## Global_Info
Sample No | Channel | Start DateTime
01-001 | 49 | 2018-03-08 16:00
01-002 | 50 | 2018-03-08 16:00
01-003 | 51 | 2018-03-08 16:00
01-004 | 52 | 2018-03-08 16:00
01-005 | 53 | 2018-03-08 16:00
01-006 | 54 | 2018-03-08 16:00
01-007 | 55 | 2018-03-08 16:00
01-008 | 56 | 2018-03-08 16:00

## Statistics_49
Date_Time | Test_Time(s) | Step_Time(s) | Step_Index | Cycle_Index | Voltage(V) | Current(A) | Charge_Capacity(Ah) | Discharge_Capacity(Ah) | Charge_Energy(Wh) | Discharge_Energy(Wh) | ACR(Ohm) | Internal Resistance(Ohm)
2018-03-08 19:41 | 13260.71 | 300.0026 | 6 | 1 | 3.652856 | 0 | 2.792955 | 2.621793 | 12.07184 | 9.21307
2018-03-08 22:18 | 22660.18788 | 300.0011 | 6 | 2 | 3.648341 | 0 | 2.636234 | 2.637816 | 11.39211 | 9.294791
2018-03-09 00:54 | 32062.79 | 300.0026 | 6 | 3 | 3.645913 | 0 | 2.638442 | 2.640291 | 11.40028 | 9.30927
2018-03-09 03:31 | 41470.10612 | 300.0021 | 6 | 4 | 3.644344 | 0 | 2.641666 | 2.642214 | 11.41324 | 9.321602
2018-03-09 06:08 | 50889.48 | 300.003 | 6 | 5 | 3.641832 | 0 | 2.643296 | 2.645294 | 11.42186 | 9.338537
2018-03-09 08:45 | 60321.84 | 300.0038 | 6 | 6 | 3.639789 | 0 | 2.646237 | 2.648207 | 11.43476 | 9.349104
2018-03-09 18:47 | 69449.09 | 300.0031 | 6 | 7 | 3.643717 | 0 | 2.654169 | 2.643847 | 11.42476 | 9.310723
2018-03-09 21:25 | 78900.2 | 300.0024 | 6 | 8 | 3.640865 | 0 | 2.640587 | 2.645306 | 11.42114 | 9.326092
2018-03-10 00:03 | 88361.39 | 300.003 | 6 | 9 | 3.640876 | 0 | 2.644782 | 2.642926 | 11.43759 | 9.319844
2018-03-10 02:40 | 97815.42 | 300.0025 | 6 | 10 | 3.639441 | 0 | 2.642578125 | 2.643184 | 11.42761 | 9.324838
2018-03-10 05:18 | 107270.8 | 300.004 | 6 | 11 | 3.638016 | 0 | 2.643447 | 2.644382 | 11.43106 | 9.3301
2018-03-10 07:55 | 116724 | 300.0031 | 6 | 12 | 3.637277 | 0 | 2.644961 | 2.644642 | 11.43681 | 9.332296
2018-03-10 10:33 | 126187.6 | 300.0014 | 6 | 13 | 3.63573 | 0 | 2.645441 | 2.646554 | 11.4393 | 9.342231
2018-03-10 13:11 | 135654.6 | 300.0044 | 6 | 14 | 3.634791 | 0 | 2.646504 | 2.646813 | 11.44368 | 9.342943
2018-03-10 15:48 | 145111.2 | 300.0036 | 6 | 15 | 3.634972 | 0 | 2.646395 | 2.644973 | 11.44208 | 9.337305
2018-03-10 18:26 | 154569.5 | 300.0017 | 6 | 16 | 3.633538 | 0 | 2.645631 | 2.646748 | 11.4392 | 9.346084
2018-03-10 21:04 | 164032.8 | 300.0023 | 6 | 17 | 3.633309 | 0 | 2.646989 | 2.646334 | 11.44517 | 9.345169
2018-03-10 23:41 | 173494.2 | 300.0029 | 6 | 18 | 3.633161 | 0 | 2.646811 | 2.645811 | 11.44455 | 9.343197
2018-03-11 02:19 | 182953.4 | 300.0015 | 6 | 19 | 3.63222 | 0 | 2.645538 | 2.645956 | 11.43937 | 9.343907
2018-03-11 04:57 | 192412.5 | 300.0042 | 6 | 20 | 3.632447 | 0 | 2.64618 | 2.644833 | 11.44163 | 9.340117
2018-03-11 07:34 | 201870.7 | 300.0049 | 6 | 21 | 3.631828 | 0 | 2.644812 | 2.64477 | 11.43552 | 9.341173
2018-03-11 10:12 | 211325.3 | 300.0039 | 6 | 22 | 3.631927 | 0 | 2.644402 | 2.643329 | 11.43453 | 9.33583
2018-03-11 12:49 | 220773.3 | 300.0031 | 6 | 23 | 3.631755 | 0 | 2.642871 | 2.642164 | 11.42811 | 9.331209
2018-03-11 15:27 | 230223 | 300.0041 | 6 | 24 | 3.631356 | 0 | 2.64307 | 2.642873 | 11.42947 | 9.335058
2018-03-11 18:04 | 239675.4 | 300.0038 | 6 | 25 | 3.630541 | 0 | 2.642796 | 2.643194 | 11.42811 | 9.336701
2018-03-11 20:42 | 249130.5 | 300.0047 | 6 | 26 | 3.630714 | 0 | 2.644221 | 2.643062 | 11.43362 | 9.335942
2018-03-11 23:20 | 258578.1 | 300.0022 | 6 | 27 | 3.630703 | 0 | 2.642316 | 2.64089 | 11.42589 | 9.328493
2018-03-12 01:57 | 268025.622 | 300.003 | 6 | 28 | 3.630286 | 0 | 2.641477 | 2.641345 | 11.4226 | 9.330178
2018-03-12 04:34 | 277473.7 | 300.0015 | 6 | 29 | 3.630199 | 0 | 2.641815 | 2.641217 | 11.42372 | 9.330095
2018-03-12 07:12 | 286920.6 | 300.0047 | 6 | 30 | 3.630068 | 0 | 2.641105 | 2.640625 | 11.421 | 9.328071
2018-03-12 09:49 | 296362.4 | 300.0024 | 6 | 31 | 3.629192 | 0 | 2.639799 | 2.640277 | 11.41514 | 9.334868
2018-03-12 12:27 | 305809.8 | 300.0039 | 6 | 32 | 3.628875 | 0 | 2.641586 | 2.641512 | 11.42291 | 9.333673
2018-03-12 15:04 | 315253.2 | 300.0028 | 6 | 33 | 3.628332 | 0 | 2.641384 | 2.641667 | 11.42146 | 9.334742
2018-03-12 17:42 | 324699.3 | 300.0017 | 6 | 34 | 3.628145 | 0 | 2.641769 | 2.641257 | 11.42271 | 9.33186
2018-03-12 20:19 | 334141.9 | 300.0015 | 6 | 35 | 3.628008 | 0 | 2.641138 | 2.640854 | 11.41994 | 9.329309
2018-03-12 22:56 | 343584.9 | 300.0026 | 6 | 36 | 3.628878 | 0 | 2.64114 | 2.639171 | 11.42026 | 9.32313
2018-03-13 01:34 | 353021 | 300.0032 | 6 | 37 | 3.62893 | 0 | 2.639055 | 2.638149 | 11.41091 | 9.319762
2018-03-13 04:11 | 362452.3 | 300.0039 | 6 | 38 | 3.628648 | 0 | 2.637996 | 2.637662 | 11.40593 | 9.317929
2018-03-13 06:48 | 371878.4 | 300.0037 | 6 | 39 | 3.628821 | 0 | 2.63752 | 2.636648 | 11.40492 | 9.313919
2018-03-13 09:25 | 381307.8 | 300.0043 | 6 | 40 | 3.628682 | 0 | 2.636699 | 2.637124 | 11.40218 | 9.316596
2018-03-13 12:02 | 390740.6 | 300.0023 | 6 | 41 | 3.628107 | 0 | 2.637688 | 2.638011 | 11.40663 | 9.320663
2018-03-13 14:39 | 400168 | 300.0042 | 6 | 42 | 3.627566 | 0 | 2.637881 | 2.638083 | 11.40664 | 9.321405
2018-03-13 17:17 | 409600.9 | 300.0057 | 6 | 43 | 3.627138 | 0 | 2.639333 | 2.639208 | 11.41289 | 9.339067
2018-03-13 19:54 | 419017.6 | 300.0031 | 6 | 44 | 3.626987 | 0 | 2.639348 | 2.639223 | 11.41235 | 9.33118
2018-03-13 22:31 | 428439.7 | 300.0026 | 6 | 45 | 3.626983 | 0 | 2.639624 | 2.639134 | 11.41384 | 9.329921
2018-03-14 01:08 | 437863.8 | 300.002 | 6 | 46 | 3.626246 | 0 | 2.639483 | 2.639902 | 11.41321 | 9.331203
2018-03-14 03:45 | 447290.7471 | 300.0016 | 6 | 47 | 3.625894 | 0 | 2.639832 | 2.63966 | 11.41438 | 9.330688
2018-03-14 06:22 | 456718.3 | 300.004 | 6 | 48 | 3.625664 | 0 | 2.639405 | 2.639273 | 11.41232 | 9.33014
2018-03-14 08:59 | 466146.5 | 300.004 | 6 | 49 | 3.626326 | 0 | 2.639608 | 2.637885 | 11.4127 | 9.324855
2018-03-14 11:36 | 475566.6 | 300.0023 | 6 | 50 | 3.626 | 0 | 2.63745 | 2.637294 | 11.4029 | 9.320717
2018-03-14 11:44 | 476040.2 | 473.4974 | 8 | 51 | 4.2 | 3.260215 | 0.4287343 | 0 | 1.772879 | 0

## Channel_49_1
Date_Time | Test_Time(s) | Step_Time(s) | Step_Index | Cycle_Index | Voltage(V) | Current(A) | Charge_Capacity(Ah) | Discharge_Capacity(Ah) | Charge_Energy(Wh) | Discharge_Energy(Wh) | ACR(Ohm) | Internal Resistance(Ohm)
2018-03-08 16:02 | 120.0016 | 120.0014 | 1 | 1 | 3.442015 | 0 | 0 | 0 | 0 | 0
2018-03-08 16:04 | 240.0017 | 240.0015 | 1 | 1 | 3.444123 | 0 | 0 | 0 | 0 | 0
2018-03-08 16:06 | 360.001 | 360.0008 | 1 | 1 | 3.444933 | 0 | 0 | 0 | 0 | 0
2018-03-08 16:08 | 480.0003 | 480.0001 | 1 | 1 | 3.445415 | 0 | 0 | 0 | 0 | 0
2018-03-08 16:10 | 600.0011 | 600.0009 | 1 | 1 | 3.445586 | 0 | 0 | 0 | 0 | 0
2018-03-08 16:12 | 720.0028 | 720.0026 | 1 | 1 | 3.445699 | 0 | 0 | 0 | 0 | 0
2018-03-08 16:14 | 840.0012 | 840.001 | 1 | 1 | 3.44573 | 0 | 0 | 0 | 0 | 0
2018-03-08 16:16 | 960.0004 | 960.0002 | 1 | 1 | 3.445794 | 0 | 0 | 0 | 0 | 0
2018-03-08 16:18 | 1080.0012 | 1080.001 | 1 | 1 | 3.445889 | 0 | 0 | 0 | 0 | 0
2018-03-08 16:20 | 1200.0004 | 1200.0002 | 1 | 1 | 3.446004 | 0 | 0 | 0 | 0 | 0
2018-03-08 16:22 | 1320.0005 | 1320.0003 | 1 | 1 | 3.446032 | 0 | 0 | 0 | 0 | 0
2018-03-08 16:24 | 1440.0006 | 1440.0004 | 1 | 1 | 3.446143 | 0 | 0 | 0 | 0 | 0
2018-03-08 16:26 | 1560.0015 | 1560.0013 | 1 | 1 | 3.446272 | 0 | 0 | 0 | 0 | 0
2018-03-08 16:28 | 1680.0019 | 1680.0017 | 1 | 1 | 3.446346 | 0 | 0 | 0 | 0 | 0
2018-03-08 16:30 | 1800.0011 | 1800.0009 | 1 | 1 | 3.446472 | 0 | 0 | 0 | 0 | 0
2018-03-08 16:32 | 1920.0011 | 1920.0009 | 1 | 1 | 3.446623 | 0 | 0 | 0 | 0 | 0
2018-03-08 16:34 | 2040.0003 | 2040.0001 | 1 | 1 | 3.446698 | 0 | 0 | 0 | 0 | 0
2018-03-08 16:36 | 2160.0012 | 2160.001 | 1 | 1 | 3.446844 | 0 | 0 | 0 | 0 | 0
2018-03-08 16:38 | 2280.0005 | 2280.0003 | 1 | 1 | 3.446944 | 0 | 0 | 0 | 0 | 0
2018-03-08 16:40 | 2400.0014 | 2400.0012 | 1 | 1 | 3.447026 | 0 | 0 | 0 | 0 | 0
2018-03-08 16:42 | 2520.0006 | 2520.0004 | 1 | 1 | 3.447154 | 0 | 0 | 0 | 0 | 0
2018-03-08 16:44 | 2640.0007 | 2640.0005 | 1 | 1 | 3.447234 | 0 | 0 | 0 | 0 | 0
2018-03-08 16:46 | 2760.0015 | 2760.0013 | 1 | 1 | 3.447334 | 0 | 0 | 0 | 0 | 0
2018-03-08 16:48 | 2880.0015 | 2880.0013 | 1 | 1 | 3.447418 | 0 | 0 | 0 | 0 | 0
2018-03-08 16:50 | 3000.0009 | 3000.0007 | 1 | 1 | 3.447495 | 0 | 0 | 0 | 0 | 0
2018-03-08 16:52 | 3120.0009 | 3120.0007 | 1 | 1 | 3.447585 | 0 | 0 | 0 | 0 | 0
2018-03-08 16:54 | 3240.001 | 3240.0008 | 1 | 1 | 3.447662 | 0 | 0 | 0 | 0 | 0
2018-03-08 16:56 | 3360.0011 | 3360.0009 | 1 | 1 | 3.447718 | 0 | 0 | 0 | 0 | 0
2018-03-08 16:58 | 3480.0003 | 3480.0001 | 1 | 1 | 3.447831 | 0 | 0 | 0 | 0 | 0
2018-03-08 17:00 | 3600.0003 | 3600.0001 | 1 | 1 | 3.447942 | 0 | 0 | 0 | 0 | 0
2018-03-08 17:00 | 3600.0017 | 3600.0015 | 1 | 1 | 3.447942 | 0 | 0 | 0 | 0 | 0
2018-03-08 17:00 | 3610.287964 | 10.2066 | 2 | 1 | 3.535321 | 0.6473523 | 0.001801415 | 3.2e-11 | 0.006352087 | 1.11e-10
2018-03-08 17:02 | 3730.346896 | 120.0007 | 3 | 1 | 4.112576 | 3.259852 | 0.1100606 | 3.2e-11 | 0.4385526 | 1.11e-10
2018-03-08 17:04 | 3850.347696 | 240.0015 | 3 | 1 | 4.143179 | 3.260022 | 0.2187089 | 3.2e-11 | 0.8877133 | 1.11e-10
2018-03-08 17:06 | 3970.347596 | 360.0014 | 3 | 1 | 4.168436 | 3.259852 | 0.327394 | 3.2e-11 | 1.33927 | 1.11e-10
2018-03-08 17:08 | 4090.347596 | 480.0014 | 3 | 1 | 4.198305 | 3.259891 | 0.4360594 | 3.2e-11 | 1.793869 | 1.11e-10
2018-03-08 17:10 | 4210.346796 | 600.0006 | 3 | 1 | 4.224829 | 3.260091 | 0.5447266 | 3.2e-11 | 2.251574 | 1.11e-10
2018-03-08 17:12 | 4330.347696 | 720.0015 | 3 | 1 | 4.247009 | 3.260112 | 0.6533653 | 3.2e-11 | 2.711792 | 1.11e-10
2018-03-08 17:14 | 4450.347596 | 840.0014 | 3 | 1 | 4.267862 | 3.26018 | 0.7620552 | 3.2e-11 | 3.174529 | 1.11e-10
2018-03-08 17:16 | 4570.347096 | 960.0009 | 3 | 1 | 4.289795 | 3.259921 | 0.8706999 | 3.2e-11 | 3.639381 | 1.11e-10
2018-03-08 17:18 | 4690.347196 | 1080.001 | 3 | 1 | 4.313686 | 3.259873 | 0.9793618 | 3.2e-11 | 4.106805 | 1.11e-10
2018-03-08 17:20 | 4810.347296 | 1200.0011 | 3 | 1 | 4.340033 | 3.259843 | 1.088032 | 3.2e-11 | 4.576987 | 1.11e-10
2018-03-08 17:22 | 4930.346496 | 1320.0003 | 3 | 1 | 4.367826 | 3.260125 | 1.196651 | 3.2e-11 | 5.049887 | 1.11e-10
2018-03-08 17:24 | 5050.346196 | 1440 | 3 | 1 | 4.396964 | 3.259891 | 1.305352 | 3.2e-11 | 5.526254 | 1.11e-10
2018-03-08 17:26 | 5170.349196 | 1560.003 | 3 | 1 | 4.400144 | 3.012452 | 1.410108 | 3.2e-11 | 5.98718 | 1.11e-10
2018-03-08 17:28 | 5290.347596 | 1680.0014 | 3 | 1 | 4.400146 | 2.783751 | 1.506636 | 3.2e-11 | 6.411919 | 1.11e-10
2018-03-08 17:30 | 5410.348596 | 1800.0024 | 3 | 1 | 4.400202 | 2.587018 | 1.596052 | 3.2e-11 | 6.80536 | 1.11e-10
2018-03-08 17:32 | 5530.347896 | 1920.0017 | 3 | 1 | 4.400162 | 2.416623 | 1.679364 | 3.2e-11 | 7.171948 | 1.11e-10
2018-03-08 17:34 | 5650.347296 | 2040.0011 | 3 | 1 | 4.400121 | 2.267932 | 1.757398 | 3.2e-11 | 7.515306 | 1.11e-10
2018-03-08 17:36 | 5770.348196 | 2160.002 | 3 | 1 | 4.400174 | 2.13654 | 1.830745 | 3.2e-11 | 7.83804 | 1.11e-10
2018-03-08 17:38 | 5890.347396 | 2280.0012 | 3 | 1 | 4.400145 | 2.020473 | 1.899972 | 3.2e-11 | 8.142648 | 1.11e-10
2018-03-08 17:40 | 6010.347396 | 2400.0012 | 3 | 1 | 4.400096 | 1.915591 | 1.965521 | 3.2e-11 | 8.431069 | 1.11e-10
2018-03-08 17:42 | 6130.347196 | 2520.001 | 3 | 1 | 4.40009 | 1.82018 | 2.027769 | 3.2e-11 | 8.704968 | 1.11e-10
2018-03-08 17:44 | 6250.348396 | 2640.0022 | 3 | 1 | 4.400091 | 1.731635 | 2.086946 | 3.2e-11 | 8.965352 | 1.11e-10
2018-03-08 17:46 | 6370.346496 | 2760.0003 | 3 | 1 | 4.400078 | 1.64667 | 2.143236 | 3.2e-11 | 9.213037 | 1.11e-10
2018-03-08 17:48 | 6490.346596 | 2880.0004 | 3 | 1 | 4.40004 | 1.56703 | 2.196781 | 3.2e-11 | 9.448639 | 1.11e-10
2018-03-08 17:50 | 6610.348096 | 3000.0019 | 3 | 1 | 4.400045 | 1.490599 | 2.247745 | 3.2e-11 | 9.672883 | 1.11e-10
2018-03-08 17:52 | 6730.347496 | 3120.0013 | 3 | 1 | 4.400105 | 1.41901 | 2.296243 | 3.2e-11 | 9.886279 | 1.11e-10
2018-03-08 17:54 | 6850.346796 | 3240.0006 | 3 | 1 | 4.400052 | 1.349656 | 2.342378 | 3.2e-11 | 10.08928 | 1.11e-10
2018-03-08 17:56 | 6970.347596 | 3360.0014 | 3 | 1 | 4.400106 | 1.286466 | 2.386312 | 3.2e-11 | 10.28259 | 1.11e-10
2018-03-08 17:58 | 7090.347696 | 3480.0015 | 3 | 1 | 4.400044 | 1.224925 | 2.428154 | 3.2e-11 | 10.4667 | 1.11e-10
2018-03-08 18:00 | 7210.346896 | 3600.0007 | 3 | 1 | 4.400061 | 1.165452 | 2.467984 | 3.2e-11 | 10.64195 | 1.11e-10
2018-03-08 18:02 | 7330.346896 | 3720.0007 | 3 | 1 | 4.400089 | 1.108881 | 2.505816 | 3.2e-11 | 10.80841 | 1.11e-10
2018-03-08 18:04 | 7450.346696 | 3840.0005 | 3 | 1 | 4.40005 | 1.05413 | 2.541923 | 3.2e-11 | 10.96729 | 1.11e-10
2018-03-08 18:06 | 7570.347596 | 3960.0014 | 3 | 1 | 4.400112 | 1.002222 | 2.576183 | 3.2e-11 | 11.11804 | 1.11e-10
2018-03-08 18:08 | 7690.347796 | 4080.0016 | 3 | 1 | 4.400067 | 0.9517527 | 2.608732 | 3.2e-11 | 11.26125 | 1.11e-10
2018-03-08 18:10 | 7810.347996 | 4200.0018 | 3 | 1 | 4.400077 | 0.9032001 | 2.639652 | 3.2e-11 | 11.3973 | 1.11e-10
2018-03-08 18:12 | 7930.348096 | 4320.0019 | 3 | 1 | 4.400003 | 0.8564892 | 2.668987 | 3.2e-11 | 11.52638 | 1.11e-10
2018-03-08 18:14 | 8050.346696 | 4440.0005 | 3 | 1 | 4.400065 | 0.8120136 | 2.696801 | 3.2e-11 | 11.64876 | 1.11e-10
2018-03-08 18:16 | 8170.346996 | 4560.0008 | 3 | 1 | 4.400093 | 0.7695065 | 2.723155 | 3.2e-11 | 11.76472 | 1.11e-10
2018-03-08 18:18 | 8290.346996 | 4680.0008 | 3 | 1 | 4.400125 | 0.728507 | 2.748098 | 3.2e-11 | 11.87447 | 1.11e-10
2018-03-08 18:20 | 8410.347696 | 4800.0015 | 3 | 1 | 4.400015 | 0.6878567 | 2.771697 | 3.2e-11 | 11.97831 | 1.11e-10
2018-03-08 18:22 | 8524.531396 | 4914.1852 | 3 | 1 | 4.400028 | 0.6519947 | 2.792955 | 3.2e-11 | 12.07184 | 1.11e-10
2018-03-08 18:24 | 8644.574108 | 120.0002 | 4 | 1 | 4.291394 | 0 | 2.792955 | 3.2e-11 | 12.07184 | 1.11e-10
2018-03-08 18:26 | 8764.574908 | 240.001 | 4 | 1 | 4.279217 | 0 | 2.792955 | 3.2e-11 | 12.07184 | 1.11e-10
2018-03-08 18:27 | 8824.576308 | 300.0024 | 4 | 1 | 4.275832 | 0 | 2.792955 | 3.2e-11 | 12.07184 | 1.11e-10
2018-03-08 18:29 | 8944.656796 | 120.0003 | 5 | 1 | 3.92893 | -2.282124 | 2.792955 | 0.07606208 | 12.07184 | 0.3025724
2018-03-08 18:31 | 9064.657696 | 240.0012 | 5 | 1 | 3.883109 | -2.282043 | 2.792955 | 0.1521112 | 12.07184 | 0.5995134
2018-03-08 18:33 | 9184.657796 | 360.0013 | 5 | 1 | 3.846006 | -2.2821 | 2.792955 | 0.2281842 | 12.07184 | 0.8934769
2018-03-08 18:35 | 9304.657796 | 480.0013 | 5 | 1 | 3.811591 | -2.282086 | 2.792955 | 0.3042502 | 12.07184 | 1.184701
2018-03-08 18:37 | 9424.657796 | 600.0013 | 5 | 1 | 3.779207 | -2.282161 | 2.792955 | 0.3803256 | 12.07184 | 1.47343
2018-03-08 18:39 | 9544.657896 | 720.0014 | 5 | 1 | 3.747914 | -2.282056 | 2.792955 | 0.456405 | 12.07184 | 1.759755
2018-03-08 18:41 | 9664.658096 | 840.0016 | 5 | 1 | 3.717957 | -2.282026 | 2.792955 | 0.5324733 | 12.07184 | 2.043701
2018-03-08 18:43 | 9784.656796 | 960.0003 | 5 | 1 | 3.690005 | -2.282001 | 2.792955 | 0.6085045 | 12.07184 | 2.325306
2018-03-08 18:45 | 9904.656796 | 1080.0003 | 5 | 1 | 3.663833 | -2.28205 | 2.792955 | 0.6845981 | 12.07184 | 2.605086
2018-03-08 18:47 | 10024.66 | 1200.0004 | 5 | 1 | 3.639468 | -2.282035 | 2.792955 | 0.7606742 | 12.07184 | 2.882879
2018-03-08 18:49 | 10144.66 | 1320.0011 | 5 | 1 | 3.616954 | -2.282139 | 2.792955 | 0.8367326 | 12.07184 | 3.158823
2018-03-08 18:51 | 10264.66 | 1440.0007 | 5 | 1 | 3.595883 | -2.282132 | 2.792955 | 0.9128084 | 12.07184 | 3.433178
2018-03-08 18:53 | 10384.66 | 1560.0003 | 5 | 1 | 3.575912 | -2.282034 | 2.792955 | 0.988874 | 12.07184 | 3.705935
2018-03-08 18:55 | 10504.66 | 1680.0003 | 5 | 1 | 3.556835 | -2.282084 | 2.792955 | 1.064935 | 12.07184 | 3.977191
2018-03-08 18:57 | 10624.66 | 1800.0016 | 5 | 1 | 3.538716 | -2.2821 | 2.792955 | 1.141014 | 12.07184 | 4.247097
2018-03-08 18:59 | 10744.66 | 1920.0013 | 5 | 1 | 3.521122 | -2.282124 | 2.792955 | 1.217076 | 12.07184 | 4.515588
2018-03-08 19:01 | 10864.66 | 2040.0013 | 5 | 1 | 3.504334 | -2.282084 | 2.792955 | 1.293146 | 12.07184 | 4.782798
2018-03-08 19:03 | 10984.66 | 2160.0021 | 5 | 1 | 3.487629 | -2.282069 | 2.792955 | 1.369188 | 12.07184 | 5.048635
2018-03-08 19:05 | 11104.66 | 2280.0011 | 5 | 1 | 3.471598 | -2.282035 | 2.792955 | 1.445282 | 12.07184 | 5.313408
2018-03-08 19:07 | 11224.66 | 2400.0004 | 5 | 1 | 3.456253 | -2.281978 | 2.792955 | 1.521345 | 12.07184 | 5.57688
2018-03-08 19:09 | 11344.66 | 2520.0011 | 5 | 1 | 3.440788 | -2.282152 | 2.792955 | 1.597412 | 12.07184 | 5.839201
2018-03-08 19:11 | 11464.66 | 2640.0007 | 5 | 1 | 3.425114 | -2.282113 | 2.792955 | 1.673476 | 12.07184 | 6.100327
2018-03-08 19:13 | 11584.66 | 2760.0014 | 5 | 1 | 3.409445 | -2.282126 | 2.792955 | 1.749532 | 12.07184 | 6.360229
2018-03-08 19:15 | 11704.66 | 2880.001 | 5 | 1 | 3.393462 | -2.282037 | 2.792955 | 1.82561 | 12.07184 | 6.619007
2018-03-08 19:17 | 11824.66 | 3000.0012 | 5 | 1 | 3.376699 | -2.282015 | 2.792955 | 1.901667 | 12.07184 | 6.876465
2018-03-08 19:19 | 11944.66 | 3120.001 | 5 | 1 | 3.358444 | -2.282152 | 2.792955 | 1.977728 | 12.07184 | 7.132621
2018-03-08 19:21 | 12064.66 | 3240.0015 | 5 | 1 | 3.338198 | -2.282054 | 2.792955 | 2.053809 | 12.07184 | 7.387384
2018-03-08 19:23 | 12184.66 | 3360.0016 | 5 | 1 | 3.315414 | -2.282113 | 2.792955 | 2.129887 | 12.07184 | 7.640498
2018-03-08 19:25 | 12304.66 | 3480.0002 | 5 | 1 | 3.289225 | -2.282054 | 2.792955 | 2.205938 | 12.07184 | 7.891668
2018-03-08 19:27 | 12424.66 | 3600.0003 | 5 | 1 | 3.259251 | -2.282003 | 2.792955 | 2.282016 | 12.07184 | 8.140789
2018-03-08 19:29 | 12544.66 | 3720.0005 | 5 | 1 | 3.223607 | -2.281969 | 2.792955 | 2.358059 | 12.07184 | 8.387321
2018-03-08 19:31 | 12664.66 | 3840.0004 | 5 | 1 | 3.17972 | -2.282039 | 2.792955 | 2.434149 | 12.07184 | 8.630996
2018-03-08 19:33 | 12784.66 | 3960.0013 | 5 | 1 | 3.123552 | -2.282023 | 2.792955 | 2.510218 | 12.07184 | 8.870837
2018-03-08 19:35 | 12904.66 | 4080.0006 | 5 | 1 | 3.047 | -2.282032 | 2.792955 | 2.586282 | 12.07184 | 9.105679
2018-03-08 19:36 | 12960.66 | 4136.0076 | 5 | 1 | 2.999996 | -2.282069 | 2.792955 | 2.62179 | 12.07184 | 9.213061
2018-03-08 19:38 | 13080.71 | 120.0004 | 6 | 1 | 3.613647 | 0 | 2.792955 | 2.621793 | 12.07184 | 9.21307
2018-03-08 19:40 | 13200.71 | 240.0004 | 6 | 1 | 3.644893 | 0 | 2.792955 | 2.621793 | 12.07184 | 9.21307
2018-03-08 19:41 | 13260.71 | 300.0026 | 6 | 1 | 3.652856 | 0 | 2.792955 | 2.621793 | 12.07184 | 9.21307
2018-03-08 19:41 | 13260.72048 | 0.0027 | 7 | 2 | 3.65277 | 0 | 0 | 0 | 0 | 0
2018-03-08 19:41 | 13268.2806 | 7.4809 | 2 | 2 | 3.730488 | 0.6473901 | 0.001333136 | 0 | 0.004964607 | 0
2018-03-08 19:43 | 13388.33252 | 120.0013 | 3 | 2 | 4.111187 | 3.259851 | 0.109592 | 0 | 0.4452838 | 0
2018-03-08 19:45 | 13508.33162 | 240.0004 | 3 | 2 | 4.143694 | 3.259789 | 0.2182869 | 0 | 0.8939342 | 0
2018-03-08 19:47 | 13628.33172 | 360.0005 | 3 | 2 | 4.174344 | 3.259877 | 0.3269425 | 0 | 1.345877 | 0
2018-03-08 19:49 | 13748.33252 | 480.0013 | 3 | 2 | 4.198413 | 3.259953 | 0.4356138 | 0 | 1.800884 | 0
2018-03-08 19:51 | 13868.33182 | 600.0006 | 3 | 2 | 4.218013 | 3.259856 | 0.5442438 | 0 | 2.258033 | 0
2018-03-08 19:53 | 13988.33172 | 720.0005 | 3 | 2 | 4.238419 | 3.260005 | 0.6529193 | 0 | 2.717498 | 0
2018-03-08 19:55 | 14108.33192 | 840.0007 | 3 | 2 | 4.262136 | 3.25986 | 0.7615864 | 0 | 3.179347 | 0
2018-03-08 19:57 | 14228.33212 | 960.0009 | 3 | 2 | 4.288449 | 3.25994 | 0.8702582 | 0 | 3.643923 | 0
2018-03-08 19:59 | 14348.33202 | 1080.0008 | 3 | 2 | 4.317688 | 3.260142 | 0.9788869 | 0 | 4.111336 | 0
2018-03-08 20:01 | 14468.33212 | 1200.0009 | 3 | 2 | 4.348474 | 3.259809 | 1.087578 | 0 | 4.582292 | 0
2018-03-08 20:03 | 14588.33132 | 1320.0001 | 3 | 2 | 4.381085 | 3.260034 | 1.196218 | 0 | 5.056465 | 0
2018-03-08 20:05 | 14708.33332 | 1440.0021 | 3 | 2 | 4.400132 | 3.115125 | 1.303807 | 0 | 5.529292 | 0
2018-03-08 20:07 | 14828.33342 | 1560.0022 | 3 | 2 | 4.400099 | 2.853271 | 1.403157 | 0 | 5.966445 | 0
2018-03-08 20:09 | 14948.33182 | 1680.0006 | 3 | 2 | 4.4001 | 2.630431 | 1.494481 | 0 | 6.368288 | 0
2018-03-08 20:11 | 15068.33282 | 1800.0016 | 3 | 2 | 4.400177 | 2.440736 | 1.578899 | 0 | 6.73974 | 0
2018-03-08 20:13 | 15188.33132 | 1920.0001 | 3 | 2 | 4.400137 | 2.279689 | 1.657512 | 0 | 7.085647 | 0
2018-03-08 20:15 | 15308.33222 | 2040.001 | 3 | 2 | 4.400161 | 2.141715 | 1.731166 | 0 | 7.409733 | 0
2018-03-08 20:17 | 15428.33312 | 2160.0019 | 3 | 2 | 4.400127 | 2.016849 | 1.800424 | 0 | 7.714476 | 0
2018-03-08 20:19 | 15548.33242 | 2280.0012 | 3 | 2 | 4.400045 | 1.905576 | 1.865782 | 0 | 8.002061 | 0
2018-03-08 20:21 | 15668.33252 | 2400.0013 | 3 | 2 | 4.400082 | 1.80428 | 1.927593 | 0 | 8.274035 | 0
2018-03-08 20:23 | 15788.33262 | 2520.0014 | 3 | 2 | 4.400081 | 1.709187 | 1.986147 | 0 | 8.531679 | 0
2018-03-08 20:25 | 15908.33252 | 2640.0013 | 3 | 2 | 4.400092 | 1.622366 | 2.041658 | 0 | 8.775934 | 0
2018-03-08 20:27 | 16028.33182 | 2760.0006 | 3 | 2 | 4.400111 | 1.539283 | 2.094326 | 0 | 9.007677 | 0
2018-03-08 20:29 | 16148.33302 | 2880.0018 | 3 | 2 | 4.400111 | 1.461107 | 2.144329 | 0 | 9.227692 | 0
2018-03-08 20:31 | 16268.33212 | 3000.0009 | 3 | 2 | 4.400088 | 1.386448 | 2.191773 | 0 | 9.436451 | 0
2018-03-08 20:33 | 16388.33132 | 3120.0001 | 3 | 2 | 4.400096 | 1.315951 | 2.236765 | 0 | 9.634419 | 0
2018-03-08 20:35 | 16508.33292 | 3240.0017 | 3 | 2 | 4.400056 | 1.24814 | 2.27951 | 0 | 9.8225 | 0
2018-03-08 20:37 | 16628.33302 | 3360.0018 | 3 | 2 | 4.400113 | 1.184566 | 2.32004 | 0 | 10.00084 | 0
2018-03-08 20:39 | 16748.33132 | 3480.0001 | 3 | 2 | 4.400088 | 1.122759 | 2.358491 | 0 | 10.17002 | 0
2018-03-08 20:41 | 16868.33252 | 3600.0013 | 3 | 2 | 4.400098 | 1.063046 | 2.394905 | 0 | 10.33025 | 0
2018-03-08 20:43 | 16988.33172 | 3720.0005 | 3 | 2 | 4.400096 | 1.005808 | 2.429365 | 0 | 10.48188 | 0
2018-03-08 20:45 | 17108.33272 | 3840.0015 | 3 | 2 | 4.400058 | 0.9513435 | 2.461974 | 0 | 10.62536 | 0
2018-03-08 20:47 | 17228.33292 | 3960.0017 | 3 | 2 | 4.400093 | 0.8993416 | 2.492815 | 0 | 10.76106 | 0
2018-03-08 20:49 | 17348.33302 | 4080.0018 | 3 | 2 | 4.400117 | 0.8508348 | 2.521962 | 0 | 10.88931 | 0
2018-03-08 20:51 | 17468.33342 | 4200.0022 | 3 | 2 | 4.400076 | 0.8036289 | 2.549524 | 0 | 11.01058 | 0
2018-03-08 20:53 | 17588.33252 | 4320.0013 | 3 | 2 | 4.400072 | 0.7582293 | 2.57553 | 0 | 11.12501 | 0
2018-03-08 20:55 | 17708.33292 | 4440.0017 | 3 | 2 | 4.400105 | 0.7160082 | 2.600101 | 0 | 11.23312 | 0
2018-03-08 20:57 | 17828.33192 | 4560.0007 | 3 | 2 | 4.400051 | 0.6747961 | 2.623268 | 0 | 11.33506 | 0
2018-03-08 20:58 | 17898.69432 | 4630.3631 | 3 | 2 | 4.400044 | 0.6519966 | 2.636233 | 0 | 11.39211 | 0
2018-03-08 21:00 | 18018.74 | 120.0004 | 4 | 2 | 4.293197 | 0 | 2.636234 | 0 | 11.39211 | 0
2018-03-08 21:02 | 18138.74 | 240.0009 | 4 | 2 | 4.281597 | 0 | 2.636234 | 0 | 11.39211 | 0
2018-03-08 21:03 | 18198.74 | 300.0039 | 4 | 2 | 4.278451 | 0 | 2.636234 | 0 | 11.39211 | 0
2018-03-08 21:05 | 18318.82 | 120.0011 | 5 | 2 | 3.941153 | -2.281984 | 2.636234 | 0.07606106 | 11.39211 | 0.3033558
2018-03-08 21:07 | 18438.82 | 240.0011 | 5 | 2 | 3.896209 | -2.28208 | 2.636234 | 0.1521299 | 11.39211 | 0.6013401
2018-03-08 21:09 | 18558.82 | 360.0001 | 5 | 2 | 3.859453 | -2.282117 | 2.636234 | 0.228197 | 11.39211 | 0.8962894
2018-03-08 21:11 | 18678.82 | 480.0015 | 5 | 2 | 3.82535 | -2.282069 | 2.636234 | 0.304266 | 11.39211 | 1.188562
2018-03-08 21:13 | 18798.82 | 600.0003 | 5 | 2 | 3.79341 | -2.282064 | 2.636234 | 0.3803323 | 11.39211 | 1.478319
2018-03-08 21:15 | 18918.82 | 720.0006 | 5 | 2 | 3.762011 | -2.282 | 2.636234 | 0.4563923 | 11.39211 | 1.765644
2018-03-08 21:17 | 19038.82 | 840.0012 | 5 | 2 | 3.731854 | -2.282047 | 2.636234 | 0.5324572 | 11.39211 | 2.050649
2018-03-08 21:19 | 19158.82 | 960.0004 | 5 | 2 | 3.703214 | -2.282093 | 2.636234 | 0.608524 | 11.39211 | 2.333418
2018-03-08 21:21 | 19278.82 | 1080.0007 | 5 | 2 | 3.676348 | -2.28201 | 2.636234 | 0.6845832 | 11.39211 | 2.61405
2018-03-08 21:23 | 19398.82 | 1200.0002 | 5 | 2 | 3.651637 | -2.28193 | 2.636234 | 0.760662 | 11.39211 | 2.892789
2018-03-08 21:25 | 19518.82 | 1320.0011 | 5 | 2 | 3.628778 | -2.282041 | 2.636234 | 0.8367309 | 11.39211 | 3.169685
2018-03-08 21:27 | 19638.82 | 1440.0002 | 5 | 2 | 3.607513 | -2.281779 | 2.636234 | 0.9127483 | 11.39211 | 3.444715
2018-03-08 21:29 | 19758.82 | 1560.0009 | 5 | 2 | 3.587385 | -2.28196 | 2.636234 | 0.9888558 | 11.39211 | 3.718505
2018-03-08 21:31 | 19878.82 | 1680.0014 | 5 | 2 | 3.568217 | -2.282161 | 2.636234 | 1.064872 | 11.39211 | 3.99047
2018-03-08 21:33 | 19998.82 | 1800.0003 | 5 | 2 | 3.54951 | -2.28211 | 2.636234 | 1.140989 | 11.39211 | 4.261353
2018-03-08 21:35 | 20118.82 | 1920.0013 | 5 | 2 | 3.53164 | -2.281997 | 2.636234 | 1.217061 | 11.39211 | 4.530689
2018-03-08 21:37 | 20238.82 | 2040.0005 | 5 | 2 | 3.51446 | -2.282093 | 2.636234 | 1.293129 | 11.39211 | 4.798672
2018-03-08 21:39 | 20358.82 | 2160.0015 | 5 | 2 | 3.497774 | -2.282065 | 2.636234 | 1.369197 | 11.39211 | 5.065372
2018-03-08 21:41 | 20478.82 | 2280.0009 | 5 | 2 | 3.481782 | -2.282086 | 2.636234 | 1.445262 | 11.39211 | 5.330823
2018-03-08 21:43 | 20598.82 | 2400.0009 | 5 | 2 | 3.4658 | -2.282091 | 2.636234 | 1.521314 | 11.39211 | 5.595009
2018-03-08 21:45 | 20718.82 | 2520.0004 | 5 | 2 | 3.450401 | -2.282028 | 2.636234 | 1.597378 | 11.39211 | 5.858038
2018-03-08 21:47 | 20838.82 | 2640.0008 | 5 | 2 | 3.43502 | -2.282059 | 2.636234 | 1.67346 | 11.39211 | 6.119971
2018-03-08 21:49 | 20958.82 | 2760.0007 | 5 | 2 | 3.419855 | -2.282103 | 2.636234 | 1.749528 | 11.39211 | 6.380687
2018-03-08 21:51 | 21078.82 | 2880.0011 | 5 | 2 | 3.404336 | -2.281998 | 2.636234 | 1.825594 | 11.39211 | 6.640237
2018-03-08 21:53 | 21198.82 | 3000.0007 | 5 | 2 | 3.388126 | -2.282052 | 2.636234 | 1.901662 | 11.39211 | 6.898589
2018-03-08 21:55 | 21318.82 | 3120.0001 | 5 | 2 | 3.370629 | -2.282022 | 2.636234 | 1.977718 | 11.39211 | 7.155617
2018-03-08 21:57 | 21438.82 | 3240.0013 | 5 | 2 | 3.351213 | -2.282074 | 2.636234 | 2.053797 | 11.39211 | 7.41133
2018-03-08 21:59 | 21558.82 | 3360.0009 | 5 | 2 | 3.328833 | -2.282111 | 2.636234 | 2.129867 | 11.39211 | 7.665421
2018-03-08 22:01 | 21678.82 | 3480.0011 | 5 | 2 | 3.303737 | -2.28208 | 2.636234 | 2.205929 | 11.39211 | 7.917687
2018-03-08 22:03 | 21798.82 | 3600.0014 | 5 | 2 | 3.274362 | -2.282025 | 2.636234 | 2.282006 | 11.39211 | 8.167939
2018-03-08 22:05 | 21918.82 | 3720.0002 | 5 | 2 | 3.240021 | -2.282054 | 2.636234 | 2.358041 | 11.39211 | 8.415646
2018-03-08 22:07 | 22038.82 | 3840.0014 | 5 | 2 | 3.197339 | -2.28202 | 2.636234 | 2.434129 | 11.39211 | 8.660624
2018-03-08 22:09 | 22158.82 | 3960.0009 | 5 | 2 | 3.142836 | -2.282023 | 2.636234 | 2.510189 | 11.39211 | 8.901832
2018-03-08 22:11 | 22278.82 | 4080.0006 | 5 | 2 | 3.068928 | -2.282043 | 2.636234 | 2.586272 | 11.39211 | 9.138295
2018-03-08 22:13 | 22360.15 | 4161.3238 | 5 | 2 | 2.999995 | -2.282132 | 2.636234 | 2.637816 | 11.39211 | 9.294791
2018-03-08 22:15 | 22480.18778 | 120.001 | 6 | 2 | 3.60744 | 0 | 2.636234 | 2.637816 | 11.39211 | 9.294791
2018-03-08 22:17 | 22600.18878 | 240.002 | 6 | 2 | 3.639921 | 0 | 2.636234 | 2.637816 | 11.39211 | 9.294791
2018-03-08 22:18 | 22660.18788 | 300.0011 | 6 | 2 | 3.648341 | 0 | 2.636234 | 2.637816 | 11.39211 | 9.294791
2018-03-08 22:18 | 22660.2 | 0.0028 | 7 | 3 | 3.648481 | 0 | 0 | 0 | 0 | 0
2018-03-08 22:18 | 22667.8 | 7.5218 | 2 | 3 | 3.725534 | 0.647346 | 0.001340428 | 0 | 0.004985966 | 0
2018-03-08 22:20 | 22787.84908 | 120.0017 | 3 | 3 | 4.110138 | 3.25986 | 0.1096526 | 0 | 0.4453239 | 0
2018-03-08 22:22 | 22907.84878 | 240.0014 | 3 | 3 | 4.142079 | 3.259807 | 0.2183208 | 0 | 0.89372 | 0
2018-03-08 22:24 | 23027.84898 | 360.0016 | 3 | 3 | 4.172072 | 3.259936 | 0.3269733 | 0 | 1.345431 | 0
2018-03-08 22:26 | 23147.84818 | 480.0008 | 3 | 3 | 4.196508 | 3.260159 | 0.4356274 | 0 | 1.800134 | 0
2018-03-08 22:28 | 23267.84828 | 600.0009 | 3 | 3 | 4.216912 | 3.259891 | 0.5443128 | 0 | 2.257354 | 0
2018-03-08 22:30 | 23387.84778 | 720.0004 | 3 | 3 | 4.237662 | 3.259965 | 0.6529427 | 0 | 2.716546 | 0
2018-03-08 22:32 | 23507.84808 | 840.0007 | 3 | 3 | 4.261129 | 3.259797 | 0.7616176 | 0 | 3.17832 | 0
2018-03-08 22:34 | 23627.84838 | 960.001 | 3 | 3 | 4.287572 | 3.259988 | 0.8702808 | 0 | 3.64276 | 0
2018-03-08 22:36 | 23747.84788 | 1080.0005 | 3 | 3 | 4.316716 | 3.260198 | 0.9789529 | 0 | 4.110259 | 0
2018-03-08 22:38 | 23867.84838 | 1200.001 | 3 | 3 | 4.347865 | 3.259915 | 1.087596 | 0 | 4.580918 | 0
2018-03-08 22:40 | 23987.84938 | 1320.002 | 3 | 3 | 4.380574 | 3.259879 | 1.196287 | 0 | 5.055251 | 0
2018-03-08 22:42 | 24107.84958 | 1440.0022 | 3 | 3 | 4.4002 | 3.118133 | 1.303875 | 0 | 5.528041 | 0
2018-03-08 22:44 | 24227.84818 | 1560.0008 | 3 | 3 | 4.40018 | 2.85308 | 1.403235 | 0 | 5.965242 | 0
2018-03-08 22:46 | 24347.85068 | 1680.0033 | 3 | 3 | 4.400146 | 2.630319 | 1.494576 | 0 | 6.367156 | 0
2018-03-08 22:48 | 24467.84918 | 1800.0018 | 3 | 3 | 4.400138 | 2.44188 | 1.579014 | 0 | 6.738696 | 0
2018-03-08 22:50 | 24587.84798 | 1920.0006 | 3 | 3 | 4.400119 | 2.281522 | 1.657648 | 0 | 7.084697 | 0
2018-03-08 22:52 | 24707.84938 | 2040.002 | 3 | 3 | 4.400089 | 2.141995 | 1.731342 | 0 | 7.408962 | 0
2018-03-08 22:54 | 24827.84928 | 2160.0019 | 3 | 3 | 4.400101 | 2.019229 | 1.800665 | 0 | 7.713988 | 0
2018-03-08 22:56 | 24947.84778 | 2280.0004 | 3 | 3 | 4.400092 | 1.906934 | 1.866077 | 0 | 8.00181 | 0
2018-03-08 22:58 | 25067.84778 | 2400.0004 | 3 | 3 | 4.400099 | 1.80461 | 1.927925 | 0 | 8.273949 | 0
2018-03-08 23:00 | 25187.84798 | 2520.0006 | 3 | 3 | 4.400072 | 1.712637 | 1.986526 | 0 | 8.531796 | 0
2018-03-08 23:02 | 25307.84808 | 2640.0007 | 3 | 3 | 4.40005 | 1.625101 | 2.042152 | 0 | 8.776558 | 0
2018-03-08 23:04 | 25427.84918 | 2760.0018 | 3 | 3 | 4.400091 | 1.543167 | 2.094949 | 0 | 9.008868 | 0
2018-03-08 23:06 | 25547.84918 | 2880.0018 | 3 | 3 | 4.400108 | 1.466656 | 2.145101 | 0 | 9.229544 | 0
2018-03-08 23:08 | 25667.84768 | 3000.0003 | 3 | 3 | 4.40006 | 1.391973 | 2.192762 | 0 | 9.439256 | 0
2018-03-08 23:10 | 25787.84948 | 3120.0021 | 3 | 3 | 4.400113 | 1.322166 | 2.237991 | 0 | 9.638267 | 0
2018-03-08 23:12 | 25907.84758 | 3240.0002 | 3 | 3 | 4.400049 | 1.253747 | 2.280911 | 0 | 9.827119 | 0
2018-03-08 23:14 | 26027.84758 | 3360.0002 | 3 | 3 | 4.400113 | 1.189998 | 2.32163 | 0 | 10.00628 | 0
2018-03-08 23:16 | 26147.84828 | 3480.0009 | 3 | 3 | 4.40011 | 1.127878 | 2.360243 | 0 | 10.17618 | 0
2018-03-08 23:18 | 26267.84788 | 3600.0005 | 3 | 3 | 4.40013 | 1.067709 | 2.396825 | 0 | 10.33715 | 0
2018-03-08 23:20 | 26387.84758 | 3720.0002 | 3 | 3 | 4.399984 | 1.00779 | 2.431397 | 0 | 10.48927 | 0
2018-03-08 23:22 | 26507.84908 | 3840.0017 | 3 | 3 | 4.400061 | 0.9533796 | 2.464097 | 0 | 10.63315 | 0
2018-03-08 23:24 | 26627.84758 | 3960.0002 | 3 | 3 | 4.400129 | 0.9021435 | 2.495003 | 0 | 10.76914 | 0
2018-03-08 23:26 | 26747.84928 | 4080.0019 | 3 | 3 | 4.400093 | 0.8515701 | 2.524198 | 0 | 10.8976 | 0
2018-03-08 23:28 | 26867.84948 | 4200.0021 | 3 | 3 | 4.400029 | 0.8033428 | 2.551776 | 0 | 11.01894 | 0
2018-03-08 23:30 | 26987.84958 | 4320.0022 | 3 | 3 | 4.400151 | 0.7601519 | 2.577817 | 0 | 11.13352 | 0
2018-03-08 23:32 | 27107.84898 | 4440.0016 | 3 | 3 | 4.400088 | 0.7169504 | 2.602407 | 0 | 11.24172 | 0
2018-03-08 23:34 | 27227.84888 | 4560.0015 | 3 | 3 | 4.400102 | 0.6760597 | 2.625608 | 0 | 11.34381 | 0
2018-03-08 23:35 | 27297.41998 | 4629.5726 | 3 | 3 | 4.399987 | 0.6519985 | 2.638441 | 0 | 11.40027 | 0
2018-03-08 23:37 | 27417.46532 | 120.0011 | 4 | 3 | 4.293011 | 0 | 2.638442 | 0 | 11.40028 | 0
2018-03-08 23:39 | 27537.46532 | 240.0011 | 4 | 3 | 4.281361 | 0 | 2.638442 | 0 | 11.40028 | 0
2018-03-08 23:40 | 27597.46432 | 300.0001 | 4 | 3 | 4.278225 | 0 | 2.638442 | 0 | 11.40028 | 0
2018-03-08 23:42 | 27717.54 | 120.0002 | 5 | 3 | 3.943069 | -2.282032 | 2.638442 | 0.07606632 | 11.40028 | 0.3034713
2018-03-08 23:44 | 27837.54 | 240.001 | 5 | 3 | 3.898663 | -2.282152 | 2.638442 | 0.1521247 | 11.40028 | 0.6015844
2018-03-08 23:46 | 27957.54 | 360.0012 | 5 | 3 | 3.861818 | -2.282064 | 2.638442 | 0.2281971 | 11.40028 | 0.8967418
2018-03-08 23:48 | 28077.54 | 480.0004 | 5 | 3 | 3.827875 | -2.282064 | 2.638442 | 0.3042562 | 11.40028 | 1.189163
2018-03-08 23:50 | 28197.54 | 600.0005 | 5 | 3 | 3.795412 | -2.282084 | 2.638442 | 0.3803039 | 11.40028 | 1.479023
2018-03-08 23:52 | 28317.54 | 720.0007 | 5 | 3 | 3.763922 | -2.282095 | 2.638442 | 0.456398 | 11.40028 | 1.766627
2018-03-08 23:54 | 28437.54 | 840.0009 | 5 | 3 | 3.733641 | -2.282122 | 2.638442 | 0.5324672 | 11.40028 | 2.051787
2018-03-08 23:56 | 28557.54 | 960.001 | 5 | 3 | 3.704904 | -2.282104 | 2.638442 | 0.6085197 | 11.40028 | 2.334635
2018-03-08 23:58 | 28677.54 | 1080.0004 | 5 | 3 | 3.678243 | -2.282025 | 2.638442 | 0.684598 | 11.40028 | 2.61547
2018-03-09 | 28797.54 | 1200.0005 | 5 | 3 | 3.653527 | -2.282026 | 2.638442 | 0.7606713 | 11.40028 | 2.894336
2018-03-09 00:02 | 28917.54 | 1320.0015 | 5 | 3 | 3.630666 | -2.282113 | 2.638442 | 0.8367339 | 11.40028 | 3.171353
2018-03-09 00:04 | 29037.54 | 1440.0009 | 5 | 3 | 3.609387 | -2.282081 | 2.638442 | 0.9128038 | 11.40028 | 3.446721
2018-03-09 00:06 | 29157.54 | 1560.0009 | 5 | 3 | 3.58906 | -2.282069 | 2.638442 | 0.9888725 | 11.40028 | 3.720499
2018-03-09 00:08 | 29277.54 | 1680.0003 | 5 | 3 | 3.569616 | -2.282081 | 2.638442 | 1.064942 | 11.40028 | 3.99277
2018-03-09 00:10 | 29397.54 | 1800.001 | 5 | 3 | 3.550885 | -2.282122 | 2.638442 | 1.141008 | 11.40028 | 4.26358
2018-03-09 00:12 | 29517.54 | 1920.0003 | 5 | 3 | 3.532794 | -2.281952 | 2.638442 | 1.217055 | 11.40028 | 4.532922
2018-03-09 00:14 | 29637.54 | 2040.0002 | 5 | 3 | 3.515569 | -2.281986 | 2.638442 | 1.293113 | 11.40028 | 4.800958
2018-03-09 00:16 | 29757.54 | 2160.0014 | 5 | 3 | 3.499181 | -2.282023 | 2.638442 | 1.369207 | 11.40028 | 5.06785
2018-03-09 00:18 | 29877.54 | 2280.0005 | 5 | 3 | 3.483237 | -2.282095 | 2.638442 | 1.445268 | 11.40028 | 5.333389
2018-03-09 00:20 | 29997.54 | 2400 | 5 | 3 | 3.467978 | -2.282128 | 2.638442 | 1.521333 | 11.40028 | 5.597759
2018-03-09 00:22 | 30117.54 | 2520.0001 | 5 | 3 | 3.453037 | -2.282126 | 2.638442 | 1.597395 | 11.40028 | 5.860971
2018-03-09 00:24 | 30237.54 | 2640.0002 | 5 | 3 | 3.438322 | -2.282189 | 2.638442 | 1.673466 | 11.40028 | 6.123091
2018-03-09 00:26 | 30357.54 | 2760.0006 | 5 | 3 | 3.423521 | -2.282069 | 2.638442 | 1.749546 | 11.40028 | 6.384119
2018-03-09 00:28 | 30477.54 | 2880.0005 | 5 | 3 | 3.408321 | -2.282025 | 2.638442 | 1.825606 | 11.40028 | 6.643937
2018-03-09 00:30 | 30597.54 | 3000.0005 | 5 | 3 | 3.392193 | -2.282028 | 2.638442 | 1.901675 | 11.40028 | 6.902597
2018-03-09 00:32 | 30717.54 | 3120.0006 | 5 | 3 | 3.374263 | -2.282081 | 2.638442 | 1.977749 | 11.40028 | 7.159986
2018-03-09 00:34 | 30837.54 | 3240.0001 | 5 | 3 | 3.354827 | -2.282078 | 2.638442 | 2.053803 | 11.40028 | 7.415885
2018-03-09 00:36 | 30957.54 | 3360.0002 | 5 | 3 | 3.333194 | -2.282043 | 2.638442 | 2.129873 | 11.40028 | 7.670282
2018-03-09 00:38 | 31077.54 | 3480.0002 | 5 | 3 | 3.308074 | -2.282042 | 2.638442 | 2.205941 | 11.40028 | 7.922903
2018-03-09 00:40 | 31197.54 | 3600.001 | 5 | 3 | 3.278958 | -2.281915 | 2.638442 | 2.282009 | 11.40028 | 8.173459
2018-03-09 00:42 | 31317.54 | 3720.0002 | 5 | 3 | 3.244143 | -2.282086 | 2.638442 | 2.358068 | 11.40028 | 8.421565
2018-03-09 00:44 | 31437.54 | 3840.001 | 5 | 3 | 3.201797 | -2.281967 | 2.638442 | 2.434145 | 11.40028 | 8.666819
2018-03-09 00:46 | 31557.54 | 3960.001 | 5 | 3 | 3.147645 | -2.281988 | 2.638442 | 2.51022 | 11.40028 | 8.908432
2018-03-09 00:48 | 31677.54 | 4080.0006 | 5 | 3 | 3.072894 | -2.282078 | 2.638442 | 2.586281 | 11.40028 | 9.14517
2018-03-09 00:49 | 31762.74 | 4165.1982 | 5 | 3 | 2.999997 | -2.282043 | 2.638442 | 2.640287 | 11.40028 | 9.309258
2018-03-09 00:51 | 31882.79 | 120.001 | 6 | 3 | 3.6043 | 0 | 2.638442 | 2.640291 | 11.40028 | 9.30927
2018-03-09 00:53 | 32002.78 | 240.0002 | 6 | 3 | 3.637316 | 0 | 2.638442 | 2.640291 | 11.40028 | 9.30927
2018-03-09 00:54 | 32062.79 | 300.0026 | 6 | 3 | 3.645913 | 0 | 2.638442 | 2.640291 | 11.40028 | 9.30927
2018-03-09 00:54 | 32062.8 | 0.0028 | 7 | 4 | 3.645783 | 0 | 0 | 0 | 0 | 0
2018-03-09 00:55 | 32070.34 | 7.4656 | 2 | 4 | 3.723122 | 0.647398 | 0.001333555 | 0 | 0.00495704 | 0
2018-03-09 00:57 | 32190.39 | 120.0007 | 3 | 4 | 4.109998 | 3.25998 | 0.109627 | 0 | 0.4451609 | 0
2018-03-09 00:59 | 32310.39 | 240.0002 | 3 | 4 | 4.141265 | 3.259921 | 0.2182918 | 0 | 0.8934822 | 0
2018-03-09 01:01 | 32430.39 | 360.0012 | 3 | 4 | 4.171361 | 3.259887 | 0.3269468 | 0 | 1.34512 | 0
2018-03-09 01:03 | 32550.39 | 480.0016 | 3 | 4 | 4.195207 | 3.259891 | 0.4355796 | 0 | 1.799624 | 0
2018-03-09 01:05 | 32670.39 | 600.0002 | 3 | 4 | 4.215444 | 3.259915 | 0.5442683 | 0 | 2.256708 | 0
2018-03-09 01:07 | 32790.39 | 720.0005 | 3 | 4 | 4.236417 | 3.260135 | 0.6529227 | 0 | 2.715856 | 0
2018-03-09 01:09 | 32910.39 | 840.0008 | 3 | 4 | 4.260136 | 3.259833 | 0.761606 | 0 | 3.177542 | 0
2018-03-09 01:11 | 33030.39 | 960.0013 | 3 | 4 | 4.286491 | 3.259944 | 0.8701889 | 0 | 3.641521 | 0
2018-03-09 01:13 | 33150.39 | 1080.0008 | 3 | 4 | 4.315631 | 3.259925 | 0.9789121 | 0 | 4.109118 | 0
2018-03-09 01:15 | 33270.39 | 1200.0004 | 3 | 4 | 4.34693 | 3.259959 | 1.087565 | 0 | 4.57971 | 0
2018-03-09 01:17 | 33390.39 | 1320.0018 | 3 | 4 | 4.379645 | 3.259965 | 1.196121 | 0 | 5.053365 | 0
2018-03-09 01:19 | 33510.39 | 1440.0008 | 3 | 4 | 4.400227 | 3.130675 | 1.304043 | 0 | 5.527549 | 0
2018-03-09 01:21 | 33630.39 | 1560.0009 | 3 | 4 | 4.400168 | 2.862985 | 1.403776 | 0 | 5.966393 | 0
2018-03-09 01:23 | 33750.39 | 1680.002 | 3 | 4 | 4.400171 | 2.637853 | 1.495383 | 0 | 6.369476 | 0
2018-03-09 01:25 | 33870.39 | 1800.0016 | 3 | 4 | 4.400154 | 2.44719 | 1.580033 | 0 | 6.741952 | 0
2018-03-09 01:27 | 33990.39 | 1920.0011 | 3 | 4 | 4.400071 | 2.284579 | 1.658854 | 0 | 7.088775 | 0
2018-03-09 01:29 | 34110.39 | 2040.0018 | 3 | 4 | 4.40004 | 2.142949 | 1.732608 | 0 | 7.413302 | 0
2018-03-09 01:31 | 34230.39 | 2160.0018 | 3 | 4 | 4.40013 | 2.018846 | 1.801938 | 0 | 7.718361 | 0
2018-03-09 01:33 | 34350.39 | 2280.0004 | 3 | 4 | 4.400146 | 1.908679 | 1.867342 | 0 | 8.006146 | 0
2018-03-09 01:35 | 34470.39 | 2400.0005 | 3 | 4 | 4.400107 | 1.808534 | 1.929239 | 0 | 8.278498 | 0
2018-03-09 01:37 | 34590.39 | 2520.0005 | 3 | 4 | 4.40013 | 1.717678 | 1.987984 | 0 | 8.536982 | 0
2018-03-09 01:39 | 34710.39 | 2640.0006 | 3 | 4 | 4.400119 | 1.631614 | 2.043808 | 0 | 8.782613 | 0
2018-03-09 01:41 | 34830.39 | 2760.0007 | 3 | 4 | 4.400044 | 1.550003 | 2.096832 | 0 | 9.015923 | 0
2018-03-09 01:43 | 34950.39 | 2880.0003 | 3 | 4 | 4.40009 | 1.47366 | 2.14721 | 0 | 9.237594 | 0
2018-03-09 01:45 | 35070.39 | 3000.0016 | 3 | 4 | 4.400077 | 1.398186 | 2.195082 | 0 | 9.448235 | 0
2018-03-09 01:47 | 35190.39 | 3120.0014 | 3 | 4 | 4.400099 | 1.327097 | 2.2405 | 0 | 9.648075 | 0
2018-03-09 01:49 | 35310.39 | 3240.0022 | 3 | 4 | 4.400064 | 1.258404 | 2.283577 | 0 | 9.837621 | 0
2018-03-09 01:51 | 35430.39 | 3360.0006 | 3 | 4 | 4.400023 | 1.192401 | 2.324432 | 0 | 10.01738 | 0
2018-03-09 01:53 | 35550.39 | 3480.0007 | 3 | 4 | 4.40004 | 1.129688 | 2.363127 | 0 | 10.18764 | 0
2018-03-09 01:55 | 35670.39 | 3600.0017 | 3 | 4 | 4.400047 | 1.067719 | 2.399749 | 0 | 10.34878 | 0
2018-03-09 01:57 | 35790.39 | 3720.0016 | 3 | 4 | 4.400104 | 1.009282 | 2.434362 | 0 | 10.50109 | 0
2018-03-09 01:59 | 35910.39 | 3840.0009 | 3 | 4 | 4.400056 | 0.9540625 | 2.467074 | 0 | 10.64502 | 0
2018-03-09 02:01 | 36030.39 | 3960.0006 | 3 | 4 | 4.400077 | 0.9019499 | 2.497987 | 0 | 10.78104 | 0
2018-03-09 02:03 | 36150.39 | 4080.0016 | 3 | 4 | 4.400018 | 0.8511038 | 2.527205 | 0 | 10.9096 | 0
2018-03-09 02:05 | 36270.39 | 4200.0008 | 3 | 4 | 4.400038 | 0.8033924 | 2.554778 | 0 | 11.03092 | 0
2018-03-09 02:07 | 36390.39 | 4320.0007 | 3 | 4 | 4.400026 | 0.7581425 | 2.580798 | 0 | 11.14541 | 0
2018-03-09 02:09 | 36510.39 | 4440 | 3 | 4 | 4.400081 | 0.7153568 | 2.60536 | 0 | 11.25349 | 0
2018-03-09 02:11 | 36630.39 | 4560.0008 | 3 | 4 | 4.400082 | 0.6755209 | 2.628532 | 0 | 11.35544 | 0
2018-03-09 02:12 | 36701.66 | 4631.2638 | 3 | 4 | 4.400032 | 0.6519985 | 2.641666 | 0 | 11.41324 | 0
2018-03-09 02:14 | 36821.7 | 120.001 | 4 | 4 | 4.293174 | 0 | 2.641666 | 0 | 11.41324 | 0
2018-03-09 02:16 | 36941.7 | 240.001 | 4 | 4 | 4.281544 | 0 | 2.641666 | 0 | 11.41324 | 0
2018-03-09 02:17 | 37001.71 | 300.0016 | 4 | 4 | 4.278381 | 0 | 2.641666 | 0 | 11.41324 | 0
2018-03-09 02:19 | 37121.78 | 120.0002 | 5 | 4 | 3.944626 | -2.282076 | 2.641666 | 0.07604627 | 11.41324 | 0.3034867
2018-03-09 02:21 | 37241.78 | 240.0004 | 5 | 4 | 3.901039 | -2.281986 | 2.641666 | 0.1521218 | 11.41324 | 0.6018146
2018-03-09 02:23 | 37361.78 | 360.0013 | 5 | 4 | 3.864818 | -2.281973 | 2.641666 | 0.2281971 | 11.41324 | 0.8971914
2018-03-09 02:25 | 37481.78 | 480.0016 | 5 | 4 | 3.830882 | -2.282083 | 2.641666 | 0.3042582 | 11.41324 | 1.189851
2018-03-09 02:27 | 37601.78 | 600.0012 | 5 | 4 | 3.798566 | -2.282106 | 2.641666 | 0.3803282 | 11.41324 | 1.48003
2018-03-09 02:29 | 37721.78 | 720.0011 | 5 | 4 | 3.767203 | -2.282063 | 2.641666 | 0.4563904 | 11.41324 | 1.767758
2018-03-09 02:31 | 37841.78 | 840.001 | 5 | 4 | 3.736759 | -2.282069 | 2.641666 | 0.5324508 | 11.41324 | 2.053128
2018-03-09 02:33 | 37961.78 | 960.0012 | 5 | 4 | 3.707878 | -2.282095 | 2.641666 | 0.6085162 | 11.41324 | 2.336256
2018-03-09 02:35 | 38081.78 | 1080.0002 | 5 | 4 | 3.680925 | -2.28214 | 2.641666 | 0.6845965 | 11.41324 | 2.617311
2018-03-09 02:37 | 38201.78 | 1200.0011 | 5 | 4 | 3.656082 | -2.282032 | 2.641666 | 0.7606505 | 11.41324 | 2.896302
2018-03-09 02:39 | 38321.78 | 1320.0004 | 5 | 4 | 3.633178 | -2.282059 | 2.641666 | 0.8367327 | 11.41324 | 3.173582
2018-03-09 02:41 | 38441.78 | 1440.0001 | 5 | 4 | 3.611672 | -2.282098 | 2.641666 | 0.91279 | 11.41324 | 3.449088
2018-03-09 02:43 | 38561.78 | 1560.001 | 5 | 4 | 3.591074 | -2.282078 | 2.641666 | 0.9888659 | 11.41324 | 3.723058
2018-03-09 02:45 | 38681.78 | 1680.001 | 5 | 4 | 3.571797 | -2.28217 | 2.641666 | 1.064914 | 11.41324 | 3.995409
2018-03-09 02:47 | 38801.78 | 1800 | 5 | 4 | 3.553054 | -2.282128 | 2.641666 | 1.140996 | 11.41324 | 4.26644
2018-03-09 02:49 | 38921.78 | 1920.0011 | 5 | 4 | 3.534878 | -2.282006 | 2.641666 | 1.21705 | 11.41324 | 4.535967
2018-03-09 02:51 | 39041.78 | 2040.0002 | 5 | 4 | 3.517326 | -2.282042 | 2.641666 | 1.29313 | 11.41324 | 4.804228
2018-03-09 02:53 | 39161.78 | 2160.0006 | 5 | 4 | 3.500774 | -2.282 | 2.641666 | 1.3692 | 11.41324 | 5.071151
2018-03-09 02:55 | 39281.78 | 2280.0009 | 5 | 4 | 3.485196 | -2.281988 | 2.641666 | 1.445264 | 11.41324 | 5.336844
2018-03-09 02:57 | 39401.78 | 2400.0006 | 5 | 4 | 3.470263 | -2.282006 | 2.641666 | 1.521325 | 11.41324 | 5.601359
2018-03-09 02:59 | 39521.78 | 2520.001 | 5 | 4 | 3.455594 | -2.282098 | 2.641666 | 1.597398 | 11.41324 | 5.864792
2018-03-09 03:01 | 39641.78 | 2640.0007 | 5 | 4 | 3.440655 | -2.282039 | 2.641666 | 1.673451 | 11.41324 | 6.127033
2018-03-09 03:03 | 39761.78 | 2760.0015 | 5 | 4 | 3.42577 | -2.282057 | 2.641666 | 1.749531 | 11.41324 | 6.388228
2018-03-09 03:05 | 39881.78 | 2880.001 | 5 | 4 | 3.410665 | -2.282063 | 2.641666 | 1.825591 | 11.41324 | 6.648221
2018-03-09 03:07 | 40001.78 | 3000.0012 | 5 | 4 | 3.394526 | -2.281947 | 2.641666 | 1.901656 | 11.41324 | 6.907044
2018-03-09 03:09 | 40121.78 | 3120.0006 | 5 | 4 | 3.376812 | -2.28205 | 2.641666 | 1.977689 | 11.41324 | 7.164477
2018-03-09 03:11 | 40241.78 | 3240.0006 | 5 | 4 | 3.35716 | -2.281989 | 2.641666 | 2.053797 | 11.41324 | 7.420747
2018-03-09 03:13 | 40361.78 | 3360.0002 | 5 | 4 | 3.33504 | -2.28203 | 2.641666 | 2.12984 | 11.41324 | 7.675205
2018-03-09 03:15 | 40481.78 | 3480.0014 | 5 | 4 | 3.310501 | -2.281886 | 2.641666 | 2.205923 | 11.41324 | 7.928034
2018-03-09 03:17 | 40601.78 | 3600.0017 | 5 | 4 | 3.281933 | -2.282035 | 2.641666 | 2.281994 | 11.41324 | 8.17881
2018-03-09 03:19 | 40721.78 | 3720.0004 | 5 | 4 | 3.247388 | -2.282059 | 2.641666 | 2.358059 | 11.41324 | 8.427181
2018-03-09 03:21 | 40841.78 | 3840.0002 | 5 | 4 | 3.205439 | -2.282011 | 2.641666 | 2.434127 | 11.41324 | 8.672676
2018-03-09 03:23 | 40961.78 | 3960.0012 | 5 | 4 | 3.150678 | -2.282015 | 2.641666 | 2.510199 | 11.41324 | 8.914525
2018-03-09 03:25 | 41081.78 | 4080.0001 | 5 | 4 | 3.076093 | -2.282133 | 2.641666 | 2.586263 | 11.41324 | 9.151507
2018-03-09 03:26 | 41170.06 | 4168.28 | 5 | 4 | 3 | -2.281939 | 2.641666 | 2.642214 | 11.41324 | 9.321602
2018-03-09 03:28 | 41290.10412 | 120.0001 | 6 | 4 | 3.602253 | 0 | 2.641666 | 2.642214 | 11.41324 | 9.321602
2018-03-09 03:30 | 41410.10522 | 240.0012 | 6 | 4 | 3.63565 | 0 | 2.641666 | 2.642214 | 11.41324 | 9.321602
2018-03-09 03:31 | 41470.10612 | 300.0021 | 6 | 4 | 3.644344 | 0 | 2.641666 | 2.642214 | 11.41324 | 9.321602
2018-03-09 03:31 | 41470.11 | 0.0025 | 7 | 5 | 3.644355 | 0 | 0 | 0 | 0 | 0
2018-03-09 03:31 | 41477.65 | 7.4577 | 2 | 5 | 3.722613 | 0.647355 | 0.001328266 | 0 | 0.004935935 | 0
2018-03-09 03:33 | 41597.71 | 120.0011 | 3 | 5 | 4.111765 | 3.259814 | 0.1095908 | 0 | 0.4451473 | 0
2018-03-09 03:35 | 41717.71 | 240.0002 | 3 | 5 | 4.142502 | 3.260173 | 0.2182567 | 0 | 0.8936304 | 0
2018-03-09 03:37 | 41837.71 | 360.0016 | 3 | 5 | 4.172263 | 3.259875 | 0.3269174 | 0 | 1.345401 | 0
2018-03-09 03:39 | 41957.71 | 480.0014 | 3 | 5 | 4.196473 | 3.259875 | 0.4355955 | 0 | 1.800213 | 0
2018-03-09 03:41 | 42077.71 | 600.0014 | 3 | 5 | 4.216608 | 3.259925 | 0.5442555 | 0 | 2.257306 | 0
2018-03-09 03:43 | 42197.71 | 720.0008 | 3 | 5 | 4.237352 | 3.259883 | 0.6529001 | 0 | 2.716528 | 0
2018-03-09 03:45 | 42317.71 | 840.0009 | 3 | 5 | 4.26075 | 3.259919 | 0.761574 | 0 | 3.178261 | 0
2018-03-09 03:47 | 42437.71 | 960.0015 | 3 | 5 | 4.287422 | 3.259898 | 0.8702007 | 0 | 3.642512 | 0
2018-03-09 03:49 | 42557.71 | 1080 | 3 | 5 | 4.316821 | 3.260169 | 0.9789155 | 0 | 4.1102 | 0
2018-03-09 03:51 | 42677.71 | 1200.0004 | 3 | 5 | 4.34831 | 3.260146 | 1.087547 | 0 | 4.580836 | 0
2018-03-09 03:53 | 42797.71 | 1320.0001 | 3 | 5 | 4.381208 | 3.259891 | 1.196166 | 0 | 5.054912 | 0
2018-03-09 03:55 | 42917.71 | 1440.0003 | 3 | 5 | 4.400197 | 3.113339 | 1.303733 | 0 | 5.52764 | 0
2018-03-09 03:57 | 43037.71 | 1560.0009 | 3 | 5 | 4.400196 | 2.851029 | 1.403034 | 0 | 5.964581 | 0
2018-03-09 03:59 | 43157.71 | 1680.0002 | 3 | 5 | 4.400161 | 2.630597 | 1.494281 | 0 | 6.366084 | 0
2018-03-09 04:01 | 43277.71 | 1800.0007 | 3 | 5 | 4.400131 | 2.440827 | 1.578719 | 0 | 6.737621 | 0
2018-03-09 04:03 | 43397.71 | 1920.0023 | 3 | 5 | 4.400141 | 2.280152 | 1.657332 | 0 | 7.083533 | 0
2018-03-09 04:05 | 43517.71 | 2040.0004 | 3 | 5 | 4.40011 | 2.140071 | 1.730961 | 0 | 7.40751 | 0
2018-03-09 04:07 | 43637.71 | 2160.0022 | 3 | 5 | 4.400136 | 2.01685 | 1.800192 | 0 | 7.712133 | 0
2018-03-09 04:09 | 43757.71 | 2280.0035 | 3 | 5 | 4.400112 | 1.907548 | 1.865565 | 0 | 7.999783 | 0
2018-03-09 04:11 | 43877.71 | 2400.0009 | 3 | 5 | 4.40014 | 1.80981 | 1.92748 | 0 | 8.272212 | 0
2018-03-09 04:13 | 43997.71 | 2520.0023 | 3 | 5 | 4.400098 | 1.717772 | 1.986262 | 0 | 8.53086 | 0
2018-03-09 04:15 | 44117.71 | 2640.0018 | 3 | 5 | 4.400116 | 1.632442 | 2.042074 | 0 | 8.776439 | 0
2018-03-09 04:17 | 44237.71 | 2760.0021 | 3 | 5 | 4.400145 | 1.552498 | 2.095127 | 0 | 9.009877 | 0
2018-03-09 04:19 | 44357.71 | 2880.0009 | 3 | 5 | 4.400054 | 1.475393 | 2.145577 | 0 | 9.23186 | 0
2018-03-09 04:21 | 44477.71 | 3000.0006 | 3 | 5 | 4.400084 | 1.401596 | 2.193528 | 0 | 9.442849 | 0
2018-03-09 04:23 | 44597.71 | 3120.0001 | 3 | 5 | 4.400046 | 1.330456 | 2.239053 | 0 | 9.643162 | 0
2018-03-09 04:25 | 44717.71 | 3240.001 | 3 | 5 | 4.400102 | 1.262199 | 2.282243 | 0 | 9.833201 | 0
2018-03-09 04:27 | 44837.71 | 3360.0004 | 3 | 5 | 4.400071 | 1.19708 | 2.323225 | 0 | 10.01353 | 0
2018-03-09 04:29 | 44957.71 | 3480.0009 | 3 | 5 | 4.400106 | 1.132844 | 2.362035 | 0 | 10.18429 | 0
2018-03-09 04:31 | 45077.71 | 3600.0012 | 3 | 5 | 4.400064 | 1.071761 | 2.398746 | 0 | 10.34582 | 0
2018-03-09 04:33 | 45197.71 | 3720.0012 | 3 | 5 | 4.400047 | 1.014375 | 2.43352 | 0 | 10.49883 | 0
2018-03-09 04:35 | 45317.71 | 3840.0016 | 3 | 5 | 4.40011 | 0.9601383 | 2.466417 | 0 | 10.64358 | 0
2018-03-09 04:37 | 45437.71 | 3960.0002 | 3 | 5 | 4.400098 | 0.9069328 | 2.49752 | 0 | 10.78044 | 0
2018-03-09 04:39 | 45557.71 | 4080.002 | 3 | 5 | 4.39999 | 0.8552151 | 2.526891 | 0 | 10.90967 | 0
2018-03-09 04:41 | 45677.71 | 4200.0004 | 3 | 5 | 4.400048 | 0.8091478 | 2.554633 | 0 | 11.03174 | 0
2018-03-09 04:43 | 45797.71 | 4320.0014 | 3 | 5 | 4.400105 | 0.7633057 | 2.580827 | 0 | 11.14699 | 0
2018-03-09 04:45 | 45917.71 | 4440.0007 | 3 | 5 | 4.399998 | 0.7188015 | 2.60553 | 0 | 11.25569 | 0
2018-03-09 04:47 | 46037.71 | 4560.0006 | 3 | 5 | 4.400082 | 0.6781425 | 2.628807 | 0 | 11.35811 | 0
2018-03-09 04:49 | 46116.16 | 4638.4563 | 3 | 5 | 4.400051 | 0.6519928 | 2.643296 | 0 | 11.42186 | 0
2018-03-09 04:51 | 46236.2 | 120.0004 | 4 | 5 | 4.29331 | 0 | 2.643296 | 0 | 11.42186 | 0
2018-03-09 04:53 | 46356.21 | 240.0016 | 4 | 5 | 4.281676 | 0 | 2.643296 | 0 | 11.42186 | 0
2018-03-09 04:54 | 46416.21 | 300.0022 | 4 | 5 | 4.278512 | 0 | 2.643296 | 0 | 11.42186 | 0
2018-03-09 04:56 | 46536.29 | 120.0006 | 5 | 5 | 3.946299 | -2.282178 | 2.643296 | 0.07606246 | 11.42186 | 0.3036463
2018-03-09 04:58 | 46656.29 | 240.0008 | 5 | 5 | 3.902854 | -2.282015 | 2.643296 | 0.1521307 | 11.42186 | 0.6020813
2018-03-09 05:00 | 46776.29 | 360.0013 | 5 | 5 | 3.866756 | -2.282011 | 2.643296 | 0.2281893 | 11.42186 | 0.8975319
2018-03-09 05:02 | 46896.29 | 480.0001 | 5 | 5 | 3.833208 | -2.282047 | 2.643296 | 0.30426 | 11.42186 | 1.190391
2018-03-09 05:04 | 47016.29 | 600.0011 | 5 | 5 | 3.801737 | -2.282069 | 2.643296 | 0.3803288 | 11.42186 | 1.480774
2018-03-09 05:06 | 47136.29 | 720.0014 | 5 | 5 | 3.770918 | -2.281991 | 2.643296 | 0.4563876 | 11.42186 | 1.768758
2018-03-09 05:08 | 47256.29 | 840.0019 | 5 | 5 | 3.740441 | -2.282061 | 2.643296 | 0.5324576 | 11.42186 | 2.054448
2018-03-09 05:10 | 47376.29 | 960.0009 | 5 | 5 | 3.711301 | -2.282015 | 2.643296 | 0.608533 | 11.42186 | 2.337884
2018-03-09 05:12 | 47496.29 | 1080.0018 | 5 | 5 | 3.684259 | -2.282023 | 2.643296 | 0.6845902 | 11.42186 | 2.61911
2018-03-09 05:14 | 47616.29 | 1200.0012 | 5 | 5 | 3.659172 | -2.281967 | 2.643296 | 0.7606577 | 11.42186 | 2.898398
2018-03-09 05:16 | 47736.29 | 1320.0003 | 5 | 5 | 3.635779 | -2.282034 | 2.643296 | 0.8367268 | 11.42186 | 3.175843
2018-03-09 05:18 | 47856.29 | 1440.0002 | 5 | 5 | 3.614027 | -2.282026 | 2.643296 | 0.9127954 | 11.42186 | 3.451573
2018-03-09 05:20 | 47976.29 | 1560.0015 | 5 | 5 | 3.593451 | -2.282039 | 2.643296 | 0.9888628 | 11.42186 | 3.725691
2018-03-09 05:22 | 48096.29 | 1680.0002 | 5 | 5 | 3.573778 | -2.281995 | 2.643296 | 1.06492 | 11.42186 | 3.998244
2018-03-09 05:24 | 48216.29 | 1800.0007 | 5 | 5 | 3.555107 | -2.282004 | 2.643296 | 1.140999 | 11.42186 | 4.269419
2018-03-09 05:26 | 48336.29 | 1920.001 | 5 | 5 | 3.537047 | -2.281952 | 2.643296 | 1.217053 | 11.42186 | 4.539105
2018-03-09 05:28 | 48456.29 | 2040.0008 | 5 | 5 | 3.520168 | -2.282028 | 2.643296 | 1.293123 | 11.42186 | 4.807522
2018-03-09 05:30 | 48576.29 | 2160 | 5 | 5 | 3.504086 | -2.281989 | 2.643296 | 1.369192 | 11.42186 | 5.074681
2018-03-09 05:32 | 48696.29 | 2280.0009 | 5 | 5 | 3.488435 | -2.282015 | 2.643296 | 1.44526 | 11.42186 | 5.340627
2018-03-09 05:34 | 48816.29 | 2400.001 | 5 | 5 | 3.473145 | -2.281993 | 2.643296 | 1.521324 | 11.42186 | 5.605391
2018-03-09 05:36 | 48936.29 | 2520.0008 | 5 | 5 | 3.458095 | -2.281997 | 2.643296 | 1.597394 | 11.42186 | 5.869014
2018-03-09 05:38 | 49056.29 | 2640.0007 | 5 | 5 | 3.443511 | -2.282041 | 2.643296 | 1.67346 | 11.42186 | 6.131502
2018-03-09 05:40 | 49176.29 | 2760.0012 | 5 | 5 | 3.428594 | -2.282026 | 2.643296 | 1.749523 | 11.42186 | 6.392859
2018-03-09 05:42 | 49296.29 | 2880.0024 | 5 | 5 | 3.412981 | -2.282054 | 2.643296 | 1.825587 | 11.42186 | 6.653059
2018-03-09 05:44 | 49416.29 | 3000.0002 | 5 | 5 | 3.396688 | -2.281993 | 2.643296 | 1.901643 | 11.42186 | 6.912024
2018-03-09 05:46 | 49536.29 | 3120.0012 | 5 | 5 | 3.379297 | -2.282045 | 2.643296 | 1.977718 | 11.42186 | 7.169775
2018-03-09 05:48 | 49656.29 | 3240.0009 | 5 | 5 | 3.36015 | -2.282004 | 2.643296 | 2.053778 | 11.42186 | 7.426087
2018-03-09 05:50 | 49776.29 | 3360.0001 | 5 | 5 | 3.338798 | -2.281936 | 2.643296 | 2.129854 | 11.42186 | 7.680917
2018-03-09 05:52 | 49896.29 | 3480.0002 | 5 | 5 | 3.314352 | -2.281984 | 2.643296 | 2.2059 | 11.42186 | 7.933916
2018-03-09 05:54 | 50016.29 | 3600.0011 | 5 | 5 | 3.285634 | -2.282008 | 2.643296 | 2.281975 | 11.42186 | 8.185004
2018-03-09 05:56 | 50136.29 | 3720.0015 | 5 | 5 | 3.251319 | -2.282023 | 2.643296 | 2.358039 | 11.42186 | 8.433658
2018-03-09 05:58 | 50256.29 | 3840.0006 | 5 | 5 | 3.209088 | -2.281969 | 2.643296 | 2.43411 | 11.42186 | 8.679442
2018-03-09 06:00 | 50376.29 | 3960 | 5 | 5 | 3.154676 | -2.281912 | 2.643296 | 2.510174 | 11.42186 | 8.921573
2018-03-09 06:02 | 50496.29 | 4080.0001 | 5 | 5 | 3.080437 | -2.281878 | 2.643296 | 2.586237 | 11.42186 | 9.158859
2018-03-09 06:03 | 50589.44 | 4173.1533 | 5 | 5 | 3 | -2.281954 | 2.643296 | 2.645294 | 11.42186 | 9.338537
2018-03-09 06:05 | 50709.48 | 119.9999 | 6 | 5 | 3.599462 | 0 | 2.643296 | 2.645294 | 11.42186 | 9.338537
2018-03-09 06:07 | 50829.48 | 240.002 | 6 | 5 | 3.633099 | 0 | 2.643296 | 2.645294 | 11.42186 | 9.338537
2018-03-09 06:08 | 50889.48 | 300.003 | 6 | 5 | 3.641832 | 0 | 2.643296 | 2.645294 | 11.42186 | 9.338537
2018-03-09 06:08 | 50889.49 | 0.0027 | 7 | 6 | 3.641991 | 0 | 0 | 0 | 0 | 0
2018-03-09 06:08 | 50897.06 | 7.4905 | 2 | 6 | 3.720195 | 0.6473759 | 0.001334692 | 1.27e-10 | 0.004956134 | 4.64e-10
2018-03-09 06:10 | 51017.12 | 120.0015 | 3 | 6 | 4.111445 | 3.259934 | 0.1096119 | 1.27e-10 | 0.4451305 | 4.64e-10
2018-03-09 06:12 | 51137.12 | 240.0002 | 3 | 6 | 4.142347 | 3.259816 | 0.2182752 | 1.27e-10 | 0.89358 | 4.64e-10
2018-03-09 06:14 | 51257.12 | 360.0011 | 3 | 6 | 4.172164 | 3.25995 | 0.3269382 | 1.27e-10 | 1.34535 | 4.64e-10
2018-03-09 06:16 | 51377.12 | 480.0008 | 3 | 6 | 4.196712 | 3.2599 | 0.4356096 | 1.27e-10 | 1.800134 | 4.64e-10
2018-03-09 06:18 | 51497.12 | 600.0006 | 3 | 6 | 4.217009 | 3.259925 | 0.5442755 | 1.27e-10 | 2.257297 | 4.64e-10
2018-03-09 06:20 | 51617.12 | 720.0015 | 3 | 6 | 4.237942 | 3.259946 | 0.6529018 | 1.27e-10 | 2.716498 | 4.64e-10
2018-03-09 06:22 | 51737.12 | 840.001 | 3 | 6 | 4.261394 | 3.25987 | 0.7615497 | 1.27e-10 | 3.178189 | 4.64e-10
2018-03-09 06:24 | 51857.12 | 960.0011 | 3 | 6 | 4.287582 | 3.259919 | 0.8701507 | 1.27e-10 | 3.642374 | 4.64e-10
2018-03-09 06:26 | 51977.12 | 1080.0008 | 3 | 6 | 4.316585 | 3.259839 | 0.9788997 | 1.27e-10 | 4.110194 | 4.64e-10
2018-03-09 06:28 | 52097.12 | 1200.0021 | 3 | 6 | 4.348011 | 3.259877 | 1.087571 | 1.27e-10 | 4.580979 | 4.64e-10
2018-03-09 06:30 | 52217.12 | 1320.0001 | 3 | 6 | 4.380733 | 3.25986 | 1.196226 | 1.27e-10 | 5.055182 | 4.64e-10
2018-03-09 06:32 | 52337.12 | 1440.0005 | 3 | 6 | 4.400184 | 3.121585 | 1.303878 | 1.27e-10 | 5.528249 | 4.64e-10
2018-03-09 06:34 | 52457.12 | 1560.001 | 3 | 6 | 4.400172 | 2.856893 | 1.403406 | 1.27e-10 | 5.966189 | 4.64e-10
2018-03-09 06:36 | 52577.12 | 1680.0009 | 3 | 6 | 4.400114 | 2.631877 | 1.494754 | 1.27e-10 | 6.368135 | 4.64e-10
2018-03-09 06:38 | 52697.12 | 1800.0011 | 3 | 6 | 4.400146 | 2.440608 | 1.57922 | 1.27e-10 | 6.739798 | 4.64e-10
2018-03-09 06:40 | 52817.12 | 1920.0009 | 3 | 6 | 4.400057 | 2.277068 | 1.657783 | 1.27e-10 | 7.085486 | 4.64e-10
2018-03-09 06:42 | 52937.12 | 2040.002 | 3 | 6 | 4.400078 | 2.138209 | 1.731314 | 1.27e-10 | 7.409029 | 4.64e-10
2018-03-09 06:44 | 53057.12 | 2160.0021 | 3 | 6 | 4.400102 | 2.018279 | 1.800578 | 1.27e-10 | 7.713801 | 4.64e-10
2018-03-09 06:46 | 53177.12 | 2280.0006 | 3 | 6 | 4.400072 | 1.910663 | 1.866042 | 1.27e-10 | 8.001848 | 4.64e-10
2018-03-09 06:48 | 53297.12 | 2400.0006 | 3 | 6 | 4.400144 | 1.81182 | 1.928069 | 1.27e-10 | 8.274776 | 4.64e-10
2018-03-09 06:50 | 53417.12 | 2520.0004 | 3 | 6 | 4.400078 | 1.719452 | 1.986912 | 1.27e-10 | 8.533689 | 4.64e-10
2018-03-09 06:52 | 53537.12 | 2640.0022 | 3 | 6 | 4.399966 | 1.633391 | 2.042799 | 1.27e-10 | 8.779597 | 4.64e-10
2018-03-09 06:54 | 53657.12 | 2760.0022 | 3 | 6 | 4.400016 | 1.554449 | 2.095955 | 1.27e-10 | 9.013487 | 4.64e-10
2018-03-09 06:56 | 53777.12 | 2880.0006 | 3 | 6 | 4.400031 | 1.47679 | 2.146472 | 1.27e-10 | 9.235766 | 4.64e-10
2018-03-09 06:58 | 53897.12 | 3000.0017 | 3 | 6 | 4.40011 | 1.403155 | 2.194458 | 1.27e-10 | 9.446912 | 4.64e-10
2018-03-09 07:00 | 54017.12 | 3120.002 | 3 | 6 | 4.400043 | 1.330358 | 2.240017 | 1.27e-10 | 9.647371 | 4.64e-10
2018-03-09 07:02 | 54137.12 | 3240.0013 | 3 | 6 | 4.400069 | 1.262286 | 2.283237 | 1.27e-10 | 9.837543 | 4.64e-10
2018-03-09 07:04 | 54257.12 | 3360.0025 | 3 | 6 | 4.400082 | 1.196404 | 2.324193 | 1.27e-10 | 10.01775 | 4.64e-10
2018-03-09 07:06 | 54377.12 | 3480.0009 | 3 | 6 | 4.400055 | 1.133671 | 2.363015 | 1.27e-10 | 10.18857 | 4.64e-10
2018-03-09 07:08 | 54497.12 | 3600.0019 | 3 | 6 | 4.40005 | 1.073712 | 2.399791 | 1.27e-10 | 10.35039 | 4.64e-10
2018-03-09 07:10 | 54617.12 | 3720.0004 | 3 | 6 | 4.400064 | 1.016203 | 2.434613 | 1.27e-10 | 10.50361 | 4.64e-10
2018-03-09 07:12 | 54737.12 | 3840.0016 | 3 | 6 | 4.40009 | 0.9601164 | 2.467548 | 1.27e-10 | 10.64853 | 4.64e-10
2018-03-09 07:14 | 54857.12 | 3960.0002 | 3 | 6 | 4.400018 | 0.9078074 | 2.498678 | 1.27e-10 | 10.7855 | 4.64e-10
2018-03-09 07:16 | 54977.12 | 4080.0004 | 3 | 6 | 4.400048 | 0.8578997 | 2.528102 | 1.27e-10 | 10.91497 | 4.64e-10
2018-03-09 07:18 | 55097.12 | 4200.0013 | 3 | 6 | 4.399996 | 0.8094616 | 2.555882 | 1.27e-10 | 11.0372 | 4.64e-10
2018-03-09 07:20 | 55217.12 | 4320.0007 | 3 | 6 | 4.400113 | 0.7643528 | 2.582108 | 1.27e-10 | 11.15259 | 4.64e-10
2018-03-09 07:22 | 55337.12 | 4440.0005 | 3 | 6 | 4.40004 | 0.7202549 | 2.60684 | 1.27e-10 | 11.26142 | 4.64e-10
2018-03-09 07:24 | 55457.12 | 4560.0002 | 3 | 6 | 4.400115 | 0.6810017 | 2.630173 | 1.27e-10 | 11.36408 | 4.64e-10
2018-03-09 07:26 | 55543.94 | 4646.8203 | 3 | 6 | 4.400012 | 0.6519966 | 2.646237 | 1.27e-10 | 11.43476 | 4.64e-10
2018-03-09 07:28 | 55663.98 | 120.0006 | 4 | 6 | 4.293257 | 0 | 2.646237 | 1.27e-10 | 11.43476 | 4.64e-10
2018-03-09 07:30 | 55783.98 | 240.0019 | 4 | 6 | 4.281618 | 0 | 2.646237 | 1.27e-10 | 11.43476 | 4.64e-10
2018-03-09 07:31 | 55843.98 | 300.0027 | 4 | 6 | 4.278519 | 0 | 2.646237 | 1.27e-10 | 11.43476 | 4.64e-10
2018-03-09 07:33 | 55964.06 | 120.0012 | 5 | 6 | 3.946297 | -2.282043 | 2.646237 | 0.07606755 | 11.43476 | 0.3036639
2018-03-09 07:35 | 56084.06 | 240.0005 | 5 | 6 | 3.902814 | -2.282025 | 2.646237 | 0.1521322 | 11.43476 | 0.6020818
2018-03-09 07:37 | 56204.06 | 360.0004 | 5 | 6 | 3.866662 | -2.282057 | 2.646237 | 0.2281856 | 11.43476 | 0.8975083
2018-03-09 07:39 | 56324.06 | 480.0012 | 5 | 6 | 3.832955 | -2.282022 | 2.646237 | 0.3042578 | 11.43476 | 1.190359
2018-03-09 07:41 | 56444.06 | 600.0006 | 5 | 6 | 3.801052 | -2.282061 | 2.646237 | 0.3803335 | 11.43476 | 1.48073
2018-03-09 07:43 | 56564.06 | 720.0007 | 5 | 6 | 3.770204 | -2.282065 | 2.646237 | 0.4563889 | 11.43476 | 1.768645
2018-03-09 07:45 | 56684.06 | 840.0008 | 5 | 6 | 3.740167 | -2.2821 | 2.646237 | 0.5324566 | 11.43476 | 2.054286
2018-03-09 07:47 | 56804.06 | 960.0001 | 5 | 6 | 3.711097 | -2.282035 | 2.646237 | 0.608524 | 11.43476 | 2.337675
2018-03-09 07:49 | 56924.06 | 1080.0025 | 5 | 6 | 3.684123 | -2.282034 | 2.646237 | 0.6846003 | 11.43476 | 2.618958
2018-03-09 07:51 | 57044.06 | 1200.001 | 5 | 6 | 3.659569 | -2.281879 | 2.646237 | 0.7606606 | 11.43476 | 2.898225
2018-03-09 07:53 | 57164.06 | 1320.0002 | 5 | 6 | 3.636586 | -2.282111 | 2.646237 | 0.8367358 | 11.43476 | 3.175747
2018-03-09 07:55 | 57284.06 | 1440.0003 | 5 | 6 | 3.614973 | -2.282054 | 2.646237 | 0.9128024 | 11.43476 | 3.451538
2018-03-09 07:57 | 57404.06 | 1560.0011 | 5 | 6 | 3.594214 | -2.282017 | 2.646237 | 0.9888639 | 11.43476 | 3.725704
2018-03-09 07:59 | 57524.06 | 1680.0011 | 5 | 6 | 3.574332 | -2.281982 | 2.646237 | 1.064936 | 11.43476 | 3.998359
2018-03-09 08:01 | 57644.06 | 1800.0011 | 5 | 6 | 3.555737 | -2.282052 | 2.646237 | 1.141002 | 11.43476 | 4.26953
2018-03-09 08:03 | 57764.06 | 1920.0003 | 5 | 6 | 3.537723 | -2.282115 | 2.646237 | 1.217073 | 11.43476 | 4.539327
2018-03-09 08:05 | 57884.06 | 2040.0004 | 5 | 6 | 3.520472 | -2.282072 | 2.646237 | 1.293129 | 11.43476 | 4.80773
2018-03-09 08:07 | 58004.06 | 2160.0004 | 5 | 6 | 3.504383 | -2.282006 | 2.646237 | 1.369209 | 11.43476 | 5.074953
2018-03-09 08:09 | 58124.06 | 2280.0004 | 5 | 6 | 3.488759 | -2.28201 | 2.646237 | 1.445278 | 11.43476 | 5.340926
2018-03-09 08:11 | 58244.06 | 2400.0004 | 5 | 6 | 3.473718 | -2.282089 | 2.646237 | 1.521317 | 11.43476 | 5.605634
2018-03-09 08:13 | 58364.06 | 2520.0013 | 5 | 6 | 3.458858 | -2.282056 | 2.646237 | 1.597353 | 11.43476 | 5.869196
2018-03-09 08:15 | 58484.06 | 2640.0004 | 5 | 6 | 3.444398 | -2.282042 | 2.646237 | 1.673474 | 11.43476 | 6.131938
2018-03-09 08:17 | 58604.06 | 2760.0005 | 5 | 6 | 3.429851 | -2.282032 | 2.646237 | 1.749538 | 11.43476 | 6.393387
2018-03-09 08:19 | 58724.06 | 2880.0015 | 5 | 6 | 3.414063 | -2.281967 | 2.646237 | 1.825592 | 11.43476 | 6.65365
2018-03-09 08:21 | 58844.06 | 3000.0007 | 5 | 6 | 3.397545 | -2.282139 | 2.646237 | 1.901663 | 11.43476 | 6.912743
2018-03-09 08:23 | 58964.06 | 3120.0001 | 5 | 6 | 3.379968 | -2.281915 | 2.646237 | 1.97773 | 11.43476 | 7.170525
2018-03-09 08:25 | 59084.06 | 3240.0014 | 5 | 6 | 3.360744 | -2.282023 | 2.646237 | 2.053794 | 11.43476 | 7.426894
2018-03-09 08:27 | 59204.06 | 3360.0008 | 5 | 6 | 3.339462 | -2.282106 | 2.646237 | 2.129869 | 11.43476 | 7.681769
2018-03-09 08:29 | 59324.06 | 3480.001 | 5 | 6 | 3.315248 | -2.282059 | 2.646237 | 2.205942 | 11.43476 | 7.93491
2018-03-09 08:31 | 59444.06 | 3600.0005 | 5 | 6 | 3.287217 | -2.282069 | 2.646237 | 2.282006 | 11.43476 | 8.186041
2018-03-09 08:33 | 59564.06 | 3720.0016 | 5 | 6 | 3.253369 | -2.282104 | 2.646237 | 2.358075 | 11.43476 | 8.43486
2018-03-09 08:35 | 59684.06 | 3840.001 | 5 | 6 | 3.210717 | -2.28202 | 2.646237 | 2.43414 | 11.43476 | 8.68076
2018-03-09 08:37 | 59804.06 | 3960.0005 | 5 | 6 | 3.156893 | -2.282083 | 2.646237 | 2.510199 | 11.43476 | 8.922998
2018-03-09 08:39 | 59924.06 | 4080 | 5 | 6 | 3.08415 | -2.282098 | 2.646237 | 2.586271 | 11.43476 | 9.16054
2018-03-09 08:40 | 60021.79 | 4177.7296 | 5 | 6 | 2.999998 | -2.282045 | 2.646237 | 2.648207 | 11.43476 | 9.349104
2018-03-09 08:42 | 60141.83 | 120.0005 | 6 | 6 | 3.597128 | 0 | 2.646237 | 2.648207 | 11.43476 | 9.349104
2018-03-09 08:44 | 60261.83 | 240.0008 | 6 | 6 | 3.630929 | 0 | 2.646237 | 2.648207 | 11.43476 | 9.349104
2018-03-09 08:45 | 60321.84 | 300.0038 | 6 | 6 | 3.639789 | 0 | 2.646237 | 2.648207 | 11.43476 | 9.349104
2018-03-09 08:45 | 60321.84 | 0.0027 | 7 | 7 | 3.639843 | 0 | 0 | 0 | 0 | 0
2018-03-09 08:46 | 60329.41 | 7.4872 | 2 | 7 | 3.717751 | 0.6473595 | 0.001322594 | 0 | 0.004908288 | 0
2018-03-09 08:48 | 60449.46 | 120.0005 | 3 | 7 | 4.109958 | 3.259942 | 0.1096256 | 0 | 0.445008 | 0
2018-03-09 08:50 | 60569.46 | 240.0011 | 3 | 7 | 4.14053 | 3.259995 | 0.2182577 | 0 | 0.893142 | 0
2018-03-09 08:52 | 60689.46 | 360.0001 | 3 | 7 | 4.170685 | 3.259807 | 0.3269452 | 0 | 1.344828 | 0
2018-03-09 08:54 | 60809.46 | 480.0001 | 3 | 7 | 4.195551 | 3.259974 | 0.4355932 | 0 | 1.799374 | 0
2018-03-09 08:56 | 60929.46 | 600.0014 | 3 | 7 | 4.216505 | 3.259866 | 0.5442021 | 0 | 2.2562 | 0
2018-03-09 08:58 | 61049.46 | 720.0005 | 3 | 7 | 4.237513 | 3.260108 | 0.6529302 | 0 | 2.71578 | 0
2018-03-09 09:00 | 61169.46 | 840.0003 | 3 | 7 | 4.261499 | 3.259788 | 0.7615756 | 0 | 3.177442 | 0
2018-03-09 09:02 | 61289.46 | 960.001 | 3 | 7 | 4.288026 | 3.25986 | 0.8701669 | 0 | 3.64162 | 0
2018-03-09 09:04 | 61409.46 | 1080.001 | 3 | 7 | 4.31696 | 3.259925 | 0.9788944 | 0 | 4.109396 | 0
2018-03-09 09:05 | 61510.21 | 1180.7483 | 3 | 7 | 4.342764 | 3.25986 | 1.070118 | 0 | 4.504371 | 0
2018-03-09 16:37 | 61630.26 | 1300.797284 | 3 | 7 | 4.279565 | 3.260087 | 1.17835 | 6.463e-09 | 4.962589 | 2.4738e-08
2018-03-09 16:39 | 61750.26 | 1420.798284 | 3 | 7 | 4.309009 | 3.25983 | 1.287047 | 6.463e-09 | 5.429119 | 2.4738e-08
2018-03-09 16:41 | 61870.26 | 1540.797584 | 3 | 7 | 4.315248 | 3.259858 | 1.39567 | 6.463e-09 | 5.898646 | 2.4738e-08
2018-03-09 16:43 | 61990.26 | 1660.798384 | 3 | 7 | 4.341487 | 3.25982 | 1.504312 | 6.463e-09 | 6.368589 | 2.4738e-08
2018-03-09 16:45 | 62110.26 | 1780.797184 | 3 | 7 | 4.398775 | 3.260215 | 1.613027 | 6.463e-09 | 6.844072 | 2.4738e-08
2018-03-09 16:47 | 62230.26 | 1900.797184 | 3 | 7 | 4.400268 | 3.04326 | 1.720647 | 6.463e-09 | 7.317164 | 2.4738e-08
2018-03-09 16:49 | 62350.26 | 2020.798084 | 3 | 7 | 4.400188 | 2.503604 | 1.812163 | 6.463e-09 | 7.719857 | 2.4738e-08
2018-03-09 16:51 | 62470.26 | 2140.797284 | 3 | 7 | 4.40015 | 2.362229 | 1.89113 | 6.463e-09 | 8.067317 | 2.4738e-08
2018-03-09 16:53 | 62590.26 | 2260.797384 | 3 | 7 | 4.399751 | 2.185885 | 1.964821 | 6.463e-09 | 8.391569 | 2.4738e-08
2018-03-09 16:55 | 62710.26 | 2380.798984 | 3 | 7 | 4.4002 | 1.937842 | 2.034594 | 6.463e-09 | 8.698579 | 2.4738e-08
2018-03-09 16:57 | 62830.26 | 2500.798284 | 3 | 7 | 4.40009 | 1.719808 | 2.0952 | 6.463e-09 | 8.965257 | 2.4738e-08
2018-03-09 16:59 | 62950.26 | 2620.799084 | 3 | 7 | 4.400153 | 1.578934 | 2.150096 | 6.463e-09 | 9.206803 | 2.4738e-08
2018-03-09 17:01 | 63070.26 | 2740.797584 | 3 | 7 | 4.400094 | 1.520819 | 2.202254 | 6.463e-09 | 9.436305 | 2.4738e-08
2018-03-09 17:03 | 63190.26 | 2860.796984 | 3 | 7 | 4.400065 | 1.422018 | 2.25142 | 6.463e-09 | 9.652638 | 2.4738e-08
2018-03-09 17:05 | 63310.26 | 2980.797884 | 3 | 7 | 4.40014 | 1.314534 | 2.296953 | 6.463e-09 | 9.85299 | 2.4738e-08
2018-03-09 17:07 | 63430.26 | 3100.797884 | 3 | 7 | 4.40008 | 1.226999 | 2.339257 | 6.463e-09 | 10.03913 | 2.4738e-08
2018-03-09 17:09 | 63550.26 | 3220.797884 | 3 | 7 | 4.400093 | 1.150851 | 2.37887 | 6.463e-09 | 10.21343 | 2.4738e-08
2018-03-09 17:11 | 63670.26 | 3340.797184 | 3 | 7 | 4.400102 | 1.084156 | 2.416104 | 6.463e-09 | 10.37726 | 2.4738e-08
2018-03-09 17:13 | 63790.26 | 3460.797984 | 3 | 7 | 4.400141 | 1.02172 | 2.45118 | 6.463e-09 | 10.5316 | 2.4738e-08
2018-03-09 17:15 | 63910.26 | 3580.797084 | 3 | 7 | 4.400117 | 0.9614363 | 2.484208 | 6.463e-09 | 10.67693 | 2.4738e-08
2018-03-09 17:17 | 64030.26 | 3700.797284 | 3 | 7 | 4.40008 | 0.9050531 | 2.515296 | 6.463e-09 | 10.81372 | 2.4738e-08
2018-03-09 17:19 | 64150.26 | 3820.797784 | 3 | 7 | 4.400007 | 0.8507719 | 2.544552 | 6.463e-09 | 10.94245 | 2.4738e-08
2018-03-09 17:21 | 64270.26 | 3940.797084 | 3 | 7 | 4.400123 | 0.8021269 | 2.572091 | 6.463e-09 | 11.06362 | 2.4738e-08
2018-03-09 17:23 | 64390.26 | 4060.796984 | 3 | 7 | 4.400045 | 0.754364 | 2.598009 | 6.463e-09 | 11.17766 | 2.4738e-08
2018-03-09 17:25 | 64510.26 | 4180.797784 | 3 | 7 | 4.400084 | 0.7104387 | 2.62242 | 6.463e-09 | 11.28507 | 2.4738e-08
2018-03-09 17:27 | 64630.26 | 4300.796984 | 3 | 7 | 4.40005 | 0.6680927 | 2.64539 | 6.463e-09 | 11.38614 | 2.4738e-08
2018-03-09 17:28 | 64678.14 | 4348.675984 | 3 | 7 | 4.400043 | 0.6519966 | 2.654169 | 6.463e-09 | 11.42476 | 2.4738e-08
2018-03-09 17:30 | 64798.18 | 120.0001 | 4 | 7 | 4.293504 | 0 | 2.654169 | 6.463e-09 | 11.42476 | 2.4738e-08
2018-03-09 17:32 | 64918.18 | 240.0009 | 4 | 7 | 4.282203 | 0 | 2.654169 | 6.463e-09 | 11.42476 | 2.4738e-08
2018-03-09 17:33 | 64978.18 | 300.0015 | 4 | 7 | 4.279233 | 0 | 2.654169 | 6.463e-09 | 11.42476 | 2.4738e-08
2018-03-09 17:35 | 65098.26 | 120.0011 | 5 | 7 | 3.94243 | -2.282064 | 2.654169 | 0.07605673 | 11.42476 | 0.3033777
2018-03-09 17:37 | 65218.26 | 240.0003 | 5 | 7 | 3.898156 | -2.282083 | 2.654169 | 0.1521228 | 11.42476 | 0.6014764
2018-03-09 17:39 | 65338.26 | 360.0011 | 5 | 7 | 3.861278 | -2.282115 | 2.654169 | 0.2281884 | 11.42476 | 0.8965717
2018-03-09 17:41 | 65458.26 | 480.0003 | 5 | 7 | 3.826756 | -2.282034 | 2.654169 | 0.3042621 | 11.42476 | 1.188983
2018-03-09 17:43 | 65578.26 | 600.0011 | 5 | 7 | 3.794567 | -2.281973 | 2.654169 | 0.3803348 | 11.42476 | 1.478862
2018-03-09 17:45 | 65698.26 | 720.0003 | 5 | 7 | 3.763088 | -2.282035 | 2.654169 | 0.4564079 | 11.42476 | 1.766325
2018-03-09 17:47 | 65818.26 | 840.0003 | 5 | 7 | 3.732239 | -2.282037 | 2.654169 | 0.5324661 | 11.42476 | 2.051354
2018-03-09 17:49 | 65938.26 | 960.0011 | 5 | 7 | 3.702936 | -2.282122 | 2.654169 | 0.6085355 | 11.42476 | 2.334139
2018-03-09 17:51 | 66058.26 | 1080.0011 | 5 | 7 | 3.67546 | -2.282159 | 2.654169 | 0.684608 | 11.42476 | 2.614773
2018-03-09 17:53 | 66178.26 | 1200.0003 | 5 | 7 | 3.649983 | -2.282026 | 2.654169 | 0.7606772 | 11.42476 | 2.89338
2018-03-09 17:55 | 66298.26 | 1320.0011 | 5 | 7 | 3.626582 | -2.282108 | 2.654169 | 0.8367399 | 11.42476 | 3.170106
2018-03-09 17:57 | 66418.26 | 1440.0004 | 5 | 7 | 3.604612 | -2.28205 | 2.654169 | 0.9127962 | 11.42476 | 3.445087
2018-03-09 17:59 | 66538.26 | 1560.0003 | 5 | 7 | 3.584105 | -2.282061 | 2.654169 | 0.9888641 | 11.42476 | 3.718496
2018-03-09 18:01 | 66658.26 | 1680.0003 | 5 | 7 | 3.564248 | -2.282084 | 2.654169 | 1.064937 | 11.42476 | 3.990384
2018-03-09 18:03 | 66778.26 | 1800.0003 | 5 | 7 | 3.545424 | -2.282087 | 2.654169 | 1.141011 | 11.42476 | 4.260812
2018-03-09 18:05 | 66898.26 | 1920.0011 | 5 | 7 | 3.527741 | -2.282154 | 2.654169 | 1.21708 | 11.42476 | 4.52983
2018-03-09 18:07 | 67018.26 | 2040.0004 | 5 | 7 | 3.510533 | -2.282096 | 2.654169 | 1.293142 | 11.42476 | 4.797495
2018-03-09 18:09 | 67138.26 | 2160.0003 | 5 | 7 | 3.494011 | -2.282054 | 2.654169 | 1.369215 | 11.42476 | 5.063919
2018-03-09 18:11 | 67258.26 | 2280.0004 | 5 | 7 | 3.478001 | -2.282084 | 2.654169 | 1.445285 | 11.42476 | 5.329096
2018-03-09 18:13 | 67378.26 | 2400.0011 | 5 | 7 | 3.462813 | -2.282089 | 2.654169 | 1.521358 | 11.42476 | 5.593091
2018-03-09 18:15 | 67498.26 | 2520.0003 | 5 | 7 | 3.448184 | -2.282 | 2.654169 | 1.59738 | 11.42476 | 5.855786
2018-03-09 18:17 | 67618.26 | 2640.0011 | 5 | 7 | 3.433469 | -2.281952 | 2.654169 | 1.673486 | 11.42476 | 6.117653
2018-03-09 18:19 | 67738.26 | 2760.0011 | 5 | 7 | 3.418597 | -2.282069 | 2.654169 | 1.749551 | 11.42476 | 6.37826
2018-03-09 18:21 | 67858.26 | 2880.0011 | 5 | 7 | 3.403294 | -2.282052 | 2.654169 | 1.825602 | 11.42476 | 6.637672
2018-03-09 18:23 | 67978.26 | 3000.0011 | 5 | 7 | 3.386874 | -2.282122 | 2.654169 | 1.901696 | 11.42476 | 6.896026
2018-03-09 18:25 | 68098.26 | 3120.0004 | 5 | 7 | 3.369099 | -2.282003 | 2.654169 | 1.977741 | 11.42476 | 7.152908
2018-03-09 18:27 | 68218.26 | 3240.0012 | 5 | 7 | 3.349597 | -2.282102 | 2.654169 | 2.053821 | 11.42476 | 7.408501
2018-03-09 18:29 | 68338.26 | 3360.0012 | 5 | 7 | 3.328003 | -2.282126 | 2.654169 | 2.129893 | 11.42476 | 7.662513
2018-03-09 18:31 | 68458.26 | 3480.0013 | 5 | 7 | 3.303077 | -2.282067 | 2.654169 | 2.20595 | 11.42476 | 7.914708
2018-03-09 18:33 | 68578.26 | 3600.0004 | 5 | 7 | 3.274131 | -2.282125 | 2.654169 | 2.28203 | 11.42476 | 8.164926
2018-03-09 18:35 | 68698.26 | 3720.0004 | 5 | 7 | 3.240134 | -2.282147 | 2.654169 | 2.358072 | 11.42476 | 8.412643
2018-03-09 18:37 | 68818.26 | 3840.0005 | 5 | 7 | 3.198374 | -2.282096 | 2.654169 | 2.43416 | 11.42476 | 8.65764
2018-03-09 18:39 | 68938.26 | 3960.0013 | 5 | 7 | 3.145914 | -2.282061 | 2.654169 | 2.510226 | 11.42476 | 8.899022
2018-03-09 18:41 | 69058.26 | 4080.0005 | 5 | 7 | 3.075017 | -2.282115 | 2.654169 | 2.586294 | 11.42476 | 9.135784
2018-03-09 18:42 | 69149.05 | 4170.7867 | 5 | 7 | 2.999997 | -2.282065 | 2.654169 | 2.643847 | 11.42476 | 9.310723
2018-03-09 18:44 | 69269.09 | 120.0009 | 6 | 7 | 3.601023 | 0 | 2.654169 | 2.643847 | 11.42476 | 9.310723
2018-03-09 18:46 | 69389.09 | 240.0009 | 6 | 7 | 3.634883 | 0 | 2.654169 | 2.643847 | 11.42476 | 9.310723
2018-03-09 18:47 | 69449.09 | 300.0031 | 6 | 7 | 3.643717 | 0 | 2.654169 | 2.643847 | 11.42476 | 9.310723
2018-03-09 18:47 | 69449.11 | 0.0027 | 7 | 8 | 3.643794 | 0 | 0 | 0 | 0 | 0
2018-03-09 18:47 | 69456.63 | 7.4471 | 2 | 8 | 3.723277 | 0.6473389 | 0.001328424 | 0 | 0.00493802 | 0
2018-03-09 18:49 | 69576.68 | 120.0004 | 3 | 8 | 4.117913 | 3.259933 | 0.1096044 | 2.267e-09 | 0.445786 | 8.321e-09
2018-03-09 18:51 | 69696.68 | 240.0012 | 3 | 8 | 4.149302 | 3.260207 | 0.2182087 | 2.267e-09 | 0.8947204 | 8.321e-09
2018-03-09 18:53 | 69816.68 | 360.0012 | 3 | 8 | 4.179871 | 3.25991 | 0.3269254 | 2.267e-09 | 1.347509 | 8.321e-09
2018-03-09 18:55 | 69936.68 | 480.0004 | 3 | 8 | 4.204801 | 3.259822 | 0.4355844 | 2.267e-09 | 1.803106 | 8.321e-09
2018-03-09 18:57 | 70056.68 | 600.0004 | 3 | 8 | 4.225488 | 3.259952 | 0.5442351 | 2.267e-09 | 2.261095 | 8.321e-09
2018-03-09 18:59 | 70176.68 | 720.0004 | 3 | 8 | 4.247031 | 3.260142 | 0.652841 | 2.267e-09 | 2.721165 | 8.321e-09
2018-03-09 19:01 | 70296.68 | 840.0005 | 3 | 8 | 4.271019 | 3.259929 | 0.761535 | 2.267e-09 | 3.184067 | 8.321e-09
2018-03-09 19:03 | 70416.68 | 960.0013 | 3 | 8 | 4.298 | 3.259904 | 0.8702099 | 2.267e-09 | 3.649648 | 8.321e-09
2018-03-09 19:05 | 70536.68 | 1080.0021 | 3 | 8 | 4.32788 | 3.259921 | 0.9788942 | 2.267e-09 | 4.118378 | 8.321e-09
2018-03-09 19:07 | 70656.68 | 1200.0008 | 3 | 8 | 4.359689 | 3.259896 | 1.087563 | 2.267e-09 | 4.590397 | 8.321e-09
2018-03-09 19:09 | 70776.68 | 1320.0001 | 3 | 8 | 4.392329 | 3.259849 | 1.196228 | 2.267e-09 | 5.065908 | 8.321e-09
2018-03-09 19:11 | 70896.68 | 1440.0009 | 3 | 8 | 4.400262 | 3.029096 | 1.301748 | 2.267e-09 | 5.530114 | 8.321e-09
2018-03-09 19:13 | 71016.69 | 1560.0026 | 3 | 8 | 4.400142 | 2.781266 | 1.398468 | 2.267e-09 | 5.955695 | 8.321e-09
2018-03-09 19:15 | 71136.68 | 1680.0004 | 3 | 8 | 4.400182 | 2.573606 | 1.487623 | 2.267e-09 | 6.347995 | 8.321e-09
2018-03-09 19:17 | 71256.68 | 1800.0012 | 3 | 8 | 4.400059 | 2.39483 | 1.570341 | 2.267e-09 | 6.711963 | 8.321e-09
2018-03-09 19:19 | 71376.68 | 1920.0013 | 3 | 8 | 4.400125 | 2.244906 | 1.647622 | 2.267e-09 | 7.052009 | 8.321e-09
2018-03-09 19:21 | 71496.69 | 2040.0024 | 3 | 8 | 4.400161 | 2.113519 | 1.720203 | 2.267e-09 | 7.371377 | 8.321e-09
2018-03-09 19:23 | 71616.68 | 2160.001 | 3 | 8 | 4.400125 | 1.997685 | 1.788688 | 2.267e-09 | 7.672719 | 8.321e-09
2018-03-09 19:25 | 71736.68 | 2280.0004 | 3 | 8 | 4.400119 | 1.891416 | 1.853483 | 2.267e-09 | 7.957824 | 8.321e-09
2018-03-09 19:27 | 71856.68 | 2400.0013 | 3 | 8 | 4.400098 | 1.794755 | 1.914878 | 2.267e-09 | 8.227967 | 8.321e-09
2018-03-09 19:29 | 71976.68 | 2520.0005 | 3 | 8 | 4.400107 | 1.705849 | 1.97319 | 2.267e-09 | 8.484546 | 8.321e-09
2018-03-09 19:31 | 72096.68 | 2640.0014 | 3 | 8 | 4.40011 | 1.624891 | 2.028676 | 2.267e-09 | 8.72869 | 8.321e-09
2018-03-09 19:33 | 72216.68 | 2760.0015 | 3 | 8 | 4.400074 | 1.547901 | 2.081535 | 2.267e-09 | 8.961274 | 8.321e-09
2018-03-09 19:35 | 72336.68 | 2880.0007 | 3 | 8 | 4.400077 | 1.474947 | 2.131908 | 2.267e-09 | 9.182919 | 8.321e-09
2018-03-09 19:37 | 72456.68 | 3000.0015 | 3 | 8 | 4.400113 | 1.404096 | 2.17987 | 2.267e-09 | 9.393955 | 8.321e-09
2018-03-09 19:39 | 72576.68 | 3120.0018 | 3 | 8 | 4.40011 | 1.336167 | 2.225515 | 2.267e-09 | 9.594797 | 8.321e-09
2018-03-09 19:41 | 72696.68 | 3240.0017 | 3 | 8 | 4.399992 | 1.269742 | 2.268914 | 2.267e-09 | 9.785757 | 8.321e-09
2018-03-09 19:43 | 72816.68 | 3360.0018 | 3 | 8 | 4.399981 | 1.204967 | 2.310212 | 2.267e-09 | 9.967473 | 8.321e-09
2018-03-09 19:45 | 72936.68 | 3480.0018 | 3 | 8 | 4.400087 | 1.144834 | 2.349364 | 2.267e-09 | 10.13974 | 8.321e-09
2018-03-09 19:47 | 73056.68 | 3600.001 | 3 | 8 | 4.400037 | 1.085773 | 2.386533 | 2.267e-09 | 10.30329 | 8.321e-09
2018-03-09 19:49 | 73176.68 | 3720.002 | 3 | 8 | 4.400051 | 1.028492 | 2.42179 | 2.267e-09 | 10.45842 | 8.321e-09
2018-03-09 19:51 | 73296.69 | 3840.0023 | 3 | 8 | 4.400045 | 0.9741821 | 2.455168 | 2.267e-09 | 10.60529 | 8.321e-09
2018-03-09 19:53 | 73416.69 | 3960.0024 | 3 | 8 | 4.400106 | 0.9214811 | 2.486752 | 2.267e-09 | 10.74426 | 8.321e-09
2018-03-09 19:55 | 73536.68 | 4080.0005 | 3 | 8 | 4.400009 | 0.8690805 | 2.516571 | 2.267e-09 | 10.87547 | 8.321e-09
2018-03-09 19:57 | 73656.68 | 4200.0007 | 3 | 8 | 4.39998 | 0.8199272 | 2.544754 | 2.267e-09 | 10.99947 | 8.321e-09
2018-03-09 19:59 | 73776.68 | 4320.0008 | 3 | 8 | 4.400107 | 0.7749014 | 2.571337 | 2.267e-09 | 11.11644 | 8.321e-09
2018-03-09 20:01 | 73896.68 | 4440.0009 | 3 | 8 | 4.400068 | 0.730443 | 2.596408 | 2.267e-09 | 11.22675 | 8.321e-09
2018-03-09 20:03 | 74016.68 | 4560.0005 | 3 | 8 | 4.400082 | 0.6893759 | 2.620038 | 2.267e-09 | 11.33073 | 8.321e-09
2018-03-09 20:05 | 74126.92 | 4670.2396 | 3 | 8 | 4.40004 | 0.6519985 | 2.640587 | 2.267e-09 | 11.42114 | 8.321e-09
2018-03-09 20:07 | 74246.97 | 120.0011 | 4 | 8 | 4.293224 | 0 | 2.640587 | 2.267e-09 | 11.42114 | 8.321e-09
2018-03-09 20:09 | 74366.97 | 240.0008 | 4 | 8 | 4.281669 | 0 | 2.640587 | 2.267e-09 | 11.42114 | 8.321e-09
2018-03-09 20:10 | 74426.97 | 300.0006 | 4 | 8 | 4.278537 | 0 | 2.640587 | 2.267e-09 | 11.42114 | 8.321e-09
2018-03-09 20:12 | 74547.05 | 120.0012 | 5 | 8 | 3.94526 | -2.282057 | 2.640587 | 0.07606476 | 11.42114 | 0.3035941
2018-03-09 20:14 | 74667.05 | 240.0011 | 5 | 8 | 3.901287 | -2.28196 | 2.640587 | 0.1521337 | 11.42114 | 0.6019328
2018-03-09 20:16 | 74787.05 | 360.0014 | 5 | 8 | 3.864673 | -2.28214 | 2.640587 | 0.2281716 | 11.42114 | 0.8971727
2018-03-09 20:18 | 74907.05 | 480.001 | 5 | 8 | 3.830372 | -2.282083 | 2.640587 | 0.3042311 | 11.42114 | 1.189801
2018-03-09 20:20 | 75027.05 | 600.001 | 5 | 8 | 3.79827 | -2.282034 | 2.640587 | 0.3803285 | 11.42114 | 1.480054
2018-03-09 20:22 | 75147.05 | 720.0009 | 5 | 8 | 3.767105 | -2.282078 | 2.640587 | 0.4563822 | 11.42114 | 1.767738
2018-03-09 20:24 | 75267.05 | 840.0013 | 5 | 8 | 3.736342 | -2.282106 | 2.640587 | 0.5324659 | 11.42114 | 2.053176
2018-03-09 20:26 | 75387.05 | 960.0014 | 5 | 8 | 3.70672 | -2.282067 | 2.640587 | 0.6085281 | 11.42114 | 2.33623
2018-03-09 20:28 | 75507.05 | 1080.0008 | 5 | 8 | 3.679438 | -2.282043 | 2.640587 | 0.684593 | 11.42114 | 2.617131
2018-03-09 20:30 | 75627.05 | 1200.0001 | 5 | 8 | 3.654599 | -2.282025 | 2.640587 | 0.7606658 | 11.42114 | 2.896079
2018-03-09 20:32 | 75747.05 | 1320.0002 | 5 | 8 | 3.631393 | -2.282032 | 2.640587 | 0.8367236 | 11.42114 | 3.173147
2018-03-09 20:34 | 75867.05 | 1440.0011 | 5 | 8 | 3.609311 | -2.282054 | 2.640587 | 0.9127995 | 11.42114 | 3.448561
2018-03-09 20:36 | 75987.05 | 1560.0012 | 5 | 8 | 3.588674 | -2.282086 | 2.640587 | 0.9888723 | 11.42114 | 3.722337
2018-03-09 20:38 | 76107.05 | 1680.0003 | 5 | 8 | 3.569018 | -2.281991 | 2.640587 | 1.06494 | 11.42114 | 3.994568
2018-03-09 20:40 | 76227.05 | 1800.0011 | 5 | 8 | 3.549932 | -2.281986 | 2.640587 | 1.141007 | 11.42114 | 4.265321
2018-03-09 20:42 | 76347.05 | 1920.0003 | 5 | 8 | 3.531815 | -2.282152 | 2.640587 | 1.217069 | 11.42114 | 4.534636
2018-03-09 20:44 | 76467.05 | 2040.0003 | 5 | 8 | 3.514682 | -2.281984 | 2.640587 | 1.293133 | 11.42114 | 4.802619
2018-03-09 20:46 | 76587.05 | 2160.0004 | 5 | 8 | 3.498007 | -2.282 | 2.640587 | 1.369205 | 11.42114 | 5.069354
2018-03-09 20:48 | 76707.05 | 2280.0006 | 5 | 8 | 3.482009 | -2.282064 | 2.640587 | 1.44526 | 11.42114 | 5.334777
2018-03-09 20:50 | 76827.05 | 2400.0006 | 5 | 8 | 3.467147 | -2.282095 | 2.640587 | 1.521335 | 11.42114 | 5.599101
2018-03-09 20:52 | 76947.05 | 2520.0016 | 5 | 8 | 3.452188 | -2.281956 | 2.640587 | 1.597388 | 11.42114 | 5.862222
2018-03-09 20:54 | 77067.05 | 2640.0007 | 5 | 8 | 3.437142 | -2.282023 | 2.640587 | 1.673458 | 11.42114 | 6.124262
2018-03-09 20:56 | 77187.05 | 2760.0007 | 5 | 8 | 3.422306 | -2.2821 | 2.640587 | 1.749538 | 11.42114 | 6.385196
2018-03-09 20:58 | 77307.05 | 2880.0015 | 5 | 8 | 3.407019 | -2.282059 | 2.640587 | 1.825593 | 11.42114 | 6.644907
2018-03-09 21:00 | 77427.05 | 3000.0016 | 5 | 8 | 3.390831 | -2.282037 | 2.640587 | 1.901638 | 11.42114 | 6.90339
2018-03-09 21:02 | 77547.05 | 3120.0007 | 5 | 8 | 3.373315 | -2.282078 | 2.640587 | 1.977728 | 11.42114 | 7.160738
2018-03-09 21:04 | 77667.05 | 3240.0007 | 5 | 8 | 3.354416 | -2.282076 | 2.640587 | 2.053811 | 11.42114 | 7.416684
2018-03-09 21:06 | 77787.05 | 3360.0007 | 5 | 8 | 3.333136 | -2.281998 | 2.640587 | 2.129867 | 11.42114 | 7.671018
2018-03-09 21:08 | 77907.05 | 3480.0015 | 5 | 8 | 3.308059 | -2.282081 | 2.640587 | 2.20595 | 11.42114 | 7.923687
2018-03-09 21:10 | 78027.05 | 3600.0007 | 5 | 8 | 3.279436 | -2.282117 | 2.640587 | 2.282006 | 11.42114 | 8.174223
2018-03-09 21:12 | 78147.05 | 3720.0007 | 5 | 8 | 3.245109 | -2.281943 | 2.640587 | 2.358087 | 11.42114 | 8.422464
2018-03-09 21:14 | 78267.05 | 3840.0016 | 5 | 8 | 3.20338 | -2.282057 | 2.640587 | 2.434155 | 11.42114 | 8.667768
2018-03-09 21:16 | 78387.05 | 3960.0007 | 5 | 8 | 3.150744 | -2.282067 | 2.640587 | 2.5102 | 11.42114 | 8.909451
2018-03-09 21:18 | 78507.05 | 4080.0007 | 5 | 8 | 3.078367 | -2.2821 | 2.640587 | 2.586257 | 11.42114 | 9.146499
2018-03-09 21:20 | 78600.16 | 4173.1102 | 5 | 8 | 3 | -2.282089 | 2.640587 | 2.645306 | 11.42114 | 9.326092
2018-03-09 21:22 | 78720.2 | 120.0001 | 6 | 8 | 3.598166 | 0 | 2.640587 | 2.645306 | 11.42114 | 9.326092
2018-03-09 21:24 | 78840.2 | 240.001 | 6 | 8 | 3.632047 | 0 | 2.640587 | 2.645306 | 11.42114 | 9.326092
2018-03-09 21:25 | 78900.2 | 300.0024 | 6 | 8 | 3.640865 | 0 | 2.640587 | 2.645306 | 11.42114 | 9.326092
2018-03-09 21:25 | 78900.21 | 0.0027 | 7 | 9 | 3.640897 | 0 | 0 | 0 | 0 | 0
2018-03-09 21:25 | 78907.73 | 7.4448 | 2 | 9 | 3.720272 | 0.6474029 | 0.001336016 | 0 | 0.004961635 | 0
2018-03-09 21:27 | 79027.79 | 120.0011 | 3 | 9 | 4.116132 | 3.260224 | 0.1095683 | 0 | 0.4453982 | 0
2018-03-09 21:29 | 79147.79 | 240.001 | 3 | 9 | 4.146917 | 3.259826 | 0.2182513 | 0 | 0.8944333 | 0
2018-03-09 21:31 | 79267.79 | 360.0019 | 3 | 9 | 4.177728 | 3.259845 | 0.3269228 | 0 | 1.346787 | 0
2018-03-09 21:33 | 79387.79 | 480.001 | 3 | 9 | 4.202998 | 3.259889 | 0.4355802 | 0 | 1.802154 | 0
2018-03-09 21:35 | 79507.79 | 600.0011 | 3 | 9 | 4.224112 | 3.259845 | 0.5442506 | 0 | 2.260057 | 0
2018-03-09 21:37 | 79627.79 | 720.0003 | 3 | 9 | 4.245632 | 3.260055 | 0.6529033 | 0 | 2.72017 | 0
2018-03-09 21:39 | 79747.79 | 840.0011 | 3 | 9 | 4.269923 | 3.260041 | 0.7615782 | 0 | 3.182854 | 0
2018-03-09 21:41 | 79867.79 | 960.001 | 3 | 9 | 4.296972 | 3.259833 | 0.8702548 | 0 | 3.64834 | 0
2018-03-09 21:43 | 79987.79 | 1080.0003 | 3 | 9 | 4.326629 | 3.259822 | 0.978895 | 0 | 4.116761 | 0
2018-03-09 21:45 | 80107.79 | 1200.0019 | 3 | 9 | 4.357923 | 3.259908 | 1.08757 | 0 | 4.588636 | 0
2018-03-09 21:47 | 80227.79 | 1320.0004 | 3 | 9 | 4.390753 | 3.260011 | 1.196244 | 0 | 5.06401 | 0
2018-03-09 21:49 | 80347.79 | 1440.0012 | 3 | 9 | 4.400208 | 3.037051 | 1.302058 | 0 | 5.52947 | 0
2018-03-09 21:51 | 80467.79 | 1560.0005 | 3 | 9 | 4.400206 | 2.788653 | 1.399023 | 0 | 5.956131 | 0
2018-03-09 21:53 | 80587.79 | 1680.0004 | 3 | 9 | 4.400153 | 2.578689 | 1.488369 | 0 | 6.349267 | 0
2018-03-09 21:55 | 80707.79 | 1800.0006 | 3 | 9 | 4.400099 | 2.401399 | 1.571296 | 0 | 6.71416 | 0
2018-03-09 21:57 | 80827.79 | 1920.0005 | 3 | 9 | 4.40016 | 2.248225 | 1.648714 | 0 | 7.054808 | 0
2018-03-09 21:59 | 80947.79 | 2040.0013 | 3 | 9 | 4.400146 | 2.115029 | 1.721382 | 0 | 7.374559 | 0
2018-03-09 22:01 | 81067.79 | 2160.0013 | 3 | 9 | 4.400063 | 1.996705 | 1.789894 | 0 | 7.67602 | 0
2018-03-09 22:03 | 81187.79 | 2280.0005 | 3 | 9 | 4.400109 | 1.891114 | 1.854648 | 0 | 7.960943 | 0
2018-03-09 22:05 | 81307.79 | 2400.0014 | 3 | 9 | 4.400135 | 1.796853 | 1.916087 | 0 | 8.231278 | 0
2018-03-09 22:07 | 81427.79 | 2520.0014 | 3 | 9 | 4.400084 | 1.708625 | 1.974486 | 0 | 8.488243 | 0
2018-03-09 22:09 | 81547.79 | 2640.0007 | 3 | 9 | 4.40004 | 1.62648 | 2.030044 | 0 | 8.732699 | 0
2018-03-09 22:11 | 81667.79 | 2760.0007 | 3 | 9 | 4.400146 | 1.55032 | 2.08298 | 0 | 8.965624 | 0
2018-03-09 22:13 | 81787.79 | 2880.0008 | 3 | 9 | 4.400125 | 1.474818 | 2.133372 | 0 | 9.187352 | 0
2018-03-09 22:15 | 81907.79 | 3000.001 | 3 | 9 | 4.400064 | 1.402836 | 2.18131 | 0 | 9.398284 | 0
2018-03-09 22:17 | 82027.79 | 3120.0009 | 3 | 9 | 4.400116 | 1.335661 | 2.226962 | 0 | 9.599157 | 0
2018-03-09 22:19 | 82147.79 | 3240.0015 | 3 | 9 | 4.400063 | 1.269444 | 2.270385 | 0 | 9.790219 | 0
2018-03-09 22:21 | 82267.79 | 3360.0024 | 3 | 9 | 4.400075 | 1.206215 | 2.311617 | 0 | 9.971644 | 0
2018-03-09 22:23 | 82387.79 | 3480.0016 | 3 | 9 | 4.399989 | 1.142907 | 2.350772 | 0 | 10.14393 | 0
2018-03-09 22:25 | 82507.79 | 3600.0009 | 3 | 9 | 4.400057 | 1.083948 | 2.387888 | 0 | 10.30725 | 0
2018-03-09 22:27 | 82627.79 | 3720.001 | 3 | 9 | 4.400108 | 1.027342 | 2.423054 | 0 | 10.46198 | 0
2018-03-09 22:29 | 82747.79 | 3840.0016 | 3 | 9 | 4.400096 | 0.9723406 | 2.456383 | 0 | 10.60862 | 0
2018-03-09 22:31 | 82867.79 | 3960.0001 | 3 | 9 | 4.400072 | 0.9201536 | 2.487927 | 0 | 10.74742 | 0
2018-03-09 22:33 | 82987.79 | 4080.0009 | 3 | 9 | 4.400084 | 0.8706102 | 2.51777 | 0 | 10.87873 | 0
2018-03-09 22:35 | 83107.79 | 4200.0001 | 3 | 9 | 4.400045 | 0.822897 | 2.545987 | 0 | 11.00289 | 0
2018-03-09 22:37 | 83227.78 | 4320 | 3 | 9 | 4.400026 | 0.7771101 | 2.572652 | 0 | 11.12022 | 0
2018-03-09 22:39 | 83347.79 | 4440.0002 | 3 | 9 | 4.399998 | 0.7336817 | 2.597847 | 0 | 11.23108 | 0
2018-03-09 22:41 | 83467.79 | 4560.0001 | 3 | 9 | 4.40003 | 0.6924944 | 2.621621 | 0 | 11.33568 | 0
2018-03-09 22:43 | 83587.79 | 4680.001 | 3 | 9 | 4.400003 | 0.6530828 | 2.644035 | 0 | 11.43431 | 0
2018-03-09 22:43 | 83591.83 | 4684.048 | 3 | 9 | 4.400057 | 0.6519861 | 2.644782 | 0 | 11.43759 | 0
2018-03-09 22:45 | 83711.87 | 120 | 4 | 9 | 4.293243 | 0 | 2.644782 | 0 | 11.43759 | 0
2018-03-09 22:47 | 83831.87 | 240.0011 | 4 | 9 | 4.281642 | 0 | 2.644782 | 0 | 11.43759 | 0
2018-03-09 22:48 | 83891.87 | 300.0002 | 4 | 9 | 4.278488 | 0 | 2.644782 | 0 | 11.43759 | 0
2018-03-09 22:50 | 84011.95 | 120.001 | 5 | 9 | 3.94546 | -2.282061 | 2.644782 | 0.07602535 | 11.43759 | 0.3034508
2018-03-09 22:52 | 84131.95 | 240.0005 | 5 | 9 | 3.901184 | -2.282041 | 2.644782 | 0.152128 | 11.43759 | 0.6019298
2018-03-09 22:54 | 84251.95 | 360.0001 | 5 | 9 | 3.864527 | -2.282059 | 2.644782 | 0.2281903 | 11.43759 | 0.8972483
2018-03-09 22:56 | 84371.95 | 480.0014 | 5 | 9 | 3.830408 | -2.282074 | 2.644782 | 0.3042242 | 11.43759 | 1.189775
2018-03-09 22:58 | 84491.95 | 600.001 | 5 | 9 | 3.798133 | -2.282096 | 2.644782 | 0.380335 | 11.43759 | 1.480075
2018-03-09 23:00 | 84611.95 | 720.0013 | 5 | 9 | 3.767009 | -2.282172 | 2.644782 | 0.4563935 | 11.43759 | 1.767766
2018-03-09 23:02 | 84731.95 | 840.0009 | 5 | 9 | 3.736442 | -2.281989 | 2.644782 | 0.5324465 | 11.43759 | 2.05309
2018-03-09 23:04 | 84851.95 | 960.001 | 5 | 9 | 3.707155 | -2.282037 | 2.644782 | 0.6085286 | 11.43759 | 2.33624
2018-03-09 23:06 | 84971.95 | 1080.0013 | 5 | 9 | 3.680202 | -2.28202 | 2.644782 | 0.6845911 | 11.43759 | 2.617172
2018-03-09 23:08 | 85091.95 | 1200.0011 | 5 | 9 | 3.655294 | -2.282056 | 2.644782 | 0.7606708 | 11.43759 | 2.896197
2018-03-09 23:10 | 85211.95 | 1320.0009 | 5 | 9 | 3.63233 | -2.282083 | 2.644782 | 0.8367223 | 11.43759 | 3.173299
2018-03-09 23:12 | 85331.95 | 1440.0012 | 5 | 9 | 3.610886 | -2.281939 | 2.644782 | 0.9127914 | 11.43759 | 3.448786
2018-03-09 23:14 | 85451.95 | 1560.0003 | 5 | 9 | 3.59022 | -2.281967 | 2.644782 | 0.9888542 | 11.43759 | 3.722647
2018-03-09 23:16 | 85571.95 | 1680.0016 | 5 | 9 | 3.570192 | -2.282008 | 2.644782 | 1.064927 | 11.43759 | 3.994993
2018-03-09 23:18 | 85691.95 | 1800.0015 | 5 | 9 | 3.551538 | -2.282004 | 2.644782 | 1.140999 | 11.43759 | 4.265867
2018-03-09 23:20 | 85811.95 | 1920.0006 | 5 | 9 | 3.533296 | -2.28208 | 2.644782 | 1.217051 | 11.43759 | 4.535277
2018-03-09 23:22 | 85931.95 | 2040.0008 | 5 | 9 | 3.51564 | -2.282003 | 2.644782 | 1.293128 | 11.43759 | 4.8034
2018-03-09 23:24 | 86051.95 | 2160.0004 | 5 | 9 | 3.499268 | -2.28202 | 2.644782 | 1.369195 | 11.43759 | 5.070197
2018-03-09 23:26 | 86171.95 | 2280.0004 | 5 | 9 | 3.483249 | -2.28203 | 2.644782 | 1.445261 | 11.43759 | 5.335762
2018-03-09 23:28 | 86291.95 | 2400.0011 | 5 | 9 | 3.467726 | -2.282124 | 2.644782 | 1.521329 | 11.43759 | 5.600131
2018-03-09 23:30 | 86411.95 | 2520.0012 | 5 | 9 | 3.452507 | -2.282157 | 2.644782 | 1.597397 | 11.43759 | 5.863331
2018-03-09 23:32 | 86531.95 | 2640.0011 | 5 | 9 | 3.437793 | -2.282006 | 2.644782 | 1.673465 | 11.43759 | 6.125398
2018-03-09 23:34 | 86651.95 | 2760.0011 | 5 | 9 | 3.422831 | -2.28203 | 2.644782 | 1.74953 | 11.43759 | 6.386331
2018-03-09 23:36 | 86771.95 | 2880.0004 | 5 | 9 | 3.407873 | -2.282084 | 2.644782 | 1.825583 | 11.43759 | 6.646076
2018-03-09 23:38 | 86891.95 | 3000.0004 | 5 | 9 | 3.391613 | -2.282025 | 2.644782 | 1.901651 | 11.43759 | 6.904692
2018-03-09 23:40 | 87011.95 | 3120.0006 | 5 | 9 | 3.37407 | -2.282067 | 2.644782 | 1.97772 | 11.43759 | 7.162031
2018-03-09 23:42 | 87131.95 | 3240.0015 | 5 | 9 | 3.354538 | -2.281991 | 2.644782 | 2.053802 | 11.43759 | 7.418006
2018-03-09 23:44 | 87251.95 | 3360.0009 | 5 | 9 | 3.332576 | -2.282028 | 2.644782 | 2.129868 | 11.43759 | 7.672348
2018-03-09 23:46 | 87371.95 | 3480.0013 | 5 | 9 | 3.308117 | -2.282063 | 2.644782 | 2.205921 | 11.43759 | 7.924896
2018-03-09 23:48 | 87491.95 | 3600.0008 | 5 | 9 | 3.279051 | -2.281991 | 2.644782 | 2.281996 | 11.43759 | 8.175491
2018-03-09 23:50 | 87611.95 | 3720.0011 | 5 | 9 | 3.244738 | -2.282 | 2.644782 | 2.358066 | 11.43759 | 8.423662
2018-03-09 23:52 | 87731.95 | 3840.0016 | 5 | 9 | 3.202995 | -2.282034 | 2.644782 | 2.434139 | 11.43759 | 8.668972
2018-03-09 23:54 | 87851.95 | 3960.0012 | 5 | 9 | 3.149273 | -2.282037 | 2.644782 | 2.510187 | 11.43759 | 8.910605
2018-03-09 23:56 | 87971.95 | 4080.0002 | 5 | 9 | 3.076326 | -2.282167 | 2.644782 | 2.586268 | 11.43759 | 9.147595
2018-03-09 23:58 | 88061.33 | 4169.3788 | 5 | 9 | 2.999997 | -2.281991 | 2.644782 | 2.642926 | 11.43759 | 9.319844
2018-03-10 | 88181.39 | 120.001 | 6 | 9 | 3.597829 | 0 | 2.644782 | 2.642926 | 11.43759 | 9.319844
2018-03-10 00:02 | 88301.39 | 240.0002 | 6 | 9 | 3.631984 | 0 | 2.644782 | 2.642926 | 11.43759 | 9.319844
2018-03-10 00:03 | 88361.39 | 300.003 | 6 | 9 | 3.640876 | 0 | 2.644782 | 2.642926 | 11.43759 | 9.319844
2018-03-10 00:03 | 88361.4 | 0.0027 | 7 | 10 | 3.640694 | 0 | 0 | 0 | 0 | 0
2018-03-10 00:03 | 88368.92 | 7.4514 | 2 | 10 | 3.719807 | 0.6473204 | 0.001312336 | 0 | 0.004873531 | 0
2018-03-10 00:05 | 88488.98 | 120.0003 | 3 | 10 | 4.115958 | 3.260083 | 0.1096059 | 4.75e-10 | 0.4455312 | 1.742e-09
2018-03-10 00:07 | 88608.98 | 240.0004 | 3 | 10 | 4.147132 | 3.259923 | 0.2182751 | 4.75e-10 | 0.8945128 | 1.742e-09
2018-03-10 00:09 | 88728.98 | 360.0015 | 3 | 10 | 4.177362 | 3.259896 | 0.3269316 | 4.75e-10 | 1.346802 | 1.742e-09
2018-03-10 00:11 | 88848.98 | 480.0013 | 3 | 10 | 4.202194 | 3.259994 | 0.435597 | 4.75e-10 | 1.802141 | 1.742e-09
2018-03-10 00:13 | 88968.98 | 600.0011 | 3 | 10 | 4.223566 | 3.259812 | 0.5442067 | 4.75e-10 | 2.259713 | 1.742e-09
2018-03-10 00:15 | 89088.98 | 720.002 | 3 | 10 | 4.245397 | 3.259898 | 0.6528601 | 4.75e-10 | 2.71979 | 1.742e-09
2018-03-10 00:17 | 89208.98 | 840.0007 | 3 | 10 | 4.26959 | 3.25986 | 0.761585 | 4.75e-10 | 3.182659 | 1.742e-09
2018-03-10 00:19 | 89328.98 | 960.002 | 3 | 10 | 4.296738 | 3.259837 | 0.8702241 | 4.75e-10 | 3.647949 | 1.742e-09
2018-03-10 00:21 | 89448.98 | 1080.0019 | 3 | 10 | 4.326223 | 3.259841 | 0.9788893 | 4.75e-10 | 4.116433 | 1.742e-09
2018-03-10 00:23 | 89568.98 | 1200.0005 | 3 | 10 | 4.358054 | 3.259892 | 1.087549 | 4.75e-10 | 4.588234 | 1.742e-09
2018-03-10 00:25 | 89688.98 | 1320.0013 | 3 | 10 | 4.391022 | 3.259866 | 1.196198 | 4.75e-10 | 5.063514 | 1.742e-09
2018-03-10 00:27 | 89808.98 | 1440.0015 | 3 | 10 | 4.400183 | 3.036874 | 1.301971 | 4.75e-10 | 5.528805 | 1.742e-09
2018-03-10 00:29 | 89928.98 | 1560.0007 | 3 | 10 | 4.400139 | 2.789533 | 1.39898 | 4.75e-10 | 5.955661 | 1.742e-09
2018-03-10 00:31 | 90048.98 | 1680.0007 | 3 | 10 | 4.400146 | 2.579505 | 1.488359 | 4.75e-10 | 6.348939 | 1.742e-09
2018-03-10 00:33 | 90168.98 | 1800.0002 | 3 | 10 | 4.400197 | 2.401723 | 1.571284 | 4.75e-10 | 6.71382 | 1.742e-09
2018-03-10 00:35 | 90288.98 | 1920.0009 | 3 | 10 | 4.400096 | 2.247506 | 1.648734 | 4.75e-10 | 7.054614 | 1.742e-09
2018-03-10 00:37 | 90408.98 | 2040.0018 | 3 | 10 | 4.400084 | 2.114432 | 1.721398 | 4.75e-10 | 7.374343 | 1.742e-09
2018-03-10 00:39 | 90528.98 | 2160.0017 | 3 | 10 | 4.40011 | 1.996566 | 1.789885 | 4.75e-10 | 7.675692 | 1.742e-09
2018-03-10 00:41 | 90648.98 | 2280.0009 | 3 | 10 | 4.400119 | 1.893674 | 1.854652 | 4.75e-10 | 7.960677 | 1.742e-09
2018-03-10 00:43 | 90768.98 | 2400.0001 | 3 | 10 | 4.400058 | 1.795707 | 1.916138 | 4.75e-10 | 8.231221 | 1.742e-09
2018-03-10 00:45 | 90888.98 | 2520.0018 | 3 | 10 | 4.400067 | 1.706561 | 1.974504 | 4.75e-10 | 8.488034 | 1.742e-09
2018-03-10 00:47 | 91008.98 | 2640.001 | 3 | 10 | 4.400088 | 1.624188 | 2.030012 | 4.75e-10 | 8.732276 | 1.742e-09
2018-03-10 00:49 | 91128.98 | 2760.0018 | 3 | 10 | 4.400131 | 1.54794 | 2.082853 | 4.75e-10 | 8.964779 | 1.742e-09
2018-03-10 00:51 | 91248.98 | 2880.0002 | 3 | 10 | 4.400027 | 1.471741 | 2.133181 | 4.75e-10 | 9.186229 | 1.742e-09
2018-03-10 00:53 | 91368.98 | 3000.0002 | 3 | 10 | 4.400112 | 1.401196 | 2.181079 | 4.75e-10 | 9.396982 | 1.742e-09
2018-03-10 00:55 | 91488.98 | 3120.0011 | 3 | 10 | 4.400045 | 1.332808 | 2.22665 | 4.75e-10 | 9.597503 | 1.742e-09
2018-03-10 00:57 | 91608.98 | 3240.0011 | 3 | 10 | 4.400129 | 1.267616 | 2.269979 | 4.75e-10 | 9.78815 | 1.742e-09
2018-03-10 00:59 | 91728.98 | 3360.0019 | 3 | 10 | 4.400122 | 1.204255 | 2.311142 | 4.75e-10 | 9.969273 | 1.742e-09
2018-03-10 01:01 | 91848.98 | 3480.002 | 3 | 10 | 4.400085 | 1.142951 | 2.350236 | 4.75e-10 | 10.14129 | 1.742e-09
2018-03-10 01:03 | 91968.98 | 3600.0005 | 3 | 10 | 4.400045 | 1.083468 | 2.387344 | 4.75e-10 | 10.30457 | 1.742e-09
2018-03-10 01:05 | 92088.98 | 3720.0013 | 3 | 10 | 4.400109 | 1.027868 | 2.422517 | 4.75e-10 | 10.45933 | 1.742e-09
2018-03-10 01:07 | 92208.98 | 3840.0012 | 3 | 10 | 4.399973 | 0.9715672 | 2.455864 | 4.75e-10 | 10.60606 | 1.742e-09
2018-03-10 01:09 | 92328.98 | 3960.0004 | 3 | 10 | 4.400095 | 0.9208078 | 2.487405 | 4.75e-10 | 10.74484 | 1.742e-09
2018-03-10 01:11 | 92448.98 | 4080.0012 | 3 | 10 | 4.400061 | 0.8703651 | 2.517236 | 4.75e-10 | 10.8761 | 1.742e-09
2018-03-10 01:13 | 92568.98 | 4200.0005 | 3 | 10 | 4.400024 | 0.8211708 | 2.54542 | 4.75e-10 | 11.00011 | 1.742e-09
2018-03-10 01:15 | 92688.98 | 4320.0012 | 3 | 10 | 4.40005 | 0.7751102 | 2.572036 | 4.75e-10 | 11.11722 | 1.742e-09
2018-03-10 01:17 | 92808.98 | 4440.0013 | 3 | 10 | 4.400059 | 0.7317781 | 2.597155 | 4.75e-10 | 11.22775 | 1.742e-09
2018-03-10 01:19 | 92928.98 | 4560.0013 | 3 | 10 | 4.400068 | 0.6908894 | 2.620854 | 4.75e-10 | 11.33202 | 1.742e-09
2018-03-10 01:21 | 93045.49 | 4676.5123 | 3 | 10 | 4.399976 | 0.6519918 | 2.642578125 | 4.75e-10 | 11.42761 | 1.742e-09
2018-03-10 01:23 | 93165.53 | 120.0002 | 4 | 10 | 4.293128 | 0 | 2.642578125 | 4.75e-10 | 11.42761 | 1.742e-09
2018-03-10 01:25 | 93285.53 | 240.0002 | 4 | 10 | 4.281516 | 0 | 2.642578125 | 4.75e-10 | 11.42761 | 1.742e-09
2018-03-10 01:26 | 93345.53 | 300.0032 | 4 | 10 | 4.278368 | 0 | 2.642578125 | 4.75e-10 | 11.42761 | 1.742e-09
2018-03-10 01:28 | 93465.61 | 120.0011 | 5 | 10 | 3.946103 | -2.282065 | 2.642578125 | 0.07605502 | 11.42761 | 0.3035928
2018-03-10 01:30 | 93585.61 | 240.0011 | 5 | 10 | 3.902138 | -2.282026 | 2.642578125 | 0.1521302 | 11.42761 | 0.6020208
2018-03-10 01:32 | 93705.61 | 360.0005 | 5 | 10 | 3.865664 | -2.282023 | 2.642578125 | 0.2281859 | 11.42761 | 0.8973924
2018-03-10 01:34 | 93825.61 | 480.0004 | 5 | 10 | 3.831582 | -2.282056 | 2.642578125 | 0.3042673 | 11.42761 | 1.190183
2018-03-10 01:36 | 93945.61 | 600.0012 | 5 | 10 | 3.799384 | -2.282135 | 2.642578125 | 0.3803259 | 11.42761 | 1.480374
2018-03-10 01:38 | 94065.61 | 720.0005 | 5 | 10 | 3.768235 | -2.282069 | 2.642578125 | 0.4563941 | 11.42761 | 1.768199
2018-03-10 01:40 | 94185.61 | 840.0013 | 5 | 10 | 3.737967 | -2.282091 | 2.642578125 | 0.5324489 | 11.42761 | 2.053637
2018-03-10 01:42 | 94305.61 | 960.0014 | 5 | 10 | 3.708936 | -2.282045 | 2.642578125 | 0.6085255 | 11.42761 | 2.336891
2018-03-10 01:44 | 94425.61 | 1080.0014 | 5 | 10 | 3.681845 | -2.282028 | 2.642578125 | 0.6845971 | 11.42761 | 2.61799
2018-03-10 01:46 | 94545.61 | 1200.0014 | 5 | 10 | 3.656726 | -2.282061 | 2.642578125 | 0.7606491 | 11.42761 | 2.897033
2018-03-10 01:48 | 94665.61 | 1320.0014 | 5 | 10 | 3.63378 | -2.282076 | 2.642578125 | 0.836732 | 11.42761 | 3.174365
2018-03-10 01:50 | 94785.61 | 1440.0006 | 5 | 10 | 3.612082 | -2.282095 | 2.642578125 | 0.9127928 | 11.42761 | 3.449919
2018-03-10 01:52 | 94905.61 | 1560.0007 | 5 | 10 | 3.591541 | -2.282193 | 2.642578125 | 0.9888699 | 11.42761 | 3.723927
2018-03-10 01:54 | 95025.61 | 1680.0015 | 5 | 10 | 3.571989 | -2.282124 | 2.642578125 | 1.064922 | 11.42761 | 3.996322
2018-03-10 01:56 | 95145.61 | 1800.0015 | 5 | 10 | 3.553065 | -2.282083 | 2.642578125 | 1.140999 | 11.42761 | 4.267344
2018-03-10 01:58 | 95265.61 | 1920.0015 | 5 | 10 | 3.53483 | -2.282056 | 2.642578125 | 1.217073 | 11.42761 | 4.536945
2018-03-10 02:00 | 95385.61 | 2040.0015 | 5 | 10 | 3.517521 | -2.282176 | 2.642578125 | 1.293132 | 11.42761 | 4.805133
2018-03-10 02:02 | 95505.61 | 2160.0008 | 5 | 10 | 3.501001 | -2.282072 | 2.642578125 | 1.369214 | 11.42761 | 5.072127
2018-03-10 02:04 | 95625.61 | 2280.0007 | 5 | 10 | 3.484945 | -2.282023 | 2.642578125 | 1.445276 | 11.42761 | 5.337805
2018-03-10 02:06 | 95745.61 | 2400.0008 | 5 | 10 | 3.46954 | -2.282056 | 2.642578125 | 1.521349 | 11.42761 | 5.60233
2018-03-10 02:08 | 95865.61 | 2520.0016 | 5 | 10 | 3.454601 | -2.281991 | 2.642578125 | 1.5974 | 11.42761 | 5.865622
2018-03-10 02:10 | 95985.61 | 2640.0016 | 5 | 10 | 3.439573 | -2.282032 | 2.642578125 | 1.673476 | 11.42761 | 6.127864
2018-03-10 02:12 | 96105.61 | 2760.0016 | 5 | 10 | 3.424586 | -2.28208 | 2.642578125 | 1.749525 | 11.42761 | 6.388875
2018-03-10 02:14 | 96225.61 | 2880.0008 | 5 | 10 | 3.409139 | -2.282096 | 2.642578125 | 1.825609 | 11.42761 | 6.648848
2018-03-10 02:16 | 96345.61 | 3000.0025 | 5 | 10 | 3.392988 | -2.28202 | 2.642578125 | 1.901685 | 11.42761 | 6.907587
2018-03-10 02:18 | 96465.61 | 3120.0008 | 5 | 10 | 3.375707 | -2.282106 | 2.642578125 | 1.977754 | 11.42761 | 7.165047
2018-03-10 02:20 | 96585.61 | 3240.0008 | 5 | 10 | 3.356421 | -2.282087 | 2.642578125 | 2.053816 | 11.42761 | 7.421083
2018-03-10 02:22 | 96705.61 | 3360.0009 | 5 | 10 | 3.334519 | -2.282087 | 2.642578125 | 2.129881 | 11.42761 | 7.675578
2018-03-10 02:24 | 96825.61 | 3480.0018 | 5 | 10 | 3.310091 | -2.282043 | 2.642578125 | 2.205948 | 11.42761 | 7.928311
2018-03-10 02:26 | 96945.61 | 3600.001 | 5 | 10 | 3.28151 | -2.282022 | 2.642578125 | 2.282013 | 11.42761 | 8.179035
2018-03-10 02:28 | 97065.61 | 3720.001 | 5 | 10 | 3.247256 | -2.282087 | 2.642578125 | 2.358089 | 11.42761 | 8.427416
2018-03-10 02:30 | 97185.61 | 3840.001 | 5 | 10 | 3.205428 | -2.282071 | 2.642578125 | 2.434153 | 11.42761 | 8.672887
2018-03-10 02:32 | 97305.61 | 3960.001 | 5 | 10 | 3.151229 | -2.28205 | 2.642578125 | 2.510221 | 11.42761 | 8.914752
2018-03-10 02:34 | 97425.61 | 4080.0002 | 5 | 10 | 3.077684 | -2.282084 | 2.642578125 | 2.586287 | 11.42761 | 9.151813
2018-03-10 02:35 | 97515.38 | 4169.7672 | 5 | 10 | 3 | -2.282115 | 2.642578125 | 2.643184 | 11.42761 | 9.324838
2018-03-10 02:37 | 97635.42 | 120.0009 | 6 | 10 | 3.596153 | 0 | 2.642578125 | 2.643184 | 11.42761 | 9.324838
2018-03-10 02:39 | 97755.42 | 240.001 | 6 | 10 | 3.630532 | 0 | 2.642578125 | 2.643184 | 11.42761 | 9.324838
2018-03-10 02:40 | 97815.42 | 300.0025 | 6 | 10 | 3.639441 | 0 | 2.642578125 | 2.643184 | 11.42761 | 9.324838
2018-03-10 02:40 | 97815.43132 | 0.0026 | 7 | 11 | 3.639481 | 0 | 0 | 0 | 0 | 0
2018-03-10 02:40 | 97822.92674 | 7.416 | 2 | 11 | 3.718542 | 0.6472969 | 0.001328513 | 0 | 0.004932107 | 0
2018-03-10 02:42 | 97942.97 | 120.0009 | 3 | 11 | 4.115956 | 3.259879 | 0.1096221 | 0 | 0.4455659 | 0
2018-03-10 02:44 | 98062.97 | 240.0002 | 3 | 11 | 4.147001 | 3.259898 | 0.2182716 | 0 | 0.8944524 | 0
2018-03-10 02:46 | 98182.97 | 360.0003 | 3 | 11 | 4.177347 | 3.25991 | 0.326932 | 0 | 1.346744 | 0
2018-03-10 02:48 | 98302.97 | 480.0008 | 3 | 11 | 4.202704 | 3.259963 | 0.4355617 | 0 | 1.801965 | 0
2018-03-10 02:50 | 98422.97 | 600.0012 | 3 | 11 | 4.223559 | 3.260018 | 0.5441605 | 0 | 2.259521 | 0
2018-03-10 02:52 | 98542.97 | 720.0005 | 3 | 11 | 4.245068 | 3.259959 | 0.6529343 | 0 | 2.720084 | 0
2018-03-10 02:54 | 98662.97 | 840.0007 | 3 | 11 | 4.269296 | 3.259856 | 0.7615817 | 0 | 3.18259 | 0
2018-03-10 02:56 | 98782.97 | 960.0002 | 3 | 11 | 4.29617 | 3.25977 | 0.8702613 | 0 | 3.648009 | 0
2018-03-10 02:58 | 98902.97 | 1080.0001 | 3 | 11 | 4.325689 | 3.259822 | 0.9789261 | 0 | 4.116442 | 0
2018-03-10 03:00 | 99022.98 | 1200.0018 | 3 | 11 | 4.35708 | 3.259934 | 1.087581 | 0 | 4.588142 | 0
2018-03-10 03:02 | 99142.97 | 1320.0002 | 3 | 11 | 4.390054 | 3.259917 | 1.196213 | 0 | 5.063237 | 0
2018-03-10 03:04 | 99262.97 | 1440.0005 | 3 | 11 | 4.400164 | 3.045098 | 1.302228 | 0 | 5.52956 | 0
2018-03-10 03:06 | 99382.98 | 1560.0014 | 3 | 11 | 4.400125 | 2.796882 | 1.399478 | 0 | 5.957476 | 0
2018-03-10 03:08 | 99502.97 | 1680.0006 | 3 | 11 | 4.400163 | 2.585177 | 1.489105 | 0 | 6.351849 | 0
2018-03-10 03:10 | 99622.97 | 1800.0002 | 3 | 11 | 4.400178 | 2.405025 | 1.572191 | 0 | 6.717437 | 0
2018-03-10 03:12 | 99742.97 | 1920.0009 | 3 | 11 | 4.400176 | 2.252545 | 1.649762 | 0 | 7.058762 | 0
2018-03-10 03:14 | 99862.97 | 2040.0008 | 3 | 11 | 4.40012 | 2.118676 | 1.722554 | 0 | 7.379057 | 0
2018-03-10 03:16 | 99982.97 | 2160.001 | 3 | 11 | 4.400073 | 2.000003 | 1.791175 | 0 | 7.680994 | 0
2018-03-10 03:18 | 100103 | 2280.0009 | 3 | 11 | 4.400113 | 1.893266 | 1.856019 | 0 | 7.966317 | 0
2018-03-10 03:20 | 100223 | 2400.001 | 3 | 11 | 4.400046 | 1.797225 | 1.91752 | 0 | 8.236929 | 0
2018-03-10 03:22 | 100343 | 2520.0009 | 3 | 11 | 4.40013 | 1.709375 | 1.97597 | 0 | 8.494111 | 0
2018-03-10 03:24 | 100463 | 2640.0002 | 3 | 11 | 4.400155 | 1.625326 | 2.031516 | 0 | 8.73852 | 0
2018-03-10 03:26 | 100583 | 2760.0011 | 3 | 11 | 4.400105 | 1.546785 | 2.084367 | 0 | 8.971069 | 0
2018-03-10 03:28 | 100703 | 2880.0009 | 3 | 11 | 4.400095 | 1.472031 | 2.134661 | 0 | 9.192368 | 0
2018-03-10 03:30 | 100823 | 3000.001 | 3 | 11 | 4.400074 | 1.400659 | 2.182526 | 0 | 9.402978 | 0
2018-03-10 03:32 | 100943 | 3120.0004 | 3 | 11 | 4.40008 | 1.33218 | 2.228051 | 0 | 9.603293 | 0
2018-03-10 03:34 | 101063 | 3240.0004 | 3 | 11 | 4.40005 | 1.265692 | 2.271364 | 0 | 9.793871 | 0
2018-03-10 03:36 | 101183 | 3360.0009 | 3 | 11 | 4.400042 | 1.20216 | 2.312485 | 0 | 9.97481 | 0
2018-03-10 03:38 | 101303 | 3480.0019 | 3 | 11 | 4.400126 | 1.141805 | 2.351539 | 0 | 10.14665 | 0
2018-03-10 03:40 | 101423 | 3600.0005 | 3 | 11 | 4.400072 | 1.082945 | 2.388601 | 0 | 10.30972 | 0
2018-03-10 03:42 | 101543 | 3720.0013 | 3 | 11 | 4.400099 | 1.025782 | 2.423746 | 0 | 10.46436 | 0
2018-03-10 03:44 | 101663 | 3840.0013 | 3 | 11 | 4.400007 | 0.9702168 | 2.457026 | 0 | 10.6108 | 0
2018-03-10 03:46 | 101783 | 3960.0004 | 3 | 11 | 4.400047 | 0.9185734 | 2.488518 | 0 | 10.74936 | 0
2018-03-10 03:48 | 101903 | 4080.0005 | 3 | 11 | 4.400068 | 0.8690958 | 2.518314 | 0 | 10.88047 | 0
2018-03-10 03:50 | 102023 | 4200.0006 | 3 | 11 | 4.400065 | 0.8207474 | 2.546475 | 0 | 11.00438 | 0
2018-03-10 03:52 | 102143 | 4320.0007 | 3 | 11 | 4.40006 | 0.7752867 | 2.57306 | 0 | 11.12136 | 0
2018-03-10 03:54 | 102263 | 4440.0014 | 3 | 11 | 4.400121 | 0.7323132 | 2.598166 | 0 | 11.23182 | 0
2018-03-10 03:56 | 102383 | 4560.0014 | 3 | 11 | 4.40004 | 0.6900148 | 2.621842 | 0 | 11.336 | 0
2018-03-10 03:58 | 102499 | 4676.042 | 3 | 11 | 4.400062 | 0.6519918 | 2.643447 | 0 | 11.43106 | 0
2018-03-10 04:00 | 102619.1 | 120.0002 | 4 | 11 | 4.293196 | 0 | 2.643447 | 0 | 11.43106 | 0
2018-03-10 04:02 | 102739.1 | 240.0011 | 4 | 11 | 4.28158 | 0 | 2.643447 | 0 | 11.43106 | 0
2018-03-10 04:03 | 102799.1 | 300.0025 | 4 | 11 | 4.278419 | 0 | 2.643447 | 0 | 11.43106 | 0
2018-03-10 04:05 | 102919.1 | 120.0013 | 5 | 11 | 3.946078 | -2.282111 | 2.643447 | 0.07604989 | 11.43106 | 0.3035801
2018-03-10 04:07 | 103039.1 | 240.0013 | 5 | 11 | 3.902092 | -2.282124 | 2.643447 | 0.1521298 | 11.43106 | 0.6020294
2018-03-10 04:09 | 103159.1 | 360.0005 | 5 | 11 | 3.865437 | -2.282106 | 2.643447 | 0.2281996 | 11.43106 | 0.897446
2018-03-10 04:11 | 103279.1 | 480.0006 | 5 | 11 | 3.83145 | -2.282147 | 2.643447 | 0.3042484 | 11.43106 | 1.190099
2018-03-10 04:13 | 103399.1 | 600.0017 | 5 | 11 | 3.79933 | -2.282098 | 2.643447 | 0.3803354 | 11.43106 | 1.480395
2018-03-10 04:15 | 103519.1 | 720.0009 | 5 | 11 | 3.768158 | -2.282071 | 2.643447 | 0.456405 | 11.43106 | 1.768218
2018-03-10 04:17 | 103639.1 | 840.0009 | 5 | 11 | 3.737895 | -2.282087 | 2.643447 | 0.5324588 | 11.43106 | 2.053645
2018-03-10 04:19 | 103759.1 | 960.0001 | 5 | 11 | 3.708745 | -2.282106 | 2.643447 | 0.6085453 | 11.43106 | 2.336932
2018-03-10 04:21 | 103879.1 | 1080.0001 | 5 | 11 | 3.681514 | -2.282103 | 2.643447 | 0.6846113 | 11.43106 | 2.617992
2018-03-10 04:23 | 103999.1 | 1200.0017 | 5 | 11 | 3.656708 | -2.282067 | 2.643447 | 0.7606775 | 11.43106 | 2.89707
2018-03-10 04:25 | 104119.1 | 1320.0009 | 5 | 11 | 3.633736 | -2.282043 | 2.643447 | 0.8367374 | 11.43106 | 3.174314
2018-03-10 04:27 | 104239.1 | 1440.0017 | 5 | 11 | 3.612323 | -2.282074 | 2.643447 | 0.9128171 | 11.43106 | 3.449944
2018-03-10 04:29 | 104359.1 | 1560.0009 | 5 | 11 | 3.5918 | -2.282056 | 2.643447 | 0.9888481 | 11.43106 | 3.723805
2018-03-10 04:31 | 104479.1 | 1680.0009 | 5 | 11 | 3.572265625 | -2.28205 | 2.643447 | 1.064942 | 11.43106 | 3.996374
2018-03-10 04:33 | 104599.1 | 1800.0001 | 5 | 11 | 3.55354 | -2.28202 | 2.643447 | 1.141019 | 11.43106 | 4.267422
2018-03-10 04:35 | 104719.1 | 1920.0011 | 5 | 11 | 3.535454 | -2.282 | 2.643447 | 1.217087 | 11.43106 | 4.537043
2018-03-10 04:37 | 104839.1 | 2040.0001 | 5 | 11 | 3.518075 | -2.282006 | 2.643447 | 1.293157 | 11.43106 | 4.805321
2018-03-10 04:39 | 104959.1 | 2160.0001 | 5 | 11 | 3.501517 | -2.282117 | 2.643447 | 1.369207 | 11.43106 | 5.072237
2018-03-10 04:41 | 105079.1 | 2280.0009 | 5 | 11 | 3.485387 | -2.282086 | 2.643447 | 1.445265 | 11.43106 | 5.337939
2018-03-10 04:43 | 105199.1 | 2400.0009 | 5 | 11 | 3.470046 | -2.282032 | 2.643447 | 1.521342 | 11.43106 | 5.602502
2018-03-10 04:45 | 105319.1 | 2520.0001 | 5 | 11 | 3.455199 | -2.282095 | 2.643447 | 1.597424 | 11.43106 | 5.865945
2018-03-10 04:47 | 105439.1 | 2640.0001 | 5 | 11 | 3.440361 | -2.282078 | 2.643447 | 1.673479 | 11.43106 | 6.128168
2018-03-10 04:49 | 105559.1 | 2760.0017 | 5 | 11 | 3.425541 | -2.282061 | 2.643447 | 1.749551 | 11.43106 | 6.389324
2018-03-10 04:51 | 105679.1 | 2880.0017 | 5 | 11 | 3.410551 | -2.282115 | 2.643447 | 1.82563 | 11.43106 | 6.649373
2018-03-10 04:53 | 105799.1 | 3000.0017 | 5 | 11 | 3.39455 | -2.282104 | 2.643447 | 1.901687 | 11.43106 | 6.908167
2018-03-10 04:55 | 105919.1 | 3120.0009 | 5 | 11 | 3.376947 | -2.28205 | 2.643447 | 1.977761 | 11.43106 | 7.165746
2018-03-10 04:57 | 106039.1 | 3240.0009 | 5 | 11 | 3.357359 | -2.282003 | 2.643447 | 2.05383 | 11.43106 | 7.421896
2018-03-10 04:59 | 106159.1 | 3360.0001 | 5 | 11 | 3.335936 | -2.282056 | 2.643447 | 2.129878 | 11.43106 | 7.676419
2018-03-10 05:01 | 106279.1 | 3480.0009 | 5 | 11 | 3.311294 | -2.282095 | 2.643447 | 2.20597 | 11.43106 | 7.929339
2018-03-10 05:03 | 106399.1 | 3600.0002 | 5 | 11 | 3.282821 | -2.282186 | 2.643447 | 2.282028 | 11.43106 | 8.180139
2018-03-10 05:05 | 106519.1 | 3720.0003 | 5 | 11 | 3.248966 | -2.282081 | 2.643447 | 2.358104 | 11.43106 | 8.428621
2018-03-10 05:07 | 106639.1 | 3840.0017 | 5 | 11 | 3.207062 | -2.282074 | 2.643447 | 2.434163 | 11.43106 | 8.674207
2018-03-10 05:09 | 106759.1 | 3960.0017 | 5 | 11 | 3.152822 | -2.282052 | 2.643447 | 2.51024 | 11.43106 | 8.916223
2018-03-10 05:11 | 106879.1 | 4080.0014 | 5 | 11 | 3.079736 | -2.282049 | 2.643447 | 2.58631 | 11.43106 | 9.15344
2018-03-10 05:13 | 106970.8 | 4171.6228 | 5 | 11 | 2.999999 | -2.28211 | 2.643447 | 2.644382 | 11.43106 | 9.3301
2018-03-10 05:15 | 107090.8 | 120.0006 | 6 | 11 | 3.594485 | 0 | 2.643447 | 2.644382 | 11.43106 | 9.3301
2018-03-10 05:17 | 107210.8 | 240.0013 | 6 | 11 | 3.628997 | 0 | 2.643447 | 2.644382 | 11.43106 | 9.3301
2018-03-10 05:18 | 107270.8 | 300.004 | 6 | 11 | 3.638016 | 0 | 2.643447 | 2.644382 | 11.43106 | 9.3301
2018-03-10 05:18 | 107270.8 | 0.0026 | 7 | 12 | 3.637877 | 0 | 0 | 0 | 0 | 0
2018-03-10 05:18 | 107278.4 | 7.4585 | 2 | 12 | 3.716981 | 0.6473618 | 0.00132982 | 1.49e-10 | 0.00493497 | 5.42e-10
2018-03-10 05:20 | 107398.4 | 120.0003 | 3 | 12 | 4.115241 | 3.259881 | 0.1096 | 1.49e-10 | 0.4453758 | 5.42e-10
2018-03-10 05:22 | 107518.4 | 240.0006 | 3 | 12 | 4.146201 | 3.259912 | 0.2182706 | 1.49e-10 | 0.8942719 | 5.42e-10
2018-03-10 05:24 | 107638.4 | 360.0011 | 3 | 12 | 4.176579 | 3.259896 | 0.3268904 | 1.49e-10 | 1.34631 | 5.42e-10
2018-03-10 05:26 | 107758.4 | 480 | 3 | 12 | 4.201731 | 3.259858 | 0.4355965 | 1.49e-10 | 1.801752 | 5.42e-10
2018-03-10 05:28 | 107878.4 | 600.0004 | 3 | 12 | 4.222774 | 3.259887 | 0.5442127 | 1.49e-10 | 2.259288 | 5.42e-10
2018-03-10 05:30 | 107998.4 | 720.0001 | 3 | 12 | 4.244312 | 3.259814 | 0.6528289 | 1.49e-10 | 2.719104 | 5.42e-10
2018-03-10 05:32 | 108118.4 | 840.0018 | 3 | 12 | 4.268432 | 3.259858 | 0.7615808 | 1.49e-10 | 3.181964 | 5.42e-10
2018-03-10 05:34 | 108238.4 | 960.0005 | 3 | 12 | 4.2953 | 3.260135 | 0.8702094 | 1.49e-10 | 3.647064 | 5.42e-10
2018-03-10 05:36 | 108358.4 | 1080.0011 | 3 | 12 | 4.325154 | 3.259877 | 0.9789106 | 1.49e-10 | 4.115574 | 5.42e-10
2018-03-10 05:38 | 108478.4 | 1200.0013 | 3 | 12 | 4.356629 | 3.259807 | 1.087549 | 1.49e-10 | 4.587147 | 5.42e-10
2018-03-10 05:40 | 108598.4 | 1320.0023 | 3 | 12 | 4.389539 | 3.25983 | 1.196234 | 1.49e-10 | 5.062435 | 5.42e-10
2018-03-10 05:42 | 108718.4 | 1440.0001 | 3 | 12 | 4.40023 | 3.04997 | 1.302328 | 1.49e-10 | 5.529081 | 5.42e-10
2018-03-10 05:44 | 108838.4 | 1560.0003 | 3 | 12 | 4.400172 | 2.800387 | 1.399675 | 1.49e-10 | 5.957427 | 5.42e-10
2018-03-10 05:46 | 108958.4 | 1680.0019 | 3 | 12 | 4.400127 | 2.58912 | 1.489417 | 1.49e-10 | 6.352305 | 5.42e-10
2018-03-10 05:48 | 109078.4 | 1800.0022 | 3 | 12 | 4.400161 | 2.410682 | 1.572695 | 1.49e-10 | 6.71874 | 5.42e-10
2018-03-10 05:50 | 109198.4 | 1920.0007 | 3 | 12 | 4.400156 | 2.258357 | 1.650442 | 1.49e-10 | 7.060837 | 5.42e-10
2018-03-10 05:52 | 109318.4 | 2040.0017 | 3 | 12 | 4.40011 | 2.124053 | 1.723439 | 1.49e-10 | 7.382032 | 5.42e-10
2018-03-10 05:54 | 109438.4 | 2160.0009 | 3 | 12 | 4.400105 | 2.007348 | 1.792249 | 1.49e-10 | 7.684805 | 5.42e-10
2018-03-10 05:56 | 109558.4 | 2280.0003 | 3 | 12 | 4.400066 | 1.899785 | 1.857335 | 1.49e-10 | 7.97119 | 5.42e-10
2018-03-10 05:58 | 109678.4 | 2400.0011 | 3 | 12 | 4.400103 | 1.803056 | 1.919055 | 1.49e-10 | 8.242763 | 5.42e-10
2018-03-10 06:00 | 109798.4 | 2520.0019 | 3 | 12 | 4.400079 | 1.712617 | 1.977628 | 1.49e-10 | 8.500489 | 5.42e-10
2018-03-10 06:02 | 109918.4 | 2640.002 | 3 | 12 | 4.400038 | 1.62856 | 2.033304 | 1.49e-10 | 8.745473 | 5.42e-10
2018-03-10 06:04 | 110038.4 | 2760.0021 | 3 | 12 | 4.400073 | 1.550341 | 2.086288 | 1.49e-10 | 8.978604 | 5.42e-10
2018-03-10 06:06 | 110158.4 | 2880.0006 | 3 | 12 | 4.40012 | 1.475206 | 2.136686 | 1.49e-10 | 9.200362 | 5.42e-10
2018-03-10 06:08 | 110278.4 | 3000.0022 | 3 | 12 | 4.400049 | 1.402053 | 2.184648 | 1.49e-10 | 9.411398 | 5.42e-10
2018-03-10 06:10 | 110398.4 | 3120.0007 | 3 | 12 | 4.400077 | 1.333026 | 2.230229 | 1.49e-10 | 9.611959 | 5.42e-10
2018-03-10 06:12 | 110518.4 | 3240.0001 | 3 | 12 | 4.400056 | 1.266666 | 2.273555 | 1.49e-10 | 9.802597 | 5.42e-10
2018-03-10 06:14 | 110638.4 | 3360.001 | 3 | 12 | 4.400097 | 1.203928 | 2.314718 | 1.49e-10 | 9.983715 | 5.42e-10
2018-03-10 06:16 | 110758.4 | 3480.0011 | 3 | 12 | 4.400078 | 1.141855 | 2.353806 | 1.49e-10 | 10.15571 | 5.42e-10
2018-03-10 06:18 | 110878.4 | 3600.0022 | 3 | 12 | 4.400091 | 1.082414 | 2.390869 | 1.49e-10 | 10.31878 | 5.42e-10
2018-03-10 06:20 | 110998.4 | 3720.0013 | 3 | 12 | 4.400031 | 1.024259 | 2.425979 | 1.49e-10 | 10.47327 | 5.42e-10
2018-03-10 06:22 | 111118.4 | 3840.0018 | 3 | 12 | 4.400064 | 0.970315 | 2.45922 | 1.49e-10 | 10.61954 | 5.42e-10
2018-03-10 06:24 | 111238.4 | 3960.001 | 3 | 12 | 4.400062 | 0.9182053 | 2.490681 | 1.49e-10 | 10.75796 | 5.42e-10
2018-03-10 06:26 | 111358.4 | 4080.0012 | 3 | 12 | 4.400091 | 0.8684216 | 2.520447 | 1.49e-10 | 10.88894 | 5.42e-10
2018-03-10 06:28 | 111478.4 | 4200.0005 | 3 | 12 | 4.400125 | 0.8205233 | 2.548575 | 1.49e-10 | 11.0127 | 5.42e-10
2018-03-10 06:30 | 111598.4 | 4320.0007 | 3 | 12 | 4.400031 | 0.7736959 | 2.575134 | 1.49e-10 | 11.12957 | 5.42e-10
2018-03-10 06:32 | 111718.4 | 4440.0007 | 3 | 12 | 4.399995 | 0.7300348 | 2.600183 | 1.49e-10 | 11.23978 | 5.42e-10
2018-03-10 06:34 | 111838.4 | 4560.0008 | 3 | 12 | 4.400061 | 0.6885767 | 2.623847 | 1.49e-10 | 11.3439 | 5.42e-10
2018-03-10 06:36 | 111951.8 | 4673.3975 | 3 | 12 | 4.400043 | 0.6519918 | 2.644961 | 1.49e-10 | 11.43681 | 5.42e-10
2018-03-10 06:38 | 112071.9 | 120.0009 | 4 | 12 | 4.293283 | 0 | 2.644961 | 1.49e-10 | 11.43681 | 5.42e-10
2018-03-10 06:40 | 112191.9 | 240.0009 | 4 | 12 | 4.28171 | 0 | 2.644961 | 1.49e-10 | 11.43681 | 5.42e-10
2018-03-10 06:41 | 112251.9 | 300.004 | 4 | 12 | 4.278552 | 0 | 2.644961 | 1.49e-10 | 11.43681 | 5.42e-10
2018-03-10 06:43 | 112371.9 | 120.001 | 5 | 12 | 3.946477 | -2.282172 | 2.644961 | 0.07605916 | 11.43681 | 0.303632
2018-03-10 06:45 | 112491.9 | 240.0002 | 5 | 12 | 3.90262 | -2.282132 | 2.644961 | 0.1521326 | 11.43681 | 0.6020908
2018-03-10 06:47 | 112611.9 | 360.0018 | 5 | 12 | 3.866108 | -2.282076 | 2.644961 | 0.2281911 | 11.43681 | 0.8975103
2018-03-10 06:49 | 112731.9 | 480.0012 | 5 | 12 | 3.83208 | -2.282142 | 2.644961 | 0.3042684 | 11.43681 | 1.190325
2018-03-10 06:51 | 112851.9 | 600.0012 | 5 | 12 | 3.799965 | -2.282069 | 2.644961 | 0.3803266 | 11.43681 | 1.480558
2018-03-10 06:53 | 112971.9 | 720.0004 | 5 | 12 | 3.769005 | -2.281993 | 2.644961 | 0.4564045 | 11.43681 | 1.768466
2018-03-10 06:55 | 113091.9 | 840.0007 | 5 | 12 | 3.738522 | -2.282028 | 2.644961 | 0.5324697 | 11.43681 | 2.05399
2018-03-10 06:57 | 113211.9 | 960.0008 | 5 | 12 | 3.709463 | -2.281822 | 2.644961 | 0.6085402 | 11.43681 | 2.337261
2018-03-10 06:59 | 113331.9 | 1080.001 | 5 | 12 | 3.682152 | -2.282159 | 2.644961 | 0.6846074 | 11.43681 | 2.618374
2018-03-10 07:01 | 113451.9 | 1200.0028 | 5 | 12 | 3.656994 | -2.282057 | 2.644961 | 0.7606806 | 11.43681 | 2.897518
2018-03-10 07:03 | 113571.9 | 1320.0013 | 5 | 12 | 3.63393 | -2.282091 | 2.644961 | 0.8367258 | 11.43681 | 3.174726
2018-03-10 07:05 | 113691.9 | 1440.0008 | 5 | 12 | 3.612367 | -2.2821 | 2.644961 | 0.9128062 | 11.43681 | 3.450369
2018-03-10 07:07 | 113811.9 | 1560.0016 | 5 | 12 | 3.591804 | -2.282083 | 2.644961 | 0.9888781 | 11.43681 | 3.724382
2018-03-10 07:09 | 113931.9 | 1680.001 | 5 | 12 | 3.572222 | -2.281995 | 2.644961 | 1.064945 | 11.43681 | 3.996847
2018-03-10 07:11 | 114051.9 | 1800.0003 | 5 | 12 | 3.553209 | -2.282052 | 2.644961 | 1.141015 | 11.43681 | 4.267861
2018-03-10 07:13 | 114171.9 | 1920.0005 | 5 | 12 | 3.535131 | -2.282078 | 2.644961 | 1.21708 | 11.43681 | 4.537442
2018-03-10 07:15 | 114291.9 | 2040.0012 | 5 | 12 | 3.517998 | -2.282179 | 2.644961 | 1.29315 | 11.43681 | 4.805706
2018-03-10 07:17 | 114411.9 | 2160.0006 | 5 | 12 | 3.50147 | -2.282069 | 2.644961 | 1.369217 | 11.43681 | 5.072676
2018-03-10 07:19 | 114531.9 | 2280.0015 | 5 | 12 | 3.485703 | -2.282041 | 2.644961 | 1.445277 | 11.43681 | 5.338393
2018-03-10 07:21 | 114651.9 | 2400.0015 | 5 | 12 | 3.470397 | -2.282137 | 2.644961 | 1.521342 | 11.43681 | 5.602946
2018-03-10 07:23 | 114771.9 | 2520.0016 | 5 | 12 | 3.455897 | -2.282132 | 2.644961 | 1.597426 | 11.43681 | 5.866431
2018-03-10 07:25 | 114891.9 | 2640.0009 | 5 | 12 | 3.441441 | -2.282042 | 2.644961 | 1.673483 | 11.43681 | 6.128723
2018-03-10 07:27 | 115011.9 | 2760.0009 | 5 | 12 | 3.426904 | -2.282061 | 2.644961 | 1.749555 | 11.43681 | 6.389972
2018-03-10 07:29 | 115131.9 | 2880.0002 | 5 | 12 | 3.411857 | -2.282124 | 2.644961 | 1.825608 | 11.43681 | 6.650026
2018-03-10 07:31 | 115251.9 | 3000.001 | 5 | 12 | 3.395683 | -2.282152 | 2.644961 | 1.901694 | 11.43681 | 6.909023
2018-03-10 07:33 | 115371.9 | 3120.0002 | 5 | 12 | 3.377996 | -2.282117 | 2.644961 | 1.977756 | 11.43681 | 7.166641
2018-03-10 07:35 | 115491.9 | 3240.001 | 5 | 12 | 3.35849 | -2.282039 | 2.644961 | 2.053787 | 11.43681 | 7.422752
2018-03-10 07:37 | 115611.9 | 3360.0004 | 5 | 12 | 3.336805 | -2.282186 | 2.644961 | 2.129907 | 11.43681 | 7.677589
2018-03-10 07:39 | 115731.9 | 3480.0007 | 5 | 12 | 3.312462 | -2.282011 | 2.644961 | 2.205972 | 11.43681 | 7.930496
2018-03-10 07:41 | 115851.9 | 3600.0009 | 5 | 12 | 3.283792 | -2.282084 | 2.644961 | 2.282024 | 11.43681 | 8.181364
2018-03-10 07:43 | 115971.9 | 3720.0001 | 5 | 12 | 3.24943 | -2.282093 | 2.644961 | 2.358108 | 11.43681 | 8.429941
2018-03-10 07:45 | 116091.9 | 3840.0002 | 5 | 12 | 3.207273 | -2.282056 | 2.644961 | 2.43417 | 11.43681 | 8.675554
2018-03-10 07:47 | 116211.9 | 3960.0002 | 5 | 12 | 3.153556 | -2.282111 | 2.644961 | 2.510244 | 11.43681 | 8.917589
2018-03-10 07:49 | 116331.9 | 4080.001 | 5 | 12 | 3.079928 | -2.282147 | 2.644961 | 2.586313 | 11.43681 | 9.154841
2018-03-10 07:50 | 116424 | 4172.0513 | 5 | 12 | 3 | -2.282063 | 2.644961 | 2.644642 | 11.43681 | 9.332296
2018-03-10 07:52 | 116544 | 120.001 | 6 | 12 | 3.59357 | 0 | 2.644961 | 2.644642 | 11.43681 | 9.332296
2018-03-10 07:54 | 116664 | 240.0006 | 6 | 12 | 3.628235 | 0 | 2.644961 | 2.644642 | 11.43681 | 9.332296
2018-03-10 07:55 | 116724 | 300.0031 | 6 | 12 | 3.637277 | 0 | 2.644961 | 2.644642 | 11.43681 | 9.332296
2018-03-10 07:55 | 116724.1 | 0.0027 | 7 | 13 | 3.637401 | 0 | 0 | 0 | 0 | 0
2018-03-10 07:55 | 116731.5533 | 7.432 | 2 | 13 | 3.716352 | 0.6472913 | 0.001319534 | 0 | 0.004895822 | 0
2018-03-10 07:57 | 116851.6 | 120.0001 | 3 | 13 | 4.115588 | 3.260144 | 0.1096053 | 0 | 0.4454074 | 0
2018-03-10 07:59 | 116971.6 | 240.0002 | 3 | 13 | 4.14625 | 3.259862 | 0.2181654 | 0 | 0.8938637 | 0
2018-03-10 08:01 | 117091.6 | 360.0011 | 3 | 13 | 4.176627 | 3.259871 | 0.3269421 | 0 | 1.346558 | 0
2018-03-10 08:03 | 117211.6 | 480.0006 | 3 | 13 | 4.201935 | 3.259927 | 0.4355827 | 0 | 1.801746 | 0
2018-03-10 08:05 | 117331.6 | 600.0014 | 3 | 13 | 4.223105 | 3.259877 | 0.5442891 | 0 | 2.259691 | 0
2018-03-10 08:07 | 117451.6 | 720.0005 | 3 | 13 | 4.244772 | 3.25978 | 0.6529534 | 0 | 2.719753 | 0
2018-03-10 08:09 | 117571.6 | 840.0006 | 3 | 13 | 4.268881 | 3.260049 | 0.7615398 | 0 | 3.181968 | 0
2018-03-10 08:11 | 117691.6 | 960.0006 | 3 | 13 | 4.295901 | 3.259969 | 0.8702806 | 0 | 3.647608 | 0
2018-03-10 08:13 | 117811.6 | 1080.0008 | 3 | 13 | 4.3254 | 3.260121 | 0.9789305 | 0 | 4.11594 | 0
2018-03-10 08:15 | 117931.6 | 1200.0001 | 3 | 13 | 4.357139 | 3.260159 | 1.087595 | 0 | 4.587665 | 0
2018-03-10 08:17 | 118051.6 | 1320 | 3 | 13 | 4.390143 | 3.26014 | 1.196244 | 0 | 5.062839 | 0
2018-03-10 08:19 | 118171.6 | 1440.0017 | 3 | 13 | 4.400175 | 3.042636 | 1.302204 | 0 | 5.528918 | 0
2018-03-10 08:21 | 118291.6 | 1560.0009 | 3 | 13 | 4.400217 | 2.794698 | 1.399384 | 0 | 5.956529 | 0
2018-03-10 08:23 | 118411.6 | 1680.0008 | 3 | 13 | 4.400099 | 2.582429 | 1.488903 | 0 | 6.350427 | 0
2018-03-10 08:25 | 118531.6 | 1800.0001 | 3 | 13 | 4.400158 | 2.405591 | 1.571978 | 0 | 6.71597 | 0
2018-03-10 08:27 | 118651.6 | 1920.0002 | 3 | 13 | 4.400173 | 2.25188 | 1.64952 | 0 | 7.057163 | 0
2018-03-10 08:29 | 118771.6 | 2040.0018 | 3 | 13 | 4.400114 | 2.117604 | 1.722296 | 0 | 7.377388 | 0
2018-03-10 08:31 | 118891.6 | 2160.0002 | 3 | 13 | 4.400135 | 2.000405 | 1.790892 | 0 | 7.67922 | 0
2018-03-10 08:33 | 119011.6 | 2280.0002 | 3 | 13 | 4.400077 | 1.894795 | 1.855782 | 0 | 7.964742 | 0
2018-03-10 08:35 | 119131.6 | 2400.0019 | 3 | 13 | 4.400097 | 1.798242 | 1.917331 | 0 | 8.235561 | 0
2018-03-10 08:37 | 119251.6 | 2520.0012 | 3 | 13 | 4.40008 | 1.709443 | 1.975769 | 0 | 8.492695 | 0
2018-03-10 08:39 | 119371.6 | 2640.0003 | 3 | 13 | 4.400158 | 1.627044 | 2.031342 | 0 | 8.737219 | 0
2018-03-10 08:41 | 119491.6 | 2760.0019 | 3 | 13 | 4.400082 | 1.547461 | 2.084242 | 0 | 8.969987 | 0
2018-03-10 08:43 | 119611.6 | 2880.0009 | 3 | 13 | 4.400017 | 1.473013 | 2.134578 | 0 | 9.191467 | 0
2018-03-10 08:45 | 119731.6 | 3000.0018 | 3 | 13 | 4.400102 | 1.402829 | 2.182502 | 0 | 9.402339 | 0
2018-03-10 08:47 | 119851.6 | 3120.001 | 3 | 13 | 4.40011 | 1.335637 | 2.228131 | 0 | 9.603106 | 0
2018-03-10 08:49 | 119971.6 | 3240.0003 | 3 | 13 | 4.400044 | 1.269214 | 2.271535 | 0 | 9.794091 | 0
2018-03-10 08:51 | 120091.6 | 3360.0002 | 3 | 13 | 4.40011 | 1.206606 | 2.312796 | 0 | 9.97564 | 0
2018-03-10 08:53 | 120211.6 | 3480.0017 | 3 | 13 | 4.400061 | 1.144559 | 2.351974 | 0 | 10.14803 | 0
2018-03-10 08:55 | 120331.6 | 3600.0011 | 3 | 13 | 4.40006 | 1.085669 | 2.38912 | 0 | 10.31147 | 0
2018-03-10 08:57 | 120451.6 | 3720.0012 | 3 | 13 | 4.400077 | 1.028712 | 2.424375 | 0 | 10.4666 | 0
2018-03-10 08:59 | 120571.6 | 3840.0014 | 3 | 13 | 4.400057 | 0.9735794 | 2.457724 | 0 | 10.61333 | 0
2018-03-10 09:01 | 120691.6 | 3960.0014 | 3 | 13 | 4.400051 | 0.9210272 | 2.489303 | 0 | 10.75228 | 0
2018-03-10 09:03 | 120811.6 | 4080.0014 | 3 | 13 | 4.400041 | 0.8705311 | 2.519147 | 0 | 10.8836 | 0
2018-03-10 09:05 | 120931.6 | 4200.0022 | 3 | 13 | 4.400083 | 0.8231373 | 2.547371 | 0 | 11.00779 | 0
2018-03-10 09:07 | 121051.6 | 4320.0016 | 3 | 13 | 4.399979 | 0.7760429 | 2.574023 | 0 | 11.12506 | 0
2018-03-10 09:09 | 121171.6 | 4440.0015 | 3 | 13 | 4.400041 | 0.7331266 | 2.599185 | 0 | 11.23577 | 0
2018-03-10 09:11 | 121291.6 | 4560.0009 | 3 | 13 | 4.400057 | 0.6914568 | 2.622921 | 0 | 11.34021 | 0
2018-03-10 09:13 | 121411.6 | 4680.0016 | 3 | 13 | 4.40006 | 0.6522713 | 2.645317 | 0 | 11.43875 | 0
2018-03-10 09:13 | 121412.3 | 4680.7327 | 3 | 13 | 4.400059 | 0.6519947 | 2.645441 | 0 | 11.4393 | 0
2018-03-10 09:15 | 121532.4 | 120.0004 | 4 | 13 | 4.293462 | 0 | 2.645441 | 0 | 11.4393 | 0
2018-03-10 09:17 | 121652.4 | 240.0001 | 4 | 13 | 4.28186 | 0 | 2.645441 | 0 | 11.4393 | 0
2018-03-10 09:18 | 121712.4 | 300.0031 | 4 | 13 | 4.278713 | 0 | 2.645441 | 0 | 11.4393 | 0
2018-03-10 09:20 | 121832.5 | 120.0002 | 5 | 13 | 3.947546 | -2.282102 | 2.645441 | 0.07605547 | 11.4393 | 0.3036969
2018-03-10 09:22 | 121952.5 | 240.001 | 5 | 13 | 3.903707 | -2.282106 | 2.645441 | 0.1521226 | 11.4393 | 0.6022114
2018-03-10 09:24 | 122072.5 | 360.001 | 5 | 13 | 3.86729 | -2.282069 | 2.645441 | 0.228199 | 11.4393 | 0.8977898
2018-03-10 09:26 | 122192.5 | 480.001 | 5 | 13 | 3.833304 | -2.282072 | 2.645441 | 0.3042654 | 11.4393 | 1.190653
2018-03-10 09:28 | 122312.5 | 600.0002 | 5 | 13 | 3.801415 | -2.282083 | 2.645441 | 0.3803199 | 11.4393 | 1.480972
2018-03-10 09:30 | 122432.5 | 720.001 | 5 | 13 | 3.770452 | -2.282148 | 2.645441 | 0.4564088 | 11.4393 | 1.769034
2018-03-10 09:32 | 122552.5 | 840.0002 | 5 | 13 | 3.74023 | -2.282061 | 2.645441 | 0.5324776 | 11.4393 | 2.054695
2018-03-10 09:34 | 122672.5 | 960.001 | 5 | 13 | 3.711059 | -2.2821 | 2.645441 | 0.6085408 | 11.4393 | 2.33807
2018-03-10 09:36 | 122792.5 | 1080.0002 | 5 | 13 | 3.683794 | -2.282061 | 2.645441 | 0.6846142 | 11.4393 | 2.619328
2018-03-10 09:38 | 122912.5 | 1200.0002 | 5 | 13 | 3.658703 | -2.282019 | 2.645441 | 0.7606717 | 11.4393 | 2.898542
2018-03-10 09:40 | 123032.5 | 1320.0002 | 5 | 13 | 3.635739 | -2.282185 | 2.645441 | 0.8367422 | 11.4393 | 3.175978
2018-03-10 09:42 | 123152.5 | 1440.0002 | 5 | 13 | 3.614237 | -2.282087 | 2.645441 | 0.9128073 | 11.4393 | 3.451705
2018-03-10 09:44 | 123272.5 | 1560.0002 | 5 | 13 | 3.593509 | -2.282003 | 2.645441 | 0.9888629 | 11.4393 | 3.725794
2018-03-10 09:46 | 123392.5 | 1680.0002 | 5 | 13 | 3.573701 | -2.282032 | 2.645441 | 1.064943 | 11.4393 | 3.998429
2018-03-10 09:48 | 123512.5 | 1800.0002 | 5 | 13 | 3.554748 | -2.282083 | 2.645441 | 1.141013 | 11.4393 | 4.269552
2018-03-10 09:50 | 123632.5 | 1920.0003 | 5 | 13 | 3.536683 | -2.282072 | 2.645441 | 1.217084 | 11.4393 | 4.539277
2018-03-10 09:52 | 123752.5 | 2040.001 | 5 | 13 | 3.519416 | -2.28208 | 2.645441 | 1.293157 | 11.4393 | 4.807667
2018-03-10 09:54 | 123872.5 | 2160.001 | 5 | 13 | 3.502749 | -2.282063 | 2.645441 | 1.369213 | 11.4393 | 5.074702
2018-03-10 09:56 | 123992.5 | 2280.001 | 5 | 13 | 3.486712 | -2.282133 | 2.645441 | 1.445278 | 11.4393 | 5.340522
2018-03-10 09:58 | 124112.5 | 2400.001 | 5 | 13 | 3.47146 | -2.282125 | 2.645441 | 1.521325 | 11.4393 | 5.60509
2018-03-10 10:00 | 124232.5 | 2520.0011 | 5 | 13 | 3.456627 | -2.281998 | 2.645441 | 1.597427 | 11.4393 | 5.868709
2018-03-10 10:02 | 124352.5 | 2640.001 | 5 | 13 | 3.441962 | -2.282006 | 2.645441 | 1.673496 | 11.4393 | 6.13109
2018-03-10 10:04 | 124472.5 | 2760.0003 | 5 | 13 | 3.427221 | -2.281879 | 2.645441 | 1.74956 | 11.4393 | 6.392341
2018-03-10 10:06 | 124592.5 | 2880.001 | 5 | 13 | 3.412232 | -2.281962 | 2.645441 | 1.825624 | 11.4393 | 6.652464
2018-03-10 10:08 | 124712.5 | 3000.0002 | 5 | 13 | 3.396325 | -2.282111 | 2.645441 | 1.901657 | 11.4393 | 6.911305
2018-03-10 10:10 | 124832.5 | 3120.0002 | 5 | 13 | 3.379086 | -2.28205 | 2.645441 | 1.977766 | 11.4393 | 7.169147
2018-03-10 10:12 | 124952.5 | 3240.0006 | 5 | 13 | 3.360231 | -2.282025 | 2.645441 | 2.053832 | 11.4393 | 7.42548
2018-03-10 10:14 | 125072.5 | 3360.0002 | 5 | 13 | 3.33879 | -2.282042 | 2.645441 | 2.129894 | 11.4393 | 7.680267
2018-03-10 10:16 | 125192.5 | 3480.001 | 5 | 13 | 3.314224 | -2.282198 | 2.645441 | 2.205955 | 11.4393 | 7.933307
2018-03-10 10:18 | 125312.5 | 3600.0002 | 5 | 13 | 3.286123 | -2.282125 | 2.645441 | 2.282035 | 11.4393 | 8.184418
2018-03-10 10:20 | 125432.5 | 3720.0002 | 5 | 13 | 3.252518 | -2.282043 | 2.645441 | 2.358102 | 11.4393 | 8.433139
2018-03-10 10:22 | 125552.5 | 3840.0003 | 5 | 13 | 3.210793 | -2.282059 | 2.645441 | 2.434168 | 11.4393 | 8.679018
2018-03-10 10:24 | 125672.5 | 3960.001 | 5 | 13 | 3.157089 | -2.281847 | 2.645441 | 2.510241 | 11.4393 | 8.921312
2018-03-10 10:26 | 125792.5 | 4080.0002 | 5 | 13 | 3.083565 | -2.282084 | 2.645441 | 2.586289 | 11.4393 | 9.158765
2018-03-10 10:28 | 125887.5 | 4175.0456 | 5 | 13 | 2.999996 | -2.282117 | 2.645441 | 2.646554 | 11.4393 | 9.342231
2018-03-10 10:30 | 126007.6 | 120 | 6 | 13 | 3.591924 | 0 | 2.645441 | 2.646554 | 11.4393 | 9.342231
2018-03-10 10:32 | 126127.6 | 240.0001 | 6 | 13 | 3.626644 | 0 | 2.645441 | 2.646554 | 11.4393 | 9.342231
2018-03-10 10:33 | 126187.6 | 300.0014 | 6 | 13 | 3.63573 | 0 | 2.645441 | 2.646554 | 11.4393 | 9.342231
2018-03-10 10:33 | 126187.6 | 0.0048 | 7 | 14 | 3.635789 | 0 | 0 | 0 | 0 | 0
2018-03-10 10:33 | 126195.1 | 7.4872 | 2 | 14 | 3.71497 | 0.6473742 | 0.00134072 | 0 | 0.004972392 | 0
2018-03-10 10:35 | 126315.2 | 120.0002 | 3 | 14 | 4.115092 | 3.259944 | 0.1096173 | 0 | 0.4453771 | 0
2018-03-10 10:37 | 126435.2 | 240.0002 | 3 | 14 | 4.145781 | 3.260262 | 0.2181974 | 0 | 0.8938587 | 0
2018-03-10 10:39 | 126555.2 | 360.0011 | 3 | 14 | 4.176321 | 3.259828 | 0.3269382 | 0 | 1.34635 | 0
2018-03-10 10:41 | 126675.2 | 480.0004 | 3 | 14 | 4.20156 | 3.259952 | 0.4356169 | 0 | 1.801654 | 0
2018-03-10 10:43 | 126795.2 | 600.0004 | 3 | 14 | 4.222912 | 3.259877 | 0.5442741 | 0 | 2.259361 | 0
2018-03-10 10:45 | 126915.2 | 720.0004 | 3 | 14 | 4.244664 | 3.259952 | 0.6529346 | 0 | 2.71939 | 0
2018-03-10 10:47 | 127035.2 | 840.0022 | 3 | 14 | 4.268888 | 3.25991 | 0.761558 | 0 | 3.18175 | 0
2018-03-10 10:49 | 127155.2 | 960.0005 | 3 | 14 | 4.29591 | 3.259917 | 0.8702382 | 0 | 3.647135 | 0
2018-03-10 10:51 | 127275.2 | 1080.0004 | 3 | 14 | 4.325445 | 3.25987 | 0.978918 | 0 | 4.115592 | 0
2018-03-10 10:53 | 127395.2 | 1200.0005 | 3 | 14 | 4.356851 | 3.259881 | 1.087466 | 0 | 4.586812 | 0
2018-03-10 10:55 | 127515.2 | 1320.0022 | 3 | 14 | 4.390141 | 3.259889 | 1.196258 | 0 | 5.0626 | 0
2018-03-10 10:57 | 127635.2 | 1440.0008 | 3 | 14 | 4.400203 | 3.044429 | 1.302197 | 0 | 5.528589 | 0
2018-03-10 10:59 | 127755.2 | 1560.0015 | 3 | 14 | 4.400138 | 2.796405 | 1.399446 | 0 | 5.956501 | 0
2018-03-10 11:01 | 127875.2 | 1680.0008 | 3 | 14 | 4.400186 | 2.587138 | 1.489086 | 0 | 6.35093 | 0
2018-03-10 11:03 | 127995.2 | 1800.0024 | 3 | 14 | 4.400064 | 2.405829 | 1.572205 | 0 | 6.716668 | 0
2018-03-10 11:05 | 128115.2 | 1920.0023 | 3 | 14 | 4.400129 | 2.252875 | 1.649796 | 0 | 7.058075 | 0
2018-03-10 11:07 | 128235.2 | 2040.0024 | 3 | 14 | 4.400094 | 2.119136 | 1.722586 | 0 | 7.378363 | 0
2018-03-10 11:09 | 128355.2 | 2160.0007 | 3 | 14 | 4.400101 | 2.002185 | 1.791274 | 0 | 7.680594 | 0
2018-03-10 11:11 | 128475.2 | 2280.0015 | 3 | 14 | 4.400064 | 1.895061 | 1.856199 | 0 | 7.966273 | 0
2018-03-10 11:13 | 128595.2 | 2400.0007 | 3 | 14 | 4.400027 | 1.798694 | 1.917748 | 0 | 8.237096 | 0
2018-03-10 11:15 | 128715.2 | 2520.0002 | 3 | 14 | 4.400093 | 1.709673 | 1.97621 | 0 | 8.494332 | 0
2018-03-10 11:17 | 128835.2 | 2640.0002 | 3 | 14 | 4.400082 | 1.62584 | 2.031791 | 0 | 8.738895 | 0
2018-03-10 11:19 | 128955.2 | 2760.0015 | 3 | 14 | 4.400141 | 1.548694 | 2.084664 | 0 | 8.971542 | 0
2018-03-10 11:21 | 129075.2 | 2880.0018 | 3 | 14 | 4.400053 | 1.472495 | 2.13502 | 0 | 9.193109 | 0
2018-03-10 11:23 | 129195.2 | 3000.0025 | 3 | 14 | 4.40008 | 1.401284 | 2.182916 | 0 | 9.403859 | 0
2018-03-10 11:25 | 129315.2 | 3120.0003 | 3 | 14 | 4.400141 | 1.332743 | 2.228477 | 0 | 9.60433 | 0
2018-03-10 11:27 | 129435.2 | 3240.0002 | 3 | 14 | 4.400118 | 1.268269 | 2.271813 | 0 | 9.795013 | 0
2018-03-10 11:29 | 129555.2 | 3360.0011 | 3 | 14 | 4.400087 | 1.204111 | 2.313001 | 0 | 9.976241 | 0
2018-03-10 11:31 | 129675.2 | 3480.0022 | 3 | 14 | 4.400054 | 1.142994 | 2.352111 | 0 | 10.14833 | 0
2018-03-10 11:33 | 129795.2 | 3600.0014 | 3 | 14 | 4.400075 | 1.084764 | 2.389237 | 0 | 10.31169 | 0
2018-03-10 11:35 | 129915.2 | 3720.0007 | 3 | 14 | 4.400013 | 1.028827 | 2.424475 | 0 | 10.46673 | 0
2018-03-10 11:37 | 130035.2 | 3840.0007 | 3 | 14 | 4.400048 | 0.9742174 | 2.457848 | 0 | 10.61358 | 0
2018-03-10 11:39 | 130155.2 | 3960.0015 | 3 | 14 | 4.400028 | 0.9220963 | 2.489458 | 0 | 10.75267 | 0
2018-03-10 11:41 | 130275.2 | 4080.0006 | 3 | 14 | 4.400065 | 0.8723488 | 2.519361 | 0 | 10.88424 | 0
2018-03-10 11:43 | 130395.2 | 4200.0007 | 3 | 14 | 4.400096 | 0.8253765 | 2.547649 | 0 | 11.00871 | 0
2018-03-10 11:45 | 130515.2 | 4320.0007 | 3 | 14 | 4.40006 | 0.7787361 | 2.57437 | 0 | 11.12628 | 0
2018-03-10 11:47 | 130635.2 | 4440.001 | 3 | 14 | 4.400015 | 0.7346697 | 2.599591 | 0 | 11.23726 | 0
2018-03-10 11:49 | 130755.2 | 4560.0001 | 3 | 14 | 4.400089 | 0.6936026 | 2.623369 | 0 | 11.34188 | 0
2018-03-10 11:51 | 130875.2 | 4680.0003 | 3 | 14 | 4.400018 | 0.6536531 | 2.645837 | 0 | 11.44074 | 0
2018-03-10 11:51 | 130879 | 4683.7656 | 3 | 14 | 4.399973 | 0.6519985 | 2.646504 | 0 | 11.44368 | 0
2018-03-10 11:53 | 130999 | 120.001 | 4 | 14 | 4.293354 | 0 | 2.646504 | 0 | 11.44368 | 0
2018-03-10 11:55 | 131119 | 240.0013 | 4 | 14 | 4.281754 | 0 | 2.646504 | 0 | 11.44368 | 0
2018-03-10 11:56 | 131179 | 300.0027 | 4 | 14 | 4.278641 | 0 | 2.646504 | 0 | 11.44368 | 0
2018-03-10 11:58 | 131299.1 | 120.0002 | 5 | 14 | 3.947258 | -2.282063 | 2.646504 | 0.07605852 | 11.44368 | 0.3036764
2018-03-10 12:00 | 131419.1 | 240.0011 | 5 | 14 | 3.903639 | -2.282111 | 2.646504 | 0.1521215 | 11.44368 | 0.6021646
2018-03-10 12:02 | 131539.1 | 360.0004 | 5 | 14 | 3.867233 | -2.282102 | 2.646504 | 0.2281775 | 11.44368 | 0.8976573
2018-03-10 12:04 | 131659.1 | 480.0008 | 5 | 14 | 3.83337 | -2.282086 | 2.646504 | 0.3042546 | 11.44368 | 1.190562
2018-03-10 12:06 | 131779.1 | 600.0002 | 5 | 14 | 3.801319 | -2.282042 | 2.646504 | 0.3803113 | 11.44368 | 1.480888
2018-03-10 12:08 | 131899.1 | 720.0014 | 5 | 14 | 3.770443 | -2.282057 | 2.646504 | 0.4564068 | 11.44368 | 1.76897
2018-03-10 12:10 | 132019.1 | 840.0004 | 5 | 14 | 3.740153 | -2.282106 | 2.646504 | 0.5324597 | 11.44368 | 2.054568
2018-03-10 12:12 | 132139.1 | 960.0003 | 5 | 14 | 3.710773 | -2.28208 | 2.646504 | 0.6085346 | 11.44368 | 2.337975
2018-03-10 12:14 | 132259.1 | 1080.0014 | 5 | 14 | 3.683603 | -2.282061 | 2.646504 | 0.6846045 | 11.44368 | 2.619202
2018-03-10 12:16 | 132379.1 | 1200.0004 | 5 | 14 | 3.658783 | -2.282124 | 2.646504 | 0.7606512 | 11.44368 | 2.898369
2018-03-10 12:18 | 132499.1 | 1320.0011 | 5 | 14 | 3.635775 | -2.282118 | 2.646504 | 0.8367341 | 11.44368 | 3.175855
2018-03-10 12:20 | 132619.1 | 1440.0016 | 5 | 14 | 3.613878 | -2.282034 | 2.646504 | 0.9128113 | 11.44368 | 3.451616
2018-03-10 12:22 | 132739.1 | 1560.0011 | 5 | 14 | 3.5935 | -2.28205 | 2.646504 | 0.9888706 | 11.44368 | 3.725698
2018-03-10 12:24 | 132859.1 | 1680.0002 | 5 | 14 | 3.573926 | -2.282028 | 2.646504 | 1.064926 | 11.44368 | 3.998254
2018-03-10 12:26 | 132979.1 | 1800.0011 | 5 | 14 | 3.554902 | -2.28208 | 2.646504 | 1.141009 | 11.44368 | 4.269445
2018-03-10 12:28 | 133099.1 | 1920.0015 | 5 | 14 | 3.536633 | -2.282166 | 2.646504 | 1.217078 | 11.44368 | 4.539163
2018-03-10 12:30 | 133219.1 | 2040.0001 | 5 | 14 | 3.519404 | -2.282023 | 2.646504 | 1.293144 | 11.44368 | 4.80752
2018-03-10 12:32 | 133339.1 | 2160.0004 | 5 | 14 | 3.502839 | -2.28208 | 2.646504 | 1.369153 | 11.44368 | 5.074392
2018-03-10 12:34 | 133459.1 | 2280.0011 | 5 | 14 | 3.486998 | -2.282072 | 2.646504 | 1.445283 | 11.44368 | 5.340459
2018-03-10 12:36 | 133579.1 | 2400.0012 | 5 | 14 | 3.471804 | -2.282078 | 2.646504 | 1.521345 | 11.44368 | 5.60511
2018-03-10 12:38 | 133699.1 | 2520.0011 | 5 | 14 | 3.456915 | -2.282139 | 2.646504 | 1.597419 | 11.44368 | 5.868654
2018-03-10 12:40 | 133819.1 | 2640.001 | 5 | 14 | 3.442379 | -2.282043 | 2.646504 | 1.673486 | 11.44368 | 6.13106
2018-03-10 12:42 | 133939.1 | 2760.0001 | 5 | 14 | 3.427413 | -2.282019 | 2.646504 | 1.74954 | 11.44368 | 6.392295
2018-03-10 12:44 | 134059.1 | 2880.0007 | 5 | 14 | 3.412217 | -2.282095 | 2.646504 | 1.825613 | 11.44368 | 6.652458
2018-03-10 12:46 | 134179.1 | 3000.0013 | 5 | 14 | 3.396096 | -2.282071 | 2.646504 | 1.90167 | 11.44368 | 6.911371
2018-03-10 12:48 | 134299.1 | 3120.0016 | 5 | 14 | 3.378789 | -2.282118 | 2.646504 | 1.977736 | 11.44368 | 7.169054
2018-03-10 12:50 | 134419.1 | 3240.0003 | 5 | 14 | 3.360032 | -2.281986 | 2.646504 | 2.053828 | 11.44368 | 7.425456
2018-03-10 12:52 | 134539.1 | 3360.0001 | 5 | 14 | 3.338484 | -2.282124 | 2.646504 | 2.129897 | 11.44368 | 7.680249
2018-03-10 12:54 | 134659.1 | 3480.0005 | 5 | 14 | 3.314181 | -2.282102 | 2.646504 | 2.20596 | 11.44368 | 7.933276
2018-03-10 12:56 | 134779.1 | 3600.0001 | 5 | 14 | 3.285816 | -2.282106 | 2.646504 | 2.282024 | 11.44368 | 8.184322
2018-03-10 12:58 | 134899.1 | 3720.0001 | 5 | 14 | 3.251924 | -2.282061 | 2.646504 | 2.358095 | 11.44368 | 8.433031
2018-03-10 13:00 | 135019.1 | 3840.0002 | 5 | 14 | 3.210499 | -2.282017 | 2.646504 | 2.434168 | 11.44368 | 8.678901
2018-03-10 13:02 | 135139.1 | 3960.0006 | 5 | 14 | 3.157243 | -2.282194 | 2.646504 | 2.510233 | 11.44368 | 8.92117
2018-03-10 13:04 | 135259.1 | 4080.0006 | 5 | 14 | 3.083923 | -2.282064 | 2.646504 | 2.586299 | 11.44368 | 9.15871
2018-03-10 13:06 | 135354.6 | 4175.4752 | 5 | 14 | 2.999998 | -2.282146 | 2.646504 | 2.646813 | 11.44368 | 9.342943
2018-03-10 13:08 | 135474.6 | 120.0002 | 6 | 14 | 3.590791 | 0 | 2.646504 | 2.646813 | 11.44368 | 9.342943
2018-03-10 13:10 | 135594.6 | 240.0014 | 6 | 14 | 3.625663 | 0 | 2.646504 | 2.646813 | 11.44368 | 9.342943
2018-03-10 13:11 | 135654.6 | 300.0044 | 6 | 14 | 3.634791 | 0 | 2.646504 | 2.646813 | 11.44368 | 9.342943
2018-03-10 13:11 | 135654.6 | 0.0026 | 7 | 15 | 3.634942 | 0 | 0 | 0 | 0 | 0
2018-03-10 13:11 | 135663.6 | 8.9512 | 2 | 15 | 3.715411 | 0.6473587 | 0.001601176 | 0 | 0.005938581 | 0
2018-03-10 13:13 | 135783.7 | 120.0005 | 3 | 15 | 4.114747 | 3.259845 | 0.109876 | 0 | 0.4463191 | 0
2018-03-10 13:15 | 135903.7 | 240.0014 | 3 | 15 | 4.145361 | 3.259849 | 0.2185439 | 0 | 0.8951266 | 0
2018-03-10 13:17 | 136023.7 | 360.0022 | 3 | 15 | 4.175815 | 3.259904 | 0.327128 | 0 | 1.346932 | 0
2018-03-10 13:19 | 136143.7 | 480.001 | 3 | 15 | 4.201094 | 3.259889 | 0.4358185 | 0 | 1.802233 | 0
2018-03-10 13:21 | 136263.7 | 600.0002 | 3 | 15 | 4.222075 | 3.260089 | 0.544524 | 0 | 2.260072 | 0
2018-03-10 13:23 | 136383.7 | 720.0011 | 3 | 15 | 4.2435 | 3.259875 | 0.6531292 | 0 | 2.719748 | 0
2018-03-10 13:25 | 136503.7 | 840.0031 | 3 | 15 | 4.267907 | 3.259856 | 0.7618351 | 0 | 3.18234 | 0
2018-03-10 13:27 | 136623.7 | 960.0017 | 3 | 15 | 4.294971 | 3.259877 | 0.8705103 | 0 | 3.647603 | 0
2018-03-10 13:29 | 136743.7 | 1080.0011 | 3 | 15 | 4.324523 | 3.259946 | 0.9791444 | 0 | 4.115767 | 0
2018-03-10 13:31 | 136863.7 | 1200.0019 | 3 | 15 | 4.355979 | 3.260026 | 1.087851 | 0 | 4.587568 | 0
2018-03-10 13:33 | 136983.7 | 1320.0012 | 3 | 15 | 4.388546 | 3.259864 | 1.196449 | 0 | 5.062385 | 0
2018-03-10 13:35 | 137103.7 | 1440.0009 | 3 | 15 | 4.400217 | 3.057122 | 1.302802 | 0 | 5.530139 | 0
2018-03-10 13:37 | 137223.7 | 1560.002 | 3 | 15 | 4.400187 | 2.805678 | 1.40043 | 0 | 5.959719 | 0
2018-03-10 13:39 | 137343.7 | 1680.0005 | 3 | 15 | 4.400135 | 2.592898 | 1.490287 | 0 | 6.355101 | 0
2018-03-10 13:41 | 137463.7 | 1800.0021 | 3 | 15 | 4.400129 | 2.416089 | 1.57369 | 0 | 6.722086 | 0
2018-03-10 13:43 | 137583.7 | 1920.0005 | 3 | 15 | 4.400222 | 2.261704 | 1.651587 | 0 | 7.064847 | 0
2018-03-10 13:45 | 137703.7 | 2040.0006 | 3 | 15 | 4.400048 | 2.124848 | 1.72463 | 0 | 7.386242 | 0
2018-03-10 13:47 | 137823.7 | 2160.0014 | 3 | 15 | 4.400121 | 2.007247 | 1.793424 | 0 | 7.688944 | 0
2018-03-10 13:49 | 137943.7 | 2280.0004 | 3 | 15 | 4.400055 | 1.899655 | 1.858525 | 0 | 7.975398 | 0
2018-03-10 13:51 | 138063.7 | 2400.0022 | 3 | 15 | 4.40013 | 1.803952 | 1.920244 | 0 | 8.246967 | 0
2018-03-10 13:53 | 138183.7 | 2520.0023 | 3 | 15 | 4.400112 | 1.71208 | 1.978822 | 0 | 8.504717 | 0
2018-03-10 13:55 | 138303.7 | 2640.0023 | 3 | 15 | 4.400089 | 1.627632 | 2.03447 | 0 | 8.749573 | 0
2018-03-10 13:57 | 138423.7 | 2760.0009 | 3 | 15 | 4.400126 | 1.549366 | 2.087386 | 0 | 8.982407 | 0
2018-03-10 13:59 | 138543.7 | 2880.0001 | 3 | 15 | 4.400051 | 1.472738 | 2.137736 | 0 | 9.203951 | 0
2018-03-10 14:01 | 138663.7 | 3000.001 | 3 | 15 | 4.400109 | 1.401509 | 2.185643 | 0 | 9.414745 | 0
2018-03-10 14:03 | 138783.7 | 3120.0017 | 3 | 15 | 4.400142 | 1.333676 | 2.231212 | 0 | 9.615253 | 0
2018-03-10 14:05 | 138903.7 | 3240.0001 | 3 | 15 | 4.400072 | 1.267533 | 2.274532 | 0 | 9.805863 | 0
2018-03-10 14:07 | 139023.7 | 3360.0013 | 3 | 15 | 4.40013 | 1.203764 | 2.315718 | 0 | 9.987086 | 0
2018-03-10 14:09 | 139143.7 | 3480 | 3 | 15 | 4.399966 | 1.139384 | 2.354748 | 0 | 10.15882 | 0
2018-03-10 14:11 | 139263.7 | 3600.0002 | 3 | 15 | 4.400054 | 1.081528 | 2.391784 | 0 | 10.32178 | 0
2018-03-10 14:13 | 139383.7 | 3720.0011 | 3 | 15 | 4.400125 | 1.025792 | 2.426895 | 0 | 10.47627 | 0
2018-03-10 14:15 | 139503.7 | 3840.0003 | 3 | 15 | 4.400105 | 0.9715195 | 2.460135 | 0 | 10.62253 | 0
2018-03-10 14:17 | 139623.7 | 3960.0002 | 3 | 15 | 4.400101 | 0.9192419 | 2.49165 | 0 | 10.7612 | 0
2018-03-10 14:19 | 139743.7 | 4080.0002 | 3 | 15 | 4.400002 | 0.8684759 | 2.521444 | 0 | 10.89229 | 0
2018-03-10 14:21 | 139863.7 | 4200.0011 | 3 | 15 | 4.400066 | 0.821311 | 2.549601 | 0 | 11.01618 | 0
2018-03-10 14:23 | 139983.7 | 4320.001 | 3 | 15 | 4.400081 | 0.7753544 | 2.576187 | 0 | 11.13317 | 0
2018-03-10 14:25 | 140103.7 | 4440.001 | 3 | 15 | 4.400043 | 0.7316208 | 2.601296 | 0 | 11.24365 | 0
2018-03-10 14:27 | 140223.7 | 4560.001 | 3 | 15 | 4.400071 | 0.6901894 | 2.624987 | 0 | 11.34789 | 0
2018-03-10 14:29 | 140338.5 | 4674.7936 | 3 | 15 | 4.400002 | 0.6519947 | 2.646395 | 0 | 11.44208 | 0
2018-03-10 14:31 | 140458.5 | 120.0008 | 4 | 15 | 4.293303 | 0 | 2.646395 | 0 | 11.44208 | 0
2018-03-10 14:33 | 140578.5 | 240 | 4 | 15 | 4.281735 | 0 | 2.646395 | 0 | 11.44208 | 0
2018-03-10 14:34 | 140638.5 | 300.003 | 4 | 15 | 4.278583 | 0 | 2.646395 | 0 | 11.44208 | 0
2018-03-10 14:36 | 140758.6 | 120.001 | 5 | 15 | 3.947861 | -2.282023 | 2.646395 | 0.07601959 | 11.44208 | 0.3035601
2018-03-10 14:38 | 140878.6 | 240.0002 | 5 | 15 | 3.904342 | -2.281986 | 2.646395 | 0.1521343 | 11.44208 | 0.6022997
2018-03-10 14:40 | 140998.6 | 360.001 | 5 | 15 | 3.867847 | -2.282064 | 2.646395 | 0.2282037 | 11.44208 | 0.8978907
2018-03-10 14:42 | 141118.6 | 480.0002 | 5 | 15 | 3.834026 | -2.282065 | 2.646395 | 0.3042614 | 11.44208 | 1.190768
2018-03-10 14:44 | 141238.6 | 600.001 | 5 | 15 | 3.802174 | -2.282117 | 2.646395 | 0.3803372 | 11.44208 | 1.481227
2018-03-10 14:46 | 141358.6 | 720.0027 | 5 | 15 | 3.771091 | -2.282103 | 2.646395 | 0.4564023 | 11.44208 | 1.769256
2018-03-10 14:48 | 141478.6 | 840.0012 | 5 | 15 | 3.740737 | -2.282022 | 2.646395 | 0.5324612 | 11.44208 | 2.054922
2018-03-10 14:50 | 141598.6 | 960.0011 | 5 | 15 | 3.711268 | -2.282006 | 2.646395 | 0.6085337 | 11.44208 | 2.338359
2018-03-10 14:52 | 141718.6 | 1080.0013 | 5 | 15 | 3.684089 | -2.282159 | 2.646395 | 0.6845964 | 11.44208 | 2.619595
2018-03-10 14:54 | 141838.6 | 1200.0013 | 5 | 15 | 3.65908 | -2.282142 | 2.646395 | 0.760659 | 11.44208 | 2.898851
2018-03-10 14:56 | 141958.6 | 1320.0005 | 5 | 15 | 3.635879 | -2.282026 | 2.646395 | 0.8367365 | 11.44208 | 3.176334
2018-03-10 14:58 | 142078.6 | 1440.0013 | 5 | 15 | 3.614304 | -2.282074 | 2.646395 | 0.9127884 | 11.44208 | 3.452022
2018-03-10 15:00 | 142198.6 | 1560.0005 | 5 | 15 | 3.59366 | -2.28214 | 2.646395 | 0.9888677 | 11.44208 | 3.726202
2018-03-10 15:02 | 142318.6 | 1680.0013 | 5 | 15 | 3.57374 | -2.282076 | 2.646395 | 1.064941 | 11.44208 | 3.998818
2018-03-10 15:04 | 142438.6 | 1800.0002 | 5 | 15 | 3.554735 | -2.282103 | 2.646395 | 1.141007 | 11.44208 | 4.269933
2018-03-10 15:06 | 142558.6 | 1920.0006 | 5 | 15 | 3.536669 | -2.282108 | 2.646395 | 1.217083 | 11.44208 | 4.539673
2018-03-10 15:08 | 142678.6 | 2040.0006 | 5 | 15 | 3.519386 | -2.282113 | 2.646395 | 1.293127 | 11.44208 | 4.807951
2018-03-10 15:10 | 142798.6 | 2160.0008 | 5 | 15 | 3.502785 | -2.282096 | 2.646395 | 1.369214 | 11.44208 | 5.075092
2018-03-10 15:12 | 142918.6 | 2280.0003 | 5 | 15 | 3.486947 | -2.282125 | 2.646395 | 1.445278 | 11.44208 | 5.340918
2018-03-10 15:14 | 143038.6 | 2400.0009 | 5 | 15 | 3.471622 | -2.282103 | 2.646395 | 1.521349 | 11.44208 | 5.605585
2018-03-10 15:16 | 143158.6 | 2520.0002 | 5 | 15 | 3.456773 | -2.282059 | 2.646395 | 1.597409 | 11.44208 | 5.869074
2018-03-10 15:18 | 143278.6 | 2640.0005 | 5 | 15 | 3.442154 | -2.282047 | 2.646395 | 1.673482 | 11.44208 | 6.131493
2018-03-10 15:20 | 143398.6 | 2760.0015 | 5 | 15 | 3.427186 | -2.282174 | 2.646395 | 1.749541 | 11.44208 | 6.392733
2018-03-10 15:22 | 143518.6 | 2880.001 | 5 | 15 | 3.411955 | -2.282069 | 2.646395 | 1.82561 | 11.44208 | 6.652853
2018-03-10 15:24 | 143638.6 | 3000.0004 | 5 | 15 | 3.395812 | -2.282104 | 2.646395 | 1.901688 | 11.44208 | 6.911823
2018-03-10 15:26 | 143758.6 | 3120.0014 | 5 | 15 | 3.378658 | -2.282069 | 2.646395 | 1.977759 | 11.44208 | 7.169508
2018-03-10 15:28 | 143878.6 | 3240.001 | 5 | 15 | 3.35976 | -2.282102 | 2.646395 | 2.053827 | 11.44208 | 7.42581
2018-03-10 15:30 | 143998.6 | 3360.0015 | 5 | 15 | 3.338269 | -2.282113 | 2.646395 | 2.129891 | 11.44208 | 7.680567
2018-03-10 15:32 | 144118.6 | 3480.0009 | 5 | 15 | 3.313719 | -2.282045 | 2.646395 | 2.205937 | 11.44208 | 7.933511
2018-03-10 15:34 | 144238.6 | 3600.0009 | 5 | 15 | 3.28538 | -2.282174 | 2.646395 | 2.282028 | 11.44208 | 8.184607
2018-03-10 15:36 | 144358.6 | 3720.0002 | 5 | 15 | 3.251529 | -2.282028 | 2.646395 | 2.358096 | 11.44208 | 8.433277
2018-03-10 15:38 | 144478.6 | 3840.0008 | 5 | 15 | 3.210118 | -2.282152 | 2.646395 | 2.434143 | 11.44208 | 8.679025
2018-03-10 15:40 | 144598.6 | 3960.0012 | 5 | 15 | 3.1559 | -2.282087 | 2.646395 | 2.510216 | 11.44208 | 8.921263
2018-03-10 15:42 | 144718.6 | 4080.0015 | 5 | 15 | 3.082081 | -2.28208 | 2.646395 | 2.5863 | 11.44208 | 9.158731
2018-03-10 15:43 | 144811.2 | 4172.5815 | 5 | 15 | 2.999996 | -2.28208 | 2.646395 | 2.644973 | 11.44208 | 9.337305
2018-03-10 15:45 | 144931.2 | 120.0008 | 6 | 15 | 3.590829 | 0 | 2.646395 | 2.644973 | 11.44208 | 9.337305
2018-03-10 15:47 | 145051.2 | 240.0003 | 6 | 15 | 3.625819 | 0 | 2.646395 | 2.644973 | 11.44208 | 9.337305
2018-03-10 15:48 | 145111.2 | 300.0036 | 6 | 15 | 3.634972 | 0 | 2.646395 | 2.644973 | 11.44208 | 9.337305
2018-03-10 15:48 | 145111.3 | 0.0026 | 7 | 16 | 3.635242 | 0 | 0 | 0 | 0 | 0
2018-03-10 15:49 | 145120.5 | 9.1796 | 2 | 16 | 3.716001 | 0.6474234 | 0.001638197 | 0 | 0.006076623 | 0
2018-03-10 15:51 | 145240.6 | 120.0009 | 3 | 16 | 4.115614 | 3.260011 | 0.1099372 | 0 | 0.4466467 | 0
2018-03-10 15:53 | 145360.6 | 240.0001 | 3 | 16 | 4.146212 | 3.259833 | 0.2186109 | 0 | 0.8955809 | 0
2018-03-10 15:55 | 145480.6 | 360.0017 | 3 | 16 | 4.176492 | 3.259833 | 0.3272833 | 0 | 1.347829 | 0
2018-03-10 15:57 | 145600.6 | 480.0012 | 3 | 16 | 4.201777 | 3.260097 | 0.4358357 | 0 | 1.802629 | 0
2018-03-10 15:59 | 145720.6 | 600.0012 | 3 | 16 | 4.222642 | 3.260116 | 0.54456 | 0 | 2.260611 | 0
2018-03-10 16:01 | 145840.6 | 720.0005 | 3 | 16 | 4.243939 | 3.25987 | 0.6531765 | 0 | 2.720388 | 0
2018-03-10 16:03 | 145960.6 | 840.0012 | 3 | 16 | 4.268273 | 3.260198 | 0.7619296 | 0 | 3.183224 | 0
2018-03-10 16:05 | 146080.6 | 960.0003 | 3 | 16 | 4.295011 | 3.259826 | 0.8705305 | 0 | 3.648189 | 0
2018-03-10 16:07 | 146200.6 | 1080.0012 | 3 | 16 | 4.324532 | 3.25982 | 0.9792348 | 0 | 4.116659 | 0
2018-03-10 16:09 | 146320.6 | 1200.0009 | 3 | 16 | 4.356006 | 3.260079 | 1.087872 | 0 | 4.588163 | 0
2018-03-10 16:11 | 146440.6 | 1320.0008 | 3 | 16 | 4.388352 | 3.260005 | 1.196546 | 0 | 5.063296 | 0
2018-03-10 16:13 | 146560.6 | 1440 | 3 | 16 | 4.40016 | 3.055882 | 1.302899 | 0 | 5.531043 | 0
2018-03-10 16:15 | 146680.6 | 1560.0016 | 3 | 16 | 4.40014 | 2.804095 | 1.400482 | 0 | 5.960423 | 0
2018-03-10 16:17 | 146800.6 | 1680.0021 | 3 | 16 | 4.400175 | 2.594079 | 1.490305 | 0 | 6.355658 | 0
2018-03-10 16:19 | 146920.6 | 1800.0021 | 3 | 16 | 4.400109 | 2.412908 | 1.573693 | 0 | 6.722575 | 0
2018-03-10 16:21 | 147040.6 | 1920.0021 | 3 | 16 | 4.400144 | 2.258479 | 1.65147 | 0 | 7.064806 | 0
2018-03-10 16:23 | 147160.6 | 2040.002 | 3 | 16 | 4.400075 | 2.124827 | 1.724485 | 0 | 7.38608 | 0
2018-03-10 16:25 | 147280.6 | 2160.0022 | 3 | 16 | 4.40009 | 2.006347 | 1.793316 | 0 | 7.688946 | 0
2018-03-10 16:27 | 147400.6 | 2280.0023 | 3 | 16 | 4.400101 | 1.898969 | 1.858355 | 0 | 7.975124 | 0
2018-03-10 16:29 | 147520.6 | 2400.0016 | 3 | 16 | 4.400111 | 1.801867 | 1.920012 | 0 | 8.246422 | 0
2018-03-10 16:31 | 147640.6 | 2520.0009 | 3 | 16 | 4.400094 | 1.711526 | 1.978539 | 0 | 8.503943 | 0
2018-03-10 16:33 | 147760.6 | 2640.0013 | 3 | 16 | 4.40011 | 1.627254 | 2.034154 | 0 | 8.748656 | 0
2018-03-10 16:35 | 147880.6 | 2760.0014 | 3 | 16 | 4.400111 | 1.549065 | 2.08709 | 0 | 8.981581 | 0
2018-03-10 16:37 | 148000.6 | 2880.0019 | 3 | 16 | 4.400076 | 1.473563 | 2.137444 | 0 | 9.203143 | 0
2018-03-10 16:39 | 148120.6 | 3000.0015 | 3 | 16 | 4.400078 | 1.402306 | 2.185363 | 0 | 9.413987 | 0
2018-03-10 16:41 | 148240.6 | 3120.0014 | 3 | 16 | 4.400094 | 1.332701 | 2.23094 | 0 | 9.614529 | 0
2018-03-10 16:43 | 148360.6 | 3240.001 | 3 | 16 | 4.400041 | 1.265357 | 2.274212 | 0 | 9.804929 | 0
2018-03-10 16:45 | 148480.6 | 3360.0006 | 3 | 16 | 4.400014 | 1.201179 | 2.315332 | 0 | 9.985864 | 0
2018-03-10 16:47 | 148600.6 | 3480 | 3 | 16 | 4.400101 | 1.141225 | 2.354391 | 0 | 10.15772 | 0
2018-03-10 16:49 | 148720.6 | 3600.001 | 3 | 16 | 4.400107 | 1.081934 | 2.391427 | 0 | 10.32068 | 0
2018-03-10 16:51 | 148840.6 | 3720.0005 | 3 | 16 | 4.400131 | 1.025869 | 2.426524 | 0 | 10.47511 | 0
2018-03-10 16:53 | 148960.6 | 3840.0017 | 3 | 16 | 4.400013 | 0.9701071 | 2.459754 | 0 | 10.62133 | 0
2018-03-10 16:55 | 149080.6 | 3960.001 | 3 | 16 | 4.400055 | 0.9184513 | 2.49124 | 0 | 10.75987 | 0
2018-03-10 16:57 | 149200.6 | 4080.0014 | 3 | 16 | 4.400068 | 0.8679781 | 2.521024 | 0 | 10.89092 | 0
2018-03-10 16:59 | 149320.6 | 4200.0015 | 3 | 16 | 4.400091 | 0.8207064 | 2.54916 | 0 | 11.01472 | 0
2018-03-10 17:01 | 149440.6 | 4320.0011 | 3 | 16 | 4.400049 | 0.7742043 | 2.575727 | 0 | 11.13162 | 0
2018-03-10 17:03 | 149560.6 | 4440.0005 | 3 | 16 | 4.400057 | 0.731204 | 2.600821 | 0 | 11.24203 | 0
2018-03-10 17:05 | 149680.6 | 4560.0002 | 3 | 16 | 4.400066 | 0.6899357 | 2.624488 | 0 | 11.34617 | 0
2018-03-10 17:06 | 149794 | 4673.4725 | 3 | 16 | 4.400018 | 0.6519928 | 2.645631 | 0 | 11.4392 | 0
2018-03-10 17:08 | 149914.1 | 120.0011 | 4 | 16 | 4.293429 | 0 | 2.645631 | 0 | 11.4392 | 0
2018-03-10 17:10 | 150034.1 | 240.0012 | 4 | 16 | 4.281857 | 0 | 2.645631 | 0 | 11.4392 | 0
2018-03-10 17:11 | 150094.1 | 300.0027 | 4 | 16 | 4.278716 | 0 | 2.645631 | 0 | 11.4392 | 0
2018-03-10 17:13 | 150214.2 | 120.0012 | 5 | 16 | 3.947887 | -2.282139 | 2.645631 | 0.07604297 | 11.4392 | 0.3036575
2018-03-10 17:15 | 150334.2 | 240.0012 | 5 | 16 | 3.904418 | -2.282028 | 2.645631 | 0.1521363 | 11.4392 | 0.6023163
2018-03-10 17:17 | 150454.2 | 360.0005 | 5 | 16 | 3.868228 | -2.282106 | 2.645631 | 0.2281961 | 11.4392 | 0.8978876
2018-03-10 17:19 | 150574.2 | 480.0008 | 5 | 16 | 3.834429 | -2.282106 | 2.645631 | 0.3042729 | 11.4392 | 1.190865
2018-03-10 17:21 | 150694.2 | 600.0003 | 5 | 16 | 3.802541 | -2.282139 | 2.645631 | 0.380339 | 11.4392 | 1.481315
2018-03-10 17:23 | 150814.2 | 720.0005 | 5 | 16 | 3.771614 | -2.28198 | 2.645631 | 0.4563664 | 11.4392 | 1.76924
2018-03-10 17:25 | 150934.2 | 840 | 5 | 16 | 3.741311 | -2.281793 | 2.645631 | 0.5324746 | 11.4392 | 2.055138
2018-03-10 17:27 | 151054.2 | 960 | 5 | 16 | 3.711971 | -2.282072 | 2.645631 | 0.6085377 | 11.4392 | 2.338586
2018-03-10 17:29 | 151174.2 | 1080.001 | 5 | 16 | 3.684917 | -2.282067 | 2.645631 | 0.6846104 | 11.4392 | 2.619916
2018-03-10 17:31 | 151294.2 | 1200.001 | 5 | 16 | 3.66007 | -2.282047 | 2.645631 | 0.7606774 | 11.4392 | 2.899257
2018-03-10 17:33 | 151414.2 | 1320.0014 | 5 | 16 | 3.637237 | -2.282128 | 2.645631 | 0.8367436 | 11.4392 | 3.17679
2018-03-10 17:35 | 151534.2 | 1440.0016 | 5 | 16 | 3.615563 | -2.282178 | 2.645631 | 0.9127992 | 11.4392 | 3.452587
2018-03-10 17:37 | 151654.2 | 1560.0008 | 5 | 16 | 3.595012 | -2.282167 | 2.645631 | 0.9888806 | 11.4392 | 3.726874
2018-03-10 17:39 | 151774.2 | 1680.0008 | 5 | 16 | 3.575243 | -2.282086 | 2.645631 | 1.06495 | 11.4392 | 3.999588
2018-03-10 17:41 | 151894.2 | 1800.0011 | 5 | 16 | 3.556409 | -2.282113 | 2.645631 | 1.141019 | 11.4392 | 4.270829
2018-03-10 17:43 | 152014.2 | 1920.0007 | 5 | 16 | 3.538451 | -2.282063 | 2.645631 | 1.217086 | 11.4392 | 4.540667
2018-03-10 17:45 | 152134.2 | 2040.001 | 5 | 16 | 3.520925 | -2.282052 | 2.645631 | 1.293159 | 11.4392 | 4.809177
2018-03-10 17:47 | 152254.2 | 2160.0013 | 5 | 16 | 3.503968 | -2.282057 | 2.645631 | 1.369214 | 11.4392 | 5.076303
2018-03-10 17:49 | 152374.2 | 2280.0014 | 5 | 16 | 3.488087 | -2.282037 | 2.645631 | 1.445283 | 11.4392 | 5.342239
2018-03-10 17:51 | 152494.2 | 2400.0011 | 5 | 16 | 3.473129 | -2.282098 | 2.645631 | 1.521348 | 11.4392 | 5.606986
2018-03-10 17:53 | 152614.2 | 2520.0014 | 5 | 16 | 3.458113 | -2.282122 | 2.645631 | 1.597422 | 11.4392 | 5.870634
2018-03-10 17:55 | 152734.2 | 2640.0001 | 5 | 16 | 3.443278 | -2.282113 | 2.645631 | 1.673488 | 11.4392 | 6.133112
2018-03-10 17:57 | 152854.2 | 2760.0013 | 5 | 16 | 3.428638 | -2.282032 | 2.645631 | 1.749563 | 11.4392 | 6.394501
2018-03-10 17:59 | 152974.2 | 2880.0012 | 5 | 16 | 3.413691 | -2.282104 | 2.645631 | 1.82561 | 11.4392 | 6.654671
2018-03-10 18:01 | 153094.2 | 3000.0016 | 5 | 16 | 3.397555 | -2.282144 | 2.645631 | 1.901669 | 11.4392 | 6.913706
2018-03-10 18:03 | 153214.2 | 3120.0011 | 5 | 16 | 3.380349 | -2.282095 | 2.645631 | 1.97774 | 11.4392 | 7.171517
2018-03-10 18:05 | 153334.2 | 3240.0016 | 5 | 16 | 3.361345 | -2.282028 | 2.645631 | 2.053821 | 11.4392 | 7.427986
2018-03-10 18:07 | 153454.2 | 3360.0005 | 5 | 16 | 3.340181 | -2.282056 | 2.645631 | 2.129874 | 11.4392 | 7.68284
2018-03-10 18:09 | 153574.2 | 3480.0005 | 5 | 16 | 3.315771 | -2.282061 | 2.645631 | 2.205963 | 11.4392 | 7.93608
2018-03-10 18:11 | 153694.2 | 3600.0003 | 5 | 16 | 3.287511 | -2.282102 | 2.645631 | 2.282007 | 11.4392 | 8.187185
2018-03-10 18:13 | 153814.2 | 3720.0001 | 5 | 16 | 3.25367 | -2.282181 | 2.645631 | 2.358098 | 11.4392 | 8.43609
2018-03-10 18:15 | 153934.2 | 3840 | 5 | 16 | 3.212135 | -2.282087 | 2.645631 | 2.434172 | 11.4392 | 8.682091
2018-03-10 18:17 | 154054.2 | 3960.0015 | 5 | 16 | 3.158237 | -2.282041 | 2.645631 | 2.510231 | 11.4392 | 8.924446
2018-03-10 18:19 | 154174.2 | 4080.0012 | 5 | 16 | 3.0842 | -2.281919 | 2.645631 | 2.586308 | 11.4392 | 9.162059
2018-03-10 18:21 | 154269.5 | 4175.3364 | 5 | 16 | 2.999997 | -2.282064 | 2.645631 | 2.646735 | 11.4392 | 9.346044
2018-03-10 18:23 | 154389.5 | 120.0004 | 6 | 16 | 3.58937 | 0 | 2.645631 | 2.646748 | 11.4392 | 9.346084
2018-03-10 18:25 | 154509.5 | 240.0008 | 6 | 16 | 3.624357 | 0 | 2.645631 | 2.646748 | 11.4392 | 9.346084
2018-03-10 18:26 | 154569.5 | 300.0017 | 6 | 16 | 3.633538 | 0 | 2.645631 | 2.646748 | 11.4392 | 9.346084
2018-03-10 18:26 | 154569.5 | 0.0027 | 7 | 17 | 3.633484 | 0 | 0 | 0 | 0 | 0
2018-03-10 18:26 | 154578.8 | 9.1449 | 2 | 17 | 3.714684 | 0.6473819 | 0.001641327 | 0 | 0.006085885 | 0
2018-03-10 18:28 | 154698.8 | 120.0014 | 3 | 17 | 4.115065 | 3.260076 | 0.1099135 | 0 | 0.4464811 | 0
2018-03-10 18:30 | 154818.8 | 240.0012 | 3 | 17 | 4.145505 | 3.259784 | 0.2185413 | 0 | 0.8951429 | 0
2018-03-10 18:32 | 154938.8 | 360.0009 | 3 | 17 | 4.175737 | 3.259828 | 0.3271299 | 0 | 1.346964 | 0
2018-03-10 18:34 | 155058.8 | 480.0002 | 3 | 17 | 4.20128 | 3.259934 | 0.4359098 | 0 | 1.802645 | 0
2018-03-10 18:36 | 155178.8 | 600.0022 | 3 | 17 | 4.222445 | 3.259849 | 0.5444974 | 0 | 2.260014 | 0
2018-03-10 18:38 | 155298.8 | 720.0005 | 3 | 17 | 4.244332 | 3.259986 | 0.6532732 | 0 | 2.720492 | 0
2018-03-10 18:40 | 155418.8 | 840.0018 | 3 | 17 | 4.268613 | 3.260005 | 0.7619312 | 0 | 3.182961 | 0
2018-03-10 18:42 | 155538.8 | 960.0025 | 3 | 17 | 4.295605 | 3.259946 | 0.8706102 | 0 | 3.648317 | 0
2018-03-10 18:44 | 155658.8 | 1080.0006 | 3 | 17 | 4.325109 | 3.260186 | 0.9792342 | 0 | 4.116493 | 0
2018-03-10 18:46 | 155778.8 | 1200.0012 | 3 | 17 | 4.356562 | 3.259885 | 1.087914 | 0 | 4.588241 | 0
2018-03-10 18:48 | 155898.8 | 1320.0005 | 3 | 17 | 4.389187 | 3.260245 | 1.196591 | 0 | 5.063461 | 0
2018-03-10 18:50 | 156018.8 | 1440.0008 | 3 | 17 | 4.400177 | 3.055043 | 1.302818 | 0 | 5.530681 | 0
2018-03-10 18:52 | 156138.8 | 1560.0015 | 3 | 17 | 4.400163 | 2.804793 | 1.400392 | 0 | 5.960022 | 0
2018-03-10 18:54 | 156258.8 | 1680.0005 | 3 | 17 | 4.400132 | 2.593444 | 1.490253 | 0 | 6.355424 | 0
2018-03-10 18:56 | 156378.8 | 1800.0003 | 3 | 17 | 4.400148 | 2.414954 | 1.573668 | 0 | 6.722461 | 0
2018-03-10 18:58 | 156498.8 | 1920.0014 | 3 | 17 | 4.400107 | 2.259295 | 1.651465 | 0 | 7.064779 | 0
2018-03-10 19:00 | 156618.8 | 2040.0011 | 3 | 17 | 4.400122 | 2.125093 | 1.724517 | 0 | 7.386219 | 0
2018-03-10 19:02 | 156738.8 | 2160.0016 | 3 | 17 | 4.400144 | 2.008073 | 1.79338 | 0 | 7.689219 | 0
2018-03-10 19:04 | 156858.8 | 2280.0002 | 3 | 17 | 4.400089 | 1.900449 | 1.858486 | 0 | 7.975697 | 0
2018-03-10 19:06 | 156978.8 | 2400.0021 | 3 | 17 | 4.400105 | 1.802371 | 1.920188 | 0 | 8.247189 | 0
2018-03-10 19:08 | 157098.8 | 2520.0004 | 3 | 17 | 4.400077 | 1.711062 | 1.978735 | 0 | 8.504805 | 0
2018-03-10 19:10 | 157218.8 | 2640.0004 | 3 | 17 | 4.400122 | 1.627279 | 2.034369 | 0 | 8.749596 | 0
2018-03-10 19:12 | 157338.8 | 2760.0008 | 3 | 17 | 4.400083 | 1.5476 | 2.087258 | 0 | 8.982314 | 0
2018-03-10 19:14 | 157458.8 | 2880.0025 | 3 | 17 | 4.400088 | 1.472607 | 2.13758 | 0 | 9.203733 | 0
2018-03-10 19:16 | 157578.8 | 3000.0014 | 3 | 17 | 4.400102 | 1.40025 | 2.185445 | 0 | 9.414346 | 0
2018-03-10 19:18 | 157698.8 | 3120.0005 | 3 | 17 | 4.400108 | 1.33072 | 2.230927 | 0 | 9.614469 | 0
2018-03-10 19:20 | 157818.8 | 3240.0017 | 3 | 17 | 4.40008 | 1.264681 | 2.274195 | 0 | 9.804852 | 0
2018-03-10 19:22 | 157938.8 | 3360.001 | 3 | 17 | 4.400065 | 1.202143 | 2.315317 | 0 | 9.98579 | 0
2018-03-10 19:24 | 158058.8 | 3480.0007 | 3 | 17 | 4.400034 | 1.141139 | 2.354367 | 0 | 10.15761 | 0
2018-03-10 19:26 | 158178.8 | 3600.0013 | 3 | 17 | 4.40004 | 1.081938 | 2.391422 | 0 | 10.32066 | 0
2018-03-10 19:28 | 158298.8 | 3720.0005 | 3 | 17 | 4.400016 | 1.025221 | 2.426506 | 0 | 10.47503 | 0
2018-03-10 19:30 | 158418.8 | 3840.0014 | 3 | 17 | 4.400115 | 0.9723921 | 2.459809 | 0 | 10.62157 | 0
2018-03-10 19:32 | 158538.8 | 3960.0015 | 3 | 17 | 4.400069 | 0.9197416 | 2.491323 | 0 | 10.76023 | 0
2018-03-10 19:34 | 158658.8 | 4080.0009 | 3 | 17 | 4.400041 | 0.8688221 | 2.521129 | 0 | 10.89138 | 0
2018-03-10 19:36 | 158778.8 | 4200.0001 | 3 | 17 | 4.400048 | 0.8212976 | 2.549305 | 0 | 11.01536 | 0
2018-03-10 19:38 | 158898.8 | 4320.0002 | 3 | 17 | 4.400029 | 0.7756414 | 2.57592 | 0 | 11.13246 | 0
2018-03-10 19:40 | 159018.8 | 4440.0018 | 3 | 17 | 4.400002 | 0.7316103 | 2.601053 | 0 | 11.24305 | 0
2018-03-10 19:42 | 159138.8 | 4560.001 | 3 | 17 | 4.400048 | 0.6915169 | 2.624774 | 0 | 11.34742 | 0
2018-03-10 19:44 | 159258 | 4679.1576 | 3 | 17 | 4.400098 | 0.6519966 | 2.646989 | 0 | 11.44517 | 0
2018-03-10 19:46 | 159378 | 120.0008 | 4 | 17 | 4.293457 | 0 | 2.646989 | 0 | 11.44517 | 0
2018-03-10 19:48 | 159498 | 240.0008 | 4 | 17 | 4.281899 | 0 | 2.646989 | 0 | 11.44517 | 0
2018-03-10 19:49 | 159558 | 300.0022 | 4 | 17 | 4.278793 | 0 | 2.646989 | 0 | 11.44517 | 0
2018-03-10 19:51 | 159678.1 | 120.0003 | 5 | 17 | 3.947968 | -2.282144 | 2.646989 | 0.07604515 | 11.44517 | 0.3036682
2018-03-10 19:53 | 159798.1 | 240.0003 | 5 | 17 | 3.904305 | -2.282037 | 2.646989 | 0.1521251 | 11.44517 | 0.602274
2018-03-10 19:55 | 159918.1 | 360.0012 | 5 | 17 | 3.868057 | -2.282111 | 2.646989 | 0.228201 | 11.44517 | 0.8978969
2018-03-10 19:57 | 160038.1 | 480.0004 | 5 | 17 | 3.8344 | -2.282074 | 2.646989 | 0.3042634 | 11.44517 | 1.190821
2018-03-10 19:59 | 160158.1 | 600.0004 | 5 | 17 | 3.802481 | -2.28205 | 2.646989 | 0.3803304 | 11.44517 | 1.481268
2018-03-10 20:01 | 160278.1 | 720.0012 | 5 | 17 | 3.771668 | -2.282126 | 2.646989 | 0.4563867 | 11.44517 | 1.769292
2018-03-10 20:03 | 160398.1 | 840.0012 | 5 | 17 | 3.741137 | -2.282042 | 2.646989 | 0.5324729 | 11.44517 | 2.055099
2018-03-10 20:05 | 160518.1 | 960.0012 | 5 | 17 | 3.71188 | -2.281981 | 2.646989 | 0.6085371 | 11.44517 | 2.338545
2018-03-10 20:07 | 160638.1 | 1080.0004 | 5 | 17 | 3.684753 | -2.282078 | 2.646989 | 0.6846067 | 11.44517 | 2.619864
2018-03-10 20:09 | 160758.1 | 1200.0005 | 5 | 17 | 3.659743 | -2.282057 | 2.646989 | 0.7606538 | 11.44517 | 2.899117
2018-03-10 20:11 | 160878.1 | 1320.0013 | 5 | 17 | 3.636791 | -2.282124 | 2.646989 | 0.8367036 | 11.44517 | 3.176563
2018-03-10 20:13 | 160998.1 | 1440.0013 | 5 | 17 | 3.615235 | -2.282104 | 2.646989 | 0.912792 | 11.44517 | 3.452451
2018-03-10 20:15 | 161118.1 | 1560.0006 | 5 | 17 | 3.594739 | -2.282083 | 2.646989 | 0.9888749 | 11.44517 | 3.726723
2018-03-10 20:17 | 161238.1 | 1680.0014 | 5 | 17 | 3.575249 | -2.282125 | 2.646989 | 1.064919 | 11.44517 | 3.99934
2018-03-10 20:19 | 161358.1 | 1800.0014 | 5 | 17 | 3.556309 | -2.282144 | 2.646989 | 1.141007 | 11.44517 | 4.270648
2018-03-10 20:21 | 161478.1 | 1920.0014 | 5 | 17 | 3.538105 | -2.282037 | 2.646989 | 1.217086 | 11.44517 | 4.540513
2018-03-10 20:23 | 161598.1 | 2040.0014 | 5 | 17 | 3.520805 | -2.282098 | 2.646989 | 1.29315 | 11.44517 | 4.808964
2018-03-10 20:25 | 161718.1 | 2160.0007 | 5 | 17 | 3.504456 | -2.282022 | 2.646989 | 1.369213 | 11.44517 | 5.076136
2018-03-10 20:27 | 161838.1 | 2280.0015 | 5 | 17 | 3.488588 | -2.282072 | 2.646989 | 1.44527 | 11.44517 | 5.342072
2018-03-10 20:29 | 161958.1 | 2400.0015 | 5 | 17 | 3.473312 | -2.282042 | 2.646989 | 1.521343 | 11.44517 | 5.606875
2018-03-10 20:31 | 162078.1 | 2520.0007 | 5 | 17 | 3.458278 | -2.282089 | 2.646989 | 1.597423 | 11.44517 | 5.870555
2018-03-10 20:33 | 162198.1 | 2640.0016 | 5 | 17 | 3.443552 | -2.282061 | 2.646989 | 1.673483 | 11.44517 | 6.133031
2018-03-10 20:35 | 162318.1 | 2760.0016 | 5 | 17 | 3.428854 | -2.282147 | 2.646989 | 1.749546 | 11.44517 | 6.394396
2018-03-10 20:37 | 162438.1 | 2880.0009 | 5 | 17 | 3.413798 | -2.282096 | 2.646989 | 1.825612 | 11.44517 | 6.654649
2018-03-10 20:39 | 162558.1 | 3000.0016 | 5 | 17 | 3.398026 | -2.282222 | 2.646989 | 1.901691 | 11.44517 | 6.913777
2018-03-10 20:41 | 162678.1 | 3120.0009 | 5 | 17 | 3.380956 | -2.282183 | 2.646989 | 1.977745 | 11.44517 | 7.171577
2018-03-10 20:43 | 162798.1 | 3240.0016 | 5 | 17 | 3.362017 | -2.28217 | 2.646989 | 2.053832 | 11.44517 | 7.428116
2018-03-10 20:45 | 162918.1 | 3360.0008 | 5 | 17 | 3.340644 | -2.282043 | 2.646989 | 2.129873 | 11.44517 | 7.682977
2018-03-10 20:47 | 163038.1 | 3480.0016 | 5 | 17 | 3.316243 | -2.281823 | 2.646989 | 2.205951 | 11.44517 | 7.936217
2018-03-10 20:49 | 163158.1 | 3600.0016 | 5 | 17 | 3.28781 | -2.282128 | 2.646989 | 2.28202 | 11.44517 | 8.187424
2018-03-10 20:51 | 163278.1 | 3720.0018 | 5 | 17 | 3.254316 | -2.281827 | 2.646989 | 2.3581 | 11.44517 | 8.436326
2018-03-10 20:53 | 163398.1 | 3840.001 | 5 | 17 | 3.21261 | -2.282132 | 2.646989 | 2.434148 | 11.44517 | 8.682282
2018-03-10 20:55 | 163518.1 | 3960.001 | 5 | 17 | 3.158902 | -2.282083 | 2.646989 | 2.510237 | 11.44517 | 8.924773
2018-03-10 20:57 | 163638.1 | 4080.001 | 5 | 17 | 3.084389 | -2.28214 | 2.646989 | 2.586292 | 11.44517 | 9.162352
2018-03-10 20:59 | 163732.8 | 4174.6929 | 5 | 17 | 2.999997 | -2.282047 | 2.646989 | 2.646334 | 11.44517 | 9.345169
2018-03-10 21:01 | 163852.8 | 120.0002 | 6 | 17 | 3.588987 | 0 | 2.646989 | 2.646334 | 11.44517 | 9.345169
2018-03-10 21:03 | 163972.8 | 240.0009 | 6 | 17 | 3.624084 | 0 | 2.646989 | 2.646334 | 11.44517 | 9.345169
2018-03-10 21:04 | 164032.8 | 300.0023 | 6 | 17 | 3.633309 | 0 | 2.646989 | 2.646334 | 11.44517 | 9.345169
2018-03-10 21:04 | 164032.8 | 0.0027 | 7 | 18 | 3.6334 | 0 | 0 | 0 | 0 | 0
2018-03-10 21:04 | 164041.962 | 9.0407 | 2 | 18 | 3.714846 | 0.6473572 | 0.001618149 | 3.58e-10 | 0.006000029 | 1.299e-09
2018-03-10 21:06 | 164162 | 120.0003 | 3 | 18 | 4.115385 | 3.260203 | 0.1099467 | 3.58e-10 | 0.4466269 | 1.299e-09
2018-03-10 21:08 | 164282 | 240.0019 | 3 | 18 | 4.145966 | 3.26007 | 0.2185616 | 3.58e-10 | 0.8952805 | 1.299e-09
2018-03-10 21:10 | 164402 | 360.0004 | 3 | 18 | 4.176079 | 3.259799 | 0.3272599 | 3.58e-10 | 1.347591 | 1.299e-09
2018-03-10 21:12 | 164522 | 480.0002 | 3 | 18 | 4.201293 | 3.260037 | 0.435941 | 3.58e-10 | 1.80288 | 1.299e-09
2018-03-10 21:14 | 164642 | 600.0021 | 3 | 18 | 4.222623 | 3.259938 | 0.5445586 | 3.58e-10 | 2.260387 | 1.299e-09
2018-03-10 21:16 | 164762 | 720.0021 | 3 | 18 | 4.244377 | 3.260076 | 0.6532173 | 3.58e-10 | 2.720381 | 1.299e-09
2018-03-10 21:18 | 164882 | 840.0021 | 3 | 18 | 4.268481 | 3.259852 | 0.7619092 | 3.58e-10 | 3.182996 | 1.299e-09
2018-03-10 21:20 | 165002 | 960.0022 | 3 | 18 | 4.295356 | 3.260167 | 0.8705175 | 3.58e-10 | 3.648017 | 1.299e-09
2018-03-10 21:22 | 165122 | 1080.0014 | 3 | 18 | 4.325087 | 3.259898 | 0.9792474 | 3.58e-10 | 4.116632 | 1.299e-09
2018-03-10 21:24 | 165242 | 1200.0022 | 3 | 18 | 4.356849 | 3.259786 | 1.087886 | 3.58e-10 | 4.58822 | 1.299e-09
2018-03-10 21:26 | 165362 | 1320.0013 | 3 | 18 | 4.389623 | 3.259891 | 1.196562 | 3.58e-10 | 5.063475 | 1.299e-09
2018-03-10 21:28 | 165482 | 1440.0017 | 3 | 18 | 4.400204 | 3.050815 | 1.302684 | 3.58e-10 | 5.530253 | 1.299e-09
2018-03-10 21:30 | 165602 | 1560.0016 | 3 | 18 | 4.400156 | 2.801629 | 1.400075 | 3.58e-10 | 5.958788 | 1.299e-09
2018-03-10 21:32 | 165722 | 1680.0001 | 3 | 18 | 4.400147 | 2.588881 | 1.489862 | 3.58e-10 | 6.353867 | 1.299e-09
2018-03-10 21:34 | 165842 | 1800.0001 | 3 | 18 | 4.400073 | 2.408929 | 1.573111 | 3.58e-10 | 6.720174 | 1.299e-09
2018-03-10 21:36 | 165962 | 1920.0018 | 3 | 18 | 4.400136 | 2.256549 | 1.65083 | 3.58e-10 | 7.062148 | 1.299e-09
2018-03-10 21:38 | 166082 | 2040.001 | 3 | 18 | 4.400058 | 2.121751 | 1.723752 | 3.58e-10 | 7.383016 | 1.299e-09
2018-03-10 21:40 | 166202 | 2160 | 3 | 18 | 4.400153 | 2.005298 | 1.792512 | 3.58e-10 | 7.685565 | 1.299e-09
2018-03-10 21:42 | 166322 | 2280.0019 | 3 | 18 | 4.40011 | 1.900041 | 1.857551 | 3.58e-10 | 7.971744 | 1.299e-09
2018-03-10 21:44 | 166442 | 2400.0011 | 3 | 18 | 4.400123 | 1.80399 | 1.919272 | 3.58e-10 | 8.243326 | 1.299e-09
2018-03-10 21:46 | 166562 | 2520.0011 | 3 | 18 | 4.400092 | 1.714048 | 1.977886 | 3.58e-10 | 8.501231 | 1.299e-09
2018-03-10 21:48 | 166682 | 2640.0011 | 3 | 18 | 4.400168 | 1.630308 | 2.033576 | 3.58e-10 | 8.74627 | 1.299e-09
2018-03-10 21:50 | 166802 | 2760.0018 | 3 | 18 | 4.400035 | 1.550464 | 2.086573 | 3.58e-10 | 8.979463 | 1.299e-09
2018-03-10 21:52 | 166922 | 2880.001 | 3 | 18 | 4.400093 | 1.475449 | 2.137005 | 3.58e-10 | 9.201367 | 1.299e-09
2018-03-10 21:54 | 167042 | 3000.001 | 3 | 18 | 4.400132 | 1.404338 | 2.18498 | 3.58e-10 | 9.412464 | 1.299e-09
2018-03-10 21:56 | 167162 | 3120.0008 | 3 | 18 | 4.400039 | 1.335063 | 2.230628 | 3.58e-10 | 9.613318 | 1.299e-09
2018-03-10 21:58 | 167282 | 3240.001 | 3 | 18 | 4.400117 | 1.269098 | 2.274031 | 3.58e-10 | 9.804293 | 1.299e-09
2018-03-10 22:00 | 167402 | 3360.0011 | 3 | 18 | 4.400051 | 1.205247 | 2.315261 | 3.58e-10 | 9.98571 | 1.299e-09
2018-03-10 22:02 | 167522 | 3480.0011 | 3 | 18 | 4.400101 | 1.142949 | 2.354398 | 3.58e-10 | 10.15791 | 1.299e-09
2018-03-10 22:04 | 167642 | 3600.0003 | 3 | 18 | 4.400089 | 1.083618 | 2.391485 | 3.58e-10 | 10.3211 | 1.299e-09
2018-03-10 22:06 | 167762 | 3720.0002 | 3 | 18 | 4.400082 | 1.026664 | 2.426632 | 3.58e-10 | 10.47575 | 1.299e-09
2018-03-10 22:08 | 167882 | 3840.001 | 3 | 18 | 4.400023 | 0.9713993 | 2.459947 | 3.58e-10 | 10.62234 | 1.299e-09
2018-03-10 22:10 | 168002 | 3960.0003 | 3 | 18 | 4.400023 | 0.9186239 | 2.491452 | 3.58e-10 | 10.76096 | 1.299e-09
2018-03-10 22:12 | 168122 | 4080.0003 | 3 | 18 | 4.400048 | 0.8690214 | 2.521233 | 3.58e-10 | 10.892 | 1.299e-09
2018-03-10 22:14 | 168242 | 4200.0011 | 3 | 18 | 4.400047 | 0.8214092 | 2.549396 | 3.58e-10 | 11.01592 | 1.299e-09
2018-03-10 22:16 | 168362 | 4320.0011 | 3 | 18 | 4.400126 | 0.7760534 | 2.576004 | 3.58e-10 | 11.133 | 1.299e-09
2018-03-10 22:18 | 168482 | 4440.0003 | 3 | 18 | 4.400036 | 0.7318068 | 2.601127 | 3.58e-10 | 11.24354 | 1.299e-09
2018-03-10 22:20 | 168602 | 4560.0003 | 3 | 18 | 4.400044 | 0.6903687 | 2.624825 | 3.58e-10 | 11.34781 | 1.299e-09
2018-03-10 22:22 | 168720 | 4678.0081 | 3 | 18 | 4.400092 | 0.6519928 | 2.646811 | 3.58e-10 | 11.44455 | 1.299e-09
2018-03-10 22:24 | 168840.1 | 120.0003 | 4 | 18 | 4.293564 | 0 | 2.646811 | 3.58e-10 | 11.44455 | 1.299e-09
2018-03-10 22:26 | 168960.1 | 240.0012 | 4 | 18 | 4.281962 | 0 | 2.646811 | 3.58e-10 | 11.44455 | 1.299e-09
2018-03-10 22:27 | 169020.1 | 300.0025 | 4 | 18 | 4.278828 | 0 | 2.646811 | 3.58e-10 | 11.44455 | 1.299e-09
2018-03-10 22:29 | 169140.2 | 120.0002 | 5 | 18 | 3.948089 | -2.28198 | 2.646811 | 0.076062 | 11.44455 | 0.3037436
2018-03-10 22:31 | 169260.2 | 240.0003 | 5 | 18 | 3.904607 | -2.28211 | 2.646811 | 0.1521349 | 11.44455 | 0.6023344
2018-03-10 22:33 | 169380.2 | 360.0011 | 5 | 18 | 3.868382 | -2.282084 | 2.646811 | 0.2281904 | 11.44455 | 0.8979045
2018-03-10 22:35 | 169500.2 | 480.0012 | 5 | 18 | 3.834594 | -2.282034 | 2.646811 | 0.3042642 | 11.44455 | 1.190886
2018-03-10 22:37 | 169620.2 | 600.0012 | 5 | 18 | 3.802873 | -2.282104 | 2.646811 | 0.3803296 | 11.44455 | 1.481346
2018-03-10 22:39 | 169740.2 | 720.0003 | 5 | 18 | 3.771967 | -2.281746 | 2.646811 | 0.4563988 | 11.44455 | 1.769447
2018-03-10 22:41 | 169860.2 | 840.0012 | 5 | 18 | 3.741315 | -2.282065 | 2.646811 | 0.5324449 | 11.44455 | 2.055122
2018-03-10 22:43 | 169980.2 | 960.0011 | 5 | 18 | 3.711871 | -2.282052 | 2.646811 | 0.6085282 | 11.44455 | 2.338648
2018-03-10 22:45 | 170100.2 | 1080.0004 | 5 | 18 | 3.684752 | -2.282008 | 2.646811 | 0.6846036 | 11.44455 | 2.619983
2018-03-10 22:47 | 170220.2 | 1200.0012 | 5 | 18 | 3.659943 | -2.282 | 2.646811 | 0.7606798 | 11.44455 | 2.899346
2018-03-10 22:49 | 170340.2 | 1320.0005 | 5 | 18 | 3.63671875 | -2.282093 | 2.646811 | 0.8367389 | 11.44455 | 3.176821
2018-03-10 22:51 | 170460.2 | 1440.0013 | 5 | 18 | 3.614923 | -2.282117 | 2.646811 | 0.9128087 | 11.44455 | 3.452628
2018-03-10 22:53 | 170580.2 | 1560.0012 | 5 | 18 | 3.594313 | -2.282078 | 2.646811 | 0.9888831 | 11.44455 | 3.726839
2018-03-10 22:55 | 170700.2 | 1680.0004 | 5 | 18 | 3.574485 | -2.282124 | 2.646811 | 1.064947 | 11.44455 | 3.999474
2018-03-10 22:57 | 170820.2 | 1800.0004 | 5 | 18 | 3.555758 | -2.282091 | 2.646811 | 1.14098 | 11.44455 | 4.270538
2018-03-10 22:59 | 170940.2 | 1920.0013 | 5 | 18 | 3.537625 | -2.282028 | 2.646811 | 1.217086 | 11.44455 | 4.540458
2018-03-10 23:01 | 171060.2 | 2040.0004 | 5 | 18 | 3.520307 | -2.28205 | 2.646811 | 1.293145 | 11.44455 | 4.808859
2018-03-10 23:03 | 171180.2 | 2160.0005 | 5 | 18 | 3.503656 | -2.282096 | 2.646811 | 1.369213 | 11.44455 | 5.076002
2018-03-10 23:05 | 171300.2 | 2280.0013 | 5 | 18 | 3.487867 | -2.282043 | 2.646811 | 1.445288 | 11.44455 | 5.341941
2018-03-10 23:07 | 171420.2 | 2400.0005 | 5 | 18 | 3.472686 | -2.282172 | 2.646811 | 1.521354 | 11.44455 | 5.606671
2018-03-10 23:09 | 171540.2 | 2520.0005 | 5 | 18 | 3.457937 | -2.282 | 2.646811 | 1.597412 | 11.44455 | 5.870234
2018-03-10 23:11 | 171660.2 | 2640.0013 | 5 | 18 | 3.443287 | -2.282096 | 2.646811 | 1.673474 | 11.44455 | 6.132691
2018-03-10 23:13 | 171780.2 | 2760.0016 | 5 | 18 | 3.428939 | -2.282086 | 2.646811 | 1.749496 | 11.44455 | 6.393915
2018-03-10 23:15 | 171900.2 | 2880.0016 | 5 | 18 | 3.413972 | -2.282045 | 2.646811 | 1.825618 | 11.44455 | 6.654368
2018-03-10 23:17 | 172020.2 | 3000.0001 | 5 | 18 | 3.39812 | -2.282111 | 2.646811 | 1.901687 | 11.44455 | 6.913465
2018-03-10 23:19 | 172140.2 | 3120.0012 | 5 | 18 | 3.38101 | -2.28205 | 2.646811 | 1.977749 | 11.44455 | 7.171287
2018-03-10 23:21 | 172260.2 | 3240.001 | 5 | 18 | 3.362085 | -2.28208 | 2.646811 | 2.053817 | 11.44455 | 7.427763
2018-03-10 23:23 | 172380.2 | 3360.0009 | 5 | 18 | 3.340757 | -2.282006 | 2.646811 | 2.129889 | 11.44455 | 7.682727
2018-03-10 23:25 | 172500.2 | 3480.0004 | 5 | 18 | 3.31626 | -2.282074 | 2.646811 | 2.205937 | 11.44455 | 7.935882
2018-03-10 23:27 | 172620.2 | 3600.0007 | 5 | 18 | 3.287955 | -2.282071 | 2.646811 | 2.282022 | 11.44455 | 8.187146
2018-03-10 23:29 | 172740.2 | 3720.0003 | 5 | 18 | 3.25408 | -2.282133 | 2.646811 | 2.358096 | 11.44455 | 8.436024
2018-03-10 23:31 | 172860.2 | 3840.0016 | 5 | 18 | 3.212258 | -2.282059 | 2.646811 | 2.434082 | 11.44455 | 8.681754
2018-03-10 23:33 | 172980.2 | 3960.0012 | 5 | 18 | 3.158482 | -2.282059 | 2.646811 | 2.510221 | 11.44455 | 8.924389
2018-03-10 23:35 | 173100.2 | 4080.0008 | 5 | 18 | 3.083999 | -2.28214 | 2.646811 | 2.5863 | 11.44455 | 9.162008
2018-03-10 23:36 | 173194.1 | 4173.9586 | 5 | 18 | 2.999995 | -2.2821 | 2.646811 | 2.645811 | 11.44455 | 9.343197
2018-03-10 23:38 | 173314.2 | 120.0011 | 6 | 18 | 3.588659 | 0 | 2.646811 | 2.645811 | 11.44455 | 9.343197
2018-03-10 23:40 | 173434.2 | 240.0013 | 6 | 18 | 3.623892 | 0 | 2.646811 | 2.645811 | 11.44455 | 9.343197
2018-03-10 23:41 | 173494.2 | 300.0029 | 6 | 18 | 3.633161 | 0 | 2.646811 | 2.645811 | 11.44455 | 9.343197
2018-03-10 23:41 | 173494.2 | 0.0027 | 7 | 19 | 3.633088 | 0 | 0 | 0 | 0 | 0
2018-03-10 23:42 | 173504.1 | 9.8819 | 2 | 19 | 3.715229 | 0.6473467 | 0.001772256 | 0 | 0.006572229 | 0
2018-03-10 23:44 | 173624.2 | 120.0011 | 3 | 19 | 4.115981 | 3.259891 | 0.1100562 | 0 | 0.4470993 | 0
2018-03-10 23:46 | 173744.2 | 240.0011 | 3 | 19 | 4.146329 | 3.260232 | 0.2186986 | 0 | 0.895927 | 0
2018-03-10 23:48 | 173864.2 | 360.001 | 3 | 19 | 4.176416 | 3.25994 | 0.3273821 | 0 | 1.348222 | 0
2018-03-10 23:50 | 173984.2 | 480.0007 | 3 | 19 | 4.201839 | 3.259919 | 0.4360511 | 0 | 1.803508 | 0
2018-03-10 23:52 | 174104.2 | 600.0007 | 3 | 19 | 4.22327 | 3.260131 | 0.5447125 | 0 | 2.261267 | 0
2018-03-10 23:54 | 174224.2 | 720.0009 | 3 | 19 | 4.244755 | 3.259845 | 0.6533638 | 0 | 2.721284 | 0
2018-03-10 23:56 | 174344.2 | 840.0019 | 3 | 19 | 4.268852 | 3.259875 | 0.7620412 | 0 | 3.183881 | 0
2018-03-10 23:58 | 174464.2 | 960.0015 | 3 | 19 | 4.29588 | 3.259933 | 0.8706418 | 0 | 3.648926 | 0
2018-03-11 | 174584.2 | 1080.0021 | 3 | 19 | 4.325361 | 3.259805 | 0.9793431 | 0 | 4.117475 | 0
2018-03-11 00:02 | 174704.2 | 1200.002 | 3 | 19 | 4.356724 | 3.259912 | 1.088029 | 0 | 4.589273 | 0
2018-03-11 00:04 | 174824.2 | 1320.0014 | 3 | 19 | 4.389754 | 3.259856 | 1.196689 | 0 | 5.064457 | 0
2018-03-11 00:06 | 174944.2 | 1440.0001 | 3 | 19 | 4.400184 | 3.049407 | 1.302795 | 0 | 5.53117 | 0
2018-03-11 00:08 | 175064.2 | 1560.0019 | 3 | 19 | 4.400239 | 2.802194 | 1.400188 | 0 | 5.959715 | 0
2018-03-11 00:10 | 175184.2 | 1680.0028 | 3 | 19 | 4.400136 | 2.587705 | 1.489896 | 0 | 6.354445 | 0
2018-03-11 00:12 | 175304.2 | 1800.0025 | 3 | 19 | 4.400177 | 2.410235 | 1.573095 | 0 | 6.720531 | 0
2018-03-11 00:14 | 175424.2 | 1920.0009 | 3 | 19 | 4.400069 | 2.255857 | 1.650774 | 0 | 7.062329 | 0
2018-03-11 00:16 | 175544.2 | 2040.0002 | 3 | 19 | 4.400164 | 2.12283 | 1.7237 | 0 | 7.383215 | 0
2018-03-11 00:18 | 175664.2 | 2160.0018 | 3 | 19 | 4.400152 | 2.005586 | 1.792453 | 0 | 7.685736 | 0
2018-03-11 00:20 | 175784.2 | 2280.0019 | 3 | 19 | 4.400108 | 1.898631 | 1.85746 | 0 | 7.971771 | 0
2018-03-11 00:22 | 175904.2 | 2400.0028 | 3 | 19 | 4.40013 | 1.801124 | 1.919094 | 0 | 8.242969 | 0
2018-03-11 00:24 | 176024.2 | 2520.0014 | 3 | 19 | 4.400093 | 1.710354 | 1.977614 | 0 | 8.500461 | 0
2018-03-11 00:26 | 176144.2 | 2640.0013 | 3 | 19 | 4.40005 | 1.625955 | 2.033194 | 0 | 8.745017 | 0
2018-03-11 00:28 | 176264.2 | 2760.002 | 3 | 19 | 4.400064 | 1.547098 | 2.086098 | 0 | 8.977802 | 0
2018-03-11 00:30 | 176384.2 | 2880.0014 | 3 | 19 | 4.400087 | 1.473209 | 2.136418 | 0 | 9.199213 | 0
2018-03-11 00:32 | 176504.2 | 3000.0008 | 3 | 19 | 4.400109 | 1.40216 | 2.18433 | 0 | 9.410028 | 0
2018-03-11 00:34 | 176624.2 | 3120.0008 | 3 | 19 | 4.400083 | 1.334054 | 2.229909 | 0 | 9.610581 | 0
2018-03-11 00:36 | 176744.2 | 3240.0008 | 3 | 19 | 4.399998 | 1.267294 | 2.273274 | 0 | 9.801393 | 0
2018-03-11 00:38 | 176864.2 | 3360.0009 | 3 | 19 | 4.40009 | 1.203911 | 2.314473 | 0 | 9.982669 | 0
2018-03-11 00:40 | 176984.2 | 3480 | 3 | 19 | 4.40003 | 1.141561 | 2.353552 | 0 | 10.15462 | 0
2018-03-11 00:42 | 177104.2 | 3600.0001 | 3 | 19 | 4.400029 | 1.084095 | 2.390668 | 0 | 10.31793 | 0
2018-03-11 00:44 | 177224.2 | 3720.0018 | 3 | 19 | 4.40008 | 1.027706 | 2.425832 | 0 | 10.47266 | 0
2018-03-11 00:46 | 177344.2 | 3840.0002 | 3 | 19 | 4.400071 | 0.9726152 | 2.459185 | 0 | 10.61941 | 0
2018-03-11 00:48 | 177464.2 | 3960.0002 | 3 | 19 | 4.400023 | 0.9192934 | 2.490702 | 0 | 10.75809 | 0
2018-03-11 00:50 | 177584.2 | 4080.001 | 3 | 19 | 4.400046 | 0.8687544 | 2.520519 | 0 | 10.88929 | 0
2018-03-11 00:52 | 177704.2 | 4200.0002 | 3 | 19 | 4.400066 | 0.8217974 | 2.548676 | 0 | 11.01318 | 0
2018-03-11 00:54 | 177824.2 | 4320.0003 | 3 | 19 | 4.40008 | 0.77596 | 2.575305 | 0 | 11.13034 | 0
2018-03-11 00:56 | 177944.2 | 4440.0011 | 3 | 19 | 4.399991 | 0.7318411 | 2.600426 | 0 | 11.24088 | 0
2018-03-11 00:58 | 178064.2 | 4560.0011 | 3 | 19 | 4.400017 | 0.6899471 | 2.624115 | 0 | 11.34512 | 0
2018-03-11 01:00 | 178179.2 | 4674.968 | 3 | 19 | 4.400067 | 0.6519947 | 2.645538 | 0 | 11.43937 | 0
2018-03-11 01:02 | 178299.2 | 120.0008 | 4 | 19 | 4.293406 | 0 | 2.645538 | 0 | 11.43937 | 0
2018-03-11 01:04 | 178419.2 | 240 | 4 | 19 | 4.281846 | 0 | 2.645538 | 0 | 11.43937 | 0
2018-03-11 01:05 | 178479.2 | 300.0015 | 4 | 19 | 4.278701 | 0 | 2.645538 | 0 | 11.43937 | 0
2018-03-11 01:07 | 178599.3 | 120.0002 | 5 | 19 | 3.948196 | -2.28212 | 2.645538 | 0.07605658 | 11.43937 | 0.3037199
2018-03-11 01:09 | 178719.3 | 240.0002 | 5 | 19 | 3.904796 | -2.282071 | 2.645538 | 0.1521336 | 11.43937 | 0.6023355
2018-03-11 01:11 | 178839.3 | 360.001 | 5 | 19 | 3.868581 | -2.282052 | 2.645538 | 0.2282003 | 11.43937 | 0.8979608
2018-03-11 01:13 | 178959.3 | 480.0003 | 5 | 19 | 3.83483 | -2.282032 | 2.645538 | 0.3042633 | 11.43937 | 1.190922
2018-03-11 01:15 | 179079.3 | 600.0003 | 5 | 19 | 3.802846 | -2.282144 | 2.645538 | 0.3803331 | 11.43937 | 1.481416
2018-03-11 01:17 | 179199.3 | 720.0011 | 5 | 19 | 3.771743 | -2.282167 | 2.645538 | 0.4564039 | 11.43937 | 1.769513
2018-03-11 01:19 | 179319.3 | 840.0003 | 5 | 19 | 3.741382 | -2.282089 | 2.645538 | 0.5324767 | 11.43937 | 2.055283
2018-03-11 01:21 | 179439.3 | 960.0007 | 5 | 19 | 3.712325 | -2.282117 | 2.645538 | 0.6085423 | 11.43937 | 2.338758
2018-03-11 01:23 | 179559.3 | 1080.0011 | 5 | 19 | 3.685094 | -2.282106 | 2.645538 | 0.6846011 | 11.43937 | 2.620063
2018-03-11 01:25 | 179679.3 | 1200.0012 | 5 | 19 | 3.660128 | -2.282078 | 2.645538 | 0.7606701 | 11.43937 | 2.89942
2018-03-11 01:27 | 179799.3 | 1320.0011 | 5 | 19 | 3.637061 | -2.282083 | 2.645538 | 0.8367311 | 11.43937 | 3.176927
2018-03-11 01:29 | 179919.3 | 1440.0011 | 5 | 19 | 3.615491 | -2.282172 | 2.645538 | 0.9128075 | 11.43937 | 3.452796
2018-03-11 01:31 | 180039.3 | 1560.0003 | 5 | 19 | 3.594764 | -2.282065 | 2.645538 | 0.9888836 | 11.43937 | 3.727053
2018-03-11 01:33 | 180159.3 | 1680.0004 | 5 | 19 | 3.57493 | -2.282063 | 2.645538 | 1.064934 | 11.43937 | 3.999668
2018-03-11 01:35 | 180279.3 | 1800.0012 | 5 | 19 | 3.555984 | -2.28201 | 2.645538 | 1.141012 | 11.43937 | 4.27092
2018-03-11 01:37 | 180399.3 | 1920.0012 | 5 | 19 | 3.537715 | -2.282118 | 2.645538 | 1.217083 | 11.43937 | 4.54073
2018-03-11 01:39 | 180519.3 | 2040.0004 | 5 | 19 | 3.520532 | -2.282035 | 2.645538 | 1.293145 | 11.43937 | 4.809157
2018-03-11 01:41 | 180639.3 | 2160.0004 | 5 | 19 | 3.503963 | -2.282078 | 2.645538 | 1.36921 | 11.43937 | 5.076305
2018-03-11 01:43 | 180759.3 | 2280.0012 | 5 | 19 | 3.48772 | -2.282061 | 2.645538 | 1.445293 | 11.43937 | 5.342274
2018-03-11 01:45 | 180879.3 | 2400.0005 | 5 | 19 | 3.472113 | -2.282186 | 2.645538 | 1.521313 | 11.43937 | 5.60681
2018-03-11 01:47 | 180999.3 | 2520.0013 | 5 | 19 | 3.457207 | -2.281991 | 2.645538 | 1.59743 | 11.43937 | 5.870526
2018-03-11 01:49 | 181119.3 | 2640.0013 | 5 | 19 | 3.442653 | -2.282152 | 2.645538 | 1.673489 | 11.43937 | 6.132926
2018-03-11 01:51 | 181239.3 | 2760.0005 | 5 | 19 | 3.428276 | -2.28213 | 2.645538 | 1.749555 | 11.43937 | 6.394247
2018-03-11 01:53 | 181359.3 | 2880.0013 | 5 | 19 | 3.413202 | -2.282111 | 2.645538 | 1.825632 | 11.43937 | 6.654492
2018-03-11 01:55 | 181479.3 | 3000.0005 | 5 | 19 | 3.397398 | -2.282139 | 2.645538 | 1.901668 | 11.43937 | 6.913428
2018-03-11 01:57 | 181599.3 | 3120.0006 | 5 | 19 | 3.380486 | -2.28211 | 2.645538 | 1.977763 | 11.43937 | 7.171313
2018-03-11 01:59 | 181719.3 | 3240.0005 | 5 | 19 | 3.362141 | -2.282025 | 2.645538 | 2.053777 | 11.43937 | 7.427592
2018-03-11 02:01 | 181839.3 | 3360.0014 | 5 | 19 | 3.341038 | -2.282186 | 2.645538 | 2.129894 | 11.43937 | 7.682727
2018-03-11 02:03 | 181959.3 | 3480.0009 | 5 | 19 | 3.316419 | -2.282111 | 2.645538 | 2.205951 | 11.43937 | 7.935922
2018-03-11 02:05 | 182079.3 | 3600.0013 | 5 | 19 | 3.287941 | -2.282076 | 2.645538 | 2.282032 | 11.43937 | 8.187186
2018-03-11 02:07 | 182199.3 | 3720.0014 | 5 | 19 | 3.254565 | -2.282103 | 2.645538 | 2.358092 | 11.43937 | 8.436036
2018-03-11 02:09 | 182319.3 | 3840.0006 | 5 | 19 | 3.213158 | -2.282169 | 2.645538 | 2.434175 | 11.43937 | 8.682148
2018-03-11 02:11 | 182439.3 | 3960.0002 | 5 | 19 | 3.159369 | -2.282104 | 2.645538 | 2.510177 | 11.43937 | 8.924403
2018-03-11 02:13 | 182559.3 | 4080.0004 | 5 | 19 | 3.084843 | -2.282191 | 2.645538 | 2.58628 | 11.43937 | 9.162189
2018-03-11 02:14 | 182653.4 | 4174.0908 | 5 | 19 | 3 | -2.282054 | 2.645538 | 2.645956 | 11.43937 | 9.343907
2018-03-11 02:16 | 182773.4 | 120.0001 | 6 | 19 | 3.587682 | 0 | 2.645538 | 2.645956 | 11.43937 | 9.343907
2018-03-11 02:18 | 182893.4 | 240.0014 | 6 | 19 | 3.622935 | 0 | 2.645538 | 2.645956 | 11.43937 | 9.343907
2018-03-11 02:19 | 182953.4 | 300.0015 | 6 | 19 | 3.63222 | 0 | 2.645538 | 2.645956 | 11.43937 | 9.343907
2018-03-11 02:19 | 182953.4 | 0.0028 | 7 | 20 | 3.632257 | 0 | 0 | 0 | 0 | 0
2018-03-11 02:19 | 182963.4 | 9.9097 | 2 | 20 | 3.71475 | 0.6473718 | 0.001771679 | 0 | 0.006568738 | 0
2018-03-11 02:21 | 183083.5 | 120.0003 | 3 | 20 | 4.115539 | 3.2602 | 0.1099875 | 0 | 0.4467717 | 0
2018-03-11 02:23 | 183203.5 | 240.0006 | 3 | 20 | 4.145765 | 3.2599 | 0.2186973 | 0 | 0.8958207 | 0
2018-03-11 02:25 | 183323.5 | 360.0011 | 3 | 20 | 4.17616 | 3.259786 | 0.3273342 | 0 | 1.347878 | 0
2018-03-11 02:27 | 183443.5 | 480.0012 | 3 | 20 | 4.201586 | 3.259856 | 0.4359871 | 0 | 1.803065 | 0
2018-03-11 02:29 | 183563.5 | 600.0024 | 3 | 20 | 4.222667 | 3.259883 | 0.5446013 | 0 | 2.260578 | 0
2018-03-11 02:31 | 183683.5 | 720.0014 | 3 | 20 | 4.244699 | 3.259818 | 0.6533693 | 0 | 2.721046 | 0
2018-03-11 02:33 | 183803.5 | 840.0004 | 3 | 20 | 4.268588 | 3.259892 | 0.7620348 | 0 | 3.183579 | 0
2018-03-11 02:35 | 183923.5 | 960.0001 | 3 | 20 | 4.295247 | 3.259797 | 0.8706462 | 0 | 3.648611 | 0
2018-03-11 02:37 | 184043.5 | 1080.0016 | 3 | 20 | 4.324848 | 3.259757 | 0.9793161 | 0 | 4.11696 | 0
2018-03-11 02:39 | 184163.5 | 1200.0012 | 3 | 20 | 4.356209 | 3.259889 | 1.087997 | 0 | 4.588677 | 0
2018-03-11 02:41 | 184283.5 | 1320.0013 | 3 | 20 | 4.388783 | 3.260161 | 1.196681 | 0 | 5.063887 | 0
2018-03-11 02:43 | 184403.5 | 1440.0001 | 3 | 20 | 4.400119 | 3.053414 | 1.302924 | 0 | 5.531168 | 0
2018-03-11 02:45 | 184523.5 | 1560.0012 | 3 | 20 | 4.400185 | 2.806672 | 1.400434 | 0 | 5.960228 | 0
2018-03-11 02:47 | 184643.5 | 1680.0015 | 3 | 20 | 4.40018 | 2.591811 | 1.490344 | 0 | 6.355846 | 0
2018-03-11 02:49 | 184763.5 | 1800.0006 | 3 | 20 | 4.40016 | 2.412839 | 1.573675 | 0 | 6.722516 | 0
2018-03-11 02:51 | 184883.5 | 1920.0008 | 3 | 20 | 4.400167 | 2.257691 | 1.651435 | 0 | 7.064669 | 0
2018-03-11 02:53 | 185003.5 | 2040.0008 | 3 | 20 | 4.400159 | 2.125381 | 1.724374 | 0 | 7.385608 | 0
2018-03-11 02:55 | 185123.5 | 2160.0008 | 3 | 20 | 4.400131 | 2.005504 | 1.793165 | 0 | 7.688295 | 0
2018-03-11 02:57 | 185243.5 | 2280.0008 | 3 | 20 | 4.400096 | 1.898414 | 1.858183 | 0 | 7.974382 | 0
2018-03-11 02:59 | 185363.5 | 2400.0002 | 3 | 20 | 4.400172 | 1.800902 | 1.919826 | 0 | 8.245618 | 0
2018-03-11 03:01 | 185483.5 | 2520.0009 | 3 | 20 | 4.400138 | 1.712243 | 1.978348 | 0 | 8.503119 | 0
2018-03-11 03:03 | 185603.5 | 2640.0002 | 3 | 20 | 4.400093 | 1.627744 | 2.033977 | 0 | 8.747893 | 0
2018-03-11 03:05 | 185723.5 | 2760.001 | 3 | 20 | 4.400115 | 1.547232 | 2.086882 | 0 | 8.98068 | 0
2018-03-11 03:07 | 185843.5 | 2880.0011 | 3 | 20 | 4.400103 | 1.471834 | 2.137152 | 0 | 9.201872 | 0
2018-03-11 03:09 | 185963.5 | 3000.0004 | 3 | 20 | 4.400098 | 1.4009 | 2.185034 | 0 | 9.412555 | 0
2018-03-11 03:11 | 186083.5 | 3120.0011 | 3 | 20 | 4.400122 | 1.332852 | 2.230574 | 0 | 9.612935 | 0
2018-03-11 03:13 | 186203.5 | 3240.0002 | 3 | 20 | 4.400109 | 1.267538 | 2.273907 | 0 | 9.803606 | 0
2018-03-11 03:15 | 186323.5 | 3360.0003 | 3 | 20 | 4.400017 | 1.202477 | 2.315068 | 0 | 9.984715 | 0
2018-03-11 03:17 | 186443.5 | 3480.0011 | 3 | 20 | 4.40005 | 1.141061 | 2.354129 | 0 | 10.15659 | 0
2018-03-11 03:19 | 186563.5 | 3600.0003 | 3 | 20 | 4.400078 | 1.081707 | 2.391166 | 0 | 10.31955 | 0
2018-03-11 03:21 | 186683.5 | 3720.0003 | 3 | 20 | 4.400088 | 1.025217 | 2.426268 | 0 | 10.474 | 0
2018-03-11 03:23 | 186803.5 | 3840.0004 | 3 | 20 | 4.400075 | 0.9715376 | 2.459549 | 0 | 10.62044 | 0
2018-03-11 03:25 | 186923.5 | 3960.0003 | 3 | 20 | 4.400131 | 0.9203262 | 2.49106 | 0 | 10.75909 | 0
2018-03-11 03:27 | 187043.5 | 4080.0004 | 3 | 20 | 4.400067 | 0.8691101 | 2.520852 | 0 | 10.89018 | 0
2018-03-11 03:29 | 187163.5 | 4200.0003 | 3 | 20 | 4.400023 | 0.8204288 | 2.549023 | 0 | 11.01414 | 0
2018-03-11 03:31 | 187283.5 | 4320.0003 | 3 | 20 | 4.400081 | 0.7755861 | 2.575619 | 0 | 11.13116 | 0
2018-03-11 03:33 | 187403.5 | 4440.0012 | 3 | 20 | 4.400031 | 0.7317562 | 2.60074 | 0 | 11.24169 | 0
2018-03-11 03:35 | 187523.5 | 4560.0012 | 3 | 20 | 4.400056 | 0.6903772 | 2.624447 | 0 | 11.346 | 0
2018-03-11 03:37 | 187640 | 4676.5546 | 3 | 20 | 4.40001 | 0.6519928 | 2.64618 | 0 | 11.44163 | 0
2018-03-11 03:39 | 187760.1 | 120.0008 | 4 | 20 | 4.293389 | 0 | 2.64618 | 0 | 11.44163 | 0
2018-03-11 03:41 | 187880.1 | 240 | 4 | 20 | 4.281844 | 0 | 2.64618 | 0 | 11.44163 | 0
2018-03-11 03:42 | 187940.1 | 300.0038 | 4 | 20 | 4.278684 | 0 | 2.64618 | 0 | 11.44163 | 0
2018-03-11 03:44 | 188060.1 | 120.0002 | 5 | 20 | 3.948023 | -2.282019 | 2.64618 | 0.07606111 | 11.44163 | 0.3037301
2018-03-11 03:46 | 188180.1 | 240.0002 | 5 | 20 | 3.904655 | -2.282106 | 2.64618 | 0.1521228 | 11.44163 | 0.6022766
2018-03-11 03:48 | 188300.1 | 360.0011 | 5 | 20 | 3.868505 | -2.282095 | 2.64618 | 0.2281862 | 11.44163 | 0.8978832
2018-03-11 03:50 | 188420.1 | 480.0002 | 5 | 20 | 3.834794 | -2.282022 | 2.64618 | 0.3042519 | 11.44163 | 1.190847
2018-03-11 03:52 | 188540.1 | 600.0002 | 5 | 20 | 3.802758 | -2.282132 | 2.64618 | 0.3803065 | 11.44163 | 1.481273
2018-03-11 03:54 | 188660.1 | 720.001 | 5 | 20 | 3.771913 | -2.282034 | 2.64618 | 0.456375 | 11.44163 | 1.769369
2018-03-11 03:56 | 188780.1 | 840.0002 | 5 | 20 | 3.741453 | -2.282106 | 2.64618 | 0.5324551 | 11.44163 | 2.055173
2018-03-11 03:58 | 188900.1 | 960.0002 | 5 | 20 | 3.712299 | -2.282047 | 2.64618 | 0.6085253 | 11.44163 | 2.338664
2018-03-11 04:00 | 189020.1 | 1080.0002 | 5 | 20 | 3.685031 | -2.282064 | 2.64618 | 0.6845993 | 11.44163 | 2.620027
2018-03-11 04:02 | 189140.1 | 1200.0002 | 5 | 20 | 3.659917 | -2.282065 | 2.64618 | 0.7606182 | 11.44163 | 2.899193
2018-03-11 04:04 | 189260.1 | 1320.001 | 5 | 20 | 3.636956 | -2.282108 | 2.64618 | 0.8367213 | 11.44163 | 3.176843
2018-03-11 04:06 | 189380.1 | 1440.0012 | 5 | 20 | 3.615196 | -2.282067 | 2.64618 | 0.9128129 | 11.44163 | 3.452749
2018-03-11 04:08 | 189500.1 | 1560.0004 | 5 | 20 | 3.594824 | -2.282132 | 2.64618 | 0.9888722 | 11.44163 | 3.726937
2018-03-11 04:10 | 189620.1 | 1680.0004 | 5 | 20 | 3.575045 | -2.282059 | 2.64618 | 1.064944 | 11.44163 | 3.999645
2018-03-11 04:12 | 189740.1 | 1800.0012 | 5 | 20 | 3.556091 | -2.282139 | 2.64618 | 1.141007 | 11.44163 | 4.270851
2018-03-11 04:14 | 189860.1 | 1920.0013 | 5 | 20 | 3.537748 | -2.282065 | 2.64618 | 1.217076 | 11.44163 | 4.540651
2018-03-11 04:16 | 189980.1 | 2040.0013 | 5 | 20 | 3.520663 | -2.282052 | 2.64618 | 1.293153 | 11.44163 | 4.809141
2018-03-11 04:18 | 190100.1 | 2160.0006 | 5 | 20 | 3.503771 | -2.282061 | 2.64618 | 1.369219 | 11.44163 | 5.076299
2018-03-11 04:20 | 190220.1 | 2280.0014 | 5 | 20 | 3.487638 | -2.282122 | 2.64618 | 1.445284 | 11.44163 | 5.342194
2018-03-11 04:22 | 190340.1 | 2400.0014 | 5 | 20 | 3.4725 | -2.282118 | 2.64618 | 1.5213 | 11.44163 | 5.60673
2018-03-11 04:24 | 190460.1 | 2520.0014 | 5 | 20 | 3.457683 | -2.282067 | 2.64618 | 1.597408 | 11.44163 | 5.87045
2018-03-11 04:26 | 190580.1 | 2640.0006 | 5 | 20 | 3.443263 | -2.282042 | 2.64618 | 1.673475 | 11.44163 | 6.13292
2018-03-11 04:28 | 190700.1 | 2760.0014 | 5 | 20 | 3.428609 | -2.282001 | 2.64618 | 1.749557 | 11.44163 | 6.394332
2018-03-11 04:30 | 190820.1 | 2880.0006 | 5 | 20 | 3.413467 | -2.282185 | 2.64618 | 1.825594 | 11.44163 | 6.65446
2018-03-11 04:32 | 190940.1 | 3000.0014 | 5 | 20 | 3.397763 | -2.282064 | 2.64618 | 1.901675 | 11.44163 | 6.913564
2018-03-11 04:34 | 191060.1 | 3120.0006 | 5 | 20 | 3.380646 | -2.282037 | 2.64618 | 1.977756 | 11.44163 | 7.171422
2018-03-11 04:36 | 191180.1 | 3240.0006 | 5 | 20 | 3.361668 | -2.282093 | 2.64618 | 2.053826 | 11.44163 | 7.427884
2018-03-11 04:38 | 191300.1 | 3360.0006 | 5 | 20 | 3.340251 | -2.282076 | 2.64618 | 2.129896 | 11.44163 | 7.682808
2018-03-11 04:40 | 191420.1 | 3480.0016 | 5 | 20 | 3.315937 | -2.282035 | 2.64618 | 2.205971 | 11.44163 | 7.936016
2018-03-11 04:42 | 191540.1 | 3600.0009 | 5 | 20 | 3.287541 | -2.282043 | 2.64618 | 2.282035 | 11.44163 | 8.187185
2018-03-11 04:44 | 191660.1 | 3720.0011 | 5 | 20 | 3.25377 | -2.282064 | 2.64618 | 2.358091 | 11.44163 | 8.43598
2018-03-11 04:46 | 191780.1 | 3840.0016 | 5 | 20 | 3.21209 | -2.282035 | 2.64618 | 2.434151 | 11.44163 | 8.681934
2018-03-11 04:48 | 191900.1 | 3960.0006 | 5 | 20 | 3.15823 | -2.282004 | 2.64618 | 2.510224 | 11.44163 | 8.924333
2018-03-11 04:50 | 192020.1 | 4080.0009 | 5 | 20 | 3.083559 | -2.282076 | 2.64618 | 2.586276 | 11.44163 | 9.161849
2018-03-11 04:52 | 192112.5 | 4172.328 | 5 | 20 | 2.999993 | -2.281943 | 2.64618 | 2.644833 | 11.44163 | 9.340117
2018-03-11 04:54 | 192232.5 | 119.9998 | 6 | 20 | 3.587771 | 0 | 2.64618 | 2.644833 | 11.44163 | 9.340117
2018-03-11 04:56 | 192352.5 | 240.0003 | 6 | 20 | 3.623153 | 0 | 2.64618 | 2.644833 | 11.44163 | 9.340117
2018-03-11 04:57 | 192412.5 | 300.0042 | 6 | 20 | 3.632447 | 0 | 2.64618 | 2.644833 | 11.44163 | 9.340117
2018-03-11 04:57 | 192412.5 | 0.0027 | 7 | 21 | 3.632588 | 0 | 0 | 0 | 0 | 0
2018-03-11 04:57 | 192422.7 | 10.0841 | 2 | 21 | 3.715034 | 0.647328 | 0.001807317 | 0 | 0.006701127 | 0
2018-03-11 04:59 | 192542.8 | 120.0022 | 3 | 21 | 4.115518 | 3.259755 | 0.110061 | 0 | 0.4470607 | 0
2018-03-11 05:01 | 192662.8 | 240.0015 | 3 | 21 | 4.146043 | 3.259885 | 0.218722 | 0 | 0.8959177 | 0
2018-03-11 05:03 | 192782.8 | 360.0001 | 3 | 21 | 4.176105 | 3.259786 | 0.3273916 | 0 | 1.348121 | 0
2018-03-11 05:05 | 192902.8 | 480.0008 | 3 | 21 | 4.20116 | 3.25983 | 0.4360628 | 0 | 1.803355 | 0
2018-03-11 05:07 | 193022.8 | 600.001 | 3 | 21 | 4.222529 | 3.259885 | 0.5446556 | 0 | 2.26075 | 0
2018-03-11 05:09 | 193142.8 | 720.0011 | 3 | 21 | 4.244242 | 3.259851 | 0.653382 | 0 | 2.721009 | 0
2018-03-11 05:11 | 193262.8 | 840.0023 | 3 | 21 | 4.268476 | 3.259896 | 0.7620696 | 0 | 3.183603 | 0
2018-03-11 05:13 | 193382.8 | 960.0022 | 3 | 21 | 4.29546 | 3.259944 | 0.8706731 | 0 | 3.648611 | 0
2018-03-11 05:15 | 193502.8 | 1080.0033 | 3 | 21 | 4.324903 | 3.260118 | 0.9793887 | 0 | 4.117167 | 0
2018-03-11 05:17 | 193622.8 | 1200.0019 | 3 | 21 | 4.356267 | 3.260182 | 1.088043 | 0 | 4.588779 | 0
2018-03-11 05:19 | 193742.8 | 1320.0016 | 3 | 21 | 4.388986 | 3.259934 | 1.196698 | 0 | 5.063869 | 0
2018-03-11 05:21 | 193862.8 | 1440.0015 | 3 | 21 | 4.400167 | 3.051917 | 1.302829 | 0 | 5.530661 | 0
2018-03-11 05:23 | 193982.8 | 1560.0011 | 3 | 21 | 4.400179 | 2.806867 | 1.400429 | 0 | 5.960119 | 0
2018-03-11 05:25 | 194102.8 | 1680.0018 | 3 | 21 | 4.400063 | 2.589662 | 1.490241 | 0 | 6.355303 | 0
2018-03-11 05:27 | 194222.8 | 1800.0012 | 3 | 21 | 4.400142 | 2.41215 | 1.573564 | 0 | 6.721937 | 0
2018-03-11 05:29 | 194342.8 | 1920.0034 | 3 | 21 | 4.400189 | 2.258941 | 1.651331 | 0 | 7.064125 | 0
2018-03-11 05:31 | 194462.8 | 2040.0005 | 3 | 21 | 4.400136 | 2.123736 | 1.724337 | 0 | 7.38536 | 0
2018-03-11 05:33 | 194582.8 | 2160.0016 | 3 | 21 | 4.400151 | 2.004071 | 1.793066 | 0 | 7.687773 | 0
2018-03-11 05:35 | 194702.8 | 2280.0001 | 3 | 21 | 4.400057 | 1.896722 | 1.858064 | 0 | 7.973773 | 0
2018-03-11 05:37 | 194822.8 | 2400.0008 | 3 | 21 | 4.400084 | 1.799354 | 1.919675 | 0 | 8.244865 | 0
2018-03-11 05:39 | 194942.8 | 2520.0016 | 3 | 21 | 4.400067 | 1.70837 | 1.978117 | 0 | 8.502017 | 0
2018-03-11 05:41 | 195062.8 | 2640 | 3 | 21 | 4.400096 | 1.624449 | 2.033644 | 0 | 8.74634 | 0
2018-03-11 05:43 | 195182.8 | 2760.0008 | 3 | 21 | 4.400063 | 1.545909 | 2.086452 | 0 | 8.978701 | 0
2018-03-11 05:45 | 195302.8 | 2880.0009 | 3 | 21 | 4.400001 | 1.47071 | 2.136734 | 0 | 9.199947 | 0
2018-03-11 05:47 | 195422.8 | 3000.0017 | 3 | 21 | 4.400029 | 1.399152 | 2.184589 | 0 | 9.410511 | 0
2018-03-11 05:49 | 195542.8 | 3120.0009 | 3 | 21 | 4.400043 | 1.330278 | 2.230086 | 0 | 9.610702 | 0
2018-03-11 05:51 | 195662.8 | 3240.001 | 3 | 21 | 4.400093 | 1.264238 | 2.273313 | 0 | 9.800901 | 0
2018-03-11 05:53 | 195782.8 | 3360.0009 | 3 | 21 | 4.400032 | 1.200124 | 2.314372 | 0 | 9.981568 | 0
2018-03-11 05:55 | 195902.8 | 3480.001 | 3 | 21 | 4.40008 | 1.140048 | 2.353374 | 0 | 10.15318 | 0
2018-03-11 05:57 | 196022.8 | 3600.0009 | 3 | 21 | 4.400084 | 1.080821 | 2.390375 | 0 | 10.31599 | 0
2018-03-11 05:59 | 196142.8 | 3720.0011 | 3 | 21 | 4.400026 | 1.023446 | 2.425442 | 0 | 10.47028 | 0
2018-03-11 06:01 | 196262.8 | 3840.001 | 3 | 21 | 4.400161 | 0.9712667 | 2.458664 | 0 | 10.61646 | 0
2018-03-11 06:03 | 196382.8 | 3960.001 | 3 | 21 | 4.400025 | 0.9172134 | 2.490117 | 0 | 10.75486 | 0
2018-03-11 06:05 | 196502.8 | 4080.0003 | 3 | 21 | 4.40004 | 0.8669567 | 2.51984 | 0 | 10.88564 | 0
2018-03-11 06:07 | 196622.8 | 4200.0004 | 3 | 21 | 4.400106 | 0.819562 | 2.547955 | 0 | 11.00935 | 0
2018-03-11 06:09 | 196742.8 | 4320.0004 | 3 | 21 | 4.400062 | 0.7742462 | 2.5745 | 0 | 11.12615 | 0
2018-03-11 06:11 | 196862.8 | 4440.0003 | 3 | 21 | 4.400048 | 0.7311277 | 2.599585 | 0 | 11.23652 | 0
2018-03-11 06:13 | 196982.8 | 4560.0004 | 3 | 21 | 4.399995 | 0.6898708 | 2.623276 | 0 | 11.34076 | 0
2018-03-11 06:15 | 197098.3 | 4675.5817 | 3 | 21 | 4.400046 | 0.6519966 | 2.644812 | 0 | 11.43552 | 0
2018-03-11 06:17 | 197218.4 | 120.0002 | 4 | 21 | 4.293401 | 0 | 2.644812 | 0 | 11.43552 | 0
2018-03-11 06:19 | 197338.4 | 240.0002 | 4 | 21 | 4.281829 | 0 | 2.644812 | 0 | 11.43552 | 0
2018-03-11 06:20 | 197398.4 | 300.0024 | 4 | 21 | 4.278671 | 0 | 2.644812 | 0 | 11.43552 | 0
2018-03-11 06:22 | 197518.4 | 120.0002 | 5 | 21 | 3.948708 | -2.282139 | 2.644812 | 0.07604438 | 11.43552 | 0.3036996
2018-03-11 06:24 | 197638.4 | 240.0002 | 5 | 21 | 3.905467 | -2.282076 | 2.644812 | 0.1521285 | 11.43552 | 0.602397
2018-03-11 06:26 | 197758.4 | 360.0002 | 5 | 21 | 3.869259 | -2.282083 | 2.644812 | 0.2281972 | 11.43552 | 0.898083
2018-03-11 06:28 | 197878.4 | 480.0006 | 5 | 21 | 3.835358 | -2.282057 | 2.644812 | 0.3042665 | 11.43552 | 1.19111
2018-03-11 06:30 | 197998.4 | 600.0002 | 5 | 21 | 3.803525 | -2.281995 | 2.644812 | 0.3803177 | 11.43552 | 1.481571
2018-03-11 06:32 | 198118.4 | 720.001 | 5 | 21 | 3.772866 | -2.28198 | 2.644812 | 0.4564013 | 11.43552 | 1.76979
2018-03-11 06:34 | 198238.4 | 840.0003 | 5 | 21 | 3.742415 | -2.282011 | 2.644812 | 0.5324699 | 11.43552 | 2.055626
2018-03-11 06:36 | 198358.4 | 960.001 | 5 | 21 | 3.713095 | -2.28208 | 2.644812 | 0.6085367 | 11.43552 | 2.339175
2018-03-11 06:38 | 198478.4 | 1080.001 | 5 | 21 | 3.685633 | -2.28205 | 2.644812 | 0.6845852 | 11.43552 | 2.62049
2018-03-11 06:40 | 198598.4 | 1200.001 | 5 | 21 | 3.660738 | -2.282043 | 2.644812 | 0.7606712 | 11.43552 | 2.899952
2018-03-11 06:42 | 198718.4 | 1320.001 | 5 | 21 | 3.637759 | -2.282054 | 2.644812 | 0.8367263 | 11.43552 | 3.177485
2018-03-11 06:44 | 198838.4 | 1440.0002 | 5 | 21 | 3.616075 | -2.282057 | 2.644812 | 0.9128036 | 11.43552 | 3.453407
2018-03-11 06:46 | 198958.4 | 1560.0003 | 5 | 21 | 3.595554 | -2.282139 | 2.644812 | 0.9888611 | 11.43552 | 3.72765
2018-03-11 06:48 | 199078.4 | 1680.0002 | 5 | 21 | 3.575697 | -2.281997 | 2.644812 | 1.064931 | 11.43552 | 4.000401
2018-03-11 06:50 | 199198.4 | 1800.001 | 5 | 21 | 3.556928 | -2.281788 | 2.644812 | 1.141015 | 11.43552 | 4.271731
2018-03-11 06:52 | 199318.4 | 1920.0002 | 5 | 21 | 3.538704 | -2.282076 | 2.644812 | 1.217074 | 11.43552 | 4.541564
2018-03-11 06:54 | 199438.4 | 2040.0003 | 5 | 21 | 3.520991 | -2.282089 | 2.644812 | 1.293146 | 11.43552 | 4.810084
2018-03-11 06:56 | 199558.4 | 2160.0011 | 5 | 21 | 3.504179 | -2.282113 | 2.644812 | 1.36922 | 11.43552 | 5.077295
2018-03-11 06:58 | 199678.4 | 2280.0002 | 5 | 21 | 3.488261 | -2.282091 | 2.644812 | 1.445257 | 11.43552 | 5.343127
2018-03-11 07:00 | 199798.4 | 2400.0011 | 5 | 21 | 3.473029 | -2.282049 | 2.644812 | 1.52132 | 11.43552 | 5.607872
2018-03-11 07:02 | 199918.4 | 2520.0011 | 5 | 21 | 3.458162 | -2.282155 | 2.644812 | 1.597417 | 11.43552 | 5.87159
2018-03-11 07:04 | 200038.4 | 2640.0003 | 5 | 21 | 3.443476 | -2.282106 | 2.644812 | 1.673485 | 11.43552 | 6.134088
2018-03-11 07:06 | 200158.4 | 2760.0004 | 5 | 21 | 3.428724 | -2.282144 | 2.644812 | 1.749539 | 11.43552 | 6.395419
2018-03-11 07:08 | 200278.4 | 2880.0012 | 5 | 21 | 3.413686 | -2.282152 | 2.644812 | 1.825595 | 11.43552 | 6.655623
2018-03-11 07:10 | 200398.4 | 3000.0013 | 5 | 21 | 3.397888 | -2.282146 | 2.644812 | 1.901694 | 11.43552 | 6.914804
2018-03-11 07:12 | 200518.4 | 3120.0005 | 5 | 21 | 3.380865 | -2.282125 | 2.644812 | 1.977759 | 11.43552 | 7.172631
2018-03-11 07:14 | 200638.4 | 3240.0014 | 5 | 21 | 3.361793 | -2.282169 | 2.644812 | 2.053827 | 11.43552 | 7.42909
2018-03-11 07:16 | 200758.4 | 3360.0006 | 5 | 21 | 3.340649 | -2.282081 | 2.644812 | 2.129874 | 11.43552 | 7.683963
2018-03-11 07:18 | 200878.4 | 3480.0013 | 5 | 21 | 3.316128 | -2.282125 | 2.644812 | 2.205953 | 11.43552 | 7.937212
2018-03-11 07:20 | 200998.4 | 3600.0005 | 5 | 21 | 3.287665 | -2.28205 | 2.644812 | 2.282027 | 11.43552 | 8.188423
2018-03-11 07:22 | 201118.4 | 3720.0022 | 5 | 21 | 3.25393 | -2.282152 | 2.644812 | 2.358101 | 11.43552 | 8.437292
2018-03-11 07:24 | 201238.4 | 3840.0005 | 5 | 21 | 3.212149 | -2.28211 | 2.644812 | 2.434157 | 11.43552 | 8.68324
2018-03-11 07:26 | 201358.4 | 3960.0014 | 5 | 21 | 3.158013 | -2.282146 | 2.644812 | 2.510205 | 11.43552 | 8.925555
2018-03-11 07:28 | 201478.4 | 4080.0005 | 5 | 21 | 3.083005 | -2.282166 | 2.644812 | 2.586306 | 11.43552 | 9.163206
2018-03-11 07:29 | 201570.7 | 4172.238 | 5 | 21 | 2.999994 | -2.282132 | 2.644812 | 2.64477 | 11.43552 | 9.341173
2018-03-11 07:31 | 201690.7 | 120.0011 | 6 | 21 | 3.587118 | 0 | 2.644812 | 2.64477 | 11.43552 | 9.341173
2018-03-11 07:33 | 201810.7 | 240.0003 | 6 | 21 | 3.622482 | 0 | 2.644812 | 2.64477 | 11.43552 | 9.341173
2018-03-11 07:34 | 201870.7 | 300.0049 | 6 | 21 | 3.631828 | 0 | 2.644812 | 2.64477 | 11.43552 | 9.341173
2018-03-11 07:34 | 201870.8 | 0.0047 | 7 | 22 | 3.631763 | 0 | 0 | 0 | 0 | 0
2018-03-11 07:35 | 201880.9 | 10.0928 | 2 | 22 | 3.714699 | 0.6473908 | 0.00181174 | 0 | 0.006716806 | 0
2018-03-11 07:37 | 202001 | 120.002 | 3 | 22 | 4.116371 | 3.260175 | 0.1101284 | 0 | 0.447396 | 0
2018-03-11 07:39 | 202121 | 240.0005 | 3 | 22 | 4.146697 | 3.259955 | 0.2187622 | 0 | 0.896225 | 0
2018-03-11 07:41 | 202241 | 360.0008 | 3 | 22 | 4.176909 | 3.259955 | 0.3274235 | 0 | 1.348467 | 0
2018-03-11 07:43 | 202361 | 480.0006 | 3 | 22 | 4.20211 | 3.259841 | 0.4361398 | 0 | 1.803998 | 0
2018-03-11 07:45 | 202481 | 600.0014 | 3 | 22 | 4.223367 | 3.260184 | 0.5447798 | 0 | 2.261682 | 0
2018-03-11 07:47 | 202601 | 720.0018 | 3 | 22 | 4.245181 | 3.260167 | 0.6534567 | 0 | 2.721832 | 0
2018-03-11 07:49 | 202721 | 840.0009 | 3 | 22 | 4.269193 | 3.260053 | 0.7621116 | 0 | 3.184372 | 0
2018-03-11 07:51 | 202841 | 960.0007 | 3 | 22 | 4.295929 | 3.259906 | 0.8707874 | 0 | 3.649757 | 0
2018-03-11 07:53 | 202961 | 1080.0016 | 3 | 22 | 4.325388 | 3.259896 | 0.9794385 | 0 | 4.118103 | 0
2018-03-11 07:55 | 203081 | 1200.0018 | 3 | 22 | 4.356608 | 3.259908 | 1.088073 | 0 | 4.589668 | 0
2018-03-11 07:57 | 203201 | 1320.002 | 3 | 22 | 4.389305 | 3.260064 | 1.196718 | 0 | 5.064759 | 0
2018-03-11 07:59 | 203321 | 1440.0015 | 3 | 22 | 4.400168 | 3.050237 | 1.302887 | 0 | 5.531732 | 0
2018-03-11 08:01 | 203441 | 1560.0015 | 3 | 22 | 4.400105 | 2.798028 | 1.400247 | 0 | 5.960132 | 0
2018-03-11 08:03 | 203561 | 1680.0006 | 3 | 22 | 4.400082 | 2.587195 | 1.489957 | 0 | 6.354871 | 0
2018-03-11 08:05 | 203681 | 1800.0006 | 3 | 22 | 4.400167 | 2.408093 | 1.573143 | 0 | 6.720901 | 0
2018-03-11 08:07 | 203801 | 1920.0014 | 3 | 22 | 4.400093 | 2.25413 | 1.650777 | 0 | 7.062502 | 0
2018-03-11 08:09 | 203921 | 2040.0007 | 3 | 22 | 4.400096 | 2.121041 | 1.723667 | 0 | 7.383225 | 0
2018-03-11 08:11 | 204041 | 2160.0022 | 3 | 22 | 4.400059 | 2.002177 | 1.792359 | 0 | 7.685475 | 0
2018-03-11 08:13 | 204161 | 2280.0006 | 3 | 22 | 4.400068 | 1.896731 | 1.85733 | 0 | 7.971358 | 0
2018-03-11 08:15 | 204281 | 2400.0005 | 3 | 22 | 4.400098 | 1.798823 | 1.918898 | 0 | 8.242262 | 0
2018-03-11 08:17 | 204401 | 2520.0009 | 3 | 22 | 4.400102 | 1.70928 | 1.977368 | 0 | 8.499538 | 0
2018-03-11 08:19 | 204521 | 2640.0007 | 3 | 22 | 4.400065 | 1.625897 | 2.032948 | 0 | 8.744091 | 0
2018-03-11 08:21 | 204641 | 2760.0011 | 3 | 22 | 4.400136 | 1.548172 | 2.08584 | 0 | 8.976822 | 0
2018-03-11 08:23 | 204761 | 2880.0016 | 3 | 22 | 4.400074 | 1.473516 | 2.136167 | 0 | 9.198267 | 0
2018-03-11 08:25 | 204881 | 3000.0009 | 3 | 22 | 4.400113 | 1.401489 | 2.184061 | 0 | 9.409003 | 0
2018-03-11 08:27 | 205001 | 3120.0007 | 3 | 22 | 4.400063 | 1.330768 | 2.229583 | 0 | 9.609304 | 0
2018-03-11 08:29 | 205121 | 3240.0005 | 3 | 22 | 4.400082 | 1.264664 | 2.272816 | 0 | 9.799534 | 0
2018-03-11 08:31 | 205241 | 3360.0009 | 3 | 22 | 4.400027 | 1.201056 | 2.31389 | 0 | 9.980263 | 0
2018-03-11 08:33 | 205361 | 3480.0003 | 3 | 22 | 4.400054 | 1.140404 | 2.352956 | 0 | 10.15215 | 0
2018-03-11 08:35 | 205481 | 3600.0004 | 3 | 22 | 4.400066 | 1.081973 | 2.389991 | 0 | 10.31511 | 0
2018-03-11 08:37 | 205601 | 3720.0004 | 3 | 22 | 4.4001 | 1.024987 | 2.425098 | 0 | 10.46958 | 0
2018-03-11 08:39 | 205721 | 3840.0014 | 3 | 22 | 4.39999 | 0.9704914 | 2.458345 | 0 | 10.61588 | 0
2018-03-11 08:41 | 205841 | 3960.0005 | 3 | 22 | 4.40004 | 0.9182749 | 2.489828 | 0 | 10.7544 | 0
2018-03-11 08:43 | 205961 | 4080.0006 | 3 | 22 | 4.400084 | 0.8684731 | 2.519607 | 0 | 10.88543 | 0
2018-03-11 08:45 | 206081 | 4200.0013 | 3 | 22 | 4.400069 | 0.821084 | 2.547757 | 0 | 11.00929 | 0
2018-03-11 08:47 | 206201 | 4320.0014 | 3 | 22 | 4.399973 | 0.7745209 | 2.574333 | 0 | 11.12623 | 0
2018-03-11 08:49 | 206321 | 4440.0006 | 3 | 22 | 4.400064 | 0.7318592 | 2.599456 | 0 | 11.23677 | 0
2018-03-11 08:51 | 206441 | 4560.0014 | 3 | 22 | 4.400087 | 0.6902504 | 2.623134 | 0 | 11.34095 | 0
2018-03-11 08:52 | 206555.1 | 4674.1348 | 3 | 22 | 4.400023 | 0.6519947 | 2.644402 | 0 | 11.43453 | 0
2018-03-11 08:54 | 206675.2 | 120.001 | 4 | 22 | 4.293266 | 0 | 2.644402 | 0 | 11.43453 | 0
2018-03-11 08:56 | 206795.2 | 240.001 | 4 | 22 | 4.281662 | 0 | 2.644402 | 0 | 11.43453 | 0
2018-03-11 08:57 | 206855.2 | 300.004 | 4 | 22 | 4.278511 | 0 | 2.644402 | 0 | 11.43453 | 0
2018-03-11 08:59 | 206975.2 | 120.001 | 5 | 22 | 3.947771 | -2.28202 | 2.644402 | 0.07601917 | 11.43453 | 0.3035373
2018-03-11 09:01 | 207095.2 | 240.0003 | 5 | 22 | 3.904546 | -2.282 | 2.644402 | 0.152114 | 11.43453 | 0.6022043
2018-03-11 09:03 | 207215.2 | 360.0002 | 5 | 22 | 3.868404 | -2.282034 | 2.644402 | 0.2282009 | 11.43453 | 0.8978956
2018-03-11 09:05 | 207335.2 | 480.0002 | 5 | 22 | 3.834591 | -2.282043 | 2.644402 | 0.3042596 | 11.43453 | 1.190824
2018-03-11 09:07 | 207455.2 | 600.001 | 5 | 22 | 3.802809 | -2.282152 | 2.644402 | 0.380328 | 11.43453 | 1.481297
2018-03-11 09:09 | 207575.2 | 720.0004 | 5 | 22 | 3.772045 | -2.282152 | 2.644402 | 0.4564049 | 11.43453 | 1.769427
2018-03-11 09:11 | 207695.2 | 840.0003 | 5 | 22 | 3.741956 | -2.281971 | 2.644402 | 0.5324717 | 11.43453 | 2.055209
2018-03-11 09:13 | 207815.2 | 960.0003 | 5 | 22 | 3.712597 | -2.282115 | 2.644402 | 0.6085234 | 11.43453 | 2.338666
2018-03-11 09:15 | 207935.2 | 1080.0013 | 5 | 22 | 3.68532 | -2.282261 | 2.644402 | 0.6846098 | 11.43453 | 2.620092
2018-03-11 09:17 | 208055.2 | 1200.0004 | 5 | 22 | 3.660421 | -2.282063 | 2.644402 | 0.760677 | 11.43453 | 2.899462
2018-03-11 09:19 | 208175.2 | 1320.0004 | 5 | 22 | 3.637601 | -2.282039 | 2.644402 | 0.8367431 | 11.43453 | 3.17702
2018-03-11 09:21 | 208295.2 | 1440.0005 | 5 | 22 | 3.615914 | -2.282133 | 2.644402 | 0.912802 | 11.43453 | 3.452857
2018-03-11 09:23 | 208415.2 | 1560.0006 | 5 | 22 | 3.595145 | -2.282087 | 2.644402 | 0.988871 | 11.43453 | 3.727119
2018-03-11 09:25 | 208535.2 | 1680.0005 | 5 | 22 | 3.575364 | -2.28215 | 2.644402 | 1.064941 | 11.43453 | 3.999846
2018-03-11 09:27 | 208655.2 | 1800.0005 | 5 | 22 | 3.556354 | -2.28212 | 2.644402 | 1.141006 | 11.43453 | 4.271076
2018-03-11 09:29 | 208775.2 | 1920.0014 | 5 | 22 | 3.538082 | -2.282194 | 2.644402 | 1.217079 | 11.43453 | 4.540916
2018-03-11 09:31 | 208895.2 | 2040.0005 | 5 | 22 | 3.520479 | -2.281859 | 2.644402 | 1.293145 | 11.43453 | 4.809364
2018-03-11 09:33 | 209015.2 | 2160.0014 | 5 | 22 | 3.503853 | -2.282065 | 2.644402 | 1.36919 | 11.43453 | 5.076442
2018-03-11 09:35 | 209135.2 | 2280.0005 | 5 | 22 | 3.487784 | -2.282179 | 2.644402 | 1.445276 | 11.43453 | 5.342419
2018-03-11 09:37 | 209255.2 | 2400.0005 | 5 | 22 | 3.472606 | -2.282017 | 2.644402 | 1.521349 | 11.43453 | 5.607168
2018-03-11 09:39 | 209375.2 | 2520.0014 | 5 | 22 | 3.45783 | -2.282122 | 2.644402 | 1.597419 | 11.43453 | 5.870764
2018-03-11 09:41 | 209495.2 | 2640.0014 | 5 | 22 | 3.443261 | -2.28213 | 2.644402 | 1.673477 | 11.43453 | 6.133204
2018-03-11 09:43 | 209615.2 | 2760.0015 | 5 | 22 | 3.428766 | -2.282201 | 2.644402 | 1.74949 | 11.43453 | 6.394384
2018-03-11 09:45 | 209735.2 | 2880.0006 | 5 | 22 | 3.413711 | -2.282059 | 2.644402 | 1.825602 | 11.43453 | 6.654788
2018-03-11 09:47 | 209855.2 | 3000.0006 | 5 | 22 | 3.398151 | -2.28213 | 2.644402 | 1.901684 | 11.43453 | 6.913927
2018-03-11 09:49 | 209975.2 | 3120.0006 | 5 | 22 | 3.381083 | -2.281807 | 2.644402 | 1.977754 | 11.43453 | 7.171784
2018-03-11 09:51 | 210095.2 | 3240.0015 | 5 | 22 | 3.362071 | -2.282006 | 2.644402 | 2.053829 | 11.43453 | 7.428289
2018-03-11 09:53 | 210215.2 | 3360.0007 | 5 | 22 | 3.340752 | -2.282201 | 2.644402 | 2.129877 | 11.43453 | 7.68317
2018-03-11 09:55 | 210335.2 | 3480.0001 | 5 | 22 | 3.316232 | -2.281949 | 2.644402 | 2.205966 | 11.43453 | 7.936453
2018-03-11 09:57 | 210455.2 | 3600 | 5 | 22 | 3.287852 | -2.282083 | 2.644402 | 2.28199 | 11.43453 | 8.187521
2018-03-11 09:59 | 210575.2 | 3720.0008 | 5 | 22 | 3.25391 | -2.281812 | 2.644402 | 2.358101 | 11.43453 | 8.436507
2018-03-11 10:01 | 210695.2 | 3840.0001 | 5 | 22 | 3.211818 | -2.28208 | 2.644402 | 2.434131 | 11.43453 | 8.682355
2018-03-11 10:03 | 210815.2 | 3960.001 | 5 | 22 | 3.157462 | -2.282054 | 2.644402 | 2.510205 | 11.43453 | 8.92472
2018-03-11 10:05 | 210935.2 | 4080.001 | 5 | 22 | 3.081461 | -2.282146 | 2.644402 | 2.586304 | 11.43453 | 9.162287
2018-03-11 10:07 | 211025.2 | 4169.9679 | 5 | 22 | 2.999994 | -2.282023 | 2.644402 | 2.643329 | 11.43453 | 9.33583
2018-03-11 10:09 | 211145.2 | 120.0001 | 6 | 22 | 3.587129 | 0 | 2.644402 | 2.643329 | 11.43453 | 9.33583
2018-03-11 10:11 | 211265.2 | 240.001 | 6 | 22 | 3.622579 | 0 | 2.644402 | 2.643329 | 11.43453 | 9.33583
2018-03-11 10:12 | 211325.3 | 300.0039 | 6 | 22 | 3.631927 | 0 | 2.644402 | 2.643329 | 11.43453 | 9.33583
2018-03-11 10:12 | 211325.3 | 0.0027 | 7 | 23 | 3.631581 | 0 | 0 | 0 | 0 | 0
2018-03-11 10:12 | 211335.4381 | 10.1008 | 2 | 23 | 3.714653 | 0.6474398 | 0.001808914 | 0 | 0.006706415 | 0
2018-03-11 10:14 | 211455.5 | 120.0003 | 3 | 23 | 4.11636 | 3.259933 | 0.1100358 | 0 | 0.4470349 | 0
2018-03-11 10:16 | 211575.5 | 240.0003 | 3 | 23 | 4.146708 | 3.259839 | 0.2187722 | 0 | 0.8962896 | 0
2018-03-11 10:18 | 211695.5 | 360.0003 | 3 | 23 | 4.17685 | 3.259881 | 0.3273821 | 0 | 1.34833 | 0
2018-03-11 10:20 | 211815.5 | 480.0004 | 3 | 23 | 4.202234 | 3.259925 | 0.4360868 | 0 | 1.803808 | 0
2018-03-11 10:22 | 211935.5 | 600.0011 | 3 | 23 | 4.223493 | 3.259953 | 0.5447397 | 0 | 2.261567 | 0
2018-03-11 10:24 | 212055.5 | 720.0004 | 3 | 23 | 4.245256 | 3.259856 | 0.6533512 | 0 | 2.721458 | 0
2018-03-11 10:26 | 212175.5 | 840.0004 | 3 | 23 | 4.269364 | 3.259927 | 0.7620813 | 0 | 3.18433 | 0
2018-03-11 10:28 | 212295.5 | 960.0001 | 3 | 23 | 4.296218 | 3.259933 | 0.8707424 | 0 | 3.649676 | 0
2018-03-11 10:30 | 212415.5 | 1080.0022 | 3 | 23 | 4.325874 | 3.259828 | 0.9793548 | 0 | 4.117902 | 0
2018-03-11 10:32 | 212535.5 | 1200.0013 | 3 | 23 | 4.357106 | 3.259816 | 1.088061 | 0 | 4.589839 | 0
2018-03-11 10:34 | 212655.5 | 1320.0005 | 3 | 23 | 4.390063 | 3.260234 | 1.196738 | 0 | 5.065135 | 0
2018-03-11 10:36 | 212775.5 | 1440.0021 | 3 | 23 | 4.40023 | 3.045842 | 1.302718 | 0 | 5.531301 | 0
2018-03-11 10:38 | 212895.5 | 1560.0006 | 3 | 23 | 4.400179 | 2.798314 | 1.400023 | 0 | 5.95946 | 0
2018-03-11 10:40 | 213015.5 | 1680.0021 | 3 | 23 | 4.400142 | 2.587705 | 1.489682 | 0 | 6.353974 | 0
2018-03-11 10:42 | 213135.5 | 1800.0015 | 3 | 23 | 4.400194 | 2.410821 | 1.57287 | 0 | 6.720014 | 0
2018-03-11 10:44 | 213255.5 | 1920.0006 | 3 | 23 | 4.400088 | 2.256469 | 1.650637 | 0 | 7.062201 | 0
2018-03-11 10:46 | 213375.5 | 2040.0022 | 3 | 23 | 4.400097 | 2.122403 | 1.723578 | 0 | 7.383151 | 0
2018-03-11 10:48 | 213495.5 | 2160.0013 | 3 | 23 | 4.400065 | 2.003366 | 1.792317 | 0 | 7.685609 | 0
2018-03-11 10:50 | 213615.5 | 2280.0021 | 3 | 23 | 4.400166 | 1.897578 | 1.857287 | 0 | 7.971486 | 0
2018-03-11 10:52 | 213735.5 | 2400.0007 | 3 | 23 | 4.400154 | 1.800342 | 1.91887 | 0 | 8.242456 | 0
2018-03-11 10:54 | 213855.5 | 2520.0022 | 3 | 23 | 4.400153 | 1.710752 | 1.97737 | 0 | 8.499861 | 0
2018-03-11 10:56 | 213975.5 | 2640.0022 | 3 | 23 | 4.400091 | 1.626162 | 2.03292 | 0 | 8.744285 | 0
2018-03-11 10:58 | 214095.5 | 2760.0008 | 3 | 23 | 4.40006 | 1.54662 | 2.085828 | 0 | 8.977085 | 0
2018-03-11 11:00 | 214215.5 | 2880.0007 | 3 | 23 | 4.400163 | 1.472284 | 2.136113 | 0 | 9.198342 | 0
2018-03-11 11:02 | 214335.5 | 3000.0001 | 3 | 23 | 4.400055 | 1.399877 | 2.183958 | 0 | 9.408866 | 0
2018-03-11 11:04 | 214455.5 | 3120.0003 | 3 | 23 | 4.400072 | 1.33123 | 2.22948 | 0 | 9.609166 | 0
2018-03-11 11:06 | 214575.5 | 3240.0011 | 3 | 23 | 4.40004 | 1.264625 | 2.272727 | 0 | 9.799456 | 0
2018-03-11 11:08 | 214695.5 | 3360.0012 | 3 | 23 | 4.400061 | 1.200386 | 2.313829 | 0 | 9.980309 | 0
2018-03-11 11:10 | 214815.5 | 3480.0012 | 3 | 23 | 4.400076 | 1.140126 | 2.352838 | 0 | 10.15195 | 0
2018-03-11 11:12 | 214935.5 | 3600.0004 | 3 | 23 | 4.400035 | 1.080347 | 2.38985 | 0 | 10.31481 | 0
2018-03-11 11:14 | 215055.5 | 3720.0004 | 3 | 23 | 4.400083 | 1.023292 | 2.424901 | 0 | 10.46903 | 0
2018-03-11 11:16 | 215175.5 | 3840.0003 | 3 | 23 | 4.40007 | 0.968874 | 2.458093 | 0 | 10.61508 | 0
2018-03-11 11:18 | 215295.5 | 3960.0011 | 3 | 23 | 4.400056 | 0.9164724 | 2.489507 | 0 | 10.7533 | 0
2018-03-11 11:20 | 215415.5 | 4080.0011 | 3 | 23 | 4.400024 | 0.8662081 | 2.519216 | 0 | 10.88402 | 0
2018-03-11 11:22 | 215535.5 | 4200.0003 | 3 | 23 | 4.400026 | 0.818532 | 2.547291 | 0 | 11.00756 | 0
2018-03-11 11:24 | 215655.5 | 4320.0005 | 3 | 23 | 4.400044 | 0.773159 | 2.573816 | 0 | 11.12427 | 0
2018-03-11 11:26 | 215775.5 | 4440.0012 | 3 | 23 | 4.40012 | 0.7299643 | 2.598862 | 0 | 11.23447 | 0
2018-03-11 11:28 | 215895.5 | 4560.0006 | 3 | 23 | 4.400109 | 0.6889019 | 2.622475 | 0 | 11.33837 | 0
2018-03-11 11:30 | 216005 | 4669.5179 | 3 | 23 | 4.400008 | 0.6519985 | 2.642871 | 0 | 11.42811 | 0
2018-03-11 11:32 | 216125.1 | 120.0002 | 4 | 23 | 4.293121 | 0 | 2.642871 | 0 | 11.42811 | 0
2018-03-11 11:34 | 216245.1 | 240.001 | 4 | 23 | 4.281493 | 0 | 2.642871 | 0 | 11.42811 | 0
2018-03-11 11:35 | 216305.1 | 300.0026 | 4 | 23 | 4.278364 | 0 | 2.642871 | 0 | 11.42811 | 0
2018-03-11 11:37 | 216425.1 | 120.0002 | 5 | 23 | 3.9475 | -2.282115 | 2.642871 | 0.07605561 | 11.42811 | 0.3036592
2018-03-11 11:39 | 216545.1 | 240.001 | 5 | 23 | 3.904141 | -2.282091 | 2.642871 | 0.1521345 | 11.42811 | 0.6022349
2018-03-11 11:41 | 216665.1 | 360.001 | 5 | 23 | 3.868129 | -2.282146 | 2.642871 | 0.2281717 | 11.42811 | 0.897707
2018-03-11 11:43 | 216785.1 | 480.0002 | 5 | 23 | 3.834386 | -2.282098 | 2.642871 | 0.304272 | 11.42811 | 1.190773
2018-03-11 11:45 | 216905.1 | 600.001 | 5 | 23 | 3.802468 | -2.282106 | 2.642871 | 0.3803286 | 11.42811 | 1.48118
2018-03-11 11:47 | 217025.1 | 720.0011 | 5 | 23 | 3.771611 | -2.282074 | 2.642871 | 0.4563984 | 11.42811 | 1.769259
2018-03-11 11:49 | 217145.1 | 840.0011 | 5 | 23 | 3.741048 | -2.282059 | 2.642871 | 0.5324631 | 11.42811 | 2.054978
2018-03-11 11:51 | 217265.1 | 960.001 | 5 | 23 | 3.711951 | -2.282041 | 2.642871 | 0.6085324 | 11.42811 | 2.338439
2018-03-11 11:53 | 217385.1 | 1080.0002 | 5 | 23 | 3.684687 | -2.282056 | 2.642871 | 0.6845987 | 11.42811 | 2.619739
2018-03-11 11:55 | 217505.1 | 1200.0002 | 5 | 23 | 3.659526 | -2.282025 | 2.642871 | 0.7606714 | 11.42811 | 2.899072
2018-03-11 11:57 | 217625.1 | 1320.0002 | 5 | 23 | 3.636605 | -2.282103 | 2.642871 | 0.8367241 | 11.42811 | 3.176507
2018-03-11 11:59 | 217745.1 | 1440.001 | 5 | 23 | 3.615079 | -2.282067 | 2.642871 | 0.9128152 | 11.42811 | 3.452396
2018-03-11 12:01 | 217865.1 | 1560.0002 | 5 | 23 | 3.594526 | -2.282039 | 2.642871 | 0.988869 | 11.42811 | 3.726549
2018-03-11 12:03 | 217985.1 | 1680.001 | 5 | 23 | 3.574906 | -2.282 | 2.642871 | 1.064948 | 11.42811 | 3.999264
2018-03-11 12:05 | 218105.1 | 1800.001 | 5 | 23 | 3.555877 | -2.282084 | 2.642871 | 1.141018 | 11.42811 | 4.270478
2018-03-11 12:07 | 218225.1 | 1920.001 | 5 | 23 | 3.537766 | -2.282104 | 2.642871 | 1.217027 | 11.42811 | 4.540065
2018-03-11 12:09 | 218345.1 | 2040.001 | 5 | 23 | 3.520594 | -2.282069 | 2.642871 | 1.293154 | 11.42811 | 4.808728
2018-03-11 12:11 | 218465.1 | 2160.0002 | 5 | 23 | 3.50408 | -2.282115 | 2.642871 | 1.369198 | 11.42811 | 5.075818
2018-03-11 12:13 | 218585.1 | 2280.0002 | 5 | 23 | 3.488283 | -2.282133 | 2.642871 | 1.445272 | 11.42811 | 5.341781
2018-03-11 12:15 | 218705.1 | 2400.0002 | 5 | 23 | 3.473137 | -2.28208 | 2.642871 | 1.521355 | 11.42811 | 5.606603
2018-03-11 12:17 | 218825.1 | 2520.0002 | 5 | 23 | 3.458138 | -2.282115 | 2.642871 | 1.597414 | 11.42811 | 5.870198
2018-03-11 12:19 | 218945.1 | 2640.001 | 5 | 23 | 3.443419 | -2.282087 | 2.642871 | 1.673488 | 11.42811 | 6.132713
2018-03-11 12:21 | 219065.1 | 2760.001 | 5 | 23 | 3.428659 | -2.282098 | 2.642871 | 1.749557 | 11.42811 | 6.394087
2018-03-11 12:23 | 219185.1 | 2880.0002 | 5 | 23 | 3.413477 | -2.282084 | 2.642871 | 1.82563 | 11.42811 | 6.654343
2018-03-11 12:25 | 219305.1 | 3000.0002 | 5 | 23 | 3.397725 | -2.282148 | 2.642871 | 1.901682 | 11.42811 | 6.913344
2018-03-11 12:27 | 219425.1 | 3120.0003 | 5 | 23 | 3.380402 | -2.281762 | 2.642871 | 1.977766 | 11.42811 | 7.171211
2018-03-11 12:29 | 219545.1 | 3240.0004 | 5 | 23 | 3.361636 | -2.282034 | 2.642871 | 2.053833 | 11.42811 | 7.427647
2018-03-11 12:31 | 219665.1 | 3360.0011 | 5 | 23 | 3.340262 | -2.28212 | 2.642871 | 2.129864 | 11.42811 | 7.682443
2018-03-11 12:33 | 219785.1 | 3480.0004 | 5 | 23 | 3.315795 | -2.282057 | 2.642871 | 2.205938 | 11.42811 | 7.935645
2018-03-11 12:35 | 219905.1 | 3600.0003 | 5 | 23 | 3.287486 | -2.282106 | 2.642871 | 2.281994 | 11.42811 | 8.186779
2018-03-11 12:37 | 220025.1 | 3720.0003 | 5 | 23 | 3.252911 | -2.282139 | 2.642871 | 2.358077 | 11.42811 | 8.435631
2018-03-11 12:39 | 220145.1 | 3840.0003 | 5 | 23 | 3.210876 | -2.282022 | 2.642871 | 2.434136 | 11.42811 | 8.681506
2018-03-11 12:41 | 220265.1 | 3960.0003 | 5 | 23 | 3.156232 | -2.282201 | 2.642871 | 2.510233 | 11.42811 | 8.923877
2018-03-11 12:43 | 220385.1 | 4080.0004 | 5 | 23 | 3.080212 | -2.282189 | 2.642871 | 2.586296 | 11.42811 | 9.161229
2018-03-11 12:44 | 220473.3 | 4168.1201 | 5 | 23 | 3 | -2.282144 | 2.642871 | 2.642164 | 11.42811 | 9.331209
2018-03-11 12:46 | 220593.3 | 120.0009 | 6 | 23 | 3.58689 | 0 | 2.642871 | 2.642164 | 11.42811 | 9.331209
2018-03-11 12:48 | 220713.3 | 240 | 6 | 23 | 3.622396 | 0 | 2.642871 | 2.642164 | 11.42811 | 9.331209
2018-03-11 12:49 | 220773.3 | 300.0031 | 6 | 23 | 3.631755 | 0 | 2.642871 | 2.642164 | 11.42811 | 9.331209
2018-03-11 12:49 | 220773.3 | 0.0025 | 7 | 24 | 3.631786 | 0 | 0 | 0 | 0 | 0
2018-03-11 12:50 | 220783.5 | 10.0943 | 2 | 24 | 3.715031 | 0.6473919 | 0.001810313 | 0 | 0.006711674 | 0
2018-03-11 12:52 | 220903.5 | 120.0004 | 3 | 24 | 4.116835 | 3.259854 | 0.1100738 | 0 | 0.4472208 | 0
2018-03-11 12:54 | 221023.5 | 240.0003 | 3 | 24 | 4.147075 | 3.260161 | 0.2187354 | 0 | 0.896209 | 0
2018-03-11 12:56 | 221143.5 | 360.0019 | 3 | 24 | 4.177307 | 3.260219 | 0.3274247 | 0 | 1.348614 | 0
2018-03-11 12:58 | 221263.5 | 480.002 | 3 | 24 | 4.202699 | 3.259892 | 0.43606 | 0 | 1.803854 | 0
2018-03-11 13:00 | 221383.5 | 600.002 | 3 | 24 | 4.223893 | 3.259864 | 0.5447443 | 0 | 2.261788 | 0
2018-03-11 13:02 | 221503.5 | 720.0012 | 3 | 24 | 4.245522 | 3.259852 | 0.6533899 | 0 | 2.721849 | 0
2018-03-11 13:04 | 221623.5 | 840.0003 | 3 | 24 | 4.26968 | 3.260036 | 0.7620715 | 0 | 3.184549 | 0
2018-03-11 13:06 | 221743.5 | 960.0028 | 3 | 24 | 4.296717 | 3.259973 | 0.8707358 | 0 | 3.649949 | 0
2018-03-11 13:08 | 221863.5 | 1080.0012 | 3 | 24 | 4.326414 | 3.260056 | 0.9793965 | 0 | 4.118425 | 0
2018-03-11 13:10 | 221983.5 | 1200.0019 | 3 | 24 | 4.357792 | 3.259828 | 1.08804 | 0 | 4.59015 | 0
2018-03-11 13:12 | 222103.5 | 1320.0012 | 3 | 24 | 4.390468 | 3.259772 | 1.196723 | 0 | 5.065537 | 0
2018-03-11 13:14 | 222223.5 | 1440.0005 | 3 | 24 | 4.400192 | 3.043561 | 1.302667 | 0 | 5.531558 | 0
2018-03-11 13:16 | 222343.5 | 1560.0003 | 3 | 24 | 4.400167 | 2.794755 | 1.399827 | 0 | 5.959076 | 0
2018-03-11 13:18 | 222463.5 | 1680.0006 | 3 | 24 | 4.400141 | 2.585814 | 1.489411 | 0 | 6.353261 | 0
2018-03-11 13:20 | 222583.5 | 1800.0022 | 3 | 24 | 4.400229 | 2.407857 | 1.572532 | 0 | 6.719007 | 0
2018-03-11 13:22 | 222703.5 | 1920.0014 | 3 | 24 | 4.400164 | 2.25451 | 1.650139 | 0 | 7.060486 | 0
2018-03-11 13:24 | 222823.5 | 2040.0014 | 3 | 24 | 4.400182 | 2.121991 | 1.722993 | 0 | 7.381053 | 0
2018-03-11 13:26 | 222943.5 | 2160.0005 | 3 | 24 | 4.400119 | 2.00316 | 1.791695 | 0 | 7.68335 | 0
2018-03-11 13:28 | 223063.5 | 2280.0013 | 3 | 24 | 4.400113 | 1.898181 | 1.85669 | 0 | 7.969334 | 0
2018-03-11 13:30 | 223183.5 | 2400.0007 | 3 | 24 | 4.400169 | 1.802239 | 1.91833 | 0 | 8.240556 | 0
2018-03-11 13:32 | 223303.5 | 2520.0006 | 3 | 24 | 4.400135 | 1.712704 | 1.976854 | 0 | 8.49807 | 0
2018-03-11 13:34 | 223423.5 | 2640.0023 | 3 | 24 | 4.400187 | 1.630387 | 2.032545 | 0 | 8.743116 | 0
2018-03-11 13:36 | 223543.5 | 2760.0008 | 3 | 24 | 4.400099 | 1.549915 | 2.085519 | 0 | 8.976207 | 0
2018-03-11 13:38 | 223663.5 | 2880.0019 | 3 | 24 | 4.400045 | 1.474192 | 2.13593 | 0 | 9.198016 | 0
2018-03-11 13:40 | 223783.5 | 3000.0015 | 3 | 24 | 4.400061 | 1.402118 | 2.183846 | 0 | 9.408854 | 0
2018-03-11 13:42 | 223903.5 | 3120.0008 | 3 | 24 | 4.400079 | 1.33214 | 2.229422 | 0 | 9.609392 | 0
2018-03-11 13:44 | 224023.5 | 3240.0009 | 3 | 24 | 4.400039 | 1.265185 | 2.272726 | 0 | 9.799932 | 0
2018-03-11 13:46 | 224143.5 | 3360.0017 | 3 | 24 | 4.40008 | 1.202456 | 2.313847 | 0 | 9.980865 | 0
2018-03-11 13:48 | 224263.5 | 3480.0015 | 3 | 24 | 4.400102 | 1.139982 | 2.352877 | 0 | 10.1526 | 0
2018-03-11 13:50 | 224383.5 | 3600.0016 | 3 | 24 | 4.400092 | 1.080478 | 2.389875 | 0 | 10.3154 | 0
2018-03-11 13:52 | 224503.5 | 3720.0009 | 3 | 24 | 4.400039 | 1.023371 | 2.424934 | 0 | 10.46966 | 0
2018-03-11 13:54 | 224623.5 | 3840.0008 | 3 | 24 | 4.400056 | 0.9691076 | 2.458142 | 0 | 10.61578 | 0
2018-03-11 13:56 | 224743.5 | 3960 | 3 | 24 | 4.40006 | 0.9167318 | 2.489565 | 0 | 10.75404 | 0
2018-03-11 13:58 | 224863.5 | 4080.0017 | 3 | 24 | 4.40011 | 0.8673143 | 2.519285 | 0 | 10.88481 | 0
2018-03-11 14:00 | 224983.5 | 4200 | 3 | 24 | 4.400092 | 0.8195992 | 2.547379 | 0 | 11.00843 | 0
2018-03-11 14:02 | 225103.5 | 4320.0009 | 3 | 24 | 4.400117 | 0.7737226 | 2.573911 | 0 | 11.12517 | 0
2018-03-11 14:04 | 225223.5 | 4440.0008 | 3 | 24 | 4.400082 | 0.7300148 | 2.598949 | 0 | 11.23533 | 0
2018-03-11 14:06 | 225343.5 | 4560.0001 | 3 | 24 | 4.400002 | 0.6881599 | 2.622555 | 0 | 11.3392 | 0
2018-03-11 14:07 | 225453.5 | 4669.9942 | 3 | 24 | 4.400015 | 0.6519947 | 2.643054 | 0 | 11.4294 | 0
2018-03-11 14:09 | 225573.6 | 120.0008 | 4 | 24 | 4.293277 | 0 | 2.64307 | 0 | 11.42947 | 0
2018-03-11 14:11 | 225693.6 | 240 | 4 | 24 | 4.281693 | 0 | 2.64307 | 0 | 11.42947 | 0
2018-03-11 14:12 | 225753.6 | 300.0038 | 4 | 24 | 4.278534 | 0 | 2.64307 | 0 | 11.42947 | 0
2018-03-11 14:14 | 225873.7 | 120.0009 | 5 | 24 | 3.947852 | -2.282049 | 2.64307 | 0.07606452 | 11.42947 | 0.3037198
2018-03-11 14:16 | 225993.7 | 240.0009 | 5 | 24 | 3.904583 | -2.282183 | 2.64307 | 0.1521331 | 11.42947 | 0.6022857
2018-03-11 14:18 | 226113.7 | 360.001 | 5 | 24 | 3.868488 | -2.282078 | 2.64307 | 0.2281852 | 11.42947 | 0.8978438
2018-03-11 14:20 | 226233.7 | 480.0001 | 5 | 24 | 3.83476 | -2.282076 | 2.64307 | 0.304266 | 11.42947 | 1.190865
2018-03-11 14:22 | 226353.7 | 600.001 | 5 | 24 | 3.80294 | -2.282042 | 2.64307 | 0.3803217 | 11.42947 | 1.481298
2018-03-11 14:24 | 226473.7 | 720.0009 | 5 | 24 | 3.772286 | -2.281734 | 2.64307 | 0.4563828 | 11.42947 | 1.769387
2018-03-11 14:26 | 226593.7 | 840.0009 | 5 | 24 | 3.741969 | -2.282098 | 2.64307 | 0.5324739 | 11.42947 | 2.055266
2018-03-11 14:28 | 226713.7 | 960.0009 | 5 | 24 | 3.712579 | -2.282102 | 2.64307 | 0.6085004 | 11.42947 | 2.338628
2018-03-11 14:30 | 226833.7 | 1080.0009 | 5 | 24 | 3.685358 | -2.282133 | 2.64307 | 0.684606 | 11.42947 | 2.620128
2018-03-11 14:32 | 226953.7 | 1200.0001 | 5 | 24 | 3.660308 | -2.282041 | 2.64307 | 0.760677 | 11.42947 | 2.899511
2018-03-11 14:34 | 227073.7 | 1320.0001 | 5 | 24 | 3.637261 | -2.282047 | 2.64307 | 0.8367419 | 11.42947 | 3.177043
2018-03-11 14:36 | 227193.7 | 1440.0002 | 5 | 24 | 3.615777 | -2.282065 | 2.64307 | 0.9128038 | 11.42947 | 3.452874
2018-03-11 14:38 | 227313.7 | 1560.0009 | 5 | 24 | 3.595351 | -2.282078 | 2.64307 | 0.9888777 | 11.42947 | 3.727158
2018-03-11 14:40 | 227433.7 | 1680.0009 | 5 | 24 | 3.57547 | -2.282095 | 2.64307 | 1.06495 | 11.42947 | 3.999905
2018-03-11 14:42 | 227553.7 | 1800.0001 | 5 | 24 | 3.556302 | -2.282052 | 2.64307 | 1.141019 | 11.42947 | 4.271158
2018-03-11 14:44 | 227673.7 | 1920.0001 | 5 | 24 | 3.537787 | -2.281981 | 2.64307 | 1.217074 | 11.42947 | 4.540923
2018-03-11 14:46 | 227793.7 | 2040.0001 | 5 | 24 | 3.520279 | -2.28183 | 2.64307 | 1.293148 | 11.42947 | 4.809379
2018-03-11 14:48 | 227913.7 | 2160.001 | 5 | 24 | 3.504266 | -2.282059 | 2.64307 | 1.369197 | 11.42947 | 5.076478
2018-03-11 14:50 | 228033.7 | 2280.0001 | 5 | 24 | 3.48839 | -2.28215 | 2.64307 | 1.445265 | 11.42947 | 5.342432
2018-03-11 14:52 | 228153.7 | 2400.0001 | 5 | 24 | 3.473313 | -2.282086 | 2.64307 | 1.521352 | 11.42947 | 5.60728
2018-03-11 14:54 | 228273.7 | 2520.0017 | 5 | 24 | 3.45845 | -2.282078 | 2.64307 | 1.59741 | 11.42947 | 5.870882
2018-03-11 14:56 | 228393.7 | 2640.0001 | 5 | 24 | 3.443927 | -2.282025 | 2.64307 | 1.673489 | 11.42947 | 6.133445
2018-03-11 14:58 | 228513.7 | 2760.0001 | 5 | 24 | 3.429383 | -2.282086 | 2.64307 | 1.74956 | 11.42947 | 6.394879
2018-03-11 15:00 | 228633.7 | 2880.0001 | 5 | 24 | 3.414628 | -2.282137 | 2.64307 | 1.82563 | 11.42947 | 6.655195
2018-03-11 15:02 | 228753.7 | 3000.001 | 5 | 24 | 3.398849 | -2.282015 | 2.64307 | 1.901696 | 11.42947 | 6.914338
2018-03-11 15:04 | 228873.7 | 3120.0011 | 5 | 24 | 3.381574 | -2.282083 | 2.64307 | 1.977759 | 11.42947 | 7.172211
2018-03-11 15:06 | 228993.7 | 3240.0002 | 5 | 24 | 3.3625 | -2.282135 | 2.64307 | 2.053834 | 11.42947 | 7.428759
2018-03-11 15:08 | 229113.7 | 3360.001 | 5 | 24 | 3.341142 | -2.282067 | 2.64307 | 2.129848 | 11.42947 | 7.683566
2018-03-11 15:10 | 229233.7 | 3480.0011 | 5 | 24 | 3.316871 | -2.282133 | 2.64307 | 2.205942 | 11.42947 | 7.936906
2018-03-11 15:12 | 229353.7 | 3600.0003 | 5 | 24 | 3.28808 | -2.282084 | 2.64307 | 2.28203 | 11.42947 | 8.18821
2018-03-11 15:14 | 229473.7 | 3720.0003 | 5 | 24 | 3.254377 | -2.28203 | 2.64307 | 2.358102 | 11.42947 | 8.437101
2018-03-11 15:16 | 229593.7 | 3840.0003 | 5 | 24 | 3.212194 | -2.282179 | 2.64307 | 2.434163 | 11.42947 | 8.683086
2018-03-11 15:18 | 229713.7 | 3960.0004 | 5 | 24 | 3.157283 | -2.282017 | 2.64307 | 2.510241 | 11.42947 | 8.925479
2018-03-11 15:20 | 229833.7 | 4080.0012 | 5 | 24 | 3.081282 | -2.282035 | 2.64307 | 2.58626 | 11.42947 | 9.162782
2018-03-11 15:22 | 229922.9 | 4169.2332 | 5 | 24 | 2.999996 | -2.282113 | 2.64307 | 2.642873 | 11.42947 | 9.335058
2018-03-11 15:24 | 230042.9 | 120.0004 | 6 | 24 | 3.586401 | 0 | 2.64307 | 2.642873 | 11.42947 | 9.335058
2018-03-11 15:26 | 230162.9 | 240.0004 | 6 | 24 | 3.621932 | 0 | 2.64307 | 2.642873 | 11.42947 | 9.335058
2018-03-11 15:27 | 230223 | 300.0041 | 6 | 24 | 3.631356 | 0 | 2.64307 | 2.642873 | 11.42947 | 9.335058
2018-03-11 15:27 | 230223 | 0.0027 | 7 | 25 | 3.631465 | 0 | 0 | 0 | 0 | 0
2018-03-11 15:27 | 230233.2565 | 10.2041 | 2 | 25 | 3.714773 | 0.6473849 | 0.001829326 | 0 | 0.006781564 | 0
2018-03-11 15:29 | 230353.3 | 120.0004 | 3 | 25 | 4.116783 | 3.260032 | 0.110054 | 0 | 0.4471171 | 0
2018-03-11 15:31 | 230473.3 | 240.0004 | 3 | 25 | 4.147099 | 3.260179 | 0.2187602 | 0 | 0.896295 | 0
2018-03-11 15:33 | 230593.3 | 360.002 | 3 | 25 | 4.177296 | 3.26002 | 0.3273851 | 0 | 1.348431 | 0
2018-03-11 15:35 | 230713.3 | 480.0022 | 3 | 25 | 4.202717 | 3.260161 | 0.4360809 | 0 | 1.803918 | 0
2018-03-11 15:37 | 230833.3 | 600.0013 | 3 | 25 | 4.224163 | 3.260192 | 0.5447606 | 0 | 2.261855 | 0
2018-03-11 15:39 | 230953.3 | 720.0007 | 3 | 25 | 4.245645 | 3.259908 | 0.6533837 | 0 | 2.721837 | 0
2018-03-11 15:41 | 231073.3 | 840.0023 | 3 | 25 | 4.269677 | 3.259873 | 0.7620999 | 0 | 3.184687 | 0
2018-03-11 15:43 | 231193.3 | 960.0023 | 3 | 25 | 4.296623 | 3.25987 | 0.8707337 | 0 | 3.649955 | 0
2018-03-11 15:45 | 231313.3 | 1080.0007 | 3 | 25 | 4.325839 | 3.259873 | 0.9793852 | 0 | 4.118347 | 0
2018-03-11 15:47 | 231433.3 | 1200.0013 | 3 | 25 | 4.357357 | 3.259921 | 1.088068 | 0 | 4.59019 | 0
2018-03-11 15:49 | 231553.3 | 1320.0016 | 3 | 25 | 4.389918 | 3.259994 | 1.196698 | 0 | 5.065289 | 0
2018-03-11 15:51 | 231673.3 | 1440.0024 | 3 | 25 | 4.400197 | 3.043782 | 1.30272 | 0 | 5.531635 | 0
2018-03-11 15:53 | 231793.3 | 1560.0001 | 3 | 25 | 4.400113 | 2.792672 | 1.399898 | 0 | 5.959232 | 0
2018-03-11 15:55 | 231913.3 | 1680.0001 | 3 | 25 | 4.40016 | 2.583663 | 1.489405 | 0 | 6.353081 | 0
2018-03-11 15:57 | 232033.3 | 1800.0001 | 3 | 25 | 4.400162 | 2.408004 | 1.572516 | 0 | 6.718777 | 0
2018-03-11 15:59 | 232153.3 | 1920.0008 | 3 | 25 | 4.400129 | 2.2531 | 1.650141 | 0 | 7.060339 | 0
2018-03-11 16:01 | 232273.3 | 2040.0001 | 3 | 25 | 4.40008 | 2.118941 | 1.722962 | 0 | 7.380762 | 0
2018-03-11 16:03 | 232393.3 | 2160.0009 | 3 | 25 | 4.400113 | 2.002187 | 1.791597 | 0 | 7.682764 | 0
2018-03-11 16:05 | 232513.3 | 2280.0009 | 3 | 25 | 4.400079 | 1.895453 | 1.856536 | 0 | 7.968501 | 0
2018-03-11 16:07 | 232633.3 | 2400.0001 | 3 | 25 | 4.400119 | 1.799163 | 1.918133 | 0 | 8.239534 | 0
2018-03-11 16:09 | 232753.3 | 2520.0003 | 3 | 25 | 4.400134 | 1.709873 | 1.976588 | 0 | 8.49674 | 0
2018-03-11 16:11 | 232873.3 | 2640.0012 | 3 | 25 | 4.400139 | 1.625188 | 2.032121 | 0 | 8.741094 | 0
2018-03-11 16:13 | 232993.3 | 2760.001 | 3 | 25 | 4.400128 | 1.546273 | 2.08499 | 0 | 8.973722 | 0
2018-03-11 16:15 | 233113.3 | 2880.0003 | 3 | 25 | 4.400122 | 1.471112 | 2.135242 | 0 | 9.194832 | 0
2018-03-11 16:17 | 233233.3 | 3000.0019 | 3 | 25 | 4.400055 | 1.399146 | 2.183079 | 0 | 9.405321 | 0
2018-03-11 16:19 | 233353.3 | 3120.0011 | 3 | 25 | 4.400096 | 1.330744 | 2.22857 | 0 | 9.605483 | 0
2018-03-11 16:21 | 233473.3 | 3240.0004 | 3 | 25 | 4.400016 | 1.265104 | 2.271824 | 0 | 9.795805 | 0
2018-03-11 16:23 | 233593.3 | 3360.0012 | 3 | 25 | 4.400063 | 1.202456 | 2.312933 | 0 | 9.976686 | 0
2018-03-11 16:25 | 233713.3 | 3480.0005 | 3 | 25 | 4.400027 | 1.140756 | 2.352011 | 0 | 10.14863 | 0
2018-03-11 16:27 | 233833.3 | 3600.0013 | 3 | 25 | 4.400113 | 1.08186 | 2.389061 | 0 | 10.31166 | 0
2018-03-11 16:29 | 233953.3 | 3720.0014 | 3 | 25 | 4.400096 | 1.024477 | 2.424151 | 0 | 10.46605 | 0
2018-03-11 16:31 | 234073.3 | 3840.0014 | 3 | 25 | 4.400035 | 0.9692364 | 2.45736 | 0 | 10.61218 | 0
2018-03-11 16:33 | 234193.3 | 3960.0015 | 3 | 25 | 4.400039 | 0.9174871 | 2.488801 | 0 | 10.75052 | 0
2018-03-11 16:35 | 234313.3 | 4080.0008 | 3 | 25 | 4.400043 | 0.8674307 | 2.518565 | 0 | 10.88148 | 0
2018-03-11 16:37 | 234433.3 | 4200.0001 | 3 | 25 | 4.400082 | 0.819582 | 2.546668 | 0 | 11.00514 | 0
2018-03-11 16:39 | 234553.3 | 4320.0008 | 3 | 25 | 4.400053 | 0.7730045 | 2.57321 | 0 | 11.12192 | 0
2018-03-11 16:41 | 234673.3 | 4440.0008 | 3 | 25 | 4.400044 | 0.7303352 | 2.598263 | 0 | 11.23216 | 0
2018-03-11 16:43 | 234793.3 | 4560.0011 | 3 | 25 | 4.400061 | 0.6892118 | 2.621912 | 0 | 11.33622 | 0
2018-03-11 16:45 | 234905.5 | 4672.1889 | 3 | 25 | 4.400006 | 0.6519966 | 2.642796 | 0 | 11.42811 | 0
2018-03-11 16:47 | 235025.5 | 120.0003 | 4 | 25 | 4.293227 | 0 | 2.642796 | 0 | 11.42811 | 0
2018-03-11 16:49 | 235145.5 | 240.0011 | 4 | 25 | 4.281678 | 0 | 2.642796 | 0 | 11.42811 | 0
2018-03-11 16:50 | 235205.5 | 300.0009 | 4 | 25 | 4.278507 | 0 | 2.642796 | 0 | 11.42811 | 0
2018-03-11 16:52 | 235325.6 | 120.002 | 5 | 25 | 3.947955 | -2.282074 | 2.642796 | 0.07606225 | 11.42811 | 0.3037174
2018-03-11 16:54 | 235445.6 | 240.0004 | 5 | 25 | 3.904926 | -2.282065 | 2.642796 | 0.1521241 | 11.42811 | 0.6022753
2018-03-11 16:56 | 235565.6 | 360.0014 | 5 | 25 | 3.868806 | -2.282096 | 2.642796 | 0.2282011 | 11.42811 | 0.8979577
2018-03-11 16:58 | 235685.6 | 480.0007 | 5 | 25 | 3.835097 | -2.282032 | 2.642796 | 0.3042689 | 11.42811 | 1.190956
2018-03-11 17:00 | 235805.6 | 600.0001 | 5 | 25 | 3.803321 | -2.282026 | 2.642796 | 0.3803286 | 11.42811 | 1.481438
2018-03-11 17:02 | 235925.6 | 720.0009 | 5 | 25 | 3.772608 | -2.28202 | 2.642796 | 0.4563965 | 11.42811 | 1.769574
2018-03-11 17:04 | 236045.6 | 840.0003 | 5 | 25 | 3.742163 | -2.282135 | 2.642796 | 0.5324732 | 11.42811 | 2.055419
2018-03-11 17:06 | 236165.6 | 960 | 5 | 25 | 3.712699 | -2.282071 | 2.642796 | 0.6085257 | 11.42811 | 2.338892
2018-03-11 17:08 | 236285.6 | 1080.0004 | 5 | 25 | 3.68545 | -2.281958 | 2.642796 | 0.6845766 | 11.42811 | 2.620201
2018-03-11 17:10 | 236405.6 | 1200.0014 | 5 | 25 | 3.660564 | -2.281943 | 2.642796 | 0.7606712 | 11.42811 | 2.899681
2018-03-11 17:12 | 236525.6 | 1320.0013 | 5 | 25 | 3.63732 | -2.28208 | 2.642796 | 0.8367322 | 11.42811 | 3.177212
2018-03-11 17:14 | 236645.6 | 1440.0003 | 5 | 25 | 3.615643 | -2.28202 | 2.642796 | 0.9128025 | 11.42811 | 3.453071
2018-03-11 17:16 | 236765.6 | 1560.0008 | 5 | 25 | 3.594979 | -2.281981 | 2.642796 | 0.9888785 | 11.42811 | 3.727346
2018-03-11 17:18 | 236885.6 | 1680.0016 | 5 | 25 | 3.575331 | -2.28202 | 2.642796 | 1.06493 | 11.42811 | 3.999997
2018-03-11 17:20 | 237005.6 | 1800.0007 | 5 | 25 | 3.556311 | -2.282072 | 2.642796 | 1.140989 | 11.42811 | 4.271208
2018-03-11 17:22 | 237125.6 | 1920.0011 | 5 | 25 | 3.538291 | -2.282108 | 2.642796 | 1.21706 | 11.42811 | 4.541044
2018-03-11 17:24 | 237245.6 | 2040.0008 | 5 | 25 | 3.521034 | -2.282071 | 2.642796 | 1.293123 | 11.42811 | 4.809524
2018-03-11 17:26 | 237365.6 | 2160.0016 | 5 | 25 | 3.504357 | -2.28211 | 2.642796 | 1.369213 | 11.42811 | 5.076806
2018-03-11 17:28 | 237485.6 | 2280.0011 | 5 | 25 | 3.488457 | -2.282039 | 2.642796 | 1.445282 | 11.42811 | 5.342771
2018-03-11 17:30 | 237605.6 | 2400.0005 | 5 | 25 | 3.473508 | -2.282078 | 2.642796 | 1.521347 | 11.42811 | 5.607548
2018-03-11 17:32 | 237725.6 | 2520.0013 | 5 | 25 | 3.458621 | -2.282132 | 2.642796 | 1.59741 | 11.42811 | 5.871174
2018-03-11 17:34 | 237845.6 | 2640.0007 | 5 | 25 | 3.44395 | -2.282093 | 2.642796 | 1.673446 | 11.42811 | 6.133595
2018-03-11 17:36 | 237965.6 | 2760.0012 | 5 | 25 | 3.429249 | -2.282039 | 2.642796 | 1.749541 | 11.42811 | 6.395102
2018-03-11 17:38 | 238085.6 | 2880.0002 | 5 | 25 | 3.414287 | -2.28208 | 2.642796 | 1.825617 | 11.42811 | 6.655421
2018-03-11 17:40 | 238205.6 | 3000 | 5 | 25 | 3.398533 | -2.282096 | 2.642796 | 1.901678 | 11.42811 | 6.914529
2018-03-11 17:42 | 238325.6 | 3120.0002 | 5 | 25 | 3.381423 | -2.282086 | 2.642796 | 1.977757 | 11.42811 | 7.17244
2018-03-11 17:44 | 238445.6 | 3240.0006 | 5 | 25 | 3.362858 | -2.282004 | 2.642796 | 2.053823 | 11.42811 | 7.428969
2018-03-11 17:46 | 238565.6 | 3360.0016 | 5 | 25 | 3.341372 | -2.282037 | 2.642796 | 2.129887 | 11.42811 | 7.683959
2018-03-11 17:48 | 238685.6 | 3480.0001 | 5 | 25 | 3.317268 | -2.281973 | 2.642796 | 2.20596 | 11.42811 | 7.937253
2018-03-11 17:50 | 238805.6 | 3600.0009 | 5 | 25 | 3.289112 | -2.282091 | 2.642796 | 2.28202 | 11.42811 | 8.188514
2018-03-11 17:52 | 238925.6 | 3720.0013 | 5 | 25 | 3.254888 | -2.282069 | 2.642796 | 2.358096 | 11.42811 | 8.43748
2018-03-11 17:54 | 239045.6 | 3840.0013 | 5 | 25 | 3.212995 | -2.282063 | 2.642796 | 2.434147 | 11.42811 | 8.683478
2018-03-11 17:56 | 239165.6 | 3960 | 5 | 25 | 3.158563 | -2.282146 | 2.642796 | 2.510229 | 11.42811 | 8.925946
2018-03-11 17:58 | 239285.6 | 4080.0005 | 5 | 25 | 3.082928 | -2.282086 | 2.642796 | 2.586236 | 11.42811 | 9.163315
2018-03-11 17:59 | 239375.4 | 4169.7802 | 5 | 25 | 2.999995 | -2.282133 | 2.642796 | 2.643194 | 11.42811 | 9.336701
2018-03-11 18:01 | 239495.4 | 120.0018 | 6 | 25 | 3.585601 | 0 | 2.642796 | 2.643194 | 11.42811 | 9.336701
2018-03-11 18:03 | 239615.4 | 240.0008 | 6 | 25 | 3.621149 | 0 | 2.642796 | 2.643194 | 11.42811 | 9.336701
2018-03-11 18:04 | 239675.4 | 300.0038 | 6 | 25 | 3.630541 | 0 | 2.642796 | 2.643194 | 11.42811 | 9.336701
2018-03-11 18:04 | 239675.5 | 0.0028 | 7 | 26 | 3.630493 | 0 | 0 | 0 | 0 | 0
2018-03-11 18:05 | 239685.7 | 10.1881 | 2 | 26 | 3.713396 | 0.6473702 | 0.001823913 | 1.59e-10 | 0.00676007 | 5.78e-10
2018-03-11 18:07 | 239805.8 | 120.0005 | 3 | 26 | 4.116551 | 3.260169 | 0.110076 | 1.59e-10 | 0.4471477 | 5.78e-10
2018-03-11 18:09 | 239925.8 | 240.0023 | 3 | 26 | 4.14643 | 3.259887 | 0.2187813 | 1.59e-10 | 0.8962686 | 5.78e-10
2018-03-11 18:11 | 240045.8 | 360.0019 | 3 | 26 | 4.176795 | 3.260104 | 0.3273871 | 1.59e-10 | 1.348264 | 5.78e-10
2018-03-11 18:13 | 240165.8 | 480.0023 | 3 | 26 | 4.202068 | 3.260179 | 0.4360706 | 1.59e-10 | 1.803628 | 5.78e-10
2018-03-11 18:15 | 240285.8 | 600.001 | 3 | 26 | 4.223078 | 3.259812 | 0.5447618 | 1.59e-10 | 2.261511 | 5.78e-10
2018-03-11 18:17 | 240405.8 | 720.0014 | 3 | 26 | 4.244679 | 3.259902 | 0.6534237 | 1.59e-10 | 2.721562 | 5.78e-10
2018-03-11 18:19 | 240525.8 | 840.0002 | 3 | 26 | 4.268998 | 3.260242 | 0.7620915 | 1.59e-10 | 3.18412 | 5.78e-10
2018-03-11 18:21 | 240645.8 | 960.0017 | 3 | 26 | 4.296137 | 3.260163 | 0.8707773 | 1.59e-10 | 3.649541 | 5.78e-10
2018-03-11 18:23 | 240765.8 | 1080.0003 | 3 | 26 | 4.325506 | 3.259805 | 0.9794295 | 1.59e-10 | 4.117892 | 5.78e-10
2018-03-11 18:25 | 240885.8 | 1200.0012 | 3 | 26 | 4.356784 | 3.259894 | 1.088086 | 1.59e-10 | 4.589583 | 5.78e-10
2018-03-11 18:27 | 241005.8 | 1320.0024 | 3 | 26 | 4.389556 | 3.259915 | 1.196765 | 1.59e-10 | 5.06484 | 5.78e-10
2018-03-11 18:29 | 241125.8 | 1440.0019 | 3 | 26 | 4.400213 | 3.04992 | 1.302883 | 1.59e-10 | 5.531593 | 5.78e-10
2018-03-11 18:31 | 241245.8 | 1560.002 | 3 | 26 | 4.400147 | 2.801307 | 1.400295 | 1.59e-10 | 5.960226 | 5.78e-10
2018-03-11 18:33 | 241365.8 | 1680.0005 | 3 | 26 | 4.400191 | 2.588616 | 1.490009 | 1.59e-10 | 6.354982 | 5.78e-10
2018-03-11 18:35 | 241485.8 | 1800.001 | 3 | 26 | 4.400095 | 2.408124 | 1.573256 | 1.59e-10 | 6.721278 | 5.78e-10
2018-03-11 18:37 | 241605.8 | 1920.0013 | 3 | 26 | 4.400161 | 2.256055 | 1.650912 | 1.59e-10 | 7.062976 | 5.78e-10
2018-03-11 18:39 | 241725.8 | 2040.0002 | 3 | 26 | 4.400133 | 2.121697 | 1.723807 | 1.59e-10 | 7.383723 | 5.78e-10
2018-03-11 18:41 | 241845.8 | 2160.0007 | 3 | 26 | 4.400126 | 2.002784 | 1.792517 | 1.59e-10 | 7.686053 | 5.78e-10
2018-03-11 18:43 | 241965.8 | 2280.0015 | 3 | 26 | 4.400089 | 1.896586 | 1.85738 | 1.59e-10 | 7.971458 | 5.78e-10
2018-03-11 18:45 | 242085.8 | 2400.0001 | 3 | 26 | 4.400102 | 1.799783 | 1.919062 | 1.59e-10 | 8.242867 | 5.78e-10
2018-03-11 18:47 | 242205.8 | 2520.0002 | 3 | 26 | 4.40006 | 1.709023 | 1.977533 | 1.59e-10 | 8.500144 | 5.78e-10
2018-03-11 18:49 | 242325.8 | 2640.0021 | 3 | 26 | 4.400121 | 1.626475 | 2.033066 | 1.59e-10 | 8.744493 | 5.78e-10
2018-03-11 18:51 | 242445.8 | 2760.0007 | 3 | 26 | 4.40007 | 1.546679 | 2.085999 | 1.59e-10 | 8.977403 | 5.78e-10
2018-03-11 18:53 | 242565.8 | 2880.0015 | 3 | 26 | 4.400079 | 1.471668 | 2.136266 | 1.59e-10 | 9.198583 | 5.78e-10
2018-03-11 18:55 | 242685.8 | 3000.0013 | 3 | 26 | 4.400101 | 1.399993 | 2.184129 | 1.59e-10 | 9.409181 | 5.78e-10
2018-03-11 18:57 | 242805.8 | 3120.001 | 3 | 26 | 4.400098 | 1.330807 | 2.229625 | 1.59e-10 | 9.609368 | 5.78e-10
2018-03-11 18:59 | 242925.8 | 3240.0003 | 3 | 26 | 4.400126 | 1.264112 | 2.272878 | 1.59e-10 | 9.799686 | 5.78e-10
2018-03-11 19:01 | 243045.8 | 3360.0002 | 3 | 26 | 4.400077 | 1.20022 | 2.313935 | 1.59e-10 | 9.980338 | 5.78e-10
2018-03-11 19:03 | 243165.8 | 3480.0007 | 3 | 26 | 4.400046 | 1.139295 | 2.352929 | 1.59e-10 | 10.15192 | 5.78e-10
2018-03-11 19:05 | 243285.8 | 3600.001 | 3 | 26 | 4.400003 | 1.078775 | 2.389912 | 1.59e-10 | 10.31464 | 5.78e-10
2018-03-11 19:07 | 243405.8 | 3720.0022 | 3 | 26 | 4.400079 | 1.023235 | 2.424943 | 1.59e-10 | 10.46878 | 5.78e-10
2018-03-11 19:09 | 243525.8 | 3840.0001 | 3 | 26 | 4.40006 | 0.9696598 | 2.458161 | 1.59e-10 | 10.61494 | 5.78e-10
2018-03-11 19:11 | 243645.8 | 3960.0004 | 3 | 26 | 4.400074 | 0.9175997 | 2.489599 | 1.59e-10 | 10.75327 | 5.78e-10
2018-03-11 19:13 | 243765.8 | 4080.0004 | 3 | 26 | 4.400088 | 0.8681002 | 2.519352 | 1.59e-10 | 10.88419 | 5.78e-10
2018-03-11 19:15 | 243885.8 | 4200.0002 | 3 | 26 | 4.400084 | 0.8202038 | 2.547475 | 1.59e-10 | 11.00793 | 5.78e-10
2018-03-11 19:17 | 244005.8 | 4320.0008 | 3 | 26 | 4.400081 | 0.7743511 | 2.574029 | 1.59e-10 | 11.12477 | 5.78e-10
2018-03-11 19:19 | 244125.8 | 4440.0012 | 3 | 26 | 4.400058 | 0.7312765 | 2.599119 | 1.59e-10 | 11.23517 | 5.78e-10
2018-03-11 19:21 | 244245.8 | 4560.0001 | 3 | 26 | 4.400032 | 0.68958 | 2.622801 | 1.59e-10 | 11.33937 | 5.78e-10
2018-03-11 19:23 | 244360.8 | 4674.9853 | 3 | 26 | 4.400038 | 0.6519947 | 2.644221 | 1.59e-10 | 11.43362 | 5.78e-10
2018-03-11 19:25 | 244480.8064 | 120.0003 | 4 | 26 | 4.2935 | 0 | 2.644221 | 1.59e-10 | 11.43362 | 5.78e-10
2018-03-11 19:27 | 244600.8075 | 240.0014 | 4 | 26 | 4.281914 | 0 | 2.644221 | 1.59e-10 | 11.43362 | 5.78e-10
2018-03-11 19:28 | 244660.8078 | 300.0017 | 4 | 26 | 4.278802 | 0 | 2.644221 | 1.59e-10 | 11.43362 | 5.78e-10
2018-03-11 19:30 | 244780.9 | 120.0001 | 5 | 26 | 3.948442 | -2.282052 | 2.644221 | 0.07606474 | 11.43362 | 0.3037666
2018-03-11 19:32 | 244900.9 | 240.0011 | 5 | 26 | 3.90523 | -2.282022 | 2.644221 | 0.1521224 | 11.43362 | 0.6023398
2018-03-11 19:34 | 245020.9 | 360.0003 | 5 | 26 | 3.86904 | -2.281986 | 2.644221 | 0.2281936 | 11.43362 | 0.8980199
2018-03-11 19:36 | 245140.9 | 480.0014 | 5 | 26 | 3.83538 | -2.282015 | 2.644221 | 0.3042204 | 11.43362 | 1.190871
2018-03-11 19:38 | 245260.9 | 600.0017 | 5 | 26 | 3.803509 | -2.282098 | 2.644221 | 0.3803293 | 11.43362 | 1.481556
2018-03-11 19:40 | 245380.9 | 720.0012 | 5 | 26 | 3.77265 | -2.282067 | 2.644221 | 0.45639 | 11.43362 | 1.769672
2018-03-11 19:42 | 245500.9 | 840.0001 | 5 | 26 | 3.742295 | -2.282096 | 2.644221 | 0.5324668 | 11.43362 | 2.05553
2018-03-11 19:44 | 245620.9 | 960.0007 | 5 | 26 | 3.712876 | -2.282026 | 2.644221 | 0.6085334 | 11.43362 | 2.339063
2018-03-11 19:46 | 245740.9 | 1080.0002 | 5 | 26 | 3.685677 | -2.282022 | 2.644221 | 0.6845918 | 11.43362 | 2.620405
2018-03-11 19:48 | 245860.9 | 1200.0006 | 5 | 26 | 3.660504 | -2.282081 | 2.644221 | 0.760655 | 11.43362 | 2.89978
2018-03-11 19:50 | 245980.9 | 1320 | 5 | 26 | 3.637335 | -2.282102 | 2.644221 | 0.8367324 | 11.43362 | 3.177373
2018-03-11 19:52 | 246100.9 | 1440.0008 | 5 | 26 | 3.615569 | -2.281988 | 2.644221 | 0.9127712 | 11.43362 | 3.453125
2018-03-11 19:54 | 246220.9 | 1560.0013 | 5 | 26 | 3.594842 | -2.282045 | 2.644221 | 0.9888583 | 11.43362 | 3.727429
2018-03-11 19:56 | 246340.9 | 1680.0009 | 5 | 26 | 3.57513 | -2.282132 | 2.644221 | 1.064923 | 11.43362 | 4.000114
2018-03-11 19:58 | 246460.9 | 1800.0011 | 5 | 26 | 3.556147 | -2.282093 | 2.644221 | 1.140994 | 11.43362 | 4.271353
2018-03-11 20:00 | 246580.9 | 1920.0005 | 5 | 26 | 3.538022 | -2.282154 | 2.644221 | 1.217036 | 11.43362 | 4.541077
2018-03-11 20:02 | 246700.9 | 2040.0004 | 5 | 26 | 3.520826 | -2.282045 | 2.644221 | 1.293138 | 11.43362 | 4.809667
2018-03-11 20:04 | 246820.9 | 2160.0011 | 5 | 26 | 3.504278 | -2.282093 | 2.644221 | 1.369204 | 11.43362 | 5.076841
2018-03-11 20:06 | 246940.9 | 2280.0014 | 5 | 26 | 3.488577 | -2.282032 | 2.644221 | 1.445276 | 11.43362 | 5.342822
2018-03-11 20:08 | 247060.9 | 2400.0007 | 5 | 26 | 3.473321 | -2.282081 | 2.644221 | 1.521336 | 11.43362 | 5.607574
2018-03-11 20:10 | 247180.9 | 2520.0008 | 5 | 26 | 3.458426 | -2.282067 | 2.644221 | 1.597402 | 11.43362 | 5.871204
2018-03-11 20:12 | 247300.9 | 2640.0007 | 5 | 26 | 3.444023 | -2.28214 | 2.644221 | 1.673478 | 11.43362 | 6.13376
2018-03-11 20:14 | 247420.9 | 2760.0015 | 5 | 26 | 3.42942 | -2.282042 | 2.644221 | 1.749534 | 11.43362 | 6.395137
2018-03-11 20:16 | 247540.9 | 2880.0015 | 5 | 26 | 3.414444 | -2.282054 | 2.644221 | 1.825588 | 11.43362 | 6.655401
2018-03-11 20:18 | 247660.9 | 3000.0015 | 5 | 26 | 3.398338 | -2.282069 | 2.644221 | 1.901684 | 11.43362 | 6.914625
2018-03-11 20:20 | 247780.9 | 3120.0016 | 5 | 26 | 3.381074 | -2.282042 | 2.644221 | 1.977744 | 11.43362 | 7.172452
2018-03-11 20:22 | 247900.9 | 3240.0017 | 5 | 26 | 3.362102 | -2.28208 | 2.644221 | 2.053822 | 11.43362 | 7.428968
2018-03-11 20:24 | 248020.9 | 3360.0009 | 5 | 26 | 3.340881 | -2.282072 | 2.644221 | 2.129886 | 11.43362 | 7.683906
2018-03-11 20:26 | 248140.9 | 3480.001 | 5 | 26 | 3.316994 | -2.28208 | 2.644221 | 2.205947 | 11.43362 | 7.937131
2018-03-11 20:28 | 248260.9 | 3600.001 | 5 | 26 | 3.288624 | -2.282072 | 2.644221 | 2.282 | 11.43362 | 8.18834
2018-03-11 20:30 | 248380.9 | 3720.0003 | 5 | 26 | 3.254632 | -2.282132 | 2.644221 | 2.358067 | 11.43362 | 8.437249
2018-03-11 20:32 | 248500.9 | 3840.0003 | 5 | 26 | 3.212276 | -2.282106 | 2.644221 | 2.434153 | 11.43362 | 8.683342
2018-03-11 20:34 | 248620.9 | 3960.0003 | 5 | 26 | 3.157344 | -2.282191 | 2.644221 | 2.510194 | 11.43362 | 8.925623
2018-03-11 20:36 | 248740.9 | 4080.002 | 5 | 26 | 3.081531 | -2.281692 | 2.644221 | 2.586216 | 11.43362 | 9.162952
2018-03-11 20:37 | 248830.4 | 4169.5369 | 5 | 26 | 2.999996 | -2.282172 | 2.644221 | 2.643032 | 11.43362 | 9.335852
2018-03-11 20:39 | 248950.5 | 120.0009 | 6 | 26 | 3.585713 | 0 | 2.644221 | 2.643062 | 11.43362 | 9.335942
2018-03-11 20:41 | 249070.5 | 240.001 | 6 | 26 | 3.621281 | 0 | 2.644221 | 2.643062 | 11.43362 | 9.335942
2018-03-11 20:42 | 249130.5 | 300.0047 | 6 | 26 | 3.630714 | 0 | 2.644221 | 2.643062 | 11.43362 | 9.335942
2018-03-11 20:42 | 249130.5 | 0.0048 | 7 | 27 | 3.630908 | 0 | 0 | 0 | 0 | 0
2018-03-11 20:42 | 249140.8 | 10.197 | 2 | 27 | 3.713697 | 0.6473904 | 0.001821018 | 9.4e-11 | 0.006749737 | 3.43e-10
2018-03-11 20:44 | 249260.8 | 120.001 | 3 | 27 | 4.11672 | 3.259974 | 0.1100911 | 9.4e-11 | 0.447254 | 3.43e-10
2018-03-11 20:46 | 249380.8 | 240.0018 | 3 | 27 | 4.147052 | 3.260156 | 0.2186913 | 9.4e-11 | 0.8959733 | 3.43e-10
2018-03-11 20:48 | 249500.8 | 360.0003 | 3 | 27 | 4.177092 | 3.259879 | 0.3273914 | 9.4e-11 | 1.348412 | 3.43e-10
2018-03-11 20:50 | 249620.8 | 480.0018 | 3 | 27 | 4.202696 | 3.259936 | 0.4360786 | 9.4e-11 | 1.803856 | 3.43e-10
2018-03-11 20:52 | 249740.8 | 600.0003 | 3 | 27 | 4.223872 | 3.259915 | 0.5447118 | 9.4e-11 | 2.261581 | 3.43e-10
2018-03-11 20:54 | 249860.8 | 720.0027 | 3 | 27 | 4.245558 | 3.259868 | 0.6534131 | 9.4e-11 | 2.721886 | 3.43e-10
2018-03-11 20:56 | 249980.8 | 840.002 | 3 | 27 | 4.269433 | 3.260201 | 0.7620723 | 9.4e-11 | 3.184482 | 3.43e-10
2018-03-11 20:58 | 250100.8 | 960.0003 | 3 | 27 | 4.296488 | 3.259881 | 0.8707129 | 9.4e-11 | 3.649761 | 3.43e-10
2018-03-11 21:00 | 250220.8 | 1080.0012 | 3 | 27 | 4.325922 | 3.26018 | 0.9793565 | 9.4e-11 | 4.118125 | 3.43e-10
2018-03-11 21:02 | 250340.8 | 1200.002 | 3 | 27 | 4.357382 | 3.260146 | 1.088058 | 9.4e-11 | 4.590047 | 3.43e-10
2018-03-11 21:04 | 250460.8 | 1320.0004 | 3 | 27 | 4.389942 | 3.25987 | 1.196701 | 9.4e-11 | 5.065202 | 3.43e-10
2018-03-11 21:06 | 250580.8 | 1440.0013 | 3 | 27 | 4.400206 | 3.046956 | 1.302756 | 9.4e-11 | 5.531695 | 3.43e-10
2018-03-11 21:08 | 250700.8 | 1560.0005 | 3 | 27 | 4.400136 | 2.797782 | 1.400063 | 9.4e-11 | 5.959859 | 3.43e-10
2018-03-11 21:10 | 250820.8 | 1680.0006 | 3 | 27 | 4.400125 | 2.586467 | 1.489704 | 9.4e-11 | 6.354297 | 3.43e-10
2018-03-11 21:12 | 250940.8 | 1800.0005 | 3 | 27 | 4.40016 | 2.407557 | 1.572871 | 9.4e-11 | 6.720243 | 3.43e-10
2018-03-11 21:14 | 251060.8 | 1920.0021 | 3 | 27 | 4.400074 | 2.252616 | 1.650478 | 9.4e-11 | 7.061721 | 3.43e-10
2018-03-11 21:16 | 251180.8 | 2040.0005 | 3 | 27 | 4.400169 | 2.120437 | 1.723307 | 9.4e-11 | 7.382181 | 3.43e-10
2018-03-11 21:18 | 251300.8 | 2160.0022 | 3 | 27 | 4.400124 | 2.00036 | 1.791926 | 9.4e-11 | 7.684112 | 3.43e-10
2018-03-11 21:20 | 251420.8 | 2280.0014 | 3 | 27 | 4.400058 | 1.893271 | 1.856826 | 9.4e-11 | 7.969677 | 3.43e-10
2018-03-11 21:22 | 251540.8 | 2400.0022 | 3 | 27 | 4.400125 | 1.799333 | 1.918356 | 9.4e-11 | 8.240417 | 3.43e-10
2018-03-11 21:24 | 251660.8 | 2520.0014 | 3 | 27 | 4.400037 | 1.708391 | 1.976776 | 9.4e-11 | 8.497471 | 3.43e-10
2018-03-11 21:26 | 251780.8 | 2640.0012 | 3 | 27 | 4.400099 | 1.626677 | 2.032378 | 9.4e-11 | 8.742126 | 3.43e-10
2018-03-11 21:28 | 251900.8 | 2760.0005 | 3 | 27 | 4.400105 | 1.546738 | 2.085232 | 9.4e-11 | 8.974687 | 3.43e-10
2018-03-11 21:30 | 252020.8 | 2880.0005 | 3 | 27 | 4.400087 | 1.470892 | 2.135504 | 9.4e-11 | 9.195889 | 3.43e-10
2018-03-11 21:32 | 252140.8 | 3000.0021 | 3 | 27 | 4.400068 | 1.398432 | 2.183325 | 9.4e-11 | 9.406306 | 3.43e-10
2018-03-11 21:34 | 252260.8 | 3120.0005 | 3 | 27 | 4.400129 | 1.330317 | 2.228784 | 9.4e-11 | 9.606328 | 3.43e-10
2018-03-11 21:36 | 252380.8 | 3240.0004 | 3 | 27 | 4.400096 | 1.263232 | 2.271963 | 9.4e-11 | 9.79632 | 3.43e-10
2018-03-11 21:38 | 252500.8 | 3360.0013 | 3 | 27 | 4.40002 | 1.198992 | 2.313015 | 9.4e-11 | 9.976948 | 3.43e-10
2018-03-11 21:40 | 252620.8 | 3480.0012 | 3 | 27 | 4.400089 | 1.139133 | 2.351986 | 9.4e-11 | 10.14843 | 3.43e-10
2018-03-11 21:42 | 252740.8 | 3600.0012 | 3 | 27 | 4.400125 | 1.081165 | 2.388967 | 9.4e-11 | 10.31114 | 3.43e-10
2018-03-11 21:44 | 252860.8 | 3720.0012 | 3 | 27 | 4.400063 | 1.023794 | 2.42403 | 9.4e-11 | 10.46542 | 3.43e-10
2018-03-11 21:46 | 252980.8 | 3840.0012 | 3 | 27 | 4.400066 | 0.9692192 | 2.45722 | 9.4e-11 | 10.61146 | 3.43e-10
2018-03-11 21:48 | 253100.8 | 3960.0004 | 3 | 27 | 4.40007 | 0.9170198 | 2.488657 | 9.4e-11 | 10.74979 | 3.43e-10
2018-03-11 21:50 | 253220.8 | 4080.0004 | 3 | 27 | 4.400034 | 0.8661337 | 2.518363 | 9.4e-11 | 10.8805 | 3.43e-10
2018-03-11 21:52 | 253340.8 | 4200.0005 | 3 | 27 | 4.4001 | 0.8191605 | 2.546423 | 9.4e-11 | 11.00396 | 3.43e-10
2018-03-11 21:54 | 253460.8 | 4320.0012 | 3 | 27 | 4.400075 | 0.7733688 | 2.572973 | 9.4e-11 | 11.12078 | 3.43e-10
2018-03-11 21:56 | 253580.8 | 4440.0013 | 3 | 27 | 4.400136 | 0.7304811 | 2.598014 | 9.4e-11 | 11.23096 | 3.43e-10
2018-03-11 21:58 | 253700.8 | 4560.0005 | 3 | 27 | 4.400045 | 0.688982 | 2.621647 | 9.4e-11 | 11.33495 | 3.43e-10
2018-03-11 22:00 | 253811.8 | 4671.0053 | 3 | 27 | 4.400032 | 0.6519899 | 2.642316 | 9.4e-11 | 11.42589 | 3.43e-10
2018-03-11 22:02 | 253931.9 | 120.0002 | 4 | 27 | 4.293237 | 0 | 2.642316 | 9.4e-11 | 11.42589 | 3.43e-10
2018-03-11 22:04 | 254051.9 | 240.0002 | 4 | 27 | 4.281692 | 0 | 2.642316 | 9.4e-11 | 11.42589 | 3.43e-10
2018-03-11 22:05 | 254111.9 | 300.004 | 4 | 27 | 4.278529 | 0 | 2.642316 | 9.4e-11 | 11.42589 | 3.43e-10
2018-03-11 22:07 | 254232 | 120.001 | 5 | 27 | 3.947948 | -2.282096 | 2.642316 | 0.07606095 | 11.42589 | 0.3037157
2018-03-11 22:09 | 254352 | 240.0003 | 5 | 27 | 3.904788 | -2.282078 | 2.642316 | 0.1521232 | 11.42589 | 0.6022676
2018-03-11 22:11 | 254472 | 360.0002 | 5 | 27 | 3.868575 | -2.282152 | 2.642316 | 0.2281934 | 11.42589 | 0.8979099
2018-03-11 22:13 | 254592 | 480.0002 | 5 | 27 | 3.83478 | -2.2821 | 2.642316 | 0.3042653 | 11.42589 | 1.190898
2018-03-11 22:15 | 254712 | 600.0003 | 5 | 27 | 3.802962 | -2.282113 | 2.642316 | 0.3803189 | 11.42589 | 1.48133
2018-03-11 22:17 | 254832 | 720.0012 | 5 | 27 | 3.772272 | -2.282098 | 2.642316 | 0.4564057 | 11.42589 | 1.769514
2018-03-11 22:19 | 254952 | 840.0012 | 5 | 27 | 3.741916 | -2.282122 | 2.642316 | 0.5324731 | 11.42589 | 2.055303
2018-03-11 22:21 | 255072 | 960.0014 | 5 | 27 | 3.712698 | -2.282054 | 2.642316 | 0.6085245 | 11.42589 | 2.338764
2018-03-11 22:23 | 255192 | 1080.0011 | 5 | 27 | 3.685239 | -2.281949 | 2.642316 | 0.6846103 | 11.42589 | 2.620188
2018-03-11 22:25 | 255312 | 1200.0008 | 5 | 27 | 3.660351 | -2.282185 | 2.642316 | 0.7606573 | 11.42589 | 2.89948
2018-03-11 22:27 | 255432 | 1320.0014 | 5 | 27 | 3.637274 | -2.282122 | 2.642316 | 0.8367332 | 11.42589 | 3.177055
2018-03-11 22:29 | 255552 | 1440.0014 | 5 | 27 | 3.615385 | -2.282108 | 2.642316 | 0.9128152 | 11.42589 | 3.452943
2018-03-11 22:31 | 255672 | 1560.0015 | 5 | 27 | 3.594777 | -2.282115 | 2.642316 | 0.9888721 | 11.42589 | 3.727132
2018-03-11 22:33 | 255792 | 1680 | 5 | 27 | 3.575144 | -2.282063 | 2.642316 | 1.064942 | 11.42589 | 3.999838
2018-03-11 22:35 | 255912 | 1800.0002 | 5 | 27 | 3.556317 | -2.282049 | 2.642316 | 1.140997 | 11.42589 | 4.271025
2018-03-11 22:37 | 256032 | 1920.0004 | 5 | 27 | 3.538116 | -2.282124 | 2.642316 | 1.217071 | 11.42589 | 4.540868
2018-03-11 22:39 | 256152 | 2040.0003 | 5 | 27 | 3.520698 | -2.28205 | 2.642316 | 1.293144 | 11.42589 | 4.809359
2018-03-11 22:41 | 256272 | 2160.0011 | 5 | 27 | 3.50408 | -2.2821 | 2.642316 | 1.369216 | 11.42589 | 5.076555
2018-03-11 22:43 | 256392 | 2280.0011 | 5 | 27 | 3.488302 | -2.282083 | 2.642316 | 1.445275 | 11.42589 | 5.34247
2018-03-11 22:45 | 256512 | 2400.0011 | 5 | 27 | 3.47296 | -2.282015 | 2.642316 | 1.521316 | 11.42589 | 5.607138
2018-03-11 22:47 | 256632 | 2520.0012 | 5 | 27 | 3.458246 | -2.282159 | 2.642316 | 1.597356 | 11.42589 | 5.870658
2018-03-11 22:49 | 256752 | 2640.0011 | 5 | 27 | 3.443895 | -2.282042 | 2.642316 | 1.673495 | 11.42589 | 6.133418
2018-03-11 22:51 | 256872 | 2760.002 | 5 | 27 | 3.429179 | -2.282179 | 2.642316 | 1.749543 | 11.42589 | 6.394763
2018-03-11 22:53 | 256992 | 2880.0003 | 5 | 27 | 3.414182 | -2.282091 | 2.642316 | 1.825626 | 11.42589 | 6.655099
2018-03-11 22:55 | 257112 | 3000.0005 | 5 | 27 | 3.398316 | -2.282074 | 2.642316 | 1.901665 | 11.42589 | 6.914112
2018-03-11 22:57 | 257232 | 3120.0012 | 5 | 27 | 3.381321 | -2.282113 | 2.642316 | 1.977751 | 11.42589 | 7.17204
2018-03-11 22:59 | 257352 | 3240.0013 | 5 | 27 | 3.362193 | -2.282104 | 2.642316 | 2.053792 | 11.42589 | 7.428448
2018-03-11 23:01 | 257472 | 3360.0005 | 5 | 27 | 3.340775 | -2.282142 | 2.642316 | 2.129853 | 11.42589 | 7.683389
2018-03-11 23:03 | 257592 | 3480.0006 | 5 | 27 | 3.31647 | -2.282095 | 2.642316 | 2.205967 | 11.42589 | 7.936769
2018-03-11 23:05 | 257712 | 3600.0006 | 5 | 27 | 3.287818 | -2.282001 | 2.642316 | 2.282037 | 11.42589 | 8.18799
2018-03-11 23:07 | 257832 | 3720.0013 | 5 | 27 | 3.253599 | -2.282106 | 2.642316 | 2.358091 | 11.42589 | 8.436777
2018-03-11 23:09 | 257952 | 3840.0006 | 5 | 27 | 3.211366 | -2.282135 | 2.642316 | 2.434174 | 11.42589 | 8.682774
2018-03-11 23:11 | 258072 | 3960.0012 | 5 | 27 | 3.156502 | -2.282152 | 2.642316 | 2.510185 | 11.42589 | 8.924897
2018-03-11 23:13 | 258192 | 4080.0031 | 5 | 27 | 3.079814 | -2.282103 | 2.642316 | 2.586308 | 11.42589 | 9.162439
2018-03-11 23:15 | 258278 | 4166.0925 | 5 | 27 | 3 | -2.282035 | 2.642316 | 2.64089 | 11.42589 | 9.328493
2018-03-11 23:17 | 258398.1 | 120.0001 | 6 | 27 | 3.585617 | 0 | 2.642316 | 2.64089 | 11.42589 | 9.328493
2018-03-11 23:19 | 258518.1 | 240.0002 | 6 | 27 | 3.621263 | 0 | 2.642316 | 2.64089 | 11.42589 | 9.328493
2018-03-11 23:20 | 258578.1 | 300.0022 | 6 | 27 | 3.630703 | 0 | 2.642316 | 2.64089 | 11.42589 | 9.328493
2018-03-11 23:20 | 258578.1 | 0.0027 | 7 | 28 | 3.630717 | 0 | 0 | 0 | 0 | 0
2018-03-11 23:20 | 258588.4 | 10.1951 | 2 | 28 | 3.713799 | 0.6473509 | 0.001822091 | 4.1e-11 | 0.006753797 | 1.48e-10
2018-03-11 23:22 | 258708.4 | 120.002 | 3 | 28 | 4.117096 | 3.259908 | 0.1100591 | 4.1e-11 | 0.4471491 | 1.48e-10
2018-03-11 23:24 | 258828.4 | 240.0005 | 3 | 28 | 4.147378 | 3.259852 | 0.2187565 | 4.1e-11 | 0.8963118 | 1.48e-10
2018-03-11 23:26 | 258948.4 | 360.0006 | 3 | 28 | 4.177418 | 3.259889 | 0.3274112 | 4.1e-11 | 1.348602 | 1.48e-10
2018-03-11 23:28 | 259068.4 | 480 | 3 | 28 | 4.202768 | 3.259915 | 0.4360713 | 4.1e-11 | 1.803957 | 1.48e-10
2018-03-11 23:30 | 259188.4 | 600.0008 | 3 | 28 | 4.224242 | 3.25982 | 0.5447416 | 4.1e-11 | 2.26185 | 1.48e-10
2018-03-11 23:32 | 259308.4 | 720.0008 | 3 | 28 | 4.246017 | 3.259851 | 0.6533862 | 4.1e-11 | 2.721955 | 1.48e-10
2018-03-11 23:34 | 259428.4 | 840.0015 | 3 | 28 | 4.269954 | 3.259847 | 0.7620511 | 4.1e-11 | 3.184624 | 1.48e-10
2018-03-11 23:36 | 259548.4 | 960.0004 | 3 | 28 | 4.296952 | 3.259923 | 0.8706545 | 4.1e-11 | 3.649799 | 1.48e-10
2018-03-11 23:38 | 259668.4 | 1080.0003 | 3 | 28 | 4.325975 | 3.25983 | 0.9793344 | 4.1e-11 | 4.118344 | 1.48e-10
2018-03-11 23:40 | 259788.4 | 1200.0012 | 3 | 28 | 4.357532 | 3.259839 | 1.088041 | 4.1e-11 | 4.590313 | 1.48e-10
2018-03-11 23:42 | 259908.4 | 1320.002 | 3 | 28 | 4.390423 | 3.259852 | 1.196717 | 4.1e-11 | 5.065657 | 1.48e-10
2018-03-11 23:44 | 260028.4 | 1440.0005 | 3 | 28 | 4.400155 | 3.040605 | 1.302613 | 4.1e-11 | 5.531466 | 1.48e-10
2018-03-11 23:46 | 260148.4 | 1560.0004 | 3 | 28 | 4.400211 | 2.79466 | 1.399748 | 4.1e-11 | 5.958877 | 1.48e-10
2018-03-11 23:48 | 260268.4 | 1680.0003 | 3 | 28 | 4.400125 | 2.583673 | 1.489264 | 4.1e-11 | 6.352759 | 1.48e-10
2018-03-11 23:50 | 260388.4 | 1800.0009 | 3 | 28 | 4.40012 | 2.404027 | 1.572303 | 4.1e-11 | 6.718144 | 1.48e-10
2018-03-11 23:52 | 260508.4 | 1920.0011 | 3 | 28 | 4.400126 | 2.250897 | 1.649845 | 4.1e-11 | 7.059341 | 1.48e-10
2018-03-11 23:54 | 260628.4 | 2040.001 | 3 | 28 | 4.400074 | 2.117875 | 1.7226 | 4.1e-11 | 7.379468 | 1.48e-10
2018-03-11 23:56 | 260748.4 | 2160.0014 | 3 | 28 | 4.400099 | 2.000888 | 1.791164 | 4.1e-11 | 7.681159 | 1.48e-10
2018-03-11 23:58 | 260868.4 | 2280.001 | 3 | 28 | 4.400084 | 1.894917 | 1.856114 | 4.1e-11 | 7.966947 | 1.48e-10
2018-03-12 | 260988.4 | 2400 | 3 | 28 | 4.400134 | 1.798463 | 1.917644 | 4.1e-11 | 8.237683 | 1.48e-10
2018-03-12 00:02 | 261108.4 | 2520.0009 | 3 | 28 | 4.400087 | 1.708653 | 1.976074 | 4.1e-11 | 8.494781 | 1.48e-10
2018-03-12 00:04 | 261228.4 | 2640.0008 | 3 | 28 | 4.40018 | 1.626387 | 2.031631 | 4.1e-11 | 8.739239 | 1.48e-10
2018-03-12 00:06 | 261348.4 | 2760.0002 | 3 | 28 | 4.40011 | 1.547192 | 2.084492 | 4.1e-11 | 8.971832 | 1.48e-10
2018-03-12 00:08 | 261468.4 | 2880.0004 | 3 | 28 | 4.400102 | 1.472247 | 2.134751 | 4.1e-11 | 9.192978 | 1.48e-10
2018-03-12 00:10 | 261588.4 | 3000.0009 | 3 | 28 | 4.400048 | 1.398784 | 2.182614 | 4.1e-11 | 9.403578 | 1.48e-10
2018-03-12 00:12 | 261708.4 | 3120.0009 | 3 | 28 | 4.400073 | 1.330466 | 2.228106 | 4.1e-11 | 9.603745 | 1.48e-10
2018-03-12 00:14 | 261828.4 | 3240.0006 | 3 | 28 | 4.400101 | 1.264093 | 2.271337 | 4.1e-11 | 9.793966 | 1.48e-10
2018-03-12 00:16 | 261948.4 | 3360.0017 | 3 | 28 | 4.400104 | 1.199991 | 2.312405 | 4.1e-11 | 9.974666 | 1.48e-10
2018-03-12 00:18 | 262068.4 | 3480.0014 | 3 | 28 | 4.399992 | 1.138247 | 2.351367 | 4.1e-11 | 10.1461 | 1.48e-10
2018-03-12 00:20 | 262188.4 | 3600.0008 | 3 | 28 | 4.400163 | 1.080637 | 2.388346 | 4.1e-11 | 10.30881 | 1.48e-10
2018-03-12 00:22 | 262308.4 | 3720.0004 | 3 | 28 | 4.399951 | 1.022296 | 2.423396 | 4.1e-11 | 10.46304 | 1.48e-10
2018-03-12 00:24 | 262428.4 | 3840.0016 | 3 | 28 | 4.400051 | 0.968565 | 2.456593 | 4.1e-11 | 10.6091 | 1.48e-10
2018-03-12 00:26 | 262548.4 | 3960.0012 | 3 | 28 | 4.400043 | 0.9159613 | 2.488011 | 4.1e-11 | 10.74734 | 1.48e-10
2018-03-12 00:28 | 262668.4 | 4080.0015 | 3 | 28 | 4.400078 | 0.8669634 | 2.517709 | 4.1e-11 | 10.87802 | 1.48e-10
2018-03-12 00:30 | 262788.4 | 4200.001 | 3 | 28 | 4.399986 | 0.8181152 | 2.545788 | 4.1e-11 | 11.00156 | 1.48e-10
2018-03-12 00:32 | 262908.4 | 4320.0011 | 3 | 28 | 4.399994 | 0.7722797 | 2.572308 | 4.1e-11 | 11.11825 | 1.48e-10
2018-03-12 00:34 | 263028.4 | 4440.0015 | 3 | 28 | 4.400057 | 0.7294302 | 2.597345 | 4.1e-11 | 11.22842 | 1.48e-10
2018-03-12 00:36 | 263148.4 | 4560.0011 | 3 | 28 | 4.400062 | 0.6885414 | 2.620972 | 4.1e-11 | 11.33238 | 1.48e-10
2018-03-12 00:38 | 263258.6 | 4670.1547 | 3 | 28 | 4.400007 | 0.6519918 | 2.641477 | 4.1e-11 | 11.4226 | 1.48e-10
2018-03-12 00:40 | 263378.6 | 120.0012 | 4 | 28 | 4.293201 | 0 | 2.641477 | 4.1e-11 | 11.4226 | 1.48e-10
2018-03-12 00:42 | 263498.6 | 240.0013 | 4 | 28 | 4.281579 | 0 | 2.641477 | 4.1e-11 | 11.4226 | 1.48e-10
2018-03-12 00:43 | 263558.6 | 300.0037 | 4 | 28 | 4.278461 | 0 | 2.641477 | 4.1e-11 | 11.4226 | 1.48e-10
2018-03-12 00:45 | 263678.7 | 120.0012 | 5 | 28 | 3.948104 | -2.282056 | 2.641477 | 0.07605998 | 11.4226 | 0.3037183
2018-03-12 00:47 | 263798.7 | 240.0008 | 5 | 28 | 3.904929 | -2.282089 | 2.641477 | 0.1521169 | 11.4226 | 0.6022566
2018-03-12 00:49 | 263918.7 | 360.0002 | 5 | 28 | 3.868679 | -2.282078 | 2.641477 | 0.2281787 | 11.4226 | 0.8978772
2018-03-12 00:51 | 264038.7 | 480.0004 | 5 | 28 | 3.834879 | -2.282078 | 2.641477 | 0.3041957 | 11.4226 | 1.190663
2018-03-12 00:53 | 264158.7 | 600.0014 | 5 | 28 | 3.803035 | -2.282017 | 2.641477 | 0.3803341 | 11.4226 | 1.481424
2018-03-12 00:55 | 264278.7 | 720.0012 | 5 | 28 | 3.772389 | -2.282093 | 2.641477 | 0.4563587 | 11.4226 | 1.769381
2018-03-12 00:57 | 264398.7 | 840.001 | 5 | 28 | 3.741992 | -2.281997 | 2.641477 | 0.5324706 | 11.4226 | 2.055341
2018-03-12 00:59 | 264518.7 | 960.001 | 5 | 28 | 3.712565 | -2.28203 | 2.641477 | 0.6085392 | 11.4226 | 2.338857
2018-03-12 01:01 | 264638.7 | 1080.0009 | 5 | 28 | 3.685274 | -2.282065 | 2.641477 | 0.6845535 | 11.4226 | 2.620017
2018-03-12 01:03 | 264758.7 | 1200.0015 | 5 | 28 | 3.660262 | -2.282042 | 2.641477 | 0.7606681 | 11.4226 | 2.899555
2018-03-12 01:05 | 264878.7 | 1320.0009 | 5 | 28 | 3.636925 | -2.282056 | 2.641477 | 0.8367404 | 11.4226 | 3.177099
2018-03-12 01:07 | 264998.7 | 1440.0005 | 5 | 28 | 3.615259 | -2.282102 | 2.641477 | 0.9127968 | 11.4226 | 3.452879
2018-03-12 01:09 | 265118.7 | 1560 | 5 | 28 | 3.594875 | -2.282126 | 2.641477 | 0.9888712 | 11.4226 | 3.727126
2018-03-12 01:11 | 265238.7 | 1680.0005 | 5 | 28 | 3.575212 | -2.28198 | 2.641477 | 1.064941 | 11.4226 | 3.999838
2018-03-12 01:13 | 265358.7 | 1800.0009 | 5 | 28 | 3.556198 | -2.282071 | 2.641477 | 1.141004 | 11.4226 | 4.271049
2018-03-12 01:15 | 265478.7 | 1920.0016 | 5 | 28 | 3.53824 | -2.281945 | 2.641477 | 1.217081 | 11.4226 | 4.540903
2018-03-12 01:17 | 265598.7 | 2040.0005 | 5 | 28 | 3.521051 | -2.282135 | 2.641477 | 1.293143 | 11.4226 | 4.809378
2018-03-12 01:19 | 265718.7 | 2160.0014 | 5 | 28 | 3.50435 | -2.282106 | 2.641477 | 1.369221 | 11.4226 | 5.076608
2018-03-12 01:21 | 265838.7 | 2280.0009 | 5 | 28 | 3.488263 | -2.282113 | 2.641477 | 1.445283 | 11.4226 | 5.342539
2018-03-12 01:23 | 265958.7 | 2400.0014 | 5 | 28 | 3.473127 | -2.282072 | 2.641477 | 1.521343 | 11.4226 | 5.607275
2018-03-12 01:25 | 266078.7 | 2520.0016 | 5 | 28 | 3.458498 | -2.282148 | 2.641477 | 1.59742 | 11.4226 | 5.870937
2018-03-12 01:27 | 266198.7 | 2640.0009 | 5 | 28 | 3.444208 | -2.282086 | 2.641477 | 1.673462 | 11.4226 | 6.133384
2018-03-12 01:29 | 266318.7 | 2760.0008 | 5 | 28 | 3.429696 | -2.282104 | 2.641477 | 1.749557 | 11.4226 | 6.394917
2018-03-12 01:31 | 266438.7 | 2880.0006 | 5 | 28 | 3.414569 | -2.282155 | 2.641477 | 1.825628 | 11.4226 | 6.655243
2018-03-12 01:33 | 266558.7 | 3000.0005 | 5 | 28 | 3.398589 | -2.281959 | 2.641477 | 1.901681 | 11.4226 | 6.914337
2018-03-12 01:35 | 266678.7 | 3120.0005 | 5 | 28 | 3.381545 | -2.282117 | 2.641477 | 1.977725 | 11.4226 | 7.172137
2018-03-12 01:37 | 266798.7 | 3240.0008 | 5 | 28 | 3.362571 | -2.282166 | 2.641477 | 2.053812 | 11.4226 | 7.428722
2018-03-12 01:39 | 266918.7 | 3360.0013 | 5 | 28 | 3.340971 | -2.282128 | 2.641477 | 2.129865 | 11.4226 | 7.68365
2018-03-12 01:41 | 267038.7 | 3480.0006 | 5 | 28 | 3.316683 | -2.282084 | 2.641477 | 2.20591 | 11.4226 | 7.936815
2018-03-12 01:43 | 267158.7 | 3600.0009 | 5 | 28 | 3.287848 | -2.282102 | 2.641477 | 2.282032 | 11.4226 | 8.188215
2018-03-12 01:45 | 267278.7 | 3720.0002 | 5 | 28 | 3.253815 | -2.282074 | 2.641477 | 2.358103 | 11.4226 | 8.437073
2018-03-12 01:47 | 267398.7 | 3840.0006 | 5 | 28 | 3.211648 | -2.282054 | 2.641477 | 2.434146 | 11.4226 | 8.682961
2018-03-12 01:49 | 267518.7 | 3960.001 | 5 | 28 | 3.156551 | -2.282072 | 2.641477 | 2.510238 | 11.4226 | 8.925346
2018-03-12 01:51 | 267638.7 | 4080.0019 | 5 | 28 | 3.080043 | -2.282074 | 2.641477 | 2.586309 | 11.4226 | 9.16274
2018-03-12 01:52 | 267725.6 | 4166.8605 | 5 | 28 | 2.999993 | -2.282102 | 2.641477 | 2.641345 | 11.4226 | 9.330178
2018-03-12 01:54 | 267845.6197 | 120.0007 | 6 | 28 | 3.585129 | 0 | 2.641477 | 2.641345 | 11.4226 | 9.330178
2018-03-12 01:56 | 267965.6208 | 240.0018 | 6 | 28 | 3.620876 | 0 | 2.641477 | 2.641345 | 11.4226 | 9.330178
2018-03-12 01:57 | 268025.622 | 300.003 | 6 | 28 | 3.630286 | 0 | 2.641477 | 2.641345 | 11.4226 | 9.330178
2018-03-12 01:57 | 268025.6 | 0.0027 | 7 | 29 | 3.630466 | 0 | 0 | 0 | 0 | 0
2018-03-12 01:57 | 268035.9 | 10.1977 | 2 | 29 | 3.713362 | 0.6473669 | 0.00182895 | 0 | 0.006778609 | 0
2018-03-12 01:59 | 268156 | 120.0024 | 3 | 29 | 4.11679 | 3.259809 | 0.1100946 | 0 | 0.4472644 | 0
2018-03-12 02:01 | 268276 | 240.0012 | 3 | 29 | 4.147211 | 3.260123 | 0.2187675 | 0 | 0.8962908 | 0
2018-03-12 02:03 | 268396 | 360.0015 | 3 | 29 | 4.177437 | 3.259828 | 0.327396 | 0 | 1.34847 | 0
2018-03-12 02:05 | 268516 | 480.0023 | 3 | 29 | 4.202604 | 3.259885 | 0.4360744 | 0 | 1.803896 | 0
2018-03-12 02:07 | 268636 | 600.0016 | 3 | 29 | 4.224013 | 3.260106 | 0.544731 | 0 | 2.261711 | 0
2018-03-12 02:09 | 268756 | 720.002 | 3 | 29 | 4.245491 | 3.259883 | 0.6533793 | 0 | 2.721781 | 0
2018-03-12 02:11 | 268876 | 840.0008 | 3 | 29 | 4.269342 | 3.260055 | 0.7620373 | 0 | 3.184356 | 0
2018-03-12 02:13 | 268996 | 960.0016 | 3 | 29 | 4.29636 | 3.259891 | 0.8707271 | 0 | 3.649838 | 0
2018-03-12 02:15 | 269116 | 1080.0016 | 3 | 29 | 4.325904 | 3.259942 | 0.9793999 | 0 | 4.118324 | 0
2018-03-12 02:17 | 269236 | 1200.0009 | 3 | 29 | 4.357516 | 3.25986 | 1.087946 | 0 | 4.589585 | 0
2018-03-12 02:19 | 269356 | 1320.0001 | 3 | 29 | 4.389854 | 3.259833 | 1.19674 | 0 | 5.065398 | 0
2018-03-12 02:21 | 269476 | 1440.0008 | 3 | 29 | 4.400194 | 3.043878 | 1.3027 | 0 | 5.531472 | 0
2018-03-12 02:23 | 269596 | 1560.0003 | 3 | 29 | 4.400186 | 2.796956 | 1.399919 | 0 | 5.959253 | 0
2018-03-12 02:25 | 269716 | 1680.0012 | 3 | 29 | 4.400107 | 2.584109 | 1.489541 | 0 | 6.353605 | 0
2018-03-12 02:27 | 269836 | 1800.0007 | 3 | 29 | 4.400219 | 2.406833 | 1.572625 | 0 | 6.719185 | 0
2018-03-12 02:29 | 269956 | 1920 | 3 | 29 | 4.400134 | 2.254132 | 1.65022 | 0 | 7.060613 | 0
2018-03-12 02:31 | 270076 | 2040.0024 | 3 | 29 | 4.400098 | 2.11988 | 1.723074 | 0 | 7.381181 | 0
2018-03-12 02:33 | 270196 | 2160.0001 | 3 | 29 | 4.400087 | 2.002856 | 1.791763 | 0 | 7.683419 | 0
2018-03-12 02:35 | 270316 | 2280.0001 | 3 | 29 | 4.400179 | 1.896865 | 1.856686 | 0 | 7.96909 | 0
2018-03-12 02:37 | 270436 | 2400.001 | 3 | 29 | 4.400064 | 1.797887 | 1.918242 | 0 | 8.23994 | 0
2018-03-12 02:39 | 270556 | 2520.0013 | 3 | 29 | 4.400148 | 1.708946 | 1.976664 | 0 | 8.497005 | 0
2018-03-12 02:41 | 270676 | 2640.0001 | 3 | 29 | 4.400155 | 1.626286 | 2.032229 | 0 | 8.741496 | 0
2018-03-12 02:43 | 270796 | 2760.0009 | 3 | 29 | 4.400129 | 1.546371 | 2.085084 | 0 | 8.974064 | 0
2018-03-12 02:45 | 270916 | 2880.0009 | 3 | 29 | 4.400152 | 1.471972 | 2.13532 | 0 | 9.195106 | 0
2018-03-12 02:47 | 271036 | 3000.0001 | 3 | 29 | 4.400118 | 1.399875 | 2.183175 | 0 | 9.405672 | 0
2018-03-12 02:49 | 271156 | 3120.0008 | 3 | 29 | 4.400063 | 1.329349 | 2.228621 | 0 | 9.605637 | 0
2018-03-12 02:51 | 271276 | 3240.0009 | 3 | 29 | 4.399985 | 1.261984 | 2.271852 | 0 | 9.795856 | 0
2018-03-12 02:53 | 271396 | 3360 | 3 | 29 | 4.399953 | 1.198702 | 2.312879 | 0 | 9.976377 | 0
2018-03-12 02:55 | 271516 | 3480.0009 | 3 | 29 | 4.400043 | 1.138138 | 2.351859 | 0 | 10.14789 | 0
2018-03-12 02:57 | 271636 | 3600.0016 | 3 | 29 | 4.40001 | 1.078815 | 2.388819 | 0 | 10.31052 | 0
2018-03-12 02:59 | 271756 | 3720.0009 | 3 | 29 | 4.400037 | 1.021938 | 2.423808 | 0 | 10.46447 | 0
2018-03-12 03:01 | 271876 | 3840.0008 | 3 | 29 | 4.400009 | 0.9674931 | 2.456979 | 0 | 10.61043 | 0
2018-03-12 03:03 | 271996 | 3960 | 3 | 29 | 4.400022 | 0.9148722 | 2.488373 | 0 | 10.74856 | 0
2018-03-12 03:05 | 272116 | 4080.0001 | 3 | 29 | 4.400109 | 0.8654003 | 2.518041 | 0 | 10.8791 | 0
2018-03-12 03:07 | 272236 | 4200.0008 | 3 | 29 | 4.400084 | 0.8176003 | 2.546075 | 0 | 11.00246 | 0
2018-03-12 03:09 | 272356 | 4320.0001 | 3 | 29 | 4.400065 | 0.7723866 | 2.572569 | 0 | 11.11903 | 0
2018-03-12 03:11 | 272476 | 4440.0008 | 3 | 29 | 4.400094 | 0.72931 | 2.597574 | 0 | 11.22905 | 0
2018-03-12 03:13 | 272596 | 4560.0009 | 3 | 29 | 4.40006 | 0.6880636 | 2.621171 | 0 | 11.33288 | 0
2018-03-12 03:15 | 272706.9 | 4670.9766 | 3 | 29 | 4.400116 | 0.6519928 | 2.641815 | 0 | 11.42372 | 0
2018-03-12 03:17 | 272827 | 120.001 | 4 | 29 | 4.293311 | 0 | 2.641815 | 0 | 11.42372 | 0
2018-03-12 03:19 | 272947 | 240.001 | 4 | 29 | 4.28174 | 0 | 2.641815 | 0 | 11.42372 | 0
2018-03-12 03:20 | 273007 | 300.0032 | 4 | 29 | 4.278619 | 0 | 2.641815 | 0 | 11.42372 | 0
2018-03-12 03:22 | 273127.1 | 120.0002 | 5 | 29 | 3.948133 | -2.282023 | 2.641815 | 0.07605343 | 11.42372 | 0.303695
2018-03-12 03:24 | 273247.1 | 240.0002 | 5 | 29 | 3.904829 | -2.28205 | 2.641815 | 0.152128 | 11.42372 | 0.6023055
2018-03-12 03:26 | 273367.1 | 360.0018 | 5 | 29 | 3.868643 | -2.282037 | 2.641815 | 0.2281697 | 11.42372 | 0.8978456
2018-03-12 03:28 | 273487.1 | 480.0002 | 5 | 29 | 3.83482 | -2.282067 | 2.641815 | 0.3042705 | 11.42372 | 1.190951
2018-03-12 03:30 | 273607.1 | 600.0009 | 5 | 29 | 3.803164 | -2.282122 | 2.641815 | 0.3803335 | 11.42372 | 1.481426
2018-03-12 03:32 | 273727.1 | 720.0002 | 5 | 29 | 3.77251 | -2.282013 | 2.641815 | 0.4563815 | 11.42372 | 1.769485
2018-03-12 03:34 | 273847.1 | 840.001 | 5 | 29 | 3.742221 | -2.282096 | 2.641815 | 0.5324759 | 11.42372 | 2.055406
2018-03-12 03:36 | 273967.1 | 960.0002 | 5 | 29 | 3.712762 | -2.282113 | 2.641815 | 0.6085428 | 11.42372 | 2.338933
2018-03-12 03:38 | 274087.1 | 1080.0002 | 5 | 29 | 3.685539 | -2.282118 | 2.641815 | 0.6846041 | 11.42372 | 2.620281
2018-03-12 03:40 | 274207.1 | 1200.0002 | 5 | 29 | 3.660287 | -2.282135 | 2.641815 | 0.7606737 | 11.42372 | 2.899661
2018-03-12 03:42 | 274327.1 | 1320.001 | 5 | 29 | 3.637091 | -2.282152 | 2.641815 | 0.8367406 | 11.42372 | 3.177193
2018-03-12 03:44 | 274447.1 | 1440.001 | 5 | 29 | 3.615518 | -2.282023 | 2.641815 | 0.9127965 | 11.42372 | 3.452987
2018-03-12 03:46 | 274567.1 | 1560.001 | 5 | 29 | 3.59512 | -2.282163 | 2.641815 | 0.9888708 | 11.42372 | 3.727252
2018-03-12 03:48 | 274687.1 | 1680.0002 | 5 | 29 | 3.575363 | -2.282155 | 2.641815 | 1.064944 | 11.42372 | 3.999991
2018-03-12 03:50 | 274807.1 | 1800.001 | 5 | 29 | 3.556416 | -2.28198 | 2.641815 | 1.141013 | 11.42372 | 4.271243
2018-03-12 03:52 | 274927.1 | 1920.0002 | 5 | 29 | 3.53844 | -2.282098 | 2.641815 | 1.217083 | 11.42372 | 4.541097
2018-03-12 03:54 | 275047.1 | 2040.0011 | 5 | 29 | 3.521091 | -2.282084 | 2.641815 | 1.293157 | 11.42372 | 4.809612
2018-03-12 03:56 | 275167.1 | 2160.0011 | 5 | 29 | 3.50454 | -2.282028 | 2.641815 | 1.3692 | 11.42372 | 5.07673
2018-03-12 03:58 | 275287.1 | 2280.0003 | 5 | 29 | 3.48842 | -2.282137 | 2.641815 | 1.445214 | 11.42372 | 5.342506
2018-03-12 04:00 | 275407.1 | 2400.0012 | 5 | 29 | 3.47321 | -2.28208 | 2.641815 | 1.521309 | 11.42372 | 5.607377
2018-03-12 04:02 | 275527.1 | 2520.0003 | 5 | 29 | 3.458565 | -2.282132 | 2.641815 | 1.597428 | 11.42372 | 5.871194
2018-03-12 04:04 | 275647.1 | 2640.0003 | 5 | 29 | 3.443957 | -2.282069 | 2.641815 | 1.673491 | 11.42372 | 6.133708
2018-03-12 04:06 | 275767.1 | 2760.0011 | 5 | 29 | 3.429737 | -2.281925 | 2.641815 | 1.749558 | 11.42372 | 6.395139
2018-03-12 04:08 | 275887.1 | 2880.0004 | 5 | 29 | 3.414534 | -2.282124 | 2.641815 | 1.825592 | 11.42372 | 6.655337
2018-03-12 04:10 | 276007.1 | 3000.0013 | 5 | 29 | 3.398488 | -2.282089 | 2.641815 | 1.901704 | 11.42372 | 6.914618
2018-03-12 04:12 | 276127.1 | 3120.0013 | 5 | 29 | 3.381354 | -2.28211 | 2.641815 | 1.977769 | 11.42372 | 7.172482
2018-03-12 04:14 | 276247.1 | 3240.0004 | 5 | 29 | 3.362366 | -2.28213 | 2.641815 | 2.053824 | 11.42372 | 7.428938
2018-03-12 04:16 | 276367.1 | 3360.0004 | 5 | 29 | 3.341082 | -2.282125 | 2.641815 | 2.129889 | 11.42372 | 7.683908
2018-03-12 04:18 | 276487.1 | 3480.0014 | 5 | 29 | 3.316846 | -2.282166 | 2.641815 | 2.205966 | 11.42372 | 7.937185
2018-03-12 04:20 | 276607.1 | 3600.0014 | 5 | 29 | 3.288441 | -2.282152 | 2.641815 | 2.282041 | 11.42372 | 8.18846
2018-03-12 04:22 | 276727.1 | 3720.0015 | 5 | 29 | 3.254438 | -2.282122 | 2.641815 | 2.358098 | 11.42372 | 8.437325
2018-03-12 04:24 | 276847.1 | 3840.0006 | 5 | 29 | 3.211932 | -2.282057 | 2.641815 | 2.434154 | 11.42372 | 8.68329
2018-03-12 04:26 | 276967.1 | 3960.0016 | 5 | 29 | 3.156569 | -2.282122 | 2.641815 | 2.510251 | 11.42372 | 8.925697
2018-03-12 04:28 | 277087.1 | 4080.0019 | 5 | 29 | 3.080011 | -2.282013 | 2.641815 | 2.586281 | 11.42372 | 9.16296
2018-03-12 04:29 | 277173.7 | 4166.6102 | 5 | 29 | 2.999995 | -2.282152 | 2.641815 | 2.641217 | 11.42372 | 9.330095
2018-03-12 04:31 | 277293.7 | 120.0009 | 6 | 29 | 3.585025 | 0 | 2.641815 | 2.641217 | 11.42372 | 9.330095
2018-03-12 04:33 | 277413.7 | 240.0001 | 6 | 29 | 3.620735 | 0 | 2.641815 | 2.641217 | 11.42372 | 9.330095
2018-03-12 04:34 | 277473.7 | 300.0015 | 6 | 29 | 3.630199 | 0 | 2.641815 | 2.641217 | 11.42372 | 9.330095
2018-03-12 04:34 | 277473.7 | 0.0027 | 7 | 30 | 3.630389 | 0 | 0 | 0 | 0 | 0
2018-03-12 04:35 | 277484 | 10.1945 | 2 | 30 | 3.713324 | 0.647402 | 0.001818808 | 0 | 0.006740917 | 0
2018-03-12 04:37 | 277604.1 | 120.002 | 3 | 30 | 4.116983 | 3.259891 | 0.1101091 | 0 | 0.447341 | 0
2018-03-12 04:39 | 277724.1 | 240.0021 | 3 | 30 | 4.14755 | 3.260049 | 0.2187533 | 0 | 0.8962972 | 0
2018-03-12 04:41 | 277844.1 | 360 | 3 | 30 | 4.177587 | 3.259837 | 0.3273894 | 0 | 1.348523 | 0
2018-03-12 04:43 | 277964.1 | 480.0023 | 3 | 30 | 4.202613 | 3.259881 | 0.4360954 | 0 | 1.804065 | 0
2018-03-12 04:45 | 278084.1 | 600.0008 | 3 | 30 | 4.223828 | 3.259849 | 0.5447395 | 0 | 2.261833 | 0
2018-03-12 04:47 | 278204.1 | 720.0025 | 3 | 30 | 4.245979 | 3.26023 | 0.6533839 | 0 | 2.721912 | 0
2018-03-12 04:49 | 278324.1 | 840.0016 | 3 | 30 | 4.270008 | 3.259894 | 0.7620234 | 0 | 3.184472 | 0
2018-03-12 04:51 | 278444.1 | 960.0001 | 3 | 30 | 4.297045 | 3.259814 | 0.8707504 | 0 | 3.650181 | 0
2018-03-12 04:53 | 278564.1 | 1080.0025 | 3 | 30 | 4.32638 | 3.259889 | 0.9793755 | 0 | 4.118528 | 0
2018-03-12 04:55 | 278684.1 | 1200.0016 | 3 | 30 | 4.357679 | 3.259858 | 1.088051 | 0 | 4.590395 | 0
2018-03-12 04:57 | 278804.1 | 1320.0009 | 3 | 30 | 4.390373 | 3.260079 | 1.196716 | 0 | 5.065685 | 0
2018-03-12 04:59 | 278924.1 | 1440.0009 | 3 | 30 | 4.40019 | 3.042865 | 1.302648 | 0 | 5.531649 | 0
2018-03-12 05:01 | 279044.1 | 1560.0002 | 3 | 30 | 4.40014 | 2.794152 | 1.399789 | 0 | 5.959087 | 0
2018-03-12 05:03 | 279164.1 | 1680.0009 | 3 | 30 | 4.4002 | 2.583243 | 1.48933 | 0 | 6.353083 | 0
2018-03-12 05:05 | 279284.1 | 1800.0011 | 3 | 30 | 4.400133 | 2.405326 | 1.572354 | 0 | 6.718399 | 0
2018-03-12 05:07 | 279404.1 | 1920.0028 | 3 | 30 | 4.400161 | 2.252295 | 1.64993 | 0 | 7.059745 | 0
2018-03-12 05:09 | 279524.1 | 2040.0019 | 3 | 30 | 4.400084 | 2.118806 | 1.72274 | 0 | 7.380118 | 0
2018-03-12 05:11 | 279644.1 | 2160.0011 | 3 | 30 | 4.400174 | 2.002725 | 1.791369 | 0 | 7.682091 | 0
2018-03-12 05:13 | 279764.1 | 2280.0011 | 3 | 30 | 4.400165 | 1.894221 | 1.856272 | 0 | 7.967672 | 0
2018-03-12 05:15 | 279884.1 | 2400.0011 | 3 | 30 | 4.40007 | 1.796605 | 1.917753 | 0 | 8.238194 | 0
2018-03-12 05:17 | 280004.1 | 2520.001 | 3 | 30 | 4.400033 | 1.707333 | 1.976144 | 0 | 8.495123 | 0
2018-03-12 05:19 | 280124.1 | 2640.0011 | 3 | 30 | 4.400162 | 1.62449 | 2.031647 | 0 | 8.739341 | 0
2018-03-12 05:21 | 280244.1 | 2760.0011 | 3 | 30 | 4.400106 | 1.545453 | 2.084457 | 0 | 8.971707 | 0
2018-03-12 05:23 | 280364.1 | 2880.0005 | 3 | 30 | 4.400048 | 1.47021 | 2.134709 | 0 | 9.192822 | 0
2018-03-12 05:25 | 280484.1 | 3000.0005 | 3 | 30 | 4.400141 | 1.399279 | 2.182527 | 0 | 9.403227 | 0
2018-03-12 05:27 | 280604.1 | 3120.0012 | 3 | 30 | 4.400127 | 1.329469 | 2.227974 | 0 | 9.603193 | 0
2018-03-12 05:29 | 280724.1 | 3240.0012 | 3 | 30 | 4.400102 | 1.263299 | 2.271175 | 0 | 9.793283 | 0
2018-03-12 05:31 | 280844.1 | 3360.0005 | 3 | 30 | 4.400118 | 1.198956 | 2.312189 | 0 | 9.973748 | 0
2018-03-12 05:33 | 280964.1 | 3480.0006 | 3 | 30 | 4.400065 | 1.137778 | 2.351101 | 0 | 10.14496 | 0
2018-03-12 05:35 | 281084.1 | 3600.0013 | 3 | 30 | 4.40006 | 1.078326 | 2.388032 | 0 | 10.30746 | 0
2018-03-12 05:37 | 281204.1 | 3720.0007 | 3 | 30 | 4.400054 | 1.021722 | 2.423036 | 0 | 10.46148 | 0
2018-03-12 05:39 | 281324.1 | 3840.0013 | 3 | 30 | 4.400073 | 0.967845 | 2.456186 | 0 | 10.60734 | 0
2018-03-12 05:41 | 281444.1 | 3960.0006 | 3 | 30 | 4.400064 | 0.9156561 | 2.487572 | 0 | 10.74544 | 0
2018-03-12 05:43 | 281564.1 | 4080.0005 | 3 | 30 | 4.400068 | 0.8656902 | 2.51724 | 0 | 10.87598 | 0
2018-03-12 05:45 | 281684.1 | 4200.0006 | 3 | 30 | 4.400026 | 0.8178053 | 2.545313 | 0 | 10.99951 | 0
2018-03-12 05:47 | 281804.1 | 4320.0015 | 3 | 30 | 4.400034 | 0.7730389 | 2.571838 | 0 | 11.11622 | 0
2018-03-12 05:49 | 281924.1 | 4440.0006 | 3 | 30 | 4.4001 | 0.7306366 | 2.596861 | 0 | 11.22632 | 0
2018-03-12 05:51 | 282044.1 | 4560.0007 | 3 | 30 | 4.400105 | 0.6891069 | 2.620498 | 0 | 11.33033 | 0
2018-03-12 05:52 | 282154.7 | 4670.6644 | 3 | 30 | 4.400082 | 0.6519899 | 2.641105 | 0 | 11.421 | 0
2018-03-12 05:54 | 282274.8 | 120.0005 | 4 | 30 | 4.29321 | 0 | 2.641105 | 0 | 11.421 | 0
2018-03-12 05:56 | 282394.8 | 240.0008 | 4 | 30 | 4.281695 | 0 | 2.641105 | 0 | 11.421 | 0
2018-03-12 05:57 | 282454.8 | 300.0022 | 4 | 30 | 4.278522 | 0 | 2.641105 | 0 | 11.421 | 0
2018-03-12 05:59 | 282574.9 | 120.0009 | 5 | 30 | 3.948119 | -2.28205 | 2.641105 | 0.07606063 | 11.421 | 0.3037166
2018-03-12 06:01 | 282694.9 | 240.0001 | 5 | 30 | 3.904924 | -2.281967 | 2.641105 | 0.1521147 | 11.421 | 0.6022495
2018-03-12 06:03 | 282814.9 | 360.0002 | 5 | 30 | 3.868777 | -2.281875 | 2.641105 | 0.2281967 | 11.421 | 0.8979516
2018-03-12 06:05 | 282934.9 | 480.001 | 5 | 30 | 3.835065 | -2.281862 | 2.641105 | 0.3042585 | 11.421 | 1.190922
2018-03-12 06:07 | 283054.9 | 600.001 | 5 | 30 | 3.803247 | -2.281978 | 2.641105 | 0.3803236 | 11.421 | 1.481412
2018-03-12 06:09 | 283174.9 | 720.0002 | 5 | 30 | 3.772533 | -2.282043 | 2.641105 | 0.4564023 | 11.421 | 1.769585
2018-03-12 06:11 | 283294.9 | 840.0002 | 5 | 30 | 3.742133 | -2.282093 | 2.641105 | 0.5324406 | 11.421 | 2.055283
2018-03-12 06:13 | 283414.9 | 960.0002 | 5 | 30 | 3.712822 | -2.282155 | 2.641105 | 0.6085298 | 11.421 | 2.338898
2018-03-12 06:15 | 283534.9 | 1080.001 | 5 | 30 | 3.685449 | -2.282081 | 2.641105 | 0.6845982 | 11.421 | 2.620273
2018-03-12 06:17 | 283654.9 | 1200.0003 | 5 | 30 | 3.660343 | -2.282154 | 2.641105 | 0.7606543 | 11.421 | 2.899606
2018-03-12 06:19 | 283774.9 | 1320.001 | 5 | 30 | 3.637492 | -2.28201 | 2.641105 | 0.8367317 | 11.421 | 3.177192
2018-03-12 06:21 | 283894.9 | 1440.0003 | 5 | 30 | 3.615626 | -2.282144 | 2.641105 | 0.9127802 | 11.421 | 3.452983
2018-03-12 06:23 | 284014.9 | 1560.001 | 5 | 30 | 3.595086 | -2.282161 | 2.641105 | 0.9888608 | 11.421 | 3.727275
2018-03-12 06:25 | 284134.9 | 1680.001 | 5 | 30 | 3.575395 | -2.282032 | 2.641105 | 1.06493 | 11.421 | 3.999997
2018-03-12 06:27 | 284254.9 | 1800.0002 | 5 | 30 | 3.556565 | -2.282096 | 2.641105 | 1.141006 | 11.421 | 4.271278
2018-03-12 06:29 | 284374.9 | 1920.0002 | 5 | 30 | 3.538352 | -2.282102 | 2.641105 | 1.217067 | 11.421 | 4.541094
2018-03-12 06:31 | 284494.9 | 2040.0011 | 5 | 30 | 3.520791 | -2.28211 | 2.641105 | 1.293147 | 11.421 | 4.80962
2018-03-12 06:33 | 284614.9 | 2160.0011 | 5 | 30 | 3.504254 | -2.281799 | 2.641105 | 1.369207 | 11.421 | 5.076774
2018-03-12 06:35 | 284734.9 | 2280.0004 | 5 | 30 | 3.488324 | -2.282135 | 2.641105 | 1.445273 | 11.421 | 5.342716
2018-03-12 06:37 | 284854.9 | 2400.0012 | 5 | 30 | 3.473249 | -2.282096 | 2.641105 | 1.521341 | 11.421 | 5.607491
2018-03-12 06:39 | 284974.9 | 2520.0005 | 5 | 30 | 3.458465 | -2.28202 | 2.641105 | 1.597414 | 11.421 | 5.871144
2018-03-12 06:41 | 285094.9 | 2640.0005 | 5 | 30 | 3.44402 | -2.282086 | 2.641105 | 1.673484 | 11.421 | 6.133684
2018-03-12 06:43 | 285214.9 | 2760.0014 | 5 | 30 | 3.429466 | -2.282096 | 2.641105 | 1.749521 | 11.421 | 6.394997
2018-03-12 06:45 | 285334.9 | 2880.0005 | 5 | 30 | 3.414431 | -2.282083 | 2.641105 | 1.8256 | 11.421 | 6.655339
2018-03-12 06:47 | 285454.9 | 3000.0013 | 5 | 30 | 3.398981 | -2.282118 | 2.641105 | 1.901688 | 11.421 | 6.914549
2018-03-12 06:49 | 285574.9 | 3120.0015 | 5 | 30 | 3.381433 | -2.282074 | 2.641105 | 1.977752 | 11.421 | 7.172433
2018-03-12 06:51 | 285694.9 | 3240.0006 | 5 | 30 | 3.36225 | -2.282113 | 2.641105 | 2.053831 | 11.421 | 7.428969
2018-03-12 06:53 | 285814.9 | 3360.0007 | 5 | 30 | 3.340949 | -2.282081 | 2.641105 | 2.129892 | 11.421 | 7.683912
2018-03-12 06:55 | 285934.9 | 3480.0006 | 5 | 30 | 3.316638 | -2.282166 | 2.641105 | 2.205966 | 11.421 | 7.937176
2018-03-12 06:57 | 286054.9 | 3600.0015 | 5 | 30 | 3.288129 | -2.282072 | 2.641105 | 2.282023 | 11.421 | 8.188371
2018-03-12 06:59 | 286174.9 | 3720.0024 | 5 | 30 | 3.253784 | -2.282172 | 2.641105 | 2.358103 | 11.421 | 8.437259
2018-03-12 07:01 | 286294.9 | 3840.0001 | 5 | 30 | 3.211329 | -2.282161 | 2.641105 | 2.434168 | 11.421 | 8.683211
2018-03-12 07:03 | 286414.9 | 3960.0017 | 5 | 30 | 3.156086 | -2.282098 | 2.641105 | 2.510237 | 11.421 | 8.925499
2018-03-12 07:05 | 286534.9 | 4080.0002 | 5 | 30 | 3.079082 | -2.28213 | 2.641105 | 2.586281 | 11.421 | 9.162765
2018-03-12 07:07 | 286620.5 | 4165.6831 | 5 | 30 | 2.999998 | -2.282111 | 2.641105 | 2.640625 | 11.421 | 9.328071
2018-03-12 07:09 | 286740.5 | 120.001 | 6 | 30 | 3.58485 | 0 | 2.641105 | 2.640625 | 11.421 | 9.328071
2018-03-12 07:11 | 286860.5 | 240.0009 | 6 | 30 | 3.62063 | 0 | 2.641105 | 2.640625 | 11.421 | 9.328071
2018-03-12 07:12 | 286920.6 | 300.0047 | 6 | 30 | 3.630068 | 0 | 2.641105 | 2.640625 | 11.421 | 9.328071
2018-03-12 07:12 | 286920.6 | 0.0027 | 7 | 31 | 3.630221 | 0 | 0 | 0 | 0 | 0
2018-03-12 07:12 | 286930.9 | 10.1936 | 2 | 31 | 3.71316 | 0.6473274 | 0.00182148 | 0 | 0.006750436 | 0
2018-03-12 07:14 | 287050.9 | 120.0004 | 3 | 31 | 4.116921 | 3.259856 | 0.1100909 | 0 | 0.4472412 | 0
2018-03-12 07:16 | 287170.9 | 240.0004 | 3 | 31 | 4.147298 | 3.260148 | 0.2187556 | 0 | 0.8962698 | 0
2018-03-12 07:18 | 287290.9 | 360.0018 | 3 | 31 | 4.177457 | 3.259858 | 0.3274167 | 0 | 1.348588 | 0
2018-03-12 07:20 | 287410.9 | 480.0003 | 3 | 31 | 4.202786 | 3.259988 | 0.4360968 | 0 | 1.80403 | 0
2018-03-12 07:22 | 287530.9 | 600.0007 | 3 | 31 | 4.224083 | 3.259816 | 0.5447528 | 0 | 2.261854 | 0
2018-03-12 07:24 | 287650.9 | 720.0014 | 3 | 31 | 4.245621 | 3.260253 | 0.6534207 | 0 | 2.722033 | 0
2018-03-12 07:26 | 287770.9 | 840.0004 | 3 | 31 | 4.269818 | 3.259789 | 0.7620887 | 0 | 3.184678 | 0
2018-03-12 07:28 | 287890.9 | 960.0006 | 3 | 31 | 4.29679 | 3.259898 | 0.8707138 | 0 | 3.649933 | 0
2018-03-12 07:30 | 288010.9 | 1080.0009 | 3 | 31 | 4.326314 | 3.259913 | 0.979405 | 0 | 4.118541 | 0
2018-03-12 07:32 | 288130.9 | 1200.0003 | 3 | 31 | 4.357866 | 3.260022 | 1.088059 | 0 | 4.590314 | 0
2018-03-12 07:34 | 288250.9 | 1320.0014 | 3 | 31 | 4.390373 | 3.25995 | 1.196725 | 0 | 5.065616 | 0
2018-03-12 07:36 | 288370.9 | 1440.0018 | 3 | 31 | 4.400192 | 3.043195 | 1.302686 | 0 | 5.531706 | 0
2018-03-12 07:38 | 288490.9 | 1560.0004 | 3 | 31 | 4.400172 | 2.793479 | 1.399806 | 0 | 5.95905 | 0
2018-03-12 07:40 | 288610.9 | 1680.0012 | 3 | 31 | 4.400057 | 2.583507 | 1.489357 | 0 | 6.35309 | 0
2018-03-12 07:42 | 288730.9 | 1800.0022 | 3 | 31 | 4.40008 | 2.403872 | 1.572427 | 0 | 6.718609 | 0
2018-03-12 07:44 | 288850.9 | 1920 | 3 | 31 | 4.400123 | 2.252555 | 1.650002 | 0 | 7.059952 | 0
2018-03-12 07:46 | 288970.9 | 2040.001 | 3 | 31 | 4.400059 | 2.11839 | 1.722806 | 0 | 7.380296 | 0
2018-03-12 07:48 | 289090.9 | 2160.0016 | 3 | 31 | 4.400102 | 2.001357 | 1.791483 | 0 | 7.682487 | 0
2018-03-12 07:50 | 289210.9 | 2280.001 | 3 | 31 | 4.400183 | 1.895278 | 1.85638 | 0 | 7.968037 | 0
2018-03-12 07:52 | 289330.9 | 2400.0002 | 3 | 31 | 4.400118 | 1.797858 | 1.91789 | 0 | 8.238688 | 0
2018-03-12 07:54 | 289450.9 | 2520.0003 | 3 | 31 | 4.400095 | 1.708245 | 1.976287 | 0 | 8.495644 | 0
2018-03-12 07:56 | 289570.9 | 2640.0014 | 3 | 31 | 4.400068 | 1.623282 | 2.031806 | 0 | 8.739932 | 0
2018-03-12 07:58 | 289690.9 | 2760.0006 | 3 | 31 | 4.400102 | 1.543213 | 2.084572 | 0 | 8.972106 | 0
2018-03-12 08:00 | 289810.9 | 2880.0004 | 3 | 31 | 4.400035 | 1.467799 | 2.134748 | 0 | 9.192883 | 0
2018-03-12 08:02 | 289930.9 | 3000.0015 | 3 | 31 | 4.400101 | 1.396239 | 2.182468 | 0 | 9.402858 | 0
2018-03-12 08:04 | 290050.9 | 3120.0009 | 3 | 31 | 4.400082 | 1.327599 | 2.227867 | 0 | 9.602616 | 0
2018-03-12 08:06 | 290170.9 | 3240.0013 | 3 | 31 | 4.400023 | 1.261086 | 2.271014 | 0 | 9.792464 | 0
2018-03-12 08:08 | 290290.9 | 3360.0001 | 3 | 31 | 4.400114 | 1.198077 | 2.311991 | 0 | 9.972768 | 0
2018-03-12 08:10 | 290410.9 | 3480.0012 | 3 | 31 | 4.400081 | 1.136803 | 2.350891 | 0 | 10.14393 | 0
2018-03-12 08:12 | 290530.9 | 3600.0014 | 3 | 31 | 4.400041 | 1.077994 | 2.387796 | 0 | 10.30631 | 0
2018-03-12 08:14 | 290650.9 | 3720 | 3 | 31 | 4.400035 | 1.021068 | 2.422784 | 0 | 10.46026 | 0
2018-03-12 08:16 | 290770.9 | 3840.0002 | 3 | 31 | 4.40009 | 0.9676809 | 2.455928 | 0 | 10.6061 | 0
2018-03-12 08:18 | 290890.9 | 3960.0014 | 3 | 31 | 4.400074 | 0.9147758 | 2.48727 | 0 | 10.74401 | 0
2018-03-12 08:20 | 291010.9 | 4080 | 3 | 31 | 4.40008 | 0.8654022 | 2.516948 | 0 | 10.87459 | 0
2018-03-12 08:22 | 291130.9 | 4200.0008 | 3 | 31 | 4.400035 | 0.8174086 | 2.544972 | 0 | 10.9979 | 0
2018-03-12 08:24 | 291250.9 | 4320.0009 | 3 | 31 | 4.400108 | 0.7720251 | 2.571462 | 0 | 11.11446 | 0
2018-03-12 08:26 | 291370.9 | 4440.0009 | 3 | 31 | 4.400125 | 0.7288599 | 2.596457 | 0 | 11.22443 | 0
2018-03-12 08:28 | 291490.9 | 4560.0002 | 3 | 31 | 4.399985 | 0.6868267 | 2.620016 | 0 | 11.3281 | 0
2018-03-12 08:30 | 291597 | 4666.1394 | 3 | 31 | 4.399993 | 0.6519985 | 2.639799 | 0 | 11.41514 | 0
2018-03-12 08:32 | 291717.1 | 120.0004 | 4 | 31 | 4.292968 | 0 | 2.639799 | 0 | 11.41514 | 0
2018-03-12 08:34 | 291837.1 | 240.0013 | 4 | 31 | 4.281393 | 0 | 2.639799 | 0 | 11.41514 | 0
2018-03-12 08:35 | 291897.1 | 300.0019 | 4 | 31 | 4.278235 | 0 | 2.639799 | 0 | 11.41514 | 0
2018-03-12 08:37 | 292017.2 | 120.0004 | 5 | 31 | 3.947708 | -2.282122 | 2.639799 | 0.07603923 | 11.41514 | 0.3036023
2018-03-12 08:39 | 292137.2 | 240.0013 | 5 | 31 | 3.90445 | -2.281956 | 2.639799 | 0.152124 | 11.41514 | 0.6022171
2018-03-12 08:41 | 292257.2 | 360.0006 | 5 | 31 | 3.868352 | -2.282108 | 2.639799 | 0.2282052 | 11.41514 | 0.8978825
2018-03-12 08:43 | 292377.2 | 480.0007 | 5 | 31 | 3.834564 | -2.282081 | 2.639799 | 0.3042634 | 11.41514 | 1.190804
2018-03-12 08:45 | 292497.2 | 600.0003 | 5 | 31 | 3.802753 | -2.282125 | 2.639799 | 0.3803366 | 11.41514 | 1.481291
2018-03-12 08:47 | 292617.2 | 720.0006 | 5 | 31 | 3.772079 | -2.28179 | 2.639799 | 0.4563965 | 11.41514 | 1.769357
2018-03-12 08:49 | 292737.2 | 840.0014 | 5 | 31 | 3.741592 | -2.282098 | 2.639799 | 0.5324756 | 11.41514 | 2.055169
2018-03-12 08:51 | 292857.2 | 960.0014 | 5 | 31 | 3.712183 | -2.282172 | 2.639799 | 0.6085411 | 11.41514 | 2.33865
2018-03-12 08:53 | 292977.2 | 1080.0014 | 5 | 31 | 3.684938 | -2.282089 | 2.639799 | 0.6846011 | 11.41514 | 2.619944
2018-03-12 08:55 | 293097.2 | 1200.0011 | 5 | 31 | 3.659747 | -2.28208 | 2.639799 | 0.7606818 | 11.41514 | 2.899326
2018-03-12 08:57 | 293217.2 | 1320.0014 | 5 | 31 | 3.636886 | -2.282028 | 2.639799 | 0.8367371 | 11.41514 | 3.176783
2018-03-12 08:59 | 293337.2 | 1440.0014 | 5 | 31 | 3.615169 | -2.282111 | 2.639799 | 0.9128189 | 11.41514 | 3.45265
2018-03-12 09:01 | 293457.2 | 1560.0014 | 5 | 31 | 3.594535 | -2.282011 | 2.639799 | 0.9888816 | 11.41514 | 3.726839
2018-03-12 09:03 | 293577.2 | 1680.0009 | 5 | 31 | 3.574694 | -2.282132 | 2.639799 | 1.064945 | 11.41514 | 3.999491
2018-03-12 09:05 | 293697.2 | 1800.0018 | 5 | 31 | 3.555752 | -2.282 | 2.639799 | 1.141025 | 11.41514 | 4.27073
2018-03-12 09:07 | 293817.2 | 1920.0009 | 5 | 31 | 3.537963 | -2.282061 | 2.639799 | 1.217086 | 11.41514 | 4.540497
2018-03-12 09:09 | 293937.2 | 2040.0001 | 5 | 31 | 3.520518 | -2.282071 | 2.639799 | 1.293155 | 11.41514 | 4.808955
2018-03-12 09:11 | 294057.2 | 2160.001 | 5 | 31 | 3.504049 | -2.282108 | 2.639799 | 1.369215 | 11.41514 | 5.076095
2018-03-12 09:13 | 294177.2 | 2280.001 | 5 | 31 | 3.488176 | -2.282025 | 2.639799 | 1.445293 | 11.41514 | 5.342066
2018-03-12 09:15 | 294297.2 | 2400.0011 | 5 | 31 | 3.52368 | -2.281899 | 2.639799 | 1.521347 | 11.41514 | 5.609549
2018-03-12 09:17 | 294417.2 | 2520.0004 | 5 | 31 | 3.485257 | -2.282093 | 2.639799 | 1.597417 | 11.41514 | 5.87614
2018-03-12 09:19 | 294537.2 | 2640.0013 | 5 | 31 | 3.4561 | -2.282095 | 2.639799 | 1.673482 | 11.41514 | 6.140045
2018-03-12 09:21 | 294657.2 | 2760.0014 | 5 | 31 | 3.435053 | -2.282113 | 2.639799 | 1.749564 | 11.41514 | 6.402177
2018-03-12 09:23 | 294777.2 | 2880.0014 | 5 | 31 | 3.415567 | -2.282017 | 2.639799 | 1.825626 | 11.41514 | 6.662699
2018-03-12 09:25 | 294897.2 | 3000.0014 | 5 | 31 | 3.398387 | -2.282078 | 2.639799 | 1.901705 | 11.41514 | 6.921894
2018-03-12 09:27 | 295017.2 | 3120.0007 | 5 | 31 | 3.38131 | -2.282054 | 2.639799 | 1.977748 | 11.41514 | 7.179669
2018-03-12 09:29 | 295137.2 | 3240.0008 | 5 | 31 | 3.362881 | -2.282115 | 2.639799 | 2.053808 | 11.41514 | 7.43617
2018-03-12 09:31 | 295257.2 | 3360.001 | 5 | 31 | 3.341991 | -2.282026 | 2.639799 | 2.129839 | 11.41514 | 7.691073
2018-03-12 09:33 | 295377.2 | 3480.0002 | 5 | 31 | 3.318025 | -2.282111 | 2.639799 | 2.205959 | 11.41514 | 7.944572
2018-03-12 09:35 | 295497.2 | 3600.0018 | 5 | 31 | 3.289672 | -2.282071 | 2.639799 | 2.282019 | 11.41514 | 8.195896
2018-03-12 09:37 | 295617.2 | 3720.0011 | 5 | 31 | 3.255259 | -2.281864 | 2.639799 | 2.358118 | 11.41514 | 8.444969
2018-03-12 09:39 | 295737.2 | 3840.0024 | 5 | 31 | 3.212149 | -2.282035 | 2.639799 | 2.434169 | 11.41514 | 8.690963
2018-03-12 09:41 | 295857.2 | 3960.0021 | 5 | 31 | 3.157099 | -2.282064 | 2.639799 | 2.510148 | 11.41514 | 8.933029
2018-03-12 09:43 | 295977.2 | 4080.0008 | 5 | 31 | 3.079363 | -2.282106 | 2.639799 | 2.586259 | 11.41514 | 9.170543
2018-03-12 09:44 | 296062.4 | 4165.1922 | 5 | 31 | 2.999996 | -2.282128 | 2.639799 | 2.640277 | 11.41514 | 9.334868
2018-03-12 09:46 | 296182.4 | 120.0016 | 6 | 31 | 3.583887 | 0 | 2.639799 | 2.640277 | 11.41514 | 9.334868
2018-03-12 09:48 | 296302.4 | 240.0002 | 6 | 31 | 3.619733 | 0 | 2.639799 | 2.640277 | 11.41514 | 9.334868
2018-03-12 09:49 | 296362.4 | 300.0024 | 6 | 31 | 3.629192 | 0 | 2.639799 | 2.640277 | 11.41514 | 9.334868
2018-03-12 09:49 | 296362.4 | 0.0027 | 7 | 32 | 3.629016 | 0 | 0 | 0 | 0 | 0
2018-03-12 09:49 | 296372.7 | 10.2 | 2 | 32 | 3.712451 | 0.647374 | 0.001818666 | 7e-11 | 0.006738784 | 2.53e-10
2018-03-12 09:51 | 296492.8 | 120.0014 | 3 | 32 | 4.117115 | 3.259868 | 0.1100803 | 7e-11 | 0.4472036 | 2.53e-10
2018-03-12 09:53 | 296612.8 | 240.0011 | 3 | 32 | 4.147357 | 3.26014 | 0.2187584 | 7e-11 | 0.8963017 | 2.53e-10
2018-03-12 09:55 | 296732.8 | 360.0002 | 3 | 32 | 4.177243 | 3.259927 | 0.327429 | 7e-11 | 1.348645 | 2.53e-10
2018-03-12 09:57 | 296852.8 | 480.001 | 3 | 32 | 4.20249 | 3.259864 | 0.4360642 | 7e-11 | 1.803868 | 2.53e-10
2018-03-12 09:59 | 296972.8 | 600.0001 | 3 | 32 | 4.223872 | 3.2599 | 0.5447471 | 7e-11 | 2.261791 | 2.53e-10
2018-03-12 10:01 | 297092.8 | 720.0002 | 3 | 32 | 4.245797 | 3.259837 | 0.6534021 | 7e-11 | 2.721906 | 2.53e-10
2018-03-12 10:03 | 297212.8 | 840.0007 | 3 | 32 | 4.269938 | 3.259934 | 0.7620724 | 7e-11 | 3.184574 | 2.53e-10
2018-03-12 10:05 | 297332.8 | 960.0014 | 3 | 32 | 4.296697 | 3.260159 | 0.8707263 | 7e-11 | 3.649955 | 2.53e-10
2018-03-12 10:07 | 297452.8 | 1080.0015 | 3 | 32 | 4.326156 | 3.259904 | 0.9793209 | 7e-11 | 4.118131 | 2.53e-10
2018-03-12 10:09 | 297572.8 | 1200.0005 | 3 | 32 | 4.357635 | 3.260346 | 1.088065 | 7e-11 | 4.590276 | 2.53e-10
2018-03-12 10:11 | 297692.8 | 1320.0014 | 3 | 32 | 4.390265 | 3.259892 | 1.196729 | 7e-11 | 5.065544 | 2.53e-10
2018-03-12 10:13 | 297812.8 | 1440.0011 | 3 | 32 | 4.400187 | 3.043193 | 1.30266 | 7e-11 | 5.531499 | 2.53e-10
2018-03-12 10:15 | 297932.8 | 1560.0008 | 3 | 32 | 4.40018 | 2.796611 | 1.399853 | 7e-11 | 5.959166 | 2.53e-10
2018-03-12 10:17 | 298052.8 | 1680.0018 | 3 | 32 | 4.400148 | 2.58645 | 1.489439 | 7e-11 | 6.353356 | 2.53e-10
2018-03-12 10:19 | 298172.8 | 1800.0007 | 3 | 32 | 4.400184 | 2.407195 | 1.572599 | 7e-11 | 6.719274 | 2.53e-10
2018-03-12 10:21 | 298292.8 | 1920.0008 | 3 | 32 | 4.400091 | 2.253842 | 1.650193 | 7e-11 | 7.060694 | 2.53e-10
2018-03-12 10:23 | 298412.8 | 2040.0008 | 3 | 32 | 4.400027 | 2.119748 | 1.723 | 7e-11 | 7.381055 | 2.53e-10
2018-03-12 10:25 | 298532.8 | 2160.0001 | 3 | 32 | 4.4001 | 2.001384 | 1.791713 | 7e-11 | 7.683398 | 2.53e-10
2018-03-12 10:27 | 298652.8 | 2280.0008 | 3 | 32 | 4.400103 | 1.895759 | 1.856646 | 7e-11 | 7.969113 | 2.53e-10
2018-03-12 10:29 | 298772.8 | 2400.0014 | 3 | 32 | 4.400049 | 1.796765 | 1.918157 | 7e-11 | 8.239765 | 2.53e-10
2018-03-12 10:31 | 298892.8 | 2520.0005 | 3 | 32 | 4.400129 | 1.709356 | 1.976605 | 7e-11 | 8.496945 | 2.53e-10
2018-03-12 10:33 | 299012.8 | 2640.0002 | 3 | 32 | 4.400112 | 1.624841 | 2.032123 | 7e-11 | 8.741229 | 2.53e-10
2018-03-12 10:35 | 299132.8 | 2760.0006 | 3 | 32 | 4.400053 | 1.544614 | 2.084897 | 7e-11 | 8.973438 | 2.53e-10
2018-03-12 10:37 | 299252.8 | 2880.0006 | 3 | 32 | 4.400135 | 1.469584 | 2.13516 | 7e-11 | 9.194601 | 2.53e-10
2018-03-12 10:39 | 299372.8 | 3000.0006 | 3 | 32 | 4.40007 | 1.397408 | 2.182948 | 7e-11 | 9.404871 | 2.53e-10
2018-03-12 10:41 | 299492.8 | 3120.0016 | 3 | 32 | 4.400122 | 1.329988 | 2.228408 | 7e-11 | 9.6049 | 2.53e-10
2018-03-12 10:43 | 299612.8 | 3240.0009 | 3 | 32 | 4.400037 | 1.26298 | 2.271605 | 7e-11 | 9.79497 | 2.53e-10
2018-03-12 10:45 | 299732.8 | 3360.001 | 3 | 32 | 4.400063 | 1.200391 | 2.312663 | 7e-11 | 9.975625 | 2.53e-10
2018-03-12 10:47 | 299852.8 | 3480.0007 | 3 | 32 | 4.400071 | 1.138427 | 2.351618 | 7e-11 | 10.14703 | 2.53e-10
2018-03-12 10:49 | 299972.8 | 3600.0001 | 3 | 32 | 4.400018 | 1.079363 | 2.388576 | 7e-11 | 10.30965 | 2.53e-10
2018-03-12 10:51 | 300092.8 | 3720.0013 | 3 | 32 | 4.40004 | 1.022431 | 2.423599 | 7e-11 | 10.46375 | 2.53e-10
2018-03-12 10:53 | 300212.8 | 3840.0001 | 3 | 32 | 4.400043 | 0.968255 | 2.45678 | 7e-11 | 10.60975 | 2.53e-10
2018-03-12 10:55 | 300332.8 | 3960.0011 | 3 | 32 | 4.400023 | 0.915616 | 2.488193 | 7e-11 | 10.74797 | 2.53e-10
2018-03-12 10:57 | 300452.8 | 4080.0016 | 3 | 32 | 4.400046 | 0.8661909 | 2.517912 | 7e-11 | 10.87874 | 2.53e-10
2018-03-12 10:59 | 300572.8 | 4200.0012 | 3 | 32 | 4.400029 | 0.8184099 | 2.545967 | 7e-11 | 11.00218 | 2.53e-10
2018-03-12 11:01 | 300692.8 | 4320.0008 | 3 | 32 | 4.400051 | 0.7729692 | 2.572499 | 7e-11 | 11.11892 | 2.53e-10
2018-03-12 11:03 | 300812.8 | 4440.0013 | 3 | 32 | 4.400096 | 0.7298641 | 2.597519 | 7e-11 | 11.22901 | 2.53e-10
2018-03-12 11:05 | 300932.8 | 4560.0004 | 3 | 32 | 4.400048 | 0.688097 | 2.621151 | 7e-11 | 11.33299 | 2.53e-10
2018-03-12 11:07 | 301042.6 | 4669.7896 | 3 | 32 | 4.400012 | 0.6519947 | 2.641576 | 7e-11 | 11.42286 | 2.53e-10
2018-03-12 11:09 | 301162.6 | 120.0005 | 4 | 32 | 4.293285 | 0 | 2.641586 | 7e-11 | 11.42291 | 2.53e-10
2018-03-12 11:11 | 301282.6 | 240.0002 | 4 | 32 | 4.281708 | 0 | 2.641586 | 7e-11 | 11.42291 | 2.53e-10
2018-03-12 11:12 | 301342.6 | 300.0006 | 4 | 32 | 4.278551 | 0 | 2.641586 | 7e-11 | 11.42291 | 2.53e-10
2018-03-12 11:14 | 301462.7 | 120.0005 | 5 | 32 | 3.948562 | -2.282 | 2.641586 | 0.07606542 | 11.42291 | 0.3037636
2018-03-12 11:16 | 301582.7 | 240.0001 | 5 | 32 | 3.905352 | -2.282086 | 2.641586 | 0.1521095 | 11.42291 | 0.60229
2018-03-12 11:18 | 301702.7 | 360.0013 | 5 | 32 | 3.86934 | -2.282115 | 2.641586 | 0.2281871 | 11.42291 | 0.8980087
2018-03-12 11:20 | 301822.7 | 480.0001 | 5 | 32 | 3.835613 | -2.282074 | 2.641586 | 0.3042642 | 11.42291 | 1.191083
2018-03-12 11:22 | 301942.7 | 600.0012 | 5 | 32 | 3.803677 | -2.281954 | 2.641586 | 0.3802752 | 11.42291 | 1.481408
2018-03-12 11:24 | 302062.7 | 720.0007 | 5 | 32 | 3.7729 | -2.282102 | 2.641586 | 0.4564027 | 11.42291 | 1.769796
2018-03-12 11:26 | 302182.7 | 840.001 | 5 | 32 | 3.742768 | -2.282102 | 2.641586 | 0.5324657 | 11.42291 | 2.05562
2018-03-12 11:28 | 302302.7 | 960.0012 | 5 | 32 | 3.713668 | -2.282045 | 2.641586 | 0.6085269 | 11.42291 | 2.339186
2018-03-12 11:30 | 302422.7 | 1080.0016 | 5 | 32 | 3.685833 | -2.282108 | 2.641586 | 0.6845846 | 11.42291 | 2.620563
2018-03-12 11:32 | 302542.7 | 1200.0003 | 5 | 32 | 3.660581 | -2.282034 | 2.641586 | 0.7606343 | 11.42291 | 2.899889
2018-03-12 11:34 | 302662.7 | 1320.0014 | 5 | 32 | 3.637461 | -2.282 | 2.641586 | 0.8367366 | 11.42291 | 3.177577
2018-03-12 11:36 | 302782.7 | 1440.0009 | 5 | 32 | 3.616108 | -2.282039 | 2.641586 | 0.9128014 | 11.42291 | 3.453445
2018-03-12 11:38 | 302902.7 | 1560.0016 | 5 | 32 | 3.595957 | -2.282037 | 2.641586 | 0.9888712 | 11.42291 | 3.727751
2018-03-12 11:40 | 303022.7 | 1680.0003 | 5 | 32 | 3.57628 | -2.282042 | 2.641586 | 1.064906 | 11.42291 | 4.000417
2018-03-12 11:42 | 303142.7 | 1800.0006 | 5 | 32 | 3.557559 | -2.282152 | 2.641586 | 1.141008 | 11.42291 | 4.271861
2018-03-12 11:44 | 303262.7 | 1920.0008 | 5 | 32 | 3.539707 | -2.282095 | 2.641586 | 1.217065 | 11.42291 | 4.541759
2018-03-12 11:46 | 303382.7 | 2040.0004 | 5 | 32 | 3.522244 | -2.282132 | 2.641586 | 1.293051 | 11.42291 | 4.810059
2018-03-12 11:48 | 303502.7 | 2160.0015 | 5 | 32 | 3.505885 | -2.282015 | 2.641586 | 1.369162 | 11.42291 | 5.077512
2018-03-12 11:50 | 303622.7 | 2280.0003 | 5 | 32 | 3.490364 | -2.282081 | 2.641586 | 1.445184 | 11.42291 | 5.343441
2018-03-12 11:52 | 303742.7 | 2400.0003 | 5 | 32 | 3.475461 | -2.282113 | 2.641586 | 1.521343 | 11.42291 | 5.608691
2018-03-12 11:54 | 303862.7 | 2520.0004 | 5 | 32 | 3.461225 | -2.282041 | 2.641586 | 1.59741 | 11.42291 | 5.872518
2018-03-12 11:56 | 303982.7 | 2640.001 | 5 | 32 | 3.446357 | -2.282106 | 2.641586 | 1.673485 | 11.42291 | 6.135267
2018-03-12 11:58 | 304102.7 | 2760.0007 | 5 | 32 | 3.431478 | -2.282049 | 2.641586 | 1.749546 | 11.42291 | 6.396837
2018-03-12 12:00 | 304222.7 | 2880.0009 | 5 | 32 | 3.416028 | -2.282065 | 2.641586 | 1.825578 | 11.42291 | 6.657155
2018-03-12 12:02 | 304342.7 | 3000.0003 | 5 | 32 | 3.399693 | -2.282133 | 2.641586 | 1.901665 | 11.42291 | 6.916455
2018-03-12 12:04 | 304462.7 | 3120.0005 | 5 | 32 | 3.382229 | -2.282167 | 2.641586 | 1.977751 | 11.42291 | 7.174465
2018-03-12 12:06 | 304582.7 | 3240.0006 | 5 | 32 | 3.363343 | -2.282069 | 2.641586 | 2.053824 | 11.42291 | 7.431056
2018-03-12 12:08 | 304702.7 | 3360.0002 | 5 | 32 | 3.342115 | -2.281937 | 2.641586 | 2.129851 | 11.42291 | 7.685978
2018-03-12 12:10 | 304822.7 | 3480.002 | 5 | 32 | 3.317454 | -2.28201 | 2.641586 | 2.205873 | 11.42291 | 7.939141
2018-03-12 12:12 | 304942.7 | 3600.0001 | 5 | 32 | 3.289296 | -2.281932 | 2.641586 | 2.282019 | 11.42291 | 8.190711
2018-03-12 12:14 | 305062.7 | 3720.0003 | 5 | 32 | 3.255661 | -2.282098 | 2.641586 | 2.358098 | 11.42291 | 8.439719
2018-03-12 12:16 | 305182.7 | 3840.0005 | 5 | 32 | 3.21334 | -2.281956 | 2.641586 | 2.434158 | 11.42291 | 8.685805
2018-03-12 12:18 | 305302.7 | 3960.0013 | 5 | 32 | 3.157671 | -2.282061 | 2.641586 | 2.510217 | 11.42291 | 8.9282
2018-03-12 12:20 | 305422.7 | 4080.0006 | 5 | 32 | 3.080578 | -2.282047 | 2.641586 | 2.586272 | 11.42291 | 9.165598
2018-03-12 12:22 | 305509.8 | 4167.1099 | 5 | 32 | 2.999997 | -2.282084 | 2.641586 | 2.641512 | 11.42291 | 9.333673
2018-03-12 12:24 | 305629.8 | 120.0005 | 6 | 32 | 3.583577 | 0 | 2.641586 | 2.641512 | 11.42291 | 9.333673
2018-03-12 12:26 | 305749.8 | 240.0014 | 6 | 32 | 3.619396 | 0 | 2.641586 | 2.641512 | 11.42291 | 9.333673
2018-03-12 12:27 | 305809.8 | 300.0039 | 6 | 32 | 3.628875 | 0 | 2.641586 | 2.641512 | 11.42291 | 9.333673
2018-03-12 12:27 | 305809.9 | 0.0027 | 7 | 33 | 3.628839 | 0 | 0 | 0 | 0 | 0
2018-03-12 12:27 | 305820.1 | 10.1915 | 2 | 33 | 3.712595 | 0.6473713 | 0.001825285 | 0 | 0.006762406 | 0
2018-03-12 12:29 | 305940.2 | 120.0014 | 3 | 33 | 4.116537 | 3.25987 | 0.1100922 | 7.9e-11 | 0.447198 | 2.9e-10
2018-03-12 12:31 | 306060.2 | 240 | 3 | 33 | 4.146955 | 3.260036 | 0.2187611 | 7.9e-11 | 0.8962032 | 2.9e-10
2018-03-12 12:33 | 306180.2 | 360.0002 | 3 | 33 | 4.176892 | 3.259818 | 0.327433 | 7.9e-11 | 1.348505 | 2.9e-10
2018-03-12 12:35 | 306300.2 | 480.0003 | 3 | 33 | 4.202277 | 3.260087 | 0.4360997 | 7.9e-11 | 1.803821 | 2.9e-10
2018-03-12 12:37 | 306420.2 | 600.0017 | 3 | 33 | 4.223653 | 3.259883 | 0.544731 | 7.9e-11 | 2.26149 | 2.9e-10
2018-03-12 12:39 | 306540.2 | 720 | 3 | 33 | 4.245219 | 3.260205 | 0.6533661 | 7.9e-11 | 2.72148 | 2.9e-10
2018-03-12 12:41 | 306660.2 | 840.0035 | 3 | 33 | 4.269472 | 3.260129 | 0.762064 | 7.9e-11 | 3.184222 | 2.9e-10
2018-03-12 12:43 | 306780.2 | 960.0005 | 3 | 33 | 4.29626 | 3.259875 | 0.8707119 | 7.9e-11 | 3.649523 | 2.9e-10
2018-03-12 12:45 | 306900.2 | 1080.0013 | 3 | 33 | 4.325562 | 3.259887 | 0.9794037 | 7.9e-11 | 4.118068 | 2.9e-10
2018-03-12 12:47 | 307020.2 | 1200.0002 | 3 | 33 | 4.356952 | 3.260213 | 1.088077 | 7.9e-11 | 4.589835 | 2.9e-10
2018-03-12 12:49 | 307140.2 | 1320.0012 | 3 | 33 | 4.389748 | 3.259837 | 1.196715 | 7.9e-11 | 5.064947 | 2.9e-10
2018-03-12 12:51 | 307260.2 | 1440.0002 | 3 | 33 | 4.40023 | 3.050086 | 1.30284 | 7.9e-11 | 5.53174 | 2.9e-10
2018-03-12 12:53 | 307380.2 | 1560.0016 | 3 | 33 | 4.400127 | 2.802476 | 1.400241 | 7.9e-11 | 5.960317 | 2.9e-10
2018-03-12 12:55 | 307500.2 | 1680.0021 | 3 | 33 | 4.400163 | 2.593202 | 1.49009 | 7.9e-11 | 6.355668 | 2.9e-10
2018-03-12 12:57 | 307620.2 | 1800.0001 | 3 | 33 | 4.40011 | 2.410708 | 1.573384 | 7.9e-11 | 6.722175 | 2.9e-10
2018-03-12 12:59 | 307740.2 | 1920.0006 | 3 | 33 | 4.400123 | 2.255115 | 1.651077 | 7.9e-11 | 7.064032 | 2.9e-10
2018-03-12 13:01 | 307860.2 | 2040.0013 | 3 | 33 | 4.400084 | 2.1228 | 1.723998 | 7.9e-11 | 7.384893 | 2.9e-10
2018-03-12 13:03 | 307980.2 | 2160.0008 | 3 | 33 | 4.400087 | 2.003146 | 1.792732 | 7.9e-11 | 7.68733 | 2.9e-10
2018-03-12 13:05 | 308100.2 | 2280.0014 | 3 | 33 | 4.40014 | 1.89812 | 1.857688 | 7.9e-11 | 7.973145 | 2.9e-10
2018-03-12 13:07 | 308220.2 | 2400.0012 | 3 | 33 | 4.400149 | 1.799493 | 1.919279 | 7.9e-11 | 8.24415 | 2.9e-10
2018-03-12 13:09 | 308340.2 | 2520.001 | 3 | 33 | 4.400084 | 1.707296 | 1.977704 | 7.9e-11 | 8.501228 | 2.9e-10
2018-03-12 13:11 | 308460.2 | 2640.0008 | 3 | 33 | 4.400138 | 1.623445 | 2.033184 | 7.9e-11 | 8.745342 | 2.9e-10
2018-03-12 13:13 | 308580.2 | 2760.0005 | 3 | 33 | 4.400111 | 1.545691 | 2.085968 | 7.9e-11 | 8.977597 | 2.9e-10
2018-03-12 13:15 | 308700.2 | 2880.0004 | 3 | 33 | 4.400109 | 1.470237 | 2.136225 | 7.9e-11 | 9.198733 | 2.9e-10
2018-03-12 13:17 | 308820.2 | 3000.0011 | 3 | 33 | 4.400071 | 1.397676 | 2.184001 | 7.9e-11 | 9.408953 | 2.9e-10
2018-03-12 13:19 | 308940.2 | 3120.0006 | 3 | 33 | 4.400142 | 1.329235 | 2.229379 | 7.9e-11 | 9.608619 | 2.9e-10
2018-03-12 13:21 | 309060.2 | 3240.0004 | 3 | 33 | 4.400073 | 1.263714 | 2.272604 | 7.9e-11 | 9.79881 | 2.9e-10
2018-03-12 13:23 | 309180.2 | 3360.0013 | 3 | 33 | 4.400084 | 1.199085 | 2.313657 | 7.9e-11 | 9.979449 | 2.9e-10
2018-03-12 13:25 | 309300.2 | 3480.0014 | 3 | 33 | 4.400116 | 1.137894 | 2.352593 | 7.9e-11 | 10.15077 | 2.9e-10
2018-03-12 13:27 | 309420.2 | 3600.0002 | 3 | 33 | 4.400062 | 1.077914 | 2.38951 | 7.9e-11 | 10.31321 | 2.9e-10
2018-03-12 13:29 | 309540.2 | 3720.0004 | 3 | 33 | 4.400047 | 1.020888 | 2.424497 | 7.9e-11 | 10.46715 | 2.9e-10
2018-03-12 13:31 | 309660.2 | 3840.0001 | 3 | 33 | 4.400077 | 0.966917 | 2.457618 | 7.9e-11 | 10.61289 | 2.9e-10
2018-03-12 13:33 | 309780.2 | 3960.0008 | 3 | 33 | 4.400089 | 0.9151735 | 2.488986 | 7.9e-11 | 10.75091 | 2.9e-10
2018-03-12 13:35 | 309900.2 | 4080.0003 | 3 | 33 | 4.399967 | 0.8646393 | 2.518653 | 7.9e-11 | 10.88144 | 2.9e-10
2018-03-12 13:37 | 310020.2 | 4200.0015 | 3 | 33 | 4.400025 | 0.8170109 | 2.546699 | 7.9e-11 | 11.00485 | 2.9e-10
2018-03-12 13:39 | 310140.2 | 4320.0003 | 3 | 33 | 4.400111 | 0.7717752 | 2.573161 | 7.9e-11 | 11.12128 | 2.9e-10
2018-03-12 13:41 | 310260.2 | 4440.0015 | 3 | 33 | 4.400056 | 0.7286987 | 2.598163 | 7.9e-11 | 11.23129 | 2.9e-10
2018-03-12 13:43 | 310380.2 | 4560.0004 | 3 | 33 | 4.399997 | 0.6868458 | 2.621741 | 7.9e-11 | 11.33504 | 2.9e-10
2018-03-12 13:45 | 310485.7 | 4665.5168 | 3 | 33 | 4.399982 | 0.6519966 | 2.641384 | 7.9e-11 | 11.42146 | 2.9e-10
2018-03-12 13:47 | 310605.7 | 120.0004 | 4 | 33 | 4.293259 | 0 | 2.641384 | 7.9e-11 | 11.42146 | 2.9e-10
2018-03-12 13:49 | 310725.7 | 240.0014 | 4 | 33 | 4.281659 | 0 | 2.641384 | 7.9e-11 | 11.42146 | 2.9e-10
2018-03-12 13:50 | 310785.7 | 300.0017 | 4 | 33 | 4.278511 | 0 | 2.641384 | 7.9e-11 | 11.42146 | 2.9e-10
2018-03-12 13:52 | 310905.8 | 120.0005 | 5 | 33 | 3.948558 | -2.282057 | 2.641384 | 0.07600285 | 11.42146 | 0.30351
2018-03-12 13:54 | 311025.8 | 240.0012 | 5 | 33 | 3.905256 | -2.282074 | 2.641384 | 0.1521291 | 11.42146 | 0.6023545
2018-03-12 13:56 | 311145.8 | 360.0004 | 5 | 33 | 3.869312 | -2.282039 | 2.641384 | 0.2281993 | 11.42146 | 0.8980451
2018-03-12 13:58 | 311265.8 | 480.0005 | 5 | 33 | 3.835874 | -2.282071 | 2.641384 | 0.304249 | 11.42146 | 1.191026
2018-03-12 14:00 | 311385.8 | 600.0004 | 5 | 33 | 3.803802 | -2.282132 | 2.641384 | 0.380335 | 11.42146 | 1.481654
2018-03-12 14:02 | 311505.8 | 720.0012 | 5 | 33 | 3.773084 | -2.282028 | 2.641384 | 0.4563864 | 11.42146 | 1.769764
2018-03-12 14:04 | 311625.8 | 840.0014 | 5 | 33 | 3.742593 | -2.282147 | 2.641384 | 0.5324641 | 11.42146 | 2.055644
2018-03-12 14:06 | 311745.8 | 960.0009 | 5 | 33 | 3.713118 | -2.282104 | 2.641384 | 0.608538 | 11.42146 | 2.339224
2018-03-12 14:08 | 311865.8 | 1080.0006 | 5 | 33 | 3.685927 | -2.282113 | 2.641384 | 0.6845909 | 11.42146 | 2.620573
2018-03-12 14:10 | 311985.8 | 1200.0015 | 5 | 33 | 3.660913 | -2.282091 | 2.641384 | 0.7606625 | 11.42146 | 2.900005
2018-03-12 14:12 | 312105.8 | 1320.0009 | 5 | 33 | 3.637897 | -2.282037 | 2.641384 | 0.8367372 | 11.42146 | 3.17762
2018-03-12 14:14 | 312225.8 | 1440.0001 | 5 | 33 | 3.61613 | -2.282115 | 2.641384 | 0.9127755 | 11.42146 | 3.453405
2018-03-12 14:16 | 312345.8 | 1560.0014 | 5 | 33 | 3.595643 | -2.282115 | 2.641384 | 0.988874 | 11.42146 | 3.727798
2018-03-12 14:18 | 312465.8 | 1680 | 5 | 33 | 3.576036 | -2.282132 | 2.641384 | 1.064948 | 11.42146 | 4.000586
2018-03-12 14:20 | 312585.8 | 1800.0014 | 5 | 33 | 3.556995 | -2.282084 | 2.641384 | 1.140996 | 11.42146 | 4.271804
2018-03-12 14:22 | 312705.8 | 1920.0015 | 5 | 33 | 3.538866 | -2.282117 | 2.641384 | 1.217077 | 11.42146 | 4.541729
2018-03-12 14:24 | 312825.8 | 2040.0005 | 5 | 33 | 3.521694 | -2.282056 | 2.641384 | 1.293103 | 11.42146 | 4.810108
2018-03-12 14:26 | 312945.8 | 2160.0012 | 5 | 33 | 3.505355 | -2.282115 | 2.641384 | 1.369198 | 11.42146 | 5.077467
2018-03-12 14:28 | 313065.8 | 2280.0007 | 5 | 33 | 3.489758 | -2.28205 | 2.641384 | 1.445255 | 11.42146 | 5.343478
2018-03-12 14:30 | 313185.8 | 2400.0015 | 5 | 33 | 3.47508 | -2.282147 | 2.641384 | 1.521351 | 11.42146 | 5.608473
2018-03-12 14:32 | 313305.8 | 2520.0001 | 5 | 33 | 3.460551 | -2.282049 | 2.641384 | 1.597397 | 11.42146 | 5.872187
2018-03-12 14:34 | 313425.8 | 2640.0012 | 5 | 33 | 3.445841 | -2.282096 | 2.641384 | 1.673482 | 11.42146 | 6.134919
2018-03-12 14:36 | 313545.8 | 2760.0011 | 5 | 33 | 3.431551 | -2.282104 | 2.641384 | 1.749534 | 11.42146 | 6.396441
2018-03-12 14:38 | 313665.8 | 2880.0007 | 5 | 33 | 3.416614 | -2.282178 | 2.641384 | 1.825582 | 11.42146 | 6.656845
2018-03-12 14:40 | 313785.8 | 3000 | 5 | 33 | 3.400721 | -2.28214 | 2.641384 | 1.901695 | 11.42146 | 6.916298
2018-03-12 14:42 | 313905.8 | 3120.0002 | 5 | 33 | 3.384123 | -2.282108 | 2.641384 | 1.977747 | 11.42146 | 7.174306
2018-03-12 14:44 | 314025.8 | 3240.0004 | 5 | 33 | 3.365571 | -2.282172 | 2.641384 | 2.053798 | 11.42146 | 7.430984
2018-03-12 14:46 | 314145.8 | 3360.0003 | 5 | 33 | 3.344307 | -2.282135 | 2.641384 | 2.129859 | 11.42146 | 7.686188
2018-03-12 14:48 | 314265.8 | 3480.0022 | 5 | 33 | 3.319445 | -2.282104 | 2.641384 | 2.205965 | 11.42146 | 7.939786
2018-03-12 14:50 | 314385.8 | 3600.0007 | 5 | 33 | 3.29038 | -2.282159 | 2.641384 | 2.28204 | 11.42146 | 8.191237
2018-03-12 14:52 | 314505.8 | 3720.0013 | 5 | 33 | 3.256021 | -2.282125 | 2.641384 | 2.358025 | 11.42146 | 8.439999
2018-03-12 14:54 | 314625.8 | 3840 | 5 | 33 | 3.213558 | -2.282178 | 2.641384 | 2.434156 | 11.42146 | 8.686329
2018-03-12 14:56 | 314745.8 | 3960.0015 | 5 | 33 | 3.158109 | -2.282096 | 2.641384 | 2.510244 | 11.42146 | 8.928837
2018-03-12 14:58 | 314865.8 | 4080.0014 | 5 | 33 | 3.080863 | -2.282093 | 2.641384 | 2.586265 | 11.42146 | 9.166167
2018-03-12 14:59 | 314953.1 | 4167.3609 | 5 | 33 | 2.999994 | -2.282065 | 2.641384 | 2.641667 | 11.42146 | 9.334742
2018-03-12 15:01 | 315073.2 | 120.0016 | 6 | 33 | 3.583087 | 0 | 2.641384 | 2.641667 | 11.42146 | 9.334742
2018-03-12 15:03 | 315193.2 | 240.0015 | 6 | 33 | 3.618836 | 0 | 2.641384 | 2.641667 | 11.42146 | 9.334742
2018-03-12 15:04 | 315253.2 | 300.0028 | 6 | 33 | 3.628332 | 0 | 2.641384 | 2.641667 | 11.42146 | 9.334742
2018-03-12 15:04 | 315253.2 | 0.0027 | 7 | 34 | 3.628641 | 0 | 0 | 0 | 0 | 0
2018-03-12 15:04 | 315263.5 | 10.1985 | 2 | 34 | 3.711393 | 0.6473608 | 0.00181989 | 0 | 0.00674137 | 0
2018-03-12 15:06 | 315383.5 | 120.0002 | 3 | 34 | 4.116241 | 3.260161 | 0.1101025 | 0 | 0.4471824 | 0
2018-03-12 15:08 | 315503.5 | 240.0013 | 3 | 34 | 4.146465 | 3.259959 | 0.218745 | 0 | 0.8960333 | 0
2018-03-12 15:10 | 315623.5 | 360.0013 | 3 | 34 | 4.17659 | 3.259871 | 0.3274176 | 0 | 1.3483 | 0
2018-03-12 15:12 | 315743.5 | 480.0012 | 3 | 34 | 4.201986 | 3.259967 | 0.4360527 | 0 | 1.803462 | 0
2018-03-12 15:14 | 315863.5 | 600.0007 | 3 | 34 | 4.223224 | 3.259866 | 0.5447595 | 0 | 2.261422 | 0
2018-03-12 15:16 | 315983.5 | 720.0003 | 3 | 34 | 4.244888 | 3.259889 | 0.6533647 | 0 | 2.721244 | 0
2018-03-12 15:18 | 316103.5 | 840.0006 | 3 | 34 | 4.268997 | 3.259801 | 0.7620813 | 0 | 3.184011 | 0
2018-03-12 15:20 | 316223.5 | 960.0016 | 3 | 34 | 4.296027 | 3.260255 | 0.8707454 | 0 | 3.64934 | 0
2018-03-12 15:22 | 316343.5 | 1080.0002 | 3 | 34 | 4.325336 | 3.259843 | 0.9793933 | 0 | 4.117674 | 0
2018-03-12 15:24 | 316463.5 | 1200.0012 | 3 | 34 | 4.356541 | 3.259864 | 1.088041 | 0 | 4.589301 | 0
2018-03-12 15:26 | 316583.5 | 1320.0006 | 3 | 34 | 4.38937 | 3.260133 | 1.196654 | 0 | 5.064241 | 0
2018-03-12 15:28 | 316703.5 | 1440.0001 | 3 | 34 | 4.400187 | 3.050075 | 1.302885 | 0 | 5.531484 | 0
2018-03-12 15:30 | 316823.5 | 1560.0011 | 3 | 34 | 4.400194 | 2.801282 | 1.400297 | 0 | 5.960116 | 0
2018-03-12 15:32 | 316943.5 | 1680.0006 | 3 | 34 | 4.40014 | 2.590903 | 1.490058 | 0 | 6.355077 | 0
2018-03-12 15:34 | 317063.5 | 1800.0017 | 3 | 34 | 4.400136 | 2.411113 | 1.573359 | 0 | 6.721614 | 0
2018-03-12 15:36 | 317183.5 | 1920.0006 | 3 | 34 | 4.40017 | 2.255334 | 1.651075 | 0 | 7.063575 | 0
2018-03-12 15:38 | 317303.5 | 2040.0018 | 3 | 34 | 4.400026 | 2.12161 | 1.723974 | 0 | 7.384338 | 0
2018-03-12 15:40 | 317423.5 | 2160.0003 | 3 | 34 | 4.400155 | 2.00216 | 1.792685 | 0 | 7.686673 | 0
2018-03-12 15:42 | 317543.5 | 2280.0014 | 3 | 34 | 4.400112 | 1.894933 | 1.857589 | 0 | 7.972261 | 0
2018-03-12 15:44 | 317663.5 | 2400.0016 | 3 | 34 | 4.400127 | 1.798228 | 1.91907 | 0 | 8.242785 | 0
2018-03-12 15:46 | 317783.5 | 2520.0012 | 3 | 34 | 4.400082 | 1.709661 | 1.97748 | 0 | 8.499792 | 0
2018-03-12 15:48 | 317903.5 | 2640.0017 | 3 | 34 | 4.400146 | 1.625435 | 2.033098 | 0 | 8.744518 | 0
2018-03-12 15:50 | 318023.5 | 2760.0006 | 3 | 34 | 4.400081 | 1.544293 | 2.085876 | 0 | 8.976744 | 0
2018-03-12 15:52 | 318143.5 | 2880.0016 | 3 | 34 | 4.400077 | 1.469099 | 2.136109 | 0 | 9.197775 | 0
2018-03-12 15:54 | 318263.5 | 3000.0011 | 3 | 34 | 4.4001 | 1.397609 | 2.183879 | 0 | 9.407967 | 0
2018-03-12 15:56 | 318383.5 | 3120.0009 | 3 | 34 | 4.400127 | 1.328598 | 2.229275 | 0 | 9.607711 | 0
2018-03-12 15:58 | 318503.5 | 3240.0009 | 3 | 34 | 4.400068 | 1.262996 | 2.272468 | 0 | 9.797764 | 0
2018-03-12 16:00 | 318623.5 | 3360.0013 | 3 | 34 | 4.400088 | 1.198609 | 2.313488 | 0 | 9.978254 | 0
2018-03-12 16:02 | 318743.5 | 3480.0007 | 3 | 34 | 4.400087 | 1.136753 | 2.35239 | 0 | 10.14943 | 0
2018-03-12 16:04 | 318863.5 | 3600.001 | 3 | 34 | 4.400084 | 1.078289 | 2.389277 | 0 | 10.31173 | 0
2018-03-12 16:06 | 318983.5 | 3720.0007 | 3 | 34 | 4.400066 | 1.021317 | 2.424261 | 0 | 10.46566 | 0
2018-03-12 16:08 | 319103.5 | 3840.0005 | 3 | 34 | 4.400012 | 0.9666853 | 2.457401 | 0 | 10.61148 | 0
2018-03-12 16:10 | 319223.5 | 3960.0015 | 3 | 34 | 4.400071 | 0.9145536 | 2.488755 | 0 | 10.74944 | 0
2018-03-12 16:12 | 319343.5 | 4080.0005 | 3 | 34 | 4.400095 | 0.8651609 | 2.518385 | 0 | 10.87982 | 0
2018-03-12 16:14 | 319463.5 | 4200.0015 | 3 | 34 | 4.400096 | 0.8177996 | 2.546433 | 0 | 11.00323 | 0
2018-03-12 16:16 | 319583.5 | 4320.0007 | 3 | 34 | 4.399988 | 0.7716465 | 2.572915 | 0 | 11.11975 | 0
2018-03-12 16:18 | 319703.5 | 4440.0006 | 3 | 34 | 4.400072 | 0.7289324 | 2.597909 | 0 | 11.22973 | 0
2018-03-12 16:20 | 319823.5 | 4560.0011 | 3 | 34 | 4.400084 | 0.6876421 | 2.621503 | 0 | 11.33354 | 0
2018-03-12 16:22 | 319932.5 | 4668.9388 | 3 | 34 | 4.400105 | 0.651988 | 2.641762 | 0 | 11.42268 | 0
2018-03-12 16:24 | 320052.5 | 120.0013 | 4 | 34 | 4.293239 | 0 | 2.641769 | 0 | 11.42271 | 0
2018-03-12 16:26 | 320172.5 | 240.0001 | 4 | 34 | 4.281665 | 0 | 2.641769 | 0 | 11.42271 | 0
2018-03-12 16:27 | 320232.5 | 300.0026 | 4 | 34 | 4.27854 | 0 | 2.641769 | 0 | 11.42271 | 0
2018-03-12 16:29 | 320352.6 | 120.0012 | 5 | 34 | 3.948456 | -2.282078 | 2.641769 | 0.0760623 | 11.42271 | 0.3037306
2018-03-12 16:31 | 320472.6 | 240.001 | 5 | 34 | 3.905349 | -2.28214 | 2.641769 | 0.1521365 | 11.42271 | 0.6023728
2018-03-12 16:33 | 320592.6 | 360.0005 | 5 | 34 | 3.869279 | -2.282155 | 2.641769 | 0.2281938 | 11.42271 | 0.8980144
2018-03-12 16:35 | 320712.6 | 480.0002 | 5 | 34 | 3.835567 | -2.282011 | 2.641769 | 0.3042617 | 11.42271 | 1.191044
2018-03-12 16:37 | 320832.6 | 600.0012 | 5 | 34 | 3.803458 | -2.282052 | 2.641769 | 0.3803402 | 11.42271 | 1.481614
2018-03-12 16:39 | 320952.6 | 720.0001 | 5 | 34 | 3.772739 | -2.282104 | 2.641769 | 0.4564021 | 11.42271 | 1.769744
2018-03-12 16:41 | 321072.6 | 840.0007 | 5 | 34 | 3.742177 | -2.282106 | 2.641769 | 0.5324776 | 11.42271 | 2.055588
2018-03-12 16:43 | 321192.6 | 960.0003 | 5 | 34 | 3.71286 | -2.282198 | 2.641769 | 0.6085432 | 11.42271 | 2.339114
2018-03-12 16:45 | 321312.6 | 1080.0012 | 5 | 34 | 3.68559 | -2.282067 | 2.641769 | 0.6846014 | 11.42271 | 2.620456
2018-03-12 16:47 | 321432.6 | 1200.0015 | 5 | 34 | 3.660557 | -2.282104 | 2.641769 | 0.760668 | 11.42271 | 2.89984
2018-03-12 16:49 | 321552.6 | 1320.0011 | 5 | 34 | 3.637441 | -2.282115 | 2.641769 | 0.8367139 | 11.42271 | 3.177319
2018-03-12 16:51 | 321672.6 | 1440.0004 | 5 | 34 | 3.615865 | -2.282118 | 2.641769 | 0.9127939 | 11.42271 | 3.453225
2018-03-12 16:53 | 321792.6 | 1560.0013 | 5 | 34 | 3.595368 | -2.282042 | 2.641769 | 0.9888826 | 11.42271 | 3.727561
2018-03-12 16:55 | 321912.6 | 1680.0015 | 5 | 34 | 3.575608 | -2.282063 | 2.641769 | 1.064953 | 11.42271 | 4.000307
2018-03-12 16:57 | 322032.6 | 1800.0007 | 5 | 34 | 3.556513 | -2.282086 | 2.641769 | 1.141019 | 11.42271 | 4.271559
2018-03-12 16:59 | 322152.6 | 1920.0007 | 5 | 34 | 3.538479 | -2.28208 | 2.641769 | 1.217029 | 11.42271 | 4.541203
2018-03-12 17:01 | 322272.6 | 2040.0003 | 5 | 34 | 3.521181 | -2.282035 | 2.641769 | 1.293156 | 11.42271 | 4.809917
2018-03-12 17:03 | 322392.6 | 2160.0001 | 5 | 34 | 3.504603 | -2.282183 | 2.641769 | 1.369227 | 11.42271 | 5.077135
2018-03-12 17:05 | 322512.6 | 2280.0015 | 5 | 34 | 3.48875 | -2.282065 | 2.641769 | 1.445298 | 11.42271 | 5.343125
2018-03-12 17:07 | 322632.6 | 2400.0016 | 5 | 34 | 3.473444 | -2.28203 | 2.641769 | 1.521353 | 11.42271 | 5.607883
2018-03-12 17:09 | 322752.6 | 2520.0008 | 5 | 34 | 3.458647 | -2.28213 | 2.641769 | 1.597431 | 11.42271 | 5.871569
2018-03-12 17:11 | 322872.6 | 2640.0012 | 5 | 34 | 3.444074 | -2.28198 | 2.641769 | 1.67349 | 11.42271 | 6.13407
2018-03-12 17:13 | 322992.6 | 2760.0013 | 5 | 34 | 3.429836 | -2.2821 | 2.641769 | 1.74954 | 11.42271 | 6.395449
2018-03-12 17:15 | 323112.6 | 2880.0013 | 5 | 34 | 3.4152 | -2.282028 | 2.641769 | 1.825637 | 11.42271 | 6.655893
2018-03-12 17:17 | 323232.6 | 3000.0011 | 5 | 34 | 3.399528 | -2.28205 | 2.641769 | 1.901706 | 11.42271 | 6.915095
2018-03-12 17:19 | 323352.6 | 3120.0008 | 5 | 34 | 3.382938 | -2.28205 | 2.641769 | 1.977765 | 11.42271 | 7.173036
2018-03-12 17:21 | 323472.6 | 3240.0004 | 5 | 34 | 3.363976 | -2.282096 | 2.641769 | 2.053824 | 11.42271 | 7.429632
2018-03-12 17:23 | 323592.6 | 3360.0004 | 5 | 34 | 3.34288 | -2.282111 | 2.641769 | 2.129902 | 11.42271 | 7.68477
2018-03-12 17:25 | 323712.6 | 3480.0007 | 5 | 34 | 3.318811 | -2.282128 | 2.641769 | 2.205974 | 11.42271 | 7.938181
2018-03-12 17:27 | 323832.6 | 3600.001 | 5 | 34 | 3.290559 | -2.282178 | 2.641769 | 2.281993 | 11.42271 | 8.18943
2018-03-12 17:29 | 323952.6 | 3720.0012 | 5 | 34 | 3.256083 | -2.282205 | 2.641769 | 2.358079 | 11.42271 | 8.438527
2018-03-12 17:31 | 324072.6 | 3840.0015 | 5 | 34 | 3.213731 | -2.282167 | 2.641769 | 2.434184 | 11.42271 | 8.684784
2018-03-12 17:33 | 324192.6 | 3960.0011 | 5 | 34 | 3.158126 | -2.282093 | 2.641769 | 2.510244 | 11.42271 | 8.927209
2018-03-12 17:35 | 324312.6 | 4080.0025 | 5 | 34 | 3.080797 | -2.282074 | 2.641769 | 2.586305 | 11.42271 | 9.164656
2018-03-12 17:37 | 324399.3 | 4166.6784 | 5 | 34 | 2.999998 | -2.282132 | 2.641769 | 2.641257 | 11.42271 | 9.33186
2018-03-12 17:39 | 324519.3 | 120.001 | 6 | 34 | 3.582891 | 0 | 2.641769 | 2.641257 | 11.42271 | 9.33186
2018-03-12 17:41 | 324639.3 | 240.0001 | 6 | 34 | 3.618667 | 0 | 2.641769 | 2.641257 | 11.42271 | 9.33186
2018-03-12 17:42 | 324699.3 | 300.0017 | 6 | 34 | 3.628145 | 0 | 2.641769 | 2.641257 | 11.42271 | 9.33186
2018-03-12 17:42 | 324699.4 | 0.0048 | 7 | 35 | 3.628146 | 0 | 0 | 0 | 0 | 0
2018-03-12 17:42 | 324709.6 | 10.1928 | 2 | 35 | 3.7119 | 0.6473162 | 0.001824193 | 0 | 0.006757438 | 0
2018-03-12 17:44 | 324829.6 | 120.0015 | 3 | 35 | 4.116577 | 3.259984 | 0.1100833 | 0 | 0.4471471 | 0
2018-03-12 17:46 | 324949.6 | 240.0002 | 3 | 35 | 4.146783 | 3.259894 | 0.218734 | 0 | 0.8960617 | 0
2018-03-12 17:48 | 325069.6 | 360.0022 | 3 | 35 | 4.176742 | 3.259881 | 0.3273387 | 0 | 1.348076 | 0
2018-03-12 17:50 | 325189.6 | 480.0024 | 3 | 35 | 4.201938 | 3.259831 | 0.4361015 | 0 | 1.803774 | 0
2018-03-12 17:52 | 325309.6 | 600.0001 | 3 | 35 | 4.22335 | 3.259835 | 0.5447419 | 0 | 2.261449 | 0
2018-03-12 17:54 | 325429.6 | 720.0001 | 3 | 35 | 4.24482 | 3.259847 | 0.6533893 | 0 | 2.721455 | 0
2018-03-12 17:56 | 325549.6 | 840.0001 | 3 | 35 | 4.268762 | 3.259862 | 0.7620701 | 0 | 3.184071 | 0
2018-03-12 17:58 | 325669.6 | 960.0006 | 3 | 35 | 4.295822 | 3.259904 | 0.8707397 | 0 | 3.649408 | 0
2018-03-12 18:00 | 325789.6 | 1080.0013 | 3 | 35 | 4.325153 | 3.26014 | 0.9794128 | 0 | 4.117817 | 0
2018-03-12 18:02 | 325909.6 | 1200.0005 | 3 | 35 | 4.35643 | 3.259822 | 1.08808 | 0 | 4.589499 | 0
2018-03-12 18:04 | 326029.6 | 1320.0001 | 3 | 35 | 4.389146 | 3.260072 | 1.196742 | 0 | 5.064644 | 0
2018-03-12 18:06 | 326149.6 | 1440.0003 | 3 | 35 | 4.400149 | 3.05189 | 1.302935 | 0 | 5.531717 | 0
2018-03-12 18:08 | 326269.6 | 1560.0013 | 3 | 35 | 4.400176 | 2.802691 | 1.40029 | 0 | 5.960093 | 0
2018-03-12 18:10 | 326389.6 | 1680.0002 | 3 | 35 | 4.400161 | 2.590606 | 1.490182 | 0 | 6.355631 | 0
2018-03-12 18:12 | 326509.6 | 1800.0009 | 3 | 35 | 4.400155 | 2.411746 | 1.573437 | 0 | 6.721967 | 0
2018-03-12 18:14 | 326629.6 | 1920.001 | 3 | 35 | 4.400129 | 2.256627 | 1.651191 | 0 | 7.064097 | 0
2018-03-12 18:16 | 326749.6 | 2040.0014 | 3 | 35 | 4.400094 | 2.121348 | 1.724132 | 0 | 7.385045 | 0
2018-03-12 18:18 | 326869.6 | 2160.0002 | 3 | 35 | 4.40012 | 2.002851 | 1.792821 | 0 | 7.687282 | 0
2018-03-12 18:20 | 326989.6 | 2280.0007 | 3 | 35 | 4.400103 | 1.895091 | 1.857749 | 0 | 7.972973 | 0
2018-03-12 18:22 | 327109.6 | 2400.0004 | 3 | 35 | 4.400093 | 1.797843 | 1.919245 | 0 | 8.243562 | 0
2018-03-12 18:24 | 327229.6 | 2520 | 3 | 35 | 4.400085 | 1.707881 | 1.977708 | 0 | 8.500808 | 0
2018-03-12 18:26 | 327349.6 | 2640.0003 | 3 | 35 | 4.400133 | 1.624957 | 2.033165 | 0 | 8.744823 | 0
2018-03-12 18:28 | 327469.6 | 2760.0005 | 3 | 35 | 4.400095 | 1.545125 | 2.086025 | 0 | 8.97741 | 0
2018-03-12 18:30 | 327589.6 | 2880.0007 | 3 | 35 | 4.400166 | 1.471311 | 2.136273 | 0 | 9.198507 | 0
2018-03-12 18:32 | 327709.6 | 3000.0012 | 3 | 35 | 4.400064 | 1.397959 | 2.184079 | 0 | 9.408854 | 0
2018-03-12 18:34 | 327829.6 | 3120.0014 | 3 | 35 | 4.400099 | 1.328681 | 2.229505 | 0 | 9.608735 | 0
2018-03-12 18:36 | 327949.6 | 3240.0002 | 3 | 35 | 4.40011 | 1.262777 | 2.272675 | 0 | 9.798683 | 0
2018-03-12 18:38 | 328069.6 | 3360.0006 | 3 | 35 | 4.400089 | 1.198763 | 2.313694 | 0 | 9.97917 | 0
2018-03-12 18:40 | 328189.6 | 3480.0007 | 3 | 35 | 4.40004 | 1.136436 | 2.352616 | 0 | 10.15043 | 0
2018-03-12 18:42 | 328309.6 | 3600.0001 | 3 | 35 | 4.400065 | 1.076438 | 2.389453 | 0 | 10.31252 | 0
2018-03-12 18:44 | 328429.6 | 3720.0002 | 3 | 35 | 4.400089 | 1.019837 | 2.424393 | 0 | 10.46626 | 0
2018-03-12 18:46 | 328549.6 | 3840.0007 | 3 | 35 | 4.400061 | 0.9658451 | 2.4575 | 0 | 10.61193 | 0
2018-03-12 18:48 | 328669.6 | 3960.0009 | 3 | 35 | 4.400074 | 0.913991 | 2.488822 | 0 | 10.74975 | 0
2018-03-12 18:50 | 328789.6 | 4080.001 | 3 | 35 | 4.400143 | 0.8651171 | 2.518446 | 0 | 10.8801 | 0
2018-03-12 18:52 | 328909.6 | 4200.0005 | 3 | 35 | 4.400105 | 0.8168697 | 2.546443 | 0 | 11.00328 | 0
2018-03-12 18:54 | 329029.6 | 4320.0014 | 3 | 35 | 4.400105 | 0.7716379 | 2.572903 | 0 | 11.11971 | 0
2018-03-12 18:56 | 329149.6 | 4440.0001 | 3 | 35 | 4.400068 | 0.7282162 | 2.597886 | 0 | 11.22964 | 0
2018-03-12 18:58 | 329269.6 | 4560.0011 | 3 | 35 | 4.399983 | 0.6859026 | 2.621458 | 0 | 11.33335 | 0
2018-03-12 18:59 | 329375.5 | 4665.8636 | 3 | 35 | 4.400065 | 0.6519966 | 2.641138 | 0 | 11.41994 | 0
2018-03-12 19:01 | 329495.6 | 120.0005 | 4 | 35 | 4.293162 | 0 | 2.641138 | 0 | 11.41994 | 0
2018-03-12 19:03 | 329615.6 | 240.0006 | 4 | 35 | 4.281584 | 0 | 2.641138 | 0 | 11.41994 | 0
2018-03-12 19:04 | 329675.6 | 300.003 | 4 | 35 | 4.278451 | 0 | 2.641138 | 0 | 11.41994 | 0
2018-03-12 19:06 | 329795.7 | 120.0003 | 5 | 35 | 3.948279 | -2.282083 | 2.641138 | 0.07604739 | 11.41994 | 0.3036691
2018-03-12 19:08 | 329915.7 | 240.0006 | 5 | 35 | 3.905141 | -2.28208 | 2.641138 | 0.1521071 | 11.41994 | 0.6022387
2018-03-12 19:10 | 330035.7 | 360.0007 | 5 | 35 | 3.869172 | -2.282039 | 2.641138 | 0.2282039 | 11.41994 | 0.8980156
2018-03-12 19:12 | 330155.7 | 480 | 5 | 35 | 3.83523 | -2.282084 | 2.641138 | 0.3042526 | 11.41994 | 1.190959
2018-03-12 19:14 | 330275.7 | 600.0009 | 5 | 35 | 3.803307 | -2.282091 | 2.641138 | 0.380341 | 11.41994 | 1.48155
2018-03-12 19:16 | 330395.7 | 720.001 | 5 | 35 | 3.772356 | -2.282104 | 2.641138 | 0.4563723 | 11.41994 | 1.769537
2018-03-12 19:18 | 330515.7 | 840.001 | 5 | 35 | 3.741895 | -2.282049 | 2.641138 | 0.5324667 | 11.41994 | 2.055432
2018-03-12 19:20 | 330635.7 | 960.001 | 5 | 35 | 3.712768 | -2.282072 | 2.641138 | 0.6085289 | 11.41994 | 2.338927
2018-03-12 19:22 | 330755.7 | 1080.0004 | 5 | 35 | 3.685719 | -2.282026 | 2.641138 | 0.68461 | 11.41994 | 2.620355
2018-03-12 19:24 | 330875.7 | 1200.0013 | 5 | 35 | 3.660633 | -2.282091 | 2.641138 | 0.7606767 | 11.41994 | 2.899748
2018-03-12 19:26 | 330995.7 | 1320.0006 | 5 | 35 | 3.637434 | -2.282132 | 2.641138 | 0.8367359 | 11.41994 | 3.177277
2018-03-12 19:28 | 331115.7 | 1440.0001 | 5 | 35 | 3.61568 | -2.282076 | 2.641138 | 0.9127867 | 11.41994 | 3.45307
2018-03-12 19:30 | 331235.7 | 1560.0007 | 5 | 35 | 3.59529 | -2.282061 | 2.641138 | 0.9888797 | 11.41994 | 3.727417
2018-03-12 19:32 | 331355.7 | 1680.0006 | 5 | 35 | 3.575369 | -2.281976 | 2.641138 | 1.064934 | 11.41994 | 4.000091
2018-03-12 19:34 | 331475.7 | 1800.0001 | 5 | 35 | 3.556241 | -2.282089 | 2.641138 | 1.140989 | 11.41994 | 4.271286
2018-03-12 19:36 | 331595.7 | 1920.001 | 5 | 35 | 3.538187 | -2.282137 | 2.641138 | 1.217053 | 11.41994 | 4.541098
2018-03-12 19:38 | 331715.7 | 2040.001 | 5 | 35 | 3.520867 | -2.282001 | 2.641138 | 1.29316 | 11.41994 | 4.809712
2018-03-12 19:40 | 331835.7 | 2160.0011 | 5 | 35 | 3.504483 | -2.282233 | 2.641138 | 1.369212 | 11.41994 | 5.076852
2018-03-12 19:42 | 331955.7 | 2280.0002 | 5 | 35 | 3.488593 | -2.282064 | 2.641138 | 1.445276 | 11.41994 | 5.342805
2018-03-12 19:44 | 332075.7 | 2400.0011 | 5 | 35 | 3.473229 | -2.282067 | 2.641138 | 1.521355 | 11.41994 | 5.607628
2018-03-12 19:46 | 332195.7 | 2520.0012 | 5 | 35 | 3.458494 | -2.282093 | 2.641138 | 1.597429 | 11.41994 | 5.87129
2018-03-12 19:48 | 332315.7 | 2640.0004 | 5 | 35 | 3.444016 | -2.282054 | 2.641138 | 1.673482 | 11.41994 | 6.133767
2018-03-12 19:50 | 332435.7 | 2760.0005 | 5 | 35 | 3.429349 | -2.282186 | 2.641138 | 1.749569 | 11.41994 | 6.395256
2018-03-12 19:52 | 332555.7 | 2880.0013 | 5 | 35 | 3.414178 | -2.282211 | 2.641138 | 1.825621 | 11.41994 | 6.655497
2018-03-12 19:54 | 332675.7 | 3000.0006 | 5 | 35 | 3.398267 | -2.282081 | 2.641138 | 1.901705 | 11.41994 | 6.914662
2018-03-12 19:56 | 332795.7 | 3120.0007 | 5 | 35 | 3.381126 | -2.282086 | 2.641138 | 1.97778 | 11.41994 | 7.172542
2018-03-12 19:58 | 332915.7 | 3240.0023 | 5 | 35 | 3.362223 | -2.282179 | 2.641138 | 2.053823 | 11.41994 | 7.428948
2018-03-12 20:00 | 333035.7 | 3360.0016 | 5 | 35 | 3.341146 | -2.282061 | 2.641138 | 2.129912 | 11.41994 | 7.68399
2018-03-12 20:02 | 333155.7 | 3480.0023 | 5 | 35 | 3.317005 | -2.282017 | 2.641138 | 2.205942 | 11.41994 | 7.937124
2018-03-12 20:04 | 333275.7 | 3600.001 | 5 | 35 | 3.289023 | -2.282098 | 2.641138 | 2.28204 | 11.41994 | 8.188502
2018-03-12 20:06 | 333395.7 | 3720.001 | 5 | 35 | 3.25502 | -2.28208 | 2.641138 | 2.358074 | 11.41994 | 8.437334
2018-03-12 20:08 | 333515.7 | 3840.001 | 5 | 35 | 3.212845 | -2.282147 | 2.641138 | 2.434139 | 11.41994 | 8.683383
2018-03-12 20:10 | 333635.7 | 3960.0009 | 5 | 35 | 3.157854 | -2.282154 | 2.641138 | 2.510252 | 11.41994 | 8.925938
2018-03-12 20:12 | 333755.7 | 4080.0003 | 5 | 35 | 3.080239 | -2.282115 | 2.641138 | 2.586244 | 11.41994 | 9.163152
2018-03-12 20:14 | 333841.8 | 4166.1553 | 5 | 35 | 2.999997 | -2.282203 | 2.641138 | 2.640854 | 11.41994 | 9.329309
2018-03-12 20:16 | 333961.9 | 120.0009 | 6 | 35 | 3.582687 | 0 | 2.641138 | 2.640854 | 11.41994 | 9.329309
2018-03-12 20:18 | 334081.9 | 240.0017 | 6 | 35 | 3.6185 | 0 | 2.641138 | 2.640854 | 11.41994 | 9.329309
2018-03-12 20:19 | 334141.9 | 300.0015 | 6 | 35 | 3.628008 | 0 | 2.641138 | 2.640854 | 11.41994 | 9.329309
2018-03-12 20:19 | 334141.9 | 0.0049 | 7 | 36 | 3.628287 | 0 | 0 | 0 | 0 | 0
2018-03-12 20:19 | 334152.2 | 10.1961 | 2 | 36 | 3.711461 | 0.6473072 | 0.001826031 | 0 | 0.00676374 | 0
2018-03-12 20:21 | 334272.2 | 120.002 | 3 | 36 | 4.116046 | 3.260192 | 0.1101044 | 0 | 0.4471686 | 0
2018-03-12 20:23 | 334392.2 | 240.0009 | 3 | 36 | 4.146533 | 3.259839 | 0.2187612 | 0 | 0.8960614 | 0
2018-03-12 20:25 | 334512.2 | 360.0015 | 3 | 36 | 4.176877 | 3.260013 | 0.3273708 | 0 | 1.34808 | 0
2018-03-12 20:27 | 334632.2 | 480 | 3 | 36 | 4.202284 | 3.260167 | 0.4360573 | 0 | 1.803481 | 0
2018-03-12 20:29 | 334752.2 | 600.0016 | 3 | 36 | 4.223772 | 3.260104 | 0.5447534 | 0 | 2.261438 | 0
2018-03-12 20:31 | 334872.2 | 720.0008 | 3 | 36 | 4.245458 | 3.259833 | 0.6533889 | 0 | 2.721443 | 0
2018-03-12 20:33 | 334992.2 | 840.0008 | 3 | 36 | 4.269455 | 3.260133 | 0.7620746 | 0 | 3.184144 | 0
2018-03-12 20:35 | 335112.2 | 960.0001 | 3 | 36 | 4.296169 | 3.259841 | 0.8707247 | 0 | 3.649447 | 0
2018-03-12 20:37 | 335232.2 | 1080.001 | 3 | 36 | 4.325788 | 3.260161 | 0.9794056 | 0 | 4.11795 | 0
2018-03-12 20:39 | 335352.2 | 1200.0002 | 3 | 36 | 4.357042 | 3.259814 | 1.087971 | 0 | 4.58926 | 0
2018-03-12 20:41 | 335472.2 | 1320.0019 | 3 | 36 | 4.389535 | 3.259854 | 1.196729 | 0 | 5.064881 | 0
2018-03-12 20:43 | 335592.2 | 1440.0011 | 3 | 36 | 4.400173 | 3.049203 | 1.30278 | 0 | 5.531342 | 0
2018-03-12 20:45 | 335712.2 | 1560.0004 | 3 | 36 | 4.400194 | 2.800994 | 1.400235 | 0 | 5.960157 | 0
2018-03-12 20:47 | 335832.2 | 1680.0013 | 3 | 36 | 4.400113 | 2.589826 | 1.489951 | 0 | 6.354924 | 0
2018-03-12 20:49 | 335952.2 | 1800.0012 | 3 | 36 | 4.400163 | 2.409804 | 1.573211 | 0 | 6.721282 | 0
2018-03-12 20:51 | 336072.2 | 1920.0004 | 3 | 36 | 4.400092 | 2.255229 | 1.650872 | 0 | 7.063001 | 0
2018-03-12 20:53 | 336192.2 | 2040.0003 | 3 | 36 | 4.400126 | 2.121737 | 1.723789 | 0 | 7.383842 | 0
2018-03-12 20:55 | 336312.2 | 2160.0013 | 3 | 36 | 4.400096 | 2.001988 | 1.792465 | 0 | 7.686025 | 0
2018-03-12 20:57 | 336432.2 | 2280.0014 | 3 | 36 | 4.400133 | 1.894811 | 1.857387 | 0 | 7.971688 | 0
2018-03-12 20:59 | 336552.2 | 2400.0014 | 3 | 36 | 4.400138 | 1.797046 | 1.918896 | 0 | 8.242332 | 0
2018-03-12 21:01 | 336672.2 | 2520.0001 | 3 | 36 | 4.400095 | 1.706775 | 1.977267 | 0 | 8.49917 | 0
2018-03-12 21:03 | 336792.2 | 2640.0019 | 3 | 36 | 4.4001 | 1.622015 | 2.032718 | 0 | 8.743162 | 0
2018-03-12 21:05 | 336912.2 | 2760.0012 | 3 | 36 | 4.400108 | 1.543395 | 2.085461 | 0 | 8.975236 | 0
2018-03-12 21:07 | 337032.2 | 2880.0003 | 3 | 36 | 4.400068 | 1.468482 | 2.135625 | 0 | 9.195962 | 0
2018-03-12 21:09 | 337152.2 | 3000.0012 | 3 | 36 | 4.400101 | 1.396771 | 2.183336 | 0 | 9.405893 | 0
2018-03-12 21:11 | 337272.2 | 3120.0011 | 3 | 36 | 4.400044 | 1.32649 | 2.228771 | 0 | 9.605811 | 0
2018-03-12 21:13 | 337392.2 | 3240.0013 | 3 | 36 | 4.400125 | 1.261423 | 2.271875 | 0 | 9.795471 | 0
2018-03-12 21:15 | 337512.2 | 3360.0004 | 3 | 36 | 4.400012 | 1.197409 | 2.312852 | 0 | 9.975773 | 0
2018-03-12 21:17 | 337632.2 | 3480.0005 | 3 | 36 | 4.400074 | 1.136452 | 2.35176 | 0 | 10.14697 | 0
2018-03-12 21:19 | 337752.2 | 3600.0006 | 3 | 36 | 4.400104 | 1.077196 | 2.388641 | 0 | 10.30925 | 0
2018-03-12 21:21 | 337872.2 | 3720.0015 | 3 | 36 | 4.400103 | 1.020575 | 2.423583 | 0 | 10.463 | 0
2018-03-12 21:23 | 337992.2 | 3840.0008 | 3 | 36 | 4.400081 | 0.9667206 | 2.456716 | 0 | 10.60879 | 0
2018-03-12 21:25 | 338112.2 | 3960.0007 | 3 | 36 | 4.400067 | 0.9144163 | 2.488054 | 0 | 10.74667 | 0
2018-03-12 21:27 | 338232.2 | 4080.0009 | 3 | 36 | 4.400092 | 0.865509 | 2.517715 | 0 | 10.87718 | 0
2018-03-12 21:29 | 338352.2 | 4200.0001 | 3 | 36 | 4.400081 | 0.8178425 | 2.545759 | 0 | 11.00058 | 0
2018-03-12 21:31 | 338472.2 | 4320.0002 | 3 | 36 | 4.400084 | 0.7719345 | 2.572242 | 0 | 11.11711 | 0
2018-03-12 21:33 | 338592.2 | 4440.0009 | 3 | 36 | 4.400133 | 0.7293577 | 2.597237 | 0 | 11.22709 | 0
2018-03-12 21:35 | 338712.2 | 4560.001 | 3 | 36 | 4.400068 | 0.6881266 | 2.620831 | 0 | 11.3309 | 0
2018-03-12 21:37 | 338821.3 | 4669.1241 | 3 | 36 | 4.400093 | 0.6519947 | 2.64114 | 0 | 11.42026 | 0
2018-03-12 21:39 | 338941.4 | 120.0012 | 4 | 36 | 4.293215 | 0 | 2.64114 | 0 | 11.42026 | 0
2018-03-12 21:41 | 339061.4 | 240.0011 | 4 | 36 | 4.281637 | 0 | 2.64114 | 0 | 11.42026 | 0
2018-03-12 21:42 | 339121.4 | 300.0041 | 4 | 36 | 4.278478 | 0 | 2.64114 | 0 | 11.42026 | 0
2018-03-12 21:44 | 339241.5 | 120.0002 | 5 | 36 | 3.948068 | -2.282113 | 2.64114 | 0.07604241 | 11.42026 | 0.3036369
2018-03-12 21:46 | 339361.5 | 240.0002 | 5 | 36 | 3.90505 | -2.282042 | 2.64114 | 0.1521324 | 11.42026 | 0.6023132
2018-03-12 21:48 | 339481.5 | 360.0012 | 5 | 36 | 3.868812 | -2.282035 | 2.64114 | 0.2281993 | 11.42026 | 0.8979664
2018-03-12 21:50 | 339601.5 | 480.0004 | 5 | 36 | 3.834997 | -2.282147 | 2.64114 | 0.3042476 | 11.42026 | 1.190884
2018-03-12 21:52 | 339721.5 | 600.0013 | 5 | 36 | 3.803369 | -2.28215 | 2.64114 | 0.3803358 | 11.42026 | 1.481468
2018-03-12 21:54 | 339841.5 | 720.0014 | 5 | 36 | 3.772721 | -2.281771 | 2.64114 | 0.4563882 | 11.42026 | 1.769555
2018-03-12 21:56 | 339961.5 | 840.0004 | 5 | 36 | 3.74221 | -2.28186 | 2.64114 | 0.5324612 | 11.42026 | 2.055393
2018-03-12 21:58 | 340081.5 | 960.0009 | 5 | 36 | 3.712899 | -2.282185 | 2.64114 | 0.6085263 | 11.42026 | 2.338918
2018-03-12 22:00 | 340201.5 | 1080.0009 | 5 | 36 | 3.685519 | -2.282067 | 2.64114 | 0.6846038 | 11.42026 | 2.620332
2018-03-12 22:02 | 340321.5 | 1200.0002 | 5 | 36 | 3.660491 | -2.282148 | 2.64114 | 0.7606732 | 11.42026 | 2.899719
2018-03-12 22:04 | 340441.5 | 1320.0002 | 5 | 36 | 3.637436 | -2.282108 | 2.64114 | 0.8367442 | 11.42026 | 3.177289
2018-03-12 22:06 | 340561.5 | 1440.001 | 5 | 36 | 3.615829 | -2.282133 | 2.64114 | 0.9128153 | 11.42026 | 3.453163
2018-03-12 22:08 | 340681.5 | 1560.0004 | 5 | 36 | 3.595288 | -2.281845 | 2.64114 | 0.9888835 | 11.42026 | 3.727426
2018-03-12 22:10 | 340801.5 | 1680.0012 | 5 | 36 | 3.57533 | -2.282133 | 2.64114 | 1.064949 | 11.42026 | 4.000138
2018-03-12 22:12 | 340921.5 | 1800.0006 | 5 | 36 | 3.55639 | -2.282128 | 2.64114 | 1.140991 | 11.42026 | 4.271285
2018-03-12 22:14 | 341041.5 | 1920.0007 | 5 | 36 | 3.538108 | -2.282122 | 2.64114 | 1.21703 | 11.42026 | 4.541009
2018-03-12 22:16 | 341161.5 | 2040.0001 | 5 | 36 | 3.520625 | -2.282117 | 2.64114 | 1.29316 | 11.42026 | 4.809697
2018-03-12 22:18 | 341281.5 | 2160.0009 | 5 | 36 | 3.504159 | -2.282056 | 2.64114 | 1.369196 | 11.42026 | 5.076761
2018-03-12 22:20 | 341401.5 | 2280.0011 | 5 | 36 | 3.48834 | -2.282063 | 2.64114 | 1.445287 | 11.42026 | 5.342793
2018-03-12 22:22 | 341521.5 | 2400.0011 | 5 | 36 | 3.473057 | -2.28205 | 2.64114 | 1.521357 | 11.42026 | 5.607566
2018-03-12 22:24 | 341641.5 | 2520.0013 | 5 | 36 | 3.458222 | -2.282126 | 2.64114 | 1.597433 | 11.42026 | 5.871216
2018-03-12 22:26 | 341761.5 | 2640.0007 | 5 | 36 | 3.443681 | -2.282144 | 2.64114 | 1.673476 | 11.42026 | 6.133635
2018-03-12 22:28 | 341881.5 | 2760.0007 | 5 | 36 | 3.429089 | -2.281798 | 2.64114 | 1.749499 | 11.42026 | 6.394883
2018-03-12 22:30 | 342001.5 | 2880.0001 | 5 | 36 | 3.414053 | -2.282037 | 2.64114 | 1.825604 | 11.42026 | 6.655286
2018-03-12 22:32 | 342121.5 | 3000.0002 | 5 | 36 | 3.398263 | -2.282132 | 2.64114 | 1.901694 | 11.42026 | 6.914471
2018-03-12 22:34 | 342241.5 | 3120.0011 | 5 | 36 | 3.380887 | -2.282126 | 2.64114 | 1.977766 | 11.42026 | 7.172329
2018-03-12 22:36 | 342361.5 | 3240.001 | 5 | 36 | 3.362007 | -2.282115 | 2.64114 | 2.05381 | 11.42026 | 7.42872
2018-03-12 22:38 | 342481.5 | 3360.0012 | 5 | 36 | 3.340707 | -2.281986 | 2.64114 | 2.12991 | 11.42026 | 7.683777
2018-03-12 22:40 | 342601.5 | 3480.0015 | 5 | 36 | 3.316158 | -2.282164 | 2.64114 | 2.205963 | 11.42026 | 7.936935
2018-03-12 22:42 | 342721.5 | 3600.001 | 5 | 36 | 3.287712 | -2.282148 | 2.64114 | 2.282047 | 11.42026 | 8.188181
2018-03-12 22:44 | 342841.5 | 3720.0002 | 5 | 36 | 3.253433 | -2.282106 | 2.64114 | 2.358089 | 11.42026 | 8.436935
2018-03-12 22:46 | 342961.5 | 3840.0021 | 5 | 36 | 3.210859 | -2.282174 | 2.64114 | 2.434174 | 11.42026 | 8.682916
2018-03-12 22:48 | 343081.5 | 3960.0006 | 5 | 36 | 3.155087 | -2.282106 | 2.64114 | 2.510255 | 11.42026 | 8.925183
2018-03-12 22:50 | 343201.5 | 4080.0016 | 5 | 36 | 3.077586 | -2.282132 | 2.64114 | 2.586279 | 11.42026 | 9.162282
2018-03-12 22:51 | 343284.8 | 4163.3647 | 5 | 36 | 3 | -2.28182 | 2.64114 | 2.639171 | 11.42026 | 9.32313
2018-03-12 22:53 | 343404.9 | 120.0004 | 6 | 36 | 3.583411 | 0 | 2.64114 | 2.639171 | 11.42026 | 9.32313
2018-03-12 22:55 | 343524.9 | 240.0022 | 6 | 36 | 3.619319 | 0 | 2.64114 | 2.639171 | 11.42026 | 9.32313
2018-03-12 22:56 | 343584.9 | 300.0026 | 6 | 36 | 3.628878 | 0 | 2.64114 | 2.639171 | 11.42026 | 9.32313
2018-03-12 22:56 | 343584.9 | 0.0048 | 7 | 37 | 3.62872 | 0 | 0 | 0 | 0 | 0
2018-03-12 22:56 | 343595.2 | 10.1954 | 2 | 37 | 3.711959 | 0.6473904 | 0.001822661 | 0 | 0.00675266 | 0
2018-03-12 22:58 | 343715.2 | 120.0016 | 3 | 37 | 4.116142 | 3.259965 | 0.1100759 | 1.236e-09 | 0.4470844 | 4.523e-09
2018-03-12 23:00 | 343835.2 | 240.0015 | 3 | 37 | 4.14633 | 3.259875 | 0.2187809 | 1.236e-09 | 0.8961839 | 4.523e-09
2018-03-12 23:02 | 343955.2 | 360.0017 | 3 | 37 | 4.176518 | 3.259851 | 0.3274246 | 1.236e-09 | 1.348317 | 4.523e-09
2018-03-12 23:04 | 344075.2 | 480.001 | 3 | 37 | 4.202016 | 3.259917 | 0.4361047 | 1.236e-09 | 1.803656 | 4.523e-09
2018-03-12 23:06 | 344195.2 | 600.0004 | 3 | 37 | 4.223484 | 3.259818 | 0.5447659 | 1.236e-09 | 2.261438 | 4.523e-09
2018-03-12 23:08 | 344315.2 | 720.0011 | 3 | 37 | 4.244783 | 3.259904 | 0.6534103 | 1.236e-09 | 2.721436 | 4.523e-09
2018-03-12 23:10 | 344435.2 | 840.0012 | 3 | 37 | 4.26904 | 3.259967 | 0.7620466 | 1.236e-09 | 3.183872 | 4.523e-09
2018-03-12 23:12 | 344555.2 | 960.0004 | 3 | 37 | 4.296184 | 3.259843 | 0.8707516 | 1.236e-09 | 3.649383 | 4.523e-09
2018-03-12 23:14 | 344675.2 | 1080.0011 | 3 | 37 | 4.325799 | 3.260081 | 0.9793948 | 1.236e-09 | 4.117723 | 4.523e-09
2018-03-12 23:16 | 344795.2 | 1200.0004 | 3 | 37 | 4.356912 | 3.259891 | 1.088074 | 1.236e-09 | 4.589515 | 4.523e-09
2018-03-12 23:18 | 344915.2 | 1320.0012 | 3 | 37 | 4.389843 | 3.260159 | 1.196674 | 1.236e-09 | 5.064458 | 4.523e-09
2018-03-12 23:20 | 345035.2 | 1440.0006 | 3 | 37 | 4.400197 | 3.047118 | 1.302785 | 1.236e-09 | 5.531189 | 4.523e-09
2018-03-12 23:22 | 345155.2 | 1560.0013 | 3 | 37 | 4.400135 | 2.798167 | 1.400101 | 1.236e-09 | 5.9594 | 4.523e-09
2018-03-12 23:24 | 345275.2 | 1680.0005 | 3 | 37 | 4.40011 | 2.586724 | 1.489765 | 1.236e-09 | 6.353935 | 4.523e-09
2018-03-12 23:26 | 345395.2 | 1800.0005 | 3 | 37 | 4.400197 | 2.407491 | 1.572949 | 1.236e-09 | 6.719957 | 4.523e-09
2018-03-12 23:28 | 345515.2 | 1920.0012 | 3 | 37 | 4.400093 | 2.25253 | 1.650547 | 1.236e-09 | 7.061397 | 4.523e-09
2018-03-12 23:30 | 345635.2 | 2040.0005 | 3 | 37 | 4.400149 | 2.119784 | 1.72342 | 1.236e-09 | 7.382048 | 4.523e-09
2018-03-12 23:32 | 345755.2 | 2160.0004 | 3 | 37 | 4.400035 | 1.999509 | 1.792029 | 1.236e-09 | 7.683937 | 4.523e-09
2018-03-12 23:34 | 345875.2 | 2280.0014 | 3 | 37 | 4.400096 | 1.893773 | 1.856896 | 1.236e-09 | 7.969358 | 4.523e-09
2018-03-12 23:36 | 345995.2 | 2400.0015 | 3 | 37 | 4.400138 | 1.797992 | 1.918422 | 1.236e-09 | 8.240076 | 4.523e-09
2018-03-12 23:38 | 346115.2 | 2520.0006 | 3 | 37 | 4.400105 | 1.707378 | 1.976819 | 1.236e-09 | 8.497031 | 4.523e-09
2018-03-12 23:40 | 346235.2 | 2640.0007 | 3 | 37 | 4.400141 | 1.62367 | 2.032309 | 1.236e-09 | 8.74119 | 4.523e-09
2018-03-12 23:42 | 346355.2 | 2760.001 | 3 | 37 | 4.40012 | 1.545403 | 2.085112 | 1.236e-09 | 8.973528 | 4.523e-09
2018-03-12 23:44 | 346475.2 | 2880.0012 | 3 | 37 | 4.400038 | 1.467698 | 2.135267 | 1.236e-09 | 9.194217 | 4.523e-09
2018-03-12 23:46 | 346595.2 | 3000.0004 | 3 | 37 | 4.400124 | 1.395769 | 2.18305 | 1.236e-09 | 9.404466 | 4.523e-09
2018-03-12 23:48 | 346715.2 | 3120.0003 | 3 | 37 | 4.400109 | 1.32647 | 2.228396 | 1.236e-09 | 9.603992 | 4.523e-09
2018-03-12 23:50 | 346835.2 | 3240.0014 | 3 | 37 | 4.400062 | 1.25979 | 2.271498 | 1.236e-09 | 9.793642 | 4.523e-09
2018-03-12 23:52 | 346955.2 | 3360.0004 | 3 | 37 | 4.400035 | 1.195672 | 2.312406 | 1.236e-09 | 9.97364 | 4.523e-09
2018-03-12 23:54 | 347075.2 | 3480.0004 | 3 | 37 | 4.400065 | 1.133965 | 2.351199 | 1.236e-09 | 10.14433 | 4.523e-09
2018-03-12 23:56 | 347195.2 | 3600.0015 | 3 | 37 | 4.400012 | 1.075038 | 2.388075 | 1.236e-09 | 10.30659 | 4.523e-09
2018-03-12 23:58 | 347315.2 | 3720.0008 | 3 | 37 | 4.400058 | 1.019093 | 2.422956 | 1.236e-09 | 10.46007 | 4.523e-09
2018-03-13 | 347435.2 | 3840.0006 | 3 | 37 | 4.400083 | 0.9647522 | 2.456033 | 1.236e-09 | 10.60561 | 4.523e-09
2018-03-13 00:02 | 347555.2 | 3960.0006 | 3 | 37 | 4.40009 | 0.9130983 | 2.487316 | 1.236e-09 | 10.74325 | 4.523e-09
2018-03-13 00:04 | 347675.2 | 4080.0015 | 3 | 37 | 4.40009 | 0.8633556 | 2.516881 | 1.236e-09 | 10.87334 | 4.523e-09
2018-03-13 00:06 | 347795.2 | 4200.001 | 3 | 37 | 4.39995 | 0.8147268 | 2.544865 | 1.236e-09 | 10.99647 | 4.523e-09
2018-03-13 00:08 | 347915.2 | 4320.0011 | 3 | 37 | 4.400104 | 0.7708988 | 2.571299 | 1.236e-09 | 11.11279 | 4.523e-09
2018-03-13 00:10 | 348035.2 | 4440.0013 | 3 | 37 | 4.400021 | 0.7265358 | 2.596243 | 1.236e-09 | 11.22254 | 4.523e-09
2018-03-13 00:12 | 348155.2 | 4560.0016 | 3 | 37 | 4.400082 | 0.6858006 | 2.619758 | 1.236e-09 | 11.32601 | 4.523e-09
2018-03-13 00:14 | 348259 | 4663.7725 | 3 | 37 | 4.400082 | 0.6519928 | 2.639055 | 1.236e-09 | 11.41091 | 4.523e-09
2018-03-13 00:16 | 348379 | 120.0002 | 4 | 37 | 4.293139 | 0 | 2.639055 | 1.236e-09 | 11.41091 | 4.523e-09
2018-03-13 00:18 | 348499 | 240.0002 | 4 | 37 | 4.281561 | 0 | 2.639055 | 1.236e-09 | 11.41091 | 4.523e-09
2018-03-13 00:19 | 348559 | 300.0016 | 4 | 37 | 4.278396 | 0 | 2.639055 | 1.236e-09 | 11.41091 | 4.523e-09
2018-03-13 00:21 | 348679.1 | 120.0002 | 5 | 37 | 3.948136 | -2.282064 | 2.639055 | 0.07606211 | 11.41091 | 0.3037193
2018-03-13 00:23 | 348799.1 | 240.0002 | 5 | 37 | 3.904835 | -2.281978 | 2.639055 | 0.1521252 | 11.41091 | 0.6022869
2018-03-13 00:25 | 348919.1 | 360.001 | 5 | 37 | 3.868609 | -2.28212 | 2.639055 | 0.2281898 | 11.41091 | 0.8979111
2018-03-13 00:27 | 349039.1 | 480.0002 | 5 | 37 | 3.834961 | -2.282052 | 2.639055 | 0.3042559 | 11.41091 | 1.190889
2018-03-13 00:29 | 349159.1 | 600.0002 | 5 | 37 | 3.8031 | -2.281974 | 2.639055 | 0.3803265 | 11.41091 | 1.481395
2018-03-13 00:31 | 349279.1 | 720.001 | 5 | 37 | 3.772357 | -2.282064 | 2.639055 | 0.4563853 | 11.41091 | 1.769481
2018-03-13 00:33 | 349399.1 | 840.0012 | 5 | 37 | 3.742066 | -2.282117 | 2.639055 | 0.5324743 | 11.41091 | 2.055354
2018-03-13 00:35 | 349519.1 | 960.0003 | 5 | 37 | 3.712644 | -2.282215 | 2.639055 | 0.6085439 | 11.41091 | 2.338882
2018-03-13 00:37 | 349639.1 | 1080.0005 | 5 | 37 | 3.685318 | -2.282006 | 2.639055 | 0.6845747 | 11.41091 | 2.620103
2018-03-13 00:39 | 349759.1 | 1200.0006 | 5 | 37 | 3.660352 | -2.282155 | 2.639055 | 0.7606699 | 11.41091 | 2.899571
2018-03-13 00:41 | 349879.1 | 1320.0008 | 5 | 37 | 3.637327 | -2.282076 | 2.639055 | 0.8366759 | 11.41091 | 3.176897
2018-03-13 00:43 | 349999.1 | 1440.001 | 5 | 37 | 3.615537 | -2.282122 | 2.639055 | 0.91282 | 11.41091 | 3.453027
2018-03-13 00:45 | 350119.1 | 1560.0004 | 5 | 37 | 3.594961 | -2.282181 | 2.639055 | 0.9888831 | 11.41091 | 3.727242
2018-03-13 00:47 | 350239.1 | 1680.0005 | 5 | 37 | 3.575005 | -2.282157 | 2.639055 | 1.064892 | 11.41091 | 3.999732
2018-03-13 00:49 | 350359.1 | 1800.0007 | 5 | 37 | 3.556052 | -2.282113 | 2.639055 | 1.141023 | 11.41091 | 4.271173
2018-03-13 00:51 | 350479.1 | 1920 | 5 | 37 | 3.537935 | -2.28202 | 2.639055 | 1.217076 | 11.41091 | 4.540926
2018-03-13 00:53 | 350599.1 | 2040.0009 | 5 | 37 | 3.52063 | -2.282126 | 2.639055 | 1.293148 | 11.41091 | 4.8094
2018-03-13 00:55 | 350719.1 | 2160.0002 | 5 | 37 | 3.504192 | -2.282041 | 2.639055 | 1.36923 | 11.41091 | 5.076626
2018-03-13 00:57 | 350839.1 | 2280.0001 | 5 | 37 | 3.488376 | -2.282128 | 2.639055 | 1.445275 | 11.41091 | 5.342494
2018-03-13 00:59 | 350959.1 | 2400.001 | 5 | 37 | 3.473207 | -2.282102 | 2.639055 | 1.521359 | 11.41091 | 5.607321
2018-03-13 01:01 | 351079.1 | 2520.0009 | 5 | 37 | 3.458307 | -2.282095 | 2.639055 | 1.597411 | 11.41091 | 5.870896
2018-03-13 01:03 | 351199.1 | 2640.0009 | 5 | 37 | 3.443827 | -2.282193 | 2.639055 | 1.673473 | 11.41091 | 6.133389
2018-03-13 01:05 | 351319.1 | 2760.0001 | 5 | 37 | 3.429468 | -2.282091 | 2.639055 | 1.749571 | 11.41091 | 6.394914
2018-03-13 01:07 | 351439.1 | 2880.0009 | 5 | 37 | 3.414247 | -2.28212 | 2.639055 | 1.825631 | 11.41091 | 6.655182
2018-03-13 01:09 | 351559.1 | 3000.001 | 5 | 37 | 3.398428 | -2.282011 | 2.639055 | 1.901698 | 11.41091 | 6.9143
2018-03-13 01:11 | 351679.1 | 3120.0019 | 5 | 37 | 3.381158 | -2.282169 | 2.639055 | 1.977711 | 11.41091 | 7.171975
2018-03-13 01:13 | 351799.1 | 3240.002 | 5 | 37 | 3.362219 | -2.282071 | 2.639055 | 2.053753 | 11.41091 | 7.42838
2018-03-13 01:15 | 351919.1 | 3360.0005 | 5 | 37 | 3.340683 | -2.282032 | 2.639055 | 2.129873 | 11.41091 | 7.683515
2018-03-13 01:17 | 352039.1 | 3480.0013 | 5 | 37 | 3.316158 | -2.28205 | 2.639055 | 2.205972 | 11.41091 | 7.936828
2018-03-13 01:19 | 352159.1 | 3600.0005 | 5 | 37 | 3.287426 | -2.28208 | 2.639055 | 2.282042 | 11.41091 | 8.188021
2018-03-13 01:21 | 352279.1 | 3720.003 | 5 | 37 | 3.253503 | -2.282103 | 2.639055 | 2.358087 | 11.41091 | 8.436773
2018-03-13 01:23 | 352399.1 | 3840.0008 | 5 | 37 | 3.210659 | -2.282124 | 2.639055 | 2.434158 | 11.41091 | 8.682708
2018-03-13 01:25 | 352519.1 | 3960.0001 | 5 | 37 | 3.15465 | -2.28217 | 2.639055 | 2.510256 | 11.41091 | 8.925001
2018-03-13 01:27 | 352639.1 | 4080.0002 | 5 | 37 | 3.076541 | -2.282144 | 2.639055 | 2.586309 | 11.41091 | 9.162142
2018-03-13 01:29 | 352720.9 | 4161.8534 | 5 | 37 | 2.999999 | -2.28213 | 2.639055 | 2.638149 | 11.41091 | 9.319762
2018-03-13 01:31 | 352841 | 120.001 | 6 | 37 | 3.583493 | 0 | 2.639055 | 2.638149 | 11.41091 | 9.319762
2018-03-13 01:33 | 352961 | 240.001 | 6 | 37 | 3.619413 | 0 | 2.639055 | 2.638149 | 11.41091 | 9.319762
2018-03-13 01:34 | 353021 | 300.0032 | 6 | 37 | 3.62893 | 0 | 2.639055 | 2.638149 | 11.41091 | 9.319762
2018-03-13 01:34 | 353021 | 0.0028 | 7 | 38 | 3.62916 | 0 | 0 | 0 | 0 | 0
2018-03-13 01:34 | 353031.3 | 10.1999 | 2 | 38 | 3.712721 | 0.647361 | 0.00181807 | 0 | 0.006736185 | 0
2018-03-13 01:36 | 353151.4 | 120.0013 | 3 | 38 | 4.116496 | 3.259942 | 0.1101188 | 0 | 0.4473127 | 0
2018-03-13 01:38 | 353271.4 | 240.0013 | 3 | 38 | 4.146811 | 3.259889 | 0.2186667 | 0 | 0.8958097 | 0
2018-03-13 01:40 | 353391.4 | 360.0005 | 3 | 38 | 4.176786 | 3.259986 | 0.3274154 | 0 | 1.348424 | 0
2018-03-13 01:42 | 353511.4 | 480.0006 | 3 | 38 | 4.201848 | 3.260177 | 0.4360655 | 0 | 1.803653 | 0
2018-03-13 01:44 | 353631.4 | 600.0013 | 3 | 38 | 4.222764 | 3.260249 | 0.5447652 | 0 | 2.261542 | 0
2018-03-13 01:46 | 353751.4 | 720.0015 | 3 | 38 | 4.244618 | 3.259936 | 0.653428 | 0 | 2.721561 | 0
2018-03-13 01:48 | 353871.4 | 840.0007 | 3 | 38 | 4.268723 | 3.260083 | 0.7620875 | 0 | 3.184066 | 0
2018-03-13 01:50 | 353991.4 | 960.0007 | 3 | 38 | 4.29563 | 3.260131 | 0.8707183 | 0 | 3.649216 | 0
2018-03-13 01:52 | 354111.4 | 1080.0014 | 3 | 38 | 4.324909 | 3.259906 | 0.9794196 | 0 | 4.117729 | 0
2018-03-13 01:54 | 354231.4 | 1200.0015 | 3 | 38 | 4.356187 | 3.260009 | 1.088083 | 0 | 4.589381 | 0
2018-03-13 01:56 | 354351.4 | 1320.0006 | 3 | 38 | 4.388615 | 3.259856 | 1.196722 | 0 | 5.064381 | 0
2018-03-13 01:58 | 354471.4 | 1440.0014 | 3 | 38 | 4.400212 | 3.056588 | 1.303004 | 0 | 5.531825 | 0
2018-03-13 02:00 | 354591.4 | 1560.0015 | 3 | 38 | 4.400213 | 2.802917 | 1.400539 | 0 | 5.960993 | 0
2018-03-13 02:02 | 354711.4 | 1680.0015 | 3 | 38 | 4.40023 | 2.588918 | 1.490247 | 0 | 6.355726 | 0
2018-03-13 02:04 | 354831.4 | 1800.0008 | 3 | 38 | 4.400116 | 2.407416 | 1.573438 | 0 | 6.721775 | 0
2018-03-13 02:06 | 354951.4 | 1920.0001 | 3 | 38 | 4.400141 | 2.252656 | 1.651069 | 0 | 7.063365 | 0
2018-03-13 02:08 | 355071.4 | 2040.001 | 3 | 38 | 4.40009 | 2.119725 | 1.723881 | 0 | 7.383744 | 0
2018-03-13 02:10 | 355191.4 | 2160.0011 | 3 | 38 | 4.400138 | 2.001731 | 1.792529 | 0 | 7.685807 | 0
2018-03-13 02:12 | 355311.4 | 2280.0012 | 3 | 38 | 4.400149 | 1.893411 | 1.857402 | 0 | 7.971252 | 0
2018-03-13 02:14 | 355431.4 | 2400.0011 | 3 | 38 | 4.400038 | 1.794808 | 1.918854 | 0 | 8.241647 | 0
2018-03-13 02:16 | 355551.4 | 2520.0012 | 3 | 38 | 4.400123 | 1.705718 | 1.977188 | 0 | 8.498323 | 0
2018-03-13 02:18 | 355671.4 | 2640.0003 | 3 | 38 | 4.400125 | 1.622713 | 2.032642 | 0 | 8.742326 | 0
2018-03-13 02:20 | 355791.4 | 2760.0012 | 3 | 38 | 4.400114 | 1.542227 | 2.085372 | 0 | 8.974345 | 0
2018-03-13 02:22 | 355911.4 | 2880.0011 | 3 | 38 | 4.400082 | 1.466465 | 2.135484 | 0 | 9.19484 | 0
2018-03-13 02:24 | 356031.4 | 3000.0007 | 3 | 38 | 4.40005 | 1.393917 | 2.183168 | 0 | 9.404655 | 0
2018-03-13 02:26 | 356151.4 | 3120.0006 | 3 | 38 | 4.400045 | 1.325029 | 2.228493 | 0 | 9.604088 | 0
2018-03-13 02:28 | 356271.4 | 3240.0009 | 3 | 38 | 4.400018 | 1.258444 | 2.271549 | 0 | 9.793538 | 0
2018-03-13 02:30 | 356391.4 | 3360.0008 | 3 | 38 | 4.400105 | 1.194934 | 2.312426 | 0 | 9.973401 | 0
2018-03-13 02:32 | 356511.4 | 3480.0008 | 3 | 38 | 4.400083 | 1.133962 | 2.351248 | 0 | 10.14422 | 0
2018-03-13 02:34 | 356631.4 | 3600.0011 | 3 | 38 | 4.40006 | 1.074551 | 2.388047 | 0 | 10.30614 | 0
2018-03-13 02:36 | 356751.4 | 3720.0011 | 3 | 38 | 4.400158 | 1.018676 | 2.422894 | 0 | 10.45947 | 0
2018-03-13 02:38 | 356871.4 | 3840.0003 | 3 | 38 | 4.400073 | 0.9637718 | 2.455926 | 0 | 10.60481 | 0
2018-03-13 02:40 | 356991.4 | 3960.001 | 3 | 38 | 4.400102 | 0.9115171 | 2.487182 | 0 | 10.74234 | 0
2018-03-13 02:42 | 357111.4 | 4080.0012 | 3 | 38 | 4.40008 | 0.8617773 | 2.516731 | 0 | 10.87236 | 0
2018-03-13 02:44 | 357231.4 | 4200.0003 | 3 | 38 | 4.400026 | 0.8142462 | 2.544662 | 0 | 10.99525 | 0
2018-03-13 02:46 | 357351.4 | 4320.0012 | 3 | 38 | 4.400064 | 0.7694206 | 2.571057 | 0 | 11.11139 | 0
2018-03-13 02:48 | 357471.4 | 4440.0012 | 3 | 38 | 4.400028 | 0.7258091 | 2.595982 | 0 | 11.22106 | 0
2018-03-13 02:50 | 357591.4 | 4560.0014 | 3 | 38 | 4.400064 | 0.6848269 | 2.619484 | 0 | 11.32447 | 0
2018-03-13 02:51 | 357691.1 | 4659.7035 | 3 | 38 | 4.400031 | 0.6519747 | 2.637996 | 0 | 11.40593 | 0
2018-03-13 02:53 | 357811.1 | 120.0003 | 4 | 38 | 4.293031 | 0 | 2.637996 | 0 | 11.40593 | 0
2018-03-13 02:55 | 357931.1 | 240.0011 | 4 | 38 | 4.281409 | 0 | 2.637996 | 0 | 11.40593 | 0
2018-03-13 02:56 | 357991.1 | 300.0033 | 4 | 38 | 4.27827 | 0 | 2.637996 | 0 | 11.40593 | 0
2018-03-13 02:58 | 358111.2 | 120.0002 | 5 | 38 | 3.947879 | -2.282172 | 2.637996 | 0.07606287 | 11.40593 | 0.3037079
2018-03-13 03:00 | 358231.2 | 240.0002 | 5 | 38 | 3.904667 | -2.282139 | 2.637996 | 0.152129 | 11.40593 | 0.6022679
2018-03-13 03:02 | 358351.2 | 360.0002 | 5 | 38 | 3.868348 | -2.282172 | 2.637996 | 0.2281637 | 11.40593 | 0.8977543
2018-03-13 03:04 | 358471.2 | 480.0011 | 5 | 38 | 3.83478 | -2.281744 | 2.637996 | 0.3042728 | 11.40593 | 1.190878
2018-03-13 03:06 | 358591.2 | 600.001 | 5 | 38 | 3.803176 | -2.282132 | 2.637996 | 0.3803333 | 11.40593 | 1.481343
2018-03-13 03:08 | 358711.2 | 720.0003 | 5 | 38 | 3.772274 | -2.282106 | 2.637996 | 0.4563998 | 11.40593 | 1.769459
2018-03-13 03:10 | 358831.2 | 840.0011 | 5 | 38 | 3.741946 | -2.282111 | 2.637996 | 0.532469 | 11.40593 | 2.055254
2018-03-13 03:12 | 358951.2 | 960.0003 | 5 | 38 | 3.712626 | -2.282013 | 2.637996 | 0.6085423 | 11.40593 | 2.33879
2018-03-13 03:14 | 359071.2 | 1080.0011 | 5 | 38 | 3.68544 | -2.282148 | 2.637996 | 0.6846027 | 11.40593 | 2.620122
2018-03-13 03:16 | 359191.2 | 1200.0003 | 5 | 38 | 3.660398 | -2.282043 | 2.637996 | 0.7606192 | 11.40593 | 2.899311
2018-03-13 03:18 | 359311.2 | 1320.0003 | 5 | 38 | 3.637289 | -2.28217 | 2.637996 | 0.8367459 | 11.40593 | 3.177073
2018-03-13 03:20 | 359431.2 | 1440.0011 | 5 | 38 | 3.615797 | -2.282186 | 2.637996 | 0.9128186 | 11.40593 | 3.452946
2018-03-13 03:22 | 359551.2 | 1560.0012 | 5 | 38 | 3.594993 | -2.282104 | 2.637996 | 0.9888771 | 11.40593 | 3.727162
2018-03-13 03:24 | 359671.2 | 1680.0003 | 5 | 38 | 3.575365 | -2.28217 | 2.637996 | 1.064955 | 11.40593 | 3.999907
2018-03-13 03:26 | 359791.2 | 1800.0004 | 5 | 38 | 3.556324 | -2.282064 | 2.637996 | 1.140984 | 11.40593 | 4.271011
2018-03-13 03:28 | 359911.2 | 1920.0003 | 5 | 38 | 3.538057 | -2.282205 | 2.637996 | 1.217085 | 11.40593 | 4.540954
2018-03-13 03:30 | 360031.2 | 2040.0021 | 5 | 38 | 3.520743 | -2.282087 | 2.637996 | 1.293156 | 11.40593 | 4.809435
2018-03-13 03:32 | 360151.2 | 2160.0014 | 5 | 38 | 3.504054 | -2.2821 | 2.637996 | 1.369233 | 11.40593 | 5.076647
2018-03-13 03:34 | 360271.2 | 2280.0015 | 5 | 38 | 3.488203 | -2.282098 | 2.637996 | 1.445301 | 11.40593 | 5.342585
2018-03-13 03:36 | 360391.2 | 2400.0015 | 5 | 38 | 3.473047 | -2.282028 | 2.637996 | 1.521368 | 11.40593 | 5.607345
2018-03-13 03:38 | 360511.2 | 2520.0006 | 5 | 38 | 3.458064 | -2.28214 | 2.637996 | 1.597412 | 11.40593 | 5.870876
2018-03-13 03:40 | 360631.2 | 2640.0007 | 5 | 38 | 3.443608 | -2.28212 | 2.637996 | 1.673505 | 11.40593 | 6.133462
2018-03-13 03:42 | 360751.2 | 2760.0014 | 5 | 38 | 3.429035 | -2.281923 | 2.637996 | 1.749565 | 11.40593 | 6.394833
2018-03-13 03:44 | 360871.2 | 2880.0008 | 5 | 38 | 3.414025 | -2.282146 | 2.637996 | 1.825625 | 11.40593 | 6.655082
2018-03-13 03:46 | 360991.2 | 3000.0025 | 5 | 38 | 3.397973 | -2.282052 | 2.637996 | 1.901666 | 11.40593 | 6.914083
2018-03-13 03:48 | 361111.2 | 3120.001 | 5 | 38 | 3.380878 | -2.282148 | 2.637996 | 1.977777 | 11.40593 | 7.172064
2018-03-13 03:50 | 361231.2 | 3240.001 | 5 | 38 | 3.362059 | -2.282213 | 2.637996 | 2.053848 | 11.40593 | 7.42855
2018-03-13 03:52 | 361351.2 | 3360.0003 | 5 | 38 | 3.34053 | -2.282117 | 2.637996 | 2.129909 | 11.40593 | 7.683469
2018-03-13 03:54 | 361471.2 | 3480.001 | 5 | 38 | 3.316229 | -2.282166 | 2.637996 | 2.205975 | 11.40593 | 7.936678
2018-03-13 03:56 | 361591.2 | 3600.0002 | 5 | 38 | 3.287374 | -2.282185 | 2.637996 | 2.282048 | 11.40593 | 8.187883
2018-03-13 03:58 | 361711.2 | 3720.0003 | 5 | 38 | 3.253095 | -2.281984 | 2.637996 | 2.358069 | 11.40593 | 8.436527
2018-03-13 04:00 | 361831.2 | 3840.0011 | 5 | 38 | 3.210248 | -2.282169 | 2.637996 | 2.434193 | 11.40593 | 8.682606
2018-03-13 04:02 | 361951.2 | 3960.0002 | 5 | 38 | 3.153708 | -2.282064 | 2.637996 | 2.510257 | 11.40593 | 8.924748
2018-03-13 04:04 | 362071.2 | 4080.0012 | 5 | 38 | 3.075646 | -2.282198 | 2.637996 | 2.586309 | 11.40593 | 9.161816
2018-03-13 04:06 | 362152.3 | 4161.0649 | 5 | 38 | 2.999995 | -2.282126 | 2.637996 | 2.637662 | 11.40593 | 9.317929
2018-03-13 04:08 | 362272.3 | 119.9998 | 6 | 38 | 3.583192 | 0 | 2.637996 | 2.637662 | 11.40593 | 9.317929
2018-03-13 04:10 | 362392.3 | 240.0002 | 6 | 38 | 3.619152 | 0 | 2.637996 | 2.637662 | 11.40593 | 9.317929
2018-03-13 04:11 | 362452.3 | 300.0039 | 6 | 38 | 3.628648 | 0 | 2.637996 | 2.637662 | 11.40593 | 9.317929
2018-03-13 04:11 | 362452.3 | 0.0027 | 7 | 39 | 3.628962 | 0 | 0 | 0 | 0 | 0
2018-03-13 04:11 | 362462.6 | 10.2007 | 2 | 39 | 3.712256 | 0.6473529 | 0.001825556 | 0 | 0.00676393 | 0
2018-03-13 04:13 | 362582.6 | 120.0013 | 3 | 39 | 4.117598 | 3.259919 | 0.1100551 | 0 | 0.4471357 | 0
2018-03-13 04:15 | 362702.6 | 240.0021 | 3 | 39 | 4.147859 | 3.259902 | 0.2187571 | 0 | 0.8963727 | 0
2018-03-13 04:17 | 362822.6 | 360.0011 | 3 | 39 | 4.177821 | 3.259877 | 0.3274311 | 0 | 1.348791 | 0
2018-03-13 04:19 | 362942.6 | 480.0013 | 3 | 39 | 4.202986 | 3.260051 | 0.4360728 | 0 | 1.804099 | 0
2018-03-13 04:21 | 363062.6 | 600.0005 | 3 | 39 | 4.22424 | 3.259871 | 0.544739 | 0 | 2.261984 | 0
2018-03-13 04:23 | 363182.6 | 720.0006 | 3 | 39 | 4.245897 | 3.25982 | 0.6533912 | 0 | 2.722119 | 0
2018-03-13 04:25 | 363302.6 | 840.0005 | 3 | 39 | 4.26975 | 3.259931 | 0.7619434 | 0 | 3.184295 | 0
2018-03-13 04:27 | 363422.6 | 960.0015 | 3 | 39 | 4.296315 | 3.259864 | 0.8707366 | 0 | 3.650242 | 0
2018-03-13 04:29 | 363542.6 | 1080.0014 | 3 | 39 | 4.325375 | 3.260205 | 0.9794054 | 0 | 4.118676 | 0
2018-03-13 04:31 | 363662.6 | 1200.0006 | 3 | 39 | 4.356572 | 3.259908 | 1.088068 | 0 | 4.590356 | 0
2018-03-13 04:33 | 363782.6 | 1320.0006 | 3 | 39 | 4.388935 | 3.259925 | 1.196727 | 0 | 5.065482 | 0
2018-03-13 04:35 | 363902.6 | 1440.0006 | 3 | 39 | 4.400186 | 3.055413 | 1.302955 | 0 | 5.532701 | 0
2018-03-13 04:37 | 364022.6 | 1560.0024 | 3 | 39 | 4.400132 | 2.804362 | 1.40053 | 0 | 5.962047 | 0
2018-03-13 04:39 | 364142.6 | 1680.0007 | 3 | 39 | 4.400183 | 2.591683 | 1.49035 | 0 | 6.357271 | 0
2018-03-13 04:41 | 364262.6 | 1800.0008 | 3 | 39 | 4.400099 | 2.409892 | 1.573597 | 0 | 6.723568 | 0
2018-03-13 04:43 | 364382.6 | 1920 | 3 | 39 | 4.400158 | 2.255603 | 1.651299 | 0 | 7.065467 | 0
2018-03-13 04:45 | 364502.6 | 2040.0009 | 3 | 39 | 4.400065 | 2.120955 | 1.724207 | 0 | 7.386271 | 0
2018-03-13 04:47 | 364622.6 | 2160.0009 | 3 | 39 | 4.400132 | 2.001708 | 1.792899 | 0 | 7.688524 | 0
2018-03-13 04:49 | 364742.6 | 2280.0018 | 3 | 39 | 4.400095 | 1.894721 | 1.857812 | 0 | 7.974149 | 0
2018-03-13 04:51 | 364862.6 | 2400.001 | 3 | 39 | 4.400081 | 1.795968 | 1.919279 | 0 | 8.244609 | 0
2018-03-13 04:53 | 364982.6 | 2520.001 | 3 | 39 | 4.400125 | 1.705812 | 1.977609 | 0 | 8.501268 | 0
2018-03-13 04:55 | 365102.6 | 2640.001 | 3 | 39 | 4.400116 | 1.621414 | 2.033002 | 0 | 8.745001 | 0
2018-03-13 04:57 | 365222.6 | 2760.0003 | 3 | 39 | 4.400099 | 1.540695 | 2.085702 | 0 | 8.976888 | 0
2018-03-13 04:59 | 365342.6 | 2880.0011 | 3 | 39 | 4.400074 | 1.465452 | 2.135785 | 0 | 9.197256 | 0
2018-03-13 05:01 | 365462.6 | 3000.001 | 3 | 39 | 4.400053 | 1.393746 | 2.183473 | 0 | 9.407085 | 0
2018-03-13 05:03 | 365582.6 | 3120.0013 | 3 | 39 | 4.400095 | 1.324321 | 2.228766 | 0 | 9.606381 | 0
2018-03-13 05:05 | 365702.6 | 3240.0012 | 3 | 39 | 4.400012 | 1.258038 | 2.271802 | 0 | 9.795744 | 0
2018-03-13 05:07 | 365822.6 | 3360.0004 | 3 | 39 | 4.399977 | 1.194544 | 2.312702 | 0 | 9.975705 | 0
2018-03-13 05:09 | 365942.6 | 3480.0004 | 3 | 39 | 4.400116 | 1.134086 | 2.351533 | 0 | 10.14656 | 0
2018-03-13 05:11 | 366062.6 | 3600.0013 | 3 | 39 | 4.400006 | 1.073261 | 2.388311 | 0 | 10.30839 | 0
2018-03-13 05:13 | 366182.6 | 3720.0005 | 3 | 39 | 4.400057 | 1.017941 | 2.423172 | 0 | 10.46178 | 0
2018-03-13 05:15 | 366302.6 | 3840.0013 | 3 | 39 | 4.400028 | 0.9633636 | 2.45618 | 0 | 10.60702 | 0
2018-03-13 05:17 | 366422.6 | 3960.0006 | 3 | 39 | 4.400077 | 0.9115896 | 2.487437 | 0 | 10.74455 | 0
2018-03-13 05:19 | 366542.6 | 4080.0013 | 3 | 39 | 4.400054 | 0.8617296 | 2.516974 | 0 | 10.87452 | 0
2018-03-13 05:21 | 366662.6 | 4200.0013 | 3 | 39 | 4.400074 | 0.8145275 | 2.544905 | 0 | 10.99741 | 0
2018-03-13 05:23 | 366782.6 | 4320.0016 | 3 | 39 | 4.400025 | 0.7681093 | 2.571282 | 0 | 11.11347 | 0
2018-03-13 05:25 | 366902.6 | 4440.0007 | 3 | 39 | 4.400061 | 0.7253227 | 2.596169 | 0 | 11.22298 | 0
2018-03-13 05:27 | 367022.6 | 4560.0007 | 3 | 39 | 4.400072 | 0.6842318 | 2.619651 | 0 | 11.3263 | 0
2018-03-13 05:29 | 367118.9 | 4656.2117 | 3 | 39 | 4.399958 | 0.6519966 | 2.63752 | 0 | 11.40492 | 0
2018-03-13 05:31 | 367238.9 | 120.0012 | 4 | 39 | 4.292965 | 0 | 2.63752 | 0 | 11.40492 | 0
2018-03-13 05:33 | 367358.9 | 240.0011 | 4 | 39 | 4.281341 | 0 | 2.63752 | 0 | 11.40492 | 0
2018-03-13 05:34 | 367418.9 | 300.0026 | 4 | 39 | 4.278233 | 0 | 2.63752 | 0 | 11.40492 | 0
2018-03-13 05:36 | 367539 | 120.0003 | 5 | 39 | 3.947661 | -2.282106 | 2.63752 | 0.07606674 | 11.40492 | 0.3037093
2018-03-13 05:38 | 367659 | 240.0011 | 5 | 39 | 3.904348 | -2.282064 | 2.63752 | 0.1521184 | 11.40492 | 0.6021935
2018-03-13 05:40 | 367779 | 360.0003 | 5 | 39 | 3.868329 | -2.282115 | 2.63752 | 0.2281921 | 11.40492 | 0.897823
2018-03-13 05:42 | 367899 | 480.0011 | 5 | 39 | 3.834843 | -2.282102 | 2.63752 | 0.3042408 | 11.40492 | 1.190719
2018-03-13 05:44 | 368019 | 600.0005 | 5 | 39 | 3.803102 | -2.281838 | 2.63752 | 0.3803353 | 11.40492 | 1.481311
2018-03-13 05:46 | 368139 | 720.0004 | 5 | 39 | 3.772439 | -2.282135 | 2.63752 | 0.4563805 | 11.40492 | 1.769347
2018-03-13 05:48 | 368259 | 840.0012 | 5 | 39 | 3.741994 | -2.281936 | 2.63752 | 0.5324353 | 11.40492 | 2.055101
2018-03-13 05:50 | 368379 | 960.0014 | 5 | 39 | 3.712566 | -2.282039 | 2.63752 | 0.6085089 | 11.40492 | 2.33864
2018-03-13 05:52 | 368499 | 1080.0013 | 5 | 39 | 3.685141 | -2.282118 | 2.63752 | 0.6845943 | 11.40492 | 2.620056
2018-03-13 05:54 | 368619 | 1200.0013 | 5 | 39 | 3.660025 | -2.281986 | 2.63752 | 0.7606748 | 11.40492 | 2.899453
2018-03-13 05:56 | 368739 | 1320.0006 | 5 | 39 | 3.637038 | -2.282132 | 2.63752 | 0.8367479 | 11.40492 | 3.176998
2018-03-13 05:58 | 368859 | 1440.0006 | 5 | 39 | 3.61543 | -2.282148 | 2.63752 | 0.9128132 | 11.40492 | 3.452821
2018-03-13 06:00 | 368979 | 1560.0006 | 5 | 39 | 3.594563 | -2.282098 | 2.63752 | 0.9888847 | 11.40492 | 3.727053
2018-03-13 06:02 | 369099 | 1680.0006 | 5 | 39 | 3.574621 | -2.282072 | 2.63752 | 1.064954 | 11.40492 | 3.999723
2018-03-13 06:04 | 369219 | 1800.0014 | 5 | 39 | 3.555995 | -2.281917 | 2.63752 | 1.14101 | 11.40492 | 4.270881
2018-03-13 06:06 | 369339 | 1920.0015 | 5 | 39 | 3.537774 | -2.28201 | 2.63752 | 1.217084 | 11.40492 | 4.5407
2018-03-13 06:08 | 369459 | 2040.0006 | 5 | 39 | 3.520299 | -2.282137 | 2.63752 | 1.29315 | 11.40492 | 4.809132
2018-03-13 06:10 | 369579 | 2160.0014 | 5 | 39 | 3.503722 | -2.282128 | 2.63752 | 1.369199 | 11.40492 | 5.076213
2018-03-13 06:12 | 369699 | 2280.0016 | 5 | 39 | 3.488034 | -2.282172 | 2.63752 | 1.44527 | 11.40492 | 5.342147
2018-03-13 06:14 | 369819 | 2400.0015 | 5 | 39 | 3.472715 | -2.282125 | 2.63752 | 1.521354 | 11.40492 | 5.606939
2018-03-13 06:16 | 369939 | 2520.0015 | 5 | 39 | 3.457999 | -2.282124 | 2.63752 | 1.597409 | 11.40492 | 5.870491
2018-03-13 06:18 | 370059 | 2640.0007 | 5 | 39 | 3.443566 | -2.282125 | 2.63752 | 1.6735 | 11.40492 | 6.133067
2018-03-13 06:20 | 370179 | 2760.0007 | 5 | 39 | 3.428734 | -2.282025 | 2.63752 | 1.749514 | 11.40492 | 6.394266
2018-03-13 06:22 | 370299 | 2880.0016 | 5 | 39 | 3.413719 | -2.28222 | 2.63752 | 1.825631 | 11.40492 | 6.65468
2018-03-13 06:24 | 370419 | 3000.0009 | 5 | 39 | 3.397814 | -2.282218 | 2.63752 | 1.90165 | 11.40492 | 6.913593
2018-03-13 06:26 | 370539 | 3120.0002 | 5 | 39 | 3.380701 | -2.282069 | 2.63752 | 1.977768 | 11.40492 | 7.17158
2018-03-13 06:28 | 370659 | 3240.0001 | 5 | 39 | 3.361382 | -2.282144 | 2.63752 | 2.053815 | 11.40492 | 7.427959
2018-03-13 06:30 | 370779 | 3360.001 | 5 | 39 | 3.340248 | -2.282042 | 2.63752 | 2.129889 | 11.40492 | 7.682879
2018-03-13 06:32 | 370899 | 3480.002 | 5 | 39 | 3.315442 | -2.282072 | 2.63752 | 2.205942 | 11.40492 | 7.935995
2018-03-13 06:34 | 371019 | 3600.0005 | 5 | 39 | 3.286594 | -2.282144 | 2.63752 | 2.282038 | 11.40492 | 8.187222
2018-03-13 06:36 | 371139 | 3720.0013 | 5 | 39 | 3.25211 | -2.28215 | 2.63752 | 2.358093 | 11.40492 | 8.435912
2018-03-13 06:38 | 371259 | 3840.0022 | 5 | 39 | 3.209243 | -2.282124 | 2.63752 | 2.434163 | 11.40492 | 8.681735
2018-03-13 06:40 | 371379 | 3960.0009 | 5 | 39 | 3.153271 | -2.282128 | 2.63752 | 2.510255 | 11.40492 | 8.92391
2018-03-13 06:42 | 371499 | 4080.0016 | 5 | 39 | 3.074648 | -2.282176 | 2.63752 | 2.586286 | 11.40492 | 9.160843
2018-03-13 06:43 | 371578.4 | 4159.4055 | 5 | 39 | 2.999997 | -2.282137 | 2.63752 | 2.636648 | 11.40492 | 9.313919
2018-03-13 06:45 | 371698.4 | 120.002 | 6 | 39 | 3.583278 | 0 | 2.63752 | 2.636648 | 11.40492 | 9.313919
2018-03-13 06:47 | 371818.4 | 240.0015 | 6 | 39 | 3.619294 | 0 | 2.63752 | 2.636648 | 11.40492 | 9.313919
2018-03-13 06:48 | 371878.4 | 300.0037 | 6 | 39 | 3.628821 | 0 | 2.63752 | 2.636648 | 11.40492 | 9.313919
2018-03-13 06:48 | 371878.4 | 0.0026 | 7 | 40 | 3.628805 | 0 | 0 | 0 | 0 | 0
2018-03-13 06:48 | 371888.7 | 10.2009 | 2 | 40 | 3.71249 | 0.6473751 | 0.001831936 | 0 | 0.006787755 | 0
2018-03-13 06:50 | 372008.8 | 120 | 3 | 40 | 4.118056 | 3.260026 | 0.1100662 | 0 | 0.4472188 | 0
2018-03-13 06:52 | 372128.8 | 240.0004 | 3 | 40 | 4.148547 | 3.259875 | 0.2187469 | 0 | 0.8964368 | 0
2018-03-13 06:54 | 372248.8 | 360.0004 | 3 | 40 | 4.178452 | 3.260184 | 0.3274155 | 0 | 1.348905 | 0
2018-03-13 06:56 | 372368.8 | 480.0011 | 3 | 40 | 4.203563 | 3.259835 | 0.4360449 | 0 | 1.804219 | 0
2018-03-13 06:58 | 372488.8 | 600.0004 | 3 | 40 | 4.224785 | 3.260009 | 0.5447234 | 0 | 2.262222 | 0
2018-03-13 07:00 | 372608.8 | 720 | 3 | 40 | 4.246261 | 3.259803 | 0.6533399 | 0 | 2.722255 | 0
2018-03-13 07:02 | 372728.8 | 840.001 | 3 | 40 | 4.270182 | 3.259845 | 0.7620807 | 0 | 3.185276 | 0
2018-03-13 07:04 | 372848.8 | 960.0012 | 3 | 40 | 4.297019 | 3.259835 | 0.8707301 | 0 | 3.650668 | 0
2018-03-13 07:06 | 372968.8 | 1080.0009 | 3 | 40 | 4.326412 | 3.259854 | 0.9793969 | 0 | 4.119194 | 0
2018-03-13 07:08 | 373088.8 | 1200.0009 | 3 | 40 | 4.357768 | 3.259942 | 1.088048 | 0 | 4.59095 | 0
2018-03-13 07:10 | 373208.8 | 1320.0012 | 3 | 40 | 4.39029 | 3.26015 | 1.196718 | 0 | 5.066264 | 0
2018-03-13 07:12 | 373328.8 | 1440.0007 | 3 | 40 | 4.400137 | 3.043586 | 1.302683 | 0 | 5.532371 | 0
2018-03-13 07:14 | 373448.8 | 1560.0007 | 3 | 40 | 4.400085 | 2.794953 | 1.399907 | 0 | 5.960175 | 0
2018-03-13 07:16 | 373568.8 | 1680.0002 | 3 | 40 | 4.400139 | 2.584119 | 1.489454 | 0 | 6.354194 | 0
2018-03-13 07:18 | 373688.8 | 1800.0002 | 3 | 40 | 4.400127 | 2.407683 | 1.572647 | 0 | 6.720259 | 0
2018-03-13 07:20 | 373808.8 | 1920.0014 | 3 | 40 | 4.400144 | 2.25501 | 1.650285 | 0 | 7.061877 | 0
2018-03-13 07:22 | 373928.8 | 2040.0013 | 3 | 40 | 4.400154 | 2.120429 | 1.723163 | 0 | 7.382545 | 0
2018-03-13 07:24 | 374048.8 | 2160.0002 | 3 | 40 | 4.400094 | 2.001275 | 1.791792 | 0 | 7.684522 | 0
2018-03-13 07:26 | 374168.8 | 2280.001 | 3 | 40 | 4.400175 | 1.896007 | 1.856734 | 0 | 7.970274 | 0
2018-03-13 07:28 | 374288.8 | 2400.0012 | 3 | 40 | 4.400104 | 1.797029 | 1.918248 | 0 | 8.240943 | 0
2018-03-13 07:30 | 374408.8 | 2520.0011 | 3 | 40 | 4.400099 | 1.70791 | 1.976644 | 0 | 8.49789 | 0
2018-03-13 07:32 | 374528.8 | 2640.0007 | 3 | 40 | 4.4001 | 1.623058 | 2.032119 | 0 | 8.741985 | 0
2018-03-13 07:34 | 374648.8 | 2760.0015 | 3 | 40 | 4.400063 | 1.542085 | 2.084873 | 0 | 8.974107 | 0
2018-03-13 07:36 | 374768.8 | 2880.0011 | 3 | 40 | 4.400133 | 1.467376 | 2.135021 | 0 | 9.194761 | 0
2018-03-13 07:38 | 374888.8 | 3000.0006 | 3 | 40 | 4.400065 | 1.393355 | 2.182674 | 0 | 9.404442 | 0
2018-03-13 07:40 | 375008.8 | 3120.001 | 3 | 40 | 4.400102 | 1.325279 | 2.227985 | 0 | 9.603809 | 0
2018-03-13 07:42 | 375128.8 | 3240.0028 | 3 | 40 | 4.400042 | 1.25777 | 2.271029 | 0 | 9.79321 | 0
2018-03-13 07:44 | 375248.8 | 3360.0011 | 3 | 40 | 4.400076 | 1.192506 | 2.311862 | 0 | 9.972875 | 0
2018-03-13 07:46 | 375368.8 | 3480.0012 | 3 | 40 | 4.400098 | 1.131556 | 2.350587 | 0 | 10.14327 | 0
2018-03-13 07:48 | 375488.8 | 3600.0003 | 3 | 40 | 4.400068 | 1.073298 | 2.38731 | 0 | 10.30485 | 0
2018-03-13 07:50 | 375608.8 | 3720.0004 | 3 | 40 | 4.400018 | 1.016113 | 2.422131 | 0 | 10.45807 | 0
2018-03-13 07:52 | 375728.8 | 3840.0011 | 3 | 40 | 4.40005 | 0.9620714 | 2.455077 | 0 | 10.60303 | 0
2018-03-13 07:54 | 375848.8 | 3960.0004 | 3 | 40 | 4.400038 | 0.909833 | 2.486296 | 0 | 10.7404 | 0
2018-03-13 07:56 | 375968.8 | 4080.0012 | 3 | 40 | 4.400045 | 0.8604136 | 2.515803 | 0 | 10.87023 | 0
2018-03-13 07:58 | 376088.8 | 4200.0005 | 3 | 40 | 4.400007 | 0.8125916 | 2.54369 | 0 | 10.99293 | 0
2018-03-13 08:00 | 376208.8 | 4320.0011 | 3 | 40 | 4.400084 | 0.7687273 | 2.57004 | 0 | 11.10888 | 0
2018-03-13 08:02 | 376328.8 | 4440.0006 | 3 | 40 | 4.400088 | 0.7254839 | 2.594906 | 0 | 11.21829 | 0
2018-03-13 08:04 | 376448.8 | 4560.0018 | 3 | 40 | 4.400011 | 0.6840134 | 2.618369 | 0 | 11.32153 | 0
2018-03-13 08:06 | 376547.4 | 4658.6372 | 3 | 40 | 4.400041 | 0.6519985 | 2.636699 | 0 | 11.40218 | 0
2018-03-13 08:08 | 376667.5 | 120.0004 | 4 | 40 | 4.293184 | 0 | 2.636699 | 0 | 11.40218 | 0
2018-03-13 08:10 | 376787.5 | 240.0009 | 4 | 40 | 4.281583 | 0 | 2.636699 | 0 | 11.40218 | 0
2018-03-13 08:11 | 376847.5 | 300.0032 | 4 | 40 | 4.278467 | 0 | 2.636699 | 0 | 11.40218 | 0
2018-03-13 08:13 | 376967.5 | 120.0012 | 5 | 40 | 3.948292 | -2.282076 | 2.636699 | 0.07606714 | 11.40218 | 0.3037493
2018-03-13 08:15 | 377087.5 | 240.0012 | 5 | 40 | 3.905064 | -2.282118 | 2.636699 | 0.1521129 | 11.40218 | 0.6022589
2018-03-13 08:17 | 377207.5 | 360.0005 | 5 | 40 | 3.86902 | -2.282074 | 2.636699 | 0.2282047 | 11.40218 | 0.8980135
2018-03-13 08:19 | 377327.5 | 480.0005 | 5 | 40 | 3.835386 | -2.282137 | 2.636699 | 0.3042725 | 11.40218 | 1.191029
2018-03-13 08:21 | 377447.5 | 600.0016 | 5 | 40 | 3.803492 | -2.282139 | 2.636699 | 0.3803431 | 11.40218 | 1.481563
2018-03-13 08:23 | 377567.5 | 720.0015 | 5 | 40 | 3.772815 | -2.281923 | 2.636699 | 0.4564078 | 11.40218 | 1.769702
2018-03-13 08:25 | 377687.5 | 840 | 5 | 40 | 3.742435 | -2.281915 | 2.636699 | 0.5324579 | 11.40218 | 2.055464
2018-03-13 08:27 | 377807.5 | 960.0008 | 5 | 40 | 3.713115 | -2.282 | 2.636699 | 0.6085437 | 11.40218 | 2.33908
2018-03-13 08:29 | 377927.5 | 1080.0008 | 5 | 40 | 3.685704 | -2.282043 | 2.636699 | 0.6845939 | 11.40218 | 2.620409
2018-03-13 08:31 | 378047.5 | 1200.0009 | 5 | 40 | 3.660583 | -2.282155 | 2.636699 | 0.7606485 | 11.40218 | 2.899753
2018-03-13 08:33 | 378167.5 | 1320.0009 | 5 | 40 | 3.637545 | -2.282142 | 2.636699 | 0.8367355 | 11.40218 | 3.177392
2018-03-13 08:35 | 378287.5 | 1440.0011 | 5 | 40 | 3.615629 | -2.282148 | 2.636699 | 0.9128101 | 11.40218 | 3.453274
2018-03-13 08:37 | 378407.5 | 1560.0004 | 5 | 40 | 3.595171 | -2.281964 | 2.636699 | 0.9888722 | 11.40218 | 3.727502
2018-03-13 08:39 | 378527.5 | 1680.0014 | 5 | 40 | 3.575395 | -2.282174 | 2.636699 | 1.064942 | 11.40218 | 4.000228
2018-03-13 08:41 | 378647.5 | 1800.0015 | 5 | 40 | 3.556408 | -2.28203 | 2.636699 | 1.141009 | 11.40218 | 4.271472
2018-03-13 08:43 | 378767.5 | 1920.0008 | 5 | 40 | 3.538289 | -2.281973 | 2.636699 | 1.217085 | 11.40218 | 4.541336
2018-03-13 08:45 | 378887.5 | 2040.0009 | 5 | 40 | 3.520751 | -2.282164 | 2.636699 | 1.293141 | 11.40218 | 4.809768
2018-03-13 08:47 | 379007.5 | 2160.0013 | 5 | 40 | 3.50431 | -2.282089 | 2.636699 | 1.369223 | 11.40218 | 5.077003
2018-03-13 08:49 | 379127.5 | 2280.0008 | 5 | 40 | 3.488361 | -2.282169 | 2.636699 | 1.445296 | 11.40218 | 5.342974
2018-03-13 08:51 | 379247.5 | 2400.0005 | 5 | 40 | 3.473117 | -2.282108 | 2.636699 | 1.521359 | 11.40218 | 5.607729
2018-03-13 08:53 | 379367.5 | 2520.0004 | 5 | 40 | 3.458386 | -2.282069 | 2.636699 | 1.597419 | 11.40218 | 5.871327
2018-03-13 08:55 | 379487.5 | 2640.0013 | 5 | 40 | 3.443835 | -2.282063 | 2.636699 | 1.673503 | 11.40218 | 6.133898
2018-03-13 08:57 | 379607.5 | 2760 | 5 | 40 | 3.428923 | -2.281991 | 2.636699 | 1.74954 | 11.40218 | 6.395185
2018-03-13 08:59 | 379727.5 | 2880.0002 | 5 | 40 | 3.413829 | -2.282179 | 2.636699 | 1.825603 | 11.40218 | 6.655434
2018-03-13 09:01 | 379847.5 | 3000.0003 | 5 | 40 | 3.3979 | -2.282124 | 2.636699 | 1.901669 | 11.40218 | 6.914506
2018-03-13 09:03 | 379967.5 | 3120.0015 | 5 | 40 | 3.380987 | -2.282163 | 2.636699 | 1.977776 | 11.40218 | 7.172469
2018-03-13 09:05 | 380087.5 | 3240.0002 | 5 | 40 | 3.362096 | -2.282071 | 2.636699 | 2.053807 | 11.40218 | 7.428824
2018-03-13 09:07 | 380207.5 | 3360.0003 | 5 | 40 | 3.340368 | -2.282102 | 2.636699 | 2.12991 | 11.40218 | 7.683875
2018-03-13 09:09 | 380327.5 | 3480.001 | 5 | 40 | 3.315752 | -2.282166 | 2.636699 | 2.205966 | 11.40218 | 7.937016
2018-03-13 09:11 | 380447.5 | 3600.0003 | 5 | 40 | 3.287054 | -2.282191 | 2.636699 | 2.282003 | 11.40218 | 8.188073
2018-03-13 09:13 | 380567.5 | 3720.0003 | 5 | 40 | 3.25284 | -2.282132 | 2.636699 | 2.358071 | 11.40218 | 8.436852
2018-03-13 09:15 | 380687.5 | 3840.0003 | 5 | 40 | 3.209964 | -2.281851 | 2.636699 | 2.434167 | 11.40218 | 8.682811
2018-03-13 09:17 | 380807.5 | 3960.0013 | 5 | 40 | 3.154129 | -2.2821 | 2.636699 | 2.510252 | 11.40218 | 8.925022
2018-03-13 09:19 | 380927.5 | 4080.0023 | 5 | 40 | 3.075595 | -2.281761 | 2.636699 | 2.586304 | 11.40218 | 9.162104
2018-03-13 09:20 | 381007.7 | 4160.1595 | 5 | 40 | 2.999996 | -2.28217 | 2.636699 | 2.637124 | 11.40218 | 9.316596
2018-03-13 09:22 | 381127.8 | 120.0013 | 6 | 40 | 3.583134 | 0 | 2.636699 | 2.637124 | 11.40218 | 9.316596
2018-03-13 09:24 | 381247.8 | 240.0013 | 6 | 40 | 3.619153 | 0 | 2.636699 | 2.637124 | 11.40218 | 9.316596
2018-03-13 09:25 | 381307.8 | 300.0043 | 6 | 40 | 3.628682 | 0 | 2.636699 | 2.637124 | 11.40218 | 9.316596
2018-03-13 09:25 | 381307.8 | 0.0027 | 7 | 41 | 3.62865 | 0 | 0 | 0 | 0 | 0
2018-03-13 09:25 | 381318 | 10.2032 | 2 | 41 | 3.712647 | 0.6473427 | 0.001829014 | 0 | 0.006776682 | 0
2018-03-13 09:27 | 381438.1 | 120.0002 | 3 | 41 | 4.117609 | 3.259889 | 0.1101035 | 0 | 0.4473356 | 0
2018-03-13 09:29 | 381558.1 | 240.0012 | 3 | 41 | 4.148147 | 3.259778 | 0.2187483 | 0 | 0.8963656 | 0
2018-03-13 09:31 | 381678.1 | 360.0002 | 3 | 41 | 4.178316 | 3.260215 | 0.3273787 | 0 | 1.348647 | 0
2018-03-13 09:33 | 381798.1 | 480.001 | 3 | 41 | 4.203541 | 3.259873 | 0.4360815 | 0 | 1.804261 | 0
2018-03-13 09:35 | 381918.1 | 600.0003 | 3 | 41 | 4.224893 | 3.25987 | 0.5447429 | 0 | 2.262203 | 0
2018-03-13 09:37 | 382038.1 | 720.0012 | 3 | 41 | 4.246284 | 3.260135 | 0.6533981 | 0 | 2.722408 | 0
2018-03-13 09:39 | 382158.1 | 840.0018 | 3 | 41 | 4.270481 | 3.260182 | 0.7620597 | 0 | 3.185096 | 0
2018-03-13 09:41 | 382278.1 | 960.0012 | 3 | 41 | 4.297565 | 3.259974 | 0.8706961 | 0 | 3.650471 | 0
2018-03-13 09:43 | 382398.1 | 1080.0003 | 3 | 41 | 4.327062 | 3.259845 | 0.9794086 | 0 | 4.119251 | 0
2018-03-13 09:45 | 382518.1 | 1200.0004 | 3 | 41 | 4.358096 | 3.260184 | 1.08804 | 0 | 4.590975 | 0
2018-03-13 09:47 | 382638.1 | 1320.0015 | 3 | 41 | 4.390635 | 3.259885 | 1.196736 | 0 | 5.066432 | 0
2018-03-13 09:49 | 382758.1 | 1440.0008 | 3 | 41 | 4.400186 | 3.041884 | 1.302648 | 0 | 5.532314 | 0
2018-03-13 09:51 | 382878.1 | 1560.0007 | 3 | 41 | 4.400127 | 2.793155 | 1.399799 | 0 | 5.959796 | 0
2018-03-13 09:53 | 382998.1 | 1680.0015 | 3 | 41 | 4.400115 | 2.583335 | 1.489339 | 0 | 6.353786 | 0
2018-03-13 09:55 | 383118.1 | 1800.0007 | 3 | 41 | 4.400122 | 2.404637 | 1.57242 | 0 | 6.719356 | 0
2018-03-13 09:57 | 383238.1 | 1920.0001 | 3 | 41 | 4.400142 | 2.251708 | 1.649967 | 0 | 7.060572 | 0
2018-03-13 09:59 | 383358.1 | 2040 | 3 | 41 | 4.400106 | 2.119493 | 1.722739 | 0 | 7.380775 | 0
2018-03-13 10:01 | 383478.1 | 2160.0008 | 3 | 41 | 4.400081 | 2.001668 | 1.791402 | 0 | 7.682901 | 0
2018-03-13 10:03 | 383598.1 | 2280.001 | 3 | 41 | 4.400068 | 1.894183 | 1.856308 | 0 | 7.968495 | 0
2018-03-13 10:05 | 383718.1 | 2400.0018 | 3 | 41 | 4.400081 | 1.797097 | 1.917855 | 0 | 8.239309 | 0
2018-03-13 10:07 | 383838.1 | 2520.0004 | 3 | 41 | 4.400063 | 1.7075 | 1.976263 | 0 | 8.496308 | 0
2018-03-13 10:09 | 383958.1 | 2640.0005 | 3 | 41 | 4.400108 | 1.624248 | 2.031782 | 0 | 8.740598 | 0
2018-03-13 10:11 | 384078.1 | 2760.0016 | 3 | 41 | 4.400089 | 1.544925 | 2.084596 | 0 | 8.972986 | 0
2018-03-13 10:13 | 384198.1 | 2880.0002 | 3 | 41 | 4.400037 | 1.46822 | 2.134815 | 0 | 9.193951 | 0
2018-03-13 10:15 | 384318.1 | 3000.0006 | 3 | 41 | 4.40009 | 1.396404 | 2.182564 | 0 | 9.404052 | 0
2018-03-13 10:17 | 384438.1 | 3120.0009 | 3 | 41 | 4.400128 | 1.328327 | 2.227961 | 0 | 9.603802 | 0
2018-03-13 10:19 | 384558.1 | 3240.0008 | 3 | 41 | 4.400078 | 1.260519 | 2.271064 | 0 | 9.79346 | 0
2018-03-13 10:21 | 384678.1 | 3360.0011 | 3 | 41 | 4.400128 | 1.196695 | 2.312005 | 0 | 9.973605 | 0
2018-03-13 10:23 | 384798.1 | 3480.0015 | 3 | 41 | 4.40006 | 1.133931 | 2.350853 | 0 | 10.14454 | 0
2018-03-13 10:25 | 384918.1 | 3600.0012 | 3 | 41 | 4.400053 | 1.074622 | 2.387663 | 0 | 10.3065 | 0
2018-03-13 10:27 | 385038.1 | 3720 | 3 | 41 | 4.400084 | 1.018252 | 2.422534 | 0 | 10.45994 | 0
2018-03-13 10:29 | 385158.1 | 3840.0017 | 3 | 41 | 4.400035 | 0.9628382 | 2.455546 | 0 | 10.60519 | 0
2018-03-13 10:31 | 385278.1 | 3960.0007 | 3 | 41 | 4.40006 | 0.9109259 | 2.486778 | 0 | 10.74261 | 0
2018-03-13 10:33 | 385398.1 | 4080.0012 | 3 | 41 | 4.400003 | 0.860878 | 2.516324 | 0 | 10.87262 | 0
2018-03-13 10:35 | 385518.1 | 4200.0009 | 3 | 41 | 4.400055 | 0.8140955 | 2.544233 | 0 | 10.99542 | 0
2018-03-13 10:37 | 385638.1 | 4320.0015 | 3 | 41 | 4.400017 | 0.7684259 | 2.570618 | 0 | 11.11152 | 0
2018-03-13 10:39 | 385758.1 | 4440.0004 | 3 | 41 | 4.400058 | 0.7250538 | 2.595502 | 0 | 11.22101 | 0
2018-03-13 10:41 | 385878.1 | 4560.0016 | 3 | 41 | 4.400107 | 0.6846657 | 2.618996 | 0 | 11.32438 | 0
2018-03-13 10:43 | 385978.9 | 4660.808 | 3 | 41 | 4.400085 | 0.6519899 | 2.637688 | 0 | 11.40663 | 0
2018-03-13 10:45 | 386098.9 | 120.0005 | 4 | 41 | 4.293307 | 0 | 2.637688 | 0 | 11.40663 | 0
2018-03-13 10:47 | 386218.9 | 240.001 | 4 | 41 | 4.281753 | 0 | 2.637688 | 0 | 11.40663 | 0
2018-03-13 10:48 | 386278.9 | 300.0027 | 4 | 41 | 4.278614 | 0 | 2.637688 | 0 | 11.40663 | 0
2018-03-13 10:50 | 386399 | 120.0009 | 5 | 41 | 3.948389 | -2.28217 | 2.637688 | 0.07599623 | 11.40663 | 0.3034799
2018-03-13 10:52 | 386519 | 240.0005 | 5 | 41 | 3.90521 | -2.282043 | 2.637688 | 0.1521191 | 11.40663 | 0.6023048
2018-03-13 10:54 | 386639 | 360.0009 | 5 | 41 | 3.869276 | -2.28211 | 2.637688 | 0.2281837 | 11.40663 | 0.8979686
2018-03-13 10:56 | 386759 | 480.0013 | 5 | 41 | 3.83554 | -2.282043 | 2.637688 | 0.3042647 | 11.40663 | 1.191049
2018-03-13 10:58 | 386879 | 600.0002 | 5 | 41 | 3.803904 | -2.282071 | 2.637688 | 0.38033 | 11.40663 | 1.481589
2018-03-13 11:00 | 386999 | 720.0002 | 5 | 41 | 3.773118 | -2.282067 | 2.637688 | 0.4564005 | 11.40663 | 1.769781
2018-03-13 11:02 | 387119 | 840.0016 | 5 | 41 | 3.743003 | -2.282103 | 2.637688 | 0.5324571 | 11.40663 | 2.055601
2018-03-13 11:04 | 387239 | 960.0012 | 5 | 41 | 3.713499 | -2.281895 | 2.637688 | 0.6085411 | 11.40663 | 2.339257
2018-03-13 11:06 | 387359 | 1080 | 5 | 41 | 3.685865 | -2.282041 | 2.637688 | 0.6845446 | 11.40663 | 2.620427
2018-03-13 11:08 | 387479 | 1200.0006 | 5 | 41 | 3.66086 | -2.282133 | 2.637688 | 0.7606651 | 11.40663 | 2.900034
2018-03-13 11:10 | 387599 | 1320.0014 | 5 | 41 | 3.637826 | -2.282086 | 2.637688 | 0.8367219 | 11.40663 | 3.177584
2018-03-13 11:12 | 387719 | 1440.0008 | 5 | 41 | 3.616119 | -2.282091 | 2.637688 | 0.9127935 | 11.40663 | 3.453488
2018-03-13 11:14 | 387839 | 1560.0007 | 5 | 41 | 3.595624 | -2.282174 | 2.637688 | 0.9888628 | 11.40663 | 3.727774
2018-03-13 11:16 | 387959 | 1680.0012 | 5 | 41 | 3.575788 | -2.2821 | 2.637688 | 1.064945 | 11.40663 | 4.00058
2018-03-13 11:18 | 388079 | 1800.0001 | 5 | 41 | 3.556894 | -2.282042 | 2.637688 | 1.141009 | 11.40663 | 4.27185
2018-03-13 11:20 | 388199 | 1920.0016 | 5 | 41 | 3.538584 | -2.282181 | 2.637688 | 1.217091 | 11.40663 | 4.54176
2018-03-13 11:22 | 388319 | 2040.0024 | 5 | 41 | 3.521032 | -2.281925 | 2.637688 | 1.293157 | 11.40663 | 4.810251
2018-03-13 11:24 | 388439 | 2160 | 5 | 41 | 3.504475 | -2.282096 | 2.637688 | 1.369202 | 11.40663 | 5.077373
2018-03-13 11:26 | 388559 | 2280.0006 | 5 | 41 | 3.488535 | -2.282132 | 2.637688 | 1.445274 | 11.40663 | 5.343359
2018-03-13 11:28 | 388679 | 2400.0003 | 5 | 41 | 3.473223 | -2.281997 | 2.637688 | 1.52135 | 11.40663 | 5.608165
2018-03-13 11:30 | 388799 | 2520 | 5 | 41 | 3.458693 | -2.282172 | 2.637688 | 1.597428 | 11.40663 | 5.871841
2018-03-13 11:32 | 388919 | 2640.0006 | 5 | 41 | 3.444482 | -2.282104 | 2.637688 | 1.673503 | 11.40663 | 6.134418
2018-03-13 11:34 | 389039 | 2760.0023 | 5 | 41 | 3.429612 | -2.282132 | 2.637688 | 1.749565 | 11.40663 | 6.395844
2018-03-13 11:36 | 389159 | 2880.0015 | 5 | 41 | 3.414398 | -2.282172 | 2.637688 | 1.82557 | 11.40663 | 6.655941
2018-03-13 11:38 | 389279 | 3000.0007 | 5 | 41 | 3.398401 | -2.282157 | 2.637688 | 1.901655 | 11.40663 | 6.915126
2018-03-13 11:40 | 389399 | 3120.0012 | 5 | 41 | 3.381269 | -2.282181 | 2.637688 | 1.977768 | 11.40663 | 7.173144
2018-03-13 11:42 | 389519 | 3240.0016 | 5 | 41 | 3.362455 | -2.282122 | 2.637688 | 2.053838 | 11.40663 | 7.429656
2018-03-13 11:44 | 389639 | 3360.0008 | 5 | 41 | 3.341416 | -2.2822 | 2.637688 | 2.129895 | 11.40663 | 7.684611
2018-03-13 11:46 | 389759 | 3480.0003 | 5 | 41 | 3.316891 | -2.282091 | 2.637688 | 2.205973 | 11.40663 | 7.937908
2018-03-13 11:48 | 389879 | 3600.0012 | 5 | 41 | 3.288127 | -2.282102 | 2.637688 | 2.282032 | 11.40663 | 8.189124
2018-03-13 11:50 | 389999 | 3720 | 5 | 41 | 3.254218 | -2.282191 | 2.637688 | 2.358074 | 11.40663 | 8.437924
2018-03-13 11:52 | 390119 | 3840.0001 | 5 | 41 | 3.21084 | -2.282142 | 2.637688 | 2.434186 | 11.40663 | 8.684027
2018-03-13 11:54 | 390239 | 3960.0012 | 5 | 41 | 3.155279 | -2.282169 | 2.637688 | 2.510258 | 11.40663 | 8.926272
2018-03-13 11:56 | 390359 | 4080.0015 | 5 | 41 | 3.076941 | -2.282096 | 2.637688 | 2.586268 | 11.40663 | 9.163328
2018-03-13 11:57 | 390440.6 | 4161.5502 | 5 | 41 | 3 | -2.282083 | 2.637688 | 2.638011 | 11.40663 | 9.320663
2018-03-13 11:59 | 390560.6 | 120.0003 | 6 | 41 | 3.582558 | 0 | 2.637688 | 2.638011 | 11.40663 | 9.320663
2018-03-13 12:01 | 390680.6 | 240.0006 | 6 | 41 | 3.618612 | 0 | 2.637688 | 2.638011 | 11.40663 | 9.320663
2018-03-13 12:02 | 390740.6 | 300.0023 | 6 | 41 | 3.628107 | 0 | 2.637688 | 2.638011 | 11.40663 | 9.320663
2018-03-13 12:02 | 390740.6 | 0.0048 | 7 | 42 | 3.628091 | 0 | 0 | 0 | 0 | 0
2018-03-13 12:02 | 390750 | 9.2907 | 2 | 42 | 3.710761 | 0.647288 | 0.001664685 | 0 | 0.006165669 | 0
2018-03-13 12:04 | 390870.1 | 120.0016 | 3 | 42 | 4.117189 | 3.259797 | 0.109942 | 0 | 0.4466525 | 0
2018-03-13 12:06 | 390990.1 | 240.0009 | 3 | 42 | 4.147622 | 3.260209 | 0.2186052 | 0 | 0.8956943 | 0
2018-03-13 12:08 | 391110.1 | 360.0006 | 3 | 42 | 4.177818 | 3.259776 | 0.3271779 | 0 | 1.347675 | 0
2018-03-13 12:10 | 391230.1 | 480.0013 | 3 | 42 | 4.202775 | 3.259965 | 0.4359472 | 0 | 1.803514 | 0
2018-03-13 12:12 | 391350.1 | 600.0009 | 3 | 42 | 4.224008 | 3.259856 | 0.5445673 | 0 | 2.261193 | 0
2018-03-13 12:14 | 391470.1 | 720.0001 | 3 | 42 | 4.245728 | 3.259898 | 0.6532493 | 0 | 2.721428 | 0
2018-03-13 12:16 | 391590.1 | 840.0005 | 3 | 42 | 4.269797 | 3.260108 | 0.7619179 | 0 | 3.18408 | 0
2018-03-13 12:18 | 391710.1 | 960.0009 | 3 | 42 | 4.296719 | 3.260186 | 0.8705582 | 0 | 3.649379 | 0
2018-03-13 12:20 | 391830.1 | 1080.0012 | 3 | 42 | 4.326051 | 3.260177 | 0.9792206 | 0 | 4.117844 | 0
2018-03-13 12:22 | 391950.1 | 1200.0007 | 3 | 42 | 4.356984 | 3.260087 | 1.087896 | 0 | 4.589638 | 0
2018-03-13 12:24 | 392070.1 | 1320.0003 | 3 | 42 | 4.389715 | 3.259894 | 1.196591 | 0 | 5.064987 | 0
2018-03-13 12:26 | 392190.1 | 1440.0015 | 3 | 42 | 4.400158 | 3.047587 | 1.302652 | 0 | 5.531494 | 0
2018-03-13 12:28 | 392310.1 | 1560.0009 | 3 | 42 | 4.400189 | 2.802142 | 1.400042 | 0 | 5.960025 | 0
2018-03-13 12:30 | 392430.1 | 1680.0012 | 3 | 42 | 4.400135 | 2.588109 | 1.489803 | 0 | 6.354992 | 0
2018-03-13 12:32 | 392550.1 | 1800.0009 | 3 | 42 | 4.400134 | 2.405026 | 1.572958 | 0 | 6.720883 | 0
2018-03-13 12:34 | 392670.1 | 1920.0005 | 3 | 42 | 4.400144 | 2.250897 | 1.650417 | 0 | 7.061713 | 0
2018-03-13 12:36 | 392790.1 | 2040.0009 | 3 | 42 | 4.400067 | 2.12037 | 1.72331 | 0 | 7.382452 | 0
2018-03-13 12:38 | 392910.1 | 2160.001 | 3 | 42 | 4.400123 | 2.00302 | 1.791998 | 0 | 7.684684 | 0
2018-03-13 12:40 | 393030.1 | 2280.0002 | 3 | 42 | 4.40016 | 1.896514 | 1.856938 | 0 | 7.970428 | 0
2018-03-13 12:42 | 393150.1 | 2400.0005 | 3 | 42 | 4.400107 | 1.797454 | 1.918487 | 0 | 8.241252 | 0
2018-03-13 12:44 | 393270.1 | 2520.001 | 3 | 42 | 4.400149 | 1.709046 | 1.976894 | 0 | 8.498245 | 0
2018-03-13 12:46 | 393390.1 | 2640.0006 | 3 | 42 | 4.400164 | 1.626614 | 2.032455 | 0 | 8.742723 | 0
2018-03-13 12:48 | 393510.1 | 2760.0009 | 3 | 42 | 4.400082 | 1.547442 | 2.085346 | 0 | 8.975449 | 0
2018-03-13 12:50 | 393630.1 | 2880.0005 | 3 | 42 | 4.400043 | 1.469165 | 2.135622 | 0 | 9.196664 | 0
2018-03-13 12:52 | 393750.1 | 3000.0001 | 3 | 42 | 4.400146 | 1.396605 | 2.183368 | 0 | 9.406752 | 0
2018-03-13 12:54 | 393870.1 | 3120.0013 | 3 | 42 | 4.400102 | 1.326985 | 2.228737 | 0 | 9.606378 | 0
2018-03-13 12:56 | 393990.1 | 3240.0015 | 3 | 42 | 4.400124 | 1.262367 | 2.271873 | 0 | 9.79618 | 0
2018-03-13 12:58 | 394110.1 | 3360.0003 | 3 | 42 | 4.400065 | 1.197422 | 2.312826 | 0 | 9.976375 | 0
2018-03-13 13:00 | 394230.1 | 3480.0005 | 3 | 42 | 4.400107 | 1.136166 | 2.351751 | 0 | 10.14765 | 0
2018-03-13 13:02 | 394350.1 | 3600.0008 | 3 | 42 | 4.400132 | 1.076301 | 2.388603 | 0 | 10.3098 | 0
2018-03-13 13:04 | 394470.1 | 3720.0013 | 3 | 42 | 4.400138 | 1.019511 | 2.423506 | 0 | 10.46338 | 0
2018-03-13 13:06 | 394590.1 | 3840.0009 | 3 | 42 | 4.400008 | 0.9636688 | 2.456545 | 0 | 10.60875 | 0
2018-03-13 13:08 | 394710.1 | 3960.0002 | 3 | 42 | 4.399983 | 0.9119825 | 2.487812 | 0 | 10.74633 | 0
2018-03-13 13:10 | 394830.1 | 4080.0005 | 3 | 42 | 4.400084 | 0.8626699 | 2.517406 | 0 | 10.87654 | 0
2018-03-13 13:12 | 394950.1 | 4200.0008 | 3 | 42 | 4.399996 | 0.8130083 | 2.545341 | 0 | 10.99946 | 0
2018-03-13 13:14 | 395070.1 | 4320.0028 | 3 | 42 | 4.400044 | 0.7679262 | 2.571696 | 0 | 11.11542 | 0
2018-03-13 13:16 | 395190.1 | 4440.0007 | 3 | 42 | 4.400002 | 0.7243118 | 2.596574 | 0 | 11.22489 | 0
2018-03-13 13:18 | 395310.1 | 4560.0001 | 3 | 42 | 4.400047 | 0.6843443 | 2.620059 | 0 | 11.32822 | 0
2018-03-13 13:20 | 395406.2 | 4656.0836 | 3 | 42 | 4.400037 | 0.6519899 | 2.637881 | 0 | 11.40664 | 0
2018-03-13 13:22 | 395526.2 | 120.0003 | 4 | 42 | 4.293209 | 0 | 2.637881 | 0 | 11.40664 | 0
2018-03-13 13:24 | 395646.2 | 240.0014 | 4 | 42 | 4.281687 | 0 | 2.637881 | 0 | 11.40664 | 0
2018-03-13 13:25 | 395706.2 | 300.0027 | 4 | 42 | 4.278533 | 0 | 2.637881 | 0 | 11.40664 | 0
2018-03-13 13:27 | 395826.3 | 120.0006 | 5 | 42 | 3.948425 | -2.282152 | 2.637881 | 0.07603111 | 11.40664 | 0.3036124
2018-03-13 13:29 | 395946.3 | 240.0018 | 5 | 42 | 3.905447 | -2.282087 | 2.637881 | 0.1520785 | 11.40664 | 0.6021519
2018-03-13 13:31 | 396066.3 | 360.0007 | 5 | 42 | 3.869409 | -2.282113 | 2.637881 | 0.2281909 | 11.40664 | 0.8980151
2018-03-13 13:33 | 396186.3 | 480.0004 | 5 | 42 | 3.83582 | -2.282061 | 2.637881 | 0.304272 | 11.40664 | 1.191108
2018-03-13 13:35 | 396306.3 | 600.0006 | 5 | 42 | 3.804333 | -2.282087 | 2.637881 | 0.3803402 | 11.40664 | 1.481683
2018-03-13 13:37 | 396426.3 | 720.0002 | 5 | 42 | 3.77345 | -2.282042 | 2.637881 | 0.4563818 | 11.40664 | 1.769793
2018-03-13 13:39 | 396546.3 | 840.0015 | 5 | 42 | 3.743055 | -2.282052 | 2.637881 | 0.5324746 | 11.40664 | 2.055767
2018-03-13 13:41 | 396666.3 | 960.0011 | 5 | 42 | 3.71347 | -2.282081 | 2.637881 | 0.6085426 | 11.40664 | 2.339358
2018-03-13 13:43 | 396786.3 | 1080.0006 | 5 | 42 | 3.686184 | -2.282076 | 2.637881 | 0.6845667 | 11.40664 | 2.62062
2018-03-13 13:45 | 396906.3 | 1200.0016 | 5 | 42 | 3.661314 | -2.2821 | 2.637881 | 0.7606812 | 11.40664 | 2.900228
2018-03-13 13:47 | 397026.3 | 1320.0002 | 5 | 42 | 3.638305 | -2.28202 | 2.637881 | 0.8367518 | 11.40664 | 3.177861
2018-03-13 13:49 | 397146.3 | 1440.0005 | 5 | 42 | 3.616487 | -2.282104 | 2.637881 | 0.9128163 | 11.40664 | 3.453771
2018-03-13 13:51 | 397266.3 | 1560.0015 | 5 | 42 | 3.595685 | -2.282095 | 2.637881 | 0.9888809 | 11.40664 | 3.728064
2018-03-13 13:53 | 397386.3 | 1680.0004 | 5 | 42 | 3.575871 | -2.282118 | 2.637881 | 1.064937 | 11.40664 | 4.000772
2018-03-13 13:55 | 397506.3 | 1800.0023 | 5 | 42 | 3.55691 | -2.28212 | 2.637881 | 1.141022 | 11.40664 | 4.272115
2018-03-13 13:57 | 397626.3 | 1920.0011 | 5 | 42 | 3.538659 | -2.282028 | 2.637881 | 1.217086 | 11.40664 | 4.541971
2018-03-13 13:59 | 397746.3 | 2040.0007 | 5 | 42 | 3.521309 | -2.282043 | 2.637881 | 1.293143 | 11.40664 | 4.810448
2018-03-13 14:01 | 397866.3 | 2160.0009 | 5 | 42 | 3.504765 | -2.282045 | 2.637881 | 1.369201 | 11.40664 | 5.077632
2018-03-13 14:03 | 397986.3 | 2280.0005 | 5 | 42 | 3.488891 | -2.282072 | 2.637881 | 1.445294 | 11.40664 | 5.343711
2018-03-13 14:05 | 398106.3 | 2400.0006 | 5 | 42 | 3.473566 | -2.282072 | 2.637881 | 1.521345 | 11.40664 | 5.608457
2018-03-13 14:07 | 398226.3 | 2520.0001 | 5 | 42 | 3.458971 | -2.282106 | 2.637881 | 1.59743 | 11.40664 | 5.872181
2018-03-13 14:09 | 398346.3 | 2640.0011 | 5 | 42 | 3.444476 | -2.28212 | 2.637881 | 1.673491 | 11.40664 | 6.134729
2018-03-13 14:11 | 398466.3 | 2760.0016 | 5 | 42 | 3.429778 | -2.281956 | 2.637881 | 1.749561 | 11.40664 | 6.396198
2018-03-13 14:13 | 398586.3 | 2880.0013 | 5 | 42 | 3.414739 | -2.281976 | 2.637881 | 1.825605 | 11.40664 | 6.656444
2018-03-13 14:15 | 398706.3 | 3000.0008 | 5 | 42 | 3.399007 | -2.282078 | 2.637881 | 1.901695 | 11.40664 | 6.915676
2018-03-13 14:17 | 398826.3 | 3120.0003 | 5 | 42 | 3.381868 | -2.28211 | 2.637881 | 1.977765 | 11.40664 | 7.173598
2018-03-13 14:19 | 398946.3 | 3240.0007 | 5 | 42 | 3.362762 | -2.282166 | 2.637881 | 2.053791 | 11.40664 | 7.429995
2018-03-13 14:21 | 399066.3 | 3360.0007 | 5 | 42 | 3.341274 | -2.28212 | 2.637881 | 2.129875 | 11.40664 | 7.685043
2018-03-13 14:23 | 399186.3 | 3480.0008 | 5 | 42 | 3.3172 | -2.282091 | 2.637881 | 2.205962 | 11.40664 | 7.938381
2018-03-13 14:25 | 399306.3 | 3600.0017 | 5 | 42 | 3.288934 | -2.282022 | 2.637881 | 2.282039 | 11.40664 | 8.189702
2018-03-13 14:27 | 399426.3 | 3720.0008 | 5 | 42 | 3.254023 | -2.282072 | 2.637881 | 2.358113 | 11.40664 | 8.438627
2018-03-13 14:29 | 399546.3 | 3840.0007 | 5 | 42 | 3.211044 | -2.282061 | 2.637881 | 2.434144 | 11.40664 | 8.684456
2018-03-13 14:31 | 399666.3 | 3960.0012 | 5 | 42 | 3.155116 | -2.282111 | 2.637881 | 2.51025 | 11.40664 | 8.926813
2018-03-13 14:33 | 399786.3 | 4080.0021 | 5 | 42 | 3.076563 | -2.282052 | 2.637881 | 2.586276 | 11.40664 | 9.163878
2018-03-13 14:34 | 399867.9 | 4161.68 | 5 | 42 | 3 | -2.281995 | 2.637881 | 2.638083 | 11.40664 | 9.321405
2018-03-13 14:36 | 399988 | 120.0004 | 6 | 42 | 3.582016 | 0 | 2.637881 | 2.638083 | 11.40664 | 9.321405
2018-03-13 14:38 | 400108 | 240.0002 | 6 | 42 | 3.617992 | 0 | 2.637881 | 2.638083 | 11.40664 | 9.321405
2018-03-13 14:39 | 400168 | 300.0042 | 6 | 42 | 3.627566 | 0 | 2.637881 | 2.638083 | 11.40664 | 9.321405
2018-03-13 14:39 | 400168 | 0.0027 | 7 | 43 | 3.627507 | 0 | 0 | 0 | 0 | 0
2018-03-13 14:39 | 400177.4 | 9.3435 | 2 | 43 | 3.710304 | 0.6473598 | 0.001674089 | 0 | 0.006199701 | 0
2018-03-13 14:41 | 400297.5 | 120.0007 | 3 | 43 | 4.116825 | 3.260146 | 0.1099593 | 0 | 0.4466634 | 0
2018-03-13 14:43 | 400417.5 | 240.0006 | 3 | 43 | 4.147604 | 3.260161 | 0.2186222 | 0 | 0.8956928 | 0
2018-03-13 14:45 | 400537.5 | 360.001 | 3 | 43 | 4.177684 | 3.260182 | 0.3272744 | 0 | 1.347987 | 0
2018-03-13 14:47 | 400657.5 | 480.0021 | 3 | 43 | 4.202848 | 3.260184 | 0.4359629 | 0 | 1.803471 | 0
2018-03-13 14:49 | 400777.5 | 600.001 | 3 | 43 | 4.223954 | 3.260041 | 0.5445819 | 0 | 2.261144 | 0
2018-03-13 14:51 | 400897.5 | 720.0011 | 3 | 43 | 4.245531 | 3.260129 | 0.6533023 | 0 | 2.721526 | 0
2018-03-13 14:53 | 401017.5 | 840.0015 | 3 | 43 | 4.269732 | 3.260135 | 0.7618963 | 0 | 3.183857 | 0
2018-03-13 14:55 | 401137.5 | 960 | 3 | 43 | 4.296559 | 3.259852 | 0.8705894 | 0 | 3.649385 | 0
2018-03-13 14:57 | 401257.5 | 1080.0005 | 3 | 43 | 4.325933 | 3.260091 | 0.9792997 | 0 | 4.118037 | 0
2018-03-13 14:59 | 401377.5 | 1200.0015 | 3 | 43 | 4.357155 | 3.259971 | 1.087848 | 0 | 4.589286 | 0
2018-03-13 15:01 | 401497.5 | 1320.0001 | 3 | 43 | 4.389714 | 3.260131 | 1.196626 | 0 | 5.064999 | 0
2018-03-13 15:03 | 401617.5 | 1440.001 | 3 | 43 | 4.400141 | 3.050225 | 1.30273 | 0 | 5.531703 | 0
2018-03-13 15:05 | 401737.5 | 1560.0004 | 3 | 43 | 4.400164 | 2.800595 | 1.400137 | 0 | 5.960309 | 0
2018-03-13 15:07 | 401857.5 | 1680.0005 | 3 | 43 | 4.400128 | 2.590116 | 1.489819 | 0 | 6.354923 | 0
2018-03-13 15:09 | 401977.5 | 1800.0009 | 3 | 43 | 4.400158 | 2.411544 | 1.573128 | 0 | 6.721498 | 0
2018-03-13 15:11 | 402097.5 | 1920.0008 | 3 | 43 | 4.400125 | 2.254264 | 1.650851 | 0 | 7.063491 | 0
2018-03-13 15:13 | 402217.5 | 2040.0019 | 3 | 43 | 4.400141 | 2.119716 | 1.723694 | 0 | 7.384008 | 0
2018-03-13 15:15 | 402337.5 | 2160.0006 | 3 | 43 | 4.400125 | 2.00283 | 1.792351 | 0 | 7.686105 | 0
2018-03-13 15:17 | 402457.5 | 2280.0004 | 3 | 43 | 4.400075 | 1.895694 | 1.857256 | 0 | 7.971696 | 0
2018-03-13 15:19 | 402577.5 | 2400.0016 | 3 | 43 | 4.400151 | 1.798774 | 1.918815 | 0 | 8.242558 | 0
2018-03-13 15:21 | 402697.5 | 2520.0004 | 3 | 43 | 4.400019 | 1.708789 | 1.977226 | 0 | 8.499576 | 0
2018-03-13 15:23 | 402817.5 | 2640.0006 | 3 | 43 | 4.400043 | 1.625129 | 2.03281 | 0 | 8.744149 | 0
2018-03-13 15:25 | 402937.5 | 2760.0011 | 3 | 43 | 4.400093 | 1.547356 | 2.085681 | 0 | 8.976787 | 0
2018-03-13 15:27 | 403057.5 | 2880.0009 | 3 | 43 | 4.400048 | 1.469934 | 2.135981 | 0 | 9.19811 | 0
2018-03-13 15:29 | 403177.5 | 3000.0003 | 3 | 43 | 4.400068 | 1.396956 | 2.183751 | 0 | 9.4083 | 0
2018-03-13 15:31 | 403297.5 | 3120.0024 | 3 | 43 | 4.400106 | 1.328417 | 2.229141 | 0 | 9.608023 | 0
2018-03-13 15:33 | 403417.5 | 3240.0015 | 3 | 43 | 4.400088 | 1.261503 | 2.272297 | 0 | 9.79791 | 0
2018-03-13 15:35 | 403537.5 | 3360.0001 | 3 | 43 | 4.400095 | 1.198011 | 2.313271 | 0 | 9.978198 | 0
2018-03-13 15:37 | 403657.5 | 3480.0001 | 3 | 43 | 4.400059 | 1.137165 | 2.352166 | 0 | 10.14934 | 0
2018-03-13 15:39 | 403777.5 | 3600.0003 | 3 | 43 | 4.400029 | 1.077648 | 2.389096 | 0 | 10.31184 | 0
2018-03-13 15:41 | 403897.5 | 3720.0002 | 3 | 43 | 4.400084 | 1.020201 | 2.42405 | 0 | 10.46564 | 0
2018-03-13 15:43 | 404017.5 | 3840.0014 | 3 | 43 | 4.400082 | 0.9659348 | 2.457129 | 0 | 10.61119 | 0
2018-03-13 15:45 | 404137.5 | 3960.0014 | 3 | 43 | 4.400037 | 0.913065 | 2.488442 | 0 | 10.74896 | 0
2018-03-13 15:47 | 404257.5 | 4080.001 | 3 | 43 | 4.400127 | 0.8636589 | 2.518035 | 0 | 10.87918 | 0
2018-03-13 15:49 | 404377.5 | 4200.0009 | 3 | 43 | 4.400043 | 0.8152847 | 2.545985 | 0 | 11.00216 | 0
2018-03-13 15:51 | 404497.5 | 4320.0015 | 3 | 43 | 4.400074 | 0.7697287 | 2.572401 | 0 | 11.11839 | 0
2018-03-13 15:53 | 404617.5 | 4440.0006 | 3 | 43 | 4.400101 | 0.7262039 | 2.59732 | 0 | 11.22803 | 0
2018-03-13 15:55 | 404737.5 | 4560.0003 | 3 | 43 | 4.400023 | 0.6843033 | 2.620826 | 0 | 11.33146 | 0
2018-03-13 15:57 | 404837.2 | 4659.7261 | 3 | 43 | 4.400045 | 0.6519985 | 2.639333 | 0 | 11.41289 | 0
2018-03-13 15:59 | 404957.2 | 120.0001 | 4 | 43 | 4.293509 | 0 | 2.639333 | 0 | 11.41289 | 0
2018-03-13 16:01 | 405077.2 | 240.0007 | 4 | 43 | 4.281989 | 0 | 2.639333 | 0 | 11.41289 | 0
2018-03-13 16:02 | 405137.2 | 300.002 | 4 | 43 | 4.278846 | 0 | 2.639333 | 0 | 11.41289 | 0
2018-03-13 16:04 | 405257.4 | 120.001 | 5 | 43 | 3.949292 | -2.281973 | 2.639333 | 0.07604869 | 11.41289 | 0.303742
2018-03-13 16:06 | 405377.4 | 240.0007 | 5 | 43 | 3.913494 | -2.282059 | 2.639333 | 0.1521279 | 11.41289 | 0.602488
2018-03-13 16:08 | 405497.4 | 360.0012 | 5 | 43 | 3.932099 | -2.282146 | 2.639333 | 0.2281577 | 11.41289 | 0.9016371
2018-03-13 16:10 | 405617.4 | 480.0012 | 5 | 43 | 3.891009 | -2.282034 | 2.639333 | 0.3042498 | 11.41289 | 1.199263
2018-03-13 16:12 | 405737.4 | 600.0009 | 5 | 43 | 3.833391 | -2.282146 | 2.639333 | 0.3803016 | 11.41289 | 1.492997
2018-03-13 16:14 | 405857.4 | 720.0006 | 5 | 43 | 3.784319 | -2.282026 | 2.639333 | 0.4563563 | 11.41289 | 1.782593
2018-03-13 16:16 | 405977.4 | 840.0012 | 5 | 43 | 3.746432 | -2.281998 | 2.639333 | 0.5324453 | 11.41289 | 2.069046
2018-03-13 16:18 | 406097.4 | 960.0009 | 5 | 43 | 3.713417 | -2.282086 | 2.639333 | 0.6084536 | 11.41289 | 2.352543
2018-03-13 16:20 | 406217.4 | 1080.0006 | 5 | 43 | 3.683733 | -2.282032 | 2.639333 | 0.6845908 | 11.41289 | 2.634118
2018-03-13 16:22 | 406337.4 | 1200.0012 | 5 | 43 | 3.658793 | -2.282049 | 2.639333 | 0.760663 | 11.41289 | 2.913371
2018-03-13 16:24 | 406457.4 | 1320.0003 | 5 | 43 | 3.637241 | -2.282039 | 2.639333 | 0.8367344 | 11.41289 | 3.190859
2018-03-13 16:26 | 406577.4 | 1440.0009 | 5 | 43 | 3.616818 | -2.282146 | 2.639333 | 0.9127914 | 11.41289 | 3.466719
2018-03-13 16:28 | 406697.4 | 1560.0005 | 5 | 43 | 3.59673 | -2.282063 | 2.639333 | 0.9888517 | 11.41289 | 3.741054
2018-03-13 16:30 | 406817.4 | 1680.0011 | 5 | 43 | 3.577077 | -2.282057 | 2.639333 | 1.064935 | 11.41289 | 4.013948
2018-03-13 16:32 | 406937.4 | 1800.001 | 5 | 43 | 3.558124 | -2.282026 | 2.639333 | 1.141003 | 11.41289 | 4.285323
2018-03-13 16:34 | 407057.4 | 1920.0014 | 5 | 43 | 3.539859 | -2.28214 | 2.639333 | 1.217041 | 11.41289 | 4.555173
2018-03-13 16:36 | 407177.4 | 2040.0011 | 5 | 43 | 3.52247 | -2.281991 | 2.639333 | 1.293111 | 11.41289 | 4.823781
2018-03-13 16:38 | 407297.4 | 2160.0002 | 5 | 43 | 3.505942 | -2.282081 | 2.639333 | 1.369167 | 11.41289 | 5.091051
2018-03-13 16:40 | 407417.4 | 2280.0007 | 5 | 43 | 3.489836 | -2.282144 | 2.639333 | 1.445275 | 11.41289 | 5.357263
2018-03-13 16:42 | 407537.4 | 2400.0006 | 5 | 43 | 3.474478 | -2.282113 | 2.639333 | 1.521331 | 11.41289 | 5.622097
2018-03-13 16:44 | 407657.4 | 2520.0003 | 5 | 43 | 3.459546 | -2.28205 | 2.639333 | 1.597379 | 11.41289 | 5.885756
2018-03-13 16:46 | 407777.4 | 2640.0003 | 5 | 43 | 3.444821 | -2.282069 | 2.639333 | 1.673448 | 11.41289 | 6.148359
2018-03-13 16:48 | 407897.4 | 2760.0002 | 5 | 43 | 3.429934 | -2.282022 | 2.639333 | 1.749514 | 11.41289 | 6.409828
2018-03-13 16:50 | 408017.4 | 2880.0017 | 5 | 43 | 3.415101 | -2.282 | 2.639333 | 1.825589 | 11.41289 | 6.670197
2018-03-13 16:52 | 408137.4 | 3000.0002 | 5 | 43 | 3.399524 | -2.282006 | 2.639333 | 1.901674 | 11.41289 | 6.92946
2018-03-13 16:54 | 408257.4 | 3120.0002 | 5 | 43 | 3.382301 | -2.282049 | 2.639333 | 1.977723 | 11.41289 | 7.187341
2018-03-13 16:56 | 408377.4 | 3240.0001 | 5 | 43 | 3.36301 | -2.282059 | 2.639333 | 2.053786 | 11.41289 | 7.443881
2018-03-13 16:58 | 408497.4 | 3360.0017 | 5 | 43 | 3.34181 | -2.282056 | 2.639333 | 2.129842 | 11.41289 | 7.698864
2018-03-13 17:00 | 408617.4 | 3480.0018 | 5 | 43 | 3.317543 | -2.282086 | 2.639333 | 2.205948 | 11.41289 | 7.952295
2018-03-13 17:02 | 408737.4 | 3600.0012 | 5 | 43 | 3.289065 | -2.282083 | 2.639333 | 2.281986 | 11.41289 | 8.203506
2018-03-13 17:04 | 408857.4 | 3720.0019 | 5 | 43 | 3.254921 | -2.281982 | 2.639333 | 2.358085 | 11.41289 | 8.452546
2018-03-13 17:06 | 408977.4 | 3840.0011 | 5 | 43 | 3.211755 | -2.282067 | 2.639333 | 2.433987 | 11.41289 | 8.698042
2018-03-13 17:08 | 409097.4 | 3960.0009 | 5 | 43 | 3.155632 | -2.282065 | 2.639333 | 2.510211 | 11.41289 | 8.940826
2018-03-13 17:10 | 409217.4 | 4080.0001 | 5 | 43 | 3.077977 | -2.282043 | 2.639333 | 2.586287 | 11.41289 | 9.178116
2018-03-13 17:12 | 409300.9 | 4163.5198 | 5 | 43 | 2.999996 | -2.282089 | 2.639333 | 2.639208 | 11.41289 | 9.339067
2018-03-13 17:14 | 409420.9 | 120.0019 | 6 | 43 | 3.581506 | 0 | 2.639333 | 2.639208 | 11.41289 | 9.339067
2018-03-13 17:16 | 409540.9 | 240.0002 | 6 | 43 | 3.617564 | 0 | 2.639333 | 2.639208 | 11.41289 | 9.339067
2018-03-13 17:17 | 409600.9 | 300.0057 | 6 | 43 | 3.627138 | 0 | 2.639333 | 2.639208 | 11.41289 | 9.339067
2018-03-13 17:17 | 409600.9 | 0.0027 | 7 | 44 | 3.627081 | 0 | 0 | 0 | 0 | 0
2018-03-13 17:17 | 409609.3 | 8.2987 | 2 | 44 | 3.709029 | 0.64736 | 0.001485834 | 0 | 0.005500834 | 0
2018-03-13 17:19 | 409729.3 | 120.0003 | 3 | 44 | 4.116765 | 3.259828 | 0.1097748 | 0 | 0.4459572 | 0
2018-03-13 17:21 | 409849.3 | 240.0002 | 3 | 44 | 4.147206 | 3.260083 | 0.2184224 | 0 | 0.8948941 | 0
2018-03-13 17:23 | 409969.3 | 360.001 | 3 | 44 | 4.17701 | 3.260184 | 0.3270708 | 0 | 1.347133 | 0
2018-03-13 17:25 | 410089.3 | 480.0004 | 3 | 44 | 4.202338 | 3.259812 | 0.435783 | 0 | 1.802653 | 0
2018-03-13 17:27 | 410209.3 | 600.001 | 3 | 44 | 4.224063 | 3.260022 | 0.5443928 | 0 | 2.260267 | 0
2018-03-13 17:29 | 410329.3 | 720.0001 | 3 | 44 | 4.245461 | 3.25994 | 0.6530985 | 0 | 2.720598 | 0
2018-03-13 17:31 | 410449.3 | 840.0003 | 3 | 44 | 4.269234 | 3.259845 | 0.7617518 | 0 | 3.183145 | 0
2018-03-13 17:33 | 410569.3 | 960.0019 | 3 | 44 | 4.296011 | 3.260137 | 0.8704416 | 0 | 3.64859 | 0
2018-03-13 17:35 | 410689.3 | 1080.0004 | 3 | 44 | 4.325329 | 3.259862 | 0.9790494 | 0 | 4.116754 | 0
2018-03-13 17:37 | 410809.3 | 1200.0007 | 3 | 44 | 4.355474 | 3.260158 | 1.087762 | 0 | 4.588608 | 0
2018-03-13 17:39 | 410929.3 | 1320.0006 | 3 | 44 | 4.387474 | 3.260072 | 1.196433 | 0 | 5.063638 | 0
2018-03-13 17:41 | 411049.3 | 1440.0021 | 3 | 44 | 4.400192 | 3.070077 | 1.303023 | 0 | 5.532387 | 0
2018-03-13 17:43 | 411169.3 | 1560.0004 | 3 | 44 | 4.400193 | 2.821692 | 1.401065 | 0 | 5.963789 | 0
2018-03-13 17:45 | 411289.3 | 1680.0014 | 3 | 44 | 4.400121 | 2.610902 | 1.491521 | 0 | 6.36181 | 0
2018-03-13 17:47 | 411409.3 | 1800.0015 | 3 | 44 | 4.400122 | 2.434501 | 1.575547 | 0 | 6.731535 | 0
2018-03-13 17:49 | 411529.3 | 1920.0006 | 3 | 44 | 4.400122 | 2.278558 | 1.654022 | 0 | 7.076835 | 0
2018-03-13 17:51 | 411649.3 | 2040.0001 | 3 | 44 | 4.400163 | 2.142718 | 1.727657 | 0 | 7.400836 | 0
2018-03-13 17:53 | 411769.3 | 2160.0005 | 3 | 44 | 4.400178 | 2.021787 | 1.796992 | 0 | 7.705919 | 0
2018-03-13 17:55 | 411889.3 | 2280.0009 | 3 | 44 | 4.400139 | 1.905484 | 1.86236 | 0 | 7.993546 | 0
2018-03-13 17:57 | 412009.3 | 2400.0005 | 3 | 44 | 4.400124 | 1.802487 | 1.924117 | 0 | 8.265284 | 0
2018-03-13 17:59 | 412129.3 | 2520.0016 | 3 | 44 | 4.40012 | 1.707986 | 1.982616 | 0 | 8.522684 | 0
2018-03-13 18:01 | 412249.3 | 2640.001 | 3 | 44 | 4.400109 | 1.622205 | 2.038076 | 0 | 8.766711 | 0
2018-03-13 18:03 | 412369.3 | 2760.0006 | 3 | 44 | 4.400029 | 1.541336 | 2.090802 | 0 | 8.998711 | 0
2018-03-13 18:05 | 412489.3 | 2880.0006 | 3 | 44 | 4.400082 | 1.466141 | 2.140907 | 0 | 9.219178 | 0
2018-03-13 18:07 | 412609.3 | 3000.0001 | 3 | 44 | 4.400054 | 1.393356 | 2.188568 | 0 | 9.42889 | 0
2018-03-13 18:09 | 412729.3 | 3120.0002 | 3 | 44 | 4.400107 | 1.324624 | 2.233852 | 0 | 9.628142 | 0
2018-03-13 18:11 | 412849.3 | 3240.0005 | 3 | 44 | 4.40006 | 1.258041 | 2.276879 | 0 | 9.817464 | 0
2018-03-13 18:13 | 412969.3 | 3360.0009 | 3 | 44 | 4.400089 | 1.193345 | 2.317723 | 0 | 9.997182 | 0
2018-03-13 18:15 | 413089.3 | 3480.0002 | 3 | 44 | 4.400066 | 1.132156 | 2.356448 | 0 | 10.16757 | 0
2018-03-13 18:17 | 413209.3 | 3600.0008 | 3 | 44 | 4.399992 | 1.072748 | 2.393234 | 0 | 10.32943 | 0
2018-03-13 18:19 | 413329.3 | 3720.0003 | 3 | 44 | 4.400041 | 1.015027 | 2.428046 | 0 | 10.48261 | 0
2018-03-13 18:21 | 413449.3 | 3840.0008 | 3 | 44 | 4.400114 | 0.9608021 | 2.460956 | 0 | 10.62741 | 0
2018-03-13 18:23 | 413569.3 | 3960.0004 | 3 | 44 | 4.400063 | 0.9087706 | 2.492099 | 0 | 10.76445 | 0
2018-03-13 18:25 | 413689.3 | 4080.0004 | 3 | 44 | 4.400093 | 0.8581305 | 2.521527 | 0 | 10.89393 | 0
2018-03-13 18:27 | 413809.3 | 4200.0005 | 3 | 44 | 4.400012 | 0.810174 | 2.549323 | 0 | 11.01624 | 0
2018-03-13 18:29 | 413929.3 | 4320.0012 | 3 | 44 | 4.400071 | 0.7657719 | 2.575581 | 0 | 11.13177 | 0
2018-03-13 18:31 | 414049.3 | 4440.0005 | 3 | 44 | 4.40007 | 0.7217188 | 2.600368 | 0 | 11.24084 | 0
2018-03-13 18:33 | 414169.3 | 4560 | 3 | 44 | 4.400043 | 0.6798277 | 2.623709 | 0 | 11.34354 | 0
2018-03-13 18:34 | 414253.9 | 4644.5813 | 3 | 44 | 4.400053 | 0.6519928 | 2.639348 | 0 | 11.41235 | 0
2018-03-13 18:36 | 414374 | 120.0007 | 4 | 44 | 4.293386 | 0 | 2.639348 | 0 | 11.41235 | 0
2018-03-13 18:38 | 414494 | 239.9999 | 4 | 44 | 4.281902 | 0 | 2.639348 | 0 | 11.41235 | 0
2018-03-13 18:39 | 414554 | 300.0027 | 4 | 44 | 4.27874 | 0 | 2.639348 | 0 | 11.41235 | 0
2018-03-13 18:41 | 414674.1 | 120.0001 | 5 | 44 | 3.949706 | -2.282017 | 2.639348 | 0.07605128 | 11.41235 | 0.3037663
2018-03-13 18:43 | 414794.1 | 240.0014 | 5 | 44 | 3.907049 | -2.282064 | 2.639348 | 0.1520928 | 11.41235 | 0.6023894
2018-03-13 18:45 | 414914.1 | 360.0004 | 5 | 44 | 3.871035 | -2.282001 | 2.639348 | 0.2281598 | 11.41235 | 0.8982013
2018-03-13 18:47 | 415034.1 | 480.0002 | 5 | 44 | 3.837475 | -2.282043 | 2.639348 | 0.3042684 | 11.41235 | 1.191536
2018-03-13 18:49 | 415154.1 | 600.0001 | 5 | 44 | 3.805686 | -2.282023 | 2.639348 | 0.3803127 | 11.41235 | 1.482133
2018-03-13 18:51 | 415274.1 | 720.0014 | 5 | 44 | 3.774612 | -2.282065 | 2.639348 | 0.4563951 | 11.41235 | 1.770494
2018-03-13 18:53 | 415394.1 | 840.0004 | 5 | 44 | 3.744138 | -2.281906 | 2.639348 | 0.5324539 | 11.41235 | 2.056421
2018-03-13 18:55 | 415514.1 | 960.0002 | 5 | 44 | 3.714948 | -2.282054 | 2.639348 | 0.6085184 | 11.41235 | 2.340096
2018-03-13 18:57 | 415634.1 | 1080.0007 | 5 | 44 | 3.688088 | -2.282052 | 2.639348 | 0.684582 | 11.41235 | 2.621626
2018-03-13 18:59 | 415754.1 | 1200.0004 | 5 | 44 | 3.663636 | -2.281995 | 2.639348 | 0.7606669 | 11.41235 | 2.901293
2018-03-13 19:01 | 415874.1 | 1320.0005 | 5 | 44 | 3.641082 | -2.281984 | 2.639348 | 0.8367146 | 11.41235 | 3.179029
2018-03-13 19:03 | 415994.1 | 1440.0002 | 5 | 44 | 3.619692 | -2.282081 | 2.639348 | 0.9127945 | 11.41235 | 3.455221
2018-03-13 19:05 | 416114.1 | 1560 | 5 | 44 | 3.599389 | -2.282064 | 2.639348 | 0.9888569 | 11.41235 | 3.729764
2018-03-13 19:07 | 416234.1 | 1680.0006 | 5 | 44 | 3.579919 | -2.282067 | 2.639348 | 1.064905 | 11.41235 | 4.002746
2018-03-13 19:09 | 416354.1 | 1800.001 | 5 | 44 | 3.561106 | -2.281993 | 2.639348 | 1.141 | 11.41235 | 4.274438
2018-03-13 19:11 | 416474.1 | 1920.0017 | 5 | 44 | 3.543213 | -2.282069 | 2.639348 | 1.21707 | 11.41235 | 4.544645
2018-03-13 19:13 | 416594.1 | 2040.0014 | 5 | 44 | 3.525607 | -2.282069 | 2.639348 | 1.293126 | 11.41235 | 4.813457
2018-03-13 19:15 | 416714.1 | 2160.0011 | 5 | 44 | 3.508351 | -2.28198 | 2.639348 | 1.369191 | 11.41235 | 5.080975
2018-03-13 19:17 | 416834.1 | 2280.0008 | 5 | 44 | 3.492091 | -2.282067 | 2.639348 | 1.445239 | 11.41235 | 5.347163
2018-03-13 19:19 | 416954.1 | 2400.0006 | 5 | 44 | 3.476336 | -2.282006 | 2.639348 | 1.521318 | 11.41235 | 5.612233
2018-03-13 19:21 | 417074.1 | 2520.001 | 5 | 44 | 3.460938 | -2.282089 | 2.639348 | 1.597385 | 11.41235 | 5.876077
2018-03-13 19:23 | 417194.1 | 2640.0002 | 5 | 44 | 3.446544 | -2.282035 | 2.639348 | 1.673461 | 11.41235 | 6.138821
2018-03-13 19:25 | 417314.1 | 2760.0007 | 5 | 44 | 3.431763 | -2.282026 | 2.639348 | 1.749523 | 11.41235 | 6.400414
2018-03-13 19:27 | 417434.1 | 2880.0004 | 5 | 44 | 3.416544 | -2.282076 | 2.639348 | 1.825601 | 11.41235 | 6.66092
2018-03-13 19:29 | 417554.1 | 3000.001 | 5 | 44 | 3.400791 | -2.282054 | 2.639348 | 1.901664 | 11.41235 | 6.920194
2018-03-13 19:31 | 417674.1 | 3120.0023 | 5 | 44 | 3.384002 | -2.282015 | 2.639348 | 1.977731 | 11.41235 | 7.17825
2018-03-13 19:33 | 417794.1 | 3240.0001 | 5 | 44 | 3.365342 | -2.282102 | 2.639348 | 2.053684 | 11.41235 | 7.434582
2018-03-13 19:35 | 417914.1 | 3360.0003 | 5 | 44 | 3.344111 | -2.281997 | 2.639348 | 2.129847 | 11.41235 | 7.690106
2018-03-13 19:37 | 418034.1 | 3480.0001 | 5 | 44 | 3.319771 | -2.282095 | 2.639348 | 2.205936 | 11.41235 | 7.943653
2018-03-13 19:39 | 418154.1 | 3600.0015 | 5 | 44 | 3.291032 | -2.282047 | 2.639348 | 2.281907 | 11.41235 | 8.19479
2018-03-13 19:41 | 418274.1 | 3720.0004 | 5 | 44 | 3.256435 | -2.282074 | 2.639348 | 2.358074 | 11.41235 | 8.444182
2018-03-13 19:43 | 418394.1 | 3840.0003 | 5 | 44 | 3.21336 | -2.282072 | 2.639348 | 2.43414 | 11.41235 | 8.69031
2018-03-13 19:45 | 418514.1 | 3960.0007 | 5 | 44 | 3.157419 | -2.282137 | 2.639348 | 2.510194 | 11.41235 | 8.93268
2018-03-13 19:47 | 418634.1 | 4080.0014 | 5 | 44 | 3.079164 | -2.282059 | 2.639348 | 2.586287 | 11.41235 | 9.170155
2018-03-13 19:48 | 418717.6 | 4163.5197 | 5 | 44 | 3 | -2.282017 | 2.639348 | 2.639223 | 11.41235 | 9.33118
2018-03-13 19:50 | 418837.6 | 120.0006 | 6 | 44 | 3.581437 | 0 | 2.639348 | 2.639223 | 11.41235 | 9.33118
2018-03-13 19:52 | 418957.6 | 240.0004 | 6 | 44 | 3.617437 | 0 | 2.639348 | 2.639223 | 11.41235 | 9.33118
2018-03-13 19:53 | 419017.6 | 300.0031 | 6 | 44 | 3.626987 | 0 | 2.639348 | 2.639223 | 11.41235 | 9.33118
2018-03-13 19:53 | 419017.6 | 0.0027 | 7 | 45 | 3.627042 | 0 | 0 | 0 | 0 | 0
2018-03-13 19:54 | 419026.1 | 8.4026 | 2 | 45 | 3.709011 | 0.647321 | 0.00150083 | 1.8e-11 | 0.005556046 | 6.6e-11
2018-03-13 19:56 | 419146.1 | 120.0017 | 3 | 45 | 4.116631 | 3.260131 | 0.1097785 | 1.8e-11 | 0.4459316 | 6.6e-11
2018-03-13 19:58 | 419266.1 | 240.0013 | 3 | 45 | 4.146967 | 3.259816 | 0.2184269 | 1.8e-11 | 0.8948558 | 6.6e-11
2018-03-13 20:00 | 419386.1 | 360.0012 | 3 | 45 | 4.17711 | 3.259843 | 0.3271191 | 1.8e-11 | 1.347263 | 6.6e-11
2018-03-13 20:02 | 419506.1 | 480.0016 | 3 | 45 | 4.202232 | 3.260215 | 0.4357801 | 1.8e-11 | 1.802576 | 6.6e-11
2018-03-13 20:04 | 419626.1 | 600.0001 | 3 | 45 | 4.223516 | 3.259885 | 0.5444369 | 1.8e-11 | 2.26035 | 6.6e-11
2018-03-13 20:06 | 419746.1 | 720.0012 | 3 | 45 | 4.245307 | 3.259875 | 0.6530913 | 1.8e-11 | 2.720421 | 6.6e-11
2018-03-13 20:08 | 419866.1 | 840.0009 | 3 | 45 | 4.2693 | 3.260131 | 0.761757 | 1.8e-11 | 3.183021 | 6.6e-11
2018-03-13 20:10 | 419986.1 | 960.0008 | 3 | 45 | 4.296359 | 3.259757 | 0.870432 | 1.8e-11 | 3.648424 | 6.6e-11
2018-03-13 20:12 | 420106.1 | 1080.0016 | 3 | 45 | 4.325955 | 3.26007 | 0.9790657 | 1.8e-11 | 4.116741 | 6.6e-11
2018-03-13 20:14 | 420226.1 | 1200.0013 | 3 | 45 | 4.356998 | 3.260211 | 1.087751 | 1.8e-11 | 4.58859 | 6.6e-11
2018-03-13 20:16 | 420346.1 | 1320.0001 | 3 | 45 | 4.389155 | 3.260041 | 1.196437 | 1.8e-11 | 5.063871 | 6.6e-11
2018-03-13 20:18 | 420466.1 | 1440.0001 | 3 | 45 | 4.40019 | 3.055017 | 1.302674 | 1.8e-11 | 5.531132 | 6.6e-11
2018-03-13 20:20 | 420586.1 | 1560.0007 | 3 | 45 | 4.400147 | 2.808541 | 1.400155 | 1.8e-11 | 5.960062 | 6.6e-11
2018-03-13 20:22 | 420706.1 | 1680.0014 | 3 | 45 | 4.400107 | 2.601174 | 1.490287 | 1.8e-11 | 6.356656 | 6.6e-11
2018-03-13 20:24 | 420826.1 | 1800.0002 | 3 | 45 | 4.400116 | 2.424384 | 1.574018 | 1.8e-11 | 6.725086 | 6.6e-11
2018-03-13 20:26 | 420946.1 | 1920.0008 | 3 | 45 | 4.400158 | 2.271602 | 1.652139 | 1.8e-11 | 7.068829 | 6.6e-11
2018-03-13 20:28 | 421066.1 | 2040.0011 | 3 | 45 | 4.40012 | 2.135285 | 1.725596 | 1.8e-11 | 7.392048 | 6.6e-11
2018-03-13 20:30 | 421186.1 | 2160.001 | 3 | 45 | 4.400048 | 2.014337 | 1.794732 | 1.8e-11 | 7.696254 | 6.6e-11
2018-03-13 20:32 | 421306.1 | 2280.0008 | 3 | 45 | 4.400165 | 1.905643 | 1.860069 | 1.8e-11 | 7.983745 | 6.6e-11
2018-03-13 20:34 | 421426.1 | 2400.0006 | 3 | 45 | 4.400055 | 1.805848 | 1.921895 | 1.8e-11 | 8.255786 | 6.6e-11
2018-03-13 20:36 | 421546.1 | 2520.0002 | 3 | 45 | 4.400013 | 1.713189 | 1.980533 | 1.8e-11 | 8.513795 | 6.6e-11
2018-03-13 20:38 | 421666.1 | 2640.0008 | 3 | 45 | 4.400085 | 1.626951 | 2.036231 | 1.8e-11 | 8.758873 | 6.6e-11
2018-03-13 20:40 | 421786.1 | 2760.0015 | 3 | 45 | 4.400079 | 1.544303 | 2.089078 | 1.8e-11 | 8.991403 | 6.6e-11
2018-03-13 20:42 | 421906.1 | 2880.0014 | 3 | 45 | 4.400102 | 1.467731 | 2.139279 | 1.8e-11 | 9.212294 | 6.6e-11
2018-03-13 20:44 | 422026.1 | 3000.0013 | 3 | 45 | 4.400045 | 1.395937 | 2.186998 | 1.8e-11 | 9.422259 | 6.6e-11
2018-03-13 20:46 | 422146.1 | 3120.0013 | 3 | 45 | 4.40009 | 1.32683 | 2.232363 | 1.8e-11 | 9.621869 | 6.6e-11
2018-03-13 20:48 | 422266.1 | 3240.0005 | 3 | 45 | 4.400106 | 1.259694 | 2.275444 | 1.8e-11 | 9.81143 | 6.6e-11
2018-03-13 20:50 | 422386.1 | 3360.0003 | 3 | 45 | 4.399976 | 1.194489 | 2.316344 | 1.8e-11 | 9.991393 | 6.6e-11
2018-03-13 20:52 | 422506.1 | 3480.0011 | 3 | 45 | 4.400048 | 1.133952 | 2.355164 | 1.8e-11 | 10.16221 | 6.6e-11
2018-03-13 20:54 | 422626.1 | 3600.0001 | 3 | 45 | 4.400127 | 1.076111 | 2.391979 | 1.8e-11 | 10.32419 | 6.6e-11
2018-03-13 20:56 | 422746.1 | 3720.0015 | 3 | 45 | 4.400076 | 1.017951 | 2.426879 | 1.8e-11 | 10.47776 | 6.6e-11
2018-03-13 20:58 | 422866.1 | 3840.0013 | 3 | 45 | 4.400015 | 0.9614935 | 2.459872 | 1.8e-11 | 10.62293 | 6.6e-11
2018-03-13 21:00 | 422986.1 | 3960.0011 | 3 | 45 | 4.399964 | 0.9091415 | 2.491063 | 1.8e-11 | 10.76017 | 6.6e-11
2018-03-13 21:02 | 423106.1 | 4080.0002 | 3 | 45 | 4.400029 | 0.8600969 | 2.520561 | 1.8e-11 | 10.88996 | 6.6e-11
2018-03-13 21:04 | 423226.1 | 4200.0015 | 3 | 45 | 4.399977 | 0.8123674 | 2.548444 | 1.8e-11 | 11.01265 | 6.6e-11
2018-03-13 21:06 | 423346.1 | 4320.0012 | 3 | 45 | 4.400017 | 0.7656784 | 2.574767 | 1.8e-11 | 11.12847 | 6.6e-11
2018-03-13 21:08 | 423466.1 | 4440.0002 | 3 | 45 | 4.400054 | 0.7224722 | 2.599566 | 1.8e-11 | 11.23759 | 6.6e-11
2018-03-13 21:10 | 423586.1 | 4560.0015 | 3 | 45 | 4.40006 | 0.6815729 | 2.622958 | 1.8e-11 | 11.34051 | 6.6e-11
2018-03-13 21:11 | 423676.2 | 4650.027 | 3 | 45 | 4.400069 | 0.6519947 | 2.639624 | 1.8e-11 | 11.41384 | 6.6e-11
2018-03-13 21:13 | 423796.2 | 119.9999 | 4 | 45 | 4.293507 | 0 | 2.639624 | 1.8e-11 | 11.41384 | 6.6e-11
2018-03-13 21:15 | 423916.2 | 240.0005 | 4 | 45 | 4.282008 | 0 | 2.639624 | 1.8e-11 | 11.41384 | 6.6e-11
2018-03-13 21:16 | 423976.2 | 300.0042 | 4 | 45 | 4.278885 | 0 | 2.639624 | 1.8e-11 | 11.41384 | 6.6e-11
2018-03-13 21:18 | 424096.3 | 120.0015 | 5 | 45 | 3.949949 | -2.282137 | 2.639624 | 0.07606185 | 11.41384 | 0.30383
2018-03-13 21:20 | 424216.3 | 240.0013 | 5 | 45 | 3.907172 | -2.282047 | 2.639624 | 0.1521363 | 11.41384 | 0.6025982
2018-03-13 21:22 | 424336.3 | 360.0011 | 5 | 45 | 3.871329 | -2.282106 | 2.639624 | 0.2282007 | 11.41384 | 0.8984129
2018-03-13 21:24 | 424456.3 | 480.0009 | 5 | 45 | 3.837541 | -2.282011 | 2.639624 | 0.3042587 | 11.41384 | 1.19156
2018-03-13 21:26 | 424576.3 | 600.0015 | 5 | 45 | 3.805263 | -2.282102 | 2.639624 | 0.3803392 | 11.41384 | 1.482283
2018-03-13 21:28 | 424696.3 | 720.0014 | 5 | 45 | 3.77413 | -2.282064 | 2.639624 | 0.4563807 | 11.41384 | 1.770448
2018-03-13 21:30 | 424816.3 | 840.0004 | 5 | 45 | 3.743877 | -2.282061 | 2.639624 | 0.532379 | 11.41384 | 2.056124
2018-03-13 21:32 | 424936.3 | 960.001 | 5 | 45 | 3.714927 | -2.282049 | 2.639624 | 0.6085349 | 11.41384 | 2.340133
2018-03-13 21:34 | 425056.3 | 1080.0016 | 5 | 45 | 3.68794 | -2.282081 | 2.639624 | 0.6845955 | 11.41384 | 2.621655
2018-03-13 21:36 | 425176.3 | 1200.0015 | 5 | 45 | 3.662887 | -2.282056 | 2.639624 | 0.7606748 | 11.41384 | 2.901266
2018-03-13 21:38 | 425296.3 | 1320.0011 | 5 | 45 | 3.639616 | -2.282064 | 2.639624 | 0.8367208 | 11.41384 | 3.178917
2018-03-13 21:40 | 425416.3 | 1440.0016 | 5 | 45 | 3.618361 | -2.282161 | 2.639624 | 0.9128075 | 11.41384 | 3.455024
2018-03-13 21:42 | 425536.3 | 1560.0001 | 5 | 45 | 3.598567 | -2.282045 | 2.639624 | 0.9888646 | 11.41384 | 3.729468
2018-03-13 21:44 | 425656.3 | 1680.0014 | 5 | 45 | 3.578938 | -2.282004 | 2.639624 | 1.064944 | 11.41384 | 4.002496
2018-03-13 21:46 | 425776.3 | 1800.0005 | 5 | 45 | 3.55986 | -2.282093 | 2.639624 | 1.141013 | 11.41384 | 4.274014
2018-03-13 21:48 | 425896.3 | 1920.0013 | 5 | 45 | 3.541696 | -2.282003 | 2.639624 | 1.217056 | 11.41384 | 4.544016
2018-03-13 21:50 | 426016.3 | 2040.0002 | 5 | 45 | 3.524263 | -2.282037 | 2.639624 | 1.293148 | 11.41384 | 4.812843
2018-03-13 21:52 | 426136.3 | 2160.0001 | 5 | 45 | 3.507841 | -2.282025 | 2.639624 | 1.369198 | 11.41384 | 5.080234
2018-03-13 21:54 | 426256.3 | 2280.001 | 5 | 45 | 3.492118 | -2.282063 | 2.639624 | 1.445266 | 11.41384 | 5.346468
2018-03-13 21:56 | 426376.3 | 2400.0005 | 5 | 45 | 3.476421 | -2.282054 | 2.639624 | 1.521342 | 11.41384 | 5.611536
2018-03-13 21:58 | 426496.3 | 2520.0015 | 5 | 45 | 3.461475 | -2.282064 | 2.639624 | 1.597414 | 11.41384 | 5.875423
2018-03-13 22:00 | 426616.3 | 2640.0012 | 5 | 45 | 3.446501 | -2.282072 | 2.639624 | 1.67346 | 11.41384 | 6.138085
2018-03-13 22:02 | 426736.3 | 2760.0012 | 5 | 45 | 3.431839 | -2.282056 | 2.639624 | 1.74954 | 11.41384 | 6.399732
2018-03-13 22:04 | 426856.3 | 2880.0003 | 5 | 45 | 3.416812 | -2.282069 | 2.639624 | 1.825543 | 11.41384 | 6.659997
2018-03-13 22:06 | 426976.3 | 3000.0005 | 5 | 45 | 3.400891 | -2.28211 | 2.639624 | 1.901643 | 11.41384 | 6.919415
2018-03-13 22:08 | 427096.3 | 3120.0004 | 5 | 45 | 3.383778 | -2.282106 | 2.639624 | 1.977743 | 11.41384 | 7.177581
2018-03-13 22:10 | 427216.3 | 3240.002 | 5 | 45 | 3.364511 | -2.282071 | 2.639624 | 2.053793 | 11.41384 | 7.434198
2018-03-13 22:12 | 427336.3 | 3360.0014 | 5 | 45 | 3.343171 | -2.282072 | 2.639624 | 2.129879 | 11.41384 | 7.689386
2018-03-13 22:14 | 427456.3 | 3480.0014 | 5 | 45 | 3.318787 | -2.282019 | 2.639624 | 2.20593 | 11.41384 | 7.942735
2018-03-13 22:16 | 427576.3 | 3600.0016 | 5 | 45 | 3.290819 | -2.282115 | 2.639624 | 2.282025 | 11.41384 | 8.194248
2018-03-13 22:18 | 427696.3 | 3720.0005 | 5 | 45 | 3.256561 | -2.282076 | 2.639624 | 2.358092 | 11.41384 | 8.443314
2018-03-13 22:20 | 427816.3 | 3840.0013 | 5 | 45 | 3.213657 | -2.282043 | 2.639624 | 2.434033 | 11.41384 | 8.689062
2018-03-13 22:22 | 427936.3 | 3960.0012 | 5 | 45 | 3.156977 | -2.282052 | 2.639624 | 2.510234 | 11.41384 | 8.931889
2018-03-13 22:24 | 428056.3 | 4080.0016 | 5 | 45 | 3.078311 | -2.282043 | 2.639624 | 2.586291 | 11.41384 | 9.169203
2018-03-13 22:26 | 428139.7 | 4163.3719 | 5 | 45 | 2.999996 | -2.282087 | 2.639624 | 2.639134 | 11.41384 | 9.329921
2018-03-13 22:28 | 428259.7 | 120.0012 | 6 | 45 | 3.581384 | 0 | 2.639624 | 2.639134 | 11.41384 | 9.329921
2018-03-13 22:30 | 428379.7 | 240.0016 | 6 | 45 | 3.617375 | 0 | 2.639624 | 2.639134 | 11.41384 | 9.329921
2018-03-13 22:31 | 428439.7 | 300.0026 | 6 | 45 | 3.626983 | 0 | 2.639624 | 2.639134 | 11.41384 | 9.329921
2018-03-13 22:31 | 428439.7 | 0.0026 | 7 | 46 | 3.627358 | 0 | 0 | 0 | 0 | 0
2018-03-13 22:31 | 428448.4 | 8.605 | 2 | 46 | 3.70896 | 0.6473451 | 0.001538003 | 0 | 0.005694366 | 0
2018-03-13 22:33 | 428568.5 | 120.0014 | 3 | 46 | 4.116974 | 3.259887 | 0.1098044 | 0 | 0.4460501 | 0
2018-03-13 22:35 | 428688.5 | 240.001 | 3 | 46 | 4.147134 | 3.260177 | 0.2184993 | 0 | 0.8951939 | 0
2018-03-13 22:37 | 428808.5 | 360.0004 | 3 | 46 | 4.177007 | 3.260018 | 0.3271363 | 0 | 1.347356 | 0
2018-03-13 22:39 | 428928.5 | 480.0002 | 3 | 46 | 4.202706 | 3.259831 | 0.4358155 | 0 | 1.802762 | 0
2018-03-13 22:41 | 429048.5 | 600.0021 | 3 | 46 | 4.223862 | 3.259807 | 0.5444902 | 0 | 2.260656 | 0
2018-03-13 22:43 | 429168.5 | 720.001 | 3 | 46 | 4.245646 | 3.260039 | 0.6531478 | 0 | 2.720774 | 0
2018-03-13 22:45 | 429288.5 | 840.0021 | 3 | 46 | 4.269772 | 3.260169 | 0.7617909 | 0 | 3.183315 | 0
2018-03-13 22:47 | 429408.5 | 960.0009 | 3 | 46 | 4.296567 | 3.260196 | 0.8704638 | 0 | 3.648754 | 0
2018-03-13 22:49 | 429528.5 | 1080.0021 | 3 | 46 | 4.325555 | 3.259847 | 0.9791462 | 0 | 4.117269 | 0
2018-03-13 22:51 | 429648.5 | 1200.0009 | 3 | 46 | 4.356252 | 3.259919 | 1.087799 | 0 | 4.588907 | 0
2018-03-13 22:53 | 429768.5 | 1320.0003 | 3 | 46 | 4.388335 | 3.260102 | 1.196477 | 0 | 5.064062 | 0
2018-03-13 22:55 | 429888.5 | 1440.0016 | 3 | 46 | 4.400099 | 3.059701 | 1.302851 | 0 | 5.531895 | 0
2018-03-13 22:57 | 430008.5 | 1560.0001 | 3 | 46 | 4.400122 | 2.812612 | 1.400598 | 0 | 5.961999 | 0
2018-03-13 22:59 | 430128.5 | 1680.0006 | 3 | 46 | 4.400207 | 2.601592 | 1.490764 | 0 | 6.358744 | 0
2018-03-13 23:01 | 430248.5 | 1800.0001 | 3 | 46 | 4.400185 | 2.421521 | 1.574398 | 0 | 6.726748 | 0
2018-03-13 23:03 | 430368.5 | 1920.0005 | 3 | 46 | 4.400184 | 2.268447 | 1.652432 | 0 | 7.070105 | 0
2018-03-13 23:05 | 430488.5 | 2040.0009 | 3 | 46 | 4.400064 | 2.131347 | 1.725754 | 0 | 7.392735 | 0
2018-03-13 23:07 | 430608.5 | 2160.0003 | 3 | 46 | 4.400071 | 2.010839 | 1.794764 | 0 | 7.696385 | 0
2018-03-13 23:09 | 430728.5 | 2280.0005 | 3 | 46 | 4.400074 | 1.90339 | 1.859979 | 0 | 7.983337 | 0
2018-03-13 23:11 | 430848.5 | 2400.0009 | 3 | 46 | 4.400106 | 1.805495 | 1.921766 | 0 | 8.255206 | 0
2018-03-13 23:13 | 430968.5 | 2520.0002 | 3 | 46 | 4.400111 | 1.715214 | 1.980443 | 0 | 8.513392 | 0
2018-03-13 23:15 | 431088.5 | 2640.0014 | 3 | 46 | 4.400114 | 1.629846 | 2.036178 | 0 | 8.758629 | 0
2018-03-13 23:17 | 431208.5 | 2760.0011 | 3 | 46 | 4.400135 | 1.549759 | 2.089152 | 0 | 8.99172 | 0
2018-03-13 23:19 | 431328.5 | 2880.0004 | 3 | 46 | 4.400116 | 1.47238 | 2.139519 | 0 | 9.213339 | 0
2018-03-13 23:21 | 431448.5 | 3000.0008 | 3 | 46 | 4.400106 | 1.397993 | 2.187331 | 0 | 9.423716 | 0
2018-03-13 23:23 | 431568.5 | 3120.0013 | 3 | 46 | 4.400092 | 1.326877 | 2.232725 | 0 | 9.623453 | 0
2018-03-13 23:25 | 431688.5 | 3240.0009 | 3 | 46 | 4.40007 | 1.258906 | 2.275771 | 0 | 9.812857 | 0
2018-03-13 23:27 | 431808.5 | 3360.001 | 3 | 46 | 4.400105 | 1.1949 | 2.316665 | 0 | 9.992795 | 0
2018-03-13 23:29 | 431928.5 | 3480.0013 | 3 | 46 | 4.400149 | 1.132728 | 2.35541 | 0 | 10.16328 | 0
2018-03-13 23:31 | 432048.5 | 3600.0002 | 3 | 46 | 4.400054 | 1.072071 | 2.392165 | 0 | 10.325 | 0
2018-03-13 23:33 | 432168.5 | 3720.0006 | 3 | 46 | 4.400068 | 1.014239 | 2.426949 | 0 | 10.47805 | 0
2018-03-13 23:35 | 432288.5 | 3840.001 | 3 | 46 | 4.400123 | 0.9599771 | 2.45982 | 0 | 10.62269 | 0
2018-03-13 23:37 | 432408.5 | 3960.0011 | 3 | 46 | 4.400048 | 0.9083815 | 2.490963 | 0 | 10.75972 | 0
2018-03-13 23:39 | 432528.5 | 4080.0012 | 3 | 46 | 4.400043 | 0.8589039 | 2.520422 | 0 | 10.88934 | 0
2018-03-13 23:41 | 432648.5 | 4200.0001 | 3 | 46 | 4.400038 | 0.8111181 | 2.548265 | 0 | 11.01185 | 0
2018-03-13 23:43 | 432768.5 | 4320.0004 | 3 | 46 | 4.400034 | 0.7652674 | 2.574542 | 0 | 11.12747 | 0
2018-03-13 23:45 | 432888.5 | 4440.0009 | 3 | 46 | 4.400009 | 0.7214003 | 2.59933 | 0 | 11.23654 | 0
2018-03-13 23:47 | 433008.5 | 4560.0012 | 3 | 46 | 4.400054 | 0.6816435 | 2.622705 | 0 | 11.33939 | 0
2018-03-13 23:48 | 433099 | 4650.5421 | 3 | 46 | 4.400024 | 0.6519966 | 2.639483 | 0 | 11.41321 | 0
2018-03-13 23:50 | 433219 | 120.0005 | 4 | 46 | 4.293535 | 0 | 2.639483 | 0 | 11.41321 | 0
2018-03-13 23:52 | 433339 | 240.0013 | 4 | 46 | 4.28202 | 0 | 2.639483 | 0 | 11.41321 | 0
2018-03-13 23:53 | 433399 | 300.0019 | 4 | 46 | 4.278919 | 0 | 2.639483 | 0 | 11.41321 | 0
2018-03-13 23:55 | 433519.1 | 120 | 5 | 46 | 3.949999 | -2.281997 | 2.639483 | 0.07606804 | 11.41321 | 0.3038574
2018-03-13 23:57 | 433639.1 | 240.0006 | 5 | 46 | 3.906775 | -2.28208 | 2.639483 | 0.1521314 | 11.41321 | 0.6025726
2018-03-13 23:59 | 433759.1 | 360.0011 | 5 | 46 | 3.870353 | -2.282113 | 2.639483 | 0.2281182 | 11.41321 | 0.8980341
2018-03-14 00:01 | 433879.1 | 480.0008 | 5 | 46 | 3.836521 | -2.282064 | 2.639483 | 0.3042533 | 11.41321 | 1.191402
2018-03-14 00:03 | 433999.1 | 600.0006 | 5 | 46 | 3.804745 | -2.282023 | 2.639483 | 0.3803084 | 11.41321 | 1.481967
2018-03-14 00:05 | 434119.1 | 720.0004 | 5 | 46 | 3.774063 | -2.282095 | 2.639483 | 0.456404 | 11.41321 | 1.770318
2018-03-14 00:07 | 434239.1 | 840.0001 | 5 | 46 | 3.744063 | -2.282078 | 2.639483 | 0.5324695 | 11.41321 | 2.05625
2018-03-14 00:09 | 434359.1 | 960.0009 | 5 | 46 | 3.714921 | -2.282089 | 2.639483 | 0.6085432 | 11.41321 | 2.339955
2018-03-14 00:11 | 434479.1 | 1080.0014 | 5 | 46 | 3.687661 | -2.28198 | 2.639483 | 0.6845877 | 11.41321 | 2.621408
2018-03-14 00:13 | 434599.1 | 1200.0008 | 5 | 46 | 3.662764 | -2.28205 | 2.639483 | 0.7606723 | 11.41321 | 2.901018
2018-03-14 00:15 | 434719.1 | 1320.0013 | 5 | 46 | 3.639864 | -2.282161 | 2.639483 | 0.8367367 | 11.41321 | 3.178742
2018-03-14 00:17 | 434839.1 | 1440.0002 | 5 | 46 | 3.618232 | -2.282098 | 2.639483 | 0.9128115 | 11.41321 | 3.45481
2018-03-14 00:19 | 434959.1 | 1560.0009 | 5 | 46 | 3.597456 | -2.282017 | 2.639483 | 0.9888561 | 11.41321 | 3.729159
2018-03-14 00:21 | 435079.1 | 1680.0001 | 5 | 46 | 3.577394 | -2.281998 | 2.639483 | 1.064903 | 11.41321 | 4.001971
2018-03-14 00:23 | 435199.1 | 1800.0005 | 5 | 46 | 3.558224 | -2.282067 | 2.639483 | 1.141005 | 11.41321 | 4.273479
2018-03-14 00:25 | 435319.1 | 1920.0001 | 5 | 46 | 3.540089 | -2.282057 | 2.639483 | 1.217066 | 11.41321 | 4.543423
2018-03-14 00:27 | 435439.1 | 2040.0008 | 5 | 46 | 3.522957 | -2.282078 | 2.639483 | 1.293152 | 11.41321 | 4.812121
2018-03-14 00:29 | 435559.1 | 2160.0016 | 5 | 46 | 3.506325 | -2.282067 | 2.639483 | 1.369209 | 11.41321 | 5.079428
2018-03-14 00:31 | 435679.1 | 2280.001 | 5 | 46 | 3.490671 | -2.282142 | 2.639483 | 1.44528 | 11.41321 | 5.345554
2018-03-14 00:33 | 435799.1 | 2400.0014 | 5 | 46 | 3.475554 | -2.282064 | 2.639483 | 1.521351 | 11.41321 | 5.610514
2018-03-14 00:35 | 435919.1 | 2520.0001 | 5 | 46 | 3.460885 | -2.282164 | 2.639483 | 1.597419 | 11.41321 | 5.874333
2018-03-14 00:37 | 436039.1 | 2640.0006 | 5 | 46 | 3.446283 | -2.282043 | 2.639483 | 1.673491 | 11.41321 | 6.137054
2018-03-14 00:39 | 436159.1 | 2760.0018 | 5 | 46 | 3.431639 | -2.282087 | 2.639483 | 1.74946 | 11.41321 | 6.398311
2018-03-14 00:41 | 436279.1 | 2880.0013 | 5 | 46 | 3.416767 | -2.282065 | 2.639483 | 1.825566 | 11.41321 | 6.658912
2018-03-14 00:43 | 436399.1 | 3000.001 | 5 | 46 | 3.400921 | -2.282117 | 2.639483 | 1.901621 | 11.41321 | 6.918179
2018-03-14 00:45 | 436519.1 | 3120.0022 | 5 | 46 | 3.383314 | -2.282017 | 2.639483 | 1.977711 | 11.41321 | 7.176293
2018-03-14 00:47 | 436639.1 | 3240.0009 | 5 | 46 | 3.364203 | -2.282102 | 2.639483 | 2.053831 | 11.41321 | 7.433117
2018-03-14 00:49 | 436759.1 | 3360.0004 | 5 | 46 | 3.343015 | -2.282126 | 2.639483 | 2.129901 | 11.41321 | 7.688244
2018-03-14 00:51 | 436879.1 | 3480.0008 | 5 | 46 | 3.31902 | -2.282043 | 2.639483 | 2.205952 | 11.41321 | 7.94159
2018-03-14 00:53 | 436999.1 | 3600.0003 | 5 | 46 | 3.29055 | -2.281781 | 2.639483 | 2.282035 | 11.41321 | 8.193059
2018-03-14 00:55 | 437119.1 | 3720.0005 | 5 | 46 | 3.256069 | -2.28203 | 2.639483 | 2.358028 | 11.41321 | 8.441853
2018-03-14 00:57 | 437239.1 | 3840.0002 | 5 | 46 | 3.213573 | -2.282056 | 2.639483 | 2.434139 | 11.41321 | 8.688116
2018-03-14 00:59 | 437359.1 | 3960.0011 | 5 | 46 | 3.158332 | -2.282057 | 2.639483 | 2.510248 | 11.41321 | 8.9307
2018-03-14 01:01 | 437479.1 | 4080.0003 | 5 | 46 | 3.080327 | -2.282064 | 2.639483 | 2.586312 | 11.41321 | 9.168156
2018-03-14 01:03 | 437563.8 | 4164.6171 | 5 | 46 | 2.999997 | -2.282111 | 2.639483 | 2.639902 | 11.41321 | 9.331203
2018-03-14 01:05 | 437683.8 | 120.0014 | 6 | 46 | 3.580701 | 0 | 2.639483 | 2.639902 | 11.41321 | 9.331203
2018-03-14 01:07 | 437803.8 | 240.0009 | 6 | 46 | 3.616695 | 0 | 2.639483 | 2.639902 | 11.41321 | 9.331203
2018-03-14 01:08 | 437863.8 | 300.002 | 6 | 46 | 3.626246 | 0 | 2.639483 | 2.639902 | 11.41321 | 9.331203
2018-03-14 01:08 | 437863.8 | 0.0027 | 7 | 47 | 3.626175 | 0 | 0 | 0 | 0 | 0
2018-03-14 01:08 | 437872.5 | 8.6369 | 2 | 47 | 3.708374 | 0.647368 | 0.001542795 | 0 | 0.005711465 | 0
2018-03-14 01:10 | 437992.6 | 120.0006 | 3 | 47 | 4.116541 | 3.260163 | 0.1098363 | 0 | 0.4461658 | 0
2018-03-14 01:12 | 438112.6 | 240.0001 | 3 | 47 | 4.146655 | 3.25998 | 0.218499 | 0 | 0.8951192 | 0
2018-03-14 01:14 | 438232.6 | 360.0012 | 3 | 47 | 4.177023 | 3.259828 | 0.3271607 | 0 | 1.347378 | 0
2018-03-14 01:16 | 438352.6 | 480.0001 | 3 | 47 | 4.202584 | 3.2599 | 0.4357932 | 0 | 1.802577 | 0
2018-03-14 01:18 | 438472.6 | 600.0003 | 3 | 47 | 4.224019 | 3.259841 | 0.5444753 | 0 | 2.260505 | 0
2018-03-14 01:20 | 438592.6 | 720.0022 | 3 | 47 | 4.245482 | 3.259839 | 0.6531092 | 0 | 2.720527 | 0
2018-03-14 01:22 | 438712.6 | 840.0018 | 3 | 47 | 4.268915 | 3.25998 | 0.7617965 | 0 | 3.183205 | 0
2018-03-14 01:24 | 438832.6 | 960.0014 | 3 | 47 | 4.295669 | 3.259837 | 0.8704278 | 0 | 3.648373 | 0
2018-03-14 01:26 | 438952.6 | 1080.0016 | 3 | 47 | 4.325089 | 3.25986 | 0.9790822 | 0 | 4.116699 | 0
2018-03-14 01:28 | 439072.6 | 1200.001 | 3 | 47 | 4.356065 | 3.260137 | 1.087776 | 0 | 4.588488 | 0
2018-03-14 01:30 | 439192.6 | 1320.0015 | 3 | 47 | 4.388038 | 3.259803 | 1.196469 | 0 | 5.063667 | 0
2018-03-14 01:32 | 439312.6 | 1440.0002 | 3 | 47 | 4.400102 | 3.062118 | 1.302904 | 0 | 5.531756 | 0
2018-03-14 01:34 | 439432.6 | 1560.0006 | 3 | 47 | 4.400131 | 2.813663 | 1.400751 | 0 | 5.962302 | 0
2018-03-14 01:36 | 439552.6 | 1680.0017 | 3 | 47 | 4.400113 | 2.599532 | 1.490886 | 0 | 6.358911 | 0
2018-03-14 01:38 | 439672.6 | 1800.0003 | 3 | 47 | 4.400146 | 2.414405 | 1.574376 | 0 | 6.726276 | 0
2018-03-14 01:40 | 439792.6 | 1920.0023 | 3 | 47 | 4.400141 | 2.258336 | 1.652189 | 0 | 7.068664 | 0
2018-03-14 01:42 | 439912.6 | 2040.001 | 3 | 47 | 4.400101 | 2.123805 | 1.72517 | 0 | 7.389789 | 0
2018-03-14 01:44 | 440032.6 | 2160.0022 | 3 | 47 | 4.400025 | 2.002887 | 1.793917 | 0 | 7.692286 | 0
2018-03-14 01:46 | 440152.6 | 2280.0001 | 3 | 47 | 4.400126 | 1.897307 | 1.858906 | 0 | 7.978242 | 0
2018-03-14 01:48 | 440272.6 | 2400.0011 | 3 | 47 | 4.400096 | 1.801501 | 1.920516 | 0 | 8.249336 | 0
2018-03-14 01:50 | 440392.6 | 2520.0012 | 3 | 47 | 4.400054 | 1.71172 | 1.979045 | 0 | 8.506865 | 0
2018-03-14 01:52 | 440512.6 | 2640.0006 | 3 | 47 | 4.400122 | 1.629267 | 2.034752 | 0 | 8.751981 | 0
2018-03-14 01:54 | 440632.6 | 2760.001 | 3 | 47 | 4.400047 | 1.549538 | 2.087731 | 0 | 8.985096 | 0
2018-03-14 01:56 | 440752.6 | 2880.0004 | 3 | 47 | 4.400154 | 1.474758 | 2.138125 | 0 | 9.206833 | 0
2018-03-14 01:58 | 440872.6 | 3000.0011 | 3 | 47 | 4.400153 | 1.401196 | 2.186001 | 0 | 9.41749 | 0
2018-03-14 02:00 | 440992.6 | 3120.0012 | 3 | 47 | 4.400131 | 1.331023 | 2.231496 | 0 | 9.617672 | 0
2018-03-14 02:02 | 441112.6 | 3240.0007 | 3 | 47 | 4.400051 | 1.263819 | 2.274739 | 0 | 9.807945 | 0
2018-03-14 02:04 | 441232.6 | 3360.0002 | 3 | 47 | 4.400146 | 1.198487 | 2.315775 | 0 | 9.988506 | 0
2018-03-14 02:06 | 441352.6 | 3480.0008 | 3 | 47 | 4.400088 | 1.134038 | 2.354628 | 0 | 10.15946 | 0
2018-03-14 02:08 | 441472.6 | 3600.0002 | 3 | 47 | 4.400088 | 1.074271 | 2.391417 | 0 | 10.32134 | 0
2018-03-14 02:10 | 441592.6 | 3720.0004 | 3 | 47 | 4.400006 | 1.016587 | 2.426264 | 0 | 10.47466 | 0
2018-03-14 02:12 | 441712.6 | 3840.0015 | 3 | 47 | 4.400102 | 0.9632282 | 2.459231 | 0 | 10.61972 | 0
2018-03-14 02:14 | 441832.6 | 3960.0002 | 3 | 47 | 4.400046 | 0.9109726 | 2.490466 | 0 | 10.75716 | 0
2018-03-14 02:16 | 441952.6 | 4080.0014 | 3 | 47 | 4.400057 | 0.8608942 | 2.519988 | 0 | 10.88705 | 0
2018-03-14 02:18 | 442072.6 | 4200.0008 | 3 | 47 | 4.400136 | 0.813694 | 2.547876 | 0 | 11.00976 | 0
2018-03-14 02:20 | 442192.6 | 4320 | 3 | 47 | 4.400063 | 0.7670441 | 2.574205 | 0 | 11.12562 | 0
2018-03-14 02:22 | 442312.6 | 4440.0001 | 3 | 47 | 4.400023 | 0.7228127 | 2.599025 | 0 | 11.23482 | 0
2018-03-14 02:24 | 442432.6 | 4560.002 | 3 | 47 | 4.400071 | 0.6824503 | 2.622448 | 0 | 11.33789 | 0
2018-03-14 02:25 | 442526.4 | 4653.8435 | 3 | 47 | 4.400054 | 0.6519985 | 2.639832 | 0 | 11.41438 | 0
2018-03-14 02:27 | 442646.5 | 120.0007 | 4 | 47 | 4.293504 | 0 | 2.639832 | 0 | 11.41438 | 0
2018-03-14 02:29 | 442766.5 | 240.0009 | 4 | 47 | 4.281996 | 0 | 2.639832 | 0 | 11.41438 | 0
2018-03-14 02:30 | 442826.5 | 300.0021 | 4 | 47 | 4.278826 | 0 | 2.639832 | 0 | 11.41438 | 0
2018-03-14 02:32 | 442946.5 | 120.0015 | 5 | 47 | 3.949652 | -2.282054 | 2.639832 | 0.07603549 | 11.41438 | 0.3037071
2018-03-14 02:34 | 443066.5 | 240.0015 | 5 | 47 | 3.906518 | -2.282091 | 2.639832 | 0.1521339 | 11.41438 | 0.602533
2018-03-14 02:36 | 443186.5 | 360.001 | 5 | 47 | 3.870312 | -2.282069 | 2.639832 | 0.2281471 | 11.41438 | 0.8980802
2018-03-14 02:38 | 443306.5 | 480.0005 | 5 | 47 | 3.837193 | -2.28215 | 2.639832 | 0.3042725 | 11.41438 | 1.191433
2018-03-14 02:40 | 443426.5 | 600.0005 | 5 | 47 | 3.805654 | -2.282106 | 2.639832 | 0.38033 | 11.41438 | 1.482073
2018-03-14 02:42 | 443546.5 | 720.0002 | 5 | 47 | 3.774846 | -2.282139 | 2.639832 | 0.456387 | 11.41438 | 1.770344
2018-03-14 02:44 | 443666.5 | 840.0014 | 5 | 47 | 3.744499 | -2.282054 | 2.639832 | 0.5324664 | 11.41438 | 2.056372
2018-03-14 02:46 | 443786.5 | 960.001 | 5 | 47 | 3.715171 | -2.282128 | 2.639832 | 0.6084903 | 11.41438 | 2.339918
2018-03-14 02:48 | 443906.5 | 1080.0012 | 5 | 47 | 3.68766 | -2.282132 | 2.639832 | 0.6846066 | 11.41438 | 2.621642
2018-03-14 02:50 | 444026.5 | 1200.0006 | 5 | 47 | 3.662433 | -2.281995 | 2.639832 | 0.7606478 | 11.41438 | 2.901085
2018-03-14 02:52 | 444146.5 | 1320.0002 | 5 | 47 | 3.639484 | -2.282125 | 2.639832 | 0.8367443 | 11.41438 | 3.1789
2018-03-14 02:54 | 444266.5 | 1440.0005 | 5 | 47 | 3.617793 | -2.282039 | 2.639832 | 0.9128021 | 11.41438 | 3.454879
2018-03-14 02:56 | 444386.5 | 1560.0016 | 5 | 47 | 3.597049 | -2.28205 | 2.639832 | 0.9888763 | 11.41438 | 3.729304
2018-03-14 02:58 | 444506.5 | 1680.0001 | 5 | 47 | 3.577316 | -2.281952 | 2.639832 | 1.064952 | 11.41438 | 4.002197
2018-03-14 03:00 | 444626.5 | 1800.0004 | 5 | 47 | 3.558326 | -2.282072 | 2.639832 | 1.141016 | 11.41438 | 4.273571
2018-03-14 03:02 | 444746.5 | 1920.0009 | 5 | 47 | 3.540029 | -2.282137 | 2.639832 | 1.217089 | 11.41438 | 4.543571
2018-03-14 03:04 | 444866.5 | 2040.0009 | 5 | 47 | 3.522658 | -2.28213 | 2.639832 | 1.293128 | 11.41438 | 4.812084
2018-03-14 03:06 | 444986.5 | 2160.0013 | 5 | 47 | 3.50616 | -2.282122 | 2.639832 | 1.369206 | 11.41438 | 5.079445
2018-03-14 03:08 | 445106.5 | 2280.0006 | 5 | 47 | 3.490583 | -2.282047 | 2.639832 | 1.445294 | 11.41438 | 5.345625
2018-03-14 03:10 | 445226.5 | 2400.0009 | 5 | 47 | 3.475516 | -2.282125 | 2.639832 | 1.521359 | 11.41438 | 5.610561
2018-03-14 03:12 | 445346.5 | 2520.0005 | 5 | 47 | 3.460798 | -2.282098 | 2.639832 | 1.597415 | 11.41438 | 5.874333
2018-03-14 03:14 | 445466.5 | 2640.0002 | 5 | 47 | 3.446584 | -2.282067 | 2.639832 | 1.6735 | 11.41438 | 6.137112
2018-03-14 03:16 | 445586.5 | 2760.0009 | 5 | 47 | 3.43228 | -2.282128 | 2.639832 | 1.749548 | 11.41438 | 6.398676
2018-03-14 03:18 | 445706.5 | 2880.0003 | 5 | 47 | 3.417114 | -2.2821 | 2.639832 | 1.825617 | 11.41438 | 6.659189
2018-03-14 03:20 | 445826.5 | 3000.001 | 5 | 47 | 3.400953 | -2.28208 | 2.639832 | 1.901705 | 11.41438 | 6.918582
2018-03-14 03:22 | 445946.5 | 3120.0006 | 5 | 47 | 3.383545 | -2.282133 | 2.639832 | 1.977719 | 11.41438 | 7.176449
2018-03-14 03:24 | 446066.5 | 3240.0024 | 5 | 47 | 3.364639 | -2.282045 | 2.639832 | 2.053783 | 11.41438 | 7.433108
2018-03-14 03:26 | 446186.5 | 3360.0003 | 5 | 47 | 3.343325 | -2.28214 | 2.639832 | 2.129903 | 11.41438 | 7.688434
2018-03-14 03:28 | 446306.5 | 3480.0018 | 5 | 47 | 3.319031 | -2.282102 | 2.639832 | 2.205907 | 11.41438 | 7.941636
2018-03-14 03:30 | 446426.5 | 3600.0009 | 5 | 47 | 3.290216 | -2.282095 | 2.639832 | 2.28204 | 11.41438 | 8.193255
2018-03-14 03:32 | 446546.5 | 3720.0013 | 5 | 47 | 3.256124 | -2.282047 | 2.639832 | 2.358101 | 11.41438 | 8.442253
2018-03-14 03:34 | 446666.5 | 3840.0011 | 5 | 47 | 3.213835 | -2.282037 | 2.639832 | 2.434162 | 11.41438 | 8.688386
2018-03-14 03:36 | 446786.5 | 3960.0009 | 5 | 47 | 3.158446 | -2.28202 | 2.639832 | 2.510227 | 11.41438 | 8.930847
2018-03-14 03:38 | 446906.5 | 4080.0013 | 5 | 47 | 3.080066 | -2.282054 | 2.639832 | 2.58628 | 11.41438 | 9.168281
2018-03-14 03:40 | 446990.7 | 4164.1628 | 5 | 47 | 2.999999 | -2.281993 | 2.639832 | 2.63966 | 11.41438 | 9.330688
2018-03-14 03:42 | 447110.7454 | 119.9999 | 6 | 47 | 3.580322 | 0 | 2.639832 | 2.63966 | 11.41438 | 9.330688
2018-03-14 03:44 | 447230.7465 | 240.001 | 6 | 47 | 3.616313 | 0 | 2.639832 | 2.63966 | 11.41438 | 9.330688
2018-03-14 03:45 | 447290.7471 | 300.0016 | 6 | 47 | 3.625894 | 0 | 2.639832 | 2.63966 | 11.41438 | 9.330688
2018-03-14 03:45 | 447290.7 | 0.0027 | 7 | 48 | 3.625984 | 0 | 0 | 0 | 0 | 0
2018-03-14 03:45 | 447299.5 | 8.7072 | 2 | 48 | 3.708586 | 0.647336 | 0.001551712 | 0 | 0.005743787 | 0
2018-03-14 03:47 | 447419.5845 | 120.0009 | 3 | 48 | 4.116743 | 3.260171 | 0.1097942 | 0 | 0.4459863 | 0
2018-03-14 03:49 | 447539.5849 | 240.0013 | 3 | 48 | 4.147154 | 3.260095 | 0.2185034 | 0 | 0.8951749 | 0
2018-03-14 03:51 | 447659.5839 | 360.0003 | 3 | 48 | 4.177444 | 3.260192 | 0.3271787 | 0 | 1.347544 | 0
2018-03-14 03:53 | 447779.5836 | 480 | 3 | 48 | 4.202691 | 3.259896 | 0.4357574 | 0 | 1.80255 | 0
2018-03-14 03:55 | 447899.5842 | 600.0006 | 3 | 48 | 4.223856 | 3.260152 | 0.5445146 | 0 | 2.260794 | 0
2018-03-14 03:57 | 448019.5841 | 720.0005 | 3 | 48 | 4.245252 | 3.260118 | 0.6531629 | 0 | 2.720851 | 0
2018-03-14 03:59 | 448139.5848 | 840.0012 | 3 | 48 | 4.268661 | 3.260121 | 0.7618238 | 0 | 3.183407 | 0
2018-03-14 04:01 | 448259.5842 | 960.0006 | 3 | 48 | 4.295277 | 3.259875 | 0.8704621 | 0 | 3.648566 | 0
2018-03-14 04:03 | 448379.5849 | 1080.0013 | 3 | 48 | 4.324008 | 3.260177 | 0.9791821 | 0 | 4.117091 | 0
2018-03-14 04:05 | 448499.5839 | 1200.0003 | 3 | 48 | 4.355263 | 3.259814 | 1.087821 | 0 | 4.58852 | 0
2018-03-14 04:07 | 448619.5842 | 1320.0006 | 3 | 48 | 4.388078 | 3.260102 | 1.196499 | 0 | 5.063618 | 0
2018-03-14 04:09 | 448739.584 | 1440.0004 | 3 | 48 | 4.400164 | 3.059695 | 1.302828 | 0 | 5.531247 | 0
2018-03-14 04:11 | 448859.5847 | 1560.0011 | 3 | 48 | 4.400183 | 2.809442 | 1.400623 | 0 | 5.961559 | 0
2018-03-14 04:13 | 448979.5844 | 1680.0008 | 3 | 48 | 4.400139 | 2.597106 | 1.490612 | 0 | 6.357525 | 0
2018-03-14 04:15 | 449099.5842 | 1800.0006 | 3 | 48 | 4.400116 | 2.413962 | 1.574058 | 0 | 6.724701 | 0
2018-03-14 04:17 | 449219.5839 | 1920.0003 | 3 | 48 | 4.400158 | 2.257352 | 1.651881 | 0 | 7.067132 | 0
2018-03-14 04:19 | 449339.5851 | 2040.0015 | 3 | 48 | 4.400057 | 2.120458 | 1.724778 | 0 | 7.387889 | 0
2018-03-14 04:21 | 449459.5842 | 2160.0006 | 3 | 48 | 4.400124 | 2.002389 | 1.793466 | 0 | 7.690121 | 0
2018-03-14 04:23 | 449579.5847 | 2280.0011 | 3 | 48 | 4.400077 | 1.89494 | 1.858378 | 0 | 7.975742 | 0
2018-03-14 04:25 | 449699.5851 | 2400.0015 | 3 | 48 | 4.400089 | 1.798789 | 1.91992 | 0 | 8.246533 | 0
2018-03-14 04:27 | 449819.5842 | 2520.0006 | 3 | 48 | 4.400141 | 1.71177 | 1.978401 | 0 | 8.503853 | 0
2018-03-14 04:29 | 449939.5838 | 2640.0002 | 3 | 48 | 4.400018 | 1.626824 | 2.034047 | 0 | 8.748703 | 0
2018-03-14 04:31 | 450059.5844 | 2760.0008 | 3 | 48 | 4.400076 | 1.548641 | 2.086969 | 0 | 8.981563 | 0
2018-03-14 04:33 | 450179.5849 | 2880.0013 | 3 | 48 | 4.400098 | 1.474281 | 2.137316 | 0 | 9.203092 | 0
2018-03-14 04:35 | 450299.5839 | 3000.0003 | 3 | 48 | 4.40002 | 1.400534 | 2.185257 | 0 | 9.414038 | 0
2018-03-14 04:37 | 450419.5845 | 3120.0009 | 3 | 48 | 4.400119 | 1.331178 | 2.230797 | 0 | 9.614415 | 0
2018-03-14 04:39 | 450539.5848 | 3240.0012 | 3 | 48 | 4.400068 | 1.26232 | 2.274005 | 0 | 9.804536 | 0
2018-03-14 04:41 | 450659.5838 | 3360.0002 | 3 | 48 | 4.400082 | 1.19576 | 2.314972 | 0 | 9.984795 | 0
2018-03-14 04:43 | 450779.5837 | 3480.0001 | 3 | 48 | 4.400114 | 1.133411 | 2.353767 | 0 | 10.1555 | 0
2018-03-14 04:45 | 450899.5848 | 3600.0012 | 3 | 48 | 4.400023 | 1.07387 | 2.390546 | 0 | 10.31732 | 0
2018-03-14 04:47 | 451019.5839 | 3720.0003 | 3 | 48 | 4.400096 | 1.017563 | 2.425373 | 0 | 10.47056 | 0
2018-03-14 04:49 | 451139.5844 | 3840.0008 | 3 | 48 | 4.400095 | 0.9641581 | 2.458398 | 0 | 10.61588 | 0
2018-03-14 04:51 | 451259.5849 | 3960.0013 | 3 | 48 | 4.40009 | 0.9127331 | 2.489667 | 0 | 10.75346 | 0
2018-03-14 04:53 | 451379.5841 | 4080.0005 | 3 | 48 | 4.400035 | 0.8618126 | 2.519239 | 0 | 10.88358 | 0
2018-03-14 04:55 | 451499.5837 | 4200.0001 | 3 | 48 | 4.400087 | 0.8130569 | 2.547165 | 0 | 11.00646 | 0
2018-03-14 04:57 | 451619.5861 | 4320.0025 | 3 | 48 | 4.400048 | 0.7667542 | 2.573485 | 0 | 11.12227 | 0
2018-03-14 04:59 | 451739.5842 | 4440.0006 | 3 | 48 | 4.400036 | 0.723958 | 2.598326 | 0 | 11.23157 | 0
2018-03-14 05:01 | 451859.5849 | 4560.0013 | 3 | 48 | 4.400123 | 0.6841402 | 2.621785 | 0 | 11.33479 | 0
2018-03-14 05:02 | 451954.5369 | 4654.9533 | 3 | 48 | 4.400025 | 0.6519985 | 2.639405 | 0 | 11.41232 | 0
2018-03-14 05:04 | 452074.6 | 120.0003 | 4 | 48 | 4.293383 | 0 | 2.639405 | 0 | 11.41232 | 0
2018-03-14 05:06 | 452194.6 | 240.0006 | 4 | 48 | 4.281846 | 0 | 2.639405 | 0 | 11.41232 | 0
2018-03-14 05:07 | 452254.6 | 300.0034 | 4 | 48 | 4.278742 | 0 | 2.639405 | 0 | 11.41232 | 0
2018-03-14 05:09 | 452374.7 | 120.0007 | 5 | 48 | 3.949616 | -2.282023 | 2.639405 | 0.07605875 | 11.41232 | 0.3037897
2018-03-14 05:11 | 452494.7 | 240.0014 | 5 | 48 | 3.906793 | -2.282072 | 2.639405 | 0.1521137 | 11.41232 | 0.6024525
2018-03-14 05:13 | 452614.7 | 360.0029 | 5 | 48 | 3.871001 | -2.282017 | 2.639405 | 0.2281484 | 11.41232 | 0.8981238
2018-03-14 05:15 | 452734.7 | 480.0001 | 5 | 48 | 3.837648 | -2.282071 | 2.639405 | 0.3042634 | 11.41232 | 1.191483
2018-03-14 05:17 | 452854.7 | 600.0008 | 5 | 48 | 3.806067 | -2.282015 | 2.639405 | 0.380291 | 11.41232 | 1.482044
2018-03-14 05:19 | 452974.7 | 720.0013 | 5 | 48 | 3.775245 | -2.282011 | 2.639405 | 0.4563873 | 11.41232 | 1.770496
2018-03-14 05:21 | 453094.7 | 840.0004 | 5 | 48 | 3.745146 | -2.28214 | 2.639405 | 0.5324607 | 11.41232 | 2.056544
2018-03-14 05:23 | 453214.7 | 960.0001 | 5 | 48 | 3.715993 | -2.282091 | 2.639405 | 0.6085202 | 11.41232 | 2.340274
2018-03-14 05:25 | 453334.7 | 1080.0008 | 5 | 48 | 3.688658 | -2.282067 | 2.639405 | 0.6845968 | 11.41232 | 2.621921
2018-03-14 05:27 | 453454.7 | 1200.0029 | 5 | 48 | 3.663309 | -2.282103 | 2.639405 | 0.7606651 | 11.41232 | 2.90153
2018-03-14 05:29 | 453574.7 | 1320.0011 | 5 | 48 | 3.640131 | -2.282028 | 2.639405 | 0.836737 | 11.41232 | 3.179312
2018-03-14 05:31 | 453694.7 | 1440.0008 | 5 | 48 | 3.618203 | -2.282113 | 2.639405 | 0.912788 | 11.41232 | 3.455309
2018-03-14 05:33 | 453814.7 | 1560.0006 | 5 | 48 | 3.597223 | -2.282118 | 2.639405 | 0.9888738 | 11.41232 | 3.7298
2018-03-14 05:35 | 453934.7 | 1680.0004 | 5 | 48 | 3.577278 | -2.281995 | 2.639405 | 1.064939 | 11.41232 | 4.002658
2018-03-14 05:37 | 454054.7 | 1800.0009 | 5 | 48 | 3.558088 | -2.282056 | 2.639405 | 1.141001 | 11.41232 | 4.274017
2018-03-14 05:39 | 454174.7 | 1920.0015 | 5 | 48 | 3.540177 | -2.282039 | 2.639405 | 1.217043 | 11.41232 | 4.543896
2018-03-14 05:41 | 454294.7 | 2040.0004 | 5 | 48 | 3.522879 | -2.2821 | 2.639405 | 1.29314 | 11.41232 | 4.812634
2018-03-14 05:43 | 454414.7 | 2160 | 5 | 48 | 3.506363 | -2.282061 | 2.639405 | 1.369181 | 11.41232 | 5.079882
2018-03-14 05:45 | 454534.7 | 2280.0006 | 5 | 48 | 3.490919 | -2.28203 | 2.639405 | 1.445275 | 11.41232 | 5.346097
2018-03-14 05:47 | 454654.7 | 2400.0019 | 5 | 48 | 3.475731 | -2.281969 | 2.639405 | 1.52131 | 11.41232 | 5.610952
2018-03-14 05:49 | 454774.7 | 2520 | 5 | 48 | 3.46103 | -2.282013 | 2.639405 | 1.597375 | 11.41232 | 5.874765
2018-03-14 05:51 | 454894.7 | 2640.0006 | 5 | 48 | 3.44665 | -2.282035 | 2.639405 | 1.673464 | 11.41232 | 6.137566
2018-03-14 05:53 | 455014.7 | 2760.0012 | 5 | 48 | 3.432175 | -2.282022 | 2.639405 | 1.749533 | 11.41232 | 6.3992
2018-03-14 05:55 | 455134.7 | 2880 | 5 | 48 | 3.417215 | -2.28211 | 2.639405 | 1.825606 | 11.41232 | 6.659736
2018-03-14 05:57 | 455254.7 | 3000.0015 | 5 | 48 | 3.401483 | -2.282072 | 2.639405 | 1.901673 | 11.41232 | 6.919084
2018-03-14 05:59 | 455374.7 | 3120.0004 | 5 | 48 | 3.384377 | -2.282102 | 2.639405 | 1.977709 | 11.41232 | 7.177085
2018-03-14 06:01 | 455494.7 | 3240.0009 | 5 | 48 | 3.365048 | -2.282083 | 2.639405 | 2.053818 | 11.41232 | 7.433944
2018-03-14 06:03 | 455614.7 | 3360.0006 | 5 | 48 | 3.34351 | -2.282076 | 2.639405 | 2.129879 | 11.41232 | 7.68909
2018-03-14 06:05 | 455734.7 | 3480.0004 | 5 | 48 | 3.318897 | -2.28203 | 2.639405 | 2.205931 | 11.41232 | 7.942453
2018-03-14 06:07 | 455854.7 | 3600.0018 | 5 | 48 | 3.290332 | -2.281988 | 2.639405 | 2.282015 | 11.41232 | 8.193909
2018-03-14 06:09 | 455974.7 | 3720.0014 | 5 | 48 | 3.256381 | -2.282086 | 2.639405 | 2.358084 | 11.41232 | 8.44296
2018-03-14 06:11 | 456094.7 | 3840.0012 | 5 | 48 | 3.213732 | -2.282084 | 2.639405 | 2.434108 | 11.41232 | 8.688972
2018-03-14 06:13 | 456214.7 | 3960.0001 | 5 | 48 | 3.15791 | -2.282003 | 2.639405 | 2.510213 | 11.41232 | 8.93154
2018-03-14 06:15 | 456334.7 | 4080.0014 | 5 | 48 | 3.079068 | -2.282047 | 2.639405 | 2.586273 | 11.41232 | 9.168923
2018-03-14 06:17 | 456418.3 | 4163.6078 | 5 | 48 | 3 | -2.281971 | 2.639405 | 2.639273 | 11.41232 | 9.33014
2018-03-14 06:19 | 456538.3 | 120.0006 | 6 | 48 | 3.580057 | 0 | 2.639405 | 2.639273 | 11.41232 | 9.33014
2018-03-14 06:21 | 456658.3 | 240.0005 | 6 | 48 | 3.616109 | 0 | 2.639405 | 2.639273 | 11.41232 | 9.33014
2018-03-14 06:22 | 456718.3 | 300.004 | 6 | 48 | 3.625664 | 0 | 2.639405 | 2.639273 | 11.41232 | 9.33014
2018-03-14 06:22 | 456718.4 | 0.0049 | 7 | 49 | 3.625942 | 0 | 0 | 0 | 0 | 0
2018-03-14 06:22 | 456727.1 | 8.617 | 2 | 49 | 3.708102 | 0.6473633 | 0.001535302 | 4.4e-11 | 0.005682135 | 1.6e-10
2018-03-14 06:24 | 456847.1 | 120 | 3 | 49 | 4.115992 | 3.259879 | 0.1098357 | 4.4e-11 | 0.4460655 | 1.6e-10
2018-03-14 06:26 | 456967.1 | 240.0013 | 3 | 49 | 4.146603 | 3.259793 | 0.2185007 | 4.4e-11 | 0.895009 | 1.6e-10
2018-03-14 06:28 | 457087.1 | 360.0003 | 3 | 49 | 4.176428 | 3.259814 | 0.3271565 | 4.4e-11 | 1.347217 | 1.6e-10
2018-03-14 06:30 | 457207.1 | 480.0001 | 3 | 49 | 4.201771 | 3.259904 | 0.435799 | 4.4e-11 | 1.802385 | 1.6e-10
2018-03-14 06:32 | 457327.1 | 600.0005 | 3 | 49 | 4.223134 | 3.25991 | 0.5444576 | 4.4e-11 | 2.260121 | 1.6e-10
2018-03-14 06:34 | 457447.1 | 720.0003 | 3 | 49 | 4.244761 | 3.259959 | 0.6530917 | 4.4e-11 | 2.720062 | 1.6e-10
2018-03-14 06:36 | 457567.1 | 840.0017 | 3 | 49 | 4.268723 | 3.260119 | 0.7617708 | 4.4e-11 | 3.182652 | 1.6e-10
2018-03-14 06:38 | 457687.1 | 960.0004 | 3 | 49 | 4.294946 | 3.259875 | 0.8704916 | 4.4e-11 | 3.648157 | 1.6e-10
2018-03-14 06:40 | 457807.1 | 1080.0012 | 3 | 49 | 4.324097 | 3.260245 | 0.9791667 | 4.4e-11 | 4.116474 | 1.6e-10
2018-03-14 06:42 | 457927.1 | 1200.0012 | 3 | 49 | 4.355578 | 3.260146 | 1.087797 | 4.4e-11 | 4.587888 | 1.6e-10
2018-03-14 06:44 | 458047.1 | 1320.0001 | 3 | 49 | 4.388036 | 3.259828 | 1.196399 | 4.4e-11 | 5.062673 | 1.6e-10
2018-03-14 06:46 | 458167.1 | 1440.0011 | 3 | 49 | 4.400216 | 3.063037 | 1.302918 | 4.4e-11 | 5.531132 | 1.6e-10
2018-03-14 06:48 | 458287.1 | 1560.0011 | 3 | 49 | 4.400124 | 2.808242 | 1.400644 | 4.4e-11 | 5.961146 | 1.6e-10
2018-03-14 06:50 | 458407.1 | 1680.001 | 3 | 49 | 4.400208 | 2.591479 | 1.490543 | 4.4e-11 | 6.356715 | 1.6e-10
2018-03-14 06:52 | 458527.1 | 1800.0001 | 3 | 49 | 4.400082 | 2.412215 | 1.573844 | 4.4e-11 | 6.723252 | 1.6e-10
2018-03-14 06:54 | 458647.1 | 1920.0008 | 3 | 49 | 4.400103 | 2.258433 | 1.651642 | 4.4e-11 | 7.065573 | 1.6e-10
2018-03-14 06:56 | 458767.1 | 2040.0022 | 3 | 49 | 4.400125 | 2.118543 | 1.724517 | 4.4e-11 | 7.386232 | 1.6e-10
2018-03-14 06:58 | 458887.1 | 2160.0009 | 3 | 49 | 4.400203 | 1.999795 | 1.793101 | 4.4e-11 | 7.688008 | 1.6e-10
2018-03-14 07:00 | 459007.1 | 2280.0007 | 3 | 49 | 4.400065 | 1.895305 | 1.857963 | 4.4e-11 | 7.973405 | 1.6e-10
2018-03-14 07:02 | 459127.1 | 2400.0001 | 3 | 49 | 4.400029 | 1.797141 | 1.919486 | 4.4e-11 | 8.244115 | 1.6e-10
2018-03-14 07:04 | 459247.1 | 2520.0009 | 3 | 49 | 4.400078 | 1.708782 | 1.977937 | 4.4e-11 | 8.501306 | 1.6e-10
2018-03-14 07:06 | 459367.1 | 2640.0008 | 3 | 49 | 4.400082 | 1.624939 | 2.033504 | 4.4e-11 | 8.745806 | 1.6e-10
2018-03-14 07:08 | 459487.1 | 2760.0007 | 3 | 49 | 4.400086 | 1.54555 | 2.086329 | 4.4e-11 | 8.978238 | 1.6e-10
2018-03-14 07:10 | 459607.1 | 2880.0015 | 3 | 49 | 4.400142 | 1.472713 | 2.136621 | 4.4e-11 | 9.19953 | 1.6e-10
2018-03-14 07:12 | 459727.1 | 3000.0006 | 3 | 49 | 4.400094 | 1.400953 | 2.184481 | 4.4e-11 | 9.410113 | 1.6e-10
2018-03-14 07:14 | 459847.1 | 3120.0004 | 3 | 49 | 4.400125 | 1.332143 | 2.23002 | 4.4e-11 | 9.610488 | 1.6e-10
2018-03-14 07:16 | 459967.1 | 3240.0011 | 3 | 49 | 4.400104 | 1.264081 | 2.273243 | 4.4e-11 | 9.800673 | 1.6e-10
2018-03-14 07:18 | 460087.1 | 3360 | 3 | 49 | 4.4 | 1.197432 | 2.314304 | 4.4e-11 | 9.981345 | 1.6e-10
2018-03-14 07:20 | 460207.1 | 3480.0001 | 3 | 49 | 4.400071 | 1.135781 | 2.353199 | 4.4e-11 | 10.15249 | 1.6e-10
2018-03-14 07:22 | 460327.1 | 3600.0008 | 3 | 49 | 4.400071 | 1.076648 | 2.39002 | 4.4e-11 | 10.3145 | 1.6e-10
2018-03-14 07:24 | 460447.1 | 3720.0013 | 3 | 49 | 4.400035 | 1.01899 | 2.424959 | 4.4e-11 | 10.46823 | 1.6e-10
2018-03-14 07:26 | 460567.1 | 3840.0005 | 3 | 49 | 4.400092 | 0.9652643 | 2.458047 | 4.4e-11 | 10.61383 | 1.6e-10
2018-03-14 07:28 | 460687.1 | 3960.0012 | 3 | 49 | 4.400099 | 0.9125042 | 2.489316 | 4.4e-11 | 10.75141 | 1.6e-10
2018-03-14 07:30 | 460807.1 | 4080.0027 | 3 | 49 | 4.400116 | 0.8625393 | 2.518886 | 4.4e-11 | 10.88152 | 1.6e-10
2018-03-14 07:32 | 460927.1 | 4200.0015 | 3 | 49 | 4.400021 | 0.8134718 | 2.546808 | 4.4e-11 | 11.00438 | 1.6e-10
2018-03-14 07:34 | 461047.1 | 4320.0007 | 3 | 49 | 4.400032 | 0.7675982 | 2.573158 | 4.4e-11 | 11.12032 | 1.6e-10
2018-03-14 07:36 | 461167.1 | 4440.0005 | 3 | 49 | 4.400063 | 0.7249737 | 2.59801 | 4.4e-11 | 11.22967 | 1.6e-10
2018-03-14 07:38 | 461287.1 | 4560.0013 | 3 | 49 | 4.399966 | 0.6826839 | 2.621485 | 4.4e-11 | 11.33296 | 1.6e-10
2018-03-14 07:40 | 461384.8 | 4657.7332 | 3 | 49 | 4.400089 | 0.6519966 | 2.639608 | 4.4e-11 | 11.4127 | 1.6e-10
2018-03-14 07:42 | 461504.9 | 120.0025 | 4 | 49 | 4.293436 | 0 | 2.639608 | 4.4e-11 | 11.4127 | 1.6e-10
2018-03-14 07:44 | 461624.9 | 240.0014 | 4 | 49 | 4.281897 | 0 | 2.639608 | 4.4e-11 | 11.4127 | 1.6e-10
2018-03-14 07:45 | 461684.9 | 300.0011 | 4 | 49 | 4.278771 | 0 | 2.639608 | 4.4e-11 | 11.4127 | 1.6e-10
2018-03-14 07:47 | 461804.9 | 120.0007 | 5 | 49 | 3.949978 | -2.28208 | 2.639608 | 0.07605773 | 11.4127 | 0.303813
2018-03-14 07:49 | 461924.9 | 240.0006 | 5 | 49 | 3.907061 | -2.281986 | 2.639608 | 0.1521135 | 11.4127 | 0.6025088
2018-03-14 07:51 | 462044.9 | 360.0011 | 5 | 49 | 3.871009 | -2.282045 | 2.639608 | 0.2281944 | 11.4127 | 0.8983738
2018-03-14 07:53 | 462164.9 | 480.0009 | 5 | 49 | 3.837399 | -2.282047 | 2.639608 | 0.3042575 | 11.4127 | 1.191523
2018-03-14 07:55 | 462284.9 | 600.0015 | 5 | 49 | 3.805655 | -2.282078 | 2.639608 | 0.3803112 | 11.4127 | 1.482157
2018-03-14 07:57 | 462404.9 | 720.0012 | 5 | 49 | 3.774876 | -2.282028 | 2.639608 | 0.4563948 | 11.4127 | 1.770531
2018-03-14 07:59 | 462524.9 | 840.0002 | 5 | 49 | 3.744705 | -2.282013 | 2.639608 | 0.5324628 | 11.4127 | 2.056524
2018-03-14 08:01 | 462644.9 | 960.0008 | 5 | 49 | 3.71527 | -2.282013 | 2.639608 | 0.6085321 | 11.4127 | 2.340248
2018-03-14 08:03 | 462764.9 | 1080.0006 | 5 | 49 | 3.68801 | -2.281984 | 2.639608 | 0.6845735 | 11.4127 | 2.621706
2018-03-14 08:05 | 462884.9 | 1200.0004 | 5 | 49 | 3.662755 | -2.282015 | 2.639608 | 0.7606679 | 11.4127 | 2.90137
2018-03-14 08:07 | 463004.9 | 1320.001 | 5 | 49 | 3.63954 | -2.282059 | 2.639608 | 0.8367258 | 11.4127 | 3.179056
2018-03-14 08:09 | 463124.9 | 1440.0008 | 5 | 49 | 3.617926 | -2.282124 | 2.639608 | 0.9127977 | 11.4127 | 3.455092
2018-03-14 08:11 | 463244.9 | 1560.0012 | 5 | 49 | 3.59714 | -2.282025 | 2.639608 | 0.9888499 | 11.4127 | 3.729455
2018-03-14 08:13 | 463364.9 | 1680.0008 | 5 | 49 | 3.577389 | -2.282039 | 2.639608 | 1.064938 | 11.4127 | 4.002395
2018-03-14 08:15 | 463484.9 | 1800.0007 | 5 | 49 | 3.558011 | -2.28189 | 2.639608 | 1.140974 | 11.4127 | 4.273668
2018-03-14 08:17 | 463604.9 | 1920.0007 | 5 | 49 | 3.539476 | -2.282025 | 2.639608 | 1.217067 | 11.4127 | 4.543696
2018-03-14 08:19 | 463724.9 | 2040.0008 | 5 | 49 | 3.522008 | -2.28198 | 2.639608 | 1.293131 | 11.4127 | 4.812249
2018-03-14 08:21 | 463844.9 | 2160.0015 | 5 | 49 | 3.50573 | -2.282025 | 2.639608 | 1.3692 | 11.4127 | 5.079537
2018-03-14 08:23 | 463964.9 | 2280.0004 | 5 | 49 | 3.490479 | -2.281974 | 2.639608 | 1.445257 | 11.4127 | 5.345585
2018-03-14 08:25 | 464084.9 | 2400.0002 | 5 | 49 | 3.475312 | -2.282069 | 2.639608 | 1.521335 | 11.4127 | 5.610552
2018-03-14 08:27 | 464204.9 | 2520 | 5 | 49 | 3.460321 | -2.282032 | 2.639608 | 1.597378 | 11.4127 | 5.874247
2018-03-14 08:29 | 464324.9 | 2640.0014 | 5 | 49 | 3.446197 | -2.282028 | 2.639608 | 1.673462 | 11.4127 | 6.136981
2018-03-14 08:31 | 464444.9 | 2760.0003 | 5 | 49 | 3.431638 | -2.282118 | 2.639608 | 1.749522 | 11.4127 | 6.398549
2018-03-14 08:33 | 464564.9 | 2880.0001 | 5 | 49 | 3.416942 | -2.282095 | 2.639608 | 1.825597 | 11.4127 | 6.659061
2018-03-14 08:35 | 464684.9 | 3000.0014 | 5 | 49 | 3.401455 | -2.282078 | 2.639608 | 1.901639 | 11.4127 | 6.918313
2018-03-14 08:37 | 464804.9 | 3120.0004 | 5 | 49 | 3.384376 | -2.281986 | 2.639608 | 1.977735 | 11.4127 | 7.176507
2018-03-14 08:39 | 464924.9 | 3240.0002 | 5 | 49 | 3.365118 | -2.282061 | 2.639608 | 2.053604 | 11.4127 | 7.432564
2018-03-14 08:41 | 465044.9 | 3360.0023 | 5 | 49 | 3.343277 | -2.281942 | 2.639608 | 2.129836 | 11.4127 | 7.688284
2018-03-14 08:43 | 465164.9 | 3480 | 5 | 49 | 3.318516 | -2.282052 | 2.639608 | 2.205923 | 11.4127 | 7.941741
2018-03-14 08:45 | 465284.9 | 3600.0002 | 5 | 49 | 3.290032 | -2.282052 | 2.639608 | 2.281998 | 11.4127 | 8.193149
2018-03-14 08:47 | 465404.9 | 3720.0014 | 5 | 49 | 3.255952 | -2.282096 | 2.639608 | 2.358065 | 11.4127 | 8.442163
2018-03-14 08:49 | 465524.9 | 3840.0011 | 5 | 49 | 3.213507 | -2.281981 | 2.639608 | 2.434106 | 11.4127 | 8.688196
2018-03-14 08:51 | 465644.9 | 3960.0001 | 5 | 49 | 3.156337 | -2.282041 | 2.639608 | 2.5102 | 11.4127 | 8.930653
2018-03-14 08:53 | 465764.9 | 4080.0005 | 5 | 49 | 3.076854 | -2.282096 | 2.639608 | 2.586259 | 11.4127 | 9.167876
2018-03-14 08:54 | 465846.4 | 4161.4661 | 5 | 49 | 3 | -2.282098 | 2.639608 | 2.637885 | 11.4127 | 9.324855
2018-03-14 08:56 | 465966.5 | 120.0014 | 6 | 49 | 3.580659 | 0 | 2.639608 | 2.637885 | 11.4127 | 9.324855
2018-03-14 08:58 | 466086.5 | 240.0003 | 6 | 49 | 3.616719 | 0 | 2.639608 | 2.637885 | 11.4127 | 9.324855
2018-03-14 08:59 | 466146.5 | 300.004 | 6 | 49 | 3.626326 | 0 | 2.639608 | 2.637885 | 11.4127 | 9.324855
2018-03-14 08:59 | 466146.5 | 0.0027 | 7 | 50 | 3.626372 | 0 | 0 | 0 | 0 | 0
2018-03-14 08:59 | 466155.2 | 8.6464 | 2 | 50 | 3.708473 | 0.6473808 | 0.00154047 | 0 | 0.005702358 | 0
2018-03-14 09:01 | 466275.2 | 120.0009 | 3 | 50 | 4.116298 | 3.259812 | 0.1098555 | 0 | 0.4462191 | 0
2018-03-14 09:03 | 466395.2 | 240.0008 | 3 | 50 | 4.146199 | 3.259883 | 0.2184817 | 0 | 0.8949879 | 0
2018-03-14 09:05 | 466515.2 | 360.0013 | 3 | 50 | 4.175873 | 3.260184 | 0.3271684 | 0 | 1.347257 | 0
2018-03-14 09:07 | 466635.2 | 480.0003 | 3 | 50 | 4.200997 | 3.260184 | 0.4358354 | 0 | 1.802449 | 0
2018-03-14 09:09 | 466755.2 | 600.0001 | 3 | 50 | 4.222746 | 3.260226 | 0.5444674 | 0 | 2.260001 | 0
2018-03-14 09:11 | 466875.2 | 720.0003 | 3 | 50 | 4.244674 | 3.260135 | 0.6530796 | 0 | 2.719822 | 0
2018-03-14 09:13 | 466995.2 | 840.0004 | 3 | 50 | 4.26848 | 3.259919 | 0.761815 | 0 | 3.182638 | 0
2018-03-14 09:15 | 467115.2 | 960.0015 | 3 | 50 | 4.29488 | 3.259881 | 0.8705102 | 0 | 3.648014 | 0
2018-03-14 09:17 | 467235.2 | 1080.0015 | 3 | 50 | 4.32405 | 3.259849 | 0.9791554 | 0 | 4.116195 | 0
2018-03-14 09:19 | 467355.2 | 1200.0004 | 3 | 50 | 4.35527 | 3.2599 | 1.087827 | 0 | 4.58778 | 0
2018-03-14 09:21 | 467475.2 | 1320.001 | 3 | 50 | 4.387504 | 3.259763 | 1.19649 | 0 | 5.062775 | 0
2018-03-14 09:23 | 467595.2 | 1440.0015 | 3 | 50 | 4.400177 | 3.063523 | 1.302933 | 0 | 5.530888 | 0
2018-03-14 09:25 | 467715.2 | 1560.0004 | 3 | 50 | 4.400145 | 2.809079 | 1.4007 | 0 | 5.961081 | 0
2018-03-14 09:27 | 467835.2 | 1680.001 | 3 | 50 | 4.40017 | 2.59353 | 1.490669 | 0 | 6.356955 | 0
2018-03-14 09:29 | 467955.2 | 1800.0008 | 3 | 50 | 4.400131 | 2.41153 | 1.573987 | 0 | 6.723569 | 0
2018-03-14 09:31 | 468075.2 | 1920.0013 | 3 | 50 | 4.400155 | 2.257554 | 1.651744 | 0 | 7.065708 | 0
2018-03-14 09:33 | 468195.2 | 2040.0002 | 3 | 50 | 4.400139 | 2.122384 | 1.724659 | 0 | 7.386545 | 0
2018-03-14 09:35 | 468315.2 | 2160.0003 | 3 | 50 | 4.400107 | 2.003028 | 1.793389 | 0 | 7.688964 | 0
2018-03-14 09:37 | 468435.2 | 2280.0013 | 3 | 50 | 4.400143 | 1.896567 | 1.85834 | 0 | 7.974755 | 0
2018-03-14 09:39 | 468555.2 | 2400.001 | 3 | 50 | 4.400119 | 1.798377 | 1.919894 | 0 | 8.245599 | 0
2018-03-14 09:41 | 468675.2 | 2520 | 3 | 50 | 4.400112 | 1.707209 | 1.97831 | 0 | 8.502635 | 0
2018-03-14 09:43 | 468795.2 | 2640.0012 | 3 | 50 | 4.400134 | 1.625181 | 2.033823 | 0 | 8.746898 | 0
2018-03-14 09:45 | 468915.2 | 2760.001 | 3 | 50 | 4.40006 | 1.546968 | 2.086679 | 0 | 8.979465 | 0
2018-03-14 09:47 | 469035.2 | 2880.0007 | 3 | 50 | 4.40009 | 1.471631 | 2.136984 | 0 | 9.200812 | 0
2018-03-14 09:49 | 469155.2 | 3000.0012 | 3 | 50 | 4.400063 | 1.399798 | 2.184835 | 0 | 9.411364 | 0
2018-03-14 09:51 | 469275.2 | 3120.0001 | 3 | 50 | 4.400084 | 1.331106 | 2.230347 | 0 | 9.611616 | 0
2018-03-14 09:53 | 469395.2 | 3240.0016 | 3 | 50 | 4.400057 | 1.262921 | 2.273504 | 0 | 9.801512 | 0
2018-03-14 09:55 | 469515.2 | 3360.0012 | 3 | 50 | 4.400018 | 1.197276 | 2.31458 | 0 | 9.982248 | 0
2018-03-14 09:57 | 469635.2 | 3480.001 | 3 | 50 | 4.400063 | 1.134624 | 2.353446 | 0 | 10.15326 | 0
2018-03-14 09:59 | 469755.2 | 3600.0008 | 3 | 50 | 4.400086 | 1.074632 | 2.390269 | 0 | 10.31528 | 0
2018-03-14 10:01 | 469875.2 | 3720.0012 | 3 | 50 | 4.400043 | 1.017465 | 2.425136 | 0 | 10.4687 | 0
2018-03-14 10:03 | 469995.2 | 3840.001 | 3 | 50 | 4.400078 | 0.9609194 | 2.458076 | 0 | 10.61364 | 0
2018-03-14 10:05 | 470115.2 | 3960.0009 | 3 | 50 | 4.400088 | 0.9066486 | 2.489198 | 0 | 10.75058 | 0
2018-03-14 10:07 | 470235.2 | 4080.0012 | 3 | 50 | 4.400064 | 0.8564911 | 2.518565 | 0 | 10.8798 | 0
2018-03-14 10:09 | 470355.2 | 4200.0011 | 3 | 50 | 4.400026 | 0.8087502 | 2.546305 | 0 | 11.00185 | 0
2018-03-14 10:11 | 470475.2 | 4320 | 3 | 50 | 4.400029 | 0.7643375 | 2.572555 | 0 | 11.11735 | 0
2018-03-14 10:13 | 470595.2 | 4440.0012 | 3 | 50 | 4.400029 | 0.7212391 | 2.59729 | 0 | 11.22619 | 0
2018-03-14 10:15 | 470715.2 | 4560.0019 | 3 | 50 | 4.400023 | 0.6808796 | 2.620681 | 0 | 11.32911 | 0
2018-03-14 10:17 | 470805.8 | 4650.5923 | 3 | 50 | 4.40002 | 0.6519985 | 2.63745 | 0 | 11.4029 | 0
2018-03-14 10:19 | 470925.9 | 120.0014 | 4 | 50 | 4.293264 | 0 | 2.63745 | 0 | 11.4029 | 0
2018-03-14 10:21 | 471045.9 | 240.0013 | 4 | 50 | 4.281752 | 0 | 2.63745 | 0 | 11.4029 | 0
2018-03-14 10:22 | 471105.9 | 300.0019 | 4 | 50 | 4.278591 | 0 | 2.63745 | 0 | 11.4029 | 0
2018-03-14 10:24 | 471226 | 120.0015 | 5 | 50 | 3.949338 | -2.282022 | 2.63745 | 0.07605679 | 11.4029 | 0.3037685
2018-03-14 10:26 | 471346 | 240.0009 | 5 | 50 | 3.906602 | -2.281936 | 2.63745 | 0.1520947 | 11.4029 | 0.6023507
2018-03-14 10:28 | 471466 | 360.0016 | 5 | 50 | 3.870724 | -2.282093 | 2.63745 | 0.2281856 | 11.4029 | 0.8982278
2018-03-14 10:30 | 471586 | 480.001 | 5 | 50 | 3.837241 | -2.282063 | 2.63745 | 0.3042441 | 11.4029 | 1.191345
2018-03-14 10:32 | 471706 | 600.0004 | 5 | 50 | 3.805094 | -2.28203 | 2.63745 | 0.3802635 | 11.4029 | 1.481825
2018-03-14 10:34 | 471826 | 720.001 | 5 | 50 | 3.773981 | -2.282057 | 2.63745 | 0.4563143 | 11.4029 | 1.770018
2018-03-14 10:36 | 471946 | 840.001 | 5 | 50 | 3.743354 | -2.282083 | 2.63745 | 0.5324396 | 11.4029 | 2.056143
2018-03-14 10:38 | 472066 | 960.0003 | 5 | 50 | 3.713974 | -2.281959 | 2.63745 | 0.6085204 | 11.4029 | 2.339812
2018-03-14 10:40 | 472186 | 1080.0002 | 5 | 50 | 3.686727 | -2.281915 | 2.63745 | 0.6845991 | 11.4029 | 2.621313
2018-03-14 10:42 | 472306 | 1200.0005 | 5 | 50 | 3.661809 | -2.282035 | 2.63745 | 0.7606589 | 11.4029 | 2.900762
2018-03-14 10:44 | 472426 | 1320.0011 | 5 | 50 | 3.638404 | -2.282047 | 2.63745 | 0.8367293 | 11.4029 | 3.178424
2018-03-14 10:46 | 472546 | 1440.001 | 5 | 50 | 3.616511 | -2.282 | 2.63745 | 0.912787 | 11.4029 | 3.454307
2018-03-14 10:48 | 472666 | 1560.0003 | 5 | 50 | 3.595587 | -2.282065 | 2.63745 | 0.9888492 | 11.4029 | 3.728584
2018-03-14 10:50 | 472786 | 1680.0012 | 5 | 50 | 3.575871 | -2.282 | 2.63745 | 1.064928 | 11.4029 | 4.001373
2018-03-14 10:52 | 472906 | 1800.001 | 5 | 50 | 3.556822 | -2.282081 | 2.63745 | 1.140992 | 11.4029 | 4.272645
2018-03-14 10:54 | 473026 | 1920.0007 | 5 | 50 | 3.538644 | -2.282052 | 2.63745 | 1.217055 | 11.4029 | 4.542485
2018-03-14 10:56 | 473146 | 2040.0013 | 5 | 50 | 3.521409 | -2.281969 | 2.63745 | 1.293122 | 11.4029 | 4.811002
2018-03-14 10:58 | 473266 | 2160.0003 | 5 | 50 | 3.504702 | -2.282034 | 2.63745 | 1.369186 | 11.4029 | 5.078212
2018-03-14 11:00 | 473386 | 2280.0011 | 5 | 50 | 3.489213 | -2.281969 | 2.63745 | 1.445247 | 11.4029 | 5.344191
2018-03-14 11:02 | 473506 | 2400.0002 | 5 | 50 | 3.474258 | -2.28211 | 2.63745 | 1.521311 | 11.4029 | 5.609026
2018-03-14 11:04 | 473626 | 2520.0004 | 5 | 50 | 3.459884 | -2.28203 | 2.63745 | 1.597376 | 11.4029 | 5.872746
2018-03-14 11:06 | 473746 | 2640.0015 | 5 | 50 | 3.445455 | -2.282142 | 2.63745 | 1.673441 | 11.4029 | 6.13537
2018-03-14 11:08 | 473866 | 2760.0014 | 5 | 50 | 3.43131 | -2.281995 | 2.63745 | 1.749512 | 11.4029 | 6.39693
2018-03-14 11:10 | 473986 | 2880.0005 | 5 | 50 | 3.416716 | -2.282039 | 2.63745 | 1.825576 | 11.4029 | 6.657375
2018-03-14 11:12 | 474106 | 3000.0002 | 5 | 50 | 3.401177 | -2.282133 | 2.63745 | 1.901636 | 11.4029 | 6.916665
2018-03-14 11:14 | 474226 | 3120.0011 | 5 | 50 | 3.383679 | -2.282026 | 2.63745 | 1.977704 | 11.4029 | 7.174731
2018-03-14 11:16 | 474346 | 3240.0014 | 5 | 50 | 3.364159 | -2.282059 | 2.63745 | 2.053767 | 11.4029 | 7.431382
2018-03-14 11:18 | 474466 | 3360.0003 | 5 | 50 | 3.342229 | -2.282095 | 2.63745 | 2.129826 | 11.4029 | 7.686441
2018-03-14 11:20 | 474586 | 3480.0016 | 5 | 50 | 3.317537 | -2.282006 | 2.63745 | 2.20589 | 11.4029 | 7.939749
2018-03-14 11:22 | 474706 | 3600.0015 | 5 | 50 | 3.28885 | -2.282043 | 2.63745 | 2.28195 | 11.4029 | 8.191018
2018-03-14 11:24 | 474826 | 3720.0009 | 5 | 50 | 3.254535 | -2.282115 | 2.63745 | 2.358011 | 11.4029 | 8.439904
2018-03-14 11:26 | 474946 | 3840.0014 | 5 | 50 | 3.2116 | -2.281969 | 2.63745 | 2.434068 | 11.4029 | 8.685869
2018-03-14 11:28 | 475066 | 3960.0008 | 5 | 50 | 3.155617 | -2.282163 | 2.63745 | 2.510131 | 11.4029 | 8.928125
2018-03-14 11:30 | 475186 | 4080.0005 | 5 | 50 | 3.076559 | -2.282028 | 2.63745 | 2.58619 | 11.4029 | 9.165339
2018-03-14 11:31 | 475266.6 | 4160.6222 | 5 | 50 | 2.999993 | -2.282006 | 2.63745 | 2.637294 | 11.4029 | 9.320717
2018-03-14 11:33 | 475386.6 | 120.0004 | 6 | 50 | 3.58033 | 0 | 2.63745 | 2.637294 | 11.4029 | 9.320717
2018-03-14 11:35 | 475506.6 | 240.0009 | 6 | 50 | 3.616446 | 0 | 2.63745 | 2.637294 | 11.4029 | 9.320717
2018-03-14 11:36 | 475566.6 | 300.0023 | 6 | 50 | 3.626 | 0 | 2.63745 | 2.637294 | 11.4029 | 9.320717
2018-03-14 11:36 | 475566.7 | 0.0027 | 7 | 51 | 3.625834 | 0 | 0 | 0 | 0 | 0
2018-03-14 11:38 | 475686.7 | 120.0015 | 8 | 51 | 4.115088 | 3.259812 | 0.1086553 | 0 | 0.4414641 | 0
2018-03-14 11:40 | 475806.7 | 240.0005 | 8 | 51 | 4.145964 | 3.259883 | 0.2173101 | 0 | 0.8902825 | 0
2018-03-14 11:42 | 475926.7 | 360.0008 | 8 | 51 | 4.176105 | 3.259889 | 0.3259668 | 0 | 1.342432 | 0
2018-03-14 11:44 | 476040.2 | 473.4974 | 8 | 51 | 4.2 | 3.260215 | 0.4287343 | 0 | 1.772879 | 0

## Statistics_50
Date_Time | Test_Time(s) | Step_Time(s) | Step_Index | Cycle_Index | Voltage(V) | Current(A) | Charge_Capacity(Ah) | Discharge_Capacity(Ah) | Charge_Energy(Wh) | Discharge_Energy(Wh) | ACR(Ohm) | Internal Resistance(Ohm)
2018-03-08 19:39 | 13159.59 | 300.004 | 6 | 1 | 3.650321 | 0 | 2.786669 | 2.620918 | 12.03666 | 9.219014
2018-03-08 22:15 | 22470.5 | 300.0034 | 6 | 2 | 3.646082 | 0 | 2.6336 | 2.635066 | 11.3742 | 9.29274
2018-03-09 00:50 | 31781.89 | 300.0038 | 6 | 3 | 3.643457 | 0 | 2.635018 | 2.637154 | 11.37929 | 9.304262
2018-03-09 03:25 | 41089.48502 | 300.0018 | 6 | 4 | 3.641397 | 0 | 2.637408 | 2.638779 | 11.38891 | 9.314625
2018-03-09 06:00 | 50422.19 | 300.002 | 6 | 5 | 3.638649 | 0 | 2.640949 | 2.643159 | 11.40679 | 9.336677
2018-03-09 08:36 | 59757.51962 | 300.0042 | 6 | 6 | 3.637219 | 0 | 2.643037 | 2.64378 | 11.41601 | 9.338346
2018-03-09 18:34 | 68672.62546 | 300.0022 | 6 | 7 | 3.637395 | 0 | 2.660933 | 2.655285 | 11.48223 | 9.364627
2018-03-09 21:10 | 78028.02 | 300.0014 | 6 | 8 | 3.634757 | 0 | 2.642479 | 2.648014 | 11.41668 | 9.349046
2018-03-09 23:46 | 87376.16 | 300.0023 | 6 | 9 | 3.634695 | 0 | 2.645116 | 2.643684 | 11.42467 | 9.335882
2018-03-10 02:22 | 96732.06 | 300.0015 | 6 | 10 | 3.63314 | 0 | 2.644581 | 2.645734 | 11.42354 | 9.347532
2018-03-10 04:58 | 106082.9 | 300.0024 | 6 | 11 | 3.631857 | 0 | 2.64486 | 2.645565 | 11.42437 | 9.347101
2018-03-10 07:34 | 115433.3 | 300.0024 | 6 | 12 | 3.630903 | 0 | 2.646458 | 2.646862 | 11.43031 | 9.352942
2018-03-10 10:10 | 124790.1 | 300.0032 | 6 | 13 | 3.630282 | 0 | 2.646453 | 2.646313 | 11.4306 | 9.354717
2018-03-10 12:46 | 134141.5 | 300.0014 | 6 | 14 | 3.629844 | 0 | 2.645517 | 2.64514 | 11.4252 | 9.350625
2018-03-10 15:21 | 143486.1 | 300.0034 | 6 | 15 | 3.629548 | 0 | 2.645765 | 2.64519 | 11.42662 | 9.352324
2018-03-10 17:57 | 152835.7 | 300.0042 | 6 | 16 | 3.627942 | 0 | 2.645088 | 2.646793 | 11.42472 | 9.359485
2018-03-10 20:33 | 162179.5 | 300.0023 | 6 | 17 | 3.627838 | 0 | 2.645746 | 2.645241 | 11.42598 | 9.353418
2018-03-10 23:09 | 171529.8 | 300.003 | 6 | 18 | 3.628048 | 0 | 2.646351 | 2.645137 | 11.42882 | 9.354686
2018-03-11 01:44 | 180873.5 | 300.0032 | 6 | 19 | 3.627673 | 0 | 2.643969 | 2.64385 | 11.41885 | 9.35068
2018-03-11 04:20 | 190214.2 | 300.0017 | 6 | 20 | 3.627261 | 0 | 2.644072 | 2.644061 | 11.41974 | 9.351115
2018-03-11 06:56 | 199558.1 | 300.0016 | 6 | 21 | 3.626287 | 0 | 2.644025 | 2.644857 | 11.42003 | 9.354993
2018-03-11 09:32 | 208903.4 | 300.0023 | 6 | 22 | 3.626394 | 0 | 2.644352 | 2.643419 | 11.42125 | 9.349306
2018-03-11 12:07 | 218246.8 | 300.0014 | 6 | 23 | 3.626642 | 0 | 2.643498 | 2.642451 | 11.41783 | 9.345489
2018-03-11 14:43 | 227592.2 | 300.0022 | 6 | 24 | 3.62585 | 0 | 2.642087 | 2.642659 | 11.41191 | 9.347444
2018-03-11 17:19 | 236934.7 | 300.0032 | 6 | 25 | 3.625934 | 0 | 2.642394 | 2.641666 | 11.41293 | 9.343678
2018-03-11 19:54 | 246273.1 | 300.0039 | 6 | 26 | 3.625801 | 0 | 2.641912 | 2.641496 | 11.41104 | 9.344141
2018-03-11 22:30 | 255618.8 | 300.0032 | 6 | 27 | 3.625708 | 0 | 2.641737 | 2.641471 | 11.41091 | 9.343399
2018-03-12 01:06 | 264958.7 | 300.0015 | 6 | 28 | 3.625456 | 0 | 2.640704 | 2.640266 | 11.40625 | 9.339086
2018-03-12 03:42 | 274299.2 | 300.0022 | 6 | 29 | 3.625121 | 0 | 2.640419 | 2.640451 | 11.40536 | 9.340285
2018-03-12 06:17 | 283642.3 | 300.0021 | 6 | 30 | 3.62489 | 0 | 2.64052 | 2.64031 | 11.40577 | 9.339428
2018-03-12 08:53 | 292983.5 | 300.0022 | 6 | 31 | 3.625104 | 0 | 2.640303 | 2.639443 | 11.40495 | 9.3362
2018-03-12 11:28 | 302302.4 | 300.0024 | 6 | 32 | 3.624424 | 0 | 2.638826 | 2.639332 | 11.38899 | 9.336718
2018-03-12 14:04 | 311636.2 | 300.0018 | 6 | 33 | 3.624065 | 0 | 2.639767 | 2.639882 | 11.40166 | 9.339163
2018-03-12 16:39 | 320967 | 300.0041 | 6 | 34 | 3.624115 | 0 | 2.64019 | 2.639597 | 11.40426 | 9.337785
2018-03-12 19:15 | 330304.3 | 300.0026 | 6 | 35 | 3.624196 | 0 | 2.639707 | 2.639108 | 11.4029 | 9.336557
2018-03-12 21:50 | 339636.6 | 300.0042 | 6 | 36 | 3.624501 | 0 | 2.638296 | 2.637321 | 11.39699 | 9.3298
2018-03-13 00:26 | 348975.4 | 300.0032 | 6 | 37 | 3.624189 | 0 | 2.637836 | 2.637626 | 11.39523 | 9.331365
2018-03-13 03:02 | 358314.8 | 300.0023 | 6 | 38 | 3.624495 | 0 | 2.637665 | 2.636725 | 11.39482 | 9.328933
2018-03-13 05:37 | 367645.2 | 300.004 | 6 | 39 | 3.624278 | 0 | 2.635321 | 2.635094 | 11.38461 | 9.323292
2018-03-13 08:13 | 376972.9 | 300.0024 | 6 | 40 | 3.623772 | 0 | 2.634083 | 2.634501 | 11.37953 | 9.320784
2018-03-13 10:48 | 386301.2 | 300.0044 | 6 | 41 | 3.623579 | 0 | 2.634721 | 2.634546 | 11.38194 | 9.321078
2018-03-13 13:24 | 395628.3 | 300.0027 | 6 | 42 | 3.622829 | 0 | 2.634821 | 2.635434 | 11.38227 | 9.325231
2018-03-13 15:59 | 404957.6 | 300.0044 | 6 | 43 | 3.622052 | 0 | 2.635563 | 2.636473 | 11.38521 | 9.329261
2018-03-13 18:34 | 414273.1 | 300.0038 | 6 | 44 | 3.621456 | 0 | 2.637001 | 2.637652 | 11.36697 | 9.336765
2018-03-13 21:10 | 423583.9 | 300.0025 | 6 | 45 | 3.621317 | 0 | 2.637606 | 2.63758 | 11.39211 | 9.335977
2018-03-13 23:45 | 432900.3 | 300.002 | 6 | 46 | 3.621677 | 0 | 2.637695 | 2.636906 | 11.39271 | 9.333859
2018-03-14 02:20 | 442226.6 | 300.0009 | 6 | 47 | 3.621367 | 0 | 2.637666 | 2.637801 | 11.39323 | 9.336603
2018-03-14 04:56 | 451555.3 | 300.0018 | 6 | 48 | 3.621476 | 0 | 2.638264 | 2.637731 | 11.396 | 9.335993
2018-03-14 07:31 | 460872 | 300.0026 | 6 | 49 | 3.621349 | 0 | 2.636754 | 2.636665 | 11.3892 | 9.332009
2018-03-14 10:06 | 470193.1222 | 300.0026 | 6 | 50 | 3.621155 | 0 | 2.636598 | 2.6365 | 11.38867 | 9.332476
2018-03-14 10:15 | 470691.7 | 498.5039 | 8 | 51 | 4.200001 | 3.260229 | 0.4513952 | 0 | 1.86644 | 0

## Channel_50_1
Date_Time | Test_Time(s) | Step_Time(s) | Step_Index | Cycle_Index | Voltage(V) | Current(A) | Charge_Capacity(Ah) | Discharge_Capacity(Ah) | Charge_Energy(Wh) | Discharge_Energy(Wh) | ACR(Ohm) | Internal Resistance(Ohm)
2018-03-08 16:02 | 120.0002 | 120.0001 | 1 | 1 | 3.443402 | 0 | 0 | 0 | 0 | 0
2018-03-08 16:04 | 240.0011 | 240.001 | 1 | 1 | 3.445518 | 0 | 0 | 0 | 0 | 0
2018-03-08 16:06 | 360.0004 | 360.0003 | 1 | 1 | 3.446449 | 0 | 0 | 0 | 0 | 0
2018-03-08 16:08 | 480.0013 | 480.0012 | 1 | 1 | 3.446881 | 0 | 0 | 0 | 0 | 0
2018-03-08 16:10 | 600.0005 | 600.0004 | 1 | 1 | 3.447093 | 0 | 0 | 0 | 0 | 0
2018-03-08 16:12 | 720.0006 | 720.0005 | 1 | 1 | 3.447213 | 0 | 0 | 0 | 0 | 0
2018-03-08 16:14 | 840.0014 | 840.0013 | 1 | 1 | 3.447291 | 0 | 0 | 0 | 0 | 0
2018-03-08 16:16 | 960.0014 | 960.0013 | 1 | 1 | 3.447369 | 0 | 0 | 0 | 0 | 0
2018-03-08 16:18 | 1080.0006 | 1080.0005 | 1 | 1 | 3.447427 | 0 | 0 | 0 | 0 | 0
2018-03-08 16:20 | 1200.0014 | 1200.0013 | 1 | 1 | 3.447526 | 0 | 0 | 0 | 0 | 0
2018-03-08 16:22 | 1320.0015 | 1320.0014 | 1 | 1 | 3.447636 | 0 | 0 | 0 | 0 | 0
2018-03-08 16:24 | 1440.0016 | 1440.0015 | 1 | 1 | 3.4477 | 0 | 0 | 0 | 0 | 0
2018-03-08 16:26 | 1560.0009 | 1560.0008 | 1 | 1 | 3.447815 | 0 | 0 | 0 | 0 | 0
2018-03-08 16:28 | 1680.0013 | 1680.0012 | 1 | 1 | 3.447899 | 0 | 0 | 0 | 0 | 0
2018-03-08 16:30 | 1800.0005 | 1800.0004 | 1 | 1 | 3.448054 | 0 | 0 | 0 | 0 | 0
2018-03-08 16:32 | 1920.0005 | 1920.0004 | 1 | 1 | 3.448154 | 0 | 0 | 0 | 0 | 0
2018-03-08 16:34 | 2040.0005 | 2040.0004 | 1 | 1 | 3.448321 | 0 | 0 | 0 | 0 | 0
2018-03-08 16:36 | 2160.0006 | 2160.0005 | 1 | 1 | 3.448386 | 0 | 0 | 0 | 0 | 0
2018-03-08 16:38 | 2280.0015 | 2280.0014 | 1 | 1 | 3.448538 | 0 | 0 | 0 | 0 | 0
2018-03-08 16:40 | 2400 | 2399.9999 | 1 | 1 | 3.448618 | 0 | 0 | 0 | 0 | 0
2018-03-08 16:42 | 2520.0016 | 2520.0015 | 1 | 1 | 3.448723 | 0 | 0 | 0 | 0 | 0
2018-03-08 16:44 | 2640.0001 | 2640 | 1 | 1 | 3.448817 | 0 | 0 | 0 | 0 | 0
2018-03-08 16:46 | 2760.0005 | 2760.0004 | 1 | 1 | 3.448912 | 0 | 0 | 0 | 0 | 0
2018-03-08 16:48 | 2880.0009 | 2880.0008 | 1 | 1 | 3.449028 | 0 | 0 | 0 | 0 | 0
2018-03-08 16:50 | 3000.0003 | 3000.0002 | 1 | 1 | 3.449118 | 0 | 0 | 0 | 0 | 0
2018-03-08 16:52 | 3120.0003 | 3120.0002 | 1 | 1 | 3.449207 | 0 | 0 | 0 | 0 | 0
2018-03-08 16:54 | 3240.0004 | 3240.0003 | 1 | 1 | 3.449253 | 0 | 0 | 0 | 0 | 0
2018-03-08 16:56 | 3360.0005 | 3360.0004 | 1 | 1 | 3.449349 | 0 | 0 | 0 | 0 | 0
2018-03-08 16:58 | 3480.0013 | 3480.0012 | 1 | 1 | 3.449471 | 0 | 0 | 0 | 0 | 0
2018-03-08 17:00 | 3600.0011 | 3600.001 | 1 | 1 | 3.449597 | 0 | 0 | 0 | 0 | 0
2018-03-08 17:00 | 3610.28184 | 10.2015 | 2 | 1 | 3.536493 | 0.6435825 | 0.001813006 | 1.21e-10 | 0.006396094 | 4.18e-10
2018-03-08 17:02 | 3730.338872 | 120.0003 | 3 | 1 | 4.111331 | 3.260134 | 0.1100738 | 1.541e-09 | 0.4385568 | 5.359e-09
2018-03-08 17:04 | 3850.339772 | 240.0012 | 3 | 1 | 4.141176 | 3.260052 | 0.2187489 | 1.541e-09 | 0.8876398 | 5.359e-09
2018-03-08 17:06 | 3970.339672 | 360.0011 | 3 | 1 | 4.165786 | 3.260139 | 0.3274161 | 1.541e-09 | 1.338872 | 5.359e-09
2018-03-08 17:08 | 4090.339772 | 480.0012 | 3 | 1 | 4.194847 | 3.260094 | 0.4360857 | 1.541e-09 | 1.793155 | 5.359e-09
2018-03-08 17:10 | 4210.338872 | 600.0003 | 3 | 1 | 4.220583 | 3.260073 | 0.5447557 | 1.541e-09 | 2.250453 | 5.359e-09
2018-03-08 17:12 | 4330.339672 | 720.0011 | 3 | 1 | 4.241911 | 3.260139 | 0.6534185 | 1.541e-09 | 2.710264 | 5.359e-09
2018-03-08 17:14 | 4450.339672 | 840.0011 | 3 | 1 | 4.261819 | 3.260153 | 0.7620909 | 1.541e-09 | 3.172321 | 5.359e-09
2018-03-08 17:16 | 4570.339172 | 960.0006 | 3 | 1 | 4.282727 | 3.260166 | 0.8707386 | 1.541e-09 | 3.636477 | 5.359e-09
2018-03-08 17:18 | 4690.339272 | 1080.0007 | 3 | 1 | 4.305555 | 3.260139 | 0.9794066 | 1.541e-09 | 4.103097 | 5.359e-09
2018-03-08 17:20 | 4810.339272 | 1200.0007 | 3 | 1 | 4.330659 | 3.260056 | 1.08808 | 1.541e-09 | 4.572338 | 5.359e-09
2018-03-08 17:22 | 4930.340272 | 1320.0017 | 3 | 1 | 4.357323 | 3.260027 | 1.196749 | 1.541e-09 | 5.044384 | 5.359e-09
2018-03-08 17:24 | 5050.340172 | 1440.0016 | 3 | 1 | 4.38537 | 3.260065 | 1.305429 | 1.541e-09 | 5.519451 | 5.359e-09
2018-03-08 17:26 | 5170.339772 | 1560.0012 | 3 | 1 | 4.400196 | 3.115589 | 1.412838 | 1.541e-09 | 5.991659 | 5.359e-09
2018-03-08 17:28 | 5290.340472 | 1680.0019 | 3 | 1 | 4.400168 | 2.87689 | 1.512607 | 1.541e-09 | 6.430662 | 5.359e-09
2018-03-08 17:30 | 5410.339072 | 1800.0005 | 3 | 1 | 4.400122 | 2.668106 | 1.604928 | 1.541e-09 | 6.836888 | 5.359e-09
2018-03-08 17:32 | 5530.340872 | 1920.0023 | 3 | 1 | 4.400148 | 2.488783 | 1.690799 | 1.541e-09 | 7.214735 | 5.359e-09
2018-03-08 17:34 | 5650.340072 | 2040.0015 | 3 | 1 | 4.40014 | 2.330654 | 1.771065 | 1.541e-09 | 7.567914 | 5.359e-09
2018-03-08 17:36 | 5770.341172 | 2160.0026 | 3 | 1 | 4.400131 | 2.189707 | 1.846352 | 1.541e-09 | 7.899185 | 5.359e-09
2018-03-08 17:38 | 5890.338772 | 2280.0002 | 3 | 1 | 4.400136 | 2.06507 | 1.917202 | 1.541e-09 | 8.210937 | 5.359e-09
2018-03-08 17:40 | 6010.340272 | 2400.0017 | 3 | 1 | 4.400106 | 1.9533 | 1.984116 | 1.541e-09 | 8.505363 | 5.359e-09
2018-03-08 17:42 | 6130.339972 | 2520.0014 | 3 | 1 | 4.400033 | 1.849937 | 2.047477 | 1.541e-09 | 8.784163 | 5.359e-09
2018-03-08 17:44 | 6250.341272 | 2640.0027 | 3 | 1 | 4.400042 | 1.754557 | 2.107553 | 1.541e-09 | 9.048499 | 5.359e-09
2018-03-08 17:46 | 6370.339372 | 2760.0008 | 3 | 1 | 4.400129 | 1.664473 | 2.164513 | 1.541e-09 | 9.299129 | 5.359e-09
2018-03-08 17:48 | 6490.339372 | 2880.0008 | 3 | 1 | 4.400048 | 1.578467 | 2.218535 | 1.541e-09 | 9.536834 | 5.359e-09
2018-03-08 17:50 | 6610.340372 | 3000.0018 | 3 | 1 | 4.400113 | 1.497631 | 2.269796 | 1.541e-09 | 9.762385 | 5.359e-09
2018-03-08 17:52 | 6730.340372 | 3120.0018 | 3 | 1 | 4.400132 | 1.420583 | 2.318406 | 1.541e-09 | 9.976272 | 5.359e-09
2018-03-08 17:54 | 6850.339672 | 3240.0011 | 3 | 1 | 4.400088 | 1.346598 | 2.364488 | 1.541e-09 | 10.17904 | 5.359e-09
2018-03-08 17:56 | 6970.340472 | 3360.0019 | 3 | 1 | 4.400093 | 1.277986 | 2.408225 | 1.541e-09 | 10.37149 | 5.359e-09
2018-03-08 17:58 | 7090.340572 | 3480.002 | 3 | 1 | 4.40008 | 1.212389 | 2.449727 | 1.541e-09 | 10.5541 | 5.359e-09
2018-03-08 18:00 | 7210.339772 | 3600.0012 | 3 | 1 | 4.400068 | 1.150014 | 2.489093 | 1.541e-09 | 10.72731 | 5.359e-09
2018-03-08 18:02 | 7330.339572 | 3720.001 | 3 | 1 | 4.40012 | 1.090543 | 2.526416 | 1.541e-09 | 10.89153 | 5.359e-09
2018-03-08 18:04 | 7450.339572 | 3840.001 | 3 | 1 | 4.400101 | 1.03305 | 2.561787 | 1.541e-09 | 11.04717 | 5.359e-09
2018-03-08 18:06 | 7570.339072 | 3960.0005 | 3 | 1 | 4.400081 | 0.9778852 | 2.595288 | 1.541e-09 | 11.19458 | 5.359e-09
2018-03-08 18:08 | 7690.340672 | 4080.0021 | 3 | 1 | 4.400128 | 0.9266148 | 2.627019 | 1.541e-09 | 11.33419 | 5.359e-09
2018-03-08 18:10 | 7810.340972 | 4200.0024 | 3 | 1 | 4.400096 | 0.8758402 | 2.657038 | 1.541e-09 | 11.46628 | 5.359e-09
2018-03-08 18:12 | 7930.340972 | 4320.0024 | 3 | 1 | 4.400095 | 0.8283377 | 2.685427 | 1.541e-09 | 11.59119 | 5.359e-09
2018-03-08 18:14 | 8050.339672 | 4440.0011 | 3 | 1 | 4.400079 | 0.782939 | 2.71226 | 1.541e-09 | 11.70926 | 5.359e-09
2018-03-08 18:16 | 8170.339772 | 4560.0012 | 3 | 1 | 4.400093 | 0.7388859 | 2.737603 | 1.541e-09 | 11.82077 | 5.359e-09
2018-03-08 18:18 | 8290.339872 | 4680.0013 | 3 | 1 | 4.400115 | 0.6976089 | 2.761521 | 1.541e-09 | 11.92601 | 5.359e-09
2018-03-08 18:20 | 8410.339072 | 4800.0005 | 3 | 1 | 4.400041 | 0.6572876 | 2.784081 | 1.541e-09 | 12.02527 | 5.359e-09
2018-03-08 18:20 | 8424.564372 | 4814.2258 | 3 | 1 | 4.400008 | 0.651989 | 2.786669 | 1.541e-09 | 12.03666 | 5.359e-09
2018-03-08 18:22 | 8544.608856 | 120.0008 | 4 | 1 | 4.29258 | 0 | 2.786669 | 1.541e-09 | 12.03666 | 5.359e-09
2018-03-08 18:24 | 8664.608856 | 240.0008 | 4 | 1 | 4.28077 | 0 | 2.786669 | 1.541e-09 | 12.03666 | 5.359e-09
2018-03-08 18:25 | 8724.611056 | 300.003 | 4 | 1 | 4.277454 | 0 | 2.786669 | 1.541e-09 | 12.03666 | 5.359e-09
2018-03-08 18:27 | 8844.690844 | 120.0002 | 5 | 1 | 3.931431 | -2.281915 | 2.786669 | 0.07605896 | 12.03666 | 0.3027423
2018-03-08 18:29 | 8964.691644 | 240.001 | 5 | 1 | 3.886202 | -2.281944 | 2.786669 | 0.1521199 | 12.03666 | 0.5999323
2018-03-08 18:31 | 9084.690944 | 360.0003 | 5 | 1 | 3.849265 | -2.281973 | 2.786669 | 0.2281767 | 12.03666 | 0.8940779
2018-03-08 18:33 | 9204.691844 | 480.0012 | 5 | 1 | 3.815275 | -2.281906 | 2.786669 | 0.3042454 | 12.03666 | 1.185581
2018-03-08 18:35 | 9324.691044 | 600.0004 | 5 | 1 | 3.782803 | -2.281966 | 2.786669 | 0.3803052 | 12.03666 | 1.474524
2018-03-08 18:37 | 9444.691844 | 720.0012 | 5 | 1 | 3.751586 | -2.281936 | 2.786669 | 0.4563697 | 12.03666 | 1.761065
2018-03-08 18:39 | 9564.692044 | 840.0014 | 5 | 1 | 3.721758 | -2.281973 | 2.786669 | 0.5324362 | 12.03666 | 2.045294
2018-03-08 18:41 | 9684.692144 | 960.0015 | 5 | 1 | 3.693765 | -2.281975 | 2.786669 | 0.6085032 | 12.03666 | 2.327319
2018-03-08 18:43 | 9804.691744 | 1080.0011 | 5 | 1 | 3.667681 | -2.281918 | 2.786669 | 0.6845686 | 12.03666 | 2.607282
2018-03-08 18:45 | 9924.691644 | 1200.001 | 5 | 1 | 3.643249 | -2.282014 | 2.786669 | 0.7606224 | 12.03666 | 2.885285
2018-03-08 18:47 | 10044.69 | 1320.0002 | 5 | 1 | 3.620461 | -2.282021 | 2.786669 | 0.8366935 | 12.03666 | 3.161556
2018-03-08 18:49 | 10164.69 | 1440.001 | 5 | 1 | 3.599234 | -2.282007 | 2.786669 | 0.9127532 | 12.03666 | 3.436111
2018-03-08 18:51 | 10284.69 | 1560.0007 | 5 | 1 | 3.579072 | -2.282006 | 2.786669 | 0.9888121 | 12.03666 | 3.70909
2018-03-08 18:53 | 10404.69 | 1680.0007 | 5 | 1 | 3.559834 | -2.281875 | 2.786669 | 1.064878 | 12.03666 | 3.980602
2018-03-08 18:55 | 10524.69 | 1800.0014 | 5 | 1 | 3.541443 | -2.281996 | 2.786669 | 1.140951 | 12.03666 | 4.250704
2018-03-08 18:57 | 10644.69 | 1920.0012 | 5 | 1 | 3.524054 | -2.28198 | 2.786669 | 1.217013 | 12.03666 | 4.519405
2018-03-08 18:59 | 10764.69 | 2040.0002 | 5 | 1 | 3.50708 | -2.281915 | 2.786669 | 1.293073 | 12.03666 | 4.786798
2018-03-08 19:01 | 10884.69 | 2160.0008 | 5 | 1 | 3.490783 | -2.281975 | 2.786669 | 1.369131 | 12.03666 | 5.052917
2018-03-08 19:03 | 11004.69 | 2280.0015 | 5 | 1 | 3.474574 | -2.282063 | 2.786669 | 1.4452 | 12.03666 | 5.317833
2018-03-08 19:05 | 11124.69 | 2400.0015 | 5 | 1 | 3.458989 | -2.281858 | 2.786669 | 1.521259 | 12.03666 | 5.581509
2018-03-08 19:07 | 11244.69 | 2520.0016 | 5 | 1 | 3.443845 | -2.282011 | 2.786669 | 1.597332 | 12.03666 | 5.844067
2018-03-08 19:09 | 11364.69 | 2640.0006 | 5 | 1 | 3.428501 | -2.281987 | 2.786669 | 1.673383 | 12.03666 | 6.105396
2018-03-08 19:11 | 11484.69 | 2760.0005 | 5 | 1 | 3.412837 | -2.282007 | 2.786669 | 1.749451 | 12.03666 | 6.365596
2018-03-08 19:13 | 11604.69 | 2880 | 5 | 1 | 3.396719 | -2.281901 | 2.786669 | 1.825512 | 12.03666 | 6.62457
2018-03-08 19:15 | 11724.69 | 3000.0002 | 5 | 1 | 3.379941 | -2.281931 | 2.786669 | 1.901585 | 12.03666 | 6.882337
2018-03-08 19:17 | 11844.69 | 3120.0008 | 5 | 1 | 3.362054 | -2.281919 | 2.786669 | 1.977649 | 12.03666 | 7.138756
2018-03-08 19:19 | 11964.69 | 3240.0009 | 5 | 1 | 3.342127 | -2.281933 | 2.786669 | 2.053704 | 12.03666 | 7.393715
2018-03-08 19:21 | 12084.69 | 3360.0014 | 5 | 1 | 3.319516 | -2.281865 | 2.786669 | 2.129766 | 12.03666 | 7.647087
2018-03-08 19:23 | 12204.69 | 3480.0016 | 5 | 1 | 3.293573 | -2.281897 | 2.786669 | 2.205838 | 12.03666 | 7.898647
2018-03-08 19:25 | 12324.69 | 3600.0001 | 5 | 1 | 3.263188 | -2.282004 | 2.786669 | 2.2819 | 12.03666 | 8.148042
2018-03-08 19:27 | 12444.69 | 3720.001 | 5 | 1 | 3.227472 | -2.281918 | 2.786669 | 2.357954 | 12.03666 | 8.394903
2018-03-08 19:29 | 12564.69 | 3840.0011 | 5 | 1 | 3.183349 | -2.281933 | 2.786669 | 2.43402 | 12.03666 | 8.638794
2018-03-08 19:31 | 12684.69 | 3960.0012 | 5 | 1 | 3.126246 | -2.281879 | 2.786669 | 2.510084 | 12.03666 | 8.878863
2018-03-08 19:33 | 12804.69 | 4080.0013 | 5 | 1 | 3.047578 | -2.281982 | 2.786669 | 2.586156 | 12.03666 | 9.113874
2018-03-08 19:34 | 12859.55 | 4134.8547 | 5 | 1 | 2.999997 | -2.281938 | 2.786669 | 2.620918 | 12.03666 | 9.219014
2018-03-08 19:36 | 12979.59 | 120.0008 | 6 | 1 | 3.610837 | 0 | 2.786669 | 2.620918 | 12.03666 | 9.219014
2018-03-08 19:38 | 13099.59 | 240.001 | 6 | 1 | 3.642218 | 0 | 2.786669 | 2.620918 | 12.03666 | 9.219014
2018-03-08 19:39 | 13159.59 | 300.004 | 6 | 1 | 3.650321 | 0 | 2.786669 | 2.620918 | 12.03666 | 9.219014
2018-03-08 19:39 | 13159.6 | 0.0026 | 7 | 2 | 3.650012 | 0 | 0 | 0 | 0 | 0
2018-03-08 19:39 | 13166.69 | 7.0032 | 2 | 2 | 3.727545 | 0.6436165 | 0.001241996 | 0 | 0.004622234 | 0
2018-03-08 19:41 | 13286.74 | 120.0004 | 3 | 2 | 4.109951 | 3.260063 | 0.1095065 | 0 | 0.4447564 | 0
2018-03-08 19:43 | 13406.74 | 240.0012 | 3 | 2 | 4.141978 | 3.260229 | 0.2181691 | 0 | 0.8931206 | 0
2018-03-08 19:45 | 13526.74 | 360.0005 | 3 | 2 | 4.17191 | 3.260176 | 0.3268401 | 0 | 1.344896 | 0
2018-03-08 19:47 | 13646.74 | 480.0013 | 3 | 2 | 4.195888 | 3.260176 | 0.4354903 | 0 | 1.799539 | 0
2018-03-08 19:49 | 13766.74 | 600.0004 | 3 | 2 | 4.214945 | 3.260193 | 0.5441651 | 0 | 2.256575 | 0
2018-03-08 19:51 | 13886.74 | 720.0014 | 3 | 2 | 4.234293 | 3.260139 | 0.6528332 | 0 | 2.715639 | 0
2018-03-08 19:53 | 14006.74 | 840.0015 | 3 | 2 | 4.256595 | 3.26009 | 0.7614975 | 0 | 3.17693 | 0
2018-03-08 19:55 | 14126.74 | 960.0017 | 3 | 2 | 4.281917 | 3.260153 | 0.8701801 | 0 | 3.640909 | 0
2018-03-08 19:57 | 14246.74 | 1080.0001 | 3 | 2 | 4.309584 | 3.259928 | 0.9788402 | 0 | 4.107663 | 0
2018-03-08 19:59 | 14366.74 | 1200.0009 | 3 | 2 | 4.339507 | 3.260157 | 1.087505 | 0 | 4.577572 | 0
2018-03-08 20:01 | 14486.74 | 1320 | 3 | 2 | 4.370602 | 3.260107 | 1.19617 | 0 | 5.050803 | 0
2018-03-08 20:03 | 14606.74 | 1440.0009 | 3 | 2 | 4.400229 | 3.22364 | 1.304763 | 0 | 5.527166 | 0
2018-03-08 20:05 | 14726.74 | 1560.0013 | 3 | 2 | 4.400157 | 2.942921 | 1.40731 | 0 | 5.978393 | 0
2018-03-08 20:07 | 14846.74 | 1680.0014 | 3 | 2 | 4.400149 | 2.712091 | 1.501474 | 0 | 6.392727 | 0
2018-03-08 20:09 | 14966.74 | 1800.0006 | 3 | 2 | 4.400154 | 2.513414 | 1.588472 | 0 | 6.775532 | 0
2018-03-08 20:11 | 15086.74 | 1920.0007 | 3 | 2 | 4.400203 | 2.342974 | 1.669313 | 0 | 7.131246 | 0
2018-03-08 20:13 | 15206.74 | 2040.0011 | 3 | 2 | 4.400115 | 2.194099 | 1.744863 | 0 | 7.463674 | 0
2018-03-08 20:15 | 15326.74 | 2160.0001 | 3 | 2 | 4.400127 | 2.063647 | 1.815799 | 0 | 7.7758 | 0
2018-03-08 20:17 | 15446.74 | 2280.002 | 3 | 2 | 4.400106 | 1.944875 | 1.88257 | 0 | 8.069601 | 0
2018-03-08 20:19 | 15566.74 | 2400.0004 | 3 | 2 | 4.400053 | 1.836246 | 1.945574 | 0 | 8.346826 | 0
2018-03-08 20:21 | 15686.74 | 2520.0021 | 3 | 2 | 4.400157 | 1.736613 | 2.005095 | 0 | 8.608727 | 0
2018-03-08 20:23 | 15806.74 | 2640.0013 | 3 | 2 | 4.400186 | 1.641586 | 2.061353 | 0 | 8.856267 | 0
2018-03-08 20:25 | 15926.74 | 2760.0022 | 3 | 2 | 4.400064 | 1.552794 | 2.114572 | 0 | 9.090434 | 0
2018-03-08 20:27 | 16046.74 | 2880.0008 | 3 | 2 | 4.400092 | 1.46904 | 2.16492 | 0 | 9.31197 | 0
2018-03-08 20:29 | 16166.74 | 3000.0002 | 3 | 2 | 4.400104 | 1.388654 | 2.212529 | 0 | 9.521455 | 0
2018-03-08 20:31 | 16286.74 | 3120.0001 | 3 | 2 | 4.400076 | 1.312507 | 2.257545 | 0 | 9.719527 | 0
2018-03-08 20:33 | 16406.74 | 3240.0001 | 3 | 2 | 4.40009 | 1.241215 | 2.300093 | 0 | 9.906742 | 0
2018-03-08 20:35 | 16526.74 | 3360.0002 | 3 | 2 | 4.400112 | 1.172827 | 2.340306 | 0 | 10.08368 | 0
2018-03-08 20:37 | 16646.74 | 3480.0034 | 3 | 2 | 4.40007 | 1.108338 | 2.378301 | 0 | 10.25087 | 0
2018-03-08 20:39 | 16766.74 | 3600.0003 | 3 | 2 | 4.400058 | 1.045504 | 2.414187 | 0 | 10.40877 | 0
2018-03-08 20:41 | 16886.74 | 3720.0022 | 3 | 2 | 4.400045 | 0.9849739 | 2.448028 | 0 | 10.55767 | 0
2018-03-08 20:43 | 17006.74 | 3840.0005 | 3 | 2 | 4.400042 | 0.9287863 | 2.479928 | 0 | 10.69803 | 0
2018-03-08 20:45 | 17126.74 | 3960.0021 | 3 | 2 | 4.400149 | 0.8762569 | 2.509996 | 0 | 10.83033 | 0
2018-03-08 20:47 | 17246.74 | 4080.0001 | 3 | 2 | 4.400075 | 0.8247299 | 2.538324 | 0 | 10.95498 | 0
2018-03-08 20:49 | 17366.74 | 4200.001 | 3 | 2 | 4.400123 | 0.7778969 | 2.565008 | 0 | 11.07239 | 0
2018-03-08 20:51 | 17486.74 | 4320.0001 | 3 | 2 | 4.40007 | 0.731658 | 2.590148 | 0 | 11.183 | 0
2018-03-08 20:53 | 17606.74 | 4440.0007 | 3 | 2 | 4.400011 | 0.6877327 | 2.613802 | 0 | 11.28708 | 0
2018-03-08 20:55 | 17713.15 | 4546.4167 | 3 | 2 | 4.400055 | 0.6519957 | 2.6336 | 0 | 11.3742 | 0
2018-03-08 20:57 | 17833.2 | 119.9999 | 4 | 2 | 4.294226 | 0 | 2.6336 | 0 | 11.3742 | 0
2018-03-08 20:59 | 17953.2 | 240.0012 | 4 | 2 | 4.282926 | 0 | 2.6336 | 0 | 11.3742 | 0
2018-03-08 21:00 | 18013.2 | 300.0032 | 4 | 2 | 4.279865 | 0 | 2.6336 | 0 | 11.3742 | 0
2018-03-08 21:02 | 18133.28 | 120.0015 | 5 | 2 | 3.943397 | -2.281986 | 2.6336 | 0.07605193 | 11.3742 | 0.3034743
2018-03-08 21:04 | 18253.28 | 240.0014 | 5 | 2 | 3.898563 | -2.281885 | 2.6336 | 0.1521177 | 11.3742 | 0.601624
2018-03-08 21:06 | 18373.28 | 360.0007 | 5 | 2 | 3.861807 | -2.281981 | 2.6336 | 0.2281726 | 11.3742 | 0.8967103
2018-03-08 21:08 | 18493.28 | 480.0015 | 5 | 2 | 3.827757 | -2.281913 | 2.6336 | 0.3042456 | 11.3742 | 1.18918
2018-03-08 21:10 | 18613.28 | 600.0014 | 5 | 2 | 3.795757 | -2.281948 | 2.6336 | 0.3802978 | 11.3742 | 1.479067
2018-03-08 21:12 | 18733.28 | 720.0014 | 5 | 2 | 3.764686 | -2.28187 | 2.6336 | 0.456371 | 11.3742 | 1.766633
2018-03-08 21:14 | 18853.28 | 840.0008 | 5 | 2 | 3.734584 | -2.281901 | 2.6336 | 0.5324256 | 11.3742 | 2.051805
2018-03-08 21:16 | 18973.28 | 960.0005 | 5 | 2 | 3.706022 | -2.28193 | 2.6336 | 0.6084977 | 11.3742 | 2.334802
2018-03-08 21:18 | 19093.28 | 1080.0015 | 5 | 2 | 3.679501 | -2.281946 | 2.6336 | 0.6845514 | 11.3742 | 2.615634
2018-03-08 21:20 | 19213.28 | 1200.002 | 5 | 2 | 3.654814 | -2.281895 | 2.6336 | 0.7606197 | 11.3742 | 2.894577
2018-03-08 21:22 | 19333.28 | 1320.0007 | 5 | 2 | 3.631718 | -2.281843 | 2.6336 | 0.8366786 | 11.3742 | 3.171667
2018-03-08 21:24 | 19453.28 | 1440.0011 | 5 | 2 | 3.610186 | -2.281903 | 2.6336 | 0.9127495 | 11.3742 | 3.447107
2018-03-08 21:26 | 19573.28 | 1560.001 | 5 | 2 | 3.589758 | -2.28187 | 2.6336 | 0.9888152 | 11.3742 | 3.720936
2018-03-08 21:28 | 19693.28 | 1680.001 | 5 | 2 | 3.570488 | -2.281986 | 2.6336 | 1.064878 | 11.3742 | 3.993241
2018-03-08 21:30 | 19813.28 | 1800.0007 | 5 | 2 | 3.551771 | -2.281899 | 2.6336 | 1.140939 | 11.3742 | 4.264101
2018-03-08 21:32 | 19933.28 | 1920.0007 | 5 | 2 | 3.533822 | -2.282007 | 2.6336 | 1.216997 | 11.3742 | 4.533559
2018-03-08 21:34 | 20053.28 | 2040.0008 | 5 | 2 | 3.516654 | -2.282011 | 2.6336 | 1.293063 | 11.3742 | 4.80171
2018-03-08 21:36 | 20173.28 | 2160.0006 | 5 | 2 | 3.500115 | -2.28193 | 2.6336 | 1.36912 | 11.3742 | 5.068541
2018-03-08 21:38 | 20293.28 | 2280.0015 | 5 | 2 | 3.484087 | -2.281868 | 2.6336 | 1.445185 | 11.3742 | 5.334166
2018-03-08 21:40 | 20413.28 | 2400.001 | 5 | 2 | 3.468652 | -2.281886 | 2.6336 | 1.521254 | 11.3742 | 5.598607
2018-03-08 21:42 | 20533.28 | 2520.0003 | 5 | 2 | 3.453166 | -2.28193 | 2.6336 | 1.597313 | 11.3742 | 5.861836
2018-03-08 21:44 | 20653.28 | 2640 | 5 | 2 | 3.437726 | -2.281926 | 2.6336 | 1.673372 | 11.3742 | 6.123889
2018-03-08 21:46 | 20773.28 | 2760.0011 | 5 | 2 | 3.422482 | -2.281936 | 2.6336 | 1.749444 | 11.3742 | 6.384829
2018-03-08 21:48 | 20893.28 | 2880.0009 | 5 | 2 | 3.40677 | -2.28189 | 2.6336 | 1.825505 | 11.3742 | 6.644547
2018-03-08 21:50 | 21013.28 | 3000.0009 | 5 | 2 | 3.390387 | -2.281935 | 2.6336 | 1.901565 | 11.3742 | 6.903044
2018-03-08 21:52 | 21133.28 | 3120.0004 | 5 | 2 | 3.372959 | -2.281938 | 2.6336 | 1.977638 | 11.3742 | 7.160309
2018-03-08 21:54 | 21253.28 | 3240.0008 | 5 | 2 | 3.353775 | -2.281981 | 2.6336 | 2.053701 | 11.3742 | 7.416148
2018-03-08 21:56 | 21373.28 | 3360.0004 | 5 | 2 | 3.332181 | -2.281953 | 2.6336 | 2.129763 | 11.3742 | 7.67044
2018-03-08 21:58 | 21493.28 | 3480.0008 | 5 | 2 | 3.307108 | -2.281918 | 2.6336 | 2.205821 | 11.3742 | 7.922957
2018-03-08 22:00 | 21613.28 | 3600.0012 | 5 | 2 | 3.277559 | -2.281966 | 2.6336 | 2.281884 | 11.3742 | 8.173409
2018-03-08 22:02 | 21733.28 | 3720.0006 | 5 | 2 | 3.242576 | -2.281893 | 2.6336 | 2.357948 | 11.3742 | 8.421433
2018-03-08 22:04 | 21853.28 | 3840.0002 | 5 | 2 | 3.199347 | -2.281935 | 2.6336 | 2.434015 | 11.3742 | 8.666496
2018-03-08 22:06 | 21973.28 | 3960.0014 | 5 | 2 | 3.144038 | -2.281931 | 2.6336 | 2.510078 | 11.3742 | 8.907844
2018-03-08 22:08 | 22093.28 | 4080.0008 | 5 | 2 | 3.067455 | -2.281903 | 2.6336 | 2.586145 | 11.3742 | 9.144252
2018-03-08 22:10 | 22170.45 | 4157.1704 | 5 | 2 | 2.999998 | -2.281969 | 2.6336 | 2.635056 | 11.3742 | 9.292712
2018-03-08 22:12 | 22290.5 | 120.0004 | 6 | 2 | 3.604885 | 0 | 2.6336 | 2.635066 | 11.3742 | 9.29274
2018-03-08 22:14 | 22410.49 | 239.9999 | 6 | 2 | 3.637578 | 0 | 2.6336 | 2.635066 | 11.3742 | 9.29274
2018-03-08 22:15 | 22470.5 | 300.0034 | 6 | 2 | 3.646082 | 0 | 2.6336 | 2.635066 | 11.3742 | 9.29274
2018-03-08 22:15 | 22470.51 | 0.0027 | 7 | 3 | 3.646108 | 0 | 0 | 0 | 0 | 0
2018-03-08 22:15 | 22477.59 | 6.9985 | 2 | 3 | 3.723661 | 0.6435953 | 0.001241235 | 2.3e-11 | 0.004613858 | 8.2e-11
2018-03-08 22:17 | 22597.64 | 120.0013 | 3 | 3 | 4.109217 | 3.260126 | 0.1095096 | 2.3e-11 | 0.4445739 | 8.2e-11
2018-03-08 22:19 | 22717.64 | 240.0005 | 3 | 3 | 4.141157 | 3.260098 | 0.2181734 | 2.3e-11 | 0.8928611 | 8.2e-11
2018-03-08 22:21 | 22837.64 | 360.0011 | 3 | 3 | 4.170777 | 3.260191 | 0.3268242 | 2.3e-11 | 1.344441 | 8.2e-11
2018-03-08 22:23 | 22957.64 | 480.0016 | 3 | 3 | 4.194314 | 3.26009 | 0.4354979 | 2.3e-11 | 1.799039 | 8.2e-11
2018-03-08 22:25 | 23077.64 | 600.0001 | 3 | 3 | 4.213498 | 3.260078 | 0.5441638 | 2.3e-11 | 2.255869 | 8.2e-11
2018-03-08 22:27 | 23197.64 | 720.0013 | 3 | 3 | 4.233543 | 3.26017 | 0.6528322 | 2.3e-11 | 2.714807 | 8.2e-11
2018-03-08 22:29 | 23317.64 | 840.0006 | 3 | 3 | 4.256157 | 3.260052 | 0.76151 | 2.3e-11 | 3.176105 | 8.2e-11
2018-03-08 22:31 | 23437.64 | 960.0004 | 3 | 3 | 4.281345 | 3.260088 | 0.870174 | 2.3e-11 | 3.63994 | 8.2e-11
2018-03-08 22:33 | 23557.64 | 1080.0005 | 3 | 3 | 4.309038 | 3.260122 | 0.9788462 | 2.3e-11 | 4.106689 | 8.2e-11
2018-03-08 22:35 | 23677.64 | 1200.0007 | 3 | 3 | 4.3389 | 3.260132 | 1.087513 | 2.3e-11 | 4.576542 | 8.2e-11
2018-03-08 22:37 | 23797.64 | 1320.0007 | 3 | 3 | 4.370322 | 3.259871 | 1.196178 | 2.3e-11 | 5.049722 | 8.2e-11
2018-03-08 22:39 | 23917.64 | 1440 | 3 | 3 | 4.400218 | 3.227901 | 1.304797 | 2.3e-11 | 5.526167 | 8.2e-11
2018-03-08 22:41 | 24037.64 | 1560.001 | 3 | 3 | 4.40013 | 2.944944 | 1.40745 | 2.3e-11 | 5.977859 | 8.2e-11
2018-03-08 22:43 | 24157.64 | 1680.0013 | 3 | 3 | 4.400164 | 2.713163 | 1.501634 | 2.3e-11 | 6.392282 | 8.2e-11
2018-03-08 22:45 | 24277.64 | 1800.0021 | 3 | 3 | 4.400177 | 2.514709 | 1.588648 | 2.3e-11 | 6.775158 | 8.2e-11
2018-03-08 22:47 | 24397.64 | 1920.0002 | 3 | 3 | 4.4001 | 2.343271 | 1.669536 | 2.3e-11 | 7.131074 | 8.2e-11
2018-03-08 22:49 | 24517.64 | 2040.0023 | 3 | 3 | 4.400048 | 2.194712 | 1.745126 | 2.3e-11 | 7.463682 | 8.2e-11
2018-03-08 22:51 | 24637.64 | 2160.0012 | 3 | 3 | 4.400125 | 2.065321 | 1.816095 | 2.3e-11 | 7.775954 | 8.2e-11
2018-03-08 22:53 | 24757.64 | 2280.0024 | 3 | 3 | 4.400112 | 1.948258 | 1.882951 | 2.3e-11 | 8.070129 | 8.2e-11
2018-03-08 22:55 | 24877.64 | 2400.0001 | 3 | 3 | 4.400022 | 1.838585 | 1.946049 | 2.3e-11 | 8.347766 | 8.2e-11
2018-03-08 22:57 | 24997.64 | 2520.0001 | 3 | 3 | 4.400151 | 1.738368 | 2.005647 | 2.3e-11 | 8.610004 | 8.2e-11
2018-03-08 22:59 | 25117.64 | 2640.0003 | 3 | 3 | 4.400131 | 1.644468 | 2.061986 | 2.3e-11 | 8.857903 | 8.2e-11
2018-03-08 23:01 | 25237.64 | 2760.0012 | 3 | 3 | 4.400115 | 1.556684 | 2.115325 | 2.3e-11 | 9.092598 | 8.2e-11
2018-03-08 23:03 | 25357.64 | 2880.0007 | 3 | 3 | 4.400087 | 1.472578 | 2.165799 | 2.3e-11 | 9.314691 | 8.2e-11
2018-03-08 23:05 | 25477.64 | 3000.0016 | 3 | 3 | 4.400062 | 1.393645 | 2.213552 | 2.3e-11 | 9.524808 | 8.2e-11
2018-03-08 23:07 | 25597.64 | 3120.0023 | 3 | 3 | 4.400107 | 1.318343 | 2.25874 | 2.3e-11 | 9.723638 | 8.2e-11
2018-03-08 23:09 | 25717.64 | 3240.0001 | 3 | 3 | 4.40009 | 1.246043 | 2.301461 | 2.3e-11 | 9.911612 | 8.2e-11
2018-03-08 23:11 | 25837.64 | 3360.001 | 3 | 3 | 4.400094 | 1.177415 | 2.34183 | 2.3e-11 | 10.08924 | 8.2e-11
2018-03-08 23:13 | 25957.64 | 3480.0015 | 3 | 3 | 4.400154 | 1.112144 | 2.379953 | 2.3e-11 | 10.25698 | 8.2e-11
2018-03-08 23:15 | 26077.64 | 3600.0002 | 3 | 3 | 4.400107 | 1.048983 | 2.415939 | 2.3e-11 | 10.41533 | 8.2e-11
2018-03-08 23:17 | 26197.64 | 3720.0024 | 3 | 3 | 4.400105 | 0.989706 | 2.449895 | 2.3e-11 | 10.56473 | 8.2e-11
2018-03-08 23:19 | 26317.64 | 3840.0021 | 3 | 3 | 4.400044 | 0.9305925 | 2.481888 | 2.3e-11 | 10.70551 | 8.2e-11
2018-03-08 23:21 | 26437.64 | 3960.0009 | 3 | 3 | 4.400075 | 0.8762884 | 2.51199 | 2.3e-11 | 10.83795 | 8.2e-11
2018-03-08 23:23 | 26557.64 | 4080.0015 | 3 | 3 | 4.400049 | 0.8249292 | 2.540329 | 2.3e-11 | 10.96265 | 8.2e-11
2018-03-08 23:25 | 26677.64 | 4200.0008 | 3 | 3 | 4.400055 | 0.7767124 | 2.567013 | 2.3e-11 | 11.08006 | 8.2e-11
2018-03-08 23:27 | 26797.64 | 4320.001 | 3 | 3 | 4.400021 | 0.7300501 | 2.592122 | 2.3e-11 | 11.19054 | 8.2e-11
2018-03-08 23:29 | 26917.64 | 4440.0003 | 3 | 3 | 4.400008 | 0.687171 | 2.61574 | 2.3e-11 | 11.29446 | 8.2e-11
2018-03-08 23:30 | 27021.22 | 4543.5825 | 3 | 3 | 4.400028 | 0.6519976 | 2.635017 | 2.3e-11 | 11.37928 | 8.2e-11
2018-03-08 23:32 | 27141.26 | 120.0001 | 4 | 3 | 4.293981 | 0 | 2.635018 | 2.3e-11 | 11.37929 | 8.2e-11
2018-03-08 23:34 | 27261.27 | 240.001 | 4 | 3 | 4.282671 | 0 | 2.635018 | 2.3e-11 | 11.37929 | 8.2e-11
2018-03-08 23:35 | 27321.26 | 300 | 4 | 3 | 4.279587 | 0 | 2.635018 | 2.3e-11 | 11.37929 | 8.2e-11
2018-03-08 23:37 | 27441.3441 | 120.0004 | 5 | 3 | 3.944175 | -2.281877 | 2.635018 | 0.07605012 | 11.37929 | 0.3034908
2018-03-08 23:39 | 27561.3449 | 240.0012 | 5 | 3 | 3.899714 | -2.281953 | 2.635018 | 0.1521146 | 11.37929 | 0.6017072
2018-03-08 23:41 | 27681.3441 | 360.0004 | 5 | 3 | 3.863529 | -2.281859 | 2.635018 | 0.2281657 | 11.37929 | 0.8968849
2018-03-08 23:43 | 27801.3449 | 480.0012 | 5 | 3 | 3.82976 | -2.281923 | 2.635018 | 0.30423 | 11.37929 | 1.189468
2018-03-08 23:45 | 27921.3441 | 600.0004 | 5 | 3 | 3.79767 | -2.281944 | 2.635018 | 0.3803025 | 11.37929 | 1.479581
2018-03-08 23:47 | 28041.3451 | 720.0014 | 5 | 3 | 3.766595 | -2.281969 | 2.635018 | 0.4563684 | 11.37929 | 1.767266
2018-03-08 23:49 | 28161.3452 | 840.0015 | 5 | 3 | 3.736194 | -2.281915 | 2.635018 | 0.5324176 | 11.37929 | 2.052554
2018-03-08 23:51 | 28281.3446 | 960.0009 | 5 | 3 | 3.707095 | -2.282024 | 2.635018 | 0.6084915 | 11.37929 | 2.335661
2018-03-08 23:53 | 28401.3448 | 1080.0011 | 5 | 3 | 3.680318 | -2.281964 | 2.635018 | 0.6845502 | 11.37929 | 2.616585
2018-03-08 23:55 | 28521.344 | 1200.0003 | 5 | 3 | 3.655689 | -2.281942 | 2.635018 | 0.7606232 | 11.37929 | 2.895608
2018-03-08 23:57 | 28641.3452 | 1320.0015 | 5 | 3 | 3.632954 | -2.282027 | 2.635018 | 0.8366765 | 11.37929 | 3.17276
2018-03-08 23:59 | 28761.3452 | 1440.0015 | 5 | 3 | 3.611438 | -2.281915 | 2.635018 | 0.9127518 | 11.37929 | 3.448312
2018-03-09 00:01 | 28881.3446 | 1560.0009 | 5 | 3 | 3.59103 | -2.281878 | 2.635018 | 0.9888024 | 11.37929 | 3.722182
2018-03-09 00:03 | 29001.3439 | 1680.0002 | 5 | 3 | 3.571473 | -2.281958 | 2.635018 | 1.064875 | 11.37929 | 3.994612
2018-03-09 00:05 | 29121.3447 | 1800.001 | 5 | 3 | 3.552643 | -2.281888 | 2.635018 | 1.140935 | 11.37929 | 4.265534
2018-03-09 00:07 | 29241.3449 | 1920.0012 | 5 | 3 | 3.534653 | -2.281931 | 2.635018 | 1.216994 | 11.37929 | 4.535059
2018-03-09 00:09 | 29361.3441 | 2040.0004 | 5 | 3 | 3.517297 | -2.281968 | 2.635018 | 1.293058 | 11.37929 | 4.803254
2018-03-09 00:11 | 29481.3449 | 2160.0012 | 5 | 3 | 3.500683 | -2.281944 | 2.635018 | 1.369128 | 11.37929 | 5.070177
2018-03-09 00:13 | 29601.3449 | 2280.0012 | 5 | 3 | 3.484712 | -2.281885 | 2.635018 | 1.445192 | 11.37929 | 5.335845
2018-03-09 00:15 | 29721.3452 | 2400.0015 | 5 | 3 | 3.469495 | -2.281991 | 2.635018 | 1.521254 | 11.37929 | 5.600318
2018-03-09 00:17 | 29841.3444 | 2520.0007 | 5 | 3 | 3.454305 | -2.28215 | 2.635018 | 1.59731 | 11.37929 | 5.863614
2018-03-09 00:19 | 29961.3447 | 2640.001 | 5 | 3 | 3.439647 | -2.28191 | 2.635018 | 1.673383 | 11.37929 | 6.125835
2018-03-09 00:21 | 30081.3439 | 2760.0002 | 5 | 3 | 3.424783 | -2.281949 | 2.635018 | 1.749444 | 11.37929 | 6.386899
2018-03-09 00:23 | 30201.3449 | 2880.0012 | 5 | 3 | 3.409732 | -2.281969 | 2.635018 | 1.825505 | 11.37929 | 6.646825
2018-03-09 00:25 | 30321.3451 | 3000.0014 | 5 | 3 | 3.393864 | -2.281991 | 2.635018 | 1.901569 | 11.37929 | 6.905583
2018-03-09 00:27 | 30441.3452 | 3120.0015 | 5 | 3 | 3.376653 | -2.281926 | 2.635018 | 1.977632 | 11.37929 | 7.163076
2018-03-09 00:29 | 30561.3444 | 3240.0007 | 5 | 3 | 3.35754 | -2.281931 | 2.635018 | 2.053687 | 11.37929 | 7.419169
2018-03-09 00:31 | 30681.3438 | 3360.0001 | 5 | 3 | 3.335659 | -2.281944 | 2.635018 | 2.129757 | 11.37929 | 7.673771
2018-03-09 00:33 | 30801.3447 | 3480.001 | 5 | 3 | 3.310599 | -2.281948 | 2.635018 | 2.205817 | 11.37929 | 7.926548
2018-03-09 00:35 | 30921.3449 | 3600.0012 | 5 | 3 | 3.281645 | -2.28193 | 2.635018 | 2.281885 | 11.37929 | 8.177311
2018-03-09 00:37 | 31041.3441 | 3720.0004 | 5 | 3 | 3.246852 | -2.281976 | 2.635018 | 2.357942 | 11.37929 | 8.425628
2018-03-09 00:39 | 31161.3441 | 3840.0004 | 5 | 3 | 3.203455 | -2.281944 | 2.635018 | 2.434006 | 11.37929 | 8.671004
2018-03-09 00:41 | 31281.345 | 3960.0013 | 5 | 3 | 3.147503 | -2.28189 | 2.635018 | 2.51007 | 11.37929 | 8.912644
2018-03-09 00:43 | 31401.3449 | 4080.0012 | 5 | 3 | 3.070849 | -2.281994 | 2.635018 | 2.586128 | 11.37929 | 9.149289
2018-03-09 00:45 | 31481.8391 | 4160.4954 | 5 | 3 | 2.999994 | -2.281878 | 2.635018 | 2.637154 | 11.37929 | 9.304262
2018-03-09 00:47 | 31601.88 | 120.0005 | 6 | 3 | 3.601635 | 0 | 2.635018 | 2.637154 | 11.37929 | 9.304262
2018-03-09 00:49 | 31721.88 | 240.0014 | 6 | 3 | 3.634774 | 0 | 2.635018 | 2.637154 | 11.37929 | 9.304262
2018-03-09 00:50 | 31781.89 | 300.0038 | 6 | 3 | 3.643457 | 0 | 2.635018 | 2.637154 | 11.37929 | 9.304262
2018-03-09 00:50 | 31781.89 | 0.0027 | 7 | 4 | 3.643447 | 0 | 0 | 0 | 0 | 0
2018-03-09 00:50 | 31789.01 | 7.036 | 2 | 4 | 3.720973 | 0.6436023 | 0.001248472 | 0 | 0.004637669 | 0
2018-03-09 00:52 | 31909.06 | 120.0012 | 3 | 4 | 4.109137 | 3.259851 | 0.1095139 | 1.792e-09 | 0.4445353 | 6.576e-09
2018-03-09 00:54 | 32029.06 | 240.0014 | 3 | 4 | 4.14094 | 3.260128 | 0.2181807 | 1.792e-09 | 0.8928122 | 6.576e-09
2018-03-09 00:56 | 32149.06 | 360.001 | 3 | 4 | 4.17064 | 3.260151 | 0.326837 | 1.792e-09 | 1.344409 | 6.576e-09
2018-03-09 00:58 | 32269.06 | 480.0004 | 3 | 4 | 4.194141 | 3.260115 | 0.4354926 | 1.792e-09 | 1.798907 | 6.576e-09
2018-03-09 01:00 | 32389.06 | 600.0016 | 3 | 4 | 4.213326 | 3.260168 | 0.5441645 | 1.792e-09 | 2.255747 | 6.576e-09
2018-03-09 01:02 | 32509.06 | 720.0011 | 3 | 4 | 4.232742 | 3.260099 | 0.6528441 | 1.792e-09 | 2.714691 | 6.576e-09
2018-03-09 01:04 | 32629.06 | 840.0012 | 3 | 4 | 4.254924 | 3.260181 | 0.7615029 | 1.792e-09 | 3.175788 | 6.576e-09
2018-03-09 01:06 | 32749.06 | 960.0007 | 3 | 4 | 4.280261 | 3.259853 | 0.8701723 | 1.792e-09 | 3.639517 | 6.576e-09
2018-03-09 01:08 | 32869.06 | 1080.0012 | 3 | 4 | 4.308042 | 3.260145 | 0.978835 | 1.792e-09 | 4.10611 | 6.576e-09
2018-03-09 01:10 | 32989.06 | 1200.0008 | 3 | 4 | 4.33776 | 3.25976 | 1.087492 | 1.792e-09 | 4.575816 | 6.576e-09
2018-03-09 01:12 | 33109.06 | 1320.0004 | 3 | 4 | 4.369008 | 3.259825 | 1.196171 | 1.792e-09 | 5.048927 | 6.576e-09
2018-03-09 01:14 | 33229.06 | 1440.0014 | 3 | 4 | 4.400245 | 3.241924 | 1.304814 | 1.792e-09 | 5.525345 | 6.576e-09
2018-03-09 01:16 | 33349.06 | 1560.0001 | 3 | 4 | 4.400168 | 2.954844 | 1.407824 | 1.792e-09 | 5.978609 | 6.576e-09
2018-03-09 01:18 | 33469.06 | 1680.0001 | 3 | 4 | 4.400154 | 2.723196 | 1.50235 | 1.792e-09 | 6.394539 | 6.576e-09
2018-03-09 01:20 | 33589.06 | 1800.0014 | 3 | 4 | 4.400175 | 2.524277 | 1.589727 | 1.792e-09 | 6.779009 | 6.576e-09
2018-03-09 01:22 | 33709.06 | 1920.0007 | 3 | 4 | 4.400165 | 2.352175 | 1.670919 | 1.792e-09 | 7.136268 | 6.576e-09
2018-03-09 01:24 | 33829.06 | 2040.0003 | 3 | 4 | 4.400121 | 2.20203 | 1.746766 | 1.792e-09 | 7.470002 | 6.576e-09
2018-03-09 01:26 | 33949.06 | 2160.0022 | 3 | 4 | 4.400019 | 2.069496 | 1.817925 | 1.792e-09 | 7.78311 | 6.576e-09
2018-03-09 01:28 | 34069.06 | 2280.0008 | 3 | 4 | 4.400149 | 1.95147 | 1.8849 | 1.792e-09 | 8.07781 | 6.576e-09
2018-03-09 01:30 | 34189.06 | 2400.0018 | 3 | 4 | 4.400103 | 1.841409 | 1.948069 | 1.792e-09 | 8.35576 | 6.576e-09
2018-03-09 01:32 | 34309.06 | 2520.0003 | 3 | 4 | 4.400007 | 1.740019 | 2.007735 | 1.792e-09 | 8.618299 | 6.576e-09
2018-03-09 01:34 | 34429.06 | 2640.0011 | 3 | 4 | 4.400111 | 1.648546 | 2.064196 | 1.792e-09 | 8.866732 | 6.576e-09
2018-03-09 01:36 | 34549.06 | 2760.0007 | 3 | 4 | 4.400071 | 1.560933 | 2.117665 | 1.792e-09 | 9.102 | 6.576e-09
2018-03-09 01:38 | 34669.06 | 2880.0003 | 3 | 4 | 4.400047 | 1.478619 | 2.168316 | 1.792e-09 | 9.324869 | 6.576e-09
2018-03-09 01:40 | 34789.06 | 3000.0007 | 3 | 4 | 4.400105 | 1.400362 | 2.216285 | 1.792e-09 | 9.535938 | 6.576e-09
2018-03-09 01:42 | 34909.06 | 3120.0011 | 3 | 4 | 4.400081 | 1.324365 | 2.261686 | 1.792e-09 | 9.735704 | 6.576e-09
2018-03-09 01:44 | 35029.06 | 3240.0015 | 3 | 4 | 4.400041 | 1.251271 | 2.304612 | 1.792e-09 | 9.924582 | 6.576e-09
2018-03-09 01:46 | 35149.06 | 3360.0007 | 3 | 4 | 4.40007 | 1.181459 | 2.345155 | 1.792e-09 | 10.10298 | 6.576e-09
2018-03-09 01:48 | 35269.06 | 3480.0003 | 3 | 4 | 4.400073 | 1.11467 | 2.383417 | 1.792e-09 | 10.27133 | 6.576e-09
2018-03-09 01:50 | 35389.06 | 3600.0002 | 3 | 4 | 4.400076 | 1.051132 | 2.419501 | 1.792e-09 | 10.43011 | 6.576e-09
2018-03-09 01:52 | 35509.06 | 3720.0011 | 3 | 4 | 4.400069 | 0.9905291 | 2.453512 | 1.792e-09 | 10.57976 | 6.576e-09
2018-03-09 01:54 | 35629.06 | 3840.002 | 3 | 4 | 4.400036 | 0.9318972 | 2.485552 | 1.792e-09 | 10.72073 | 6.576e-09
2018-03-09 01:56 | 35749.06 | 3960.002 | 3 | 4 | 4.40003 | 0.875536 | 2.515681 | 1.792e-09 | 10.8533 | 6.576e-09
2018-03-09 01:58 | 35869.06 | 4080.002 | 3 | 4 | 4.400105 | 0.8251171 | 2.544017 | 1.792e-09 | 10.97798 | 6.576e-09
2018-03-09 02:00 | 35989.06 | 4200.0004 | 3 | 4 | 4.40008 | 0.7758322 | 2.570678 | 1.792e-09 | 11.09529 | 6.576e-09
2018-03-09 02:02 | 36109.06 | 4320.002 | 3 | 4 | 4.399982 | 0.7289619 | 2.595755 | 1.792e-09 | 11.20563 | 6.576e-09
2018-03-09 02:04 | 36229.06 | 4440.0004 | 3 | 4 | 4.400058 | 0.6857681 | 2.619338 | 1.792e-09 | 11.3094 | 6.576e-09
2018-03-09 02:05 | 36326.28 | 4537.2185 | 3 | 4 | 4.400025 | 0.6519842 | 2.637408 | 1.792e-09 | 11.38891 | 6.576e-09
2018-03-09 02:07 | 36446.32 | 120.0003 | 4 | 4 | 4.29396 | 0 | 2.637408 | 1.792e-09 | 11.38891 | 6.576e-09
2018-03-09 02:09 | 36566.32 | 240.0011 | 4 | 4 | 4.282631 | 0 | 2.637408 | 1.792e-09 | 11.38891 | 6.576e-09
2018-03-09 02:10 | 36626.32 | 300.0025 | 4 | 4 | 4.279543 | 0 | 2.637408 | 1.792e-09 | 11.38891 | 6.576e-09
2018-03-09 02:12 | 36746.41 | 120.0002 | 5 | 4 | 3.945419 | -2.281975 | 2.637408 | 0.07605627 | 11.38891 | 0.3035829
2018-03-09 02:14 | 36866.41 | 240.001 | 5 | 4 | 3.901408 | -2.281938 | 2.637408 | 0.1521093 | 11.38891 | 0.6018726
2018-03-09 02:16 | 36986.41 | 360.0002 | 5 | 4 | 3.865004 | -2.281956 | 2.637408 | 0.2281778 | 11.38891 | 0.8972434
2018-03-09 02:18 | 37106.41 | 480.001 | 5 | 4 | 3.831246 | -2.281955 | 2.637408 | 0.3042277 | 11.38891 | 1.189877
2018-03-09 02:20 | 37226.41 | 600.0011 | 5 | 4 | 3.799855 | -2.281873 | 2.637408 | 0.3802965 | 11.38891 | 1.48011
2018-03-09 02:22 | 37346.41 | 720.0005 | 5 | 4 | 3.76929 | -2.281981 | 2.637408 | 0.4563558 | 11.38891 | 1.767961
2018-03-09 02:24 | 37466.41 | 840.0008 | 5 | 4 | 3.739125 | -2.282006 | 2.637408 | 0.5324229 | 11.38891 | 2.053528
2018-03-09 02:26 | 37586.41 | 960.0011 | 5 | 4 | 3.710007 | -2.281928 | 2.637408 | 0.6084906 | 11.38891 | 2.336838
2018-03-09 02:28 | 37706.41 | 1080.0004 | 5 | 4 | 3.682966 | -2.281993 | 2.637408 | 0.6845464 | 11.38891 | 2.617964
2018-03-09 02:30 | 37826.41 | 1200.0002 | 5 | 4 | 3.65819 | -2.281958 | 2.637408 | 0.760616 | 11.38891 | 2.897172
2018-03-09 02:32 | 37946.41 | 1320.0003 | 5 | 4 | 3.635324 | -2.282011 | 2.637408 | 0.8366811 | 11.38891 | 3.174551
2018-03-09 02:34 | 38066.41 | 1440.0008 | 5 | 4 | 3.613757 | -2.281938 | 2.637408 | 0.9127513 | 11.38891 | 3.450261
2018-03-09 02:36 | 38186.41 | 1560.0009 | 5 | 4 | 3.593178 | -2.281938 | 2.637408 | 0.9888047 | 11.38891 | 3.724313
2018-03-09 02:38 | 38306.41 | 1680.0003 | 5 | 4 | 3.573571 | -2.281913 | 2.637408 | 1.064868 | 11.38891 | 3.996873
2018-03-09 02:40 | 38426.41 | 1800.0015 | 5 | 4 | 3.5547 | -2.281828 | 2.637408 | 1.140929 | 11.38891 | 4.267961
2018-03-09 02:42 | 38546.41 | 1920.0001 | 5 | 4 | 3.53627 | -2.281989 | 2.637408 | 1.217002 | 11.38891 | 4.537667
2018-03-09 02:44 | 38666.41 | 2040.0001 | 5 | 4 | 3.519082 | -2.281951 | 2.637408 | 1.293063 | 11.38891 | 4.80598
2018-03-09 02:46 | 38786.41 | 2160.0008 | 5 | 4 | 3.502598 | -2.281973 | 2.637408 | 1.369121 | 11.38891 | 5.073005
2018-03-09 02:48 | 38906.41 | 2280.0008 | 5 | 4 | 3.486471 | -2.281923 | 2.637408 | 1.445186 | 11.38891 | 5.338812
2018-03-09 02:50 | 39026.41 | 2400.0007 | 5 | 4 | 3.470803 | -2.281948 | 2.637408 | 1.521252 | 11.38891 | 5.603414
2018-03-09 02:52 | 39146.41 | 2520.0013 | 5 | 4 | 3.455753 | -2.281941 | 2.637408 | 1.597318 | 11.38891 | 5.866848
2018-03-09 02:54 | 39266.41 | 2640.0001 | 5 | 4 | 3.441291 | -2.281986 | 2.637408 | 1.673373 | 11.38891 | 6.129124
2018-03-09 02:56 | 39386.41 | 2760.0013 | 5 | 4 | 3.426776 | -2.281958 | 2.637408 | 1.749434 | 11.38891 | 6.390319
2018-03-09 02:58 | 39506.41 | 2880.001 | 5 | 4 | 3.411871 | -2.281935 | 2.637408 | 1.825498 | 11.38891 | 6.65041
2018-03-09 03:00 | 39626.41 | 3000.0013 | 5 | 4 | 3.395791 | -2.281885 | 2.637408 | 1.901566 | 11.38891 | 6.909344
2018-03-09 03:02 | 39746.41 | 3120.0015 | 5 | 4 | 3.378568 | -2.281948 | 2.637408 | 1.977622 | 11.38891 | 7.166965
2018-03-09 03:04 | 39866.41 | 3240.0002 | 5 | 4 | 3.359551 | -2.281901 | 2.637408 | 2.053698 | 11.38891 | 7.423282
2018-03-09 03:06 | 39986.41 | 3360.0012 | 5 | 4 | 3.338124 | -2.281975 | 2.637408 | 2.129756 | 11.38891 | 7.678008
2018-03-09 03:08 | 40106.41 | 3480.0014 | 5 | 4 | 3.313164 | -2.281978 | 2.637408 | 2.205814 | 11.38891 | 7.930972
2018-03-09 03:10 | 40226.41 | 3600.0001 | 5 | 4 | 3.283776 | -2.282016 | 2.637408 | 2.281887 | 11.38891 | 8.181931
2018-03-09 03:12 | 40346.41 | 3720.0003 | 5 | 4 | 3.248559 | -2.281926 | 2.637408 | 2.357954 | 11.38891 | 8.430421
2018-03-09 03:14 | 40466.41 | 3840.0005 | 5 | 4 | 3.205731 | -2.281935 | 2.637408 | 2.434015 | 11.38891 | 8.675937
2018-03-09 03:16 | 40586.41 | 3960.0009 | 5 | 4 | 3.150375 | -2.281975 | 2.637408 | 2.51008 | 11.38891 | 8.917778
2018-03-09 03:18 | 40706.41 | 4080.0004 | 5 | 4 | 3.073858 | -2.281841 | 2.637408 | 2.586134 | 11.38891 | 9.154644
2018-03-09 03:20 | 40789.44 | 4163.0333 | 5 | 4 | 3 | -2.281921 | 2.637408 | 2.638769 | 11.38891 | 9.314595
2018-03-09 03:22 | 40909.48372 | 120.0005 | 6 | 4 | 3.599167 | 0 | 2.637408 | 2.638779 | 11.38891 | 9.314625
2018-03-09 03:24 | 41029.48322 | 240 | 6 | 4 | 3.632642 | 0 | 2.637408 | 2.638779 | 11.38891 | 9.314625
2018-03-09 03:25 | 41089.48502 | 300.0018 | 6 | 4 | 3.641397 | 0 | 2.637408 | 2.638779 | 11.38891 | 9.314625
2018-03-09 03:25 | 41089.49 | 0.0027 | 7 | 5 | 3.641396 | 0 | 0 | 0 | 0 | 0
2018-03-09 03:25 | 41096.61 | 7.0392 | 2 | 5 | 3.71906 | 0.6436371 | 0.001246825 | 0 | 0.004629437 | 0
2018-03-09 03:27 | 41216.66414 | 120.0014 | 3 | 5 | 4.110291 | 3.260139 | 0.1095153 | 0 | 0.4446067 | 0
2018-03-09 03:29 | 41336.66384 | 240.0011 | 3 | 5 | 4.142105 | 3.259798 | 0.2181768 | 0 | 0.8929896 | 0
2018-03-09 03:31 | 41456.66344 | 360.0007 | 3 | 5 | 4.172574 | 3.260141 | 0.3268382 | 0 | 1.344769 | 0
2018-03-09 03:33 | 41576.66304 | 480.0003 | 3 | 5 | 4.19661 | 3.259789 | 0.4355043 | 0 | 1.799564 | 0
2018-03-09 03:35 | 41696.66284 | 600.0001 | 3 | 5 | 4.215559 | 3.259809 | 0.5441662 | 0 | 2.256621 | 0
2018-03-09 03:37 | 41816.66314 | 720.0004 | 3 | 5 | 4.235026 | 3.260038 | 0.6528307 | 0 | 2.715742 | 0
2018-03-09 03:39 | 41936.66314 | 840.0004 | 3 | 5 | 4.257159 | 3.25984 | 0.7614884 | 0 | 3.177092 | 0
2018-03-09 03:41 | 42056.66374 | 960.001 | 3 | 5 | 4.282208 | 3.260155 | 0.8701616 | 0 | 3.641063 | 0
2018-03-09 03:43 | 42176.66324 | 1080.0005 | 3 | 5 | 4.30982 | 3.259882 | 0.9788214 | 0 | 4.107847 | 0
2018-03-09 03:45 | 42296.66344 | 1200.0007 | 3 | 5 | 4.339335 | 3.259947 | 1.087492 | 0 | 4.577785 | 0
2018-03-09 03:47 | 42416.66304 | 1320.0003 | 3 | 5 | 4.370615 | 3.260178 | 1.196164 | 0 | 5.051033 | 0
2018-03-09 03:49 | 42536.66404 | 1440.0013 | 3 | 5 | 4.400144 | 3.224323 | 1.304769 | 0 | 5.527446 | 0
2018-03-09 03:51 | 42656.66374 | 1560.001 | 3 | 5 | 4.400157 | 2.944834 | 1.407377 | 0 | 5.978938 | 0
2018-03-09 03:53 | 42776.66284 | 1680.0001 | 3 | 5 | 4.400144 | 2.712147 | 1.501569 | 0 | 6.393399 | 0
2018-03-09 03:55 | 42896.66344 | 1800.0007 | 3 | 5 | 4.400203 | 2.514326 | 1.588567 | 0 | 6.776205 | 0
2018-03-09 03:57 | 43016.66334 | 1920.0006 | 3 | 5 | 4.400063 | 2.343065 | 1.669457 | 0 | 7.132132 | 0
2018-03-09 03:59 | 43136.66424 | 2040.0015 | 3 | 5 | 4.400058 | 2.198175 | 1.745121 | 0 | 7.465063 | 0
2018-03-09 04:01 | 43256.66294 | 2160.0002 | 3 | 5 | 4.400103 | 2.067053 | 1.816168 | 0 | 7.777678 | 0
2018-03-09 04:03 | 43376.66404 | 2280.0013 | 3 | 5 | 4.400105 | 1.948787 | 1.883063 | 0 | 8.072026 | 0
2018-03-09 04:05 | 43496.66464 | 2400.0019 | 3 | 5 | 4.400122 | 1.840442 | 1.946191 | 0 | 8.349793 | 0
2018-03-09 04:07 | 43616.66304 | 2520.0003 | 3 | 5 | 4.400109 | 1.741036 | 2.005849 | 0 | 8.612295 | 0
2018-03-09 04:09 | 43736.66364 | 2640.0009 | 3 | 5 | 4.400142 | 1.64934 | 2.062317 | 0 | 8.860759 | 0
2018-03-09 04:11 | 43856.66574 | 2760.003 | 3 | 5 | 4.400013 | 1.561598 | 2.115822 | 0 | 9.096188 | 0
2018-03-09 04:13 | 43976.66324 | 2880.0005 | 3 | 5 | 4.400128 | 1.481258 | 2.166527 | 0 | 9.319294 | 0
2018-03-09 04:15 | 44096.66354 | 3000.0008 | 3 | 5 | 4.400094 | 1.401797 | 2.214545 | 0 | 9.530578 | 0
2018-03-09 04:17 | 44216.66474 | 3120.002 | 3 | 5 | 4.400115 | 1.327355 | 2.260014 | 0 | 9.730644 | 0
2018-03-09 04:19 | 44336.66344 | 3240.0007 | 3 | 5 | 4.400111 | 1.255706 | 2.303042 | 0 | 9.919971 | 0
2018-03-09 04:21 | 44456.66314 | 3360.0004 | 3 | 5 | 4.400054 | 1.186289 | 2.343734 | 0 | 10.09902 | 0
2018-03-09 04:23 | 44576.66344 | 3480.0007 | 3 | 5 | 4.400045 | 1.119622 | 2.382157 | 0 | 10.26808 | 0
2018-03-09 04:25 | 44696.66354 | 3600.0008 | 3 | 5 | 4.400055 | 1.055701 | 2.418409 | 0 | 10.4276 | 0
2018-03-09 04:27 | 44816.66314 | 3720.0004 | 3 | 5 | 4.400095 | 0.995801 | 2.452583 | 0 | 10.57796 | 0
2018-03-09 04:29 | 44936.66514 | 3840.0024 | 3 | 5 | 4.400038 | 0.9365387 | 2.484786 | 0 | 10.71966 | 0
2018-03-09 04:31 | 45056.66454 | 3960.0018 | 3 | 5 | 4.399942 | 0.8803997 | 2.515079 | 0 | 10.85295 | 0
2018-03-09 04:33 | 45176.66464 | 4080.0019 | 3 | 5 | 4.400028 | 0.8293591 | 2.54359 | 0 | 10.9784 | 0
2018-03-09 04:35 | 45296.66504 | 4200.0023 | 3 | 5 | 4.400033 | 0.7812281 | 2.570435 | 0 | 11.09652 | 0
2018-03-09 04:37 | 45416.66454 | 4320.0018 | 3 | 5 | 4.400022 | 0.7342072 | 2.595694 | 0 | 11.20766 | 0
2018-03-09 04:39 | 45536.66464 | 4440.0019 | 3 | 5 | 4.400036 | 0.6909809 | 2.619444 | 0 | 11.31216 | 0
2018-03-09 04:41 | 45652.04354 | 4555.3808 | 3 | 5 | 4.400106 | 0.6519976 | 2.640949 | 0 | 11.40679 | 0
2018-03-09 04:43 | 45772.09 | 120.0001 | 4 | 5 | 4.294536 | 0 | 2.640949 | 0 | 11.40679 | 0
2018-03-09 04:45 | 45892.09 | 240.0005 | 4 | 5 | 4.28322 | 0 | 2.640949 | 0 | 11.40679 | 0
2018-03-09 04:46 | 45952.09 | 300.0043 | 4 | 5 | 4.280175 | 0 | 2.640949 | 0 | 11.40679 | 0
2018-03-09 04:48 | 46072.17 | 120.001 | 5 | 5 | 3.947005 | -2.281996 | 2.640949 | 0.07605616 | 11.40679 | 0.303691
2018-03-09 04:50 | 46192.17 | 240.001 | 5 | 5 | 3.903042 | -2.282021 | 2.640949 | 0.1521178 | 11.40679 | 0.6021308
2018-03-09 04:52 | 46312.17 | 360.0007 | 5 | 5 | 3.866772 | -2.28194 | 2.640949 | 0.22818 | 11.40679 | 0.8976046
2018-03-09 04:54 | 46432.17 | 480 | 5 | 5 | 3.833352 | -2.282029 | 2.640949 | 0.3042431 | 11.40679 | 1.190436
2018-03-09 04:56 | 46552.17 | 600.0003 | 5 | 5 | 3.801934 | -2.28191 | 2.640949 | 0.3803016 | 11.40679 | 1.480788
2018-03-09 04:58 | 46672.17 | 720.0015 | 5 | 5 | 3.771524 | -2.281973 | 2.640949 | 0.4563584 | 11.40679 | 1.76879
2018-03-09 05:00 | 46792.17 | 840.0004 | 5 | 5 | 3.74172 | -2.281897 | 2.640949 | 0.5324296 | 11.40679 | 2.054553
2018-03-09 05:02 | 46912.17 | 960 | 5 | 5 | 3.713159 | -2.281933 | 2.640949 | 0.6084925 | 11.40679 | 2.33806
2018-03-09 05:04 | 47032.17 | 1080.0002 | 5 | 5 | 3.686646 | -2.281891 | 2.640949 | 0.6845474 | 11.40679 | 2.619442
2018-03-09 05:06 | 47152.17 | 1200.0014 | 5 | 5 | 3.66216 | -2.281975 | 2.640949 | 0.7606204 | 11.40679 | 2.898955
2018-03-09 05:08 | 47272.17 | 1320.001 | 5 | 5 | 3.639137 | -2.281848 | 2.640949 | 0.8366825 | 11.40679 | 3.176622
2018-03-09 05:10 | 47392.17 | 1440.0014 | 5 | 5 | 3.617525 | -2.281899 | 2.640949 | 0.912742 | 11.40679 | 3.452586
2018-03-09 05:12 | 47512.17 | 1560.0008 | 5 | 5 | 3.596909 | -2.281859 | 2.640949 | 0.9888034 | 11.40679 | 3.72695
2018-03-09 05:14 | 47632.17 | 1680.0003 | 5 | 5 | 3.576907 | -2.281895 | 2.640949 | 1.064874 | 11.40679 | 3.99981
2018-03-09 05:16 | 47752.17 | 1800.0013 | 5 | 5 | 3.557561 | -2.281942 | 2.640949 | 1.140926 | 11.40679 | 4.271099
2018-03-09 05:18 | 47872.17 | 1920 | 5 | 5 | 3.539097 | -2.281987 | 2.640949 | 1.216996 | 11.40679 | 4.541014
2018-03-09 05:20 | 47992.17 | 2040.0012 | 5 | 5 | 3.521616 | -2.281951 | 2.640949 | 1.293055 | 11.40679 | 4.809524
2018-03-09 05:22 | 48112.17 | 2160.0001 | 5 | 5 | 3.504911 | -2.281944 | 2.640949 | 1.36912 | 11.40679 | 5.07675
2018-03-09 05:24 | 48232.17 | 2280.0006 | 5 | 5 | 3.489043 | -2.281919 | 2.640949 | 1.445193 | 11.40679 | 5.342771
2018-03-09 05:26 | 48352.17 | 2400.0008 | 5 | 5 | 3.473704 | -2.281973 | 2.640949 | 1.521247 | 11.40679 | 5.607535
2018-03-09 05:28 | 48472.17 | 2520.0008 | 5 | 5 | 3.459096 | -2.281915 | 2.640949 | 1.597318 | 11.40679 | 5.871228
2018-03-09 05:30 | 48592.17 | 2640.0015 | 5 | 5 | 3.444833 | -2.281879 | 2.640949 | 1.673375 | 11.40679 | 6.133774
2018-03-09 05:32 | 48712.17 | 2760.0016 | 5 | 5 | 3.43036 | -2.281858 | 2.640949 | 1.749438 | 11.40679 | 6.395249
2018-03-09 05:34 | 48832.17 | 2880.0003 | 5 | 5 | 3.415221 | -2.281996 | 2.640949 | 1.825508 | 11.40679 | 6.655631
2018-03-09 05:36 | 48952.17 | 3000.0015 | 5 | 5 | 3.399295 | -2.28187 | 2.640949 | 1.90157 | 11.40679 | 6.914798
2018-03-09 05:38 | 49072.17 | 3120.0005 | 5 | 5 | 3.382226 | -2.281881 | 2.640949 | 1.977631 | 11.40679 | 7.172711
2018-03-09 05:40 | 49192.17 | 3240.0003 | 5 | 5 | 3.363137 | -2.281841 | 2.640949 | 2.053688 | 11.40679 | 7.429245
2018-03-09 05:42 | 49312.17 | 3360.0012 | 5 | 5 | 3.341333 | -2.281951 | 2.640949 | 2.129751 | 11.40679 | 7.68425
2018-03-09 05:44 | 49432.17 | 3480.0001 | 5 | 5 | 3.31672 | -2.281924 | 2.640949 | 2.205815 | 11.40679 | 7.937498
2018-03-09 05:46 | 49552.17 | 3600.0013 | 5 | 5 | 3.287965 | -2.282013 | 2.640949 | 2.281882 | 11.40679 | 8.18873
2018-03-09 05:48 | 49672.17 | 3720.0015 | 5 | 5 | 3.253644 | -2.28196 | 2.640949 | 2.357941 | 11.40679 | 8.437543
2018-03-09 05:50 | 49792.17 | 3840 | 5 | 5 | 3.211426 | -2.28193 | 2.640949 | 2.434005 | 11.40679 | 8.683484
2018-03-09 05:52 | 49912.17 | 3960.0009 | 5 | 5 | 3.156624 | -2.281918 | 2.640949 | 2.510066 | 11.40679 | 8.925759
2018-03-09 05:54 | 50032.17 | 4080.0002 | 5 | 5 | 3.080798 | -2.281951 | 2.640949 | 2.586135 | 11.40679 | 9.163174
2018-03-09 05:55 | 50122.15 | 4169.9779 | 5 | 5 | 2.999998 | -2.281861 | 2.640949 | 2.643159 | 11.40679 | 9.336677
2018-03-09 05:57 | 50242.19 | 120.0002 | 6 | 5 | 3.596151 | 0 | 2.640949 | 2.643159 | 11.40679 | 9.336677
2018-03-09 05:59 | 50362.19 | 240.0019 | 6 | 5 | 3.62984 | 0 | 2.640949 | 2.643159 | 11.40679 | 9.336677
2018-03-09 06:00 | 50422.19 | 300.002 | 6 | 5 | 3.638649 | 0 | 2.640949 | 2.643159 | 11.40679 | 9.336677
2018-03-09 06:00 | 50422.2 | 0.0027 | 7 | 6 | 3.638448 | 0 | 0 | 0 | 0 | 0
2018-03-09 06:01 | 50429.32 | 7.0408 | 2 | 6 | 3.716898 | 0.6436507 | 0.001248809 | 0 | 0.004633372 | 0
2018-03-09 06:03 | 50549.37 | 120.0004 | 3 | 6 | 4.109559 | 3.259882 | 0.1095199 | 0 | 0.4444919 | 0
2018-03-09 06:05 | 50669.37 | 240.0011 | 3 | 6 | 4.140993 | 3.259802 | 0.2181724 | 0 | 0.8927288 | 0
2018-03-09 06:07 | 50789.37 | 360.0016 | 3 | 6 | 4.171407 | 3.260168 | 0.3268283 | 0 | 1.344355 | 0
2018-03-09 06:09 | 50909.37 | 480.0016 | 3 | 6 | 4.19623 | 3.260166 | 0.4355067 | 0 | 1.799106 | 0
2018-03-09 06:11 | 51029.37 | 600.0004 | 3 | 6 | 4.215943 | 3.259901 | 0.5441613 | 0 | 2.256131 | 0
2018-03-09 06:13 | 51149.37 | 720.0007 | 3 | 6 | 4.235783 | 3.260138 | 0.6528362 | 0 | 2.715361 | 0
2018-03-09 06:15 | 51269.37 | 840.0008 | 3 | 6 | 4.257853 | 3.259886 | 0.7614958 | 0 | 3.176795 | 0
2018-03-09 06:17 | 51389.37 | 960.0006 | 3 | 6 | 4.282887 | 3.259829 | 0.8701655 | 0 | 3.640827 | 0
2018-03-09 06:19 | 51509.37 | 1080.0014 | 3 | 6 | 4.310636 | 3.260143 | 0.9788359 | 0 | 4.107736 | 0
2018-03-09 06:21 | 51629.37 | 1200.0004 | 3 | 6 | 4.340171 | 3.25996 | 1.087493 | 0 | 4.577707 | 0
2018-03-09 06:23 | 51749.37 | 1320.001 | 3 | 6 | 4.371252 | 3.260075 | 1.196143 | 0 | 5.050946 | 0
2018-03-09 06:25 | 51869.37 | 1440.0009 | 3 | 6 | 4.40019 | 3.22447 | 1.304752 | 0 | 5.527413 | 0
2018-03-09 06:27 | 51989.37 | 1560.0022 | 3 | 6 | 4.400171 | 2.947596 | 1.40744 | 0 | 5.979258 | 0
2018-03-09 06:29 | 52109.37 | 1680.0024 | 3 | 6 | 4.400129 | 2.71554 | 1.501724 | 0 | 6.394119 | 0
2018-03-09 06:31 | 52229.37 | 1800.0014 | 3 | 6 | 4.400165 | 2.518904 | 1.588872 | 0 | 6.777585 | 0
2018-03-09 06:33 | 52349.37 | 1920.0009 | 3 | 6 | 4.400127 | 2.350885 | 1.669958 | 0 | 7.134376 | 0
2018-03-09 06:35 | 52469.37 | 2040.0015 | 3 | 6 | 4.400102 | 2.202703 | 1.745795 | 0 | 7.468067 | 0
2018-03-09 06:37 | 52589.37 | 2160.0012 | 3 | 6 | 4.400095 | 2.06946 | 1.81695 | 0 | 7.781157 | 0
2018-03-09 06:39 | 52709.37 | 2280.0023 | 3 | 6 | 4.400122 | 1.94967 | 1.883884 | 0 | 8.075676 | 0
2018-03-09 06:41 | 52829.37 | 2400.0008 | 3 | 6 | 4.400138 | 1.841133 | 1.947021 | 0 | 8.353486 | 0
2018-03-09 06:43 | 52949.37 | 2520.0001 | 3 | 6 | 4.400171 | 1.742226 | 2.006698 | 0 | 8.616069 | 0
2018-03-09 06:45 | 53069.37 | 2640.0009 | 3 | 6 | 4.40001 | 1.650064 | 2.063221 | 0 | 8.864778 | 0
2018-03-09 06:47 | 53189.37 | 2760.0026 | 3 | 6 | 4.400066 | 1.564982 | 2.116808 | 0 | 9.100566 | 0
2018-03-09 06:49 | 53309.37 | 2880.002 | 3 | 6 | 4.400034 | 1.482193 | 2.167592 | 0 | 9.324018 | 0
2018-03-09 06:51 | 53429.37 | 3000.0003 | 3 | 6 | 4.400054 | 1.404031 | 2.215692 | 0 | 9.535665 | 0
2018-03-09 06:53 | 53549.37 | 3120.0022 | 3 | 6 | 4.400036 | 1.328842 | 2.261238 | 0 | 9.736069 | 0
2018-03-09 06:55 | 53669.37 | 3240.0014 | 3 | 6 | 4.400104 | 1.257799 | 2.304354 | 0 | 9.925782 | 0
2018-03-09 06:57 | 53789.37 | 3360.0022 | 3 | 6 | 4.400117 | 1.188458 | 2.34511 | 0 | 10.10511 | 0
2018-03-09 06:59 | 53909.37 | 3480.0016 | 3 | 6 | 4.400051 | 1.121138 | 2.383594 | 0 | 10.27444 | 0
2018-03-09 07:01 | 54029.37 | 3600.0011 | 3 | 6 | 4.400156 | 1.05842 | 2.419902 | 0 | 10.4342 | 0
2018-03-09 07:03 | 54149.37 | 3720.002 | 3 | 6 | 4.400013 | 0.9954195 | 2.454114 | 0 | 10.58474 | 0
2018-03-09 07:05 | 54269.37 | 3840.0006 | 3 | 6 | 4.400087 | 0.9379892 | 2.486336 | 0 | 10.72652 | 0
2018-03-09 07:07 | 54389.37 | 3960.0001 | 3 | 6 | 4.400009 | 0.8825102 | 2.516678 | 0 | 10.86002 | 0
2018-03-09 07:09 | 54509.37 | 4080.0009 | 3 | 6 | 4.400032 | 0.8314505 | 2.545243 | 0 | 10.98571 | 0
2018-03-09 07:11 | 54629.37 | 4200.0021 | 3 | 6 | 4.400028 | 0.7820692 | 2.572142 | 0 | 11.10407 | 0
2018-03-09 07:13 | 54749.37 | 4320.0005 | 3 | 6 | 4.400103 | 0.7360106 | 2.597427 | 0 | 11.21533 | 0
2018-03-09 07:15 | 54869.37 | 4440.0017 | 3 | 6 | 4.40006 | 0.6920576 | 2.621207 | 0 | 11.31996 | 0
2018-03-09 07:16 | 54986.38 | 4557.0135 | 3 | 6 | 4.400083 | 0.6519976 | 2.643037 | 0 | 11.41601 | 0
2018-03-09 07:18 | 55106.43 | 120.001 | 4 | 6 | 4.294279 | 0 | 2.643037 | 0 | 11.41601 | 0
2018-03-09 07:20 | 55226.43 | 240.0005 | 4 | 6 | 4.283024 | 0 | 2.643037 | 0 | 11.41601 | 0
2018-03-09 07:21 | 55286.43 | 300.0013 | 4 | 6 | 4.279924 | 0 | 2.643037 | 0 | 11.41601 | 0
2018-03-09 07:23 | 55406.51 | 120.0012 | 5 | 6 | 3.946854 | -2.281942 | 2.643037 | 0.07605454 | 11.41601 | 0.3036617
2018-03-09 07:25 | 55526.51 | 240.0003 | 5 | 6 | 3.90321 | -2.281897 | 2.643037 | 0.1521169 | 11.41601 | 0.6021114
2018-03-09 07:27 | 55646.51 | 360.0011 | 5 | 6 | 3.866711 | -2.281984 | 2.643037 | 0.2281762 | 11.41601 | 0.8975793
2018-03-09 07:29 | 55766.51 | 480.0004 | 5 | 6 | 3.832997 | -2.282 | 2.643037 | 0.3042361 | 11.41601 | 1.190384
2018-03-09 07:31 | 55886.51 | 600.0006 | 5 | 6 | 3.801335 | -2.281946 | 2.643037 | 0.3802952 | 11.41601 | 1.480704
2018-03-09 07:33 | 56006.51 | 720.0014 | 5 | 6 | 3.77078 | -2.281978 | 2.643037 | 0.4563642 | 11.41601 | 1.768703
2018-03-09 07:35 | 56126.51 | 840.0008 | 5 | 6 | 3.740891 | -2.281942 | 2.643037 | 0.5324244 | 11.41601 | 2.05437
2018-03-09 07:37 | 56246.51 | 960.0007 | 5 | 6 | 3.712235 | -2.281897 | 2.643037 | 0.6084939 | 11.41601 | 2.337838
2018-03-09 07:39 | 56366.51 | 1080.0001 | 5 | 6 | 3.685344 | -2.281888 | 2.643037 | 0.6845478 | 11.41601 | 2.619133
2018-03-09 07:41 | 56486.51 | 1200.0001 | 5 | 6 | 3.660794 | -2.281933 | 2.643037 | 0.7606124 | 11.41601 | 2.898511
2018-03-09 07:43 | 56606.51 | 1320.0002 | 5 | 6 | 3.638081 | -2.281908 | 2.643037 | 0.8366769 | 11.41601 | 3.176097
2018-03-09 07:45 | 56726.51 | 1440.0011 | 5 | 6 | 3.616861 | -2.281901 | 2.643037 | 0.9127402 | 11.41601 | 3.452011
2018-03-09 07:47 | 56846.51 | 1560.0003 | 5 | 6 | 3.596294 | -2.281941 | 2.643037 | 0.9887976 | 11.41601 | 3.726312
2018-03-09 07:49 | 56966.51 | 1680.0013 | 5 | 6 | 3.576807 | -2.282018 | 2.643037 | 1.06487 | 11.41601 | 3.999145
2018-03-09 07:51 | 57086.51 | 1800.0005 | 5 | 6 | 3.558083 | -2.281989 | 2.643037 | 1.140932 | 11.41601 | 4.270483
2018-03-09 07:53 | 57206.51 | 1920.0005 | 5 | 6 | 3.539683 | -2.281921 | 2.643037 | 1.216986 | 11.41601 | 4.540388
2018-03-09 07:55 | 57326.51 | 2040.0007 | 5 | 6 | 3.522186 | -2.281953 | 2.643037 | 1.293051 | 11.41601 | 4.808964
2018-03-09 07:57 | 57446.51 | 2160.0006 | 5 | 6 | 3.505161 | -2.281942 | 2.643037 | 1.369123 | 11.41601 | 5.076255
2018-03-09 07:59 | 57566.51 | 2280.0006 | 5 | 6 | 3.489094 | -2.281908 | 2.643037 | 1.445185 | 11.41601 | 5.342245
2018-03-09 08:01 | 57686.51 | 2400.0014 | 5 | 6 | 3.473849 | -2.281924 | 2.643037 | 1.521252 | 11.41601 | 5.607066
2018-03-09 08:03 | 57806.51 | 2520.0014 | 5 | 6 | 3.458977 | -2.282021 | 2.643037 | 1.597309 | 11.41601 | 5.870708
2018-03-09 08:05 | 57926.51 | 2640.0007 | 5 | 6 | 3.444496 | -2.282084 | 2.643037 | 1.673378 | 11.41601 | 6.133274
2018-03-09 08:07 | 58046.51 | 2760.0015 | 5 | 6 | 3.430089 | -2.281888 | 2.643037 | 1.749446 | 11.41601 | 6.394742
2018-03-09 08:09 | 58166.51 | 2880.0007 | 5 | 6 | 3.415333 | -2.281964 | 2.643037 | 1.825503 | 11.41601 | 6.655067
2018-03-09 08:11 | 58286.51 | 3000.0015 | 5 | 6 | 3.39969 | -2.281901 | 2.643037 | 1.901568 | 11.41601 | 6.914269
2018-03-09 08:13 | 58406.51 | 3120.0015 | 5 | 6 | 3.382587 | -2.28191 | 2.643037 | 1.977632 | 11.41601 | 7.172219
2018-03-09 08:15 | 58526.51 | 3240.0012 | 5 | 6 | 3.364137 | -2.282011 | 2.643037 | 2.053695 | 11.41601 | 7.428821
2018-03-09 08:17 | 58646.51 | 3360.0001 | 5 | 6 | 3.34278 | -2.28189 | 2.643037 | 2.129745 | 11.41601 | 7.683871
2018-03-09 08:19 | 58766.51 | 3480.0002 | 5 | 6 | 3.317726 | -2.281837 | 2.643037 | 2.205815 | 11.41601 | 7.937218
2018-03-09 08:21 | 58886.51 | 3600.0003 | 5 | 6 | 3.28844 | -2.281938 | 2.643037 | 2.281873 | 11.41601 | 8.188468
2018-03-09 08:23 | 59006.51 | 3720.0005 | 5 | 6 | 3.253652 | -2.282044 | 2.643037 | 2.357938 | 11.41601 | 8.437325
2018-03-09 08:25 | 59126.51 | 3840.0012 | 5 | 6 | 3.211051 | -2.281918 | 2.643037 | 2.433998 | 11.41601 | 8.68324
2018-03-09 08:27 | 59246.51 | 3960.0009 | 5 | 6 | 3.156391 | -2.281964 | 2.643037 | 2.510072 | 11.41601 | 8.925545
2018-03-09 08:29 | 59366.51 | 4080.0011 | 5 | 6 | 3.081119 | -2.281964 | 2.643037 | 2.586128 | 11.41601 | 9.162917
2018-03-09 08:31 | 59457.47 | 4170.96 | 5 | 6 | 3 | -2.28202 | 2.643037 | 2.64378 | 11.41601 | 9.338346
2018-03-09 08:33 | 59577.51592 | 120.0005 | 6 | 6 | 3.594386 | 0 | 2.643037 | 2.64378 | 11.41601 | 9.338346
2018-03-09 08:35 | 59697.51662 | 240.0012 | 6 | 6 | 3.628323 | 0 | 2.643037 | 2.64378 | 11.41601 | 9.338346
2018-03-09 08:36 | 59757.51962 | 300.0042 | 6 | 6 | 3.637219 | 0 | 2.643037 | 2.64378 | 11.41601 | 9.338346
2018-03-09 08:36 | 59757.52924 | 0.0025 | 7 | 7 | 3.637247 | 0 | 0 | 0 | 0 | 0
2018-03-09 08:36 | 59764.68066 | 7.072 | 2 | 7 | 3.71517 | 0.6435974 | 0.001254207 | 0 | 0.004651668 | 0
2018-03-09 08:38 | 59884.73 | 120.0007 | 3 | 7 | 4.109276 | 3.259863 | 0.109524 | 0 | 0.4444507 | 0
2018-03-09 08:40 | 60004.73 | 240.0009 | 3 | 7 | 4.140244 | 3.260201 | 0.2181845 | 0 | 0.8926646 | 0
2018-03-09 08:42 | 60124.73 | 360.0013 | 3 | 7 | 4.170094 | 3.260139 | 0.3268428 | 0 | 1.34418 | 0
2018-03-09 08:44 | 60244.73 | 480 | 3 | 7 | 4.194537 | 3.259855 | 0.4354985 | 0 | 1.798671 | 0
2018-03-09 08:46 | 60364.73 | 600.0011 | 3 | 7 | 4.214739 | 3.259775 | 0.5441656 | 0 | 2.255598 | 0
2018-03-09 08:48 | 60484.73 | 720.0006 | 3 | 7 | 4.234552 | 3.26 | 0.6528326 | 0 | 2.714665 | 0
2018-03-09 08:50 | 60604.73 | 840.0013 | 3 | 7 | 4.256789 | 3.260164 | 0.7615034 | 0 | 3.176022 | 0
2018-03-09 08:52 | 60724.73 | 960.0012 | 3 | 7 | 4.281991 | 3.260189 | 0.8701687 | 0 | 3.639929 | 0
2018-03-09 08:54 | 60844.73 | 1080.0002 | 3 | 7 | 4.309854 | 3.260071 | 0.978842 | 0 | 4.10675 | 0
2018-03-09 08:56 | 60964.73 | 1200.0003 | 3 | 7 | 4.339825 | 3.260122 | 1.087486 | 0 | 4.576601 | 0
2018-03-09 08:58 | 61084.73 | 1320.0003 | 3 | 7 | 4.3711 | 3.260046 | 1.196154 | 0 | 5.049891 | 0
2018-03-09 09:00 | 61204.73 | 1440.0001 | 3 | 7 | 4.400198 | 3.218224 | 1.304753 | 0 | 5.52633 | 0
2018-03-09 09:02 | 61324.73 | 1560.0001 | 3 | 7 | 4.400137 | 2.943193 | 1.407225 | 0 | 5.977226 | 0
2018-03-09 09:04 | 61444.73 | 1680.0025 | 3 | 7 | 4.400134 | 2.717508 | 1.501499 | 0 | 6.392048 | 0
2018-03-09 09:05 | 61510.21 | 1745.4752 | 3 | 7 | 4.400159 | 2.607468 | 1.549912 | 0 | 6.605071 | 0
2018-03-09 16:37 | 61630.25 | 1865.523532 | 3 | 7 | 4.363165 | 3.260139 | 1.658166 | 5.306e-09 | 7.071903 | 2.0729e-08
2018-03-09 16:39 | 61750.25 | 1985.523632 | 3 | 7 | 4.400266 | 3.192198 | 1.766709 | 5.306e-09 | 7.547543 | 2.0729e-08
2018-03-09 16:41 | 61870.25 | 2105.522932 | 3 | 7 | 4.399807 | 3.026962 | 1.866855 | 5.306e-09 | 7.98819 | 2.0729e-08
2018-03-09 16:43 | 61990.25 | 2225.523032 | 3 | 7 | 4.400014 | 2.719362 | 1.963084 | 5.306e-09 | 8.411611 | 2.0729e-08
2018-03-09 16:45 | 62110.25 | 2345.522532 | 3 | 7 | 4.399831 | 2.303501 | 2.045493 | 5.306e-09 | 8.774228 | 2.0729e-08
2018-03-09 16:47 | 62230.25 | 2465.522532 | 3 | 7 | 4.400206 | 2.166536 | 2.122447 | 5.306e-09 | 9.112828 | 2.0729e-08
2018-03-09 16:49 | 62350.25 | 2585.523532 | 3 | 7 | 4.400169 | 1.811133 | 2.188215 | 5.306e-09 | 9.402222 | 2.0729e-08
2018-03-09 16:51 | 62470.25 | 2705.522632 | 3 | 7 | 4.400135 | 1.699548 | 2.245406 | 5.306e-09 | 9.653869 | 2.0729e-08
2018-03-09 16:53 | 62590.25 | 2825.525032 | 3 | 7 | 4.39983 | 1.57632 | 2.298693 | 5.306e-09 | 9.888334 | 2.0729e-08
2018-03-09 16:55 | 62710.25 | 2945.524332 | 3 | 7 | 4.400126 | 1.406564 | 2.349157 | 5.306e-09 | 10.11038 | 2.0729e-08
2018-03-09 16:57 | 62830.25 | 3065.523632 | 3 | 7 | 4.400112 | 1.247593 | 2.393174 | 5.306e-09 | 10.30406 | 2.0729e-08
2018-03-09 16:59 | 62950.25 | 3185.524532 | 3 | 7 | 4.400108 | 1.137431 | 2.432869 | 5.306e-09 | 10.47873 | 2.0729e-08
2018-03-09 17:01 | 63070.25 | 3305.522932 | 3 | 7 | 4.400059 | 1.087443 | 2.470266 | 5.306e-09 | 10.64327 | 2.0729e-08
2018-03-09 17:03 | 63190.25 | 3425.522232 | 3 | 7 | 4.400145 | 1.010311 | 2.505285 | 5.306e-09 | 10.79736 | 2.0729e-08
2018-03-09 17:05 | 63310.25 | 3545.523232 | 3 | 7 | 4.400108 | 0.9235907 | 2.537453 | 5.306e-09 | 10.93891 | 2.0729e-08
2018-03-09 17:07 | 63430.25 | 3665.523332 | 3 | 7 | 4.400073 | 0.8528662 | 2.567022 | 5.306e-09 | 11.06901 | 2.0729e-08
2018-03-09 17:09 | 63550.25 | 3785.523232 | 3 | 7 | 4.400091 | 0.7917919 | 2.594405 | 5.306e-09 | 11.1895 | 2.0729e-08
2018-03-09 17:11 | 63670.25 | 3905.522432 | 3 | 7 | 4.400016 | 0.7370272 | 2.619864 | 5.306e-09 | 11.30152 | 2.0729e-08
2018-03-09 17:13 | 63790.25 | 4025.523432 | 3 | 7 | 4.400033 | 0.6877279 | 2.643606 | 5.306e-09 | 11.40599 | 2.0729e-08
2018-03-09 17:15 | 63883.39 | 4118.662232 | 3 | 7 | 4.400115 | 0.6519995 | 2.660933 | 5.306e-09 | 11.48223 | 2.0729e-08
2018-03-09 17:17 | 64003.43 | 120.0018 | 4 | 7 | 4.295543 | 0 | 2.660933 | 5.306e-09 | 11.48223 | 2.0729e-08
2018-03-09 17:19 | 64123.43 | 240.001 | 4 | 7 | 4.285298 | 0 | 2.660933 | 5.306e-09 | 11.48223 | 2.0729e-08
2018-03-09 17:20 | 64183.43 | 300.0022 | 4 | 7 | 4.282643 | 0 | 2.660933 | 5.306e-09 | 11.48223 | 2.0729e-08
2018-03-09 17:22 | 64303.51 | 120.001 | 5 | 7 | 3.945094 | -2.282 | 2.660933 | 0.07605363 | 11.48223 | 0.3035167
2018-03-09 17:24 | 64423.51 | 240.0002 | 5 | 7 | 3.901242 | -2.281942 | 2.660933 | 0.1521235 | 11.48223 | 0.6018508
2018-03-09 17:26 | 64543.51 | 360.0009 | 5 | 7 | 3.864829 | -2.281865 | 2.660933 | 0.2281811 | 11.48223 | 0.897168
2018-03-09 17:28 | 64663.51 | 480.0009 | 5 | 7 | 3.830685 | -2.28194 | 2.660933 | 0.3042453 | 11.48223 | 1.189834
2018-03-09 17:30 | 64783.51 | 600.0009 | 5 | 7 | 3.798606 | -2.282044 | 2.660933 | 0.380307 | 11.48223 | 1.479973
2018-03-09 17:32 | 64903.51 | 720.0006 | 5 | 7 | 3.767299 | -2.281898 | 2.660933 | 0.4563663 | 11.48223 | 1.767698
2018-03-09 17:34 | 65023.51 | 840.0002 | 5 | 7 | 3.736797 | -2.281903 | 2.660933 | 0.5324243 | 11.48223 | 2.053065
2018-03-09 17:36 | 65143.51 | 960.0009 | 5 | 7 | 3.707868 | -2.281991 | 2.660933 | 0.6084936 | 11.48223 | 2.336207
2018-03-09 17:38 | 65263.51 | 1080.0002 | 5 | 7 | 3.681115 | -2.282063 | 2.660933 | 0.6845572 | 11.48223 | 2.617208
2018-03-09 17:40 | 65383.51 | 1200.001 | 5 | 7 | 3.656008 | -2.282039 | 2.660933 | 0.7606227 | 11.48223 | 2.896248
2018-03-09 17:42 | 65503.51 | 1320.001 | 5 | 7 | 3.633026 | -2.281994 | 2.660933 | 0.8366808 | 11.48223 | 3.17343
2018-03-09 17:44 | 65623.51 | 1440.001 | 5 | 7 | 3.611701 | -2.28189 | 2.660933 | 0.9127421 | 11.48223 | 3.448946
2018-03-09 17:46 | 65743.51 | 1560.001 | 5 | 7 | 3.591359 | -2.281951 | 2.660933 | 0.9888062 | 11.48223 | 3.722891
2018-03-09 17:48 | 65863.51 | 1680.0011 | 5 | 7 | 3.571921 | -2.281978 | 2.660933 | 1.064873 | 11.48223 | 3.995329
2018-03-09 17:50 | 65983.51 | 1800.0003 | 5 | 7 | 3.552989 | -2.281975 | 2.660933 | 1.140941 | 11.48223 | 4.266317
2018-03-09 17:52 | 66103.51 | 1920.0002 | 5 | 7 | 3.534613 | -2.282079 | 2.660933 | 1.216997 | 11.48223 | 4.535843
2018-03-09 17:54 | 66223.51 | 2040.001 | 5 | 7 | 3.51701 | -2.281975 | 2.660933 | 1.293065 | 11.48223 | 4.804042
2018-03-09 17:56 | 66343.51 | 2160.001 | 5 | 7 | 3.500204 | -2.281969 | 2.660933 | 1.36912 | 11.48223 | 5.070886
2018-03-09 17:58 | 66463.51 | 2280.0003 | 5 | 7 | 3.484144 | -2.28191 | 2.660933 | 1.445185 | 11.48223 | 5.336512
2018-03-09 18:00 | 66583.51 | 2400.001 | 5 | 7 | 3.468647 | -2.281973 | 2.660933 | 1.521259 | 11.48223 | 5.600971
2018-03-09 18:02 | 66703.51 | 2520.0003 | 5 | 7 | 3.453625 | -2.282021 | 2.660933 | 1.597315 | 11.48223 | 5.864207
2018-03-09 18:04 | 66823.51 | 2640.0002 | 5 | 7 | 3.438978 | -2.28193 | 2.660933 | 1.673375 | 11.48223 | 6.126332
2018-03-09 18:06 | 66943.51 | 2760.0002 | 5 | 7 | 3.424508 | -2.282007 | 2.660933 | 1.749438 | 11.48223 | 6.387366
2018-03-09 18:08 | 67063.51 | 2880.0002 | 5 | 7 | 3.409534 | -2.281984 | 2.660933 | 1.825507 | 11.48223 | 6.647301
2018-03-09 18:10 | 67183.51 | 3000.0002 | 5 | 7 | 3.393507 | -2.281946 | 2.660933 | 1.901566 | 11.48223 | 6.906029
2018-03-09 18:12 | 67303.51 | 3120.0003 | 5 | 7 | 3.376404 | -2.281915 | 2.660933 | 1.977628 | 11.48223 | 7.163507
2018-03-09 18:14 | 67423.51 | 3240.0003 | 5 | 7 | 3.358038 | -2.281998 | 2.660933 | 2.053691 | 11.48223 | 7.419637
2018-03-09 18:16 | 67543.51 | 3360.001 | 5 | 7 | 3.337613 | -2.281904 | 2.660933 | 2.129759 | 11.48223 | 7.674315
2018-03-09 18:18 | 67663.51 | 3480.0002 | 5 | 7 | 3.313952 | -2.28194 | 2.660933 | 2.205821 | 11.48223 | 7.927294
2018-03-09 18:20 | 67783.51 | 3600.0002 | 5 | 7 | 3.28662 | -2.281928 | 2.660933 | 2.281888 | 11.48223 | 8.178365
2018-03-09 18:22 | 67903.51 | 3720.0011 | 5 | 7 | 3.254076 | -2.281989 | 2.660933 | 2.357956 | 11.48223 | 8.427167
2018-03-09 18:24 | 68023.51 | 3840.0002 | 5 | 7 | 3.213645 | -2.281875 | 2.660933 | 2.434011 | 11.48223 | 8.673171
2018-03-09 18:26 | 68143.51 | 3960.0003 | 5 | 7 | 3.162167 | -2.281958 | 2.660933 | 2.510081 | 11.48223 | 8.915767
2018-03-09 18:28 | 68263.51 | 4080.0011 | 5 | 7 | 3.092506 | -2.282033 | 2.660933 | 2.586148 | 11.48223 | 9.153801
2018-03-09 18:29 | 68372.58 | 4189.0721 | 5 | 7 | 2.999996 | -2.281931 | 2.660933 | 2.655285 | 11.48223 | 9.364627
2018-03-09 18:31 | 68492.62406 | 120.0008 | 6 | 7 | 3.59419 | 0 | 2.660933 | 2.655285 | 11.48223 | 9.364627
2018-03-09 18:33 | 68612.62406 | 240.0008 | 6 | 7 | 3.628394 | 0 | 2.660933 | 2.655285 | 11.48223 | 9.364627
2018-03-09 18:34 | 68672.62546 | 300.0022 | 6 | 7 | 3.637395 | 0 | 2.660933 | 2.655285 | 11.48223 | 9.364627
2018-03-09 18:34 | 68672.64 | 0.0027 | 7 | 8 | 3.637555 | 0 | 0 | 0 | 0 | 0
2018-03-09 18:35 | 68679.7606 | 7.0441 | 2 | 8 | 3.716734 | 0.6436539 | 0.001250191 | 0 | 0.00463887 | 0
2018-03-09 18:37 | 68799.81 | 120.0011 | 3 | 8 | 4.112916 | 3.259914 | 0.1095349 | 0 | 0.4448842 | 0
2018-03-09 18:39 | 68919.81 | 240.0011 | 3 | 8 | 4.143233 | 3.260115 | 0.2181919 | 0 | 0.8934426 | 0
2018-03-09 18:41 | 69039.81 | 360.0004 | 3 | 8 | 4.173078 | 3.260159 | 0.3268512 | 0 | 1.345291 | 0
2018-03-09 18:43 | 69159.81 | 480.0011 | 3 | 8 | 4.197617 | 3.260193 | 0.4355108 | 0 | 1.800124 | 0
2018-03-09 18:45 | 69279.81 | 600.0003 | 3 | 8 | 4.217881 | 3.260101 | 0.5441732 | 0 | 2.257367 | 0
2018-03-09 18:47 | 69399.81 | 720.0003 | 3 | 8 | 4.238066 | 3.260086 | 0.6528423 | 0 | 2.716798 | 0
2018-03-09 18:49 | 69519.81 | 840.0003 | 3 | 8 | 4.260632 | 3.260134 | 0.7615121 | 0 | 3.178553 | 0
2018-03-09 18:51 | 69639.81 | 960.0003 | 3 | 8 | 4.285783 | 3.259857 | 0.8701607 | 0 | 3.642812 | 0
2018-03-09 18:53 | 69759.81 | 1080.0004 | 3 | 8 | 4.313363 | 3.260185 | 0.9788283 | 0 | 4.110014 | 0
2018-03-09 18:55 | 69879.81 | 1200.0012 | 3 | 8 | 4.342867 | 3.260168 | 1.087506 | 0 | 4.580367 | 0
2018-03-09 18:57 | 69999.81 | 1320.0004 | 3 | 8 | 4.373675 | 3.260136 | 1.196174 | 0 | 5.053965 | 0
2018-03-09 18:59 | 70119.81 | 1440.0012 | 3 | 8 | 4.400148 | 3.195978 | 1.30464 | 0 | 5.530043 | 0
2018-03-09 19:01 | 70239.81 | 1560.0012 | 3 | 8 | 4.400157 | 2.927492 | 1.406512 | 0 | 5.978298 | 0
2018-03-09 19:03 | 70359.81 | 1680.0005 | 3 | 8 | 4.400177 | 2.701876 | 1.500228 | 0 | 6.39066 | 0
2018-03-09 19:05 | 70479.81 | 1800.0005 | 3 | 8 | 4.400151 | 2.504309 | 1.586907 | 0 | 6.772061 | 0
2018-03-09 19:07 | 70599.81 | 1920.0008 | 3 | 8 | 4.400107 | 2.334625 | 1.667486 | 0 | 7.126623 | 0
2018-03-09 19:09 | 70719.81 | 2040.0007 | 3 | 8 | 4.400103 | 2.187862 | 1.742792 | 0 | 7.457979 | 0
2018-03-09 19:11 | 70839.81 | 2160.0024 | 3 | 8 | 4.400175 | 2.060313 | 1.813546 | 0 | 7.769303 | 0
2018-03-09 19:13 | 70959.81 | 2280.0016 | 3 | 8 | 4.40007 | 1.94386 | 1.880237 | 0 | 8.062755 | 0
2018-03-09 19:15 | 71079.81 | 2400.0019 | 3 | 8 | 4.400132 | 1.838582 | 1.94325 | 0 | 8.340015 | 0
2018-03-09 19:17 | 71199.81 | 2520.0018 | 3 | 8 | 4.400109 | 1.73926 | 2.002842 | 0 | 8.602228 | 0
2018-03-09 19:19 | 71319.81 | 2640.0014 | 3 | 8 | 4.400115 | 1.648167 | 2.05927 | 0 | 8.850515 | 0
2018-03-09 19:21 | 71439.81 | 2760.0022 | 3 | 8 | 4.400087 | 1.561054 | 2.11274 | 0 | 9.085791 | 0
2018-03-09 19:23 | 71559.81 | 2880.0025 | 3 | 8 | 4.40005 | 1.479855 | 2.163415 | 0 | 9.308764 | 0
2018-03-09 19:25 | 71679.81 | 3000.0002 | 3 | 8 | 4.400079 | 1.402225 | 2.211453 | 0 | 9.520133 | 0
2018-03-09 19:27 | 71799.81 | 3120.0022 | 3 | 8 | 4.400107 | 1.327042 | 2.256923 | 0 | 9.720206 | 0
2018-03-09 19:29 | 71919.81 | 3240.0013 | 3 | 8 | 4.400172 | 1.255995 | 2.299943 | 0 | 9.909497 | 0
2018-03-09 19:31 | 72039.81 | 3360.0007 | 3 | 8 | 4.400098 | 1.186539 | 2.34062 | 0 | 10.08848 | 0
2018-03-09 19:33 | 72159.81 | 3480.0015 | 3 | 8 | 4.400075 | 1.121682 | 2.379084 | 0 | 10.25772 | 0
2018-03-09 19:35 | 72279.81 | 3600.0015 | 3 | 8 | 4.400105 | 1.060552 | 2.415451 | 0 | 10.41774 | 0
2018-03-09 19:37 | 72399.81 | 3720.0015 | 3 | 8 | 4.399972 | 0.9998474 | 2.449794 | 0 | 10.56885 | 0
2018-03-09 19:39 | 72519.81 | 3840.0016 | 3 | 8 | 4.400069 | 0.9436979 | 2.48219 | 0 | 10.7114 | 0
2018-03-09 19:41 | 72639.81 | 3960.0001 | 3 | 8 | 4.400072 | 0.8895941 | 2.512736 | 0 | 10.8458 | 0
2018-03-09 19:43 | 72759.81 | 4080.0017 | 3 | 8 | 4.400036 | 0.8375139 | 2.541516 | 0 | 10.97244 | 0
2018-03-09 19:45 | 72879.81 | 4200.0017 | 3 | 8 | 4.400098 | 0.7880917 | 2.568593 | 0 | 11.09158 | 0
2018-03-09 19:47 | 72999.81 | 4320.0019 | 3 | 8 | 4.400109 | 0.7418375 | 2.594073 | 0 | 11.20369 | 0
2018-03-09 19:49 | 73119.81 | 4440.0023 | 3 | 8 | 4.400098 | 0.6980667 | 2.618045 | 0 | 11.30917 | 0
2018-03-09 19:51 | 73239.81 | 4560.0025 | 3 | 8 | 4.40003 | 0.6557665 | 2.640586 | 0 | 11.40835 | 0
2018-03-09 19:51 | 73250.23 | 4570.4231 | 3 | 8 | 4.400009 | 0.6519995 | 2.642479 | 0 | 11.41668 | 0
2018-03-09 19:53 | 73370.28442 | 120.001 | 4 | 8 | 4.294684 | 0 | 2.642479 | 0 | 11.41668 | 0
2018-03-09 19:55 | 73490.28452 | 240.0011 | 4 | 8 | 4.283482 | 0 | 2.642479 | 0 | 11.41668 | 0
2018-03-09 19:56 | 73550.28502 | 300.0016 | 4 | 8 | 4.280427 | 0 | 2.642479 | 0 | 11.41668 | 0
2018-03-09 19:58 | 73670.35668 | 120.0005 | 5 | 8 | 3.948407 | -2.281975 | 2.642479 | 0.07605467 | 11.41668 | 0.3037668
2018-03-09 20:00 | 73790.35668 | 240.0005 | 5 | 8 | 3.904305 | -2.281906 | 2.642479 | 0.1521176 | 11.41668 | 0.6023152
2018-03-09 20:02 | 73910.35678 | 360.0006 | 5 | 8 | 3.867699 | -2.281981 | 2.642479 | 0.2281791 | 11.41668 | 0.8978711
2018-03-09 20:04 | 74030.35638 | 480.0002 | 5 | 8 | 3.833855 | -2.281956 | 2.642479 | 0.3042426 | 11.41668 | 1.190761
2018-03-09 20:06 | 74150.35728 | 600.0011 | 5 | 8 | 3.801719 | -2.281941 | 2.642479 | 0.3803068 | 11.41668 | 1.481148
2018-03-09 20:08 | 74270.35658 | 720.0004 | 5 | 8 | 3.770488 | -2.281962 | 2.642479 | 0.4563688 | 11.41668 | 1.76912
2018-03-09 20:10 | 74390.35708 | 840.0009 | 5 | 8 | 3.740003 | -2.281956 | 2.642479 | 0.5324276 | 11.41668 | 2.054733
2018-03-09 20:12 | 74510.35688 | 960.0007 | 5 | 8 | 3.711 | -2.281926 | 2.642479 | 0.6084943 | 11.41668 | 2.338107
2018-03-09 20:14 | 74630.35748 | 1080.0013 | 5 | 8 | 3.684036 | -2.281951 | 2.642479 | 0.6845485 | 11.41668 | 2.619304
2018-03-09 20:16 | 74750.35768 | 1200.0015 | 5 | 8 | 3.659379 | -2.281951 | 2.642479 | 0.7606159 | 11.41668 | 2.898587
2018-03-09 20:18 | 74870.35738 | 1320.0012 | 5 | 8 | 3.63616 | -2.28198 | 2.642479 | 0.8366839 | 11.41668 | 3.176053
2018-03-09 20:20 | 74990.35778 | 1440.0016 | 5 | 8 | 3.614641 | -2.281899 | 2.642479 | 0.9127483 | 11.41668 | 3.451807
2018-03-09 20:22 | 75110.35668 | 1560.0005 | 5 | 8 | 3.594396 | -2.281951 | 2.642479 | 0.9888096 | 11.41668 | 3.725967
2018-03-09 20:24 | 75230.35728 | 1680.0011 | 5 | 8 | 3.574668 | -2.281964 | 2.642479 | 1.064864 | 11.41668 | 3.998581
2018-03-09 20:26 | 75350.35668 | 1800.0005 | 5 | 8 | 3.555459 | -2.281955 | 2.642479 | 1.140934 | 11.41668 | 4.269775
2018-03-09 20:28 | 75470.35688 | 1920.0007 | 5 | 8 | 3.537359 | -2.281971 | 2.642479 | 1.216992 | 11.41668 | 4.539498
2018-03-09 20:30 | 75590.35778 | 2040.0016 | 5 | 8 | 3.520113 | -2.281936 | 2.642479 | 1.293055 | 11.41668 | 4.807899
2018-03-09 20:32 | 75710.35638 | 2160.0002 | 5 | 8 | 3.50364 | -2.281935 | 2.642479 | 1.369115 | 11.41668 | 5.07501
2018-03-09 20:34 | 75830.35638 | 2280.0002 | 5 | 8 | 3.487395 | -2.281857 | 2.642479 | 1.445181 | 11.41668 | 5.340897
2018-03-09 20:36 | 75950.35638 | 2400.0002 | 5 | 8 | 3.471836 | -2.282267 | 2.642479 | 1.521248 | 11.41668 | 5.605578
2018-03-09 20:38 | 76070.35638 | 2520.0002 | 5 | 8 | 3.457139 | -2.282014 | 2.642479 | 1.597309 | 11.41668 | 5.86909
2018-03-09 20:40 | 76190.35678 | 2640.0006 | 5 | 8 | 3.442486 | -2.281968 | 2.642479 | 1.67337 | 11.41668 | 6.131488
2018-03-09 20:42 | 76310.35638 | 2760.0002 | 5 | 8 | 3.42774 | -2.281904 | 2.642479 | 1.749431 | 11.41668 | 6.392762
2018-03-09 20:44 | 76430.35718 | 2880.001 | 5 | 8 | 3.412928 | -2.282027 | 2.642479 | 1.825495 | 11.41668 | 6.652933
2018-03-09 20:46 | 76550.35738 | 3000.0012 | 5 | 8 | 3.397276 | -2.281868 | 2.642479 | 1.901564 | 11.41668 | 6.911966
2018-03-09 20:48 | 76670.35738 | 3120.0012 | 5 | 8 | 3.380074 | -2.28187 | 2.642479 | 1.977617 | 11.41668 | 7.169695
2018-03-09 20:50 | 76790.35758 | 3240.0014 | 5 | 8 | 3.36164 | -2.28189 | 2.642479 | 2.053686 | 11.41668 | 7.426118
2018-03-09 20:52 | 76910.35678 | 3360.0006 | 5 | 8 | 3.340808 | -2.281873 | 2.642479 | 2.129751 | 11.41668 | 7.681053
2018-03-09 20:54 | 77030.35678 | 3480.0006 | 5 | 8 | 3.316566 | -2.281815 | 2.642479 | 2.205816 | 11.41668 | 7.934269
2018-03-09 20:56 | 77150.35768 | 3600.0015 | 5 | 8 | 3.28847 | -2.28193 | 2.642479 | 2.281875 | 11.41668 | 8.185478
2018-03-09 20:58 | 77270.35678 | 3720.0006 | 5 | 8 | 3.254776 | -2.281973 | 2.642479 | 2.357943 | 11.41668 | 8.434382
2018-03-09 21:00 | 77390.35768 | 3840.0015 | 5 | 8 | 3.213191 | -2.282011 | 2.642479 | 2.434003 | 11.41668 | 8.680424
2018-03-09 21:02 | 77510.35758 | 3960.0014 | 5 | 8 | 3.159278 | -2.28196 | 2.642479 | 2.510061 | 11.41668 | 8.922853
2018-03-09 21:04 | 77630.35758 | 4080.0014 | 5 | 8 | 3.08617 | -2.281951 | 2.642479 | 2.586125 | 11.41668 | 9.160546
2018-03-09 21:05 | 77727.98068 | 4177.6245 | 5 | 8 | 2.999996 | -2.281928 | 2.642479 | 2.648002 | 11.41668 | 9.34901
2018-03-09 21:07 | 77848.02 | 120.0008 | 6 | 8 | 3.591954 | 0 | 2.642479 | 2.648014 | 11.41668 | 9.349046
2018-03-09 21:09 | 77968.02 | 240.0001 | 6 | 8 | 3.625836 | 0 | 2.642479 | 2.648014 | 11.41668 | 9.349046
2018-03-09 21:10 | 78028.02 | 300.0014 | 6 | 8 | 3.634757 | 0 | 2.642479 | 2.648014 | 11.41668 | 9.349046
2018-03-09 21:10 | 78028.03 | 0.0027 | 7 | 9 | 3.63433 | 0 | 0 | 0 | 0 | 0
2018-03-09 21:10 | 78035.15 | 7.032 | 2 | 9 | 3.713701 | 0.6436427 | 0.001247507 | 1e-12 | 0.004624771 | 2e-12
2018-03-09 21:12 | 78155.2 | 120.0002 | 3 | 9 | 4.110028 | 3.25984 | 0.1095185 | 2.382e-09 | 0.444479 | 8.724e-09
2018-03-09 21:14 | 78275.2 | 240.001 | 3 | 9 | 4.140151 | 3.259895 | 0.2181857 | 2.382e-09 | 0.8927565 | 8.724e-09
2018-03-09 21:16 | 78395.2 | 360.0003 | 3 | 9 | 4.169549 | 3.259968 | 0.3268332 | 2.382e-09 | 1.344195 | 8.724e-09
2018-03-09 21:18 | 78515.2 | 480.0003 | 3 | 9 | 4.194222 | 3.25979 | 0.4354948 | 2.382e-09 | 1.798665 | 8.724e-09
2018-03-09 21:20 | 78635.2 | 600.0004 | 3 | 9 | 4.214317 | 3.260183 | 0.5441566 | 2.382e-09 | 2.255523 | 8.724e-09
2018-03-09 21:22 | 78755.2 | 720.0003 | 3 | 9 | 4.234932 | 3.259804 | 0.652818 | 2.382e-09 | 2.71456 | 8.724e-09
2018-03-09 21:24 | 78875.2 | 840.0004 | 3 | 9 | 4.258214 | 3.260092 | 0.7614912 | 2.382e-09 | 3.176022 | 8.724e-09
2018-03-09 21:26 | 78995.2 | 960.0013 | 3 | 9 | 4.283769 | 3.260139 | 0.8701451 | 2.382e-09 | 3.640057 | 8.724e-09
2018-03-09 21:28 | 79115.2 | 1080.0005 | 3 | 9 | 4.310979 | 3.26013 | 0.9788025 | 2.382e-09 | 4.106978 | 8.724e-09
2018-03-09 21:30 | 79235.2 | 1200.0005 | 3 | 9 | 4.340534 | 3.259995 | 1.087468 | 2.382e-09 | 4.577013 | 8.724e-09
2018-03-09 21:32 | 79355.2 | 1320.0006 | 3 | 9 | 4.371532 | 3.26009 | 1.196131 | 2.382e-09 | 5.050346 | 8.724e-09
2018-03-09 21:34 | 79475.2 | 1440.0013 | 3 | 9 | 4.400185 | 3.214394 | 1.304703 | 2.382e-09 | 5.526705 | 8.724e-09
2018-03-09 21:36 | 79595.2 | 1560.0022 | 3 | 9 | 4.400173 | 2.93988 | 1.407096 | 2.382e-09 | 5.977252 | 8.724e-09
2018-03-09 21:38 | 79715.2 | 1680.0014 | 3 | 9 | 4.400188 | 2.70929 | 1.501157 | 2.382e-09 | 6.391138 | 8.724e-09
2018-03-09 21:40 | 79835.2 | 1800.0014 | 3 | 9 | 4.400096 | 2.511141 | 1.588081 | 2.382e-09 | 6.773614 | 8.724e-09
2018-03-09 21:42 | 79955.2 | 1920.0015 | 3 | 9 | 4.400115 | 2.34259 | 1.668916 | 2.382e-09 | 7.1293 | 8.724e-09
2018-03-09 21:44 | 80075.2 | 2040.0006 | 3 | 9 | 4.40014 | 2.197493 | 1.744536 | 2.382e-09 | 7.462037 | 8.724e-09
2018-03-09 21:46 | 80195.2 | 2160.0022 | 3 | 9 | 4.400073 | 2.06599 | 1.815557 | 2.382e-09 | 7.774542 | 8.724e-09
2018-03-09 21:48 | 80315.2 | 2280.0015 | 3 | 9 | 4.400125 | 1.949237 | 1.882462 | 2.382e-09 | 8.068929 | 8.724e-09
2018-03-09 21:50 | 80435.2 | 2400.0023 | 3 | 9 | 4.400142 | 1.841714 | 1.945604 | 2.382e-09 | 8.346763 | 8.724e-09
2018-03-09 21:52 | 80555.2 | 2520.0016 | 3 | 9 | 4.400085 | 1.742565 | 2.005331 | 2.382e-09 | 8.609567 | 8.724e-09
2018-03-09 21:54 | 80675.2 | 2640.0016 | 3 | 9 | 4.400094 | 1.650582 | 2.061864 | 2.382e-09 | 8.858317 | 8.724e-09
2018-03-09 21:56 | 80795.2 | 2760.0017 | 3 | 9 | 4.400111 | 1.563679 | 2.115422 | 2.382e-09 | 9.093978 | 8.724e-09
2018-03-09 21:58 | 80915.2 | 2880.0024 | 3 | 9 | 4.400074 | 1.480757 | 2.166141 | 2.382e-09 | 9.317145 | 8.724e-09
2018-03-09 22:00 | 81035.2 | 3000.0017 | 3 | 9 | 4.400135 | 1.401728 | 2.214158 | 2.382e-09 | 9.528422 | 8.724e-09
2018-03-09 22:02 | 81155.2 | 3120.0019 | 3 | 9 | 4.400101 | 1.326133 | 2.259601 | 2.382e-09 | 9.728376 | 8.724e-09
2018-03-09 22:04 | 81275.2 | 3240.0017 | 3 | 9 | 4.400093 | 1.255321 | 2.302614 | 2.382e-09 | 9.917638 | 8.724e-09
2018-03-09 22:06 | 81395.2 | 3360.0018 | 3 | 9 | 4.400097 | 1.188035 | 2.343317 | 2.382e-09 | 10.09673 | 8.724e-09
2018-03-09 22:08 | 81515.2 | 3480.0002 | 3 | 9 | 4.400054 | 1.122446 | 2.381806 | 2.382e-09 | 10.26609 | 8.724e-09
2018-03-09 22:10 | 81635.2 | 3600.0019 | 3 | 9 | 4.400143 | 1.061143 | 2.418185 | 2.382e-09 | 10.42616 | 8.724e-09
2018-03-09 22:12 | 81755.2 | 3720.0018 | 3 | 9 | 4.400088 | 1.000595 | 2.452531 | 2.382e-09 | 10.57728 | 8.724e-09
2018-03-09 22:14 | 81875.2 | 3840.0019 | 3 | 9 | 4.400087 | 0.9436531 | 2.484922 | 2.382e-09 | 10.71981 | 8.724e-09
2018-03-09 22:16 | 81995.2 | 3960.0002 | 3 | 9 | 4.400091 | 0.8896275 | 2.51546 | 2.382e-09 | 10.85418 | 8.724e-09
2018-03-09 22:18 | 82115.2 | 4080.0018 | 3 | 9 | 4.400086 | 0.8381996 | 2.544238 | 2.382e-09 | 10.9808 | 8.724e-09
2018-03-09 22:20 | 82235.2 | 4200.002 | 3 | 9 | 4.400054 | 0.7881889 | 2.571331 | 2.382e-09 | 11.10001 | 8.724e-09
2018-03-09 22:22 | 82355.2 | 4320.0004 | 3 | 9 | 4.400033 | 0.7407246 | 2.596813 | 2.382e-09 | 11.21213 | 8.724e-09
2018-03-09 22:24 | 82475.2 | 4440.0021 | 3 | 9 | 4.400119 | 0.6976662 | 2.620778 | 2.382e-09 | 11.31758 | 8.724e-09
2018-03-09 22:26 | 82595.2 | 4560.0003 | 3 | 9 | 4.400023 | 0.6548872 | 2.643305 | 2.382e-09 | 11.4167 | 8.724e-09
2018-03-09 22:27 | 82605.17 | 4569.9769 | 3 | 9 | 4.400039 | 0.6519995 | 2.645116 | 2.382e-09 | 11.42467 | 8.724e-09
2018-03-09 22:29 | 82725.22124 | 120.0016 | 4 | 9 | 4.294312 | 0 | 2.645116 | 2.382e-09 | 11.42467 | 8.724e-09
2018-03-09 22:31 | 82845.21974 | 240.0001 | 4 | 9 | 4.283009 | 0 | 2.645116 | 2.382e-09 | 11.42467 | 8.724e-09
2018-03-09 22:32 | 82905.22344 | 300.0038 | 4 | 9 | 4.279956 | 0 | 2.645116 | 2.382e-09 | 11.42467 | 8.724e-09
2018-03-09 22:34 | 83025.3 | 120.0018 | 5 | 9 | 3.947859 | -2.281958 | 2.645116 | 0.07605306 | 11.42467 | 0.3037128
2018-03-09 22:36 | 83145.3 | 240.0011 | 5 | 9 | 3.904234 | -2.281906 | 2.645116 | 0.1521103 | 11.42467 | 0.6022158
2018-03-09 22:38 | 83265.3 | 360.0004 | 5 | 9 | 3.867943 | -2.281841 | 2.645116 | 0.2281755 | 11.42467 | 0.89779
2018-03-09 22:40 | 83385.3 | 480.0011 | 5 | 9 | 3.834231 | -2.282041 | 2.645116 | 0.3042396 | 11.42467 | 1.190709
2018-03-09 22:42 | 83505.3 | 600.0004 | 5 | 9 | 3.802222 | -2.281938 | 2.645116 | 0.3803025 | 11.42467 | 1.481128
2018-03-09 22:44 | 83625.3 | 720.0012 | 5 | 9 | 3.771175 | -2.281891 | 2.645116 | 0.4563689 | 11.42467 | 1.769164
2018-03-09 22:46 | 83745.3 | 840.0005 | 5 | 9 | 3.740793 | -2.281964 | 2.645116 | 0.532431 | 11.42467 | 2.054845
2018-03-09 22:48 | 83865.3 | 960 | 5 | 9 | 3.711433 | -2.28193 | 2.645116 | 0.6084879 | 11.42467 | 2.338229
2018-03-09 22:50 | 83985.3 | 1080.0016 | 5 | 9 | 3.6842 | -2.281888 | 2.645116 | 0.6845514 | 11.42467 | 2.619487
2018-03-09 22:52 | 84105.3 | 1200.0001 | 5 | 9 | 3.659173 | -2.281818 | 2.645116 | 0.7606065 | 11.42467 | 2.898728
2018-03-09 22:54 | 84225.3 | 1320.0004 | 5 | 9 | 3.636193 | -2.281966 | 2.645116 | 0.8366749 | 11.42467 | 3.176187
2018-03-09 22:56 | 84345.3 | 1440.0013 | 5 | 9 | 3.614685 | -2.281899 | 2.645116 | 0.9127323 | 11.42467 | 3.451921
2018-03-09 22:58 | 84465.3 | 1560.0015 | 5 | 9 | 3.594214 | -2.281911 | 2.645116 | 0.988796 | 11.42467 | 3.72608
2018-03-09 23:00 | 84585.3 | 1680.0002 | 5 | 9 | 3.574661 | -2.281895 | 2.645116 | 1.064862 | 11.42467 | 3.998723
2018-03-09 23:02 | 84705.3 | 1800.0007 | 5 | 9 | 3.555768 | -2.281855 | 2.645116 | 1.140927 | 11.42467 | 4.269907
2018-03-09 23:04 | 84825.3 | 1920.0013 | 5 | 9 | 3.537562 | -2.281926 | 2.645116 | 1.216993 | 11.42467 | 4.539685
2018-03-09 23:06 | 84945.3 | 2040.0008 | 5 | 9 | 3.520386 | -2.282009 | 2.645116 | 1.293054 | 11.42467 | 4.808094
2018-03-09 23:08 | 85065.3 | 2160.0013 | 5 | 9 | 3.503909 | -2.281955 | 2.645116 | 1.369123 | 11.42467 | 5.075252
2018-03-09 23:10 | 85185.3 | 2280.0002 | 5 | 9 | 3.488162 | -2.281964 | 2.645116 | 1.445181 | 11.42467 | 5.341151
2018-03-09 23:12 | 85305.3 | 2400.0008 | 5 | 9 | 3.473073 | -2.281846 | 2.645116 | 1.52124 | 11.42467 | 5.60588
2018-03-09 23:14 | 85425.3 | 2520.0005 | 5 | 9 | 3.458175 | -2.281923 | 2.645116 | 1.597304 | 11.42467 | 5.86949
2018-03-09 23:16 | 85545.3 | 2640.0011 | 5 | 9 | 3.443304 | -2.281938 | 2.645116 | 1.673374 | 11.42467 | 6.131988
2018-03-09 23:18 | 85665.3 | 2760.0009 | 5 | 9 | 3.428734 | -2.281971 | 2.645116 | 1.749426 | 11.42467 | 6.393301
2018-03-09 23:20 | 85785.3 | 2880.0007 | 5 | 9 | 3.41385 | -2.281798 | 2.645116 | 1.825489 | 11.42467 | 6.653547
2018-03-09 23:22 | 85905.3 | 3000.0003 | 5 | 9 | 3.397714 | -2.281921 | 2.645116 | 1.901554 | 11.42467 | 6.912612
2018-03-09 23:24 | 86025.3 | 3120.0023 | 5 | 9 | 3.380775 | -2.281848 | 2.645116 | 1.977624 | 11.42467 | 7.170438
2018-03-09 23:26 | 86145.3 | 3240.0002 | 5 | 9 | 3.36204 | -2.281923 | 2.645116 | 2.053679 | 11.42467 | 7.426869
2018-03-09 23:28 | 86265.3 | 3360.0016 | 5 | 9 | 3.34061 | -2.281823 | 2.645116 | 2.12975 | 11.42467 | 7.681822
2018-03-09 23:30 | 86385.3 | 3480.0005 | 5 | 9 | 3.316053 | -2.281975 | 2.645116 | 2.205806 | 11.42467 | 7.934987
2018-03-09 23:32 | 86505.3 | 3600.0009 | 5 | 9 | 3.287677 | -2.281942 | 2.645116 | 2.281872 | 11.42467 | 8.186178
2018-03-09 23:34 | 86625.3 | 3720.0009 | 5 | 9 | 3.25359 | -2.281928 | 2.645116 | 2.357932 | 11.42467 | 8.434984
2018-03-09 23:36 | 86745.3 | 3840.0018 | 5 | 9 | 3.211633 | -2.281918 | 2.645116 | 2.433998 | 11.42467 | 8.680929
2018-03-09 23:38 | 86865.3 | 3960.0002 | 5 | 9 | 3.157132 | -2.281966 | 2.645116 | 2.510053 | 11.42467 | 8.923223
2018-03-09 23:40 | 86985.3 | 4080.0004 | 5 | 9 | 3.081994 | -2.281971 | 2.645116 | 2.586128 | 11.42467 | 9.160714
2018-03-09 23:41 | 87076.11 | 4170.8083 | 5 | 9 | 3 | -2.281921 | 2.645116 | 2.643684 | 11.42467 | 9.335882
2018-03-09 23:43 | 87196.16 | 120.0012 | 6 | 9 | 3.591539 | 0 | 2.645116 | 2.643684 | 11.42467 | 9.335882
2018-03-09 23:45 | 87316.16 | 240.0013 | 6 | 9 | 3.625688 | 0 | 2.645116 | 2.643684 | 11.42467 | 9.335882
2018-03-09 23:46 | 87376.16 | 300.0023 | 6 | 9 | 3.634695 | 0 | 2.645116 | 2.643684 | 11.42467 | 9.335882
2018-03-09 23:46 | 87376.17 | 0.0027 | 7 | 10 | 3.634619 | 0 | 0 | 0 | 0 | 0
2018-03-09 23:46 | 87383.68 | 7.4321 | 2 | 10 | 3.714267 | 0.6436073 | 0.0013184 | 1.56e-10 | 0.004888181 | 5.66e-10
2018-03-09 23:48 | 87503.73722 | 120.0012 | 3 | 10 | 4.111017 | 3.259834 | 0.1095853 | 4.904e-09 | 0.4448161 | 1.796e-08
2018-03-09 23:50 | 87623.73762 | 240.0016 | 3 | 10 | 4.141182 | 3.259842 | 0.2182494 | 4.904e-09 | 0.8931899 | 1.796e-08
2018-03-09 23:52 | 87743.73732 | 360.0013 | 3 | 10 | 4.17076 | 3.259932 | 0.3269038 | 4.904e-09 | 1.34478 | 1.796e-08
2018-03-09 23:54 | 87863.73612 | 480.0001 | 3 | 10 | 4.195477 | 3.260115 | 0.4355577 | 4.904e-09 | 1.799349 | 1.796e-08
2018-03-09 23:56 | 87983.73742 | 600.0014 | 3 | 10 | 4.215684 | 3.260115 | 0.5442184 | 4.904e-09 | 2.256342 | 1.796e-08
2018-03-09 23:58 | 88103.73632 | 720.0003 | 3 | 10 | 4.236053 | 3.260111 | 0.6528915 | 4.904e-09 | 2.715564 | 1.796e-08
2018-03-10 | 88223.73752 | 840.0015 | 3 | 10 | 4.258693 | 3.259922 | 0.7615553 | 4.904e-09 | 3.177073 | 1.796e-08
2018-03-10 00:02 | 88343.73702 | 960.001 | 3 | 10 | 4.284072 | 3.260189 | 0.8702171 | 4.904e-09 | 3.641185 | 1.796e-08
2018-03-10 00:04 | 88463.73732 | 1080.0013 | 3 | 10 | 4.311987 | 3.259876 | 0.9788887 | 4.904e-09 | 4.108242 | 1.796e-08
2018-03-10 00:06 | 88583.73652 | 1200.0005 | 3 | 10 | 4.341769 | 3.260174 | 1.08754 | 4.904e-09 | 4.57835 | 1.796e-08
2018-03-10 00:08 | 88703.73642 | 1320.0004 | 3 | 10 | 4.372708 | 3.260071 | 1.196217 | 4.904e-09 | 5.051872 | 1.796e-08
2018-03-10 00:10 | 88823.73612 | 1440.0001 | 3 | 10 | 4.400189 | 3.211218 | 1.304768 | 4.904e-09 | 5.528217 | 1.796e-08
2018-03-10 00:12 | 88943.73782 | 1560.0018 | 3 | 10 | 4.400182 | 2.93572 | 1.407029 | 4.904e-09 | 5.978185 | 1.796e-08
2018-03-10 00:14 | 89063.73612 | 1680.0001 | 3 | 10 | 4.400187 | 2.704865 | 1.500897 | 4.904e-09 | 6.391216 | 1.796e-08
2018-03-10 00:16 | 89183.73822 | 1800.0022 | 3 | 10 | 4.400139 | 2.508423 | 1.587691 | 4.904e-09 | 6.773126 | 1.796e-08
2018-03-10 00:18 | 89303.73752 | 1920.0015 | 3 | 10 | 4.400095 | 2.339651 | 1.668443 | 4.904e-09 | 7.128447 | 1.796e-08
2018-03-10 00:20 | 89423.73702 | 2040.001 | 3 | 10 | 4.400115 | 2.193996 | 1.743967 | 4.904e-09 | 7.460759 | 1.796e-08
2018-03-10 00:22 | 89543.73802 | 2160.002 | 3 | 10 | 4.400106 | 2.063269 | 1.81489 | 4.904e-09 | 7.772829 | 1.796e-08
2018-03-10 00:24 | 89663.73722 | 2280.0012 | 3 | 10 | 4.4001 | 1.946478 | 1.881686 | 4.904e-09 | 8.066742 | 1.796e-08
2018-03-10 00:26 | 89783.73732 | 2400.0013 | 3 | 10 | 4.400074 | 1.839723 | 1.944759 | 4.904e-09 | 8.344267 | 1.796e-08
2018-03-10 00:28 | 89903.73662 | 2520.0006 | 3 | 10 | 4.400054 | 1.742116 | 2.004438 | 4.904e-09 | 8.606864 | 1.796e-08
2018-03-10 00:30 | 90023.73822 | 2640.0022 | 3 | 10 | 4.400063 | 1.649528 | 2.060951 | 4.904e-09 | 8.855527 | 1.796e-08
2018-03-10 00:32 | 90143.73662 | 2760.0006 | 3 | 10 | 4.400152 | 1.563466 | 2.114491 | 4.904e-09 | 9.091105 | 1.796e-08
2018-03-10 00:34 | 90263.73612 | 2880.0001 | 3 | 10 | 4.400141 | 1.480517 | 2.165195 | 4.904e-09 | 9.314206 | 1.796e-08
2018-03-10 00:36 | 90383.73842 | 3000.0024 | 3 | 10 | 4.400132 | 1.401729 | 2.213191 | 4.904e-09 | 9.525396 | 1.796e-08
2018-03-10 00:38 | 90503.73682 | 3120.0008 | 3 | 10 | 4.400095 | 1.326002 | 2.258626 | 4.904e-09 | 9.725312 | 1.796e-08
2018-03-10 00:40 | 90623.73692 | 3240.0009 | 3 | 10 | 4.400074 | 1.25459 | 2.301617 | 4.904e-09 | 9.914477 | 1.796e-08
2018-03-10 00:42 | 90743.73662 | 3360.0006 | 3 | 10 | 4.400039 | 1.186763 | 2.342309 | 4.904e-09 | 10.09352 | 1.796e-08
2018-03-10 00:44 | 90863.73852 | 3480.0025 | 3 | 10 | 4.400075 | 1.120707 | 2.380764 | 4.904e-09 | 10.26273 | 1.796e-08
2018-03-10 00:46 | 90983.73612 | 3600.0001 | 3 | 10 | 4.400079 | 1.058414 | 2.417074 | 4.904e-09 | 10.4225 | 1.796e-08
2018-03-10 00:48 | 91103.73612 | 3720.0001 | 3 | 10 | 4.400056 | 0.9993544 | 2.451362 | 4.904e-09 | 10.57336 | 1.796e-08
2018-03-10 00:50 | 91223.73772 | 3840.0017 | 3 | 10 | 4.399988 | 0.9419384 | 2.483717 | 4.904e-09 | 10.71573 | 1.796e-08
2018-03-10 00:52 | 91343.73692 | 3960.0009 | 3 | 10 | 4.400137 | 0.8888836 | 2.514223 | 4.904e-09 | 10.84996 | 1.796e-08
2018-03-10 00:54 | 91463.73692 | 4080.0009 | 3 | 10 | 4.400047 | 0.8371305 | 2.542967 | 4.904e-09 | 10.97643 | 1.796e-08
2018-03-10 00:56 | 91583.73612 | 4200.0001 | 3 | 10 | 4.400033 | 0.7878656 | 2.570031 | 4.904e-09 | 11.09552 | 1.796e-08
2018-03-10 00:58 | 91703.73632 | 4320.0003 | 3 | 10 | 4.400104 | 0.7413788 | 2.595499 | 4.904e-09 | 11.20758 | 1.796e-08
2018-03-10 01:00 | 91823.73622 | 4440.0002 | 3 | 10 | 4.400093 | 0.6976547 | 2.619462 | 4.904e-09 | 11.31302 | 1.796e-08
2018-03-10 01:02 | 91943.73702 | 4560.001 | 3 | 10 | 4.400041 | 0.6559954 | 2.642016 | 4.904e-09 | 11.41226 | 1.796e-08
2018-03-10 01:02 | 91957.86152 | 4574.1255 | 3 | 10 | 4.400094 | 0.6519976 | 2.644581 | 4.904e-09 | 11.42354 | 1.796e-08
2018-03-10 01:04 | 92077.90326 | 120.0003 | 4 | 10 | 4.294685 | 0 | 2.644581 | 4.904e-09 | 11.42354 | 1.796e-08
2018-03-10 01:06 | 92197.90346 | 240.0005 | 4 | 10 | 4.283361 | 0 | 2.644581 | 4.904e-09 | 11.42354 | 1.796e-08
2018-03-10 01:07 | 92257.90706 | 300.0041 | 4 | 10 | 4.280343 | 0 | 2.644581 | 4.904e-09 | 11.42354 | 1.796e-08
2018-03-10 01:09 | 92377.98 | 120.0002 | 5 | 10 | 3.949394 | -2.281953 | 2.644581 | 0.07605518 | 11.42354 | 0.3038282
2018-03-10 01:11 | 92497.99 | 240.0012 | 5 | 10 | 3.905866 | -2.281938 | 2.644581 | 0.1521098 | 11.42354 | 0.6024461
2018-03-10 01:13 | 92617.98 | 360.0003 | 5 | 10 | 3.869457 | -2.281951 | 2.644581 | 0.2281787 | 11.42354 | 0.8981572
2018-03-10 01:15 | 92737.99 | 480.0012 | 5 | 10 | 3.835386 | -2.281928 | 2.644581 | 0.304246 | 11.42354 | 1.191187
2018-03-10 01:17 | 92857.99 | 600.0012 | 5 | 10 | 3.803436 | -2.281948 | 2.644581 | 0.3803074 | 11.42354 | 1.481688
2018-03-10 01:19 | 92977.98 | 720.0004 | 5 | 10 | 3.772666 | -2.281926 | 2.644581 | 0.4563629 | 11.42354 | 1.769785
2018-03-10 01:21 | 93097.98 | 840.0004 | 5 | 10 | 3.742459 | -2.281976 | 2.644581 | 0.5324319 | 11.42354 | 2.055617
2018-03-10 01:23 | 93217.98 | 960.0004 | 5 | 10 | 3.713088 | -2.281883 | 2.644581 | 0.6084907 | 11.42354 | 2.339138
2018-03-10 01:25 | 93337.98 | 1080.0004 | 5 | 10 | 3.685814 | -2.281834 | 2.644581 | 0.6845534 | 11.42354 | 2.620509
2018-03-10 01:27 | 93457.99 | 1200.0012 | 5 | 10 | 3.66102 | -2.281933 | 2.644581 | 0.760608 | 11.42354 | 2.899871
2018-03-10 01:29 | 93577.99 | 1320.0013 | 5 | 10 | 3.638141 | -2.28194 | 2.644581 | 0.8366761 | 11.42354 | 3.177478
2018-03-10 01:31 | 93697.99 | 1440.0013 | 5 | 10 | 3.61667 | -2.281961 | 2.644581 | 0.9127402 | 11.42354 | 3.453383
2018-03-10 01:33 | 93817.98 | 1560.0005 | 5 | 10 | 3.596179 | -2.28193 | 2.644581 | 0.9888048 | 11.42354 | 3.727695
2018-03-10 01:35 | 93937.99 | 1680.0014 | 5 | 10 | 3.576423 | -2.28191 | 2.644581 | 1.064859 | 11.42354 | 4.000443
2018-03-10 01:37 | 94057.99 | 1800.0014 | 5 | 10 | 3.557582 | -2.281955 | 2.644581 | 1.140932 | 11.42354 | 4.27179
2018-03-10 01:39 | 94177.98 | 1920.0006 | 5 | 10 | 3.539673 | -2.281966 | 2.644581 | 1.216992 | 11.42354 | 4.541694
2018-03-10 01:41 | 94297.98 | 2040 | 5 | 10 | 3.5225 | -2.28193 | 2.644581 | 1.293055 | 11.42354 | 4.810271
2018-03-10 01:43 | 94417.98 | 2160.0007 | 5 | 10 | 3.506031 | -2.282034 | 2.644581 | 1.36912 | 11.42354 | 5.077583
2018-03-10 01:45 | 94537.98 | 2280.0007 | 5 | 10 | 3.490066 | -2.281996 | 2.644581 | 1.445178 | 11.42354 | 5.343632
2018-03-10 01:47 | 94657.98 | 2400.0007 | 5 | 10 | 3.474849 | -2.282014 | 2.644581 | 1.521253 | 11.42354 | 5.608556
2018-03-10 01:49 | 94777.99 | 2520.0015 | 5 | 10 | 3.459964 | -2.282007 | 2.644581 | 1.597308 | 11.42354 | 5.872264
2018-03-10 01:51 | 94897.99 | 2640.0008 | 5 | 10 | 3.445357 | -2.281969 | 2.644581 | 1.673368 | 11.42354 | 6.134873
2018-03-10 01:53 | 95017.99 | 2760.0016 | 5 | 10 | 3.43098 | -2.282022 | 2.644581 | 1.749434 | 11.42354 | 6.396403
2018-03-10 01:55 | 95137.99 | 2880.0016 | 5 | 10 | 3.416072 | -2.282001 | 2.644581 | 1.825505 | 11.42354 | 6.656834
2018-03-10 01:57 | 95257.99 | 3000.0008 | 5 | 10 | 3.400325 | -2.281948 | 2.644581 | 1.901564 | 11.42354 | 6.916068
2018-03-10 01:59 | 95377.99 | 3120.0009 | 5 | 10 | 3.383298 | -2.281933 | 2.644581 | 1.977624 | 11.42354 | 7.174055
2018-03-10 02:01 | 95497.99 | 3240.0008 | 5 | 10 | 3.364568 | -2.281951 | 2.644581 | 2.053693 | 11.42354 | 7.430722
2018-03-10 02:03 | 95617.99 | 3360.0016 | 5 | 10 | 3.343445 | -2.281951 | 2.644581 | 2.129756 | 11.42354 | 7.685854
2018-03-10 02:05 | 95737.99 | 3480.0009 | 5 | 10 | 3.319178 | -2.281928 | 2.644581 | 2.205814 | 11.42354 | 7.93925
2018-03-10 02:07 | 95857.99 | 3600.0009 | 5 | 10 | 3.291051 | -2.281915 | 2.644581 | 2.281886 | 11.42354 | 8.190704
2018-03-10 02:09 | 95977.99 | 3720.0009 | 5 | 10 | 3.256649 | -2.281982 | 2.644581 | 2.35795 | 11.42354 | 8.439768
2018-03-10 02:11 | 96097.98 | 3840.0001 | 5 | 10 | 3.214244 | -2.281958 | 2.644581 | 2.434006 | 11.42354 | 8.685908
2018-03-10 02:13 | 96217.99 | 3960.0009 | 5 | 10 | 3.159655 | -2.281904 | 2.644581 | 2.510075 | 11.42354 | 8.928428
2018-03-10 02:15 | 96337.99 | 4080.0017 | 5 | 10 | 3.084486 | -2.28191 | 2.644581 | 2.586138 | 11.42354 | 9.166072
2018-03-10 02:17 | 96432.01 | 4174.0231 | 5 | 10 | 2.999992 | -2.281933 | 2.644581 | 2.645734 | 11.42354 | 9.347532
2018-03-10 02:19 | 96552.05 | 120.0008 | 6 | 10 | 3.589682 | 0 | 2.644581 | 2.645734 | 11.42354 | 9.347532
2018-03-10 02:21 | 96672.06 | 240.0009 | 6 | 10 | 3.624051 | 0 | 2.644581 | 2.645734 | 11.42354 | 9.347532
2018-03-10 02:22 | 96732.06 | 300.0015 | 6 | 10 | 3.63314 | 0 | 2.644581 | 2.645734 | 11.42354 | 9.347532
2018-03-10 02:22 | 96732.06 | 0.0028 | 7 | 11 | 3.633446 | 0 | 0 | 0 | 0 | 0
2018-03-10 02:22 | 96739.49 | 7.3503 | 2 | 11 | 3.712311 | 0.6436704 | 0.001303606 | 0 | 0.004831185 | 0
2018-03-10 02:24 | 96859.54 | 120.001 | 3 | 11 | 4.110242 | 3.259903 | 0.1095771 | 0 | 0.4446922 | 0
2018-03-10 02:26 | 96979.54 | 240.0011 | 3 | 11 | 4.140255 | 3.259962 | 0.2182379 | 0 | 0.8929554 | 0
2018-03-10 02:28 | 97099.54 | 360.0003 | 3 | 11 | 4.169907 | 3.260174 | 0.3268957 | 0 | 1.344464 | 0
2018-03-10 02:30 | 97219.54 | 480.0003 | 3 | 11 | 4.19472 | 3.259876 | 0.4355636 | 0 | 1.799 | 0
2018-03-10 02:32 | 97339.54 | 600.0011 | 3 | 11 | 4.215142 | 3.259893 | 0.5442201 | 0 | 2.255915 | 0
2018-03-10 02:34 | 97459.54 | 720.0004 | 3 | 11 | 4.235772 | 3.260139 | 0.6528794 | 0 | 2.715038 | 0
2018-03-10 02:36 | 97579.54 | 840.0011 | 3 | 11 | 4.258606 | 3.260069 | 0.7615454 | 0 | 3.176537 | 0
2018-03-10 02:38 | 97699.54 | 960.0012 | 3 | 11 | 4.284286 | 3.260218 | 0.870214 | 0 | 3.640685 | 0
2018-03-10 02:40 | 97819.54 | 1080.0005 | 3 | 11 | 4.312334 | 3.260088 | 0.9788693 | 0 | 4.107701 | 0
2018-03-10 02:42 | 97939.54 | 1200.0012 | 3 | 11 | 4.341871 | 3.260174 | 1.087542 | 0 | 4.577925 | 0
2018-03-10 02:44 | 98059.54 | 1320.0012 | 3 | 11 | 4.372889 | 3.260166 | 1.196204 | 0 | 5.051391 | 0
2018-03-10 02:46 | 98179.54 | 1440.0014 | 3 | 11 | 4.400246 | 3.206491 | 1.304735 | 0 | 5.527675 | 0
2018-03-10 02:48 | 98299.54 | 1560.0013 | 3 | 11 | 4.400148 | 2.932453 | 1.406872 | 0 | 5.977096 | 0
2018-03-10 02:50 | 98419.54 | 1680.0015 | 3 | 11 | 4.400154 | 2.704897 | 1.500737 | 0 | 6.390119 | 0
2018-03-10 02:52 | 98539.54 | 1800.0008 | 3 | 11 | 4.400132 | 2.509531 | 1.587563 | 0 | 6.772163 | 0
2018-03-10 02:54 | 98659.54 | 1920.0009 | 3 | 11 | 4.40014 | 2.342499 | 1.66835 | 0 | 7.127637 | 0
2018-03-10 02:56 | 98779.54 | 2040.0003 | 3 | 11 | 4.400125 | 2.197071 | 1.743961 | 0 | 7.460335 | 0
2018-03-10 02:58 | 98899.54 | 2160.0018 | 3 | 11 | 4.400101 | 2.068058 | 1.815 | 0 | 7.772917 | 0
2018-03-10 03:00 | 99019.54 | 2280.002 | 3 | 11 | 4.400134 | 1.952001 | 1.881971 | 0 | 8.067594 | 0
2018-03-10 03:02 | 99139.54 | 2400.0004 | 3 | 11 | 4.400147 | 1.844878 | 1.945213 | 0 | 8.345868 | 0
2018-03-10 03:04 | 99259.54 | 2520.0012 | 3 | 11 | 4.400146 | 1.7461 | 2.005016 | 0 | 8.609005 | 0
2018-03-10 03:06 | 99379.54 | 2640.0024 | 3 | 11 | 4.40013 | 1.654043 | 2.061656 | 0 | 8.858227 | 0
2018-03-10 03:08 | 99499.54 | 2760.0017 | 3 | 11 | 4.400168 | 1.566696 | 2.115313 | 0 | 9.094326 | 0
2018-03-10 03:10 | 99619.54 | 2880.0013 | 3 | 11 | 4.400185 | 1.483228 | 2.16611 | 0 | 9.317835 | 0
2018-03-10 03:12 | 99739.54 | 3000.0021 | 3 | 11 | 4.400101 | 1.404326 | 2.214208 | 0 | 9.52947 | 0
2018-03-10 03:14 | 99859.54 | 3120.0004 | 3 | 11 | 4.400051 | 1.328815 | 2.259734 | 0 | 9.729791 | 0
2018-03-10 03:16 | 99979.54 | 3240.002 | 3 | 11 | 4.400103 | 1.256747 | 2.302804 | 0 | 9.919303 | 0
2018-03-10 03:18 | 100099.5 | 3360.002 | 3 | 11 | 4.400014 | 1.186223 | 2.343514 | 0 | 10.09843 | 0
2018-03-10 03:20 | 100219.5 | 3480.002 | 3 | 11 | 4.40012 | 1.122027 | 2.38198 | 0 | 10.26768 | 0
2018-03-10 03:22 | 100339.5 | 3600.002 | 3 | 11 | 4.400011 | 1.058595 | 2.418323 | 0 | 10.42759 | 0
2018-03-10 03:24 | 100459.5 | 3720.002 | 3 | 11 | 4.400025 | 0.9984837 | 2.452616 | 0 | 10.57849 | 0
2018-03-10 03:26 | 100579.5 | 3840.0004 | 3 | 11 | 4.400103 | 0.9422731 | 2.484955 | 0 | 10.72078 | 0
2018-03-10 03:28 | 100699.5 | 3960.002 | 3 | 11 | 4.40008 | 0.8877811 | 2.515437 | 0 | 10.8549 | 0
2018-03-10 03:30 | 100819.5 | 4080.0022 | 3 | 11 | 4.400118 | 0.8364992 | 2.544164 | 0 | 10.9813 | 0
2018-03-10 03:32 | 100939.5 | 4200.0021 | 3 | 11 | 4.400022 | 0.7868757 | 2.571205 | 0 | 11.10029 | 0
2018-03-10 03:34 | 101059.5 | 4320.0015 | 3 | 11 | 4.400083 | 0.7410374 | 2.596664 | 0 | 11.21231 | 0
2018-03-10 03:36 | 101179.5 | 4440.0006 | 3 | 11 | 4.400068 | 0.6969576 | 2.620617 | 0 | 11.3177 | 0
2018-03-10 03:38 | 101299.5 | 4560.0018 | 3 | 11 | 4.400058 | 0.6554689 | 2.643147 | 0 | 11.41683 | 0
2018-03-10 03:38 | 101309 | 4569.4395 | 3 | 11 | 4.400065 | 0.6519995 | 2.64486 | 0 | 11.42437 | 0
2018-03-10 03:40 | 101429 | 120.0012 | 4 | 11 | 4.294483 | 0 | 2.64486 | 0 | 11.42437 | 0
2018-03-10 03:42 | 101549 | 240.0004 | 4 | 11 | 4.283194 | 0 | 2.64486 | 0 | 11.42437 | 0
2018-03-10 03:43 | 101609 | 300.0026 | 4 | 11 | 4.280123 | 0 | 2.64486 | 0 | 11.42437 | 0
2018-03-10 03:45 | 101729.1 | 120.001 | 5 | 11 | 3.949406 | -2.282006 | 2.64486 | 0.07606041 | 11.42437 | 0.3038413
2018-03-10 03:47 | 101849.1 | 240.0019 | 5 | 11 | 3.906048 | -2.282018 | 2.64486 | 0.152119 | 11.42437 | 0.6024789
2018-03-10 03:49 | 101969.1 | 360.001 | 5 | 11 | 3.869704 | -2.282007 | 2.64486 | 0.2281784 | 11.42437 | 0.8981712
2018-03-10 03:51 | 102089.1 | 480.0013 | 5 | 11 | 3.835852 | -2.282006 | 2.64486 | 0.3042463 | 11.42437 | 1.191228
2018-03-10 03:53 | 102209.1 | 600.0005 | 5 | 11 | 3.803858 | -2.281961 | 2.64486 | 0.38031 | 11.42437 | 1.481771
2018-03-10 03:55 | 102329.1 | 720.0013 | 5 | 11 | 3.772838 | -2.281906 | 2.64486 | 0.4563756 | 11.42437 | 1.769929
2018-03-10 03:57 | 102449.1 | 840.0005 | 5 | 11 | 3.742383 | -2.281996 | 2.64486 | 0.5324362 | 11.42437 | 2.05573
2018-03-10 03:59 | 102569.1 | 960.0012 | 5 | 11 | 3.713152 | -2.281917 | 2.64486 | 0.6084919 | 11.42437 | 2.339239
2018-03-10 04:01 | 102689.1 | 1080.0014 | 5 | 11 | 3.686008 | -2.281904 | 2.64486 | 0.6845611 | 11.42437 | 2.62065
2018-03-10 04:03 | 102809.1 | 1200.0006 | 5 | 11 | 3.660985 | -2.281923 | 2.64486 | 0.7606197 | 11.42437 | 2.900036
2018-03-10 04:05 | 102929.1 | 1320.0008 | 5 | 11 | 3.637972 | -2.281996 | 2.64486 | 0.8366791 | 11.42437 | 3.1776
2018-03-10 04:07 | 103049.1 | 1440 | 5 | 11 | 3.616394 | -2.282072 | 2.64486 | 0.9127513 | 11.42437 | 3.453521
2018-03-10 04:09 | 103169.1 | 1560.0001 | 5 | 11 | 3.5958 | -2.282 | 2.64486 | 0.9888062 | 11.42437 | 3.727778
2018-03-10 04:11 | 103289.1 | 1680.0009 | 5 | 11 | 3.57612 | -2.28194 | 2.64486 | 1.06487 | 11.42437 | 4.000535
2018-03-10 04:13 | 103409.1 | 1800.0011 | 5 | 11 | 3.557261 | -2.281917 | 2.64486 | 1.140943 | 11.42437 | 4.271865
2018-03-10 04:15 | 103529.1 | 1920.0004 | 5 | 11 | 3.539088 | -2.281898 | 2.64486 | 1.217001 | 11.42437 | 4.541726
2018-03-10 04:17 | 103649.1 | 2040.0012 | 5 | 11 | 3.521983 | -2.281956 | 2.64486 | 1.293064 | 11.42437 | 4.810262
2018-03-10 04:19 | 103769.1 | 2160.0004 | 5 | 11 | 3.505452 | -2.281931 | 2.64486 | 1.369136 | 11.42437 | 5.077558
2018-03-10 04:21 | 103889.1 | 2280.0012 | 5 | 11 | 3.489534 | -2.281958 | 2.64486 | 1.44519 | 11.42437 | 5.34355
2018-03-10 04:23 | 104009.1 | 2400.0012 | 5 | 11 | 3.474419 | -2.281918 | 2.64486 | 1.521266 | 11.42437 | 5.608443
2018-03-10 04:25 | 104129.1 | 2520.0004 | 5 | 11 | 3.459712 | -2.281931 | 2.64486 | 1.597317 | 11.42437 | 5.872117
2018-03-10 04:27 | 104249.1 | 2640.0012 | 5 | 11 | 3.445318 | -2.281935 | 2.64486 | 1.673381 | 11.42437 | 6.134727
2018-03-10 04:29 | 104369.1 | 2760.0012 | 5 | 11 | 3.430745 | -2.28187 | 2.64486 | 1.749445 | 11.42437 | 6.396235
2018-03-10 04:31 | 104489.1 | 2880.0012 | 5 | 11 | 3.415932 | -2.282014 | 2.64486 | 1.825518 | 11.42437 | 6.656665
2018-03-10 04:33 | 104609.1 | 3000.0012 | 5 | 11 | 3.400508 | -2.282011 | 2.64486 | 1.901575 | 11.42437 | 6.915892
2018-03-10 04:35 | 104729.1 | 3120.0013 | 5 | 11 | 3.383623 | -2.282029 | 2.64486 | 1.977639 | 11.42437 | 7.173914
2018-03-10 04:37 | 104849.1 | 3240.0004 | 5 | 11 | 3.364783 | -2.281975 | 2.64486 | 2.053705 | 11.42437 | 7.430593
2018-03-10 04:39 | 104969.1 | 3360.0004 | 5 | 11 | 3.343749 | -2.281975 | 2.64486 | 2.129771 | 11.42437 | 7.685759
2018-03-10 04:41 | 105089.1 | 3480.0004 | 5 | 11 | 3.319309 | -2.281956 | 2.64486 | 2.205837 | 11.42437 | 7.939199
2018-03-10 04:43 | 105209.1 | 3600.0012 | 5 | 11 | 3.290966 | -2.281958 | 2.64486 | 2.281888 | 11.42437 | 8.190579
2018-03-10 04:45 | 105329.1 | 3720.0004 | 5 | 11 | 3.257168 | -2.281984 | 2.64486 | 2.357953 | 11.42437 | 8.439662
2018-03-10 04:47 | 105449.1 | 3840.0013 | 5 | 11 | 3.215007 | -2.281936 | 2.64486 | 2.434027 | 11.42437 | 8.685908
2018-03-10 04:49 | 105569.1 | 3960.0012 | 5 | 11 | 3.160399 | -2.281941 | 2.64486 | 2.510081 | 11.42437 | 8.928443
2018-03-10 04:51 | 105689.1 | 4080.0004 | 5 | 11 | 3.085192 | -2.281964 | 2.64486 | 2.586145 | 11.42437 | 9.166162
2018-03-10 04:53 | 105782.9 | 4173.7482 | 5 | 11 | 2.999997 | -2.281948 | 2.64486 | 2.645565 | 11.42437 | 9.347101
2018-03-10 04:55 | 105902.9 | 120.0003 | 6 | 11 | 3.588241 | 0 | 2.64486 | 2.645565 | 11.42437 | 9.347101
2018-03-10 04:57 | 106022.9 | 240.001 | 6 | 11 | 3.622756 | 0 | 2.64486 | 2.645565 | 11.42437 | 9.347101
2018-03-10 04:58 | 106082.9 | 300.0024 | 6 | 11 | 3.631857 | 0 | 2.64486 | 2.645565 | 11.42437 | 9.347101
2018-03-10 04:58 | 106082.9 | 0.0028 | 7 | 12 | 3.631543 | 0 | 0 | 0 | 0 | 0
2018-03-10 04:58 | 106090 | 7.0503 | 2 | 12 | 3.710742 | 0.6436173 | 0.00125046 | 0 | 0.004632283 | 0
2018-03-10 05:00 | 106210.1 | 120.001 | 3 | 12 | 4.109925 | 3.259851 | 0.1095195 | 0 | 0.4444039 | 0
2018-03-10 05:02 | 106330.1 | 240.001 | 3 | 12 | 4.13984 | 3.259871 | 0.2181857 | 0 | 0.8926483 | 0
2018-03-10 05:04 | 106450.1 | 360.0012 | 3 | 12 | 4.169514 | 3.25989 | 0.3268462 | 0 | 1.344118 | 0
2018-03-10 05:06 | 106570.1 | 480.0014 | 3 | 12 | 4.194014 | 3.259836 | 0.435508 | 0 | 1.798577 | 0
2018-03-10 05:08 | 106690.1 | 600.0004 | 3 | 12 | 4.2145 | 3.259983 | 0.5441517 | 0 | 2.255362 | 0
2018-03-10 05:10 | 106810.1 | 720.0006 | 3 | 12 | 4.235031 | 3.25988 | 0.6528231 | 0 | 2.714463 | 0
2018-03-10 05:12 | 106930.1 | 840.0007 | 3 | 12 | 4.257539 | 3.259916 | 0.7614903 | 0 | 3.175867 | 0
2018-03-10 05:14 | 107050.1 | 960.0006 | 3 | 12 | 4.282852 | 3.259819 | 0.8701444 | 0 | 3.639818 | 0
2018-03-10 05:16 | 107170.1 | 1080.0002 | 3 | 12 | 4.310856 | 3.259813 | 0.9787989 | 0 | 4.106671 | 0
2018-03-10 05:18 | 107290.1 | 1200.0004 | 3 | 12 | 4.340674 | 3.259817 | 1.087463 | 0 | 4.576716 | 0
2018-03-10 05:20 | 107410.1 | 1320.0014 | 3 | 12 | 4.371644 | 3.260036 | 1.196128 | 0 | 5.050071 | 0
2018-03-10 05:22 | 107530.1 | 1440.0016 | 3 | 12 | 4.400228 | 3.218212 | 1.304727 | 0 | 5.526542 | 0
2018-03-10 05:24 | 107650.1 | 1560.0013 | 3 | 12 | 4.400171 | 2.942152 | 1.407191 | 0 | 5.977401 | 0
2018-03-10 05:26 | 107770.1 | 1680.0015 | 3 | 12 | 4.400164 | 2.71394 | 1.501357 | 0 | 6.391747 | 0
2018-03-10 05:28 | 107890.1 | 1800.0012 | 3 | 12 | 4.400095 | 2.516363 | 1.58846 | 0 | 6.775014 | 0
2018-03-10 05:30 | 108010.1 | 1920.0011 | 3 | 12 | 4.400134 | 2.348831 | 1.669472 | 0 | 7.13148 | 0
2018-03-10 05:32 | 108130.1 | 2040 | 3 | 12 | 4.400115 | 2.20171 | 1.745256 | 0 | 7.464938 | 0
2018-03-10 05:34 | 108250.1 | 2160.0014 | 3 | 12 | 4.400135 | 2.071766 | 1.81644 | 0 | 7.778157 | 0
2018-03-10 05:36 | 108370.1 | 2280.0001 | 3 | 12 | 4.400077 | 1.952863 | 1.883464 | 0 | 8.073071 | 0
2018-03-10 05:38 | 108490.1 | 2400.0012 | 3 | 12 | 4.400138 | 1.845978 | 1.946757 | 0 | 8.351566 | 0
2018-03-10 05:40 | 108610.1 | 2520.0022 | 3 | 12 | 4.40012 | 1.746955 | 2.006594 | 0 | 8.614856 | 0
2018-03-10 05:42 | 108730.1 | 2640.0009 | 3 | 12 | 4.400129 | 1.653934 | 2.063234 | 0 | 8.864078 | 0
2018-03-10 05:44 | 108850.1 | 2760.0018 | 3 | 12 | 4.400084 | 1.56638 | 2.116892 | 0 | 9.100176 | 0
2018-03-10 05:46 | 108970.1 | 2880.002 | 3 | 12 | 4.400087 | 1.484241 | 2.167716 | 0 | 9.323806 | 0
2018-03-10 05:48 | 109090.1 | 3000.0021 | 3 | 12 | 4.40013 | 1.40637 | 2.215873 | 0 | 9.535703 | 0
2018-03-10 05:50 | 109210.1 | 3120.0024 | 3 | 12 | 4.400069 | 1.330195 | 2.261468 | 0 | 9.736326 | 0
2018-03-10 05:52 | 109330.1 | 3240.0024 | 3 | 12 | 4.400046 | 1.257911 | 2.304599 | 0 | 9.926104 | 0
2018-03-10 05:54 | 109450.1 | 3360.0009 | 3 | 12 | 4.40004 | 1.189713 | 2.345386 | 0 | 10.10557 | 0
2018-03-10 05:56 | 109570.1 | 3480.001 | 3 | 12 | 4.400054 | 1.123577 | 2.383928 | 0 | 10.27516 | 0
2018-03-10 05:58 | 109690.1 | 3600.0003 | 3 | 12 | 4.400047 | 1.060327 | 2.420326 | 0 | 10.43531 | 0
2018-03-10 06:00 | 109810.1 | 3720.0018 | 3 | 12 | 4.400036 | 0.999733 | 2.454657 | 0 | 10.58637 | 0
2018-03-10 06:02 | 109930.1 | 3840.0012 | 3 | 12 | 4.400049 | 0.9425449 | 2.487023 | 0 | 10.72878 | 0
2018-03-10 06:04 | 110050.1 | 3960.0012 | 3 | 12 | 4.400071 | 0.8883219 | 2.517526 | 0 | 10.863 | 0
2018-03-10 06:06 | 110170.1 | 4080.0021 | 3 | 12 | 4.400073 | 0.8362265 | 2.546256 | 0 | 10.98941 | 0
2018-03-10 06:08 | 110290.1 | 4200.0022 | 3 | 12 | 4.400078 | 0.7867241 | 2.57329 | 0 | 11.10837 | 0
2018-03-10 06:10 | 110410.1 | 4320.0022 | 3 | 12 | 4.400043 | 0.739994 | 2.598719 | 0 | 11.22025 | 0
2018-03-10 06:12 | 110530.1 | 4440.0002 | 3 | 12 | 4.400132 | 0.6965618 | 2.622642 | 0 | 11.32551 | 0
2018-03-10 06:14 | 110650.1 | 4560.001 | 3 | 12 | 4.400016 | 0.6540251 | 2.64514 | 0 | 11.42451 | 0
2018-03-10 06:14 | 110657.4 | 4567.2663 | 3 | 12 | 4.400065 | 0.6519995 | 2.646457 | 0 | 11.4303 | 0
2018-03-10 06:16 | 110777.4 | 120.0011 | 4 | 12 | 4.294817 | 0 | 2.646458 | 0 | 11.43031 | 0
2018-03-10 06:18 | 110897.4 | 240.0019 | 4 | 12 | 4.283546 | 0 | 2.646458 | 0 | 11.43031 | 0
2018-03-10 06:19 | 110957.4 | 300.0025 | 4 | 12 | 4.28046 | 0 | 2.646458 | 0 | 11.43031 | 0
2018-03-10 06:21 | 111077.5 | 120.0004 | 5 | 12 | 3.950445 | -2.282011 | 2.646458 | 0.07606053 | 11.43031 | 0.3039129
2018-03-10 06:23 | 111197.5 | 240.0008 | 5 | 12 | 3.907158 | -2.282021 | 2.646458 | 0.1521127 | 11.43031 | 0.6026066
2018-03-10 06:25 | 111317.5 | 360.0007 | 5 | 12 | 3.870915 | -2.281975 | 2.646458 | 0.2281765 | 11.43031 | 0.898403
2018-03-10 06:27 | 111437.5 | 480.0002 | 5 | 12 | 3.837174 | -2.281895 | 2.646458 | 0.3042443 | 11.43031 | 1.191557
2018-03-10 06:29 | 111557.5 | 600.001 | 5 | 12 | 3.805179 | -2.281996 | 2.646458 | 0.3803034 | 11.43031 | 1.482181
2018-03-10 06:31 | 111677.5 | 720.0012 | 5 | 12 | 3.774159 | -2.281958 | 2.646458 | 0.456375 | 11.43031 | 1.770462
2018-03-10 06:33 | 111797.5 | 840.0012 | 5 | 12 | 3.743721 | -2.281931 | 2.646458 | 0.532432 | 11.43031 | 2.056355
2018-03-10 06:35 | 111917.5 | 960.0007 | 5 | 12 | 3.714409 | -2.281956 | 2.646458 | 0.6084982 | 11.43031 | 2.34
2018-03-10 06:37 | 112037.5 | 1080.0016 | 5 | 12 | 3.687063 | -2.28198 | 2.646458 | 0.6845618 | 11.43031 | 2.621484
2018-03-10 06:39 | 112157.5 | 1200.0015 | 5 | 12 | 3.661937 | -2.28191 | 2.646458 | 0.760618 | 11.43031 | 2.900937
2018-03-10 06:41 | 112277.5 | 1320 | 5 | 12 | 3.63863 | -2.281958 | 2.646458 | 0.8366863 | 11.43031 | 3.178596
2018-03-10 06:43 | 112397.5 | 1440.0008 | 5 | 12 | 3.617141 | -2.281906 | 2.646458 | 0.9127471 | 11.43031 | 3.454526
2018-03-10 06:45 | 112517.5 | 1560.0016 | 5 | 12 | 3.596671 | -2.281936 | 2.646458 | 0.9888077 | 11.43031 | 3.728864
2018-03-10 06:47 | 112637.5 | 1680.0016 | 5 | 12 | 3.577011 | -2.282006 | 2.646458 | 1.064879 | 11.43031 | 4.001716
2018-03-10 06:49 | 112757.5 | 1800.0008 | 5 | 12 | 3.558107 | -2.282045 | 2.646458 | 1.140932 | 11.43031 | 4.273033
2018-03-10 06:51 | 112877.5 | 1920.0002 | 5 | 12 | 3.539915 | -2.281941 | 2.646458 | 1.216998 | 11.43031 | 4.54299
2018-03-10 06:53 | 112997.5 | 2040.0011 | 5 | 12 | 3.52262 | -2.281986 | 2.646458 | 1.293068 | 11.43031 | 4.811604
2018-03-10 06:55 | 113117.5 | 2160.0005 | 5 | 12 | 3.505879 | -2.281923 | 2.646458 | 1.369134 | 11.43031 | 5.078914
2018-03-10 06:57 | 113237.5 | 2280.0006 | 5 | 12 | 3.490119 | -2.282011 | 2.646458 | 1.445187 | 11.43031 | 5.344947
2018-03-10 06:59 | 113357.5 | 2400.0008 | 5 | 12 | 3.474831 | -2.28196 | 2.646458 | 1.521261 | 11.43031 | 5.609867
2018-03-10 07:01 | 113477.5 | 2520.0001 | 5 | 12 | 3.459871 | -2.281903 | 2.646458 | 1.597322 | 11.43031 | 5.873594
2018-03-10 07:03 | 113597.5 | 2640.0004 | 5 | 12 | 3.445354 | -2.281888 | 2.646458 | 1.673378 | 11.43031 | 6.136183
2018-03-10 07:05 | 113717.5 | 2760.0013 | 5 | 12 | 3.43078 | -2.281886 | 2.646458 | 1.749447 | 11.43031 | 6.397717
2018-03-10 07:07 | 113837.5 | 2880.0016 | 5 | 12 | 3.415695 | -2.281881 | 2.646458 | 1.825507 | 11.43031 | 6.658091
2018-03-10 07:09 | 113957.5 | 3000 | 5 | 12 | 3.400202 | -2.281949 | 2.646458 | 1.901579 | 11.43031 | 6.917345
2018-03-10 07:11 | 114077.5 | 3120.0009 | 5 | 12 | 3.383223 | -2.282013 | 2.646458 | 1.977642 | 11.43031 | 7.175337
2018-03-10 07:13 | 114197.5 | 3240.0013 | 5 | 12 | 3.364642 | -2.281846 | 2.646458 | 2.053698 | 11.43031 | 7.431955
2018-03-10 07:15 | 114317.5 | 3360.0004 | 5 | 12 | 3.343735 | -2.281931 | 2.646458 | 2.129769 | 11.43031 | 7.687126
2018-03-10 07:17 | 114437.5 | 3480.0012 | 5 | 12 | 3.319598 | -2.281987 | 2.646458 | 2.205825 | 11.43031 | 7.940547
2018-03-10 07:19 | 114557.5 | 3600.0013 | 5 | 12 | 3.291523 | -2.281918 | 2.646458 | 2.281895 | 11.43031 | 8.19203
2018-03-10 07:21 | 114677.5 | 3720.0005 | 5 | 12 | 3.257744 | -2.281973 | 2.646458 | 2.357961 | 11.43031 | 8.441161
2018-03-10 07:23 | 114797.5 | 3840.0015 | 5 | 12 | 3.21636 | -2.281935 | 2.646458 | 2.434023 | 11.43031 | 8.687438
2018-03-10 07:25 | 114917.5 | 3960.0016 | 5 | 12 | 3.162364 | -2.282014 | 2.646458 | 2.510082 | 11.43031 | 8.930114
2018-03-10 07:27 | 115037.5 | 4080.0007 | 5 | 12 | 3.087418 | -2.281899 | 2.646458 | 2.586143 | 11.43031 | 9.167968
2018-03-10 07:29 | 115133.3 | 4175.7734 | 5 | 12 | 2.999998 | -2.281913 | 2.646458 | 2.646862 | 11.43031 | 9.352942
2018-03-10 07:31 | 115253.3 | 120.001 | 6 | 12 | 3.587087 | 0 | 2.646458 | 2.646862 | 11.43031 | 9.352942
2018-03-10 07:33 | 115373.3 | 240.0002 | 6 | 12 | 3.621727 | 0 | 2.646458 | 2.646862 | 11.43031 | 9.352942
2018-03-10 07:34 | 115433.3 | 300.0024 | 6 | 12 | 3.630903 | 0 | 2.646458 | 2.646862 | 11.43031 | 9.352942
2018-03-10 07:34 | 115433.3 | 0.0027 | 7 | 13 | 3.631062 | 0 | 0 | 0 | 0 | 0
2018-03-10 07:34 | 115440.9 | 7.5496 | 2 | 13 | 3.710299 | 0.6436347 | 0.001341088 | 0 | 0.004967303 | 0
2018-03-10 07:36 | 115561 | 120.001 | 3 | 13 | 4.109927 | 3.259809 | 0.1096144 | 0 | 0.4447373 | 0
2018-03-10 07:38 | 115681 | 240.0013 | 3 | 13 | 4.13991 | 3.260214 | 0.2182741 | 0 | 0.8929636 | 0
2018-03-10 07:40 | 115801 | 360.0016 | 3 | 13 | 4.169376 | 3.259974 | 0.3269351 | 0 | 1.344432 | 0
2018-03-10 07:42 | 115921 | 480.0016 | 3 | 13 | 4.194488 | 3.260178 | 0.4356 | 0 | 1.798918 | 0
2018-03-10 07:44 | 116041 | 600.0001 | 3 | 13 | 4.214921 | 3.260145 | 0.5442537 | 0 | 2.255792 | 0
2018-03-10 07:46 | 116161 | 720.0009 | 3 | 13 | 4.2355 | 3.260134 | 0.6529169 | 0 | 2.7149 | 0
2018-03-10 07:48 | 116281 | 840.0009 | 3 | 13 | 4.258029 | 3.260189 | 0.7615789 | 0 | 3.176334 | 0
2018-03-10 07:50 | 116401 | 960.0001 | 3 | 13 | 4.283244 | 3.259899 | 0.8702486 | 0 | 3.640399 | 0
2018-03-10 07:52 | 116521 | 1080.0009 | 3 | 13 | 4.310915 | 3.260073 | 0.9789135 | 0 | 4.107325 | 0
2018-03-10 07:54 | 116641 | 1200.0003 | 3 | 13 | 4.341014 | 3.25992 | 1.08757 | 0 | 4.577356 | 0
2018-03-10 07:56 | 116761 | 1320.002 | 3 | 13 | 4.372488 | 3.260183 | 1.19624 | 0 | 5.050791 | 0
2018-03-10 07:58 | 116881 | 1440.0004 | 3 | 13 | 4.400107 | 3.207472 | 1.30477 | 0 | 5.527047 | 0
2018-03-10 08:00 | 117001 | 1560.0006 | 3 | 13 | 4.400149 | 2.937944 | 1.407042 | 0 | 5.977061 | 0
2018-03-10 08:02 | 117121 | 1680.0006 | 3 | 13 | 4.400211 | 2.71072 | 1.501086 | 0 | 6.390872 | 0
2018-03-10 08:04 | 117241 | 1800.001 | 3 | 13 | 4.400188 | 2.514336 | 1.588078 | 0 | 6.773652 | 0
2018-03-10 08:06 | 117361 | 1920.0011 | 3 | 13 | 4.400095 | 2.343601 | 1.668987 | 0 | 7.129663 | 0
2018-03-10 08:08 | 117481 | 2040.0009 | 3 | 13 | 4.400159 | 2.1985 | 1.744636 | 0 | 7.462527 | 0
2018-03-10 08:10 | 117601 | 2160.0024 | 3 | 13 | 4.400094 | 2.068367 | 1.815679 | 0 | 7.775124 | 0
2018-03-10 08:12 | 117721 | 2280.0022 | 3 | 13 | 4.400157 | 1.952151 | 1.882643 | 0 | 8.069772 | 0
2018-03-10 08:14 | 117841 | 2400.0023 | 3 | 13 | 4.400083 | 1.845118 | 1.945892 | 0 | 8.348078 | 0
2018-03-10 08:16 | 117961 | 2520.0013 | 3 | 13 | 4.400115 | 1.746299 | 2.005716 | 0 | 8.611308 | 0
2018-03-10 08:18 | 118081 | 2640.0023 | 3 | 13 | 4.400106 | 1.652934 | 2.062337 | 0 | 8.860446 | 0
2018-03-10 08:20 | 118201 | 2760.0023 | 3 | 13 | 4.400079 | 1.564859 | 2.115949 | 0 | 9.096341 | 0
2018-03-10 08:22 | 118321 | 2880.0015 | 3 | 13 | 4.400073 | 1.48207 | 2.166723 | 0 | 9.319752 | 0
2018-03-10 08:24 | 118441 | 3000.0024 | 3 | 13 | 4.400086 | 1.403692 | 2.214818 | 0 | 9.531374 | 0
2018-03-10 08:26 | 118561 | 3120.0008 | 3 | 13 | 4.400132 | 1.32845 | 2.260342 | 0 | 9.731684 | 0
2018-03-10 08:28 | 118681 | 3240 | 3 | 13 | 4.400064 | 1.255719 | 2.3034 | 0 | 9.921142 | 0
2018-03-10 08:30 | 118801 | 3360.0017 | 3 | 13 | 4.400099 | 1.18686 | 2.344109 | 0 | 10.10027 | 0
2018-03-10 08:32 | 118921 | 3480.0017 | 3 | 13 | 4.400071 | 1.121928 | 2.382579 | 0 | 10.26954 | 0
2018-03-10 08:34 | 119041 | 3600.0009 | 3 | 13 | 4.400107 | 1.059779 | 2.418919 | 0 | 10.42943 | 0
2018-03-10 08:36 | 119161 | 3720.001 | 3 | 13 | 4.400055 | 0.9989357 | 2.453216 | 0 | 10.58035 | 0
2018-03-10 08:38 | 119281 | 3840.001 | 3 | 13 | 4.400137 | 0.943264 | 2.485559 | 0 | 10.72266 | 0
2018-03-10 08:40 | 119401 | 3960.001 | 3 | 13 | 4.400078 | 0.8879433 | 2.516054 | 0 | 10.85684 | 0
2018-03-10 08:42 | 119521 | 4080.0009 | 3 | 13 | 4.400061 | 0.8367472 | 2.544786 | 0 | 10.98326 | 0
2018-03-10 08:44 | 119641 | 4200.0017 | 3 | 13 | 4.39998 | 0.7868071 | 2.571843 | 0 | 11.10231 | 0
2018-03-10 08:46 | 119761 | 4320.0009 | 3 | 13 | 4.400057 | 0.7416267 | 2.597327 | 0 | 11.21444 | 0
2018-03-10 08:48 | 119881 | 4440.001 | 3 | 13 | 4.400073 | 0.6986284 | 2.621315 | 0 | 11.31999 | 0
2018-03-10 08:50 | 120001 | 4560.0003 | 3 | 13 | 4.40007 | 0.6571732 | 2.643893 | 0 | 11.41934 | 0
2018-03-10 08:50 | 120015.1 | 4574.0766 | 3 | 13 | 4.400024 | 0.6519976 | 2.646453 | 0 | 11.4306 | 0
2018-03-10 08:52 | 120135.1 | 120.001 | 4 | 13 | 4.294768 | 0 | 2.646453 | 0 | 11.4306 | 0
2018-03-10 08:54 | 120255.1 | 240.0012 | 4 | 13 | 4.2835 | 0 | 2.646453 | 0 | 11.4306 | 0
2018-03-10 08:55 | 120315.1 | 300.0018 | 4 | 13 | 4.280386 | 0 | 2.646453 | 0 | 11.4306 | 0
2018-03-10 08:57 | 120435.2 | 120.0004 | 5 | 13 | 3.950993 | -2.281951 | 2.646453 | 0.07605413 | 11.4306 | 0.3039201
2018-03-10 08:59 | 120555.2 | 240.0004 | 5 | 13 | 3.907642 | -2.28194 | 2.646453 | 0.1521225 | 11.4306 | 0.6027212
2018-03-10 09:01 | 120675.2 | 360.0005 | 5 | 13 | 3.871479 | -2.281971 | 2.646453 | 0.2281766 | 11.4306 | 0.8985218
2018-03-10 09:03 | 120795.2 | 480.0004 | 5 | 13 | 3.837744 | -2.282018 | 2.646453 | 0.3042434 | 11.4306 | 1.191713
2018-03-10 09:05 | 120915.2 | 600.0013 | 5 | 13 | 3.805887 | -2.281897 | 2.646453 | 0.3803093 | 11.4306 | 1.482414
2018-03-10 09:07 | 121035.2 | 720.0014 | 5 | 13 | 3.775007 | -2.282084 | 2.646453 | 0.4563633 | 11.4306 | 1.770694
2018-03-10 09:09 | 121155.2 | 840.0015 | 5 | 13 | 3.744633 | -2.281973 | 2.646453 | 0.5324298 | 11.4306 | 2.056687
2018-03-10 09:11 | 121275.2 | 960.0007 | 5 | 13 | 3.715395 | -2.281921 | 2.646453 | 0.6084942 | 11.4306 | 2.340398
2018-03-10 09:13 | 121395.2 | 1080.0015 | 5 | 13 | 3.688049 | -2.282021 | 2.646453 | 0.6845662 | 11.4306 | 2.621983
2018-03-10 09:15 | 121515.2 | 1200.0008 | 5 | 13 | 3.663049 | -2.282022 | 2.646453 | 0.7606253 | 11.4306 | 2.901531
2018-03-10 09:17 | 121635.2 | 1320.0001 | 5 | 13 | 3.639972 | -2.281991 | 2.646453 | 0.8366888 | 11.4306 | 3.179271
2018-03-10 09:19 | 121755.2 | 1440.0009 | 5 | 13 | 3.61857 | -2.28202 | 2.646453 | 0.9127528 | 11.4306 | 3.455321
2018-03-10 09:21 | 121875.2 | 1560.0001 | 5 | 13 | 3.597985 | -2.28193 | 2.646453 | 0.9888157 | 11.4306 | 3.72977
2018-03-10 09:23 | 121995.2 | 1680.0017 | 5 | 13 | 3.57827 | -2.282029 | 2.646453 | 1.064882 | 11.4306 | 4.002697
2018-03-10 09:25 | 122115.2 | 1800.0009 | 5 | 13 | 3.559351 | -2.282004 | 2.646453 | 1.140947 | 11.4306 | 4.274156
2018-03-10 09:27 | 122235.2 | 1920.0002 | 5 | 13 | 3.541229 | -2.28196 | 2.646453 | 1.217011 | 11.4306 | 4.544199
2018-03-10 09:29 | 122355.2 | 2040.0001 | 5 | 13 | 3.523975 | -2.281966 | 2.646453 | 1.293072 | 11.4306 | 4.812884
2018-03-10 09:31 | 122475.2 | 2160.0001 | 5 | 13 | 3.507533 | -2.281895 | 2.646453 | 1.369139 | 11.4306 | 5.080308
2018-03-10 09:33 | 122595.2 | 2280.0002 | 5 | 13 | 3.491814 | -2.281942 | 2.646453 | 1.4452 | 11.4306 | 5.346495
2018-03-10 09:35 | 122715.2 | 2400.0009 | 5 | 13 | 3.476515 | -2.281953 | 2.646453 | 1.521264 | 11.4306 | 5.611513
2018-03-10 09:37 | 122835.2 | 2520.001 | 5 | 13 | 3.461763 | -2.28196 | 2.646453 | 1.597337 | 11.4306 | 5.87542
2018-03-10 09:39 | 122955.2 | 2640.0009 | 5 | 13 | 3.447191 | -2.281926 | 2.646453 | 1.673399 | 11.4306 | 6.138174
2018-03-10 09:41 | 123075.2 | 2760.0009 | 5 | 13 | 3.432732 | -2.281971 | 2.646453 | 1.749465 | 11.4306 | 6.39984
2018-03-10 09:43 | 123195.2 | 2880.001 | 5 | 13 | 3.417942 | -2.281955 | 2.646453 | 1.825525 | 11.4306 | 6.66038
2018-03-10 09:45 | 123315.2 | 3000.0009 | 5 | 13 | 3.402135 | -2.281926 | 2.646453 | 1.901586 | 11.4306 | 6.919758
2018-03-10 09:47 | 123435.2 | 3120.0001 | 5 | 13 | 3.385117 | -2.281991 | 2.646453 | 1.977652 | 11.4306 | 7.177904
2018-03-10 09:49 | 123555.2 | 3240.0001 | 5 | 13 | 3.366647 | -2.281981 | 2.646453 | 2.05372 | 11.4306 | 7.434709
2018-03-10 09:51 | 123675.2 | 3360.0009 | 5 | 13 | 3.345839 | -2.281888 | 2.646453 | 2.129775 | 11.4306 | 7.68998
2018-03-10 09:53 | 123795.2 | 3480.0009 | 5 | 13 | 3.32158 | -2.282034 | 2.646453 | 2.205844 | 11.4306 | 7.9436
2018-03-10 09:55 | 123915.2 | 3600.0009 | 5 | 13 | 3.293313 | -2.281978 | 2.646453 | 2.281912 | 11.4306 | 8.195222
2018-03-10 09:57 | 124035.2 | 3720.0001 | 5 | 13 | 3.259278 | -2.281966 | 2.646453 | 2.357973 | 11.4306 | 8.444461
2018-03-10 09:59 | 124155.2 | 3840.0001 | 5 | 13 | 3.217502 | -2.282024 | 2.646453 | 2.434033 | 11.4306 | 8.690831
2018-03-10 10:01 | 124275.2 | 3960.0009 | 5 | 13 | 3.162981 | -2.281923 | 2.646453 | 2.510091 | 11.4306 | 8.933577
2018-03-10 10:03 | 124395.2 | 4080.0001 | 5 | 13 | 3.087042 | -2.281966 | 2.646453 | 2.586157 | 11.4306 | 9.171464
2018-03-10 10:05 | 124490.1 | 4174.9039 | 5 | 13 | 2.999998 | -2.281928 | 2.646453 | 2.646313 | 11.4306 | 9.354717
2018-03-10 10:07 | 124610.1 | 120.0003 | 6 | 13 | 3.586222 | 0 | 2.646453 | 2.646313 | 11.4306 | 9.354717
2018-03-10 10:09 | 124730.1 | 240.001 | 6 | 13 | 3.621094 | 0 | 2.646453 | 2.646313 | 11.4306 | 9.354717
2018-03-10 10:10 | 124790.1 | 300.0032 | 6 | 13 | 3.630282 | 0 | 2.646453 | 2.646313 | 11.4306 | 9.354717
2018-03-10 10:10 | 124790.2 | 0.0028 | 7 | 14 | 3.630298 | 0 | 0 | 0 | 0 | 0
2018-03-10 10:10 | 124797.3 | 7.0503 | 2 | 14 | 3.709101 | 0.6436601 | 0.001251667 | 0 | 0.004634561 | 0
2018-03-10 10:12 | 124917.3383 | 120.0009 | 3 | 14 | 4.109087 | 3.259855 | 0.1095327 | 0 | 0.4443344 | 0
2018-03-10 10:14 | 125037.3384 | 240.001 | 3 | 14 | 4.139034 | 3.259922 | 0.2181848 | 0 | 0.8924329 | 0
2018-03-10 10:16 | 125157.3375 | 360.0001 | 3 | 14 | 4.168768 | 3.259918 | 0.3268431 | 0 | 1.34381 | 0
2018-03-10 10:18 | 125277.3383 | 480.0009 | 3 | 14 | 4.193331 | 3.259882 | 0.4355181 | 0 | 1.798248 | 0
2018-03-10 10:20 | 125397.3384 | 600.001 | 3 | 14 | 4.213524 | 3.259844 | 0.5441726 | 0 | 2.254994 | 0
2018-03-10 10:22 | 125517.3375 | 720.0001 | 3 | 14 | 4.234033 | 3.260176 | 0.6528355 | 0 | 2.713942 | 0
2018-03-10 10:24 | 125637.3383 | 840.0009 | 3 | 14 | 4.256774 | 3.260197 | 0.7614893 | 0 | 3.175203 | 0
2018-03-10 10:26 | 125757.3375 | 960.0001 | 3 | 14 | 4.282046 | 3.260181 | 0.8701673 | 0 | 3.63917 | 0
2018-03-10 10:28 | 125877.3383 | 1080.0009 | 3 | 14 | 4.309996 | 3.260164 | 0.9788228 | 0 | 4.105932 | 0
2018-03-10 10:30 | 125997.3383 | 1200.0009 | 3 | 14 | 4.339929 | 3.259817 | 1.087498 | 0 | 4.575934 | 0
2018-03-10 10:32 | 126117.3383 | 1320.0009 | 3 | 14 | 4.371602 | 3.25985 | 1.196159 | 0 | 5.049229 | 0
2018-03-10 10:34 | 126237.3375 | 1440.0001 | 3 | 14 | 4.400154 | 3.21587 | 1.304734 | 0 | 5.525604 | 0
2018-03-10 10:36 | 126357.3392 | 1560.0018 | 3 | 14 | 4.40016 | 2.943003 | 1.407153 | 0 | 5.976268 | 0
2018-03-10 10:38 | 126477.3376 | 1680.0002 | 3 | 14 | 4.400178 | 2.713854 | 1.501326 | 0 | 6.390644 | 0
2018-03-10 10:40 | 126597.3384 | 1800.001 | 3 | 14 | 4.400154 | 2.515512 | 1.588382 | 0 | 6.773703 | 0
2018-03-10 10:42 | 126717.3385 | 1920.0011 | 3 | 14 | 4.400193 | 2.34724 | 1.669367 | 0 | 7.130049 | 0
2018-03-10 10:44 | 126837.3385 | 2040.0011 | 3 | 14 | 4.400088 | 2.197823 | 1.745062 | 0 | 7.463117 | 0
2018-03-10 10:46 | 126957.3402 | 2160.0028 | 3 | 14 | 4.400093 | 2.067387 | 1.816107 | 0 | 7.775722 | 0
2018-03-10 10:48 | 127077.3386 | 2280.0012 | 3 | 14 | 4.400086 | 1.950454 | 1.88302 | 0 | 8.070149 | 0
2018-03-10 10:50 | 127197.3377 | 2400.0003 | 3 | 14 | 4.400127 | 1.843346 | 1.946221 | 0 | 8.34824 | 0
2018-03-10 10:52 | 127317.3386 | 2520.0012 | 3 | 14 | 4.400051 | 1.743784 | 2.005997 | 0 | 8.611261 | 0
2018-03-10 10:54 | 127437.3386 | 2640.0012 | 3 | 14 | 4.400121 | 1.652159 | 2.062588 | 0 | 8.860268 | 0
2018-03-10 10:56 | 127557.3396 | 2760.0022 | 3 | 14 | 4.400095 | 1.563632 | 2.116166 | 0 | 9.096013 | 0
2018-03-10 10:58 | 127677.3387 | 2880.0013 | 3 | 14 | 4.40009 | 1.48105 | 2.166895 | 0 | 9.319228 | 0
2018-03-10 11:00 | 127797.3388 | 3000.0014 | 3 | 14 | 4.400059 | 1.403014 | 2.214953 | 0 | 9.530687 | 0
2018-03-10 11:02 | 127917.338 | 3120.0006 | 3 | 14 | 4.40007 | 1.32754 | 2.260464 | 0 | 9.730938 | 0
2018-03-10 11:04 | 128037.3387 | 3240.0013 | 3 | 14 | 4.400156 | 1.255806 | 2.303507 | 0 | 9.920334 | 0
2018-03-10 11:06 | 128157.3389 | 3360.0015 | 3 | 14 | 4.400041 | 1.186166 | 2.34419 | 0 | 10.09934 | 0
2018-03-10 11:08 | 128277.3388 | 3480.0014 | 3 | 14 | 4.400081 | 1.120868 | 2.382627 | 0 | 10.26847 | 0
2018-03-10 11:10 | 128397.3404 | 3600.003 | 3 | 14 | 4.400066 | 1.057997 | 2.418929 | 0 | 10.4282 | 0
2018-03-10 11:12 | 128517.3385 | 3720.0011 | 3 | 14 | 4.400054 | 0.9975538 | 2.453177 | 0 | 10.57889 | 0
2018-03-10 11:14 | 128637.3397 | 3840.0023 | 3 | 14 | 4.400054 | 0.9405155 | 2.485487 | 0 | 10.72106 | 0
2018-03-10 11:16 | 128757.339 | 3960.0016 | 3 | 14 | 4.399993 | 0.8862944 | 2.515944 | 0 | 10.85507 | 0
2018-03-10 11:18 | 128877.3389 | 4080.0015 | 3 | 14 | 4.400099 | 0.8358402 | 2.544632 | 0 | 10.9813 | 0
2018-03-10 11:20 | 128997.339 | 4200.0016 | 3 | 14 | 4.400085 | 0.7870951 | 2.571659 | 0 | 11.10022 | 0
2018-03-10 11:22 | 129117.3398 | 4320.0024 | 3 | 14 | 4.399993 | 0.7396469 | 2.597095 | 0 | 11.21214 | 0
2018-03-10 11:24 | 129237.3382 | 4440.0008 | 3 | 14 | 4.400067 | 0.6963997 | 2.621024 | 0 | 11.31743 | 0
2018-03-10 11:26 | 129357.3382 | 4560.0008 | 3 | 14 | 4.40002 | 0.6548281 | 2.643536 | 0 | 11.41648 | 0
2018-03-10 11:26 | 129368.2579 | 4570.9205 | 3 | 14 | 4.400135 | 0.6519775 | 2.645517 | 0 | 11.4252 | 0
2018-03-10 11:28 | 129488.3 | 120.0009 | 4 | 14 | 4.294621 | 0 | 2.645517 | 0 | 11.4252 | 0
2018-03-10 11:30 | 129608.3 | 240.0002 | 4 | 14 | 4.28333 | 0 | 2.645517 | 0 | 11.4252 | 0
2018-03-10 11:31 | 129668.3 | 300.0032 | 4 | 14 | 4.280208 | 0 | 2.645517 | 0 | 11.4252 | 0
2018-03-10 11:33 | 129788.4 | 120.0002 | 5 | 14 | 3.950426 | -2.281917 | 2.645517 | 0.07605682 | 11.4252 | 0.3038846
2018-03-10 11:35 | 129908.4 | 240.002 | 5 | 14 | 3.907348 | -2.282041 | 2.645517 | 0.1521241 | 11.4252 | 0.6026474
2018-03-10 11:37 | 130028.4 | 360.0005 | 5 | 14 | 3.871325 | -2.281897 | 2.645517 | 0.2281845 | 11.4252 | 0.8984532
2018-03-10 11:39 | 130148.4 | 480.0004 | 5 | 14 | 3.837636 | -2.28196 | 2.645517 | 0.3042404 | 11.4252 | 1.191597
2018-03-10 11:41 | 130268.4 | 600.0004 | 5 | 14 | 3.805995 | -2.281989 | 2.645517 | 0.3803091 | 11.4252 | 1.48231
2018-03-10 11:43 | 130388.4 | 720.0004 | 5 | 14 | 3.775359 | -2.282014 | 2.645517 | 0.4563735 | 11.4252 | 1.770644
2018-03-10 11:45 | 130508.4 | 840.0006 | 5 | 14 | 3.74497 | -2.281962 | 2.645517 | 0.5324301 | 11.4252 | 2.056621
2018-03-10 11:47 | 130628.4 | 960.0007 | 5 | 14 | 3.715549 | -2.281924 | 2.645517 | 0.6085016 | 11.4252 | 2.340377
2018-03-10 11:49 | 130748.4 | 1080.0011 | 5 | 14 | 3.688261 | -2.282083 | 2.645517 | 0.6845655 | 11.4252 | 2.621943
2018-03-10 11:51 | 130868.4 | 1200.0008 | 5 | 14 | 3.663286 | -2.281834 | 2.645517 | 0.7606236 | 11.4252 | 2.901505
2018-03-10 11:53 | 130988.4 | 1320.0008 | 5 | 14 | 3.640034 | -2.281879 | 2.645517 | 0.8366865 | 11.4252 | 3.179251
2018-03-10 11:55 | 131108.4 | 1440.0011 | 5 | 14 | 3.618398 | -2.282016 | 2.645517 | 0.9127508 | 11.4252 | 3.455297
2018-03-10 11:57 | 131228.4 | 1560.0011 | 5 | 14 | 3.597465 | -2.282006 | 2.645517 | 0.988807 | 11.4252 | 3.729695
2018-03-10 11:59 | 131348.4 | 1680.0012 | 5 | 14 | 3.578056 | -2.281971 | 2.645517 | 1.064874 | 11.4252 | 4.002593
2018-03-10 12:01 | 131468.4 | 1800.0005 | 5 | 14 | 3.559141 | -2.281956 | 2.645517 | 1.140941 | 11.4252 | 4.274041
2018-03-10 12:03 | 131588.4 | 1920.0005 | 5 | 14 | 3.540908 | -2.282029 | 2.645517 | 1.217006 | 11.4252 | 4.544069
2018-03-10 12:05 | 131708.4 | 2040.0008 | 5 | 14 | 3.523687 | -2.281986 | 2.645517 | 1.293068 | 11.4252 | 4.81274
2018-03-10 12:07 | 131828.4 | 2160.0012 | 5 | 14 | 3.507126 | -2.281956 | 2.645517 | 1.369134 | 11.4252 | 5.080136
2018-03-10 12:09 | 131948.4 | 2280.0008 | 5 | 14 | 3.491411 | -2.281958 | 2.645517 | 1.44519 | 11.4252 | 5.346268
2018-03-10 12:11 | 132068.4 | 2400.0014 | 5 | 14 | 3.476277 | -2.281924 | 2.645517 | 1.52126 | 11.4252 | 5.611283
2018-03-10 12:13 | 132188.4 | 2520.0003 | 5 | 14 | 3.461276 | -2.281989 | 2.645517 | 1.597323 | 11.4252 | 5.875122
2018-03-10 12:15 | 132308.4 | 2640.0005 | 5 | 14 | 3.446937 | -2.282018 | 2.645517 | 1.673393 | 11.4252 | 6.137879
2018-03-10 12:17 | 132428.4 | 2760.0003 | 5 | 14 | 3.432587 | -2.281935 | 2.645517 | 1.749457 | 11.4252 | 6.399519
2018-03-10 12:19 | 132548.4 | 2880.001 | 5 | 14 | 3.417633 | -2.281998 | 2.645517 | 1.825513 | 11.4252 | 6.660025
2018-03-10 12:21 | 132668.4 | 3000.0015 | 5 | 14 | 3.401755 | -2.281951 | 2.645517 | 1.90158 | 11.4252 | 6.919394
2018-03-10 12:23 | 132788.4 | 3120.0016 | 5 | 14 | 3.385069 | -2.281975 | 2.645517 | 1.977642 | 11.4252 | 7.17751
2018-03-10 12:25 | 132908.4 | 3240.0003 | 5 | 14 | 3.366646 | -2.282009 | 2.645517 | 2.053708 | 11.4252 | 7.434311
2018-03-10 12:27 | 133028.4 | 3360.0015 | 5 | 14 | 3.34535 | -2.282004 | 2.645517 | 2.129771 | 11.4252 | 7.689595
2018-03-10 12:29 | 133148.4 | 3480.0008 | 5 | 14 | 3.32128 | -2.281918 | 2.645517 | 2.205833 | 11.4252 | 7.943149
2018-03-10 12:31 | 133268.4 | 3600.0003 | 5 | 14 | 3.29308 | -2.281852 | 2.645517 | 2.281898 | 11.4252 | 8.194743
2018-03-10 12:33 | 133388.4 | 3720.0008 | 5 | 14 | 3.259426 | -2.281971 | 2.645517 | 2.357967 | 11.4252 | 8.444006
2018-03-10 12:35 | 133508.4 | 3840.0008 | 5 | 14 | 3.217312 | -2.28191 | 2.645517 | 2.43403 | 11.4252 | 8.690391
2018-03-10 12:37 | 133628.4 | 3960.0006 | 5 | 14 | 3.162413 | -2.281938 | 2.645517 | 2.510095 | 11.4252 | 8.933137
2018-03-10 12:39 | 133748.4 | 4080.0016 | 5 | 14 | 3.08641 | -2.282006 | 2.645517 | 2.586152 | 11.4252 | 9.170948
2018-03-10 12:41 | 133841.4 | 4173.0658 | 5 | 14 | 2.999998 | -2.282069 | 2.645517 | 2.64514 | 11.4252 | 9.350625
2018-03-10 12:43 | 133961.5 | 120.0007 | 6 | 14 | 3.585645 | 0 | 2.645517 | 2.64514 | 11.4252 | 9.350625
2018-03-10 12:45 | 134081.5 | 240.0015 | 6 | 14 | 3.620581 | 0 | 2.645517 | 2.64514 | 11.4252 | 9.350625
2018-03-10 12:46 | 134141.5 | 300.0014 | 6 | 14 | 3.629844 | 0 | 2.645517 | 2.64514 | 11.4252 | 9.350625
2018-03-10 12:46 | 134141.5 | 0.0027 | 7 | 15 | 3.629973 | 0 | 0 | 0 | 0 | 0
2018-03-10 12:46 | 134148.7 | 7.1112 | 2 | 15 | 3.708982 | 0.6436163 | 0.001260831 | 0 | 0.004668318 | 0
2018-03-10 12:48 | 134268.8 | 120.0002 | 3 | 15 | 4.110032 | 3.260166 | 0.1095273 | 5.99e-10 | 0.4443865 | 2.19e-09
2018-03-10 12:50 | 134388.8 | 240.0007 | 3 | 15 | 4.139616 | 3.259806 | 0.2181921 | 5.99e-10 | 0.8926218 | 2.19e-09
2018-03-10 12:52 | 134508.8 | 360.0006 | 3 | 15 | 4.169274 | 3.259882 | 0.3268533 | 5.99e-10 | 1.344069 | 2.19e-09
2018-03-10 12:54 | 134628.8 | 480.001 | 3 | 15 | 4.194099 | 3.260012 | 0.4355265 | 5.99e-10 | 1.79857 | 2.19e-09
2018-03-10 12:56 | 134748.8 | 600.0005 | 3 | 15 | 4.214247 | 3.25985 | 0.5441836 | 5.99e-10 | 2.2554 | 2.19e-09
2018-03-10 12:58 | 134868.8 | 720.0007 | 3 | 15 | 4.23472 | 3.26018 | 0.6528505 | 5.99e-10 | 2.714449 | 2.19e-09
2018-03-10 13:00 | 134988.8 | 840.0009 | 3 | 15 | 4.257269 | 3.260132 | 0.7615103 | 5.99e-10 | 3.175799 | 2.19e-09
2018-03-10 13:02 | 135108.8 | 960.0011 | 3 | 15 | 4.282424 | 3.259808 | 0.8701777 | 5.99e-10 | 3.639771 | 2.19e-09
2018-03-10 13:04 | 135228.8 | 1080.0013 | 3 | 15 | 4.309788 | 3.260082 | 0.9788373 | 5.99e-10 | 4.106558 | 2.19e-09
2018-03-10 13:06 | 135348.8 | 1200.0001 | 3 | 15 | 4.339406 | 3.260138 | 1.087513 | 5.99e-10 | 4.576532 | 2.19e-09
2018-03-10 13:08 | 135468.8 | 1320.0009 | 3 | 15 | 4.370574 | 3.260166 | 1.196176 | 5.99e-10 | 5.049736 | 2.19e-09
2018-03-10 13:10 | 135588.8 | 1440.0012 | 3 | 15 | 4.400238 | 3.224987 | 1.304795 | 5.99e-10 | 5.526207 | 2.19e-09
2018-03-10 13:12 | 135708.8 | 1560.0005 | 3 | 15 | 4.400156 | 2.944359 | 1.407342 | 5.99e-10 | 5.977435 | 2.19e-09
2018-03-10 13:14 | 135828.8 | 1680.0017 | 3 | 15 | 4.400162 | 2.715824 | 1.501583 | 5.99e-10 | 6.392111 | 2.19e-09
2018-03-10 13:16 | 135948.8 | 1800.0009 | 3 | 15 | 4.400114 | 2.518377 | 1.588722 | 5.99e-10 | 6.775534 | 2.19e-09
2018-03-10 13:18 | 136068.8 | 1920.0001 | 3 | 15 | 4.400134 | 2.348381 | 1.669752 | 5.99e-10 | 7.13208 | 2.19e-09
2018-03-10 13:20 | 136188.8 | 2040.0014 | 3 | 15 | 4.400176 | 2.203844 | 1.745575 | 5.99e-10 | 7.465709 | 2.19e-09
2018-03-10 13:22 | 136308.8 | 2160.0022 | 3 | 15 | 4.400135 | 2.074026 | 1.816799 | 5.99e-10 | 7.779103 | 2.19e-09
2018-03-10 13:24 | 136428.8 | 2280 | 3 | 15 | 4.400051 | 1.955181 | 1.88393 | 5.99e-10 | 8.074487 | 2.19e-09
2018-03-10 13:26 | 136548.8 | 2400.001 | 3 | 15 | 4.400075 | 1.846192 | 1.947267 | 5.99e-10 | 8.353176 | 2.19e-09
2018-03-10 13:28 | 136668.8 | 2520.0012 | 3 | 15 | 4.400098 | 1.747096 | 2.007132 | 5.99e-10 | 8.61659 | 2.19e-09
2018-03-10 13:30 | 136788.8 | 2640.0015 | 3 | 15 | 4.400091 | 1.653615 | 2.06379 | 5.99e-10 | 8.86589 | 2.19e-09
2018-03-10 13:32 | 136908.8 | 2760.0022 | 3 | 15 | 4.40002 | 1.566012 | 2.117442 | 5.99e-10 | 9.101964 | 2.19e-09
2018-03-10 13:34 | 137028.8 | 2880.001 | 3 | 15 | 4.400094 | 1.484692 | 2.168276 | 5.99e-10 | 9.325638 | 2.19e-09
2018-03-10 13:36 | 137148.8 | 3000.0015 | 3 | 15 | 4.400057 | 1.404572 | 2.216417 | 5.99e-10 | 9.537459 | 2.19e-09
2018-03-10 13:38 | 137268.8 | 3120.0017 | 3 | 15 | 4.400011 | 1.328424 | 2.261975 | 5.99e-10 | 9.73792 | 2.19e-09
2018-03-10 13:40 | 137388.8 | 3240.0025 | 3 | 15 | 4.400075 | 1.256824 | 2.305063 | 5.99e-10 | 9.927509 | 2.19e-09
2018-03-10 13:42 | 137508.8 | 3360.0016 | 3 | 15 | 4.40011 | 1.18924 | 2.345819 | 5.99e-10 | 10.10684 | 2.19e-09
2018-03-10 13:44 | 137628.8 | 3480.001 | 3 | 15 | 4.400019 | 1.121414 | 2.38432 | 5.99e-10 | 10.27625 | 2.19e-09
2018-03-10 13:46 | 137748.8 | 3600.0009 | 3 | 15 | 4.400046 | 1.058133 | 2.420648 | 5.99e-10 | 10.43609 | 2.19e-09
2018-03-10 13:48 | 137868.8 | 3720.0002 | 3 | 15 | 4.400065 | 0.9981699 | 2.454918 | 5.99e-10 | 10.58688 | 2.19e-09
2018-03-10 13:50 | 137988.8 | 3840.0017 | 3 | 15 | 4.40009 | 0.9414654 | 2.487226 | 5.99e-10 | 10.72904 | 2.19e-09
2018-03-10 13:52 | 138108.8 | 3960.0018 | 3 | 15 | 4.400078 | 0.886651 | 2.517685 | 5.99e-10 | 10.86306 | 2.19e-09
2018-03-10 13:54 | 138228.8 | 4080.001 | 3 | 15 | 4.400025 | 0.833971 | 2.546349 | 5.99e-10 | 10.98918 | 2.19e-09
2018-03-10 13:56 | 138348.8 | 4200.0009 | 3 | 15 | 4.400074 | 0.7849674 | 2.573323 | 5.99e-10 | 11.10787 | 2.19e-09
2018-03-10 13:58 | 138468.8 | 4320.0004 | 3 | 15 | 4.400076 | 0.7388325 | 2.598705 | 5.99e-10 | 11.21956 | 2.19e-09
2018-03-10 14:00 | 138588.8 | 4440.0006 | 3 | 15 | 4.399978 | 0.6940908 | 2.622579 | 5.99e-10 | 11.3246 | 2.19e-09
2018-03-10 14:02 | 138708.8 | 4560.0021 | 3 | 15 | 4.40006 | 0.6530228 | 2.645033 | 5.99e-10 | 11.4234 | 2.19e-09
2018-03-10 14:02 | 138712.8 | 4564.0442 | 3 | 15 | 4.400051 | 0.6519861 | 2.645765 | 5.99e-10 | 11.42662 | 2.19e-09
2018-03-10 14:04 | 138832.8 | 120.0011 | 4 | 15 | 4.294844 | 0 | 2.645765 | 5.99e-10 | 11.42662 | 2.19e-09
2018-03-10 14:06 | 138952.8 | 240.0018 | 4 | 15 | 4.283488 | 0 | 2.645765 | 5.99e-10 | 11.42662 | 2.19e-09
2018-03-10 14:07 | 139012.8 | 300.0032 | 4 | 15 | 4.280431 | 0 | 2.645765 | 5.99e-10 | 11.42662 | 2.19e-09
2018-03-10 14:09 | 139132.9159 | 120.0011 | 5 | 15 | 3.95112 | -2.282056 | 2.645765 | 0.07606287 | 11.42662 | 0.3039647
2018-03-10 14:11 | 139252.9159 | 240.0011 | 5 | 15 | 3.90798 | -2.282007 | 2.645765 | 0.1521247 | 11.42662 | 0.602758
2018-03-10 14:13 | 139372.9152 | 360.0004 | 5 | 15 | 3.871933 | -2.282038 | 2.645765 | 0.2281785 | 11.42662 | 0.8985876
2018-03-10 14:15 | 139492.916 | 480.0012 | 5 | 15 | 3.838355 | -2.282026 | 2.645765 | 0.3042455 | 11.42662 | 1.191823
2018-03-10 14:17 | 139612.9152 | 600.0004 | 5 | 15 | 3.806523 | -2.281989 | 2.645765 | 0.3803179 | 11.42662 | 1.482593
2018-03-10 14:19 | 139732.916 | 720.0012 | 5 | 15 | 3.775874 | -2.282033 | 2.645765 | 0.4563764 | 11.42662 | 1.770947
2018-03-10 14:21 | 139852.9153 | 840.0005 | 5 | 15 | 3.745556 | -2.282009 | 2.645765 | 0.5324357 | 11.42662 | 2.056982
2018-03-10 14:23 | 139972.9152 | 960.0004 | 5 | 15 | 3.716115 | -2.282013 | 2.645765 | 0.6085103 | 11.42662 | 2.340792
2018-03-10 14:25 | 140092.916 | 1080.0012 | 5 | 15 | 3.688765 | -2.282027 | 2.645765 | 0.684567 | 11.42662 | 2.62237
2018-03-10 14:27 | 140212.916 | 1200.0012 | 5 | 15 | 3.663647 | -2.281981 | 2.645765 | 0.7606373 | 11.42662 | 2.902008
2018-03-10 14:29 | 140332.9153 | 1320.0005 | 5 | 15 | 3.640547 | -2.281898 | 2.645765 | 0.8367019 | 11.42662 | 3.179791
2018-03-10 14:31 | 140452.9152 | 1440.0004 | 5 | 15 | 3.618874 | -2.281921 | 2.645765 | 0.9127635 | 11.42662 | 3.455865
2018-03-10 14:33 | 140572.916 | 1560.0012 | 5 | 15 | 3.598512 | -2.281958 | 2.645765 | 0.9888258 | 11.42662 | 3.730342
2018-03-10 14:35 | 140692.9152 | 1680.0004 | 5 | 15 | 3.578987 | -2.28194 | 2.645765 | 1.064893 | 11.42662 | 4.00332
2018-03-10 14:37 | 140812.916 | 1800.0012 | 5 | 15 | 3.560246 | -2.281917 | 2.645765 | 1.140955 | 11.42662 | 4.274829
2018-03-10 14:39 | 140932.916 | 1920.0012 | 5 | 15 | 3.542007 | -2.281968 | 2.645765 | 1.217017 | 11.42662 | 4.544935
2018-03-10 14:41 | 141052.916 | 2040.0012 | 5 | 15 | 3.524578 | -2.281919 | 2.645765 | 1.293077 | 11.42662 | 4.813673
2018-03-10 14:43 | 141172.916 | 2160.0012 | 5 | 15 | 3.508197 | -2.281881 | 2.645765 | 1.369144 | 11.42662 | 5.081151
2018-03-10 14:45 | 141292.9153 | 2280.0005 | 5 | 15 | 3.49236 | -2.282029 | 2.645765 | 1.445198 | 11.42662 | 5.347357
2018-03-10 14:47 | 141412.9161 | 2400.0013 | 5 | 15 | 3.477046 | -2.282024 | 2.645765 | 1.521267 | 11.42662 | 5.612426
2018-03-10 14:49 | 141532.9153 | 2520.0005 | 5 | 15 | 3.462184 | -2.281885 | 2.645765 | 1.597335 | 11.42662 | 5.876356
2018-03-10 14:51 | 141652.9153 | 2640.0005 | 5 | 15 | 3.447549 | -2.281895 | 2.645765 | 1.673399 | 11.42662 | 6.139144
2018-03-10 14:53 | 141772.9163 | 2760.0015 | 5 | 15 | 3.433074 | -2.281962 | 2.645765 | 1.749459 | 11.42662 | 6.400815
2018-03-10 14:55 | 141892.9162 | 2880.0014 | 5 | 15 | 3.41814 | -2.281973 | 2.645765 | 1.825518 | 11.42662 | 6.661366
2018-03-10 14:57 | 142012.9155 | 3000.0007 | 5 | 15 | 3.402524 | -2.28196 | 2.645765 | 1.901591 | 11.42662 | 6.9208
2018-03-10 14:59 | 142132.9164 | 3120.0016 | 5 | 15 | 3.385475 | -2.282034 | 2.645765 | 1.977651 | 11.42662 | 7.17896
2018-03-10 15:01 | 142252.9155 | 3240.0007 | 5 | 15 | 3.36672 | -2.282022 | 2.645765 | 2.053716 | 11.42662 | 7.435782
2018-03-10 15:03 | 142372.9164 | 3360.0016 | 5 | 15 | 3.34572 | -2.281986 | 2.645765 | 2.129782 | 11.42662 | 7.691092
2018-03-10 15:05 | 142492.9156 | 3480.0008 | 5 | 15 | 3.321623 | -2.281996 | 2.645765 | 2.20584 | 11.42662 | 7.944662
2018-03-10 15:07 | 142612.9157 | 3600.0009 | 5 | 15 | 3.293238 | -2.281935 | 2.645765 | 2.281908 | 11.42662 | 8.196284
2018-03-10 15:09 | 142732.9164 | 3720.0016 | 5 | 15 | 3.259604 | -2.281944 | 2.645765 | 2.357965 | 11.42662 | 8.445528
2018-03-10 15:11 | 142852.9161 | 3840.0013 | 5 | 15 | 3.217519 | -2.281982 | 2.645765 | 2.434038 | 11.42662 | 8.691958
2018-03-10 15:13 | 142972.9154 | 3960.0006 | 5 | 15 | 3.162556 | -2.282044 | 2.645765 | 2.510095 | 11.42662 | 8.93469
2018-03-10 15:15 | 143092.9153 | 4080.0005 | 5 | 15 | 3.086324 | -2.282014 | 2.645765 | 2.586164 | 11.42662 | 9.172544
2018-03-10 15:16 | 143186.0348 | 4173.12 | 5 | 15 | 2.999998 | -2.282027 | 2.645765 | 2.64519 | 11.42662 | 9.352324
2018-03-10 15:18 | 143306.1 | 120.0012 | 6 | 15 | 3.585194 | 0 | 2.645765 | 2.64519 | 11.42662 | 9.352324
2018-03-10 15:20 | 143426.1 | 240.0016 | 6 | 15 | 3.620253 | 0 | 2.645765 | 2.64519 | 11.42662 | 9.352324
2018-03-10 15:21 | 143486.1 | 300.0034 | 6 | 15 | 3.629548 | 0 | 2.645765 | 2.64519 | 11.42662 | 9.352324
2018-03-10 15:21 | 143486.1 | 0.0027 | 7 | 16 | 3.629577 | 0 | 0 | 0 | 0 | 0
2018-03-10 15:21 | 143494 | 7.8129 | 2 | 16 | 3.709596 | 0.6436002 | 0.001388208 | 0 | 0.005140743 | 0
2018-03-10 15:23 | 143614 | 120.0006 | 3 | 16 | 4.110615 | 3.259823 | 0.1096531 | 3.333e-09 | 0.4449196 | 1.2199e-08
2018-03-10 15:25 | 143734 | 240.0008 | 3 | 16 | 4.140267 | 3.259825 | 0.2183282 | 3.333e-09 | 0.893261 | 1.2199e-08
2018-03-10 15:27 | 143854 | 360.0004 | 3 | 16 | 4.169853 | 3.259966 | 0.3269902 | 3.333e-09 | 1.344789 | 1.2199e-08
2018-03-10 15:29 | 143974 | 480.0016 | 3 | 16 | 4.194714 | 3.259987 | 0.4356478 | 3.333e-09 | 1.799284 | 1.2199e-08
2018-03-10 15:31 | 144094 | 600.0011 | 3 | 16 | 4.215139 | 3.259972 | 0.5443123 | 3.333e-09 | 2.256233 | 1.2199e-08
2018-03-10 15:33 | 144214 | 720.0012 | 3 | 16 | 4.235478 | 3.26012 | 0.6529775 | 3.333e-09 | 2.71536 | 1.2199e-08
2018-03-10 15:35 | 144334 | 840.0013 | 3 | 16 | 4.257979 | 3.260056 | 0.7616406 | 3.333e-09 | 3.176802 | 1.2199e-08
2018-03-10 15:37 | 144454 | 960.0003 | 3 | 16 | 4.283184 | 3.259765625 | 0.8703083 | 3.333e-09 | 3.64086 | 1.2199e-08
2018-03-10 15:39 | 144574 | 1080.0007 | 3 | 16 | 4.311033 | 3.260086 | 0.9789696 | 3.333e-09 | 4.107762 | 1.2199e-08
2018-03-10 15:41 | 144694 | 1200.0004 | 3 | 16 | 4.340775 | 3.260143 | 1.087646 | 3.333e-09 | 4.577875 | 1.2199e-08
2018-03-10 15:43 | 144814 | 1320.0001 | 3 | 16 | 4.372125 | 3.260101 | 1.196316 | 3.333e-09 | 5.05128 | 1.2199e-08
2018-03-10 15:45 | 144934 | 1440.0016 | 3 | 16 | 4.400188 | 3.209414 | 1.304854 | 3.333e-09 | 5.52754 | 1.2199e-08
2018-03-10 15:47 | 145054 | 1560.0005 | 3 | 16 | 4.40009 | 2.932487 | 1.407057 | 3.333e-09 | 5.977253 | 1.2199e-08
2018-03-10 15:49 | 145174 | 1680.0012 | 3 | 16 | 4.400179 | 2.706903 | 1.500945 | 3.333e-09 | 6.390377 | 1.2199e-08
2018-03-10 15:51 | 145294 | 1800.0003 | 3 | 16 | 4.400179 | 2.511328 | 1.587806 | 3.333e-09 | 6.772575 | 1.2199e-08
2018-03-10 15:53 | 145414 | 1920.0011 | 3 | 16 | 4.400176 | 2.344879 | 1.668667 | 3.333e-09 | 7.128376 | 1.2199e-08
2018-03-10 15:55 | 145534 | 2040.0012 | 3 | 16 | 4.400151 | 2.197929 | 1.744316 | 3.333e-09 | 7.461242 | 1.2199e-08
2018-03-10 15:57 | 145654 | 2160.0005 | 3 | 16 | 4.400107 | 2.06864 | 1.815371 | 3.333e-09 | 7.773891 | 1.2199e-08
2018-03-10 15:59 | 145774 | 2280.0023 | 3 | 16 | 4.400133 | 1.954704 | 1.882398 | 3.333e-09 | 8.06882 | 1.2199e-08
2018-03-10 16:01 | 145894 | 2400.0006 | 3 | 16 | 4.40014 | 1.84782 | 1.945732 | 3.333e-09 | 8.347493 | 1.2199e-08
2018-03-10 16:03 | 146014 | 2520.0005 | 3 | 16 | 4.400072 | 1.747262 | 2.005619 | 3.333e-09 | 8.611004 | 1.2199e-08
2018-03-10 16:05 | 146134 | 2640.0014 | 3 | 16 | 4.400136 | 1.656123 | 2.062321 | 3.333e-09 | 8.860497 | 1.2199e-08
2018-03-10 16:07 | 146254 | 2760.0014 | 3 | 16 | 4.400166 | 1.568497 | 2.116027 | 3.333e-09 | 9.09681 | 1.2199e-08
2018-03-10 16:09 | 146374 | 2880.0019 | 3 | 16 | 4.4001 | 1.486002 | 2.166902 | 3.333e-09 | 9.320663 | 1.2199e-08
2018-03-10 16:11 | 146494 | 3000.0004 | 3 | 16 | 4.400085 | 1.406879 | 2.215104 | 3.333e-09 | 9.532756 | 1.2199e-08
2018-03-10 16:13 | 146614 | 3120.0011 | 3 | 16 | 4.400048 | 1.330596 | 2.260722 | 3.333e-09 | 9.733479 | 1.2199e-08
2018-03-10 16:15 | 146734 | 3240.002 | 3 | 16 | 4.40007 | 1.257784 | 2.303841 | 3.333e-09 | 9.923207 | 1.2199e-08
2018-03-10 16:17 | 146854 | 3360.0007 | 3 | 16 | 4.400084 | 1.188963 | 2.344604 | 3.333e-09 | 10.10257 | 1.2199e-08
2018-03-10 16:19 | 146974 | 3480.0017 | 3 | 16 | 4.400022 | 1.121463 | 2.383109 | 3.333e-09 | 10.27199 | 1.2199e-08
2018-03-10 16:21 | 147094 | 3600.0013 | 3 | 16 | 4.400109 | 1.059394 | 2.419447 | 3.333e-09 | 10.43188 | 1.2199e-08
2018-03-10 16:23 | 147214 | 3720.0013 | 3 | 16 | 4.400089 | 0.9995995 | 2.453741 | 3.333e-09 | 10.58278 | 1.2199e-08
2018-03-10 16:25 | 147334 | 3840.001 | 3 | 16 | 4.400084 | 0.9413671 | 2.486067 | 3.333e-09 | 10.72501 | 1.2199e-08
2018-03-10 16:27 | 147454 | 3960.0012 | 3 | 16 | 4.400074 | 0.8863039 | 2.516528 | 3.333e-09 | 10.85905 | 1.2199e-08
2018-03-10 16:29 | 147574 | 4080.0008 | 3 | 16 | 4.400049 | 0.8351851 | 2.545217 | 3.333e-09 | 10.98528 | 1.2199e-08
2018-03-10 16:31 | 147694 | 4200.0005 | 3 | 16 | 4.400109 | 0.7860947 | 2.572227 | 3.333e-09 | 11.10412 | 1.2199e-08
2018-03-10 16:33 | 147814 | 4320.0007 | 3 | 16 | 4.399993 | 0.7388906 | 2.597632 | 3.333e-09 | 11.21591 | 1.2199e-08
2018-03-10 16:35 | 147934 | 4440.0015 | 3 | 16 | 4.40009 | 0.6957436 | 2.621547 | 3.333e-09 | 11.32113 | 1.2199e-08
2018-03-10 16:37 | 148054 | 4560.0012 | 3 | 16 | 4.400061 | 0.6544056 | 2.644038 | 3.333e-09 | 11.4201 | 1.2199e-08
2018-03-10 16:38 | 148059.8 | 4565.7864 | 3 | 16 | 4.400004 | 0.6519957 | 2.645088 | 3.333e-09 | 11.42472 | 1.2199e-08
2018-03-10 16:40 | 148179.9 | 120.0002 | 4 | 16 | 4.294852 | 0 | 2.645088 | 3.333e-09 | 11.42472 | 1.2199e-08
2018-03-10 16:42 | 148299.9 | 240.0008 | 4 | 16 | 4.283589 | 0 | 2.645088 | 3.333e-09 | 11.42472 | 1.2199e-08
2018-03-10 16:43 | 148359.9 | 300.003 | 4 | 16 | 4.280499 | 0 | 2.645088 | 3.333e-09 | 11.42472 | 1.2199e-08
2018-03-10 16:45 | 148480 | 120.0015 | 5 | 16 | 3.951558 | -2.281903 | 2.645088 | 0.07606024 | 11.42472 | 0.3039728
2018-03-10 16:47 | 148600 | 240.001 | 5 | 16 | 3.908463 | -2.281878 | 2.645088 | 0.1521105 | 11.42472 | 0.6027585
2018-03-10 16:49 | 148720 | 360.0011 | 5 | 16 | 3.872436 | -2.282085 | 2.645088 | 0.2281825 | 11.42472 | 0.8986957
2018-03-10 16:51 | 148840 | 480.0015 | 5 | 16 | 3.838784 | -2.281951 | 2.645088 | 0.3042456 | 11.42472 | 1.191946
2018-03-10 16:53 | 148960 | 600.0001 | 5 | 16 | 3.807007 | -2.282013 | 2.645088 | 0.3803045 | 11.42472 | 1.482699
2018-03-10 16:55 | 149080 | 720 | 5 | 16 | 3.776304 | -2.282007 | 2.645088 | 0.4563752 | 11.42472 | 1.771131
2018-03-10 16:57 | 149200 | 840.0015 | 5 | 16 | 3.746023 | -2.282041 | 2.645088 | 0.5324357 | 11.42472 | 2.057206
2018-03-10 16:59 | 149320 | 960 | 5 | 16 | 3.716791 | -2.282011 | 2.645088 | 0.6084978 | 11.42472 | 2.341015
2018-03-10 17:01 | 149440 | 1080.0011 | 5 | 16 | 3.689249 | -2.282079 | 2.645088 | 0.684561 | 11.42472 | 2.622664
2018-03-10 17:03 | 149560 | 1200.0015 | 5 | 16 | 3.664161 | -2.281982 | 2.645088 | 0.7606201 | 11.42472 | 2.902296
2018-03-10 17:05 | 149680 | 1320.0006 | 5 | 16 | 3.641179 | -2.281918 | 2.645088 | 0.8366883 | 11.42472 | 3.180137
2018-03-10 17:07 | 149800 | 1440.0008 | 5 | 16 | 3.619352 | -2.281946 | 2.645088 | 0.9127513 | 11.42472 | 3.456258
2018-03-10 17:09 | 149920 | 1560.0003 | 5 | 16 | 3.598649 | -2.281964 | 2.645088 | 0.9888148 | 11.42472 | 3.730772
2018-03-10 17:11 | 150040 | 1680.0004 | 5 | 16 | 3.578886 | -2.281913 | 2.645088 | 1.064878 | 11.42472 | 4.003741
2018-03-10 17:13 | 150160 | 1800.0013 | 5 | 16 | 3.560101 | -2.281951 | 2.645088 | 1.140934 | 11.42472 | 4.275214
2018-03-10 17:15 | 150280 | 1920.0007 | 5 | 16 | 3.542091 | -2.282029 | 2.645088 | 1.216996 | 11.42472 | 4.545313
2018-03-10 17:17 | 150400 | 2040.0016 | 5 | 16 | 3.524777 | -2.281941 | 2.645088 | 1.29307 | 11.42472 | 4.814104
2018-03-10 17:19 | 150520 | 2160.001 | 5 | 16 | 3.508211 | -2.282109 | 2.645088 | 1.369128 | 11.42472 | 5.081563
2018-03-10 17:21 | 150640 | 2280.0015 | 5 | 16 | 3.492599 | -2.282002 | 2.645088 | 1.445185 | 11.42472 | 5.347791
2018-03-10 17:23 | 150760 | 2400.0007 | 5 | 16 | 3.477501 | -2.281933 | 2.645088 | 1.521261 | 11.42472 | 5.612914
2018-03-10 17:25 | 150880 | 2520.0001 | 5 | 16 | 3.462718 | -2.281901 | 2.645088 | 1.597319 | 11.42472 | 5.876837
2018-03-10 17:27 | 151000 | 2640.0011 | 5 | 16 | 3.448184 | -2.281966 | 2.645088 | 1.673382 | 11.42472 | 6.139669
2018-03-10 17:29 | 151120 | 2760.0013 | 5 | 16 | 3.433691 | -2.281973 | 2.645088 | 1.749447 | 11.42472 | 6.401405
2018-03-10 17:31 | 151240 | 2880.0014 | 5 | 16 | 3.419101 | -2.282016 | 2.645088 | 1.825517 | 11.42472 | 6.66206
2018-03-10 17:33 | 151360 | 3000.0009 | 5 | 16 | 3.403878 | -2.281918 | 2.645088 | 1.901576 | 11.42472 | 6.92154
2018-03-10 17:35 | 151480 | 3120.001 | 5 | 16 | 3.387014 | -2.281982 | 2.645088 | 1.977638 | 11.42472 | 7.179816
2018-03-10 17:37 | 151600 | 3240.0012 | 5 | 16 | 3.368449 | -2.281944 | 2.645088 | 2.053705 | 11.42472 | 7.436765
2018-03-10 17:39 | 151720 | 3360.0011 | 5 | 16 | 3.347615 | -2.282021 | 2.645088 | 2.129771 | 11.42472 | 7.692215
2018-03-10 17:41 | 151840 | 3480.0012 | 5 | 16 | 3.323639 | -2.281931 | 2.645088 | 2.20583 | 11.42472 | 7.945944
2018-03-10 17:43 | 151960 | 3600.0016 | 5 | 16 | 3.295907 | -2.281989 | 2.645088 | 2.281906 | 11.42472 | 8.197773
2018-03-10 17:45 | 152080 | 3720.0011 | 5 | 16 | 3.26229 | -2.281915 | 2.645088 | 2.357967 | 11.42472 | 8.447233
2018-03-10 17:47 | 152200 | 3840.0014 | 5 | 16 | 3.219451 | -2.281953 | 2.645088 | 2.434031 | 11.42472 | 8.693818
2018-03-10 17:49 | 152320 | 3960.0008 | 5 | 16 | 3.164552 | -2.281986 | 2.645088 | 2.510092 | 11.42472 | 8.936704
2018-03-10 17:51 | 152440 | 4080.0012 | 5 | 16 | 3.088714 | -2.281881 | 2.645088 | 2.586161 | 11.42472 | 9.174717
2018-03-10 17:52 | 152535.6 | 4175.6588 | 5 | 16 | 2.999998 | -2.282067 | 2.645088 | 2.646793 | 11.42472 | 9.359485
2018-03-10 17:54 | 152655.7 | 120.0007 | 6 | 16 | 3.583481 | 0 | 2.645088 | 2.646793 | 11.42472 | 9.359485
2018-03-10 17:56 | 152775.7 | 240.0002 | 6 | 16 | 3.618603 | 0 | 2.645088 | 2.646793 | 11.42472 | 9.359485
2018-03-10 17:57 | 152835.7 | 300.0042 | 6 | 16 | 3.627942 | 0 | 2.645088 | 2.646793 | 11.42472 | 9.359485
2018-03-10 17:57 | 152835.7 | 0.0027 | 7 | 17 | 3.628274 | 0 | 0 | 0 | 0 | 0
2018-03-10 17:57 | 152843.2 | 7.4529 | 2 | 17 | 3.707435 | 0.6435849 | 0.001322339 | 0 | 0.00489406 | 0
2018-03-10 17:59 | 152963.3 | 120.0016 | 3 | 17 | 4.109307 | 3.260145 | 0.1095836 | 3.13e-10 | 0.4444938 | 1.144e-09
2018-03-10 18:01 | 153083.3 | 240.0012 | 3 | 17 | 4.139159 | 3.260178 | 0.2182644 | 3.13e-10 | 0.8927253 | 1.144e-09
2018-03-10 18:03 | 153203.3 | 360.0016 | 3 | 17 | 4.168719 | 3.260153 | 0.3269235 | 3.13e-10 | 1.34411 | 1.144e-09
2018-03-10 18:05 | 153323.3 | 480.0011 | 3 | 17 | 4.193595 | 3.260151 | 0.4355794 | 3.13e-10 | 1.798475 | 1.144e-09
2018-03-10 18:07 | 153443.3 | 600.0015 | 3 | 17 | 4.213849 | 3.259781 | 0.5442422 | 3.13e-10 | 2.25528 | 1.144e-09
2018-03-10 18:09 | 153563.3 | 720.0009 | 3 | 17 | 4.234277 | 3.259821 | 0.6529135 | 3.13e-10 | 2.714301 | 1.144e-09
2018-03-10 18:11 | 153683.3 | 840.0014 | 3 | 17 | 4.256794 | 3.259817 | 0.7615743 | 3.13e-10 | 3.175601 | 1.144e-09
2018-03-10 18:13 | 153803.3 | 960.0013 | 3 | 17 | 4.281963 | 3.259857 | 0.8702303 | 3.13e-10 | 3.639476 | 1.144e-09
2018-03-10 18:15 | 153923.3 | 1080.0005 | 3 | 17 | 4.309762 | 3.260139 | 0.9788935 | 3.13e-10 | 4.10626 | 1.144e-09
2018-03-10 18:17 | 154043.3 | 1200.0011 | 3 | 17 | 4.339484 | 3.260111 | 1.08756 | 3.13e-10 | 4.576189 | 1.144e-09
2018-03-10 18:19 | 154163.3 | 1320.0011 | 3 | 17 | 4.370598 | 3.260122 | 1.196232 | 3.13e-10 | 5.04945 | 1.144e-09
2018-03-10 18:21 | 154283.3 | 1440.0011 | 3 | 17 | 4.400197 | 3.231789 | 1.304863 | 3.13e-10 | 5.525944 | 1.144e-09
2018-03-10 18:23 | 154403.3 | 1560.0015 | 3 | 17 | 4.400206 | 2.94573 | 1.407584 | 3.13e-10 | 5.977937 | 1.144e-09
2018-03-10 18:25 | 154523.3 | 1680.0008 | 3 | 17 | 4.400125 | 2.712006 | 1.501769 | 3.13e-10 | 6.392366 | 1.144e-09
2018-03-10 18:27 | 154643.3 | 1800.0001 | 3 | 17 | 4.400183 | 2.516359 | 1.58879 | 3.13e-10 | 6.77527 | 1.144e-09
2018-03-10 18:29 | 154763.3 | 1920.0017 | 3 | 17 | 4.400132 | 2.349911 | 1.669832 | 3.13e-10 | 7.131867 | 1.144e-09
2018-03-10 18:31 | 154883.3 | 2040.0003 | 3 | 17 | 4.400143 | 2.203032 | 1.745657 | 3.13e-10 | 7.465506 | 1.144e-09
2018-03-10 18:33 | 155003.3 | 2160.0007 | 3 | 17 | 4.400132 | 2.071972 | 1.816862 | 3.13e-10 | 7.778817 | 1.144e-09
2018-03-10 18:35 | 155123.3 | 2280.0005 | 3 | 17 | 4.40015 | 1.954352 | 1.883918 | 3.13e-10 | 8.07387 | 1.144e-09
2018-03-10 18:37 | 155243.3 | 2400.0009 | 3 | 17 | 4.400122 | 1.845937 | 1.947239 | 3.13e-10 | 8.35249 | 1.144e-09
2018-03-10 18:39 | 155363.3 | 2520.0004 | 3 | 17 | 4.400049 | 1.745903 | 2.00708 | 3.13e-10 | 8.615797 | 1.144e-09
2018-03-10 18:41 | 155483.3 | 2640.0006 | 3 | 17 | 4.400171 | 1.653461 | 2.063718 | 3.13e-10 | 8.865009 | 1.144e-09
2018-03-10 18:43 | 155603.3 | 2760.0001 | 3 | 17 | 4.400031 | 1.565989 | 2.117345 | 3.13e-10 | 9.100975 | 1.144e-09
2018-03-10 18:45 | 155723.3 | 2880.0006 | 3 | 17 | 4.400106 | 1.482821 | 2.168148 | 3.13e-10 | 9.324511 | 1.144e-09
2018-03-10 18:47 | 155843.3 | 3000.0007 | 3 | 17 | 4.400075 | 1.403961 | 2.216248 | 3.13e-10 | 9.536156 | 1.144e-09
2018-03-10 18:49 | 155963.3 | 3120.0007 | 3 | 17 | 4.40009 | 1.329675 | 2.261799 | 3.13e-10 | 9.736586 | 1.144e-09
2018-03-10 18:51 | 156083.3 | 3240.0006 | 3 | 17 | 4.400054 | 1.257459 | 2.304917 | 3.13e-10 | 9.926309 | 1.144e-09
2018-03-10 18:53 | 156203.3 | 3360.0015 | 3 | 17 | 4.400056 | 1.18839 | 2.345688 | 3.13e-10 | 10.1057 | 1.144e-09
2018-03-10 18:55 | 156323.3 | 3480.0014 | 3 | 17 | 4.400066 | 1.123084 | 2.384204 | 3.13e-10 | 10.27518 | 1.144e-09
2018-03-10 18:57 | 156443.3 | 3600.0019 | 3 | 17 | 4.400145 | 1.060729 | 2.420571 | 3.13e-10 | 10.43519 | 1.144e-09
2018-03-10 18:59 | 156563.3 | 3720.0004 | 3 | 17 | 4.400132 | 0.999814 | 2.454879 | 3.13e-10 | 10.58615 | 1.144e-09
2018-03-10 19:01 | 156683.3 | 3840 | 3 | 17 | 4.400062 | 0.9419041 | 2.487225 | 3.13e-10 | 10.72848 | 1.144e-09
2018-03-10 19:03 | 156803.3 | 3960.0004 | 3 | 17 | 4.400017 | 0.8872404 | 2.517716 | 3.13e-10 | 10.86264 | 1.144e-09
2018-03-10 19:05 | 156923.3 | 4080.0023 | 3 | 17 | 4.400052 | 0.8355198 | 2.54643 | 3.13e-10 | 10.98898 | 1.144e-09
2018-03-10 19:07 | 157043.3 | 4200 | 3 | 17 | 4.400026 | 0.7859735 | 2.573453 | 3.13e-10 | 11.10788 | 1.144e-09
2018-03-10 19:09 | 157163.3 | 4320.0019 | 3 | 17 | 4.400085 | 0.7398872 | 2.598868 | 3.13e-10 | 11.21971 | 1.144e-09
2018-03-10 19:11 | 157283.3 | 4440.0015 | 3 | 17 | 4.400039 | 0.6951456 | 2.622769 | 3.13e-10 | 11.32488 | 1.144e-09
2018-03-10 19:13 | 157403.3 | 4560.0023 | 3 | 17 | 4.400047 | 0.6533527 | 2.64524 | 3.13e-10 | 11.42375 | 1.144e-09
2018-03-10 19:13 | 157406 | 4562.7924 | 3 | 17 | 4.399971 | 0.6519938 | 2.645746 | 3.13e-10 | 11.42598 | 1.144e-09
2018-03-10 19:15 | 157526.1 | 120.0003 | 4 | 17 | 4.294599 | 0 | 2.645746 | 3.13e-10 | 11.42598 | 1.144e-09
2018-03-10 19:17 | 157646.1 | 240.0007 | 4 | 17 | 4.283304 | 0 | 2.645746 | 3.13e-10 | 11.42598 | 1.144e-09
2018-03-10 19:18 | 157706.1 | 300.0041 | 4 | 17 | 4.280237 | 0 | 2.645746 | 3.13e-10 | 11.42598 | 1.144e-09
2018-03-10 19:20 | 157826.2 | 120.0014 | 5 | 17 | 3.950931 | -2.282013 | 2.645746 | 0.07605921 | 11.42598 | 0.3039236
2018-03-10 19:22 | 157946.2 | 240.0013 | 5 | 17 | 3.907957 | -2.281958 | 2.645746 | 0.1521184 | 11.42598 | 0.6026989
2018-03-10 19:24 | 158066.2 | 360.0004 | 5 | 17 | 3.872077 | -2.281911 | 2.645746 | 0.2281721 | 11.42598 | 0.8985299
2018-03-10 19:26 | 158186.2 | 480.0016 | 5 | 17 | 3.838255 | -2.281946 | 2.645746 | 0.30423 | 11.42598 | 1.19173
2018-03-10 19:28 | 158306.2 | 600.0008 | 5 | 17 | 3.806452 | -2.281989 | 2.645746 | 0.3802861 | 11.42598 | 1.482432
2018-03-10 19:30 | 158426.2 | 720.0017 | 5 | 17 | 3.775853 | -2.281998 | 2.645746 | 0.4563642 | 11.42598 | 1.770853
2018-03-10 19:32 | 158546.2 | 840.001 | 5 | 17 | 3.745527 | -2.281941 | 2.645746 | 0.532432 | 11.42598 | 2.056913
2018-03-10 19:34 | 158666.2 | 960.0012 | 5 | 17 | 3.716224 | -2.28202 | 2.645746 | 0.6084906 | 11.42598 | 2.340675
2018-03-10 19:36 | 158786.2 | 1080.0004 | 5 | 17 | 3.688959 | -2.281987 | 2.645746 | 0.6845502 | 11.42598 | 2.622278
2018-03-10 19:38 | 158906.2 | 1200.0005 | 5 | 17 | 3.663891 | -2.281949 | 2.645746 | 0.760617 | 11.42598 | 2.90192
2018-03-10 19:40 | 159026.2 | 1320.0004 | 5 | 17 | 3.640748 | -2.28191 | 2.645746 | 0.8366849 | 11.42598 | 3.179736
2018-03-10 19:42 | 159146.2 | 1440.0014 | 5 | 17 | 3.619341 | -2.281877 | 2.645746 | 0.9127426 | 11.42598 | 3.455822
2018-03-10 19:44 | 159266.2 | 1560.0013 | 5 | 17 | 3.598653 | -2.281877 | 2.645746 | 0.9888055 | 11.42598 | 3.730328
2018-03-10 19:46 | 159386.2 | 1680.0005 | 5 | 17 | 3.578679 | -2.28198 | 2.645746 | 1.064862 | 11.42598 | 4.003262
2018-03-10 19:48 | 159506.2 | 1800.0006 | 5 | 17 | 3.559614 | -2.281971 | 2.645746 | 1.140926 | 11.42598 | 4.274739
2018-03-10 19:50 | 159626.2 | 1920.0013 | 5 | 17 | 3.541719 | -2.281953 | 2.645746 | 1.216989 | 11.42598 | 4.54481
2018-03-10 19:52 | 159746.2 | 2040.0005 | 5 | 17 | 3.524418 | -2.281935 | 2.645746 | 1.293049 | 11.42598 | 4.813537
2018-03-10 19:54 | 159866.2 | 2160.0014 | 5 | 17 | 3.50784 | -2.281993 | 2.645746 | 1.369111 | 11.42598 | 5.080976
2018-03-10 19:56 | 159986.2 | 2280.0014 | 5 | 17 | 3.492301 | -2.281975 | 2.645746 | 1.445175 | 11.42598 | 5.347201
2018-03-10 19:58 | 160106.2 | 2400.0006 | 5 | 17 | 3.477101 | -2.281903 | 2.645746 | 1.521241 | 11.42598 | 5.612261
2018-03-10 20:00 | 160226.2 | 2520.0006 | 5 | 17 | 3.462368 | -2.281923 | 2.645746 | 1.597305 | 11.42598 | 5.87618
2018-03-10 20:02 | 160346.2 | 2640.0006 | 5 | 17 | 3.447855 | -2.281873 | 2.645746 | 1.673369 | 11.42598 | 6.138993
2018-03-10 20:04 | 160466.2 | 2760.0006 | 5 | 17 | 3.433337 | -2.281996 | 2.645746 | 1.749437 | 11.42598 | 6.400716
2018-03-10 20:06 | 160586.2 | 2880.0014 | 5 | 17 | 3.418708 | -2.282071 | 2.645746 | 1.825499 | 11.42598 | 6.661306
2018-03-10 20:08 | 160706.2 | 3000.0006 | 5 | 17 | 3.403156 | -2.282014 | 2.645746 | 1.901565 | 11.42598 | 6.920768
2018-03-10 20:10 | 160826.2 | 3120.0015 | 5 | 17 | 3.386355 | -2.281951 | 2.645746 | 1.977627 | 11.42598 | 7.178988
2018-03-10 20:12 | 160946.2 | 3240.0015 | 5 | 17 | 3.367602 | -2.281984 | 2.645746 | 2.053689 | 11.42598 | 7.435863
2018-03-10 20:14 | 161066.2 | 3360.0015 | 5 | 17 | 3.346856 | -2.281911 | 2.645746 | 2.129755 | 11.42598 | 7.691251
2018-03-10 20:16 | 161186.2 | 3480.0016 | 5 | 17 | 3.323102 | -2.281926 | 2.645746 | 2.205822 | 11.42598 | 7.944955
2018-03-10 20:18 | 161306.2 | 3600.0008 | 5 | 17 | 3.2952 | -2.282027 | 2.645746 | 2.281874 | 11.42598 | 8.19665
2018-03-10 20:20 | 161426.2 | 3720.0001 | 5 | 17 | 3.261149 | -2.281898 | 2.645746 | 2.357942 | 11.42598 | 8.446054
2018-03-10 20:22 | 161546.2 | 3840 | 5 | 17 | 3.218802 | -2.281944 | 2.645746 | 2.433999 | 11.42598 | 8.692534
2018-03-10 20:24 | 161666.2 | 3960.0008 | 5 | 17 | 3.16397 | -2.281993 | 2.645746 | 2.510067 | 11.42598 | 8.935401
2018-03-10 20:26 | 161786.2 | 4080.001 | 5 | 17 | 3.087326 | -2.281877 | 2.645746 | 2.58613 | 11.42598 | 9.173342
2018-03-10 20:28 | 161879.4 | 4173.2511 | 5 | 17 | 2.999991 | -2.281975 | 2.645746 | 2.645241 | 11.42598 | 9.353418
2018-03-10 20:30 | 161999.5 | 120.0001 | 6 | 17 | 3.583266 | 0 | 2.645746 | 2.645241 | 11.42598 | 9.353418
2018-03-10 20:32 | 162119.5 | 240.0009 | 6 | 17 | 3.61847 | 0 | 2.645746 | 2.645241 | 11.42598 | 9.353418
2018-03-10 20:33 | 162179.5 | 300.0023 | 6 | 17 | 3.627838 | 0 | 2.645746 | 2.645241 | 11.42598 | 9.353418
2018-03-10 20:33 | 162179.5 | 0.0028 | 7 | 18 | 3.627828 | 0 | 0 | 0 | 0 | 0
2018-03-10 20:33 | 162186.7 | 7.1281 | 2 | 18 | 3.707056 | 0.6436254 | 0.001264892 | 0 | 0.004680992 | 0
2018-03-10 20:35 | 162306.7 | 120.0003 | 3 | 18 | 4.109528 | 3.259848 | 0.1095233 | 0 | 0.4442784 | 0
2018-03-10 20:37 | 162426.7 | 240.0002 | 3 | 18 | 4.139255 | 3.259905 | 0.2182039 | 0 | 0.8925309 | 0
2018-03-10 20:39 | 162546.7 | 360.001 | 3 | 18 | 4.168675 | 3.25983 | 0.3268544 | 0 | 1.343884 | 0
2018-03-10 20:41 | 162666.7 | 480.0002 | 3 | 18 | 4.193464 | 3.259819 | 0.4355131 | 0 | 1.798243 | 0
2018-03-10 20:43 | 162786.7 | 600.0003 | 3 | 18 | 4.213845 | 3.260195 | 0.5441894 | 0 | 2.255099 | 0
2018-03-10 20:45 | 162906.7 | 720.0011 | 3 | 18 | 4.234394 | 3.259914 | 0.6528471 | 0 | 2.714058 | 0
2018-03-10 20:47 | 163026.7 | 840.0002 | 3 | 18 | 4.257017 | 3.259798 | 0.7615154 | 0 | 3.175413 | 0
2018-03-10 20:49 | 163146.7 | 960.0003 | 3 | 18 | 4.282352 | 3.259844 | 0.870164 | 0 | 3.639286 | 0
2018-03-10 20:51 | 163266.7 | 1080.0004 | 3 | 18 | 4.309909 | 3.260077 | 0.9788411 | 0 | 4.106156 | 0
2018-03-10 20:53 | 163386.7 | 1200.0012 | 3 | 18 | 4.339612 | 3.260191 | 1.087508 | 0 | 4.576096 | 0
2018-03-10 20:55 | 163506.7 | 1320.0004 | 3 | 18 | 4.370668 | 3.259897 | 1.196158 | 0 | 5.049278 | 0
2018-03-10 20:57 | 163626.7 | 1440.0013 | 3 | 18 | 4.40023 | 3.226181 | 1.304771 | 0 | 5.525721 | 0
2018-03-10 20:59 | 163746.7 | 1560.0013 | 3 | 18 | 4.400171 | 2.947748 | 1.407452 | 0 | 5.977536 | 0
2018-03-10 21:01 | 163866.7 | 1680.0005 | 3 | 18 | 4.400186 | 2.715714 | 1.501745 | 0 | 6.392443 | 0
2018-03-10 21:03 | 163986.7 | 1800.0014 | 3 | 18 | 4.400081 | 2.514465 | 1.588842 | 0 | 6.77568 | 0
2018-03-10 21:05 | 164106.7 | 1920 | 3 | 18 | 4.400159 | 2.346395 | 1.669804 | 0 | 7.131927 | 0
2018-03-10 21:07 | 164226.7 | 2040.0015 | 3 | 18 | 4.400128 | 2.199429 | 1.745513 | 0 | 7.465056 | 0
2018-03-10 21:09 | 164346.7 | 2160.0014 | 3 | 18 | 4.400109 | 2.07074 | 1.816619 | 0 | 7.777929 | 0
2018-03-10 21:11 | 164466.7 | 2280.0024 | 3 | 18 | 4.400095 | 1.953481 | 1.88365 | 0 | 8.072877 | 0
2018-03-10 21:13 | 164586.7 | 2400.0024 | 3 | 18 | 4.400088 | 1.846509 | 1.94696 | 0 | 8.351446 | 0
2018-03-10 21:15 | 164706.7 | 2520.0008 | 3 | 18 | 4.40012 | 1.746378 | 2.006817 | 0 | 8.614825 | 0
2018-03-10 21:17 | 164826.7 | 2640 | 3 | 18 | 4.400113 | 1.653889 | 2.063458 | 0 | 8.864051 | 0
2018-03-10 21:19 | 164946.7 | 2760.0016 | 3 | 18 | 4.400117 | 1.567018 | 2.117113 | 0 | 9.100138 | 0
2018-03-10 21:21 | 165066.7 | 2880.001 | 3 | 18 | 4.400062 | 1.483525 | 2.167942 | 0 | 9.32379 | 0
2018-03-10 21:23 | 165186.7 | 3000.0001 | 3 | 18 | 4.40012 | 1.403071 | 2.216034 | 0 | 9.535398 | 0
2018-03-10 21:25 | 165306.7 | 3120.0017 | 3 | 18 | 4.400015 | 1.32626 | 2.261516 | 0 | 9.73552 | 0
2018-03-10 21:27 | 165426.7 | 3240.001 | 3 | 18 | 4.40007 | 1.255436 | 2.304538 | 0 | 9.924824 | 0
2018-03-10 21:29 | 165546.7 | 3360.0019 | 3 | 18 | 4.400084 | 1.186882 | 2.345242 | 0 | 10.10392 | 0
2018-03-10 21:31 | 165666.7 | 3480.0003 | 3 | 18 | 4.400002 | 1.120838 | 2.383705 | 0 | 10.27317 | 0
2018-03-10 21:33 | 165786.7 | 3600.0004 | 3 | 18 | 4.400051 | 1.057708 | 2.420008 | 0 | 10.4329 | 0
2018-03-10 21:35 | 165906.7 | 3720.002 | 3 | 18 | 4.400001 | 0.9972515 | 2.454254 | 0 | 10.58359 | 0
2018-03-10 21:37 | 166026.7 | 3840.0013 | 3 | 18 | 4.400032 | 0.9398527 | 2.486545 | 0 | 10.72567 | 0
2018-03-10 21:39 | 166146.7 | 3960.0015 | 3 | 18 | 4.400065 | 0.8864756 | 2.516969 | 0 | 10.85954 | 0
2018-03-10 21:41 | 166266.7 | 4080.0022 | 3 | 18 | 4.400112 | 0.835577 | 2.545649 | 0 | 10.98573 | 0
2018-03-10 21:43 | 166386.7 | 4200.0014 | 3 | 18 | 4.400129 | 0.7872429 | 2.572666 | 0 | 11.10461 | 0
2018-03-10 21:45 | 166506.7 | 4320.0005 | 3 | 18 | 4.400054 | 0.7408009 | 2.598111 | 0 | 11.21657 | 0
2018-03-10 21:47 | 166626.7 | 4440.0006 | 3 | 18 | 4.400068 | 0.6966152 | 2.622056 | 0 | 11.32192 | 0
2018-03-10 21:49 | 166746.7 | 4560.0006 | 3 | 18 | 4.400015 | 0.6544113 | 2.644568 | 0 | 11.42098 | 0
2018-03-10 21:49 | 166756.6 | 4569.8171 | 3 | 18 | 4.400084 | 0.6519928 | 2.646351 | 0 | 11.42882 | 0
2018-03-10 21:51 | 166876.6 | 120.0002 | 4 | 18 | 4.294963 | 0 | 2.646351 | 0 | 11.42882 | 0
2018-03-10 21:53 | 166996.6 | 240.0009 | 4 | 18 | 4.283699 | 0 | 2.646351 | 0 | 11.42882 | 0
2018-03-10 21:54 | 167056.6 | 300.0046 | 4 | 18 | 4.280676 | 0 | 2.646351 | 0 | 11.42882 | 0
2018-03-10 21:56 | 167176.7 | 120.0002 | 5 | 18 | 3.952429 | -2.281953 | 2.646351 | 0.07605781 | 11.42882 | 0.3040192
2018-03-10 21:58 | 167296.7 | 240.0012 | 5 | 18 | 3.909399 | -2.282024 | 2.646351 | 0.1521246 | 11.42882 | 0.6029391
2018-03-10 22:00 | 167416.7 | 360.0004 | 5 | 18 | 3.873446 | -2.282044 | 2.646351 | 0.2281872 | 11.42882 | 0.8989151
2018-03-10 22:02 | 167536.7 | 480.0011 | 5 | 18 | 3.839593 | -2.281993 | 2.646351 | 0.3042441 | 11.42882 | 1.192217
2018-03-10 22:04 | 167656.7 | 600.0003 | 5 | 18 | 3.807661 | -2.281986 | 2.646351 | 0.3803154 | 11.42882 | 1.483073
2018-03-10 22:06 | 167776.7 | 720.0004 | 5 | 18 | 3.77697 | -2.281984 | 2.646351 | 0.4563721 | 11.42882 | 1.7715
2018-03-10 22:08 | 167896.7 | 840.0003 | 5 | 18 | 3.746741 | -2.281919 | 2.646351 | 0.5324428 | 11.42882 | 2.05767
2018-03-10 22:10 | 168016.7 | 960.0003 | 5 | 18 | 3.71711 | -2.281975 | 2.646351 | 0.6085061 | 11.42882 | 2.341522
2018-03-10 22:12 | 168136.7 | 1080.0013 | 5 | 18 | 3.68971 | -2.282014 | 2.646351 | 0.6845642 | 11.42882 | 2.62318
2018-03-10 22:14 | 168256.7 | 1200.0004 | 5 | 18 | 3.664636 | -2.282044 | 2.646351 | 0.7606314 | 11.42882 | 2.902879
2018-03-10 22:16 | 168376.7 | 1320.0012 | 5 | 18 | 3.641635 | -2.281986 | 2.646351 | 0.8366936 | 11.42882 | 3.180732
2018-03-10 22:18 | 168496.7 | 1440.0004 | 5 | 18 | 3.6201 | -2.281989 | 2.646351 | 0.9127521 | 11.42882 | 3.456884
2018-03-10 22:20 | 168616.7 | 1560.0012 | 5 | 18 | 3.599391 | -2.282 | 2.646351 | 0.9888246 | 11.42882 | 3.731484
2018-03-10 22:22 | 168736.7 | 1680.0012 | 5 | 18 | 3.579607 | -2.28193 | 2.646351 | 1.064881 | 11.42882 | 4.004488
2018-03-10 22:24 | 168856.7 | 1800.0013 | 5 | 18 | 3.560598 | -2.281944 | 2.646351 | 1.140948 | 11.42882 | 4.276051
2018-03-10 22:26 | 168976.7 | 1920.0013 | 5 | 18 | 3.542427 | -2.281976 | 2.646351 | 1.217008 | 11.42882 | 4.546175
2018-03-10 22:28 | 169096.7 | 2040.0005 | 5 | 18 | 3.52497 | -2.281941 | 2.646351 | 1.293068 | 11.42882 | 4.814947
2018-03-10 22:30 | 169216.7 | 2160.0014 | 5 | 18 | 3.508446 | -2.281935 | 2.646351 | 1.369133 | 11.42882 | 5.082444
2018-03-10 22:32 | 169336.7 | 2280.0014 | 5 | 18 | 3.492705 | -2.28196 | 2.646351 | 1.445201 | 11.42882 | 5.348723
2018-03-10 22:34 | 169456.7 | 2400.0014 | 5 | 18 | 3.477598 | -2.282063 | 2.646351 | 1.521262 | 11.42882 | 5.6138
2018-03-10 22:36 | 169576.7 | 2520.0014 | 5 | 18 | 3.462896 | -2.281993 | 2.646351 | 1.59732 | 11.42882 | 5.877735
2018-03-10 22:38 | 169696.7 | 2640.0006 | 5 | 18 | 3.448465 | -2.281953 | 2.646351 | 1.673388 | 11.42882 | 6.140604
2018-03-10 22:40 | 169816.7 | 2760.0007 | 5 | 18 | 3.433966 | -2.281961 | 2.646351 | 1.749455 | 11.42882 | 6.402372
2018-03-10 22:42 | 169936.7 | 2880.0006 | 5 | 18 | 3.418934 | -2.281961 | 2.646351 | 1.825521 | 11.42882 | 6.663014
2018-03-10 22:44 | 170056.7 | 3000.0008 | 5 | 18 | 3.40336 | -2.281897 | 2.646351 | 1.901588 | 11.42882 | 6.922491
2018-03-10 22:46 | 170176.7 | 3120.0007 | 5 | 18 | 3.386831 | -2.281904 | 2.646351 | 1.97765 | 11.42882 | 7.180738
2018-03-10 22:48 | 170296.7 | 3240.0015 | 5 | 18 | 3.368093 | -2.282018 | 2.646351 | 2.053715 | 11.42882 | 7.437662
2018-03-10 22:50 | 170416.7 | 3360.0015 | 5 | 18 | 3.346923 | -2.281886 | 2.646351 | 2.129779 | 11.42882 | 7.693066
2018-03-10 22:52 | 170536.7 | 3480.0008 | 5 | 18 | 3.322818 | -2.282013 | 2.646351 | 2.205842 | 11.42882 | 7.946749
2018-03-10 22:54 | 170656.7 | 3600.0016 | 5 | 18 | 3.294475 | -2.281924 | 2.646351 | 2.281901 | 11.42882 | 8.198434
2018-03-10 22:56 | 170776.7 | 3720.0007 | 5 | 18 | 3.260855 | -2.281935 | 2.646351 | 2.357965 | 11.42882 | 8.447787
2018-03-10 22:58 | 170896.7 | 3840.0008 | 5 | 18 | 3.218724 | -2.281973 | 2.646351 | 2.434019 | 11.42882 | 8.69425
2018-03-10 23:00 | 171016.7 | 3960.0008 | 5 | 18 | 3.163536 | -2.281931 | 2.646351 | 2.510094 | 11.42882 | 8.937117
2018-03-10 23:02 | 171136.7 | 4080.0015 | 5 | 18 | 3.086941 | -2.281944 | 2.646351 | 2.586159 | 11.42882 | 9.175021
2018-03-10 23:04 | 171229.7 | 4173.0375 | 5 | 18 | 2.999996 | -2.281973 | 2.646351 | 2.645127 | 11.42882 | 9.354655
2018-03-10 23:06 | 171349.8 | 120.0008 | 6 | 18 | 3.583312 | 0 | 2.646351 | 2.645137 | 11.42882 | 9.354686
2018-03-10 23:08 | 171469.8 | 240.0008 | 6 | 18 | 3.618634 | 0 | 2.646351 | 2.645137 | 11.42882 | 9.354686
2018-03-10 23:09 | 171529.8 | 300.003 | 6 | 18 | 3.628048 | 0 | 2.646351 | 2.645137 | 11.42882 | 9.354686
2018-03-10 23:09 | 171529.8 | 0.0027 | 7 | 19 | 3.628097 | 0 | 0 | 0 | 0 | 0
2018-03-10 23:09 | 171537 | 7.1183 | 2 | 19 | 3.707447 | 0.6435949 | 0.001263554 | 2.63e-10 | 0.004676403 | 9.559999e-10
2018-03-10 23:11 | 171657 | 120.001 | 3 | 19 | 4.109976 | 3.25983 | 0.1095441 | 2.63e-10 | 0.4444058 | 9.559999e-10
2018-03-10 23:13 | 171777 | 240.0012 | 3 | 19 | 4.139468 | 3.25984 | 0.2182083 | 2.63e-10 | 0.8926275 | 9.559999e-10
2018-03-10 23:15 | 171897 | 360.0013 | 3 | 19 | 4.168965 | 3.259937 | 0.3268662 | 2.63e-10 | 1.344035 | 9.559999e-10
2018-03-10 23:17 | 172017 | 480.0006 | 3 | 19 | 4.193768 | 3.259809 | 0.4355206 | 2.63e-10 | 1.798419 | 9.559999e-10
2018-03-10 23:19 | 172137 | 600.0001 | 3 | 19 | 4.214102 | 3.259874 | 0.5441805 | 2.63e-10 | 2.255247 | 9.559999e-10
2018-03-10 23:21 | 172257 | 720.0008 | 3 | 19 | 4.23457 | 3.260157 | 0.6528531 | 2.63e-10 | 2.714304 | 9.559999e-10
2018-03-10 23:23 | 172377 | 840.0006 | 3 | 19 | 4.257164 | 3.259827 | 0.7615049 | 2.63e-10 | 3.175604 | 9.559999e-10
2018-03-10 23:25 | 172497 | 960.001 | 3 | 19 | 4.282664 | 3.260035 | 0.8701803 | 2.63e-10 | 3.639609 | 9.559999e-10
2018-03-10 23:27 | 172617 | 1080.0004 | 3 | 19 | 4.310388 | 3.260113 | 0.9788473 | 2.63e-10 | 4.106485 | 9.559999e-10
2018-03-10 23:29 | 172737 | 1200.0007 | 3 | 19 | 4.340227 | 3.260195 | 1.087507 | 2.63e-10 | 4.576458 | 9.559999e-10
2018-03-10 23:31 | 172857 | 1320.0011 | 3 | 19 | 4.371417 | 3.259922 | 1.196163 | 2.63e-10 | 5.049738 | 9.559999e-10
2018-03-10 23:33 | 172977 | 1440.0015 | 3 | 19 | 4.400156 | 3.217648 | 1.304764 | 2.63e-10 | 5.5262 | 9.559999e-10
2018-03-10 23:35 | 173097 | 1560.0004 | 3 | 19 | 4.400128 | 2.940929 | 1.407165 | 2.63e-10 | 5.976781 | 9.559999e-10
2018-03-10 23:37 | 173217 | 1680.0006 | 3 | 19 | 4.400187 | 2.711103 | 1.501256 | 2.63e-10 | 6.3908 | 9.559999e-10
2018-03-10 23:39 | 173337 | 1800.0016 | 3 | 19 | 4.400141 | 2.512466 | 1.588221 | 2.63e-10 | 6.773458 | 9.559999e-10
2018-03-10 23:41 | 173457 | 1920.0002 | 3 | 19 | 4.40011 | 2.34272 | 1.66908 | 2.63e-10 | 7.12925 | 9.559999e-10
2018-03-10 23:43 | 173577 | 2040.0009 | 3 | 19 | 4.400168 | 2.194363 | 1.744629 | 2.63e-10 | 7.461673 | 9.559999e-10
2018-03-10 23:45 | 173697 | 2160.0021 | 3 | 19 | 4.400133 | 2.065668 | 1.815566 | 2.63e-10 | 7.773804 | 9.559999e-10
2018-03-10 23:47 | 173817 | 2280.0019 | 3 | 19 | 4.400112 | 1.949866 | 1.882455 | 2.63e-10 | 8.068126 | 9.559999e-10
2018-03-10 23:49 | 173937 | 2400.0006 | 3 | 19 | 4.400142 | 1.843751 | 1.94565 | 2.63e-10 | 8.346188 | 9.559999e-10
2018-03-10 23:51 | 174057 | 2520.0022 | 3 | 19 | 4.400093 | 1.744127 | 2.005425 | 2.63e-10 | 8.609204 | 9.559999e-10
2018-03-10 23:53 | 174177 | 2640.0008 | 3 | 19 | 4.400162 | 1.651861 | 2.062001 | 2.63e-10 | 8.858142 | 9.559999e-10
2018-03-10 23:55 | 174297 | 2760.0002 | 3 | 19 | 4.400098 | 1.564962 | 2.115597 | 2.63e-10 | 9.093969 | 9.559999e-10
2018-03-10 23:57 | 174417 | 2880.0004 | 3 | 19 | 4.400081 | 1.482087 | 2.16636 | 2.63e-10 | 9.317334 | 9.559999e-10
2018-03-10 23:59 | 174537 | 3000.0002 | 3 | 19 | 4.400115 | 1.403186 | 2.214427 | 2.63e-10 | 9.528832 | 9.559999e-10
2018-03-11 00:01 | 174657 | 3120.001 | 3 | 19 | 4.400101 | 1.328394 | 2.259932 | 2.63e-10 | 9.729057 | 9.559999e-10
2018-03-11 00:03 | 174777 | 3240.0014 | 3 | 19 | 4.400093 | 1.25607 | 2.302996 | 2.63e-10 | 9.918543 | 9.559999e-10
2018-03-11 00:05 | 174897 | 3360.001 | 3 | 19 | 4.40007 | 1.18749 | 2.343698 | 2.63e-10 | 10.09763 | 9.559999e-10
2018-03-11 00:07 | 175017 | 3480.0018 | 3 | 19 | 4.400061 | 1.121483 | 2.382168 | 2.63e-10 | 10.26691 | 9.559999e-10
2018-03-11 00:09 | 175137 | 3600.0004 | 3 | 19 | 4.400039 | 1.057822 | 2.418492 | 2.63e-10 | 10.42673 | 9.559999e-10
2018-03-11 00:11 | 175257 | 3720.0016 | 3 | 19 | 4.400093 | 0.9975834 | 2.452741 | 2.63e-10 | 10.57743 | 9.559999e-10
2018-03-11 00:13 | 175377 | 3840.0008 | 3 | 19 | 4.400051 | 0.9409094 | 2.485047 | 2.63e-10 | 10.71958 | 9.559999e-10
2018-03-11 00:15 | 175497 | 3960.0018 | 3 | 19 | 4.400082 | 0.8864489 | 2.515491 | 2.63e-10 | 10.85354 | 9.559999e-10
2018-03-11 00:17 | 175617 | 4080.0019 | 3 | 19 | 4.400052 | 0.8348551 | 2.544168 | 2.63e-10 | 10.97972 | 9.559999e-10
2018-03-11 00:19 | 175737 | 4200.0019 | 3 | 19 | 4.399972 | 0.7852192 | 2.571173 | 2.63e-10 | 11.09854 | 9.559999e-10
2018-03-11 00:21 | 175857 | 4320.0029 | 3 | 19 | 4.400069 | 0.7398872 | 2.596595 | 2.63e-10 | 11.2104 | 9.559999e-10
2018-03-11 00:23 | 175977 | 4440.0014 | 3 | 19 | 4.400045 | 0.6953592 | 2.62051 | 2.63e-10 | 11.31563 | 9.559999e-10
2018-03-11 00:25 | 176097 | 4560.0006 | 3 | 19 | 4.400048 | 0.6544142 | 2.642998 | 2.63e-10 | 11.41458 | 9.559999e-10
2018-03-11 00:25 | 176102.4 | 4565.3474 | 3 | 19 | 4.400019 | 0.6519909 | 2.643969 | 2.63e-10 | 11.41885 | 9.559999e-10
2018-03-11 00:27 | 176222.4 | 120.0001 | 4 | 19 | 4.294721 | 0 | 2.643969 | 2.63e-10 | 11.41885 | 9.559999e-10
2018-03-11 00:29 | 176342.4 | 240.0001 | 4 | 19 | 4.283434 | 0 | 2.643969 | 2.63e-10 | 11.41885 | 9.559999e-10
2018-03-11 00:30 | 176402.4 | 300.0022 | 4 | 19 | 4.280387 | 0 | 2.643969 | 2.63e-10 | 11.41885 | 9.559999e-10
2018-03-11 00:32 | 176522.5 | 120.0013 | 5 | 19 | 3.9518 | -2.282033 | 2.643969 | 0.07605994 | 11.41885 | 0.3039789
2018-03-11 00:34 | 176642.5 | 240.0014 | 5 | 19 | 3.90885 | -2.282011 | 2.643969 | 0.1521237 | 11.41885 | 0.6028405
2018-03-11 00:36 | 176762.5 | 360.0029 | 5 | 19 | 3.872896 | -2.282047 | 2.643969 | 0.2281844 | 11.41885 | 0.8987705
2018-03-11 00:38 | 176882.5 | 480.0014 | 5 | 19 | 3.839212 | -2.282027 | 2.643969 | 0.304252 | 11.41885 | 1.192077
2018-03-11 00:40 | 177002.5 | 600.0015 | 5 | 19 | 3.807517 | -2.282 | 2.643969 | 0.3803051 | 11.41885 | 1.482846
2018-03-11 00:42 | 177122.5 | 720.0015 | 5 | 19 | 3.777047 | -2.282024 | 2.643969 | 0.4563812 | 11.41885 | 1.771347
2018-03-11 00:44 | 177242.5 | 840.0014 | 5 | 19 | 3.746717 | -2.281982 | 2.643969 | 0.5324431 | 11.41885 | 2.057481
2018-03-11 00:46 | 177362.5 | 960.0015 | 5 | 19 | 3.717418 | -2.282013 | 2.643969 | 0.6085075 | 11.41885 | 2.341349
2018-03-11 00:48 | 177482.5 | 1080.0016 | 5 | 19 | 3.689867 | -2.281971 | 2.643969 | 0.68457 | 11.41885 | 2.623041
2018-03-11 00:50 | 177602.5 | 1200.0015 | 5 | 19 | 3.664558 | -2.281984 | 2.643969 | 0.7606274 | 11.41885 | 2.902708
2018-03-11 00:52 | 177722.5 | 1320.0016 | 5 | 19 | 3.641513 | -2.282036 | 2.643969 | 0.8366978 | 11.41885 | 3.180588
2018-03-11 00:54 | 177842.5 | 1440.0007 | 5 | 19 | 3.620065 | -2.282013 | 2.643969 | 0.9127491 | 11.41885 | 3.456707
2018-03-11 00:56 | 177962.5 | 1560.0008 | 5 | 19 | 3.599485 | -2.281879 | 2.643969 | 0.9888251 | 11.41885 | 3.731316
2018-03-11 00:58 | 178082.5 | 1680.0007 | 5 | 19 | 3.579548 | -2.281944 | 2.643969 | 1.064883 | 11.41885 | 4.004319
2018-03-11 01:00 | 178202.5 | 1800.0007 | 5 | 19 | 3.560344 | -2.282026 | 2.643969 | 1.140954 | 11.41885 | 4.275883
2018-03-11 01:02 | 178322.5 | 1920.0015 | 5 | 19 | 3.542124 | -2.281978 | 2.643969 | 1.217013 | 11.41885 | 4.545979
2018-03-11 01:04 | 178442.5 | 2040.0015 | 5 | 19 | 3.524916 | -2.281975 | 2.643969 | 1.293074 | 11.41885 | 4.814737
2018-03-11 01:06 | 178562.5 | 2160.0008 | 5 | 19 | 3.508482 | -2.281975 | 2.643969 | 1.369146 | 11.41885 | 5.082253
2018-03-11 01:08 | 178682.5 | 2280.0008 | 5 | 19 | 3.492719 | -2.281978 | 2.643969 | 1.445212 | 11.41885 | 5.34852
2018-03-11 01:10 | 178802.5 | 2400.0008 | 5 | 19 | 3.477563 | -2.281982 | 2.643969 | 1.521269 | 11.41885 | 5.613589
2018-03-11 01:12 | 178922.5 | 2520.0001 | 5 | 19 | 3.463084 | -2.282004 | 2.643969 | 1.597328 | 11.41885 | 5.87754
2018-03-11 01:14 | 179042.5 | 2640.0009 | 5 | 19 | 3.448647 | -2.282026 | 2.643969 | 1.673398 | 11.41885 | 6.140431
2018-03-11 01:16 | 179162.5 | 2760.0009 | 5 | 19 | 3.433866 | -2.282058 | 2.643969 | 1.749458 | 11.41885 | 6.402172
2018-03-11 01:18 | 179282.5 | 2880.0001 | 5 | 19 | 3.41906 | -2.282027 | 2.643969 | 1.825519 | 11.41885 | 6.662799
2018-03-11 01:20 | 179402.5 | 3000.0006 | 5 | 19 | 3.40378 | -2.281968 | 2.643969 | 1.901594 | 11.41885 | 6.922324
2018-03-11 01:22 | 179522.5 | 3120.0009 | 5 | 19 | 3.386971 | -2.28198 | 2.643969 | 1.977661 | 11.41885 | 7.180605
2018-03-11 01:24 | 179642.5 | 3240.0002 | 5 | 19 | 3.368343 | -2.282036 | 2.643969 | 2.053727 | 11.41885 | 7.437541
2018-03-11 01:26 | 179762.5 | 3360.0009 | 5 | 19 | 3.347533 | -2.281986 | 2.643969 | 2.129782 | 11.41885 | 7.692953
2018-03-11 01:28 | 179882.5 | 3480.0001 | 5 | 19 | 3.323454 | -2.282006 | 2.643969 | 2.205848 | 11.41885 | 7.946689
2018-03-11 01:30 | 180002.5 | 3600.0009 | 5 | 19 | 3.295124 | -2.281926 | 2.643969 | 2.281914 | 11.41885 | 8.198445
2018-03-11 01:32 | 180122.5 | 3720.001 | 5 | 19 | 3.260941 | -2.281993 | 2.643969 | 2.357982 | 11.41885 | 8.447845
2018-03-11 01:34 | 180242.5 | 3840.0011 | 5 | 19 | 3.218721 | -2.282011 | 2.643969 | 2.434043 | 11.41885 | 8.694337
2018-03-11 01:36 | 180362.5 | 3960.001 | 5 | 19 | 3.163293 | -2.281938 | 2.643969 | 2.510107 | 11.41885 | 8.937161
2018-03-11 01:38 | 180482.5 | 4080.0019 | 5 | 19 | 3.085956 | -2.281958 | 2.643969 | 2.586173 | 11.41885 | 9.175018
2018-03-11 01:39 | 180573.5 | 4170.9936 | 5 | 19 | 2.999998 | -2.28198 | 2.643969 | 2.64385 | 11.41885 | 9.35068
2018-03-11 01:41 | 180693.5 | 120.0002 | 6 | 19 | 3.58286 | 0 | 2.643969 | 2.64385 | 11.41885 | 9.35068
2018-03-11 01:43 | 180813.5 | 240.0018 | 6 | 19 | 3.618281 | 0 | 2.643969 | 2.64385 | 11.41885 | 9.35068
2018-03-11 01:44 | 180873.5 | 300.0032 | 6 | 19 | 3.627673 | 0 | 2.643969 | 2.64385 | 11.41885 | 9.35068
2018-03-11 01:44 | 180873.5 | 0.0027 | 7 | 20 | 3.627651 | 0 | 0 | 0 | 0 | 0
2018-03-11 01:45 | 180880.7525 | 7.1272 | 2 | 20 | 3.707285 | 0.6436329 | 0.001263999 | 8.6e-11 | 0.00467791 | 3.13e-10
2018-03-11 01:47 | 181000.8 | 120.0012 | 3 | 20 | 4.110806 | 3.259882 | 0.109547 | 8.6e-11 | 0.4444873 | 3.13e-10
2018-03-11 01:49 | 181120.8 | 240.0011 | 3 | 20 | 4.140483 | 3.260139 | 0.2182142 | 8.6e-11 | 0.8928168 | 3.13e-10
2018-03-11 01:51 | 181240.8 | 360.0003 | 3 | 20 | 4.169747 | 3.260134 | 0.3268708 | 8.6e-11 | 1.344319 | 3.13e-10
2018-03-11 01:53 | 181360.8 | 480.0011 | 3 | 20 | 4.194578 | 3.260029 | 0.4355433 | 8.6e-11 | 1.798858 | 3.13e-10
2018-03-11 01:55 | 181480.8 | 600.0003 | 3 | 20 | 4.215 | 3.260118 | 0.5442026 | 8.6e-11 | 2.255768 | 3.13e-10
2018-03-11 01:57 | 181600.8 | 720.0011 | 3 | 20 | 4.23514 | 3.260178 | 0.6528642 | 8.6e-11 | 2.714861 | 3.13e-10
2018-03-11 01:59 | 181720.8 | 840.0012 | 3 | 20 | 4.257359 | 3.25988 | 0.7615237 | 8.6e-11 | 3.176234 | 3.13e-10
2018-03-11 02:01 | 181840.8 | 960.0011 | 3 | 20 | 4.282461 | 3.260147 | 0.8701929 | 8.6e-11 | 3.64021 | 3.13e-10
2018-03-11 02:03 | 181960.8 | 1080.0015 | 3 | 20 | 4.310406 | 3.260101 | 0.9788586 | 8.6e-11 | 4.107059 | 3.13e-10
2018-03-11 02:05 | 182080.8 | 1200.0011 | 3 | 20 | 4.340203 | 3.260029 | 1.087529 | 8.6e-11 | 4.577072 | 3.13e-10
2018-03-11 02:07 | 182200.8 | 1320.0005 | 3 | 20 | 4.371024 | 3.260067 | 1.196197 | 8.6e-11 | 5.050377 | 3.13e-10
2018-03-11 02:09 | 182320.8 | 1440.0005 | 3 | 20 | 4.400233 | 3.226347 | 1.304798 | 8.6e-11 | 5.526784 | 3.13e-10
2018-03-11 02:11 | 182440.8 | 1560.0016 | 3 | 20 | 4.40017 | 2.948566 | 1.407479 | 8.6e-11 | 5.978597 | 3.13e-10
2018-03-11 02:13 | 182560.8 | 1680.0016 | 3 | 20 | 4.400143 | 2.716969 | 1.501834 | 8.6e-11 | 6.393776 | 3.13e-10
2018-03-11 02:15 | 182680.8 | 1800.0018 | 3 | 20 | 4.400077 | 2.517797 | 1.589015 | 8.6e-11 | 6.777385 | 3.13e-10
2018-03-11 02:17 | 182800.8 | 1920.0008 | 3 | 20 | 4.400142 | 2.347372 | 1.670023 | 8.6e-11 | 7.133832 | 3.13e-10
2018-03-11 02:19 | 182920.8 | 2040.0005 | 3 | 20 | 4.400115 | 2.195454 | 1.74567 | 8.6e-11 | 7.466691 | 3.13e-10
2018-03-11 02:21 | 183040.8 | 2160.0016 | 3 | 20 | 4.400103 | 2.064516 | 1.816617 | 8.6e-11 | 7.778862 | 3.13e-10
2018-03-11 02:23 | 183160.8 | 2280.0003 | 3 | 20 | 4.4001 | 1.950106 | 1.883492 | 8.6e-11 | 8.073123 | 3.13e-10
2018-03-11 02:25 | 183280.8 | 2400.0003 | 3 | 20 | 4.400137 | 1.843925 | 1.94671 | 8.6e-11 | 8.351287 | 3.13e-10
2018-03-11 02:27 | 183400.8 | 2520.0012 | 3 | 20 | 4.400071 | 1.744991 | 2.006491 | 8.6e-11 | 8.61433 | 3.13e-10
2018-03-11 02:29 | 183520.8 | 2640.0002 | 3 | 20 | 4.400115 | 1.652258 | 2.063083 | 8.6e-11 | 8.863342 | 3.13e-10
2018-03-11 02:31 | 183640.8 | 2760.0016 | 3 | 20 | 4.400104 | 1.564795 | 2.116689 | 8.6e-11 | 9.099215 | 3.13e-10
2018-03-11 02:33 | 183760.8 | 2880.0007 | 3 | 20 | 4.400051 | 1.480448 | 2.167425 | 8.6e-11 | 9.322455 | 3.13e-10
2018-03-11 02:35 | 183880.8 | 3000.0018 | 3 | 20 | 4.400082 | 1.403481 | 2.215488 | 8.6e-11 | 9.533939 | 3.13e-10
2018-03-11 02:37 | 184000.8 | 3120.0025 | 3 | 20 | 4.400169 | 1.329209 | 2.261008 | 8.6e-11 | 9.73423 | 3.13e-10
2018-03-11 02:39 | 184120.8 | 3240.0002 | 3 | 20 | 4.4001 | 1.256003 | 2.304057 | 8.6e-11 | 9.92365 | 3.13e-10
2018-03-11 02:41 | 184240.8 | 3360.0012 | 3 | 20 | 4.400081 | 1.187513 | 2.344765 | 8.6e-11 | 10.10277 | 3.13e-10
2018-03-11 02:43 | 184360.8 | 3480.0016 | 3 | 20 | 4.400093 | 1.120744 | 2.383226 | 8.6e-11 | 10.272 | 3.13e-10
2018-03-11 02:45 | 184480.8 | 3600.0007 | 3 | 20 | 4.400136 | 1.059063 | 2.419535 | 8.6e-11 | 10.43176 | 3.13e-10
2018-03-11 02:47 | 184600.8 | 3720.001 | 3 | 20 | 4.400006 | 0.997283 | 2.453803 | 8.6e-11 | 10.58254 | 3.13e-10
2018-03-11 02:49 | 184720.8 | 3840.0014 | 3 | 20 | 4.400083 | 0.9403439 | 2.48609 | 8.6e-11 | 10.72461 | 3.13e-10
2018-03-11 02:51 | 184840.8 | 3960.0011 | 3 | 20 | 4.40007 | 0.8854523 | 2.516499 | 8.6e-11 | 10.85841 | 3.13e-10
2018-03-11 02:53 | 184960.8 | 4080.0011 | 3 | 20 | 4.400049 | 0.8330593 | 2.545123 | 8.6e-11 | 10.98436 | 3.13e-10
2018-03-11 02:55 | 185080.8 | 4200.0011 | 3 | 20 | 4.400073 | 0.7841949 | 2.57208 | 8.6e-11 | 11.10297 | 3.13e-10
2018-03-11 02:57 | 185200.8 | 4320.0011 | 3 | 20 | 4.400103 | 0.7382717 | 2.597444 | 8.6e-11 | 11.21457 | 3.13e-10
2018-03-11 02:59 | 185320.8 | 4440.0011 | 3 | 20 | 4.400018 | 0.6937885 | 2.621302 | 8.6e-11 | 11.31955 | 3.13e-10
2018-03-11 03:01 | 185440.8 | 4560.0005 | 3 | 20 | 4.400115 | 0.6536884 | 2.643734 | 8.6e-11 | 11.41825 | 3.13e-10
2018-03-11 03:01 | 185442.7 | 4561.8537 | 3 | 20 | 4.400047 | 0.6519995 | 2.64407 | 8.6e-11 | 11.41973 | 3.13e-10
2018-03-11 03:03 | 185562.7 | 120.0008 | 4 | 20 | 4.294817 | 0 | 2.644072 | 8.6e-11 | 11.41974 | 3.13e-10
2018-03-11 03:05 | 185682.7 | 240.001 | 4 | 20 | 4.283571 | 0 | 2.644072 | 8.6e-11 | 11.41974 | 3.13e-10
2018-03-11 03:06 | 185742.7 | 300.0031 | 4 | 20 | 4.280488 | 0 | 2.644072 | 8.6e-11 | 11.41974 | 3.13e-10
2018-03-11 03:08 | 185862.8 | 120.0004 | 5 | 20 | 3.951695 | -2.282137 | 2.644072 | 0.07606224 | 11.41974 | 0.3039868
2018-03-11 03:10 | 185982.8 | 240.0011 | 5 | 20 | 3.90879 | -2.28196 | 2.644072 | 0.1521239 | 11.41974 | 0.6028302
2018-03-11 03:12 | 186102.8 | 360.0019 | 5 | 20 | 3.872893 | -2.282014 | 2.644072 | 0.2281843 | 11.41974 | 0.8987539
2018-03-11 03:14 | 186222.8 | 480.0002 | 5 | 20 | 3.839413 | -2.281917 | 2.644072 | 0.30424 | 11.41974 | 1.192026
2018-03-11 03:16 | 186342.8 | 600.001 | 5 | 20 | 3.807696 | -2.281953 | 2.644072 | 0.3803127 | 11.41974 | 1.482885
2018-03-11 03:18 | 186462.8 | 720.0003 | 5 | 20 | 3.776839 | -2.281991 | 2.644072 | 0.4563689 | 11.41974 | 1.771306
2018-03-11 03:20 | 186582.8 | 840.0011 | 5 | 20 | 3.746348 | -2.281998 | 2.644072 | 0.532438 | 11.41974 | 2.057443
2018-03-11 03:22 | 186702.8 | 960.0012 | 5 | 20 | 3.71698 | -2.281976 | 2.644072 | 0.6084985 | 11.41974 | 2.341266
2018-03-11 03:24 | 186822.8 | 1080.0011 | 5 | 20 | 3.689765 | -2.281953 | 2.644072 | 0.6845644 | 11.41974 | 2.622953
2018-03-11 03:26 | 186942.8 | 1200.0012 | 5 | 20 | 3.664849 | -2.282024 | 2.644072 | 0.7606252 | 11.41974 | 2.902639
2018-03-11 03:28 | 187062.8 | 1320.0012 | 5 | 20 | 3.641648 | -2.282011 | 2.644072 | 0.8366863 | 11.41974 | 3.180497
2018-03-11 03:30 | 187182.8 | 1440.0004 | 5 | 20 | 3.619867 | -2.282038 | 2.644072 | 0.9127464 | 11.41974 | 3.456644
2018-03-11 03:32 | 187302.8 | 1560.0012 | 5 | 20 | 3.59931 | -2.282089 | 2.644072 | 0.9888169 | 11.41974 | 3.731224
2018-03-11 03:34 | 187422.8 | 1680.0011 | 5 | 20 | 3.579696 | -2.281994 | 2.644072 | 1.064886 | 11.41974 | 4.004272
2018-03-11 03:36 | 187542.8 | 1800.0004 | 5 | 20 | 3.560808 | -2.281986 | 2.644072 | 1.140949 | 11.41974 | 4.275835
2018-03-11 03:38 | 187662.8 | 1920.0004 | 5 | 20 | 3.542657 | -2.281878 | 2.644072 | 1.217003 | 11.41974 | 4.545953
2018-03-11 03:40 | 187782.8 | 2040.0004 | 5 | 20 | 3.525218 | -2.282011 | 2.644072 | 1.293073 | 11.41974 | 4.814769
2018-03-11 03:42 | 187902.8 | 2160.0012 | 5 | 20 | 3.508358 | -2.281978 | 2.644072 | 1.369136 | 11.41974 | 5.082263
2018-03-11 03:44 | 188022.8 | 2280.0012 | 5 | 20 | 3.492494 | -2.281948 | 2.644072 | 1.445194 | 11.41974 | 5.348492
2018-03-11 03:46 | 188142.8 | 2400.0004 | 5 | 20 | 3.477376 | -2.281903 | 2.644072 | 1.521247 | 11.41974 | 5.613523
2018-03-11 03:48 | 188262.8 | 2520.0004 | 5 | 20 | 3.462768 | -2.281982 | 2.644072 | 1.597314 | 11.41974 | 5.877478
2018-03-11 03:50 | 188382.8 | 2640.0005 | 5 | 20 | 3.448335 | -2.281883 | 2.644072 | 1.673387 | 11.41974 | 6.140351
2018-03-11 03:52 | 188502.8 | 2760.0012 | 5 | 20 | 3.433836 | -2.282045 | 2.644072 | 1.74945 | 11.41974 | 6.402094
2018-03-11 03:54 | 188622.8 | 2880.0012 | 5 | 20 | 3.419135 | -2.282002 | 2.644072 | 1.825515 | 11.41974 | 6.662733
2018-03-11 03:56 | 188742.8 | 3000.0004 | 5 | 20 | 3.403425 | -2.282011 | 2.644072 | 1.901575 | 11.41974 | 6.922201
2018-03-11 03:58 | 188862.8 | 3120.0012 | 5 | 20 | 3.386598 | -2.281958 | 2.644072 | 1.977638 | 11.41974 | 7.180442
2018-03-11 04:00 | 188982.8 | 3240.0012 | 5 | 20 | 3.368232 | -2.281984 | 2.644072 | 2.053702 | 11.41974 | 7.437358
2018-03-11 04:02 | 189102.8 | 3360.0012 | 5 | 20 | 3.347112 | -2.28191 | 2.644072 | 2.129763 | 11.41974 | 7.692761
2018-03-11 04:04 | 189222.8 | 3480.0012 | 5 | 20 | 3.32302 | -2.281888 | 2.644072 | 2.205832 | 11.41974 | 7.94648
2018-03-11 04:06 | 189342.8 | 3600.0013 | 5 | 20 | 3.294669 | -2.281978 | 2.644072 | 2.281893 | 11.41974 | 8.198189
2018-03-11 04:08 | 189462.8 | 3720.0006 | 5 | 20 | 3.260824 | -2.281903 | 2.644072 | 2.357955 | 11.41974 | 8.447546
2018-03-11 04:10 | 189582.8 | 3840.0014 | 5 | 20 | 3.218623 | -2.281879 | 2.644072 | 2.434019 | 11.41974 | 8.694044
2018-03-11 04:12 | 189702.8 | 3960.0014 | 5 | 20 | 3.163488 | -2.281949 | 2.644072 | 2.510077 | 11.41974 | 8.936856
2018-03-11 04:14 | 189822.8 | 4080.0016 | 5 | 20 | 3.08574 | -2.281951 | 2.644072 | 2.586135 | 11.41974 | 9.1747
2018-03-11 04:15 | 189914.2 | 4171.3693 | 5 | 20 | 2.999999 | -2.281993 | 2.644072 | 2.644061 | 11.41974 | 9.351115
2018-03-11 04:17 | 190034.2 | 120.001 | 6 | 20 | 3.582376 | 0 | 2.644072 | 2.644061 | 11.41974 | 9.351115
2018-03-11 04:19 | 190154.2 | 240.0011 | 6 | 20 | 3.617797 | 0 | 2.644072 | 2.644061 | 11.41974 | 9.351115
2018-03-11 04:20 | 190214.2 | 300.0017 | 6 | 20 | 3.627261 | 0 | 2.644072 | 2.644061 | 11.41974 | 9.351115
2018-03-11 04:20 | 190214.2 | 0.0027 | 7 | 21 | 3.627334 | 0 | 0 | 0 | 0 | 0
2018-03-11 04:20 | 190221.4 | 7.1223 | 2 | 21 | 3.707296 | 0.6436079 | 0.001265042 | 0 | 0.004681302 | 0
2018-03-11 04:22 | 190341.5 | 120.0009 | 3 | 21 | 4.110731 | 3.260233 | 0.1095339 | 0 | 0.4444199 | 0
2018-03-11 04:24 | 190461.5 | 240.0009 | 3 | 21 | 4.14046 | 3.259882 | 0.2182121 | 0 | 0.8927933 | 0
2018-03-11 04:26 | 190581.5 | 360.0009 | 3 | 21 | 4.169692 | 3.259874 | 0.3268727 | 0 | 1.344301 | 0
2018-03-11 04:28 | 190701.5 | 480.0001 | 3 | 21 | 4.194493 | 3.25983 | 0.4355348 | 0 | 1.798792 | 0
2018-03-11 04:30 | 190821.5 | 600.0001 | 3 | 21 | 4.21505 | 3.260139 | 0.5441831 | 0 | 2.255656 | 0
2018-03-11 04:32 | 190941.5 | 720.0009 | 3 | 21 | 4.235409 | 3.260191 | 0.6528535 | 0 | 2.714803 | 0
2018-03-11 04:34 | 191061.5 | 840.001 | 3 | 21 | 4.257951 | 3.25985 | 0.7615212 | 0 | 3.176262 | 0
2018-03-11 04:36 | 191181.5 | 960.0006 | 3 | 21 | 4.283227 | 3.259918 | 0.8701856 | 0 | 3.640299 | 0
2018-03-11 04:38 | 191301.5 | 1080.0001 | 3 | 21 | 4.311063 | 3.259869 | 0.9788492 | 0 | 4.107223 | 0
2018-03-11 04:40 | 191421.5 | 1200.0012 | 3 | 21 | 4.340894 | 3.259901 | 1.087511 | 0 | 4.577276 | 0
2018-03-11 04:42 | 191541.5 | 1320.0012 | 3 | 21 | 4.372158 | 3.260155 | 1.196168 | 0 | 5.050632 | 0
2018-03-11 04:44 | 191661.5 | 1440.0005 | 3 | 21 | 4.400176 | 3.211535 | 1.304712 | 0 | 5.52691 | 0
2018-03-11 04:46 | 191781.5 | 1560.0002 | 3 | 21 | 4.400137 | 2.937607 | 1.407016 | 0 | 5.977063 | 0
2018-03-11 04:48 | 191901.5 | 1680.0002 | 3 | 21 | 4.400113 | 2.709705 | 1.501025 | 0 | 6.39072 | 0
2018-03-11 04:50 | 192021.5 | 1800.0013 | 3 | 21 | 4.400138 | 2.51409 | 1.588002 | 0 | 6.773431 | 0
2018-03-11 04:52 | 192141.5 | 1920.0008 | 3 | 21 | 4.4001 | 2.343868 | 1.668907 | 0 | 7.129425 | 0
2018-03-11 04:54 | 192261.5 | 2040.0004 | 3 | 21 | 4.400104 | 2.196657 | 1.744525 | 0 | 7.462152 | 0
2018-03-11 04:56 | 192381.5 | 2160.0016 | 3 | 21 | 4.400064 | 2.066232 | 1.815556 | 0 | 7.7747 | 0
2018-03-11 04:58 | 192501.5 | 2280.0012 | 3 | 21 | 4.400128 | 1.950059 | 1.882453 | 0 | 8.069055 | 0
2018-03-11 05:00 | 192621.5 | 2400.0006 | 3 | 21 | 4.400156 | 1.844254 | 1.945665 | 0 | 8.347195 | 0
2018-03-11 05:02 | 192741.5 | 2520.0022 | 3 | 21 | 4.400081 | 1.745992 | 2.00547 | 0 | 8.610341 | 0
2018-03-11 05:04 | 192861.5 | 2640.0031 | 3 | 21 | 4.400155 | 1.655115 | 2.062121 | 0 | 8.859613 | 0
2018-03-11 05:06 | 192981.5 | 2760.0012 | 3 | 21 | 4.400026 | 1.566799 | 2.115806 | 0 | 9.095828 | 0
2018-03-11 05:08 | 193101.5 | 2880.0017 | 3 | 21 | 4.400095 | 1.483965 | 2.166646 | 0 | 9.319533 | 0
2018-03-11 05:10 | 193221.5 | 3000.0024 | 3 | 21 | 4.400029 | 1.402915 | 2.214765 | 0 | 9.53126 | 0
2018-03-11 05:12 | 193341.5 | 3120.0011 | 3 | 21 | 4.400105 | 1.328432 | 2.260299 | 0 | 9.73161 | 0
2018-03-11 05:14 | 193461.5 | 3240.0006 | 3 | 21 | 4.400055 | 1.256722 | 2.303373 | 0 | 9.92114 | 0
2018-03-11 05:16 | 193581.5 | 3360.0017 | 3 | 21 | 4.40007 | 1.187303 | 2.344103 | 0 | 10.10036 | 0
2018-03-11 05:18 | 193701.5 | 3480.0001 | 3 | 21 | 4.400124 | 1.122325 | 2.382578 | 0 | 10.26965 | 0
2018-03-11 05:20 | 193821.5 | 3600.0002 | 3 | 21 | 4.400038 | 1.058295 | 2.418901 | 0 | 10.42947 | 0
2018-03-11 05:22 | 193941.5 | 3720.0022 | 3 | 21 | 4.400009 | 0.9978008 | 2.453166 | 0 | 10.58024 | 0
2018-03-11 05:24 | 194061.5 | 3840.0005 | 3 | 21 | 4.400067 | 0.9407282 | 2.485488 | 0 | 10.72246 | 0
2018-03-11 05:26 | 194181.5 | 3960.0016 | 3 | 21 | 4.400022 | 0.8858013 | 2.515929 | 0 | 10.8564 | 0
2018-03-11 05:28 | 194301.5 | 4080.0016 | 3 | 21 | 4.399999 | 0.8337507 | 2.5446 | 0 | 10.98256 | 0
2018-03-11 05:30 | 194421.5 | 4200.0019 | 3 | 21 | 4.400114 | 0.7861118 | 2.571603 | 0 | 11.10137 | 0
2018-03-11 05:32 | 194541.5 | 4320.0014 | 3 | 21 | 4.400034 | 0.7380486 | 2.597002 | 0 | 11.21313 | 0
2018-03-11 05:34 | 194661.5 | 4440.0007 | 3 | 21 | 4.40007 | 0.6948214 | 2.620882 | 0 | 11.3182 | 0
2018-03-11 05:36 | 194781.5 | 4560.0006 | 3 | 21 | 4.400033 | 0.6531038 | 2.643334 | 0 | 11.417 | 0
2018-03-11 05:36 | 194785.3 | 4563.8107 | 3 | 21 | 4.400047 | 0.6519995 | 2.644025 | 0 | 11.42003 | 0
2018-03-11 05:38 | 194905.3 | 120.001 | 4 | 21 | 4.294843 | 0 | 2.644025 | 0 | 11.42003 | 0
2018-03-11 05:40 | 195025.3 | 240.0019 | 4 | 21 | 4.283597 | 0 | 2.644025 | 0 | 11.42003 | 0
2018-03-11 05:41 | 195085.3 | 300.0033 | 4 | 21 | 4.280549 | 0 | 2.644025 | 0 | 11.42003 | 0
2018-03-11 05:43 | 195205.4 | 120.0004 | 5 | 21 | 3.951926 | -2.281949 | 2.644025 | 0.07605877 | 11.42003 | 0.3039791
2018-03-11 05:45 | 195325.4 | 240.0012 | 5 | 21 | 3.90897 | -2.28198 | 2.644025 | 0.1521207 | 11.42003 | 0.6028415
2018-03-11 05:47 | 195445.4 | 360.0011 | 5 | 21 | 3.872949 | -2.281923 | 2.644025 | 0.2281801 | 11.42003 | 0.8987684
2018-03-11 05:49 | 195565.4 | 480.0004 | 5 | 21 | 3.839122 | -2.281975 | 2.644025 | 0.3042403 | 11.42003 | 1.192044
2018-03-11 05:51 | 195685.4 | 600.0012 | 5 | 21 | 3.807316 | -2.281935 | 2.644025 | 0.3802979 | 11.42003 | 1.482821
2018-03-11 05:53 | 195805.4 | 720.0005 | 5 | 21 | 3.776536 | -2.282014 | 2.644025 | 0.4563664 | 11.42003 | 1.771266
2018-03-11 05:55 | 195925.4 | 840.0012 | 5 | 21 | 3.746371 | -2.281944 | 2.644025 | 0.5324339 | 11.42003 | 2.057389
2018-03-11 05:57 | 196045.4 | 960.0013 | 5 | 21 | 3.716973 | -2.28189 | 2.644025 | 0.6085044 | 11.42003 | 2.341253
2018-03-11 05:59 | 196165.4 | 1080.0021 | 5 | 21 | 3.689474 | -2.281958 | 2.644025 | 0.6845642 | 11.42003 | 2.622905
2018-03-11 06:01 | 196285.4 | 1200.0014 | 5 | 21 | 3.664535 | -2.282 | 2.644025 | 0.7606291 | 11.42003 | 2.902579
2018-03-11 06:03 | 196405.4 | 1320.0013 | 5 | 21 | 3.64124 | -2.282064 | 2.644025 | 0.8366825 | 11.42003 | 3.180386
2018-03-11 06:05 | 196525.4 | 1440.0014 | 5 | 21 | 3.619584 | -2.281976 | 2.644025 | 0.912758 | 11.42003 | 3.456563
2018-03-11 06:07 | 196645.4 | 1560.0006 | 5 | 21 | 3.598889 | -2.28196 | 2.644025 | 0.9888215 | 11.42003 | 3.731092
2018-03-11 06:09 | 196765.4 | 1680.0006 | 5 | 21 | 3.579373 | -2.282013 | 2.644025 | 1.064878 | 11.42003 | 4.004064
2018-03-11 06:11 | 196885.4 | 1800.0015 | 5 | 21 | 3.560686 | -2.281998 | 2.644025 | 1.140949 | 11.42003 | 4.275638
2018-03-11 06:13 | 197005.4 | 1920.0006 | 5 | 21 | 3.542766 | -2.281881 | 2.644025 | 1.217013 | 11.42003 | 4.545794
2018-03-11 06:15 | 197125.4 | 2040.0014 | 5 | 21 | 3.525305 | -2.281906 | 2.644025 | 1.293072 | 11.42003 | 4.81458
2018-03-11 06:17 | 197245.4 | 2160.0006 | 5 | 21 | 3.508864 | -2.281969 | 2.644025 | 1.369131 | 11.42003 | 5.082076
2018-03-11 06:19 | 197365.4 | 2280.0014 | 5 | 21 | 3.493079 | -2.281917 | 2.644025 | 1.445197 | 11.42003 | 5.348375
2018-03-11 06:21 | 197485.4 | 2400.0014 | 5 | 21 | 3.47812 | -2.28183 | 2.644025 | 1.521254 | 11.42003 | 5.613482
2018-03-11 06:23 | 197605.4 | 2520.0014 | 5 | 21 | 3.463769 | -2.28202 | 2.644025 | 1.59732 | 11.42003 | 5.877505
2018-03-11 06:25 | 197725.4 | 2640.0006 | 5 | 21 | 3.449347 | -2.281975 | 2.644025 | 1.67339 | 11.42003 | 6.140445
2018-03-11 06:27 | 197845.4 | 2760.0006 | 5 | 21 | 3.434911 | -2.281946 | 2.644025 | 1.749455 | 11.42003 | 6.402272
2018-03-11 06:29 | 197965.4 | 2880.0014 | 5 | 21 | 3.420062 | -2.281935 | 2.644025 | 1.825517 | 11.42003 | 6.662981
2018-03-11 06:31 | 198085.4 | 3000.0006 | 5 | 21 | 3.404884 | -2.281933 | 2.644025 | 1.901579 | 11.42003 | 6.922548
2018-03-11 06:33 | 198205.4 | 3120.0006 | 5 | 21 | 3.388097 | -2.281857 | 2.644025 | 1.97764 | 11.42003 | 7.180893
2018-03-11 06:35 | 198325.4 | 3240.0014 | 5 | 21 | 3.369544 | -2.281859 | 2.644025 | 2.053708 | 11.42003 | 7.437927
2018-03-11 06:37 | 198445.4 | 3360.0006 | 5 | 21 | 3.348454 | -2.28189 | 2.644025 | 2.129767 | 11.42003 | 7.693427
2018-03-11 06:39 | 198565.4 | 3480.0006 | 5 | 21 | 3.324398 | -2.281904 | 2.644025 | 2.205832 | 11.42003 | 7.947234
2018-03-11 06:41 | 198685.4 | 3600.0006 | 5 | 21 | 3.296394 | -2.281942 | 2.644025 | 2.2819 | 11.42003 | 8.19908
2018-03-11 06:43 | 198805.4 | 3720.0014 | 5 | 21 | 3.262653 | -2.281975 | 2.644025 | 2.357968 | 11.42003 | 8.448596
2018-03-11 06:45 | 198925.4 | 3840.0014 | 5 | 21 | 3.22034 | -2.281873 | 2.644025 | 2.434031 | 11.42003 | 8.695215
2018-03-11 06:47 | 199045.4 | 3960.0014 | 5 | 21 | 3.164908 | -2.281926 | 2.644025 | 2.510096 | 11.42003 | 8.938166
2018-03-11 06:49 | 199165.4 | 4080.0014 | 5 | 21 | 3.087891 | -2.281953 | 2.644025 | 2.586159 | 11.42003 | 9.176148
2018-03-11 06:51 | 199258 | 4172.6084 | 5 | 21 | 2.999999 | -2.281935 | 2.644025 | 2.644857 | 11.42003 | 9.354993
2018-03-11 06:53 | 199378.1 | 120.0002 | 6 | 21 | 3.581328 | 0 | 2.644025 | 2.644857 | 11.42003 | 9.354993
2018-03-11 06:55 | 199498.1 | 240.0002 | 6 | 21 | 3.616831 | 0 | 2.644025 | 2.644857 | 11.42003 | 9.354993
2018-03-11 06:56 | 199558.1 | 300.0016 | 6 | 21 | 3.626287 | 0 | 2.644025 | 2.644857 | 11.42003 | 9.354993
2018-03-11 06:56 | 199558.1 | 0.0027 | 7 | 22 | 3.626193 | 0 | 0 | 0 | 0 | 0
2018-03-11 06:56 | 199565.3 | 7.1208 | 2 | 22 | 3.705887 | 0.6436283 | 0.001260597 | 0 | 0.004663581 | 0
2018-03-11 06:58 | 199685.3144 | 120.0027 | 3 | 22 | 4.110249 | 3.260162 | 0.1095454 | 0 | 0.4443994 | 0
2018-03-11 07:00 | 199805.3127 | 240.001 | 3 | 22 | 4.139989 | 3.259806 | 0.2181922 | 0 | 0.8925893 | 0
2018-03-11 07:02 | 199925.3128 | 360.0011 | 3 | 22 | 4.169426 | 3.259937 | 0.3268644 | 0 | 1.344111 | 0
2018-03-11 07:04 | 200045.3121 | 480.0004 | 3 | 22 | 4.194354 | 3.260145 | 0.4355275 | 0 | 1.798585 | 0
2018-03-11 07:06 | 200165.3129 | 600.0012 | 3 | 22 | 4.215003 | 3.260149 | 0.5441886 | 0 | 2.255492 | 0
2018-03-11 07:08 | 200285.3129 | 720.0012 | 3 | 22 | 4.235472 | 3.260077 | 0.6528448 | 0 | 2.714581 | 0
2018-03-11 07:10 | 200405.313 | 840.0013 | 3 | 22 | 4.258069 | 3.260208 | 0.7615039 | 0 | 3.176013 | 0
2018-03-11 07:12 | 200525.313 | 960.0013 | 3 | 22 | 4.283164 | 3.260162 | 0.8701779 | 0 | 3.640087 | 0
2018-03-11 07:14 | 200645.313 | 1080.0013 | 3 | 22 | 4.311019 | 3.260187 | 0.9788387 | 0 | 4.106992 | 0
2018-03-11 07:16 | 200765.3122 | 1200.0005 | 3 | 22 | 4.340739 | 3.260164 | 1.087489 | 0 | 4.576976 | 0
2018-03-11 07:18 | 200885.313 | 1320.0013 | 3 | 22 | 4.371966 | 3.260149 | 1.196168 | 0 | 5.050404 | 0
2018-03-11 07:20 | 201005.3123 | 1440.0006 | 3 | 22 | 4.400201 | 3.211658 | 1.30472 | 0 | 5.526716 | 0
2018-03-11 07:22 | 201125.3123 | 1560.0006 | 3 | 22 | 4.400127 | 2.939106 | 1.407052 | 0 | 5.976996 | 0
2018-03-11 07:24 | 201245.3122 | 1680.0005 | 3 | 22 | 4.400148 | 2.710955 | 1.501109 | 0 | 6.390862 | 0
2018-03-11 07:26 | 201365.313 | 1800.0013 | 3 | 22 | 4.400173 | 2.514776 | 1.588086 | 0 | 6.773573 | 0
2018-03-11 07:28 | 201485.3122 | 1920.0005 | 3 | 22 | 4.40015 | 2.345329 | 1.669021 | 0 | 7.129697 | 0
2018-03-11 07:30 | 201605.3132 | 2040.0015 | 3 | 22 | 4.400171 | 2.198353 | 1.744703 | 0 | 7.462708 | 0
2018-03-11 07:32 | 201725.3132 | 2160.0015 | 3 | 22 | 4.40019 | 2.065742 | 1.815717 | 0 | 7.775179 | 0
2018-03-11 07:34 | 201845.3132 | 2280.0015 | 3 | 22 | 4.400098 | 1.946207 | 1.882525 | 0 | 8.069142 | 0
2018-03-11 07:36 | 201965.3139 | 2400.0022 | 3 | 22 | 4.400091 | 1.839599 | 1.945587 | 0 | 8.346623 | 0
2018-03-11 07:38 | 202085.3125 | 2520.0008 | 3 | 22 | 4.4001 | 1.741593 | 2.005259 | 0 | 8.609187 | 0
2018-03-11 07:40 | 202205.3142 | 2640.0025 | 3 | 22 | 4.40011 | 1.650634 | 2.061781 | 0 | 8.857891 | 0
2018-03-11 07:42 | 202325.3127 | 2760.001 | 3 | 22 | 4.400089 | 1.563778 | 2.115326 | 0 | 9.093493 | 0
2018-03-11 07:44 | 202445.312 | 2880.0003 | 3 | 22 | 4.400075 | 1.481456 | 2.166076 | 0 | 9.316798 | 0
2018-03-11 07:46 | 202565.3122 | 3000.0005 | 3 | 22 | 4.400103 | 1.403354 | 2.214144 | 0 | 9.528299 | 0
2018-03-11 07:48 | 202685.3124 | 3120.0007 | 3 | 22 | 4.400117 | 1.328753 | 2.259648 | 0 | 9.728521 | 0
2018-03-11 07:50 | 202805.3135 | 3240.0018 | 3 | 22 | 4.400094 | 1.256968 | 2.302716 | 0 | 9.918023 | 0
2018-03-11 07:52 | 202925.3119 | 3360.0002 | 3 | 22 | 4.400022 | 1.187563 | 2.343451 | 0 | 10.09726 | 0
2018-03-11 07:54 | 203045.3124 | 3480.0007 | 3 | 22 | 4.400067 | 1.122231 | 2.381949 | 0 | 10.26666 | 0
2018-03-11 07:56 | 203165.3123 | 3600.0006 | 3 | 22 | 4.400068 | 1.060089 | 2.418309 | 0 | 10.42664 | 0
2018-03-11 07:58 | 203285.3134 | 3720.0017 | 3 | 22 | 4.400111 | 1.000113 | 2.452626 | 0 | 10.57764 | 0
2018-03-11 08:00 | 203405.3119 | 3840.0002 | 3 | 22 | 4.40012 | 0.9425173 | 2.484977 | 0 | 10.71999 | 0
2018-03-11 08:02 | 203525.3127 | 3960.001 | 3 | 22 | 4.40014 | 0.8879538 | 2.515446 | 0 | 10.85405 | 0
2018-03-11 08:04 | 203645.3136 | 4080.0019 | 3 | 22 | 4.400126 | 0.8355942 | 2.544141 | 0 | 10.98031 | 0
2018-03-11 08:06 | 203765.312 | 4200.0003 | 3 | 22 | 4.400028 | 0.7856827 | 2.571144 | 0 | 11.09913 | 0
2018-03-11 08:08 | 203885.3135 | 4320.0018 | 3 | 22 | 4.399994 | 0.7392778 | 2.596566 | 0 | 11.21099 | 0
2018-03-11 08:10 | 204005.3127 | 4440.001 | 3 | 22 | 4.400121 | 0.6965704 | 2.620484 | 0 | 11.31623 | 0
2018-03-11 08:12 | 204125.3135 | 4560.0018 | 3 | 22 | 4.400076 | 0.6547451 | 2.642984 | 0 | 11.41523 | 0
2018-03-11 08:12 | 204132.8436 | 4567.5319 | 3 | 22 | 4.400054 | 0.6519938 | 2.644351 | 0 | 11.42124 | 0
2018-03-11 08:14 | 204252.9 | 120.002 | 4 | 22 | 4.294741 | 0 | 2.644352 | 0 | 11.42125 | 0
2018-03-11 08:16 | 204372.9 | 240.0012 | 4 | 22 | 4.283453 | 0 | 2.644352 | 0 | 11.42125 | 0
2018-03-11 08:17 | 204432.9 | 300.0018 | 4 | 22 | 4.280368 | 0 | 2.644352 | 0 | 11.42125 | 0
2018-03-11 08:19 | 204553 | 120.0021 | 5 | 22 | 3.951756 | -2.281969 | 2.644352 | 0.0760619 | 11.42125 | 0.3039849
2018-03-11 08:21 | 204673 | 240.0009 | 5 | 22 | 3.908813 | -2.282031 | 2.644352 | 0.1521203 | 11.42125 | 0.6028242
2018-03-11 08:23 | 204793 | 360.0028 | 5 | 22 | 3.872927 | -2.281942 | 2.644352 | 0.2281834 | 11.42125 | 0.8987604
2018-03-11 08:25 | 204913 | 480.0007 | 5 | 22 | 3.839194 | -2.282036 | 2.644352 | 0.3042507 | 11.42125 | 1.192064
2018-03-11 08:27 | 205033 | 600.0013 | 5 | 22 | 3.807274 | -2.281933 | 2.644352 | 0.3803132 | 11.42125 | 1.482854
2018-03-11 08:29 | 205153 | 720.0002 | 5 | 22 | 3.776407 | -2.281951 | 2.644352 | 0.4563734 | 11.42125 | 1.77126
2018-03-11 08:31 | 205273 | 840.0015 | 5 | 22 | 3.746121 | -2.28194 | 2.644352 | 0.5324407 | 11.42125 | 2.057364
2018-03-11 08:33 | 205393 | 960 | 5 | 22 | 3.716871 | -2.281942 | 2.644352 | 0.6085019 | 11.42125 | 2.341179
2018-03-11 08:35 | 205513 | 1080.0002 | 5 | 22 | 3.689487 | -2.282059 | 2.644352 | 0.6845562 | 11.42125 | 2.62281
2018-03-11 08:37 | 205633 | 1200.0011 | 5 | 22 | 3.664367 | -2.281986 | 2.644352 | 0.7606324 | 11.42125 | 2.902521
2018-03-11 08:39 | 205753 | 1320.0002 | 5 | 22 | 3.641419 | -2.282018 | 2.644352 | 0.8366853 | 11.42125 | 3.180326
2018-03-11 08:41 | 205873 | 1440.0003 | 5 | 22 | 3.619732 | -2.282014 | 2.644352 | 0.9127585 | 11.42125 | 3.456505
2018-03-11 08:43 | 205993 | 1560.0003 | 5 | 22 | 3.599179 | -2.281933 | 2.644352 | 0.9888217 | 11.42125 | 3.731044
2018-03-11 08:45 | 206113 | 1680.001 | 5 | 22 | 3.579502 | -2.281966 | 2.644352 | 1.064886 | 11.42125 | 4.004064
2018-03-11 08:47 | 206233 | 1800.0011 | 5 | 22 | 3.56058 | -2.281964 | 2.644352 | 1.140945 | 11.42125 | 4.275595
2018-03-11 08:49 | 206353 | 1920.0004 | 5 | 22 | 3.542344 | -2.281933 | 2.644352 | 1.217012 | 11.42125 | 4.545742
2018-03-11 08:51 | 206473 | 2040.0003 | 5 | 22 | 3.524916 | -2.282127 | 2.644352 | 1.293075 | 11.42125 | 4.81451
2018-03-11 08:53 | 206593 | 2160.0008 | 5 | 22 | 3.508334 | -2.281956 | 2.644352 | 1.369143 | 11.42125 | 5.082006
2018-03-11 08:55 | 206713 | 2280.0003 | 5 | 22 | 3.492445 | -2.281936 | 2.644352 | 1.445205 | 11.42125 | 5.348252
2018-03-11 08:57 | 206833 | 2400.0003 | 5 | 22 | 3.477139 | -2.282007 | 2.644352 | 1.521262 | 11.42125 | 5.613292
2018-03-11 08:59 | 206953 | 2520.0011 | 5 | 22 | 3.462464 | -2.281946 | 2.644352 | 1.59733 | 11.42125 | 5.87722
2018-03-11 09:01 | 207073 | 2640.0011 | 5 | 22 | 3.448267 | -2.282007 | 2.644352 | 1.673388 | 11.42125 | 6.140031
2018-03-11 09:03 | 207193 | 2760.0011 | 5 | 22 | 3.434004 | -2.281987 | 2.644352 | 1.74946 | 11.42125 | 6.401806
2018-03-11 09:05 | 207313 | 2880.0011 | 5 | 22 | 3.419288 | -2.281975 | 2.644352 | 1.825522 | 11.42125 | 6.662446
2018-03-11 09:07 | 207433 | 3000.0003 | 5 | 22 | 3.403702 | -2.281964 | 2.644352 | 1.901581 | 11.42125 | 6.921925
2018-03-11 09:09 | 207553 | 3120.0004 | 5 | 22 | 3.387001 | -2.28189 | 2.644352 | 1.977649 | 11.42125 | 7.180214
2018-03-11 09:11 | 207673 | 3240.0012 | 5 | 22 | 3.368867 | -2.281987 | 2.644352 | 2.053707 | 11.42125 | 7.437146
2018-03-11 09:13 | 207793 | 3360.0004 | 5 | 22 | 3.347888 | -2.281978 | 2.644352 | 2.129773 | 11.42125 | 7.692621
2018-03-11 09:15 | 207913 | 3480.0013 | 5 | 22 | 3.323638 | -2.28196 | 2.644352 | 2.205844 | 11.42125 | 7.946393
2018-03-11 09:17 | 208033 | 3600.0013 | 5 | 22 | 3.295522 | -2.282052 | 2.644352 | 2.281903 | 11.42125 | 8.198149
2018-03-11 09:19 | 208153 | 3720.0013 | 5 | 22 | 3.262005 | -2.282018 | 2.644352 | 2.357966 | 11.42125 | 8.447591
2018-03-11 09:21 | 208273 | 3840.0006 | 5 | 22 | 3.219551 | -2.281942 | 2.644352 | 2.434021 | 11.42125 | 8.694133
2018-03-11 09:23 | 208393 | 3960.0007 | 5 | 22 | 3.163785 | -2.281978 | 2.644352 | 2.510095 | 11.42125 | 8.937043
2018-03-11 09:25 | 208513 | 4080.0006 | 5 | 22 | 3.085902 | -2.281923 | 2.644352 | 2.586162 | 11.42125 | 9.174927
2018-03-11 09:27 | 208603.3 | 4170.3412 | 5 | 22 | 3 | -2.281901 | 2.644352 | 2.643419 | 11.42125 | 9.349306
2018-03-11 09:29 | 208723.4 | 120.0001 | 6 | 22 | 3.581331 | 0 | 2.644352 | 2.643419 | 11.42125 | 9.349306
2018-03-11 09:31 | 208843.4 | 240.001 | 6 | 22 | 3.616928 | 0 | 2.644352 | 2.643419 | 11.42125 | 9.349306
2018-03-11 09:32 | 208903.4 | 300.0023 | 6 | 22 | 3.626394 | 0 | 2.644352 | 2.643419 | 11.42125 | 9.349306
2018-03-11 09:32 | 208903.4 | 0.0027 | 7 | 23 | 3.626487 | 0 | 0 | 0 | 0 | 0
2018-03-11 09:32 | 208910.6 | 7.1272 | 2 | 23 | 3.706065 | 0.6436279 | 0.001265278 | 0 | 0.004681138 | 0
2018-03-11 09:34 | 209030.6 | 120.0002 | 3 | 23 | 4.110694 | 3.259829 | 0.1095317 | 0 | 0.4443713 | 0
2018-03-11 09:36 | 209150.6 | 240.001 | 3 | 23 | 4.140494 | 3.259861 | 0.218191 | 0 | 0.8926678 | 0
2018-03-11 09:38 | 209270.6 | 360.0011 | 3 | 23 | 4.169959 | 3.259823 | 0.3268543 | 0 | 1.344208 | 0
2018-03-11 09:40 | 209390.6 | 480.0011 | 3 | 23 | 4.194788 | 3.2598 | 0.4355224 | 0 | 1.798755 | 0
2018-03-11 09:42 | 209510.6 | 600.0011 | 3 | 23 | 4.215271 | 3.260206 | 0.5441922 | 0 | 2.255731 | 0
2018-03-11 09:44 | 209630.6 | 720.0003 | 3 | 23 | 4.235677 | 3.259987 | 0.6528371 | 0 | 2.714793 | 0
2018-03-11 09:46 | 209750.6 | 840.0012 | 3 | 23 | 4.258298 | 3.259867 | 0.761512 | 0 | 3.176309 | 0
2018-03-11 09:48 | 209870.6 | 960.0003 | 3 | 23 | 4.283387 | 3.259947 | 0.870162 | 0 | 3.640306 | 0
2018-03-11 09:50 | 209990.6 | 1080.0011 | 3 | 23 | 4.311117 | 3.260084 | 0.9788309 | 0 | 4.107255 | 0
2018-03-11 09:52 | 210110.6 | 1200.0013 | 3 | 23 | 4.340918 | 3.260107 | 1.0875 | 0 | 4.577339 | 0
2018-03-11 09:54 | 210230.6 | 1320.0004 | 3 | 23 | 4.372106 | 3.260096 | 1.19616 | 0 | 5.050707 | 0
2018-03-11 09:56 | 210350.6 | 1440.0013 | 3 | 23 | 4.400156 | 3.209618 | 1.304709 | 0 | 5.527012 | 0
2018-03-11 09:58 | 210470.6 | 1560.0014 | 3 | 23 | 4.400154 | 2.936047 | 1.40695 | 0 | 5.976892 | 0
2018-03-11 10:00 | 210590.6 | 1680.0006 | 3 | 23 | 4.400158 | 2.70616 | 1.500896 | 0 | 6.39027 | 0
2018-03-11 10:02 | 210710.6 | 1800.0006 | 3 | 23 | 4.400123 | 2.511274 | 1.58778 | 0 | 6.772571 | 0
2018-03-11 10:04 | 210830.6 | 1920.0006 | 3 | 23 | 4.400143 | 2.343042 | 1.668616 | 0 | 7.12826 | 0
2018-03-11 10:06 | 210950.6 | 2040.0015 | 3 | 23 | 4.400072 | 2.19426 | 1.744189 | 0 | 7.460793 | 0
2018-03-11 10:08 | 211070.6 | 2160.0031 | 3 | 23 | 4.40015 | 2.066165 | 1.81516 | 0 | 7.773075 | 0
2018-03-11 10:10 | 211190.6 | 2280.0007 | 3 | 23 | 4.400071 | 1.946493 | 1.881994 | 0 | 8.067149 | 0
2018-03-11 10:12 | 211310.6 | 2400.0014 | 3 | 23 | 4.400038 | 1.837422 | 1.945058 | 0 | 8.344638 | 0
2018-03-11 10:14 | 211430.6 | 2520.0008 | 3 | 23 | 4.400115 | 1.740377 | 2.004657 | 0 | 8.606878 | 0
2018-03-11 10:16 | 211550.6 | 2640.0024 | 3 | 23 | 4.40014 | 1.650043 | 2.061138 | 0 | 8.855404 | 0
2018-03-11 10:18 | 211670.6 | 2760.0001 | 3 | 23 | 4.400087 | 1.563702 | 2.11468 | 0 | 9.090991 | 0
2018-03-11 10:20 | 211790.6 | 2880.0007 | 3 | 23 | 4.400103 | 1.48149 | 2.165418 | 0 | 9.314243 | 0
2018-03-11 10:22 | 211910.6 | 3000.0024 | 3 | 23 | 4.400062 | 1.402622 | 2.213477 | 0 | 9.525708 | 0
2018-03-11 10:24 | 212030.6 | 3120.0014 | 3 | 23 | 4.400039 | 1.32699 | 2.258958 | 0 | 9.725828 | 0
2018-03-11 10:26 | 212150.6 | 3240.0024 | 3 | 23 | 4.400065 | 1.255653 | 2.301996 | 0 | 9.915199 | 0
2018-03-11 10:28 | 212270.6 | 3360.0015 | 3 | 23 | 4.400058 | 1.186414 | 2.342695 | 0 | 10.09428 | 0
2018-03-11 10:30 | 212390.6 | 3480.0008 | 3 | 23 | 4.400106 | 1.12114 | 2.381148 | 0 | 10.26347 | 0
2018-03-11 10:32 | 212510.6 | 3600.0001 | 3 | 23 | 4.400048 | 1.058243 | 2.41747 | 0 | 10.4233 | 0
2018-03-11 10:34 | 212630.6 | 3720.0001 | 3 | 23 | 4.400061 | 0.99862 | 2.451748 | 0 | 10.57412 | 0
2018-03-11 10:36 | 212750.6 | 3840.0001 | 3 | 23 | 4.399931 | 0.9397297 | 2.484066 | 0 | 10.71632 | 0
2018-03-11 10:38 | 212870.6 | 3960.001 | 3 | 23 | 4.400111 | 0.8880062 | 2.514526 | 0 | 10.85035 | 0
2018-03-11 10:40 | 212990.6 | 4080.0017 | 3 | 23 | 4.400009 | 0.8353386 | 2.543234 | 0 | 10.97666 | 0
2018-03-11 10:42 | 213110.6 | 4200.0018 | 3 | 23 | 4.4001 | 0.78759 | 2.570271 | 0 | 11.09563 | 0
2018-03-11 10:44 | 213230.6 | 4320.001 | 3 | 23 | 4.400051 | 0.7406836 | 2.595724 | 0 | 11.20762 | 0
2018-03-11 10:46 | 213350.6 | 4440.0018 | 3 | 23 | 4.400097 | 0.6972227 | 2.619674 | 0 | 11.313 | 0
2018-03-11 10:48 | 213470.6 | 4560.001 | 3 | 23 | 4.400082 | 0.6554108 | 2.642198 | 0 | 11.41211 | 0
2018-03-11 10:48 | 213477.8 | 4567.1686 | 3 | 23 | 4.400016 | 0.6519928 | 2.643498 | 0 | 11.41783 | 0
2018-03-11 10:50 | 213597.9 | 120.0001 | 4 | 23 | 4.294789 | 0 | 2.643498 | 0 | 11.41783 | 0
2018-03-11 10:52 | 213717.9 | 240.0008 | 4 | 23 | 4.2835 | 0 | 2.643498 | 0 | 11.41783 | 0
2018-03-11 10:53 | 213777.9 | 300.0022 | 4 | 23 | 4.280432 | 0 | 2.643498 | 0 | 11.41783 | 0
2018-03-11 10:55 | 213897.9 | 120.0003 | 5 | 23 | 3.952179 | -2.281908 | 2.643498 | 0.07606079 | 11.41783 | 0.3040078
2018-03-11 10:57 | 214017.9 | 240.0004 | 5 | 23 | 3.909202 | -2.281936 | 2.643498 | 0.1521208 | 11.41783 | 0.6028807
2018-03-11 10:59 | 214137.9 | 360.0013 | 5 | 23 | 3.873084 | -2.281969 | 2.643498 | 0.2281836 | 11.41783 | 0.8988374
2018-03-11 11:01 | 214257.9 | 480.0006 | 5 | 23 | 3.839459 | -2.28198 | 2.643498 | 0.3042409 | 11.41783 | 1.192119
2018-03-11 11:03 | 214377.9 | 600.0014 | 5 | 23 | 3.807802 | -2.281941 | 2.643498 | 0.3802966 | 11.41783 | 1.482919
2018-03-11 11:05 | 214497.9 | 720 | 5 | 23 | 3.777049 | -2.281946 | 2.643498 | 0.4563701 | 11.41783 | 1.77142
2018-03-11 11:07 | 214617.9 | 840.0015 | 5 | 23 | 3.746686 | -2.282004 | 2.643498 | 0.5324261 | 11.41783 | 2.05753
2018-03-11 11:09 | 214737.9 | 960.0009 | 5 | 23 | 3.71724 | -2.28198 | 2.643498 | 0.6084919 | 11.41783 | 2.341393
2018-03-11 11:11 | 214857.9 | 1080.0008 | 5 | 23 | 3.68994 | -2.281923 | 2.643498 | 0.6845593 | 11.41783 | 2.623101
2018-03-11 11:13 | 214977.9 | 1200.0007 | 5 | 23 | 3.664465 | -2.281928 | 2.643498 | 0.7606221 | 11.41783 | 2.902786
2018-03-11 11:15 | 215097.9 | 1320.0008 | 5 | 23 | 3.641156 | -2.281886 | 2.643498 | 0.8366779 | 11.41783 | 3.180592
2018-03-11 11:17 | 215217.9 | 1440.0008 | 5 | 23 | 3.619555 | -2.282021 | 2.643498 | 0.9127509 | 11.41783 | 3.456759
2018-03-11 11:19 | 215337.9 | 1560.0008 | 5 | 23 | 3.598939 | -2.282004 | 2.643498 | 0.9888027 | 11.41783 | 3.731243
2018-03-11 11:21 | 215457.9 | 1680.0008 | 5 | 23 | 3.579172 | -2.281971 | 2.643498 | 1.064873 | 11.41783 | 4.004259
2018-03-11 11:23 | 215577.9 | 1800.0001 | 5 | 23 | 3.560006 | -2.281908 | 2.643498 | 1.140935 | 11.41783 | 4.275765
2018-03-11 11:25 | 215697.9 | 1920.0009 | 5 | 23 | 3.541948 | -2.28191 | 2.643498 | 1.216995 | 11.41783 | 4.545846
2018-03-11 11:27 | 215817.9 | 2040.0009 | 5 | 23 | 3.524398 | -2.281941 | 2.643498 | 1.293065 | 11.41783 | 4.814611
2018-03-11 11:29 | 215937.9 | 2160.0003 | 5 | 23 | 3.507994 | -2.281921 | 2.643498 | 1.36912 | 11.41783 | 5.082033
2018-03-11 11:31 | 216057.9 | 2280.001 | 5 | 23 | 3.491957 | -2.281815 | 2.643498 | 1.445187 | 11.41783 | 5.348258
2018-03-11 11:33 | 216177.9 | 2400.0002 | 5 | 23 | 3.476645 | -2.281924 | 2.643498 | 1.521253 | 11.41783 | 5.613291
2018-03-11 11:35 | 216297.9 | 2520.0004 | 5 | 23 | 3.461937 | -2.281873 | 2.643498 | 1.597311 | 11.41783 | 5.877157
2018-03-11 11:37 | 216417.9 | 2640.0012 | 5 | 23 | 3.447771 | -2.281942 | 2.643498 | 1.67338 | 11.41783 | 6.139957
2018-03-11 11:39 | 216537.9 | 2760.0004 | 5 | 23 | 3.433466 | -2.282014 | 2.643498 | 1.749435 | 11.41783 | 6.401636
2018-03-11 11:41 | 216657.9 | 2880.0004 | 5 | 23 | 3.418915 | -2.281946 | 2.643498 | 1.825496 | 11.41783 | 6.662239
2018-03-11 11:43 | 216777.9 | 3000.0004 | 5 | 23 | 3.403386 | -2.281946 | 2.643498 | 1.901569 | 11.41783 | 6.921743
2018-03-11 11:45 | 216897.9 | 3120.0004 | 5 | 23 | 3.386692 | -2.281987 | 2.643498 | 1.977633 | 11.41783 | 7.179992
2018-03-11 11:47 | 217017.9 | 3240.0012 | 5 | 23 | 3.368079 | -2.281961 | 2.643498 | 2.053688 | 11.41783 | 7.436873
2018-03-11 11:49 | 217137.9 | 3360.0004 | 5 | 23 | 3.346838 | -2.281928 | 2.643498 | 2.129751 | 11.41783 | 7.692268
2018-03-11 11:51 | 217257.9 | 3480.0005 | 5 | 23 | 3.32302 | -2.281888 | 2.643498 | 2.205811 | 11.41783 | 7.945941
2018-03-11 11:53 | 217377.9 | 3600.0004 | 5 | 23 | 3.294693 | -2.281976 | 2.643498 | 2.281885 | 11.41783 | 8.197685
2018-03-11 11:55 | 217497.9 | 3720.0005 | 5 | 23 | 3.260367 | -2.281906 | 2.643498 | 2.357944 | 11.41783 | 8.447014
2018-03-11 11:57 | 217617.9 | 3840.0012 | 5 | 23 | 3.21801 | -2.282018 | 2.643498 | 2.434004 | 11.41783 | 8.693448
2018-03-11 11:59 | 217737.9 | 3960.0004 | 5 | 23 | 3.162594 | -2.281946 | 2.643498 | 2.510064 | 11.41783 | 8.936218
2018-03-11 12:01 | 217857.9 | 4080.0012 | 5 | 23 | 3.084531 | -2.281928 | 2.643498 | 2.586128 | 11.41783 | 9.173991
2018-03-11 12:02 | 217946.8 | 4168.8435 | 5 | 23 | 3 | -2.281964 | 2.643498 | 2.642451 | 11.41783 | 9.345489
2018-03-11 12:04 | 218066.8 | 120 | 6 | 23 | 3.58147 | 0 | 2.643498 | 2.642451 | 11.41783 | 9.345489
2018-03-11 12:06 | 218186.8 | 240.0008 | 6 | 23 | 3.617144 | 0 | 2.643498 | 2.642451 | 11.41783 | 9.345489
2018-03-11 12:07 | 218246.8 | 300.0014 | 6 | 23 | 3.626642 | 0 | 2.643498 | 2.642451 | 11.41783 | 9.345489
2018-03-11 12:07 | 218246.8 | 0.0028 | 7 | 24 | 3.62655 | 0 | 0 | 0 | 0 | 0
2018-03-11 12:07 | 218254 | 7.1007 | 2 | 24 | 3.706338 | 0.6436298 | 0.001260238 | 0 | 0.004662838 | 0
2018-03-11 12:09 | 218374.1 | 120.0012 | 3 | 24 | 4.11059 | 3.259838 | 0.1095284 | 0 | 0.4443704 | 0
2018-03-11 12:11 | 218494.1 | 240.0011 | 3 | 24 | 4.140347 | 3.259882 | 0.2181895 | 0 | 0.8926597 | 0
2018-03-11 12:13 | 218614.1 | 360.0011 | 3 | 24 | 4.169657 | 3.259804 | 0.3268544 | 0 | 1.344195 | 0
2018-03-11 12:15 | 218734.1 | 480.0011 | 3 | 24 | 4.194519 | 3.260077 | 0.4355229 | 0 | 1.798708 | 0
2018-03-11 12:17 | 218854.1 | 600.0011 | 3 | 24 | 4.215218 | 3.259886 | 0.544177 | 0 | 2.255596 | 0
2018-03-11 12:19 | 218974.1 | 720.0012 | 3 | 24 | 4.235878 | 3.259903 | 0.6528401 | 0 | 2.714736 | 0
2018-03-11 12:21 | 219094.1 | 840.0011 | 3 | 24 | 4.258542 | 3.259792 | 0.7614943 | 0 | 3.176191 | 0
2018-03-11 12:23 | 219214.1 | 960.0012 | 3 | 24 | 4.284105 | 3.259901 | 0.8701718 | 0 | 3.640364 | 0
2018-03-11 12:25 | 219334.1 | 1080.0003 | 3 | 24 | 4.311724 | 3.260004 | 0.9788254 | 0 | 4.10733 | 0
2018-03-11 12:27 | 219454.1 | 1200.0004 | 3 | 24 | 4.341538 | 3.259825 | 1.087494 | 0 | 4.577492 | 0
2018-03-11 12:29 | 219574.1 | 1320.0004 | 3 | 24 | 4.372634 | 3.259817 | 1.19615 | 0 | 5.050905 | 0
2018-03-11 12:31 | 219694.1 | 1440.0005 | 3 | 24 | 4.400186 | 3.205526 | 1.304676 | 0 | 5.527156 | 0
2018-03-11 12:33 | 219814.1 | 1560.0012 | 3 | 24 | 4.400143 | 2.931082 | 1.406744 | 0 | 5.976272 | 0
2018-03-11 12:35 | 219934.1 | 1680.0013 | 3 | 24 | 4.400156 | 2.702995 | 1.500578 | 0 | 6.389161 | 0
2018-03-11 12:37 | 220054.1 | 1800.0013 | 3 | 24 | 4.400164 | 2.506073 | 1.587312 | 0 | 6.770804 | 0
2018-03-11 12:39 | 220174.1 | 1920.0013 | 3 | 24 | 4.400054 | 2.338476 | 1.667992 | 0 | 7.125807 | 0
2018-03-11 12:41 | 220294.1 | 2040.0012 | 3 | 24 | 4.400156 | 2.192436 | 1.743465 | 0 | 7.457899 | 0
2018-03-11 12:43 | 220414.1 | 2160.0012 | 3 | 24 | 4.400139 | 2.062891 | 1.814328 | 0 | 7.769701 | 0
2018-03-11 12:45 | 220534.1 | 2280.0005 | 3 | 24 | 4.40012 | 1.945421 | 1.881109 | 0 | 8.063546 | 0
2018-03-11 12:47 | 220654.1 | 2400.0004 | 3 | 24 | 4.400111 | 1.836775 | 1.94413 | 0 | 8.340846 | 0
2018-03-11 12:49 | 220774.1 | 2520.0023 | 3 | 24 | 4.40009 | 1.737738 | 2.003688 | 0 | 8.602908 | 0
2018-03-11 12:51 | 220894.1 | 2640.0007 | 3 | 24 | 4.400009 | 1.645001 | 2.060051 | 0 | 8.850909 | 0
2018-03-11 12:53 | 221014.1 | 2760.0022 | 3 | 24 | 4.400108 | 1.560969 | 2.113477 | 0 | 9.085988 | 0
2018-03-11 12:55 | 221134.1 | 2880.0007 | 3 | 24 | 4.400079 | 1.478623 | 2.164127 | 0 | 9.308855 | 0
2018-03-11 12:57 | 221254.1 | 3000.0006 | 3 | 24 | 4.400085 | 1.400427 | 2.212097 | 0 | 9.519927 | 0
2018-03-11 12:59 | 221374.1 | 3120.0022 | 3 | 24 | 4.400161 | 1.326427 | 2.257525 | 0 | 9.719813 | 0
2018-03-11 13:01 | 221494.1 | 3240.0007 | 3 | 24 | 4.400073 | 1.254213 | 2.30052 | 0 | 9.908997 | 0
2018-03-11 13:03 | 221614.1 | 3360.0017 | 3 | 24 | 4.400108 | 1.18606 | 2.341182 | 0 | 10.08791 | 0
2018-03-11 13:05 | 221734.1 | 3480.0015 | 3 | 24 | 4.400115 | 1.12037 | 2.379601 | 0 | 10.25696 | 0
2018-03-11 13:07 | 221854.1 | 3600.0014 | 3 | 24 | 4.399992 | 1.056082 | 2.415871 | 0 | 10.41655 | 0
2018-03-11 13:09 | 221974.1 | 3720.0007 | 3 | 24 | 4.400067 | 0.9976168 | 2.450104 | 0 | 10.56718 | 0
2018-03-11 13:11 | 222094.1 | 3840.0008 | 3 | 24 | 4.400025 | 0.9401302 | 2.482393 | 0 | 10.70925 | 0
2018-03-11 13:13 | 222214.1 | 3960.0016 | 3 | 24 | 4.400019 | 0.886178 | 2.512846 | 0 | 10.84325 | 0
2018-03-11 13:15 | 222334.1 | 4080.0025 | 3 | 24 | 4.399992 | 0.8343849 | 2.541544 | 0 | 10.96952 | 0
2018-03-11 13:17 | 222454.1 | 4200.0009 | 3 | 24 | 4.400064 | 0.7867298 | 2.568572 | 0 | 11.08844 | 0
2018-03-11 13:19 | 222574.1 | 4320.001 | 3 | 24 | 4.4 | 0.7398739 | 2.59402 | 0 | 11.20041 | 0
2018-03-11 13:21 | 222694.1 | 4440.0009 | 3 | 24 | 4.400017 | 0.6964512 | 2.617959 | 0 | 11.30575 | 0
2018-03-11 13:23 | 222814.1 | 4560.0002 | 3 | 24 | 4.400074 | 0.6557264 | 2.640485 | 0 | 11.40486 | 0
2018-03-11 13:24 | 222822.9 | 4568.8262 | 3 | 24 | 4.40002 | 0.6519928 | 2.642087 | 0 | 11.41191 | 0
2018-03-11 13:26 | 222942.9 | 120.0011 | 4 | 24 | 4.294724 | 0 | 2.642087 | 0 | 11.41191 | 0
2018-03-11 13:28 | 223062.9 | 240.0012 | 4 | 24 | 4.283412 | 0 | 2.642087 | 0 | 11.41191 | 0
2018-03-11 13:29 | 223122.9 | 300.0025 | 4 | 24 | 4.280341 | 0 | 2.642087 | 0 | 11.41191 | 0
2018-03-11 13:31 | 223243 | 120.0011 | 5 | 24 | 3.952359 | -2.281969 | 2.642087 | 0.07605723 | 11.41191 | 0.3040019
2018-03-11 13:33 | 223363 | 240.0002 | 5 | 24 | 3.909499 | -2.281953 | 2.642087 | 0.1521208 | 11.41191 | 0.6029072
2018-03-11 13:35 | 223483 | 360.0012 | 5 | 24 | 3.873734 | -2.282022 | 2.642087 | 0.228181 | 11.41191 | 0.8988885
2018-03-11 13:37 | 223603 | 480.0002 | 5 | 24 | 3.84013 | -2.281976 | 2.642087 | 0.3042336 | 11.41191 | 1.192204
2018-03-11 13:39 | 223723 | 600.0003 | 5 | 24 | 3.808345 | -2.281978 | 2.642087 | 0.3802996 | 11.41191 | 1.483089
2018-03-11 13:41 | 223843 | 720.0012 | 5 | 24 | 3.777654 | -2.28193 | 2.642087 | 0.4563594 | 11.41191 | 1.771581
2018-03-11 13:43 | 223963 | 840.0011 | 5 | 24 | 3.747035 | -2.281861 | 2.642087 | 0.5324276 | 11.41191 | 2.057772
2018-03-11 13:45 | 224083 | 960.0012 | 5 | 24 | 3.717738 | -2.281981 | 2.642087 | 0.608492 | 11.41191 | 2.341661
2018-03-11 13:47 | 224203 | 1080.0003 | 5 | 24 | 3.690179 | -2.282026 | 2.642087 | 0.6845529 | 11.41191 | 2.623379
2018-03-11 13:49 | 224323 | 1200.0013 | 5 | 24 | 3.664915 | -2.281969 | 2.642087 | 0.7606234 | 11.41191 | 2.903117
2018-03-11 13:51 | 224443 | 1320.0012 | 5 | 24 | 3.641696 | -2.281898 | 2.642087 | 0.8366808 | 11.41191 | 3.180967
2018-03-11 13:53 | 224563 | 1440.0013 | 5 | 24 | 3.620108 | -2.282031 | 2.642087 | 0.9127494 | 11.41191 | 3.457156
2018-03-11 13:55 | 224683 | 1560.0012 | 5 | 24 | 3.599432 | -2.281913 | 2.642087 | 0.9888093 | 11.41191 | 3.73171
2018-03-11 13:57 | 224803 | 1680.0004 | 5 | 24 | 3.579648 | -2.281917 | 2.642087 | 1.064874 | 11.41191 | 4.004738
2018-03-11 13:59 | 224923 | 1800.0013 | 5 | 24 | 3.560811 | -2.282076 | 2.642087 | 1.140935 | 11.41191 | 4.27629
2018-03-11 14:01 | 225043 | 1920.0012 | 5 | 24 | 3.542494 | -2.28193 | 2.642087 | 1.217 | 11.41191 | 4.546436
2018-03-11 14:03 | 225163 | 2040.0013 | 5 | 24 | 3.525094 | -2.281981 | 2.642087 | 1.293055 | 11.41191 | 4.815198
2018-03-11 14:05 | 225283 | 2160.0012 | 5 | 24 | 3.508466 | -2.281948 | 2.642087 | 1.369122 | 11.41191 | 5.082701
2018-03-11 14:07 | 225403 | 2280.0021 | 5 | 24 | 3.492872 | -2.281998 | 2.642087 | 1.445193 | 11.41191 | 5.348998
2018-03-11 14:09 | 225523 | 2400.0004 | 5 | 24 | 3.47748 | -2.281981 | 2.642087 | 1.521254 | 11.41191 | 5.614078
2018-03-11 14:11 | 225643 | 2520.0012 | 5 | 24 | 3.462684 | -2.28194 | 2.642087 | 1.597321 | 11.41191 | 5.878038
2018-03-11 14:13 | 225763 | 2640.0004 | 5 | 24 | 3.448051 | -2.28194 | 2.642087 | 1.673382 | 11.41191 | 6.140854
2018-03-11 14:15 | 225883 | 2760.0012 | 5 | 24 | 3.433645 | -2.281951 | 2.642087 | 1.749436 | 11.41191 | 6.40254
2018-03-11 14:17 | 226003 | 2880.0013 | 5 | 24 | 3.418969 | -2.281951 | 2.642087 | 1.825502 | 11.41191 | 6.663169
2018-03-11 14:19 | 226123 | 3000.0012 | 5 | 24 | 3.403658 | -2.281936 | 2.642087 | 1.90157 | 11.41191 | 6.922667
2018-03-11 14:21 | 226243 | 3120.0012 | 5 | 24 | 3.386932 | -2.281858 | 2.642087 | 1.977631 | 11.41191 | 7.180928
2018-03-11 14:23 | 226363 | 3240.0004 | 5 | 24 | 3.368392 | -2.281855 | 2.642087 | 2.053692 | 11.41191 | 7.437851
2018-03-11 14:25 | 226483 | 3360.0004 | 5 | 24 | 3.347533 | -2.282038 | 2.642087 | 2.129763 | 11.41191 | 7.693315
2018-03-11 14:27 | 226603 | 3480.0013 | 5 | 24 | 3.323648 | -2.282007 | 2.642087 | 2.205817 | 11.41191 | 7.947022
2018-03-11 14:29 | 226723 | 3600.0004 | 5 | 24 | 3.295424 | -2.28193 | 2.642087 | 2.281889 | 11.41191 | 8.198815
2018-03-11 14:31 | 226843 | 3720.0004 | 5 | 24 | 3.261326 | -2.281888 | 2.642087 | 2.35795 | 11.41191 | 8.448209
2018-03-11 14:33 | 226963 | 3840.0012 | 5 | 24 | 3.218729 | -2.281951 | 2.642087 | 2.434007 | 11.41191 | 8.694703
2018-03-11 14:35 | 227083 | 3960.0012 | 5 | 24 | 3.162964 | -2.281855 | 2.642087 | 2.510075 | 11.41191 | 8.937532
2018-03-11 14:37 | 227203 | 4080.0004 | 5 | 24 | 3.084869 | -2.281843 | 2.642087 | 2.586135 | 11.41191 | 9.175326
2018-03-11 14:38 | 227292.2 | 4169.1707 | 5 | 24 | 2.999996 | -2.281903 | 2.642087 | 2.642659 | 11.41191 | 9.347444
2018-03-11 14:40 | 227412.2 | 120 | 6 | 24 | 3.580594 | 0 | 2.642087 | 2.642659 | 11.41191 | 9.347444
2018-03-11 14:42 | 227532.2 | 240 | 6 | 24 | 3.616318 | 0 | 2.642087 | 2.642659 | 11.41191 | 9.347444
2018-03-11 14:43 | 227592.2 | 300.0022 | 6 | 24 | 3.62585 | 0 | 2.642087 | 2.642659 | 11.41191 | 9.347444
2018-03-11 14:43 | 227592.2 | 0.0026 | 7 | 25 | 3.625741 | 0 | 0 | 0 | 0 | 0
2018-03-11 14:43 | 227599.4 | 7.1152 | 2 | 25 | 3.706022 | 0.6436619 | 0.001261823 | 1.04e-10 | 0.004667856 | 3.76e-10
2018-03-11 14:45 | 227719.5 | 120.0003 | 3 | 25 | 4.111225 | 3.259922 | 0.1095412 | 1.352e-09 | 0.4444442 | 4.938e-09
2018-03-11 14:47 | 227839.5 | 240.001 | 3 | 25 | 4.140787 | 3.260054 | 0.2181911 | 1.352e-09 | 0.8927546 | 4.938e-09
2018-03-11 14:49 | 227959.5 | 360.001 | 3 | 25 | 4.169931 | 3.259905 | 0.3268651 | 1.352e-09 | 1.344345 | 4.938e-09
2018-03-11 14:51 | 228079.5 | 480.001 | 3 | 25 | 4.194523 | 3.259844 | 0.4355168 | 1.352e-09 | 1.798809 | 4.938e-09
2018-03-11 14:53 | 228199.5 | 600.001 | 3 | 25 | 4.215075 | 3.260126 | 0.5441777 | 1.352e-09 | 2.255719 | 4.938e-09
2018-03-11 14:55 | 228319.5 | 720.0002 | 3 | 25 | 4.235532 | 3.259905 | 0.6528371 | 1.352e-09 | 2.714829 | 4.938e-09
2018-03-11 14:57 | 228439.5 | 840.001 | 3 | 25 | 4.25805 | 3.26012 | 0.7615135 | 1.352e-09 | 3.176337 | 4.938e-09
2018-03-11 14:59 | 228559.5 | 960.0011 | 3 | 25 | 4.283386 | 3.260204 | 0.8701759 | 1.352e-09 | 3.640382 | 4.938e-09
2018-03-11 15:01 | 228679.5 | 1080.0011 | 3 | 25 | 4.310992 | 3.259808 | 0.9788345 | 1.352e-09 | 4.107285 | 4.938e-09
2018-03-11 15:03 | 228799.5 | 1200.0012 | 3 | 25 | 4.340759 | 3.259848 | 1.087494 | 1.352e-09 | 4.577312 | 4.938e-09
2018-03-11 15:05 | 228919.5 | 1320.0003 | 3 | 25 | 4.371895 | 3.260185 | 1.196152 | 1.352e-09 | 5.050651 | 4.938e-09
2018-03-11 15:07 | 229039.5 | 1440.0003 | 3 | 25 | 4.400243 | 3.212671 | 1.304708 | 1.352e-09 | 5.526967 | 4.938e-09
2018-03-11 15:09 | 229159.5 | 1560.0012 | 3 | 25 | 4.400188 | 2.936651 | 1.406986 | 1.352e-09 | 5.977008 | 4.938e-09
2018-03-11 15:11 | 229279.5 | 1680.0012 | 3 | 25 | 4.400159 | 2.705448 | 1.500944 | 1.352e-09 | 6.390437 | 4.938e-09
2018-03-11 15:13 | 229399.5 | 1800.0012 | 3 | 25 | 4.400146 | 2.508419 | 1.587736 | 1.352e-09 | 6.772339 | 4.938e-09
2018-03-11 15:15 | 229519.5 | 1920.0005 | 3 | 25 | 4.400119 | 2.340845 | 1.668525 | 1.352e-09 | 7.127821 | 4.938e-09
2018-03-11 15:17 | 229639.5 | 2040.0012 | 3 | 25 | 4.400086 | 2.194197 | 1.744069 | 1.352e-09 | 7.460226 | 4.938e-09
2018-03-11 15:19 | 229759.5 | 2160.0005 | 3 | 25 | 4.400063 | 2.063262 | 1.815004 | 1.352e-09 | 7.772347 | 4.938e-09
2018-03-11 15:21 | 229879.5 | 2280.0024 | 3 | 25 | 4.400109 | 1.946682 | 1.881817 | 1.352e-09 | 8.066333 | 4.938e-09
2018-03-11 15:23 | 229999.5 | 2400.0014 | 3 | 25 | 4.400128 | 1.83965 | 1.944887 | 1.352e-09 | 8.343845 | 4.938e-09
2018-03-11 15:25 | 230119.5 | 2520.0006 | 3 | 25 | 4.400164 | 1.739486 | 2.004506 | 1.352e-09 | 8.606174 | 4.938e-09
2018-03-11 15:27 | 230239.5 | 2640.0003 | 3 | 25 | 4.400094 | 1.644832 | 2.060903 | 1.352e-09 | 8.854327 | 4.938e-09
2018-03-11 15:29 | 230359.5 | 2760.0001 | 3 | 25 | 4.400102 | 1.558664 | 2.114282 | 1.352e-09 | 9.089199 | 4.938e-09
2018-03-11 15:31 | 230479.5 | 2880.0008 | 3 | 25 | 4.4001 | 1.477752 | 2.164865 | 1.352e-09 | 9.311772 | 4.938e-09
2018-03-11 15:33 | 230599.5 | 3000.0003 | 3 | 25 | 4.400023 | 1.398973 | 2.212819 | 1.352e-09 | 9.522774 | 4.938e-09
2018-03-11 15:35 | 230719.5 | 3120.0019 | 3 | 25 | 4.4001 | 1.325386 | 2.258224 | 1.352e-09 | 9.722556 | 4.938e-09
2018-03-11 15:37 | 230839.5 | 3240.0004 | 3 | 25 | 4.400018 | 1.252805 | 2.301173 | 1.352e-09 | 9.911538 | 4.938e-09
2018-03-11 15:39 | 230959.5 | 3360.002 | 3 | 25 | 4.400061 | 1.184754 | 2.341797 | 1.352e-09 | 10.09028 | 4.938e-09
2018-03-11 15:41 | 231079.5 | 3480.002 | 3 | 25 | 4.400103 | 1.120038 | 2.380196 | 1.352e-09 | 10.25925 | 4.938e-09
2018-03-11 15:43 | 231199.5 | 3600.002 | 3 | 25 | 4.400029 | 1.057325 | 2.416481 | 1.352e-09 | 10.4189 | 4.938e-09
2018-03-11 15:45 | 231319.5 | 3720.0004 | 3 | 25 | 4.400088 | 0.9986582 | 2.45074 | 1.352e-09 | 10.56964 | 4.938e-09
2018-03-11 15:47 | 231439.5 | 3840.0006 | 3 | 25 | 4.400105 | 0.941474 | 2.483042 | 1.352e-09 | 10.71178 | 4.938e-09
2018-03-11 15:49 | 231559.5 | 3960.0013 | 3 | 25 | 4.400154 | 0.8880863 | 2.513504 | 1.352e-09 | 10.84581 | 4.938e-09
2018-03-11 15:51 | 231679.5 | 4080.0005 | 3 | 25 | 4.40011 | 0.8357687 | 2.542198 | 1.352e-09 | 10.97206 | 4.938e-09
2018-03-11 15:53 | 231799.5 | 4200.0007 | 3 | 25 | 4.400058 | 0.7854385 | 2.569205 | 1.352e-09 | 11.0909 | 4.938e-09
2018-03-11 15:55 | 231919.5 | 4320.0004 | 3 | 25 | 4.400032 | 0.7395124 | 2.594613 | 1.352e-09 | 11.20269 | 4.938e-09
2018-03-11 15:57 | 232039.5 | 4440.0014 | 3 | 25 | 4.400129 | 0.6966305 | 2.618544 | 1.352e-09 | 11.30799 | 4.938e-09
2018-03-11 15:59 | 232159.5 | 4560.0006 | 3 | 25 | 4.400072 | 0.6546555 | 2.641045 | 1.352e-09 | 11.407 | 4.938e-09
2018-03-11 15:59 | 232166.9 | 4567.4315 | 3 | 25 | 4.400033 | 0.651988 | 2.642394 | 1.352e-09 | 11.41293 | 4.938e-09
2018-03-11 16:01 | 232286.9 | 120.0008 | 4 | 25 | 4.294662 | 0 | 2.642394 | 1.352e-09 | 11.41293 | 4.938e-09
2018-03-11 16:03 | 232406.9 | 240.0001 | 4 | 25 | 4.283374 | 0 | 2.642394 | 1.352e-09 | 11.41293 | 4.938e-09
2018-03-11 16:04 | 232466.9 | 300.0007 | 4 | 25 | 4.280281 | 0 | 2.642394 | 1.352e-09 | 11.41293 | 4.938e-09
2018-03-11 16:06 | 232587.1 | 120.0003 | 5 | 25 | 3.951851 | -2.281933 | 2.642394 | 0.07605647 | 11.41293 | 0.3039639
2018-03-11 16:08 | 232707.1 | 240.0013 | 5 | 25 | 3.90896 | -2.282013 | 2.642394 | 0.1521228 | 11.41293 | 0.6028405
2018-03-11 16:10 | 232827.1 | 360.0022 | 5 | 25 | 3.872758 | -2.281968 | 2.642394 | 0.2281816 | 11.41293 | 0.8987558
2018-03-11 16:12 | 232947.1 | 480.0005 | 5 | 25 | 3.839257 | -2.281982 | 2.642394 | 0.3042355 | 11.41293 | 1.192005
2018-03-11 16:14 | 233067.1 | 600.0012 | 5 | 25 | 3.807429 | -2.282004 | 2.642394 | 0.3803058 | 11.41293 | 1.482838
2018-03-11 16:16 | 233187.1 | 720.0005 | 5 | 25 | 3.776787 | -2.282002 | 2.642394 | 0.4563715 | 11.41293 | 1.771282
2018-03-11 16:18 | 233307.1 | 840.0013 | 5 | 25 | 3.746437 | -2.281978 | 2.642394 | 0.5324272 | 11.41293 | 2.057371
2018-03-11 16:20 | 233427.1 | 960.0014 | 5 | 25 | 3.717203 | -2.281879 | 2.642394 | 0.6084973 | 11.41293 | 2.341237
2018-03-11 16:22 | 233547.1 | 1080.0013 | 5 | 25 | 3.689796 | -2.281993 | 2.642394 | 0.684552 | 11.41293 | 2.622894
2018-03-11 16:24 | 233667.1 | 1200.0007 | 5 | 25 | 3.664908 | -2.281964 | 2.642394 | 0.7606143 | 11.41293 | 2.902592
2018-03-11 16:26 | 233787.1 | 1320.0015 | 5 | 25 | 3.641737 | -2.281891 | 2.642394 | 0.8366841 | 11.41293 | 3.180489
2018-03-11 16:28 | 233907.1 | 1440.0007 | 5 | 25 | 3.619929 | -2.281893 | 2.642394 | 0.9127371 | 11.41293 | 3.456618
2018-03-11 16:30 | 234027.1 | 1560.0009 | 5 | 25 | 3.599287 | -2.282001 | 2.642394 | 0.9887974 | 11.41293 | 3.731162
2018-03-11 16:32 | 234147.1 | 1680.0009 | 5 | 25 | 3.579522 | -2.281976 | 2.642394 | 1.064872 | 11.41293 | 4.004218
2018-03-11 16:34 | 234267.1 | 1800.0003 | 5 | 25 | 3.560503 | -2.281964 | 2.642394 | 1.140933 | 11.41293 | 4.275755
2018-03-11 16:36 | 234387.1 | 1920.0002 | 5 | 25 | 3.542234 | -2.281935 | 2.642394 | 1.216998 | 11.41293 | 4.545887
2018-03-11 16:38 | 234507.1 | 2040.001 | 5 | 25 | 3.524789 | -2.281976 | 2.642394 | 1.293063 | 11.41293 | 4.814659
2018-03-11 16:40 | 234627.1 | 2160.0002 | 5 | 25 | 3.508192 | -2.281966 | 2.642394 | 1.369114 | 11.41293 | 5.082084
2018-03-11 16:42 | 234747.1 | 2280.0012 | 5 | 25 | 3.492388 | -2.282027 | 2.642394 | 1.445189 | 11.41293 | 5.348364
2018-03-11 16:44 | 234867.1 | 2400.0014 | 5 | 25 | 3.477095 | -2.281933 | 2.642394 | 1.521246 | 11.41293 | 5.613404
2018-03-11 16:46 | 234987.1 | 2520.0013 | 5 | 25 | 3.462359 | -2.28194 | 2.642394 | 1.59731 | 11.41293 | 5.877326
2018-03-11 16:48 | 235107.1 | 2640.0014 | 5 | 25 | 3.447816 | -2.281962 | 2.642394 | 1.673371 | 11.41293 | 6.140123
2018-03-11 16:50 | 235227.1 | 2760.0006 | 5 | 25 | 3.433422 | -2.281917 | 2.642394 | 1.749437 | 11.41293 | 6.401844
2018-03-11 16:52 | 235347.1 | 2880.0007 | 5 | 25 | 3.418934 | -2.281848 | 2.642394 | 1.82549 | 11.41293 | 6.662413
2018-03-11 16:54 | 235467.1 | 3000.0016 | 5 | 25 | 3.403755 | -2.281868 | 2.642394 | 1.901562 | 11.41293 | 6.921929
2018-03-11 16:56 | 235587.1 | 3120.0002 | 5 | 25 | 3.387159 | -2.281949 | 2.642394 | 1.977614 | 11.41293 | 7.180171
2018-03-11 16:58 | 235707.1 | 3240.0003 | 5 | 25 | 3.36856 | -2.281875 | 2.642394 | 2.053676 | 11.41293 | 7.437109
2018-03-11 17:00 | 235827.1 | 3360.0013 | 5 | 25 | 3.34761 | -2.281961 | 2.642394 | 2.129741 | 11.41293 | 7.692567
2018-03-11 17:02 | 235947.1 | 3480.0006 | 5 | 25 | 3.323612 | -2.281953 | 2.642394 | 2.205813 | 11.41293 | 7.946336
2018-03-11 17:04 | 236067.1 | 3600.0008 | 5 | 25 | 3.295396 | -2.281923 | 2.642394 | 2.281869 | 11.41293 | 8.198076
2018-03-11 17:06 | 236187.1 | 3720.0011 | 5 | 25 | 3.261185 | -2.282004 | 2.642394 | 2.357931 | 11.41293 | 8.447468
2018-03-11 17:08 | 236307.1 | 3840.0009 | 5 | 25 | 3.218692 | -2.282007 | 2.642394 | 2.434003 | 11.41293 | 8.694005
2018-03-11 17:10 | 236427.1 | 3960.0003 | 5 | 25 | 3.16292 | -2.281955 | 2.642394 | 2.510065 | 11.41293 | 8.936808
2018-03-11 17:12 | 236547.1 | 4080.0003 | 5 | 25 | 3.084183 | -2.281921 | 2.642394 | 2.586122 | 11.41293 | 9.174565
2018-03-11 17:14 | 236634.7 | 4167.622 | 5 | 25 | 2.999997 | -2.28194 | 2.642394 | 2.641666 | 11.41293 | 9.343678
2018-03-11 17:16 | 236754.7 | 120.0005 | 6 | 25 | 3.580575 | 0 | 2.642394 | 2.641666 | 11.41293 | 9.343678
2018-03-11 17:18 | 236874.7 | 240.0014 | 6 | 25 | 3.616371 | 0 | 2.642394 | 2.641666 | 11.41293 | 9.343678
2018-03-11 17:19 | 236934.7 | 300.0032 | 6 | 25 | 3.625934 | 0 | 2.642394 | 2.641666 | 11.41293 | 9.343678
2018-03-11 17:19 | 236934.7 | 0.0027 | 7 | 26 | 3.625889 | 0 | 0 | 0 | 0 | 0
2018-03-11 17:19 | 236941.9 | 7.1064 | 2 | 26 | 3.705775 | 0.6436543 | 0.001260908 | 0 | 0.004664514 | 0
2018-03-11 17:21 | 237062 | 120.001 | 3 | 26 | 4.11094 | 3.25983 | 0.1095454 | 0 | 0.4444494 | 0
2018-03-11 17:23 | 237182 | 240.0008 | 3 | 26 | 4.140325 | 3.259882 | 0.2181904 | 0 | 0.8926914 | 0
2018-03-11 17:25 | 237302 | 360.0014 | 3 | 26 | 4.169835 | 3.259947 | 0.3268564 | 0 | 1.344235 | 0
2018-03-11 17:27 | 237422 | 480.0011 | 3 | 26 | 4.194748 | 3.259829 | 0.4355203 | 0 | 1.79876 | 0
2018-03-11 17:29 | 237542 | 600.0005 | 3 | 26 | 4.215194 | 3.259836 | 0.5441843 | 0 | 2.255713 | 0
2018-03-11 17:31 | 237662 | 720.0003 | 3 | 26 | 4.235714 | 3.259871 | 0.6528527 | 0 | 2.714865 | 0
2018-03-11 17:33 | 237782 | 840.0016 | 3 | 26 | 4.258455 | 3.260136 | 0.7614974 | 0 | 3.176262 | 0
2018-03-11 17:35 | 237902 | 960.0003 | 3 | 26 | 4.283783 | 3.25985 | 0.8701758 | 0 | 3.640414 | 0
2018-03-11 17:37 | 238022 | 1080.0017 | 3 | 26 | 4.311525 | 3.260014 | 0.9788411 | 0 | 4.107401 | 0
2018-03-11 17:39 | 238142 | 1200.001 | 3 | 26 | 4.341164 | 3.260019 | 1.087494 | 0 | 4.577457 | 0
2018-03-11 17:41 | 238262 | 1320.0007 | 3 | 26 | 4.372393 | 3.259884 | 1.196165 | 0 | 5.050899 | 0
2018-03-11 17:43 | 238382 | 1440.0007 | 3 | 26 | 4.400188 | 3.210962 | 1.304704 | 0 | 5.527176 | 0
2018-03-11 17:45 | 238502 | 1560.0014 | 3 | 26 | 4.400169 | 2.936535 | 1.406975 | 0 | 5.977189 | 0
2018-03-11 17:47 | 238622 | 1680.0009 | 3 | 26 | 4.400158 | 2.707676 | 1.500923 | 0 | 6.390574 | 0
2018-03-11 17:49 | 238742 | 1800.0012 | 3 | 26 | 4.400168 | 2.510458 | 1.5878 | 0 | 6.772846 | 0
2018-03-11 17:51 | 238862 | 1920.0008 | 3 | 26 | 4.400123 | 2.342873 | 1.668641 | 0 | 7.128558 | 0
2018-03-11 17:53 | 238982 | 2040.0007 | 3 | 26 | 4.400136 | 2.195246 | 1.744219 | 0 | 7.461111 | 0
2018-03-11 17:55 | 239102 | 2160.0012 | 3 | 26 | 4.400203 | 2.065883 | 1.815203 | 0 | 7.773447 | 0
2018-03-11 17:57 | 239222 | 2280.0016 | 3 | 26 | 4.400135 | 1.949378 | 1.882088 | 0 | 8.067749 | 0
2018-03-11 17:59 | 239342 | 2400.002 | 3 | 26 | 4.400084 | 1.841978 | 1.945283 | 0 | 8.345815 | 0
2018-03-11 18:01 | 239462 | 2520.0003 | 3 | 26 | 4.40008 | 1.741421 | 2.004989 | 0 | 8.608526 | 0
2018-03-11 18:03 | 239582 | 2640.0009 | 3 | 26 | 4.400119 | 1.646197 | 2.061426 | 0 | 8.856855 | 0
2018-03-11 18:05 | 239702 | 2760.001 | 3 | 26 | 4.400028 | 1.557412 | 2.114818 | 0 | 9.091785 | 0
2018-03-11 18:07 | 239822 | 2880.0003 | 3 | 26 | 4.40008 | 1.475729 | 2.165363 | 0 | 9.314186 | 0
2018-03-11 18:09 | 239942 | 3000.0013 | 3 | 26 | 4.400185 | 1.400794 | 2.213274 | 0 | 9.525001 | 0
2018-03-11 18:11 | 240062 | 3120.0026 | 3 | 26 | 4.400055 | 1.324533 | 2.258671 | 0 | 9.724749 | 0
2018-03-11 18:13 | 240182 | 3240.0005 | 3 | 26 | 4.400084 | 1.253424 | 2.301641 | 0 | 9.913822 | 0
2018-03-11 18:15 | 240302 | 3360.0015 | 3 | 26 | 4.400045 | 1.185173 | 2.342287 | 0 | 10.09266 | 0
2018-03-11 18:17 | 240422 | 3480.0021 | 3 | 26 | 4.400109 | 1.120437 | 2.380704 | 0 | 10.2617 | 0
2018-03-11 18:19 | 240542 | 3600.0025 | 3 | 26 | 4.400132 | 1.057475 | 2.416969 | 0 | 10.42127 | 0
2018-03-11 18:21 | 240662 | 3720.0004 | 3 | 26 | 4.400066 | 0.9965668 | 2.45118 | 0 | 10.5718 | 0
2018-03-11 18:23 | 240782 | 3840.0008 | 3 | 26 | 4.400134 | 0.9398193 | 2.483446 | 0 | 10.71378 | 0
2018-03-11 18:25 | 240902 | 3960.0011 | 3 | 26 | 4.400019 | 0.8850183 | 2.513854 | 0 | 10.84757 | 0
2018-03-11 18:27 | 241022 | 4080.0022 | 3 | 26 | 4.400048 | 0.8338089 | 2.542507 | 0 | 10.97365 | 0
2018-03-11 18:29 | 241142 | 4200.0014 | 3 | 26 | 4.400006 | 0.784565 | 2.56948 | 0 | 11.09233 | 0
2018-03-11 18:31 | 241262 | 4320.0017 | 3 | 26 | 4.400081 | 0.7391272 | 2.594884 | 0 | 11.20411 | 0
2018-03-11 18:33 | 241382 | 4440.0009 | 3 | 26 | 4.399991 | 0.6944294 | 2.618781 | 0 | 11.30926 | 0
2018-03-11 18:35 | 241502 | 4560.0025 | 3 | 26 | 4.400021 | 0.6530457 | 2.641249 | 0 | 11.40812 | 0
2018-03-11 18:35 | 241505.6 | 4563.6589 | 3 | 26 | 4.400035 | 0.6519909 | 2.641912 | 0 | 11.41104 | 0
2018-03-11 18:37 | 241625.6 | 120.0008 | 4 | 26 | 4.294742 | 0 | 2.641912 | 0 | 11.41104 | 0
2018-03-11 18:39 | 241745.6 | 240.0003 | 4 | 26 | 4.283494 | 0 | 2.641912 | 0 | 11.41104 | 0
2018-03-11 18:40 | 241805.6 | 300.0007 | 4 | 26 | 4.280442 | 0 | 2.641912 | 0 | 11.41104 | 0
2018-03-11 18:42 | 241925.7 | 120.0011 | 5 | 26 | 3.952171 | -2.281942 | 2.641912 | 0.07605745 | 11.41104 | 0.3039889
2018-03-11 18:44 | 242045.7 | 240.001 | 5 | 26 | 3.909335 | -2.281906 | 2.641912 | 0.1521181 | 11.41104 | 0.6028705
2018-03-11 18:46 | 242165.7 | 360.0014 | 5 | 26 | 3.873341 | -2.281978 | 2.641912 | 0.2281788 | 11.41104 | 0.8988286
2018-03-11 18:48 | 242285.7 | 480.0001 | 5 | 26 | 3.839943 | -2.281938 | 2.641912 | 0.3042399 | 11.41104 | 1.192154
2018-03-11 18:50 | 242405.7 | 600.0011 | 5 | 26 | 3.808134 | -2.281941 | 2.641912 | 0.3802986 | 11.41104 | 1.482992
2018-03-11 18:52 | 242525.7 | 720.0013 | 5 | 26 | 3.777105 | -2.281968 | 2.641912 | 0.456367 | 11.41104 | 1.771487
2018-03-11 18:54 | 242645.7 | 840.0009 | 5 | 26 | 3.746973 | -2.281931 | 2.641912 | 0.5324315 | 11.41104 | 2.057642
2018-03-11 18:56 | 242765.7 | 960.0015 | 5 | 26 | 3.717588 | -2.281971 | 2.641912 | 0.6084946 | 11.41104 | 2.341516
2018-03-11 18:58 | 242885.7 | 1080.0001 | 5 | 26 | 3.689966 | -2.281897 | 2.641912 | 0.6845428 | 11.41104 | 2.623167
2018-03-11 19:00 | 243005.7 | 1200.0011 | 5 | 26 | 3.664899 | -2.281956 | 2.641912 | 0.7606169 | 11.41104 | 2.902912
2018-03-11 19:02 | 243125.7 | 1320 | 5 | 26 | 3.641788 | -2.281961 | 2.641912 | 0.8366807 | 11.41104 | 3.180784
2018-03-11 19:04 | 243245.7 | 1440.001 | 5 | 26 | 3.619971 | -2.281903 | 2.641912 | 0.9127335 | 11.41104 | 3.456917
2018-03-11 19:06 | 243365.7 | 1560.0018 | 5 | 26 | 3.599269 | -2.281981 | 2.641912 | 0.9888095 | 11.41104 | 3.731513
2018-03-11 19:08 | 243485.7 | 1680.0007 | 5 | 26 | 3.579692 | -2.282007 | 2.641912 | 1.064861 | 11.41104 | 4.004496
2018-03-11 19:10 | 243605.7 | 1800.0003 | 5 | 26 | 3.560777 | -2.281946 | 2.641912 | 1.140919 | 11.41104 | 4.27604
2018-03-11 19:12 | 243725.7 | 1920.0002 | 5 | 26 | 3.542843 | -2.281923 | 2.641912 | 1.216998 | 11.41104 | 4.54625
2018-03-11 19:14 | 243845.7 | 2040.0016 | 5 | 26 | 3.525448 | -2.281973 | 2.641912 | 1.293058 | 11.41104 | 4.815053
2018-03-11 19:16 | 243965.7 | 2160.001 | 5 | 26 | 3.508863 | -2.281918 | 2.641912 | 1.369119 | 11.41104 | 5.082566
2018-03-11 19:18 | 244085.7 | 2280.0013 | 5 | 26 | 3.49319 | -2.281915 | 2.641912 | 1.445191 | 11.41104 | 5.348891
2018-03-11 19:20 | 244205.7 | 2400.0007 | 5 | 26 | 3.478202 | -2.281981 | 2.641912 | 1.521247 | 11.41104 | 5.613996
2018-03-11 19:22 | 244325.7 | 2520.001 | 5 | 26 | 3.463371 | -2.282039 | 2.641912 | 1.597308 | 11.41104 | 5.877982
2018-03-11 19:24 | 244445.7 | 2640.0005 | 5 | 26 | 3.448859 | -2.282002 | 2.641912 | 1.673373 | 11.41104 | 6.140871
2018-03-11 19:26 | 244565.7 | 2760.0014 | 5 | 26 | 3.434428 | -2.281978 | 2.641912 | 1.749444 | 11.41104 | 6.402685
2018-03-11 19:28 | 244685.7 | 2880.0014 | 5 | 26 | 3.419512 | -2.282002 | 2.641912 | 1.825503 | 11.41104 | 6.663342
2018-03-11 19:30 | 244805.7 | 3000.0015 | 5 | 26 | 3.403959 | -2.281923 | 2.641912 | 1.901569 | 11.41104 | 6.922861
2018-03-11 19:32 | 244925.7 | 3120.0002 | 5 | 26 | 3.387218 | -2.281931 | 2.641912 | 1.977629 | 11.41104 | 7.181147
2018-03-11 19:34 | 245045.7 | 3240.0016 | 5 | 26 | 3.368669 | -2.281908 | 2.641912 | 2.053694 | 11.41104 | 7.438109
2018-03-11 19:36 | 245165.7 | 3360.0002 | 5 | 26 | 3.348008 | -2.281991 | 2.641912 | 2.129754 | 11.41104 | 7.69356
2018-03-11 19:38 | 245285.7 | 3480.0004 | 5 | 26 | 3.323661 | -2.281904 | 2.641912 | 2.205809 | 11.41104 | 7.94729
2018-03-11 19:40 | 245405.7 | 3600.0016 | 5 | 26 | 3.295452 | -2.281897 | 2.641912 | 2.281879 | 11.41104 | 8.199072
2018-03-11 19:42 | 245525.7 | 3720.0016 | 5 | 26 | 3.261109 | -2.28209 | 2.641912 | 2.357941 | 11.41104 | 8.448476
2018-03-11 19:44 | 245645.7 | 3840.0011 | 5 | 26 | 3.218643 | -2.281951 | 2.641912 | 2.434008 | 11.41104 | 8.694989
2018-03-11 19:46 | 245765.7 | 3960.0016 | 5 | 26 | 3.163022 | -2.282096 | 2.641912 | 2.510066 | 11.41104 | 8.937787
2018-03-11 19:48 | 245885.7 | 4080.0003 | 5 | 26 | 3.08404 | -2.281901 | 2.641912 | 2.586128 | 11.41104 | 9.175563
2018-03-11 19:49 | 245973.1 | 4167.3412 | 5 | 26 | 2.999995 | -2.281873 | 2.641912 | 2.641496 | 11.41104 | 9.344141
2018-03-11 19:51 | 246093.1 | 120.0011 | 6 | 26 | 3.580408 | 0 | 2.641912 | 2.641496 | 11.41104 | 9.344141
2018-03-11 19:53 | 246213.1 | 240.0006 | 6 | 26 | 3.61624 | 0 | 2.641912 | 2.641496 | 11.41104 | 9.344141
2018-03-11 19:54 | 246273.1 | 300.0039 | 6 | 26 | 3.625801 | 0 | 2.641912 | 2.641496 | 11.41104 | 9.344141
2018-03-11 19:54 | 246273.1 | 0.0027 | 7 | 27 | 3.625895 | 0 | 0 | 0 | 0 | 0
2018-03-11 19:55 | 246280.3 | 7.1177 | 2 | 27 | 3.705831 | 0.6436331 | 0.0012645 | 0 | 0.004677894 | 0
2018-03-11 19:57 | 246400.4 | 120.0013 | 3 | 27 | 4.111286 | 3.259861 | 0.1095474 | 0 | 0.4444983 | 0
2018-03-11 19:59 | 246520.4 | 240.0016 | 3 | 27 | 4.141092 | 3.259869 | 0.2181969 | 0 | 0.8928237 | 0
2018-03-11 20:01 | 246640.4 | 360.0001 | 3 | 27 | 4.17048 | 3.259897 | 0.3268706 | 0 | 1.344472 | 0
2018-03-11 20:03 | 246760.4 | 480.0004 | 3 | 27 | 4.195297 | 3.259829 | 0.4355238 | 0 | 1.799004 | 0
2018-03-11 20:05 | 246880.4 | 600.0007 | 3 | 27 | 4.215581 | 3.260166 | 0.5441824 | 0 | 2.255981 | 0
2018-03-11 20:07 | 247000.4 | 720.0002 | 3 | 27 | 4.2361 | 3.259922 | 0.652854 | 0 | 2.715189 | 0
2018-03-11 20:09 | 247120.4 | 840.0011 | 3 | 27 | 4.258949 | 3.259853 | 0.761515 | 0 | 3.176706 | 0
2018-03-11 20:11 | 247240.4 | 960.0003 | 3 | 27 | 4.28423 | 3.25983 | 0.8701794 | 0 | 3.640853 | 0
2018-03-11 20:13 | 247360.4 | 1080.001 | 3 | 27 | 4.312071 | 3.260038 | 0.9788458 | 0 | 4.107893 | 0
2018-03-11 20:15 | 247480.4 | 1200.001 | 3 | 27 | 4.341537 | 3.260107 | 1.0875 | 0 | 4.578007 | 0
2018-03-11 20:17 | 247600.4 | 1320.001 | 3 | 27 | 4.372962 | 3.259836 | 1.19617 | 0 | 5.051489 | 0
2018-03-11 20:19 | 247720.4 | 1440.001 | 3 | 27 | 4.400204 | 3.200972 | 1.30465 | 0 | 5.527578 | 0
2018-03-11 20:21 | 247840.4 | 1560.0012 | 3 | 27 | 4.400142 | 2.927479 | 1.406607 | 0 | 5.976207 | 0
2018-03-11 20:23 | 247960.4 | 1680.0004 | 3 | 27 | 4.400135 | 2.698149 | 1.500272 | 0 | 6.38835 | 0
2018-03-11 20:25 | 248080.4 | 1800.0021 | 3 | 27 | 4.400171 | 2.505077 | 1.586909 | 0 | 6.769563 | 0
2018-03-11 20:27 | 248200.4 | 1920.0012 | 3 | 27 | 4.400142 | 2.338013 | 1.667563 | 0 | 7.124452 | 0
2018-03-11 20:29 | 248320.4 | 2040.0012 | 3 | 27 | 4.400162 | 2.192936 | 1.743018 | 0 | 7.456466 | 0
2018-03-11 20:31 | 248440.4 | 2160.0002 | 3 | 27 | 4.400171 | 2.0637 | 1.813907 | 0 | 7.768386 | 0
2018-03-11 20:33 | 248560.4 | 2280.0022 | 3 | 27 | 4.400135 | 1.945029 | 1.880677 | 0 | 8.062183 | 0
2018-03-11 20:35 | 248680.4 | 2400.0008 | 3 | 27 | 4.400115 | 1.838139 | 1.943685 | 0 | 8.339424 | 0
2018-03-11 20:37 | 248800.4 | 2520.0023 | 3 | 27 | 4.400109 | 1.739607 | 2.003282 | 0 | 8.601658 | 0
2018-03-11 20:39 | 248920.4 | 2640.0007 | 3 | 27 | 4.400084 | 1.645822 | 2.059711 | 0 | 8.849951 | 0
2018-03-11 20:41 | 249040.4 | 2760.0007 | 3 | 27 | 4.400017 | 1.556828 | 2.113095 | 0 | 9.084845 | 0
2018-03-11 20:43 | 249160.4 | 2880.0023 | 3 | 27 | 4.40007 | 1.47512 | 2.163616 | 0 | 9.307139 | 0
2018-03-11 20:45 | 249280.4 | 3000.0008 | 3 | 27 | 4.400081 | 1.397768 | 2.211482 | 0 | 9.517756 | 0
2018-03-11 20:47 | 249400.4 | 3120.0015 | 3 | 27 | 4.400081 | 1.324197 | 2.256846 | 0 | 9.717361 | 0
2018-03-11 20:49 | 249520.4 | 3240.0007 | 3 | 27 | 4.400084 | 1.253166 | 2.299801 | 0 | 9.906369 | 0
2018-03-11 20:51 | 249640.4 | 3360.0008 | 3 | 27 | 4.400074 | 1.184752 | 2.34042 | 0 | 10.0851 | 0
2018-03-11 20:53 | 249760.4 | 3480.0008 | 3 | 27 | 4.400116 | 1.120199 | 2.378816 | 0 | 10.25404 | 0
2018-03-11 20:55 | 249880.4 | 3600.0014 | 3 | 27 | 4.400106 | 1.057625 | 2.415082 | 0 | 10.41361 | 0
2018-03-11 20:57 | 250000.4 | 3720.0001 | 3 | 27 | 4.40009 | 0.9983778 | 2.44933 | 0 | 10.5643 | 0
2018-03-11 20:59 | 250120.4 | 3840.0001 | 3 | 27 | 4.400054 | 0.9411669 | 2.48164 | 0 | 10.70647 | 0
2018-03-11 21:01 | 250240.4 | 3960.0008 | 3 | 27 | 4.400081 | 0.8873806 | 2.512098 | 0 | 10.84049 | 0
2018-03-11 21:03 | 250360.4 | 4080.0001 | 3 | 27 | 4.400046 | 0.8353777 | 2.540799 | 0 | 10.96678 | 0
2018-03-11 21:05 | 250480.4 | 4200.0002 | 3 | 27 | 4.400093 | 0.786974 | 2.567828 | 0 | 11.0857 | 0
2018-03-11 21:07 | 250600.4 | 4320.0003 | 3 | 27 | 4.400093 | 0.7406349 | 2.593275 | 0 | 11.19767 | 0
2018-03-11 21:09 | 250720.4 | 4440.0002 | 3 | 27 | 4.40007 | 0.6965971 | 2.617223 | 0 | 11.30305 | 0
2018-03-11 21:11 | 250840.4 | 4560.0009 | 3 | 27 | 4.400036 | 0.654911 | 2.639746 | 0 | 11.40215 | 0
2018-03-11 21:11 | 250851.3 | 4570.9519 | 3 | 27 | 4.400109 | 0.6519938 | 2.641736 | 0 | 11.4109 | 0
2018-03-11 21:13 | 250971.4 | 120.0004 | 4 | 27 | 4.294872 | 0 | 2.641737 | 0 | 11.41091 | 0
2018-03-11 21:15 | 251091.4 | 240.0003 | 4 | 27 | 4.28357 | 0 | 2.641737 | 0 | 11.41091 | 0
2018-03-11 21:16 | 251151.4 | 300.0016 | 4 | 27 | 4.280519 | 0 | 2.641737 | 0 | 11.41091 | 0
2018-03-11 21:18 | 251271.5 | 120.001 | 5 | 27 | 3.952057 | -2.281924 | 2.641737 | 0.07606214 | 11.41091 | 0.3040086
2018-03-11 21:20 | 251391.5 | 240.0003 | 5 | 27 | 3.909064 | -2.281971 | 2.641737 | 0.1521245 | 11.41091 | 0.6028814
2018-03-11 21:22 | 251511.5 | 360.001 | 5 | 27 | 3.873241 | -2.281946 | 2.641737 | 0.2281774 | 11.41091 | 0.8987951
2018-03-11 21:24 | 251631.5 | 480.0001 | 5 | 27 | 3.839751 | -2.281986 | 2.641737 | 0.3042449 | 11.41091 | 1.192135
2018-03-11 21:26 | 251751.5 | 600.0002 | 5 | 27 | 3.808218 | -2.282031 | 2.641737 | 0.3803096 | 11.41091 | 1.482994
2018-03-11 21:28 | 251871.5 | 720.0002 | 5 | 27 | 3.777432 | -2.281962 | 2.641737 | 0.4563656 | 11.41091 | 1.77146
2018-03-11 21:30 | 251991.5 | 840.0002 | 5 | 27 | 3.746961 | -2.281933 | 2.641737 | 0.532424 | 11.41091 | 2.057605
2018-03-11 21:32 | 252111.5 | 960.0001 | 5 | 27 | 3.717458 | -2.281866 | 2.641737 | 0.6084921 | 11.41091 | 2.341498
2018-03-11 21:34 | 252231.5 | 1080.001 | 5 | 27 | 3.689941 | -2.281964 | 2.641737 | 0.6845559 | 11.41091 | 2.623202
2018-03-11 21:36 | 252351.5 | 1200.0009 | 5 | 27 | 3.664684 | -2.28193 | 2.641737 | 0.7606203 | 11.41091 | 2.9029
2018-03-11 21:38 | 252471.5 | 1320.001 | 5 | 27 | 3.641511 | -2.28191 | 2.641737 | 0.8366843 | 11.41091 | 3.180757
2018-03-11 21:40 | 252591.5 | 1440.0002 | 5 | 27 | 3.619963 | -2.282011 | 2.641737 | 0.9127454 | 11.41091 | 3.456908
2018-03-11 21:42 | 252711.5 | 1560.0002 | 5 | 27 | 3.599542 | -2.281941 | 2.641737 | 0.9888 | 11.41091 | 3.73144
2018-03-11 21:44 | 252831.5 | 1680.0002 | 5 | 27 | 3.579801 | -2.282031 | 2.641737 | 1.064867 | 11.41091 | 4.00449
2018-03-11 21:46 | 252951.5 | 1800.0002 | 5 | 27 | 3.560749 | -2.281969 | 2.641737 | 1.140919 | 11.41091 | 4.276011
2018-03-11 21:48 | 253071.5 | 1920.001 | 5 | 27 | 3.542592 | -2.281935 | 2.641737 | 1.216991 | 11.41091 | 4.546188
2018-03-11 21:50 | 253191.5 | 2040.0001 | 5 | 27 | 3.525071 | -2.282 | 2.641737 | 1.293061 | 11.41091 | 4.815003
2018-03-11 21:52 | 253311.5 | 2160.0009 | 5 | 27 | 3.508522 | -2.281913 | 2.641737 | 1.369114 | 11.41091 | 5.082457
2018-03-11 21:54 | 253431.5 | 2280.0009 | 5 | 27 | 3.492789 | -2.281986 | 2.641737 | 1.445177 | 11.41091 | 5.348729
2018-03-11 21:56 | 253551.5 | 2400.0003 | 5 | 27 | 3.477449 | -2.281938 | 2.641737 | 1.521243 | 11.41091 | 5.613822
2018-03-11 21:58 | 253671.5 | 2520.0011 | 5 | 27 | 3.462817 | -2.281984 | 2.641737 | 1.597313 | 11.41091 | 5.87779
2018-03-11 22:00 | 253791.5 | 2640.0003 | 5 | 27 | 3.448328 | -2.281936 | 2.641737 | 1.673375 | 11.41091 | 6.140626
2018-03-11 22:02 | 253911.5 | 2760.0011 | 5 | 27 | 3.433663 | -2.281913 | 2.641737 | 1.749442 | 11.41091 | 6.402378
2018-03-11 22:04 | 254031.5 | 2880.0003 | 5 | 27 | 3.418885 | -2.281964 | 2.641737 | 1.825498 | 11.41091 | 6.662971
2018-03-11 22:06 | 254151.5 | 3000.0011 | 5 | 27 | 3.40347 | -2.281935 | 2.641737 | 1.901566 | 11.41091 | 6.92246
2018-03-11 22:08 | 254271.5 | 3120.0011 | 5 | 27 | 3.386751 | -2.281888 | 2.641737 | 1.977625 | 11.41091 | 7.180698
2018-03-11 22:10 | 254391.5 | 3240.0011 | 5 | 27 | 3.368315 | -2.282039 | 2.641737 | 2.053686 | 11.41091 | 7.437611
2018-03-11 22:12 | 254511.5 | 3360.0004 | 5 | 27 | 3.347344 | -2.281918 | 2.641737 | 2.12975 | 11.41091 | 7.69304
2018-03-11 22:14 | 254631.5 | 3480.0011 | 5 | 27 | 3.323187 | -2.281948 | 2.641737 | 2.205815 | 11.41091 | 7.946759
2018-03-11 22:16 | 254751.5 | 3600.0004 | 5 | 27 | 3.294942 | -2.281944 | 2.641737 | 2.281878 | 11.41091 | 8.198491
2018-03-11 22:18 | 254871.5 | 3720.0013 | 5 | 27 | 3.261045 | -2.281924 | 2.641737 | 2.357948 | 11.41091 | 8.447893
2018-03-11 22:20 | 254991.5 | 3840.0013 | 5 | 27 | 3.218592 | -2.282036 | 2.641737 | 2.434007 | 11.41091 | 8.694372
2018-03-11 22:22 | 255111.5 | 3960.0017 | 5 | 27 | 3.16249 | -2.281936 | 2.641737 | 2.510068 | 11.41091 | 8.937159
2018-03-11 22:24 | 255231.5 | 4080.0006 | 5 | 27 | 3.083869 | -2.282064 | 2.641737 | 2.586134 | 11.41091 | 9.174919
2018-03-11 22:25 | 255318.8 | 4167.3072 | 5 | 27 | 2.999993 | -2.281989 | 2.641737 | 2.641471 | 11.41091 | 9.343399
2018-03-11 22:27 | 255438.8 | 120.0014 | 6 | 27 | 3.58006 | 0 | 2.641737 | 2.641471 | 11.41091 | 9.343399
2018-03-11 22:29 | 255558.8 | 240.0015 | 6 | 27 | 3.616171 | 0 | 2.641737 | 2.641471 | 11.41091 | 9.343399
2018-03-11 22:30 | 255618.8 | 300.0032 | 6 | 27 | 3.625708 | 0 | 2.641737 | 2.641471 | 11.41091 | 9.343399
2018-03-11 22:30 | 255618.8 | 0.0027 | 7 | 28 | 3.625739 | 0 | 0 | 0 | 0 | 0
2018-03-11 22:30 | 255626 | 7.1185 | 2 | 28 | 3.70611 | 0.6436817 | 0.001262971 | 0 | 0.004672061 | 0
2018-03-11 22:32 | 255746.1 | 120.0006 | 3 | 28 | 4.111149 | 3.260248 | 0.1095251 | 0 | 0.4443941 | 0
2018-03-11 22:34 | 255866.1 | 240.0015 | 3 | 28 | 4.140818 | 3.259846 | 0.218199 | 0 | 0.8927968 | 0
2018-03-11 22:36 | 255986.1 | 360.0009 | 3 | 28 | 4.170257 | 3.259912 | 0.326853 | 0 | 1.344328 | 0
2018-03-11 22:38 | 256106.1 | 480.0001 | 3 | 28 | 4.194978 | 3.260004 | 0.4355175 | 0 | 1.798882 | 0
2018-03-11 22:40 | 256226.1 | 600.0001 | 3 | 28 | 4.215497 | 3.259815 | 0.5441794 | 0 | 2.255855 | 0
2018-03-11 22:42 | 256346.1 | 720.0017 | 3 | 28 | 4.236125 | 3.25983 | 0.6528395 | 0 | 2.715025 | 0
2018-03-11 22:44 | 256466.1 | 840.0009 | 3 | 28 | 4.258873 | 3.259857 | 0.7615077 | 0 | 3.176571 | 0
2018-03-11 22:46 | 256586.1 | 960.0001 | 3 | 28 | 4.284335 | 3.260101 | 0.8701611 | 0 | 3.640673 | 0
2018-03-11 22:48 | 256706.1 | 1080.0017 | 3 | 28 | 4.311985 | 3.259899 | 0.9788231 | 0 | 4.107698 | 0
2018-03-11 22:50 | 256826.1 | 1200.0001 | 3 | 28 | 4.341677 | 3.260189 | 1.087493 | 0 | 4.57787 | 0
2018-03-11 22:52 | 256946.1 | 1320.0001 | 3 | 28 | 4.372872 | 3.25985 | 1.196151 | 0 | 5.051313 | 0
2018-03-11 22:54 | 257066.1 | 1440.001 | 3 | 28 | 4.400179 | 3.202881 | 1.304676 | 0 | 5.527577 | 0
2018-03-11 22:56 | 257186.1 | 1560.0003 | 3 | 28 | 4.400198 | 2.930939 | 1.40673 | 0 | 5.976634 | 0
2018-03-11 22:58 | 257306.1 | 1680.0011 | 3 | 28 | 4.400132 | 2.702019 | 1.500519 | 0 | 6.389321 | 0
2018-03-11 23:00 | 257426.1 | 1800.0011 | 3 | 28 | 4.400105 | 2.506004 | 1.587234 | 0 | 6.77088 | 0
2018-03-11 23:02 | 257546.1 | 1920.0004 | 3 | 28 | 4.400154 | 2.337564 | 1.667869 | 0 | 7.125688 | 0
2018-03-11 23:04 | 257666.1 | 2040.0003 | 3 | 28 | 4.400151 | 2.190708 | 1.743279 | 0 | 7.457502 | 0
2018-03-11 23:06 | 257786.1 | 2160.0011 | 3 | 28 | 4.400108 | 2.060954 | 1.814092 | 0 | 7.769086 | 0
2018-03-11 23:08 | 257906.1 | 2280.0003 | 3 | 28 | 4.400059 | 1.944109 | 1.880823 | 0 | 8.062711 | 0
2018-03-11 23:10 | 258026.1 | 2400.0013 | 3 | 28 | 4.400089 | 1.838899 | 1.943852 | 0 | 8.340043 | 0
2018-03-11 23:12 | 258146.1 | 2520.0013 | 3 | 28 | 4.400159 | 1.740394 | 2.003471 | 0 | 8.602373 | 0
2018-03-11 23:14 | 258266.1 | 2640.0014 | 3 | 28 | 4.400122 | 1.646573 | 2.059906 | 0 | 8.850695 | 0
2018-03-11 23:16 | 258386.1 | 2760.0013 | 3 | 28 | 4.400042 | 1.5592 | 2.113318 | 0 | 9.085711 | 0
2018-03-11 23:18 | 258506.1 | 2880.0014 | 3 | 28 | 4.400124 | 1.475998 | 2.163883 | 0 | 9.3082 | 0
2018-03-11 23:20 | 258626.1 | 3000.0007 | 3 | 28 | 4.400078 | 1.395894 | 2.211732 | 0 | 9.51874 | 0
2018-03-11 23:22 | 258746.1 | 3120.0015 | 3 | 28 | 4.400089 | 1.321499 | 2.257013 | 0 | 9.717982 | 0
2018-03-11 23:24 | 258866.1 | 3240.0001 | 3 | 28 | 4.400081 | 1.251145 | 2.299887 | 0 | 9.906629 | 0
2018-03-11 23:26 | 258986.1 | 3360.002 | 3 | 28 | 4.400117 | 1.183845 | 2.340462 | 0 | 10.08516 | 0
2018-03-11 23:28 | 259106.1 | 3480.0004 | 3 | 28 | 4.400087 | 1.118654 | 2.37882 | 0 | 10.25394 | 0
2018-03-11 23:30 | 259226.1 | 3600.0012 | 3 | 28 | 4.400103 | 1.056111 | 2.415047 | 0 | 10.41334 | 0
2018-03-11 23:32 | 259346.1 | 3720.0012 | 3 | 28 | 4.400074 | 0.9961901 | 2.449229 | 0 | 10.56374 | 0
2018-03-11 23:34 | 259466.1 | 3840.0013 | 3 | 28 | 4.40014 | 0.9399986 | 2.481479 | 0 | 10.70565 | 0
2018-03-11 23:36 | 259586.1 | 3960.0011 | 3 | 28 | 4.399969 | 0.885128 | 2.511892 | 0 | 10.83947 | 0
2018-03-11 23:38 | 259706.1 | 4080.0002 | 3 | 28 | 4.400035 | 0.8347168 | 2.540572 | 0 | 10.96566 | 0
2018-03-11 23:40 | 259826.1 | 4200.0006 | 3 | 28 | 4.400115 | 0.7863903 | 2.567574 | 0 | 11.08447 | 0
2018-03-11 23:42 | 259946.1 | 4320.0011 | 3 | 28 | 4.400013 | 0.7391987 | 2.592992 | 0 | 11.19631 | 0
2018-03-11 23:44 | 260066.1 | 4440.0021 | 3 | 28 | 4.400025 | 0.6957779 | 2.616915 | 0 | 11.30158 | 0
2018-03-11 23:46 | 260186.1 | 4560.0004 | 3 | 28 | 4.400085 | 0.6547413 | 2.639424 | 0 | 11.40061 | 0
2018-03-11 23:46 | 260193.1 | 4567.0531 | 3 | 28 | 4.400054 | 0.6519957 | 2.640704 | 0 | 11.40625 | 0
2018-03-11 23:48 | 260313.2 | 120.0011 | 4 | 28 | 4.294666 | 0 | 2.640704 | 0 | 11.40625 | 0
2018-03-11 23:50 | 260433.2 | 240.0005 | 4 | 28 | 4.283368 | 0 | 2.640704 | 0 | 11.40625 | 0
2018-03-11 23:51 | 260493.2 | 300.0016 | 4 | 28 | 4.28027 | 0 | 2.640704 | 0 | 11.40625 | 0
2018-03-11 23:53 | 260613.2 | 120.0001 | 5 | 28 | 3.951841 | -2.281962 | 2.640704 | 0.07606 | 11.40625 | 0.3039735
2018-03-11 23:55 | 260733.2 | 240.0005 | 5 | 28 | 3.90892 | -2.281964 | 2.640704 | 0.1521216 | 11.40625 | 0.602832
2018-03-11 23:57 | 260853.2 | 360.0018 | 5 | 28 | 3.873062 | -2.281936 | 2.640704 | 0.2281853 | 11.40625 | 0.8987815
2018-03-11 23:59 | 260973.2 | 480.0016 | 5 | 28 | 3.839388 | -2.281936 | 2.640704 | 0.3042413 | 11.40625 | 1.192056
2018-03-12 00:01 | 261093.2 | 600.001 | 5 | 28 | 3.807714 | -2.281898 | 2.640704 | 0.3802969 | 11.40625 | 1.482854
2018-03-12 00:03 | 261213.2 | 720.0008 | 5 | 28 | 3.777059 | -2.281933 | 2.640704 | 0.456358 | 11.40625 | 1.771305
2018-03-12 00:05 | 261333.2 | 840.0004 | 5 | 28 | 3.746961 | -2.28194 | 2.640704 | 0.532426 | 11.40625 | 2.05747
2018-03-12 00:07 | 261453.2 | 960.0013 | 5 | 28 | 3.717552 | -2.281913 | 2.640704 | 0.6084899 | 11.40625 | 2.341346
2018-03-12 00:09 | 261573.2 | 1080.0002 | 5 | 28 | 3.689969 | -2.28194 | 2.640704 | 0.6845507 | 11.40625 | 2.623041
2018-03-12 00:11 | 261693.2 | 1200.0002 | 5 | 28 | 3.664785 | -2.281949 | 2.640704 | 0.7606164 | 11.40625 | 2.902752
2018-03-12 00:13 | 261813.2 | 1320.0015 | 5 | 28 | 3.64153 | -2.281893 | 2.640704 | 0.8366809 | 11.40625 | 3.180619
2018-03-12 00:15 | 261933.2 | 1440.0001 | 5 | 28 | 3.61992 | -2.281942 | 2.640704 | 0.9127382 | 11.40625 | 3.456756
2018-03-12 00:17 | 262053.2 | 1560.0005 | 5 | 28 | 3.599246 | -2.281866 | 2.640704 | 0.9887947 | 11.40625 | 3.731282
2018-03-12 00:19 | 262173.2 | 1680.0009 | 5 | 28 | 3.579493 | -2.282038 | 2.640704 | 1.064865 | 11.40625 | 4.004324
2018-03-12 00:21 | 262293.2 | 1800.0003 | 5 | 28 | 3.560513 | -2.281921 | 2.640704 | 1.140927 | 11.40625 | 4.275863
2018-03-12 00:23 | 262413.2 | 1920.0009 | 5 | 28 | 3.542399 | -2.281948 | 2.640704 | 1.216984 | 11.40625 | 4.545976
2018-03-12 00:25 | 262533.2 | 2040.0006 | 5 | 28 | 3.52501 | -2.281949 | 2.640704 | 1.293055 | 11.40625 | 4.814783
2018-03-12 00:27 | 262653.2 | 2160.0015 | 5 | 28 | 3.508428 | -2.281975 | 2.640704 | 1.369121 | 11.40625 | 5.082276
2018-03-12 00:29 | 262773.2 | 2280.0012 | 5 | 28 | 3.492537 | -2.281917 | 2.640704 | 1.445183 | 11.40625 | 5.348525
2018-03-12 00:31 | 262893.2 | 2400.0004 | 5 | 28 | 3.477325 | -2.281975 | 2.640704 | 1.521235 | 11.40625 | 5.613557
2018-03-12 00:33 | 263013.2 | 2520.0008 | 5 | 28 | 3.46252 | -2.281948 | 2.640704 | 1.597314 | 11.40625 | 5.877544
2018-03-12 00:35 | 263133.2 | 2640.0011 | 5 | 28 | 3.448156 | -2.28191 | 2.640704 | 1.673371 | 11.40625 | 6.140347
2018-03-12 00:37 | 263253.2 | 2760.0006 | 5 | 28 | 3.433713 | -2.281989 | 2.640704 | 1.749438 | 11.40625 | 6.402088
2018-03-12 00:39 | 263373.2 | 2880.0016 | 5 | 28 | 3.418963 | -2.281993 | 2.640704 | 1.825499 | 11.40625 | 6.662702
2018-03-12 00:41 | 263493.2 | 3000.0009 | 5 | 28 | 3.403298 | -2.282014 | 2.640704 | 1.901561 | 11.40625 | 6.922166
2018-03-12 00:43 | 263613.2 | 3120.0004 | 5 | 28 | 3.386625 | -2.281976 | 2.640704 | 1.977627 | 11.40625 | 7.180414
2018-03-12 00:45 | 263733.2 | 3240.0005 | 5 | 28 | 3.367969 | -2.281936 | 2.640704 | 2.053696 | 11.40625 | 7.437332
2018-03-12 00:47 | 263853.2 | 3360.0009 | 5 | 28 | 3.347139 | -2.281978 | 2.640704 | 2.129749 | 11.40625 | 7.692703
2018-03-12 00:49 | 263973.2 | 3480.0003 | 5 | 28 | 3.32286 | -2.281968 | 2.640704 | 2.205815 | 11.40625 | 7.946405
2018-03-12 00:51 | 264093.2 | 3600.0005 | 5 | 28 | 3.294691 | -2.281863 | 2.640704 | 2.281875 | 11.40625 | 8.198105
2018-03-12 00:53 | 264213.2 | 3720.0013 | 5 | 28 | 3.260618 | -2.282034 | 2.640704 | 2.357949 | 11.40625 | 8.447488
2018-03-12 00:55 | 264333.2 | 3840.0016 | 5 | 28 | 3.217785 | -2.281935 | 2.640704 | 2.434013 | 11.40625 | 8.693948
2018-03-12 00:57 | 264453.2 | 3960.0013 | 5 | 28 | 3.161602 | -2.281953 | 2.640704 | 2.510075 | 11.40625 | 8.936674
2018-03-12 00:59 | 264573.2 | 4080.0007 | 5 | 28 | 3.082362 | -2.281993 | 2.640704 | 2.586129 | 11.40625 | 9.174303
2018-03-12 01:01 | 264658.6 | 4165.4017 | 5 | 28 | 2.999998 | -2.281973 | 2.640704 | 2.640266 | 11.40625 | 9.339086
2018-03-12 01:03 | 264778.7 | 120.0015 | 6 | 28 | 3.579927 | 0 | 2.640704 | 2.640266 | 11.40625 | 9.339086
2018-03-12 01:05 | 264898.7 | 240.0008 | 6 | 28 | 3.615866 | 0 | 2.640704 | 2.640266 | 11.40625 | 9.339086
2018-03-12 01:06 | 264958.7 | 300.0015 | 6 | 28 | 3.625456 | 0 | 2.640704 | 2.640266 | 11.40625 | 9.339086
2018-03-12 01:06 | 264958.7 | 0.0027 | 7 | 29 | 3.625478 | 0 | 0 | 0 | 0 | 0
2018-03-12 01:06 | 264965.9 | 7.1344 | 2 | 29 | 3.70566 | 0.6436186 | 0.001267245 | 1.8e-11 | 0.004687773 | 6.4e-11
2018-03-12 01:08 | 265086 | 120.0006 | 3 | 29 | 4.111666 | 3.259871 | 0.1095307 | 1.8e-11 | 0.4444532 | 6.4e-11
2018-03-12 01:10 | 265206 | 240.001 | 3 | 29 | 4.141171 | 3.259861 | 0.2182045 | 1.8e-11 | 0.8928999 | 6.4e-11
2018-03-12 01:12 | 265326 | 360.0007 | 3 | 29 | 4.170664 | 3.259851 | 0.3268716 | 1.8e-11 | 1.344534 | 6.4e-11
2018-03-12 01:14 | 265446 | 480.0003 | 3 | 29 | 4.195317 | 3.259857 | 0.4355283 | 1.8e-11 | 1.799099 | 6.4e-11
2018-03-12 01:16 | 265566 | 600.001 | 3 | 29 | 4.215484 | 3.259739 | 0.5441845 | 1.8e-11 | 2.256061 | 6.4e-11
2018-03-12 01:18 | 265686 | 720.0002 | 3 | 29 | 4.236293 | 3.259832 | 0.6528489 | 1.8e-11 | 2.71525 | 6.4e-11
2018-03-12 01:20 | 265806 | 840.0013 | 3 | 29 | 4.25929 | 3.260155 | 0.7615174 | 1.8e-11 | 3.176821 | 6.4e-11
2018-03-12 01:22 | 265926 | 960.0004 | 3 | 29 | 4.284671 | 3.260115 | 0.8701848 | 1.8e-11 | 3.641025 | 6.4e-11
2018-03-12 01:24 | 266046 | 1080.0004 | 3 | 29 | 4.312394 | 3.260166 | 0.9788454 | 1.8e-11 | 4.108082 | 6.4e-11
2018-03-12 01:26 | 266166 | 1200.0008 | 3 | 29 | 4.341938 | 3.260118 | 1.087502 | 1.8e-11 | 4.578238 | 6.4e-11
2018-03-12 01:28 | 266286 | 1320.0007 | 3 | 29 | 4.373056 | 3.260015 | 1.196178 | 1.8e-11 | 5.051789 | 6.4e-11
2018-03-12 01:30 | 266406 | 1440.0012 | 3 | 29 | 4.400179 | 3.201355 | 1.304673 | 1.8e-11 | 5.527932 | 6.4e-11
2018-03-12 01:32 | 266526 | 1560.001 | 3 | 29 | 4.400134 | 2.928635 | 1.406677 | 1.8e-11 | 5.976769 | 6.4e-11
2018-03-12 01:34 | 266646 | 1680.0001 | 3 | 29 | 4.400168 | 2.699734 | 1.500386 | 1.8e-11 | 6.389105 | 6.4e-11
2018-03-12 01:36 | 266766 | 1800.0006 | 3 | 29 | 4.400166 | 2.504822 | 1.587054 | 1.8e-11 | 6.770454 | 6.4e-11
2018-03-12 01:38 | 266886 | 1920.0011 | 3 | 29 | 4.400175 | 2.336098 | 1.66765 | 1.8e-11 | 7.12509 | 6.4e-11
2018-03-12 01:40 | 267006 | 2040.0005 | 3 | 29 | 4.400142 | 2.190012 | 1.743019 | 1.8e-11 | 7.456724 | 6.4e-11
2018-03-12 01:42 | 267126 | 2160.0008 | 3 | 29 | 4.400121 | 2.059011 | 1.813779 | 1.8e-11 | 7.768075 | 6.4e-11
2018-03-12 01:44 | 267246 | 2280.0009 | 3 | 29 | 4.400096 | 1.943214 | 1.880449 | 1.8e-11 | 8.061432 | 6.4e-11
2018-03-12 01:46 | 267366 | 2400.0003 | 3 | 29 | 4.400077 | 1.836864 | 1.943434 | 1.8e-11 | 8.338573 | 6.4e-11
2018-03-12 01:48 | 267486 | 2520.001 | 3 | 29 | 4.400123 | 1.738935 | 2.003008 | 1.8e-11 | 8.600706 | 6.4e-11
2018-03-12 01:50 | 267606 | 2640.0013 | 3 | 29 | 4.400191 | 1.64796 | 2.05941 | 1.8e-11 | 8.848881 | 6.4e-11
2018-03-12 01:52 | 267726 | 2760.0007 | 3 | 29 | 4.400109 | 1.560056 | 2.112839 | 1.8e-11 | 9.083972 | 6.4e-11
2018-03-12 01:54 | 267846 | 2880.0012 | 3 | 29 | 4.400093 | 1.476418 | 2.163443 | 1.8e-11 | 9.306634 | 6.4e-11
2018-03-12 01:56 | 267966 | 3000.0008 | 3 | 29 | 4.400093 | 1.397711 | 2.211329 | 1.8e-11 | 9.517336 | 6.4e-11
2018-03-12 01:58 | 268086 | 3120.0029 | 3 | 29 | 4.400095 | 1.322289 | 2.256629 | 1.8e-11 | 9.71666 | 6.4e-11
2018-03-12 02:00 | 268206 | 3240.0017 | 3 | 29 | 4.400073 | 1.251419 | 2.299504 | 1.8e-11 | 9.905314 | 6.4e-11
2018-03-12 02:02 | 268326 | 3360.0004 | 3 | 29 | 4.400097 | 1.183258 | 2.34007 | 1.8e-11 | 10.08381 | 6.4e-11
2018-03-12 02:04 | 268446 | 3480.0023 | 3 | 29 | 4.40006 | 1.117947 | 2.378414 | 1.8e-11 | 10.25252 | 6.4e-11
2018-03-12 02:06 | 268566 | 3600.0005 | 3 | 29 | 4.400161 | 1.057363 | 2.414652 | 1.8e-11 | 10.41197 | 6.4e-11
2018-03-12 02:08 | 268686 | 3720.001 | 3 | 29 | 4.400039 | 0.9969378 | 2.448864 | 1.8e-11 | 10.56251 | 6.4e-11
2018-03-12 02:10 | 268806 | 3840.0007 | 3 | 29 | 4.400025 | 0.9402132 | 2.481146 | 1.8e-11 | 10.70455 | 6.4e-11
2018-03-12 02:12 | 268926 | 3960.0001 | 3 | 29 | 4.400106 | 0.8868952 | 2.511588 | 1.8e-11 | 10.8385 | 6.4e-11
2018-03-12 02:14 | 269046 | 4080.0009 | 3 | 29 | 4.399998 | 0.8342772 | 2.540268 | 1.8e-11 | 10.96469 | 6.4e-11
2018-03-12 02:16 | 269166 | 4200.0014 | 3 | 29 | 4.399983 | 0.7850132 | 2.567269 | 1.8e-11 | 11.0835 | 6.4e-11
2018-03-12 02:18 | 269286 | 4320.0026 | 3 | 29 | 4.400057 | 0.7395773 | 2.59268 | 1.8e-11 | 11.19531 | 6.4e-11
2018-03-12 02:20 | 269406 | 4440.0011 | 3 | 29 | 4.400054 | 0.6958561 | 2.616598 | 1.8e-11 | 11.30055 | 6.4e-11
2018-03-12 02:22 | 269526 | 4560.0008 | 3 | 29 | 4.400098 | 0.6550121 | 2.63909 | 1.8e-11 | 11.39951 | 6.4e-11
2018-03-12 02:22 | 269533.3 | 4567.3204 | 3 | 29 | 4.400073 | 0.6519938 | 2.640419 | 1.8e-11 | 11.40536 | 6.4e-11
2018-03-12 02:24 | 269653.3 | 120.0012 | 4 | 29 | 4.294734 | 0 | 2.640419 | 1.8e-11 | 11.40536 | 6.4e-11
2018-03-12 02:26 | 269773.3 | 240.0014 | 4 | 29 | 4.283491 | 0 | 2.640419 | 1.8e-11 | 11.40536 | 6.4e-11
2018-03-12 02:27 | 269833.4 | 300.0036 | 4 | 29 | 4.28039 | 0 | 2.640419 | 1.8e-11 | 11.40536 | 6.4e-11
2018-03-12 02:29 | 269953.4 | 120.002 | 5 | 29 | 3.952406 | -2.281969 | 2.640419 | 0.07605454 | 11.40536 | 0.3039893
2018-03-12 02:31 | 270073.4 | 240.0012 | 5 | 29 | 3.909469 | -2.281978 | 2.640419 | 0.1521194 | 11.40536 | 0.6029012
2018-03-12 02:33 | 270193.4 | 360.0013 | 5 | 29 | 3.87365 | -2.282058 | 2.640419 | 0.2281863 | 11.40536 | 0.8989012
2018-03-12 02:35 | 270313.4 | 480.0013 | 5 | 29 | 3.839925 | -2.281928 | 2.640419 | 0.3042446 | 11.40536 | 1.192225
2018-03-12 02:37 | 270433.4 | 600.0013 | 5 | 29 | 3.808132 | -2.281859 | 2.640419 | 0.3803069 | 11.40536 | 1.483078
2018-03-12 02:39 | 270553.4 | 720.0005 | 5 | 29 | 3.777462 | -2.281933 | 2.640419 | 0.4563688 | 11.40536 | 1.771561
2018-03-12 02:41 | 270673.4 | 840.0004 | 5 | 29 | 3.747199 | -2.281906 | 2.640419 | 0.5324289 | 11.40536 | 2.057722
2018-03-12 02:43 | 270793.4 | 960.0005 | 5 | 29 | 3.717738 | -2.281987 | 2.640419 | 0.608485 | 11.40536 | 2.341593
2018-03-12 02:45 | 270913.4 | 1080.0013 | 5 | 29 | 3.690285 | -2.282029 | 2.640419 | 0.684556 | 11.40536 | 2.623344
2018-03-12 02:47 | 271033.4 | 1200.0004 | 5 | 29 | 3.665116 | -2.28194 | 2.640419 | 0.7606208 | 11.40536 | 2.903072
2018-03-12 02:49 | 271153.4 | 1320.0004 | 5 | 29 | 3.641919 | -2.281958 | 2.640419 | 0.8366804 | 11.40536 | 3.180949
2018-03-12 02:51 | 271273.4 | 1440.0005 | 5 | 29 | 3.620196 | -2.281941 | 2.640419 | 0.9127488 | 11.40536 | 3.45715
2018-03-12 02:53 | 271393.4 | 1560.0012 | 5 | 29 | 3.599719 | -2.281994 | 2.640419 | 0.9888071 | 11.40536 | 3.731711
2018-03-12 02:55 | 271513.4 | 1680.0004 | 5 | 29 | 3.579911 | -2.281915 | 2.640419 | 1.064864 | 11.40536 | 4.004736
2018-03-12 02:57 | 271633.4 | 1800.0004 | 5 | 29 | 3.56079 | -2.281921 | 2.640419 | 1.140925 | 11.40536 | 4.276295
2018-03-12 02:59 | 271753.4 | 1920.0004 | 5 | 29 | 3.542539 | -2.281984 | 2.640419 | 1.216988 | 11.40536 | 4.546442
2018-03-12 03:01 | 271873.4 | 2040.0012 | 5 | 29 | 3.525198 | -2.281879 | 2.640419 | 1.293053 | 11.40536 | 4.815239
2018-03-12 03:03 | 271993.4 | 2160.0005 | 5 | 29 | 3.50853 | -2.281875 | 2.640419 | 1.369121 | 11.40536 | 5.082758
2018-03-12 03:05 | 272113.4 | 2280.0012 | 5 | 29 | 3.492599 | -2.281964 | 2.640419 | 1.445186 | 11.40536 | 5.349023
2018-03-12 03:07 | 272233.4 | 2400.0005 | 5 | 29 | 3.47727 | -2.281953 | 2.640419 | 1.521244 | 11.40536 | 5.614072
2018-03-12 03:09 | 272353.4 | 2520.0012 | 5 | 29 | 3.462726 | -2.281855 | 2.640419 | 1.597303 | 11.40536 | 5.877997
2018-03-12 03:11 | 272473.4 | 2640.0012 | 5 | 29 | 3.448169 | -2.282083 | 2.640419 | 1.673381 | 11.40536 | 6.140878
2018-03-12 03:13 | 272593.4 | 2760.0013 | 5 | 29 | 3.433886 | -2.281969 | 2.640419 | 1.749441 | 11.40536 | 6.402603
2018-03-12 03:15 | 272713.4 | 2880.0004 | 5 | 29 | 3.419044 | -2.28194 | 2.640419 | 1.825501 | 11.40536 | 6.663223
2018-03-12 03:17 | 272833.4 | 3000.0005 | 5 | 29 | 3.403497 | -2.281933 | 2.640419 | 1.901571 | 11.40536 | 6.922721
2018-03-12 03:19 | 272953.4 | 3120.0005 | 5 | 29 | 3.386592 | -2.281926 | 2.640419 | 1.977627 | 11.40536 | 7.180945
2018-03-12 03:21 | 273073.4 | 3240.0013 | 5 | 29 | 3.368115 | -2.281879 | 2.640419 | 2.053697 | 11.40536 | 7.437877
2018-03-12 03:23 | 273193.4 | 3360.0005 | 5 | 29 | 3.347177 | -2.281962 | 2.640419 | 2.129753 | 11.40536 | 7.693264
2018-03-12 03:25 | 273313.4 | 3480.0013 | 5 | 29 | 3.323203 | -2.281903 | 2.640419 | 2.205811 | 11.40536 | 7.946954
2018-03-12 03:27 | 273433.4 | 3600.0005 | 5 | 29 | 3.294527 | -2.281893 | 2.640419 | 2.281871 | 11.40536 | 8.198661
2018-03-12 03:29 | 273553.4 | 3720.0013 | 5 | 29 | 3.260604 | -2.28202 | 2.640419 | 2.35794 | 11.40536 | 8.448025
2018-03-12 03:31 | 273673.4 | 3840.0013 | 5 | 29 | 3.218104 | -2.281873 | 2.640419 | 2.434009 | 11.40536 | 8.694501
2018-03-12 03:33 | 273793.4 | 3960.0013 | 5 | 29 | 3.162383 | -2.281987 | 2.640419 | 2.510064 | 11.40536 | 8.937239
2018-03-12 03:35 | 273913.4 | 4080.0001 | 5 | 29 | 3.082606 | -2.281961 | 2.640419 | 2.586136 | 11.40536 | 9.174963
2018-03-12 03:37 | 273999.1 | 4165.6899 | 5 | 29 | 2.999995 | -2.281873 | 2.640419 | 2.640451 | 11.40536 | 9.340285
2018-03-12 03:39 | 274119.2 | 120.0001 | 6 | 29 | 3.579553 | 0 | 2.640419 | 2.640451 | 11.40536 | 9.340285
2018-03-12 03:41 | 274239.2 | 240 | 6 | 29 | 3.615526 | 0 | 2.640419 | 2.640451 | 11.40536 | 9.340285
2018-03-12 03:42 | 274299.2 | 300.0022 | 6 | 29 | 3.625121 | 0 | 2.640419 | 2.640451 | 11.40536 | 9.340285
2018-03-12 03:42 | 274299.2 | 0.0027 | 7 | 30 | 3.625276 | 0 | 0 | 0 | 0 | 0
2018-03-12 03:42 | 274306.4 | 7.1208 | 2 | 30 | 3.705576 | 0.6436638 | 0.001262046 | 0 | 0.004667947 | 0
2018-03-12 03:44 | 274426.4 | 120.0003 | 3 | 30 | 4.111629 | 3.260098 | 0.1095311 | 0 | 0.4444346 | 0
2018-03-12 03:46 | 274546.4 | 240.0002 | 3 | 30 | 4.141243 | 3.259892 | 0.2181884 | 0 | 0.8928176 | 0
2018-03-12 03:48 | 274666.4 | 360.001 | 3 | 30 | 4.170525 | 3.259922 | 0.3268584 | 0 | 1.344457 | 0
2018-03-12 03:50 | 274786.4 | 480.0002 | 3 | 30 | 4.195296 | 3.259918 | 0.4355166 | 0 | 1.799021 | 0
2018-03-12 03:52 | 274906.4 | 600.001 | 3 | 30 | 4.215596 | 3.260218 | 0.5441816 | 0 | 2.256019 | 0
2018-03-12 03:54 | 275026.4 | 720.001 | 3 | 30 | 4.236134 | 3.259857 | 0.6528345 | 0 | 2.715161 | 0
2018-03-12 03:56 | 275146.4 | 840.0011 | 3 | 30 | 4.258903 | 3.259859 | 0.7615068 | 0 | 3.176732 | 0
2018-03-12 03:58 | 275266.4 | 960.0004 | 3 | 30 | 4.284558 | 3.260099 | 0.8701608 | 0 | 3.640845 | 0
2018-03-12 04:00 | 275386.4 | 1080.0003 | 3 | 30 | 4.31241 | 3.259813 | 0.9788164 | 0 | 4.10788 | 0
2018-03-12 04:02 | 275506.4 | 1200.0004 | 3 | 30 | 4.342107 | 3.259762 | 1.087496 | 0 | 4.578155 | 0
2018-03-12 04:04 | 275626.4 | 1320.0003 | 3 | 30 | 4.373175 | 3.259857 | 1.196146 | 0 | 5.051598 | 0
2018-03-12 04:06 | 275746.4 | 1440.0011 | 3 | 30 | 4.400167 | 3.20232 | 1.30465 | 0 | 5.527798 | 0
2018-03-12 04:08 | 275866.4 | 1560.0003 | 3 | 30 | 4.400193 | 2.92963 | 1.406653 | 0 | 5.976631 | 0
2018-03-12 04:10 | 275986.4 | 1680.0011 | 3 | 30 | 4.400134 | 2.698122 | 1.500362 | 0 | 6.388966 | 0
2018-03-12 04:12 | 276106.4 | 1800.0005 | 3 | 30 | 4.400172 | 2.503565 | 1.58695 | 0 | 6.769964 | 0
2018-03-12 04:14 | 276226.4 | 1920.0013 | 3 | 30 | 4.400143 | 2.334978 | 1.66751 | 0 | 7.124439 | 0
2018-03-12 04:16 | 276346.4 | 2040.0012 | 3 | 30 | 4.400143 | 2.188957 | 1.742862 | 0 | 7.455998 | 0
2018-03-12 04:18 | 276466.4 | 2160.0004 | 3 | 30 | 4.400096 | 2.060425 | 1.813651 | 0 | 7.767479 | 0
2018-03-12 04:20 | 276586.4 | 2280.0006 | 3 | 30 | 4.400088 | 1.943694 | 1.880339 | 0 | 8.060916 | 0
2018-03-12 04:22 | 276706.4 | 2400.0014 | 3 | 30 | 4.400083 | 1.838504 | 1.943368 | 0 | 8.33825 | 0
2018-03-12 04:24 | 276826.4 | 2520.0007 | 3 | 30 | 4.400149 | 1.739551 | 2.002964 | 0 | 8.600474 | 0
2018-03-12 04:26 | 276946.4 | 2640.0008 | 3 | 30 | 4.40012 | 1.646224 | 2.05935 | 0 | 8.84858 | 0
2018-03-12 04:28 | 277066.4 | 2760.0016 | 3 | 30 | 4.400089 | 1.558873 | 2.112762 | 0 | 9.0836 | 0
2018-03-12 04:30 | 277186.4 | 2880.0001 | 3 | 30 | 4.400115 | 1.477179 | 2.163339 | 0 | 9.306142 | 0
2018-03-12 04:32 | 277306.4 | 3000 | 3 | 30 | 4.400035 | 1.396255 | 2.211213 | 0 | 9.516792 | 0
2018-03-12 04:34 | 277426.4 | 3120.001 | 3 | 30 | 4.400078 | 1.320612 | 2.256495 | 0 | 9.716038 | 0
2018-03-12 04:36 | 277546.4 | 3240.0002 | 3 | 30 | 4.400073 | 1.249367 | 2.299312 | 0 | 9.904433 | 0
2018-03-12 04:38 | 277666.4 | 3360.0003 | 3 | 30 | 4.400141 | 1.1823 | 2.339826 | 0 | 10.0827 | 0
2018-03-12 04:40 | 277786.4 | 3480.0012 | 3 | 30 | 4.400093 | 1.117609 | 2.37813 | 0 | 10.25124 | 0
2018-03-12 04:42 | 277906.4 | 3600.0013 | 3 | 30 | 4.400056 | 1.055793 | 2.414333 | 0 | 10.41054 | 0
2018-03-12 04:44 | 278026.4 | 3720.0021 | 3 | 30 | 4.400016 | 0.996213 | 2.448533 | 0 | 10.56102 | 0
2018-03-12 04:46 | 278146.4 | 3840.0014 | 3 | 30 | 4.40007 | 0.9400482 | 2.480799 | 0 | 10.70299 | 0
2018-03-12 04:48 | 278266.4 | 3960 | 3 | 30 | 4.400078 | 0.8854542 | 2.511201 | 0 | 10.83676 | 0
2018-03-12 04:50 | 278386.4 | 4080.0008 | 3 | 30 | 4.400095 | 0.8344975 | 2.539855 | 0 | 10.96284 | 0
2018-03-12 04:52 | 278506.4 | 4200.0008 | 3 | 30 | 4.400012 | 0.7843895 | 2.566833 | 0 | 11.08155 | 0
2018-03-12 04:54 | 278626.4 | 4320.0024 | 3 | 30 | 4.400045 | 0.7394094 | 2.592236 | 0 | 11.19332 | 0
2018-03-12 04:56 | 278746.4 | 4440.0008 | 3 | 30 | 4.400027 | 0.6956387 | 2.61615 | 0 | 11.29854 | 0
2018-03-12 04:58 | 278866.4 | 4560.0009 | 3 | 30 | 4.400071 | 0.6553507 | 2.638658 | 0 | 11.39758 | 0
2018-03-12 04:58 | 278876.7 | 4570.2654 | 3 | 30 | 4.400103 | 0.6519938 | 2.64052 | 0 | 11.40577 | 0
2018-03-12 05:00 | 278996.7 | 120.0002 | 4 | 30 | 4.294759 | 0 | 2.64052 | 0 | 11.40577 | 0
2018-03-12 05:02 | 279116.7 | 240.0018 | 4 | 30 | 4.283517 | 0 | 2.64052 | 0 | 11.40577 | 0
2018-03-12 05:03 | 279176.7 | 300.0031 | 4 | 30 | 4.280444 | 0 | 2.64052 | 0 | 11.40577 | 0
2018-03-12 05:05 | 279296.807 | 120.001 | 5 | 30 | 3.952228 | -2.282001 | 2.64052 | 0.07606093 | 11.40577 | 0.3040005
2018-03-12 05:07 | 279416.8073 | 240.0013 | 5 | 30 | 3.909299 | -2.281956 | 2.64052 | 0.1521215 | 11.40577 | 0.6028824
2018-03-12 05:09 | 279536.8065 | 360.0005 | 5 | 30 | 3.873309 | -2.281878 | 2.64052 | 0.2281861 | 11.40577 | 0.8988553
2018-03-12 05:11 | 279656.8064 | 480.0004 | 5 | 30 | 3.839809 | -2.281911 | 2.64052 | 0.3042495 | 11.40577 | 1.192186
2018-03-12 05:13 | 279776.8073 | 600.0013 | 5 | 30 | 3.80797 | -2.281852 | 2.64052 | 0.3803108 | 11.40577 | 1.483027
2018-03-12 05:15 | 279896.8081 | 720.0021 | 5 | 30 | 3.777192 | -2.281946 | 2.64052 | 0.4563739 | 11.40577 | 1.771496
2018-03-12 05:17 | 280016.8073 | 840.0013 | 5 | 30 | 3.746883 | -2.282036 | 2.64052 | 0.5324355 | 11.40577 | 2.05764
2018-03-12 05:19 | 280136.8063 | 960.0003 | 5 | 30 | 3.717439 | -2.281913 | 2.64052 | 0.608494 | 11.40577 | 2.341489
2018-03-12 05:21 | 280256.8073 | 1080.0013 | 5 | 30 | 3.690007 | -2.282007 | 2.64052 | 0.684554 | 11.40577 | 2.62318
2018-03-12 05:23 | 280376.8067 | 1200.0007 | 5 | 30 | 3.664876 | -2.281976 | 2.64052 | 0.7606217 | 11.40577 | 2.902902
2018-03-12 05:25 | 280496.8075 | 1320.0015 | 5 | 30 | 3.641704 | -2.281949 | 2.64052 | 0.8366754 | 11.40577 | 3.180741
2018-03-12 05:27 | 280616.8066 | 1440.0006 | 5 | 30 | 3.619917 | -2.281848 | 2.64052 | 0.9127434 | 11.40577 | 3.456922
2018-03-12 05:29 | 280736.8067 | 1560.0007 | 5 | 30 | 3.599364 | -2.28189 | 2.64052 | 0.9888066 | 11.40577 | 3.731479
2018-03-12 05:31 | 280856.806 | 1680 | 5 | 30 | 3.579384 | -2.282016 | 2.64052 | 1.06487 | 11.40577 | 4.004494
2018-03-12 05:33 | 280976.8068 | 1800.0008 | 5 | 30 | 3.560506 | -2.281928 | 2.64052 | 1.140927 | 11.40577 | 4.276004
2018-03-12 05:35 | 281096.8067 | 1920.0007 | 5 | 30 | 3.542249 | -2.281955 | 2.64052 | 1.216997 | 11.40577 | 4.546151
2018-03-12 05:37 | 281216.8075 | 2040.0015 | 5 | 30 | 3.52494 | -2.281938 | 2.64052 | 1.29305 | 11.40577 | 4.814888
2018-03-12 05:39 | 281336.8076 | 2160.0016 | 5 | 30 | 3.50834 | -2.281989 | 2.64052 | 1.369117 | 11.40577 | 5.082382
2018-03-12 05:41 | 281456.8067 | 2280.0007 | 5 | 30 | 3.492472 | -2.281942 | 2.64052 | 1.445186 | 11.40577 | 5.34865
2018-03-12 05:43 | 281576.8069 | 2400.0009 | 5 | 30 | 3.477306 | -2.281926 | 2.64052 | 1.521247 | 11.40577 | 5.613709
2018-03-12 05:45 | 281696.806 | 2520 | 5 | 30 | 3.462814 | -2.281917 | 2.64052 | 1.597311 | 11.40577 | 5.877652
2018-03-12 05:47 | 281816.8061 | 2640.0001 | 5 | 30 | 3.448454 | -2.281984 | 2.64052 | 1.673377 | 11.40577 | 6.140502
2018-03-12 05:49 | 281936.8077 | 2760.0017 | 5 | 30 | 3.434068 | -2.282009 | 2.64052 | 1.749438 | 11.40577 | 6.402245
2018-03-12 05:51 | 282056.806 | 2880 | 5 | 30 | 3.419257 | -2.281971 | 2.64052 | 1.825494 | 11.40577 | 6.662866
2018-03-12 05:53 | 282176.8069 | 3000.0009 | 5 | 30 | 3.40335 | -2.281962 | 2.64052 | 1.90156 | 11.40577 | 6.922358
2018-03-12 05:55 | 282296.8076 | 3120.0016 | 5 | 30 | 3.386559 | -2.281949 | 2.64052 | 1.977621 | 11.40577 | 7.180588
2018-03-12 05:57 | 282416.8069 | 3240.0009 | 5 | 30 | 3.367733 | -2.281911 | 2.64052 | 2.053683 | 11.40577 | 7.437475
2018-03-12 05:59 | 282536.8068 | 3360.0008 | 5 | 30 | 3.347006 | -2.281904 | 2.64052 | 2.129745 | 11.40577 | 7.69286
2018-03-12 06:01 | 282656.8076 | 3480.0016 | 5 | 30 | 3.323122 | -2.281906 | 2.64052 | 2.205811 | 11.40577 | 7.94657
2018-03-12 06:03 | 282776.8076 | 3600.0016 | 5 | 30 | 3.294886 | -2.281964 | 2.64052 | 2.281873 | 11.40577 | 8.198289
2018-03-12 06:05 | 282896.8069 | 3720.0009 | 5 | 30 | 3.260824 | -2.28193 | 2.64052 | 2.357938 | 11.40577 | 8.447659
2018-03-12 06:07 | 283016.8061 | 3840.0001 | 5 | 30 | 3.217789 | -2.281931 | 2.64052 | 2.433996 | 11.40577 | 8.694102
2018-03-12 06:09 | 283136.8077 | 3960.0017 | 5 | 30 | 3.16168 | -2.281931 | 2.64052 | 2.510067 | 11.40577 | 8.936855
2018-03-12 06:11 | 283256.8061 | 4080.0001 | 5 | 30 | 3.082405 | -2.28196 | 2.64052 | 2.586126 | 11.40577 | 9.174508
2018-03-12 06:12 | 283342.2795 | 4165.4735 | 5 | 30 | 2.999998 | -2.281901 | 2.64052 | 2.640301 | 11.40577 | 9.3394
2018-03-12 06:14 | 283462.3 | 120.0007 | 6 | 30 | 3.57924 | 0 | 2.64052 | 2.64031 | 11.40577 | 9.339428
2018-03-12 06:16 | 283582.3 | 240 | 6 | 30 | 3.615283 | 0 | 2.64052 | 2.64031 | 11.40577 | 9.339428
2018-03-12 06:17 | 283642.3 | 300.0021 | 6 | 30 | 3.62489 | 0 | 2.64052 | 2.64031 | 11.40577 | 9.339428
2018-03-12 06:17 | 283642.3 | 0.0027 | 7 | 31 | 3.624677 | 0 | 0 | 0 | 0 | 0
2018-03-12 06:17 | 283649.5 | 7.1159 | 2 | 31 | 3.705655 | 0.6436079 | 0.001261425 | 0 | 0.004665528 | 0
2018-03-12 06:19 | 283769.6 | 120.0011 | 3 | 31 | 4.111339 | 3.259884 | 0.1095398 | 0 | 0.4444524 | 0
2018-03-12 06:21 | 283889.6 | 240.001 | 3 | 31 | 4.141276 | 3.259867 | 0.2181983 | 0 | 0.8928233 | 0
2018-03-12 06:23 | 284009.6 | 360.0011 | 3 | 31 | 4.170765 | 3.260052 | 0.3268808 | 0 | 1.34453 | 0
2018-03-12 06:25 | 284129.6 | 480.0002 | 3 | 31 | 4.195412 | 3.25983 | 0.4355314 | 0 | 1.799078 | 0
2018-03-12 06:27 | 284249.6 | 600.0004 | 3 | 31 | 4.21572 | 3.259893 | 0.5441952 | 0 | 2.256091 | 0
2018-03-12 06:29 | 284369.6 | 720.0002 | 3 | 31 | 4.236274 | 3.259901 | 0.6528533 | 0 | 2.715266 | 0
2018-03-12 06:31 | 284489.6 | 840.0003 | 3 | 31 | 4.259255 | 3.259853 | 0.7615204 | 0 | 3.176832 | 0
2018-03-12 06:33 | 284609.6 | 960.0003 | 3 | 31 | 4.284599 | 3.260164 | 0.8701823 | 0 | 3.641002 | 0
2018-03-12 06:35 | 284729.6 | 1080.0003 | 3 | 31 | 4.312564 | 3.259905 | 0.9788384 | 0 | 4.108051 | 0
2018-03-12 06:37 | 284849.6 | 1200.0005 | 3 | 31 | 4.342185 | 3.260029 | 1.087503 | 0 | 4.578262 | 0
2018-03-12 06:39 | 284969.6 | 1320.0012 | 3 | 31 | 4.373554 | 3.260183 | 1.19617 | 0 | 5.051807 | 0
2018-03-12 06:41 | 285089.6 | 1440.0006 | 3 | 31 | 4.400194 | 3.198103 | 1.304651 | 0 | 5.527938 | 0
2018-03-12 06:43 | 285209.6 | 1560.0013 | 3 | 31 | 4.400133 | 2.926104 | 1.40653 | 0 | 5.976223 | 0
2018-03-12 06:45 | 285329.6 | 1680.0013 | 3 | 31 | 4.400136 | 2.697992 | 1.500167 | 0 | 6.38824 | 0
2018-03-12 06:47 | 285449.6 | 1800.0005 | 3 | 31 | 4.40012 | 2.505123 | 1.5868 | 0 | 6.76944 | 0
2018-03-12 06:49 | 285569.6 | 1920.0015 | 3 | 31 | 4.400136 | 2.335276 | 1.667432 | 0 | 7.124235 | 0
2018-03-12 06:51 | 285689.6 | 2040.0015 | 3 | 31 | 4.400103 | 2.188101 | 1.742763 | 0 | 7.455698 | 0
2018-03-12 06:53 | 285809.6 | 2160.0014 | 3 | 31 | 4.400162 | 2.05909 | 1.813499 | 0 | 7.766947 | 0
2018-03-12 06:55 | 285929.6 | 2280.0015 | 3 | 31 | 4.400069 | 1.942203 | 1.880166 | 0 | 8.060288 | 0
2018-03-12 06:57 | 286049.6 | 2400.0014 | 3 | 31 | 4.400056 | 1.835333 | 1.943114 | 0 | 8.337267 | 0
2018-03-12 06:59 | 286169.6 | 2520.0008 | 3 | 31 | 4.400126 | 1.73762 | 2.002638 | 0 | 8.59918 | 0
2018-03-12 07:01 | 286289.6 | 2640.0003 | 3 | 31 | 4.400068 | 1.645279 | 2.059011 | 0 | 8.847227 | 0
2018-03-12 07:03 | 286409.6 | 2760.0016 | 3 | 31 | 4.400076 | 1.558358 | 2.112398 | 0 | 9.082134 | 0
2018-03-12 07:05 | 286529.6 | 2880.0017 | 3 | 31 | 4.399994 | 1.475568 | 2.162973 | 0 | 9.304669 | 0
2018-03-12 07:07 | 286649.6 | 3000.0009 | 3 | 31 | 4.400061 | 1.398026 | 2.210883 | 0 | 9.515475 | 0
2018-03-12 07:09 | 286769.6 | 3120.0009 | 3 | 31 | 4.400056 | 1.322419 | 2.25624 | 0 | 9.715053 | 0
2018-03-12 07:11 | 286889.6 | 3240.0001 | 3 | 31 | 4.40007 | 1.250672 | 2.299123 | 0 | 9.903738 | 0
2018-03-12 07:13 | 287009.6 | 3360.0009 | 3 | 31 | 4.4001 | 1.182929 | 2.339664 | 0 | 10.08212 | 0
2018-03-12 07:15 | 287129.6 | 3480.0006 | 3 | 31 | 4.400073 | 1.117194 | 2.377978 | 0 | 10.25071 | 0
2018-03-12 07:17 | 287249.6 | 3600.0016 | 3 | 31 | 4.400029 | 1.05503 | 2.414176 | 0 | 10.40998 | 0
2018-03-12 07:19 | 287369.6 | 3720.0017 | 3 | 31 | 4.400117 | 0.9966679 | 2.44836 | 0 | 10.56039 | 0
2018-03-12 07:21 | 287489.6 | 3840.0003 | 3 | 31 | 4.400076 | 0.9400387 | 2.480625 | 0 | 10.70236 | 0
2018-03-12 07:23 | 287609.6 | 3960.0002 | 3 | 31 | 4.400054 | 0.8854656 | 2.511042 | 0 | 10.8362 | 0
2018-03-12 07:25 | 287729.6 | 4080.0024 | 3 | 31 | 4.400058 | 0.8348055 | 2.539715 | 0 | 10.96236 | 0
2018-03-12 07:27 | 287849.6 | 4200.0018 | 3 | 31 | 4.400076 | 0.7863874 | 2.566713 | 0 | 11.08115 | 0
2018-03-12 07:29 | 287969.6 | 4320.0013 | 3 | 31 | 4.400093 | 0.7407351 | 2.592133 | 0 | 11.193 | 0
2018-03-12 07:31 | 288089.6 | 4440.0016 | 3 | 31 | 4.400042 | 0.6958447 | 2.616052 | 0 | 11.29825 | 0
2018-03-12 07:33 | 288209.6 | 4560.0011 | 3 | 31 | 4.400023 | 0.6547461 | 2.638556 | 0 | 11.39726 | 0
2018-03-12 07:34 | 288219.2 | 4569.6288 | 3 | 31 | 4.400068 | 0.6519957 | 2.640303 | 0 | 11.40495 | 0
2018-03-12 07:36 | 288339.2 | 120.0013 | 4 | 31 | 4.29478 | 0 | 2.640303 | 0 | 11.40495 | 0
2018-03-12 07:38 | 288459.2 | 240.0007 | 4 | 31 | 4.28352 | 0 | 2.640303 | 0 | 11.40495 | 0
2018-03-12 07:39 | 288519.2 | 300.0022 | 4 | 31 | 4.280481 | 0 | 2.640303 | 0 | 11.40495 | 0
2018-03-12 07:41 | 288639.4 | 120.001 | 5 | 31 | 3.952501 | -2.281996 | 2.640303 | 0.07605764 | 11.40495 | 0.3040091
2018-03-12 07:43 | 288759.4 | 240.0012 | 5 | 31 | 3.909466 | -2.281962 | 2.640303 | 0.1521261 | 11.40495 | 0.6029367
2018-03-12 07:45 | 288879.4 | 360.0007 | 5 | 31 | 3.873634 | -2.281915 | 2.640303 | 0.2281866 | 11.40495 | 0.8989109
2018-03-12 07:47 | 288999.4 | 480.0014 | 5 | 31 | 3.839967 | -2.282033 | 2.640303 | 0.3042481 | 11.40495 | 1.192251
2018-03-12 07:49 | 289119.4 | 600.0014 | 5 | 31 | 3.80827 | -2.28191 | 2.640303 | 0.3803132 | 11.40495 | 1.483125
2018-03-12 07:51 | 289239.4 | 720.0009 | 5 | 31 | 3.777596 | -2.281964 | 2.640303 | 0.4563633 | 11.40495 | 1.771575
2018-03-12 07:53 | 289359.4 | 840.0011 | 5 | 31 | 3.747079 | -2.282034 | 2.640303 | 0.5324382 | 11.40495 | 2.057791
2018-03-12 07:55 | 289479.4 | 960.0002 | 5 | 31 | 3.717777 | -2.281955 | 2.640303 | 0.6085012 | 11.40495 | 2.341678
2018-03-12 07:57 | 289599.4 | 1080.001 | 5 | 31 | 3.690012 | -2.282022 | 2.640303 | 0.6845666 | 11.40495 | 2.623403
2018-03-12 07:59 | 289719.4 | 1200.0014 | 5 | 31 | 3.664726 | -2.28194 | 2.640303 | 0.7606241 | 11.40495 | 2.903078
2018-03-12 08:01 | 289839.4 | 1320.0003 | 5 | 31 | 3.641407 | -2.282 | 2.640303 | 0.8366817 | 11.40495 | 3.180912
2018-03-12 08:03 | 289959.4 | 1440.0007 | 5 | 31 | 3.619769 | -2.281949 | 2.640303 | 0.9127525 | 11.40495 | 3.457086
2018-03-12 08:05 | 290079.4 | 1560.0008 | 5 | 31 | 3.599152 | -2.282087 | 2.640303 | 0.9888193 | 11.40495 | 3.731642
2018-03-12 08:07 | 290199.4 | 1680.0011 | 5 | 31 | 3.579332 | -2.281891 | 2.640303 | 1.064873 | 11.40495 | 4.004617
2018-03-12 08:09 | 290319.4 | 1800.0015 | 5 | 31 | 3.560298 | -2.281948 | 2.640303 | 1.140944 | 11.40495 | 4.276171
2018-03-12 08:11 | 290439.4 | 1920.001 | 5 | 31 | 3.542123 | -2.282002 | 2.640303 | 1.217013 | 11.40495 | 4.546301
2018-03-12 08:13 | 290559.4 | 2040.0004 | 5 | 31 | 3.524889 | -2.282034 | 2.640303 | 1.293067 | 11.40495 | 4.815036
2018-03-12 08:15 | 290679.4 | 2160.0003 | 5 | 31 | 3.508166 | -2.281936 | 2.640303 | 1.369125 | 11.40495 | 5.082493
2018-03-12 08:17 | 290799.4 | 2280.0008 | 5 | 31 | 3.492414 | -2.282016 | 2.640303 | 1.445202 | 11.40495 | 5.34878
2018-03-12 08:19 | 290919.4 | 2400.0005 | 5 | 31 | 3.477003 | -2.281994 | 2.640303 | 1.521267 | 11.40495 | 5.61384
2018-03-12 08:21 | 291039.4 | 2520.0006 | 5 | 31 | 3.462452 | -2.281898 | 2.640303 | 1.597324 | 11.40495 | 5.877734
2018-03-12 08:23 | 291159.4 | 2640.0007 | 5 | 31 | 3.447869 | -2.282036 | 2.640303 | 1.673391 | 11.40495 | 6.140554
2018-03-12 08:25 | 291279.4 | 2760.0015 | 5 | 31 | 3.433311 | -2.282038 | 2.640303 | 1.749461 | 11.40495 | 6.402279
2018-03-12 08:27 | 291399.4 | 2880.0032 | 5 | 31 | 3.4187 | -2.281936 | 2.640303 | 1.825523 | 11.40495 | 6.662873
2018-03-12 08:29 | 291519.4 | 3000.0016 | 5 | 31 | 3.403044 | -2.281926 | 2.640303 | 1.901589 | 11.40495 | 6.922328
2018-03-12 08:31 | 291639.4 | 3120.0012 | 5 | 31 | 3.386042 | -2.281933 | 2.640303 | 1.977647 | 11.40495 | 7.180518
2018-03-12 08:33 | 291759.4 | 3240.0013 | 5 | 31 | 3.367494 | -2.282107 | 2.640303 | 2.053717 | 11.40495 | 7.4374
2018-03-12 08:35 | 291879.4 | 3360.0014 | 5 | 31 | 3.346382 | -2.28193 | 2.640303 | 2.129774 | 11.40495 | 7.692737
2018-03-12 08:37 | 291999.4 | 3480.0008 | 5 | 31 | 3.322255 | -2.282026 | 2.640303 | 2.205838 | 11.40495 | 7.946382
2018-03-12 08:39 | 292119.4 | 3600.0009 | 5 | 31 | 3.294034 | -2.281994 | 2.640303 | 2.2819 | 11.40495 | 8.198035
2018-03-12 08:41 | 292239.4 | 3720.0002 | 5 | 31 | 3.260173 | -2.282013 | 2.640303 | 2.357969 | 11.40495 | 8.447369
2018-03-12 08:43 | 292359.4 | 3840.001 | 5 | 31 | 3.21718 | -2.281986 | 2.640303 | 2.434033 | 11.40495 | 8.693787
2018-03-12 08:45 | 292479.4 | 3960.0002 | 5 | 31 | 3.160823 | -2.281993 | 2.640303 | 2.510092 | 11.40495 | 8.936442
2018-03-12 08:47 | 292599.4 | 4080.0002 | 5 | 31 | 3.081447 | -2.282026 | 2.640303 | 2.586161 | 11.40495 | 9.174056
2018-03-12 08:48 | 292683.4 | 4164.0513 | 5 | 31 | 2.999998 | -2.282026 | 2.640303 | 2.639434 | 11.40495 | 9.336173
2018-03-12 08:50 | 292803.4 | 120 | 6 | 31 | 3.579341 | 0 | 2.640303 | 2.639443 | 11.40495 | 9.3362
2018-03-12 08:52 | 292923.4 | 240 | 6 | 31 | 3.615472 | 0 | 2.640303 | 2.639443 | 11.40495 | 9.3362
2018-03-12 08:53 | 292983.5 | 300.0022 | 6 | 31 | 3.625104 | 0 | 2.640303 | 2.639443 | 11.40495 | 9.3362
2018-03-12 08:53 | 292983.4 | 0.0027 | 7 | 32 | 3.624941 | 0 | 0 | 0 | 0 | 0
2018-03-12 08:53 | 292990.6 | 7.1049 | 2 | 32 | 3.705347 | 0.6436207 | 0.001257802 | 0 | 0.004652478 | 0
2018-03-12 08:55 | 293110.7 | 120.0001 | 3 | 32 | 4.112121 | 3.260212 | 0.1095518 | 6.18e-10 | 0.444557 | 2.257e-09
2018-03-12 08:57 | 293230.7 | 240.0009 | 3 | 32 | 4.14172 | 3.259842 | 0.2182011 | 6.18e-10 | 0.892962 | 2.257e-09
2018-03-12 08:59 | 293350.7 | 360.001 | 3 | 32 | 4.171262 | 3.25988 | 0.3268583 | 6.18e-10 | 1.344616 | 2.257e-09
2018-03-12 09:01 | 293470.7 | 480.0001 | 3 | 32 | 4.196126 | 3.259888 | 0.4355339 | 6.18e-10 | 1.799337 | 2.257e-09
2018-03-12 09:03 | 293590.7 | 600.0004 | 3 | 32 | 4.216622 | 3.259836 | 0.5441863 | 6.18e-10 | 2.256387 | 2.257e-09
2018-03-12 09:05 | 293710.7 | 720.0012 | 3 | 32 | 4.237173 | 3.259874 | 0.6528534 | 6.18e-10 | 2.715697 | 2.257e-09
2018-03-12 09:07 | 293830.7 | 840.0004 | 3 | 32 | 4.25956 | 3.259872 | 0.7615114 | 6.18e-10 | 3.177293 | 2.257e-09
2018-03-12 09:09 | 293950.7 | 960.0004 | 3 | 32 | 4.285087 | 3.259939 | 0.8701788 | 6.18e-10 | 3.641531 | 2.257e-09
2018-03-12 09:11 | 294070.7 | 1080.0013 | 3 | 32 | 4.312888 | 3.260153 | 0.9788445 | 6.18e-10 | 4.108662 | 2.257e-09
2018-03-12 09:13 | 294190.7 | 1200.0005 | 3 | 32 | 4.33525 | 3.2598 | 1.087494 | 6.18e-10 | 4.578832 | 2.257e-09
2018-03-12 09:15 | 294310.7 | 1320.0014 | 3 | 32 | 4.31968 | 3.259991 | 1.196152 | 6.18e-10 | 5.04764 | 2.257e-09
2018-03-12 09:17 | 294430.7 | 1440 | 3 | 32 | 4.373767 | 3.260128 | 1.304829 | 6.18e-10 | 5.519991 | 2.257e-09
2018-03-12 09:19 | 294550.7 | 1560.0001 | 3 | 32 | 4.400269 | 3.053959 | 1.411691 | 6.18e-10 | 5.98947 | 2.257e-09
2018-03-12 09:21 | 294670.7 | 1680.0009 | 3 | 32 | 4.400203 | 2.748318 | 1.508137 | 6.18e-10 | 6.413851 | 2.257e-09
2018-03-12 09:23 | 294790.7 | 1800.0002 | 3 | 32 | 4.400126 | 2.508202 | 1.595553 | 6.18e-10 | 6.798494 | 2.257e-09
2018-03-12 09:25 | 294910.7 | 1920.0001 | 3 | 32 | 4.400174 | 2.327358 | 1.676032 | 6.18e-10 | 7.152615 | 2.257e-09
2018-03-12 09:27 | 295030.7 | 2040.0001 | 3 | 32 | 4.400074 | 2.179018 | 1.751067 | 6.18e-10 | 7.482778 | 2.257e-09
2018-03-12 09:29 | 295150.7 | 2160.0002 | 3 | 32 | 4.400136 | 2.051758 | 1.821544 | 6.18e-10 | 7.792884 | 2.257e-09
2018-03-12 09:31 | 295270.7 | 2280.0011 | 3 | 32 | 4.40014 | 1.9371 | 1.887981 | 6.18e-10 | 8.085213 | 2.257e-09
2018-03-12 09:33 | 295390.7 | 2400.0021 | 3 | 32 | 4.40007 | 1.831181 | 1.950757 | 6.18e-10 | 8.361434 | 2.257e-09
2018-03-12 09:35 | 295510.7 | 2520.0013 | 3 | 32 | 4.40014 | 1.733021 | 2.010128 | 6.18e-10 | 8.622677 | 2.257e-09
2018-03-12 09:37 | 295630.7 | 2640.0015 | 3 | 32 | 4.40013 | 1.639122 | 2.066307 | 6.18e-10 | 8.869866 | 2.257e-09
2018-03-12 09:39 | 295750.7 | 2760.0003 | 3 | 32 | 4.400139 | 1.550026 | 2.119433 | 6.18e-10 | 9.103628 | 2.257e-09
2018-03-12 09:41 | 295870.7 | 2880.0031 | 3 | 32 | 4.400071 | 1.467463 | 2.169717 | 6.18e-10 | 9.324882 | 2.257e-09
2018-03-12 09:43 | 295990.7 | 3000.0005 | 3 | 32 | 4.400064 | 1.388237 | 2.2173 | 6.18e-10 | 9.534253 | 2.257e-09
2018-03-12 09:45 | 296110.7 | 3120.0009 | 3 | 32 | 4.400065 | 1.313514 | 2.262327 | 6.18e-10 | 9.732372 | 2.257e-09
2018-03-12 09:47 | 296230.7 | 3240.0015 | 3 | 32 | 4.400062 | 1.240333 | 2.304893 | 6.18e-10 | 9.919666 | 2.257e-09
2018-03-12 09:49 | 296350.7 | 3360.0001 | 3 | 32 | 4.400051 | 1.170811 | 2.34509 | 6.18e-10 | 10.09654 | 2.257e-09
2018-03-12 09:51 | 296470.7 | 3480.0013 | 3 | 32 | 4.400036 | 1.106086 | 2.383032 | 6.18e-10 | 10.26349 | 2.257e-09
2018-03-12 09:53 | 296590.7 | 3600.0001 | 3 | 32 | 4.400016 | 1.044467 | 2.41887 | 6.18e-10 | 10.42118 | 2.257e-09
2018-03-12 09:55 | 296710.7 | 3720.0023 | 3 | 32 | 4.400055 | 0.986681 | 2.452726 | 6.18e-10 | 10.57014 | 2.257e-09
2018-03-12 09:57 | 296830.7 | 3840.0015 | 3 | 32 | 4.400094 | 0.9316292 | 2.48468 | 6.18e-10 | 10.71074 | 2.257e-09
2018-03-12 09:59 | 296950.7 | 3960.0007 | 3 | 32 | 4.400035 | 0.8772421 | 2.514817 | 6.18e-10 | 10.84335 | 2.257e-09
2018-03-12 10:01 | 297070.7 | 4080.0023 | 3 | 32 | 4.400055 | 0.826623 | 2.543214 | 6.18e-10 | 10.9683 | 2.257e-09
2018-03-12 10:03 | 297190.7 | 4200.0013 | 3 | 32 | 4.400136 | 0.7787523 | 2.569942 | 6.18e-10 | 11.0859 | 2.257e-09
2018-03-12 10:05 | 297310.7 | 4320.0004 | 3 | 32 | 4.400054 | 0.7322073 | 2.595098 | 6.18e-10 | 11.19659 | 2.257e-09
2018-03-12 10:07 | 297430.7 | 4440.0022 | 3 | 32 | 4.400072 | 0.6895418 | 2.61878 | 6.18e-10 | 11.30079 | 2.257e-09
2018-03-12 10:09 | 297538.3 | 4547.6581 | 3 | 32 | 4.400048 | 0.6519957 | 2.638824 | 6.18e-10 | 11.38899 | 2.257e-09
2018-03-12 10:11 | 297658.4 | 120.0012 | 4 | 32 | 4.29467 | 0 | 2.638826 | 6.18e-10 | 11.38899 | 2.257e-09
2018-03-12 10:13 | 297778.4 | 240.0007 | 4 | 32 | 4.283312 | 0 | 2.638826 | 6.18e-10 | 11.38899 | 2.257e-09
2018-03-12 10:14 | 297838.4 | 300.0024 | 4 | 32 | 4.280253 | 0 | 2.638826 | 6.18e-10 | 11.38899 | 2.257e-09
2018-03-12 10:16 | 297958.5 | 120.0006 | 5 | 32 | 3.952249 | -2.281924 | 2.638826 | 0.07605992 | 11.38899 | 0.3039955
2018-03-12 10:18 | 298078.5 | 240.0016 | 5 | 32 | 3.909367 | -2.282011 | 2.638826 | 0.1521154 | 11.38899 | 0.6028633
2018-03-12 10:20 | 298198.5 | 360.0023 | 5 | 32 | 3.873428 | -2.281998 | 2.638826 | 0.2281836 | 11.38899 | 0.8988605
2018-03-12 10:22 | 298318.5 | 480.0001 | 5 | 32 | 3.839859 | -2.282074 | 2.638826 | 0.3042468 | 11.38899 | 1.192199
2018-03-12 10:24 | 298438.5 | 600.0007 | 5 | 32 | 3.808248 | -2.281991 | 2.638826 | 0.3803101 | 11.38899 | 1.483058
2018-03-12 10:26 | 298558.5 | 720.0007 | 5 | 32 | 3.777388 | -2.281906 | 2.638826 | 0.4563543 | 11.38899 | 1.771481
2018-03-12 10:28 | 298678.5 | 840.0015 | 5 | 32 | 3.746946 | -2.281961 | 2.638826 | 0.5324354 | 11.38899 | 2.05771
2018-03-12 10:30 | 298798.5 | 960.0014 | 5 | 32 | 3.717373 | -2.281976 | 2.638826 | 0.6084976 | 11.38899 | 2.341575
2018-03-12 10:32 | 298918.5 | 1080.0012 | 5 | 32 | 3.689944 | -2.281948 | 2.638826 | 0.684556 | 11.38899 | 2.623259
2018-03-12 10:34 | 299038.5 | 1200.0001 | 5 | 32 | 3.664767 | -2.281883 | 2.638826 | 0.7606096 | 11.38899 | 2.902926
2018-03-12 10:36 | 299158.5 | 1320.0005 | 5 | 32 | 3.641575 | -2.282002 | 2.638826 | 0.836684 | 11.38899 | 3.180826
2018-03-12 10:38 | 299278.5 | 1440.0006 | 5 | 32 | 3.619849 | -2.281903 | 2.638826 | 0.9127502 | 11.38899 | 3.45699
2018-03-12 10:40 | 299398.5 | 1560.0014 | 5 | 32 | 3.599225 | -2.281948 | 2.638826 | 0.9888132 | 11.38899 | 3.73154
2018-03-12 10:42 | 299518.5 | 1680.0007 | 5 | 32 | 3.579403 | -2.282027 | 2.638826 | 1.064867 | 11.38899 | 4.00452
2018-03-12 10:44 | 299638.5 | 1800 | 5 | 32 | 3.560503 | -2.281998 | 2.638826 | 1.140936 | 11.38899 | 4.276076
2018-03-12 10:46 | 299758.5 | 1920.0003 | 5 | 32 | 3.542549 | -2.28193 | 2.638826 | 1.216995 | 11.38899 | 4.546198
2018-03-12 10:48 | 299878.5 | 2040.0011 | 5 | 32 | 3.525006 | -2.282022 | 2.638826 | 1.293059 | 11.38899 | 4.814989
2018-03-12 10:50 | 299998.5 | 2160.0009 | 5 | 32 | 3.508603 | -2.281946 | 2.638826 | 1.369126 | 11.38899 | 5.082496
2018-03-12 10:52 | 300118.5 | 2280.0013 | 5 | 32 | 3.492695 | -2.28181 | 2.638826 | 1.445182 | 11.38899 | 5.348734
2018-03-12 10:54 | 300238.5 | 2400.0008 | 5 | 32 | 3.4776 | -2.281987 | 2.638826 | 1.521244 | 11.38899 | 5.613821
2018-03-12 10:56 | 300358.5 | 2520.0004 | 5 | 32 | 3.46304 | -2.281948 | 2.638826 | 1.597313 | 11.38899 | 5.877797
2018-03-12 10:58 | 300478.5 | 2640.0008 | 5 | 32 | 3.448566 | -2.281942 | 2.638826 | 1.673375 | 11.38899 | 6.140657
2018-03-12 11:00 | 300598.5 | 2760.0012 | 5 | 32 | 3.434005 | -2.281918 | 2.638826 | 1.749448 | 11.38899 | 6.402449
2018-03-12 11:02 | 300718.5 | 2880.0008 | 5 | 32 | 3.41914 | -2.281919 | 2.638826 | 1.825502 | 11.38899 | 6.663055
2018-03-12 11:04 | 300838.5 | 3000.0003 | 5 | 32 | 3.403662 | -2.281915 | 2.638826 | 1.901572 | 11.38899 | 6.922565
2018-03-12 11:06 | 300958.5 | 3120.0017 | 5 | 32 | 3.386911 | -2.282004 | 2.638826 | 1.977636 | 11.38899 | 7.180839
2018-03-12 11:08 | 301078.5 | 3240.0007 | 5 | 32 | 3.368366 | -2.281962 | 2.638826 | 2.053698 | 11.38899 | 7.437759
2018-03-12 11:10 | 301198.5 | 3360.0001 | 5 | 32 | 3.347298 | -2.281953 | 2.638826 | 2.129766 | 11.38899 | 7.693193
2018-03-12 11:12 | 301318.5 | 3480.0015 | 5 | 32 | 3.323208 | -2.281938 | 2.638826 | 2.205824 | 11.38899 | 7.946888
2018-03-12 11:14 | 301438.5 | 3600.0009 | 5 | 32 | 3.294979 | -2.281948 | 2.638826 | 2.281888 | 11.38899 | 8.198621
2018-03-12 11:16 | 301558.5 | 3720.0014 | 5 | 32 | 3.260737 | -2.282029 | 2.638826 | 2.357942 | 11.38899 | 8.447961
2018-03-12 11:18 | 301678.5 | 3840.0002 | 5 | 32 | 3.21803 | -2.281891 | 2.638826 | 2.434015 | 11.38899 | 8.694455
2018-03-12 11:20 | 301798.5 | 3960.0005 | 5 | 32 | 3.161681 | -2.281908 | 2.638826 | 2.510072 | 11.38899 | 8.937183
2018-03-12 11:22 | 301918.5 | 4080.0009 | 5 | 32 | 3.081641 | -2.281991 | 2.638826 | 2.586138 | 11.38899 | 9.174833
2018-03-12 11:23 | 302002.4 | 4163.9314 | 5 | 32 | 2.999995 | -2.281956 | 2.638826 | 2.639332 | 11.38899 | 9.336718
2018-03-12 11:25 | 302122.4 | 120.0002 | 6 | 32 | 3.578662 | 0 | 2.638826 | 2.639332 | 11.38899 | 9.336718
2018-03-12 11:27 | 302242.4 | 240.0012 | 6 | 32 | 3.61481 | 0 | 2.638826 | 2.639332 | 11.38899 | 9.336718
2018-03-12 11:28 | 302302.4 | 300.0024 | 6 | 32 | 3.624424 | 0 | 2.638826 | 2.639332 | 11.38899 | 9.336718
2018-03-12 11:28 | 302302.4 | 0.0048 | 7 | 33 | 3.624341 | 0 | 0 | 0 | 0 | 0
2018-03-12 11:28 | 302309.7 | 7.1281 | 2 | 33 | 3.704533 | 0.6436259 | 0.001266714 | 0 | 0.004684404 | 0
2018-03-12 11:30 | 302429.7 | 120.0021 | 3 | 33 | 4.11156 | 3.259844 | 0.1095545 | 0 | 0.444488 | 0
2018-03-12 11:32 | 302549.7 | 240.0008 | 3 | 33 | 4.141589 | 3.259819 | 0.2182133 | 0 | 0.8928981 | 0
2018-03-12 11:34 | 302669.7 | 360.0012 | 3 | 33 | 4.170923 | 3.259865 | 0.3268697 | 0 | 1.344525 | 0
2018-03-12 11:36 | 302789.7 | 480.0001 | 3 | 33 | 4.195443 | 3.259937 | 0.4355275 | 0 | 1.799107 | 0
2018-03-12 11:38 | 302909.7 | 600.0013 | 3 | 33 | 4.215394 | 3.260134 | 0.5441971 | 0 | 2.256124 | 0
2018-03-12 11:40 | 303029.7 | 720.0001 | 3 | 33 | 4.235761 | 3.259802 | 0.6528492 | 0 | 2.715225 | 0
2018-03-12 11:42 | 303149.7 | 840.0003 | 3 | 33 | 4.258249 | 3.25984 | 0.7615227 | 0 | 3.176742 | 0
2018-03-12 11:44 | 303269.7 | 960.0014 | 3 | 33 | 4.283267 | 3.260109 | 0.8701777 | 0 | 3.64075 | 0
2018-03-12 11:46 | 303389.7 | 1080.0011 | 3 | 33 | 4.311121 | 3.260109 | 0.9788424 | 0 | 4.107688 | 0
2018-03-12 11:48 | 303509.7 | 1200.0012 | 3 | 33 | 4.3407 | 3.259909 | 1.087516 | 0 | 4.577783 | 0
2018-03-12 11:50 | 303629.7 | 1320.0001 | 3 | 33 | 4.371436 | 3.259863 | 1.196177 | 0 | 5.051112 | 0
2018-03-12 11:52 | 303749.7 | 1440.0002 | 3 | 33 | 4.400221 | 3.223705 | 1.30478 | 0 | 5.527569 | 0
2018-03-12 11:54 | 303869.7 | 1560.0002 | 3 | 33 | 4.400158 | 2.948141 | 1.407437 | 0 | 5.979278 | 0
2018-03-12 11:56 | 303989.7 | 1680.0002 | 3 | 33 | 4.400137 | 2.715149 | 1.501725 | 0 | 6.394158 | 0
2018-03-12 11:58 | 304109.7 | 1800.0004 | 3 | 33 | 4.400094 | 2.513313 | 1.588799 | 0 | 6.7773 | 0
2018-03-12 12:00 | 304229.7 | 1920.0014 | 3 | 33 | 4.400106 | 2.340841 | 1.669641 | 0 | 7.133013 | 0
2018-03-12 12:02 | 304349.7 | 2040.0006 | 3 | 33 | 4.400126 | 2.18998 | 1.745094 | 0 | 7.465017 | 0
2018-03-12 12:04 | 304469.7 | 2160.0003 | 3 | 33 | 4.400137 | 2.058274 | 1.815842 | 0 | 7.776317 | 0
2018-03-12 12:06 | 304589.7 | 2280.0005 | 3 | 33 | 4.400146 | 1.942037 | 1.882463 | 0 | 8.069457 | 0
2018-03-12 12:08 | 304709.7 | 2400.0008 | 3 | 33 | 4.400061 | 1.834291 | 1.94539 | 0 | 8.346343 | 0
2018-03-12 12:10 | 304829.7 | 2520.0007 | 3 | 33 | 4.400107 | 1.73537 | 2.004866 | 0 | 8.608043 | 0
2018-03-12 12:12 | 304949.7 | 2640.0007 | 3 | 33 | 4.400124 | 1.644793 | 2.06119 | 0 | 8.855876 | 0
2018-03-12 12:14 | 305069.7 | 2760.0009 | 3 | 33 | 4.400134 | 1.55949 | 2.114572 | 0 | 9.090759 | 0
2018-03-12 12:16 | 305189.7 | 2880.0009 | 3 | 33 | 4.400113 | 1.477131 | 2.165153 | 0 | 9.313322 | 0
2018-03-12 12:18 | 305309.7 | 3000.002 | 3 | 33 | 4.400105 | 1.397356 | 2.213032 | 0 | 9.523994 | 0
2018-03-12 12:20 | 305429.7 | 3120.0001 | 3 | 33 | 4.400075 | 1.321684 | 2.258317 | 0 | 9.723248 | 0
2018-03-12 12:22 | 305549.7 | 3240.001 | 3 | 33 | 4.400113 | 1.250662 | 2.301167 | 0 | 9.911793 | 0
2018-03-12 12:24 | 305669.7 | 3360.0004 | 3 | 33 | 4.400101 | 1.18122 | 2.34169 | 0 | 10.0901 | 0
2018-03-12 12:26 | 305789.7 | 3480.0011 | 3 | 33 | 4.400095 | 1.114756 | 2.379933 | 0 | 10.25837 | 0
2018-03-12 12:28 | 305909.7 | 3600.0007 | 3 | 33 | 4.400098 | 1.051489 | 2.416007 | 0 | 10.4171 | 0
2018-03-12 12:30 | 306029.7 | 3720.0004 | 3 | 33 | 4.400051 | 0.9919176 | 2.450048 | 0 | 10.56688 | 0
2018-03-12 12:32 | 306149.7 | 3840.0002 | 3 | 33 | 4.399989 | 0.9354973 | 2.482172 | 0 | 10.70823 | 0
2018-03-12 12:34 | 306269.7 | 3960.0005 | 3 | 33 | 4.400101 | 0.8832464 | 2.512481 | 0 | 10.84159 | 0
2018-03-12 12:36 | 306389.7 | 4080.0016 | 3 | 33 | 4.400135 | 0.8325958 | 2.541039 | 0 | 10.96725 | 0
2018-03-12 12:38 | 306509.7 | 4200.0018 | 3 | 33 | 4.400085 | 0.7829885 | 2.567935 | 0 | 11.08559 | 0
2018-03-12 12:40 | 306629.7 | 4320.0011 | 3 | 33 | 4.400013 | 0.736536 | 2.593252 | 0 | 11.19699 | 0
2018-03-12 12:42 | 306749.7 | 4440.0007 | 3 | 33 | 4.400051 | 0.6933899 | 2.617075 | 0 | 11.30181 | 0
2018-03-12 12:44 | 306869.7 | 4560.0015 | 3 | 33 | 4.400099 | 0.6528816 | 2.639493 | 0 | 11.40045 | 0
2018-03-12 12:44 | 306871.2 | 4561.51 | 3 | 33 | 4.400073 | 0.6519938 | 2.639767 | 0 | 11.40166 | 0
2018-03-12 12:46 | 306991.2 | 120.0008 | 4 | 33 | 4.294798 | 0 | 2.639767 | 0 | 11.40166 | 0
2018-03-12 12:48 | 307111.2 | 240.0009 | 4 | 33 | 4.2835 | 0 | 2.639767 | 0 | 11.40166 | 0
2018-03-12 12:49 | 307171.2 | 300.0039 | 4 | 33 | 4.280435 | 0 | 2.639767 | 0 | 11.40166 | 0
2018-03-12 12:51 | 307291.3303 | 120.0026 | 5 | 33 | 3.952723 | -2.282004 | 2.639767 | 0.07606136 | 11.40166 | 0.3040303
2018-03-12 12:53 | 307411.3286 | 240.0009 | 5 | 33 | 3.910175 | -2.282031 | 2.639767 | 0.1521236 | 11.40166 | 0.6029681
2018-03-12 12:55 | 307531.3288 | 360.0011 | 5 | 33 | 3.874347 | -2.281964 | 2.639767 | 0.2281861 | 11.40166 | 0.899007
2018-03-12 12:57 | 307651.3286 | 480.0009 | 5 | 33 | 3.840416 | -2.281966 | 2.639767 | 0.3042414 | 11.40166 | 1.192371
2018-03-12 12:59 | 307771.3284 | 600.0007 | 5 | 33 | 3.808569 | -2.281991 | 2.639767 | 0.3803037 | 11.40166 | 1.483256
2018-03-12 13:01 | 307891.328 | 720.0003 | 5 | 33 | 3.777937 | -2.281989 | 2.639767 | 0.4563686 | 11.40166 | 1.771783
2018-03-12 13:03 | 308011.3285 | 840.0008 | 5 | 33 | 3.747406 | -2.282021 | 2.639767 | 0.5324339 | 11.40166 | 2.057991
2018-03-12 13:05 | 308131.3291 | 960.0014 | 5 | 33 | 3.718128 | -2.28189 | 2.639767 | 0.6084876 | 11.40166 | 2.341872
2018-03-12 13:07 | 308251.3288 | 1080.0011 | 5 | 33 | 3.69044 | -2.282007 | 2.639767 | 0.6845582 | 11.40166 | 2.623646
2018-03-12 13:09 | 308371.3278 | 1200.0001 | 5 | 33 | 3.664921 | -2.281936 | 2.639767 | 0.7606221 | 11.40166 | 2.903371
2018-03-12 13:11 | 308491.3285 | 1320.0008 | 5 | 33 | 3.641678 | -2.281875 | 2.639767 | 0.8366836 | 11.40166 | 3.181229
2018-03-12 13:13 | 308611.3289 | 1440.0012 | 5 | 33 | 3.620259 | -2.281973 | 2.639767 | 0.9127507 | 11.40166 | 3.457421
2018-03-12 13:15 | 308731.328 | 1560.0003 | 5 | 33 | 3.599652 | -2.28189 | 2.639767 | 0.9888106 | 11.40166 | 3.731992
2018-03-12 13:17 | 308851.3289 | 1680.0012 | 5 | 33 | 3.579729 | -2.281895 | 2.639767 | 1.064873 | 11.40166 | 4.005026
2018-03-12 13:19 | 308971.3287 | 1800.001 | 5 | 33 | 3.560694 | -2.281973 | 2.639767 | 1.140937 | 11.40166 | 4.276587
2018-03-12 13:21 | 309091.3284 | 1920.0007 | 5 | 33 | 3.542885 | -2.281904 | 2.639767 | 1.217 | 11.40166 | 4.546742
2018-03-12 13:23 | 309211.3285 | 2040.0008 | 5 | 33 | 3.525432 | -2.281987 | 2.639767 | 1.293069 | 11.40166 | 4.815575
2018-03-12 13:25 | 309331.3277 | 2160 | 5 | 33 | 3.508853 | -2.281936 | 2.639767 | 1.369126 | 11.40166 | 5.083067
2018-03-12 13:27 | 309451.3282 | 2280.0005 | 5 | 33 | 3.492862 | -2.281989 | 2.639767 | 1.445186 | 11.40166 | 5.349332
2018-03-12 13:29 | 309571.3292 | 2400.0015 | 5 | 33 | 3.477661 | -2.282018 | 2.639767 | 1.521248 | 11.40166 | 5.614425
2018-03-12 13:31 | 309691.3287 | 2520.001 | 5 | 33 | 3.462971 | -2.281993 | 2.639767 | 1.597314 | 11.40166 | 5.878397
2018-03-12 13:33 | 309811.3289 | 2640.0012 | 5 | 33 | 3.448587 | -2.281906 | 2.639767 | 1.673378 | 11.40166 | 6.14126
2018-03-12 13:35 | 309931.3292 | 2760.0015 | 5 | 33 | 3.434328 | -2.281982 | 2.639767 | 1.749441 | 11.40166 | 6.403025
2018-03-12 13:37 | 310051.3279 | 2880.0002 | 5 | 33 | 3.419388 | -2.281918 | 2.639767 | 1.825507 | 11.40166 | 6.663699
2018-03-12 13:39 | 310171.3284 | 3000.0007 | 5 | 33 | 3.403746 | -2.281918 | 2.639767 | 1.90156 | 11.40166 | 6.923164
2018-03-12 13:41 | 310291.3287 | 3120.001 | 5 | 33 | 3.387076 | -2.282039 | 2.639767 | 1.977631 | 11.40166 | 7.181471
2018-03-12 13:43 | 310411.3283 | 3240.0006 | 5 | 33 | 3.368591 | -2.281878 | 2.639767 | 2.053697 | 11.40166 | 7.438426
2018-03-12 13:45 | 310531.3277 | 3360 | 5 | 33 | 3.347383 | -2.281928 | 2.639767 | 2.129761 | 11.40166 | 7.693861
2018-03-12 13:47 | 310651.3287 | 3480.001 | 5 | 33 | 3.323356 | -2.281982 | 2.639767 | 2.205822 | 11.40166 | 7.94758
2018-03-12 13:49 | 310771.3289 | 3600.0012 | 5 | 33 | 3.29501 | -2.281984 | 2.639767 | 2.281888 | 11.40166 | 8.199323
2018-03-12 13:51 | 310891.3285 | 3720.0008 | 5 | 33 | 3.260842 | -2.281877 | 2.639767 | 2.357944 | 11.40166 | 8.448668
2018-03-12 13:53 | 311011.3291 | 3840.0014 | 5 | 33 | 3.217847 | -2.281961 | 2.639767 | 2.434002 | 11.40166 | 8.69511
2018-03-12 13:55 | 311131.3282 | 3960.0005 | 5 | 33 | 3.161821 | -2.282001 | 2.639767 | 2.510069 | 11.40166 | 8.937858
2018-03-12 13:57 | 311251.3292 | 4080.0015 | 5 | 33 | 3.082788 | -2.281834 | 2.639767 | 2.586132 | 11.40166 | 9.175548
2018-03-12 13:59 | 311336.1189 | 4164.7912 | 5 | 33 | 3 | -2.281982 | 2.639767 | 2.639882 | 11.40166 | 9.339163
2018-03-12 14:01 | 311456.2 | 120.0007 | 6 | 33 | 3.578246 | 0 | 2.639767 | 2.639882 | 11.40166 | 9.339163
2018-03-12 14:03 | 311576.2 | 240.0003 | 6 | 33 | 3.614386 | 0 | 2.639767 | 2.639882 | 11.40166 | 9.339163
2018-03-12 14:04 | 311636.2 | 300.0018 | 6 | 33 | 3.624065 | 0 | 2.639767 | 2.639882 | 11.40166 | 9.339163
2018-03-12 14:04 | 311636.2 | 0.0027 | 7 | 34 | 3.623929 | 0 | 0 | 0 | 0 | 0
2018-03-12 14:04 | 311643.4 | 7.1338 | 2 | 34 | 3.704691 | 0.6436158 | 0.001265869 | 0 | 0.004681085 | 0
2018-03-12 14:06 | 311763.5 | 120.0006 | 3 | 34 | 4.1117 | 3.259823 | 0.109543 | 0 | 0.4444719 | 0
2018-03-12 14:08 | 311883.5 | 240.0003 | 3 | 34 | 4.141359 | 3.260223 | 0.2181962 | 0 | 0.8928406 | 0
2018-03-12 14:10 | 312003.5 | 360.0001 | 3 | 34 | 4.170777 | 3.260147 | 0.3268595 | 0 | 1.344465 | 0
2018-03-12 14:12 | 312123.5 | 480.0013 | 3 | 34 | 4.195449 | 3.259813 | 0.4355333 | 0 | 1.799112 | 0
2018-03-12 14:14 | 312243.5 | 600.0005 | 3 | 34 | 4.216089 | 3.260145 | 0.5441869 | 0 | 2.256103 | 0
2018-03-12 14:16 | 312363.5 | 720.0001 | 3 | 34 | 4.236349 | 3.260197 | 0.6528499 | 0 | 2.715328 | 0
2018-03-12 14:18 | 312483.5 | 840.0002 | 3 | 34 | 4.258965 | 3.259848 | 0.7615268 | 0 | 3.176922 | 0
2018-03-12 14:20 | 312603.5 | 960.0009 | 3 | 34 | 4.284321 | 3.260181 | 0.8701837 | 0 | 3.64104 | 0
2018-03-12 14:22 | 312723.5 | 1080.0009 | 3 | 34 | 4.312286 | 3.26016 | 0.9788435 | 0 | 4.108067 | 0
2018-03-12 14:24 | 312843.5 | 1200.0005 | 3 | 34 | 4.34175 | 3.25984 | 1.087503 | 0 | 4.57823 | 0
2018-03-12 14:26 | 312963.5 | 1320.0014 | 3 | 34 | 4.372635 | 3.259867 | 1.196186 | 0 | 5.051775 | 0
2018-03-12 14:28 | 313083.5 | 1440.0003 | 3 | 34 | 4.400221 | 3.209057 | 1.304703 | 0 | 5.527971 | 0
2018-03-12 14:30 | 313203.5 | 1560.0007 | 3 | 34 | 4.400201 | 2.939632 | 1.406988 | 0 | 5.978047 | 0
2018-03-12 14:32 | 313323.5 | 1680.0012 | 3 | 34 | 4.40016 | 2.710455 | 1.50106 | 0 | 6.391978 | 0
2018-03-12 14:34 | 313443.5 | 1800.0014 | 3 | 34 | 4.400154 | 2.512575 | 1.588022 | 0 | 6.774623 | 0
2018-03-12 14:36 | 313563.5 | 1920.0012 | 3 | 34 | 4.400109 | 2.344881 | 1.668921 | 0 | 7.130591 | 0
2018-03-12 14:38 | 313683.5 | 2040.0011 | 3 | 34 | 4.400174 | 2.198006 | 1.744591 | 0 | 7.463549 | 0
2018-03-12 14:40 | 313803.5 | 2160.0011 | 3 | 34 | 4.400154 | 2.067469 | 1.815616 | 0 | 7.776069 | 0
2018-03-12 14:42 | 313923.5 | 2280.001 | 3 | 34 | 4.400135 | 1.951862 | 1.882565 | 0 | 8.07065 | 0
2018-03-12 14:44 | 314043.5 | 2400.0016 | 3 | 34 | 4.400171 | 1.846437 | 1.945832 | 0 | 8.34903 | 0
2018-03-12 14:46 | 314163.5 | 2520.0012 | 3 | 34 | 4.400103 | 1.744935 | 2.005656 | 0 | 8.612267 | 0
2018-03-12 14:48 | 314283.5 | 2640.0008 | 3 | 34 | 4.400092 | 1.648943 | 2.062206 | 0 | 8.86109 | 0
2018-03-12 14:50 | 314403.5 | 2760.0009 | 3 | 34 | 4.400039 | 1.55886 | 2.115662 | 0 | 9.096298 | 0
2018-03-12 14:52 | 314523.5 | 2880.0015 | 3 | 34 | 4.400129 | 1.475968 | 2.166233 | 0 | 9.318818 | 0
2018-03-12 14:54 | 314643.5 | 3000.0004 | 3 | 34 | 4.400064 | 1.396687 | 2.214088 | 0 | 9.529383 | 0
2018-03-12 14:56 | 314763.5 | 3120.0017 | 3 | 34 | 4.400071 | 1.320477 | 2.259364 | 0 | 9.728602 | 0
2018-03-12 14:58 | 314883.5 | 3240.0015 | 3 | 34 | 4.400007 | 1.248451 | 2.302174 | 0 | 9.916969 | 0
2018-03-12 15:00 | 315003.5 | 3360.0008 | 3 | 34 | 4.400072 | 1.181408 | 2.342685 | 0 | 10.09522 | 0
2018-03-12 15:02 | 315123.5 | 3480.0005 | 3 | 34 | 4.40012 | 1.115434 | 2.380961 | 0 | 10.26364 | 0
2018-03-12 15:04 | 315243.5 | 3600.0009 | 3 | 34 | 4.400156 | 1.052579 | 2.417047 | 0 | 10.42242 | 0
2018-03-12 15:06 | 315363.5 | 3720.0007 | 3 | 34 | 4.400084 | 0.9916096 | 2.451087 | 0 | 10.5722 | 0
2018-03-12 15:08 | 315483.5 | 3840.0003 | 3 | 34 | 4.400108 | 0.9358501 | 2.483186 | 0 | 10.71343 | 0
2018-03-12 15:10 | 315603.5 | 3960.0019 | 3 | 34 | 4.400048 | 0.881464 | 2.513461 | 0 | 10.84665 | 0
2018-03-12 15:12 | 315723.5 | 4080.0018 | 3 | 34 | 4.400067 | 0.8307543 | 2.541989 | 0 | 10.97217 | 0
2018-03-12 15:14 | 315843.5 | 4200.0008 | 3 | 34 | 4.400051 | 0.7821522 | 2.568863 | 0 | 11.09042 | 0
2018-03-12 15:16 | 315963.5 | 4320.0008 | 3 | 34 | 4.399995 | 0.7353916 | 2.594161 | 0 | 11.20173 | 0
2018-03-12 15:18 | 316083.5 | 4440.0005 | 3 | 34 | 4.400061 | 0.6926394 | 2.617969 | 0 | 11.30649 | 0
2018-03-12 15:20 | 316202.6 | 4559.0787 | 3 | 34 | 4.400086 | 0.6519938 | 2.64019 | 0 | 11.40426 | 0
2018-03-12 15:22 | 316322.6 | 120.0011 | 4 | 34 | 4.294901 | 0 | 2.64019 | 0 | 11.40426 | 0
2018-03-12 15:24 | 316442.6 | 240.0013 | 4 | 34 | 4.283626 | 0 | 2.64019 | 0 | 11.40426 | 0
2018-03-12 15:25 | 316502.6 | 300.0019 | 4 | 34 | 4.280545 | 0 | 2.64019 | 0 | 11.40426 | 0
2018-03-12 15:27 | 316622.7 | 120.0004 | 5 | 34 | 3.95296 | -2.28196 | 2.64019 | 0.0760591 | 11.40426 | 0.3040448
2018-03-12 15:29 | 316742.7 | 240 | 5 | 34 | 3.910083 | -2.281989 | 2.64019 | 0.152125 | 11.40426 | 0.6030073
2018-03-12 15:31 | 316862.7 | 360.0008 | 5 | 34 | 3.874232 | -2.282047 | 2.64019 | 0.2281855 | 11.40426 | 0.8990285
2018-03-12 15:33 | 316982.7 | 480.0015 | 5 | 34 | 3.84068 | -2.281958 | 2.64019 | 0.3042457 | 11.40426 | 1.192416
2018-03-12 15:35 | 317102.7 | 600.0007 | 5 | 34 | 3.80888 | -2.281969 | 2.64019 | 0.380311 | 11.40426 | 1.483341
2018-03-12 15:37 | 317222.7 | 720.0015 | 5 | 34 | 3.778022 | -2.282052 | 2.64019 | 0.4563747 | 11.40426 | 1.771881
2018-03-12 15:39 | 317342.7 | 840.0001 | 5 | 34 | 3.747668 | -2.28202 | 2.64019 | 0.5324389 | 11.40426 | 2.058099
2018-03-12 15:41 | 317462.7 | 960.0011 | 5 | 34 | 3.717957 | -2.282013 | 2.64019 | 0.6084918 | 11.40426 | 2.341982
2018-03-12 15:43 | 317582.7 | 1080.0005 | 5 | 34 | 3.690337 | -2.281942 | 2.64019 | 0.6845651 | 11.40426 | 2.623753
2018-03-12 15:45 | 317702.7 | 1200.0008 | 5 | 34 | 3.665093 | -2.281964 | 2.64019 | 0.7606257 | 11.40426 | 2.903466
2018-03-12 15:47 | 317822.7 | 1320.0009 | 5 | 34 | 3.642169 | -2.282018 | 2.64019 | 0.8366865 | 11.40426 | 3.181354
2018-03-12 15:49 | 317942.7 | 1440.0008 | 5 | 34 | 3.620435 | -2.281998 | 2.64019 | 0.9127451 | 11.40426 | 3.457537
2018-03-12 15:51 | 318062.7 | 1560.0012 | 5 | 34 | 3.599514 | -2.28187 | 2.64019 | 0.9888112 | 11.40426 | 3.732127
2018-03-12 15:53 | 318182.7 | 1680.0015 | 5 | 34 | 3.579674 | -2.282052 | 2.64019 | 1.06488 | 11.40426 | 4.005177
2018-03-12 15:55 | 318302.7 | 1800.0027 | 5 | 34 | 3.560699 | -2.28211 | 2.64019 | 1.140945 | 11.40426 | 4.276742
2018-03-12 15:57 | 318422.7 | 1920.0008 | 5 | 34 | 3.542526 | -2.281984 | 2.64019 | 1.217007 | 11.40426 | 4.546872
2018-03-12 15:59 | 318542.7 | 2040.0012 | 5 | 34 | 3.525193 | -2.282009 | 2.64019 | 1.293071 | 11.40426 | 4.815669
2018-03-12 16:01 | 318662.7 | 2160.0006 | 5 | 34 | 3.508448 | -2.281821 | 2.64019 | 1.369136 | 11.40426 | 5.083173
2018-03-12 16:03 | 318782.7 | 2280.001 | 5 | 34 | 3.492568 | -2.281998 | 2.64019 | 1.445201 | 11.40426 | 5.349433
2018-03-12 16:05 | 318902.7 | 2400.0004 | 5 | 34 | 3.477434 | -2.282039 | 2.64019 | 1.521258 | 11.40426 | 5.614489
2018-03-12 16:07 | 319022.7 | 2520.0001 | 5 | 34 | 3.462713 | -2.281971 | 2.64019 | 1.597317 | 11.40426 | 5.878414
2018-03-12 16:09 | 319142.7 | 2640.0015 | 5 | 34 | 3.448296 | -2.281938 | 2.64019 | 1.673378 | 11.40426 | 6.141246
2018-03-12 16:11 | 319262.7 | 2760.0015 | 5 | 34 | 3.433757 | -2.281888 | 2.64019 | 1.749456 | 11.40426 | 6.403033
2018-03-12 16:13 | 319382.7 | 2880.0007 | 5 | 34 | 3.419018 | -2.281926 | 2.64019 | 1.825516 | 11.40426 | 6.663649
2018-03-12 16:15 | 319502.7 | 3000.0005 | 5 | 34 | 3.403429 | -2.281816 | 2.64019 | 1.901571 | 11.40426 | 6.923097
2018-03-12 16:17 | 319622.7 | 3120 | 5 | 34 | 3.386644 | -2.281903 | 2.64019 | 1.977645 | 11.40426 | 7.181384
2018-03-12 16:19 | 319742.7 | 3240.0012 | 5 | 34 | 3.36804 | -2.281998 | 2.64019 | 2.05371 | 11.40426 | 7.438289
2018-03-12 16:21 | 319862.7 | 3360.0001 | 5 | 34 | 3.347119 | -2.281991 | 2.64019 | 2.129772 | 11.40426 | 7.693692
2018-03-12 16:23 | 319982.7 | 3480.0013 | 5 | 34 | 3.322793 | -2.281878 | 2.64019 | 2.205829 | 11.40426 | 7.947358
2018-03-12 16:25 | 320102.7 | 3600.0011 | 5 | 34 | 3.294274 | -2.281994 | 2.64019 | 2.281901 | 11.40426 | 8.199078
2018-03-12 16:27 | 320222.7 | 3720.0007 | 5 | 34 | 3.259882 | -2.281989 | 2.64019 | 2.357956 | 11.40426 | 8.448357
2018-03-12 16:29 | 320342.7 | 3840.001 | 5 | 34 | 3.217324 | -2.281888 | 2.64019 | 2.434019 | 11.40426 | 8.694747
2018-03-12 16:31 | 320462.7 | 3960.0007 | 5 | 34 | 3.161528 | -2.281885 | 2.64019 | 2.51008 | 11.40426 | 8.937456
2018-03-12 16:33 | 320582.7 | 4080.0003 | 5 | 34 | 3.081931 | -2.282052 | 2.64019 | 2.586149 | 11.40426 | 9.175121
2018-03-12 16:34 | 320667 | 4164.3156 | 5 | 34 | 3 | -2.281931 | 2.64019 | 2.639588 | 11.40426 | 9.337758
2018-03-12 16:36 | 320787 | 120.0013 | 6 | 34 | 3.578212 | 0 | 2.64019 | 2.639597 | 11.40426 | 9.337785
2018-03-12 16:38 | 320907 | 240.0002 | 6 | 34 | 3.61444 | 0 | 2.64019 | 2.639597 | 11.40426 | 9.337785
2018-03-12 16:39 | 320967 | 300.0041 | 6 | 34 | 3.624115 | 0 | 2.64019 | 2.639597 | 11.40426 | 9.337785
2018-03-12 16:39 | 320967 | 0.0027 | 7 | 35 | 3.624064 | 0 | 0 | 0 | 0 | 0
2018-03-12 16:39 | 320974.2 | 7.1018 | 2 | 35 | 3.70452 | 0.6436475 | 0.001259991 | 0 | 0.004659489 | 0
2018-03-12 16:41 | 321094.3 | 120.0008 | 3 | 35 | 4.11206 | 3.259859 | 0.1095351 | 3.32e-10 | 0.444471 | 1.214e-09
2018-03-12 16:43 | 321214.3 | 240.0003 | 3 | 35 | 4.141896 | 3.259848 | 0.2181975 | 3.32e-10 | 0.892934 | 1.214e-09
2018-03-12 16:45 | 321334.3 | 360.0012 | 3 | 35 | 4.171154 | 3.260069 | 0.3268686 | 3.32e-10 | 1.344646 | 1.214e-09
2018-03-12 16:47 | 321454.3 | 480 | 3 | 35 | 4.195895 | 3.259846 | 0.4355191 | 3.32e-10 | 1.79924 | 1.214e-09
2018-03-12 16:49 | 321574.3 | 600.0013 | 3 | 35 | 4.216477 | 3.25988 | 0.5441889 | 3.32e-10 | 2.256343 | 1.214e-09
2018-03-12 16:51 | 321694.3 | 720.0014 | 3 | 35 | 4.236927 | 3.260178 | 0.6528461 | 3.32e-10 | 2.71559 | 1.214e-09
2018-03-12 16:53 | 321814.3 | 840.0008 | 3 | 35 | 4.259499 | 3.259953 | 0.7615108 | 3.32e-10 | 3.177196 | 1.214e-09
2018-03-12 16:55 | 321934.3 | 960 | 3 | 35 | 4.284887 | 3.260162 | 0.8701717 | 3.32e-10 | 3.641389 | 1.214e-09
2018-03-12 16:57 | 322054.3 | 1080.0008 | 3 | 35 | 4.312838 | 3.259832 | 0.9788315 | 3.32e-10 | 4.10848 | 1.214e-09
2018-03-12 16:59 | 322174.3 | 1200.0008 | 3 | 35 | 4.342644 | 3.260159 | 1.087503 | 3.32e-10 | 4.578763 | 1.214e-09
2018-03-12 17:01 | 322294.3 | 1320.0003 | 3 | 35 | 4.373813 | 3.260113 | 1.196171 | 3.32e-10 | 5.052347 | 1.214e-09
2018-03-12 17:03 | 322414.3 | 1440.0002 | 3 | 35 | 4.400184 | 3.193569 | 1.304614 | 3.32e-10 | 5.528344 | 1.214e-09
2018-03-12 17:05 | 322534.3 | 1560.0002 | 3 | 35 | 4.400157 | 2.922731 | 1.40637 | 3.32e-10 | 5.976092 | 1.214e-09
2018-03-12 17:07 | 322654.3 | 1680.0001 | 3 | 35 | 4.400156 | 2.693911 | 1.499914 | 3.32e-10 | 6.387698 | 1.214e-09
2018-03-12 17:09 | 322774.3 | 1800.0001 | 3 | 35 | 4.400073 | 2.499035 | 1.586391 | 3.32e-10 | 6.768211 | 1.214e-09
2018-03-12 17:11 | 322894.3 | 1920.0013 | 3 | 35 | 4.400155 | 2.332315 | 1.666854 | 3.32e-10 | 7.122261 | 1.214e-09
2018-03-12 17:13 | 323014.3 | 2040.0015 | 3 | 35 | 4.400153 | 2.188871 | 1.742152 | 3.32e-10 | 7.45358 | 1.214e-09
2018-03-12 17:15 | 323134.3 | 2160.0007 | 3 | 35 | 4.400067 | 2.061242 | 1.812932 | 3.32e-10 | 7.765022 | 1.214e-09
2018-03-12 17:17 | 323254.3 | 2280.0004 | 3 | 35 | 4.400144 | 1.946033 | 1.879681 | 3.32e-10 | 8.058724 | 1.214e-09
2018-03-12 17:19 | 323374.3 | 2400.0001 | 3 | 35 | 4.400105 | 1.841311 | 1.942761 | 3.32e-10 | 8.336283 | 1.214e-09
2018-03-12 17:21 | 323494.3 | 2520.0003 | 3 | 35 | 4.400067 | 1.741321 | 2.002473 | 3.32e-10 | 8.599019 | 1.214e-09
2018-03-12 17:23 | 323614.3 | 2640.0013 | 3 | 35 | 4.40004 | 1.649548 | 2.058992 | 3.32e-10 | 8.847709 | 1.214e-09
2018-03-12 17:25 | 323734.3 | 2760.0014 | 3 | 35 | 4.400052 | 1.56382 | 2.112552 | 3.32e-10 | 9.083379 | 1.214e-09
2018-03-12 17:27 | 323854.3 | 2880.0019 | 3 | 35 | 4.4001 | 1.481554 | 2.163302 | 3.32e-10 | 9.306684 | 1.214e-09
2018-03-12 17:29 | 323974.3 | 3000.0006 | 3 | 35 | 4.400015 | 1.400528 | 2.211325 | 3.32e-10 | 9.517991 | 1.214e-09
2018-03-12 17:31 | 324094.3 | 3120.0014 | 3 | 35 | 4.400073 | 1.32587 | 2.25677 | 3.32e-10 | 9.717949 | 1.214e-09
2018-03-12 17:33 | 324214.3 | 3240.002 | 3 | 35 | 4.400131 | 1.253605 | 2.299753 | 3.32e-10 | 9.90708 | 1.214e-09
2018-03-12 17:35 | 324334.3 | 3360.0009 | 3 | 35 | 4.400107 | 1.184732 | 2.340369 | 3.32e-10 | 10.08579 | 1.214e-09
2018-03-12 17:37 | 324454.3 | 3480.0011 | 3 | 35 | 4.400098 | 1.117214 | 2.378717 | 3.32e-10 | 10.25453 | 1.214e-09
2018-03-12 17:39 | 324574.3 | 3600.0004 | 3 | 35 | 4.400014 | 1.051522 | 2.414852 | 3.32e-10 | 10.41352 | 1.214e-09
2018-03-12 17:41 | 324694.3 | 3720.0013 | 3 | 35 | 4.399994 | 0.9916344 | 2.44891 | 3.32e-10 | 10.56338 | 1.214e-09
2018-03-12 17:43 | 324814.3 | 3840.0008 | 3 | 35 | 4.400084 | 0.9363346 | 2.481037 | 3.32e-10 | 10.70474 | 1.214e-09
2018-03-12 17:45 | 324934.3 | 3960.0006 | 3 | 35 | 4.400078 | 0.8829393 | 2.511341 | 3.32e-10 | 10.83808 | 1.214e-09
2018-03-12 17:47 | 325054.3 | 4080.0024 | 3 | 35 | 4.400056 | 0.831583 | 2.539909 | 3.32e-10 | 10.96378 | 1.214e-09
2018-03-12 17:49 | 325174.3 | 4200.001 | 3 | 35 | 4.40005 | 0.7838688 | 2.566837 | 3.32e-10 | 11.08226 | 1.214e-09
2018-03-12 17:51 | 325294.3 | 4320.0018 | 3 | 35 | 4.400073 | 0.738409 | 2.592209 | 3.32e-10 | 11.19391 | 1.214e-09
2018-03-12 17:53 | 325414.3 | 4440.0002 | 3 | 35 | 4.400053 | 0.6951389 | 2.61609 | 3.32e-10 | 11.29898 | 1.214e-09
2018-03-12 17:55 | 325534.3 | 4560.0004 | 3 | 35 | 4.400065 | 0.6539888 | 2.638558 | 3.32e-10 | 11.39785 | 1.214e-09
2018-03-12 17:56 | 325540.6 | 4566.3273 | 3 | 35 | 4.400054 | 0.6519938 | 2.639707 | 3.32e-10 | 11.4029 | 1.214e-09
2018-03-12 17:58 | 325660.6 | 120.0013 | 4 | 35 | 4.294946 | 0 | 2.639707 | 3.32e-10 | 11.4029 | 1.214e-09
2018-03-12 18:00 | 325780.6 | 240.0005 | 4 | 35 | 4.283676 | 0 | 2.639707 | 3.32e-10 | 11.4029 | 1.214e-09
2018-03-12 18:01 | 325840.6 | 300.0051 | 4 | 35 | 4.280586 | 0 | 2.639707 | 3.32e-10 | 11.4029 | 1.214e-09
2018-03-12 18:03 | 325960.7 | 120.0013 | 5 | 35 | 3.953176 | -2.281996 | 2.639707 | 0.07604885 | 11.4029 | 0.3040173
2018-03-12 18:05 | 326080.7 | 240.0014 | 5 | 35 | 3.910363 | -2.282052 | 2.639707 | 0.1521262 | 11.4029 | 0.6030455
2018-03-12 18:07 | 326200.7 | 360.0001 | 5 | 35 | 3.874449 | -2.281966 | 2.639707 | 0.2281792 | 11.4029 | 0.8990608
2018-03-12 18:09 | 326320.7 | 480.0011 | 5 | 35 | 3.840775 | -2.281966 | 2.639707 | 0.3042451 | 11.4029 | 1.192483
2018-03-12 18:11 | 326440.7 | 600.0005 | 5 | 35 | 3.809135 | -2.281968 | 2.639707 | 0.3803132 | 11.4029 | 1.483434
2018-03-12 18:13 | 326560.7 | 720.0024 | 5 | 35 | 3.778472 | -2.282016 | 2.639707 | 0.4563767 | 11.4029 | 1.772002
2018-03-12 18:15 | 326680.7 | 840 | 5 | 35 | 3.747917 | -2.282034 | 2.639707 | 0.5324302 | 11.4029 | 2.0582
2018-03-12 18:17 | 326800.7 | 960.0012 | 5 | 35 | 3.718235 | -2.282061 | 2.639707 | 0.6084962 | 11.4029 | 2.342151
2018-03-12 18:19 | 326920.7 | 1080.0002 | 5 | 35 | 3.690513 | -2.282034 | 2.639707 | 0.684562 | 11.4029 | 2.623912
2018-03-12 18:21 | 327040.7 | 1200.0014 | 5 | 35 | 3.665278 | -2.281969 | 2.639707 | 0.7606312 | 11.4029 | 2.903674
2018-03-12 18:23 | 327160.7 | 1320.0003 | 5 | 35 | 3.6421 | -2.281991 | 2.639707 | 0.8366936 | 11.4029 | 3.181574
2018-03-12 18:25 | 327280.7 | 1440.0007 | 5 | 35 | 3.620393 | -2.282016 | 2.639707 | 0.9127518 | 11.4029 | 3.457752
2018-03-12 18:27 | 327400.7 | 1560.0009 | 5 | 35 | 3.599882 | -2.281976 | 2.639707 | 0.9888091 | 11.4029 | 3.732324
2018-03-12 18:29 | 327520.7 | 1680.0003 | 5 | 35 | 3.579979 | -2.281955 | 2.639707 | 1.064874 | 11.4029 | 4.005386
2018-03-12 18:31 | 327640.7 | 1800.0014 | 5 | 35 | 3.56108 | -2.281971 | 2.639707 | 1.140943 | 11.4029 | 4.276988
2018-03-12 18:33 | 327760.7 | 1920.001 | 5 | 35 | 3.542833 | -2.281899 | 2.639707 | 1.217001 | 11.4029 | 4.547136
2018-03-12 18:35 | 327880.7 | 2040.0012 | 5 | 35 | 3.525417 | -2.281984 | 2.639707 | 1.293068 | 11.4029 | 4.815961
2018-03-12 18:37 | 328000.7 | 2160.0008 | 5 | 35 | 3.508959 | -2.281895 | 2.639707 | 1.36913 | 11.4029 | 5.083477
2018-03-12 18:39 | 328120.7 | 2280.001 | 5 | 35 | 3.492885 | -2.281955 | 2.639707 | 1.445199 | 11.4029 | 5.349785
2018-03-12 18:41 | 328240.7 | 2400.0005 | 5 | 35 | 3.477491 | -2.281986 | 2.639707 | 1.521257 | 11.4029 | 5.614863
2018-03-12 18:43 | 328360.7 | 2520.0014 | 5 | 35 | 3.462544 | -2.28211 | 2.639707 | 1.597315 | 11.4029 | 5.878784
2018-03-12 18:45 | 328480.7 | 2640.0009 | 5 | 35 | 3.448165 | -2.281911 | 2.639707 | 1.67338 | 11.4029 | 6.141612
2018-03-12 18:47 | 328600.7 | 2760.0004 | 5 | 35 | 3.433836 | -2.281986 | 2.639707 | 1.749453 | 11.4029 | 6.403382
2018-03-12 18:49 | 328720.7 | 2880.0006 | 5 | 35 | 3.419173 | -2.281956 | 2.639707 | 1.825514 | 11.4029 | 6.66401
2018-03-12 18:51 | 328840.7 | 3000.0008 | 5 | 35 | 3.403608 | -2.281919 | 2.639707 | 1.901577 | 11.4029 | 6.923496
2018-03-12 18:53 | 328960.7 | 3120.0002 | 5 | 35 | 3.386684 | -2.281953 | 2.639707 | 1.977637 | 11.4029 | 7.181734
2018-03-12 18:55 | 329080.7 | 3240.0013 | 5 | 35 | 3.368129 | -2.281881 | 2.639707 | 2.053699 | 11.4029 | 7.438643
2018-03-12 18:57 | 329200.7 | 3360.0015 | 5 | 35 | 3.347146 | -2.281933 | 2.639707 | 2.129772 | 11.4029 | 7.694088
2018-03-12 18:59 | 329320.7 | 3480.0002 | 5 | 35 | 3.322804 | -2.281911 | 2.639707 | 2.205825 | 11.4029 | 7.947742
2018-03-12 19:01 | 329440.7 | 3600.0006 | 5 | 35 | 3.294459 | -2.281923 | 2.639707 | 2.281899 | 11.4029 | 8.199476
2018-03-12 19:03 | 329560.7 | 3720.0006 | 5 | 35 | 3.259902 | -2.281994 | 2.639707 | 2.35796 | 11.4029 | 8.448783
2018-03-12 19:05 | 329680.7 | 3840.0001 | 5 | 35 | 3.216987 | -2.282056 | 2.639707 | 2.434019 | 11.4029 | 8.695165
2018-03-12 19:07 | 329800.7 | 3960.0002 | 5 | 35 | 3.160612 | -2.281933 | 2.639707 | 2.510079 | 11.4029 | 8.937815
2018-03-12 19:09 | 329920.7 | 4080.0013 | 5 | 35 | 3.080883 | -2.281911 | 2.639707 | 2.586143 | 11.4029 | 9.175396
2018-03-12 19:10 | 330004.3 | 4163.55 | 5 | 35 | 2.999999 | -2.281948 | 2.639707 | 2.639108 | 11.4029 | 9.336557
2018-03-12 19:12 | 330124.3 | 120.0011 | 6 | 35 | 3.57825 | 0 | 2.639707 | 2.639108 | 11.4029 | 9.336557
2018-03-12 19:14 | 330244.3 | 240.0004 | 6 | 35 | 3.614509 | 0 | 2.639707 | 2.639108 | 11.4029 | 9.336557
2018-03-12 19:15 | 330304.3 | 300.0026 | 6 | 35 | 3.624196 | 0 | 2.639707 | 2.639108 | 11.4029 | 9.336557
2018-03-12 19:15 | 330304.3 | 0.0028 | 7 | 36 | 3.6242 | 0 | 0 | 0 | 0 | 0
2018-03-12 19:15 | 330311.5 | 7.1031 | 2 | 36 | 3.705032 | 0.6436864 | 0.001260141 | 0 | 0.004660168 | 0
2018-03-12 19:17 | 330431.6 | 120.0011 | 3 | 36 | 4.112241 | 3.260145 | 0.1095234 | 4.25e-10 | 0.4444439 | 1.555e-09
2018-03-12 19:19 | 330551.6 | 240.0011 | 3 | 36 | 4.142199 | 3.25989 | 0.2181818 | 4.25e-10 | 0.8929158 | 1.555e-09
2018-03-12 19:21 | 330671.6 | 360.0011 | 3 | 36 | 4.171312 | 3.26012 | 0.3268605 | 4.25e-10 | 1.344689 | 1.555e-09
2018-03-12 19:23 | 330791.6 | 480.0006 | 3 | 36 | 4.195831 | 3.25988 | 0.4355124 | 4.25e-10 | 1.799291 | 1.555e-09
2018-03-12 19:25 | 330911.6 | 600.0015 | 3 | 36 | 4.216508 | 3.260178 | 0.5441816 | 4.25e-10 | 2.256389 | 1.555e-09
2018-03-12 19:27 | 331031.6 | 720.0012 | 3 | 36 | 4.237093 | 3.260052 | 0.6528456 | 4.25e-10 | 2.715675 | 1.555e-09
2018-03-12 19:29 | 331151.6 | 840.0012 | 3 | 36 | 4.25989 | 3.260208 | 0.7615102 | 4.25e-10 | 3.177314 | 1.555e-09
2018-03-12 19:31 | 331271.6 | 960.0008 | 3 | 36 | 4.285021 | 3.259855 | 0.8701703 | 4.25e-10 | 3.641531 | 1.555e-09
2018-03-12 19:33 | 331391.6 | 1080 | 3 | 36 | 4.313014 | 3.259815 | 0.9788347 | 4.25e-10 | 4.108665 | 1.555e-09
2018-03-12 19:35 | 331511.6 | 1200.0002 | 3 | 36 | 4.343025 | 3.259979 | 1.087486 | 4.25e-10 | 4.578902 | 1.555e-09
2018-03-12 19:37 | 331631.6 | 1320.0011 | 3 | 36 | 4.374214 | 3.260071 | 1.196164 | 4.25e-10 | 5.052573 | 1.555e-09
2018-03-12 19:39 | 331751.6 | 1440.0012 | 3 | 36 | 4.400159 | 3.188221 | 1.30458 | 4.25e-10 | 5.528491 | 1.555e-09
2018-03-12 19:41 | 331871.6 | 1560.0012 | 3 | 36 | 4.400171 | 2.919651 | 1.406244 | 4.25e-10 | 5.975829 | 1.555e-09
2018-03-12 19:43 | 331991.6 | 1680.0004 | 3 | 36 | 4.40013 | 2.692553 | 1.499684 | 4.25e-10 | 6.386979 | 1.555e-09
2018-03-12 19:45 | 332111.6 | 1800.0004 | 3 | 36 | 4.400115 | 2.498516 | 1.586116 | 4.25e-10 | 6.767293 | 1.555e-09
2018-03-12 19:47 | 332231.6 | 1920.0012 | 3 | 36 | 4.400099 | 2.330418 | 1.666551 | 4.25e-10 | 7.121218 | 1.555e-09
2018-03-12 19:49 | 332351.6 | 2040.0005 | 3 | 36 | 4.40009 | 2.185196 | 1.741782 | 4.25e-10 | 7.452245 | 1.555e-09
2018-03-12 19:51 | 332471.6 | 2160.0006 | 3 | 36 | 4.400139 | 2.055998 | 1.812436 | 4.25e-10 | 7.763133 | 1.555e-09
2018-03-12 19:53 | 332591.6 | 2280.0014 | 3 | 36 | 4.400148 | 1.939487 | 1.878982 | 4.25e-10 | 8.055943 | 1.555e-09
2018-03-12 19:55 | 332711.6 | 2400.0015 | 3 | 36 | 4.400134 | 1.832399 | 1.941813 | 4.25e-10 | 8.332406 | 1.555e-09
2018-03-12 19:57 | 332831.6 | 2520.0008 | 3 | 36 | 4.400084 | 1.734572 | 2.001229 | 4.25e-10 | 8.593843 | 1.555e-09
2018-03-12 19:59 | 332951.6 | 2640.0024 | 3 | 36 | 4.400161 | 1.644709 | 2.057516 | 4.25e-10 | 8.841508 | 1.555e-09
2018-03-12 20:01 | 333071.6 | 2760 | 3 | 36 | 4.400067 | 1.558121 | 2.110857 | 4.25e-10 | 9.076217 | 1.555e-09
2018-03-12 20:03 | 333191.6 | 2880.0018 | 3 | 36 | 4.400064 | 1.476775 | 2.161443 | 4.25e-10 | 9.2988 | 1.555e-09
2018-03-12 20:05 | 333311.6 | 3000.0002 | 3 | 36 | 4.400091 | 1.40055 | 2.209394 | 4.25e-10 | 9.509787 | 1.555e-09
2018-03-12 20:07 | 333431.6 | 3120.002 | 3 | 36 | 4.400059 | 1.325864 | 2.254833 | 4.25e-10 | 9.709723 | 1.555e-09
2018-03-12 20:09 | 333551.6 | 3240.0003 | 3 | 36 | 4.400088 | 1.255235 | 2.297836 | 4.25e-10 | 9.89894 | 1.555e-09
2018-03-12 20:11 | 333671.6 | 3360.0005 | 3 | 36 | 4.400156 | 1.18787 | 2.338536 | 4.25e-10 | 10.07802 | 1.555e-09
2018-03-12 20:13 | 333791.6 | 3480.0013 | 3 | 36 | 4.400124 | 1.121703 | 2.376991 | 4.25e-10 | 10.24722 | 1.555e-09
2018-03-12 20:15 | 333911.6 | 3600.0006 | 3 | 36 | 4.400035 | 1.05848 | 2.413319 | 4.25e-10 | 10.40707 | 1.555e-09
2018-03-12 20:17 | 334031.6 | 3720.0014 | 3 | 36 | 4.400046 | 0.9966354 | 2.447577 | 4.25e-10 | 10.55781 | 1.555e-09
2018-03-12 20:19 | 334151.6 | 3840.0007 | 3 | 36 | 4.400054 | 0.9384613 | 2.479827 | 4.25e-10 | 10.69971 | 1.555e-09
2018-03-12 20:21 | 334271.6 | 3960.0014 | 3 | 36 | 4.399944 | 0.8838692 | 2.510218 | 4.25e-10 | 10.83343 | 1.555e-09
2018-03-12 20:23 | 334391.6 | 4080.001 | 3 | 36 | 4.400089 | 0.8340464 | 2.53886 | 4.25e-10 | 10.95946 | 1.555e-09
2018-03-12 20:25 | 334511.6 | 4200.0003 | 3 | 36 | 4.400015 | 0.7839394 | 2.565825 | 4.25e-10 | 11.07811 | 1.555e-09
2018-03-12 20:27 | 334631.6 | 4320.002 | 3 | 36 | 4.400111 | 0.7389174 | 2.591205 | 4.25e-10 | 11.18978 | 1.555e-09
2018-03-12 20:29 | 334751.6 | 4440.0012 | 3 | 36 | 4.400047 | 0.694582 | 2.615082 | 4.25e-10 | 11.29484 | 1.555e-09
2018-03-12 20:31 | 334871.6 | 4560.0005 | 3 | 36 | 4.400051 | 0.6531715 | 2.637541 | 4.25e-10 | 11.39366 | 1.555e-09
2018-03-12 20:31 | 334875.7 | 4564.1674 | 3 | 36 | 4.400067 | 0.6519995 | 2.638296 | 4.25e-10 | 11.39699 | 1.555e-09
2018-03-12 20:33 | 334995.8 | 120.0008 | 4 | 36 | 4.294734 | 0 | 2.638296 | 4.25e-10 | 11.39699 | 1.555e-09
2018-03-12 20:35 | 335115.8 | 240.001 | 4 | 36 | 4.28344 | 0 | 2.638296 | 4.25e-10 | 11.39699 | 1.555e-09
2018-03-12 20:36 | 335175.8 | 300.0016 | 4 | 36 | 4.280385 | 0 | 2.638296 | 4.25e-10 | 11.39699 | 1.555e-09
2018-03-12 20:38 | 335295.8 | 120.0009 | 5 | 36 | 3.952667 | -2.281958 | 2.638296 | 0.07606166 | 11.39699 | 0.3040272
2018-03-12 20:40 | 335415.8 | 240.001 | 5 | 36 | 3.909881 | -2.282043 | 2.638296 | 0.1521262 | 11.39699 | 0.6029627
2018-03-12 20:42 | 335535.8 | 360.0004 | 5 | 36 | 3.874099 | -2.282039 | 2.638296 | 0.2281885 | 11.39699 | 0.8989805
2018-03-12 20:44 | 335655.8 | 480.0012 | 5 | 36 | 3.840635 | -2.281971 | 2.638296 | 0.3042473 | 11.39699 | 1.192354
2018-03-12 20:46 | 335775.8 | 600.002 | 5 | 36 | 3.808853 | -2.281976 | 2.638296 | 0.3803189 | 11.39699 | 1.483302
2018-03-12 20:48 | 335895.8 | 720.0022 | 5 | 36 | 3.778159 | -2.281991 | 2.638296 | 0.4563802 | 11.39699 | 1.771841
2018-03-12 20:50 | 336015.8 | 840.0011 | 5 | 36 | 3.747573 | -2.281998 | 2.638296 | 0.5324364 | 11.39699 | 2.058029
2018-03-12 20:52 | 336135.8 | 960.0012 | 5 | 36 | 3.718091 | -2.282002 | 2.638296 | 0.6085003 | 11.39699 | 2.341951
2018-03-12 20:54 | 336255.8 | 1080.0012 | 5 | 36 | 3.690412 | -2.281906 | 2.638296 | 0.684566 | 11.39699 | 2.623708
2018-03-12 20:56 | 336375.8 | 1200.0006 | 5 | 36 | 3.665161 | -2.281969 | 2.638296 | 0.7606269 | 11.39699 | 2.903428
2018-03-12 20:58 | 336495.8 | 1320.0005 | 5 | 36 | 3.641836 | -2.281971 | 2.638296 | 0.8366968 | 11.39699 | 3.181336
2018-03-12 21:00 | 336615.8 | 1440.0023 | 5 | 36 | 3.619927 | -2.282049 | 2.638296 | 0.9127628 | 11.39699 | 3.457514
2018-03-12 21:02 | 336735.8 | 1560.0001 | 5 | 36 | 3.59915 | -2.282034 | 2.638296 | 0.9888222 | 11.39699 | 3.732048
2018-03-12 21:04 | 336855.8 | 1680.0003 | 5 | 36 | 3.579296 | -2.281926 | 2.638296 | 1.064888 | 11.39699 | 4.005059
2018-03-12 21:06 | 336975.8 | 1800.0003 | 5 | 36 | 3.560317 | -2.281958 | 2.638296 | 1.140957 | 11.39699 | 4.276607
2018-03-12 21:08 | 337095.8 | 1920.0004 | 5 | 36 | 3.542117 | -2.282009 | 2.638296 | 1.217022 | 11.39699 | 4.54673
2018-03-12 21:10 | 337215.8 | 2040.0012 | 5 | 36 | 3.524686 | -2.281984 | 2.638296 | 1.293071 | 11.39699 | 4.815441
2018-03-12 21:12 | 337335.8 | 2160.0004 | 5 | 36 | 3.507982 | -2.282007 | 2.638296 | 1.369143 | 11.39699 | 5.08293
2018-03-12 21:14 | 337455.8 | 2280.0005 | 5 | 36 | 3.492235 | -2.281969 | 2.638296 | 1.445204 | 11.39699 | 5.349142
2018-03-12 21:16 | 337575.8 | 2400.0004 | 5 | 36 | 3.477158 | -2.281998 | 2.638296 | 1.521277 | 11.39699 | 5.614233
2018-03-12 21:18 | 337695.8 | 2520.0023 | 5 | 36 | 3.462292 | -2.281991 | 2.638296 | 1.597344 | 11.39699 | 5.878165
2018-03-12 21:20 | 337815.8 | 2640.0006 | 5 | 36 | 3.447778 | -2.28198 | 2.638296 | 1.673406 | 11.39699 | 6.140957
2018-03-12 21:22 | 337935.8 | 2760.0015 | 5 | 36 | 3.43353 | -2.282006 | 2.638296 | 1.749471 | 11.39699 | 6.402676
2018-03-12 21:24 | 338055.8 | 2880.0016 | 5 | 36 | 3.41863 | -2.281975 | 2.638296 | 1.825523 | 11.39699 | 6.663241
2018-03-12 21:26 | 338175.8 | 3000.0015 | 5 | 36 | 3.403247 | -2.282074 | 2.638296 | 1.901593 | 11.39699 | 6.922718
2018-03-12 21:28 | 338295.8 | 3120.0001 | 5 | 36 | 3.386495 | -2.281962 | 2.638296 | 1.977658 | 11.39699 | 7.180963
2018-03-12 21:30 | 338415.8 | 3240.0009 | 5 | 36 | 3.367622 | -2.282033 | 2.638296 | 2.053724 | 11.39699 | 7.437853
2018-03-12 21:32 | 338535.8 | 3360.001 | 5 | 36 | 3.34669 | -2.282018 | 2.638296 | 2.129792 | 11.39699 | 7.693242
2018-03-12 21:34 | 338655.8 | 3480.0009 | 5 | 36 | 3.322531 | -2.281903 | 2.638296 | 2.205851 | 11.39699 | 7.946887
2018-03-12 21:36 | 338775.8 | 3600.0003 | 5 | 36 | 3.294099 | -2.281966 | 2.638296 | 2.281916 | 11.39699 | 8.198569
2018-03-12 21:38 | 338895.8 | 3720.0004 | 5 | 36 | 3.259468 | -2.282007 | 2.638296 | 2.357978 | 11.39699 | 8.447853
2018-03-12 21:40 | 339015.8 | 3840.0004 | 5 | 36 | 3.216229 | -2.281915 | 2.638296 | 2.434045 | 11.39699 | 8.694217
2018-03-12 21:42 | 339135.8 | 3960.0004 | 5 | 36 | 3.159079 | -2.281971 | 2.638296 | 2.510113 | 11.39699 | 8.936798
2018-03-12 21:44 | 339255.8 | 4080.0004 | 5 | 36 | 3.078804 | -2.281917 | 2.638296 | 2.586179 | 11.39699 | 9.174243
2018-03-12 21:45 | 339336.5 | 4160.6786 | 5 | 36 | 2.999995 | -2.281991 | 2.638296 | 2.637321 | 11.39699 | 9.3298
2018-03-12 21:47 | 339456.6 | 120.0002 | 6 | 36 | 3.578512 | 0 | 2.638296 | 2.637321 | 11.39699 | 9.3298
2018-03-12 21:49 | 339576.6 | 240.0002 | 6 | 36 | 3.614828 | 0 | 2.638296 | 2.637321 | 11.39699 | 9.3298
2018-03-12 21:50 | 339636.6 | 300.0042 | 6 | 36 | 3.624501 | 0 | 2.638296 | 2.637321 | 11.39699 | 9.3298
2018-03-12 21:50 | 339636.6 | 0.0028 | 7 | 37 | 3.624683 | 0 | 0 | 0 | 0 | 0
2018-03-12 21:51 | 339643.8 | 7.1255 | 2 | 37 | 3.705344 | 0.6436571 | 0.001266547 | 0 | 0.004684378 | 0
2018-03-12 21:53 | 339763.9 | 120.001 | 3 | 37 | 4.112176 | 3.259813 | 0.1095478 | 0 | 0.4445516 | 0
2018-03-12 21:55 | 339883.9 | 240.0012 | 3 | 37 | 4.14205 | 3.259809 | 0.2182157 | 0 | 0.8930513 | 0
2018-03-12 21:57 | 340003.9 | 360.0005 | 3 | 37 | 4.171539 | 3.259871 | 0.3268698 | 0 | 1.344731 | 0
2018-03-12 21:59 | 340123.9 | 480.0014 | 3 | 37 | 4.196177 | 3.259909 | 0.4355374 | 0 | 1.799439 | 0
2018-03-12 22:01 | 340243.9 | 600.0014 | 3 | 37 | 4.216774 | 3.259924 | 0.5441847 | 0 | 2.256479 | 0
2018-03-12 22:03 | 340363.9 | 720.0007 | 3 | 37 | 4.237277 | 3.25979 | 0.6528645 | 0 | 2.715859 | 0
2018-03-12 22:05 | 340483.9 | 840.0007 | 3 | 37 | 4.259965 | 3.259975 | 0.7615172 | 0 | 3.177463 | 0
2018-03-12 22:07 | 340603.9 | 960.0024 | 3 | 37 | 4.285403 | 3.259968 | 0.8701835 | 0 | 3.641733 | 0
2018-03-12 22:09 | 340723.9 | 1080.001 | 3 | 37 | 4.313366 | 3.259874 | 0.9788364 | 0 | 4.108848 | 0
2018-03-12 22:11 | 340843.9 | 1200.001 | 3 | 37 | 4.343325 | 3.259848 | 1.087499 | 0 | 4.579164 | 0
2018-03-12 22:13 | 340963.9 | 1320.0011 | 3 | 37 | 4.374402 | 3.259878 | 1.196162 | 0 | 5.052807 | 0
2018-03-12 22:15 | 341083.9 | 1440.0012 | 3 | 37 | 4.400149 | 3.185354 | 1.304544 | 0 | 5.528595 | 0
2018-03-12 22:17 | 341203.9 | 1560.0007 | 3 | 37 | 4.400179 | 2.916296 | 1.406074 | 0 | 5.975346 | 0
2018-03-12 22:19 | 341323.9 | 1680.0015 | 3 | 37 | 4.400137 | 2.689333 | 1.499403 | 0 | 6.386008 | 0
2018-03-12 22:21 | 341443.9 | 1800.0008 | 3 | 37 | 4.40009 | 2.494537 | 1.585736 | 0 | 6.765885 | 0
2018-03-12 22:23 | 341563.9 | 1920 | 3 | 37 | 4.400133 | 2.327829 | 1.666044 | 0 | 7.119252 | 0
2018-03-12 22:25 | 341683.9 | 2040.0019 | 3 | 37 | 4.400153 | 2.182573 | 1.741151 | 0 | 7.449734 | 0
2018-03-12 22:27 | 341803.9 | 2160.0012 | 3 | 37 | 4.400163 | 2.053713 | 1.811707 | 0 | 7.760185 | 0
2018-03-12 22:29 | 341923.9 | 2280.0005 | 3 | 37 | 4.400067 | 1.937102 | 1.878186 | 0 | 8.052704 | 0
2018-03-12 22:31 | 342043.9 | 2400.0006 | 3 | 37 | 4.400093 | 1.83182 | 1.940973 | 0 | 8.328971 | 0
2018-03-12 22:33 | 342163.9 | 2520.0015 | 3 | 37 | 4.40009 | 1.733504 | 2.000376 | 0 | 8.590351 | 0
2018-03-12 22:35 | 342283.9 | 2640.0001 | 3 | 37 | 4.400022 | 1.640849 | 2.056608 | 0 | 8.837779 | 0
2018-03-12 22:37 | 342403.9 | 2760.0017 | 3 | 37 | 4.400061 | 1.555661 | 2.109889 | 0 | 9.072218 | 0
2018-03-12 22:39 | 342523.9 | 2880.001 | 3 | 37 | 4.400095 | 1.473691 | 2.16037 | 0 | 9.294341 | 0
2018-03-12 22:41 | 342643.9 | 3000.0023 | 3 | 37 | 4.400088 | 1.395926 | 2.208184 | 0 | 9.504725 | 0
2018-03-12 22:43 | 342763.9 | 3120.0007 | 3 | 37 | 4.400061 | 1.322011 | 2.253465 | 0 | 9.703965 | 0
2018-03-12 22:45 | 342883.9 | 3240.0002 | 3 | 37 | 4.400083 | 1.250825 | 2.296331 | 0 | 9.892581 | 0
2018-03-12 22:47 | 343003.9 | 3360.0001 | 3 | 37 | 4.400111 | 1.18272 | 2.336877 | 0 | 10.07098 | 0
2018-03-12 22:49 | 343123.9 | 3480.0022 | 3 | 37 | 4.400145 | 1.117634 | 2.375196 | 0 | 10.23959 | 0
2018-03-12 22:51 | 343243.9 | 3600.0015 | 3 | 37 | 4.400046 | 1.05548 | 2.411399 | 0 | 10.39889 | 0
2018-03-12 22:53 | 343363.9 | 3720.0016 | 3 | 37 | 4.400076 | 0.9966679 | 2.445595 | 0 | 10.54935 | 0
2018-03-12 22:55 | 343483.9 | 3840.0015 | 3 | 37 | 4.400145 | 0.9408045 | 2.477858 | 0 | 10.69131 | 0
2018-03-12 22:57 | 343603.9 | 3960.0018 | 3 | 37 | 4.400006 | 0.885582 | 2.508281 | 0 | 10.82518 | 0
2018-03-12 22:59 | 343723.9 | 4080.0006 | 3 | 37 | 4.40007 | 0.8353662 | 2.536959 | 0 | 10.95136 | 0
2018-03-12 23:01 | 343843.9 | 4200.0006 | 3 | 37 | 4.400082 | 0.7873936 | 2.563992 | 0 | 11.07031 | 0
2018-03-12 23:03 | 343963.9 | 4320.0017 | 3 | 37 | 4.400002 | 0.7405472 | 2.589461 | 0 | 11.18237 | 0
2018-03-12 23:05 | 344083.9 | 4440.0008 | 3 | 37 | 4.400055 | 0.6970558 | 2.61343 | 0 | 11.28784 | 0
2018-03-12 23:07 | 344203.9 | 4560.0019 | 3 | 37 | 4.399997 | 0.655489 | 2.635978 | 0 | 11.38705 | 0
2018-03-12 23:07 | 344214.1 | 4570.2296 | 3 | 37 | 4.399977 | 0.6519747 | 2.637836 | 0 | 11.39523 | 0
2018-03-12 23:09 | 344334.1 | 120 | 4 | 37 | 4.294824 | 0 | 2.637836 | 0 | 11.39523 | 0
2018-03-12 23:11 | 344454.1 | 240.0009 | 4 | 37 | 4.283567 | 0 | 2.637836 | 0 | 11.39523 | 0
2018-03-12 23:12 | 344514.1 | 300.0038 | 4 | 37 | 4.280495 | 0 | 2.637836 | 0 | 11.39523 | 0
2018-03-12 23:14 | 344634.2 | 120.0003 | 5 | 37 | 3.952916 | -2.281984 | 2.637836 | 0.07606054 | 11.39523 | 0.3040462
2018-03-12 23:16 | 344754.2 | 240.0012 | 5 | 37 | 3.910175 | -2.281955 | 2.637836 | 0.1521275 | 11.39523 | 0.6030137
2018-03-12 23:18 | 344874.2 | 360.0003 | 5 | 37 | 3.874196 | -2.281981 | 2.637836 | 0.2281861 | 11.39523 | 0.8990337
2018-03-12 23:20 | 344994.2 | 480.0012 | 5 | 37 | 3.840635 | -2.282112 | 2.637836 | 0.3042527 | 11.39523 | 1.192442
2018-03-12 23:22 | 345114.2 | 600.0004 | 5 | 37 | 3.808866 | -2.282031 | 2.637836 | 0.3803215 | 11.39523 | 1.483379
2018-03-12 23:24 | 345234.2 | 720.0003 | 5 | 37 | 3.778345 | -2.282 | 2.637836 | 0.456385 | 11.39523 | 1.77193
2018-03-12 23:26 | 345354.2 | 840.0012 | 5 | 37 | 3.747853 | -2.282002 | 2.637836 | 0.5324488 | 11.39523 | 2.058166
2018-03-12 23:28 | 345474.2 | 960.0004 | 5 | 37 | 3.718219 | -2.282011 | 2.637836 | 0.6085129 | 11.39523 | 2.342108
2018-03-12 23:30 | 345594.2 | 1080.0012 | 5 | 37 | 3.690634 | -2.282059 | 2.637836 | 0.6845723 | 11.39523 | 2.62385
2018-03-12 23:32 | 345714.2 | 1200.0003 | 5 | 37 | 3.665236 | -2.281941 | 2.637836 | 0.7606338 | 11.39523 | 2.903587
2018-03-12 23:34 | 345834.2 | 1320.0012 | 5 | 37 | 3.641998 | -2.281969 | 2.637836 | 0.8367061 | 11.39523 | 3.181513
2018-03-12 23:36 | 345954.2 | 1440.0013 | 5 | 37 | 3.620447 | -2.281969 | 2.637836 | 0.9127678 | 11.39523 | 3.457698
2018-03-12 23:38 | 346074.2 | 1560.0002 | 5 | 37 | 3.599664 | -2.282021 | 2.637836 | 0.9888265 | 11.39523 | 3.732268
2018-03-12 23:40 | 346194.2 | 1680.0003 | 5 | 37 | 3.579849 | -2.282099 | 2.637836 | 1.064894 | 11.39523 | 4.005328
2018-03-12 23:42 | 346314.2 | 1800.0004 | 5 | 37 | 3.560987 | -2.281944 | 2.637836 | 1.140961 | 11.39523 | 4.276912
2018-03-12 23:44 | 346434.2 | 1920.0012 | 5 | 37 | 3.542719 | -2.281913 | 2.637836 | 1.217024 | 11.39523 | 4.547077
2018-03-12 23:46 | 346554.2 | 2040.0013 | 5 | 37 | 3.525235 | -2.282022 | 2.637836 | 1.293084 | 11.39523 | 4.81587
2018-03-12 23:48 | 346674.2 | 2160.0006 | 5 | 37 | 3.508462 | -2.281991 | 2.637836 | 1.369156 | 11.39523 | 5.083395
2018-03-12 23:50 | 346794.2 | 2280.0002 | 5 | 37 | 3.492533 | -2.282059 | 2.637836 | 1.445217 | 11.39523 | 5.349643
2018-03-12 23:52 | 346914.2 | 2400.001 | 5 | 37 | 3.477356 | -2.281941 | 2.637836 | 1.521285 | 11.39523 | 5.614729
2018-03-12 23:54 | 347034.2 | 2520.0012 | 5 | 37 | 3.462423 | -2.282036 | 2.637836 | 1.59735 | 11.39523 | 5.878666
2018-03-12 23:56 | 347154.2 | 2640.0006 | 5 | 37 | 3.448064 | -2.281971 | 2.637836 | 1.673417 | 11.39523 | 6.141496
2018-03-12 23:58 | 347274.2 | 2760.0007 | 5 | 37 | 3.433702 | -2.281968 | 2.637836 | 1.749478 | 11.39523 | 6.403212
2018-03-13 | 347394.2 | 2880.0016 | 5 | 37 | 3.4189 | -2.282097 | 2.637836 | 1.825533 | 11.39523 | 6.663802
2018-03-13 00:02 | 347514.2 | 3000.0012 | 5 | 37 | 3.403215 | -2.282049 | 2.637836 | 1.9016 | 11.39523 | 6.923279
2018-03-13 00:04 | 347634.2 | 3120.0006 | 5 | 37 | 3.386332 | -2.281928 | 2.637836 | 1.977671 | 11.39523 | 7.18153
2018-03-13 00:06 | 347754.2 | 3240.0008 | 5 | 37 | 3.367679 | -2.281975 | 2.637836 | 2.053736 | 11.39523 | 7.438418
2018-03-13 00:08 | 347874.2 | 3360.001 | 5 | 37 | 3.346809 | -2.282 | 2.637836 | 2.1298 | 11.39523 | 7.693803
2018-03-13 00:10 | 347994.2 | 3480.0005 | 5 | 37 | 3.32257 | -2.281923 | 2.637836 | 2.205863 | 11.39523 | 7.947478
2018-03-13 00:12 | 348114.2 | 3600.0006 | 5 | 37 | 3.294017 | -2.281941 | 2.637836 | 2.281931 | 11.39523 | 8.199171
2018-03-13 00:14 | 348234.2 | 3720.0014 | 5 | 37 | 3.259356 | -2.281996 | 2.637836 | 2.357988 | 11.39523 | 8.448428
2018-03-13 00:16 | 348354.2 | 3840.0006 | 5 | 37 | 3.216449 | -2.281962 | 2.637836 | 2.434054 | 11.39523 | 8.694789
2018-03-13 00:18 | 348474.2 | 3960.0007 | 5 | 37 | 3.159878 | -2.281941 | 2.637836 | 2.510118 | 11.39523 | 8.937408
2018-03-13 00:20 | 348594.2 | 4080.0007 | 5 | 37 | 3.078907 | -2.281888 | 2.637836 | 2.586175 | 11.39523 | 9.174862
2018-03-13 00:21 | 348675.4 | 4161.1677 | 5 | 37 | 2.999995 | -2.28193 | 2.637836 | 2.637626 | 11.39523 | 9.331365
2018-03-13 00:23 | 348795.4 | 120.0002 | 6 | 37 | 3.578146 | 0 | 2.637836 | 2.637626 | 11.39523 | 9.331365
2018-03-13 00:25 | 348915.4 | 240.0002 | 6 | 37 | 3.614501 | 0 | 2.637836 | 2.637626 | 11.39523 | 9.331365
2018-03-13 00:26 | 348975.4 | 300.0032 | 6 | 37 | 3.624189 | 0 | 2.637836 | 2.637626 | 11.39523 | 9.331365
2018-03-13 00:26 | 348975.4 | 0.0027 | 7 | 38 | 3.624268 | 0 | 0 | 0 | 0 | 0
2018-03-13 00:26 | 348982.6 | 7.1184 | 2 | 38 | 3.704755 | 0.6436079 | 0.001262426 | 0 | 0.004668796 | 0
2018-03-13 00:28 | 349102.6 | 120.0001 | 3 | 38 | 4.112469 | 3.259853 | 0.109541 | 0 | 0.4445384 | 0
2018-03-13 00:30 | 349222.6 | 240.0009 | 3 | 38 | 4.142375 | 3.259808 | 0.2182065 | 0 | 0.8930662 | 0
2018-03-13 00:32 | 349342.6 | 360.0009 | 3 | 38 | 4.171813 | 3.259882 | 0.3268603 | 0 | 1.344769 | 0
2018-03-13 00:34 | 349462.6 | 480.001 | 3 | 38 | 4.196405 | 3.259895 | 0.4355332 | 0 | 1.799515 | 0
2018-03-13 00:36 | 349582.6 | 600.0011 | 3 | 38 | 4.217046 | 3.259741 | 0.5441935 | 0 | 2.256637 | 0
2018-03-13 00:38 | 349702.6 | 720.0004 | 3 | 38 | 4.237551 | 3.259857 | 0.6528485 | 0 | 2.715937 | 0
2018-03-13 00:40 | 349822.6 | 840.0015 | 3 | 38 | 4.260168 | 3.260035 | 0.7615123 | 0 | 3.177609 | 0
2018-03-13 00:42 | 349942.6 | 960.0008 | 3 | 38 | 4.285585 | 3.259813 | 0.8701754 | 0 | 3.641886 | 0
2018-03-13 00:44 | 350062.6 | 1080.001 | 3 | 38 | 4.313848 | 3.259865 | 0.9788356 | 0 | 4.109075 | 0
2018-03-13 00:46 | 350182.6 | 1200.0003 | 3 | 38 | 4.343606 | 3.25988 | 1.087499 | 0 | 4.579429 | 0
2018-03-13 00:48 | 350302.6 | 1320.0012 | 3 | 38 | 4.374996 | 3.260117 | 1.196169 | 0 | 5.053145 | 0
2018-03-13 00:50 | 350422.6 | 1440 | 3 | 38 | 4.400203 | 3.182947 | 1.304531 | 0 | 5.528881 | 0
2018-03-13 00:52 | 350542.6 | 1560.0007 | 3 | 38 | 4.40008 | 2.913982 | 1.405976 | 0 | 5.975258 | 0
2018-03-13 00:54 | 350662.6 | 1680.0008 | 3 | 38 | 4.400137 | 2.688196 | 1.499279 | 0 | 6.385804 | 0
2018-03-13 00:56 | 350782.6 | 1800 | 3 | 38 | 4.400138 | 2.495028 | 1.585595 | 0 | 6.76561 | 0
2018-03-13 00:58 | 350902.6 | 1920.0008 | 3 | 38 | 4.400162 | 2.328512 | 1.665905 | 0 | 7.118983 | 0
2018-03-13 01:00 | 351022.6 | 2040.0016 | 3 | 38 | 4.400188 | 2.182842 | 1.741042 | 0 | 7.449597 | 0
2018-03-13 01:02 | 351142.6 | 2160.0009 | 3 | 38 | 4.400097 | 2.053552 | 1.811596 | 0 | 7.760045 | 0
2018-03-13 01:04 | 351262.6 | 2280.0001 | 3 | 38 | 4.400123 | 1.938715 | 1.87811 | 0 | 8.052712 | 0
2018-03-13 01:06 | 351382.6 | 2400.0001 | 3 | 38 | 4.400111 | 1.832392 | 1.940943 | 0 | 8.329185 | 0
2018-03-13 01:08 | 351502.6 | 2520.0008 | 3 | 38 | 4.400128 | 1.734722 | 2.000366 | 0 | 8.590652 | 0
2018-03-13 01:10 | 351622.6 | 2640.0009 | 3 | 38 | 4.400124 | 1.642518 | 2.056621 | 0 | 8.83818 | 0
2018-03-13 01:12 | 351742.6 | 2760.0009 | 3 | 38 | 4.400105 | 1.556391 | 2.109913 | 0 | 9.07267 | 0
2018-03-13 01:14 | 351862.6 | 2880.0014 | 3 | 38 | 4.400085 | 1.473769 | 2.160406 | 0 | 9.294842 | 0
2018-03-13 01:16 | 351982.6 | 3000.0012 | 3 | 38 | 4.400151 | 1.395992 | 2.208209 | 0 | 9.50518 | 0
2018-03-13 01:18 | 352102.6 | 3120.0012 | 3 | 38 | 4.400159 | 1.321317 | 2.253462 | 0 | 9.704296 | 0
2018-03-13 01:20 | 352222.6 | 3240.0005 | 3 | 38 | 4.400127 | 1.250664 | 2.296286 | 0 | 9.892727 | 0
2018-03-13 01:22 | 352342.6 | 3360.0008 | 3 | 38 | 4.400039 | 1.181433 | 2.336813 | 0 | 10.07105 | 0
2018-03-13 01:24 | 352462.6 | 3480.0009 | 3 | 38 | 4.400086 | 1.116081 | 2.375107 | 0 | 10.23954 | 0
2018-03-13 01:26 | 352582.6 | 3600.0008 | 3 | 38 | 4.40009 | 1.054062 | 2.41126 | 0 | 10.39862 | 0
2018-03-13 01:28 | 352702.6 | 3720.0016 | 3 | 38 | 4.4001 | 0.9949293 | 2.445395 | 0 | 10.54882 | 0
2018-03-13 01:30 | 352822.6 | 3840.0009 | 3 | 38 | 4.399993 | 0.9372702 | 2.477599 | 0 | 10.69052 | 0
2018-03-13 01:32 | 352942.6 | 3960.0018 | 3 | 38 | 4.400075 | 0.8839922 | 2.507957 | 0 | 10.8241 | 0
2018-03-13 01:34 | 353062.6 | 4080.0002 | 3 | 38 | 4.400056 | 0.8327456 | 2.536558 | 0 | 10.94994 | 0
2018-03-13 01:36 | 353182.6 | 4200.0012 | 3 | 38 | 4.400074 | 0.7854538 | 2.563526 | 0 | 11.0686 | 0
2018-03-13 01:38 | 353302.6 | 4320.002 | 3 | 38 | 4.400028 | 0.7399521 | 2.588938 | 0 | 11.18042 | 0
2018-03-13 01:40 | 353422.6 | 4440.0003 | 3 | 38 | 4.400091 | 0.6975956 | 2.612885 | 0 | 11.28579 | 0
2018-03-13 01:42 | 353542.6 | 4560.0012 | 3 | 38 | 4.400047 | 0.6566763 | 2.635444 | 0 | 11.38505 | 0
2018-03-13 01:42 | 353554.9 | 4572.2217 | 3 | 38 | 4.400004 | 0.6519976 | 2.637665 | 0 | 11.39482 | 0
2018-03-13 01:44 | 353674.9 | 120.0008 | 4 | 38 | 4.294848 | 0 | 2.637665 | 0 | 11.39482 | 0
2018-03-13 01:46 | 353794.9 | 240.0001 | 4 | 38 | 4.283589 | 0 | 2.637665 | 0 | 11.39482 | 0
2018-03-13 01:47 | 353854.9 | 300.0022 | 4 | 38 | 4.28051 | 0 | 2.637665 | 0 | 11.39482 | 0
2018-03-13 01:49 | 353975 | 120.0009 | 5 | 38 | 3.953456 | -2.281949 | 2.637665 | 0.07605453 | 11.39482 | 0.3040574
2018-03-13 01:51 | 354095 | 240.0008 | 5 | 38 | 3.910748 | -2.282054 | 2.637665 | 0.1521255 | 11.39482 | 0.6030812
2018-03-13 01:53 | 354215 | 360.0009 | 5 | 38 | 3.874877 | -2.281946 | 2.637665 | 0.2281867 | 11.39482 | 0.8991552
2018-03-13 01:55 | 354335 | 480.0001 | 5 | 38 | 3.84151 | -2.281962 | 2.637665 | 0.3042542 | 11.39482 | 1.192626
2018-03-13 01:57 | 354455 | 600.001 | 5 | 38 | 3.809806 | -2.282001 | 2.637665 | 0.3803176 | 11.39482 | 1.483611
2018-03-13 01:59 | 354575 | 720.0034 | 5 | 38 | 3.778957 | -2.282031 | 2.637665 | 0.4563833 | 11.39482 | 1.772232
2018-03-13 02:01 | 354695 | 840.0009 | 5 | 38 | 3.748262 | -2.28196 | 2.637665 | 0.5324296 | 11.39482 | 2.058436
2018-03-13 02:03 | 354815 | 960.0002 | 5 | 38 | 3.718569 | -2.282051 | 2.637665 | 0.6085083 | 11.39482 | 2.342464
2018-03-13 02:05 | 354935 | 1080.001 | 5 | 38 | 3.690824 | -2.281962 | 2.637665 | 0.6845741 | 11.39482 | 2.624252
2018-03-13 02:07 | 355055 | 1200.0013 | 5 | 38 | 3.665596 | -2.282047 | 2.637665 | 0.7606354 | 11.39482 | 2.904004
2018-03-13 02:09 | 355175 | 1320.0005 | 5 | 38 | 3.642329 | -2.282065 | 2.637665 | 0.8366907 | 11.39482 | 3.181894
2018-03-13 02:11 | 355295 | 1440.0006 | 5 | 38 | 3.620499 | -2.281976 | 2.637665 | 0.9127622 | 11.39482 | 3.458137
2018-03-13 02:13 | 355415 | 1560.0013 | 5 | 38 | 3.599693 | -2.281928 | 2.637665 | 0.9888198 | 11.39482 | 3.732707
2018-03-13 02:15 | 355535 | 1680.0022 | 5 | 38 | 3.579834 | -2.28196 | 2.637665 | 1.064892 | 11.39482 | 4.005783
2018-03-13 02:17 | 355655 | 1800.0006 | 5 | 38 | 3.56089 | -2.281918 | 2.637665 | 1.140952 | 11.39482 | 4.277341
2018-03-13 02:19 | 355775 | 1920.0006 | 5 | 38 | 3.542616 | -2.281913 | 2.637665 | 1.217005 | 11.39482 | 4.547462
2018-03-13 02:21 | 355895 | 2040.0005 | 5 | 38 | 3.525145 | -2.282029 | 2.637665 | 1.293072 | 11.39482 | 4.816262
2018-03-13 02:23 | 356015 | 2160.0008 | 5 | 38 | 3.508552 | -2.281919 | 2.637665 | 1.369137 | 11.39482 | 5.083765
2018-03-13 02:25 | 356135 | 2280.0009 | 5 | 38 | 3.492659 | -2.281904 | 2.637665 | 1.445208 | 11.39482 | 5.350052
2018-03-13 02:27 | 356255 | 2400.0001 | 5 | 38 | 3.477451 | -2.281908 | 2.637665 | 1.521271 | 11.39482 | 5.615129
2018-03-13 02:29 | 356375 | 2520.0003 | 5 | 38 | 3.462517 | -2.281961 | 2.637665 | 1.59733 | 11.39482 | 5.879051
2018-03-13 02:31 | 356495 | 2640.001 | 5 | 38 | 3.448095 | -2.281923 | 2.637665 | 1.673397 | 11.39482 | 6.14188
2018-03-13 02:33 | 356615 | 2760.0012 | 5 | 38 | 3.433649 | -2.282056 | 2.637665 | 1.749467 | 11.39482 | 6.403631
2018-03-13 02:35 | 356735 | 2880.0012 | 5 | 38 | 3.418883 | -2.281991 | 2.637665 | 1.825522 | 11.39482 | 6.66422
2018-03-13 02:37 | 356855 | 3000.0009 | 5 | 38 | 3.403367 | -2.282016 | 2.637665 | 1.901595 | 11.39482 | 6.92372
2018-03-13 02:39 | 356975 | 3120.0013 | 5 | 38 | 3.386456 | -2.282009 | 2.637665 | 1.977653 | 11.39482 | 7.181936
2018-03-13 02:41 | 357095 | 3240.0013 | 5 | 38 | 3.367764 | -2.281926 | 2.637665 | 2.053725 | 11.39482 | 7.438851
2018-03-13 02:43 | 357215 | 3360.0005 | 5 | 38 | 3.346614 | -2.281955 | 2.637665 | 2.129778 | 11.39482 | 7.694192
2018-03-13 02:45 | 357335 | 3480.0005 | 5 | 38 | 3.322357 | -2.281981 | 2.637665 | 2.205838 | 11.39482 | 7.947838
2018-03-13 02:47 | 357455 | 3600.0007 | 5 | 38 | 3.29388 | -2.282022 | 2.637665 | 2.281903 | 11.39482 | 8.199501
2018-03-13 02:49 | 357575 | 3720.0015 | 5 | 38 | 3.259314 | -2.281936 | 2.637665 | 2.357969 | 11.39482 | 8.44878
2018-03-13 02:51 | 357695 | 3840.0007 | 5 | 38 | 3.216071 | -2.281973 | 2.637665 | 2.434042 | 11.39482 | 8.695146
2018-03-13 02:53 | 357815 | 3960.0016 | 5 | 38 | 3.159561 | -2.281964 | 2.637665 | 2.510099 | 11.39482 | 8.937708
2018-03-13 02:55 | 357935 | 4080.0008 | 5 | 38 | 3.078258 | -2.281919 | 2.637665 | 2.586169 | 11.39482 | 9.175175
2018-03-13 02:57 | 358014.8 | 4159.759 | 5 | 38 | 2.999998 | -2.282074 | 2.637665 | 2.636725 | 11.39482 | 9.328933
2018-03-13 02:59 | 358134.8 | 120.0009 | 6 | 38 | 3.578413 | 0 | 2.637665 | 2.636725 | 11.39482 | 9.328933
2018-03-13 03:01 | 358254.8 | 240.0009 | 6 | 38 | 3.614805 | 0 | 2.637665 | 2.636725 | 11.39482 | 9.328933
2018-03-13 03:02 | 358314.8 | 300.0023 | 6 | 38 | 3.624495 | 0 | 2.637665 | 2.636725 | 11.39482 | 9.328933
2018-03-13 03:02 | 358314.8 | 0.0026 | 7 | 39 | 3.624548 | 0 | 0 | 0 | 0 | 0
2018-03-13 03:02 | 358322 | 7.1287 | 2 | 39 | 3.705199 | 0.6436655 | 0.001261914 | 0 | 0.004667416 | 0
2018-03-13 03:04 | 358442.1 | 120.0002 | 3 | 39 | 4.112763 | 3.260162 | 0.1095394 | 2.599e-09 | 0.4445779 | 9.496e-09
2018-03-13 03:06 | 358562.1 | 240.0003 | 3 | 39 | 4.142524 | 3.260136 | 0.2181986 | 2.599e-09 | 0.8931007 | 9.496e-09
2018-03-13 03:08 | 358682.1 | 360.0003 | 3 | 39 | 4.17197 | 3.26012 | 0.326854 | 2.599e-09 | 1.344828 | 9.496e-09
2018-03-13 03:10 | 358802.1 | 480.0011 | 3 | 39 | 4.19664 | 3.259865 | 0.4355271 | 2.599e-09 | 1.799602 | 9.496e-09
2018-03-13 03:12 | 358922.1 | 600.0012 | 3 | 39 | 4.217183 | 3.259855 | 0.5441914 | 2.599e-09 | 2.256757 | 9.496e-09
2018-03-13 03:14 | 359042.1 | 720.0004 | 3 | 39 | 4.237581 | 3.259867 | 0.6528447 | 2.599e-09 | 2.716066 | 9.496e-09
2018-03-13 03:16 | 359162.1 | 840.0012 | 3 | 39 | 4.260245 | 3.259916 | 0.7615113 | 2.599e-09 | 3.177763 | 9.496e-09
2018-03-13 03:18 | 359282.1 | 960.0003 | 3 | 39 | 4.285837 | 3.259867 | 0.870179 | 2.599e-09 | 3.642081 | 9.496e-09
2018-03-13 03:20 | 359402.1 | 1080.0011 | 3 | 39 | 4.313532 | 3.260031 | 0.9788372 | 2.599e-09 | 4.109251 | 9.496e-09
2018-03-13 03:22 | 359522.1 | 1200.0003 | 3 | 39 | 4.343527 | 3.260197 | 1.087491 | 2.599e-09 | 4.579546 | 9.496e-09
2018-03-13 03:24 | 359642.1 | 1320.0004 | 3 | 39 | 4.374723 | 3.260059 | 1.196149 | 2.599e-09 | 5.05319 | 9.496e-09
2018-03-13 03:26 | 359762.1 | 1440.0003 | 3 | 39 | 4.400201 | 3.185061 | 1.304536 | 2.599e-09 | 5.529008 | 9.496e-09
2018-03-13 03:28 | 359882.1 | 1560.0002 | 3 | 39 | 4.400165 | 2.915873 | 1.406062 | 2.599e-09 | 5.975745 | 9.496e-09
2018-03-13 03:30 | 360002.1 | 1680.0005 | 3 | 39 | 4.400219 | 2.68961 | 1.4994 | 2.599e-09 | 6.386448 | 9.496e-09
2018-03-13 03:32 | 360122.1 | 1800.0014 | 3 | 39 | 4.400179 | 2.495148 | 1.58571 | 2.599e-09 | 6.766222 | 9.496e-09
2018-03-13 03:34 | 360242.1 | 1920.0015 | 3 | 39 | 4.400053 | 2.325926 | 1.666 | 2.599e-09 | 7.11951 | 9.496e-09
2018-03-13 03:36 | 360362.1 | 2040.0006 | 3 | 39 | 4.400036 | 2.18071 | 1.741076 | 2.599e-09 | 7.449853 | 9.496e-09
2018-03-13 03:38 | 360482.1 | 2160.0014 | 3 | 39 | 4.400093 | 2.05127 | 1.811585 | 2.599e-09 | 7.760104 | 9.496e-09
2018-03-13 03:40 | 360602.1 | 2280.0006 | 3 | 39 | 4.400116 | 1.936007 | 1.878006 | 2.599e-09 | 8.052361 | 9.496e-09
2018-03-13 03:42 | 360722.1 | 2400.0006 | 3 | 39 | 4.400104 | 1.829862 | 1.940744 | 2.599e-09 | 8.328415 | 9.496e-09
2018-03-13 03:44 | 360842.1 | 2520.0016 | 3 | 39 | 4.400165 | 1.733122 | 2.000096 | 2.599e-09 | 8.589571 | 9.496e-09
2018-03-13 03:46 | 360962.1 | 2640.0003 | 3 | 39 | 4.400123 | 1.640681 | 2.056298 | 2.599e-09 | 8.836866 | 9.496e-09
2018-03-13 03:48 | 361082.1 | 2760.0002 | 3 | 39 | 4.400109 | 1.554342 | 2.109514 | 2.599e-09 | 9.071022 | 9.496e-09
2018-03-13 03:50 | 361202.1 | 2880.0001 | 3 | 39 | 4.400045 | 1.472516 | 2.159942 | 2.599e-09 | 9.292911 | 9.496e-09
2018-03-13 03:52 | 361322.1 | 3000.0018 | 3 | 39 | 4.400148 | 1.394756 | 2.207724 | 2.599e-09 | 9.503153 | 9.496e-09
2018-03-13 03:54 | 361442.1 | 3120.0009 | 3 | 39 | 4.400109 | 1.321267 | 2.252963 | 2.599e-09 | 9.702209 | 9.496e-09
2018-03-13 03:56 | 361562.1 | 3240.0003 | 3 | 39 | 4.400027 | 1.248301 | 2.295776 | 2.599e-09 | 9.890588 | 9.496e-09
2018-03-13 03:58 | 361682.1 | 3360.0011 | 3 | 39 | 4.400064 | 1.180273 | 2.336243 | 2.599e-09 | 10.06865 | 9.496e-09
2018-03-13 04:00 | 361802.1 | 3480.0003 | 3 | 39 | 4.400106 | 1.115743 | 2.374505 | 2.599e-09 | 10.237 | 9.496e-09
2018-03-13 04:02 | 361922.1 | 3600.0012 | 3 | 39 | 4.400061 | 1.052913 | 2.41064 | 2.599e-09 | 10.396 | 9.496e-09
2018-03-13 04:04 | 362042.1 | 3720.0019 | 3 | 39 | 4.400036 | 0.9930725 | 2.444738 | 2.599e-09 | 10.54604 | 9.496e-09
2018-03-13 04:06 | 362162.1 | 3840.0011 | 3 | 39 | 4.400012 | 0.9369593 | 2.476912 | 2.599e-09 | 10.6876 | 9.496e-09
2018-03-13 04:08 | 362282.1 | 3960.0004 | 3 | 39 | 4.400112 | 0.8828821 | 2.507237 | 2.599e-09 | 10.82104 | 9.496e-09
2018-03-13 04:10 | 362402.1 | 4080.0012 | 3 | 39 | 4.400036 | 0.8307953 | 2.535776 | 2.599e-09 | 10.94661 | 9.496e-09
2018-03-13 04:12 | 362522.1 | 4200.0005 | 3 | 39 | 4.399989 | 0.7818012 | 2.562644 | 2.599e-09 | 11.06483 | 9.496e-09
2018-03-13 04:14 | 362642.1 | 4320.0005 | 3 | 39 | 4.400098 | 0.7379131 | 2.587963 | 2.599e-09 | 11.17623 | 9.496e-09
2018-03-13 04:16 | 362762.1 | 4440.0005 | 3 | 39 | 4.400025 | 0.6941185 | 2.611817 | 2.599e-09 | 11.28119 | 9.496e-09
2018-03-13 04:18 | 362882.1 | 4560.0014 | 3 | 39 | 4.400003 | 0.6537085 | 2.634282 | 2.599e-09 | 11.38004 | 9.496e-09
2018-03-13 04:18 | 362887.8 | 4565.7243 | 3 | 39 | 4.400036 | 0.651988 | 2.635321 | 2.599e-09 | 11.38461 | 9.496e-09
2018-03-13 04:20 | 363007.9 | 120.0001 | 4 | 39 | 4.294489 | 0 | 2.635321 | 2.599e-09 | 11.38461 | 9.496e-09
2018-03-13 04:22 | 363127.9 | 240 | 4 | 39 | 4.283189 | 0 | 2.635321 | 2.599e-09 | 11.38461 | 9.496e-09
2018-03-13 04:23 | 363187.9 | 300.0031 | 4 | 39 | 4.280105 | 0 | 2.635321 | 2.599e-09 | 11.38461 | 9.496e-09
2018-03-13 04:25 | 363307.9 | 120.0011 | 5 | 39 | 3.952441 | -2.282004 | 2.635321 | 0.07605285 | 11.38461 | 0.3039693
2018-03-13 04:27 | 363427.9 | 240.0011 | 5 | 39 | 3.909959 | -2.281991 | 2.635321 | 0.152122 | 11.38461 | 0.6029139
2018-03-13 04:29 | 363547.9 | 360.0011 | 5 | 39 | 3.87435 | -2.281966 | 2.635321 | 0.2281761 | 11.38461 | 0.8989115
2018-03-13 04:31 | 363667.9 | 480.0004 | 5 | 39 | 3.841016 | -2.282006 | 2.635321 | 0.3042543 | 11.38461 | 1.192387
2018-03-13 04:33 | 363787.9 | 600.0003 | 5 | 39 | 3.809566 | -2.282024 | 2.635321 | 0.3803101 | 11.38461 | 1.483315
2018-03-13 04:35 | 363907.9 | 720.0007 | 5 | 39 | 3.779038 | -2.281969 | 2.635321 | 0.4563807 | 11.38461 | 1.771948
2018-03-13 04:37 | 364027.9 | 840.0004 | 5 | 39 | 3.748479 | -2.282021 | 2.635321 | 0.5324333 | 11.38461 | 2.058189
2018-03-13 04:39 | 364147.9 | 960.0005 | 5 | 39 | 3.718832 | -2.281989 | 2.635321 | 0.6085065 | 11.38461 | 2.342211
2018-03-13 04:41 | 364267.9 | 1080.0005 | 5 | 39 | 3.691183 | -2.282036 | 2.635321 | 0.6845607 | 11.38461 | 2.623975
2018-03-13 04:43 | 364387.9 | 1200.0013 | 5 | 39 | 3.665807 | -2.281996 | 2.635321 | 0.7606272 | 11.38461 | 2.903772
2018-03-13 04:45 | 364507.9 | 1320.0006 | 5 | 39 | 3.642527 | -2.281986 | 2.635321 | 0.836683 | 11.38461 | 3.181679
2018-03-13 04:47 | 364627.9 | 1440.0014 | 5 | 39 | 3.620656 | -2.282002 | 2.635321 | 0.9127425 | 11.38461 | 3.457892
2018-03-13 04:49 | 364747.9 | 1560.0015 | 5 | 39 | 3.599992 | -2.282049 | 2.635321 | 0.9888163 | 11.38461 | 3.732537
2018-03-13 04:51 | 364867.9 | 1680.0015 | 5 | 39 | 3.579897 | -2.281978 | 2.635321 | 1.064884 | 11.38461 | 4.005607
2018-03-13 04:53 | 364987.9 | 1800.0006 | 5 | 39 | 3.560703 | -2.282007 | 2.635321 | 1.140945 | 11.38461 | 4.277163
2018-03-13 04:55 | 365107.9 | 1920.0016 | 5 | 39 | 3.542374 | -2.281989 | 2.635321 | 1.217012 | 11.38461 | 4.547309
2018-03-13 04:57 | 365227.9 | 2040.0007 | 5 | 39 | 3.524839 | -2.281975 | 2.635321 | 1.293076 | 11.38461 | 4.816086
2018-03-13 04:59 | 365347.9 | 2160.0008 | 5 | 39 | 3.508298 | -2.281913 | 2.635321 | 1.369145 | 11.38461 | 5.083581
2018-03-13 05:01 | 365467.9 | 2280.0015 | 5 | 39 | 3.492456 | -2.281968 | 2.635321 | 1.445198 | 11.38461 | 5.34979
2018-03-13 05:03 | 365587.9 | 2400.0002 | 5 | 39 | 3.477109 | -2.282009 | 2.635321 | 1.521269 | 11.38461 | 5.614876
2018-03-13 05:05 | 365707.9 | 2520.0001 | 5 | 39 | 3.462502 | -2.28202 | 2.635321 | 1.597327 | 11.38461 | 5.878778
2018-03-13 05:07 | 365827.9 | 2640.0002 | 5 | 39 | 3.44821 | -2.281948 | 2.635321 | 1.673395 | 11.38461 | 6.141619
2018-03-13 05:09 | 365947.9 | 2760.0001 | 5 | 39 | 3.433805 | -2.282043 | 2.635321 | 1.74946 | 11.38461 | 6.403367
2018-03-13 05:11 | 366067.9 | 2880.0002 | 5 | 39 | 3.418809 | -2.281885 | 2.635321 | 1.825523 | 11.38461 | 6.663983
2018-03-13 05:13 | 366187.9 | 3000.0011 | 5 | 39 | 3.403247 | -2.28194 | 2.635321 | 1.901592 | 11.38461 | 6.923469
2018-03-13 05:15 | 366307.9 | 3120.001 | 5 | 39 | 3.386324 | -2.282016 | 2.635321 | 1.977658 | 11.38461 | 7.181704
2018-03-13 05:17 | 366427.9 | 3240.0011 | 5 | 39 | 3.367684 | -2.281918 | 2.635321 | 2.053718 | 11.38461 | 7.438579
2018-03-13 05:19 | 366547.9 | 3360.0002 | 5 | 39 | 3.346467 | -2.281978 | 2.635321 | 2.129783 | 11.38461 | 7.693954
2018-03-13 05:21 | 366667.9 | 3480.001 | 5 | 39 | 3.322244 | -2.281931 | 2.635321 | 2.205844 | 11.38461 | 7.947596
2018-03-13 05:23 | 366787.9 | 3600.0013 | 5 | 39 | 3.293479 | -2.282002 | 2.635321 | 2.281905 | 11.38461 | 8.199232
2018-03-13 05:25 | 366907.9 | 3720.0004 | 5 | 39 | 3.258748 | -2.282056 | 2.635321 | 2.357971 | 11.38461 | 8.448479
2018-03-13 05:27 | 367027.9 | 3840.0013 | 5 | 39 | 3.215077 | -2.281935 | 2.635321 | 2.434033 | 11.38461 | 8.694758
2018-03-13 05:29 | 367147.9 | 3960.0004 | 5 | 39 | 3.15762 | -2.281984 | 2.635321 | 2.510097 | 11.38461 | 8.937243
2018-03-13 05:31 | 367267.9 | 4080.0006 | 5 | 39 | 3.076043 | -2.281942 | 2.635321 | 2.586159 | 11.38461 | 9.174522
2018-03-13 05:32 | 367345.1 | 4157.1891 | 5 | 39 | 2.999997 | -2.281987 | 2.635321 | 2.635094 | 11.38461 | 9.323292
2018-03-13 05:34 | 367465.2 | 120.001 | 6 | 39 | 3.578148 | 0 | 2.635321 | 2.635094 | 11.38461 | 9.323292
2018-03-13 05:36 | 367585.2 | 240.0011 | 6 | 39 | 3.61453 | 0 | 2.635321 | 2.635094 | 11.38461 | 9.323292
2018-03-13 05:37 | 367645.2 | 300.004 | 6 | 39 | 3.624278 | 0 | 2.635321 | 2.635094 | 11.38461 | 9.323292
2018-03-13 05:37 | 367645.2 | 0.0026 | 7 | 40 | 3.624447 | 0 | 0 | 0 | 0 | 0
2018-03-13 05:37 | 367652.4 | 7.068 | 2 | 40 | 3.704995 | 0.6436424 | 0.001253953 | 0 | 0.00463774 | 0
2018-03-13 05:39 | 367772.4 | 120.0009 | 3 | 40 | 4.112941 | 3.25984 | 0.1095267 | 0 | 0.4445373 | 0
2018-03-13 05:41 | 367892.4 | 240.0001 | 3 | 40 | 4.14264 | 3.25992 | 0.2181934 | 0 | 0.8931099 | 0
2018-03-13 05:43 | 368012.4 | 360.001 | 3 | 40 | 4.172033 | 3.259867 | 0.3268483 | 0 | 1.344847 | 0
2018-03-13 05:45 | 368132.4 | 480.0002 | 3 | 40 | 4.196497 | 3.260176 | 0.4355147 | 0 | 1.79959 | 0
2018-03-13 05:47 | 368252.4 | 600.001 | 3 | 40 | 4.217133 | 3.25984 | 0.5441771 | 0 | 2.256724 | 0
2018-03-13 05:49 | 368372.4 | 720.0003 | 3 | 40 | 4.237829 | 3.25985 | 0.6528367 | 0 | 2.716067 | 0
2018-03-13 05:51 | 368492.4 | 840.0011 | 3 | 40 | 4.260767 | 3.259974 | 0.7614904 | 0 | 3.177741 | 0
2018-03-13 05:53 | 368612.4 | 960.0011 | 3 | 40 | 4.286199 | 3.260139 | 0.8701525 | 0 | 3.642082 | 0
2018-03-13 05:55 | 368732.4 | 1080.0012 | 3 | 40 | 4.314061 | 3.260185 | 0.9788244 | 0 | 4.109362 | 0
2018-03-13 05:57 | 368852.4 | 1200.0005 | 3 | 40 | 4.343957 | 3.259825 | 1.087483 | 0 | 4.579732 | 0
2018-03-13 05:59 | 368972.4 | 1320.0004 | 3 | 40 | 4.375551 | 3.259863 | 1.196141 | 0 | 5.053443 | 0
2018-03-13 06:01 | 369092.4 | 1440.0012 | 3 | 40 | 4.400177 | 3.175331 | 1.304444 | 0 | 5.528979 | 0
2018-03-13 06:03 | 369212.4 | 1560.0004 | 3 | 40 | 4.400174 | 2.912125 | 1.405732 | 0 | 5.974663 | 0
2018-03-13 06:05 | 369332.4 | 1680.0013 | 3 | 40 | 4.400181 | 2.68574 | 1.498928 | 0 | 6.384738 | 0
2018-03-13 06:07 | 369452.4 | 1800.0004 | 3 | 40 | 4.400166 | 2.49094 | 1.585108 | 0 | 6.763947 | 0
2018-03-13 06:09 | 369572.4 | 1920.0004 | 3 | 40 | 4.400146 | 2.32509 | 1.665305 | 0 | 7.116821 | 0
2018-03-13 06:11 | 369692.4 | 2040.0005 | 3 | 40 | 4.40015 | 2.180883 | 1.740336 | 0 | 7.446966 | 0
2018-03-13 06:13 | 369812.4 | 2160.0013 | 3 | 40 | 4.400072 | 2.050479 | 1.810808 | 0 | 7.757055 | 0
2018-03-13 06:15 | 369932.4 | 2280.0006 | 3 | 40 | 4.400129 | 1.935584 | 1.877219 | 0 | 8.04927 | 0
2018-03-13 06:17 | 370052.4 | 2400.0005 | 3 | 40 | 4.400138 | 1.830809 | 1.939968 | 0 | 8.325371 | 0
2018-03-13 06:19 | 370172.4 | 2520.0014 | 3 | 40 | 4.400066 | 1.731341 | 1.999307 | 0 | 8.586468 | 0
2018-03-13 06:21 | 370292.4 | 2640.0005 | 3 | 40 | 4.400106 | 1.640002 | 2.055473 | 0 | 8.833604 | 0
2018-03-13 06:23 | 370412.4 | 2760.0007 | 3 | 40 | 4.400043 | 1.552978 | 2.108686 | 0 | 9.067749 | 0
2018-03-13 06:25 | 370532.4 | 2880.0015 | 3 | 40 | 4.400123 | 1.471973 | 2.159087 | 0 | 9.289518 | 0
2018-03-13 06:27 | 370652.4 | 3000.0023 | 3 | 40 | 4.400072 | 1.392841 | 2.206833 | 0 | 9.499605 | 0
2018-03-13 06:29 | 370772.4 | 3120.0033 | 3 | 40 | 4.400103 | 1.320021 | 2.252029 | 0 | 9.698471 | 0
2018-03-13 06:31 | 370892.4 | 3240.0003 | 3 | 40 | 4.400145 | 1.24859 | 2.294815 | 0 | 9.886731 | 0
2018-03-13 06:33 | 371012.4 | 3360.0019 | 3 | 40 | 4.40007 | 1.179236 | 2.335258 | 0 | 10.06468 | 0
2018-03-13 06:35 | 371132.4 | 3480.0002 | 3 | 40 | 4.400138 | 1.115268 | 2.37349 | 0 | 10.23291 | 0
2018-03-13 06:37 | 371252.4 | 3600.001 | 3 | 40 | 4.400089 | 1.052883 | 2.409613 | 0 | 10.39185 | 0
2018-03-13 06:39 | 371372.4 | 3720.0006 | 3 | 40 | 4.40005 | 0.9937153 | 2.443717 | 0 | 10.54191 | 0
2018-03-13 06:41 | 371492.4 | 3840.0006 | 3 | 40 | 4.400104 | 0.937953 | 2.475893 | 0 | 10.68349 | 0
2018-03-13 06:43 | 371612.4 | 3960.0007 | 3 | 40 | 4.40012 | 0.8840733 | 2.50624 | 0 | 10.81702 | 0
2018-03-13 06:45 | 371732.4 | 4080.0002 | 3 | 40 | 4.400005 | 0.8316412 | 2.53482 | 0 | 10.94277 | 0
2018-03-13 06:47 | 371852.4 | 4200.0011 | 3 | 40 | 4.400055 | 0.7832642 | 2.561729 | 0 | 11.06117 | 0
2018-03-13 06:49 | 371972.4 | 4320.0017 | 3 | 40 | 4.400085 | 0.7372866 | 2.58706 | 0 | 11.17263 | 0
2018-03-13 06:51 | 372092.4 | 4440.0009 | 3 | 40 | 4.399977 | 0.6929626 | 2.610899 | 0 | 11.27752 | 0
2018-03-13 06:53 | 372212.4 | 4560.0003 | 3 | 40 | 4.399992 | 0.6530228 | 2.633349 | 0 | 11.3763 | 0
2018-03-13 06:53 | 372216.5 | 4564.0497 | 3 | 40 | 4.400041 | 0.6519995 | 2.634083 | 0 | 11.37953 | 0
2018-03-13 06:55 | 372336.5 | 120.0002 | 4 | 40 | 4.294321 | 0 | 2.634083 | 0 | 11.37953 | 0
2018-03-13 06:57 | 372456.5 | 240.0004 | 4 | 40 | 4.282994 | 0 | 2.634083 | 0 | 11.37953 | 0
2018-03-13 06:58 | 372516.5 | 300.0029 | 4 | 40 | 4.279896 | 0 | 2.634083 | 0 | 11.37953 | 0
2018-03-13 07:00 | 372636.6 | 120.0014 | 5 | 40 | 3.951905 | -2.282013 | 2.634083 | 0.07606148 | 11.37953 | 0.3039719
2018-03-13 07:02 | 372756.6 | 240.0001 | 5 | 40 | 3.909301 | -2.282034 | 2.634083 | 0.1521156 | 11.37953 | 0.6028182
2018-03-13 07:04 | 372876.6 | 360.0012 | 5 | 40 | 3.873518 | -2.281975 | 2.634083 | 0.2281841 | 11.37953 | 0.8988155
2018-03-13 07:06 | 372996.6 | 480.0016 | 5 | 40 | 3.840098 | -2.282024 | 2.634083 | 0.3042545 | 11.37953 | 1.19219
2018-03-13 07:08 | 373116.6 | 600.0014 | 5 | 40 | 3.808433 | -2.281956 | 2.634083 | 0.3803116 | 11.37953 | 1.483047
2018-03-13 07:10 | 373236.6 | 720.0008 | 5 | 40 | 3.777892 | -2.282047 | 2.634083 | 0.4563808 | 11.37953 | 1.77159
2018-03-13 07:12 | 373356.6 | 840.0017 | 5 | 40 | 3.747628 | -2.282085 | 2.634083 | 0.5324468 | 11.37953 | 2.057807
2018-03-13 07:14 | 373476.6 | 960.0014 | 5 | 40 | 3.718163 | -2.281966 | 2.634083 | 0.6084985 | 11.37953 | 2.34169
2018-03-13 07:16 | 373596.6 | 1080.0007 | 5 | 40 | 3.690686 | -2.281976 | 2.634083 | 0.6845608 | 11.37953 | 2.62344
2018-03-13 07:18 | 373716.6 | 1200.0015 | 5 | 40 | 3.665579 | -2.281987 | 2.634083 | 0.7606355 | 11.37953 | 2.903241
2018-03-13 07:20 | 373836.6 | 1320.001 | 5 | 40 | 3.642418 | -2.281996 | 2.634083 | 0.8366989 | 11.37953 | 3.181164
2018-03-13 07:22 | 373956.6 | 1440.0011 | 5 | 40 | 3.620598 | -2.281968 | 2.634083 | 0.9127658 | 11.37953 | 3.457394
2018-03-13 07:24 | 374076.6 | 1560.0005 | 5 | 40 | 3.599946 | -2.281917 | 2.634083 | 0.9888318 | 11.37953 | 3.732008
2018-03-13 07:26 | 374196.6 | 1680.0006 | 5 | 40 | 3.580098 | -2.281933 | 2.634083 | 1.064887 | 11.37953 | 4.005042
2018-03-13 07:28 | 374316.6 | 1800.0016 | 5 | 40 | 3.561058 | -2.281953 | 2.634083 | 1.140951 | 11.37953 | 4.276626
2018-03-13 07:30 | 374436.6 | 1920.0001 | 5 | 40 | 3.542824 | -2.282004 | 2.634083 | 1.217013 | 11.37953 | 4.546796
2018-03-13 07:32 | 374556.6 | 2040.0011 | 5 | 40 | 3.525462 | -2.281865 | 2.634083 | 1.293088 | 11.37953 | 4.815649
2018-03-13 07:34 | 374676.6 | 2160.0005 | 5 | 40 | 3.508749 | -2.281975 | 2.634083 | 1.369139 | 11.37953 | 5.083121
2018-03-13 07:36 | 374796.6 | 2280.0006 | 5 | 40 | 3.492804 | -2.28187 | 2.634083 | 1.445206 | 11.37953 | 5.349413
2018-03-13 07:38 | 374916.6 | 2400.0012 | 5 | 40 | 3.47757 | -2.282092 | 2.634083 | 1.521278 | 11.37953 | 5.614531
2018-03-13 07:40 | 375036.6 | 2520.0006 | 5 | 40 | 3.462825 | -2.281953 | 2.634083 | 1.597337 | 11.37953 | 5.878466
2018-03-13 07:42 | 375156.6 | 2640.0016 | 5 | 40 | 3.448114 | -2.282064 | 2.634083 | 1.673405 | 11.37953 | 6.141319
2018-03-13 07:44 | 375276.6 | 2760.0015 | 5 | 40 | 3.433381 | -2.281955 | 2.634083 | 1.749466 | 11.37953 | 6.403026
2018-03-13 07:46 | 375396.6 | 2880.0016 | 5 | 40 | 3.418431 | -2.281973 | 2.634083 | 1.825536 | 11.37953 | 6.663637
2018-03-13 07:48 | 375516.6 | 3000.0007 | 5 | 40 | 3.403037 | -2.281971 | 2.634083 | 1.901595 | 11.37953 | 6.923057
2018-03-13 07:50 | 375636.6 | 3120.0015 | 5 | 40 | 3.386034 | -2.282087 | 2.634083 | 1.977661 | 11.37953 | 7.181278
2018-03-13 07:52 | 375756.6 | 3240.0016 | 5 | 40 | 3.367302 | -2.281942 | 2.634083 | 2.05373 | 11.37953 | 7.438149
2018-03-13 07:54 | 375876.6 | 3360.0001 | 5 | 40 | 3.346112 | -2.281978 | 2.634083 | 2.129793 | 11.37953 | 7.693487
2018-03-13 07:56 | 375996.6 | 3480.0009 | 5 | 40 | 3.321723 | -2.281964 | 2.634083 | 2.205847 | 11.37953 | 7.947071
2018-03-13 07:58 | 376116.6 | 3600.0001 | 5 | 40 | 3.293175 | -2.282074 | 2.634083 | 2.281914 | 11.37953 | 8.198694
2018-03-13 08:00 | 376236.6 | 3720.0003 | 5 | 40 | 3.258375 | -2.281989 | 2.634083 | 2.357977 | 11.37953 | 8.447909
2018-03-13 08:02 | 376356.6 | 3840.0011 | 5 | 40 | 3.21484 | -2.281958 | 2.634083 | 2.43405 | 11.37953 | 8.694184
2018-03-13 08:04 | 376476.6 | 3960.0007 | 5 | 40 | 3.157271 | -2.281975 | 2.634083 | 2.510103 | 11.37953 | 8.936615
2018-03-13 08:06 | 376596.6 | 4080.0008 | 5 | 40 | 3.075177 | -2.281966 | 2.634083 | 2.586171 | 11.37953 | 9.173877
2018-03-13 08:08 | 376672.8 | 4156.2459 | 5 | 40 | 2.999997 | -2.281989 | 2.634083 | 2.634501 | 11.37953 | 9.320784
2018-03-13 08:10 | 376792.9 | 120.0008 | 6 | 40 | 3.57767 | 0 | 2.634083 | 2.634501 | 11.37953 | 9.320784
2018-03-13 08:12 | 376912.9 | 240.0009 | 6 | 40 | 3.614084 | 0 | 2.634083 | 2.634501 | 11.37953 | 9.320784
2018-03-13 08:13 | 376972.9 | 300.0024 | 6 | 40 | 3.623772 | 0 | 2.634083 | 2.634501 | 11.37953 | 9.320784
2018-03-13 08:13 | 376972.9 | 0.0048 | 7 | 41 | 3.624225 | 0 | 0 | 0 | 0 | 0
2018-03-13 08:13 | 376980 | 7.0904 | 2 | 41 | 3.704937 | 0.643656 | 0.001258241 | 0 | 0.004652962 | 0
2018-03-13 08:15 | 377100.1 | 120.0002 | 3 | 41 | 4.112641 | 3.259918 | 0.10952 | 1.834e-09 | 0.4444637 | 6.7e-09
2018-03-13 08:17 | 377220.1 | 240.0003 | 3 | 41 | 4.142439 | 3.260159 | 0.2181756 | 1.834e-09 | 0.8929566 | 6.7e-09
2018-03-13 08:19 | 377340.1 | 360.0003 | 3 | 41 | 4.171744 | 3.259888 | 0.3268355 | 1.834e-09 | 1.344683 | 6.7e-09
2018-03-13 08:21 | 377460.1 | 480.0005 | 3 | 41 | 4.196632 | 3.259935 | 0.4355042 | 1.834e-09 | 1.799428 | 6.7e-09
2018-03-13 08:23 | 377580.1 | 600.0013 | 3 | 41 | 4.21702 | 3.259819 | 0.5441734 | 1.834e-09 | 2.256599 | 6.7e-09
2018-03-13 08:25 | 377700.1 | 720.0007 | 3 | 41 | 4.2376 | 3.259787 | 0.6528438 | 1.834e-09 | 2.715971 | 6.7e-09
2018-03-13 08:27 | 377820.1 | 840.0014 | 3 | 41 | 4.260315 | 3.259892 | 0.7614933 | 1.834e-09 | 3.177598 | 6.7e-09
2018-03-13 08:29 | 377940.1 | 960.0014 | 3 | 41 | 4.28569 | 3.259945 | 0.870156 | 1.834e-09 | 3.641884 | 6.7e-09
2018-03-13 08:31 | 378060.1 | 1080.0007 | 3 | 41 | 4.313671 | 3.259966 | 0.9788244 | 1.834e-09 | 4.109107 | 6.7e-09
2018-03-13 08:33 | 378180.1 | 1200.0007 | 3 | 41 | 4.34356 | 3.259874 | 1.087486 | 1.834e-09 | 4.57944 | 6.7e-09
2018-03-13 08:35 | 378300.1 | 1320.001 | 3 | 41 | 4.375008 | 3.259932 | 1.196148 | 1.834e-09 | 5.053122 | 6.7e-09
2018-03-13 08:37 | 378420.1 | 1440.001 | 3 | 41 | 4.400204 | 3.182371 | 1.304494 | 1.834e-09 | 5.528801 | 6.7e-09
2018-03-13 08:39 | 378540.1 | 1560.0003 | 3 | 41 | 4.400179 | 2.914099 | 1.405954 | 1.834e-09 | 5.975241 | 6.7e-09
2018-03-13 08:41 | 378660.1 | 1680.0006 | 3 | 41 | 4.400156 | 2.688402 | 1.49921 | 1.834e-09 | 6.385582 | 6.7e-09
2018-03-13 08:43 | 378780.1 | 1800.0007 | 3 | 41 | 4.400181 | 2.494463 | 1.585493 | 1.834e-09 | 6.765242 | 6.7e-09
2018-03-13 08:45 | 378900.1 | 1920.0008 | 3 | 41 | 4.400071 | 2.325407 | 1.665751 | 1.834e-09 | 7.118388 | 6.7e-09
2018-03-13 08:47 | 379020.1 | 2040.0011 | 3 | 41 | 4.400095 | 2.181143 | 1.740833 | 1.834e-09 | 7.448756 | 6.7e-09
2018-03-13 08:49 | 379140.1 | 2160.0008 | 3 | 41 | 4.400114 | 2.052949 | 1.811376 | 1.834e-09 | 7.759157 | 6.7e-09
2018-03-13 08:51 | 379260.1 | 2280.0003 | 3 | 41 | 4.40009 | 1.936382 | 1.877824 | 1.834e-09 | 8.051535 | 6.7e-09
2018-03-13 08:53 | 379380.1 | 2400.0003 | 3 | 41 | 4.40008 | 1.830085 | 1.940594 | 1.834e-09 | 8.327729 | 6.7e-09
2018-03-13 08:55 | 379500.1 | 2520.0004 | 3 | 41 | 4.400117 | 1.731955 | 1.99995 | 1.834e-09 | 8.588903 | 6.7e-09
2018-03-13 08:57 | 379620.1 | 2640.0007 | 3 | 41 | 4.400117 | 1.639537 | 2.056109 | 1.834e-09 | 8.836007 | 6.7e-09
2018-03-13 08:59 | 379740.1 | 2760.0016 | 3 | 41 | 4.400135 | 1.552951 | 2.109309 | 1.834e-09 | 9.070091 | 6.7e-09
2018-03-13 09:01 | 379860.1 | 2880.0002 | 3 | 41 | 4.400031 | 1.470284 | 2.159671 | 1.834e-09 | 9.29169 | 6.7e-09
2018-03-13 09:03 | 379980.1 | 3000.0023 | 3 | 41 | 4.400094 | 1.394156 | 2.207392 | 1.834e-09 | 9.501667 | 6.7e-09
2018-03-13 09:05 | 380100.1 | 3120.0008 | 3 | 41 | 4.400039 | 1.31882 | 2.252607 | 1.834e-09 | 9.700615 | 6.7e-09
2018-03-13 09:07 | 380220.1 | 3240.0016 | 3 | 41 | 4.400098 | 1.247864 | 2.295381 | 1.834e-09 | 9.888824 | 6.7e-09
2018-03-13 09:09 | 380340.1 | 3360.0009 | 3 | 41 | 4.400052 | 1.179052 | 2.335825 | 1.834e-09 | 10.06678 | 6.7e-09
2018-03-13 09:11 | 380460.1 | 3480.0017 | 3 | 41 | 4.400069 | 1.114787 | 2.374048 | 1.834e-09 | 10.23497 | 6.7e-09
2018-03-13 09:13 | 380580.1 | 3600.001 | 3 | 41 | 4.400095 | 1.053236 | 2.410163 | 1.834e-09 | 10.39388 | 6.7e-09
2018-03-13 09:15 | 380700.1 | 3720.0011 | 3 | 41 | 4.4001 | 0.9938478 | 2.444258 | 1.834e-09 | 10.54389 | 6.7e-09
2018-03-13 09:17 | 380820.1 | 3840.0004 | 3 | 41 | 4.400085 | 0.9376717 | 2.476432 | 1.834e-09 | 10.68546 | 6.7e-09
2018-03-13 09:19 | 380940.1 | 3960.0004 | 3 | 41 | 4.400105 | 0.884346 | 2.506778 | 1.834e-09 | 10.81898 | 6.7e-09
2018-03-13 09:21 | 381060.1 | 4080.0012 | 3 | 41 | 4.40006 | 0.8318539 | 2.535361 | 1.834e-09 | 10.94475 | 6.7e-09
2018-03-13 09:23 | 381180.1 | 4200.0022 | 3 | 41 | 4.400084 | 0.7831717 | 2.562263 | 1.834e-09 | 11.06312 | 6.7e-09
2018-03-13 09:25 | 381300.1 | 4320.0005 | 3 | 41 | 4.400061 | 0.736845 | 2.587581 | 1.834e-09 | 11.17453 | 6.7e-09
2018-03-13 09:27 | 381420.1 | 4440.0012 | 3 | 41 | 4.400003 | 0.6933861 | 2.611423 | 1.834e-09 | 11.27943 | 6.7e-09
2018-03-13 09:29 | 381540.1 | 4560.0013 | 3 | 41 | 4.400043 | 0.6529856 | 2.633868 | 1.834e-09 | 11.37819 | 6.7e-09
2018-03-13 09:29 | 381544.8 | 4564.6731 | 3 | 41 | 4.400098 | 0.6519957 | 2.634719 | 1.834e-09 | 11.38194 | 6.7e-09
2018-03-13 09:31 | 381664.8 | 120.0003 | 4 | 41 | 4.294353 | 0 | 2.634721 | 1.834e-09 | 11.38194 | 6.7e-09
2018-03-13 09:33 | 381784.8 | 240.0019 | 4 | 41 | 4.28305 | 0 | 2.634721 | 1.834e-09 | 11.38194 | 6.7e-09
2018-03-13 09:34 | 381844.8 | 300.0025 | 4 | 41 | 4.279927 | 0 | 2.634721 | 1.834e-09 | 11.38194 | 6.7e-09
2018-03-13 09:36 | 381964.9 | 120.0003 | 5 | 41 | 3.951617 | -2.282002 | 2.634721 | 0.07605623 | 11.38194 | 0.3039316
2018-03-13 09:38 | 382084.9 | 240.0012 | 5 | 41 | 3.909106 | -2.281986 | 2.634721 | 0.1521178 | 11.38194 | 0.6027883
2018-03-13 09:40 | 382204.9 | 360.0012 | 5 | 41 | 3.87307 | -2.281994 | 2.634721 | 0.2281856 | 11.38194 | 0.8987592
2018-03-13 09:42 | 382324.9 | 480.0005 | 5 | 41 | 3.839495 | -2.282044 | 2.634721 | 0.3042487 | 11.38194 | 1.192067
2018-03-13 09:44 | 382444.9 | 600.0013 | 5 | 41 | 3.807872 | -2.281923 | 2.634721 | 0.3803203 | 11.38194 | 1.482929
2018-03-13 09:46 | 382564.9 | 720.0006 | 5 | 41 | 3.7774 | -2.281993 | 2.634721 | 0.4563791 | 11.38194 | 1.771388
2018-03-13 09:48 | 382684.9 | 840.0008 | 5 | 41 | 3.747279 | -2.281961 | 2.634721 | 0.5324501 | 11.38194 | 2.057592
2018-03-13 09:50 | 382804.9 | 960.0007 | 5 | 41 | 3.717852 | -2.282009 | 2.634721 | 0.6085008 | 11.38194 | 2.341447
2018-03-13 09:52 | 382924.9 | 1080.0009 | 5 | 41 | 3.690278 | -2.282139 | 2.634721 | 0.6845664 | 11.38194 | 2.623188
2018-03-13 09:54 | 383044.9 | 1200.0017 | 5 | 41 | 3.665148 | -2.282097 | 2.634721 | 0.7606427 | 11.38194 | 2.90296
2018-03-13 09:56 | 383164.9 | 1320.0009 | 5 | 41 | 3.641906 | -2.281981 | 2.634721 | 0.8367026 | 11.38194 | 3.180836
2018-03-13 09:58 | 383284.9 | 1440.0007 | 5 | 41 | 3.61999 | -2.281991 | 2.634721 | 0.9127653 | 11.38194 | 3.457006
2018-03-13 10:00 | 383404.9 | 1560.001 | 5 | 41 | 3.599603 | -2.281941 | 2.634721 | 0.9888339 | 11.38194 | 3.731592
2018-03-13 10:02 | 383524.9 | 1680.001 | 5 | 41 | 3.57979 | -2.281866 | 2.634721 | 1.064897 | 11.38194 | 4.004631
2018-03-13 10:04 | 383644.9 | 1800.0011 | 5 | 41 | 3.560841 | -2.282074 | 2.634721 | 1.140955 | 11.38194 | 4.276175
2018-03-13 10:06 | 383764.9 | 1920.0012 | 5 | 41 | 3.542723 | -2.282001 | 2.634721 | 1.217016 | 11.38194 | 4.546317
2018-03-13 10:08 | 383884.9 | 2040.0005 | 5 | 41 | 3.525305 | -2.282064 | 2.634721 | 1.293091 | 11.38194 | 4.815161
2018-03-13 10:10 | 384004.9 | 2160.0008 | 5 | 41 | 3.508839 | -2.281991 | 2.634721 | 1.369152 | 11.38194 | 5.082667
2018-03-13 10:12 | 384124.9 | 2280.0003 | 5 | 41 | 3.493063 | -2.282016 | 2.634721 | 1.445212 | 11.38194 | 5.348947
2018-03-13 10:14 | 384244.9 | 2400.0013 | 5 | 41 | 3.477841 | -2.281986 | 2.634721 | 1.521283 | 11.38194 | 5.614086
2018-03-13 10:16 | 384364.9 | 2520 | 5 | 41 | 3.4633 | -2.282013 | 2.634721 | 1.597351 | 11.38194 | 5.878074
2018-03-13 10:18 | 384484.9 | 2640.0004 | 5 | 41 | 3.448744 | -2.28202 | 2.634721 | 1.673411 | 11.38194 | 6.140942
2018-03-13 10:20 | 384604.9 | 2760.0008 | 5 | 41 | 3.434303 | -2.281966 | 2.634721 | 1.749466 | 11.38194 | 6.402679
2018-03-13 10:22 | 384724.9 | 2880.0015 | 5 | 41 | 3.41934 | -2.281879 | 2.634721 | 1.825542 | 11.38194 | 6.663383
2018-03-13 10:24 | 384844.9 | 3000.0002 | 5 | 41 | 3.403548 | -2.281911 | 2.634721 | 1.901602 | 11.38194 | 6.922863
2018-03-13 10:26 | 384964.9 | 3120.0003 | 5 | 41 | 3.386785 | -2.281982 | 2.634721 | 1.977658 | 11.38194 | 7.181096
2018-03-13 10:28 | 385084.9 | 3240.0012 | 5 | 41 | 3.36787 | -2.282044 | 2.634721 | 2.053732 | 11.38194 | 7.438037
2018-03-13 10:30 | 385204.9 | 3360.0002 | 5 | 41 | 3.346657 | -2.281986 | 2.634721 | 2.12979 | 11.38194 | 7.693401
2018-03-13 10:32 | 385324.9 | 3480.0011 | 5 | 41 | 3.322406 | -2.281946 | 2.634721 | 2.205862 | 11.38194 | 7.947084
2018-03-13 10:34 | 385444.9 | 3600.0001 | 5 | 41 | 3.293808 | -2.281993 | 2.634721 | 2.28192 | 11.38194 | 8.198718
2018-03-13 10:36 | 385564.9 | 3720.0005 | 5 | 41 | 3.258802 | -2.281975 | 2.634721 | 2.357991 | 11.38194 | 8.447995
2018-03-13 10:38 | 385684.9 | 3840 | 5 | 41 | 3.215457 | -2.281936 | 2.634721 | 2.434057 | 11.38194 | 8.694303
2018-03-13 10:40 | 385804.9 | 3960.0012 | 5 | 41 | 3.157719 | -2.281968 | 2.634721 | 2.510109 | 11.38194 | 8.936752
2018-03-13 10:42 | 385924.9 | 4080.0001 | 5 | 41 | 3.075577 | -2.281986 | 2.634721 | 2.586183 | 11.38194 | 9.174058
2018-03-13 10:43 | 386001.2 | 4156.2988 | 5 | 41 | 2.999997 | -2.282056 | 2.634721 | 2.634546 | 11.38194 | 9.321078
2018-03-13 10:45 | 386121.2 | 120.0005 | 6 | 41 | 3.577433 | 0 | 2.634721 | 2.634546 | 11.38194 | 9.321078
2018-03-13 10:47 | 386241.2 | 240.0001 | 6 | 41 | 3.613857 | 0 | 2.634721 | 2.634546 | 11.38194 | 9.321078
2018-03-13 10:48 | 386301.2 | 300.0044 | 6 | 41 | 3.623579 | 0 | 2.634721 | 2.634546 | 11.38194 | 9.321078
2018-03-13 10:48 | 386301.3 | 0.0027 | 7 | 42 | 3.623327 | 0 | 0 | 0 | 0 | 0
2018-03-13 10:48 | 386308.4 | 7.1008 | 2 | 42 | 3.704514 | 0.6436277 | 0.001259154 | 0 | 0.004656146 | 0
2018-03-13 10:50 | 386428.5 | 120.0001 | 3 | 42 | 4.112852 | 3.25988 | 0.1095346 | 0 | 0.444537 | 0
2018-03-13 10:52 | 386548.5 | 240.0014 | 3 | 42 | 4.14265 | 3.260138 | 0.2182036 | 0 | 0.8931143 | 0
2018-03-13 10:54 | 386668.5 | 360.0008 | 3 | 42 | 4.171844 | 3.259872 | 0.3268594 | 0 | 1.344839 | 0
2018-03-13 10:56 | 386788.5 | 480.0011 | 3 | 42 | 4.196445 | 3.259933 | 0.4355243 | 0 | 1.799563 | 0
2018-03-13 10:58 | 386908.5 | 600.0013 | 3 | 42 | 4.21691 | 3.259848 | 0.5441819 | 0 | 2.256671 | 0
2018-03-13 11:00 | 387028.5 | 720.0013 | 3 | 42 | 4.237429 | 3.259888 | 0.6528423 | 0 | 2.715984 | 0
2018-03-13 11:02 | 387148.5 | 840.0005 | 3 | 42 | 4.259943 | 3.259911 | 0.7615086 | 0 | 3.177648 | 0
2018-03-13 11:04 | 387268.5 | 960.0014 | 3 | 42 | 4.285621 | 3.260035 | 0.8701625 | 0 | 3.641871 | 0
2018-03-13 11:06 | 387388.5 | 1080.001 | 3 | 42 | 4.313618 | 3.259853 | 0.9788237 | 0 | 4.109058 | 0
2018-03-13 11:08 | 387508.5 | 1200.0002 | 3 | 42 | 4.343417 | 3.259848 | 1.087495 | 0 | 4.579434 | 0
2018-03-13 11:10 | 387628.5 | 1320.0009 | 3 | 42 | 4.374696 | 3.259869 | 1.196161 | 0 | 5.0531 | 0
2018-03-13 11:12 | 387748.5 | 1440.0012 | 3 | 42 | 4.400198 | 3.184689 | 1.304544 | 0 | 5.528908 | 0
2018-03-13 11:14 | 387868.5 | 1560.0009 | 3 | 42 | 4.400148 | 2.917509 | 1.406047 | 0 | 5.97554 | 0
2018-03-13 11:16 | 387988.5 | 1680.0007 | 3 | 42 | 4.400187 | 2.692072 | 1.49942 | 0 | 6.386397 | 0
2018-03-13 11:18 | 388108.5 | 1800.0005 | 3 | 42 | 4.400121 | 2.496058 | 1.585813 | 0 | 6.766537 | 0
2018-03-13 11:20 | 388228.5 | 1920.0004 | 3 | 42 | 4.400131 | 2.327883 | 1.666142 | 0 | 7.119998 | 0
2018-03-13 11:22 | 388348.5 | 2040.0011 | 3 | 42 | 4.400173 | 2.181675 | 1.741245 | 0 | 7.450459 | 0
2018-03-13 11:24 | 388468.5 | 2160.0011 | 3 | 42 | 4.400129 | 2.052444 | 1.811765 | 0 | 7.760755 | 0
2018-03-13 11:26 | 388588.5 | 2280.0009 | 3 | 42 | 4.400067 | 1.935504 | 1.878201 | 0 | 8.05308 | 0
2018-03-13 11:28 | 388708.5 | 2400.0015 | 3 | 42 | 4.400109 | 1.829619 | 1.940918 | 0 | 8.329044 | 0
2018-03-13 11:30 | 388828.5 | 2520.0004 | 3 | 42 | 4.400095 | 1.732983 | 2.00028 | 0 | 8.590244 | 0
2018-03-13 11:32 | 388948.5 | 2640.0001 | 3 | 42 | 4.400117 | 1.642121 | 2.05652 | 0 | 8.837702 | 0
2018-03-13 11:34 | 389068.5 | 2760.0001 | 3 | 42 | 4.400098 | 1.554929 | 2.109767 | 0 | 9.071999 | 0
2018-03-13 11:36 | 389188.5 | 2880.002 | 3 | 42 | 4.400042 | 1.470836 | 2.16019 | 0 | 9.293861 | 0
2018-03-13 11:38 | 389308.5 | 3000.0019 | 3 | 42 | 4.400074 | 1.393464 | 2.207918 | 0 | 9.50387 | 0
2018-03-13 11:40 | 389428.5 | 3120.0009 | 3 | 42 | 4.400076 | 1.318953 | 2.2531 | 0 | 9.702674 | 0
2018-03-13 11:42 | 389548.5 | 3240.0012 | 3 | 42 | 4.400028 | 1.247739 | 2.29588 | 0 | 9.890908 | 0
2018-03-13 11:44 | 389668.5 | 3360.0012 | 3 | 42 | 4.400076 | 1.180763 | 2.336352 | 0 | 10.06899 | 0
2018-03-13 11:46 | 389788.5 | 3480.0009 | 3 | 42 | 4.400089 | 1.115909 | 2.374611 | 0 | 10.23733 | 0
2018-03-13 11:48 | 389908.5 | 3600.0017 | 3 | 42 | 4.400022 | 1.053466 | 2.410739 | 0 | 10.3963 | 0
2018-03-13 11:50 | 390028.5 | 3720.0013 | 3 | 42 | 4.400059 | 0.9941273 | 2.444872 | 0 | 10.54648 | 0
2018-03-13 11:52 | 390148.5 | 3840.0006 | 3 | 42 | 4.400054 | 0.937129 | 2.477047 | 0 | 10.68806 | 0
2018-03-13 11:54 | 390268.5 | 3960.0018 | 3 | 42 | 4.400053 | 0.8833475 | 2.507389 | 0 | 10.82156 | 0
2018-03-13 11:56 | 390388.5 | 4080.0004 | 3 | 42 | 4.400045 | 0.8316879 | 2.535969 | 0 | 10.94732 | 0
2018-03-13 11:58 | 390508.5 | 4200.0006 | 3 | 42 | 4.400035 | 0.7832003 | 2.562881 | 0 | 11.06573 | 0
2018-03-13 12:00 | 390628.5 | 4320.0016 | 3 | 42 | 4.400037 | 0.7370911 | 2.588216 | 0 | 11.17721 | 0
2018-03-13 12:02 | 390748.5 | 4440.0003 | 3 | 42 | 4.400055 | 0.6937008 | 2.612048 | 0 | 11.28207 | 0
2018-03-13 12:04 | 390868.5 | 4560.0012 | 3 | 42 | 4.400143 | 0.653698 | 2.634472 | 0 | 11.38074 | 0
2018-03-13 12:04 | 390870.4 | 4561.9218 | 3 | 42 | 4.400067 | 0.6519995 | 2.634821 | 0 | 11.38227 | 0
2018-03-13 12:06 | 390990.4 | 120.0012 | 4 | 42 | 4.294471 | 0 | 2.634821 | 0 | 11.38227 | 0
2018-03-13 12:08 | 391110.4 | 240 | 4 | 42 | 4.283143 | 0 | 2.634821 | 0 | 11.38227 | 0
2018-03-13 12:09 | 391170.4 | 300.0024 | 4 | 42 | 4.280066 | 0 | 2.634821 | 0 | 11.38227 | 0
2018-03-13 12:11 | 391290.5 | 120.0006 | 5 | 42 | 3.952268 | -2.28209 | 2.634821 | 0.0760586 | 11.38227 | 0.3039844
2018-03-13 12:13 | 391410.5 | 240.0025 | 5 | 42 | 3.909553 | -2.282084 | 2.634821 | 0.1521289 | 11.38227 | 0.6029169
2018-03-13 12:15 | 391530.5 | 360.0011 | 5 | 42 | 3.873758 | -2.282029 | 2.634821 | 0.2281868 | 11.38227 | 0.8988877
2018-03-13 12:17 | 391650.5 | 480.0006 | 5 | 42 | 3.840217 | -2.282107 | 2.634821 | 0.3042517 | 11.38227 | 1.192253
2018-03-13 12:19 | 391770.5 | 600 | 5 | 42 | 3.80857 | -2.282112 | 2.634821 | 0.3803068 | 11.38227 | 1.483106
2018-03-13 12:21 | 391890.5 | 720.0005 | 5 | 42 | 3.778154 | -2.282002 | 2.634821 | 0.4563846 | 11.38227 | 1.771689
2018-03-13 12:23 | 392010.5 | 840.0008 | 5 | 42 | 3.747855 | -2.282092 | 2.634821 | 0.5324431 | 11.38227 | 2.057896
2018-03-13 12:25 | 392130.5 | 960.0011 | 5 | 42 | 3.718376 | -2.281978 | 2.634821 | 0.6085055 | 11.38227 | 2.341837
2018-03-13 12:27 | 392250.5 | 1080.0007 | 5 | 42 | 3.690852 | -2.282049 | 2.634821 | 0.6845785 | 11.38227 | 2.623641
2018-03-13 12:29 | 392370.5 | 1200.0009 | 5 | 42 | 3.665754 | -2.282038 | 2.634821 | 0.7606339 | 11.38227 | 2.903385
2018-03-13 12:31 | 392490.5 | 1320.0013 | 5 | 42 | 3.642332 | -2.281976 | 2.634821 | 0.8366995 | 11.38227 | 3.181319
2018-03-13 12:33 | 392610.5 | 1440.0002 | 5 | 42 | 3.620139 | -2.282014 | 2.634821 | 0.9127688 | 11.38227 | 3.457533
2018-03-13 12:35 | 392730.5 | 1560.0014 | 5 | 42 | 3.599596 | -2.281978 | 2.634821 | 0.9888331 | 11.38227 | 3.732106
2018-03-13 12:37 | 392850.5 | 1680.0001 | 5 | 42 | 3.57996 | -2.281976 | 2.634821 | 1.064893 | 11.38227 | 4.005145
2018-03-13 12:39 | 392970.5 | 1800.0008 | 5 | 42 | 3.561075 | -2.281903 | 2.634821 | 1.140959 | 11.38227 | 4.276731
2018-03-13 12:41 | 393090.5 | 1920.0011 | 5 | 42 | 3.542804 | -2.282004 | 2.634821 | 1.217027 | 11.38227 | 4.546914
2018-03-13 12:43 | 393210.5 | 2040.0013 | 5 | 42 | 3.525297 | -2.281913 | 2.634821 | 1.293087 | 11.38227 | 4.815708
2018-03-13 12:45 | 393330.5 | 2160.0011 | 5 | 42 | 3.509008 | -2.281968 | 2.634821 | 1.369149 | 11.38227 | 5.083221
2018-03-13 12:47 | 393450.5 | 2280.0014 | 5 | 42 | 3.493496 | -2.282006 | 2.634821 | 1.445224 | 11.38227 | 5.349576
2018-03-13 12:49 | 393570.5 | 2400.001 | 5 | 42 | 3.478314 | -2.281948 | 2.634821 | 1.521287 | 11.38227 | 5.614727
2018-03-13 12:51 | 393690.5 | 2520.0007 | 5 | 42 | 3.463236 | -2.282044 | 2.634821 | 1.597351 | 11.38227 | 5.878727
2018-03-13 12:53 | 393810.5 | 2640.001 | 5 | 42 | 3.448647 | -2.281973 | 2.634821 | 1.673406 | 11.38227 | 6.141568
2018-03-13 12:55 | 393930.5 | 2760.0011 | 5 | 42 | 3.434593 | -2.281936 | 2.634821 | 1.749478 | 11.38227 | 6.403379
2018-03-13 12:57 | 394050.5 | 2880.0015 | 5 | 42 | 3.419986 | -2.282072 | 2.634821 | 1.825544 | 11.38227 | 6.664086
2018-03-13 12:59 | 394170.5 | 3000.001 | 5 | 42 | 3.404384 | -2.282029 | 2.634821 | 1.901605 | 11.38227 | 6.923625
2018-03-13 13:01 | 394290.5 | 3120.0015 | 5 | 42 | 3.387554 | -2.281899 | 2.634821 | 1.977667 | 11.38227 | 7.181944
2018-03-13 13:03 | 394410.5 | 3240.001 | 5 | 42 | 3.36868 | -2.281969 | 2.634821 | 2.053731 | 11.38227 | 7.438906
2018-03-13 13:05 | 394530.5 | 3360.0007 | 5 | 42 | 3.347711 | -2.281973 | 2.634821 | 2.129799 | 11.38227 | 7.694373
2018-03-13 13:07 | 394650.5 | 3480.001 | 5 | 42 | 3.323413 | -2.28198 | 2.634821 | 2.205871 | 11.38227 | 7.948138
2018-03-13 13:09 | 394770.5 | 3600.0003 | 5 | 42 | 3.295126 | -2.281903 | 2.634821 | 2.281929 | 11.38227 | 8.199867
2018-03-13 13:11 | 394890.5 | 3720.0005 | 5 | 42 | 3.259977 | -2.28202 | 2.634821 | 2.357985 | 11.38227 | 8.449197
2018-03-13 13:13 | 395010.5 | 3840.0001 | 5 | 42 | 3.216059 | -2.282 | 2.634821 | 2.434054 | 11.38227 | 8.695571
2018-03-13 13:15 | 395130.5 | 3960.0006 | 5 | 42 | 3.158703 | -2.281924 | 2.634821 | 2.510121 | 11.38227 | 8.938135
2018-03-13 13:17 | 395250.5 | 4080.0006 | 5 | 42 | 3.076701 | -2.282071 | 2.634821 | 2.586182 | 11.38227 | 9.175474
2018-03-13 13:19 | 395328.2 | 4157.6886 | 5 | 42 | 2.999995 | -2.281993 | 2.634821 | 2.635422 | 11.38227 | 9.325193
2018-03-13 13:21 | 395448.3 | 120.0005 | 6 | 42 | 3.57672 | 0 | 2.634821 | 2.635434 | 11.38227 | 9.325231
2018-03-13 13:23 | 395568.3 | 240.0009 | 6 | 42 | 3.613087 | 0 | 2.634821 | 2.635434 | 11.38227 | 9.325231
2018-03-13 13:24 | 395628.3 | 300.0027 | 6 | 42 | 3.622829 | 0 | 2.634821 | 2.635434 | 11.38227 | 9.325231
2018-03-13 13:24 | 395628.3 | 0.0027 | 7 | 43 | 3.623142 | 0 | 0 | 0 | 0 | 0
2018-03-13 13:24 | 395635.7 | 7.3802 | 2 | 43 | 3.704462 | 0.6436298 | 0.001308709 | 0 | 0.004838925 | 0
2018-03-13 13:26 | 395755.8 | 120.0014 | 3 | 43 | 4.112932 | 3.259842 | 0.1095754 | 5.11e-10 | 0.4446935 | 1.866e-09
2018-03-13 13:28 | 395875.8 | 240.0003 | 3 | 43 | 4.14253 | 3.259851 | 0.218237 | 5.11e-10 | 0.8932377 | 1.866e-09
2018-03-13 13:30 | 395995.8 | 360.0007 | 3 | 43 | 4.171733 | 3.260191 | 0.3268957 | 5.11e-10 | 1.344963 | 1.866e-09
2018-03-13 13:32 | 396115.8 | 480.0011 | 3 | 43 | 4.196448 | 3.259819 | 0.4355651 | 5.11e-10 | 1.799695 | 1.866e-09
2018-03-13 13:34 | 396235.8 | 600.0007 | 3 | 43 | 4.216721 | 3.259871 | 0.5442175 | 5.11e-10 | 2.256774 | 1.866e-09
2018-03-13 13:36 | 396355.8 | 720.0011 | 3 | 43 | 4.237092 | 3.259775 | 0.6528888 | 5.11e-10 | 2.716096 | 1.866e-09
2018-03-13 13:38 | 396475.8 | 840.0008 | 3 | 43 | 4.259861 | 3.25984 | 0.7615566 | 5.11e-10 | 3.177748 | 1.866e-09
2018-03-13 13:40 | 396595.8 | 960.0011 | 3 | 43 | 4.285341 | 3.259808 | 0.8702275 | 5.11e-10 | 3.642031 | 1.866e-09
2018-03-13 13:42 | 396715.8 | 1080.0008 | 3 | 43 | 4.313235 | 3.259886 | 0.9788874 | 5.11e-10 | 4.109176 | 1.866e-09
2018-03-13 13:44 | 396835.8 | 1200.0003 | 3 | 43 | 4.342983 | 3.259836 | 1.087548 | 5.11e-10 | 4.579457 | 1.866e-09
2018-03-13 13:46 | 396955.8 | 1320.0011 | 3 | 43 | 4.374006 | 3.260118 | 1.196204 | 5.11e-10 | 5.053021 | 1.866e-09
2018-03-13 13:48 | 397075.8 | 1440.0006 | 3 | 43 | 4.400218 | 3.19116 | 1.304643 | 5.11e-10 | 5.529014 | 1.866e-09
2018-03-13 13:50 | 397195.8 | 1560.0017 | 3 | 43 | 4.400151 | 2.920061 | 1.406322 | 5.11e-10 | 5.976417 | 1.866e-09
2018-03-13 13:52 | 397315.8 | 1680.0011 | 3 | 43 | 4.400172 | 2.690376 | 1.49973 | 5.11e-10 | 6.387428 | 1.866e-09
2018-03-13 13:54 | 397435.8 | 1800.0016 | 3 | 43 | 4.400134 | 2.497213 | 1.586132 | 5.11e-10 | 6.767611 | 1.866e-09
2018-03-13 13:56 | 397555.8 | 1920.001 | 3 | 43 | 4.400136 | 2.330482 | 1.666529 | 5.11e-10 | 7.121367 | 1.866e-09
2018-03-13 13:58 | 397675.8 | 2040.0015 | 3 | 43 | 4.400207 | 2.18432 | 1.741722 | 5.11e-10 | 7.452226 | 1.866e-09
2018-03-13 14:00 | 397795.8 | 2160.0002 | 3 | 43 | 4.400161 | 2.054648 | 1.812296 | 5.11e-10 | 7.762762 | 1.866e-09
2018-03-13 14:02 | 397915.8 | 2280.0014 | 3 | 43 | 4.400151 | 1.938344 | 1.878811 | 5.11e-10 | 8.055436 | 1.866e-09
2018-03-13 14:04 | 398035.8 | 2400.0001 | 3 | 43 | 4.400131 | 1.831827 | 1.941614 | 5.11e-10 | 8.331774 | 1.866e-09
2018-03-13 14:06 | 398155.8 | 2520.001 | 3 | 43 | 4.400158 | 1.733397 | 2.000989 | 5.11e-10 | 8.593031 | 1.866e-09
2018-03-13 14:08 | 398275.8 | 2640.0005 | 3 | 43 | 4.400143 | 1.642813 | 2.05724 | 5.11e-10 | 8.840541 | 1.866e-09
2018-03-13 14:10 | 398395.8 | 2760.0015 | 3 | 43 | 4.400076 | 1.554964 | 2.110517 | 5.11e-10 | 9.074965 | 1.866e-09
2018-03-13 14:12 | 398515.8 | 2880.0013 | 3 | 43 | 4.400061 | 1.472304 | 2.160962 | 5.11e-10 | 9.296926 | 1.866e-09
2018-03-13 14:14 | 398635.8 | 3000.0001 | 3 | 43 | 4.400065 | 1.393957 | 2.208732 | 5.11e-10 | 9.507118 | 1.866e-09
2018-03-13 14:16 | 398755.8 | 3120.0003 | 3 | 43 | 4.400079 | 1.319355 | 2.253952 | 5.11e-10 | 9.706092 | 1.866e-09
2018-03-13 14:18 | 398875.8 | 3240.0014 | 3 | 43 | 4.400143 | 1.248581 | 2.296749 | 5.11e-10 | 9.894401 | 1.866e-09
2018-03-13 14:20 | 398995.8 | 3360.0007 | 3 | 43 | 4.400072 | 1.179592 | 2.337207 | 5.11e-10 | 10.07242 | 1.866e-09
2018-03-13 14:22 | 399115.8 | 3480.0003 | 3 | 43 | 4.400112 | 1.115483 | 2.375432 | 5.11e-10 | 10.24061 | 1.866e-09
2018-03-13 14:24 | 399235.8 | 3600.0002 | 3 | 43 | 4.400041 | 1.05362 | 2.411571 | 5.11e-10 | 10.39963 | 1.866e-09
2018-03-13 14:26 | 399355.8 | 3720.0021 | 3 | 43 | 4.400033 | 0.9940605 | 2.445704 | 5.11e-10 | 10.54981 | 1.866e-09
2018-03-13 14:28 | 399475.8 | 3840.0002 | 3 | 43 | 4.400081 | 0.9364443 | 2.477868 | 5.11e-10 | 10.69134 | 1.866e-09
2018-03-13 14:30 | 399595.8 | 3960.0025 | 3 | 43 | 4.400069 | 0.8824673 | 2.508165 | 5.11e-10 | 10.82465 | 1.866e-09
2018-03-13 14:32 | 399715.8 | 4080.0024 | 3 | 43 | 4.400024 | 0.8307228 | 2.536715 | 5.11e-10 | 10.95027 | 1.866e-09
2018-03-13 14:34 | 399835.8 | 4200.0006 | 3 | 43 | 4.400054 | 0.7832594 | 2.56361 | 5.11e-10 | 11.06861 | 1.866e-09
2018-03-13 14:36 | 399955.8 | 4320.0007 | 3 | 43 | 4.400064 | 0.7367249 | 2.588941 | 5.11e-10 | 11.18007 | 1.866e-09
2018-03-13 14:38 | 400075.8 | 4440.0019 | 3 | 43 | 4.400032 | 0.6926651 | 2.612751 | 5.11e-10 | 11.28483 | 1.866e-09
2018-03-13 14:40 | 400195.8 | 4560.0004 | 3 | 43 | 4.40004 | 0.6522532 | 2.635157 | 5.11e-10 | 11.38342 | 1.866e-09
2018-03-13 14:40 | 400198 | 4562.2481 | 3 | 43 | 4.400078 | 0.6519976 | 2.635563 | 5.11e-10 | 11.38521 | 1.866e-09
2018-03-13 14:42 | 400318.1 | 120.0008 | 4 | 43 | 4.294525 | 0 | 2.635563 | 5.11e-10 | 11.38521 | 1.866e-09
2018-03-13 14:44 | 400438.1 | 240.0013 | 4 | 43 | 4.283192 | 0 | 2.635563 | 5.11e-10 | 11.38521 | 1.866e-09
2018-03-13 14:45 | 400498.1 | 300.0021 | 4 | 43 | 4.280124 | 0 | 2.635563 | 5.11e-10 | 11.38521 | 1.866e-09
2018-03-13 14:47 | 400618.2 | 120.0014 | 5 | 43 | 3.952199 | -2.281976 | 2.635563 | 0.07605996 | 11.38521 | 0.3039809
2018-03-13 14:49 | 400738.2 | 240.0018 | 5 | 43 | 3.90952 | -2.281962 | 2.635563 | 0.1521232 | 11.38521 | 0.6028798
2018-03-13 14:51 | 400858.2 | 360.0003 | 5 | 43 | 3.873901 | -2.281942 | 2.635563 | 0.2281822 | 11.38521 | 0.8988625
2018-03-13 14:53 | 400978.2 | 480.0006 | 5 | 43 | 3.8403 | -2.281903 | 2.635563 | 0.3042506 | 11.38521 | 1.192253
2018-03-13 14:55 | 401098.2 | 600.001 | 5 | 43 | 3.808607 | -2.281951 | 2.635563 | 0.3803036 | 11.38521 | 1.483106
2018-03-13 14:57 | 401218.2 | 720.0023 | 5 | 43 | 3.77806 | -2.281949 | 2.635563 | 0.4563802 | 11.38521 | 1.771686
2018-03-13 14:59 | 401338.2 | 840.0009 | 5 | 43 | 3.747708 | -2.281956 | 2.635563 | 0.5324436 | 11.38521 | 2.057899
2018-03-13 15:01 | 401458.2 | 960.001 | 5 | 43 | 3.71827 | -2.282067 | 2.635563 | 0.6084989 | 11.38521 | 2.341802
2018-03-13 15:03 | 401578.2 | 1080.0005 | 5 | 43 | 3.690749 | -2.281946 | 2.635563 | 0.6845654 | 11.38521 | 2.623574
2018-03-13 15:05 | 401698.2 | 1200.0004 | 5 | 43 | 3.665607 | -2.281973 | 2.635563 | 0.7606211 | 11.38521 | 2.903309
2018-03-13 15:07 | 401818.2 | 1320.0007 | 5 | 43 | 3.642433 | -2.281976 | 2.635563 | 0.8366928 | 11.38521 | 3.181264
2018-03-13 15:09 | 401938.2 | 1440.001 | 5 | 43 | 3.620757 | -2.281962 | 2.635563 | 0.9127606 | 11.38521 | 3.457505
2018-03-13 15:11 | 402058.2 | 1560.0015 | 5 | 43 | 3.599995 | -2.281926 | 2.635563 | 0.9888204 | 11.38521 | 3.73211
2018-03-13 15:13 | 402178.2 | 1680.0003 | 5 | 43 | 3.579819 | -2.281946 | 2.635563 | 1.064885 | 11.38521 | 4.005168
2018-03-13 15:15 | 402298.2 | 1800.0016 | 5 | 43 | 3.560924 | -2.281951 | 2.635563 | 1.140953 | 11.38521 | 4.276754
2018-03-13 15:17 | 402418.2 | 1920.0006 | 5 | 43 | 3.542792 | -2.281961 | 2.635563 | 1.217006 | 11.38521 | 4.546879
2018-03-13 15:19 | 402538.2 | 2040.0009 | 5 | 43 | 3.525372 | -2.28185 | 2.635563 | 1.29307 | 11.38521 | 4.815693
2018-03-13 15:21 | 402658.2 | 2160.0011 | 5 | 43 | 3.508969 | -2.281926 | 2.635563 | 1.369141 | 11.38521 | 5.083241
2018-03-13 15:23 | 402778.2 | 2280.0015 | 5 | 43 | 3.493228 | -2.281973 | 2.635563 | 1.445201 | 11.38521 | 5.349528
2018-03-13 15:25 | 402898.2 | 2400.0012 | 5 | 43 | 3.47842 | -2.282027 | 2.635563 | 1.521265 | 11.38521 | 5.614671
2018-03-13 15:27 | 403018.2 | 2520.0009 | 5 | 43 | 3.463741 | -2.282033 | 2.635563 | 1.59733 | 11.38521 | 5.8787
2018-03-13 15:29 | 403138.2 | 2640.0004 | 5 | 43 | 3.449097 | -2.28194 | 2.635563 | 1.673396 | 11.38521 | 6.141619
2018-03-13 15:31 | 403258.2 | 2760.0009 | 5 | 43 | 3.434643 | -2.281893 | 2.635563 | 1.749458 | 11.38521 | 6.403413
2018-03-13 15:33 | 403378.2 | 2880.0017 | 5 | 43 | 3.420064 | -2.282004 | 2.635563 | 1.825514 | 11.38521 | 6.664093
2018-03-13 15:35 | 403498.2 | 3000.0002 | 5 | 43 | 3.40455 | -2.281953 | 2.635563 | 1.901582 | 11.38521 | 6.92367
2018-03-13 15:37 | 403618.2 | 3120.0003 | 5 | 43 | 3.388031 | -2.281877 | 2.635563 | 1.97765 | 11.38521 | 7.18203
2018-03-13 15:39 | 403738.2 | 3240.0011 | 5 | 43 | 3.369524 | -2.281958 | 2.635563 | 2.053709 | 11.38521 | 7.43903
2018-03-13 15:41 | 403858.2 | 3360.0004 | 5 | 43 | 3.348325 | -2.282018 | 2.635563 | 2.129772 | 11.38521 | 7.694541
2018-03-13 15:43 | 403978.2 | 3480.0009 | 5 | 43 | 3.324007 | -2.281931 | 2.635563 | 2.205839 | 11.38521 | 7.948338
2018-03-13 15:45 | 404098.2 | 3600.0012 | 5 | 43 | 3.295793 | -2.281898 | 2.635563 | 2.281902 | 11.38521 | 8.200127
2018-03-13 15:47 | 404218.2 | 3720.0013 | 5 | 43 | 3.261319 | -2.282041 | 2.635563 | 2.35796 | 11.38521 | 8.449536
2018-03-13 15:49 | 404338.2 | 3840.0003 | 5 | 43 | 3.218013 | -2.281949 | 2.635563 | 2.43402 | 11.38521 | 8.696009
2018-03-13 15:51 | 404458.2 | 3960.001 | 5 | 43 | 3.160314 | -2.281904 | 2.635563 | 2.510085 | 11.38521 | 8.938706
2018-03-13 15:53 | 404578.2 | 4080.0001 | 5 | 43 | 3.078703 | -2.281944 | 2.635563 | 2.586147 | 11.38521 | 9.176187
2018-03-13 15:54 | 404657.6 | 4159.3912 | 5 | 43 | 3 | -2.281966 | 2.635563 | 2.636473 | 11.38521 | 9.329261
2018-03-13 15:56 | 404777.6 | 120.0008 | 6 | 43 | 3.575881 | 0 | 2.635563 | 2.636473 | 11.38521 | 9.329261
2018-03-13 15:58 | 404897.6 | 240.0006 | 6 | 43 | 3.61231 | 0 | 2.635563 | 2.636473 | 11.38521 | 9.329261
2018-03-13 15:59 | 404957.6 | 300.0044 | 6 | 43 | 3.622052 | 0 | 2.635563 | 2.636473 | 11.38521 | 9.329261
2018-03-13 15:59 | 404957.596 | 0.0027 | 7 | 44 | 3.621974 | 0 | 0 | 0 | 0 | 0
2018-03-13 15:59 | 404965.1 | 7.392 | 2 | 44 | 3.703097 | 0.6436191 | 0.001311542 | 0 | 0.004848112 | 0
2018-03-13 16:01 | 405085.1 | 120.0015 | 3 | 44 | 4.112116 | 3.259897 | 0.1095825 | 1.834e-09 | 0.4446076 | 6.701e-09
2018-03-13 16:03 | 405205.1 | 240.0014 | 3 | 44 | 4.141939 | 3.25983 | 0.2182486 | 1.834e-09 | 0.8930961 | 6.701e-09
2018-03-13 16:05 | 405325.1 | 360.0006 | 3 | 44 | 4.171234 | 3.259834 | 0.3269195 | 1.834e-09 | 1.344823 | 6.701e-09
2018-03-13 16:07 | 405445.1 | 480.0003 | 3 | 44 | 4.127276 | 3.260138 | 0.4355787 | 1.834e-09 | 1.796941 | 6.701e-09
2018-03-13 16:09 | 405565.1 | 600.0009 | 3 | 44 | 4.144628 | 3.260036 | 0.5442403 | 1.834e-09 | 2.246398 | 6.701e-09
2018-03-13 16:11 | 405685.1 | 720.0015 | 3 | 44 | 4.189764 | 3.260168 | 0.6529114 | 1.834e-09 | 2.699058 | 6.701e-09
2018-03-13 16:13 | 405805.1 | 840.0012 | 3 | 44 | 4.237648 | 3.260143 | 0.7615722 | 1.834e-09 | 3.157017 | 6.701e-09
2018-03-13 16:15 | 405925.1 | 960.001 | 3 | 44 | 4.274455 | 3.259859 | 0.8702272 | 1.834e-09 | 3.619543 | 6.701e-09
2018-03-13 16:17 | 406045.1 | 1080.0015 | 3 | 44 | 4.306382 | 3.259993 | 0.9789067 | 1.834e-09 | 4.08583 | 6.701e-09
2018-03-13 16:19 | 406165.1 | 1200.0004 | 3 | 44 | 4.339216 | 3.260248 | 1.087568 | 1.834e-09 | 4.555549 | 6.701e-09
2018-03-13 16:21 | 406285.1 | 1320.0002 | 3 | 44 | 4.371553 | 3.259779 | 1.196229 | 1.834e-09 | 5.028817 | 6.701e-09
2018-03-13 16:23 | 406405.1 | 1440 | 3 | 44 | 4.400142 | 3.223921 | 1.304837 | 1.834e-09 | 5.505304 | 6.701e-09
2018-03-13 16:25 | 406525.1 | 1560.0008 | 3 | 44 | 4.400153 | 2.95562 | 1.407636 | 1.834e-09 | 5.957638 | 6.701e-09
2018-03-13 16:27 | 406645.1 | 1680.0012 | 3 | 44 | 4.400137 | 2.726381 | 1.502248 | 1.834e-09 | 6.373947 | 6.701e-09
2018-03-13 16:29 | 406765.1 | 1800.0009 | 3 | 44 | 4.40011 | 2.524759 | 1.589698 | 1.834e-09 | 6.758737 | 6.701e-09
2018-03-13 16:31 | 406885.1 | 1920.0016 | 3 | 44 | 4.400156 | 2.353588 | 1.670946 | 1.834e-09 | 7.116243 | 6.701e-09
2018-03-13 16:33 | 407005.1 | 2040.0012 | 3 | 44 | 4.400123 | 2.2019 | 1.74683 | 1.834e-09 | 7.450139 | 6.701e-09
2018-03-13 16:35 | 407125.1 | 2160.001 | 3 | 44 | 4.400075 | 2.067801 | 1.817955 | 1.834e-09 | 7.763098 | 6.701e-09
2018-03-13 16:37 | 407245.1 | 2280.0007 | 3 | 44 | 4.400123 | 1.949667 | 1.88488 | 1.834e-09 | 8.057579 | 6.701e-09
2018-03-13 16:39 | 407365.1 | 2400.0012 | 3 | 44 | 4.400171 | 1.840676 | 1.948011 | 1.834e-09 | 8.335361 | 6.701e-09
2018-03-13 16:41 | 407485.1 | 2520.0003 | 3 | 44 | 4.400054 | 1.738369 | 2.00763 | 1.834e-09 | 8.597688 | 6.701e-09
2018-03-13 16:43 | 407605.1 | 2640.001 | 3 | 44 | 4.400106 | 1.644133 | 2.063996 | 1.834e-09 | 8.845706 | 6.701e-09
2018-03-13 16:45 | 407725.1 | 2760.0007 | 3 | 44 | 4.400133 | 1.554911 | 2.117285 | 1.834e-09 | 9.080183 | 6.701e-09
2018-03-13 16:47 | 407845.1 | 2880.0008 | 3 | 44 | 4.400104 | 1.470301 | 2.167676 | 1.834e-09 | 9.301907 | 6.701e-09
2018-03-13 16:49 | 407965.1 | 3000.0014 | 3 | 44 | 4.400109 | 1.390873 | 2.215344 | 1.834e-09 | 9.511649 | 6.701e-09
2018-03-13 16:51 | 408085.1 | 3120.0008 | 3 | 44 | 4.400107 | 1.316752 | 2.260451 | 1.834e-09 | 9.710123 | 6.701e-09
2018-03-13 16:53 | 408205.1 | 3240.0008 | 3 | 44 | 4.400045 | 1.243255 | 2.303112 | 1.834e-09 | 9.897837 | 6.701e-09
2018-03-13 16:55 | 408325.1 | 3360.0006 | 3 | 44 | 4.400087 | 1.174289 | 2.3434 | 1.834e-09 | 10.07511 | 6.701e-09
2018-03-13 16:57 | 408445.1 | 3480.0024 | 3 | 44 | 4.400025 | 1.108104 | 2.381424 | 1.834e-09 | 10.24242 | 6.701e-09
2018-03-13 16:59 | 408565.1 | 3600.0005 | 3 | 44 | 4.40006 | 1.046028 | 2.417332 | 1.834e-09 | 10.40041 | 6.701e-09
2018-03-13 17:01 | 408685.1 | 3720.0015 | 3 | 44 | 4.4001 | 0.9874716 | 2.451212 | 1.834e-09 | 10.54949 | 6.701e-09
2018-03-13 17:03 | 408805.1 | 3840.0009 | 3 | 44 | 4.40005 | 0.9305811 | 2.483166 | 1.834e-09 | 10.69009 | 6.701e-09
2018-03-13 17:05 | 408925.1 | 3960.0001 | 3 | 44 | 4.400067 | 0.8765383 | 2.513284 | 1.834e-09 | 10.82261 | 6.701e-09
2018-03-13 17:07 | 409045.1 | 4080.0005 | 3 | 44 | 4.400113 | 0.8253193 | 2.541628 | 1.834e-09 | 10.94732 | 6.701e-09
2018-03-13 17:09 | 409165.1 | 4200.0023 | 3 | 44 | 4.400058 | 0.7768421 | 2.568311 | 1.834e-09 | 11.06473 | 6.701e-09
2018-03-13 17:11 | 409285.1 | 4320.0002 | 3 | 44 | 4.400088 | 0.7329683 | 2.59346 | 1.834e-09 | 11.17539 | 6.701e-09
2018-03-13 17:13 | 409405.1 | 4440.0009 | 3 | 44 | 4.400095 | 0.6896858 | 2.617149 | 1.834e-09 | 11.27962 | 6.701e-09
2018-03-13 17:15 | 409511.7 | 4546.5781 | 3 | 44 | 4.400051 | 0.6519928 | 2.637001 | 1.834e-09 | 11.36697 | 6.701e-09
2018-03-13 17:17 | 409631.8 | 120 | 4 | 44 | 4.294696 | 0 | 2.637001 | 1.834e-09 | 11.36697 | 6.701e-09
2018-03-13 17:19 | 409751.8 | 240.0008 | 4 | 44 | 4.283406 | 0 | 2.637001 | 1.834e-09 | 11.36697 | 6.701e-09
2018-03-13 17:20 | 409811.8 | 300.0022 | 4 | 44 | 4.280362 | 0 | 2.637001 | 1.834e-09 | 11.36697 | 6.701e-09
2018-03-13 17:22 | 409931.8 | 120.0005 | 5 | 44 | 3.952889 | -2.281933 | 2.637001 | 0.07606125 | 11.36697 | 0.3040337
2018-03-13 17:24 | 410051.8 | 240.0019 | 5 | 44 | 3.910392 | -2.281989 | 2.637001 | 0.1521172 | 11.36697 | 0.6029672
2018-03-13 17:26 | 410171.8 | 360.001 | 5 | 44 | 3.874329 | -2.281982 | 2.637001 | 0.2281749 | 11.36697 | 0.8989954
2018-03-13 17:28 | 410291.8 | 480.001 | 5 | 44 | 3.840779 | -2.281981 | 2.637001 | 0.3042446 | 11.36697 | 1.192424
2018-03-13 17:30 | 410411.8 | 600.001 | 5 | 44 | 3.809442 | -2.281969 | 2.637001 | 0.3803136 | 11.36697 | 1.483384
2018-03-13 17:32 | 410531.8 | 720.002 | 5 | 44 | 3.778954 | -2.28196 | 2.637001 | 0.4563794 | 11.36697 | 1.77199
2018-03-13 17:34 | 410651.8 | 840.0005 | 5 | 44 | 3.748378 | -2.282034 | 2.637001 | 0.5324422 | 11.36697 | 2.058262
2018-03-13 17:36 | 410771.8 | 960.0016 | 5 | 44 | 3.719326 | -2.281885 | 2.637001 | 0.6084973 | 11.36697 | 2.342228
2018-03-13 17:38 | 410891.8 | 1080.0008 | 5 | 44 | 3.692626 | -2.281953 | 2.637001 | 0.6845592 | 11.36697 | 2.624102
2018-03-13 17:40 | 411011.8 | 1200.0022 | 5 | 44 | 3.667758 | -2.281986 | 2.637001 | 0.7606323 | 11.36697 | 2.904048
2018-03-13 17:42 | 411131.8 | 1320.0005 | 5 | 44 | 3.644822 | -2.281886 | 2.637001 | 0.8366817 | 11.36697 | 3.182094
2018-03-13 17:44 | 411251.8 | 1440.0015 | 5 | 44 | 3.623503 | -2.281941 | 2.637001 | 0.9127465 | 11.36697 | 3.458516
2018-03-13 17:46 | 411371.8 | 1560.0007 | 5 | 44 | 3.603434 | -2.281958 | 2.637001 | 0.9888076 | 11.36697 | 3.733354
2018-03-13 17:48 | 411491.8 | 1680.0008 | 5 | 44 | 3.583844 | -2.281962 | 2.637001 | 1.064877 | 11.36697 | 4.006718
2018-03-13 17:50 | 411611.8 | 1800.0001 | 5 | 44 | 3.564956 | -2.281981 | 2.637001 | 1.140938 | 11.36697 | 4.278588
2018-03-13 17:52 | 411731.8 | 1920.0013 | 5 | 44 | 3.546736 | -2.282059 | 2.637001 | 1.217004 | 11.36697 | 4.54906
2018-03-13 17:54 | 411851.8 | 2040.0018 | 5 | 44 | 3.528743 | -2.281915 | 2.637001 | 1.293073 | 11.36697 | 4.818173
2018-03-13 17:56 | 411971.8 | 2160.0002 | 5 | 44 | 3.511221 | -2.281919 | 2.637001 | 1.369122 | 11.36697 | 5.085857
2018-03-13 17:58 | 412091.8 | 2280.0008 | 5 | 44 | 3.49494 | -2.281933 | 2.637001 | 1.445201 | 11.36697 | 5.352361
2018-03-13 18:00 | 412211.8 | 2400.0009 | 5 | 44 | 3.479183 | -2.28198 | 2.637001 | 1.521252 | 11.36697 | 5.617548
2018-03-13 18:02 | 412331.8 | 2520.0004 | 5 | 44 | 3.464438 | -2.282045 | 2.637001 | 1.597319 | 11.36697 | 5.881637
2018-03-13 18:04 | 412451.8 | 2640.0016 | 5 | 44 | 3.450036 | -2.281877 | 2.637001 | 1.67339 | 11.36697 | 6.144633
2018-03-13 18:06 | 412571.8 | 2760.0001 | 5 | 44 | 3.435716 | -2.281911 | 2.637001 | 1.749454 | 11.36697 | 6.406512
2018-03-13 18:08 | 412691.8 | 2880.0003 | 5 | 44 | 3.420866 | -2.281984 | 2.637001 | 1.825513 | 11.36697 | 6.667267
2018-03-13 18:10 | 412811.8 | 3000.0013 | 5 | 44 | 3.405707 | -2.281978 | 2.637001 | 1.901579 | 11.36697 | 6.92691
2018-03-13 18:12 | 412931.8 | 3120.0001 | 5 | 44 | 3.388639 | -2.282018 | 2.637001 | 1.977646 | 11.36697 | 7.185332
2018-03-13 18:14 | 413051.8 | 3240.0009 | 5 | 44 | 3.370001 | -2.282004 | 2.637001 | 2.05371 | 11.36697 | 7.442388
2018-03-13 18:16 | 413171.8 | 3360.001 | 5 | 44 | 3.349612 | -2.282024 | 2.637001 | 2.129769 | 11.36697 | 7.697946
2018-03-13 18:18 | 413291.8 | 3480.0011 | 5 | 44 | 3.325303 | -2.281936 | 2.637001 | 2.205841 | 11.36697 | 7.951861
2018-03-13 18:20 | 413411.8 | 3600.0012 | 5 | 44 | 3.296383 | -2.281981 | 2.637001 | 2.281898 | 11.36697 | 8.203706
2018-03-13 18:22 | 413531.8 | 3720.0014 | 5 | 44 | 3.262123 | -2.281984 | 2.637001 | 2.357961 | 11.36697 | 8.453176
2018-03-13 18:24 | 413651.8 | 3840.0005 | 5 | 44 | 3.218759 | -2.281938 | 2.637001 | 2.434029 | 11.36697 | 8.699739
2018-03-13 18:26 | 413771.8 | 3960.0014 | 5 | 44 | 3.161354 | -2.281895 | 2.637001 | 2.51009 | 11.36697 | 8.942492
2018-03-13 18:28 | 413891.8 | 4080.002 | 5 | 44 | 3.080204 | -2.281978 | 2.637001 | 2.58616 | 11.36697 | 9.180095
2018-03-13 18:29 | 413973 | 4161.2366 | 5 | 44 | 2.999997 | -2.281956 | 2.637001 | 2.637652 | 11.36697 | 9.336765
2018-03-13 18:31 | 414093.1 | 120.0001 | 6 | 44 | 3.575298 | 0 | 2.637001 | 2.637652 | 11.36697 | 9.336765
2018-03-13 18:33 | 414213.1 | 240.0008 | 6 | 44 | 3.611692 | 0 | 2.637001 | 2.637652 | 11.36697 | 9.336765
2018-03-13 18:34 | 414273.1 | 300.0038 | 6 | 44 | 3.621456 | 0 | 2.637001 | 2.637652 | 11.36697 | 9.336765
2018-03-13 18:34 | 414273.1 | 0.0027 | 7 | 45 | 3.621457 | 0 | 0 | 0 | 0 | 0
2018-03-13 18:35 | 414280.6 | 7.4072 | 2 | 45 | 3.70303 | 0.6436208 | 0.001313735 | 3.4e-11 | 0.004855437 | 1.23e-10
2018-03-13 18:37 | 414400.6 | 120.0001 | 3 | 45 | 4.111861 | 3.259829 | 0.1095948 | 3.4e-11 | 0.4446239 | 1.23e-10
2018-03-13 18:39 | 414520.6 | 240.0008 | 3 | 45 | 4.141398 | 3.259949 | 0.2182567 | 3.4e-11 | 0.8930419 | 1.23e-10
2018-03-13 18:41 | 414640.6 | 360.0015 | 3 | 45 | 4.170578 | 3.259844 | 0.3269061 | 3.4e-11 | 1.344611 | 1.23e-10
2018-03-13 18:43 | 414760.6 | 480.0005 | 3 | 45 | 4.194838 | 3.260187 | 0.4355719 | 3.4e-11 | 1.799183 | 1.23e-10
2018-03-13 18:45 | 414880.6 | 600.001 | 3 | 45 | 4.215099 | 3.259848 | 0.5442414 | 3.4e-11 | 2.25615 | 1.23e-10
2018-03-13 18:47 | 415000.6 | 720.0009 | 3 | 45 | 4.2353 | 3.259974 | 0.6528859 | 3.4e-11 | 2.715186 | 1.23e-10
2018-03-13 18:49 | 415120.6 | 840.0006 | 3 | 45 | 4.258206 | 3.260183 | 0.7615674 | 3.4e-11 | 3.176718 | 1.23e-10
2018-03-13 18:51 | 415240.6 | 960.0004 | 3 | 45 | 4.283638 | 3.259954 | 0.8702232 | 3.4e-11 | 3.640749 | 1.23e-10
2018-03-13 18:53 | 415360.6 | 1080.0001 | 3 | 45 | 4.311638 | 3.260084 | 0.978889 | 3.4e-11 | 4.107738 | 1.23e-10
2018-03-13 18:55 | 415480.6 | 1200.0009 | 3 | 45 | 4.34123 | 3.259995 | 1.087544 | 3.4e-11 | 4.577808 | 1.23e-10
2018-03-13 18:57 | 415600.6 | 1320.0014 | 3 | 45 | 4.371803 | 3.260172 | 1.196208 | 3.4e-11 | 5.0512 | 1.23e-10
2018-03-13 18:59 | 415720.6 | 1440.0011 | 3 | 45 | 4.400188 | 3.225153 | 1.304826 | 3.4e-11 | 5.527734 | 1.23e-10
2018-03-13 19:01 | 415840.6 | 1560.0003 | 3 | 45 | 4.400083 | 2.948545 | 1.407483 | 3.4e-11 | 5.979444 | 1.23e-10
2018-03-13 19:03 | 415960.6 | 1680.0008 | 3 | 45 | 4.400209 | 2.721115 | 1.501915 | 3.4e-11 | 6.394961 | 1.23e-10
2018-03-13 19:05 | 416080.6 | 1800.0014 | 3 | 45 | 4.400095 | 2.524841 | 1.589235 | 3.4e-11 | 6.779182 | 1.23e-10
2018-03-13 19:07 | 416200.6 | 1920.0003 | 3 | 45 | 4.400138 | 2.35825 | 1.670571 | 3.4e-11 | 7.137072 | 1.23e-10
2018-03-13 19:09 | 416320.6 | 2040.0009 | 3 | 45 | 4.400151 | 2.211124 | 1.746665 | 3.4e-11 | 7.471892 | 1.23e-10
2018-03-13 19:11 | 416440.6 | 2160.0014 | 3 | 45 | 4.400075 | 2.079529 | 1.818123 | 3.4e-11 | 7.786318 | 1.23e-10
2018-03-13 19:13 | 416560.6 | 2280.0003 | 3 | 45 | 4.400123 | 1.960998 | 1.885441 | 3.4e-11 | 8.082526 | 1.23e-10
2018-03-13 19:15 | 416680.6 | 2400.0017 | 3 | 45 | 4.400095 | 1.847191 | 1.948891 | 3.4e-11 | 8.36171 | 1.23e-10
2018-03-13 19:17 | 416800.6 | 2520.0006 | 3 | 45 | 4.400164 | 1.745361 | 2.008722 | 3.4e-11 | 8.624974 | 1.23e-10
2018-03-13 19:19 | 416920.6 | 2640.0012 | 3 | 45 | 4.400081 | 1.646583 | 2.065225 | 3.4e-11 | 8.873591 | 1.23e-10
2018-03-13 19:21 | 417040.6 | 2760.0017 | 3 | 45 | 4.400071 | 1.555253 | 2.118582 | 3.4e-11 | 9.108369 | 1.23e-10
2018-03-13 19:23 | 417160.6 | 2880.0007 | 3 | 45 | 4.400052 | 1.470954 | 2.169008 | 3.4e-11 | 9.33025 | 1.23e-10
2018-03-13 19:25 | 417280.6 | 3000.0013 | 3 | 45 | 4.400135 | 1.392574 | 2.216729 | 3.4e-11 | 9.540224 | 1.23e-10
2018-03-13 19:27 | 417400.6 | 3120.0028 | 3 | 45 | 4.400109 | 1.316137 | 2.261843 | 3.4e-11 | 9.73873 | 1.23e-10
2018-03-13 19:29 | 417520.6 | 3240.0012 | 3 | 45 | 4.400063 | 1.243937 | 2.304484 | 3.4e-11 | 9.926351 | 1.23e-10
2018-03-13 19:31 | 417640.6 | 3360.0015 | 3 | 45 | 4.400117 | 1.176156 | 2.344798 | 3.4e-11 | 10.10374 | 1.23e-10
2018-03-13 19:33 | 417760.6 | 3480.0028 | 3 | 45 | 4.399974 | 1.109708 | 2.382895 | 3.4e-11 | 10.27136 | 1.23e-10
2018-03-13 19:35 | 417880.6 | 3600.001 | 3 | 45 | 4.400082 | 1.04823 | 2.418872 | 3.4e-11 | 10.42967 | 1.23e-10
2018-03-13 19:37 | 418000.6 | 3720.0015 | 3 | 45 | 4.400031 | 0.9886589 | 2.452807 | 3.4e-11 | 10.57898 | 1.23e-10
2018-03-13 19:39 | 418120.6 | 3840.0016 | 3 | 45 | 4.400084 | 0.931179 | 2.484796 | 3.4e-11 | 10.71974 | 1.23e-10
2018-03-13 19:41 | 418240.6 | 3960.0008 | 3 | 45 | 4.400103 | 0.8768501 | 2.51492 | 3.4e-11 | 10.85229 | 1.23e-10
2018-03-13 19:43 | 418360.6 | 4080.0001 | 3 | 45 | 4.400095 | 0.8253727 | 2.543267 | 3.4e-11 | 10.97701 | 1.23e-10
2018-03-13 19:45 | 418480.6 | 4200.0014 | 3 | 45 | 4.400009 | 0.7758389 | 2.569953 | 3.4e-11 | 11.09443 | 1.23e-10
2018-03-13 19:47 | 418600.6 | 4320.0011 | 3 | 45 | 4.400073 | 0.7302456 | 2.595052 | 3.4e-11 | 11.20487 | 1.23e-10
2018-03-13 19:49 | 418720.6 | 4440.001 | 3 | 45 | 4.4 | 0.6865749 | 2.61866 | 3.4e-11 | 11.30875 | 1.23e-10
2018-03-13 19:50 | 418822.6 | 4541.9218 | 3 | 45 | 4.400082 | 0.651989 | 2.637606 | 3.4e-11 | 11.39211 | 1.23e-10
2018-03-13 19:52 | 418942.6 | 120.0001 | 4 | 45 | 4.294727 | 0 | 2.637606 | 3.4e-11 | 11.39211 | 1.23e-10
2018-03-13 19:54 | 419062.6 | 240.0014 | 4 | 45 | 4.283466 | 0 | 2.637606 | 3.4e-11 | 11.39211 | 1.23e-10
2018-03-13 19:55 | 419122.6 | 300.0017 | 4 | 45 | 4.280407 | 0 | 2.637606 | 3.4e-11 | 11.39211 | 1.23e-10
2018-03-13 19:57 | 419242.7 | 120.0008 | 5 | 45 | 3.952894 | -2.281994 | 2.637606 | 0.07604496 | 11.39211 | 0.3039738
2018-03-13 19:59 | 419362.7 | 240.0005 | 5 | 45 | 3.910232 | -2.281924 | 2.637606 | 0.1521176 | 11.39211 | 0.6029627
2018-03-13 20:01 | 419482.7 | 360.0011 | 5 | 45 | 3.874493 | -2.281931 | 2.637606 | 0.2281803 | 11.39211 | 0.8990059
2018-03-13 20:03 | 419602.7 | 480.0017 | 5 | 45 | 3.841142 | -2.282045 | 2.637606 | 0.3042533 | 11.39211 | 1.192469
2018-03-13 20:05 | 419722.7 | 600.0012 | 5 | 45 | 3.80943 | -2.281895 | 2.637606 | 0.3803124 | 11.39211 | 1.483408
2018-03-13 20:07 | 419842.7 | 720.0012 | 5 | 45 | 3.778785 | -2.282029 | 2.637606 | 0.4563765 | 11.39211 | 1.772
2018-03-13 20:09 | 419962.7 | 840.001 | 5 | 45 | 3.748323 | -2.282026 | 2.637606 | 0.5324378 | 11.39211 | 2.058265
2018-03-13 20:11 | 420082.7 | 960.0009 | 5 | 45 | 3.718533 | -2.281986 | 2.637606 | 0.6085066 | 11.39211 | 2.342253
2018-03-13 20:13 | 420202.7 | 1080.0006 | 5 | 45 | 3.69106 | -2.282129 | 2.637606 | 0.6845706 | 11.39211 | 2.624036
2018-03-13 20:15 | 420322.7 | 1200.0012 | 5 | 45 | 3.666255 | -2.281986 | 2.637606 | 0.7606263 | 11.39211 | 2.903802
2018-03-13 20:17 | 420442.7 | 1320.0003 | 5 | 45 | 3.643325 | -2.281969 | 2.637606 | 0.8366933 | 11.39211 | 3.181801
2018-03-13 20:19 | 420562.7 | 1440.0012 | 5 | 45 | 3.621665 | -2.281956 | 2.637606 | 0.9127611 | 11.39211 | 3.458107
2018-03-13 20:21 | 420682.7 | 1560.0015 | 5 | 45 | 3.601677 | -2.281987 | 2.637606 | 0.9888092 | 11.39211 | 3.732758
2018-03-13 20:23 | 420802.7 | 1680.0013 | 5 | 45 | 3.582258 | -2.281948 | 2.637606 | 1.064877 | 11.39211 | 4.005984
2018-03-13 20:25 | 420922.7 | 1800.0003 | 5 | 45 | 3.5635 | -2.281982 | 2.637606 | 1.140946 | 11.39211 | 4.277765
2018-03-13 20:27 | 421042.7 | 1920.0008 | 5 | 45 | 3.545488 | -2.282007 | 2.637606 | 1.217013 | 11.39211 | 4.548146
2018-03-13 20:29 | 421162.7 | 2040.0005 | 5 | 45 | 3.527859 | -2.281978 | 2.637606 | 1.293078 | 11.39211 | 4.817157
2018-03-13 20:31 | 421282.7 | 2160.0003 | 5 | 45 | 3.511292 | -2.281964 | 2.637606 | 1.369141 | 11.39211 | 5.08487
2018-03-13 20:33 | 421402.7 | 2280 | 5 | 45 | 3.495445 | -2.281966 | 2.637606 | 1.445194 | 11.39211 | 5.351306
2018-03-13 20:35 | 421522.7 | 2400.0012 | 5 | 45 | 3.480121 | -2.282018 | 2.637606 | 1.521265 | 11.39211 | 5.616622
2018-03-13 20:37 | 421642.7 | 2520.0012 | 5 | 45 | 3.465107 | -2.281901 | 2.637606 | 1.597331 | 11.39211 | 5.880765
2018-03-13 20:39 | 421762.7 | 2640.0008 | 5 | 45 | 3.450385 | -2.282004 | 2.637606 | 1.673381 | 11.39211 | 6.143726
2018-03-13 20:41 | 421882.7 | 2760.0009 | 5 | 45 | 3.435711 | -2.281933 | 2.637606 | 1.749459 | 11.39211 | 6.405663
2018-03-13 20:43 | 422002.7 | 2880.0007 | 5 | 45 | 3.421054 | -2.282009 | 2.637606 | 1.82552 | 11.39211 | 6.666435
2018-03-13 20:45 | 422122.7 | 3000.0008 | 5 | 45 | 3.405685 | -2.281996 | 2.637606 | 1.901581 | 11.39211 | 6.926066
2018-03-13 20:47 | 422242.7 | 3120.0014 | 5 | 45 | 3.388882 | -2.281933 | 2.637606 | 1.977647 | 11.39211 | 7.184494
2018-03-13 20:49 | 422362.7 | 3240.0014 | 5 | 45 | 3.370406 | -2.281982 | 2.637606 | 2.053714 | 11.39211 | 7.441588
2018-03-13 20:51 | 422482.7 | 3360.0012 | 5 | 45 | 3.349535 | -2.282014 | 2.637606 | 2.129772 | 11.39211 | 7.697155
2018-03-13 20:53 | 422602.7 | 3480.001 | 5 | 45 | 3.325713 | -2.281989 | 2.637606 | 2.20583 | 11.39211 | 7.951032
2018-03-13 20:55 | 422722.7 | 3600.0009 | 5 | 45 | 3.297253 | -2.281901 | 2.637606 | 2.281894 | 11.39211 | 8.202953
2018-03-13 20:57 | 422842.7 | 3720.0015 | 5 | 45 | 3.26233 | -2.282016 | 2.637606 | 2.357964 | 11.39211 | 8.452492
2018-03-13 20:59 | 422962.7 | 3840.0006 | 5 | 45 | 3.219161 | -2.281953 | 2.637606 | 2.434031 | 11.39211 | 8.69907
2018-03-13 21:01 | 423082.7 | 3960.0012 | 5 | 45 | 3.162037 | -2.282004 | 2.637606 | 2.510093 | 11.39211 | 8.94186
2018-03-13 21:03 | 423202.7 | 4080 | 5 | 45 | 3.080864 | -2.281984 | 2.637606 | 2.586146 | 11.39211 | 9.179468
2018-03-13 21:05 | 423283.8 | 4161.128 | 5 | 45 | 2.999997 | -2.281915 | 2.637606 | 2.63758 | 11.39211 | 9.335977
2018-03-13 21:07 | 423403.9 | 120.0016 | 6 | 45 | 3.575114 | 0 | 2.637606 | 2.63758 | 11.39211 | 9.335977
2018-03-13 21:09 | 423523.9 | 240.0005 | 6 | 45 | 3.611533 | 0 | 2.637606 | 2.63758 | 11.39211 | 9.335977
2018-03-13 21:10 | 423583.9 | 300.0025 | 6 | 45 | 3.621317 | 0 | 2.637606 | 2.63758 | 11.39211 | 9.335977
2018-03-13 21:10 | 423583.9 | 0.0028 | 7 | 46 | 3.621438 | 0 | 0 | 0 | 0 | 0
2018-03-13 21:10 | 423591.9 | 7.9226 | 2 | 46 | 3.703063 | 0.6435998 | 0.001407208 | 0 | 0.005201265 | 0
2018-03-13 21:12 | 423711.9372 | 120.0015 | 3 | 46 | 4.111793 | 3.259867 | 0.1096729 | 1.831e-09 | 0.4448995 | 6.687e-09
2018-03-13 21:14 | 423831.937 | 240.0013 | 3 | 46 | 4.141302 | 3.260126 | 0.218341 | 1.831e-09 | 0.893338 | 6.687e-09
2018-03-13 21:16 | 423951.9367 | 360.001 | 3 | 46 | 4.170535 | 3.259819 | 0.3270054 | 1.831e-09 | 1.344954 | 6.687e-09
2018-03-13 21:18 | 424071.9359 | 480.0002 | 3 | 46 | 4.195185 | 3.260166 | 0.4356692 | 1.831e-09 | 1.799535 | 6.687e-09
2018-03-13 21:20 | 424191.9372 | 600.0015 | 3 | 46 | 4.215281 | 3.259777 | 0.5443268 | 1.831e-09 | 2.256483 | 6.687e-09
2018-03-13 21:22 | 424311.9362 | 720.0005 | 3 | 46 | 4.23551 | 3.260149 | 0.6529986 | 1.831e-09 | 2.715647 | 6.687e-09
2018-03-13 21:24 | 424431.9361 | 840.0004 | 3 | 46 | 4.258121 | 3.259909 | 0.7616445 | 1.831e-09 | 3.177021 | 6.687e-09
2018-03-13 21:26 | 424551.9359 | 960.0002 | 3 | 46 | 4.283879 | 3.260138 | 0.8703234 | 1.831e-09 | 3.641158 | 6.687e-09
2018-03-13 21:28 | 424671.9372 | 1080.0015 | 3 | 46 | 4.312082 | 3.260191 | 0.9789706 | 1.831e-09 | 4.108111 | 6.687e-09
2018-03-13 21:30 | 424791.937 | 1200.0013 | 3 | 46 | 4.341733 | 3.260078 | 1.087639 | 1.831e-09 | 4.578299 | 6.687e-09
2018-03-13 21:32 | 424911.9368 | 1320.0011 | 3 | 46 | 4.372457 | 3.259943 | 1.196309 | 1.831e-09 | 5.051778 | 6.687e-09
2018-03-13 21:34 | 425031.9367 | 1440.001 | 3 | 46 | 4.400123 | 3.211432 | 1.304876 | 1.831e-09 | 5.528166 | 6.687e-09
2018-03-13 21:36 | 425151.9364 | 1560.0007 | 3 | 46 | 4.400177 | 2.939211 | 1.407203 | 1.831e-09 | 5.978424 | 6.687e-09
2018-03-13 21:38 | 425271.9362 | 1680.0005 | 3 | 46 | 4.400168 | 2.7066 | 1.501192 | 1.831e-09 | 6.39199 | 6.687e-09
2018-03-13 21:40 | 425391.9367 | 1800.001 | 3 | 46 | 4.400174 | 2.512457 | 1.588066 | 1.831e-09 | 6.774251 | 6.687e-09
2018-03-13 21:42 | 425511.9366 | 1920.0009 | 3 | 46 | 4.400039 | 2.348368 | 1.66902 | 1.831e-09 | 7.130457 | 6.687e-09
2018-03-13 21:44 | 425631.9366 | 2040.0009 | 3 | 46 | 4.400132 | 2.204243 | 1.744877 | 1.831e-09 | 7.464236 | 6.687e-09
2018-03-13 21:46 | 425751.9371 | 2160.0014 | 3 | 46 | 4.400167 | 2.073479 | 1.816127 | 1.831e-09 | 7.777745 | 6.687e-09
2018-03-13 21:48 | 425871.9371 | 2280.0014 | 3 | 46 | 4.400061 | 1.952973 | 1.883189 | 1.831e-09 | 8.072827 | 6.687e-09
2018-03-13 21:50 | 425991.9371 | 2400.0014 | 3 | 46 | 4.400113 | 1.845205 | 1.946481 | 1.831e-09 | 8.351321 | 6.687e-09
2018-03-13 21:52 | 426111.936 | 2520.0003 | 3 | 46 | 4.400158 | 1.745998 | 2.006287 | 1.831e-09 | 8.61447 | 6.687e-09
2018-03-13 21:54 | 426231.9361 | 2640.0004 | 3 | 46 | 4.400009 | 1.65133 | 2.062888 | 1.831e-09 | 8.86352 | 6.687e-09
2018-03-13 21:56 | 426351.9363 | 2760.0006 | 3 | 46 | 4.400103 | 1.562087 | 2.11645 | 1.831e-09 | 9.099197 | 6.687e-09
2018-03-13 21:58 | 426471.9365 | 2880.0008 | 3 | 46 | 4.400115 | 1.477818 | 2.167088 | 1.831e-09 | 9.322008 | 6.687e-09
2018-03-13 22:00 | 426591.9362 | 3000.0005 | 3 | 46 | 4.400077 | 1.395448 | 2.214947 | 1.831e-09 | 9.532595 | 6.687e-09
2018-03-13 22:02 | 426711.9362 | 3120.0005 | 3 | 46 | 4.400078 | 1.319164 | 2.260175 | 1.831e-09 | 9.731598 | 6.687e-09
2018-03-13 22:04 | 426831.9376 | 3240.0019 | 3 | 46 | 4.400137 | 1.247209 | 2.302942 | 1.831e-09 | 9.91978 | 6.687e-09
2018-03-13 22:06 | 426951.9368 | 3360.0011 | 3 | 46 | 4.400054 | 1.177772 | 2.343328 | 1.831e-09 | 10.09748 | 6.687e-09
2018-03-13 22:08 | 427071.9377 | 3480.002 | 3 | 46 | 4.400064 | 1.111727 | 2.381478 | 1.831e-09 | 10.26534 | 6.687e-09
2018-03-13 22:10 | 427191.9359 | 3600.0002 | 3 | 46 | 4.400051 | 1.048003 | 2.41747 | 1.831e-09 | 10.42371 | 6.687e-09
2018-03-13 22:12 | 427311.9363 | 3720.0006 | 3 | 46 | 4.400135 | 0.9884319 | 2.451401 | 1.831e-09 | 10.57301 | 6.687e-09
2018-03-13 22:14 | 427431.9372 | 3840.0015 | 3 | 46 | 4.399986 | 0.9309053 | 2.483392 | 1.831e-09 | 10.71377 | 6.687e-09
2018-03-13 22:16 | 427551.9361 | 3960.0004 | 3 | 46 | 4.400038 | 0.8785295 | 2.513565 | 1.831e-09 | 10.84654 | 6.687e-09
2018-03-13 22:18 | 427671.9362 | 4080.0005 | 3 | 46 | 4.40007 | 0.8275967 | 2.542004 | 1.831e-09 | 10.97167 | 6.687e-09
2018-03-13 22:20 | 427791.9379 | 4200.0022 | 3 | 46 | 4.400055 | 0.7784843 | 2.568769 | 1.831e-09 | 11.08943 | 6.687e-09
2018-03-13 22:22 | 427911.937 | 4320.0013 | 3 | 46 | 4.40007 | 0.7317638 | 2.593934 | 1.831e-09 | 11.20016 | 6.687e-09
2018-03-13 22:24 | 428031.9365 | 4440.0008 | 3 | 46 | 4.400057 | 0.6879835 | 2.617583 | 1.831e-09 | 11.30422 | 6.687e-09
2018-03-13 22:26 | 428140.0849 | 4548.1492 | 3 | 46 | 4.400087 | 0.6519995 | 2.637695 | 1.831e-09 | 11.39271 | 6.687e-09
2018-03-13 22:28 | 428260.1362 | 120.0021 | 4 | 46 | 4.294825 | 0 | 2.637695 | 1.831e-09 | 11.39271 | 6.687e-09
2018-03-13 22:30 | 428380.1359 | 240.0018 | 4 | 46 | 4.283537 | 0 | 2.637695 | 1.831e-09 | 11.39271 | 6.687e-09
2018-03-13 22:31 | 428440.1368 | 300.0027 | 4 | 46 | 4.280483 | 0 | 2.637695 | 1.831e-09 | 11.39271 | 6.687e-09
2018-03-13 22:33 | 428560.2 | 120.0014 | 5 | 46 | 3.952713 | -2.281921 | 2.637695 | 0.07605306 | 11.39271 | 0.3040023
2018-03-13 22:35 | 428680.2 | 240.0002 | 5 | 46 | 3.910115 | -2.281961 | 2.637695 | 0.1521236 | 11.39271 | 0.6029695
2018-03-13 22:37 | 428800.2 | 360.0004 | 5 | 46 | 3.874571 | -2.282006 | 2.637695 | 0.2281908 | 11.39271 | 0.8990365
2018-03-13 22:39 | 428920.2 | 480.0008 | 5 | 46 | 3.840764 | -2.281991 | 2.637695 | 0.3042517 | 11.39271 | 1.192442
2018-03-13 22:41 | 429040.2 | 600.0014 | 5 | 46 | 3.809248 | -2.281982 | 2.637695 | 0.3803143 | 11.39271 | 1.48337
2018-03-13 22:43 | 429160.2 | 720.0009 | 5 | 46 | 3.778483 | -2.282087 | 2.637695 | 0.4563795 | 11.39271 | 1.771951
2018-03-13 22:45 | 429280.2 | 840.0011 | 5 | 46 | 3.748103 | -2.281989 | 2.637695 | 0.5324445 | 11.39271 | 2.058203
2018-03-13 22:47 | 429400.2 | 960.0015 | 5 | 46 | 3.7186 | -2.281956 | 2.637695 | 0.6085073 | 11.39271 | 2.342165
2018-03-13 22:49 | 429520.2 | 1080.0011 | 5 | 46 | 3.691287 | -2.281919 | 2.637695 | 0.6845701 | 11.39271 | 2.623958
2018-03-13 22:51 | 429640.2 | 1200.0008 | 5 | 46 | 3.666528 | -2.281976 | 2.637695 | 0.7606263 | 11.39271 | 2.903749
2018-03-13 22:53 | 429760.2 | 1320.0004 | 5 | 46 | 3.643737 | -2.281926 | 2.637695 | 0.8366985 | 11.39271 | 3.181794
2018-03-13 22:55 | 429880.2 | 1440.0015 | 5 | 46 | 3.622159 | -2.282014 | 2.637695 | 0.9127573 | 11.39271 | 3.458105
2018-03-13 22:57 | 430000.2 | 1560.0008 | 5 | 46 | 3.601699 | -2.281993 | 2.637695 | 0.9888291 | 11.39271 | 3.732865
2018-03-13 22:59 | 430120.2 | 1680.0005 | 5 | 46 | 3.582062 | -2.282061 | 2.637695 | 1.064889 | 11.39271 | 4.006061
2018-03-13 23:01 | 430240.2 | 1800.0015 | 5 | 46 | 3.563191 | -2.281848 | 2.637695 | 1.140942 | 11.39271 | 4.277763
2018-03-13 23:03 | 430360.2 | 1920.0012 | 5 | 46 | 3.545139 | -2.282014 | 2.637695 | 1.217015 | 11.39271 | 4.548133
2018-03-13 23:05 | 430480.2 | 2040.0016 | 5 | 46 | 3.527734 | -2.28191 | 2.637695 | 1.293083 | 11.39271 | 4.817142
2018-03-13 23:07 | 430600.2 | 2160.001 | 5 | 46 | 3.511084 | -2.281928 | 2.637695 | 1.369135 | 11.39271 | 5.084796
2018-03-13 23:09 | 430720.2 | 2280.0005 | 5 | 46 | 3.495241 | -2.282039 | 2.637695 | 1.44521 | 11.39271 | 5.351293
2018-03-13 23:11 | 430840.2 | 2400.0006 | 5 | 46 | 3.480093 | -2.281989 | 2.637695 | 1.521272 | 11.39271 | 5.616569
2018-03-13 23:13 | 430960.2 | 2520.0009 | 5 | 46 | 3.465551 | -2.281951 | 2.637695 | 1.597322 | 11.39271 | 5.880674
2018-03-13 23:15 | 431080.2 | 2640.0005 | 5 | 46 | 3.451232 | -2.28193 | 2.637695 | 1.673399 | 11.39271 | 6.143778
2018-03-13 23:17 | 431200.2 | 2760.0009 | 5 | 46 | 3.437035 | -2.281991 | 2.637695 | 1.749466 | 11.39271 | 6.405763
2018-03-13 23:19 | 431320.2 | 2880.0012 | 5 | 46 | 3.422289 | -2.281991 | 2.637695 | 1.82552 | 11.39271 | 6.666615
2018-03-13 23:21 | 431440.2 | 3000.0007 | 5 | 46 | 3.406329 | -2.281936 | 2.637695 | 1.901593 | 11.39271 | 6.926355
2018-03-13 23:23 | 431560.2 | 3120.0011 | 5 | 46 | 3.389376 | -2.281971 | 2.637695 | 1.97765 | 11.39271 | 7.184796
2018-03-13 23:25 | 431680.2 | 3240.0016 | 5 | 46 | 3.370558 | -2.281906 | 2.637695 | 2.053705 | 11.39271 | 7.441872
2018-03-13 23:27 | 431800.2 | 3360.0017 | 5 | 46 | 3.349539 | -2.281998 | 2.637695 | 2.129777 | 11.39271 | 7.697495
2018-03-13 23:29 | 431920.2 | 3480.0005 | 5 | 46 | 3.325255 | -2.282001 | 2.637695 | 2.20584 | 11.39271 | 7.951368
2018-03-13 23:31 | 432040.2 | 3600.0009 | 5 | 46 | 3.296533 | -2.281906 | 2.637695 | 2.281904 | 11.39271 | 8.203241
2018-03-13 23:33 | 432160.2 | 3720.0006 | 5 | 46 | 3.261678 | -2.281904 | 2.637695 | 2.357967 | 11.39271 | 8.452708
2018-03-13 23:35 | 432280.2 | 3840.0018 | 5 | 46 | 3.21807 | -2.281951 | 2.637695 | 2.434031 | 11.39271 | 8.699203
2018-03-13 23:37 | 432400.2 | 3960.0004 | 5 | 46 | 3.160882 | -2.281873 | 2.637695 | 2.510095 | 11.39271 | 8.941919
2018-03-13 23:39 | 432520.2 | 4080.0005 | 5 | 46 | 3.079732 | -2.281958 | 2.637695 | 2.586156 | 11.39271 | 9.179466
2018-03-13 23:40 | 432600.3 | 4160.0668 | 5 | 46 | 2.999999 | -2.281981 | 2.637695 | 2.636906 | 11.39271 | 9.333859
2018-03-13 23:42 | 432720.3 | 120.0012 | 6 | 46 | 3.575425 | 0 | 2.637695 | 2.636906 | 11.39271 | 9.333859
2018-03-13 23:44 | 432840.3 | 240.0008 | 6 | 46 | 3.611892 | 0 | 2.637695 | 2.636906 | 11.39271 | 9.333859
2018-03-13 23:45 | 432900.3 | 300.002 | 6 | 46 | 3.621677 | 0 | 2.637695 | 2.636906 | 11.39271 | 9.333859
2018-03-13 23:45 | 432900.3 | 0.0027 | 7 | 47 | 3.621888 | 0 | 0 | 0 | 0 | 0
2018-03-13 23:45 | 432908.4 | 7.9505 | 2 | 47 | 3.703263 | 0.6436569 | 0.001409164 | 0 | 0.005209063 | 0
2018-03-13 23:47 | 433028.4 | 120.0007 | 3 | 47 | 4.111629 | 3.260197 | 0.1096787 | 0 | 0.4449304 | 0
2018-03-13 23:49 | 433148.4 | 240.0006 | 3 | 47 | 4.141384 | 3.260178 | 0.2183409 | 0 | 0.8933413 | 0
2018-03-13 23:51 | 433268.4 | 360.001 | 3 | 47 | 4.170846 | 3.259871 | 0.3270055 | 0 | 1.344984 | 0
2018-03-13 23:53 | 433388.4 | 480.0002 | 3 | 47 | 4.195508 | 3.260166 | 0.4356758 | 0 | 1.799625 | 0
2018-03-13 23:55 | 433508.4 | 600.0007 | 3 | 47 | 4.215778 | 3.259882 | 0.5443385 | 0 | 2.256638 | 0
2018-03-13 23:57 | 433628.4 | 720.0004 | 3 | 47 | 4.2363 | 3.25989 | 0.6529879 | 0 | 2.715776 | 0
2018-03-13 23:59 | 433748.4 | 840.0011 | 3 | 47 | 4.259321 | 3.26018 | 0.7616625 | 0 | 3.177382 | 0
2018-03-14 00:01 | 433868.4 | 960.0007 | 3 | 47 | 4.284744 | 3.259823 | 0.870325 | 0 | 3.641572 | 0
2018-03-14 00:03 | 433988.4 | 1080.0012 | 3 | 47 | 4.312578 | 3.260237 | 0.9789681 | 0 | 4.108576 | 0
2018-03-14 00:05 | 434108.4 | 1200.0011 | 3 | 47 | 4.3422 | 3.259838 | 1.08764 | 0 | 4.578825 | 0
2018-03-14 00:07 | 434228.4 | 1320.0015 | 3 | 47 | 4.373019 | 3.260105 | 1.196314 | 0 | 5.052377 | 0
2018-03-14 00:09 | 434348.4 | 1440.0007 | 3 | 47 | 4.400208 | 3.204699 | 1.304828 | 0 | 5.528598 | 0
2018-03-14 00:11 | 434468.4 | 1560.0005 | 3 | 47 | 4.400157 | 2.93329 | 1.40696 | 0 | 5.977997 | 0
2018-03-14 00:13 | 434588.4 | 1680.0008 | 3 | 47 | 4.400112 | 2.705309 | 1.500833 | 0 | 6.391053 | 0
2018-03-14 00:15 | 434708.4 | 1800.0011 | 3 | 47 | 4.400166 | 2.510782 | 1.587682 | 0 | 6.773205 | 0
2018-03-14 00:17 | 434828.4 | 1920.0008 | 3 | 47 | 4.400177 | 2.342546 | 1.668454 | 0 | 7.128612 | 0
2018-03-14 00:19 | 434948.4 | 2040.0014 | 3 | 47 | 4.400098 | 2.192638 | 1.743982 | 0 | 7.460946 | 0
2018-03-14 00:21 | 435068.4 | 2160.0008 | 3 | 47 | 4.400128 | 2.061961 | 1.814851 | 0 | 7.772779 | 0
2018-03-14 00:23 | 435188.4 | 2280.0002 | 3 | 47 | 4.400074 | 1.942953 | 1.881558 | 0 | 8.066297 | 0
2018-03-14 00:25 | 435308.4 | 2400.0007 | 3 | 47 | 4.400031 | 1.836489 | 1.944545 | 0 | 8.343446 | 0
2018-03-14 00:27 | 435428.4 | 2520.0001 | 3 | 47 | 4.400185 | 1.739441 | 2.004118 | 0 | 8.605574 | 0
2018-03-14 00:29 | 435548.4 | 2640.0013 | 3 | 47 | 4.400076 | 1.645561 | 2.0605 | 0 | 8.853659 | 0
2018-03-14 00:31 | 435668.4 | 2760.001 | 3 | 47 | 4.400114 | 1.559121 | 2.11389 | 0 | 9.088579 | 0
2018-03-14 00:33 | 435788.4 | 2880.0011 | 3 | 47 | 4.400001 | 1.475164 | 2.164458 | 0 | 9.311081 | 0
2018-03-14 00:35 | 435908.4 | 3000.0007 | 3 | 47 | 4.400113 | 1.398261 | 2.212359 | 0 | 9.521851 | 0
2018-03-14 00:37 | 436028.4 | 3120.0003 | 3 | 47 | 4.400117 | 1.321996 | 2.25768 | 0 | 9.721267 | 0
2018-03-14 00:39 | 436148.4 | 3240.0014 | 3 | 47 | 4.40007 | 1.249 | 2.300515 | 0 | 9.909747 | 0
2018-03-14 00:41 | 436268.4 | 3360.001 | 3 | 47 | 4.400085 | 1.180202 | 2.341002 | 0 | 10.08789 | 0
2018-03-14 00:43 | 436388.4 | 3480.0016 | 3 | 47 | 4.400064 | 1.114161 | 2.379242 | 0 | 10.25615 | 0
2018-03-14 00:45 | 436508.4 | 3600.0002 | 3 | 47 | 4.400123 | 1.050858 | 2.41531 | 0 | 10.41485 | 0
2018-03-14 00:47 | 436628.4 | 3720.0016 | 3 | 47 | 4.400067 | 0.9899549 | 2.449305 | 0 | 10.56443 | 0
2018-03-14 00:49 | 436748.4 | 3840.0001 | 3 | 47 | 4.399959 | 0.9325695 | 2.481352 | 0 | 10.70544 | 0
2018-03-14 00:51 | 436868.4 | 3960.0014 | 3 | 47 | 4.400043 | 0.8801136 | 2.511575 | 0 | 10.83842 | 0
2018-03-14 00:53 | 436988.4 | 4080.0001 | 3 | 47 | 4.400024 | 0.8293676 | 2.540071 | 0 | 10.96381 | 0
2018-03-14 00:55 | 437108.4 | 4200.0004 | 3 | 47 | 4.400132 | 0.7813101 | 2.566895 | 0 | 11.08184 | 0
2018-03-14 00:57 | 437228.4 | 4320.0023 | 3 | 47 | 4.400035 | 0.7344809 | 2.592144 | 0 | 11.19293 | 0
2018-03-14 00:59 | 437348.4 | 4440.0001 | 3 | 47 | 4.399986 | 0.6911144 | 2.615909 | 0 | 11.2975 | 0
2018-03-14 01:01 | 437465 | 4556.6302 | 3 | 47 | 4.400038 | 0.6519976 | 2.637666 | 0 | 11.39323 | 0
2018-03-14 01:03 | 437585.0891 | 120.0012 | 4 | 47 | 4.295024 | 0 | 2.637666 | 0 | 11.39323 | 0
2018-03-14 01:05 | 437705.0878 | 239.9999 | 4 | 47 | 4.283795 | 0 | 2.637666 | 0 | 11.39323 | 0
2018-03-14 01:06 | 437765.0912 | 300.0033 | 4 | 47 | 4.280724 | 0 | 2.637666 | 0 | 11.39323 | 0
2018-03-14 01:08 | 437885.1 | 120.0013 | 5 | 47 | 3.953027 | -2.282001 | 2.637666 | 0.0760475 | 11.39323 | 0.3040002
2018-03-14 01:10 | 438005.1 | 240.0015 | 5 | 47 | 3.91059 | -2.281981 | 2.637666 | 0.1521265 | 11.39323 | 0.6030312
2018-03-14 01:12 | 438125.1 | 360.0002 | 5 | 47 | 3.874981 | -2.281998 | 2.637666 | 0.228192 | 11.39323 | 0.8991224
2018-03-14 01:14 | 438245.1 | 480.0006 | 5 | 47 | 3.841347 | -2.281968 | 2.637666 | 0.3042524 | 11.39323 | 1.192559
2018-03-14 01:16 | 438365.1 | 600.0011 | 5 | 47 | 3.809555 | -2.281933 | 2.637666 | 0.38032 | 11.39323 | 1.483544
2018-03-14 01:18 | 438485.1 | 720.0006 | 5 | 47 | 3.778879 | -2.281986 | 2.637666 | 0.456378 | 11.39323 | 1.772121
2018-03-14 01:20 | 438605.1 | 840.0016 | 5 | 47 | 3.748711 | -2.281991 | 2.637666 | 0.5324448 | 11.39323 | 2.058418
2018-03-14 01:22 | 438725.1 | 960.0011 | 5 | 47 | 3.719583 | -2.282001 | 2.637666 | 0.6085057 | 11.39323 | 2.342431
2018-03-14 01:24 | 438845.1 | 1080.0007 | 5 | 47 | 3.692004 | -2.282013 | 2.637666 | 0.6845738 | 11.39323 | 2.624312
2018-03-14 01:26 | 438965.1 | 1200.0001 | 5 | 47 | 3.666725 | -2.282043 | 2.637666 | 0.7606326 | 11.39323 | 2.904145
2018-03-14 01:28 | 439085.1 | 1320.0005 | 5 | 47 | 3.643863 | -2.281989 | 2.637666 | 0.8367043 | 11.39323 | 3.182194
2018-03-14 01:30 | 439205.1 | 1440 | 5 | 47 | 3.622449 | -2.281969 | 2.637666 | 0.912762 | 11.39323 | 3.458524
2018-03-14 01:32 | 439325.1 | 1560.0013 | 5 | 47 | 3.601784 | -2.281973 | 2.637666 | 0.988823 | 11.39323 | 3.733258
2018-03-14 01:34 | 439445.1 | 1680.0009 | 5 | 47 | 3.582159 | -2.282011 | 2.637666 | 1.064901 | 11.39323 | 4.00652
2018-03-14 01:36 | 439565.1 | 1800.0002 | 5 | 47 | 3.562899 | -2.28194 | 2.637666 | 1.140959 | 11.39323 | 4.278239
2018-03-14 01:38 | 439685.1 | 1920.0006 | 5 | 47 | 3.544157 | -2.281926 | 2.637666 | 1.217017 | 11.39323 | 4.548506
2018-03-14 01:40 | 439805.1 | 2040.0009 | 5 | 47 | 3.526501 | -2.282014 | 2.637666 | 1.293081 | 11.39323 | 4.817415
2018-03-14 01:42 | 439925.1 | 2160.002 | 5 | 47 | 3.509818 | -2.281953 | 2.637666 | 1.369153 | 11.39323 | 5.085042
2018-03-14 01:44 | 440045.1 | 2280.0007 | 5 | 47 | 3.493889 | -2.281989 | 2.637666 | 1.445214 | 11.39323 | 5.351393
2018-03-14 01:46 | 440165.1 | 2400.001 | 5 | 47 | 3.478714 | -2.281903 | 2.637666 | 1.521269 | 11.39323 | 5.616538
2018-03-14 01:48 | 440285.1 | 2520.0021 | 5 | 47 | 3.464401 | -2.281998 | 2.637666 | 1.597343 | 11.39323 | 5.88063
2018-03-14 01:50 | 440405.1 | 2640.0014 | 5 | 47 | 3.45014 | -2.281976 | 2.637666 | 1.673401 | 11.39323 | 6.143582
2018-03-14 01:52 | 440525.1 | 2760.0001 | 5 | 47 | 3.436149 | -2.282004 | 2.637666 | 1.749467 | 11.39323 | 6.405491
2018-03-14 01:54 | 440645.1 | 2880.0012 | 5 | 47 | 3.421749 | -2.281973 | 2.637666 | 1.825535 | 11.39323 | 6.66633
2018-03-14 01:56 | 440765.1 | 3000.0005 | 5 | 47 | 3.406416 | -2.282041 | 2.637666 | 1.901603 | 11.39323 | 6.926041
2018-03-14 01:58 | 440885.1 | 3120.0003 | 5 | 47 | 3.389454 | -2.281976 | 2.637666 | 1.977668 | 11.39323 | 7.184517
2018-03-14 02:00 | 441005.1 | 3240.0014 | 5 | 47 | 3.371013 | -2.281994 | 2.637666 | 2.053736 | 11.39323 | 7.441651
2018-03-14 02:02 | 441125.1 | 3360.0001 | 5 | 47 | 3.350316 | -2.281955 | 2.637666 | 2.129791 | 11.39323 | 7.69727
2018-03-14 02:04 | 441245.1 | 3480.0008 | 5 | 47 | 3.325837 | -2.282 | 2.637666 | 2.205864 | 11.39323 | 7.951235
2018-03-14 02:06 | 441365.1 | 3600.0011 | 5 | 47 | 3.296804 | -2.281911 | 2.637666 | 2.281919 | 11.39323 | 8.203109
2018-03-14 02:08 | 441485.1 | 3720.0013 | 5 | 47 | 3.262104 | -2.282033 | 2.637666 | 2.357992 | 11.39323 | 8.452626
2018-03-14 02:10 | 441605.1 | 3840.0014 | 5 | 47 | 3.218715 | -2.281996 | 2.637666 | 2.434052 | 11.39323 | 8.699162
2018-03-14 02:12 | 441725.1 | 3960.0001 | 5 | 47 | 3.161628 | -2.282031 | 2.637666 | 2.51012 | 11.39323 | 8.941935
2018-03-14 02:14 | 441845.1 | 4080.0003 | 5 | 47 | 3.08057 | -2.281993 | 2.637666 | 2.586179 | 11.39323 | 9.179535
2018-03-14 02:15 | 441926.6 | 4161.4363 | 5 | 47 | 2.999993 | -2.281936 | 2.637666 | 2.637801 | 11.39323 | 9.336603
2018-03-14 02:17 | 442046.6 | 120.0014 | 6 | 47 | 3.575096 | 0 | 2.637666 | 2.637801 | 11.39323 | 9.336603
2018-03-14 02:19 | 442166.6 | 240.0013 | 6 | 47 | 3.611592 | 0 | 2.637666 | 2.637801 | 11.39323 | 9.336603
2018-03-14 02:20 | 442226.6 | 300.0009 | 6 | 47 | 3.621367 | 0 | 2.637666 | 2.637801 | 11.39323 | 9.336603
2018-03-14 02:20 | 442226.7 | 0.0027 | 7 | 48 | 3.621315 | 0 | 0 | 0 | 0 | 0
2018-03-14 02:20 | 442234.7 | 7.9352 | 2 | 48 | 3.703629 | 0.6435936 | 0.00140863 | 5.5e-11 | 0.005206712 | 2e-10
2018-03-14 02:22 | 442354.7 | 120.0005 | 3 | 48 | 4.112186 | 3.260046 | 0.1096766 | 5.5e-11 | 0.4449506 | 2e-10
2018-03-14 02:24 | 442474.7 | 240.0006 | 3 | 48 | 4.141698 | 3.260172 | 0.2183463 | 5.5e-11 | 0.8934437 | 2e-10
2018-03-14 02:26 | 442594.7 | 360.0004 | 3 | 48 | 4.171019 | 3.259855 | 0.3270111 | 5.5e-11 | 1.345112 | 2e-10
2018-03-14 02:28 | 442714.7 | 480.0012 | 3 | 48 | 4.19592 | 3.260195 | 0.4356679 | 5.5e-11 | 1.799734 | 2e-10
2018-03-14 02:30 | 442834.7 | 600.0008 | 3 | 48 | 4.216431 | 3.260143 | 0.5443395 | 5.5e-11 | 2.25684 | 2e-10
2018-03-14 02:32 | 442954.7 | 720.0004 | 3 | 48 | 4.236733 | 3.259893 | 0.6529928 | 5.5e-11 | 2.716063 | 2e-10
2018-03-14 02:34 | 443074.7 | 840.0005 | 3 | 48 | 4.259492 | 3.259876 | 0.7616604 | 5.5e-11 | 3.17767 | 2e-10
2018-03-14 02:36 | 443194.7 | 960.0009 | 3 | 48 | 4.284828 | 3.25985 | 0.870324 | 5.5e-11 | 3.641886 | 2e-10
2018-03-14 02:38 | 443314.7 | 1080.0011 | 3 | 48 | 4.312027 | 3.260164 | 0.9789809 | 5.5e-11 | 4.108921 | 2e-10
2018-03-14 02:40 | 443434.7 | 1200.0007 | 3 | 48 | 4.341584 | 3.260151 | 1.087641 | 5.5e-11 | 4.579048 | 2e-10
2018-03-14 02:42 | 443554.7 | 1320 | 3 | 48 | 4.372692 | 3.260111 | 1.19632 | 5.5e-11 | 5.052559 | 2e-10
2018-03-14 02:44 | 443674.7 | 1440.002 | 3 | 48 | 4.400137 | 3.206194 | 1.304855 | 5.5e-11 | 5.528855 | 2e-10
2018-03-14 02:46 | 443794.7 | 1560.0007 | 3 | 48 | 4.400239 | 2.93486 | 1.406998 | 5.5e-11 | 5.978301 | 2e-10
2018-03-14 02:48 | 443914.7 | 1680.0011 | 3 | 48 | 4.400138 | 2.701952 | 1.500851 | 5.5e-11 | 6.391269 | 2e-10
2018-03-14 02:50 | 444034.7 | 1800.0013 | 3 | 48 | 4.400074 | 2.505449 | 1.587591 | 5.5e-11 | 6.772938 | 2e-10
2018-03-14 02:52 | 444154.7 | 1920.0009 | 3 | 48 | 4.40017 | 2.338346 | 1.668258 | 5.5e-11 | 7.127883 | 2e-10
2018-03-14 02:54 | 444274.7 | 2040.0012 | 3 | 48 | 4.40007 | 2.190641 | 1.743699 | 5.5e-11 | 7.459834 | 2e-10
2018-03-14 02:56 | 444394.7 | 2160.0013 | 3 | 48 | 4.400183 | 2.061655 | 1.814527 | 5.5e-11 | 7.771488 | 2e-10
2018-03-14 02:58 | 444514.7 | 2280.0015 | 3 | 48 | 4.400054 | 1.943907 | 1.881259 | 5.5e-11 | 8.065113 | 2e-10
2018-03-14 03:00 | 444634.7 | 2400.0009 | 3 | 48 | 4.400137 | 1.837758 | 1.944262 | 5.5e-11 | 8.342335 | 2e-10
2018-03-14 03:02 | 444754.7 | 2520.0005 | 3 | 48 | 4.400148 | 1.737997 | 2.003852 | 5.5e-11 | 8.604535 | 2e-10
2018-03-14 03:04 | 444874.7 | 2640.0008 | 3 | 48 | 4.400129 | 1.645483 | 2.060207 | 5.5e-11 | 8.852506 | 2e-10
2018-03-14 03:06 | 444994.7 | 2760.0002 | 3 | 48 | 4.40005 | 1.558143 | 2.113578 | 5.5e-11 | 9.08734 | 2e-10
2018-03-14 03:08 | 445114.7 | 2880.0004 | 3 | 48 | 4.400131 | 1.476991 | 2.164151 | 5.5e-11 | 9.309868 | 2e-10
2018-03-14 03:10 | 445234.7 | 3000.0016 | 3 | 48 | 4.400051 | 1.397477 | 2.212058 | 5.5e-11 | 9.520663 | 2e-10
2018-03-14 03:12 | 445354.7 | 3120.0004 | 3 | 48 | 4.400103 | 1.323225 | 2.257398 | 5.5e-11 | 9.720162 | 2e-10
2018-03-14 03:14 | 445474.7 | 3240.0008 | 3 | 48 | 4.400061 | 1.251423 | 2.300295 | 5.5e-11 | 9.908911 | 2e-10
2018-03-14 03:16 | 445594.7 | 3360.0015 | 3 | 48 | 4.400144 | 1.183954 | 2.340873 | 5.5e-11 | 10.08746 | 2e-10
2018-03-14 03:18 | 445714.7 | 3480.0017 | 3 | 48 | 4.400078 | 1.116339 | 2.379189 | 5.5e-11 | 10.25605 | 2e-10
2018-03-14 03:20 | 445834.7 | 3600.0008 | 3 | 48 | 4.400151 | 1.053712 | 2.41533 | 5.5e-11 | 10.41508 | 2e-10
2018-03-14 03:22 | 445954.7 | 3720.0002 | 3 | 48 | 4.400017 | 0.991066 | 2.449384 | 5.5e-11 | 10.56492 | 2e-10
2018-03-14 03:24 | 446074.7 | 3840.0004 | 3 | 48 | 4.400015 | 0.9345407 | 2.48148 | 5.5e-11 | 10.70614 | 2e-10
2018-03-14 03:26 | 446194.7 | 3960.0015 | 3 | 48 | 4.40008 | 0.8807945 | 2.511727 | 5.5e-11 | 10.83923 | 2e-10
2018-03-14 03:28 | 446314.7 | 4080.0015 | 3 | 48 | 4.400091 | 0.8299274 | 2.54022 | 5.5e-11 | 10.9646 | 2e-10
2018-03-14 03:30 | 446434.7 | 4200.0004 | 3 | 48 | 4.400052 | 0.7807055 | 2.567039 | 5.5e-11 | 11.08261 | 2e-10
2018-03-14 03:32 | 446554.7 | 4320.0003 | 3 | 48 | 4.400114 | 0.7355909 | 2.592285 | 5.5e-11 | 11.19369 | 2e-10
2018-03-14 03:34 | 446674.7 | 4440.0008 | 3 | 48 | 4.400026 | 0.6916542 | 2.61606 | 5.5e-11 | 11.2983 | 2e-10
2018-03-14 03:36 | 446793.8 | 4559.0234 | 3 | 48 | 4.40009 | 0.6519938 | 2.63826 | 5.5e-11 | 11.39598 | 2e-10
2018-03-14 03:38 | 446913.8 | 119.9998 | 4 | 48 | 4.295165 | 0 | 2.638264 | 5.5e-11 | 11.396 | 2e-10
2018-03-14 03:40 | 447033.8 | 240.0012 | 4 | 48 | 4.283961 | 0 | 2.638264 | 5.5e-11 | 11.396 | 2e-10
2018-03-14 03:41 | 447093.8 | 300.0016 | 4 | 48 | 4.280899 | 0 | 2.638264 | 5.5e-11 | 11.396 | 2e-10
2018-03-14 03:43 | 447213.9 | 120.0016 | 5 | 48 | 3.953482 | -2.282045 | 2.638264 | 0.0760591 | 11.396 | 0.304083
2018-03-14 03:45 | 447333.9 | 240.0005 | 5 | 48 | 3.910461 | -2.281973 | 2.638264 | 0.1521239 | 11.396 | 0.6030747
2018-03-14 03:47 | 447453.9 | 360.0011 | 5 | 48 | 3.874746 | -2.28196 | 2.638264 | 0.2281903 | 11.396 | 0.8991531
2018-03-14 03:49 | 447573.9 | 480.0001 | 5 | 48 | 3.84112 | -2.282033 | 2.638264 | 0.3042531 | 11.396 | 1.192587
2018-03-14 03:51 | 447693.9 | 600.0005 | 5 | 48 | 3.809436 | -2.281978 | 2.638264 | 0.3803138 | 11.396 | 1.483527
2018-03-14 03:53 | 447813.9 | 720.0002 | 5 | 48 | 3.778963 | -2.282021 | 2.638264 | 0.4563656 | 11.396 | 1.77208
2018-03-14 03:55 | 447933.9 | 840.0011 | 5 | 48 | 3.748874 | -2.282007 | 2.638264 | 0.5324425 | 11.396 | 2.058426
2018-03-14 03:57 | 448053.9 | 960.0023 | 5 | 48 | 3.719541 | -2.282002 | 2.638264 | 0.6085039 | 11.396 | 2.342447
2018-03-14 03:59 | 448173.9 | 1080.0004 | 5 | 48 | 3.692445 | -2.282043 | 2.638264 | 0.6845658 | 11.396 | 2.624316
2018-03-14 04:01 | 448293.9 | 1200.0001 | 5 | 48 | 3.667471 | -2.282024 | 2.638264 | 0.7606286 | 11.396 | 2.904207
2018-03-14 04:03 | 448413.9 | 1320.0014 | 5 | 48 | 3.644597 | -2.28198 | 2.638264 | 0.8366914 | 11.396 | 3.182286
2018-03-14 04:05 | 448533.9 | 1440.0003 | 5 | 48 | 3.622702 | -2.282074 | 2.638264 | 0.9127635 | 11.396 | 3.458701
2018-03-14 04:07 | 448653.9 | 1560.0009 | 5 | 48 | 3.601872 | -2.282087 | 2.638264 | 0.9888281 | 11.396 | 3.733461
2018-03-14 04:09 | 448773.9 | 1680.0015 | 5 | 48 | 3.581759 | -2.281964 | 2.638264 | 1.064891 | 11.396 | 4.006662
2018-03-14 04:11 | 448893.9 | 1800.0011 | 5 | 48 | 3.562576 | -2.282036 | 2.638264 | 1.140953 | 11.396 | 4.278361
2018-03-14 04:13 | 449013.9 | 1920.0002 | 5 | 48 | 3.544323 | -2.281976 | 2.638264 | 1.217017 | 11.396 | 4.54865
2018-03-14 04:15 | 449133.9 | 2040.0016 | 5 | 48 | 3.526754 | -2.281989 | 2.638264 | 1.293077 | 11.396 | 4.817558
2018-03-14 04:17 | 449253.9 | 2160.0012 | 5 | 48 | 3.509586 | -2.281881 | 2.638264 | 1.369143 | 11.396 | 5.085173
2018-03-14 04:19 | 449373.9 | 2280.0002 | 5 | 48 | 3.493542 | -2.281917 | 2.638264 | 1.445208 | 11.396 | 5.35151
2018-03-14 04:21 | 449493.9 | 2400.0008 | 5 | 48 | 3.478209 | -2.28198 | 2.638264 | 1.521262 | 11.396 | 5.616627
2018-03-14 04:23 | 449613.9 | 2520.0005 | 5 | 48 | 3.463635 | -2.282024 | 2.638264 | 1.59734 | 11.396 | 5.880678
2018-03-14 04:25 | 449733.9 | 2640.0002 | 5 | 48 | 3.449617 | -2.281986 | 2.638264 | 1.673402 | 11.396 | 6.143592
2018-03-14 04:27 | 449853.9 | 2760.0016 | 5 | 48 | 3.435551 | -2.281991 | 2.638264 | 1.749468 | 11.396 | 6.405455
2018-03-14 04:29 | 449973.9 | 2880.0012 | 5 | 48 | 3.421081 | -2.282001 | 2.638264 | 1.825524 | 11.396 | 6.666205
2018-03-14 04:31 | 450093.9 | 3000.001 | 5 | 48 | 3.405825 | -2.281968 | 2.638264 | 1.901585 | 11.396 | 6.925841
2018-03-14 04:33 | 450213.9 | 3120.0008 | 5 | 48 | 3.389476 | -2.281944 | 2.638264 | 1.977646 | 11.396 | 7.184279
2018-03-14 04:35 | 450333.9 | 3240.0005 | 5 | 48 | 3.370919 | -2.281951 | 2.638264 | 2.053723 | 11.396 | 7.44145
2018-03-14 04:37 | 450453.9 | 3360.0009 | 5 | 48 | 3.349743 | -2.281926 | 2.638264 | 2.129782 | 11.396 | 7.697053
2018-03-14 04:39 | 450573.9 | 3480.0007 | 5 | 48 | 3.325366 | -2.281976 | 2.638264 | 2.205843 | 11.396 | 7.950936
2018-03-14 04:41 | 450693.9 | 3600.0004 | 5 | 48 | 3.296315 | -2.281973 | 2.638264 | 2.281907 | 11.396 | 8.202805
2018-03-14 04:43 | 450813.9 | 3720.0001 | 5 | 48 | 3.261378 | -2.281881 | 2.638264 | 2.357969 | 11.396 | 8.452246
2018-03-14 04:45 | 450933.9 | 3840.0014 | 5 | 48 | 3.218225 | -2.281903 | 2.638264 | 2.434037 | 11.396 | 8.698757
2018-03-14 04:47 | 451053.9 | 3960.0004 | 5 | 48 | 3.161241 | -2.282022 | 2.638264 | 2.510101 | 11.396 | 8.941493
2018-03-14 04:49 | 451173.9 | 4080.0002 | 5 | 48 | 3.080591 | -2.282018 | 2.638264 | 2.586157 | 11.396 | 9.179068
2018-03-14 04:51 | 451255.2 | 4161.3585 | 5 | 48 | 3 | -2.281873 | 2.638264 | 2.637731 | 11.396 | 9.335993
2018-03-14 04:53 | 451375.3 | 120.0009 | 6 | 48 | 3.575176 | 0 | 2.638264 | 2.637731 | 11.396 | 9.335993
2018-03-14 04:55 | 451495.3 | 240.0013 | 6 | 48 | 3.611703 | 0 | 2.638264 | 2.637731 | 11.396 | 9.335993
2018-03-14 04:56 | 451555.3 | 300.0018 | 6 | 48 | 3.621476 | 0 | 2.638264 | 2.637731 | 11.396 | 9.335993
2018-03-14 04:56 | 451555.3 | 0.0027 | 7 | 49 | 3.621175 | 0 | 0 | 0 | 0 | 0
2018-03-14 04:56 | 451563.3 | 7.925 | 2 | 49 | 3.703685 | 0.6436303 | 0.001406543 | 0 | 0.005199314 | 0
2018-03-14 04:58 | 451683.4 | 120.0009 | 3 | 49 | 4.112392 | 3.260103 | 0.1096764 | 1.729e-09 | 0.4449834 | 6.316e-09
2018-03-14 05:00 | 451803.4 | 240.0008 | 3 | 49 | 4.141912 | 3.260109 | 0.218355 | 1.729e-09 | 0.8935379 | 6.316e-09
2018-03-14 05:02 | 451923.4 | 360.0004 | 3 | 49 | 4.171279 | 3.260185 | 0.3270189 | 1.729e-09 | 1.345228 | 6.316e-09
2018-03-14 05:04 | 452043.4 | 480.0003 | 3 | 49 | 4.195939 | 3.259861 | 0.4356783 | 1.729e-09 | 1.799871 | 6.316e-09
2018-03-14 05:06 | 452163.4 | 600.0009 | 3 | 49 | 4.216492 | 3.259895 | 0.5443284 | 1.729e-09 | 2.256891 | 6.316e-09
2018-03-14 05:08 | 452283.4 | 720.0016 | 3 | 49 | 4.237003 | 3.259884 | 0.65301 | 1.729e-09 | 2.716252 | 6.316e-09
2018-03-14 05:10 | 452403.4 | 840.0014 | 3 | 49 | 4.259372 | 3.259985 | 0.7616599 | 1.729e-09 | 3.177798 | 6.316e-09
2018-03-14 05:12 | 452523.4 | 960.0003 | 3 | 49 | 4.284375 | 3.260101 | 0.8703288 | 1.729e-09 | 3.641992 | 6.316e-09
2018-03-14 05:14 | 452643.4 | 1080.0009 | 3 | 49 | 4.311747 | 3.259792 | 0.9789838 | 1.729e-09 | 4.108976 | 6.316e-09
2018-03-14 05:16 | 452763.4 | 1200.0015 | 3 | 49 | 4.341054 | 3.260221 | 1.087649 | 1.729e-09 | 4.579086 | 6.316e-09
2018-03-14 05:18 | 452883.4 | 1320.0012 | 3 | 49 | 4.371948 | 3.260126 | 1.19632 | 1.729e-09 | 5.052485 | 6.316e-09
2018-03-14 05:20 | 453003.4 | 1440.001 | 3 | 49 | 4.400245 | 3.215527 | 1.304873 | 1.729e-09 | 5.528784 | 6.316e-09
2018-03-14 05:22 | 453123.4 | 1560 | 3 | 49 | 4.400189 | 2.941742 | 1.407277 | 1.729e-09 | 5.979381 | 6.316e-09
2018-03-14 05:24 | 453243.4 | 1680.0014 | 3 | 49 | 4.400169 | 2.713163 | 1.501408 | 1.729e-09 | 6.393572 | 6.316e-09
2018-03-14 05:26 | 453363.4 | 1800.0004 | 3 | 49 | 4.400157 | 2.514183 | 1.588436 | 1.729e-09 | 6.776511 | 6.316e-09
2018-03-14 05:28 | 453483.4 | 1920.0003 | 3 | 49 | 4.400126 | 2.343117 | 1.669342 | 1.729e-09 | 7.132505 | 6.316e-09
2018-03-14 05:30 | 453603.4 | 2040.0009 | 3 | 49 | 4.400094 | 2.194555 | 1.744942 | 1.729e-09 | 7.465156 | 6.316e-09
2018-03-14 05:32 | 453723.4 | 2160.0015 | 3 | 49 | 4.400136 | 2.062662 | 1.815857 | 1.729e-09 | 7.777194 | 6.316e-09
2018-03-14 05:34 | 453843.4 | 2280.0003 | 3 | 49 | 4.400134 | 1.943754 | 1.882575 | 1.729e-09 | 8.07076 | 6.316e-09
2018-03-14 05:36 | 453963.4 | 2400.0009 | 3 | 49 | 4.400098 | 1.83497 | 1.945508 | 1.729e-09 | 8.347672 | 6.316e-09
2018-03-14 05:38 | 454083.4 | 2520.0032 | 3 | 49 | 4.40011 | 1.735725 | 2.00502 | 1.729e-09 | 8.60953 | 6.316e-09
2018-03-14 05:40 | 454203.4 | 2640.0003 | 3 | 49 | 4.400091 | 1.644567 | 2.06134 | 1.729e-09 | 8.85734 | 6.316e-09
2018-03-14 05:42 | 454323.4 | 2760.0017 | 3 | 49 | 4.40002 | 1.55582 | 2.114675 | 1.729e-09 | 9.092019 | 6.316e-09
2018-03-14 05:44 | 454443.4 | 2880.0015 | 3 | 49 | 4.400095 | 1.474236 | 2.16519 | 1.729e-09 | 9.31429 | 6.316e-09
2018-03-14 05:46 | 454563.4 | 3000.0011 | 3 | 49 | 4.400123 | 1.397313 | 2.213025 | 1.729e-09 | 9.524769 | 6.316e-09
2018-03-14 05:48 | 454683.4 | 3120.0009 | 3 | 49 | 4.400055 | 1.320853 | 2.258326 | 1.729e-09 | 9.724095 | 6.316e-09
2018-03-14 05:50 | 454803.4 | 3240.0015 | 3 | 49 | 4.400064 | 1.248982 | 2.301143 | 1.729e-09 | 9.912497 | 6.316e-09
2018-03-14 05:52 | 454923.4 | 3360.0012 | 3 | 49 | 4.400031 | 1.180112 | 2.341632 | 1.729e-09 | 10.09065 | 6.316e-09
2018-03-14 05:54 | 455043.4 | 3480.0002 | 3 | 49 | 4.400073 | 1.115208 | 2.379879 | 1.729e-09 | 10.25894 | 6.316e-09
2018-03-14 05:56 | 455163.4 | 3600.0015 | 3 | 49 | 4.400087 | 1.052514 | 2.415987 | 1.729e-09 | 10.41782 | 6.316e-09
2018-03-14 05:58 | 455283.4 | 3720.0011 | 3 | 49 | 4.400028 | 0.9915342 | 2.450052 | 1.729e-09 | 10.5677 | 6.316e-09
2018-03-14 06:00 | 455403.4 | 3840.0009 | 3 | 49 | 4.40011 | 0.9350061 | 2.482156 | 1.729e-09 | 10.70896 | 6.316e-09
2018-03-14 06:02 | 455523.4 | 3960.0007 | 3 | 49 | 4.400121 | 0.8802767 | 2.512376 | 1.729e-09 | 10.84194 | 6.316e-09
2018-03-14 06:04 | 455643.4 | 4080.0002 | 3 | 49 | 4.400058 | 0.8275814 | 2.540817 | 1.729e-09 | 10.96708 | 6.316e-09
2018-03-14 06:06 | 455763.4 | 4200.0009 | 3 | 49 | 4.400084 | 0.7790041 | 2.567573 | 1.729e-09 | 11.0848 | 6.316e-09
2018-03-14 06:08 | 455883.4 | 4320.0005 | 3 | 49 | 4.400082 | 0.7332106 | 2.592755 | 1.729e-09 | 11.19561 | 6.316e-09
2018-03-14 06:10 | 456003.4 | 4440.0003 | 3 | 49 | 4.400015 | 0.6895027 | 2.616465 | 1.729e-09 | 11.29993 | 6.316e-09
2018-03-14 06:12 | 456112.2 | 4548.8334 | 3 | 49 | 4.400011 | 0.6519995 | 2.636751 | 1.729e-09 | 11.38919 | 6.316e-09
2018-03-14 06:14 | 456232.2 | 120.0005 | 4 | 49 | 4.294952 | 0 | 2.636754 | 1.729e-09 | 11.3892 | 6.316e-09
2018-03-14 06:16 | 456352.2 | 239.9998 | 4 | 49 | 4.283732 | 0 | 2.636754 | 1.729e-09 | 11.3892 | 6.316e-09
2018-03-14 06:17 | 456412.2 | 300.0039 | 4 | 49 | 4.280634 | 0 | 2.636754 | 1.729e-09 | 11.3892 | 6.316e-09
2018-03-14 06:19 | 456532.3 | 120.0007 | 5 | 49 | 3.953979 | -2.281998 | 2.636754 | 0.07605866 | 11.3892 | 0.3041112
2018-03-14 06:21 | 456652.3 | 240.0013 | 5 | 49 | 3.911189 | -2.281975 | 2.636754 | 0.1521123 | 11.3892 | 0.6031086
2018-03-14 06:23 | 456772.3 | 360.0009 | 5 | 49 | 3.875284 | -2.282047 | 2.636754 | 0.2281886 | 11.3892 | 0.8992697
2018-03-14 06:25 | 456892.3 | 480.0007 | 5 | 49 | 3.841658 | -2.282 | 2.636754 | 0.3042451 | 11.3892 | 1.192724
2018-03-14 06:27 | 457012.3 | 600.0005 | 5 | 49 | 3.809875 | -2.281928 | 2.636754 | 0.3803174 | 11.3892 | 1.483746
2018-03-14 06:29 | 457132.3 | 720.0002 | 5 | 49 | 3.779535 | -2.282036 | 2.636754 | 0.4563726 | 11.3892 | 1.772347
2018-03-14 06:31 | 457252.3 | 840.0016 | 5 | 49 | 3.749202 | -2.281982 | 2.636754 | 0.5324341 | 11.3892 | 2.05867
2018-03-14 06:33 | 457372.3 | 960.0013 | 5 | 49 | 3.719652 | -2.282024 | 2.636754 | 0.6084974 | 11.3892 | 2.342717
2018-03-14 06:35 | 457492.3 | 1080.0018 | 5 | 49 | 3.692095 | -2.281944 | 2.636754 | 0.6845723 | 11.3892 | 2.624623
2018-03-14 06:37 | 457612.3 | 1200.0016 | 5 | 49 | 3.667009 | -2.281962 | 2.636754 | 0.7606341 | 11.3892 | 2.904481
2018-03-14 06:39 | 457732.3 | 1320.0014 | 5 | 49 | 3.644125 | -2.28196 | 2.636754 | 0.8366961 | 11.3892 | 3.18252
2018-03-14 06:41 | 457852.3 | 1440.0004 | 5 | 49 | 3.622427 | -2.282089 | 2.636754 | 0.9127573 | 11.3892 | 3.458865
2018-03-14 06:43 | 457972.3 | 1560.001 | 5 | 49 | 3.601436 | -2.28193 | 2.636754 | 0.9888177 | 11.3892 | 3.733588
2018-03-14 06:45 | 458092.3 | 1680.0012 | 5 | 49 | 3.581604 | -2.282045 | 2.636754 | 1.064887 | 11.3892 | 4.00679
2018-03-14 06:47 | 458212.3 | 1800.0004 | 5 | 49 | 3.562444 | -2.281994 | 2.636754 | 1.140949 | 11.3892 | 4.278478
2018-03-14 06:49 | 458332.3 | 1920.0011 | 5 | 49 | 3.543831 | -2.28202 | 2.636754 | 1.217014 | 11.3892 | 4.548744
2018-03-14 06:51 | 458452.3 | 2040.001 | 5 | 49 | 3.526131 | -2.281951 | 2.636754 | 1.293072 | 11.3892 | 4.817597
2018-03-14 06:53 | 458572.3 | 2160.0011 | 5 | 49 | 3.509626 | -2.281981 | 2.636754 | 1.369143 | 11.3892 | 5.0852
2018-03-14 06:55 | 458692.3 | 2280.0008 | 5 | 49 | 3.493497 | -2.281953 | 2.636754 | 1.445205 | 11.3892 | 5.351537
2018-03-14 06:57 | 458812.3 | 2400.0007 | 5 | 49 | 3.477622 | -2.281984 | 2.636754 | 1.521269 | 11.3892 | 5.616655
2018-03-14 06:59 | 458932.3 | 2520.0002 | 5 | 49 | 3.462945 | -2.281897 | 2.636754 | 1.597334 | 11.3892 | 5.880615
2018-03-14 07:01 | 459052.3 | 2640.0002 | 5 | 49 | 3.448864 | -2.281958 | 2.636754 | 1.673396 | 11.3892 | 6.143479
2018-03-14 07:03 | 459172.3 | 2760.0008 | 5 | 49 | 3.434503 | -2.282014 | 2.636754 | 1.749459 | 11.3892 | 6.405258
2018-03-14 07:05 | 459292.3 | 2880.0001 | 5 | 49 | 3.419991 | -2.281948 | 2.636754 | 1.825525 | 11.3892 | 6.665965
2018-03-14 07:07 | 459412.3 | 3000.001 | 5 | 49 | 3.40448 | -2.282039 | 2.636754 | 1.901589 | 11.3892 | 6.925522
2018-03-14 07:09 | 459532.3 | 3120.0011 | 5 | 49 | 3.387995 | -2.281975 | 2.636754 | 1.977645 | 11.3892 | 7.183833
2018-03-14 07:11 | 459652.3 | 3240.0007 | 5 | 49 | 3.369743 | -2.281966 | 2.636754 | 2.053715 | 11.3892 | 7.44088
2018-03-14 07:13 | 459772.3 | 3360.0014 | 5 | 49 | 3.349185 | -2.281906 | 2.636754 | 2.129775 | 11.3892 | 7.696418
2018-03-14 07:15 | 459892.3 | 3480.0005 | 5 | 49 | 3.325172 | -2.281971 | 2.636754 | 2.205844 | 11.3892 | 7.950302
2018-03-14 07:17 | 460012.3 | 3600.0003 | 5 | 49 | 3.296565 | -2.281948 | 2.636754 | 2.281903 | 11.3892 | 8.202154
2018-03-14 07:19 | 460132.3 | 3720.0009 | 5 | 49 | 3.261813 | -2.281996 | 2.636754 | 2.357967 | 11.3892 | 8.451627
2018-03-14 07:21 | 460252.3 | 3840.0002 | 5 | 49 | 3.218009 | -2.28194 | 2.636754 | 2.434025 | 11.3892 | 8.698117
2018-03-14 07:23 | 460372.3 | 3960.0007 | 5 | 49 | 3.16078 | -2.281921 | 2.636754 | 2.510095 | 11.3892 | 8.94085
2018-03-14 07:25 | 460492.3 | 4080.0006 | 5 | 49 | 3.079189 | -2.281883 | 2.636754 | 2.58615 | 11.3892 | 9.178349
2018-03-14 07:26 | 460572 | 4159.6807 | 5 | 49 | 2.999998 | -2.281951 | 2.636754 | 2.636665 | 11.3892 | 9.332009
2018-03-14 07:28 | 460692 | 119.9999 | 6 | 49 | 3.575052 | 0 | 2.636754 | 2.636665 | 11.3892 | 9.332009
2018-03-14 07:30 | 460812 | 240.0006 | 6 | 49 | 3.611568 | 0 | 2.636754 | 2.636665 | 11.3892 | 9.332009
2018-03-14 07:31 | 460872 | 300.0026 | 6 | 49 | 3.621349 | 0 | 2.636754 | 2.636665 | 11.3892 | 9.332009
2018-03-14 07:31 | 460872 | 0.0027 | 7 | 50 | 3.621453 | 0 | 0 | 0 | 0 | 0
2018-03-14 07:31 | 460880.1 | 7.9506 | 2 | 50 | 3.703223 | 0.6436397 | 0.001411769 | 0 | 0.005218395 | 0
2018-03-14 07:33 | 461000.1 | 120.0006 | 3 | 50 | 4.112166 | 3.25983 | 0.1096676 | 1.4e-11 | 0.4449206 | 5e-11
2018-03-14 07:35 | 461120.1 | 240.0014 | 3 | 50 | 4.142189 | 3.259886 | 0.2183326 | 1.4e-11 | 0.89342 | 5e-11
2018-03-14 07:37 | 461240.1 | 360.0004 | 3 | 50 | 4.171431 | 3.260036 | 0.3270111 | 1.4e-11 | 1.345194 | 5e-11
2018-03-14 07:39 | 461360.1 | 480.0004 | 3 | 50 | 4.196084 | 3.259884 | 0.435672 | 1.4e-11 | 1.799859 | 5e-11
2018-03-14 07:41 | 461480.1 | 600.0008 | 3 | 50 | 4.216535 | 3.259937 | 0.5443407 | 1.4e-11 | 2.25697 | 5e-11
2018-03-14 07:43 | 461600.1 | 720.0006 | 3 | 50 | 4.236832 | 3.259956 | 0.6529895 | 1.4e-11 | 2.716184 | 5e-11
2018-03-14 07:45 | 461720.1 | 840.0012 | 3 | 50 | 4.25938 | 3.259874 | 0.7616672 | 1.4e-11 | 3.177838 | 5e-11
2018-03-14 07:47 | 461840.1 | 960.0009 | 3 | 50 | 4.284316 | 3.260155 | 0.8703337 | 1.4e-11 | 3.642022 | 5e-11
2018-03-14 07:49 | 461960.1 | 1080.0008 | 3 | 50 | 4.311889 | 3.260178 | 0.9789845 | 1.4e-11 | 4.108988 | 5e-11
2018-03-14 07:51 | 462080.1 | 1200.0005 | 3 | 50 | 4.341413 | 3.259813 | 1.087653 | 1.4e-11 | 4.579143 | 5e-11
2018-03-14 07:53 | 462200.1 | 1320.0003 | 3 | 50 | 4.372457 | 3.25983 | 1.196305 | 1.4e-11 | 5.052524 | 5e-11
2018-03-14 07:55 | 462320.1 | 1440.0001 | 3 | 50 | 4.400243 | 3.208469 | 1.304853 | 1.4e-11 | 5.528856 | 5e-11
2018-03-14 07:57 | 462440.1 | 1560.0007 | 3 | 50 | 4.400103 | 2.933193 | 1.407015 | 1.4e-11 | 5.978385 | 5e-11
2018-03-14 07:59 | 462560.1 | 1680.0004 | 3 | 50 | 4.40011 | 2.704781 | 1.500889 | 1.4e-11 | 6.391444 | 5e-11
2018-03-14 08:01 | 462680.1 | 1800.0001 | 3 | 50 | 4.400135 | 2.507643 | 1.587692 | 1.4e-11 | 6.773393 | 5e-11
2018-03-14 08:03 | 462800.1 | 1920.0016 | 3 | 50 | 4.400109 | 2.341091 | 1.668454 | 1.4e-11 | 7.128755 | 5e-11
2018-03-14 08:05 | 462920.1 | 2040.0023 | 3 | 50 | 4.400151 | 2.191378 | 1.743928 | 1.4e-11 | 7.460852 | 5e-11
2018-03-14 08:07 | 463040.1 | 2160.0002 | 3 | 50 | 4.40011 | 2.061204 | 1.814756 | 1.4e-11 | 7.772502 | 5e-11
2018-03-14 08:09 | 463160.1 | 2280 | 3 | 50 | 4.40007 | 1.944334 | 1.881476 | 1.4e-11 | 8.066076 | 5e-11
2018-03-14 08:11 | 463280.1 | 2400.0007 | 3 | 50 | 4.400151 | 1.836654 | 1.944474 | 1.4e-11 | 8.343276 | 5e-11
2018-03-14 08:13 | 463400.1 | 2520.0002 | 3 | 50 | 4.400091 | 1.737618 | 2.004025 | 1.4e-11 | 8.605305 | 5e-11
2018-03-14 08:15 | 463520.1 | 2640 | 3 | 50 | 4.400155 | 1.642896 | 2.060342 | 1.4e-11 | 8.853105 | 5e-11
2018-03-14 08:17 | 463640.1 | 2760.0009 | 3 | 50 | 4.400097 | 1.553635 | 2.113603 | 1.4e-11 | 9.08746 | 5e-11
2018-03-14 08:19 | 463760.1 | 2880.001 | 3 | 50 | 4.400123 | 1.471425 | 2.163996 | 1.4e-11 | 9.30919 | 5e-11
2018-03-14 08:21 | 463880.1 | 3000.0002 | 3 | 50 | 4.400099 | 1.394351 | 2.211741 | 1.4e-11 | 9.519277 | 5e-11
2018-03-14 08:23 | 464000.1 | 3120 | 3 | 50 | 4.400044 | 1.320643 | 2.256985 | 1.4e-11 | 9.718352 | 5e-11
2018-03-14 08:25 | 464120.1 | 3240.0012 | 3 | 50 | 4.400032 | 1.248013 | 2.299806 | 1.4e-11 | 9.90677 | 5e-11
2018-03-14 08:27 | 464240.1 | 3360.0011 | 3 | 50 | 4.400122 | 1.180328 | 2.340264 | 1.4e-11 | 10.08478 | 5e-11
2018-03-14 08:29 | 464360.1 | 3480.0016 | 3 | 50 | 4.400128 | 1.115842 | 2.378504 | 1.4e-11 | 10.25304 | 5e-11
2018-03-14 08:31 | 464480.1 | 3600.0006 | 3 | 50 | 4.400129 | 1.053351 | 2.41462 | 1.4e-11 | 10.41196 | 5e-11
2018-03-14 08:33 | 464600.1 | 3720.0003 | 3 | 50 | 4.400112 | 0.9936075 | 2.448709 | 1.4e-11 | 10.56195 | 5e-11
2018-03-14 08:35 | 464720.1 | 3840.0009 | 3 | 50 | 4.400112 | 0.9370728 | 2.480876 | 1.4e-11 | 10.70349 | 5e-11
2018-03-14 08:37 | 464840.1 | 3960.0014 | 3 | 50 | 4.400079 | 0.8824444 | 2.511182 | 1.4e-11 | 10.83684 | 5e-11
2018-03-14 08:39 | 464960.1 | 4080.0004 | 3 | 50 | 4.400064 | 0.8294506 | 2.539707 | 1.4e-11 | 10.96235 | 5e-11
2018-03-14 08:41 | 465080.1 | 4200.0016 | 3 | 50 | 4.400106 | 0.780283 | 2.566524 | 1.4e-11 | 11.08034 | 5e-11
2018-03-14 08:43 | 465200.1 | 4320.0014 | 3 | 50 | 4.400049 | 0.7336607 | 2.591735 | 1.4e-11 | 11.19127 | 5e-11
2018-03-14 08:45 | 465320.1 | 4440.0004 | 3 | 50 | 4.400005 | 0.6900196 | 2.615455 | 1.4e-11 | 11.29564 | 5e-11
2018-03-14 08:47 | 465433.6 | 4553.4462 | 3 | 50 | 4.400084 | 0.6519995 | 2.636598 | 1.4e-11 | 11.38867 | 5e-11
2018-03-14 08:49 | 465553.6 | 120.0006 | 4 | 50 | 4.295018 | 0 | 2.636598 | 1.4e-11 | 11.38867 | 5e-11
2018-03-14 08:51 | 465673.6 | 240.0011 | 4 | 50 | 4.28379 | 0 | 2.636598 | 1.4e-11 | 11.38867 | 5e-11
2018-03-14 08:52 | 465733.6 | 300.0023 | 4 | 50 | 4.280744 | 0 | 2.636598 | 1.4e-11 | 11.38867 | 5e-11
2018-03-14 08:54 | 465853.7 | 120.0006 | 5 | 50 | 3.953454 | -2.282014 | 2.636598 | 0.07605942 | 11.38867 | 0.3040612
2018-03-14 08:56 | 465973.7 | 240.0005 | 5 | 50 | 3.910446 | -2.282051 | 2.636598 | 0.1521106 | 11.38867 | 0.6030039
2018-03-14 08:58 | 466093.7 | 360.0002 | 5 | 50 | 3.874465 | -2.281969 | 2.636598 | 0.2281826 | 11.38867 | 0.8990915
2018-03-14 09:00 | 466213.7 | 480.0007 | 5 | 50 | 3.841116 | -2.281993 | 2.636598 | 0.304249 | 11.38867 | 1.192525
2018-03-14 09:02 | 466333.7 | 600.0007 | 5 | 50 | 3.809961 | -2.282097 | 2.636598 | 0.3803032 | 11.38867 | 1.483464
2018-03-14 09:04 | 466453.7 | 720.0005 | 5 | 50 | 3.779864 | -2.282036 | 2.636598 | 0.4563735 | 11.38867 | 1.772138
2018-03-14 09:06 | 466573.7 | 840.0009 | 5 | 50 | 3.749848 | -2.281982 | 2.636598 | 0.5324427 | 11.38867 | 2.05853
2018-03-14 09:08 | 466693.7 | 960.0009 | 5 | 50 | 3.720418 | -2.28191 | 2.636598 | 0.6085091 | 11.38867 | 2.342645
2018-03-14 09:10 | 466813.7 | 1080.0006 | 5 | 50 | 3.692455 | -2.281994 | 2.636598 | 0.6845669 | 11.38867 | 2.624531
2018-03-14 09:12 | 466933.7 | 1200.0003 | 5 | 50 | 3.667138 | -2.281981 | 2.636598 | 0.7606295 | 11.38867 | 2.904408
2018-03-14 09:14 | 467053.7 | 1320.0001 | 5 | 50 | 3.644051 | -2.281989 | 2.636598 | 0.8366882 | 11.38867 | 3.182433
2018-03-14 09:16 | 467173.7 | 1440.0007 | 5 | 50 | 3.622497 | -2.281984 | 2.636598 | 0.9127509 | 11.38867 | 3.458783
2018-03-14 09:18 | 467293.7 | 1560.0011 | 5 | 50 | 3.601843 | -2.281936 | 2.636598 | 0.9888263 | 11.38867 | 3.733575
2018-03-14 09:20 | 467413.7 | 1680.001 | 5 | 50 | 3.582051 | -2.282049 | 2.636598 | 1.064887 | 11.38867 | 4.006773
2018-03-14 09:22 | 467533.7 | 1800.0007 | 5 | 50 | 3.563012 | -2.281978 | 2.636598 | 1.140956 | 11.38867 | 4.278532
2018-03-14 09:24 | 467653.7 | 1920.0012 | 5 | 50 | 3.544559 | -2.282092 | 2.636598 | 1.217008 | 11.38867 | 4.548804
2018-03-14 09:26 | 467773.7 | 2040.0002 | 5 | 50 | 3.52677 | -2.28198 | 2.636598 | 1.293077 | 11.38867 | 4.817754
2018-03-14 09:28 | 467893.7 | 2160.0007 | 5 | 50 | 3.509881 | -2.28198 | 2.636598 | 1.369146 | 11.38867 | 5.085384
2018-03-14 09:30 | 468013.7 | 2280.0005 | 5 | 50 | 3.493927 | -2.281928 | 2.636598 | 1.445204 | 11.38867 | 5.35173
2018-03-14 09:32 | 468133.7 | 2400.0005 | 5 | 50 | 3.478602 | -2.281956 | 2.636598 | 1.52128 | 11.38867 | 5.61695
2018-03-14 09:34 | 468253.7 | 2520.0007 | 5 | 50 | 3.46389 | -2.281978 | 2.636598 | 1.597334 | 11.38867 | 5.880948
2018-03-14 09:36 | 468373.7 | 2640.0012 | 5 | 50 | 3.449526 | -2.281982 | 2.636598 | 1.673402 | 11.38867 | 6.143887
2018-03-14 09:38 | 468493.7 | 2760.0002 | 5 | 50 | 3.435057 | -2.282034 | 2.636598 | 1.749467 | 11.38867 | 6.405726
2018-03-14 09:40 | 468613.7 | 2880.0007 | 5 | 50 | 3.420149 | -2.281989 | 2.636598 | 1.82553 | 11.38867 | 6.666443
2018-03-14 09:42 | 468733.7 | 3000.0013 | 5 | 50 | 3.404706 | -2.282024 | 2.636598 | 1.9016 | 11.38867 | 6.926032
2018-03-14 09:44 | 468853.7 | 3120.0011 | 5 | 50 | 3.388501 | -2.281964 | 2.636598 | 1.977649 | 11.38867 | 7.184345
2018-03-14 09:46 | 468973.7 | 3240.0006 | 5 | 50 | 3.370224 | -2.281911 | 2.636598 | 2.053725 | 11.38867 | 7.441453
2018-03-14 09:48 | 469093.7 | 3360.0013 | 5 | 50 | 3.349569 | -2.281903 | 2.636598 | 2.129784 | 11.38867 | 7.697018
2018-03-14 09:50 | 469213.7 | 3480.0002 | 5 | 50 | 3.325689 | -2.282007 | 2.636598 | 2.205847 | 11.38867 | 7.950915
2018-03-14 09:52 | 469333.7 | 3600.0007 | 5 | 50 | 3.297435 | -2.282085 | 2.636598 | 2.281914 | 11.38867 | 8.202847
2018-03-14 09:54 | 469453.7 | 3720.0012 | 5 | 50 | 3.262913 | -2.28198 | 2.636598 | 2.357982 | 11.38867 | 8.452413
2018-03-14 09:56 | 469573.7 | 3840.0002 | 5 | 50 | 3.219309 | -2.281984 | 2.636598 | 2.434039 | 11.38867 | 8.698988
2018-03-14 09:58 | 469693.7 | 3960.0007 | 5 | 50 | 3.161541 | -2.281942 | 2.636598 | 2.510109 | 11.38867 | 8.941795
2018-03-14 10:00 | 469813.7 | 4080.0012 | 5 | 50 | 3.079812 | -2.281962 | 2.636598 | 2.586172 | 11.38867 | 9.179365
2018-03-14 10:01 | 469893.1 | 4159.3908 | 5 | 50 | 2.999998 | -2.281969 | 2.636598 | 2.636487 | 11.38867 | 9.332436
2018-03-14 10:03 | 470013.1203 | 120.0007 | 6 | 50 | 3.574847 | 0 | 2.636598 | 2.6365 | 11.38867 | 9.332476
2018-03-14 10:05 | 470133.1202 | 240.0006 | 6 | 50 | 3.611383 | 0 | 2.636598 | 2.6365 | 11.38867 | 9.332476
2018-03-14 10:06 | 470193.1222 | 300.0026 | 6 | 50 | 3.621155 | 0 | 2.636598 | 2.6365 | 11.38867 | 9.332476
2018-03-14 10:06 | 470193.1 | 0.0026 | 7 | 51 | 3.621209 | 0 | 0 | 0 | 0 | 0
2018-03-14 10:08 | 470313.2 | 120.0007 | 8 | 51 | 4.112488 | 3.259987 | 0.108645 | 0 | 0.4410705 | 0
2018-03-14 10:10 | 470433.2 | 240.0004 | 8 | 51 | 4.142401 | 3.259993 | 0.2173086 | 0 | 0.8895978 | 0
2018-03-14 10:12 | 470553.2 | 360.0002 | 8 | 51 | 4.171853 | 3.260115 | 0.3259775 | 0 | 1.341369 | 0
2018-03-14 10:14 | 470673.2 | 480.0007 | 8 | 51 | 4.196658 | 3.259895 | 0.4346343 | 0 | 1.796072 | 0
2018-03-14 10:15 | 470691.7 | 498.5039 | 8 | 51 | 4.200001 | 3.260229 | 0.4513952 | 0 | 1.86644 | 0

## Statistics_51
Date_Time | Test_Time(s) | Step_Time(s) | Step_Index | Cycle_Index | Voltage(V) | Current(A) | Charge_Capacity(Ah) | Discharge_Capacity(Ah) | Charge_Energy(Wh) | Discharge_Energy(Wh) | ACR(Ohm) | Internal Resistance(Ohm)
2018-03-08 19:40 | 13191.42502 | 300.0026 | 6 | 1 | 3.65003 | 0 | 2.784081 | 2.612627 | 12.02828 | 9.18101
2018-03-08 22:16 | 22531.74 | 300.0017 | 6 | 2 | 3.64565 | 0 | 2.625998 | 2.627857 | 11.34362 | 9.259136
2018-03-09 00:51 | 31876.43444 | 300.0022 | 6 | 3 | 3.642673 | 0 | 2.628136 | 2.631043 | 11.35134 | 9.274456
2018-03-09 03:27 | 41218.39 | 300.0026 | 6 | 4 | 3.640943 | 0 | 2.631639 | 2.63239 | 11.36515 | 9.284235
2018-03-09 06:03 | 50578.48 | 300.0022 | 6 | 5 | 3.638 | 0 | 2.63348 | 2.636178 | 11.37539 | 9.304592
2018-03-09 08:39 | 59943.63 | 300.0017 | 6 | 6 | 3.636585 | 0 | 2.636098 | 2.63679 | 11.38674 | 9.306038
2018-03-09 18:38 | 68877.43 | 300.0025 | 6 | 7 | 3.631499 | 0 | 2.65149 | 2.656007 | 11.43341 | 9.368306
2018-03-09 21:14 | 78260.93058 | 300.0017 | 6 | 8 | 3.628864 | 0 | 2.646048 | 2.650977 | 11.42775 | 9.358534
2018-03-09 23:50 | 87638.06 | 300.0033 | 6 | 9 | 3.629248 | 0 | 2.648001 | 2.645891 | 11.43316 | 9.341604
2018-03-10 02:27 | 97024.55 | 300.004 | 6 | 10 | 3.627828 | 0 | 2.647228 | 2.647928 | 11.43109 | 9.353656
2018-03-10 05:03 | 106400 | 300.0015 | 6 | 11 | 3.626656 | 0 | 2.646192 | 2.646679 | 11.42666 | 9.348878
2018-03-10 07:39 | 115771.2 | 300.0006 | 6 | 12 | 3.625834 | 0 | 2.64717 | 2.64723 | 11.42964 | 9.351765
2018-03-10 10:16 | 125158.6 | 300.0016 | 6 | 13 | 3.624693 | 0 | 2.647971 | 2.648624 | 11.43393 | 9.360229
2018-03-10 12:52 | 134543.5 | 300.002 | 6 | 14 | 3.624646 | 0 | 2.647668 | 2.646679 | 11.43156 | 9.353237
2018-03-10 15:28 | 143918.0498 | 300.0018 | 6 | 15 | 3.624792 | 0 | 2.64727 | 2.646219 | 11.42997 | 9.352986
2018-03-10 18:05 | 153295.9 | 300.003 | 6 | 16 | 3.622842 | 0 | 2.645965 | 2.648016 | 11.42554 | 9.36094
2018-03-10 20:41 | 162671.5 | 300.0021 | 6 | 17 | 3.622759 | 0 | 2.646921 | 2.646459 | 11.42818 | 9.354684
2018-03-10 23:17 | 172057.2 | 300.0042 | 6 | 18 | 3.622598 | 0 | 2.64803 | 2.647369 | 11.43335 | 9.359093
2018-03-11 01:54 | 181442 | 300.0023 | 6 | 19 | 3.622803 | 0 | 2.646794 | 2.645851 | 11.42874 | 9.354552
2018-03-11 04:30 | 190817.9 | 300.0016 | 6 | 20 | 3.622243 | 0 | 2.645419 | 2.645607 | 11.42204 | 9.352939
2018-03-11 07:06 | 200194 | 300.0018 | 6 | 21 | 3.621504 | 0 | 2.645226 | 2.645728 | 11.42227 | 9.35514
2018-03-11 09:43 | 209574.6 | 300.0031 | 6 | 22 | 3.621662 | 0 | 2.645347 | 2.644356 | 11.42291 | 9.349414
2018-03-11 12:19 | 218955.6 | 300.0023 | 6 | 23 | 3.621284 | 0 | 2.644621 | 2.644522 | 11.42017 | 9.348534
2018-03-11 14:56 | 228343 | 300.0023 | 6 | 24 | 3.62102 | 0 | 2.644872 | 2.644626 | 11.42202 | 9.350612
2018-03-11 17:32 | 237722.6 | 300.003 | 6 | 25 | 3.620551 | 0 | 2.643314 | 2.643364 | 11.41458 | 9.345452
2018-03-11 20:08 | 247101.7 | 300.0018 | 6 | 26 | 3.620786 | 0 | 2.644051 | 2.64321 | 11.41782 | 9.345901
2018-03-11 22:45 | 256479.8 | 300.0016 | 6 | 27 | 3.620352 | 0 | 2.642481 | 2.641919 | 11.41193 | 9.340822
2018-03-12 01:21 | 265857.7 | 300.0024 | 6 | 28 | 3.620015 | 0 | 2.642183 | 2.642024 | 11.41042 | 9.340524
2018-03-12 03:57 | 275235.8 | 300.0025 | 6 | 29 | 3.619869 | 0 | 2.642312 | 2.642185 | 11.41129 | 9.34209
2018-03-12 06:33 | 284614.1 | 300.0023 | 6 | 30 | 3.619557 | 0 | 2.6416 | 2.641526 | 11.40841 | 9.339408
2018-03-12 09:10 | 293986.4782 | 300.0016 | 6 | 31 | 3.620126 | 0 | 2.641334 | 2.639957 | 11.40727 | 9.333171
2018-03-12 11:46 | 303358.5 | 300.0016 | 6 | 32 | 3.619036 | 0 | 2.640546 | 2.641717 | 11.39184 | 9.340789
2018-03-12 14:22 | 312736.1 | 300.0046 | 6 | 33 | 3.618969 | 0 | 2.641981 | 2.641688 | 11.4085 | 9.34096
2018-03-12 16:58 | 322106.7 | 300.0027 | 6 | 34 | 3.61933 | 0 | 2.641669 | 2.640686 | 11.40707 | 9.336858
2018-03-12 19:34 | 331473.9 | 300.0035 | 6 | 35 | 3.61922 | 0 | 2.64013 | 2.639814 | 11.40256 | 9.334014
2018-03-12 22:11 | 340845.2 | 300.0017 | 6 | 36 | 3.619118 | 0 | 2.64012 | 2.639746 | 11.40329 | 9.33321
2018-03-13 00:47 | 350217.2 | 300.0028 | 6 | 37 | 3.619075 | 0 | 2.639663 | 2.63905 | 11.40179 | 9.331187
2018-03-13 03:23 | 359593 | 300.0032 | 6 | 38 | 3.618964 | 0 | 2.639689 | 2.639468 | 11.40201 | 9.332824
2018-03-13 05:59 | 368973.8 | 300.0014 | 6 | 39 | 3.618982 | 0 | 2.639884 | 2.639298 | 11.4028 | 9.332637
2018-03-13 08:36 | 378357.5 | 300.0035 | 6 | 40 | 3.618596 | 0 | 2.638823 | 2.639232 | 11.39879 | 9.333201
2018-03-13 11:12 | 387738 | 300.0045 | 6 | 41 | 3.618295 | 0 | 2.638354 | 2.638255 | 11.39651 | 9.329849
2018-03-13 13:48 | 397117.3 | 300.0032 | 6 | 42 | 3.617888 | 0 | 2.638949 | 2.639167 | 11.39874 | 9.333966
2018-03-13 16:25 | 406499.1 | 300.0017 | 6 | 43 | 3.615031 | 0 | 2.638563 | 2.6424 | 11.39687 | 9.368246
2018-03-13 19:01 | 415895.9 | 300.006 | 6 | 44 | 3.615816 | 0 | 2.644743 | 2.643555 | 11.42229 | 9.35377
2018-03-13 21:38 | 425267.8 | 300.001 | 6 | 45 | 3.615752 | 0 | 2.64158 | 2.641417 | 11.40446 | 9.346238
2018-03-14 00:14 | 434646.3966 | 300.0031 | 6 | 46 | 3.615907 | 0 | 2.642092 | 2.641678 | 11.40802 | 9.347261
2018-03-14 02:50 | 444022.5 | 300.0017 | 6 | 47 | 3.615776 | 0 | 2.641717 | 2.641586 | 11.40803 | 9.346025
2018-03-14 05:27 | 453400.8 | 300.0019 | 6 | 48 | 3.614786 | 0 | 2.641931 | 2.643082 | 11.40927 | 9.350771
2018-03-14 08:03 | 462771.3 | 300.0016 | 6 | 49 | 3.61518 | 0 | 2.641974 | 2.641293 | 11.40873 | 9.344336
2018-03-14 10:39 | 472144.8 | 300.0016 | 6 | 50 | 3.616752 | 0 | 2.641968 | 2.639503 | 11.40958 | 9.338284
2018-03-14 10:47 | 472654.9 | 510.033 | 8 | 51 | 4.200001 | 3.259996 | 0.461819 | 0 | 1.90903 | 0

## Channel_51_1
Date_Time | Test_Time(s) | Step_Time(s) | Step_Index | Cycle_Index | Voltage(V) | Current(A) | Charge_Capacity(Ah) | Discharge_Capacity(Ah) | Charge_Energy(Wh) | Discharge_Energy(Wh) | ACR(Ohm) | Internal Resistance(Ohm)
2018-03-08 16:02 | 120.001 | 120.0008 | 1 | 1 | 3.430864 | 0 | 0 | 0 | 0 | 0
2018-03-08 16:04 | 240.0011 | 240.0009 | 1 | 1 | 3.432957 | 0 | 0 | 0 | 0 | 0
2018-03-08 16:06 | 360.0004 | 360.0002 | 1 | 1 | 3.433748 | 0 | 0 | 0 | 0 | 0
2018-03-08 16:08 | 480.0013 | 480.0011 | 1 | 1 | 3.434217 | 0 | 0 | 0 | 0 | 0
2018-03-08 16:10 | 600.0005 | 600.0003 | 1 | 1 | 3.434426 | 0 | 0 | 0 | 0 | 0
2018-03-08 16:12 | 720.0006 | 720.0004 | 1 | 1 | 3.434496 | 0 | 0 | 0 | 0 | 0
2018-03-08 16:14 | 840.0014 | 840.0012 | 1 | 1 | 3.434566 | 0 | 0 | 0 | 0 | 0
2018-03-08 16:16 | 960.001 | 960.0008 | 1 | 1 | 3.434586 | 0 | 0 | 0 | 0 | 0
2018-03-08 16:18 | 1080.0006 | 1080.0004 | 1 | 1 | 3.434666 | 0 | 0 | 0 | 0 | 0
2018-03-08 16:20 | 1200.0014 | 1200.0012 | 1 | 1 | 3.434729 | 0 | 0 | 0 | 0 | 0
2018-03-08 16:22 | 1320.0015 | 1320.0013 | 1 | 1 | 3.434806 | 0 | 0 | 0 | 0 | 0
2018-03-08 16:24 | 1440.0016 | 1440.0014 | 1 | 1 | 3.43487 | 0 | 0 | 0 | 0 | 0
2018-03-08 16:26 | 1560.0009 | 1560.0007 | 1 | 1 | 3.434957 | 0 | 0 | 0 | 0 | 0
2018-03-08 16:28 | 1680.0005 | 1680.0003 | 1 | 1 | 3.43505 | 0 | 0 | 0 | 0 | 0
2018-03-08 16:30 | 1800.0005 | 1800.0003 | 1 | 1 | 3.435167 | 0 | 0 | 0 | 0 | 0
2018-03-08 16:32 | 1920.0005 | 1920.0003 | 1 | 1 | 3.435258 | 0 | 0 | 0 | 0 | 0
2018-03-08 16:34 | 2040.0005 | 2040.0003 | 1 | 1 | 3.435369 | 0 | 0 | 0 | 0 | 0
2018-03-08 16:36 | 2160.0006 | 2160.0004 | 1 | 1 | 3.435472 | 0 | 0 | 0 | 0 | 0
2018-03-08 16:38 | 2280.0015 | 2280.0013 | 1 | 1 | 3.435568 | 0 | 0 | 0 | 0 | 0
2018-03-08 16:40 | 2400.0016 | 2400.0014 | 1 | 1 | 3.435644 | 0 | 0 | 0 | 0 | 0
2018-03-08 16:42 | 2520.0016 | 2520.0014 | 1 | 1 | 3.435746 | 0 | 0 | 0 | 0 | 0
2018-03-08 16:44 | 2640.0009 | 2640.0007 | 1 | 1 | 3.435845 | 0 | 0 | 0 | 0 | 0
2018-03-08 16:46 | 2760.0009 | 2760.0007 | 1 | 1 | 3.435918 | 0 | 0 | 0 | 0 | 0
2018-03-08 16:48 | 2880.0009 | 2880.0007 | 1 | 1 | 3.435992 | 0 | 0 | 0 | 0 | 0
2018-03-08 16:50 | 3000.0003 | 3000.0001 | 1 | 1 | 3.436076 | 0 | 0 | 0 | 0 | 0
2018-03-08 16:52 | 3120.0003 | 3120.0001 | 1 | 1 | 3.436118 | 0 | 0 | 0 | 0 | 0
2018-03-08 16:54 | 3240.0004 | 3240.0002 | 1 | 1 | 3.436153 | 0 | 0 | 0 | 0 | 0
2018-03-08 16:56 | 3360.0005 | 3360.0003 | 1 | 1 | 3.436249 | 0 | 0 | 0 | 0 | 0
2018-03-08 16:58 | 3480.0013 | 3480.0011 | 1 | 1 | 3.436373 | 0 | 0 | 0 | 0 | 0
2018-03-08 17:00 | 3600.0005 | 3600.0003 | 1 | 1 | 3.436422 | 0 | 0 | 0 | 0 | 0
2018-03-08 17:00 | 3600.0021 | 3600.0019 | 1 | 1 | 3.436423 | 0 | 0 | 0 | 0 | 0
2018-03-08 17:00 | 3610.284244 | 10.2016 | 2 | 1 | 3.525565 | 0.6465159 | 0.001821081 | 0 | 0.0064048 | 0
2018-03-08 17:02 | 3730.338136 | 120.001 | 3 | 1 | 4.107729 | 3.259914 | 0.110096 | 1.0168e-08 | 0.4401978 | 3.5273e-08
2018-03-08 17:04 | 3850.338136 | 240.001 | 3 | 1 | 4.139711 | 3.259966 | 0.2187576 | 1.0168e-08 | 0.8890493 | 3.5273e-08
2018-03-08 17:06 | 3970.338136 | 360.001 | 3 | 1 | 4.164649 | 3.259871 | 0.3274197 | 1.0168e-08 | 1.34011 | 3.5273e-08
2018-03-08 17:08 | 4090.337236 | 480.0001 | 3 | 1 | 4.194326 | 3.259972 | 0.4360705 | 1.0168e-08 | 1.794227 | 3.5273e-08
2018-03-08 17:10 | 4210.337236 | 600.0001 | 3 | 1 | 4.220356 | 3.259905 | 0.5447428 | 1.0168e-08 | 2.251492 | 3.5273e-08
2018-03-08 17:12 | 4330.338036 | 720.0009 | 3 | 1 | 4.242122 | 3.259893 | 0.6534044 | 1.0168e-08 | 2.711297 | 3.5273e-08
2018-03-08 17:14 | 4450.337336 | 840.0002 | 3 | 1 | 4.262671 | 3.259876 | 0.76206 | 1.0168e-08 | 3.173339 | 3.5273e-08
2018-03-08 17:16 | 4570.338236 | 960.0011 | 3 | 1 | 4.284422 | 3.259899 | 0.8707219 | 1.0168e-08 | 3.637697 | 3.5273e-08
2018-03-08 17:18 | 4690.337536 | 1080.0004 | 3 | 1 | 4.308194 | 3.259842 | 0.9793625 | 1.0168e-08 | 4.104433 | 3.5273e-08
2018-03-08 17:20 | 4810.338536 | 1200.0014 | 3 | 1 | 4.334067 | 3.25996 | 1.088049 | 1.0168e-08 | 4.574056 | 3.5273e-08
2018-03-08 17:22 | 4930.337736 | 1320.0006 | 3 | 1 | 4.361543 | 3.259861 | 1.196708 | 1.0168e-08 | 5.046474 | 3.5273e-08
2018-03-08 17:24 | 5050.337736 | 1440.0006 | 3 | 1 | 4.390375 | 3.259836 | 1.305372 | 1.0168e-08 | 5.521976 | 3.5273e-08
2018-03-08 17:26 | 5170.337236 | 1560.0001 | 3 | 1 | 4.400139 | 3.068439 | 1.411771 | 1.0168e-08 | 5.989973 | 3.5273e-08
2018-03-08 17:28 | 5290.337536 | 1680.0004 | 3 | 1 | 4.400091 | 2.830723 | 1.510007 | 1.0168e-08 | 6.422229 | 3.5273e-08
2018-03-08 17:30 | 5410.337736 | 1800.0006 | 3 | 1 | 4.400167 | 2.625618 | 1.600858 | 1.0168e-08 | 6.821986 | 3.5273e-08
2018-03-08 17:32 | 5530.337636 | 1920.0005 | 3 | 1 | 4.400132 | 2.449318 | 1.685365 | 1.0168e-08 | 7.19383 | 3.5273e-08
2018-03-08 17:34 | 5650.337636 | 2040.0005 | 3 | 1 | 4.400167 | 2.295958 | 1.764387 | 1.0168e-08 | 7.541535 | 3.5273e-08
2018-03-08 17:36 | 5770.338136 | 2160.001 | 3 | 1 | 4.400125 | 2.158459 | 1.838576 | 1.0168e-08 | 7.867978 | 3.5273e-08
2018-03-08 17:38 | 5890.338736 | 2280.0016 | 3 | 1 | 4.400099 | 2.036491 | 1.908437 | 1.0168e-08 | 8.175376 | 3.5273e-08
2018-03-08 17:40 | 6010.337936 | 2400.0008 | 3 | 1 | 4.400139 | 1.929131 | 1.97447 | 1.0168e-08 | 8.46593 | 3.5273e-08
2018-03-08 17:42 | 6130.337536 | 2520.0004 | 3 | 1 | 4.400121 | 1.829378 | 2.037068 | 1.0168e-08 | 8.741367 | 3.5273e-08
2018-03-08 17:44 | 6250.338836 | 2640.0017 | 3 | 1 | 4.400091 | 1.736089 | 2.096472 | 1.0168e-08 | 9.002748 | 3.5273e-08
2018-03-08 17:46 | 6370.338036 | 2760.0009 | 3 | 1 | 4.400096 | 1.647511 | 2.152848 | 1.0168e-08 | 9.250809 | 3.5273e-08
2018-03-08 17:48 | 6490.337736 | 2880.0006 | 3 | 1 | 4.400142 | 1.566028 | 2.206376 | 1.0168e-08 | 9.486339 | 3.5273e-08
2018-03-08 17:50 | 6610.338536 | 3000.0014 | 3 | 1 | 4.400065 | 1.486544 | 2.257238 | 1.0168e-08 | 9.710136 | 3.5273e-08
2018-03-08 17:52 | 6730.337936 | 3120.0008 | 3 | 1 | 4.400066 | 1.4118 | 2.305522 | 1.0168e-08 | 9.922587 | 3.5273e-08
2018-03-08 17:54 | 6850.339636 | 3240.0025 | 3 | 1 | 4.40008 | 1.340312 | 2.35136 | 1.0168e-08 | 10.12428 | 3.5273e-08
2018-03-08 17:56 | 6970.338036 | 3360.0009 | 3 | 1 | 4.400105 | 1.274221 | 2.394924 | 1.0168e-08 | 10.31596 | 3.5273e-08
2018-03-08 17:58 | 7090.338136 | 3480.001 | 3 | 1 | 4.400023 | 1.210332 | 2.436327 | 1.0168e-08 | 10.49814 | 3.5273e-08
2018-03-08 18:00 | 7210.337336 | 3600.0002 | 3 | 1 | 4.400091 | 1.150322 | 2.475656 | 1.0168e-08 | 10.67119 | 3.5273e-08
2018-03-08 18:02 | 7330.338136 | 3720.001 | 3 | 1 | 4.400073 | 1.09186 | 2.51301 | 1.0168e-08 | 10.83555 | 3.5273e-08
2018-03-08 18:04 | 7450.338136 | 3840.001 | 3 | 1 | 4.40003 | 1.036043 | 2.548469 | 1.0168e-08 | 10.99157 | 3.5273e-08
2018-03-08 18:06 | 7570.339036 | 3960.0019 | 3 | 1 | 4.400028 | 0.9827127 | 2.582117 | 1.0168e-08 | 11.13963 | 3.5273e-08
2018-03-08 18:08 | 7690.338236 | 4080.0011 | 3 | 1 | 4.400098 | 0.9330788 | 2.614045 | 1.0168e-08 | 11.28011 | 3.5273e-08
2018-03-08 18:10 | 7810.338436 | 4200.0013 | 3 | 1 | 4.4001 | 0.8844309 | 2.644314 | 1.0168e-08 | 11.41329 | 3.5273e-08
2018-03-08 18:12 | 7930.338536 | 4320.0014 | 3 | 1 | 4.400071 | 0.8374844 | 2.673002 | 1.0168e-08 | 11.53953 | 3.5273e-08
2018-03-08 18:14 | 8050.339536 | 4440.0024 | 3 | 1 | 4.400063 | 0.7933311 | 2.700171 | 1.0168e-08 | 11.65907 | 3.5273e-08
2018-03-08 18:16 | 8170.337436 | 4560.0003 | 3 | 1 | 4.400033 | 0.7507524 | 2.725889 | 1.0168e-08 | 11.77223 | 3.5273e-08
2018-03-08 18:18 | 8290.337436 | 4680.0003 | 3 | 1 | 4.400028 | 0.7091932 | 2.750216 | 1.0168e-08 | 11.87927 | 3.5273e-08
2018-03-08 18:20 | 8410.338936 | 4800.0018 | 3 | 1 | 4.400038 | 0.6705866 | 2.773211 | 1.0168e-08 | 11.98045 | 3.5273e-08
2018-03-08 18:21 | 8469.500236 | 4859.1631 | 3 | 1 | 4.400005 | 0.6519995 | 2.784079 | 1.0168e-08 | 12.02827 | 3.5273e-08
2018-03-08 18:23 | 8589.544636 | 120.001 | 4 | 1 | 4.290999 | 0 | 2.784081 | 1.0168e-08 | 12.02828 | 3.5273e-08
2018-03-08 18:25 | 8709.543836 | 240.0002 | 4 | 1 | 4.278512 | 0 | 2.784081 | 1.0168e-08 | 12.02828 | 3.5273e-08
2018-03-08 18:26 | 8769.545236 | 300.0016 | 4 | 1 | 4.275029 | 0 | 2.784081 | 1.0168e-08 | 12.02828 | 3.5273e-08
2018-03-08 18:28 | 8889.624988 | 120.0002 | 5 | 1 | 3.927958 | -2.281905 | 2.784081 | 0.07605739 | 12.02828 | 0.3024904
2018-03-08 18:30 | 9009.625088 | 240.0003 | 5 | 1 | 3.882686 | -2.281912 | 2.784081 | 0.1521121 | 12.02828 | 0.5993972
2018-03-08 18:32 | 9129.625088 | 360.0003 | 5 | 1 | 3.845696 | -2.281947 | 2.784081 | 0.2281809 | 12.02828 | 0.8933184
2018-03-08 18:34 | 9249.625188 | 480.0004 | 5 | 1 | 3.81173 | -2.281891 | 2.784081 | 0.3042471 | 12.02828 | 1.184545
2018-03-08 18:36 | 9369.625188 | 600.0004 | 5 | 1 | 3.779331 | -2.281988 | 2.784081 | 0.3803104 | 12.02828 | 1.473237
2018-03-08 18:38 | 9489.626188 | 720.0014 | 5 | 1 | 3.748316 | -2.281995 | 2.784081 | 0.4563745 | 12.02828 | 1.759521
2018-03-08 18:40 | 9609.625288 | 840.0005 | 5 | 1 | 3.718454 | -2.282023 | 2.784081 | 0.5324343 | 12.02828 | 2.043473
2018-03-08 18:42 | 9729.625788 | 960.001 | 5 | 1 | 3.690577 | -2.281975 | 2.784081 | 0.6085078 | 12.02828 | 2.325281
2018-03-08 18:44 | 9849.625788 | 1080.001 | 5 | 1 | 3.66466 | -2.281899 | 2.784081 | 0.6845617 | 12.02828 | 2.604967
2018-03-08 18:46 | 9969.624988 | 1200.0002 | 5 | 1 | 3.640359 | -2.282059 | 2.784081 | 0.7606223 | 12.02828 | 2.882767
2018-03-08 18:48 | 10089.63 | 1320.0011 | 5 | 1 | 3.617674 | -2.281947 | 2.784081 | 0.8366888 | 12.02828 | 3.158802
2018-03-08 18:50 | 10209.62 | 1440.0002 | 5 | 1 | 3.596533 | -2.28202 | 2.784081 | 0.9127559 | 12.02828 | 3.433174
2018-03-08 18:52 | 10329.63 | 1560.0003 | 5 | 1 | 3.576456 | -2.281919 | 2.784081 | 0.9888147 | 12.02828 | 3.705953
2018-03-08 18:54 | 10449.62 | 1680 | 5 | 1 | 3.557194 | -2.28205 | 2.784081 | 1.064877 | 12.02828 | 3.977249
2018-03-08 18:56 | 10569.63 | 1800.0014 | 5 | 1 | 3.538804 | -2.282043 | 2.784081 | 1.140939 | 12.02828 | 4.247113
2018-03-08 18:58 | 10689.62 | 1920.0001 | 5 | 1 | 3.521165 | -2.282004 | 2.784081 | 1.217004 | 12.02828 | 4.515617
2018-03-08 19:00 | 10809.62 | 2040.0001 | 5 | 1 | 3.50390625 | -2.281969 | 2.784081 | 1.293078 | 12.02828 | 4.782825
2018-03-08 19:02 | 10929.63 | 2160.0009 | 5 | 1 | 3.487183 | -2.281984 | 2.784081 | 1.36914 | 12.02828 | 5.04871
2018-03-08 19:04 | 11049.62 | 2280 | 5 | 1 | 3.470815 | -2.281917 | 2.784081 | 1.445195 | 12.02828 | 5.313304
2018-03-08 19:06 | 11169.63 | 2400.0009 | 5 | 1 | 3.455136 | -2.282032 | 2.784081 | 1.521259 | 12.02828 | 5.57671
2018-03-08 19:08 | 11289.63 | 2520.0007 | 5 | 1 | 3.439835 | -2.282017 | 2.784081 | 1.597324 | 12.02828 | 5.838945
2018-03-08 19:10 | 11409.63 | 2640.0015 | 5 | 1 | 3.424055 | -2.28205 | 2.784081 | 1.673388 | 12.02828 | 6.099993
2018-03-08 19:12 | 11529.63 | 2760.0027 | 5 | 1 | 3.408026 | -2.282065 | 2.784081 | 1.749458 | 12.02828 | 6.359857
2018-03-08 19:14 | 11649.63 | 2880.0025 | 5 | 1 | 3.391606 | -2.282067 | 2.784081 | 1.825528 | 12.02828 | 6.618487
2018-03-08 19:16 | 11769.63 | 3000.0005 | 5 | 1 | 3.374268 | -2.281995 | 2.784081 | 1.901589 | 12.02828 | 6.875803
2018-03-08 19:18 | 11889.63 | 3120.0008 | 5 | 1 | 3.355758 | -2.281914 | 2.784081 | 1.977646 | 12.02828 | 7.13175
2018-03-08 19:20 | 12009.63 | 3240.0004 | 5 | 1 | 3.335029 | -2.281971 | 2.784081 | 2.053717 | 12.02828 | 7.386245
2018-03-08 19:22 | 12129.63 | 3360.0006 | 5 | 1 | 3.31138 | -2.281897 | 2.784081 | 2.129779 | 12.02828 | 7.639033
2018-03-08 19:24 | 12249.63 | 3480.0008 | 5 | 1 | 3.284647 | -2.281861 | 2.784081 | 2.205842 | 12.02828 | 7.889917
2018-03-08 19:26 | 12369.62 | 3600.0002 | 5 | 1 | 3.253675 | -2.281971 | 2.784081 | 2.281908 | 12.02828 | 8.138618
2018-03-08 19:28 | 12489.63 | 3720.001 | 5 | 1 | 3.217195 | -2.281998 | 2.784081 | 2.357962 | 12.02828 | 8.384732
2018-03-08 19:30 | 12609.63 | 3840.0004 | 5 | 1 | 3.172177 | -2.281932 | 2.784081 | 2.434026 | 12.02828 | 8.627804
2018-03-08 19:32 | 12729.63 | 3960.0004 | 5 | 1 | 3.1148 | -2.281883 | 2.784081 | 2.510094 | 12.02828 | 8.867028
2018-03-08 19:34 | 12849.63 | 4080.0006 | 5 | 1 | 3.035586 | -2.281934 | 2.784081 | 2.586159 | 12.02828 | 9.101125
2018-03-08 19:35 | 12891.38 | 4121.7539 | 5 | 1 | 2.999999 | -2.281925 | 2.784081 | 2.612627 | 12.02828 | 9.18101
2018-03-08 19:37 | 13011.42342 | 120.001 | 6 | 1 | 3.607744 | 0 | 2.784081 | 2.612627 | 12.02828 | 9.18101
2018-03-08 19:39 | 13131.42282 | 240.0004 | 6 | 1 | 3.641408 | 0 | 2.784081 | 2.612627 | 12.02828 | 9.18101
2018-03-08 19:40 | 13191.42502 | 300.0026 | 6 | 1 | 3.65003 | 0 | 2.784081 | 2.612627 | 12.02828 | 9.18101
2018-03-08 19:40 | 13191.43 | 0.0028 | 7 | 2 | 3.65001 | 0 | 0 | 0 | 0 | 0
2018-03-08 19:40 | 13198.96 | 7.4481 | 2 | 2 | 3.72725 | 0.646507 | 0.001327889 | 1.81e-10 | 0.004941391 | 6.62e-10
2018-03-08 19:42 | 13319.01 | 120.0011 | 3 | 2 | 4.109373 | 3.259941 | 0.1095903 | 7.83e-10 | 0.4449633 | 2.873e-09
2018-03-08 19:44 | 13439.01 | 240.0005 | 3 | 2 | 4.141888 | 3.259842 | 0.2182531 | 7.83e-10 | 0.8932692 | 2.873e-09
2018-03-08 19:46 | 13559.01 | 360.0009 | 3 | 2 | 4.172198 | 3.25985 | 0.3269229 | 7.83e-10 | 1.34504 | 2.873e-09
2018-03-08 19:48 | 13679.01 | 480.0004 | 3 | 2 | 4.196128 | 3.259916 | 0.4355928 | 7.83e-10 | 1.799811 | 2.873e-09
2018-03-08 19:50 | 13799.01 | 600.0014 | 3 | 2 | 4.215573 | 3.260014 | 0.5442573 | 7.83e-10 | 2.256848 | 2.873e-09
2018-03-08 19:52 | 13919.01 | 720.0006 | 3 | 2 | 4.235761 | 3.259947 | 0.6528975 | 7.83e-10 | 2.715904 | 2.873e-09
2018-03-08 19:54 | 14039.01 | 840.0014 | 3 | 2 | 4.259348 | 3.260054 | 0.7615656 | 7.83e-10 | 3.17744 | 2.873e-09
2018-03-08 19:56 | 14159.01 | 960.0016 | 3 | 2 | 4.285559 | 3.259861 | 0.8702311 | 7.83e-10 | 3.641691 | 2.873e-09
2018-03-08 19:58 | 14279.01 | 1080.0001 | 3 | 2 | 4.314385 | 3.259914 | 0.9789008 | 7.83e-10 | 4.108948 | 2.873e-09
2018-03-08 20:00 | 14399.01 | 1200.0009 | 3 | 2 | 4.345335 | 3.259972 | 1.087569 | 7.83e-10 | 4.579452 | 2.873e-09
2018-03-08 20:02 | 14519.01 | 1320.0016 | 3 | 2 | 4.377297 | 3.259979 | 1.196225 | 7.83e-10 | 5.053318 | 2.873e-09
2018-03-08 20:04 | 14639.01 | 1440.0004 | 3 | 2 | 4.400183 | 3.150524 | 1.304283 | 7.83e-10 | 5.527932 | 2.873e-09
2018-03-08 20:06 | 14759.01 | 1560.0029 | 3 | 2 | 4.400204 | 2.884171 | 1.40468 | 7.83e-10 | 5.969697 | 2.873e-09
2018-03-08 20:08 | 14879.01 | 1680.0014 | 3 | 2 | 4.400156 | 2.65649 | 1.496899 | 7.83e-10 | 6.375477 | 2.873e-09
2018-03-08 20:10 | 14999.01 | 1800.0023 | 3 | 2 | 4.400103 | 2.460657 | 1.582122 | 7.83e-10 | 6.75047 | 2.873e-09
2018-03-08 20:12 | 15119.01 | 1920.0008 | 3 | 2 | 4.400133 | 2.295362 | 1.661314 | 7.83e-10 | 7.098927 | 2.873e-09
2018-03-08 20:14 | 15239.01 | 2040.0009 | 3 | 2 | 4.400162 | 2.153999 | 1.735401 | 7.83e-10 | 7.424918 | 2.873e-09
2018-03-08 20:16 | 15359.01 | 2160.0003 | 3 | 2 | 4.400109 | 2.025814 | 1.805019 | 7.83e-10 | 7.731246 | 2.873e-09
2018-03-08 20:18 | 15479.01 | 2280.0004 | 3 | 2 | 4.40013 | 1.91256 | 1.87061 | 7.83e-10 | 8.019855 | 2.873e-09
2018-03-08 20:20 | 15599.01 | 2400.0005 | 3 | 2 | 4.400078 | 1.806868 | 1.932578 | 7.83e-10 | 8.29252 | 2.873e-09
2018-03-08 20:22 | 15719.01 | 2520.0013 | 3 | 2 | 4.400046 | 1.709661 | 1.991188 | 7.83e-10 | 8.550407 | 2.873e-09
2018-03-08 20:24 | 15839.01 | 2640.0021 | 3 | 2 | 4.400042 | 1.618846 | 2.046655 | 7.83e-10 | 8.794468 | 2.873e-09
2018-03-08 20:26 | 15959.01 | 2760.0014 | 3 | 2 | 4.40003 | 1.534076 | 2.099213 | 7.83e-10 | 9.025728 | 2.873e-09
2018-03-08 20:28 | 16079.01 | 2880.0008 | 3 | 2 | 4.400055 | 1.452924 | 2.148998 | 7.83e-10 | 9.244788 | 2.873e-09
2018-03-08 20:30 | 16199.01 | 3000.0001 | 3 | 2 | 4.400094 | 1.377179 | 2.196159 | 7.83e-10 | 9.452301 | 2.873e-09
2018-03-08 20:32 | 16319.01 | 3120.0001 | 3 | 2 | 4.400053 | 1.303697 | 2.240828 | 7.83e-10 | 9.648849 | 2.873e-09
2018-03-08 20:34 | 16439.01 | 3240.0001 | 3 | 2 | 4.400147 | 1.235492 | 2.283137 | 7.83e-10 | 9.835011 | 2.873e-09
2018-03-08 20:36 | 16559.01 | 3360.0017 | 3 | 2 | 4.4001 | 1.169827 | 2.323196 | 7.83e-10 | 10.01127 | 2.873e-09
2018-03-08 20:38 | 16679.01 | 3480.0006 | 3 | 2 | 4.400049 | 1.107241 | 2.361131 | 7.83e-10 | 10.17819 | 2.873e-09
2018-03-08 20:40 | 16799.01 | 3600.0028 | 3 | 2 | 4.400038 | 1.046713 | 2.397032 | 7.83e-10 | 10.33616 | 2.873e-09
2018-03-08 20:42 | 16919.01 | 3720.0014 | 3 | 2 | 4.400086 | 0.9894934 | 2.430954 | 7.83e-10 | 10.48542 | 2.873e-09
2018-03-08 20:44 | 17039.01 | 3840.0014 | 3 | 2 | 4.40009 | 0.9348841 | 2.463012 | 7.83e-10 | 10.62648 | 2.873e-09
2018-03-08 20:46 | 17159.01 | 3960.0011 | 3 | 2 | 4.4001 | 0.8831625 | 2.4933 | 7.83e-10 | 10.75974 | 2.873e-09
2018-03-08 20:48 | 17279.01 | 4080.0001 | 3 | 2 | 4.400075 | 0.8336182 | 2.521896 | 7.83e-10 | 10.88557 | 2.873e-09
2018-03-08 20:50 | 17399.01 | 4200.002 | 3 | 2 | 4.400068 | 0.7871656 | 2.548901 | 7.83e-10 | 11.00439 | 2.873e-09
2018-03-08 20:52 | 17519.01 | 4320.0007 | 3 | 2 | 4.400111 | 0.7432442 | 2.574395 | 7.83e-10 | 11.11656 | 2.873e-09
2018-03-08 20:54 | 17639.01 | 4440.0003 | 3 | 2 | 4.400086 | 0.7009792 | 2.598441 | 7.83e-10 | 11.22237 | 2.873e-09
2018-03-08 20:56 | 17759.01 | 4560.0013 | 3 | 2 | 4.400085 | 0.6609411 | 2.621118 | 7.83e-10 | 11.32215 | 2.873e-09
2018-03-08 20:56 | 17785.76 | 4586.7482 | 3 | 2 | 4.400055 | 0.6519814 | 2.625994 | 7.83e-10 | 11.34361 | 2.873e-09
2018-03-08 20:58 | 17905.8 | 120.0015 | 4 | 2 | 4.292758 | 0 | 2.625998 | 7.83e-10 | 11.34362 | 2.873e-09
2018-03-08 21:00 | 18025.8 | 240.0002 | 4 | 2 | 4.28081 | 0 | 2.625998 | 7.83e-10 | 11.34362 | 2.873e-09
2018-03-08 21:01 | 18085.8 | 300.0017 | 4 | 2 | 4.277563 | 0 | 2.625998 | 7.83e-10 | 11.34362 | 2.873e-09
2018-03-08 21:03 | 18205.89 | 120.0015 | 5 | 2 | 3.940187 | -2.281921 | 2.625998 | 0.07606052 | 11.34362 | 0.303295
2018-03-08 21:05 | 18325.89 | 240.0016 | 5 | 2 | 3.895562 | -2.281871 | 2.625998 | 0.1521225 | 11.34362 | 0.6011885
2018-03-08 21:07 | 18445.88 | 360.0007 | 5 | 2 | 3.858816 | -2.281921 | 2.625998 | 0.2281865 | 11.34362 | 0.8960798
2018-03-08 21:09 | 18565.88 | 480.0007 | 5 | 2 | 3.824967 | -2.28192 | 2.625998 | 0.3042406 | 11.34362 | 1.188252
2018-03-08 21:11 | 18685.88 | 600.0004 | 5 | 2 | 3.792807 | -2.281854 | 2.625998 | 0.3802995 | 11.34362 | 1.477941
2018-03-08 21:13 | 18805.88 | 720.0012 | 5 | 2 | 3.761932 | -2.282043 | 2.625998 | 0.4563675 | 11.34362 | 1.765272
2018-03-08 21:15 | 18925.88 | 840.0004 | 5 | 2 | 3.731914 | -2.281989 | 2.625998 | 0.5324287 | 11.34362 | 2.050256
2018-03-08 21:17 | 19045.88 | 960.0008 | 5 | 2 | 3.703411 | -2.281954 | 2.625998 | 0.6084952 | 11.34362 | 2.333033
2018-03-08 21:19 | 19165.88 | 1080.0011 | 5 | 2 | 3.676971 | -2.28198 | 2.625998 | 0.6845657 | 11.34362 | 2.613734
2018-03-08 21:21 | 19285.88 | 1200.0003 | 5 | 2 | 3.65221 | -2.281929 | 2.625998 | 0.7606207 | 11.34362 | 2.892437
2018-03-08 21:23 | 19405.88 | 1320.0008 | 5 | 2 | 3.629409 | -2.281886 | 2.625998 | 0.8366829 | 11.34362 | 3.169352
2018-03-08 21:25 | 19525.89 | 1440.0016 | 5 | 2 | 3.607938 | -2.281969 | 2.625998 | 0.9127446 | 11.34362 | 3.444584
2018-03-08 21:27 | 19645.89 | 1560.0015 | 5 | 2 | 3.58763 | -2.282098 | 2.625998 | 0.9888144 | 11.34362 | 3.718259
2018-03-08 21:29 | 19765.89 | 1680.0014 | 5 | 2 | 3.568335 | -2.28196 | 2.625998 | 1.064872 | 11.34362 | 3.990391
2018-03-08 21:31 | 19885.88 | 1800.0004 | 5 | 2 | 3.549662 | -2.281883 | 2.625998 | 1.140938 | 11.34362 | 4.261104
2018-03-08 21:33 | 20005.88 | 1920.0005 | 5 | 2 | 3.531472 | -2.281939 | 2.625998 | 1.217004 | 11.34362 | 4.530414
2018-03-08 21:35 | 20125.88 | 2040.0003 | 5 | 2 | 3.514044 | -2.281962 | 2.625998 | 1.29306 | 11.34362 | 4.798336
2018-03-08 21:37 | 20245.88 | 2160.0003 | 5 | 2 | 3.497219 | -2.281905 | 2.625998 | 1.36913 | 11.34362 | 5.065007
2018-03-08 21:39 | 20365.88 | 2280.0013 | 5 | 2 | 3.480929 | -2.281952 | 2.625998 | 1.445197 | 11.34362 | 5.330405
2018-03-08 21:41 | 20485.89 | 2400.0015 | 5 | 2 | 3.465156 | -2.281986 | 2.625998 | 1.521252 | 11.34362 | 5.59455
2018-03-08 21:43 | 20605.89 | 2520.0015 | 5 | 2 | 3.449243 | -2.281919 | 2.625998 | 1.597321 | 11.34362 | 5.857533
2018-03-08 21:45 | 20725.88 | 2640.001 | 5 | 2 | 3.433823 | -2.281906 | 2.625998 | 1.673387 | 11.34362 | 6.119314
2018-03-08 21:47 | 20845.89 | 2760.0014 | 5 | 2 | 3.418164 | -2.282023 | 2.625998 | 1.749439 | 11.34362 | 6.379876
2018-03-08 21:49 | 20965.88 | 2880.0004 | 5 | 2 | 3.40204 | -2.281954 | 2.625998 | 1.825506 | 11.34362 | 6.639277
2018-03-08 21:51 | 21085.88 | 3000.0008 | 5 | 2 | 3.38518 | -2.281923 | 2.625998 | 1.901576 | 11.34362 | 6.897436
2018-03-08 21:53 | 21205.88 | 3120.0004 | 5 | 2 | 3.367067 | -2.281878 | 2.625998 | 1.977643 | 11.34362 | 7.15426
2018-03-08 21:55 | 21325.88 | 3240.0007 | 5 | 2 | 3.347063 | -2.281939 | 2.625998 | 2.053697 | 11.34362 | 7.409591
2018-03-08 21:57 | 21445.88 | 3360.0012 | 5 | 2 | 3.324697 | -2.281993 | 2.625998 | 2.129759 | 11.34362 | 7.663342
2018-03-08 21:59 | 21565.88 | 3480.0007 | 5 | 2 | 3.298443 | -2.281912 | 2.625998 | 2.205825 | 11.34362 | 7.915262
2018-03-08 22:01 | 21685.88 | 3600.001 | 5 | 2 | 3.268626 | -2.28198 | 2.625998 | 2.281893 | 11.34362 | 8.165061
2018-03-08 22:03 | 21805.88 | 3720.0004 | 5 | 2 | 3.232574 | -2.281966 | 2.625998 | 2.357951 | 11.34362 | 8.412337
2018-03-08 22:05 | 21925.88 | 3840.0008 | 5 | 2 | 3.189222 | -2.281915 | 2.625998 | 2.434015 | 11.34362 | 8.656634
2018-03-08 22:07 | 22045.88 | 3960.0003 | 5 | 2 | 3.13318 | -2.281945 | 2.625998 | 2.510073 | 11.34362 | 8.897171
2018-03-08 22:09 | 22165.88 | 4080.0006 | 5 | 2 | 3.056517 | -2.281917 | 2.625998 | 2.586143 | 11.34362 | 9.132764
2018-03-08 22:11 | 22231.69 | 4145.8109 | 5 | 2 | 2.999997 | -2.281934 | 2.625998 | 2.627857 | 11.34362 | 9.259136
2018-03-08 22:13 | 22351.74 | 120.0004 | 6 | 2 | 3.601702 | 0 | 2.625998 | 2.627857 | 11.34362 | 9.259136
2018-03-08 22:15 | 22471.74 | 239.9999 | 6 | 2 | 3.636597 | 0 | 2.625998 | 2.627857 | 11.34362 | 9.259136
2018-03-08 22:16 | 22531.74 | 300.0017 | 6 | 2 | 3.64565 | 0 | 2.625998 | 2.627857 | 11.34362 | 9.259136
2018-03-08 22:16 | 22531.75 | 0.0027 | 7 | 3 | 3.646078 | 0 | 0 | 0 | 0 | 0
2018-03-08 22:16 | 22538.84 | 7.0146 | 2 | 3 | 3.722249 | 0.6464686 | 0.00124896 | 0 | 0.004641449 | 0
2018-03-08 22:18 | 22658.89 | 120.0009 | 3 | 3 | 4.108409 | 3.259876 | 0.1095225 | 1.025e-09 | 0.4445001 | 3.765e-09
2018-03-08 22:20 | 22778.89 | 240.0004 | 3 | 3 | 4.140314 | 3.259905 | 0.2181872 | 1.025e-09 | 0.8927113 | 3.765e-09
2018-03-08 22:22 | 22898.89 | 360.0006 | 3 | 3 | 4.170342 | 3.260008 | 0.3268415 | 1.025e-09 | 1.344263 | 3.765e-09
2018-03-08 22:24 | 23018.89 | 480.0017 | 3 | 3 | 4.193858 | 3.260122 | 0.4355129 | 1.025e-09 | 1.798794 | 3.765e-09
2018-03-08 22:26 | 23138.89 | 600.0008 | 3 | 3 | 4.213643 | 3.259949 | 0.5441661 | 1.025e-09 | 2.255557 | 3.765e-09
2018-03-08 22:28 | 23258.89 | 720.0009 | 3 | 3 | 4.234713 | 3.259956 | 0.6528315 | 1.025e-09 | 2.714558 | 3.765e-09
2018-03-08 22:30 | 23378.89 | 840.0012 | 3 | 3 | 4.258297 | 3.259884 | 0.7614854 | 1.025e-09 | 3.17593 | 3.765e-09
2018-03-08 22:32 | 23498.89 | 960.0015 | 3 | 3 | 4.28449 | 3.259878 | 0.8701541 | 1.025e-09 | 3.640068 | 3.765e-09
2018-03-08 22:34 | 23618.89 | 1080.0001 | 3 | 3 | 4.313368 | 3.259943 | 0.9788204 | 1.025e-09 | 4.107201 | 3.765e-09
2018-03-08 22:36 | 23738.89 | 1200.001 | 3 | 3 | 4.344135 | 3.259935 | 1.087475 | 1.025e-09 | 4.577519 | 3.765e-09
2018-03-08 22:38 | 23858.89 | 1320.0003 | 3 | 3 | 4.376369 | 3.259884 | 1.196131 | 1.025e-09 | 5.051278 | 3.765e-09
2018-03-08 22:40 | 23978.9 | 1440.0028 | 3 | 3 | 4.40016 | 3.158472 | 1.304293 | 1.025e-09 | 5.52628 | 3.765e-09
2018-03-08 22:42 | 24098.89 | 1560.0006 | 3 | 3 | 4.400153 | 2.887283 | 1.404907 | 1.025e-09 | 5.969 | 3.765e-09
2018-03-08 22:44 | 24218.89 | 1680.0008 | 3 | 3 | 4.40012 | 2.658361 | 1.497218 | 1.025e-09 | 6.375182 | 3.765e-09
2018-03-08 22:46 | 24338.89 | 1800.0016 | 3 | 3 | 4.400136 | 2.464571 | 1.582518 | 1.025e-09 | 6.750515 | 3.765e-09
2018-03-08 22:48 | 24458.89 | 1920.0002 | 3 | 3 | 4.400155 | 2.298105 | 1.661821 | 1.025e-09 | 7.099461 | 3.765e-09
2018-03-08 22:50 | 24578.9 | 2040.0027 | 3 | 3 | 4.400114 | 2.154957 | 1.735982 | 1.025e-09 | 7.425777 | 3.765e-09
2018-03-08 22:52 | 24698.89 | 2160.0004 | 3 | 3 | 4.40012 | 2.028477 | 1.805666 | 1.025e-09 | 7.732394 | 3.765e-09
2018-03-08 22:54 | 24818.89 | 2280.0003 | 3 | 3 | 4.400093 | 1.91457 | 1.871362 | 1.025e-09 | 8.021467 | 3.765e-09
2018-03-08 22:56 | 24938.89 | 2400.0013 | 3 | 3 | 4.400123 | 1.809563 | 1.933399 | 1.025e-09 | 8.294437 | 3.765e-09
2018-03-08 22:58 | 25058.89 | 2520.0004 | 3 | 3 | 4.400078 | 1.711041 | 1.99205 | 1.025e-09 | 8.552505 | 3.765e-09
2018-03-08 23:00 | 25178.89 | 2640.0016 | 3 | 3 | 4.400033 | 1.621433 | 2.047592 | 1.025e-09 | 8.796895 | 3.765e-09
2018-03-08 23:02 | 25298.89 | 2760.0016 | 3 | 3 | 4.400094 | 1.537799 | 2.10024 | 1.025e-09 | 9.028553 | 3.765e-09
2018-03-08 23:04 | 25418.89 | 2880.0003 | 3 | 3 | 4.400118 | 1.457618 | 2.150133 | 1.025e-09 | 9.248086 | 3.765e-09
2018-03-08 23:06 | 25538.9 | 3000.0026 | 3 | 3 | 4.400068 | 1.381422 | 2.197434 | 1.025e-09 | 9.456217 | 3.765e-09
2018-03-08 23:08 | 25658.89 | 3120.0011 | 3 | 3 | 4.400094 | 1.308607 | 2.242262 | 1.025e-09 | 9.653461 | 3.765e-09
2018-03-08 23:10 | 25778.9 | 3240.0022 | 3 | 3 | 4.400081 | 1.239023 | 2.284721 | 1.025e-09 | 9.840285 | 3.765e-09
2018-03-08 23:12 | 25898.89 | 3360.0017 | 3 | 3 | 4.400046 | 1.172956 | 2.324926 | 1.025e-09 | 10.01719 | 3.765e-09
2018-03-08 23:14 | 26018.9 | 3480.0027 | 3 | 3 | 4.400037 | 1.110162 | 2.362982 | 1.025e-09 | 10.18464 | 3.765e-09
2018-03-08 23:16 | 26138.89 | 3600.0008 | 3 | 3 | 4.400117 | 1.050765 | 2.398987 | 1.025e-09 | 10.34306 | 3.765e-09
2018-03-08 23:18 | 26258.89 | 3720.0013 | 3 | 3 | 4.400126 | 0.9926739 | 2.433029 | 1.025e-09 | 10.49285 | 3.765e-09
2018-03-08 23:20 | 26378.89 | 3840 | 3 | 3 | 4.400088 | 0.9362926 | 2.465155 | 1.025e-09 | 10.63421 | 3.765e-09
2018-03-08 23:22 | 26498.89 | 3960.0017 | 3 | 3 | 4.400041 | 0.8834963 | 2.495472 | 1.025e-09 | 10.7676 | 3.765e-09
2018-03-08 23:24 | 26618.89 | 4080.0002 | 3 | 3 | 4.40001 | 0.8338127 | 2.524094 | 1.025e-09 | 10.89354 | 3.765e-09
2018-03-08 23:26 | 26738.89 | 4200.0003 | 3 | 3 | 4.400085 | 0.7871962 | 2.551104 | 1.025e-09 | 11.01239 | 3.765e-09
2018-03-08 23:28 | 26858.89 | 4320.0013 | 3 | 3 | 4.400111 | 0.7426176 | 2.576578 | 1.025e-09 | 11.12447 | 3.765e-09
2018-03-08 23:30 | 26978.9 | 4440.0022 | 3 | 3 | 4.400004 | 0.7003326 | 2.600617 | 1.025e-09 | 11.23025 | 3.765e-09
2018-03-08 23:32 | 27098.89 | 4560.0016 | 3 | 3 | 4.400052 | 0.6609201 | 2.623297 | 1.025e-09 | 11.33004 | 3.765e-09
2018-03-08 23:32 | 27125.42 | 4586.5292 | 3 | 3 | 4.400044 | 0.6519966 | 2.628133 | 1.025e-09 | 11.35132 | 3.765e-09
2018-03-08 23:34 | 27245.46 | 120.0003 | 4 | 3 | 4.2926 | 0 | 2.628136 | 1.025e-09 | 11.35134 | 3.765e-09
2018-03-08 23:36 | 27365.47 | 240.0006 | 4 | 3 | 4.280594 | 0 | 2.628136 | 1.025e-09 | 11.35134 | 3.765e-09
2018-03-08 23:37 | 27425.47 | 300.002 | 4 | 3 | 4.277347 | 0 | 2.628136 | 1.025e-09 | 11.35134 | 3.765e-09
2018-03-08 23:39 | 27545.54 | 120.0002 | 5 | 3 | 3.941108 | -2.281975 | 2.628136 | 0.07605789 | 11.35134 | 0.30332
2018-03-08 23:41 | 27665.55 | 240.0011 | 5 | 3 | 3.89711 | -2.281891 | 2.628136 | 0.1521182 | 11.35134 | 0.6012991
2018-03-08 23:43 | 27785.54 | 360.0002 | 5 | 3 | 3.860808 | -2.281919 | 2.628136 | 0.2281768 | 11.35134 | 0.8963104
2018-03-08 23:45 | 27905.54 | 480.0002 | 5 | 3 | 3.826867 | -2.282049 | 2.628136 | 0.3042443 | 11.35134 | 1.188689
2018-03-08 23:47 | 28025.55 | 600.0012 | 5 | 3 | 3.794818 | -2.282004 | 2.628136 | 0.3803053 | 11.35134 | 1.478538
2018-03-08 23:49 | 28145.54 | 720.0005 | 5 | 3 | 3.763593 | -2.28196 | 2.628136 | 0.4563734 | 11.35134 | 1.766014
2018-03-08 23:51 | 28265.54 | 840.0007 | 5 | 3 | 3.733203 | -2.282043 | 2.628136 | 0.5324352 | 11.35134 | 2.051117
2018-03-08 23:53 | 28385.54 | 960.0001 | 5 | 3 | 3.70448 | -2.281964 | 2.628136 | 0.6084909 | 11.35134 | 2.333941
2018-03-08 23:55 | 28505.54 | 1080.0009 | 5 | 3 | 3.677868 | -2.281936 | 2.628136 | 0.6845666 | 11.35134 | 2.614736
2018-03-08 23:57 | 28625.55 | 1200.0019 | 5 | 3 | 3.653354 | -2.281891 | 2.628136 | 0.7606282 | 11.35134 | 2.893533
2018-03-08 23:59 | 28745.55 | 1320.0013 | 5 | 3 | 3.630583 | -2.282035 | 2.628136 | 0.8366905 | 11.35134 | 3.170539
2018-03-09 00:01 | 28865.55 | 1440.0015 | 5 | 3 | 3.60915 | -2.281952 | 2.628136 | 0.9127496 | 11.35134 | 3.445856
2018-03-09 00:03 | 28985.54 | 1560.0007 | 5 | 3 | 3.5888 | -2.282013 | 2.628136 | 0.9888093 | 11.35134 | 3.719589
2018-03-09 00:05 | 29105.55 | 1680.0016 | 5 | 3 | 3.569208 | -2.28196 | 2.628136 | 1.064884 | 11.35134 | 3.991856
2018-03-09 00:07 | 29225.54 | 1800.001 | 5 | 3 | 3.550408 | -2.282008 | 2.628136 | 1.140941 | 11.35134 | 4.262604
2018-03-09 00:09 | 29345.54 | 1920.001 | 5 | 3 | 3.532122 | -2.281966 | 2.628136 | 1.217009 | 11.35134 | 4.531976
2018-03-09 00:11 | 29465.54 | 2040.0002 | 5 | 3 | 3.514663 | -2.281939 | 2.628136 | 1.293062 | 11.35134 | 4.799939
2018-03-09 00:13 | 29585.54 | 2160.001 | 5 | 3 | 3.497867 | -2.281944 | 2.628136 | 1.369128 | 11.35134 | 5.066643
2018-03-09 00:15 | 29705.54 | 2280.0005 | 5 | 3 | 3.481901 | -2.281942 | 2.628136 | 1.445194 | 11.35134 | 5.332102
2018-03-09 00:17 | 29825.55 | 2400.0013 | 5 | 3 | 3.466094 | -2.281923 | 2.628136 | 1.52126 | 11.35134 | 5.59635
2018-03-09 00:19 | 29945.54 | 2520.0008 | 5 | 3 | 3.451013 | -2.281962 | 2.628136 | 1.597321 | 11.35134 | 5.859407
2018-03-09 00:21 | 30065.54 | 2640 | 5 | 3 | 3.436072 | -2.281914 | 2.628136 | 1.673385 | 11.35134 | 6.121339
2018-03-09 00:23 | 30185.54 | 2760.001 | 5 | 3 | 3.420995 | -2.281927 | 2.628136 | 1.749444 | 11.35134 | 6.382111
2018-03-09 00:25 | 30305.54 | 2880.0005 | 5 | 3 | 3.405548 | -2.281925 | 2.628136 | 1.825507 | 11.35134 | 6.641736
2018-03-09 00:27 | 30425.55 | 3000.0013 | 5 | 3 | 3.388897 | -2.281921 | 2.628136 | 1.901567 | 11.35134 | 6.900132
2018-03-09 00:29 | 30545.54 | 3120.0006 | 5 | 3 | 3.370941 | -2.282012 | 2.628136 | 1.977637 | 11.35134 | 7.157256
2018-03-09 00:31 | 30665.55 | 3240.0014 | 5 | 3 | 3.350914 | -2.282027 | 2.628136 | 2.053699 | 11.35134 | 7.412913
2018-03-09 00:33 | 30785.55 | 3360.0016 | 5 | 3 | 3.328339 | -2.281917 | 2.628136 | 2.129763 | 11.35134 | 7.66695
2018-03-09 00:35 | 30905.54 | 3480.001 | 5 | 3 | 3.302696 | -2.282006 | 2.628136 | 2.205821 | 11.35134 | 7.919141
2018-03-09 00:37 | 31025.54 | 3600.0003 | 5 | 3 | 3.272994 | -2.281966 | 2.628136 | 2.281884 | 11.35134 | 8.169257
2018-03-09 00:39 | 31145.54 | 3720.0002 | 5 | 3 | 3.237049 | -2.281975 | 2.628136 | 2.357945 | 11.35134 | 8.416882
2018-03-09 00:41 | 31265.54 | 3840.001 | 5 | 3 | 3.193345 | -2.281929 | 2.628136 | 2.434017 | 11.35134 | 8.661531
2018-03-09 00:43 | 31385.54 | 3960.001 | 5 | 3 | 3.137424 | -2.281986 | 2.628136 | 2.510078 | 11.35134 | 8.902388
2018-03-09 00:45 | 31505.54 | 4080.001 | 5 | 3 | 3.061464 | -2.281971 | 2.628136 | 2.58614 | 11.35134 | 9.138305
2018-03-09 00:46 | 31576.39 | 4150.8427 | 5 | 3 | 2.999996 | -2.281956 | 2.628136 | 2.631043 | 11.35134 | 9.274456
2018-03-09 00:48 | 31696.43344 | 120.0012 | 6 | 3 | 3.598074 | 0 | 2.628136 | 2.631043 | 11.35134 | 9.274456
2018-03-09 00:50 | 31816.43374 | 240.0015 | 6 | 3 | 3.63346 | 0 | 2.628136 | 2.631043 | 11.35134 | 9.274456
2018-03-09 00:51 | 31876.43444 | 300.0022 | 6 | 3 | 3.642673 | 0 | 2.628136 | 2.631043 | 11.35134 | 9.274456
2018-03-09 00:51 | 31876.44 | 0.0027 | 7 | 4 | 3.642868 | 0 | 0 | 0 | 0 | 0
2018-03-09 00:51 | 31883.53 | 7.0096 | 2 | 4 | 3.719358 | 0.6465198 | 0.001248764 | 1.16e-10 | 0.004637071 | 4.22e-10
2018-03-09 00:53 | 32003.58214 | 120.001 | 3 | 4 | 4.107968 | 3.259939 | 0.1095166 | 1.106e-09 | 0.4443719 | 4.057e-09
2018-03-09 00:55 | 32123.58264 | 240.0015 | 3 | 4 | 4.139817 | 3.259935 | 0.2181854 | 1.106e-09 | 0.8925329 | 4.057e-09
2018-03-09 00:57 | 32243.58204 | 360.0009 | 3 | 4 | 4.169367 | 3.26004 | 0.3268389 | 1.106e-09 | 1.343973 | 4.057e-09
2018-03-09 00:59 | 32363.58164 | 480.0005 | 3 | 4 | 4.193145 | 3.259968 | 0.435511 | 1.106e-09 | 1.798418 | 4.057e-09
2018-03-09 01:01 | 32483.58264 | 600.0015 | 3 | 4 | 4.212709 | 3.259935 | 0.5441705 | 1.106e-09 | 2.255119 | 4.057e-09
2018-03-09 01:03 | 32603.58204 | 720.0009 | 3 | 4 | 4.233227 | 3.259958 | 0.6528316 | 1.106e-09 | 2.713965 | 4.057e-09
2018-03-09 01:05 | 32723.58164 | 840.0005 | 3 | 4 | 4.256662 | 3.26 | 0.7614949 | 1.106e-09 | 3.175207 | 4.057e-09
2018-03-09 01:07 | 32843.58164 | 960.0005 | 3 | 4 | 4.282993 | 3.259933 | 0.870151 | 1.106e-09 | 3.639125 | 4.057e-09
2018-03-09 01:09 | 32963.58244 | 1080.0013 | 3 | 4 | 4.311996 | 3.260046 | 0.9788291 | 1.106e-09 | 4.106154 | 4.057e-09
2018-03-09 01:11 | 33083.58214 | 1200.001 | 3 | 4 | 4.34239 | 3.260033 | 1.087474 | 1.106e-09 | 4.576268 | 4.057e-09
2018-03-09 01:13 | 33203.58164 | 1320.0005 | 3 | 4 | 4.374531 | 3.260017 | 1.196146 | 1.106e-09 | 5.049893 | 4.057e-09
2018-03-09 01:15 | 33323.58344 | 1440.0023 | 3 | 4 | 4.400183 | 3.175632 | 1.304477 | 1.106e-09 | 5.525499 | 4.057e-09
2018-03-09 01:17 | 33443.58244 | 1560.0013 | 3 | 4 | 4.400141 | 2.901907 | 1.405589 | 1.106e-09 | 5.970409 | 4.057e-09
2018-03-09 01:19 | 33563.58224 | 1680.0011 | 3 | 4 | 4.400196 | 2.673439 | 1.498413 | 1.106e-09 | 6.378849 | 4.057e-09
2018-03-09 01:21 | 33683.58304 | 1800.0019 | 3 | 4 | 4.40011 | 2.476379 | 1.584139 | 1.106e-09 | 6.756058 | 4.057e-09
2018-03-09 01:23 | 33803.58284 | 1920.0017 | 3 | 4 | 4.400059 | 2.30715 | 1.663801 | 1.106e-09 | 7.106579 | 4.057e-09
2018-03-09 01:25 | 33923.58304 | 2040.0019 | 3 | 4 | 4.400192 | 2.163162 | 1.738243 | 1.106e-09 | 7.434134 | 4.057e-09
2018-03-09 01:27 | 34043.58264 | 2160.0015 | 3 | 4 | 4.400056 | 2.032459 | 1.808141 | 1.106e-09 | 7.741692 | 4.057e-09
2018-03-09 01:29 | 34163.58334 | 2280.0022 | 3 | 4 | 4.400108 | 1.917423 | 1.873945 | 1.106e-09 | 8.03124 | 4.057e-09
2018-03-09 01:31 | 34283.58364 | 2400.0025 | 3 | 4 | 4.400131 | 1.812765 | 1.936077 | 1.106e-09 | 8.304625 | 4.057e-09
2018-03-09 01:33 | 34403.58204 | 2520.0009 | 3 | 4 | 4.400027 | 1.715648 | 1.99486 | 1.106e-09 | 8.563276 | 4.057e-09
2018-03-09 01:35 | 34523.58294 | 2640.0018 | 3 | 4 | 4.400105 | 1.627614 | 2.05057 | 1.106e-09 | 8.808407 | 4.057e-09
2018-03-09 01:37 | 34643.58324 | 2760.0021 | 3 | 4 | 4.400085 | 1.543966 | 2.103415 | 1.106e-09 | 9.040928 | 4.057e-09
2018-03-09 01:39 | 34763.58184 | 2880.0007 | 3 | 4 | 4.400019 | 1.463636 | 2.153543 | 1.106e-09 | 9.261497 | 4.057e-09
2018-03-09 01:41 | 34883.58254 | 3000.0014 | 3 | 4 | 4.400102 | 1.388951 | 2.201082 | 1.106e-09 | 9.470673 | 4.057e-09
2018-03-09 01:43 | 35003.58284 | 3120.0017 | 3 | 4 | 4.4001 | 1.316214 | 2.246145 | 1.106e-09 | 9.668956 | 4.057e-09
2018-03-09 01:45 | 35123.58334 | 3240.0022 | 3 | 4 | 4.400066 | 1.245195 | 2.288819 | 1.106e-09 | 9.856724 | 4.057e-09
2018-03-09 01:47 | 35243.58204 | 3360.0009 | 3 | 4 | 4.400034 | 1.177916 | 2.329192 | 1.106e-09 | 10.03437 | 4.057e-09
2018-03-09 01:49 | 35363.58274 | 3480.0016 | 3 | 4 | 4.400072 | 1.113525 | 2.367375 | 1.106e-09 | 10.20237 | 4.057e-09
2018-03-09 01:51 | 35483.58274 | 3600.0016 | 3 | 4 | 4.400028 | 1.052136 | 2.403466 | 1.106e-09 | 10.36118 | 4.057e-09
2018-03-09 01:53 | 35603.58294 | 3720.0018 | 3 | 4 | 4.400043 | 0.9932528 | 2.437565 | 1.106e-09 | 10.51121 | 4.057e-09
2018-03-09 01:55 | 35723.58214 | 3840.001 | 3 | 4 | 4.400041 | 0.9365702 | 2.46973 | 1.106e-09 | 10.65274 | 4.057e-09
2018-03-09 01:57 | 35843.58214 | 3960.001 | 3 | 4 | 4.400117 | 0.8842554 | 2.500058 | 1.106e-09 | 10.78619 | 4.057e-09
2018-03-09 01:59 | 35963.58374 | 4080.0026 | 3 | 4 | 4.400049 | 0.8338785 | 2.528669 | 1.106e-09 | 10.91208 | 4.057e-09
2018-03-09 02:01 | 36083.58224 | 4200.0011 | 3 | 4 | 4.400097 | 0.7863102 | 2.555656 | 1.106e-09 | 11.03082 | 4.057e-09
2018-03-09 02:03 | 36203.58134 | 4320.0002 | 3 | 4 | 4.400146 | 0.741991 | 2.581099 | 1.106e-09 | 11.14277 | 4.057e-09
2018-03-09 02:05 | 36323.58214 | 4440.001 | 3 | 4 | 4.400071 | 0.6987658 | 2.605085 | 1.106e-09 | 11.24831 | 4.057e-09
2018-03-09 02:07 | 36443.58134 | 4560.0002 | 3 | 4 | 4.400041 | 0.6586685 | 2.627697 | 1.106e-09 | 11.34781 | 4.057e-09
2018-03-09 02:08 | 36465.24264 | 4581.6615 | 3 | 4 | 4.400069 | 0.6519995 | 2.631639 | 1.106e-09 | 11.36515 | 4.057e-09
2018-03-09 02:10 | 36585.29 | 120.0009 | 4 | 4 | 4.292621 | 0 | 2.631639 | 1.106e-09 | 11.36515 | 4.057e-09
2018-03-09 02:12 | 36705.29 | 240.0009 | 4 | 4 | 4.280663 | 0 | 2.631639 | 1.106e-09 | 11.36515 | 4.057e-09
2018-03-09 02:13 | 36765.29 | 300.0039 | 4 | 4 | 4.277405 | 0 | 2.631639 | 1.106e-09 | 11.36515 | 4.057e-09
2018-03-09 02:15 | 36885.37 | 120.0002 | 5 | 4 | 3.942729 | -2.281971 | 2.631639 | 0.0760569 | 11.36515 | 0.3034088
2018-03-09 02:17 | 37005.37 | 240.0003 | 5 | 4 | 3.898707 | -2.281932 | 2.631639 | 0.1521206 | 11.36515 | 0.6015297
2018-03-09 02:19 | 37125.37 | 360.0002 | 5 | 4 | 3.862453 | -2.282037 | 2.631639 | 0.22817 | 11.36515 | 0.8966237
2018-03-09 02:21 | 37245.37 | 480.0011 | 5 | 4 | 3.829277 | -2.281923 | 2.631639 | 0.3042381 | 11.36515 | 1.189155
2018-03-09 02:23 | 37365.37 | 600.0005 | 5 | 4 | 3.797733 | -2.281861 | 2.631639 | 0.3803105 | 11.36515 | 1.479253
2018-03-09 02:25 | 37485.37 | 720.0013 | 5 | 4 | 3.76681 | -2.281973 | 2.631639 | 0.4563643 | 11.36515 | 1.766909
2018-03-09 02:27 | 37605.37 | 840.0013 | 5 | 4 | 3.736371 | -2.281966 | 2.631639 | 0.5324391 | 11.36515 | 2.052305
2018-03-09 02:29 | 37725.37 | 960.0011 | 5 | 4 | 3.707427 | -2.28194 | 2.631639 | 0.6084936 | 11.36515 | 2.335361
2018-03-09 02:31 | 37845.37 | 1080.0002 | 5 | 4 | 3.680615 | -2.281998 | 2.631639 | 0.6845543 | 11.36515 | 2.616316
2018-03-09 02:33 | 37965.37 | 1200.0013 | 5 | 4 | 3.655906 | -2.281962 | 2.631639 | 0.7606258 | 11.36515 | 2.895355
2018-03-09 02:35 | 38085.37 | 1320.001 | 5 | 4 | 3.633034 | -2.281888 | 2.631639 | 0.8366802 | 11.36515 | 3.172522
2018-03-09 02:37 | 38205.37 | 1440.001 | 5 | 4 | 3.61154 | -2.281937 | 2.631639 | 0.9127511 | 11.36515 | 3.448065
2018-03-09 02:39 | 38325.37 | 1560.0012 | 5 | 4 | 3.591065 | -2.282072 | 2.631639 | 0.9888141 | 11.36515 | 3.721985
2018-03-09 02:41 | 38445.37 | 1680.0001 | 5 | 4 | 3.571375 | -2.281934 | 2.631639 | 1.064871 | 11.36515 | 3.994363
2018-03-09 02:43 | 38565.37 | 1800.0003 | 5 | 4 | 3.552232 | -2.281854 | 2.631639 | 1.140945 | 11.36515 | 4.265317
2018-03-09 02:45 | 38685.37 | 1920.0001 | 5 | 4 | 3.534179 | -2.281993 | 2.631639 | 1.216997 | 11.36515 | 4.534779
2018-03-09 02:47 | 38805.37 | 2040.0008 | 5 | 4 | 3.516644 | -2.281861 | 2.631639 | 1.293071 | 11.36515 | 4.802969
2018-03-09 02:49 | 38925.37 | 2160.0012 | 5 | 4 | 3.499628 | -2.281879 | 2.631639 | 1.369128 | 11.36515 | 5.069779
2018-03-09 02:51 | 39045.37 | 2280.0011 | 5 | 4 | 3.483183 | -2.28191 | 2.631639 | 1.445183 | 11.36515 | 5.33531
2018-03-09 02:53 | 39165.37 | 2400.0014 | 5 | 4 | 3.467653 | -2.281929 | 2.631639 | 1.52126 | 11.36515 | 5.599701
2018-03-09 02:55 | 39285.37 | 2520.001 | 5 | 4 | 3.452655 | -2.281973 | 2.631639 | 1.597322 | 11.36515 | 5.862891
2018-03-09 02:57 | 39405.37 | 2640.0013 | 5 | 4 | 3.438014 | -2.281878 | 2.631639 | 1.67338 | 11.36515 | 6.124937
2018-03-09 02:59 | 39525.37 | 2760.0002 | 5 | 4 | 3.423177 | -2.281949 | 2.631639 | 1.749445 | 11.36515 | 6.385885
2018-03-09 03:01 | 39645.37 | 2880.0006 | 5 | 4 | 3.407429 | -2.281976 | 2.631639 | 1.82551 | 11.36515 | 6.645678
2018-03-09 03:03 | 39765.37 | 3000.0007 | 5 | 4 | 3.390905 | -2.281888 | 2.631639 | 1.901571 | 11.36515 | 6.904226
2018-03-09 03:05 | 39885.37 | 3120.0002 | 5 | 4 | 3.373037 | -2.281883 | 2.631639 | 1.97763 | 11.36515 | 7.161468
2018-03-09 03:07 | 40005.37 | 3240.0006 | 5 | 4 | 3.353116 | -2.281958 | 2.631639 | 2.053694 | 11.36515 | 7.417294
2018-03-09 03:09 | 40125.37 | 3360.0014 | 5 | 4 | 3.330537 | -2.282015 | 2.631639 | 2.129758 | 11.36515 | 7.67151
2018-03-09 03:11 | 40245.37 | 3480.0009 | 5 | 4 | 3.304659 | -2.281925 | 2.631639 | 2.205818 | 11.36515 | 7.923867
2018-03-09 03:13 | 40365.37 | 3600.0007 | 5 | 4 | 3.274404 | -2.281906 | 2.631639 | 2.281883 | 11.36515 | 8.17411
2018-03-09 03:15 | 40485.37 | 3720.0015 | 5 | 4 | 3.23916 | -2.28192 | 2.631639 | 2.357944 | 11.36515 | 8.421862
2018-03-09 03:17 | 40605.37 | 3840.0001 | 5 | 4 | 3.196251 | -2.281912 | 2.631639 | 2.434005 | 11.36515 | 8.666671
2018-03-09 03:19 | 40725.37 | 3960.0004 | 5 | 4 | 3.140363 | -2.281932 | 2.631639 | 2.510066 | 11.36515 | 8.907753
2018-03-09 03:21 | 40845.37 | 4080.001 | 5 | 4 | 3.064178 | -2.281883 | 2.631639 | 2.586132 | 11.36515 | 9.143912
2018-03-09 03:22 | 40918.34 | 4152.9714 | 5 | 4 | 3 | -2.281869 | 2.631639 | 2.63239 | 11.36515 | 9.284235
2018-03-09 03:24 | 41038.39 | 120.0013 | 6 | 4 | 3.59593 | 0 | 2.631639 | 2.63239 | 11.36515 | 9.284235
2018-03-09 03:26 | 41158.39 | 240.0009 | 6 | 4 | 3.63164 | 0 | 2.631639 | 2.63239 | 11.36515 | 9.284235
2018-03-09 03:27 | 41218.39 | 300.0026 | 6 | 4 | 3.640943 | 0 | 2.631639 | 2.63239 | 11.36515 | 9.284235
2018-03-09 03:27 | 41218.39856 | 0.0027 | 7 | 5 | 3.640689 | 0 | 0 | 0 | 0 | 0
2018-03-09 03:27 | 41225.49058 | 7.0128 | 2 | 5 | 3.718582 | 0.646527 | 0.001249505 | 0 | 0.004638131 | 0
2018-03-09 03:29 | 41345.54 | 120.0008 | 3 | 5 | 4.109436 | 3.259985 | 0.1095128 | 1.365e-09 | 0.4444518 | 5.007e-09
2018-03-09 03:31 | 41465.54 | 240.0004 | 3 | 5 | 4.14159 | 3.259951 | 0.2181778 | 1.365e-09 | 0.892767 | 5.007e-09
2018-03-09 03:33 | 41585.54 | 360.0014 | 3 | 5 | 4.171412 | 3.259966 | 0.3268405 | 1.365e-09 | 1.344465 | 5.007e-09
2018-03-09 03:35 | 41705.54 | 480.0004 | 3 | 5 | 4.195064 | 3.259941 | 0.4354824 | 1.365e-09 | 1.798999 | 5.007e-09
2018-03-09 03:37 | 41825.54 | 600.001 | 3 | 5 | 4.214625 | 3.259947 | 0.5441609 | 1.365e-09 | 2.255983 | 5.007e-09
2018-03-09 03:39 | 41945.54 | 720.0007 | 3 | 5 | 4.235158 | 3.25988 | 0.6528149 | 1.365e-09 | 2.715015 | 5.007e-09
2018-03-09 03:41 | 42065.54 | 840.0007 | 3 | 5 | 4.258437 | 3.260015 | 0.7614817 | 1.365e-09 | 3.176472 | 5.007e-09
2018-03-09 03:43 | 42185.54 | 960.0008 | 3 | 5 | 4.284612 | 3.259903 | 0.8701525 | 1.365e-09 | 3.64064 | 5.007e-09
2018-03-09 03:45 | 42305.54 | 1080.0003 | 3 | 5 | 4.313334 | 3.259897 | 0.9787987 | 1.365e-09 | 4.107687 | 5.007e-09
2018-03-09 03:47 | 42425.54 | 1200.0009 | 3 | 5 | 4.344006 | 3.259947 | 1.087463 | 1.365e-09 | 4.578036 | 5.007e-09
2018-03-09 03:49 | 42545.54 | 1320.0002 | 3 | 5 | 4.376202 | 3.259918 | 1.196121 | 1.365e-09 | 5.051786 | 5.007e-09
2018-03-09 03:51 | 42665.54 | 1440.0007 | 3 | 5 | 4.400198 | 3.160545 | 1.304304 | 1.365e-09 | 5.526872 | 5.007e-09
2018-03-09 03:53 | 42785.54 | 1560.0003 | 3 | 5 | 4.40011 | 2.887877 | 1.405 | 1.365e-09 | 5.969952 | 5.007e-09
2018-03-09 03:55 | 42905.54 | 1680.0003 | 3 | 5 | 4.40016 | 2.65963 | 1.497337 | 1.365e-09 | 6.376247 | 5.007e-09
2018-03-09 03:57 | 43025.54 | 1800.0011 | 3 | 5 | 4.400163 | 2.465595 | 1.582647 | 1.365e-09 | 6.751624 | 5.007e-09
2018-03-09 03:59 | 43145.54 | 1920.0012 | 3 | 5 | 4.400134 | 2.301064 | 1.662025 | 1.365e-09 | 7.100897 | 5.007e-09
2018-03-09 04:01 | 43265.54 | 2040.0009 | 3 | 5 | 4.400096 | 2.155901 | 1.736258 | 1.365e-09 | 7.427534 | 5.007e-09
2018-03-09 04:03 | 43385.54 | 2160.0003 | 3 | 5 | 4.400123 | 2.029051 | 1.805965 | 1.365e-09 | 7.734254 | 5.007e-09
2018-03-09 04:05 | 43505.54 | 2280.0013 | 3 | 5 | 4.400105 | 1.9144 | 1.871659 | 1.365e-09 | 8.023313 | 5.007e-09
2018-03-09 04:07 | 43625.54 | 2400.0014 | 3 | 5 | 4.400128 | 1.810642 | 1.933702 | 1.365e-09 | 8.296308 | 5.007e-09
2018-03-09 04:09 | 43745.54 | 2520.0006 | 3 | 5 | 4.400072 | 1.715296 | 1.992437 | 1.365e-09 | 8.554749 | 5.007e-09
2018-03-09 04:11 | 43865.54 | 2640.0011 | 3 | 5 | 4.400064 | 1.626918 | 2.048131 | 1.365e-09 | 8.799809 | 5.007e-09
2018-03-09 04:13 | 43985.54 | 2760.0002 | 3 | 5 | 4.400044 | 1.543689 | 2.100978 | 1.365e-09 | 9.032337 | 5.007e-09
2018-03-09 04:15 | 44105.54 | 2880.0004 | 3 | 5 | 4.400109 | 1.465324 | 2.151112 | 1.365e-09 | 9.252934 | 5.007e-09
2018-03-09 04:17 | 44225.54 | 3000.0007 | 3 | 5 | 4.400055 | 1.389434 | 2.198677 | 1.365e-09 | 9.462222 | 5.007e-09
2018-03-09 04:19 | 44345.54 | 3120.0019 | 3 | 5 | 4.400146 | 1.319231 | 2.243804 | 1.365e-09 | 9.660789 | 5.007e-09
2018-03-09 04:21 | 44465.54 | 3240.0025 | 3 | 5 | 4.400089 | 1.249335 | 2.286584 | 1.365e-09 | 9.849021 | 5.007e-09
2018-03-09 04:23 | 44585.54 | 3360.0003 | 3 | 5 | 4.400091 | 1.182712 | 2.327089 | 1.365e-09 | 10.02725 | 5.007e-09
2018-03-09 04:25 | 44705.54 | 3480.0021 | 3 | 5 | 4.400091 | 1.117956 | 2.365417 | 1.365e-09 | 10.19589 | 5.007e-09
2018-03-09 04:27 | 44825.54 | 3600.0023 | 3 | 5 | 4.400064 | 1.0573 | 2.401658 | 1.365e-09 | 10.35535 | 5.007e-09
2018-03-09 04:29 | 44945.54 | 3720.0029 | 3 | 5 | 4.400008 | 0.9968109 | 2.435903 | 1.365e-09 | 10.50603 | 5.007e-09
2018-03-09 04:31 | 45065.54 | 3840.0023 | 3 | 5 | 4.400077 | 0.9417982 | 2.468214 | 1.365e-09 | 10.64821 | 5.007e-09
2018-03-09 04:33 | 45185.54 | 3960.0023 | 3 | 5 | 4.400097 | 0.8898335 | 2.498723 | 1.365e-09 | 10.78245 | 5.007e-09
2018-03-09 04:35 | 45305.54 | 4080.0019 | 3 | 5 | 4.39996 | 0.8388128 | 2.527528 | 1.365e-09 | 10.90919 | 5.007e-09
2018-03-09 04:37 | 45425.54 | 4200.0005 | 3 | 5 | 4.400057 | 0.7915478 | 2.554707 | 1.365e-09 | 11.02878 | 5.007e-09
2018-03-09 04:39 | 45545.54 | 4320.0015 | 3 | 5 | 4.400014 | 0.7460604 | 2.580337 | 1.365e-09 | 11.14155 | 5.007e-09
2018-03-09 04:41 | 45665.54 | 4440.0007 | 3 | 5 | 4.400036 | 0.7040014 | 2.604506 | 1.365e-09 | 11.2479 | 5.007e-09
2018-03-09 04:43 | 45785.54 | 4560.0016 | 3 | 5 | 4.400104 | 0.6641502 | 2.627299 | 1.365e-09 | 11.34819 | 5.007e-09
2018-03-09 04:44 | 45819.34 | 4593.8054 | 3 | 5 | 4.399985 | 0.6519966 | 2.63348 | 1.365e-09 | 11.37539 | 5.007e-09
2018-03-09 04:46 | 45939.3927 | 120.0009 | 4 | 5 | 4.292848 | 0 | 2.63348 | 1.365e-09 | 11.37539 | 5.007e-09
2018-03-09 04:48 | 46059.3928 | 240.001 | 4 | 5 | 4.280912 | 0 | 2.63348 | 1.365e-09 | 11.37539 | 5.007e-09
2018-03-09 04:49 | 46119.3925 | 300.0007 | 4 | 5 | 4.277647 | 0 | 2.63348 | 1.365e-09 | 11.37539 | 5.007e-09
2018-03-09 04:51 | 46239.47 | 120.0004 | 5 | 5 | 3.944056 | -2.281844 | 2.63348 | 0.07605275 | 11.37539 | 0.3034686
2018-03-09 04:53 | 46359.47 | 240.0017 | 5 | 5 | 3.900342 | -2.281997 | 2.63348 | 0.1521153 | 11.37539 | 0.6016968
2018-03-09 04:55 | 46479.47 | 360.0017 | 5 | 5 | 3.864471 | -2.281895 | 2.63348 | 0.2281815 | 11.37539 | 0.8969982
2018-03-09 04:57 | 46599.47 | 480.0004 | 5 | 5 | 3.831377 | -2.28189 | 2.63348 | 0.3042434 | 11.37539 | 1.189666
2018-03-09 04:59 | 46719.47 | 600.0008 | 5 | 5 | 3.799956 | -2.282059 | 2.63348 | 0.3803029 | 11.37539 | 1.479877
2018-03-09 05:01 | 46839.47 | 720.0006 | 5 | 5 | 3.769525 | -2.281936 | 2.63348 | 0.4563639 | 11.37539 | 1.767746
2018-03-09 05:03 | 46959.47 | 840.0008 | 5 | 5 | 3.739734 | -2.281829 | 2.63348 | 0.5324256 | 11.37539 | 2.053324
2018-03-09 05:05 | 47079.47 | 960.0003 | 5 | 5 | 3.711293 | -2.282013 | 2.63348 | 0.6084942 | 11.37539 | 2.336708
2018-03-09 05:07 | 47199.47 | 1080.0007 | 5 | 5 | 3.684603 | -2.28196 | 2.63348 | 0.6845533 | 11.37539 | 2.617958
2018-03-09 05:09 | 47319.47 | 1200.0004 | 5 | 5 | 3.659863 | -2.281864 | 2.63348 | 0.7606186 | 11.37539 | 2.897275
2018-03-09 05:11 | 47439.47 | 1320 | 5 | 5 | 3.636825 | -2.281929 | 2.63348 | 0.8366758 | 11.37539 | 3.174748
2018-03-09 05:13 | 47559.47 | 1440.0017 | 5 | 5 | 3.615264 | -2.282049 | 2.63348 | 0.9127511 | 11.37539 | 3.450592
2018-03-09 05:15 | 47679.47 | 1560.0004 | 5 | 5 | 3.594298 | -2.281905 | 2.63348 | 0.9888048 | 11.37539 | 3.724745
2018-03-09 05:17 | 47799.47 | 1680.0014 | 5 | 5 | 3.574253 | -2.282104 | 2.63348 | 1.064877 | 11.37539 | 3.997404
2018-03-09 05:19 | 47919.47 | 1800.0003 | 5 | 5 | 3.555092 | -2.281923 | 2.63348 | 1.140933 | 11.37539 | 4.268513
2018-03-09 05:21 | 48039.47 | 1920.0013 | 5 | 5 | 3.536626 | -2.281853 | 2.63348 | 1.216993 | 11.37539 | 4.53821
2018-03-09 05:23 | 48159.47 | 2040.0011 | 5 | 5 | 3.519073 | -2.282 | 2.63348 | 1.293058 | 11.37539 | 4.80655
2018-03-09 05:25 | 48279.47 | 2160.0016 | 5 | 5 | 3.50229 | -2.28193 | 2.63348 | 1.36912 | 11.37539 | 5.073575
2018-03-09 05:27 | 48399.47 | 2280.001 | 5 | 5 | 3.486364 | -2.281939 | 2.63348 | 1.445184 | 11.37539 | 5.339362
2018-03-09 05:29 | 48519.47 | 2400.0013 | 5 | 5 | 3.471299 | -2.281986 | 2.63348 | 1.521245 | 11.37539 | 5.603958
2018-03-09 05:31 | 48639.47 | 2520.001 | 5 | 5 | 3.456393 | -2.282061 | 2.63348 | 1.597318 | 11.37539 | 5.867466
2018-03-09 05:33 | 48759.47 | 2640.0011 | 5 | 5 | 3.441794 | -2.281945 | 2.63348 | 1.673371 | 11.37539 | 6.129786
2018-03-09 05:35 | 48879.47 | 2760.0004 | 5 | 5 | 3.426522 | -2.281927 | 2.63348 | 1.749444 | 11.37539 | 6.391033
2018-03-09 05:37 | 48999.47 | 2880.001 | 5 | 5 | 3.410949 | -2.281917 | 2.63348 | 1.8255 | 11.37539 | 6.65105
2018-03-09 05:39 | 49119.47 | 3000 | 5 | 5 | 3.394574 | -2.281927 | 2.63348 | 1.901566 | 11.37539 | 6.909888
2018-03-09 05:41 | 49239.47 | 3120.0016 | 5 | 5 | 3.3764 | -2.281984 | 2.63348 | 1.977626 | 11.37539 | 7.167396
2018-03-09 05:43 | 49359.47 | 3240.0013 | 5 | 5 | 3.35644 | -2.281862 | 2.63348 | 2.053689 | 11.37539 | 7.423469
2018-03-09 05:45 | 49479.47 | 3360.0013 | 5 | 5 | 3.334146 | -2.281984 | 2.63348 | 2.129757 | 11.37539 | 7.677953
2018-03-09 05:47 | 49599.47 | 3480.0003 | 5 | 5 | 3.308637 | -2.282013 | 2.63348 | 2.205813 | 11.37539 | 7.93059
2018-03-09 05:49 | 49719.47 | 3600.001 | 5 | 5 | 3.279112 | -2.28193 | 2.63348 | 2.281884 | 11.37539 | 8.181189
2018-03-09 05:51 | 49839.47 | 3720.0003 | 5 | 5 | 3.244407 | -2.281962 | 2.63348 | 2.357944 | 11.37539 | 8.429326
2018-03-09 05:53 | 49959.47 | 3840.0011 | 5 | 5 | 3.201728 | -2.281862 | 2.63348 | 2.434 | 11.37539 | 8.674522
2018-03-09 05:55 | 50079.47 | 3960.0016 | 5 | 5 | 3.145935 | -2.281936 | 2.63348 | 2.510064 | 11.37539 | 8.916034
2018-03-09 05:57 | 50199.47 | 4080.0008 | 5 | 5 | 3.069938 | -2.281868 | 2.63348 | 2.586132 | 11.37539 | 9.152617
2018-03-09 05:58 | 50278.43 | 4158.9643 | 5 | 5 | 2.999999 | -2.282133 | 2.63348 | 2.636178 | 11.37539 | 9.304592
2018-03-09 06:00 | 50398.48 | 120.0009 | 6 | 5 | 3.592686 | 0 | 2.63348 | 2.636178 | 11.37539 | 9.304592
2018-03-09 06:02 | 50518.48 | 240.0004 | 6 | 5 | 3.628587 | 0 | 2.63348 | 2.636178 | 11.37539 | 9.304592
2018-03-09 06:03 | 50578.48 | 300.0022 | 6 | 5 | 3.638 | 0 | 2.63348 | 2.636178 | 11.37539 | 9.304592
2018-03-09 06:03 | 50578.49 | 0.0027 | 7 | 6 | 3.637775 | 0 | 0 | 0 | 0 | 0
2018-03-09 06:03 | 50585.6 | 7.0304 | 2 | 6 | 3.715612 | 0.6465405 | 0.001252671 | 7.5e-11 | 0.00464616 | 2.74e-10
2018-03-09 06:05 | 50705.65 | 120.0009 | 3 | 6 | 4.108671 | 3.259954 | 0.1095215 | 1.492e-09 | 0.4443386 | 5.465e-09
2018-03-09 06:07 | 50825.65 | 240.0013 | 3 | 6 | 4.140312 | 3.259953 | 0.2181794 | 1.492e-09 | 0.892508 | 5.465e-09
2018-03-09 06:09 | 50945.65 | 360.0006 | 3 | 6 | 4.170657 | 3.259863 | 0.3268262 | 1.492e-09 | 1.344029 | 5.465e-09
2018-03-09 06:11 | 51065.65 | 480.0008 | 3 | 6 | 4.195069 | 3.259928 | 0.435506 | 1.492e-09 | 1.798683 | 5.465e-09
2018-03-09 06:13 | 51185.65 | 600.0014 | 3 | 6 | 4.214978 | 3.259975 | 0.5441536 | 1.492e-09 | 2.255567 | 5.465e-09
2018-03-09 06:15 | 51305.65 | 720.0004 | 3 | 6 | 4.23553 | 3.259928 | 0.6528183 | 1.492e-09 | 2.714685 | 5.465e-09
2018-03-09 06:17 | 51425.65 | 840.0015 | 3 | 6 | 4.258868 | 3.25996 | 0.7614927 | 1.492e-09 | 3.176219 | 5.465e-09
2018-03-09 06:19 | 51545.65 | 960.0012 | 3 | 6 | 4.285234 | 3.259991 | 0.870147 | 1.492e-09 | 3.640372 | 5.465e-09
2018-03-09 06:21 | 51665.65 | 1080.0004 | 3 | 6 | 4.313797 | 3.259893 | 0.9788167 | 1.492e-09 | 4.107579 | 5.465e-09
2018-03-09 06:23 | 51785.65 | 1200.0012 | 3 | 6 | 4.344348 | 3.259951 | 1.087461 | 1.492e-09 | 4.577901 | 5.465e-09
2018-03-09 06:25 | 51905.65 | 1320.0007 | 3 | 6 | 4.375856 | 3.259932 | 1.196125 | 1.492e-09 | 5.051678 | 5.465e-09
2018-03-09 06:27 | 52025.66 | 1440.0021 | 3 | 6 | 4.40019 | 3.164839 | 1.304355 | 1.492e-09 | 5.526931 | 5.465e-09
2018-03-09 06:29 | 52145.65 | 1560 | 3 | 6 | 4.40024 | 2.894287 | 1.405162 | 1.492e-09 | 5.970499 | 5.465e-09
2018-03-09 06:31 | 52265.65 | 1680.0005 | 3 | 6 | 4.400207 | 2.666391 | 1.49769 | 1.492e-09 | 6.377637 | 5.465e-09
2018-03-09 06:33 | 52385.65 | 1800.0011 | 3 | 6 | 4.400146 | 2.471928 | 1.583216 | 1.492e-09 | 6.753963 | 5.465e-09
2018-03-09 06:35 | 52505.66 | 1920.0029 | 3 | 6 | 4.400157 | 2.30526 | 1.662758 | 1.492e-09 | 7.103961 | 5.465e-09
2018-03-09 06:37 | 52625.65 | 2040.0009 | 3 | 6 | 4.400115 | 2.157568 | 1.737086 | 1.492e-09 | 7.431012 | 5.465e-09
2018-03-09 06:39 | 52745.65 | 2160.0004 | 3 | 6 | 4.400103 | 2.029385 | 1.806825 | 1.492e-09 | 7.737871 | 5.465e-09
2018-03-09 06:41 | 52865.65 | 2280.0004 | 3 | 6 | 4.400128 | 1.914228 | 1.872506 | 1.492e-09 | 8.026878 | 5.465e-09
2018-03-09 06:43 | 52985.65 | 2400.002 | 3 | 6 | 4.400155 | 1.812538 | 1.934569 | 1.492e-09 | 8.299958 | 5.465e-09
2018-03-09 06:45 | 53105.65 | 2520.0013 | 3 | 6 | 4.400167 | 1.718791 | 1.993373 | 1.492e-09 | 8.558704 | 5.465e-09
2018-03-09 06:47 | 53225.65 | 2640.0014 | 3 | 6 | 4.40014 | 1.630474 | 2.049159 | 1.492e-09 | 8.804166 | 5.465e-09
2018-03-09 06:49 | 53345.65 | 2760.0001 | 3 | 6 | 4.400112 | 1.546876 | 2.102084 | 1.492e-09 | 9.037044 | 5.465e-09
2018-03-09 06:51 | 53465.65 | 2880.0013 | 3 | 6 | 4.399996 | 1.466261 | 2.152294 | 1.492e-09 | 9.25797 | 5.465e-09
2018-03-09 06:53 | 53585.65 | 3000.0007 | 3 | 6 | 4.400145 | 1.393645 | 2.199938 | 1.492e-09 | 9.467607 | 5.465e-09
2018-03-09 06:55 | 53705.65 | 3120.0005 | 3 | 6 | 4.400046 | 1.320107 | 2.245152 | 1.492e-09 | 9.666553 | 5.465e-09
2018-03-09 06:57 | 53825.65 | 3240.0001 | 3 | 6 | 4.400058 | 1.250687 | 2.287996 | 1.492e-09 | 9.85507 | 5.465e-09
2018-03-09 06:59 | 53945.65 | 3360.0012 | 3 | 6 | 4.400178 | 1.184834 | 2.328564 | 1.492e-09 | 10.03357 | 5.465e-09
2018-03-09 07:01 | 54065.66 | 3480.0022 | 3 | 6 | 4.400023 | 1.119305 | 2.366939 | 1.492e-09 | 10.20243 | 5.465e-09
2018-03-09 07:03 | 54185.65 | 3600.001 | 3 | 6 | 4.400043 | 1.05721 | 2.40321 | 1.492e-09 | 10.36202 | 5.465e-09
2018-03-09 07:05 | 54305.65 | 3720.0003 | 3 | 6 | 4.400144 | 0.9997149 | 2.437476 | 1.492e-09 | 10.51279 | 5.465e-09
2018-03-09 07:07 | 54425.66 | 3840.0021 | 3 | 6 | 4.400084 | 0.94382 | 2.469843 | 1.492e-09 | 10.65521 | 5.465e-09
2018-03-09 07:09 | 54545.66 | 3960.0022 | 3 | 6 | 4.400041 | 0.8911324 | 2.500412 | 1.492e-09 | 10.78972 | 5.465e-09
2018-03-09 07:11 | 54665.65 | 4080.0008 | 3 | 6 | 4.400089 | 0.8404999 | 2.529268 | 1.492e-09 | 10.91668 | 5.465e-09
2018-03-09 07:13 | 54785.65 | 4200.001 | 3 | 6 | 4.400105 | 0.7933474 | 2.556476 | 1.492e-09 | 11.0364 | 5.465e-09
2018-03-09 07:15 | 54905.66 | 4320.0022 | 3 | 6 | 4.400011 | 0.7475519 | 2.582144 | 1.492e-09 | 11.14934 | 5.465e-09
2018-03-09 07:17 | 55025.65 | 4440.0007 | 3 | 6 | 4.400037 | 0.7050056 | 2.606353 | 1.492e-09 | 11.25586 | 5.465e-09
2018-03-09 07:19 | 55145.65 | 4560.0008 | 3 | 6 | 4.400095 | 0.6645193 | 2.629169 | 1.492e-09 | 11.35626 | 5.465e-09
2018-03-09 07:20 | 55183.57 | 4597.9181 | 3 | 6 | 4.400041 | 0.6519985 | 2.636096 | 1.492e-09 | 11.38674 | 5.465e-09
2018-03-09 07:22 | 55303.61 | 120.0001 | 4 | 6 | 4.292699 | 0 | 2.636098 | 1.492e-09 | 11.38674 | 5.465e-09
2018-03-09 07:24 | 55423.61 | 240.0008 | 4 | 6 | 4.280679 | 0 | 2.636098 | 1.492e-09 | 11.38674 | 5.465e-09
2018-03-09 07:25 | 55483.62 | 300.0018 | 4 | 6 | 4.277467 | 0 | 2.636098 | 1.492e-09 | 11.38674 | 5.465e-09
2018-03-09 07:27 | 55603.7 | 120.0012 | 5 | 6 | 3.943995 | -2.281942 | 2.636098 | 0.07605441 | 11.38674 | 0.3034741
2018-03-09 07:29 | 55723.7 | 240.0012 | 5 | 6 | 3.900191 | -2.282 | 2.636098 | 0.1521136 | 11.38674 | 0.6016823
2018-03-09 07:31 | 55843.7 | 360.0014 | 5 | 6 | 3.864106 | -2.281998 | 2.636098 | 0.2281726 | 11.38674 | 0.8969344
2018-03-09 07:33 | 55963.7 | 480.0016 | 5 | 6 | 3.830722 | -2.282064 | 2.636098 | 0.3042453 | 11.38674 | 1.189606
2018-03-09 07:35 | 56083.7 | 600.0008 | 5 | 6 | 3.799278 | -2.281976 | 2.636098 | 0.380306 | 11.38674 | 1.479768
2018-03-09 07:37 | 56203.7 | 720.0008 | 5 | 6 | 3.7687 | -2.281986 | 2.636098 | 0.4563677 | 11.38674 | 1.767581
2018-03-09 07:39 | 56323.7 | 840.0008 | 5 | 6 | 3.738602 | -2.281978 | 2.636098 | 0.5324301 | 11.38674 | 2.053087
2018-03-09 07:41 | 56443.7 | 960.0002 | 5 | 6 | 3.709929 | -2.28196 | 2.636098 | 0.6084888 | 11.38674 | 2.336339
2018-03-09 07:43 | 56563.7 | 1080.0004 | 5 | 6 | 3.683375 | -2.281991 | 2.636098 | 0.684551 | 11.38674 | 2.617501
2018-03-09 07:45 | 56683.7 | 1200.0004 | 5 | 6 | 3.658895 | -2.281914 | 2.636098 | 0.760617 | 11.38674 | 2.896734
2018-03-09 07:47 | 56803.7 | 1320.0005 | 5 | 6 | 3.636072 | -2.282061 | 2.636098 | 0.8366859 | 11.38674 | 3.174185
2018-03-09 07:49 | 56923.7 | 1440.0013 | 5 | 6 | 3.614627 | -2.282 | 2.636098 | 0.9127445 | 11.38674 | 3.449914
2018-03-09 07:51 | 57043.7 | 1560.0006 | 5 | 6 | 3.594369 | -2.281976 | 2.636098 | 0.9888145 | 11.38674 | 3.724103
2018-03-09 07:53 | 57163.7 | 1680.0006 | 5 | 6 | 3.574639 | -2.282001 | 2.636098 | 1.06488 | 11.38674 | 3.996762
2018-03-09 07:55 | 57283.7 | 1800.0015 | 5 | 6 | 3.555518 | -2.282004 | 2.636098 | 1.140947 | 11.38674 | 4.267936
2018-03-09 07:57 | 57403.7 | 1920.0007 | 5 | 6 | 3.536915 | -2.281886 | 2.636098 | 1.217007 | 11.38674 | 4.53766
2018-03-09 07:59 | 57523.7 | 2040.0007 | 5 | 6 | 3.519106 | -2.281978 | 2.636098 | 1.293067 | 11.38674 | 4.805991
2018-03-09 08:01 | 57643.7 | 2160.0007 | 5 | 6 | 3.502365 | -2.28196 | 2.636098 | 1.369141 | 11.38674 | 5.073062
2018-03-09 08:03 | 57763.7 | 2280.0007 | 5 | 6 | 3.486195 | -2.281986 | 2.636098 | 1.445202 | 11.38674 | 5.338836
2018-03-09 08:05 | 57883.69 | 2400.0001 | 5 | 6 | 3.470785 | -2.281914 | 2.636098 | 1.521269 | 11.38674 | 5.603429
2018-03-09 08:07 | 58003.7 | 2520.0008 | 5 | 6 | 3.455973 | -2.281878 | 2.636098 | 1.597331 | 11.38674 | 5.86686
2018-03-09 08:09 | 58123.7 | 2640.0016 | 5 | 6 | 3.441341 | -2.281991 | 2.636098 | 1.673398 | 11.38674 | 6.129192
2018-03-09 08:11 | 58243.7 | 2760.0017 | 5 | 6 | 3.426588 | -2.281875 | 2.636098 | 1.749461 | 11.38674 | 6.390393
2018-03-09 08:13 | 58363.69 | 2880 | 5 | 6 | 3.411161 | -2.281884 | 2.636098 | 1.825519 | 11.38674 | 6.650431
2018-03-09 08:15 | 58483.69 | 3000.0001 | 5 | 6 | 3.395037 | -2.281988 | 2.636098 | 1.901582 | 11.38674 | 6.909286
2018-03-09 08:17 | 58603.7 | 3120.0009 | 5 | 6 | 3.377269 | -2.281942 | 2.636098 | 1.977644 | 11.38674 | 7.166862
2018-03-09 08:19 | 58723.7 | 3240.0004 | 5 | 6 | 3.356977 | -2.282001 | 2.636098 | 2.05371 | 11.38674 | 7.423006
2018-03-09 08:21 | 58843.7 | 3360.0011 | 5 | 6 | 3.33419 | -2.281921 | 2.636098 | 2.129775 | 11.38674 | 7.677508
2018-03-09 08:23 | 58963.7 | 3480.0005 | 5 | 6 | 3.308489 | -2.281927 | 2.636098 | 2.205828 | 11.38674 | 7.930131
2018-03-09 08:25 | 59083.7 | 3600.0002 | 5 | 6 | 3.278823 | -2.281973 | 2.636098 | 2.281901 | 11.38674 | 8.180716
2018-03-09 08:27 | 59203.7 | 3720.0004 | 5 | 6 | 3.244134 | -2.281905 | 2.636098 | 2.357957 | 11.38674 | 8.428812
2018-03-09 08:29 | 59323.7 | 3840.0006 | 5 | 6 | 3.201592 | -2.281949 | 2.636098 | 2.434023 | 11.38674 | 8.674019
2018-03-09 08:31 | 59443.69 | 3960.0001 | 5 | 6 | 3.146701 | -2.281936 | 2.636098 | 2.510085 | 11.38674 | 8.915547
2018-03-09 08:33 | 59563.7 | 4080.0005 | 5 | 6 | 3.071407 | -2.281866 | 2.636098 | 2.586145 | 11.38674 | 9.1522
2018-03-09 08:34 | 59643.58 | 4159.8899 | 5 | 6 | 2.999995 | -2.281988 | 2.636098 | 2.63679 | 11.38674 | 9.306038
2018-03-09 08:36 | 59763.63 | 120.0014 | 6 | 6 | 3.590949 | 0 | 2.636098 | 2.63679 | 11.38674 | 9.306038
2018-03-09 08:38 | 59883.63 | 240.001 | 6 | 6 | 3.627124 | 0 | 2.636098 | 2.63679 | 11.38674 | 9.306038
2018-03-09 08:39 | 59943.63 | 300.0017 | 6 | 6 | 3.636585 | 0 | 2.636098 | 2.63679 | 11.38674 | 9.306038
2018-03-09 08:39 | 59943.64 | 0.0028 | 7 | 7 | 3.63671875 | 0 | 0 | 0 | 0 | 0
2018-03-09 08:39 | 59950.75 | 7.0321 | 2 | 7 | 3.713727 | 0.6464826 | 0.001253675 | 0 | 0.0046481 | 0
2018-03-09 08:41 | 60070.8 | 120.0005 | 3 | 7 | 4.107839 | 3.259996 | 0.1095202 | 0 | 0.4442397 | 0
2018-03-09 08:43 | 60190.8 | 240.0017 | 3 | 7 | 4.138929 | 3.259962 | 0.2181799 | 0 | 0.8922976 | 0
2018-03-09 08:45 | 60310.8 | 360.0004 | 3 | 7 | 4.169142 | 3.259926 | 0.3268376 | 0 | 1.343693 | 0
2018-03-09 08:47 | 60430.8 | 480.0007 | 3 | 7 | 4.193652 | 3.259933 | 0.4354898 | 0 | 1.798076 | 0
2018-03-09 08:49 | 60550.8 | 600.0002 | 3 | 7 | 4.213628 | 3.25985 | 0.5441659 | 0 | 2.254922 | 0
2018-03-09 08:51 | 60670.8 | 720.0015 | 3 | 7 | 4.234423 | 3.260004 | 0.6528208 | 0 | 2.713861 | 0
2018-03-09 08:53 | 60790.8 | 840.0001 | 3 | 7 | 4.257808 | 3.259903 | 0.7614884 | 0 | 3.175253 | 0
2018-03-09 08:55 | 60910.8 | 960.0005 | 3 | 7 | 4.284394 | 3.259823 | 0.8701506 | 0 | 3.639337 | 0
2018-03-09 08:57 | 61030.8 | 1080.0011 | 3 | 7 | 4.313271 | 3.259922 | 0.978817 | 0 | 4.106463 | 0
2018-03-09 08:59 | 61150.8 | 1200.0009 | 3 | 7 | 4.34429 | 3.259964 | 1.087459 | 0 | 4.576735 | 0
2018-03-09 09:01 | 61270.8 | 1320.0016 | 3 | 7 | 4.376425 | 3.259871 | 1.196119 | 0 | 5.050526 | 0
2018-03-09 09:03 | 61390.8 | 1440.0008 | 3 | 7 | 4.400194 | 3.165318 | 1.304336 | 0 | 5.525763 | 0
2018-03-09 09:05 | 61510.2 | 1559.4019 | 3 | 7 | 4.400187 | 2.898642 | 1.404755 | 0 | 5.967622 | 0
2018-03-09 16:37 | 61630.25 | 1679.450924 | 3 | 7 | 4.334085 | 3.259943 | 1.513015 | 0 | 6.431291 | 0
2018-03-09 16:39 | 61750.25 | 1799.450924 | 3 | 7 | 4.368489 | 3.259859 | 1.621668 | 0 | 6.903872 | 0
2018-03-09 16:41 | 61870.25 | 1919.451124 | 3 | 7 | 4.3887 | 3.259867 | 1.730338 | 0 | 7.380561 | 0
2018-03-09 16:43 | 61990.25 | 2039.451924 | 3 | 7 | 4.400123 | 3.051319 | 1.837313 | 0 | 7.850936 | 0
2018-03-09 16:45 | 62110.25 | 2159.450624 | 3 | 7 | 4.399822 | 2.590935 | 1.930191 | 0 | 8.259617 | 0
2018-03-09 16:47 | 62230.25 | 2279.453124 | 3 | 7 | 4.400243 | 2.417957 | 2.015873 | 0 | 8.636624 | 0
2018-03-09 16:49 | 62350.25 | 2399.452424 | 3 | 7 | 4.400234 | 2.032507 | 2.089577 | 0 | 8.960936 | 0
2018-03-09 16:51 | 62470.25 | 2519.453224 | 3 | 7 | 4.400207 | 1.870075 | 2.153409 | 0 | 9.241805 | 0
2018-03-09 16:53 | 62590.25 | 2639.450824 | 3 | 7 | 4.399788 | 1.726092 | 2.212147 | 0 | 9.500259 | 0
2018-03-09 16:55 | 62710.25 | 2759.451924 | 3 | 7 | 4.400193 | 1.551655 | 2.267482 | 0 | 9.743737 | 0
2018-03-09 16:57 | 62830.25 | 2879.451924 | 3 | 7 | 4.400129 | 1.378433 | 2.316099 | 0 | 9.957659 | 0
2018-03-09 16:59 | 62950.25 | 2999.452624 | 3 | 7 | 4.400178 | 1.254867 | 2.359902 | 0 | 10.1504 | 0
2018-03-09 17:01 | 63070.25 | 3119.452024 | 3 | 7 | 4.400142 | 1.19527 | 2.400963 | 0 | 10.33107 | 0
2018-03-09 17:03 | 63190.25 | 3239.452224 | 3 | 7 | 4.400083 | 1.112013 | 2.439464 | 0 | 10.50048 | 0
2018-03-09 17:05 | 63310.25 | 3359.451524 | 3 | 7 | 4.400108 | 1.021995 | 2.474984 | 0 | 10.65677 | 0
2018-03-09 17:07 | 63430.25 | 3479.451424 | 3 | 7 | 4.400103 | 0.9467001 | 2.507749 | 0 | 10.80094 | 0
2018-03-09 17:09 | 63550.25 | 3599.451524 | 3 | 7 | 4.400125 | 0.8810186 | 2.538175 | 0 | 10.93481 | 0
2018-03-09 17:11 | 63670.25 | 3719.450624 | 3 | 7 | 4.400046 | 0.8224401 | 2.566527 | 0 | 11.05956 | 0
2018-03-09 17:13 | 63790.25 | 3839.451524 | 3 | 7 | 4.400085 | 0.7694082 | 2.593034 | 0 | 11.1762 | 0
2018-03-09 17:15 | 63910.25 | 3959.451524 | 3 | 7 | 4.400097 | 0.7198801 | 2.617824 | 0 | 11.28528 | 0
2018-03-09 17:17 | 64030.25 | 4079.450624 | 3 | 7 | 4.400069 | 0.6735821 | 2.641026 | 0 | 11.38736 | 0
2018-03-09 17:18 | 64087.08 | 4136.276824 | 3 | 7 | 4.400027 | 0.6519947 | 2.651488 | 0 | 11.4334 | 0
2018-03-09 17:20 | 64207.12262 | 120.0009 | 4 | 7 | 4.293781 | 0 | 2.65149 | 0 | 11.43341 | 0
2018-03-09 17:22 | 64327.12262 | 240.0009 | 4 | 7 | 4.282737 | 0 | 2.65149 | 0 | 11.43341 | 0
2018-03-09 17:23 | 64387.12482 | 300.0031 | 4 | 7 | 4.279812 | 0 | 2.65149 | 0 | 11.43341 | 0
2018-03-09 17:25 | 64507.2 | 120.0001 | 5 | 7 | 3.943521 | -2.281964 | 2.65149 | 0.07606301 | 11.43341 | 0.3034178
2018-03-09 17:27 | 64627.2 | 240.0009 | 5 | 7 | 3.900725 | -2.28198 | 2.65149 | 0.1521228 | 11.43341 | 0.6016369
2018-03-09 17:29 | 64747.2 | 360.0009 | 5 | 7 | 3.865135 | -2.282012 | 2.65149 | 0.2281806 | 11.43341 | 0.8969483
2018-03-09 17:31 | 64867.2 | 480.0009 | 5 | 7 | 3.831545 | -2.281886 | 2.65149 | 0.3042475 | 11.43341 | 1.189668
2018-03-09 17:33 | 64987.2 | 600.0009 | 5 | 7 | 3.799469 | -2.282012 | 2.65149 | 0.3803093 | 11.43341 | 1.479872
2018-03-09 17:35 | 65107.2 | 720.0009 | 5 | 7 | 3.76849 | -2.28201 | 2.65149 | 0.4563738 | 11.43341 | 1.767692
2018-03-09 17:37 | 65227.2 | 840.001 | 5 | 7 | 3.738533 | -2.281952 | 2.65149 | 0.5324407 | 11.43341 | 2.053203
2018-03-09 17:39 | 65347.2 | 960.001 | 5 | 7 | 3.709643 | -2.281986 | 2.65149 | 0.6085008 | 11.43341 | 2.336451
2018-03-09 17:41 | 65467.2 | 1080.001 | 5 | 7 | 3.682574 | -2.281906 | 2.65149 | 0.6845684 | 11.43341 | 2.617589
2018-03-09 17:43 | 65587.2 | 1200.0011 | 5 | 7 | 3.657664 | -2.281877 | 2.65149 | 0.7606269 | 11.43341 | 2.89672
2018-03-09 17:45 | 65707.2 | 1320.0002 | 5 | 7 | 3.634463 | -2.28196 | 2.65149 | 0.8366916 | 11.43341 | 3.174047
2018-03-09 17:47 | 65827.2 | 1440.0003 | 5 | 7 | 3.612762 | -2.281919 | 2.65149 | 0.912762 | 11.43341 | 3.449686
2018-03-09 17:49 | 65947.2 | 1560.001 | 5 | 7 | 3.59234 | -2.281908 | 2.65149 | 0.9888223 | 11.43341 | 3.723693
2018-03-09 17:51 | 66067.2 | 1680.0002 | 5 | 7 | 3.5725 | -2.281954 | 2.65149 | 1.064892 | 11.43341 | 3.996204
2018-03-09 17:53 | 66187.2 | 1800.001 | 5 | 7 | 3.553579 | -2.281857 | 2.65149 | 1.140947 | 11.43341 | 4.267188
2018-03-09 17:55 | 66307.2 | 1920.001 | 5 | 7 | 3.535327 | -2.282 | 2.65149 | 1.217018 | 11.43341 | 4.536811
2018-03-09 17:57 | 66427.2 | 2040.001 | 5 | 7 | 3.517605 | -2.281934 | 2.65149 | 1.293084 | 11.43341 | 4.805047
2018-03-09 17:59 | 66547.2 | 2160.0003 | 5 | 7 | 3.500674 | -2.281984 | 2.65149 | 1.369138 | 11.43341 | 5.071927
2018-03-09 18:01 | 66667.2 | 2280.0003 | 5 | 7 | 3.484461 | -2.28196 | 2.65149 | 1.445208 | 11.43341 | 5.337604
2018-03-09 18:03 | 66787.2 | 2400.0003 | 5 | 7 | 3.469023 | -2.282023 | 2.65149 | 1.521275 | 11.43341 | 5.602065
2018-03-09 18:05 | 66907.2 | 2520.001 | 5 | 7 | 3.454367 | -2.281984 | 2.65149 | 1.597339 | 11.43341 | 5.865376
2018-03-09 18:07 | 67027.2 | 2640.001 | 5 | 7 | 3.439878 | -2.281822 | 2.65149 | 1.673401 | 11.43341 | 6.12757
2018-03-09 18:09 | 67147.2 | 2760.001 | 5 | 7 | 3.425094 | -2.281906 | 2.65149 | 1.749463 | 11.43341 | 6.388653
2018-03-09 18:11 | 67267.2 | 2880.0019 | 5 | 7 | 3.409874 | -2.282006 | 2.65149 | 1.825529 | 11.43341 | 6.648607
2018-03-09 18:13 | 67387.2 | 3000.001 | 5 | 7 | 3.394021 | -2.282063 | 2.65149 | 1.901592 | 11.43341 | 6.907368
2018-03-09 18:15 | 67507.2 | 3120.001 | 5 | 7 | 3.377111 | -2.281971 | 2.65149 | 1.97766 | 11.43341 | 7.16491
2018-03-09 18:17 | 67627.2 | 3240.0002 | 5 | 7 | 3.358342 | -2.281976 | 2.65149 | 2.053717 | 11.43341 | 7.421066
2018-03-09 18:19 | 67747.2 | 3360.0003 | 5 | 7 | 3.337514 | -2.281982 | 2.65149 | 2.12978 | 11.43341 | 7.675734
2018-03-09 18:21 | 67867.2 | 3480.0002 | 5 | 7 | 3.313837 | -2.281982 | 2.65149 | 2.205842 | 11.43341 | 7.928712
2018-03-09 18:23 | 67987.2 | 3600.0002 | 5 | 7 | 3.28612 | -2.281925 | 2.65149 | 2.281913 | 11.43341 | 8.179774
2018-03-09 18:25 | 68107.2 | 3720.0011 | 5 | 7 | 3.253367 | -2.282001 | 2.65149 | 2.357974 | 11.43341 | 8.428508
2018-03-09 18:27 | 68227.2 | 3840.0003 | 5 | 7 | 3.213654 | -2.282012 | 2.65149 | 2.434037 | 11.43341 | 8.67451
2018-03-09 18:29 | 68347.2 | 3960.0004 | 5 | 7 | 3.163118 | -2.281958 | 2.65149 | 2.510103 | 11.43341 | 8.917129
2018-03-09 18:31 | 68467.2 | 4080.0003 | 5 | 7 | 3.09424 | -2.281986 | 2.65149 | 2.586169 | 11.43341 | 9.155272
2018-03-09 18:33 | 68577.39 | 4190.1825 | 5 | 7 | 2.999996 | -2.282096 | 2.65149 | 2.656007 | 11.43341 | 9.368306
2018-03-09 18:35 | 68697.43 | 120.001 | 6 | 7 | 3.586358 | 0 | 2.65149 | 2.656007 | 11.43341 | 9.368306
2018-03-09 18:37 | 68817.43 | 240.0011 | 6 | 7 | 3.622115 | 0 | 2.65149 | 2.656007 | 11.43341 | 9.368306
2018-03-09 18:38 | 68877.43 | 300.0025 | 6 | 7 | 3.631499 | 0 | 2.65149 | 2.656007 | 11.43341 | 9.368306
2018-03-09 18:38 | 68877.43728 | 0.0027 | 7 | 8 | 3.631584 | 0 | 0 | 0 | 0 | 0
2018-03-09 18:38 | 68884.57 | 7.0465 | 2 | 8 | 3.711 | 0.6464739 | 0.001254534 | 1.6e-11 | 0.004647079 | 5.9e-11
2018-03-09 18:40 | 69004.62 | 120.0002 | 3 | 8 | 4.110658 | 3.259869 | 0.1095328 | 1.6e-11 | 0.4445139 | 5.9e-11
2018-03-09 18:42 | 69124.62 | 240.001 | 3 | 8 | 4.139803 | 3.259882 | 0.2181922 | 1.6e-11 | 0.8927619 | 5.9e-11
2018-03-09 18:44 | 69244.62 | 360.001 | 3 | 8 | 4.169307 | 3.25993 | 0.3268443 | 1.6e-11 | 1.344185 | 5.9e-11
2018-03-09 18:46 | 69364.62 | 480.001 | 3 | 8 | 4.19376 | 3.259932 | 0.4355081 | 1.6e-11 | 1.798624 | 5.9e-11
2018-03-09 18:48 | 69484.62 | 600.0011 | 3 | 8 | 4.213927 | 3.25985 | 0.544169 | 1.6e-11 | 2.255437 | 5.9e-11
2018-03-09 18:50 | 69604.62 | 720.0011 | 3 | 8 | 4.234206 | 3.259926 | 0.6528212 | 1.6e-11 | 2.714379 | 5.9e-11
2018-03-09 18:52 | 69724.62 | 840.0011 | 3 | 8 | 4.25676 | 3.259945 | 0.7614865 | 1.6e-11 | 3.175691 | 5.9e-11
2018-03-09 18:54 | 69844.62 | 960.0011 | 3 | 8 | 4.282118 | 3.259966 | 0.8701608 | 1.6e-11 | 3.639645 | 5.9e-11
2018-03-09 18:56 | 69964.62 | 1080.0004 | 3 | 8 | 4.309844 | 3.259911 | 0.9788167 | 1.6e-11 | 4.106408 | 5.9e-11
2018-03-09 18:58 | 70084.62 | 1200.0003 | 3 | 8 | 4.339452 | 3.259907 | 1.087472 | 1.6e-11 | 4.576282 | 5.9e-11
2018-03-09 19:00 | 70204.62 | 1320.001 | 3 | 8 | 4.370308 | 3.259979 | 1.196139 | 1.6e-11 | 5.049507 | 5.9e-11
2018-03-09 19:02 | 70324.62 | 1440.0004 | 3 | 8 | 4.400208 | 3.233768 | 1.304782 | 1.6e-11 | 5.526028 | 5.9e-11
2018-03-09 19:04 | 70444.62 | 1560.0012 | 3 | 8 | 4.400199 | 2.950939 | 1.407614 | 1.6e-11 | 5.97851 | 5.9e-11
2018-03-09 19:06 | 70564.62 | 1680.0011 | 3 | 8 | 4.400172 | 2.711641 | 1.501862 | 1.6e-11 | 6.393214 | 5.9e-11
2018-03-09 19:08 | 70684.62 | 1800.0022 | 3 | 8 | 4.400165 | 2.50774 | 1.588746 | 1.6e-11 | 6.77552 | 5.9e-11
2018-03-09 19:10 | 70804.62 | 1920.0007 | 3 | 8 | 4.400132 | 2.3347 | 1.669367 | 1.6e-11 | 7.130262 | 5.9e-11
2018-03-09 19:12 | 70924.62 | 2040.0015 | 3 | 8 | 4.400114 | 2.184099 | 1.744622 | 1.6e-11 | 7.461396 | 5.9e-11
2018-03-09 19:14 | 71044.62 | 2160.0003 | 3 | 8 | 4.400108 | 2.052532 | 1.815187 | 1.6e-11 | 7.77189 | 5.9e-11
2018-03-09 19:16 | 71164.62 | 2280.0003 | 3 | 8 | 4.40009 | 1.933512 | 1.881594 | 1.6e-11 | 8.064087 | 5.9e-11
2018-03-09 19:18 | 71284.62 | 2400.002 | 3 | 8 | 4.400129 | 1.82626 | 1.944225 | 1.6e-11 | 8.339671 | 5.9e-11
2018-03-09 19:20 | 71404.62 | 2520.002 | 3 | 8 | 4.400116 | 1.727878 | 2.003434 | 1.6e-11 | 8.600196 | 5.9e-11
2018-03-09 19:22 | 71524.62 | 2640.0022 | 3 | 8 | 4.400054 | 1.635982 | 2.059478 | 1.6e-11 | 8.846796 | 5.9e-11
2018-03-09 19:24 | 71644.62 | 2760.0017 | 3 | 8 | 4.400067 | 1.551254 | 2.112594 | 1.6e-11 | 9.08051 | 5.9e-11
2018-03-09 19:26 | 71764.62 | 2880.0015 | 3 | 8 | 4.400074 | 1.469351 | 2.162926 | 1.6e-11 | 9.301976 | 5.9e-11
2018-03-09 19:28 | 71884.62 | 3000.0013 | 3 | 8 | 4.400043 | 1.391884 | 2.210598 | 1.6e-11 | 9.511737 | 5.9e-11
2018-03-09 19:30 | 72004.62 | 3120.0004 | 3 | 8 | 4.400079 | 1.317953 | 2.255754 | 1.6e-11 | 9.710429 | 5.9e-11
2018-03-09 19:32 | 72124.62 | 3240.0006 | 3 | 8 | 4.400006 | 1.248116 | 2.298522 | 1.6e-11 | 9.898609 | 5.9e-11
2018-03-09 19:34 | 72244.62 | 3360.0015 | 3 | 8 | 4.400064 | 1.183173 | 2.339041 | 1.6e-11 | 10.0769 | 5.9e-11
2018-03-09 19:36 | 72364.62 | 3480.0023 | 3 | 8 | 4.400077 | 1.119831 | 2.377418 | 1.6e-11 | 10.24576 | 5.9e-11
2018-03-09 19:38 | 72484.62 | 3600.0016 | 3 | 8 | 4.400089 | 1.059118 | 2.413718 | 1.6e-11 | 10.40548 | 5.9e-11
2018-03-09 19:40 | 72604.62 | 3720.0016 | 3 | 8 | 4.400077 | 1.000834 | 2.448034 | 1.6e-11 | 10.55647 | 5.9e-11
2018-03-09 19:42 | 72724.62 | 3840.0026 | 3 | 8 | 4.400072 | 0.9454365 | 2.480463 | 1.6e-11 | 10.69916 | 5.9e-11
2018-03-09 19:44 | 72844.62 | 3960.0025 | 3 | 8 | 4.399981 | 0.8910713 | 2.511071 | 1.6e-11 | 10.83384 | 5.9e-11
2018-03-09 19:46 | 72964.62 | 4080.0014 | 3 | 8 | 4.400078 | 0.8414469 | 2.539944 | 1.6e-11 | 10.96089 | 5.9e-11
2018-03-09 19:48 | 73084.62 | 4200.001 | 3 | 8 | 4.40001 | 0.792963 | 2.567179 | 1.6e-11 | 11.08072 | 5.9e-11
2018-03-09 19:50 | 73204.62 | 4320.0021 | 3 | 8 | 4.400002 | 0.7472353 | 2.592857 | 1.6e-11 | 11.1937 | 5.9e-11
2018-03-09 19:52 | 73324.62 | 4440.0016 | 3 | 8 | 4.400023 | 0.7041712 | 2.617058 | 1.6e-11 | 11.30019 | 5.9e-11
2018-03-09 19:54 | 73444.62 | 4560.0016 | 3 | 8 | 4.400101 | 0.6637669 | 2.639856 | 1.6e-11 | 11.4005 | 5.9e-11
2018-03-09 19:55 | 73478.49 | 4593.8663 | 3 | 8 | 4.400027 | 0.6519995 | 2.646048 | 1.6e-11 | 11.42775 | 5.9e-11
2018-03-09 19:57 | 73598.53 | 120.0013 | 4 | 8 | 4.293239 | 0 | 2.646048 | 1.6e-11 | 11.42775 | 5.9e-11
2018-03-09 19:59 | 73718.53 | 240.0008 | 4 | 8 | 4.281455 | 0 | 2.646048 | 1.6e-11 | 11.42775 | 5.9e-11
2018-03-09 20:00 | 73778.53 | 300.0022 | 4 | 8 | 4.278237 | 0 | 2.646048 | 1.6e-11 | 11.42775 | 5.9e-11
2018-03-09 20:02 | 73898.61 | 120.0003 | 5 | 8 | 3.945181 | -2.281966 | 2.646048 | 0.07605441 | 11.42775 | 0.3035253
2018-03-09 20:04 | 74018.61 | 240.0006 | 5 | 8 | 3.902404 | -2.282027 | 2.646048 | 0.1521209 | 11.42775 | 0.6018921
2018-03-09 20:06 | 74138.61 | 360.0007 | 5 | 8 | 3.86671 | -2.282045 | 2.646048 | 0.2281816 | 11.42775 | 0.8973371
2018-03-09 20:08 | 74258.61 | 480.0008 | 5 | 8 | 3.833168 | -2.281991 | 2.646048 | 0.304244 | 11.42775 | 1.19016
2018-03-09 20:10 | 74378.61 | 600.0005 | 5 | 8 | 3.80147 | -2.281958 | 2.646048 | 0.3803116 | 11.42775 | 1.480525
2018-03-09 20:12 | 74498.61 | 720.0006 | 5 | 8 | 3.770703 | -2.281952 | 2.646048 | 0.4563694 | 11.42775 | 1.768483
2018-03-09 20:14 | 74618.61 | 840.0016 | 5 | 8 | 3.740733 | -2.281954 | 2.646048 | 0.5324277 | 11.42775 | 2.054133
2018-03-09 20:16 | 74738.61 | 960.0002 | 5 | 8 | 3.712059 | -2.282013 | 2.646048 | 0.6084986 | 11.42775 | 2.337593
2018-03-09 20:18 | 74858.61 | 1080.0015 | 5 | 8 | 3.684958 | -2.281875 | 2.646048 | 0.6845637 | 11.42775 | 2.618908
2018-03-09 20:20 | 74978.61 | 1200.0011 | 5 | 8 | 3.660024 | -2.281942 | 2.646048 | 0.7606277 | 11.42775 | 2.898238
2018-03-09 20:22 | 75098.61 | 1320.0009 | 5 | 8 | 3.637171 | -2.281912 | 2.646048 | 0.8366861 | 11.42775 | 3.175731
2018-03-09 20:24 | 75218.61 | 1440.0016 | 5 | 8 | 3.615469 | -2.281912 | 2.646048 | 0.9127429 | 11.42775 | 3.451531
2018-03-09 20:26 | 75338.61 | 1560.0001 | 5 | 8 | 3.594784 | -2.281967 | 2.646048 | 0.9888183 | 11.42775 | 3.725788
2018-03-09 20:28 | 75458.61 | 1680.0003 | 5 | 8 | 3.575066 | -2.282003 | 2.646048 | 1.064878 | 11.42775 | 3.99845
2018-03-09 20:30 | 75578.61 | 1800.0012 | 5 | 8 | 3.556217 | -2.281986 | 2.646048 | 1.140932 | 11.42775 | 4.269624
2018-03-09 20:32 | 75698.61 | 1920.0005 | 5 | 8 | 3.538067 | -2.282015 | 2.646048 | 1.216995 | 11.42775 | 4.539427
2018-03-09 20:34 | 75818.61 | 2040.0014 | 5 | 8 | 3.520342 | -2.281952 | 2.646048 | 1.293063 | 11.42775 | 4.807887
2018-03-09 20:36 | 75938.61 | 2160.0006 | 5 | 8 | 3.503536 | -2.281939 | 2.646048 | 1.369129 | 11.42775 | 5.07502
2018-03-09 20:38 | 76058.61 | 2280.0006 | 5 | 8 | 3.487661 | -2.282034 | 2.646048 | 1.445191 | 11.42775 | 5.340899
2018-03-09 20:40 | 76178.61 | 2400.0006 | 5 | 8 | 3.472293 | -2.281903 | 2.646048 | 1.521256 | 11.42775 | 5.605599
2018-03-09 20:42 | 76298.61 | 2520.0014 | 5 | 8 | 3.45727 | -2.28201 | 2.646048 | 1.597324 | 11.42775 | 5.869155
2018-03-09 20:44 | 76418.61 | 2640.0006 | 5 | 8 | 3.442759 | -2.281923 | 2.646048 | 1.673376 | 11.42775 | 6.131535
2018-03-09 20:46 | 76538.61 | 2760.0007 | 5 | 8 | 3.428123 | -2.281982 | 2.646048 | 1.749441 | 11.42775 | 6.392857
2018-03-09 20:48 | 76658.61 | 2880.0008 | 5 | 8 | 3.4129 | -2.282003 | 2.646048 | 1.825514 | 11.42775 | 6.653071
2018-03-09 20:50 | 76778.61 | 3000.0002 | 5 | 8 | 3.397162 | -2.281897 | 2.646048 | 1.901576 | 11.42775 | 6.912065
2018-03-09 20:52 | 76898.61 | 3120.0002 | 5 | 8 | 3.380342 | -2.281956 | 2.646048 | 1.977629 | 11.42775 | 7.169799
2018-03-09 20:54 | 77018.61 | 3240.0011 | 5 | 8 | 3.36128 | -2.281927 | 2.646048 | 2.053703 | 11.42775 | 7.426242
2018-03-09 20:56 | 77138.61 | 3360.0002 | 5 | 8 | 3.339993 | -2.282034 | 2.646048 | 2.129759 | 11.42775 | 7.681091
2018-03-09 20:58 | 77258.61 | 3480.0002 | 5 | 8 | 3.315872 | -2.281964 | 2.646048 | 2.205827 | 11.42775 | 7.934266
2018-03-09 21:00 | 77378.61 | 3600.0003 | 5 | 8 | 3.287905 | -2.281949 | 2.646048 | 2.281893 | 11.42775 | 8.185453
2018-03-09 21:02 | 77498.61 | 3720.0002 | 5 | 8 | 3.25447 | -2.282054 | 2.646048 | 2.357945 | 11.42775 | 8.434272
2018-03-09 21:04 | 77618.61 | 3840.0003 | 5 | 8 | 3.214074 | -2.281849 | 2.646048 | 2.434016 | 11.42775 | 8.680361
2018-03-09 21:06 | 77738.61 | 3960.0002 | 5 | 8 | 3.162211 | -2.281912 | 2.646048 | 2.510081 | 11.42775 | 8.922949
2018-03-09 21:08 | 77858.61 | 4080.0002 | 5 | 8 | 3.090295 | -2.281981 | 2.646048 | 2.586143 | 11.42775 | 9.16091
2018-03-09 21:09 | 77960.89 | 4182.2817 | 5 | 8 | 2.999998 | -2.282027 | 2.646048 | 2.650977 | 11.42775 | 9.358534
2018-03-09 21:11 | 78080.93008 | 120.0012 | 6 | 8 | 3.58399 | 0 | 2.646048 | 2.650977 | 11.42775 | 9.358534
2018-03-09 21:13 | 78200.92918 | 240.0003 | 6 | 8 | 3.619553 | 0 | 2.646048 | 2.650977 | 11.42775 | 9.358534
2018-03-09 21:14 | 78260.93058 | 300.0017 | 6 | 8 | 3.628864 | 0 | 2.646048 | 2.650977 | 11.42775 | 9.358534
2018-03-09 21:14 | 78260.94 | 0.0027 | 7 | 9 | 3.628881 | 0 | 0 | 0 | 0 | 0
2018-03-09 21:14 | 78268.08 | 7.0513 | 2 | 9 | 3.707175 | 0.6464841 | 0.001257587 | 1.1e-11 | 0.004654177 | 4.2e-11
2018-03-09 21:16 | 78388.12 | 120.0002 | 3 | 9 | 4.107654 | 3.26 | 0.1095348 | 7.35e-09 | 0.4441795 | 2.6872e-08
2018-03-09 21:18 | 78508.12 | 240.0002 | 3 | 9 | 4.136623 | 3.259933 | 0.2181892 | 7.35e-09 | 0.8920685 | 2.6872e-08
2018-03-09 21:20 | 78628.12 | 360.0003 | 3 | 9 | 4.165703 | 3.259924 | 0.3268536 | 7.35e-09 | 1.343168 | 2.6872e-08
2018-03-09 21:22 | 78748.12 | 480.0003 | 3 | 9 | 4.190679 | 3.260059 | 0.4355167 | 7.35e-09 | 1.797236 | 2.6872e-08
2018-03-09 21:24 | 78868.12 | 600.0004 | 3 | 9 | 4.211521 | 3.259964 | 0.54418 | 7.35e-09 | 2.253756 | 2.6872e-08
2018-03-09 21:26 | 78988.12 | 720.0005 | 3 | 9 | 4.232258 | 3.259998 | 0.6528345 | 7.35e-09 | 2.712472 | 2.6872e-08
2018-03-09 21:28 | 79108.12 | 840.0014 | 3 | 9 | 4.254607 | 3.259932 | 0.7614998 | 7.35e-09 | 3.173564 | 2.6872e-08
2018-03-09 21:30 | 79228.12 | 960.0006 | 3 | 9 | 4.279884 | 3.259951 | 0.8701519 | 7.35e-09 | 3.637175 | 2.6872e-08
2018-03-09 21:32 | 79348.12 | 1080.0014 | 3 | 9 | 4.307752 | 3.25989 | 0.9788349 | 7.35e-09 | 4.103822 | 2.6872e-08
2018-03-09 21:34 | 79468.12 | 1200.0013 | 3 | 9 | 4.337719 | 3.25989 | 1.087489 | 7.35e-09 | 4.573493 | 2.6872e-08
2018-03-09 21:36 | 79588.12 | 1320.0013 | 3 | 9 | 4.368804 | 3.259876 | 1.196145 | 7.35e-09 | 5.046494 | 2.6872e-08
2018-03-09 21:38 | 79708.12 | 1440.0014 | 3 | 9 | 4.400166 | 3.248268 | 1.304798 | 7.35e-09 | 5.522911 | 2.6872e-08
2018-03-09 21:40 | 79828.12 | 1560.0005 | 3 | 9 | 4.400175 | 2.95772 | 1.407957 | 7.35e-09 | 5.976829 | 2.6872e-08
2018-03-09 21:42 | 79948.12 | 1680.003 | 3 | 9 | 4.400121 | 2.718605 | 1.502467 | 7.35e-09 | 6.392688 | 2.6872e-08
2018-03-09 21:44 | 80068.12 | 1800.0007 | 3 | 9 | 4.400211 | 2.518099 | 1.589657 | 7.35e-09 | 6.776338 | 2.6872e-08
2018-03-09 21:46 | 80188.12 | 1920.0015 | 3 | 9 | 4.400147 | 2.342278 | 1.670589 | 7.35e-09 | 7.132454 | 2.6872e-08
2018-03-09 21:48 | 80308.12 | 2040.0023 | 3 | 9 | 4.400095 | 2.190777 | 1.7461 | 7.35e-09 | 7.464712 | 2.6872e-08
2018-03-09 21:50 | 80428.12 | 2160.0007 | 3 | 9 | 4.400149 | 2.05727 | 1.816847 | 7.35e-09 | 7.776008 | 2.6872e-08
2018-03-09 21:52 | 80548.12 | 2280.0008 | 3 | 9 | 4.400096 | 1.936672 | 1.883389 | 7.35e-09 | 8.0688 | 2.6872e-08
2018-03-09 21:54 | 80668.12 | 2400.0025 | 3 | 9 | 4.400121 | 1.830288 | 1.946129 | 7.35e-09 | 8.344864 | 2.6872e-08
2018-03-09 21:56 | 80788.12 | 2520.0008 | 3 | 9 | 4.400127 | 1.730355 | 2.005431 | 7.35e-09 | 8.605799 | 2.6872e-08
2018-03-09 21:58 | 80908.12 | 2640.0025 | 3 | 9 | 4.400055 | 1.636733 | 2.061528 | 7.35e-09 | 8.85263 | 2.6872e-08
2018-03-09 22:00 | 81028.12 | 2760.0009 | 3 | 9 | 4.400042 | 1.549391 | 2.114624 | 7.35e-09 | 9.086258 | 2.6872e-08
2018-03-09 22:02 | 81148.12 | 2880.0009 | 3 | 9 | 4.400088 | 1.467756 | 2.164907 | 7.35e-09 | 9.30751 | 2.6872e-08
2018-03-09 22:04 | 81268.12 | 3000.0001 | 3 | 9 | 4.400037 | 1.391039 | 2.212548 | 7.35e-09 | 9.51713 | 2.6872e-08
2018-03-09 22:06 | 81388.12 | 3120.0003 | 3 | 9 | 4.40003 | 1.318029 | 2.257697 | 7.35e-09 | 9.715794 | 2.6872e-08
2018-03-09 22:08 | 81508.12 | 3240.0009 | 3 | 9 | 4.40014 | 1.249719 | 2.300479 | 7.35e-09 | 9.904036 | 2.6872e-08
2018-03-09 22:10 | 81628.12 | 3360.0018 | 3 | 9 | 4.400033 | 1.182286 | 2.340995 | 7.35e-09 | 10.08231 | 2.6872e-08
2018-03-09 22:12 | 81748.12 | 3480.0002 | 3 | 9 | 4.400134 | 1.119528 | 2.37935 | 7.35e-09 | 10.25107 | 2.6872e-08
2018-03-09 22:14 | 81868.12 | 3600.001 | 3 | 9 | 4.400027 | 1.057273 | 2.415613 | 7.35e-09 | 10.41063 | 2.6872e-08
2018-03-09 22:16 | 81988.12 | 3720.0018 | 3 | 9 | 4.400057 | 0.9996367 | 2.449892 | 7.35e-09 | 10.56146 | 2.6872e-08
2018-03-09 22:18 | 82108.12 | 3840.0027 | 3 | 9 | 4.4001 | 0.9446802 | 2.48229 | 7.35e-09 | 10.70402 | 2.6872e-08
2018-03-09 22:20 | 82228.12 | 3960.0012 | 3 | 9 | 4.400015 | 0.8911095 | 2.512874 | 7.35e-09 | 10.83859 | 2.6872e-08
2018-03-09 22:22 | 82348.12 | 4080.0003 | 3 | 9 | 4.400037 | 0.8403139 | 2.541724 | 7.35e-09 | 10.96553 | 2.6872e-08
2018-03-09 22:24 | 82468.12 | 4200.0005 | 3 | 9 | 4.399985 | 0.7914629 | 2.56893 | 7.35e-09 | 11.08524 | 2.6872e-08
2018-03-09 22:26 | 82588.12 | 4320.0012 | 3 | 9 | 4.400036 | 0.7467575 | 2.594571 | 7.35e-09 | 11.19806 | 2.6872e-08
2018-03-09 22:28 | 82708.12 | 4440.0011 | 3 | 9 | 4.400055 | 0.7037287 | 2.618738 | 7.35e-09 | 11.3044 | 2.6872e-08
2018-03-09 22:30 | 82828.12 | 4560.0004 | 3 | 9 | 4.400023 | 0.6631708 | 2.641512 | 7.35e-09 | 11.4046 | 2.6872e-08
2018-03-09 22:31 | 82863.64 | 4595.521 | 3 | 9 | 4.400094 | 0.6519909 | 2.647998 | 7.35e-09 | 11.43314 | 2.6872e-08
2018-03-09 22:33 | 82983.69 | 120 | 4 | 9 | 4.292809 | 0 | 2.648001 | 7.35e-09 | 11.43316 | 2.6872e-08
2018-03-09 22:35 | 83103.69 | 240.0009 | 4 | 9 | 4.2809 | 0 | 2.648001 | 7.35e-09 | 11.43316 | 2.6872e-08
2018-03-09 22:36 | 83163.69 | 300.0038 | 4 | 9 | 4.277655 | 0 | 2.648001 | 7.35e-09 | 11.43316 | 2.6872e-08
2018-03-09 22:38 | 83283.78 | 120.0016 | 5 | 9 | 3.944844 | -2.282072 | 2.648001 | 0.07605812 | 11.43316 | 0.3035012
2018-03-09 22:40 | 83403.77 | 240.0003 | 5 | 9 | 3.902167 | -2.282172 | 2.648001 | 0.1521168 | 11.43316 | 0.6018193
2018-03-09 22:42 | 83523.78 | 360.0004 | 5 | 9 | 3.866553 | -2.28192 | 2.648001 | 0.2281757 | 11.43316 | 0.8972449
2018-03-09 22:44 | 83643.78 | 480.0004 | 5 | 9 | 3.833246 | -2.281921 | 2.648001 | 0.3042416 | 11.43316 | 1.190079
2018-03-09 22:46 | 83763.78 | 600.0014 | 5 | 9 | 3.801562 | -2.281812 | 2.648001 | 0.3803036 | 11.43316 | 1.480429
2018-03-09 22:48 | 83883.78 | 720.0008 | 5 | 9 | 3.770679 | -2.281988 | 2.648001 | 0.4563647 | 11.43316 | 1.768403
2018-03-09 22:50 | 84003.78 | 840.0008 | 5 | 9 | 3.740538 | -2.282102 | 2.648001 | 0.5324251 | 11.43316 | 2.054052
2018-03-09 22:52 | 84123.77 | 960.0001 | 5 | 9 | 3.711486 | -2.282022 | 2.648001 | 0.6084906 | 11.43316 | 2.337465
2018-03-09 22:54 | 84243.78 | 1080.0004 | 5 | 9 | 3.684532 | -2.281976 | 2.648001 | 0.6845596 | 11.43316 | 2.618755
2018-03-09 22:56 | 84363.78 | 1200.0005 | 5 | 9 | 3.659665 | -2.282108 | 2.648001 | 0.760618 | 11.43316 | 2.898036
2018-03-09 22:58 | 84483.78 | 1320.0009 | 5 | 9 | 3.636623 | -2.281969 | 2.648001 | 0.8366791 | 11.43316 | 3.175507
2018-03-09 23:00 | 84603.77 | 1440.0002 | 5 | 9 | 3.615217 | -2.281932 | 2.648001 | 0.9127431 | 11.43316 | 3.4513
2018-03-09 23:02 | 84723.78 | 1560.0014 | 5 | 9 | 3.594725 | -2.282133 | 2.648001 | 0.9888127 | 11.43316 | 3.725523
2018-03-09 23:04 | 84843.78 | 1680.0015 | 5 | 9 | 3.575082 | -2.281947 | 2.648001 | 1.064874 | 11.43316 | 3.998193
2018-03-09 23:06 | 84963.78 | 1800.001 | 5 | 9 | 3.556201 | -2.282019 | 2.648001 | 1.140938 | 11.43316 | 4.269403
2018-03-09 23:08 | 85083.77 | 1920.0002 | 5 | 9 | 3.538145 | -2.281966 | 2.648001 | 1.217007 | 11.43316 | 4.539227
2018-03-09 23:10 | 85203.78 | 2040.0013 | 5 | 9 | 3.520809 | -2.28194 | 2.648001 | 1.29308 | 11.43316 | 4.80772
2018-03-09 23:12 | 85323.78 | 2160.001 | 5 | 9 | 3.50432 | -2.281954 | 2.648001 | 1.36914 | 11.43316 | 5.074881
2018-03-09 23:14 | 85443.78 | 2280.0009 | 5 | 9 | 3.48825 | -2.282008 | 2.648001 | 1.445203 | 11.43316 | 5.340818
2018-03-09 23:16 | 85563.78 | 2400.0004 | 5 | 9 | 3.472782 | -2.282006 | 2.648001 | 1.521266 | 11.43316 | 5.605548
2018-03-09 23:18 | 85683.78 | 2520.0012 | 5 | 9 | 3.457952 | -2.282041 | 2.648001 | 1.597331 | 11.43316 | 5.869136
2018-03-09 23:20 | 85803.78 | 2640.001 | 5 | 9 | 3.443312 | -2.281998 | 2.648001 | 1.673396 | 11.43316 | 6.131611
2018-03-09 23:22 | 85923.78 | 2760.0005 | 5 | 9 | 3.428282 | -2.281982 | 2.648001 | 1.749459 | 11.43316 | 6.392949
2018-03-09 23:24 | 86043.78 | 2880.0008 | 5 | 9 | 3.413335 | -2.281917 | 2.648001 | 1.825522 | 11.43316 | 6.65315
2018-03-09 23:26 | 86163.77 | 3000.0001 | 5 | 9 | 3.397242 | -2.281908 | 2.648001 | 1.901586 | 11.43316 | 6.912177
2018-03-09 23:28 | 86283.78 | 3120.0015 | 5 | 9 | 3.379777 | -2.282013 | 2.648001 | 1.977643 | 11.43316 | 7.169906
2018-03-09 23:30 | 86403.78 | 3240.0015 | 5 | 9 | 3.360434 | -2.282025 | 2.648001 | 2.053705 | 11.43316 | 7.426255
2018-03-09 23:32 | 86523.77 | 3360.0001 | 5 | 9 | 3.338928 | -2.281929 | 2.648001 | 2.12977 | 11.43316 | 7.68107
2018-03-09 23:34 | 86643.77 | 3480.0001 | 5 | 9 | 3.314528 | -2.281854 | 2.648001 | 2.205838 | 11.43316 | 7.934152
2018-03-09 23:36 | 86763.78 | 3600.001 | 5 | 9 | 3.28647 | -2.281962 | 2.648001 | 2.281898 | 11.43316 | 8.185212
2018-03-09 23:38 | 86883.78 | 3720.0011 | 5 | 9 | 3.25285 | -2.282103 | 2.648001 | 2.35797 | 11.43316 | 8.433985
2018-03-09 23:40 | 87003.78 | 3840.0013 | 5 | 9 | 3.211403 | -2.281836 | 2.648001 | 2.434031 | 11.43316 | 8.679886
2018-03-09 23:42 | 87123.78 | 3960.0005 | 5 | 9 | 3.15782 | -2.281944 | 2.648001 | 2.510094 | 11.43316 | 8.92221
2018-03-09 23:44 | 87243.78 | 4080.0006 | 5 | 9 | 3.083723 | -2.28196 | 2.648001 | 2.586158 | 11.43316 | 9.159752
2018-03-09 23:46 | 87338.01 | 4174.2355 | 5 | 9 | 2.999997 | -2.281973 | 2.648001 | 2.645891 | 11.43316 | 9.341604
2018-03-09 23:48 | 87458.06 | 120.0011 | 6 | 9 | 3.583949 | 0 | 2.648001 | 2.645891 | 11.43316 | 9.341604
2018-03-09 23:50 | 87578.06 | 240.0012 | 6 | 9 | 3.619813 | 0 | 2.648001 | 2.645891 | 11.43316 | 9.341604
2018-03-09 23:51 | 87638.06 | 300.0033 | 6 | 9 | 3.629248 | 0 | 2.648001 | 2.645891 | 11.43316 | 9.341604
2018-03-09 23:51 | 87638.07 | 0.0027 | 7 | 10 | 3.629321 | 0 | 0 | 0 | 0 | 0
2018-03-09 23:51 | 87645.18108 | 7.0425 | 2 | 10 | 3.708078 | 0.6464437 | 0.001255237 | 0 | 0.004646117 | 0
2018-03-09 23:53 | 87765.24 | 120.0006 | 3 | 10 | 4.108858 | 3.259857 | 0.1095232 | 0 | 0.4442397 | 0
2018-03-09 23:55 | 87885.24 | 240.0012 | 3 | 10 | 4.137961 | 3.259899 | 0.2181925 | 0 | 0.8923295 | 0
2018-03-09 23:57 | 88005.24 | 360.0008 | 3 | 10 | 4.16723 | 3.259916 | 0.3268435 | 0 | 1.343531 | 0
2018-03-09 23:59 | 88125.24 | 480.0011 | 3 | 10 | 4.191787 | 3.259943 | 0.4355122 | 0 | 1.797767 | 0
2018-03-10 00:01 | 88245.24 | 600.001 | 3 | 10 | 4.212075 | 3.259924 | 0.5441674 | 0 | 2.254348 | 0
2018-03-10 00:03 | 88365.24 | 720.0005 | 3 | 10 | 4.232646 | 3.259974 | 0.6528168 | 0 | 2.713091 | 0
2018-03-10 00:05 | 88485.24 | 840.0008 | 3 | 10 | 4.255619 | 3.259966 | 0.761479 | 0 | 3.174249 | 0
2018-03-10 00:07 | 88605.24 | 960.0007 | 3 | 10 | 4.281155 | 3.259884 | 0.870146 | 0 | 3.638058 | 0
2018-03-10 00:09 | 88725.24 | 1080.0002 | 3 | 10 | 4.308982 | 3.259861 | 0.9788079 | 0 | 4.104758 | 0
2018-03-10 00:11 | 88845.24 | 1200 | 3 | 10 | 4.338306 | 3.25993 | 1.087465 | 0 | 4.574543 | 0
2018-03-10 00:13 | 88965.24 | 1320.0007 | 3 | 10 | 4.369661 | 3.259842 | 1.196125 | 0 | 5.047632 | 0
2018-03-10 00:15 | 89085.24 | 1440.0024 | 3 | 10 | 4.400221 | 3.236139 | 1.304774 | 0 | 5.524145 | 0
2018-03-10 00:17 | 89205.24 | 1560.001 | 3 | 10 | 4.400182 | 2.949814 | 1.407615 | 0 | 5.976665 | 0
2018-03-10 00:19 | 89325.24 | 1680.0012 | 3 | 10 | 4.400129 | 2.712463 | 1.501886 | 0 | 6.391475 | 0
2018-03-10 00:21 | 89445.24 | 1800.0015 | 3 | 10 | 4.400145 | 2.510696 | 1.588866 | 0 | 6.774198 | 0
2018-03-10 00:23 | 89565.24 | 1920.0009 | 3 | 10 | 4.40017 | 2.336542 | 1.669568 | 0 | 7.129302 | 0
2018-03-10 00:25 | 89685.24 | 2040.0016 | 3 | 10 | 4.400146 | 2.185249 | 1.744858 | 0 | 7.460587 | 0
2018-03-10 00:27 | 89805.24 | 2160.0003 | 3 | 10 | 4.400078 | 2.05266 | 1.815431 | 0 | 7.771118 | 0
2018-03-10 00:29 | 89925.24 | 2280.0011 | 3 | 10 | 4.400085 | 1.934931 | 1.881856 | 0 | 8.063396 | 0
2018-03-10 00:31 | 90045.24 | 2400.0003 | 3 | 10 | 4.400145 | 1.827879 | 1.944523 | 0 | 8.339135 | 0
2018-03-10 00:33 | 90165.24 | 2520.0004 | 3 | 10 | 4.400119 | 1.728629 | 2.003759 | 0 | 8.59978 | 0
2018-03-10 00:35 | 90285.24 | 2640.0005 | 3 | 10 | 4.4001 | 1.63537 | 2.059802 | 0 | 8.846376 | 0
2018-03-10 00:37 | 90405.24 | 2760.0013 | 3 | 10 | 4.400085 | 1.548713 | 2.112849 | 0 | 9.079786 | 0
2018-03-10 00:39 | 90525.24 | 2880.0013 | 3 | 10 | 4.400114 | 1.467102 | 2.163083 | 0 | 9.300821 | 0
2018-03-10 00:41 | 90645.24 | 3000.0013 | 3 | 10 | 4.400105 | 1.391438 | 2.210698 | 0 | 9.510333 | 0
2018-03-10 00:43 | 90765.24 | 3120.0013 | 3 | 10 | 4.400085 | 1.317536 | 2.255834 | 0 | 9.708936 | 0
2018-03-10 00:45 | 90885.24 | 3240.0022 | 3 | 10 | 4.400096 | 1.247403 | 2.298577 | 0 | 9.897004 | 0
2018-03-10 00:47 | 91005.24 | 3360.0023 | 3 | 10 | 4.400115 | 1.181316 | 2.33904 | 0 | 10.07505 | 0
2018-03-10 00:49 | 91125.24 | 3480.0014 | 3 | 10 | 4.400071 | 1.118028 | 2.377342 | 0 | 10.24358 | 0
2018-03-10 00:51 | 91245.24 | 3600.0014 | 3 | 10 | 4.400093 | 1.057413 | 2.413586 | 0 | 10.40305 | 0
2018-03-10 00:53 | 91365.24 | 3720.0022 | 3 | 10 | 4.400013 | 0.9986038 | 2.447848 | 0 | 10.55381 | 0
2018-03-10 00:55 | 91485.24 | 3840.0016 | 3 | 10 | 4.400061 | 0.9435892 | 2.480227 | 0 | 10.69628 | 0
2018-03-10 00:57 | 91605.24 | 3960.0013 | 3 | 10 | 4.399999 | 0.8899927 | 2.5108 | 0 | 10.8308 | 0
2018-03-10 00:59 | 91725.24 | 4080.0023 | 3 | 10 | 4.40003 | 0.8404131 | 2.539647 | 0 | 10.95773 | 0
2018-03-10 01:01 | 91845.24 | 4200.0016 | 3 | 10 | 4.400011 | 0.7926245 | 2.566873 | 0 | 11.07753 | 0
2018-03-10 01:03 | 91965.24 | 4320.0024 | 3 | 10 | 4.40006 | 0.7480602 | 2.592554 | 0 | 11.19052 | 0
2018-03-10 01:05 | 92085.24 | 4440.0008 | 3 | 10 | 4.400051 | 0.7056761 | 2.616772 | 0 | 11.29709 | 0
2018-03-10 01:07 | 92205.24 | 4560.0008 | 3 | 10 | 4.400033 | 0.6647511 | 2.639606 | 0 | 11.39756 | 0
2018-03-10 01:07 | 92246.95 | 4601.7126 | 3 | 10 | 4.400123 | 0.651988 | 2.647228 | 0 | 11.43109 | 0
2018-03-10 01:09 | 92366.99 | 120.001 | 4 | 10 | 4.293296 | 0 | 2.647228 | 0 | 11.43109 | 0
2018-03-10 01:11 | 92486.99 | 240.0012 | 4 | 10 | 4.281412 | 0 | 2.647228 | 0 | 11.43109 | 0
2018-03-10 01:12 | 92546.99 | 300.0018 | 4 | 10 | 4.278193 | 0 | 2.647228 | 0 | 11.43109 | 0
2018-03-10 01:14 | 92667.08 | 120.0002 | 5 | 10 | 3.946303 | -2.281969 | 2.647228 | 0.07605781 | 11.43109 | 0.3036103
2018-03-10 01:16 | 92787.08 | 240.0002 | 5 | 10 | 3.90352 | -2.281861 | 2.647228 | 0.1521241 | 11.43109 | 0.6020619
2018-03-10 01:18 | 92907.08 | 360.0003 | 5 | 10 | 3.868045 | -2.281949 | 2.647228 | 0.2281907 | 11.43109 | 0.8976222
2018-03-10 01:20 | 93027.08 | 480.001 | 5 | 10 | 3.834977 | -2.28203 | 2.647228 | 0.3042481 | 11.43109 | 1.190543
2018-03-10 01:22 | 93147.08 | 600.001 | 5 | 10 | 3.803389 | -2.281877 | 2.647228 | 0.3803191 | 11.43109 | 1.481064
2018-03-10 01:24 | 93267.08 | 720.0011 | 5 | 10 | 3.772491 | -2.281949 | 2.647228 | 0.4563709 | 11.43109 | 1.769142
2018-03-10 01:26 | 93387.08 | 840.0002 | 5 | 10 | 3.742388 | -2.281895 | 2.647228 | 0.5324384 | 11.43109 | 2.054956
2018-03-10 01:28 | 93507.08 | 960.0002 | 5 | 10 | 3.713736 | -2.281997 | 2.647228 | 0.6084965 | 11.43109 | 2.338495
2018-03-10 01:30 | 93627.08 | 1080.0003 | 5 | 10 | 3.686728 | -2.281942 | 2.647228 | 0.6845623 | 11.43109 | 2.619941
2018-03-10 01:32 | 93747.08 | 1200.0011 | 5 | 10 | 3.661807 | -2.28202 | 2.647228 | 0.7606315 | 11.43109 | 2.899423
2018-03-10 01:34 | 93867.08 | 1320.0003 | 5 | 10 | 3.638843 | -2.282013 | 2.647228 | 0.8366888 | 11.43109 | 3.177045
2018-03-10 01:36 | 93987.08 | 1440.0011 | 5 | 10 | 3.617203 | -2.281945 | 2.647228 | 0.9127576 | 11.43109 | 3.453016
2018-03-10 01:38 | 94107.08 | 1560.0005 | 5 | 10 | 3.596748 | -2.281976 | 2.647228 | 0.9888153 | 11.43109 | 3.727347
2018-03-10 01:40 | 94227.08 | 1680.0004 | 5 | 10 | 3.57725 | -2.281944 | 2.647228 | 1.064891 | 11.43109 | 4.000229
2018-03-10 01:42 | 94347.08 | 1800.0005 | 5 | 10 | 3.558518 | -2.281956 | 2.647228 | 1.140945 | 11.43109 | 4.271574
2018-03-10 01:44 | 94467.08 | 1920.0013 | 5 | 10 | 3.540338 | -2.281951 | 2.647228 | 1.217011 | 11.43109 | 4.541559
2018-03-10 01:46 | 94587.08 | 2040.0013 | 5 | 10 | 3.522865 | -2.281982 | 2.647228 | 1.29308 | 11.43109 | 4.810202
2018-03-10 01:48 | 94707.08 | 2160.0013 | 5 | 10 | 3.506156 | -2.281893 | 2.647228 | 1.369138 | 11.43109 | 5.077501
2018-03-10 01:50 | 94827.08 | 2280.0013 | 5 | 10 | 3.490104 | -2.281914 | 2.647228 | 1.445197 | 11.43109 | 5.343559
2018-03-10 01:52 | 94947.08 | 2400.0007 | 5 | 10 | 3.474871 | -2.282028 | 2.647228 | 1.52127 | 11.43109 | 5.608477
2018-03-10 01:54 | 95067.08 | 2520.0014 | 5 | 10 | 3.460023 | -2.281978 | 2.647228 | 1.597329 | 11.43109 | 5.872207
2018-03-10 01:56 | 95187.08 | 2640.0014 | 5 | 10 | 3.445429 | -2.281945 | 2.647228 | 1.673402 | 11.43109 | 6.134866
2018-03-10 01:58 | 95307.08 | 2760.0006 | 5 | 10 | 3.430768 | -2.281998 | 2.647228 | 1.749468 | 11.43109 | 6.396391
2018-03-10 02:00 | 95427.08 | 2880.0007 | 5 | 10 | 3.415668 | -2.28192 | 2.647228 | 1.825521 | 11.43109 | 6.656736
2018-03-10 02:02 | 95547.08 | 3000.0006 | 5 | 10 | 3.399674 | -2.28196 | 2.647228 | 1.90159 | 11.43109 | 6.91596
2018-03-10 02:04 | 95667.08 | 3120.0007 | 5 | 10 | 3.382325 | -2.28202 | 2.647228 | 1.97765 | 11.43109 | 7.173889
2018-03-10 02:06 | 95787.08 | 3240.0007 | 5 | 10 | 3.363243 | -2.281932 | 2.647228 | 2.053715 | 11.43109 | 7.430453
2018-03-10 02:08 | 95907.08 | 3360.0007 | 5 | 10 | 3.341931 | -2.28193 | 2.647228 | 2.129782 | 11.43109 | 7.685496
2018-03-10 02:10 | 96027.08 | 3480.0015 | 5 | 10 | 3.317334 | -2.282093 | 2.647228 | 2.20584 | 11.43109 | 7.938763
2018-03-10 02:12 | 96147.08 | 3600.0007 | 5 | 10 | 3.288879 | -2.281997 | 2.647228 | 2.281911 | 11.43109 | 8.190063
2018-03-10 02:14 | 96267.08 | 3720.0007 | 5 | 10 | 3.255274 | -2.282023 | 2.647228 | 2.357981 | 11.43109 | 8.43901
2018-03-10 02:16 | 96387.08 | 3840.0007 | 5 | 10 | 3.214309 | -2.282008 | 2.647228 | 2.434041 | 11.43109 | 8.685102
2018-03-10 02:18 | 96507.08 | 3960.0007 | 5 | 10 | 3.161105 | -2.281997 | 2.647228 | 2.51011 | 11.43109 | 8.927691
2018-03-10 02:20 | 96627.08 | 4080 | 5 | 10 | 3.087619 | -2.281982 | 2.647228 | 2.586169 | 11.43109 | 9.165493
2018-03-10 02:22 | 96724.5 | 4177.4246 | 5 | 10 | 2.999999 | -2.28196 | 2.647228 | 2.647928 | 11.43109 | 9.353656
2018-03-10 02:24 | 96844.55 | 120 | 6 | 10 | 3.582241 | 0 | 2.647228 | 2.647928 | 11.43109 | 9.353656
2018-03-10 02:26 | 96964.55 | 240.001 | 6 | 10 | 3.618336 | 0 | 2.647228 | 2.647928 | 11.43109 | 9.353656
2018-03-10 02:27 | 97024.55 | 300.004 | 6 | 10 | 3.627828 | 0 | 2.647228 | 2.647928 | 11.43109 | 9.353656
2018-03-10 02:27 | 97024.56 | 0.0027 | 7 | 11 | 3.628103 | 0 | 0 | 0 | 0 | 0
2018-03-10 02:27 | 97031.69 | 7.0584 | 2 | 11 | 3.706232 | 0.6465188 | 0.001259163 | 9.6e-11 | 0.004658788 | 3.5e-10
2018-03-10 02:29 | 97151.74124 | 120.0001 | 3 | 11 | 4.108191 | 3.259998 | 0.1095314 | 3.48e-10 | 0.4441761 | 1.269e-09
2018-03-10 02:31 | 97271.74204 | 240.0009 | 3 | 11 | 4.137449 | 3.259956 | 0.2181952 | 3.48e-10 | 0.8921797 | 1.269e-09
2018-03-10 02:33 | 97391.74134 | 360.0002 | 3 | 11 | 4.166839 | 3.25989 | 0.3268456 | 3.48e-10 | 1.343333 | 1.269e-09
2018-03-10 02:35 | 97511.74204 | 480.0009 | 3 | 11 | 4.191733 | 3.259859 | 0.4355116 | 3.48e-10 | 1.797535 | 1.269e-09
2018-03-10 02:37 | 97631.74134 | 600.0002 | 3 | 11 | 4.212366 | 3.259893 | 0.5441726 | 3.48e-10 | 2.254148 | 1.269e-09
2018-03-10 02:39 | 97751.74224 | 720.0011 | 3 | 11 | 4.233226 | 3.259945 | 0.6528318 | 3.48e-10 | 2.712973 | 1.269e-09
2018-03-10 02:41 | 97871.74214 | 840.001 | 3 | 11 | 4.256115 | 3.259924 | 0.7614799 | 3.48e-10 | 3.174135 | 1.269e-09
2018-03-10 02:43 | 97991.74224 | 960.0011 | 3 | 11 | 4.281444 | 3.259993 | 0.8701525 | 3.48e-10 | 3.63801 | 1.269e-09
2018-03-10 02:45 | 98111.74134 | 1080.0002 | 3 | 11 | 4.309322 | 3.259953 | 0.9788117 | 3.48e-10 | 4.104721 | 1.269e-09
2018-03-10 02:47 | 98231.74294 | 1200.0018 | 3 | 11 | 4.339115 | 3.259817 | 1.087477 | 3.48e-10 | 4.574593 | 1.269e-09
2018-03-10 02:49 | 98351.74224 | 1320.0011 | 3 | 11 | 4.370302 | 3.259836 | 1.196136 | 3.48e-10 | 5.047766 | 1.269e-09
2018-03-10 02:51 | 98471.74274 | 1440.0016 | 3 | 11 | 4.400204 | 3.23085 | 1.304757 | 3.48e-10 | 5.5242 | 1.269e-09
2018-03-10 02:53 | 98591.74174 | 1560.0006 | 3 | 11 | 4.400162 | 2.948318 | 1.40753 | 3.48e-10 | 5.976419 | 1.269e-09
2018-03-10 02:55 | 98711.74324 | 1680.0021 | 3 | 11 | 4.400166 | 2.712971 | 1.501781 | 3.48e-10 | 6.39114 | 1.269e-09
2018-03-10 02:57 | 98831.74224 | 1800.0011 | 3 | 11 | 4.400136 | 2.511827 | 1.58879 | 3.48e-10 | 6.773993 | 1.269e-09
2018-03-10 02:59 | 98951.74234 | 1920.0012 | 3 | 11 | 4.400119 | 2.339544 | 1.669574 | 3.48e-10 | 7.129451 | 1.269e-09
2018-03-10 03:01 | 99071.74164 | 2040.0005 | 3 | 11 | 4.400162 | 2.189154 | 1.744996 | 3.48e-10 | 7.46132 | 1.269e-09
2018-03-10 03:03 | 99191.74254 | 2160.0014 | 3 | 11 | 4.400141 | 2.056042 | 1.815699 | 3.48e-10 | 7.772421 | 1.269e-09
2018-03-10 03:05 | 99311.74194 | 2280.0008 | 3 | 11 | 4.4001 | 1.937864 | 1.882229 | 3.48e-10 | 8.06516 | 1.269e-09
2018-03-10 03:07 | 99431.74174 | 2400.0006 | 3 | 11 | 4.400097 | 1.830387 | 1.945009 | 3.48e-10 | 8.3414 | 1.269e-09
2018-03-10 03:09 | 99551.74364 | 2520.0025 | 3 | 11 | 4.40012 | 1.730766 | 2.004336 | 3.48e-10 | 8.602443 | 1.269e-09
2018-03-10 03:11 | 99671.74134 | 2640.0002 | 3 | 11 | 4.400109 | 1.638119 | 2.060448 | 3.48e-10 | 8.849341 | 1.269e-09
2018-03-10 03:13 | 99791.74304 | 2760.0019 | 3 | 11 | 4.400088 | 1.551634 | 2.113592 | 3.48e-10 | 9.08318 | 1.269e-09
2018-03-10 03:15 | 99911.74134 | 2880.0002 | 3 | 11 | 4.400068 | 1.469173 | 2.163931 | 3.48e-10 | 9.304678 | 1.269e-09
2018-03-10 03:17 | 100031.7 | 3000.001 | 3 | 11 | 4.400159 | 1.392259 | 2.211605 | 3.48e-10 | 9.514448 | 1.269e-09
2018-03-10 03:19 | 100151.7 | 3120.0002 | 3 | 11 | 4.40004 | 1.317377 | 2.256746 | 3.48e-10 | 9.713073 | 1.269e-09
2018-03-10 03:21 | 100271.7 | 3240.0018 | 3 | 11 | 4.400099 | 1.248457 | 2.299503 | 3.48e-10 | 9.901206 | 1.269e-09
2018-03-10 03:23 | 100391.7 | 3360.0001 | 3 | 11 | 4.400057 | 1.181182 | 2.339983 | 3.48e-10 | 10.07932 | 1.269e-09
2018-03-10 03:25 | 100511.7 | 3480.0002 | 3 | 11 | 4.400083 | 1.117307 | 2.378279 | 3.48e-10 | 10.24783 | 1.269e-09
2018-03-10 03:27 | 100631.7 | 3600.0003 | 3 | 11 | 4.400059 | 1.055891 | 2.414495 | 3.48e-10 | 10.40718 | 1.269e-09
2018-03-10 03:29 | 100751.7 | 3720.0019 | 3 | 11 | 4.400078 | 0.9982367 | 2.448725 | 3.48e-10 | 10.5578 | 1.269e-09
2018-03-10 03:31 | 100871.7 | 3840.0013 | 3 | 11 | 4.400067 | 0.9424887 | 2.481065 | 3.48e-10 | 10.70009 | 1.269e-09
2018-03-10 03:33 | 100991.7 | 3960.0004 | 3 | 11 | 4.400145 | 0.8908291 | 2.511599 | 3.48e-10 | 10.83444 | 1.269e-09
2018-03-10 03:35 | 101111.7 | 4080.0012 | 3 | 11 | 4.400043 | 0.8391676 | 2.540423 | 3.48e-10 | 10.96127 | 1.269e-09
2018-03-10 03:37 | 101231.7 | 4200.0004 | 3 | 11 | 4.400126 | 0.7927809 | 2.567616 | 3.48e-10 | 11.08092 | 1.269e-09
2018-03-10 03:39 | 101351.7 | 4320.0004 | 3 | 11 | 4.400033 | 0.7466497 | 2.593257 | 3.48e-10 | 11.19375 | 1.269e-09
2018-03-10 03:41 | 101471.7 | 4440.0023 | 3 | 11 | 4.40002 | 0.7042456 | 2.617439 | 3.48e-10 | 11.30015 | 1.269e-09
2018-03-10 03:43 | 101591.7 | 4560.0014 | 3 | 11 | 4.400088 | 0.6638041 | 2.640224 | 3.48e-10 | 11.4004 | 1.269e-09
2018-03-10 03:44 | 101624.4 | 4592.6564 | 3 | 11 | 4.399979 | 0.6519928 | 2.646192 | 3.48e-10 | 11.42666 | 1.269e-09
2018-03-10 03:46 | 101744.4 | 120.0002 | 4 | 11 | 4.292849 | 0 | 2.646192 | 3.48e-10 | 11.42666 | 1.269e-09
2018-03-10 03:48 | 101864.4 | 240.0003 | 4 | 11 | 4.280935 | 0 | 2.646192 | 3.48e-10 | 11.42666 | 1.269e-09
2018-03-10 03:49 | 101924.5 | 300.0048 | 4 | 11 | 4.277674 | 0 | 2.646192 | 3.48e-10 | 11.42666 | 1.269e-09
2018-03-10 03:51 | 102044.5 | 120.0003 | 5 | 11 | 3.94602 | -2.282019 | 2.646192 | 0.07606112 | 11.42666 | 0.3035923
2018-03-10 03:53 | 102164.5 | 240.0004 | 5 | 11 | 3.90334 | -2.282012 | 2.646192 | 0.1521268 | 11.42666 | 0.6020269
2018-03-10 03:55 | 102284.5 | 360.0004 | 5 | 11 | 3.867774 | -2.282069 | 2.646192 | 0.2281894 | 11.42666 | 0.8975534
2018-03-10 03:57 | 102404.5 | 480.0004 | 5 | 11 | 3.834372 | -2.281984 | 2.646192 | 0.3042484 | 11.42666 | 1.190449
2018-03-10 03:59 | 102524.5 | 600.0012 | 5 | 11 | 3.802933 | -2.281956 | 2.646192 | 0.3803222 | 11.42666 | 1.480938
2018-03-10 04:01 | 102644.5 | 720.0006 | 5 | 11 | 3.772318 | -2.282064 | 2.646192 | 0.4563802 | 11.42666 | 1.769012
2018-03-10 04:03 | 102764.5 | 840.0014 | 5 | 11 | 3.742146 | -2.282072 | 2.646192 | 0.532444 | 11.42666 | 2.054796
2018-03-10 04:05 | 102884.5 | 960.0015 | 5 | 11 | 3.71317 | -2.281975 | 2.646192 | 0.6085135 | 11.42666 | 2.338347
2018-03-10 04:07 | 103004.5 | 1080.0007 | 5 | 11 | 3.686117 | -2.281997 | 2.646192 | 0.6845687 | 11.42666 | 2.619711
2018-03-10 04:09 | 103124.5 | 1200 | 5 | 11 | 3.661113 | -2.282008 | 2.646192 | 0.7606424 | 11.42666 | 2.899163
2018-03-10 04:11 | 103244.5 | 1320.0002 | 5 | 11 | 3.638126 | -2.281981 | 2.646192 | 0.8367015 | 11.42666 | 3.176737
2018-03-10 04:13 | 103364.5 | 1440.0003 | 5 | 11 | 3.616598 | -2.281973 | 2.646192 | 0.912769 | 11.42666 | 3.452654
2018-03-10 04:15 | 103484.5 | 1560.0004 | 5 | 11 | 3.59609 | -2.281934 | 2.646192 | 0.9888328 | 11.42666 | 3.726959
2018-03-10 04:17 | 103604.5 | 1680.0012 | 5 | 11 | 3.576491 | -2.281986 | 2.646192 | 1.064898 | 11.42666 | 3.999744
2018-03-10 04:19 | 103724.5 | 1800.0004 | 5 | 11 | 3.557708 | -2.282059 | 2.646192 | 1.140959 | 11.42666 | 4.271059
2018-03-10 04:21 | 103844.5 | 1920.0005 | 5 | 11 | 3.539435 | -2.282037 | 2.646192 | 1.217028 | 11.42666 | 4.540987
2018-03-10 04:23 | 103964.5 | 2040.0004 | 5 | 11 | 3.522031 | -2.281997 | 2.646192 | 1.293086 | 11.42666 | 4.809526
2018-03-10 04:25 | 104084.5 | 2160.0004 | 5 | 11 | 3.505408 | -2.281989 | 2.646192 | 1.369156 | 11.42666 | 5.076809
2018-03-10 04:27 | 104204.5 | 2280.0004 | 5 | 11 | 3.489593 | -2.281951 | 2.646192 | 1.445217 | 11.42666 | 5.342828
2018-03-10 04:29 | 104324.5 | 2400.0012 | 5 | 11 | 3.474279 | -2.28196 | 2.646192 | 1.521279 | 11.42666 | 5.607668
2018-03-10 04:31 | 104444.5 | 2520.0004 | 5 | 11 | 3.459598 | -2.281975 | 2.646192 | 1.597353 | 11.42666 | 5.871411
2018-03-10 04:33 | 104564.5 | 2640.0012 | 5 | 11 | 3.445062 | -2.282086 | 2.646192 | 1.673412 | 11.42666 | 6.133993
2018-03-10 04:35 | 104684.5 | 2760.0005 | 5 | 11 | 3.430543 | -2.282126 | 2.646192 | 1.749479 | 11.42666 | 6.395502
2018-03-10 04:37 | 104804.5 | 2880.0012 | 5 | 11 | 3.415533 | -2.281989 | 2.646192 | 1.825542 | 11.42666 | 6.655872
2018-03-10 04:39 | 104924.5 | 3000.0012 | 5 | 11 | 3.399532 | -2.281982 | 2.646192 | 1.901613 | 11.42666 | 6.915086
2018-03-10 04:41 | 105044.5 | 3120.0004 | 5 | 11 | 3.382134 | -2.282058 | 2.646192 | 1.977672 | 11.42666 | 7.172999
2018-03-10 04:43 | 105164.5 | 3240.0012 | 5 | 11 | 3.362969 | -2.282056 | 2.646192 | 2.053735 | 11.42666 | 7.429537
2018-03-10 04:45 | 105284.5 | 3360.0005 | 5 | 11 | 3.3417 | -2.281951 | 2.646192 | 2.129803 | 11.42666 | 7.684559
2018-03-10 04:47 | 105404.5 | 3480.0012 | 5 | 11 | 3.317471 | -2.281984 | 2.646192 | 2.205873 | 11.42666 | 7.937866
2018-03-10 04:49 | 105524.5 | 3600.0004 | 5 | 11 | 3.289255 | -2.281971 | 2.646192 | 2.281929 | 11.42666 | 8.189133
2018-03-10 04:51 | 105644.5 | 3720.0012 | 5 | 11 | 3.255833 | -2.282034 | 2.646192 | 2.357996 | 11.42666 | 8.438099
2018-03-10 04:53 | 105764.5 | 3840.0004 | 5 | 11 | 3.214742 | -2.28192 | 2.646192 | 2.434066 | 11.42666 | 8.684264
2018-03-10 04:55 | 105884.5 | 3960.0004 | 5 | 11 | 3.161071 | -2.281951 | 2.646192 | 2.510125 | 11.42666 | 8.926841
2018-03-10 04:57 | 106004.5 | 4080.0004 | 5 | 11 | 3.08656 | -2.281967 | 2.646192 | 2.586191 | 11.42666 | 9.164627
2018-03-10 04:58 | 106100 | 4175.4331 | 5 | 11 | 2.999998 | -2.28196 | 2.646192 | 2.646679 | 11.42666 | 9.348878
2018-03-10 05:00 | 106220 | 120.0008 | 6 | 11 | 3.580836 | 0 | 2.646192 | 2.646679 | 11.42666 | 9.348878
2018-03-10 05:02 | 106340 | 240 | 6 | 11 | 3.617109 | 0 | 2.646192 | 2.646679 | 11.42666 | 9.348878
2018-03-10 05:03 | 106400 | 300.0015 | 6 | 11 | 3.626656 | 0 | 2.646192 | 2.646679 | 11.42666 | 9.348878
2018-03-10 05:03 | 106400 | 0.0027 | 7 | 12 | 3.626673 | 0 | 0 | 0 | 0 | 0
2018-03-10 05:03 | 106407.2 | 7.0672 | 2 | 12 | 3.705334 | 0.646466 | 0.001258295 | 0 | 0.00465399 | 0
2018-03-10 05:05 | 106527.2 | 120.0004 | 3 | 12 | 4.107718 | 3.259945 | 0.1095416 | 3.913e-09 | 0.4441386 | 1.4299e-08
2018-03-10 05:07 | 106647.2 | 240.0001 | 3 | 12 | 4.136727 | 3.259989 | 0.2181908 | 3.913e-09 | 0.8920137 | 1.4299e-08
2018-03-10 05:09 | 106767.2 | 360.0001 | 3 | 12 | 4.166226 | 3.259914 | 0.3268528 | 3.913e-09 | 1.343138 | 1.4299e-08
2018-03-10 05:11 | 106887.2 | 480.0008 | 3 | 12 | 4.190756 | 3.259895 | 0.4355268 | 3.913e-09 | 1.797288 | 1.4299e-08
2018-03-10 05:13 | 107007.2 | 600.0004 | 3 | 12 | 4.21113 | 3.259998 | 0.5441826 | 3.913e-09 | 2.253771 | 1.4299e-08
2018-03-10 05:15 | 107127.2 | 720.0011 | 3 | 12 | 4.231871 | 3.259869 | 0.6528403 | 3.913e-09 | 2.712454 | 1.4299e-08
2018-03-10 05:17 | 107247.2 | 840.0001 | 3 | 12 | 4.25491 | 3.259918 | 0.76151 | 3.913e-09 | 3.17356 | 1.4299e-08
2018-03-10 05:19 | 107367.2 | 960.0011 | 3 | 12 | 4.280418 | 3.259924 | 0.8701612 | 3.913e-09 | 3.637228 | 1.4299e-08
2018-03-10 05:21 | 107487.2 | 1080.0014 | 3 | 12 | 4.308257 | 3.259857 | 0.9788142 | 3.913e-09 | 4.103798 | 1.4299e-08
2018-03-10 05:23 | 107607.2 | 1200.0005 | 3 | 12 | 4.338017 | 3.259928 | 1.087491 | 3.913e-09 | 4.573606 | 1.4299e-08
2018-03-10 05:25 | 107727.2 | 1320.0012 | 3 | 12 | 4.368946 | 3.259813 | 1.196151 | 3.913e-09 | 5.046646 | 1.4299e-08
2018-03-10 05:27 | 107847.2 | 1440.0009 | 3 | 12 | 4.400189 | 3.249107 | 1.304802 | 3.913e-09 | 5.523066 | 1.4299e-08
2018-03-10 05:29 | 107967.2 | 1560.002 | 3 | 12 | 4.400161 | 2.958597 | 1.407972 | 3.913e-09 | 5.977033 | 1.4299e-08
2018-03-10 05:31 | 108087.2 | 1680.0022 | 3 | 12 | 4.400213 | 2.722281 | 1.502548 | 3.913e-09 | 6.393186 | 1.4299e-08
2018-03-10 05:33 | 108207.2 | 1800.0011 | 3 | 12 | 4.400179 | 2.518782 | 1.589792 | 3.913e-09 | 6.777072 | 1.4299e-08
2018-03-10 05:35 | 108327.2 | 1920.0008 | 3 | 12 | 4.40012 | 2.342886 | 1.670748 | 3.913e-09 | 7.13329 | 1.4299e-08
2018-03-10 05:37 | 108447.2 | 2040.0019 | 3 | 12 | 4.400179 | 2.192244 | 1.746271 | 3.913e-09 | 7.465604 | 1.4299e-08
2018-03-10 05:39 | 108567.2 | 2160.002 | 3 | 12 | 4.400125 | 2.057869 | 1.817047 | 3.913e-09 | 7.777025 | 1.4299e-08
2018-03-10 05:41 | 108687.2 | 2280.0015 | 3 | 12 | 4.400118 | 1.93922 | 1.883618 | 3.913e-09 | 8.069947 | 1.4299e-08
2018-03-10 05:43 | 108807.2 | 2400.0017 | 3 | 12 | 4.400111 | 1.831278 | 1.946432 | 3.913e-09 | 8.346334 | 1.4299e-08
2018-03-10 05:45 | 108927.2 | 2520.0009 | 3 | 12 | 4.400135 | 1.732583 | 2.005795 | 3.913e-09 | 8.607537 | 1.4299e-08
2018-03-10 05:47 | 109047.2 | 2640.0011 | 3 | 12 | 4.400062 | 1.640318 | 2.061994 | 3.913e-09 | 8.854816 | 1.4299e-08
2018-03-10 05:49 | 109167.2 | 2760.0021 | 3 | 12 | 4.400086 | 1.554107 | 2.115222 | 3.913e-09 | 9.089025 | 1.4299e-08
2018-03-10 05:51 | 109287.2 | 2880.0003 | 3 | 12 | 4.400072 | 1.471889 | 2.165636 | 3.913e-09 | 9.310853 | 1.4299e-08
2018-03-10 05:53 | 109407.2 | 3000.0015 | 3 | 12 | 4.400057 | 1.394401 | 2.213393 | 3.913e-09 | 9.520988 | 1.4299e-08
2018-03-10 05:55 | 109527.2 | 3120.0016 | 3 | 12 | 4.400051 | 1.320084 | 2.25864 | 3.913e-09 | 9.720076 | 1.4299e-08
2018-03-10 05:57 | 109647.2 | 3240.0007 | 3 | 12 | 4.400075 | 1.250653 | 2.301481 | 3.913e-09 | 9.908581 | 1.4299e-08
2018-03-10 05:59 | 109767.2 | 3360.001 | 3 | 12 | 4.400028 | 1.182456 | 2.342026 | 3.913e-09 | 10.08698 | 1.4299e-08
2018-03-10 06:01 | 109887.2 | 3480.0017 | 3 | 12 | 4.400125 | 1.118703 | 2.380365 | 3.913e-09 | 10.25568 | 1.4299e-08
2018-03-10 06:03 | 110007.2 | 3600.0011 | 3 | 12 | 4.400078 | 1.057003 | 2.416607 | 3.913e-09 | 10.41514 | 1.4299e-08
2018-03-10 06:05 | 110127.2 | 3720.002 | 3 | 12 | 4.400082 | 0.998538 | 2.450858 | 3.913e-09 | 10.56585 | 1.4299e-08
2018-03-10 06:07 | 110247.2 | 3840.002 | 3 | 12 | 4.399983 | 0.9421453 | 2.4832 | 3.913e-09 | 10.70816 | 1.4299e-08
2018-03-10 06:09 | 110367.2 | 3960.0022 | 3 | 12 | 4.400091 | 0.8895788 | 2.513719 | 3.913e-09 | 10.84244 | 1.4299e-08
2018-03-10 06:11 | 110487.2 | 4080.0013 | 3 | 12 | 4.400079 | 0.8390589 | 2.542512 | 3.913e-09 | 10.96914 | 1.4299e-08
2018-03-10 06:13 | 110607.2 | 4200.0016 | 3 | 12 | 4.400107 | 0.7916641 | 2.56967 | 3.913e-09 | 11.08863 | 1.4299e-08
2018-03-10 06:15 | 110727.2 | 4320.0003 | 3 | 12 | 4.400002 | 0.7452326 | 2.59528 | 3.913e-09 | 11.20132 | 1.4299e-08
2018-03-10 06:17 | 110847.2 | 4440.0004 | 3 | 12 | 4.400056 | 0.7028093 | 2.619417 | 3.913e-09 | 11.30752 | 1.4299e-08
2018-03-10 06:19 | 110967.2 | 4560.0012 | 3 | 12 | 4.400018 | 0.661623 | 2.64215 | 3.913e-09 | 11.40755 | 1.4299e-08
2018-03-10 06:20 | 110994.7 | 4587.4881 | 3 | 12 | 4.399989 | 0.6519909 | 2.647168 | 3.913e-09 | 11.42963 | 1.4299e-08
2018-03-10 06:22 | 111114.7 | 120.0013 | 4 | 12 | 4.293078 | 0 | 2.64717 | 3.913e-09 | 11.42964 | 1.4299e-08
2018-03-10 06:24 | 111234.7 | 239.9999 | 4 | 12 | 4.281159 | 0 | 2.64717 | 3.913e-09 | 11.42964 | 1.4299e-08
2018-03-10 06:25 | 111294.7 | 300.0021 | 4 | 12 | 4.277892 | 0 | 2.64717 | 3.913e-09 | 11.42964 | 1.4299e-08
2018-03-10 06:27 | 111414.8 | 120.0011 | 5 | 12 | 3.946846 | -2.282012 | 2.64717 | 0.07606184 | 11.42964 | 0.3036489
2018-03-10 06:29 | 111534.8 | 240.0013 | 5 | 12 | 3.904228 | -2.281952 | 2.64717 | 0.1521194 | 11.42964 | 0.6021187
2018-03-10 06:31 | 111654.8 | 360.0007 | 5 | 12 | 3.868675 | -2.282004 | 2.64717 | 0.228185 | 11.42964 | 0.897727
2018-03-10 06:33 | 111774.8 | 480.0001 | 5 | 12 | 3.835392 | -2.281966 | 2.64717 | 0.3042514 | 11.42964 | 1.190726
2018-03-10 06:35 | 111894.8 | 600.0008 | 5 | 12 | 3.803773 | -2.282111 | 2.64717 | 0.3803073 | 11.42964 | 1.48122
2018-03-10 06:37 | 112014.8 | 720.0001 | 5 | 12 | 3.773135 | -2.282022 | 2.64717 | 0.4563805 | 11.42964 | 1.76942
2018-03-10 06:39 | 112134.8 | 840.001 | 5 | 12 | 3.742874 | -2.281823 | 2.64717 | 0.5324392 | 11.42964 | 2.055243
2018-03-10 06:41 | 112254.8 | 960.0011 | 5 | 12 | 3.713659 | -2.281905 | 2.64717 | 0.6084999 | 11.42964 | 2.338807
2018-03-10 06:43 | 112374.8 | 1080.002 | 5 | 12 | 3.686543 | -2.281981 | 2.64717 | 0.6845747 | 11.42964 | 2.620272
2018-03-10 06:45 | 112494.8 | 1200.0011 | 5 | 12 | 3.66159 | -2.281917 | 2.64717 | 0.7606314 | 11.42964 | 2.899698
2018-03-10 06:47 | 112614.8 | 1320.0003 | 5 | 12 | 3.63858 | -2.281954 | 2.64717 | 0.8366905 | 11.42964 | 3.177311
2018-03-10 06:49 | 112734.8 | 1440.0012 | 5 | 12 | 3.617057 | -2.281944 | 2.64717 | 0.9127622 | 11.42964 | 3.453277
2018-03-10 06:51 | 112854.8 | 1560.0005 | 5 | 12 | 3.596604 | -2.281967 | 2.64717 | 0.9888248 | 11.42964 | 3.727617
2018-03-10 06:53 | 112974.8 | 1680.0014 | 5 | 12 | 3.57698 | -2.281919 | 2.64717 | 1.064897 | 11.42964 | 4.000463
2018-03-10 06:55 | 113094.8 | 1800.0008 | 5 | 12 | 3.557886 | -2.28198 | 2.64717 | 1.140961 | 11.42964 | 4.271809
2018-03-10 06:57 | 113214.8 | 1920.0009 | 5 | 12 | 3.539777 | -2.281984 | 2.64717 | 1.217026 | 11.42964 | 4.541743
2018-03-10 06:59 | 113334.8 | 2040.0011 | 5 | 12 | 3.522258 | -2.282043 | 2.64717 | 1.293083 | 11.42964 | 4.810299
2018-03-10 07:01 | 113454.8 | 2160.0012 | 5 | 12 | 3.505518 | -2.282069 | 2.64717 | 1.369149 | 11.42964 | 5.077586
2018-03-10 07:03 | 113574.8 | 2280.0014 | 5 | 12 | 3.489518 | -2.282078 | 2.64717 | 1.44522 | 11.42964 | 5.343641
2018-03-10 07:05 | 113694.8 | 2400 | 5 | 12 | 3.47418 | -2.281998 | 2.64717 | 1.521277 | 11.42964 | 5.608458
2018-03-10 07:07 | 113814.8 | 2520.0008 | 5 | 12 | 3.459201 | -2.281932 | 2.64717 | 1.597345 | 11.42964 | 5.872159
2018-03-10 07:09 | 113934.8 | 2640.0011 | 5 | 12 | 3.444696 | -2.282059 | 2.64717 | 1.673406 | 11.42964 | 6.134718
2018-03-10 07:11 | 114054.8 | 2760.0003 | 5 | 12 | 3.430032 | -2.282008 | 2.64717 | 1.749478 | 11.42964 | 6.39621
2018-03-10 07:13 | 114174.8 | 2880.0007 | 5 | 12 | 3.415102 | -2.281956 | 2.64717 | 1.825541 | 11.42964 | 6.656542
2018-03-10 07:15 | 114294.8 | 3000.0013 | 5 | 12 | 3.399188 | -2.282003 | 2.64717 | 1.901603 | 11.42964 | 6.915704
2018-03-10 07:17 | 114414.8 | 3120.0016 | 5 | 12 | 3.382064 | -2.281947 | 2.64717 | 1.977673 | 11.42964 | 7.17364
2018-03-10 07:19 | 114534.8 | 3240.0008 | 5 | 12 | 3.363033 | -2.281982 | 2.64717 | 2.053733 | 11.42964 | 7.430171
2018-03-10 07:21 | 114654.8 | 3360.0008 | 5 | 12 | 3.341879 | -2.282049 | 2.64717 | 2.1298 | 11.42964 | 7.6852
2018-03-10 07:23 | 114774.8 | 3480.0009 | 5 | 12 | 3.31801 | -2.28201 | 2.64717 | 2.205858 | 11.42964 | 7.938489
2018-03-10 07:25 | 114894.8 | 3600.0002 | 5 | 12 | 3.290264 | -2.281989 | 2.64717 | 2.281921 | 11.42964 | 8.189839
2018-03-10 07:27 | 115014.8 | 3720.001 | 5 | 12 | 3.256988 | -2.282027 | 2.64717 | 2.357995 | 11.42964 | 8.438915
2018-03-10 07:29 | 115134.8 | 3840.0011 | 5 | 12 | 3.216079 | -2.281915 | 2.64717 | 2.43406 | 11.42964 | 8.685164
2018-03-10 07:31 | 115254.8 | 3960.0003 | 5 | 12 | 3.162728 | -2.282003 | 2.64717 | 2.510127 | 11.42964 | 8.927884
2018-03-10 07:33 | 115374.8 | 4080.0011 | 5 | 12 | 3.087954 | -2.28205 | 2.64717 | 2.586182 | 11.42964 | 9.165756
2018-03-10 07:34 | 115471.1 | 4176.2913 | 5 | 12 | 3 | -2.281988 | 2.64717 | 2.64722 | 11.42964 | 9.351734
2018-03-10 07:36 | 115591.2 | 120.0011 | 6 | 12 | 3.579819 | 0 | 2.64717 | 2.64723 | 11.42964 | 9.351765
2018-03-10 07:38 | 115711.2 | 240.0006 | 6 | 12 | 3.616247 | 0 | 2.64717 | 2.64723 | 11.42964 | 9.351765
2018-03-10 07:39 | 115771.2 | 300.0006 | 6 | 12 | 3.625834 | 0 | 2.64717 | 2.64723 | 11.42964 | 9.351765
2018-03-10 07:39 | 115771.2 | 0.0048 | 7 | 13 | 3.625521 | 0 | 0 | 0 | 0 | 0
2018-03-10 07:40 | 115778.3 | 7.0649 | 2 | 13 | 3.704186 | 0.6464953 | 0.001258632 | 1.44e-10 | 0.004654276 | 5.2e-10
2018-03-10 07:42 | 115898.4 | 120.0009 | 3 | 13 | 4.108057 | 3.259897 | 0.1095425 | 1.44e-10 | 0.4441242 | 5.2e-10
2018-03-10 07:44 | 116018.4 | 240.001 | 3 | 13 | 4.137257 | 3.260004 | 0.2181972 | 1.44e-10 | 0.8920706 | 5.2e-10
2018-03-10 07:46 | 116138.4 | 360.0002 | 3 | 13 | 4.166607 | 3.259912 | 0.3268677 | 1.44e-10 | 1.343277 | 5.2e-10
2018-03-10 07:48 | 116258.4 | 480.0003 | 3 | 13 | 4.19128 | 3.259941 | 0.435527 | 1.44e-10 | 1.797411 | 5.2e-10
2018-03-10 07:50 | 116378.4 | 600.0011 | 3 | 13 | 4.211706 | 3.259895 | 0.5441983 | 1.44e-10 | 2.25401 | 5.2e-10
2018-03-10 07:52 | 116498.4 | 720.0002 | 3 | 13 | 4.232296 | 3.259865 | 0.6528465 | 1.44e-10 | 2.712709 | 5.2e-10
2018-03-10 07:54 | 116618.4 | 840.0003 | 3 | 13 | 4.255443 | 3.259903 | 0.7615098 | 1.44e-10 | 3.173832 | 5.2e-10
2018-03-10 07:56 | 116738.4 | 960.0009 | 3 | 13 | 4.281239 | 3.259897 | 0.8701605 | 1.44e-10 | 3.637562 | 5.2e-10
2018-03-10 07:58 | 116858.4 | 1080.0001 | 3 | 13 | 4.309354 | 3.259842 | 0.9788299 | 1.44e-10 | 4.104316 | 5.2e-10
2018-03-10 08:00 | 116978.4 | 1200.0004 | 3 | 13 | 4.338931 | 3.259954 | 1.087498 | 1.44e-10 | 4.574195 | 5.2e-10
2018-03-10 08:02 | 117098.4 | 1320.0014 | 3 | 13 | 4.369946 | 3.259901 | 1.196159 | 1.44e-10 | 5.047343 | 5.2e-10
2018-03-10 08:04 | 117218.4 | 1440.0008 | 3 | 13 | 4.400221 | 3.235233 | 1.304783 | 1.44e-10 | 5.523757 | 5.2e-10
2018-03-10 08:06 | 117338.4 | 1560.0015 | 3 | 13 | 4.400172 | 2.949766 | 1.407636 | 1.44e-10 | 5.976328 | 5.2e-10
2018-03-10 08:08 | 117458.4 | 1680.0015 | 3 | 13 | 4.400177 | 2.714018 | 1.501926 | 1.44e-10 | 6.391219 | 5.2e-10
2018-03-10 08:10 | 117578.4 | 1800.0009 | 3 | 13 | 4.400172 | 2.512062 | 1.588908 | 1.44e-10 | 6.773952 | 5.2e-10
2018-03-10 08:12 | 117698.4 | 1920.0022 | 3 | 13 | 4.400094 | 2.338396 | 1.669672 | 1.44e-10 | 7.129328 | 5.2e-10
2018-03-10 08:14 | 117818.4 | 2040.0016 | 3 | 13 | 4.400177 | 2.189264 | 1.745058 | 1.44e-10 | 7.461034 | 5.2e-10
2018-03-10 08:16 | 117938.4 | 2160.0024 | 3 | 13 | 4.400181 | 2.056759 | 1.815761 | 1.44e-10 | 7.772139 | 5.2e-10
2018-03-10 08:18 | 118058.4 | 2280.0032 | 3 | 13 | 4.400133 | 1.936565 | 1.882269 | 1.44e-10 | 8.064782 | 5.2e-10
2018-03-10 08:20 | 118178.4 | 2400.0008 | 3 | 13 | 4.400048 | 1.828106 | 1.94499 | 1.44e-10 | 8.34076 | 5.2e-10
2018-03-10 08:22 | 118298.4 | 2520.0008 | 3 | 13 | 4.4001 | 1.729625 | 2.004264 | 1.44e-10 | 8.601572 | 5.2e-10
2018-03-10 08:24 | 118418.4 | 2640.0017 | 3 | 13 | 4.400102 | 1.637432 | 2.060363 | 1.44e-10 | 8.848412 | 5.2e-10
2018-03-10 08:26 | 118538.4 | 2760.0001 | 3 | 13 | 4.400108 | 1.551541 | 2.11349 | 1.44e-10 | 9.082176 | 5.2e-10
2018-03-10 08:28 | 118658.4 | 2880.0003 | 3 | 13 | 4.400117 | 1.469053 | 2.163808 | 1.44e-10 | 9.303581 | 5.2e-10
2018-03-10 08:30 | 118778.4 | 3000.0018 | 3 | 13 | 4.400064 | 1.391264 | 2.211463 | 1.44e-10 | 9.513266 | 5.2e-10
2018-03-10 08:32 | 118898.4 | 3120.0018 | 3 | 13 | 4.400126 | 1.318112 | 2.256602 | 1.44e-10 | 9.711879 | 5.2e-10
2018-03-10 08:34 | 119018.4 | 3240.0012 | 3 | 13 | 4.400038 | 1.248057 | 2.299355 | 1.44e-10 | 9.899999 | 5.2e-10
2018-03-10 08:36 | 119138.4 | 3360.0008 | 3 | 13 | 4.400058 | 1.1809 | 2.339834 | 1.44e-10 | 10.07811 | 5.2e-10
2018-03-10 08:38 | 119258.4 | 3480.0019 | 3 | 13 | 4.400014 | 1.117072 | 2.378125 | 1.44e-10 | 10.24659 | 5.2e-10
2018-03-10 08:40 | 119378.4 | 3600.0012 | 3 | 13 | 4.400066 | 1.056275 | 2.414339 | 1.44e-10 | 10.40594 | 5.2e-10
2018-03-10 08:42 | 119498.4 | 3720.0018 | 3 | 13 | 4.400129 | 0.9990835 | 2.448575 | 1.44e-10 | 10.55657 | 5.2e-10
2018-03-10 08:44 | 119618.4 | 3840.0018 | 3 | 13 | 4.400016 | 0.9429083 | 2.48092 | 1.44e-10 | 10.6989 | 5.2e-10
2018-03-10 08:46 | 119738.4 | 3960.0018 | 3 | 13 | 4.400083 | 0.8910761 | 2.511473 | 1.44e-10 | 10.83333 | 5.2e-10
2018-03-10 08:48 | 119858.4 | 4080.0003 | 3 | 13 | 4.400074 | 0.8414936 | 2.540329 | 1.44e-10 | 10.9603 | 5.2e-10
2018-03-10 08:50 | 119978.4 | 4200.0004 | 3 | 13 | 4.399996 | 0.7930584 | 2.567572 | 1.44e-10 | 11.08017 | 5.2e-10
2018-03-10 08:52 | 120098.4 | 4320.0012 | 3 | 13 | 4.400087 | 0.7489796 | 2.593277 | 1.44e-10 | 11.19327 | 5.2e-10
2018-03-10 08:54 | 120218.4 | 4440.0009 | 3 | 13 | 4.400057 | 0.705925 | 2.617514 | 1.44e-10 | 11.29992 | 5.2e-10
2018-03-10 08:56 | 120338.4 | 4560.0004 | 3 | 13 | 4.400077 | 0.6659346 | 2.640364 | 1.44e-10 | 11.40046 | 5.2e-10
2018-03-10 08:56 | 120380 | 4601.6017 | 3 | 13 | 4.400097 | 0.6519909 | 2.647971 | 1.44e-10 | 11.43393 | 5.2e-10
2018-03-10 08:58 | 120500.0072 | 120.0011 | 4 | 13 | 4.293325 | 0 | 2.647971 | 1.44e-10 | 11.43393 | 5.2e-10
2018-03-10 09:00 | 120620.0072 | 240.0011 | 4 | 13 | 4.281456 | 0 | 2.647971 | 1.44e-10 | 11.43393 | 5.2e-10
2018-03-10 09:01 | 120680.0095 | 300.0034 | 4 | 13 | 4.278211 | 0 | 2.647971 | 1.44e-10 | 11.43393 | 5.2e-10
2018-03-10 09:03 | 120800.1 | 120.0002 | 5 | 13 | 3.947626 | -2.282017 | 2.647971 | 0.0760548 | 11.43393 | 0.3036704
2018-03-10 09:05 | 120920.1 | 240.0003 | 5 | 13 | 3.905191 | -2.281986 | 2.647971 | 0.152123 | 11.43393 | 0.6022463
2018-03-10 09:07 | 121040.1 | 360.0005 | 5 | 13 | 3.869736 | -2.282113 | 2.647971 | 0.2281835 | 11.43393 | 0.8979133
2018-03-10 09:09 | 121160.1 | 480.0004 | 5 | 13 | 3.836494 | -2.282039 | 2.647971 | 0.3042468 | 11.43393 | 1.190981
2018-03-10 09:11 | 121280.1 | 600.0005 | 5 | 13 | 3.805093 | -2.282065 | 2.647971 | 0.3803176 | 11.43393 | 1.481624
2018-03-10 09:13 | 121400.1 | 720.0005 | 5 | 13 | 3.774424 | -2.281995 | 2.647971 | 0.4563782 | 11.43393 | 1.769875
2018-03-10 09:15 | 121520.1 | 840.0006 | 5 | 13 | 3.744367 | -2.282065 | 2.647971 | 0.5324439 | 11.43393 | 2.055834
2018-03-10 09:17 | 121640.1 | 960.0015 | 5 | 13 | 3.715315 | -2.28203 | 2.647971 | 0.6085084 | 11.43393 | 2.339534
2018-03-10 09:19 | 121760.1 | 1080.0007 | 5 | 13 | 3.688316 | -2.281991 | 2.647971 | 0.6845787 | 11.43393 | 2.621119
2018-03-10 09:21 | 121880.1 | 1200.0015 | 5 | 13 | 3.663306 | -2.282022 | 2.647971 | 0.7606461 | 11.43393 | 2.900715
2018-03-10 09:23 | 122000.1 | 1320.0015 | 5 | 13 | 3.640257 | -2.282047 | 2.647971 | 0.8367102 | 11.43393 | 3.17847
2018-03-10 09:25 | 122120.1 | 1440.0007 | 5 | 13 | 3.6187 | -2.281937 | 2.647971 | 0.9127715 | 11.43393 | 3.454525
2018-03-10 09:27 | 122240.1 | 1560.0007 | 5 | 13 | 3.598206 | -2.28203 | 2.647971 | 0.9888401 | 11.43393 | 3.729007
2018-03-10 09:29 | 122360.1 | 1680.0007 | 5 | 13 | 3.57859 | -2.282102 | 2.647971 | 1.064907 | 11.43393 | 4.00196
2018-03-10 09:31 | 122480.1 | 1800.0015 | 5 | 13 | 3.559787 | -2.282022 | 2.647971 | 1.140967 | 11.43393 | 4.273424
2018-03-10 09:33 | 122600.1 | 1920.0015 | 5 | 13 | 3.541662 | -2.282001 | 2.647971 | 1.217034 | 11.43393 | 4.54351
2018-03-10 09:35 | 122720.1 | 2040.0007 | 5 | 13 | 3.524221 | -2.282004 | 2.647971 | 1.2931 | 11.43393 | 4.812247
2018-03-10 09:37 | 122840.1 | 2160.0015 | 5 | 13 | 3.507565 | -2.282027 | 2.647971 | 1.369161 | 11.43393 | 5.079665
2018-03-10 09:39 | 122960.1 | 2280.0015 | 5 | 13 | 3.491586 | -2.282078 | 2.647971 | 1.445226 | 11.43393 | 5.345857
2018-03-10 09:41 | 123080.1 | 2400.0015 | 5 | 13 | 3.476294 | -2.28192 | 2.647971 | 1.521298 | 11.43393 | 5.610881
2018-03-10 09:43 | 123200.1 | 2520.0007 | 5 | 13 | 3.461548 | -2.282012 | 2.647971 | 1.597356 | 11.43393 | 5.874723
2018-03-10 09:45 | 123320.1 | 2640.0007 | 5 | 13 | 3.446765 | -2.281993 | 2.647971 | 1.673422 | 11.43393 | 6.137465
2018-03-10 09:47 | 123440.1 | 2760.0015 | 5 | 13 | 3.432008 | -2.281942 | 2.647971 | 1.749484 | 11.43393 | 6.399069
2018-03-10 09:49 | 123560.1 | 2880.0007 | 5 | 13 | 3.417074 | -2.281925 | 2.647971 | 1.825556 | 11.43393 | 6.659583
2018-03-10 09:51 | 123680.1 | 3000.0015 | 5 | 13 | 3.40138 | -2.282015 | 2.647971 | 1.901617 | 11.43393 | 6.918893
2018-03-10 09:53 | 123800.1 | 3120.0015 | 5 | 13 | 3.384021 | -2.282043 | 2.647971 | 1.977682 | 11.43393 | 7.176974
2018-03-10 09:55 | 123920.1 | 3240.0015 | 5 | 13 | 3.365081 | -2.281976 | 2.647971 | 2.053753 | 11.43393 | 7.433693
2018-03-10 09:57 | 124040.1 | 3360.0015 | 5 | 13 | 3.343763 | -2.282012 | 2.647971 | 2.129811 | 11.43393 | 7.688838
2018-03-10 09:59 | 124160.1 | 3480.0008 | 5 | 13 | 3.31968 | -2.281919 | 2.647971 | 2.205874 | 11.43393 | 7.942282
2018-03-10 10:01 | 124280.1 | 3600.0007 | 5 | 13 | 3.29162 | -2.281995 | 2.647971 | 2.28193 | 11.43393 | 8.193726
2018-03-10 10:03 | 124400.1 | 3720.0008 | 5 | 13 | 3.25803 | -2.281944 | 2.647971 | 2.358001 | 11.43393 | 8.442883
2018-03-10 10:05 | 124520.1 | 3840.0015 | 5 | 13 | 3.216779 | -2.282003 | 2.647971 | 2.434073 | 11.43393 | 8.689215
2018-03-10 10:07 | 124640.1 | 3960.0015 | 5 | 13 | 3.163634 | -2.282013 | 2.647971 | 2.510132 | 11.43393 | 8.931959
2018-03-10 10:09 | 124760.1 | 4080.0007 | 5 | 13 | 3.089723 | -2.282035 | 2.647971 | 2.586201 | 11.43393 | 9.169979
2018-03-10 10:11 | 124858.6 | 4178.4782 | 5 | 13 | 3 | -2.282152 | 2.647971 | 2.648624 | 11.43393 | 9.360229
2018-03-10 10:13 | 124978.6 | 120.001 | 6 | 13 | 3.578461 | 0 | 2.647971 | 2.648624 | 11.43393 | 9.360229
2018-03-10 10:15 | 125098.6 | 240.0002 | 6 | 13 | 3.615015 | 0 | 2.647971 | 2.648624 | 11.43393 | 9.360229
2018-03-10 10:16 | 125158.6 | 300.0016 | 6 | 13 | 3.624693 | 0 | 2.647971 | 2.648624 | 11.43393 | 9.360229
2018-03-10 10:16 | 125158.6 | 0.0028 | 7 | 14 | 3.624738 | 0 | 0 | 0 | 0 | 0
2018-03-10 10:16 | 125165.8 | 7.0832 | 2 | 14 | 3.703577 | 0.6465123 | 0.001262186 | 4.79e-10 | 0.004665829 | 1.737e-09
2018-03-10 10:18 | 125285.8 | 120.0003 | 3 | 14 | 4.107162 | 3.259924 | 0.1095314 | 8.05e-10 | 0.4439788 | 2.926e-09
2018-03-10 10:20 | 125405.8 | 240.0003 | 3 | 14 | 4.135966 | 3.259935 | 0.2181983 | 8.05e-10 | 0.8918597 | 2.926e-09
2018-03-10 10:22 | 125525.8 | 360.0002 | 3 | 14 | 4.165338 | 3.260029 | 0.3268503 | 8.05e-10 | 1.342852 | 2.926e-09
2018-03-10 10:24 | 125645.8 | 480.0002 | 3 | 14 | 4.190232 | 3.259972 | 0.4355152 | 8.05e-10 | 1.796888 | 2.926e-09
2018-03-10 10:26 | 125765.8 | 600.0002 | 3 | 14 | 4.210672 | 3.259846 | 0.5441735 | 8.05e-10 | 2.253322 | 2.926e-09
2018-03-10 10:28 | 125885.8 | 720.0002 | 3 | 14 | 4.231527 | 3.259966 | 0.6528283 | 8.05e-10 | 2.711947 | 2.926e-09
2018-03-10 10:30 | 126005.8 | 840.001 | 3 | 14 | 4.254725 | 3.259966 | 0.7614897 | 8.05e-10 | 3.172986 | 2.926e-09
2018-03-10 10:32 | 126125.8 | 960.0003 | 3 | 14 | 4.280638 | 3.259817 | 0.8701548 | 8.05e-10 | 3.636713 | 2.926e-09
2018-03-10 10:34 | 126245.8 | 1080.001 | 3 | 14 | 4.308762 | 3.259954 | 0.9788144 | 8.05e-10 | 4.103356 | 2.926e-09
2018-03-10 10:36 | 126365.8 | 1200.0003 | 3 | 14 | 4.338353 | 3.259855 | 1.087478 | 8.05e-10 | 4.573163 | 2.926e-09
2018-03-10 10:38 | 126485.8 | 1320.0002 | 3 | 14 | 4.369474 | 3.259827 | 1.196136 | 8.05e-10 | 5.046241 | 2.926e-09
2018-03-10 10:40 | 126605.8 | 1440.0003 | 3 | 14 | 4.400231 | 3.239437 | 1.304783 | 8.05e-10 | 5.522716 | 2.926e-09
2018-03-10 10:42 | 126725.8 | 1560.0004 | 3 | 14 | 4.400168 | 2.952396 | 1.407721 | 8.05e-10 | 5.975661 | 2.926e-09
2018-03-10 10:44 | 126845.8 | 1680.0004 | 3 | 14 | 4.400153 | 2.713982 | 1.502058 | 8.05e-10 | 6.390762 | 2.926e-09
2018-03-10 10:46 | 126965.8 | 1800.0006 | 3 | 14 | 4.400133 | 2.510406 | 1.58904 | 8.05e-10 | 6.773494 | 2.926e-09
2018-03-10 10:48 | 127085.8 | 1920.0021 | 3 | 14 | 4.40013 | 2.337152 | 1.66975 | 8.05e-10 | 7.128631 | 2.926e-09
2018-03-10 10:50 | 127205.8 | 2040.0021 | 3 | 14 | 4.400156 | 2.186852 | 1.745079 | 8.05e-10 | 7.460086 | 2.926e-09
2018-03-10 10:52 | 127325.8 | 2160.0005 | 3 | 14 | 4.400156 | 2.053947 | 1.815708 | 8.05e-10 | 7.770866 | 2.926e-09
2018-03-10 10:54 | 127445.8 | 2280.0013 | 3 | 14 | 4.400077 | 1.935364 | 1.882169 | 8.05e-10 | 8.063297 | 2.926e-09
2018-03-10 10:56 | 127565.8 | 2400.0024 | 3 | 14 | 4.400075 | 1.826609 | 1.94485 | 8.05e-10 | 8.339101 | 2.926e-09
2018-03-10 10:58 | 127685.8 | 2520.0023 | 3 | 14 | 4.400087 | 1.729186 | 2.004088 | 8.05e-10 | 8.599756 | 2.926e-09
2018-03-10 11:00 | 127805.8 | 2640.0016 | 3 | 14 | 4.400085 | 1.63719 | 2.060169 | 8.05e-10 | 8.84652 | 2.926e-09
2018-03-10 11:02 | 127925.8 | 2760.0007 | 3 | 14 | 4.400117 | 1.550876 | 2.113283 | 8.05e-10 | 9.080226 | 2.926e-09
2018-03-10 11:04 | 128045.8 | 2880.0023 | 3 | 14 | 4.400079 | 1.468596 | 2.163597 | 8.05e-10 | 9.301612 | 2.926e-09
2018-03-10 11:06 | 128165.8 | 3000.0015 | 3 | 14 | 4.400054 | 1.391029 | 2.21125 | 8.05e-10 | 9.511286 | 2.926e-09
2018-03-10 11:08 | 128285.8 | 3120.0015 | 3 | 14 | 4.400136 | 1.318019 | 2.256383 | 8.05e-10 | 9.709877 | 2.926e-09
2018-03-10 11:10 | 128405.8 | 3240.0008 | 3 | 14 | 4.400144 | 1.248423 | 2.299129 | 8.05e-10 | 9.897966 | 2.926e-09
2018-03-10 11:12 | 128525.8 | 3360.0015 | 3 | 14 | 4.400089 | 1.18084 | 2.339586 | 8.05e-10 | 10.07598 | 2.926e-09
2018-03-10 11:14 | 128645.8 | 3480.0001 | 3 | 14 | 4.399969 | 1.115875 | 2.377872 | 8.05e-10 | 10.24444 | 2.926e-09
2018-03-10 11:16 | 128765.8 | 3600.0016 | 3 | 14 | 4.4001 | 1.056555 | 2.414088 | 8.05e-10 | 10.40379 | 2.926e-09
2018-03-10 11:18 | 128885.8 | 3720.0016 | 3 | 14 | 4.400147 | 0.9990139 | 2.448317 | 8.05e-10 | 10.5544 | 2.926e-09
2018-03-10 11:20 | 129005.8 | 3840.0017 | 3 | 14 | 4.400052 | 0.9429302 | 2.480667 | 8.05e-10 | 10.69674 | 2.926e-09
2018-03-10 11:22 | 129125.8 | 3960.0002 | 3 | 14 | 4.400066 | 0.8896961 | 2.511217 | 8.05e-10 | 10.83116 | 2.926e-09
2018-03-10 11:24 | 129245.8 | 4080.0009 | 3 | 14 | 4.400061 | 0.8403845 | 2.540049 | 8.05e-10 | 10.95803 | 2.926e-09
2018-03-10 11:26 | 129365.8 | 4200.0025 | 3 | 14 | 4.400103 | 0.7936192 | 2.567259 | 8.05e-10 | 11.07775 | 2.926e-09
2018-03-10 11:28 | 129485.8 | 4320.0002 | 3 | 14 | 4.400089 | 0.7484293 | 2.592934 | 8.05e-10 | 11.19072 | 2.926e-09
2018-03-10 11:30 | 129605.8 | 4440.0011 | 3 | 14 | 4.400102 | 0.7057343 | 2.617149 | 8.05e-10 | 11.29727 | 2.926e-09
2018-03-10 11:32 | 129725.8 | 4560.002 | 3 | 14 | 4.399999 | 0.66471 | 2.639977 | 8.05e-10 | 11.39772 | 2.926e-09
2018-03-10 11:33 | 129767.9 | 4602.0609 | 3 | 14 | 4.40012 | 0.6519995 | 2.647668 | 8.05e-10 | 11.43156 | 2.926e-09
2018-03-10 11:35 | 129887.9 | 120.001 | 4 | 14 | 4.293103 | 0 | 2.647668 | 8.05e-10 | 11.43156 | 2.926e-09
2018-03-10 11:37 | 130007.9 | 240.0003 | 4 | 14 | 4.281167 | 0 | 2.647668 | 8.05e-10 | 11.43156 | 2.926e-09
2018-03-10 11:38 | 130067.9 | 300.0017 | 4 | 14 | 4.277945 | 0 | 2.647668 | 8.05e-10 | 11.43156 | 2.926e-09
2018-03-10 11:40 | 130188 | 120.0002 | 5 | 14 | 3.94748 | -2.282043 | 2.647668 | 0.07605834 | 11.43156 | 0.3036687
2018-03-10 11:42 | 130308 | 240.001 | 5 | 14 | 3.905137 | -2.282096 | 2.647668 | 0.1521273 | 11.43156 | 0.6022397
2018-03-10 11:44 | 130428 | 360.0009 | 5 | 14 | 3.869836 | -2.282001 | 2.647668 | 0.2281826 | 11.43156 | 0.8978924
2018-03-10 11:46 | 130548 | 480.0011 | 5 | 14 | 3.836639 | -2.282015 | 2.647668 | 0.3042457 | 11.43156 | 1.19097
2018-03-10 11:48 | 130668 | 600.0012 | 5 | 14 | 3.805132 | -2.282032 | 2.647668 | 0.3803134 | 11.43156 | 1.481606
2018-03-10 11:50 | 130788 | 720.0005 | 5 | 14 | 3.774577 | -2.281991 | 2.647668 | 0.4563748 | 11.43156 | 1.769864
2018-03-10 11:52 | 130908 | 840.0005 | 5 | 14 | 3.744389 | -2.281914 | 2.647668 | 0.5324423 | 11.43156 | 2.055838
2018-03-10 11:54 | 131028 | 960.0005 | 5 | 14 | 3.715114 | -2.281988 | 2.647668 | 0.6085023 | 11.43156 | 2.339513
2018-03-10 11:56 | 131148 | 1080 | 5 | 14 | 3.687869 | -2.281988 | 2.647668 | 0.684572 | 11.43156 | 2.621075
2018-03-10 11:58 | 131268 | 1200.0009 | 5 | 14 | 3.66264 | -2.282059 | 2.647668 | 0.7606399 | 11.43156 | 2.900627
2018-03-10 12:00 | 131388 | 1320.0009 | 5 | 14 | 3.639871 | -2.282063 | 2.647668 | 0.8366947 | 11.43156 | 3.178315
2018-03-10 12:02 | 131508 | 1440.0007 | 5 | 14 | 3.618371 | -2.28196 | 2.647668 | 0.9127674 | 11.43156 | 3.454384
2018-03-10 12:04 | 131628 | 1560.0009 | 5 | 14 | 3.597817 | -2.28196 | 2.647668 | 0.9888232 | 11.43156 | 3.728793
2018-03-10 12:06 | 131748 | 1680.0012 | 5 | 14 | 3.578079 | -2.281978 | 2.647668 | 1.064887 | 11.43156 | 4.001707
2018-03-10 12:08 | 131868 | 1800.0015 | 5 | 14 | 3.559196 | -2.281905 | 2.647668 | 1.140954 | 11.43156 | 4.273158
2018-03-10 12:10 | 131988 | 1920.0011 | 5 | 14 | 3.54116 | -2.281998 | 2.647668 | 1.21702 | 11.43156 | 4.5432
2018-03-10 12:12 | 132108 | 2040.0002 | 5 | 14 | 3.523614 | -2.282017 | 2.647668 | 1.293084 | 11.43156 | 4.811885
2018-03-10 12:14 | 132228 | 2160.0016 | 5 | 14 | 3.506901 | -2.281958 | 2.647668 | 1.369141 | 11.43156 | 5.079239
2018-03-10 12:16 | 132348 | 2280.0009 | 5 | 14 | 3.491059 | -2.281982 | 2.647668 | 1.445208 | 11.43156 | 5.345393
2018-03-10 12:18 | 132468 | 2400.0014 | 5 | 14 | 3.475861 | -2.281915 | 2.647668 | 1.521268 | 11.43156 | 5.610345
2018-03-10 12:20 | 132588 | 2520.0011 | 5 | 14 | 3.460898 | -2.282028 | 2.647668 | 1.597344 | 11.43156 | 5.874207
2018-03-10 12:22 | 132708 | 2640.0008 | 5 | 14 | 3.446163 | -2.282001 | 2.647668 | 1.673396 | 11.43156 | 6.136854
2018-03-10 12:24 | 132828 | 2760.0013 | 5 | 14 | 3.431775 | -2.282096 | 2.647668 | 1.74947 | 11.43156 | 6.398473
2018-03-10 12:26 | 132948 | 2880.0001 | 5 | 14 | 3.41677 | -2.282059 | 2.647668 | 1.825525 | 11.43156 | 6.658915
2018-03-10 12:28 | 133068 | 3000.0013 | 5 | 14 | 3.400717 | -2.281998 | 2.647668 | 1.901597 | 11.43156 | 6.918235
2018-03-10 12:30 | 133188 | 3120.0005 | 5 | 14 | 3.383622 | -2.281936 | 2.647668 | 1.977657 | 11.43156 | 7.176251
2018-03-10 12:32 | 133308 | 3240.0009 | 5 | 14 | 3.364746 | -2.281958 | 2.647668 | 2.053721 | 11.43156 | 7.432912
2018-03-10 12:34 | 133428 | 3360.0007 | 5 | 14 | 3.343703 | -2.282015 | 2.647668 | 2.129782 | 11.43156 | 7.688056
2018-03-10 12:36 | 133548 | 3480.0006 | 5 | 14 | 3.319605 | -2.281986 | 2.647668 | 2.205846 | 11.43156 | 7.941494
2018-03-10 12:38 | 133668 | 3600.0015 | 5 | 14 | 3.291309 | -2.281952 | 2.647668 | 2.281922 | 11.43156 | 8.192986
2018-03-10 12:40 | 133788 | 3720.0007 | 5 | 14 | 3.257934 | -2.282041 | 2.647668 | 2.357988 | 11.43156 | 8.442115
2018-03-10 12:42 | 133908 | 3840.0013 | 5 | 14 | 3.216062 | -2.281993 | 2.647668 | 2.43405 | 11.43156 | 8.68839
2018-03-10 12:44 | 134028 | 3960.0014 | 5 | 14 | 3.162397 | -2.281984 | 2.647668 | 2.510114 | 11.43156 | 8.931074
2018-03-10 12:46 | 134148 | 4080.0011 | 5 | 14 | 3.086975 | -2.28212 | 2.647668 | 2.586171 | 11.43156 | 9.168905
2018-03-10 12:47 | 134243.5 | 4175.4432 | 5 | 14 | 2.999993 | -2.282035 | 2.647668 | 2.646665 | 11.43156 | 9.353194
2018-03-10 12:49 | 134363.5 | 120.0005 | 6 | 14 | 3.57818 | 0 | 2.647668 | 2.646679 | 11.43156 | 9.353237
2018-03-10 12:51 | 134483.5 | 240.0011 | 6 | 14 | 3.614914 | 0 | 2.647668 | 2.646679 | 11.43156 | 9.353237
2018-03-10 12:52 | 134543.5 | 300.002 | 6 | 14 | 3.624646 | 0 | 2.647668 | 2.646679 | 11.43156 | 9.353237
2018-03-10 12:52 | 134543.5 | 0.0027 | 7 | 15 | 3.624581 | 0 | 0 | 0 | 0 | 0
2018-03-10 12:52 | 134550.7 | 7.0584 | 2 | 15 | 3.703781 | 0.6464674 | 0.001257036 | 0 | 0.004646901 | 0
2018-03-10 12:54 | 134670.7 | 120.0014 | 3 | 15 | 4.107876 | 3.259995 | 0.1095387 | 0 | 0.4440723 | 0
2018-03-10 12:56 | 134790.7 | 240.0001 | 3 | 15 | 4.136776 | 3.259968 | 0.2181876 | 0 | 0.8919594 | 0
2018-03-10 12:58 | 134910.7 | 360.0003 | 3 | 15 | 4.1661 | 3.259943 | 0.3268575 | 0 | 1.343114 | 0
2018-03-10 13:00 | 135030.7 | 480.0012 | 3 | 15 | 4.190739 | 3.25996 | 0.4355169 | 0 | 1.797193 | 0
2018-03-10 13:02 | 135150.7 | 600.0015 | 3 | 15 | 4.210968 | 3.259901 | 0.5441716 | 0 | 2.25366 | 0
2018-03-10 13:04 | 135270.7 | 720.0001 | 3 | 15 | 4.231488 | 3.259821 | 0.652844 | 0 | 2.712372 | 0
2018-03-10 13:06 | 135390.7 | 840.0011 | 3 | 15 | 4.254242 | 3.259932 | 0.7614909 | 0 | 3.173325 | 0
2018-03-10 13:08 | 135510.7 | 960.0004 | 3 | 15 | 4.280091 | 3.259901 | 0.8701536 | 0 | 3.636978 | 0
2018-03-10 13:10 | 135630.7 | 1080.0016 | 3 | 15 | 4.308468 | 3.259863 | 0.9788053 | 0 | 4.10354 | 0
2018-03-10 13:12 | 135750.7 | 1200.0001 | 3 | 15 | 4.338338 | 3.259876 | 1.087482 | 0 | 4.573378 | 0
2018-03-10 13:14 | 135870.7 | 1320.0012 | 3 | 15 | 4.369332 | 3.259968 | 1.19614 | 0 | 5.046446 | 0
2018-03-10 13:16 | 135990.7 | 1440.0012 | 3 | 15 | 4.400222 | 3.241936 | 1.304793 | 0 | 5.522924 | 0
2018-03-10 13:18 | 136110.7 | 1560.0015 | 3 | 15 | 4.40015 | 2.954355 | 1.407771 | 0 | 5.976046 | 0
2018-03-10 13:20 | 136230.7 | 1680.0008 | 3 | 15 | 4.400164 | 2.719097 | 1.502231 | 0 | 6.391686 | 0
2018-03-10 13:22 | 136350.7 | 1800.0019 | 3 | 15 | 4.400199 | 2.518291 | 1.589435 | 0 | 6.775399 | 0
2018-03-10 13:24 | 136470.7 | 1920.0011 | 3 | 15 | 4.40017 | 2.342617 | 1.67037 | 0 | 7.131525 | 0
2018-03-10 13:26 | 136590.7 | 2040.0007 | 3 | 15 | 4.400092 | 2.190111 | 1.745848 | 0 | 7.463637 | 0
2018-03-10 13:28 | 136710.7 | 2160.0015 | 3 | 15 | 4.40016 | 2.058624 | 1.816613 | 0 | 7.775011 | 0
2018-03-10 13:30 | 136830.7 | 2280.0001 | 3 | 15 | 4.400103 | 1.938675 | 1.883186 | 0 | 8.067942 | 0
2018-03-10 13:32 | 136950.7 | 2400.0016 | 3 | 15 | 4.400113 | 1.831427 | 1.945992 | 0 | 8.344292 | 0
2018-03-10 13:34 | 137070.7 | 2520.0012 | 3 | 15 | 4.400123 | 1.732718 | 2.005378 | 0 | 8.605598 | 0
2018-03-10 13:36 | 137190.7 | 2640.0002 | 3 | 15 | 4.400022 | 1.639905 | 2.061569 | 0 | 8.852843 | 0
2018-03-10 13:38 | 137310.7 | 2760.0004 | 3 | 15 | 4.400074 | 1.553006 | 2.11477 | 0 | 9.086933 | 0
2018-03-10 13:40 | 137430.7 | 2880.0011 | 3 | 15 | 4.400121 | 1.47265625 | 2.16516 | 0 | 9.308656 | 0
2018-03-10 13:42 | 137550.7 | 3000.0019 | 3 | 15 | 4.40007 | 1.394348 | 2.212929 | 0 | 9.518844 | 0
2018-03-10 13:44 | 137670.7 | 3120.0012 | 3 | 15 | 4.400081 | 1.319765 | 2.258151 | 0 | 9.717823 | 0
2018-03-10 13:46 | 137790.7 | 3240.0012 | 3 | 15 | 4.400094 | 1.248704 | 2.300947 | 0 | 9.906131 | 0
2018-03-10 13:48 | 137910.7 | 3360.0013 | 3 | 15 | 4.400126 | 1.181738 | 2.341442 | 0 | 10.08431 | 0
2018-03-10 13:50 | 138030.7 | 3480.002 | 3 | 15 | 4.400049 | 1.117336 | 2.379752 | 0 | 10.25288 | 0
2018-03-10 13:52 | 138150.7 | 3600.0001 | 3 | 15 | 4.40008 | 1.055957 | 2.415969 | 0 | 10.41223 | 0
2018-03-10 13:54 | 138270.7 | 3720.0013 | 3 | 15 | 4.400032 | 0.9970798 | 2.45018 | 0 | 10.56276 | 0
2018-03-10 13:56 | 138390.7 | 3840.0006 | 3 | 15 | 4.400032 | 0.9410954 | 2.482477 | 0 | 10.70488 | 0
2018-03-10 13:58 | 138510.7 | 3960.0031 | 3 | 15 | 4.400043 | 0.888011 | 2.512973 | 0 | 10.83906 | 0
2018-03-10 14:00 | 138630.7 | 4080.0009 | 3 | 15 | 4.400073 | 0.8381052 | 2.541738 | 0 | 10.96563 | 0
2018-03-10 14:02 | 138750.7 | 4200.0015 | 3 | 15 | 4.400018 | 0.79041 | 2.568879 | 0 | 11.08505 | 0
2018-03-10 14:04 | 138870.7 | 4320.0006 | 3 | 15 | 4.40001 | 0.7455845 | 2.59448 | 0 | 11.19769 | 0
2018-03-10 14:06 | 138990.7 | 4440.0007 | 3 | 15 | 4.400032 | 0.7026796 | 2.618622 | 0 | 11.30392 | 0
2018-03-10 14:08 | 139110.7 | 4560.0008 | 3 | 15 | 4.400027 | 0.6612539 | 2.641358 | 0 | 11.40396 | 0
2018-03-10 14:09 | 139143.1 | 4592.4237 | 3 | 15 | 4.40012 | 0.6519947 | 2.64727 | 0 | 11.42997 | 0
2018-03-10 14:11 | 139263.2 | 120.0003 | 4 | 15 | 4.29336 | 0 | 2.64727 | 0 | 11.42997 | 0
2018-03-10 14:13 | 139383.2 | 240.0012 | 4 | 15 | 4.28145 | 0 | 2.64727 | 0 | 11.42997 | 0
2018-03-10 14:14 | 139443.2 | 300.001 | 4 | 15 | 4.278241 | 0 | 2.64727 | 0 | 11.42997 | 0
2018-03-10 14:16 | 139563.3 | 120.0001 | 5 | 15 | 3.948024 | -2.282037 | 2.64727 | 0.07605637 | 11.42997 | 0.3037041
2018-03-10 14:18 | 139683.3 | 240.0009 | 5 | 15 | 3.905833 | -2.281988 | 2.64727 | 0.152126 | 11.42997 | 0.6023242
2018-03-10 14:20 | 139803.3 | 360.001 | 5 | 15 | 3.870463 | -2.282004 | 2.64727 | 0.228186 | 11.42997 | 0.8980397
2018-03-10 14:22 | 139923.3 | 480.0009 | 5 | 15 | 3.837198 | -2.282148 | 2.64727 | 0.3042448 | 11.42997 | 1.191144
2018-03-10 14:24 | 140043.3 | 600.001 | 5 | 15 | 3.805675 | -2.282015 | 2.64727 | 0.380309 | 11.42997 | 1.481807
2018-03-10 14:26 | 140163.3 | 720.0009 | 5 | 15 | 3.775033 | -2.282019 | 2.64727 | 0.4563853 | 11.42997 | 1.770163
2018-03-10 14:28 | 140283.3 | 840.0009 | 5 | 15 | 3.744843 | -2.281989 | 2.64727 | 0.5324389 | 11.42997 | 2.056117
2018-03-10 14:30 | 140403.3 | 960.0002 | 5 | 15 | 3.715719 | -2.281989 | 2.64727 | 0.6085108 | 11.42997 | 2.339878
2018-03-10 14:32 | 140523.3 | 1080.0001 | 5 | 15 | 3.688488 | -2.282019 | 2.64727 | 0.6845666 | 11.42997 | 2.62143
2018-03-10 14:34 | 140643.3 | 1200.0001 | 5 | 15 | 3.663665 | -2.281947 | 2.64727 | 0.7606301 | 11.42997 | 2.901036
2018-03-10 14:36 | 140763.3 | 1320.0001 | 5 | 15 | 3.640889 | -2.281932 | 2.64727 | 0.8367003 | 11.42997 | 3.178857
2018-03-10 14:38 | 140883.3 | 1440.0001 | 5 | 15 | 3.619531 | -2.281944 | 2.64727 | 0.9127584 | 11.42997 | 3.454959
2018-03-10 14:40 | 141003.3 | 1560.0001 | 5 | 15 | 3.598866 | -2.281982 | 2.64727 | 0.9888227 | 11.42997 | 3.729485
2018-03-10 14:42 | 141123.3 | 1680.0001 | 5 | 15 | 3.579131 | -2.281986 | 2.64727 | 1.064888 | 11.42997 | 4.002479
2018-03-10 14:44 | 141243.3 | 1800.0002 | 5 | 15 | 3.560244 | -2.282025 | 2.64727 | 1.140954 | 11.42997 | 4.274009
2018-03-10 14:46 | 141363.3 | 1920.001 | 5 | 15 | 3.541951 | -2.282028 | 2.64727 | 1.217019 | 11.42997 | 4.544121
2018-03-10 14:48 | 141483.3 | 2040.0027 | 5 | 15 | 3.524529 | -2.28201 | 2.64727 | 1.293085 | 11.42997 | 4.812873
2018-03-10 14:50 | 141603.3 | 2160.001 | 5 | 15 | 3.507629 | -2.282004 | 2.64727 | 1.369151 | 11.42997 | 5.080322
2018-03-10 14:52 | 141723.3 | 2280.0011 | 5 | 15 | 3.491643 | -2.281984 | 2.64727 | 1.44521 | 11.42997 | 5.346493
2018-03-10 14:54 | 141843.3 | 2400.0003 | 5 | 15 | 3.476186 | -2.282 | 2.64727 | 1.521271 | 11.42997 | 5.611479
2018-03-10 14:56 | 141963.3 | 2520.0012 | 5 | 15 | 3.461319 | -2.282001 | 2.64727 | 1.59734 | 11.42997 | 5.875342
2018-03-10 14:58 | 142083.3 | 2640.0005 | 5 | 15 | 3.446732 | -2.282001 | 2.64727 | 1.673402 | 11.42997 | 6.138062
2018-03-10 15:00 | 142203.3 | 2760.0013 | 5 | 15 | 3.431996 | -2.281951 | 2.64727 | 1.749461 | 11.42997 | 6.399654
2018-03-10 15:02 | 142323.3 | 2880.0008 | 5 | 15 | 3.41676 | -2.281984 | 2.64727 | 1.825526 | 11.42997 | 6.660137
2018-03-10 15:04 | 142443.3 | 3000.0013 | 5 | 15 | 3.400784 | -2.281905 | 2.64727 | 1.901592 | 11.42997 | 6.919436
2018-03-10 15:06 | 142563.3 | 3120.0013 | 5 | 15 | 3.383624 | -2.281949 | 2.64727 | 1.977662 | 11.42997 | 7.177492
2018-03-10 15:08 | 142683.3 | 3240.0005 | 5 | 15 | 3.364799 | -2.281989 | 2.64727 | 2.053725 | 11.42997 | 7.434154
2018-03-10 15:10 | 142803.3 | 3360.0007 | 5 | 15 | 3.343497 | -2.281984 | 2.64727 | 2.129789 | 11.42997 | 7.689302
2018-03-10 15:12 | 142923.3 | 3480.0002 | 5 | 15 | 3.319319 | -2.282025 | 2.64727 | 2.20585 | 11.42997 | 7.942713
2018-03-10 15:14 | 143043.3 | 3600.0009 | 5 | 15 | 3.291152 | -2.281956 | 2.64727 | 2.281911 | 11.42997 | 8.194139
2018-03-10 15:16 | 143163.3 | 3720.0002 | 5 | 15 | 3.257621 | -2.28203 | 2.64727 | 2.35798 | 11.42997 | 8.443266
2018-03-10 15:18 | 143283.3 | 3840.0004 | 5 | 15 | 3.216301 | -2.281936 | 2.64727 | 2.434047 | 11.42997 | 8.689558
2018-03-10 15:20 | 143403.3 | 3960.0007 | 5 | 15 | 3.16205 | -2.281945 | 2.64727 | 2.510106 | 11.42997 | 8.932226
2018-03-10 15:22 | 143523.3 | 4080.0009 | 5 | 15 | 3.086945 | -2.282047 | 2.64727 | 2.586159 | 11.42997 | 9.170024
2018-03-10 15:24 | 143618 | 4174.7413 | 5 | 15 | 2.999998 | -2.282076 | 2.64727 | 2.646219 | 11.42997 | 9.352986
2018-03-10 15:26 | 143738.049 | 120.001 | 6 | 15 | 3.57816 | 0 | 2.64727 | 2.646219 | 11.42997 | 9.352986
2018-03-10 15:28 | 143858.0485 | 240.0005 | 6 | 15 | 3.615004 | 0 | 2.64727 | 2.646219 | 11.42997 | 9.352986
2018-03-10 15:29 | 143918.0498 | 300.0018 | 6 | 15 | 3.624792 | 0 | 2.64727 | 2.646219 | 11.42997 | 9.352986
2018-03-10 15:29 | 143918.1 | 0.0028 | 7 | 16 | 3.624898 | 0 | 0 | 0 | 0 | 0
2018-03-10 15:29 | 143925.2 | 7.0571 | 2 | 16 | 3.703393 | 0.646466 | 0.00125744 | 1.55e-10 | 0.004648792 | 5.61e-10
2018-03-10 15:31 | 144045.2489 | 120.0011 | 3 | 16 | 4.108672 | 3.259918 | 0.1095201 | 1.55e-10 | 0.4440663 | 5.61e-10
2018-03-10 15:33 | 144165.2484 | 240.0006 | 3 | 16 | 4.137636 | 3.259836 | 0.2181898 | 1.55e-10 | 0.8921326 | 5.61e-10
2018-03-10 15:35 | 144285.2484 | 360.0006 | 3 | 16 | 4.166743 | 3.259851 | 0.3268542 | 1.55e-10 | 1.34335 | 5.61e-10
2018-03-10 15:37 | 144405.2483 | 480.0005 | 3 | 16 | 4.191399 | 3.259796 | 0.4355104 | 1.55e-10 | 1.797486 | 5.61e-10
2018-03-10 15:39 | 144525.2481 | 600.0003 | 3 | 16 | 4.211713 | 3.259911 | 0.5441627 | 1.55e-10 | 2.25401 | 5.61e-10
2018-03-10 15:41 | 144645.2482 | 720.0004 | 3 | 16 | 4.232509 | 3.259933 | 0.6528333 | 1.55e-10 | 2.712814 | 5.61e-10
2018-03-10 15:43 | 144765.2492 | 840.0014 | 3 | 16 | 4.255539 | 3.259861 | 0.7614818 | 1.55e-10 | 3.173891 | 5.61e-10
2018-03-10 15:45 | 144885.2485 | 960.0007 | 3 | 16 | 4.281355 | 3.259872 | 0.8701562 | 1.55e-10 | 3.637734 | 5.61e-10
2018-03-10 15:47 | 145005.248 | 1080.0002 | 3 | 16 | 4.309583 | 3.25992 | 0.9788089 | 1.55e-10 | 4.104427 | 5.61e-10
2018-03-10 15:49 | 145125.2492 | 1200.0014 | 3 | 16 | 4.339676 | 3.26021 | 1.087483 | 1.55e-10 | 4.574395 | 5.61e-10
2018-03-10 15:51 | 145245.2483 | 1320.0005 | 3 | 16 | 4.370743 | 3.259857 | 1.196134 | 1.55e-10 | 5.047585 | 5.61e-10
2018-03-10 15:53 | 145365.2492 | 1440.0014 | 3 | 16 | 4.400229 | 3.22683 | 1.304745 | 1.55e-10 | 5.524024 | 5.61e-10
2018-03-10 15:55 | 145485.25 | 1560.0022 | 3 | 16 | 4.400158 | 2.945583 | 1.407403 | 1.55e-10 | 5.975735 | 5.61e-10
2018-03-10 15:57 | 145605.2484 | 1680.0006 | 3 | 16 | 4.400182 | 2.710615 | 1.501558 | 1.55e-10 | 6.390034 | 5.61e-10
2018-03-10 15:59 | 145725.2485 | 1800.0007 | 3 | 16 | 4.40013 | 2.51103 | 1.588485 | 1.55e-10 | 6.772525 | 5.61e-10
2018-03-10 16:01 | 145845.2489 | 1920.0011 | 3 | 16 | 4.400165 | 2.339922 | 1.669263 | 1.55e-10 | 7.127958 | 5.61e-10
2018-03-10 16:03 | 145965.2487 | 2040.0009 | 3 | 16 | 4.400111 | 2.18873 | 1.744682 | 1.55e-10 | 7.459816 | 5.61e-10
2018-03-10 16:05 | 146085.2501 | 2160.0023 | 3 | 16 | 4.40007 | 2.055889 | 1.815392 | 1.55e-10 | 7.770947 | 5.61e-10
2018-03-10 16:07 | 146205.2486 | 2280.0008 | 3 | 16 | 4.40017 | 1.93943 | 1.881943 | 1.55e-10 | 8.063778 | 5.61e-10
2018-03-10 16:09 | 146325.2489 | 2400.0011 | 3 | 16 | 4.400101 | 1.830915 | 1.944736 | 1.55e-10 | 8.340073 | 5.61e-10
2018-03-10 16:11 | 146445.2492 | 2520.0014 | 3 | 16 | 4.400118 | 1.733413 | 2.004115 | 1.55e-10 | 8.601346 | 5.61e-10
2018-03-10 16:13 | 146565.2492 | 2640.0014 | 3 | 16 | 4.400076 | 1.640632 | 2.060321 | 1.55e-10 | 8.848661 | 5.61e-10
2018-03-10 16:15 | 146685.2488 | 2760.001 | 3 | 16 | 4.40006 | 1.552341 | 2.113522 | 1.55e-10 | 9.082748 | 5.61e-10
2018-03-10 16:17 | 146805.2486 | 2880.0008 | 3 | 16 | 4.400067 | 1.470809 | 2.163886 | 1.55e-10 | 9.304358 | 5.61e-10
2018-03-10 16:19 | 146925.2486 | 3000.0008 | 3 | 16 | 4.400137 | 1.39325 | 2.211602 | 1.55e-10 | 9.514311 | 5.61e-10
2018-03-10 16:21 | 147045.2494 | 3120.0016 | 3 | 16 | 4.400148 | 1.319414 | 2.256779 | 1.55e-10 | 9.713091 | 5.61e-10
2018-03-10 16:23 | 147165.2496 | 3240.0018 | 3 | 16 | 4.400051 | 1.248468 | 2.299549 | 1.55e-10 | 9.901285 | 5.61e-10
2018-03-10 16:25 | 147285.2496 | 3360.0018 | 3 | 16 | 4.400114 | 1.181287 | 2.340032 | 1.55e-10 | 10.07941 | 5.61e-10
2018-03-10 16:27 | 147405.2488 | 3480.001 | 3 | 16 | 4.400039 | 1.116718 | 2.37831 | 1.55e-10 | 10.24784 | 5.61e-10
2018-03-10 16:29 | 147525.249 | 3600.0012 | 3 | 16 | 4.400064 | 1.055884 | 2.414507 | 1.55e-10 | 10.40711 | 5.61e-10
2018-03-10 16:31 | 147645.249 | 3720.0012 | 3 | 16 | 4.400047 | 0.9971189 | 2.44871 | 1.55e-10 | 10.5576 | 5.61e-10
2018-03-10 16:33 | 147765.2485 | 3840.0007 | 3 | 16 | 4.400088 | 0.9413576 | 2.481013 | 1.55e-10 | 10.69974 | 5.61e-10
2018-03-10 16:35 | 147885.2495 | 3960.0017 | 3 | 16 | 4.400093 | 0.8892355 | 2.51151 | 1.55e-10 | 10.83393 | 5.61e-10
2018-03-10 16:37 | 148005.2485 | 4080.0007 | 3 | 16 | 4.400087 | 0.8390217 | 2.540297 | 1.55e-10 | 10.96059 | 5.61e-10
2018-03-10 16:39 | 148125.248 | 4200.0002 | 3 | 16 | 4.400123 | 0.7918339 | 2.567455 | 1.55e-10 | 11.08009 | 5.61e-10
2018-03-10 16:41 | 148245.2495 | 4320.0017 | 3 | 16 | 4.400085 | 0.746233 | 2.59307 | 1.55e-10 | 11.1928 | 5.61e-10
2018-03-10 16:43 | 148365.2483 | 4440.0005 | 3 | 16 | 4.400072 | 0.7029228 | 2.617205 | 1.55e-10 | 11.29899 | 5.61e-10
2018-03-10 16:45 | 148485.2479 | 4560.0001 | 3 | 16 | 4.400006 | 0.6621771 | 2.63995 | 1.55e-10 | 11.39907 | 5.61e-10
2018-03-10 16:45 | 148518.1941 | 4592.9463 | 3 | 16 | 4.400023 | 0.6519985 | 2.645965 | 1.55e-10 | 11.42554 | 5.61e-10
2018-03-10 16:47 | 148638.2 | 120.0012 | 4 | 16 | 4.293319 | 0 | 2.645965 | 1.55e-10 | 11.42554 | 5.61e-10
2018-03-10 16:49 | 148758.2 | 240.0005 | 4 | 16 | 4.281396 | 0 | 2.645965 | 1.55e-10 | 11.42554 | 5.61e-10
2018-03-10 16:50 | 148818.2 | 300.0029 | 4 | 16 | 4.278171 | 0 | 2.645965 | 1.55e-10 | 11.42554 | 5.61e-10
2018-03-10 16:52 | 148938.3 | 120.0004 | 5 | 16 | 3.948212 | -2.281969 | 2.645965 | 0.07606117 | 11.42554 | 0.3037335
2018-03-10 16:54 | 149058.3 | 240.0008 | 5 | 16 | 3.906003 | -2.281991 | 2.645965 | 0.1521196 | 11.42554 | 0.6023281
2018-03-10 16:56 | 149178.3 | 360.0001 | 5 | 16 | 3.870765 | -2.282035 | 2.645965 | 0.2281834 | 11.42554 | 0.8980775
2018-03-10 16:58 | 149298.3 | 480.0004 | 5 | 16 | 3.837572 | -2.281989 | 2.645965 | 0.3042507 | 11.42554 | 1.191239
2018-03-10 17:00 | 149418.3 | 600.0008 | 5 | 16 | 3.806039 | -2.281975 | 2.645965 | 0.3803165 | 11.42554 | 1.481942
2018-03-10 17:02 | 149538.3 | 720.0002 | 5 | 16 | 3.775485 | -2.282034 | 2.645965 | 0.456381 | 11.42554 | 1.770278
2018-03-10 17:04 | 149658.3 | 840.001 | 5 | 16 | 3.745396 | -2.281934 | 2.645965 | 0.5324456 | 11.42554 | 2.056308
2018-03-10 17:06 | 149778.3 | 960.0004 | 5 | 16 | 3.716188 | -2.28196 | 2.645965 | 0.6085116 | 11.42554 | 2.340086
2018-03-10 17:08 | 149898.3 | 1080.0014 | 5 | 16 | 3.688841 | -2.281915 | 2.645965 | 0.6845677 | 11.42554 | 2.621672
2018-03-10 17:10 | 150018.3 | 1200.0015 | 5 | 16 | 3.66366 | -2.281853 | 2.645965 | 0.7606363 | 11.42554 | 2.901305
2018-03-10 17:12 | 150138.3 | 1320.0009 | 5 | 16 | 3.640734 | -2.281971 | 2.645965 | 0.8367008 | 11.42554 | 3.179093
2018-03-10 17:14 | 150258.3 | 1440.0011 | 5 | 16 | 3.619276 | -2.281993 | 2.645965 | 0.9127683 | 11.42554 | 3.455208
2018-03-10 17:16 | 150378.3 | 1560.0003 | 5 | 16 | 3.598831 | -2.28201 | 2.645965 | 0.9888256 | 11.42554 | 3.7297
2018-03-10 17:18 | 150498.3 | 1680.0013 | 5 | 16 | 3.579221 | -2.281947 | 2.645965 | 1.064888 | 11.42554 | 4.00269
2018-03-10 17:20 | 150618.3 | 1800.0009 | 5 | 16 | 3.560453 | -2.282032 | 2.645965 | 1.140948 | 11.42554 | 4.274202
2018-03-10 17:22 | 150738.3 | 1920.001 | 5 | 16 | 3.542253 | -2.281986 | 2.645965 | 1.21702 | 11.42554 | 4.544356
2018-03-10 17:24 | 150858.3 | 2040.0005 | 5 | 16 | 3.524808 | -2.281901 | 2.645965 | 1.29309 | 11.42554 | 4.813147
2018-03-10 17:26 | 150978.3 | 2160.0007 | 5 | 16 | 3.508036 | -2.282146 | 2.645965 | 1.369148 | 11.42554 | 5.080595
2018-03-10 17:28 | 151098.3 | 2280.0019 | 5 | 16 | 3.492107 | -2.281986 | 2.645965 | 1.445215 | 11.42554 | 5.346833
2018-03-10 17:30 | 151218.3 | 2400.0002 | 5 | 16 | 3.477046 | -2.282076 | 2.645965 | 1.521284 | 11.42554 | 5.611897
2018-03-10 17:32 | 151338.3 | 2520.0011 | 5 | 16 | 3.462394 | -2.281923 | 2.645965 | 1.597342 | 11.42554 | 5.875788
2018-03-10 17:34 | 151458.3 | 2640.0014 | 5 | 16 | 3.447994 | -2.281986 | 2.645965 | 1.673413 | 11.42554 | 6.13863
2018-03-10 17:36 | 151578.3 | 2760.0015 | 5 | 16 | 3.433355 | -2.281981 | 2.645965 | 1.749476 | 11.42554 | 6.400334
2018-03-10 17:38 | 151698.3 | 2880.0007 | 5 | 16 | 3.418339 | -2.281975 | 2.645965 | 1.825542 | 11.42554 | 6.660928
2018-03-10 17:40 | 151818.3 | 3000.0008 | 5 | 16 | 3.402561 | -2.281915 | 2.645965 | 1.901599 | 11.42554 | 6.920325
2018-03-10 17:42 | 151938.3 | 3120.001 | 5 | 16 | 3.385738 | -2.281944 | 2.645965 | 1.977669 | 11.42554 | 7.17852
2018-03-10 17:44 | 152058.3 | 3240.0015 | 5 | 16 | 3.36702 | -2.281888 | 2.645965 | 2.053738 | 11.42554 | 7.435373
2018-03-10 17:46 | 152178.3 | 3360.0001 | 5 | 16 | 3.345405 | -2.281969 | 2.645965 | 2.129793 | 11.42554 | 7.690651
2018-03-10 17:48 | 152298.3 | 3480.0004 | 5 | 16 | 3.321163 | -2.281984 | 2.645965 | 2.205865 | 11.42554 | 7.944235
2018-03-10 17:50 | 152418.3 | 3600.0015 | 5 | 16 | 3.293232 | -2.282056 | 2.645965 | 2.281921 | 11.42554 | 8.195792
2018-03-10 17:52 | 152538.3 | 3720.0003 | 5 | 16 | 3.260313 | -2.28201 | 2.645965 | 2.357991 | 11.42554 | 8.445104
2018-03-10 17:54 | 152658.3 | 3840.0014 | 5 | 16 | 3.218592 | -2.281997 | 2.645965 | 2.434055 | 11.42554 | 8.691573
2018-03-10 17:56 | 152778.3 | 3960.0002 | 5 | 16 | 3.164515 | -2.281998 | 2.645965 | 2.510113 | 11.42554 | 8.934422
2018-03-10 17:58 | 152898.3 | 4080.0007 | 5 | 16 | 3.089599 | -2.282008 | 2.645965 | 2.586175 | 11.42554 | 9.172449
2018-03-10 18:00 | 152995.9 | 4177.5611 | 5 | 16 | 3 | -2.281917 | 2.645965 | 2.648016 | 11.42554 | 9.36094
2018-03-10 18:02 | 153115.9 | 120.0003 | 6 | 16 | 3.576136 | 0 | 2.645965 | 2.648016 | 11.42554 | 9.36094
2018-03-10 18:04 | 153235.9 | 240.0005 | 6 | 16 | 3.613043 | 0 | 2.645965 | 2.648016 | 11.42554 | 9.36094
2018-03-10 18:05 | 153295.9 | 300.003 | 6 | 16 | 3.622842 | 0 | 2.645965 | 2.648016 | 11.42554 | 9.36094
2018-03-10 18:05 | 153295.9 | 0.0027 | 7 | 17 | 3.622929 | 0 | 0 | 0 | 0 | 0
2018-03-10 18:05 | 153303.1 | 7.0617 | 2 | 17 | 3.701936 | 0.6465392 | 0.001257104 | 5e-11 | 0.004644872 | 1.81e-10
2018-03-10 18:07 | 153423.1 | 120.0008 | 3 | 17 | 4.107392 | 3.25992 | 0.1095407 | 5e-11 | 0.443975 | 1.81e-10
2018-03-10 18:09 | 153543.1 | 240.0006 | 3 | 17 | 4.136293 | 3.259905 | 0.2182051 | 5e-11 | 0.8918735 | 1.81e-10
2018-03-10 18:11 | 153663.1 | 360.0013 | 3 | 17 | 4.165428 | 3.259918 | 0.326858 | 5e-11 | 1.342899 | 1.81e-10
2018-03-10 18:13 | 153783.1 | 480.0011 | 3 | 17 | 4.190236 | 3.259871 | 0.435518 | 5e-11 | 1.796921 | 1.81e-10
2018-03-10 18:15 | 153903.1 | 600.0012 | 3 | 17 | 4.210806 | 3.259884 | 0.544173 | 5e-11 | 2.253344 | 1.81e-10
2018-03-10 18:17 | 154023.1 | 720.0001 | 3 | 17 | 4.231472 | 3.259893 | 0.652829 | 5e-11 | 2.711979 | 1.81e-10
2018-03-10 18:19 | 154143.1 | 840.0002 | 3 | 17 | 4.254395 | 3.259897 | 0.7614975 | 5e-11 | 3.173026 | 1.81e-10
2018-03-10 18:21 | 154263.1 | 960.0002 | 3 | 17 | 4.279814 | 3.259903 | 0.8701668 | 5e-11 | 3.636703 | 1.81e-10
2018-03-10 18:23 | 154383.1 | 1080.0002 | 3 | 17 | 4.308281 | 3.259851 | 0.9788248 | 5e-11 | 4.103256 | 1.81e-10
2018-03-10 18:25 | 154503.1 | 1200.0014 | 3 | 17 | 4.338631 | 3.259895 | 1.087493 | 5e-11 | 4.573066 | 1.81e-10
2018-03-10 18:27 | 154623.1 | 1320.0008 | 3 | 17 | 4.370006 | 3.259836 | 1.196153 | 5e-11 | 5.046204 | 1.81e-10
2018-03-10 18:29 | 154743.1 | 1440.0022 | 3 | 17 | 4.400221 | 3.23995 | 1.304797 | 5e-11 | 5.52269 | 1.81e-10
2018-03-10 18:31 | 154863.1 | 1560.0001 | 3 | 17 | 4.400162 | 2.953979 | 1.407755 | 5e-11 | 5.975725 | 1.81e-10
2018-03-10 18:33 | 154983.1 | 1680.0006 | 3 | 17 | 4.400163 | 2.71785 | 1.502198 | 5e-11 | 6.391291 | 1.81e-10
2018-03-10 18:35 | 155103.1 | 1800.0004 | 3 | 17 | 4.400143 | 2.514853 | 1.589298 | 5e-11 | 6.774545 | 1.81e-10
2018-03-10 18:37 | 155223.1 | 1920 | 3 | 17 | 4.400171 | 2.340685 | 1.670149 | 5e-11 | 7.130298 | 1.81e-10
2018-03-10 18:39 | 155343.1 | 2040.0007 | 3 | 17 | 4.40014 | 2.189274 | 1.745565 | 5e-11 | 7.46214 | 1.81e-10
2018-03-10 18:41 | 155463.1 | 2160 | 3 | 17 | 4.400136 | 2.055641 | 1.816261 | 5e-11 | 7.773212 | 1.81e-10
2018-03-10 18:43 | 155583.1 | 2280.0013 | 3 | 17 | 4.400075 | 1.937155 | 1.882763 | 5e-11 | 8.065828 | 1.81e-10
2018-03-10 18:45 | 155703.1 | 2400.002 | 3 | 17 | 4.400083 | 1.829662 | 1.945524 | 5e-11 | 8.341981 | 1.81e-10
2018-03-10 18:47 | 155823.1 | 2520.002 | 3 | 17 | 4.400124 | 1.730604 | 2.004833 | 5e-11 | 8.602948 | 1.81e-10
2018-03-10 18:49 | 155943.1 | 2640.0022 | 3 | 17 | 4.400062 | 1.63866 | 2.060977 | 5e-11 | 8.849986 | 1.81e-10
2018-03-10 18:51 | 156063.1 | 2760.0008 | 3 | 17 | 4.400084 | 1.553267 | 2.114179 | 5e-11 | 9.08408 | 1.81e-10
2018-03-10 18:53 | 156183.1 | 2880.0021 | 3 | 17 | 4.400142 | 1.472103 | 2.164587 | 5e-11 | 9.305882 | 1.81e-10
2018-03-10 18:55 | 156303.1 | 3000.002 | 3 | 17 | 4.4001 | 1.39423 | 2.212332 | 5e-11 | 9.515961 | 1.81e-10
2018-03-10 18:57 | 156423.1 | 3120.0016 | 3 | 17 | 4.400128 | 1.320163 | 2.257555 | 5e-11 | 9.714951 | 1.81e-10
2018-03-10 18:59 | 156543.1 | 3240.0002 | 3 | 17 | 4.400095 | 1.249273 | 2.300363 | 5e-11 | 9.903307 | 1.81e-10
2018-03-10 19:01 | 156663.1 | 3360 | 3 | 17 | 4.400023 | 1.181421 | 2.340871 | 5e-11 | 10.08154 | 1.81e-10
2018-03-10 19:03 | 156783.1 | 3480.0007 | 3 | 17 | 4.40014 | 1.118908 | 2.379198 | 5e-11 | 10.25019 | 1.81e-10
2018-03-10 19:05 | 156903.1 | 3600.0019 | 3 | 17 | 4.400069 | 1.056692 | 2.415438 | 5e-11 | 10.40964 | 1.81e-10
2018-03-10 19:07 | 157023.1 | 3720.0005 | 3 | 17 | 4.400048 | 0.9978752 | 2.449671 | 5e-11 | 10.56027 | 1.81e-10
2018-03-10 19:09 | 157143.1 | 3840.0001 | 3 | 17 | 4.400078 | 0.9425478 | 2.481996 | 5e-11 | 10.7025 | 1.81e-10
2018-03-10 19:11 | 157263.1 | 3960.002 | 3 | 17 | 4.400037 | 0.8887224 | 2.512505 | 5e-11 | 10.83675 | 1.81e-10
2018-03-10 19:13 | 157383.1 | 4080.001 | 3 | 17 | 4.400088 | 0.838788 | 2.541287 | 5e-11 | 10.96339 | 1.81e-10
2018-03-10 19:15 | 157503.1 | 4200.0003 | 3 | 17 | 4.400094 | 0.7914829 | 2.568431 | 5e-11 | 11.08283 | 1.81e-10
2018-03-10 19:17 | 157623.1 | 4320.0015 | 3 | 17 | 4.400019 | 0.7451849 | 2.594021 | 5e-11 | 11.19542 | 1.81e-10
2018-03-10 19:19 | 157743.1 | 4440.0022 | 3 | 17 | 4.400058 | 0.7022524 | 2.618139 | 5e-11 | 11.30154 | 1.81e-10
2018-03-10 19:21 | 157863.1 | 4560.0001 | 3 | 17 | 4.400077 | 0.6629677 | 2.640876 | 5e-11 | 11.40158 | 1.81e-10
2018-03-10 19:21 | 157896.2 | 4593.1163 | 3 | 17 | 4.40007 | 0.6519995 | 2.646921 | 5e-11 | 11.42818 | 1.81e-10
2018-03-10 19:23 | 158016.2946 | 120.0006 | 4 | 17 | 4.293138 | 0 | 2.646921 | 5e-11 | 11.42818 | 1.81e-10
2018-03-10 19:25 | 158136.2951 | 240.0011 | 4 | 17 | 4.281182 | 0 | 2.646921 | 5e-11 | 11.42818 | 1.81e-10
2018-03-10 19:26 | 158196.2965 | 300.0025 | 4 | 17 | 4.277943 | 0 | 2.646921 | 5e-11 | 11.42818 | 1.81e-10
2018-03-10 19:28 | 158316.4 | 120.0002 | 5 | 17 | 3.947581 | -2.281964 | 2.646921 | 0.07605825 | 11.42818 | 0.3036739
2018-03-10 19:30 | 158436.4 | 240.001 | 5 | 17 | 3.905354 | -2.282017 | 2.646921 | 0.1521194 | 11.42818 | 0.60223
2018-03-10 19:32 | 158556.4 | 360.0013 | 5 | 17 | 3.870102 | -2.281989 | 2.646921 | 0.2281861 | 11.42818 | 0.8979372
2018-03-10 19:34 | 158676.4 | 480.0013 | 5 | 17 | 3.836938 | -2.282043 | 2.646921 | 0.3042526 | 11.42818 | 1.191053
2018-03-10 19:36 | 158796.4 | 600.0014 | 5 | 17 | 3.805549 | -2.281982 | 2.646921 | 0.3803106 | 11.42818 | 1.481678
2018-03-10 19:38 | 158916.4 | 720.0014 | 5 | 17 | 3.774936 | -2.281964 | 2.646921 | 0.4563757 | 11.42818 | 1.769981
2018-03-10 19:40 | 159036.4 | 840.0023 | 5 | 17 | 3.744824 | -2.281995 | 2.646921 | 0.5324454 | 11.42818 | 2.05599
2018-03-10 19:42 | 159156.4 | 960.0015 | 5 | 17 | 3.715887 | -2.281989 | 2.646921 | 0.6085068 | 11.42818 | 2.339717
2018-03-10 19:44 | 159276.4 | 1080.0007 | 5 | 17 | 3.688549 | -2.281919 | 2.646921 | 0.6845663 | 11.42818 | 2.621291
2018-03-10 19:46 | 159396.4 | 1200.0007 | 5 | 17 | 3.663362 | -2.281886 | 2.646921 | 0.7606339 | 11.42818 | 2.900898
2018-03-10 19:48 | 159516.4 | 1320.0015 | 5 | 17 | 3.640235 | -2.281934 | 2.646921 | 0.8366993 | 11.42818 | 3.178659
2018-03-10 19:50 | 159636.4 | 1440.0015 | 5 | 17 | 3.618906 | -2.281982 | 2.646921 | 0.9127601 | 11.42818 | 3.45472
2018-03-10 19:52 | 159756.4 | 1560.0015 | 5 | 17 | 3.598501 | -2.281888 | 2.646921 | 0.9888183 | 11.42818 | 3.729188
2018-03-10 19:54 | 159876.4 | 1680.0008 | 5 | 17 | 3.578743 | -2.281945 | 2.646921 | 1.064886 | 11.42818 | 4.002162
2018-03-10 19:56 | 159996.4 | 1800 | 5 | 17 | 3.559993 | -2.281878 | 2.646921 | 1.140949 | 11.42818 | 4.273655
2018-03-10 19:58 | 160116.4 | 1920.0016 | 5 | 17 | 3.541782 | -2.281954 | 2.646921 | 1.217006 | 11.42818 | 4.543719
2018-03-10 20:00 | 160236.4 | 2040.0009 | 5 | 17 | 3.524421 | -2.282047 | 2.646921 | 1.293075 | 11.42818 | 4.812474
2018-03-10 20:02 | 160356.4 | 2160.0008 | 5 | 17 | 3.50774 | -2.281949 | 2.646921 | 1.369132 | 11.42818 | 5.079894
2018-03-10 20:04 | 160476.4 | 2280 | 5 | 17 | 3.491734 | -2.28196 | 2.646921 | 1.4452 | 11.42818 | 5.346109
2018-03-10 20:06 | 160596.4 | 2400.0016 | 5 | 17 | 3.476632 | -2.28191 | 2.646921 | 1.521261 | 11.42818 | 5.611115
2018-03-10 20:08 | 160716.4 | 2520 | 5 | 17 | 3.46183 | -2.282006 | 2.646921 | 1.597325 | 11.42818 | 5.874995
2018-03-10 20:10 | 160836.4 | 2640.0001 | 5 | 17 | 3.447264 | -2.281951 | 2.646921 | 1.673391 | 11.42818 | 6.137764
2018-03-10 20:12 | 160956.4 | 2760.0009 | 5 | 17 | 3.432593 | -2.281988 | 2.646921 | 1.749463 | 11.42818 | 6.399451
2018-03-10 20:14 | 161076.4 | 2880.001 | 5 | 17 | 3.417633 | -2.281962 | 2.646921 | 1.825522 | 11.42818 | 6.659967
2018-03-10 20:16 | 161196.4 | 3000.001 | 5 | 17 | 3.402053 | -2.281991 | 2.646921 | 1.901587 | 11.42818 | 6.919343
2018-03-10 20:18 | 161316.4 | 3120.0003 | 5 | 17 | 3.385101 | -2.281932 | 2.646921 | 1.977655 | 11.42818 | 7.177494
2018-03-10 20:20 | 161436.4 | 3240.0002 | 5 | 17 | 3.366163 | -2.282008 | 2.646921 | 2.053711 | 11.42818 | 7.434246
2018-03-10 20:22 | 161556.4 | 3360.001 | 5 | 17 | 3.344854 | -2.282096 | 2.646921 | 2.129775 | 11.42818 | 7.689487
2018-03-10 20:24 | 161676.4 | 3480.001 | 5 | 17 | 3.320778 | -2.281925 | 2.646921 | 2.205842 | 11.42818 | 7.943028
2018-03-10 20:26 | 161796.4 | 3600.0011 | 5 | 17 | 3.292877 | -2.282035 | 2.646921 | 2.281908 | 11.42818 | 8.194603
2018-03-10 20:28 | 161916.4 | 3720.0003 | 5 | 17 | 3.259421 | -2.282086 | 2.646921 | 2.357972 | 11.42818 | 8.443837
2018-03-10 20:30 | 162036.4 | 3840.0011 | 5 | 17 | 3.217838 | -2.282004 | 2.646921 | 2.434039 | 11.42818 | 8.690254
2018-03-10 20:32 | 162156.4 | 3960.0004 | 5 | 17 | 3.16356 | -2.281921 | 2.646921 | 2.510099 | 11.42818 | 8.933033
2018-03-10 20:34 | 162276.4 | 4080.0004 | 5 | 17 | 3.08795 | -2.282045 | 2.646921 | 2.586163 | 11.42818 | 9.170963
2018-03-10 20:36 | 162371.5 | 4175.1202 | 5 | 17 | 3 | -2.28194 | 2.646921 | 2.646459 | 11.42818 | 9.354684
2018-03-10 20:38 | 162491.5 | 120.0007 | 6 | 17 | 3.575903 | 0 | 2.646921 | 2.646459 | 11.42818 | 9.354684
2018-03-10 20:40 | 162611.5 | 240 | 6 | 17 | 3.612919 | 0 | 2.646921 | 2.646459 | 11.42818 | 9.354684
2018-03-10 20:41 | 162671.5 | 300.0021 | 6 | 17 | 3.622759 | 0 | 2.646921 | 2.646459 | 11.42818 | 9.354684
2018-03-10 20:41 | 162671.5 | 0.0027 | 7 | 18 | 3.62278 | 0 | 0 | 0 | 0 | 0
2018-03-10 20:41 | 162678.7 | 7.072 | 2 | 18 | 3.701853 | 0.6464481 | 0.001259456 | 0 | 0.004653437 | 0
2018-03-10 20:43 | 162798.8 | 120.0003 | 3 | 18 | 4.107506 | 3.260113 | 0.1095407 | 3.464e-09 | 0.4439812 | 1.2642e-08
2018-03-10 20:45 | 162918.8 | 240.0011 | 3 | 18 | 4.136547 | 3.259932 | 0.218206 | 3.464e-09 | 0.8919014 | 1.2642e-08
2018-03-10 20:47 | 163038.8 | 360.0002 | 3 | 18 | 4.165815 | 3.259874 | 0.3268591 | 3.464e-09 | 1.342959 | 1.2642e-08
2018-03-10 20:49 | 163158.8 | 480.0011 | 3 | 18 | 4.19069 | 3.25989 | 0.4355337 | 3.464e-09 | 1.797086 | 1.2642e-08
2018-03-10 20:51 | 163278.8 | 600.0003 | 3 | 18 | 4.211071 | 3.25985 | 0.5441827 | 3.464e-09 | 2.253526 | 1.2642e-08
2018-03-10 20:53 | 163398.8 | 720.0012 | 3 | 18 | 4.231707 | 3.259882 | 0.6528515 | 3.464e-09 | 2.712242 | 1.2642e-08
2018-03-10 20:55 | 163518.8 | 840.0004 | 3 | 18 | 4.254571 | 3.259985 | 0.7615154 | 3.464e-09 | 3.173296 | 1.2642e-08
2018-03-10 20:57 | 163638.8 | 960.0012 | 3 | 18 | 4.280272 | 3.259933 | 0.8701757 | 3.464e-09 | 3.636973 | 1.2642e-08
2018-03-10 20:59 | 163758.8 | 1080.0022 | 3 | 18 | 4.308329 | 3.259983 | 0.9788457 | 3.464e-09 | 4.103616 | 1.2642e-08
2018-03-10 21:01 | 163878.8 | 1200.0005 | 3 | 18 | 4.338494 | 3.259981 | 1.087505 | 3.464e-09 | 4.573381 | 1.2642e-08
2018-03-10 21:03 | 163998.8 | 1320.0014 | 3 | 18 | 4.370085 | 3.259945 | 1.196168 | 3.464e-09 | 5.046519 | 1.2642e-08
2018-03-10 21:05 | 164118.8 | 1440.0014 | 3 | 18 | 4.400167 | 3.231827 | 1.304791 | 3.464e-09 | 5.522951 | 1.2642e-08
2018-03-10 21:07 | 164238.8 | 1560.0006 | 3 | 18 | 4.400169 | 2.949352 | 1.407566 | 3.464e-09 | 5.975177 | 1.2642e-08
2018-03-10 21:09 | 164358.8 | 1680.0024 | 3 | 18 | 4.400178 | 2.715265 | 1.50186 | 3.464e-09 | 6.39009 | 1.2642e-08
2018-03-10 21:11 | 164478.8 | 1800.0024 | 3 | 18 | 4.400143 | 2.512745 | 1.588886 | 3.464e-09 | 6.773017 | 1.2642e-08
2018-03-10 21:13 | 164598.8 | 1920.0015 | 3 | 18 | 4.40017 | 2.34038 | 1.66969 | 3.464e-09 | 7.128567 | 1.2642e-08
2018-03-10 21:15 | 164718.8 | 2040.0008 | 3 | 18 | 4.400139 | 2.188141 | 1.745101 | 3.464e-09 | 7.460385 | 1.2642e-08
2018-03-10 21:17 | 164838.8 | 2160.0016 | 3 | 18 | 4.400145 | 2.057081 | 1.815794 | 3.464e-09 | 7.771441 | 1.2642e-08
2018-03-10 21:19 | 164958.8 | 2280.0009 | 3 | 18 | 4.400129 | 1.938631 | 1.88233 | 3.464e-09 | 8.064208 | 1.2642e-08
2018-03-10 21:21 | 165078.8 | 2400.001 | 3 | 18 | 4.400125 | 1.830725 | 1.945124 | 3.464e-09 | 8.340506 | 1.2642e-08
2018-03-10 21:23 | 165198.8 | 2520.0007 | 3 | 18 | 4.400085 | 1.729452 | 2.004429 | 3.464e-09 | 8.601456 | 1.2642e-08
2018-03-10 21:25 | 165318.8 | 2640.0011 | 3 | 18 | 4.400074 | 1.63646 | 2.060509 | 3.464e-09 | 8.848214 | 1.2642e-08
2018-03-10 21:27 | 165438.8 | 2760.0002 | 3 | 18 | 4.400091 | 1.55043 | 2.113603 | 3.464e-09 | 9.081833 | 1.2642e-08
2018-03-10 21:29 | 165558.8 | 2880.0019 | 3 | 18 | 4.400043 | 1.468853 | 2.163931 | 3.464e-09 | 9.30328 | 1.2642e-08
2018-03-10 21:31 | 165678.8 | 3000.0002 | 3 | 18 | 4.400073 | 1.392038 | 2.211617 | 3.464e-09 | 9.513103 | 1.2642e-08
2018-03-10 21:33 | 165798.8 | 3120.002 | 3 | 18 | 4.40013 | 1.318317 | 2.256768 | 3.464e-09 | 9.711768 | 1.2642e-08
2018-03-10 21:35 | 165918.8 | 3240.002 | 3 | 18 | 4.400075 | 1.247833 | 2.299513 | 3.464e-09 | 9.899854 | 1.2642e-08
2018-03-10 21:37 | 166038.8 | 3360.0013 | 3 | 18 | 4.400165 | 1.181133 | 2.339969 | 3.464e-09 | 10.07786 | 1.2642e-08
2018-03-10 21:39 | 166158.8 | 3480.0007 | 3 | 18 | 4.400106 | 1.116975 | 2.378236 | 3.464e-09 | 10.24624 | 1.2642e-08
2018-03-10 21:41 | 166278.8 | 3600.0022 | 3 | 18 | 4.400057 | 1.055909 | 2.414439 | 3.464e-09 | 10.40553 | 1.2642e-08
2018-03-10 21:43 | 166398.8 | 3720.0014 | 3 | 18 | 4.400058 | 0.9984531 | 2.448674 | 3.464e-09 | 10.55617 | 1.2642e-08
2018-03-10 21:45 | 166518.8 | 3840.0014 | 3 | 18 | 4.400045 | 0.9436855 | 2.481036 | 3.464e-09 | 10.69857 | 1.2642e-08
2018-03-10 21:47 | 166638.8 | 3960.0014 | 3 | 18 | 4.400027 | 0.8907318 | 2.511604 | 3.464e-09 | 10.83307 | 1.2642e-08
2018-03-10 21:49 | 166758.8 | 4080.0006 | 3 | 18 | 4.400139 | 0.8414631 | 2.540445 | 3.464e-09 | 10.95997 | 1.2642e-08
2018-03-10 21:51 | 166878.8 | 4200.0013 | 3 | 18 | 4.400043 | 0.7928886 | 2.567673 | 3.464e-09 | 11.07978 | 1.2642e-08
2018-03-10 21:53 | 166998.8 | 4320.002 | 3 | 18 | 4.400035 | 0.7476788 | 2.593344 | 3.464e-09 | 11.19273 | 1.2642e-08
2018-03-10 21:55 | 167118.8 | 4440.0005 | 3 | 18 | 4.400063 | 0.7056627 | 2.617555 | 3.464e-09 | 11.29926 | 1.2642e-08
2018-03-10 21:57 | 167238.8 | 4560.0013 | 3 | 18 | 4.4 | 0.6649723 | 2.640396 | 3.464e-09 | 11.39976 | 1.2642e-08
2018-03-10 21:58 | 167280.5 | 4601.7307 | 3 | 18 | 4.400072 | 0.6519985 | 2.64803 | 3.464e-09 | 11.43335 | 1.2642e-08
2018-03-10 22:00 | 167400.5 | 120.0001 | 4 | 18 | 4.293512 | 0 | 2.64803 | 3.464e-09 | 11.43335 | 1.2642e-08
2018-03-10 22:02 | 167520.5 | 240 | 4 | 18 | 4.281672 | 0 | 2.64803 | 3.464e-09 | 11.43335 | 1.2642e-08
2018-03-10 22:03 | 167580.5 | 300.0038 | 4 | 18 | 4.278456 | 0 | 2.64803 | 3.464e-09 | 11.43335 | 1.2642e-08
2018-03-10 22:05 | 167700.6 | 120.0001 | 5 | 18 | 3.948916 | -2.281875 | 2.64803 | 0.07606332 | 11.43335 | 0.3037892
2018-03-10 22:07 | 167820.6 | 240.0001 | 5 | 18 | 3.906876 | -2.281917 | 2.64803 | 0.152119 | 11.43335 | 0.6024274
2018-03-10 22:09 | 167940.6 | 360.0002 | 5 | 18 | 3.871424 | -2.281958 | 2.64803 | 0.2281807 | 11.43335 | 0.8982289
2018-03-10 22:11 | 168060.6 | 480.001 | 5 | 18 | 3.838073 | -2.28194 | 2.64803 | 0.3042436 | 11.43335 | 1.191419
2018-03-10 22:13 | 168180.6 | 600.0011 | 5 | 18 | 3.806667 | -2.282049 | 2.64803 | 0.3803105 | 11.43335 | 1.482166
2018-03-10 22:15 | 168300.6 | 720.001 | 5 | 18 | 3.776149 | -2.281951 | 2.64803 | 0.4563753 | 11.43335 | 1.770554
2018-03-10 22:17 | 168420.6 | 840.0001 | 5 | 18 | 3.746153 | -2.281995 | 2.64803 | 0.5324354 | 11.43335 | 2.056623
2018-03-10 22:19 | 168540.6 | 960.0011 | 5 | 18 | 3.717123 | -2.28194 | 2.64803 | 0.6085064 | 11.43335 | 2.340483
2018-03-10 22:21 | 168660.6 | 1080.001 | 5 | 18 | 3.689724 | -2.282012 | 2.64803 | 0.684572 | 11.43335 | 2.622172
2018-03-10 22:23 | 168780.6 | 1200.001 | 5 | 18 | 3.664667 | -2.282049 | 2.64803 | 0.7606348 | 11.43335 | 2.901854
2018-03-10 22:25 | 168900.6 | 1320.0003 | 5 | 18 | 3.641542 | -2.281982 | 2.64803 | 0.8366987 | 11.43335 | 3.179712
2018-03-10 22:27 | 169020.6 | 1440.0004 | 5 | 18 | 3.619921 | -2.281966 | 2.64803 | 0.9127602 | 11.43335 | 3.455864
2018-03-10 22:29 | 169140.6 | 1560.0003 | 5 | 18 | 3.599338 | -2.281975 | 2.64803 | 0.9888167 | 11.43335 | 3.730395
2018-03-10 22:31 | 169260.6 | 1680.0004 | 5 | 18 | 3.5797 | -2.281958 | 2.64803 | 1.06489 | 11.43335 | 4.003457
2018-03-10 22:33 | 169380.6 | 1800.0004 | 5 | 18 | 3.560747 | -2.281945 | 2.64803 | 1.140948 | 11.43335 | 4.274997
2018-03-10 22:35 | 169500.6 | 1920.0012 | 5 | 18 | 3.542576 | -2.281986 | 2.64803 | 1.217008 | 11.43335 | 4.545134
2018-03-10 22:37 | 169620.6 | 2040.0005 | 5 | 18 | 3.525262 | -2.28201 | 2.64803 | 1.293078 | 11.43335 | 4.813953
2018-03-10 22:39 | 169740.6 | 2160.0004 | 5 | 18 | 3.508497 | -2.282012 | 2.64803 | 1.369141 | 11.43335 | 5.081451
2018-03-10 22:41 | 169860.6 | 2280.0005 | 5 | 18 | 3.492365 | -2.281947 | 2.64803 | 1.445207 | 11.43335 | 5.347713
2018-03-10 22:43 | 169980.6 | 2400.0004 | 5 | 18 | 3.476849 | -2.281964 | 2.64803 | 1.521276 | 11.43335 | 5.612784
2018-03-10 22:45 | 170100.6 | 2520.0005 | 5 | 18 | 3.462166 | -2.281981 | 2.64803 | 1.597338 | 11.43335 | 5.876677
2018-03-10 22:47 | 170220.6 | 2640.0006 | 5 | 18 | 3.447728 | -2.281929 | 2.64803 | 1.6734 | 11.43335 | 6.139466
2018-03-10 22:49 | 170340.6 | 2760.0005 | 5 | 18 | 3.43302 | -2.281993 | 2.64803 | 1.749465 | 11.43335 | 6.401159
2018-03-10 22:51 | 170460.6 | 2880.0006 | 5 | 18 | 3.417823 | -2.282017 | 2.64803 | 1.825528 | 11.43335 | 6.661712
2018-03-10 22:53 | 170580.6 | 3000.0006 | 5 | 18 | 3.401932 | -2.281915 | 2.64803 | 1.901584 | 11.43335 | 6.921058
2018-03-10 22:55 | 170700.6 | 3120.0013 | 5 | 18 | 3.384609 | -2.281861 | 2.64803 | 1.977656 | 11.43335 | 7.179199
2018-03-10 22:57 | 170820.6 | 3240.0013 | 5 | 18 | 3.365899 | -2.28198 | 2.64803 | 2.05371 | 11.43335 | 7.435913
2018-03-10 22:59 | 170940.6 | 3360.0006 | 5 | 18 | 3.344794 | -2.281954 | 2.64803 | 2.129781 | 11.43335 | 7.691175
2018-03-10 23:01 | 171060.6 | 3480.0013 | 5 | 18 | 3.320639 | -2.281995 | 2.64803 | 2.205841 | 11.43335 | 7.944678
2018-03-10 23:03 | 171180.6 | 3600.0013 | 5 | 18 | 3.292663 | -2.281915 | 2.64803 | 2.281907 | 11.43335 | 8.196225
2018-03-10 23:05 | 171300.6 | 3720.0007 | 5 | 18 | 3.259079 | -2.28193 | 2.64803 | 2.35797 | 11.43335 | 8.44544
2018-03-10 23:07 | 171420.6 | 3840.0014 | 5 | 18 | 3.217527 | -2.281914 | 2.64803 | 2.434031 | 11.43335 | 8.691812
2018-03-10 23:09 | 171540.6 | 3960.0014 | 5 | 18 | 3.163595 | -2.282001 | 2.64803 | 2.510097 | 11.43335 | 8.934608
2018-03-10 23:11 | 171660.6 | 4080.0006 | 5 | 18 | 3.088737 | -2.282049 | 2.64803 | 2.586164 | 11.43335 | 9.172579
2018-03-10 23:12 | 171757.2 | 4176.5583 | 5 | 18 | 3 | -2.281998 | 2.64803 | 2.647369 | 11.43335 | 9.359093
2018-03-10 23:14 | 171877.2 | 120 | 6 | 18 | 3.575606 | 0 | 2.64803 | 2.647369 | 11.43335 | 9.359093
2018-03-10 23:16 | 171997.2 | 240.001 | 6 | 18 | 3.612784 | 0 | 2.64803 | 2.647369 | 11.43335 | 9.359093
2018-03-10 23:17 | 172057.2 | 300.0042 | 6 | 18 | 3.622598 | 0 | 2.64803 | 2.647369 | 11.43335 | 9.359093
2018-03-10 23:17 | 172057.2 | 0.0027 | 7 | 19 | 3.622614 | 0 | 0 | 0 | 0 | 0
2018-03-10 23:18 | 172064.4 | 7.0767 | 2 | 19 | 3.701639 | 0.6464843 | 0.001262189 | 2e-12 | 0.00466354 | 8e-12
2018-03-10 23:20 | 172184.4 | 120.0012 | 3 | 19 | 4.107839 | 3.259918 | 0.1095429 | 3.559e-09 | 0.4440181 | 1.2992e-08
2018-03-10 23:22 | 172304.4 | 240.0009 | 3 | 19 | 4.136819 | 3.259905 | 0.2181998 | 3.559e-09 | 0.8919415 | 1.2992e-08
2018-03-10 23:24 | 172424.4 | 360.0011 | 3 | 19 | 4.166039 | 3.25992 | 0.3268595 | 3.559e-09 | 1.343055 | 1.2992e-08
2018-03-10 23:26 | 172544.4 | 480.0005 | 3 | 19 | 4.19108 | 3.259878 | 0.4355099 | 3.559e-09 | 1.797109 | 1.2992e-08
2018-03-10 23:28 | 172664.4 | 600.001 | 3 | 19 | 4.211581 | 3.259888 | 0.5441831 | 3.559e-09 | 2.2537 | 1.2992e-08
2018-03-10 23:30 | 172784.4 | 720.0014 | 3 | 19 | 4.232448 | 3.259895 | 0.652851 | 3.559e-09 | 2.712477 | 1.2992e-08
2018-03-10 23:32 | 172904.4 | 840.0001 | 3 | 19 | 4.255412 | 3.25989 | 0.7615048 | 3.559e-09 | 3.173575 | 1.2992e-08
2018-03-10 23:34 | 173024.4 | 960.0005 | 3 | 19 | 4.281255 | 3.259958 | 0.8701667 | 3.559e-09 | 3.637352 | 1.2992e-08
2018-03-10 23:36 | 173144.4 | 1080.0001 | 3 | 19 | 4.309371 | 3.259848 | 0.9788157 | 3.559e-09 | 4.104014 | 1.2992e-08
2018-03-10 23:38 | 173264.4 | 1200.0005 | 3 | 19 | 4.339497 | 3.259916 | 1.087489 | 3.559e-09 | 4.573948 | 1.2992e-08
2018-03-10 23:40 | 173384.4 | 1320.0006 | 3 | 19 | 4.370946 | 3.259808 | 1.196155 | 3.559e-09 | 5.047201 | 1.2992e-08
2018-03-10 23:42 | 173504.4 | 1440.0007 | 3 | 19 | 4.400248 | 3.220875 | 1.304748 | 3.559e-09 | 5.52359 | 1.2992e-08
2018-03-10 23:44 | 173624.4 | 1560.0006 | 3 | 19 | 4.400118 | 2.938318 | 1.407165 | 3.559e-09 | 5.97424 | 1.2992e-08
2018-03-10 23:46 | 173744.4 | 1680.0007 | 3 | 19 | 4.400142 | 2.706644 | 1.501145 | 3.559e-09 | 6.387771 | 1.2992e-08
2018-03-10 23:48 | 173864.4 | 1800.0011 | 3 | 19 | 4.400118 | 2.506203 | 1.587925 | 3.559e-09 | 6.769614 | 1.2992e-08
2018-03-10 23:50 | 173984.4 | 1920.0018 | 3 | 19 | 4.40012 | 2.334766 | 1.668563 | 3.559e-09 | 7.124432 | 1.2992e-08
2018-03-10 23:52 | 174104.4 | 2040.0002 | 3 | 19 | 4.400148 | 2.184408 | 1.743819 | 3.559e-09 | 7.455569 | 1.2992e-08
2018-03-10 23:54 | 174224.4 | 2160.0012 | 3 | 19 | 4.400136 | 2.053156 | 1.814386 | 3.559e-09 | 7.766073 | 1.2992e-08
2018-03-10 23:56 | 174344.4 | 2280.0014 | 3 | 19 | 4.400066 | 1.93471 | 1.880816 | 3.559e-09 | 8.058372 | 1.2992e-08
2018-03-10 23:58 | 174464.4 | 2400.0002 | 3 | 19 | 4.40018 | 1.828564 | 1.943498 | 3.559e-09 | 8.334184 | 1.2992e-08
2018-03-11 | 174584.4 | 2520.0024 | 3 | 19 | 4.400087 | 1.728983 | 2.002757 | 3.559e-09 | 8.594928 | 1.2992e-08
2018-03-11 00:02 | 174704.4 | 2640.0023 | 3 | 19 | 4.400052 | 1.638021 | 2.058861 | 3.559e-09 | 8.841787 | 1.2992e-08
2018-03-11 00:04 | 174824.4 | 2760.0008 | 3 | 19 | 4.40013 | 1.551817 | 2.112001 | 3.559e-09 | 9.075613 | 1.2992e-08
2018-03-11 00:06 | 174944.4 | 2880.0021 | 3 | 19 | 4.400072 | 1.470076 | 2.162355 | 3.559e-09 | 9.297172 | 1.2992e-08
2018-03-11 00:08 | 175064.4 | 3000.0006 | 3 | 19 | 4.400063 | 1.393136 | 2.210065 | 3.559e-09 | 9.507101 | 1.2992e-08
2018-03-11 00:10 | 175184.4 | 3120.0016 | 3 | 19 | 4.400114 | 1.318872 | 2.255253 | 3.559e-09 | 9.705932 | 1.2992e-08
2018-03-11 00:12 | 175304.4 | 3240.0019 | 3 | 19 | 4.400039 | 1.248187 | 2.298024 | 3.559e-09 | 9.894128 | 1.2992e-08
2018-03-11 00:14 | 175424.4 | 3360.0004 | 3 | 19 | 4.400131 | 1.182212 | 2.338513 | 3.559e-09 | 10.07228 | 1.2992e-08
2018-03-11 00:16 | 175544.4 | 3480.0013 | 3 | 19 | 4.400126 | 1.118111 | 2.376814 | 3.559e-09 | 10.24081 | 1.2992e-08
2018-03-11 00:18 | 175664.4 | 3600.0014 | 3 | 19 | 4.400116 | 1.057131 | 2.413046 | 3.559e-09 | 10.40023 | 1.2992e-08
2018-03-11 00:20 | 175784.4 | 3720.0006 | 3 | 19 | 4.400101 | 0.9989643 | 2.447287 | 3.559e-09 | 10.5509 | 1.2992e-08
2018-03-11 00:22 | 175904.4 | 3840.0015 | 3 | 19 | 4.400048 | 0.9430456 | 2.479642 | 3.559e-09 | 10.69326 | 1.2992e-08
2018-03-11 00:24 | 176024.4 | 3960.0001 | 3 | 19 | 4.400042 | 0.8898039 | 2.510184 | 3.559e-09 | 10.82765 | 1.2992e-08
2018-03-11 00:26 | 176144.4 | 4080 | 3 | 19 | 4.400021 | 0.8393097 | 2.539012 | 3.559e-09 | 10.95449 | 1.2992e-08
2018-03-11 00:28 | 176264.4 | 4200.0009 | 3 | 19 | 4.400108 | 0.7929974 | 2.56621 | 3.559e-09 | 11.07416 | 1.2992e-08
2018-03-11 00:30 | 176384.4 | 4320.0001 | 3 | 19 | 4.400043 | 0.7473269 | 2.591859 | 3.559e-09 | 11.18702 | 1.2992e-08
2018-03-11 00:32 | 176504.4 | 4440.002 | 3 | 19 | 4.400065 | 0.7051754 | 2.616057 | 3.559e-09 | 11.29349 | 1.2992e-08
2018-03-11 00:34 | 176624.4 | 4560.0004 | 3 | 19 | 4.400092 | 0.6655245 | 2.638891 | 3.559e-09 | 11.39397 | 1.2992e-08
2018-03-11 00:34 | 176667.6 | 4603.2185 | 3 | 19 | 4.400093 | 0.6519928 | 2.646792 | 3.559e-09 | 11.42873 | 1.2992e-08
2018-03-11 00:36 | 176787.7 | 120.0002 | 4 | 19 | 4.293473 | 0 | 2.646794 | 3.559e-09 | 11.42874 | 1.2992e-08
2018-03-11 00:38 | 176907.7 | 240.0003 | 4 | 19 | 4.281607 | 0 | 2.646794 | 3.559e-09 | 11.42874 | 1.2992e-08
2018-03-11 00:39 | 176967.7 | 300.0024 | 4 | 19 | 4.278363 | 0 | 2.646794 | 3.559e-09 | 11.42874 | 1.2992e-08
2018-03-11 00:41 | 177087.8 | 120.0003 | 5 | 19 | 3.948977 | -2.281989 | 2.646794 | 0.07605541 | 11.42874 | 0.3037515
2018-03-11 00:43 | 177207.8 | 240.0012 | 5 | 19 | 3.906927 | -2.281923 | 2.646794 | 0.152114 | 11.42874 | 0.6024092
2018-03-11 00:45 | 177327.8 | 360.0011 | 5 | 19 | 3.871534 | -2.281951 | 2.646794 | 0.2281875 | 11.42874 | 0.89826
2018-03-11 00:47 | 177447.8 | 480.0005 | 5 | 19 | 3.838215 | -2.282012 | 2.646794 | 0.304243 | 11.42874 | 1.191435
2018-03-11 00:49 | 177567.8 | 600.0012 | 5 | 19 | 3.806699 | -2.282019 | 2.646794 | 0.3803074 | 11.42874 | 1.482182
2018-03-11 00:51 | 177687.8 | 720.0005 | 5 | 19 | 3.776183 | -2.281929 | 2.646794 | 0.4563747 | 11.42874 | 1.770581
2018-03-11 00:53 | 177807.8 | 840.0013 | 5 | 19 | 3.746183 | -2.281975 | 2.646794 | 0.5324435 | 11.42874 | 2.056684
2018-03-11 00:55 | 177927.8 | 960.0004 | 5 | 19 | 3.717016 | -2.281964 | 2.646794 | 0.6084951 | 11.42874 | 2.34047
2018-03-11 00:57 | 178047.8 | 1080.0012 | 5 | 19 | 3.689645 | -2.281988 | 2.646794 | 0.684568 | 11.42874 | 2.622183
2018-03-11 00:59 | 178167.8 | 1200.0004 | 5 | 19 | 3.664488 | -2.281984 | 2.646794 | 0.7606347 | 11.42874 | 2.901871
2018-03-11 01:01 | 178287.8 | 1320.0012 | 5 | 19 | 3.641324 | -2.281978 | 2.646794 | 0.8366917 | 11.42874 | 3.179688
2018-03-11 01:03 | 178407.8 | 1440.0004 | 5 | 19 | 3.619813 | -2.282028 | 2.646794 | 0.9127526 | 11.42874 | 3.455821
2018-03-11 01:05 | 178527.8 | 1560.0013 | 5 | 19 | 3.599364 | -2.282118 | 2.646794 | 0.9888235 | 11.42874 | 3.730398
2018-03-11 01:07 | 178647.8 | 1680.0005 | 5 | 19 | 3.579693 | -2.282001 | 2.646794 | 1.064889 | 11.42874 | 4.003437
2018-03-11 01:09 | 178767.8 | 1800.0005 | 5 | 19 | 3.560905 | -2.28196 | 2.646794 | 1.14095 | 11.42874 | 4.274992
2018-03-11 01:11 | 178887.8 | 1920.0014 | 5 | 19 | 3.542798 | -2.281923 | 2.646794 | 1.217015 | 11.42874 | 4.545157
2018-03-11 01:13 | 179007.8 | 2040.0006 | 5 | 19 | 3.525455 | -2.282012 | 2.646794 | 1.293085 | 11.42874 | 4.813992
2018-03-11 01:15 | 179127.8 | 2160.0014 | 5 | 19 | 3.508574 | -2.281993 | 2.646794 | 1.369148 | 11.42874 | 5.081501
2018-03-11 01:17 | 179247.8 | 2280.0014 | 5 | 19 | 3.492478 | -2.281966 | 2.646794 | 1.445207 | 11.42874 | 5.347737
2018-03-11 01:19 | 179367.8 | 2400.0014 | 5 | 19 | 3.477164 | -2.281897 | 2.646794 | 1.521271 | 11.42874 | 5.612802
2018-03-11 01:21 | 179487.8 | 2520.0006 | 5 | 19 | 3.462519 | -2.281944 | 2.646794 | 1.597337 | 11.42874 | 5.876736
2018-03-11 01:23 | 179607.8 | 2640.0014 | 5 | 19 | 3.447949 | -2.281934 | 2.646794 | 1.673399 | 11.42874 | 6.139552
2018-03-11 01:25 | 179727.8 | 2760.0006 | 5 | 19 | 3.433527 | -2.28202 | 2.646794 | 1.749468 | 11.42874 | 6.401288
2018-03-11 01:27 | 179847.8 | 2880.0014 | 5 | 19 | 3.41847 | -2.281944 | 2.646794 | 1.825523 | 11.42874 | 6.661858
2018-03-11 01:29 | 179967.8 | 3000.0006 | 5 | 19 | 3.402586 | -2.282004 | 2.646794 | 1.901595 | 11.42874 | 6.92131
2018-03-11 01:31 | 180087.8 | 3120.0015 | 5 | 19 | 3.385156 | -2.281986 | 2.646794 | 1.977657 | 11.42874 | 7.179468
2018-03-11 01:33 | 180207.8 | 3240.0003 | 5 | 19 | 3.366379 | -2.281937 | 2.646794 | 2.053723 | 11.42874 | 7.436264
2018-03-11 01:35 | 180327.8 | 3360.0007 | 5 | 19 | 3.345128 | -2.281951 | 2.646794 | 2.129782 | 11.42874 | 7.691513
2018-03-11 01:37 | 180447.8 | 3480.0007 | 5 | 19 | 3.320809 | -2.28196 | 2.646794 | 2.205851 | 11.42874 | 7.945067
2018-03-11 01:39 | 180567.8 | 3600.0015 | 5 | 19 | 3.292664 | -2.282004 | 2.646794 | 2.281912 | 11.42874 | 8.196614
2018-03-11 01:41 | 180687.8 | 3720.0015 | 5 | 19 | 3.25889 | -2.281969 | 2.646794 | 2.357978 | 11.42874 | 8.445839
2018-03-11 01:43 | 180807.8 | 3840.0015 | 5 | 19 | 3.216735 | -2.282003 | 2.646794 | 2.434041 | 11.42874 | 8.692182
2018-03-11 01:45 | 180927.8 | 3960.0007 | 5 | 19 | 3.16232 | -2.281944 | 2.646794 | 2.5101 | 11.42874 | 8.934872
2018-03-11 01:47 | 181047.8 | 4080.0008 | 5 | 19 | 3.087034 | -2.28203 | 2.646794 | 2.586158 | 11.42874 | 9.172699
2018-03-11 01:49 | 181141.9 | 4174.1583 | 5 | 19 | 3 | -2.281964 | 2.646794 | 2.645851 | 11.42874 | 9.354552
2018-03-11 01:51 | 181262 | 120.0009 | 6 | 19 | 3.57569 | 0 | 2.646794 | 2.645851 | 11.42874 | 9.354552
2018-03-11 01:53 | 181382 | 240.0001 | 6 | 19 | 3.612945 | 0 | 2.646794 | 2.645851 | 11.42874 | 9.354552
2018-03-11 01:54 | 181442 | 300.0023 | 6 | 19 | 3.622803 | 0 | 2.646794 | 2.645851 | 11.42874 | 9.354552
2018-03-11 01:54 | 181442 | 0.0027 | 7 | 20 | 3.622934 | 0 | 0 | 0 | 0 | 0
2018-03-11 01:54 | 181449.1 | 7.0647 | 2 | 20 | 3.701549 | 0.6464639 | 0.001256746 | 2e-11 | 0.004643882 | 7.1e-11
2018-03-11 01:56 | 181569.2 | 120.0011 | 3 | 20 | 4.108377 | 3.260025 | 0.1095345 | 2e-11 | 0.4440556 | 7.1e-11
2018-03-11 01:58 | 181689.2 | 240.0002 | 3 | 20 | 4.137063 | 3.259964 | 0.2181982 | 2e-11 | 0.8920469 | 7.1e-11
2018-03-11 02:00 | 181809.2 | 360.0002 | 3 | 20 | 4.165928 | 3.259949 | 0.3268628 | 2e-11 | 1.343179 | 7.1e-11
2018-03-11 02:02 | 181929.2 | 480.0012 | 3 | 20 | 4.190699 | 3.259857 | 0.4355182 | 2e-11 | 1.797222 | 7.1e-11
2018-03-11 02:04 | 182049.2 | 600.0002 | 3 | 20 | 4.21131 | 3.259996 | 0.5441916 | 2e-11 | 2.253776 | 7.1e-11
2018-03-11 02:06 | 182169.2 | 720.0011 | 3 | 20 | 4.231976 | 3.259974 | 0.652851 | 2e-11 | 2.712486 | 7.1e-11
2018-03-11 02:08 | 182289.2 | 840.0004 | 3 | 20 | 4.254588 | 3.259872 | 0.7614901 | 2e-11 | 3.17345 | 7.1e-11
2018-03-11 02:10 | 182409.2 | 960.0004 | 3 | 20 | 4.280167 | 3.259888 | 0.8701711 | 2e-11 | 3.637209 | 7.1e-11
2018-03-11 02:12 | 182529.2 | 1080.0006 | 3 | 20 | 4.308157 | 3.259863 | 0.9788289 | 2e-11 | 4.103779 | 7.1e-11
2018-03-11 02:14 | 182649.2 | 1200.0003 | 3 | 20 | 4.33832 | 3.259916 | 1.087494 | 2e-11 | 4.57355 | 7.1e-11
2018-03-11 02:16 | 182769.2 | 1320.0009 | 3 | 20 | 4.369823 | 3.259922 | 1.19614 | 2e-11 | 5.04659 | 7.1e-11
2018-03-11 02:18 | 182889.2 | 1440.0006 | 3 | 20 | 4.400218 | 3.230612 | 1.304778 | 2e-11 | 5.523073 | 7.1e-11
2018-03-11 02:20 | 183009.2 | 1560.0011 | 3 | 20 | 4.4001 | 2.94261 | 1.407414 | 2e-11 | 5.974689 | 7.1e-11
2018-03-11 02:22 | 183129.2 | 1680.0007 | 3 | 20 | 4.400195 | 2.711761 | 1.501545 | 2e-11 | 6.388879 | 7.1e-11
2018-03-11 02:24 | 183249.2 | 1800.0008 | 3 | 20 | 4.400186 | 2.512163 | 1.588508 | 2e-11 | 6.77153 | 7.1e-11
2018-03-11 02:26 | 183369.2 | 1920.001 | 3 | 20 | 4.400192 | 2.338781 | 1.669256 | 2e-11 | 7.126836 | 7.1e-11
2018-03-11 02:28 | 183489.2 | 2040.0015 | 3 | 20 | 4.400198 | 2.188251 | 1.744623 | 2e-11 | 7.45846 | 7.1e-11
2018-03-11 02:30 | 183609.2 | 2160.0013 | 3 | 20 | 4.400126 | 2.055649 | 1.815299 | 2e-11 | 7.769441 | 7.1e-11
2018-03-11 02:32 | 183729.2 | 2280.0003 | 3 | 20 | 4.400138 | 1.936348 | 1.88178 | 2e-11 | 8.061965 | 7.1e-11
2018-03-11 02:34 | 183849.2 | 2400.0016 | 3 | 20 | 4.400047 | 1.829254 | 1.944516 | 2e-11 | 8.338013 | 7.1e-11
2018-03-11 02:36 | 183969.2 | 2520.0012 | 3 | 20 | 4.40013 | 1.73141 | 2.003849 | 2e-11 | 8.59908 | 7.1e-11
2018-03-11 02:38 | 184089.2 | 2640.0014 | 3 | 20 | 4.400114 | 1.638558 | 2.059978 | 2e-11 | 8.846057 | 7.1e-11
2018-03-11 02:40 | 184209.2 | 2760.0016 | 3 | 20 | 4.400058 | 1.551481 | 2.113131 | 2e-11 | 9.079934 | 7.1e-11
2018-03-11 02:42 | 184329.2 | 2880.0012 | 3 | 20 | 4.400131 | 1.470844 | 2.163492 | 2e-11 | 9.301528 | 7.1e-11
2018-03-11 02:44 | 184449.2 | 3000.0005 | 3 | 20 | 4.400131 | 1.393398 | 2.211195 | 2e-11 | 9.511425 | 7.1e-11
2018-03-11 02:46 | 184569.2 | 3120.0015 | 3 | 20 | 4.400124 | 1.319873 | 2.256387 | 2e-11 | 9.710273 | 7.1e-11
2018-03-11 02:48 | 184689.2 | 3240.0009 | 3 | 20 | 4.400019 | 1.247051 | 2.29915 | 2e-11 | 9.898434 | 7.1e-11
2018-03-11 02:50 | 184809.2 | 3360.0025 | 3 | 20 | 4.400129 | 1.180119 | 2.339593 | 2e-11 | 10.07639 | 7.1e-11
2018-03-11 02:52 | 184929.2 | 3480.0002 | 3 | 20 | 4.400109 | 1.115229 | 2.377828 | 2e-11 | 10.24462 | 7.1e-11
2018-03-11 02:54 | 185049.2 | 3600.0002 | 3 | 20 | 4.40003 | 1.054195 | 2.413975 | 2e-11 | 10.40367 | 7.1e-11
2018-03-11 02:56 | 185169.2 | 3720.0018 | 3 | 20 | 4.400091 | 0.9957085 | 2.448134 | 2e-11 | 10.55398 | 7.1e-11
2018-03-11 02:58 | 185289.2 | 3840.0002 | 3 | 20 | 4.400083 | 0.9404469 | 2.480389 | 2e-11 | 10.6959 | 7.1e-11
2018-03-11 03:00 | 185409.2 | 3960.0011 | 3 | 20 | 4.400076 | 0.8874865 | 2.510838 | 2e-11 | 10.82987 | 7.1e-11
2018-03-11 03:02 | 185529.2 | 4080.0011 | 3 | 20 | 4.400136 | 0.83848 | 2.539576 | 2e-11 | 10.95632 | 7.1e-11
2018-03-11 03:04 | 185649.2 | 4200.001 | 3 | 20 | 4.400064 | 0.7896967 | 2.566694 | 2e-11 | 11.07565 | 7.1e-11
2018-03-11 03:06 | 185769.2 | 4320.0004 | 3 | 20 | 4.400074 | 0.744915 | 2.592254 | 2e-11 | 11.18811 | 7.1e-11
2018-03-11 03:08 | 185889.2 | 4440.0021 | 3 | 20 | 4.400043 | 0.7017546 | 2.616354 | 2e-11 | 11.29415 | 7.1e-11
2018-03-11 03:10 | 186009.2 | 4560.0021 | 3 | 20 | 4.400046 | 0.6628065 | 2.639081 | 2e-11 | 11.39415 | 7.1e-11
2018-03-11 03:11 | 186043.9 | 4594.7307 | 3 | 20 | 4.400095 | 0.6519966 | 2.645419 | 2e-11 | 11.42204 | 7.1e-11
2018-03-11 03:13 | 186164 | 120.0011 | 4 | 20 | 4.293415 | 0 | 2.645419 | 2e-11 | 11.42204 | 7.1e-11
2018-03-11 03:15 | 186284 | 240.0011 | 4 | 20 | 4.28149 | 0 | 2.645419 | 2e-11 | 11.42204 | 7.1e-11
2018-03-11 03:16 | 186344 | 300.0032 | 4 | 20 | 4.278256 | 0 | 2.645419 | 2e-11 | 11.42204 | 7.1e-11
2018-03-11 03:18 | 186464 | 120.0011 | 5 | 20 | 3.948624 | -2.282034 | 2.645419 | 0.07605264 | 11.42204 | 0.3037201
2018-03-11 03:20 | 186584 | 240.0012 | 5 | 20 | 3.906217 | -2.28205 | 2.645419 | 0.1521173 | 11.42204 | 0.602361
2018-03-11 03:22 | 186704 | 360.0003 | 5 | 20 | 3.87096 | -2.281997 | 2.645419 | 0.2281834 | 11.42204 | 0.8981346
2018-03-11 03:24 | 186824 | 480.0014 | 5 | 20 | 3.837934 | -2.282043 | 2.645419 | 0.3042458 | 11.42204 | 1.191301
2018-03-11 03:26 | 186944 | 600.0012 | 5 | 20 | 3.806703 | -2.281978 | 2.645419 | 0.3803158 | 11.42204 | 1.482058
2018-03-11 03:28 | 187064 | 720.0019 | 5 | 20 | 3.776009 | -2.281975 | 2.645419 | 0.4563794 | 11.42204 | 1.770439
2018-03-11 03:30 | 187184 | 840.0004 | 5 | 20 | 3.745752 | -2.281982 | 2.645419 | 0.5324346 | 11.42204 | 2.05647
2018-03-11 03:32 | 187304 | 960.0011 | 5 | 20 | 3.71663 | -2.282061 | 2.645419 | 0.6085026 | 11.42204 | 2.340286
2018-03-11 03:34 | 187424 | 1080.0012 | 5 | 20 | 3.689503 | -2.282004 | 2.645419 | 0.6845635 | 11.42204 | 2.621933
2018-03-11 03:36 | 187544 | 1200.0012 | 5 | 20 | 3.664581 | -2.281966 | 2.645419 | 0.7606267 | 11.42204 | 2.901607
2018-03-11 03:38 | 187664 | 1320.0012 | 5 | 20 | 3.641461 | -2.28181 | 2.645419 | 0.8366984 | 11.42204 | 3.179487
2018-03-11 03:40 | 187784 | 1440.0004 | 5 | 20 | 3.619823 | -2.281905 | 2.645419 | 0.9127547 | 11.42204 | 3.455611
2018-03-11 03:42 | 187904 | 1560.0004 | 5 | 20 | 3.599035 | -2.28196 | 2.645419 | 0.988817 | 11.42204 | 3.730149
2018-03-11 03:44 | 188024 | 1680.0004 | 5 | 20 | 3.579257 | -2.281857 | 2.645419 | 1.064879 | 11.42204 | 4.00314
2018-03-11 03:46 | 188144 | 1800.0012 | 5 | 20 | 3.560308 | -2.281956 | 2.645419 | 1.140947 | 11.42204 | 4.274676
2018-03-11 03:48 | 188264 | 1920.0004 | 5 | 20 | 3.542154 | -2.28198 | 2.645419 | 1.217003 | 11.42204 | 4.544766
2018-03-11 03:50 | 188384 | 2040.0012 | 5 | 20 | 3.524787 | -2.282065 | 2.645419 | 1.293065 | 11.42204 | 4.813524
2018-03-11 03:52 | 188504 | 2160.0012 | 5 | 20 | 3.507991 | -2.281947 | 2.645419 | 1.369132 | 11.42204 | 5.081002
2018-03-11 03:54 | 188624 | 2280.0004 | 5 | 20 | 3.492112 | -2.281981 | 2.645419 | 1.445195 | 11.42204 | 5.347221
2018-03-11 03:56 | 188744 | 2400.0004 | 5 | 20 | 3.476711 | -2.28192 | 2.645419 | 1.521256 | 11.42204 | 5.612244
2018-03-11 03:58 | 188864 | 2520.0005 | 5 | 20 | 3.461945 | -2.281991 | 2.645419 | 1.597318 | 11.42204 | 5.876125
2018-03-11 04:00 | 188984 | 2640.0004 | 5 | 20 | 3.447567 | -2.28196 | 2.645419 | 1.673384 | 11.42204 | 6.138914
2018-03-11 04:02 | 189104 | 2760.0004 | 5 | 20 | 3.43293 | -2.281981 | 2.645419 | 1.749448 | 11.42204 | 6.400595
2018-03-11 04:04 | 189224 | 2880.0004 | 5 | 20 | 3.417913 | -2.281908 | 2.645419 | 1.825513 | 11.42204 | 6.661156
2018-03-11 04:06 | 189344 | 3000.0005 | 5 | 20 | 3.40196 | -2.281975 | 2.645419 | 1.90158 | 11.42204 | 6.920545
2018-03-11 04:08 | 189464 | 3120.0014 | 5 | 20 | 3.384873 | -2.281879 | 2.645419 | 1.977639 | 11.42204 | 7.178653
2018-03-11 04:10 | 189584 | 3240.0022 | 5 | 20 | 3.365957 | -2.281934 | 2.645419 | 2.053704 | 11.42204 | 7.435423
2018-03-11 04:12 | 189704 | 3360.0006 | 5 | 20 | 3.344829 | -2.281944 | 2.645419 | 2.129768 | 11.42204 | 7.690665
2018-03-11 04:14 | 189824 | 3480.0015 | 5 | 20 | 3.320479 | -2.28203 | 2.645419 | 2.205834 | 11.42204 | 7.944189
2018-03-11 04:16 | 189944 | 3600.0015 | 5 | 20 | 3.292734 | -2.281971 | 2.645419 | 2.281902 | 11.42204 | 8.195744
2018-03-11 04:18 | 190064 | 3720.0007 | 5 | 20 | 3.258805 | -2.281989 | 2.645419 | 2.357962 | 11.42204 | 8.444944
2018-03-11 04:20 | 190184 | 3840.0016 | 5 | 20 | 3.216568 | -2.282001 | 2.645419 | 2.434026 | 11.42204 | 8.691282
2018-03-11 04:22 | 190304 | 3960 | 5 | 20 | 3.162231 | -2.282052 | 2.645419 | 2.510091 | 11.42204 | 8.933976
2018-03-11 04:24 | 190424 | 4080.0008 | 5 | 20 | 3.086923 | -2.281998 | 2.645419 | 2.586155 | 11.42204 | 9.17183
2018-03-11 04:25 | 190517.8 | 4173.7927 | 5 | 20 | 3 | -2.281962 | 2.645419 | 2.645607 | 11.42204 | 9.352939
2018-03-11 04:27 | 190637.9 | 120.001 | 6 | 20 | 3.575034 | 0 | 2.645419 | 2.645607 | 11.42204 | 9.352939
2018-03-11 04:29 | 190757.9 | 240.0002 | 6 | 20 | 3.61237 | 0 | 2.645419 | 2.645607 | 11.42204 | 9.352939
2018-03-11 04:30 | 190817.9 | 300.0016 | 6 | 20 | 3.622243 | 0 | 2.645419 | 2.645607 | 11.42204 | 9.352939
2018-03-11 04:30 | 190817.9 | 0.0027 | 7 | 21 | 3.622442 | 0 | 0 | 0 | 0 | 0
2018-03-11 04:30 | 190825 | 7.0688 | 2 | 21 | 3.701067 | 0.6464804 | 0.001260574 | 7.1e-11 | 0.004657351 | 2.59e-10
2018-03-11 04:32 | 190945.1 | 120.001 | 3 | 21 | 4.108517 | 3.260092 | 0.10954 | 4.534e-09 | 0.4440677 | 1.655e-08
2018-03-11 04:34 | 191065.1 | 240.0003 | 3 | 21 | 4.137516 | 3.259972 | 0.2182025 | 4.534e-09 | 0.8920906 | 1.655e-08
2018-03-11 04:36 | 191185.1 | 360.0019 | 3 | 21 | 4.166658 | 3.260004 | 0.326866 | 4.534e-09 | 1.343287 | 1.655e-08
2018-03-11 04:38 | 191305.1 | 480.001 | 3 | 21 | 4.19141 | 3.260023 | 0.4355145 | 4.534e-09 | 1.797386 | 1.655e-08
2018-03-11 04:40 | 191425.1 | 600.0013 | 3 | 21 | 4.212033 | 3.260031 | 0.5441803 | 4.534e-09 | 2.253986 | 1.655e-08
2018-03-11 04:42 | 191545.1 | 720.0005 | 3 | 21 | 4.232813 | 3.25988 | 0.6528506 | 4.534e-09 | 2.712823 | 1.655e-08
2018-03-11 04:44 | 191665.1 | 840.0007 | 3 | 21 | 4.25586 | 3.260086 | 0.7614965 | 4.534e-09 | 3.173927 | 1.655e-08
2018-03-11 04:46 | 191785.1 | 960.0004 | 3 | 21 | 4.281442 | 3.259937 | 0.870178 | 4.534e-09 | 3.63783 | 1.655e-08
2018-03-11 04:48 | 191905.1 | 1080.0011 | 3 | 21 | 4.309388 | 3.260021 | 0.9788354 | 4.534e-09 | 4.104542 | 1.655e-08
2018-03-11 04:50 | 192025.1 | 1200.0022 | 3 | 21 | 4.339381 | 3.260023 | 1.087505 | 4.534e-09 | 4.57446 | 1.655e-08
2018-03-11 04:52 | 192145.1 | 1320.0001 | 3 | 21 | 4.370893 | 3.260056 | 1.196154 | 4.534e-09 | 5.047637 | 1.655e-08
2018-03-11 04:54 | 192265.1 | 1440.0012 | 3 | 21 | 4.400226 | 3.22274 | 1.304747 | 4.534e-09 | 5.524023 | 1.655e-08
2018-03-11 04:56 | 192385.1 | 1560.0002 | 3 | 21 | 4.40017 | 2.94137 | 1.407289 | 4.534e-09 | 5.975223 | 1.655e-08
2018-03-11 04:58 | 192505.1 | 1680.0005 | 3 | 21 | 4.40019 | 2.707623 | 1.501327 | 4.534e-09 | 6.389009 | 1.655e-08
2018-03-11 05:00 | 192625.1 | 1800.0015 | 3 | 21 | 4.400099 | 2.506744 | 1.58816 | 4.534e-09 | 6.771085 | 1.655e-08
2018-03-11 05:02 | 192745.1 | 1920.0008 | 3 | 21 | 4.400133 | 2.336489 | 1.668815 | 4.534e-09 | 7.125978 | 1.655e-08
2018-03-11 05:04 | 192865.1 | 2040.0015 | 3 | 21 | 4.400126 | 2.188044 | 1.744161 | 4.534e-09 | 7.45751 | 1.655e-08
2018-03-11 05:06 | 192985.1 | 2160.0025 | 3 | 21 | 4.400087 | 2.055658 | 1.814862 | 4.534e-09 | 7.768605 | 1.655e-08
2018-03-11 05:08 | 193105.1 | 2280.001 | 3 | 21 | 4.400105 | 1.937998 | 1.881399 | 4.534e-09 | 8.061376 | 1.655e-08
2018-03-11 05:10 | 193225.1 | 2400.0025 | 3 | 21 | 4.400118 | 1.829393 | 1.944161 | 4.534e-09 | 8.337537 | 1.655e-08
2018-03-11 05:12 | 193345.1 | 2520.002 | 3 | 21 | 4.400116 | 1.729969 | 2.003462 | 4.534e-09 | 8.598466 | 1.655e-08
2018-03-11 05:14 | 193465.1 | 2640.0015 | 3 | 21 | 4.400089 | 1.638814 | 2.05958 | 4.534e-09 | 8.84539 | 1.655e-08
2018-03-11 05:16 | 193585.1 | 2760.0003 | 3 | 21 | 4.400004 | 1.551155 | 2.112735 | 4.534e-09 | 9.079277 | 1.655e-08
2018-03-11 05:18 | 193705.1 | 2880.001 | 3 | 21 | 4.400102 | 1.470809 | 2.163084 | 4.534e-09 | 9.300817 | 1.655e-08
2018-03-11 05:20 | 193825.1 | 3000.0003 | 3 | 21 | 4.400078 | 1.392582 | 2.210786 | 4.534e-09 | 9.510708 | 1.655e-08
2018-03-11 05:22 | 193945.1 | 3120.0023 | 3 | 21 | 4.400102 | 1.319117 | 2.255958 | 4.534e-09 | 9.70947 | 1.655e-08
2018-03-11 05:24 | 194065.1 | 3240.0014 | 3 | 21 | 4.400078 | 1.248121 | 2.298736 | 4.534e-09 | 9.897696 | 1.655e-08
2018-03-11 05:26 | 194185.1 | 3360.0018 | 3 | 21 | 4.400024 | 1.180003 | 2.339202 | 4.534e-09 | 10.07575 | 1.655e-08
2018-03-11 05:28 | 194305.1 | 3480.0017 | 3 | 21 | 4.400081 | 1.116563 | 2.377476 | 4.534e-09 | 10.24416 | 1.655e-08
2018-03-11 05:30 | 194425.1 | 3600.0022 | 3 | 21 | 4.400054 | 1.055264 | 2.413669 | 4.534e-09 | 10.40341 | 1.655e-08
2018-03-11 05:32 | 194545.1 | 3720.0015 | 3 | 21 | 4.400119 | 0.9970455 | 2.447859 | 4.534e-09 | 10.55385 | 1.655e-08
2018-03-11 05:34 | 194665.1 | 3840.0008 | 3 | 21 | 4.400092 | 0.9410782 | 2.48014 | 4.534e-09 | 10.69589 | 1.655e-08
2018-03-11 05:36 | 194785.1 | 3960.0015 | 3 | 21 | 4.400096 | 0.888566 | 2.510608 | 4.534e-09 | 10.82995 | 1.655e-08
2018-03-11 05:38 | 194905.1 | 4080.0023 | 3 | 21 | 4.400087 | 0.8377228 | 2.539358 | 4.534e-09 | 10.95645 | 1.655e-08
2018-03-11 05:40 | 195025.1 | 4200.0015 | 3 | 21 | 4.399999 | 0.7889671 | 2.566457 | 4.534e-09 | 11.07569 | 1.655e-08
2018-03-11 05:42 | 195145.1 | 4320.0015 | 3 | 21 | 4.400023 | 0.7443209 | 2.592012 | 4.534e-09 | 11.18813 | 1.655e-08
2018-03-11 05:44 | 195265.1 | 4440.0009 | 3 | 21 | 4.400111 | 0.703475 | 2.616131 | 4.534e-09 | 11.29426 | 1.655e-08
2018-03-11 05:46 | 195385.1 | 4560.0008 | 3 | 21 | 4.400038 | 0.6625662 | 2.638886 | 4.534e-09 | 11.39438 | 1.655e-08
2018-03-11 05:47 | 195419.8 | 4594.7237 | 3 | 21 | 4.400091 | 0.6519995 | 2.645226 | 4.534e-09 | 11.42227 | 1.655e-08
2018-03-11 05:49 | 195539.9 | 120.0009 | 4 | 21 | 4.293359 | 0 | 2.645226 | 4.534e-09 | 11.42227 | 1.655e-08
2018-03-11 05:51 | 195659.9 | 240.0009 | 4 | 21 | 4.281459 | 0 | 2.645226 | 4.534e-09 | 11.42227 | 1.655e-08
2018-03-11 05:52 | 195719.9 | 300.0015 | 4 | 21 | 4.278226 | 0 | 2.645226 | 4.534e-09 | 11.42227 | 1.655e-08
2018-03-11 05:54 | 195839.9 | 120.0002 | 5 | 21 | 3.948324 | -2.281984 | 2.645226 | 0.0760626 | 11.42227 | 0.3037384
2018-03-11 05:56 | 195959.9 | 240.0002 | 5 | 21 | 3.90618 | -2.281958 | 2.645226 | 0.1521187 | 11.42227 | 0.6023341
2018-03-11 05:58 | 196079.9 | 360.0001 | 5 | 21 | 3.870761 | -2.281908 | 2.645226 | 0.2281846 | 11.42227 | 0.898101
2018-03-11 06:00 | 196199.9 | 480.0002 | 5 | 21 | 3.837564 | -2.281989 | 2.645226 | 0.3042532 | 11.42227 | 1.191272
2018-03-11 06:02 | 196319.9 | 600.0011 | 5 | 21 | 3.806336 | -2.281991 | 2.645226 | 0.3803187 | 11.42227 | 1.481985
2018-03-11 06:04 | 196439.9 | 720.0003 | 5 | 21 | 3.775672 | -2.282001 | 2.645226 | 0.4563786 | 11.42227 | 1.770326
2018-03-11 06:06 | 196559.9 | 840.0012 | 5 | 21 | 3.745599 | -2.281967 | 2.645226 | 0.5324454 | 11.42227 | 2.056381
2018-03-11 06:08 | 196679.9 | 960.0003 | 5 | 21 | 3.716386 | -2.28198 | 2.645226 | 0.6085107 | 11.42227 | 2.340166
2018-03-11 06:10 | 196799.9 | 1080.0011 | 5 | 21 | 3.689344 | -2.281851 | 2.645226 | 0.684568 | 11.42227 | 2.621781
2018-03-11 06:12 | 196919.9 | 1200.0012 | 5 | 21 | 3.664547 | -2.281958 | 2.645226 | 0.7606362 | 11.42227 | 2.901463
2018-03-11 06:14 | 197039.9 | 1320.0003 | 5 | 21 | 3.641587 | -2.281967 | 2.645226 | 0.8367008 | 11.42227 | 3.179324
2018-03-11 06:16 | 197159.9 | 1440.0011 | 5 | 21 | 3.620008 | -2.281975 | 2.645226 | 0.9127626 | 11.42227 | 3.45548
2018-03-11 06:18 | 197279.9 | 1560.0011 | 5 | 21 | 3.599601 | -2.282032 | 2.645226 | 0.988825 | 11.42227 | 3.730042
2018-03-11 06:20 | 197399.9 | 1680.0003 | 5 | 21 | 3.579919 | -2.282013 | 2.645226 | 1.064889 | 11.42227 | 4.003086
2018-03-11 06:22 | 197519.9 | 1800.0003 | 5 | 21 | 3.561231 | -2.281964 | 2.645226 | 1.140948 | 11.42227 | 4.274656
2018-03-11 06:24 | 197639.9 | 1920.0019 | 5 | 21 | 3.543234 | -2.28184 | 2.645226 | 1.217016 | 11.42227 | 4.544862
2018-03-11 06:26 | 197759.9 | 2040.0003 | 5 | 21 | 3.52586 | -2.281967 | 2.645226 | 1.293075 | 11.42227 | 4.813689
2018-03-11 06:28 | 197879.9 | 2160.0003 | 5 | 21 | 3.509093 | -2.281923 | 2.645226 | 1.369134 | 11.42227 | 5.08122
2018-03-11 06:30 | 197999.9 | 2280.0011 | 5 | 21 | 3.49328 | -2.28198 | 2.645226 | 1.445206 | 11.42227 | 5.347555
2018-03-11 06:32 | 198119.9 | 2400.0011 | 5 | 21 | 3.478092 | -2.281967 | 2.645226 | 1.521266 | 11.42227 | 5.612673
2018-03-11 06:34 | 198239.9 | 2520.0003 | 5 | 21 | 3.463325 | -2.281871 | 2.645226 | 1.597332 | 11.42227 | 5.876673
2018-03-11 06:36 | 198359.9 | 2640.0003 | 5 | 21 | 3.448768 | -2.281998 | 2.645226 | 1.673391 | 11.42227 | 6.139539
2018-03-11 06:38 | 198479.9 | 2760.0011 | 5 | 21 | 3.434061 | -2.281958 | 2.645226 | 1.749457 | 11.42227 | 6.401314
2018-03-11 06:40 | 198599.9 | 2880.0011 | 5 | 21 | 3.419067 | -2.281942 | 2.645226 | 1.825526 | 11.42227 | 6.66197
2018-03-11 06:42 | 198719.9 | 3000.0011 | 5 | 21 | 3.403461 | -2.281962 | 2.645226 | 1.901583 | 11.42227 | 6.921429
2018-03-11 06:44 | 198839.9 | 3120.0011 | 5 | 21 | 3.386271 | -2.28202 | 2.645226 | 1.977651 | 11.42227 | 7.179684
2018-03-11 06:46 | 198959.9 | 3240.0012 | 5 | 21 | 3.367459 | -2.281947 | 2.645226 | 2.053709 | 11.42227 | 7.436534
2018-03-11 06:48 | 199079.9 | 3360.0011 | 5 | 21 | 3.346211 | -2.281929 | 2.645226 | 2.129771 | 11.42227 | 7.691876
2018-03-11 06:50 | 199199.9 | 3480.0011 | 5 | 21 | 3.32228 | -2.281998 | 2.645226 | 2.20584 | 11.42227 | 7.945529
2018-03-11 06:52 | 199319.9 | 3600.0003 | 5 | 21 | 3.294127 | -2.282001 | 2.645226 | 2.281904 | 11.42227 | 8.197191
2018-03-11 06:54 | 199439.9 | 3720.0011 | 5 | 21 | 3.259897 | -2.281978 | 2.645226 | 2.357967 | 11.42227 | 8.446496
2018-03-11 06:56 | 199559.9 | 3840.0011 | 5 | 21 | 3.217825 | -2.282003 | 2.645226 | 2.434034 | 11.42227 | 8.692927
2018-03-11 06:58 | 199679.9 | 3960.0003 | 5 | 21 | 3.163524 | -2.282039 | 2.645226 | 2.510098 | 11.42227 | 8.935709
2018-03-11 07:00 | 199799.9 | 4080.0004 | 5 | 21 | 3.087816 | -2.282008 | 2.645226 | 2.586164 | 11.42227 | 9.173658
2018-03-11 07:01 | 199893.9 | 4173.9754 | 5 | 21 | 2.999995 | -2.281991 | 2.645226 | 2.645728 | 11.42227 | 9.35514
2018-03-11 07:03 | 200014 | 120.0003 | 6 | 21 | 3.574224 | 0 | 2.645226 | 2.645728 | 11.42227 | 9.35514
2018-03-11 07:05 | 200134 | 240.0004 | 6 | 21 | 3.611564 | 0 | 2.645226 | 2.645728 | 11.42227 | 9.35514
2018-03-11 07:06 | 200194 | 300.0018 | 6 | 21 | 3.621504 | 0 | 2.645226 | 2.645728 | 11.42227 | 9.35514
2018-03-11 07:06 | 200194 | 0.0028 | 7 | 22 | 3.621198 | 0 | 0 | 0 | 0 | 0
2018-03-11 07:07 | 200201.1222 | 7.0745 | 2 | 22 | 3.700745 | 0.6464885 | 0.00125889 | 0 | 0.004650321 | 0
2018-03-11 07:09 | 200321.2 | 120.0009 | 3 | 22 | 4.108725 | 3.25997 | 0.1095401 | 0 | 0.4440553 | 0
2018-03-11 07:11 | 200441.2 | 240.0018 | 3 | 22 | 4.137506 | 3.260033 | 0.2182123 | 0 | 0.8921297 | 0
2018-03-11 07:13 | 200561.2 | 360.001 | 3 | 22 | 4.166681 | 3.260012 | 0.3268657 | 0 | 1.343285 | 0
2018-03-11 07:15 | 200681.2 | 480.0011 | 3 | 22 | 4.191497 | 3.259964 | 0.4355411 | 0 | 1.797504 | 0
2018-03-11 07:17 | 200801.2 | 600.001 | 3 | 22 | 4.212136 | 3.260002 | 0.5442058 | 0 | 2.254111 | 0
2018-03-11 07:19 | 200921.2 | 720.001 | 3 | 22 | 4.233044 | 3.260008 | 0.6528673 | 0 | 2.712924 | 0
2018-03-11 07:21 | 201041.2 | 840.0002 | 3 | 22 | 4.255915 | 3.259972 | 0.7615315 | 0 | 3.174127 | 0
2018-03-11 07:23 | 201161.2 | 960.0002 | 3 | 22 | 4.281559 | 3.259974 | 0.8701875 | 0 | 3.637924 | 0
2018-03-11 07:25 | 201281.2 | 1080.0003 | 3 | 22 | 4.309721 | 3.259951 | 0.978861 | 0 | 4.104722 | 0
2018-03-11 07:27 | 201401.2 | 1200.0003 | 3 | 22 | 4.339591 | 3.259964 | 1.087522 | 0 | 4.574631 | 0
2018-03-11 07:29 | 201521.2 | 1320.0011 | 3 | 22 | 4.370885 | 3.260038 | 1.196179 | 0 | 5.04785 | 0
2018-03-11 07:31 | 201641.2 | 1440.0011 | 3 | 22 | 4.400188 | 3.220226 | 1.304777 | 0 | 5.524255 | 0
2018-03-11 07:33 | 201761.2 | 1560.0004 | 3 | 22 | 4.400157 | 2.935213 | 1.407151 | 0 | 5.974719 | 0
2018-03-11 07:35 | 201881.2 | 1680.0005 | 3 | 22 | 4.400209 | 2.700386 | 1.500966 | 0 | 6.387521 | 0
2018-03-11 07:37 | 202001.2 | 1800.0022 | 3 | 22 | 4.400147 | 2.50045 | 1.587539 | 0 | 6.768456 | 0
2018-03-11 07:39 | 202121.2 | 1920.0015 | 3 | 22 | 4.400173 | 2.329618 | 1.667952 | 0 | 7.122286 | 0
2018-03-11 07:41 | 202241.2 | 2040.0023 | 3 | 22 | 4.400103 | 2.181282 | 1.74309 | 0 | 7.4529 | 0
2018-03-11 07:43 | 202361.2 | 2160.0007 | 3 | 22 | 4.400108 | 2.050753 | 1.813564 | 0 | 7.762995 | 0
2018-03-11 07:45 | 202481.2 | 2280.0016 | 3 | 22 | 4.400112 | 1.933964 | 1.879954 | 0 | 8.055121 | 0
2018-03-11 07:47 | 202601.2 | 2400.0004 | 3 | 22 | 4.400162 | 1.827486 | 1.942591 | 0 | 8.330729 | 0
2018-03-11 07:49 | 202721.2 | 2520.0022 | 3 | 22 | 4.400101 | 1.72826 | 2.001817 | 0 | 8.59133 | 0
2018-03-11 07:51 | 202841.2 | 2640.0018 | 3 | 22 | 4.400097 | 1.637423 | 2.057896 | 0 | 8.838084 | 0
2018-03-11 07:53 | 202961.2 | 2760.0017 | 3 | 22 | 4.400089 | 1.551284 | 2.111019 | 0 | 9.07183 | 0
2018-03-11 07:55 | 203081.2 | 2880.0004 | 3 | 22 | 4.40013 | 1.471199 | 2.161367 | 0 | 9.293364 | 0
2018-03-11 07:57 | 203201.2 | 3000.0005 | 3 | 22 | 4.400086 | 1.393445 | 2.209085 | 0 | 9.503328 | 0
2018-03-11 07:59 | 203321.2 | 3120.0022 | 3 | 22 | 4.400114 | 1.31956 | 2.254285 | 0 | 9.702214 | 0
2018-03-11 08:01 | 203441.2 | 3240.0015 | 3 | 22 | 4.400097 | 1.248667 | 2.297073 | 0 | 9.890485 | 0
2018-03-11 08:03 | 203561.2 | 3360.0023 | 3 | 22 | 4.400172 | 1.182177 | 2.337556 | 0 | 10.06861 | 0
2018-03-11 08:05 | 203681.2 | 3480.0023 | 3 | 22 | 4.400116 | 1.117412 | 2.375841 | 0 | 10.23707 | 0
2018-03-11 08:07 | 203801.2 | 3600.0015 | 3 | 22 | 4.39997 | 1.054446 | 2.41203 | 0 | 10.3963 | 0
2018-03-11 08:09 | 203921.2 | 3720.0023 | 3 | 22 | 4.400094 | 0.9977694 | 2.446243 | 0 | 10.54684 | 0
2018-03-11 08:11 | 204041.2 | 3840.0005 | 3 | 22 | 4.400059 | 0.9418268 | 2.478563 | 0 | 10.68905 | 0
2018-03-11 08:13 | 204161.2 | 3960.0005 | 3 | 22 | 4.400102 | 0.8900299 | 2.509087 | 0 | 10.82336 | 0
2018-03-11 08:15 | 204281.2 | 4080.0007 | 3 | 22 | 4.400026 | 0.8396502 | 2.537897 | 0 | 10.95013 | 0
2018-03-11 08:17 | 204401.2 | 4200.0015 | 3 | 22 | 4.400041 | 0.7916355 | 2.565079 | 0 | 11.06973 | 0
2018-03-11 08:19 | 204521.2 | 4320.0016 | 3 | 22 | 4.400049 | 0.7473383 | 2.590727 | 0 | 11.18258 | 0
2018-03-11 08:21 | 204641.2 | 4440.0021 | 3 | 22 | 4.400079 | 0.7057142 | 2.614931 | 0 | 11.28908 | 0
2018-03-11 08:23 | 204761.2 | 4560.0009 | 3 | 22 | 4.40007 | 0.6654234 | 2.637768 | 0 | 11.38957 | 0
2018-03-11 08:23 | 204802.6 | 4601.4134 | 3 | 22 | 4.400064 | 0.6519909 | 2.645341 | 0 | 11.42289 | 0
2018-03-11 08:25 | 204922.6 | 120.0014 | 4 | 22 | 4.293249 | 0 | 2.645347 | 0 | 11.42291 | 0
2018-03-11 08:27 | 205042.6 | 240.0014 | 4 | 22 | 4.281358 | 0 | 2.645347 | 0 | 11.42291 | 0
2018-03-11 08:28 | 205102.6 | 300.002 | 4 | 22 | 4.278088 | 0 | 2.645347 | 0 | 11.42291 | 0
2018-03-11 08:30 | 205222.7 | 120.0014 | 5 | 22 | 3.948167 | -2.281947 | 2.645347 | 0.07605352 | 11.42291 | 0.3036898
2018-03-11 08:32 | 205342.7 | 240.0009 | 5 | 22 | 3.906053 | -2.282023 | 2.645347 | 0.1521237 | 11.42291 | 0.6023269
2018-03-11 08:34 | 205462.7 | 360.0011 | 5 | 22 | 3.870736 | -2.281951 | 2.645347 | 0.2281857 | 11.42291 | 0.8980692
2018-03-11 08:36 | 205582.7 | 480.0011 | 5 | 22 | 3.837563 | -2.281936 | 2.645347 | 0.3042448 | 11.42291 | 1.191198
2018-03-11 08:38 | 205702.7 | 600.0011 | 5 | 22 | 3.806288 | -2.281914 | 2.645347 | 0.3803155 | 11.42291 | 1.481923
2018-03-11 08:40 | 205822.7 | 720.0011 | 5 | 22 | 3.775735 | -2.28196 | 2.645347 | 0.4563736 | 11.42291 | 1.770258
2018-03-11 08:42 | 205942.7 | 840.0012 | 5 | 22 | 3.74553 | -2.281967 | 2.645347 | 0.5324302 | 11.42291 | 2.056277
2018-03-11 08:44 | 206062.7 | 960.0003 | 5 | 22 | 3.716621 | -2.281903 | 2.645347 | 0.6084971 | 11.42291 | 2.340079
2018-03-11 08:46 | 206182.7 | 1080.0004 | 5 | 22 | 3.689436 | -2.281895 | 2.645347 | 0.6845642 | 11.42291 | 2.621741
2018-03-11 08:48 | 206302.7 | 1200.0004 | 5 | 22 | 3.664389 | -2.282012 | 2.645347 | 0.7606268 | 11.42291 | 2.901401
2018-03-11 08:50 | 206422.7 | 1320.0013 | 5 | 22 | 3.641221 | -2.282004 | 2.645347 | 0.8366821 | 11.42291 | 3.179205
2018-03-11 08:52 | 206542.7 | 1440.0012 | 5 | 22 | 3.619633 | -2.281917 | 2.645347 | 0.9127598 | 11.42291 | 3.455391
2018-03-11 08:54 | 206662.7 | 1560.0004 | 5 | 22 | 3.599092 | -2.281947 | 2.645347 | 0.9888218 | 11.42291 | 3.72992
2018-03-11 08:56 | 206782.7 | 1680.0012 | 5 | 22 | 3.579188 | -2.281982 | 2.645347 | 1.064878 | 11.42291 | 4.002891
2018-03-11 08:58 | 206902.7 | 1800.0012 | 5 | 22 | 3.560079 | -2.281914 | 2.645347 | 1.140942 | 11.42291 | 4.274403
2018-03-11 09:00 | 207022.7 | 1920.0004 | 5 | 22 | 3.542058 | -2.281912 | 2.645347 | 1.217003 | 11.42291 | 4.544497
2018-03-11 09:02 | 207142.7 | 2040.0004 | 5 | 22 | 3.524817 | -2.282037 | 2.645347 | 1.293069 | 11.42291 | 4.813265
2018-03-11 09:04 | 207262.7 | 2160.0004 | 5 | 22 | 3.508258 | -2.282019 | 2.645347 | 1.369135 | 11.42291 | 5.080754
2018-03-11 09:06 | 207382.7 | 2280.0012 | 5 | 22 | 3.492257 | -2.281905 | 2.645347 | 1.44519 | 11.42291 | 5.346961
2018-03-11 09:08 | 207502.7 | 2400.0004 | 5 | 22 | 3.477056 | -2.281944 | 2.645347 | 1.521255 | 11.42291 | 5.612019
2018-03-11 09:10 | 207622.7 | 2520.0006 | 5 | 22 | 3.462569 | -2.281956 | 2.645347 | 1.59732 | 11.42291 | 5.875947
2018-03-11 09:12 | 207742.7 | 2640.0001 | 5 | 22 | 3.4481 | -2.281919 | 2.645347 | 1.673379 | 11.42291 | 6.138758
2018-03-11 09:14 | 207862.7 | 2760.0007 | 5 | 22 | 3.433496 | -2.281851 | 2.645347 | 1.749443 | 11.42291 | 6.400481
2018-03-11 09:16 | 207982.7 | 2880.0007 | 5 | 22 | 3.41858 | -2.281945 | 2.645347 | 1.825513 | 11.42291 | 6.661103
2018-03-11 09:18 | 208102.7 | 3000.0007 | 5 | 22 | 3.402941 | -2.281914 | 2.645347 | 1.901578 | 11.42291 | 6.920542
2018-03-11 09:20 | 208222.7 | 3120.0006 | 5 | 22 | 3.385844 | -2.281967 | 2.645347 | 1.97763 | 11.42291 | 7.178704
2018-03-11 09:22 | 208342.7 | 3240.0015 | 5 | 22 | 3.366912 | -2.281883 | 2.645347 | 2.0537 | 11.42291 | 7.435561
2018-03-11 09:24 | 208462.7 | 3360.0016 | 5 | 22 | 3.34564 | -2.281866 | 2.645347 | 2.129764 | 11.42291 | 7.690868
2018-03-11 09:26 | 208582.7 | 3480.0015 | 5 | 22 | 3.32132 | -2.28196 | 2.645347 | 2.205831 | 11.42291 | 7.944457
2018-03-11 09:28 | 208702.7 | 3600.0008 | 5 | 22 | 3.29288 | -2.28194 | 2.645347 | 2.281885 | 11.42291 | 8.196012
2018-03-11 09:30 | 208822.7 | 3720.0008 | 5 | 22 | 3.258801 | -2.281976 | 2.645347 | 2.35795 | 11.42291 | 8.445233
2018-03-11 09:32 | 208942.7 | 3840.0008 | 5 | 22 | 3.216681 | -2.282089 | 2.645347 | 2.434017 | 11.42291 | 8.691576
2018-03-11 09:34 | 209062.7 | 3960.0015 | 5 | 22 | 3.162332 | -2.281952 | 2.645347 | 2.510071 | 11.42291 | 8.934243
2018-03-11 09:36 | 209182.7 | 4080.0008 | 5 | 22 | 3.086233 | -2.282004 | 2.645347 | 2.586134 | 11.42291 | 9.17207
2018-03-11 09:38 | 209274.6 | 4171.8493 | 5 | 22 | 2.999998 | -2.28194 | 2.645347 | 2.644356 | 11.42291 | 9.349414
2018-03-11 09:40 | 209394.6 | 120.0001 | 6 | 22 | 3.574267 | 0 | 2.645347 | 2.644356 | 11.42291 | 9.349414
2018-03-11 09:42 | 209514.6 | 240.0001 | 6 | 22 | 3.611756 | 0 | 2.645347 | 2.644356 | 11.42291 | 9.349414
2018-03-11 09:43 | 209574.6 | 300.0031 | 6 | 22 | 3.621662 | 0 | 2.645347 | 2.644356 | 11.42291 | 9.349414
2018-03-11 09:43 | 209574.6 | 0.0027 | 7 | 23 | 3.621531 | 0 | 0 | 0 | 0 | 0
2018-03-11 09:43 | 209581.8 | 7.0656 | 2 | 23 | 3.700624 | 0.6464732 | 0.001258955 | 1.01e-10 | 0.004650816 | 3.65e-10
2018-03-11 09:45 | 209701.8 | 120.001 | 3 | 23 | 4.108875 | 3.260067 | 0.1095349 | 1.01e-10 | 0.4440576 | 3.65e-10
2018-03-11 09:47 | 209821.8 | 240.001 | 3 | 23 | 4.137717 | 3.259937 | 0.2182076 | 1.01e-10 | 0.8921565 | 3.65e-10
2018-03-11 09:49 | 209941.8 | 360.0001 | 3 | 23 | 4.166829 | 3.260069 | 0.3268597 | 1.01e-10 | 1.343329 | 3.65e-10
2018-03-11 09:51 | 210061.8 | 480.0002 | 3 | 23 | 4.19173 | 3.259979 | 0.4355318 | 1.01e-10 | 1.797548 | 3.65e-10
2018-03-11 09:53 | 210181.8 | 600.0003 | 3 | 23 | 4.212379 | 3.260019 | 0.544187 | 1.01e-10 | 2.25414 | 3.65e-10
2018-03-11 09:55 | 210301.8 | 720.0002 | 3 | 23 | 4.233146 | 3.260052 | 0.6528566 | 1.01e-10 | 2.713005 | 3.65e-10
2018-03-11 09:57 | 210421.8 | 840.0003 | 3 | 23 | 4.256288 | 3.259995 | 0.7615229 | 1.01e-10 | 3.174238 | 3.65e-10
2018-03-11 09:59 | 210541.8 | 960.0005 | 3 | 23 | 4.282063 | 3.260023 | 0.8701881 | 1.01e-10 | 3.638124 | 3.65e-10
2018-03-11 10:01 | 210661.8 | 1080.0012 | 3 | 23 | 4.310182 | 3.259977 | 0.9788333 | 1.01e-10 | 4.104859 | 3.65e-10
2018-03-11 10:03 | 210781.8 | 1200.0005 | 3 | 23 | 4.340182 | 3.260023 | 1.087504 | 1.01e-10 | 4.574864 | 3.65e-10
2018-03-11 10:05 | 210901.8 | 1320.0013 | 3 | 23 | 4.371707 | 3.259968 | 1.196182 | 1.01e-10 | 5.048244 | 3.65e-10
2018-03-11 10:07 | 211021.8 | 1440.0012 | 3 | 23 | 4.400243 | 3.214575 | 1.30475 | 1.01e-10 | 5.524592 | 3.65e-10
2018-03-11 10:09 | 211141.8 | 1560.0013 | 3 | 23 | 4.400208 | 2.934216 | 1.407021 | 1.01e-10 | 5.974603 | 3.65e-10
2018-03-11 10:11 | 211261.8 | 1680.0021 | 3 | 23 | 4.400087 | 2.697424 | 1.500778 | 1.01e-10 | 6.387148 | 3.65e-10
2018-03-11 10:13 | 211381.8 | 1800.0013 | 3 | 23 | 4.400134 | 2.49551 | 1.587219 | 1.01e-10 | 6.767504 | 3.65e-10
2018-03-11 10:15 | 211501.8 | 1920.0013 | 3 | 23 | 4.400157 | 2.327526 | 1.667532 | 1.01e-10 | 7.120892 | 3.65e-10
2018-03-11 10:17 | 211621.8 | 2040.0012 | 3 | 23 | 4.400089 | 2.180407 | 1.742607 | 1.01e-10 | 7.45123 | 3.65e-10
2018-03-11 10:19 | 211741.8 | 2160.0014 | 3 | 23 | 4.400078 | 2.049734 | 1.813073 | 1.01e-10 | 7.761291 | 3.65e-10
2018-03-11 10:21 | 211861.8 | 2280.0006 | 3 | 23 | 4.400119 | 1.933065 | 1.879411 | 1.01e-10 | 8.053184 | 3.65e-10
2018-03-11 10:23 | 211981.8 | 2400.0005 | 3 | 23 | 4.400082 | 1.825672 | 1.942025 | 1.01e-10 | 8.328694 | 3.65e-10
2018-03-11 10:25 | 212101.8 | 2520.0014 | 3 | 23 | 4.400078 | 1.727029 | 2.001213 | 1.01e-10 | 8.589125 | 3.65e-10
2018-03-11 10:27 | 212221.8 | 2640.0016 | 3 | 23 | 4.400156 | 1.636892 | 2.057253 | 1.01e-10 | 8.83571 | 3.65e-10
2018-03-11 10:29 | 212341.8 | 2760.0021 | 3 | 23 | 4.400099 | 1.549649 | 2.110332 | 1.01e-10 | 9.069258 | 3.65e-10
2018-03-11 10:31 | 212461.8 | 2880.0007 | 3 | 23 | 4.400105 | 1.469038 | 2.160621 | 1.01e-10 | 9.290536 | 3.65e-10
2018-03-11 10:33 | 212581.8 | 3000.0014 | 3 | 23 | 4.400027 | 1.39115 | 2.208284 | 1.01e-10 | 9.500256 | 3.65e-10
2018-03-11 10:35 | 212701.8 | 3120.0008 | 3 | 23 | 4.400071 | 1.317804 | 2.253427 | 1.01e-10 | 9.698889 | 3.65e-10
2018-03-11 10:37 | 212821.8 | 3240.0023 | 3 | 23 | 4.40004 | 1.247451 | 2.296174 | 1.01e-10 | 9.886979 | 3.65e-10
2018-03-11 10:39 | 212941.8 | 3360.0002 | 3 | 23 | 4.400114 | 1.18136 | 2.336644 | 1.01e-10 | 10.06505 | 3.65e-10
2018-03-11 10:41 | 213061.8 | 3480.0025 | 3 | 23 | 4.400043 | 1.11702 | 2.374946 | 1.01e-10 | 10.23358 | 3.65e-10
2018-03-11 10:43 | 213181.8 | 3600 | 3 | 23 | 4.400103 | 1.056931 | 2.411175 | 1.01e-10 | 10.39299 | 3.65e-10
2018-03-11 10:45 | 213301.8 | 3720.0025 | 3 | 23 | 4.400024 | 0.9982872 | 2.445425 | 1.01e-10 | 10.5437 | 3.65e-10
2018-03-11 10:47 | 213421.8 | 3840.0007 | 3 | 23 | 4.400079 | 0.943058 | 2.477779 | 1.01e-10 | 10.68605 | 3.65e-10
2018-03-11 10:49 | 213541.8 | 3960.0008 | 3 | 23 | 4.40003 | 0.8896227 | 2.508324 | 1.01e-10 | 10.82045 | 3.65e-10
2018-03-11 10:51 | 213661.8 | 4080.0015 | 3 | 23 | 4.400023 | 0.8392181 | 2.537151 | 1.01e-10 | 10.9473 | 3.65e-10
2018-03-11 10:53 | 213781.8 | 4200.0017 | 3 | 23 | 4.400069 | 0.7925472 | 2.564345 | 1.01e-10 | 11.06695 | 3.65e-10
2018-03-11 10:55 | 213901.8 | 4320.0007 | 3 | 23 | 4.400079 | 0.7480717 | 2.589997 | 1.01e-10 | 11.17982 | 3.65e-10
2018-03-11 10:57 | 214021.8 | 4440.0001 | 3 | 23 | 4.400036 | 0.7051926 | 2.614203 | 1.01e-10 | 11.28633 | 3.65e-10
2018-03-11 10:59 | 214141.8 | 4560.0013 | 3 | 23 | 4.400003 | 0.6642122 | 2.637038 | 1.01e-10 | 11.3868 | 3.65e-10
2018-03-11 11:00 | 214183.3 | 4601.504 | 3 | 23 | 4.4001 | 0.6519985 | 2.644621 | 1.01e-10 | 11.42017 | 3.65e-10
2018-03-11 11:02 | 214303.4 | 120.0012 | 4 | 23 | 4.293378 | 0 | 2.644621 | 1.01e-10 | 11.42017 | 3.65e-10
2018-03-11 11:04 | 214423.4 | 240.0012 | 4 | 23 | 4.281455 | 0 | 2.644621 | 1.01e-10 | 11.42017 | 3.65e-10
2018-03-11 11:05 | 214483.4 | 300.0035 | 4 | 23 | 4.278224 | 0 | 2.644621 | 1.01e-10 | 11.42017 | 3.65e-10
2018-03-11 11:07 | 214603.4 | 120.001 | 5 | 23 | 3.948536 | -2.282071 | 2.644621 | 0.07605528 | 11.42017 | 0.3037244
2018-03-11 11:09 | 214723.4 | 240.0003 | 5 | 23 | 3.906219 | -2.281982 | 2.644621 | 0.1521222 | 11.42017 | 0.60237
2018-03-11 11:11 | 214843.4 | 360.0002 | 5 | 23 | 3.871033 | -2.281898 | 2.644621 | 0.2281797 | 11.42017 | 0.8981137
2018-03-11 11:13 | 214963.4 | 480.0003 | 5 | 23 | 3.837666 | -2.281891 | 2.644621 | 0.3042437 | 11.42017 | 1.191282
2018-03-11 11:15 | 215083.4 | 600.0011 | 5 | 23 | 3.80607 | -2.282059 | 2.644621 | 0.3803089 | 11.42017 | 1.481984
2018-03-11 11:17 | 215203.4 | 720.0002 | 5 | 23 | 3.775463 | -2.281971 | 2.644621 | 0.4563764 | 11.42017 | 1.770336
2018-03-11 11:19 | 215323.4 | 840.0011 | 5 | 23 | 3.745273 | -2.282004 | 2.644621 | 0.5324348 | 11.42017 | 2.056341
2018-03-11 11:21 | 215443.4 | 960.001 | 5 | 23 | 3.716134 | -2.281914 | 2.644621 | 0.6084963 | 11.42017 | 2.340094
2018-03-11 11:23 | 215563.4 | 1080.0011 | 5 | 23 | 3.688672 | -2.281881 | 2.644621 | 0.6845537 | 11.42017 | 2.621677
2018-03-11 11:25 | 215683.4 | 1200.0028 | 5 | 23 | 3.663657 | -2.281973 | 2.644621 | 0.7606305 | 11.42017 | 2.901335
2018-03-11 11:27 | 215803.4 | 1320.0003 | 5 | 23 | 3.64056 | -2.281838 | 2.644621 | 0.836687 | 11.42017 | 3.179093
2018-03-11 11:29 | 215923.4 | 1440.0004 | 5 | 23 | 3.619065 | -2.282025 | 2.644621 | 0.9127405 | 11.42017 | 3.455145
2018-03-11 11:31 | 216043.4 | 1560.0012 | 5 | 23 | 3.598399 | -2.28198 | 2.644621 | 0.9888155 | 11.42017 | 3.729674
2018-03-11 11:33 | 216163.4 | 1680.0004 | 5 | 23 | 3.578495 | -2.281944 | 2.644621 | 1.064881 | 11.42017 | 4.002623
2018-03-11 11:35 | 216283.4 | 1800.0005 | 5 | 23 | 3.559524 | -2.282008 | 2.644621 | 1.140943 | 11.42017 | 4.274082
2018-03-11 11:37 | 216403.4 | 1920.0014 | 5 | 23 | 3.541404 | -2.281937 | 2.644621 | 1.216997 | 11.42017 | 4.5441
2018-03-11 11:39 | 216523.4 | 2040.0006 | 5 | 23 | 3.524213 | -2.281975 | 2.644621 | 1.293074 | 11.42017 | 4.812862
2018-03-11 11:41 | 216643.4 | 2160.0014 | 5 | 23 | 3.507772 | -2.281945 | 2.644621 | 1.369125 | 11.42017 | 5.080251
2018-03-11 11:43 | 216763.4 | 2280.0006 | 5 | 23 | 3.491921 | -2.281929 | 2.644621 | 1.445199 | 11.42017 | 5.346489
2018-03-11 11:45 | 216883.4 | 2400.0015 | 5 | 23 | 3.476649 | -2.281951 | 2.644621 | 1.521259 | 11.42017 | 5.611502
2018-03-11 11:47 | 217003.4 | 2520.0015 | 5 | 23 | 3.461912 | -2.281895 | 2.644621 | 1.597328 | 11.42017 | 5.875401
2018-03-11 11:49 | 217123.4 | 2640.0015 | 5 | 23 | 3.447106 | -2.281869 | 2.644621 | 1.673385 | 11.42017 | 6.138144
2018-03-11 11:51 | 217243.4 | 2760.0014 | 5 | 23 | 3.432669 | -2.281951 | 2.644621 | 1.749451 | 11.42017 | 6.399802
2018-03-11 11:53 | 217363.4 | 2880.0006 | 5 | 23 | 3.417592 | -2.28198 | 2.644621 | 1.825513 | 11.42017 | 6.660331
2018-03-11 11:55 | 217483.4 | 3000.0014 | 5 | 23 | 3.40167 | -2.281967 | 2.644621 | 1.901576 | 11.42017 | 6.919687
2018-03-11 11:57 | 217603.4 | 3120.0006 | 5 | 23 | 3.384516 | -2.282001 | 2.644621 | 1.977638 | 11.42017 | 7.177781
2018-03-11 11:59 | 217723.4 | 3240.0006 | 5 | 23 | 3.365728 | -2.281921 | 2.644621 | 2.053699 | 11.42017 | 7.434512
2018-03-11 12:01 | 217843.4 | 3360.0015 | 5 | 23 | 3.344637 | -2.281958 | 2.644621 | 2.129768 | 11.42017 | 7.689749
2018-03-11 12:03 | 217963.4 | 3480.0014 | 5 | 23 | 3.320378 | -2.281949 | 2.644621 | 2.205828 | 11.42017 | 7.943242
2018-03-11 12:05 | 218083.4 | 3600.0014 | 5 | 23 | 3.292 | -2.281934 | 2.644621 | 2.281895 | 11.42017 | 8.194766
2018-03-11 12:07 | 218203.4 | 3720.0006 | 5 | 23 | 3.257928 | -2.281939 | 2.644621 | 2.357953 | 11.42017 | 8.443893
2018-03-11 12:09 | 218323.4 | 3840.0015 | 5 | 23 | 3.216415 | -2.281925 | 2.644621 | 2.434023 | 11.42017 | 8.690206
2018-03-11 12:11 | 218443.4 | 3960.0015 | 5 | 23 | 3.162349 | -2.281995 | 2.644621 | 2.510075 | 11.42017 | 8.932864
2018-03-11 12:13 | 218563.4 | 4080.0006 | 5 | 23 | 3.086227 | -2.282032 | 2.644621 | 2.586146 | 11.42017 | 9.170717
2018-03-11 12:14 | 218655.5 | 4172.1012 | 5 | 23 | 2.999996 | -2.282001 | 2.644621 | 2.644522 | 11.42017 | 9.348534
2018-03-11 12:16 | 218775.6 | 120.0009 | 6 | 23 | 3.573812 | 0 | 2.644621 | 2.644522 | 11.42017 | 9.348534
2018-03-11 12:18 | 218895.6 | 240.0002 | 6 | 23 | 3.611316 | 0 | 2.644621 | 2.644522 | 11.42017 | 9.348534
2018-03-11 12:19 | 218955.6 | 300.0023 | 6 | 23 | 3.621284 | 0 | 2.644621 | 2.644522 | 11.42017 | 9.348534
2018-03-11 12:19 | 218955.6 | 0.0028 | 7 | 24 | 3.621455 | 0 | 0 | 0 | 0 | 0
2018-03-11 12:19 | 218962.8 | 7.0873 | 2 | 24 | 3.701001 | 0.6465033 | 0.001262869 | 0 | 0.0046649 | 0
2018-03-11 12:21 | 219082.8 | 120.0011 | 3 | 24 | 4.109191 | 3.260098 | 0.1095379 | 1.372e-09 | 0.4440913 | 5.008e-09
2018-03-11 12:23 | 219202.8 | 240.0002 | 3 | 24 | 4.138379 | 3.260033 | 0.2182029 | 1.372e-09 | 0.8922088 | 5.008e-09
2018-03-11 12:25 | 219322.8 | 360.0011 | 3 | 24 | 4.167448 | 3.26008 | 0.3268604 | 1.372e-09 | 1.34348 | 5.008e-09
2018-03-11 12:27 | 219442.8 | 480.0003 | 3 | 24 | 4.19224 | 3.259947 | 0.4355285 | 1.372e-09 | 1.797748 | 5.008e-09
2018-03-11 12:29 | 219562.8 | 600.0004 | 3 | 24 | 4.212914 | 3.259924 | 0.5441926 | 1.372e-09 | 2.254437 | 5.008e-09
2018-03-11 12:31 | 219682.8 | 720.0011 | 3 | 24 | 4.233713 | 3.260103 | 0.6528649 | 1.372e-09 | 2.71338 | 5.008e-09
2018-03-11 12:33 | 219802.8 | 840.0004 | 3 | 24 | 4.256872 | 3.259895 | 0.7615114 | 1.372e-09 | 3.174593 | 5.008e-09
2018-03-11 12:35 | 219922.8 | 960.0012 | 3 | 24 | 4.282475 | 3.259933 | 0.8701741 | 1.372e-09 | 3.638521 | 5.008e-09
2018-03-11 12:37 | 220042.8 | 1080.0012 | 3 | 24 | 4.310886 | 3.25992 | 0.9788509 | 1.372e-09 | 4.105452 | 5.008e-09
2018-03-11 12:39 | 220162.8 | 1200.0003 | 3 | 24 | 4.340896 | 3.259962 | 1.087513 | 1.372e-09 | 4.575508 | 5.008e-09
2018-03-11 12:41 | 220282.8 | 1320.0011 | 3 | 24 | 4.372386 | 3.260008 | 1.196158 | 1.372e-09 | 5.048811 | 5.008e-09
2018-03-11 12:43 | 220402.8 | 1440.0004 | 3 | 24 | 4.400202 | 3.206671 | 1.304687 | 1.372e-09 | 5.525058 | 5.008e-09
2018-03-11 12:45 | 220522.8 | 1560.0012 | 3 | 24 | 4.400196 | 2.930485 | 1.406816 | 1.372e-09 | 5.974444 | 5.008e-09
2018-03-11 12:47 | 220642.8 | 1680.0004 | 3 | 24 | 4.400203 | 2.694448 | 1.500443 | 1.372e-09 | 6.386418 | 5.008e-09
2018-03-11 12:49 | 220762.8 | 1800.0004 | 3 | 24 | 4.400176 | 2.493551 | 1.586793 | 1.372e-09 | 6.766371 | 5.008e-09
2018-03-11 12:51 | 220882.8 | 1920.0015 | 3 | 24 | 4.400142 | 2.322462 | 1.666969 | 1.372e-09 | 7.119159 | 5.008e-09
2018-03-11 12:53 | 221002.8 | 2040.0006 | 3 | 24 | 4.400115 | 2.176174 | 1.741887 | 1.372e-09 | 7.448808 | 5.008e-09
2018-03-11 12:55 | 221122.8 | 2160.003 | 3 | 24 | 4.400154 | 2.047138 | 1.812233 | 1.372e-09 | 7.75834 | 5.008e-09
2018-03-11 12:57 | 221242.8 | 2280.0017 | 3 | 24 | 4.400114 | 1.929604 | 1.878466 | 1.372e-09 | 8.04977 | 5.008e-09
2018-03-11 12:59 | 221362.8 | 2400.0014 | 3 | 24 | 4.40005 | 1.822451 | 1.940978 | 1.372e-09 | 8.324832 | 5.008e-09
2018-03-11 13:01 | 221482.8 | 2520.0021 | 3 | 24 | 4.400114 | 1.725976 | 2.000104 | 1.372e-09 | 8.58499 | 5.008e-09
2018-03-11 13:03 | 221602.8 | 2640.0006 | 3 | 24 | 4.400082 | 1.634078 | 2.056082 | 1.372e-09 | 8.831299 | 5.008e-09
2018-03-11 13:05 | 221722.8 | 2760.0013 | 3 | 24 | 4.400072 | 1.547956 | 2.109118 | 1.372e-09 | 9.064665 | 5.008e-09
2018-03-11 13:07 | 221842.8 | 2880.0006 | 3 | 24 | 4.400036 | 1.466521 | 2.159359 | 1.372e-09 | 9.28573 | 5.008e-09
2018-03-11 13:09 | 221962.8 | 3000.0006 | 3 | 24 | 4.400082 | 1.389663 | 2.206967 | 1.372e-09 | 9.495209 | 5.008e-09
2018-03-11 13:11 | 222082.8 | 3120.0013 | 3 | 24 | 4.400097 | 1.317582 | 2.252073 | 1.372e-09 | 9.69368 | 5.008e-09
2018-03-11 13:13 | 222202.8 | 3240.0003 | 3 | 24 | 4.400075 | 1.248213 | 2.294821 | 1.372e-09 | 9.881774 | 5.008e-09
2018-03-11 13:15 | 222322.8 | 3360.0023 | 3 | 24 | 4.400119 | 1.182276 | 2.335301 | 1.372e-09 | 10.05989 | 5.008e-09
2018-03-11 13:17 | 222442.8 | 3480.0025 | 3 | 24 | 4.400088 | 1.118092 | 2.373612 | 1.372e-09 | 10.22846 | 5.008e-09
2018-03-11 13:19 | 222562.8 | 3600 | 3 | 24 | 4.400066 | 1.057173 | 2.409857 | 1.372e-09 | 10.38794 | 5.008e-09
2018-03-11 13:21 | 222682.8 | 3720.0009 | 3 | 24 | 4.400095 | 0.9991932 | 2.444112 | 1.372e-09 | 10.53866 | 5.008e-09
2018-03-11 13:23 | 222802.8 | 3840.0015 | 3 | 24 | 4.400083 | 0.9440632 | 2.476475 | 1.372e-09 | 10.68107 | 5.008e-09
2018-03-11 13:25 | 222922.8 | 3960.0009 | 3 | 24 | 4.399999 | 0.8904715 | 2.507048 | 1.372e-09 | 10.81559 | 5.008e-09
2018-03-11 13:27 | 223042.8 | 4080.0008 | 3 | 24 | 4.399967 | 0.8407774 | 2.535918 | 1.372e-09 | 10.94262 | 5.008e-09
2018-03-11 13:29 | 223162.8 | 4200.0016 | 3 | 24 | 4.400024 | 0.7941742 | 2.563178 | 1.372e-09 | 11.06256 | 5.008e-09
2018-03-11 13:31 | 223282.8 | 4320 | 3 | 24 | 4.400084 | 0.7503119 | 2.588909 | 1.372e-09 | 11.17578 | 5.008e-09
2018-03-11 13:33 | 223402.8 | 4440.0009 | 3 | 24 | 4.400103 | 0.7080679 | 2.613194 | 1.372e-09 | 11.28263 | 5.008e-09
2018-03-11 13:35 | 223522.8 | 4560.0012 | 3 | 24 | 4.400119 | 0.6679716 | 2.636112 | 1.372e-09 | 11.38347 | 5.008e-09
2018-03-11 13:36 | 223570.6 | 4607.8023 | 3 | 24 | 4.400069 | 0.6519995 | 2.644872 | 1.372e-09 | 11.42202 | 5.008e-09
2018-03-11 13:38 | 223690.7 | 120.0003 | 4 | 24 | 4.293428 | 0 | 2.644872 | 1.372e-09 | 11.42202 | 5.008e-09
2018-03-11 13:40 | 223810.7 | 240.0003 | 4 | 24 | 4.281523 | 0 | 2.644872 | 1.372e-09 | 11.42202 | 5.008e-09
2018-03-11 13:41 | 223870.7 | 300.0033 | 4 | 24 | 4.278341 | 0 | 2.644872 | 1.372e-09 | 11.42202 | 5.008e-09
2018-03-11 13:43 | 223990.7 | 120.0002 | 5 | 24 | 3.948969 | -2.28201 | 2.644872 | 0.07605565 | 11.42202 | 0.3037587
2018-03-11 13:45 | 224110.7 | 240.0009 | 5 | 24 | 3.906922 | -2.281945 | 2.644872 | 0.1521257 | 11.42202 | 0.6024602
2018-03-11 13:47 | 224230.7 | 360.001 | 5 | 24 | 3.871458 | -2.281951 | 2.644872 | 0.2281917 | 11.42202 | 0.8982813
2018-03-11 13:49 | 224350.7 | 480.0002 | 5 | 24 | 3.838181 | -2.282103 | 2.644872 | 0.3042553 | 11.42202 | 1.191482
2018-03-11 13:51 | 224470.7 | 600.0011 | 5 | 24 | 3.806703 | -2.281869 | 2.644872 | 0.3803128 | 11.42202 | 1.482202
2018-03-11 13:53 | 224590.7 | 720.0002 | 5 | 24 | 3.776238 | -2.281951 | 2.644872 | 0.4563711 | 11.42202 | 1.770573
2018-03-11 13:55 | 224710.7 | 840.0002 | 5 | 24 | 3.745979 | -2.281878 | 2.644872 | 0.5324382 | 11.42202 | 2.056669
2018-03-11 13:57 | 224830.7 | 960.0002 | 5 | 24 | 3.716804 | -2.282064 | 2.644872 | 0.6085013 | 11.42202 | 2.340481
2018-03-11 13:59 | 224950.7 | 1080.0002 | 5 | 24 | 3.68963 | -2.28208 | 2.644872 | 0.6845746 | 11.42202 | 2.622187
2018-03-11 14:01 | 225070.7 | 1200.0003 | 5 | 24 | 3.664518 | -2.281988 | 2.644872 | 0.7606336 | 11.42202 | 2.901847
2018-03-11 14:03 | 225190.7 | 1320.0002 | 5 | 24 | 3.641385 | -2.281981 | 2.644872 | 0.8367031 | 11.42202 | 3.179714
2018-03-11 14:05 | 225310.7 | 1440.0003 | 5 | 24 | 3.619795 | -2.282065 | 2.644872 | 0.9127623 | 11.42202 | 3.455841
2018-03-11 14:07 | 225430.7 | 1560.001 | 5 | 24 | 3.599415 | -2.282037 | 2.644872 | 0.9888291 | 11.42202 | 3.730409
2018-03-11 14:09 | 225550.7 | 1680.0002 | 5 | 24 | 3.57957 | -2.281936 | 2.644872 | 1.064888 | 11.42202 | 4.003412
2018-03-11 14:11 | 225670.7 | 1800.0011 | 5 | 24 | 3.560449 | -2.28196 | 2.644872 | 1.140956 | 11.42202 | 4.274972
2018-03-11 14:13 | 225790.7 | 1920.001 | 5 | 24 | 3.541966 | -2.281891 | 2.644872 | 1.217018 | 11.42202 | 4.545074
2018-03-11 14:15 | 225910.7 | 2040.0011 | 5 | 24 | 3.524602 | -2.281891 | 2.644872 | 1.293073 | 11.42202 | 4.81379
2018-03-11 14:17 | 226030.7 | 2160.0002 | 5 | 24 | 3.508041 | -2.282006 | 2.644872 | 1.369142 | 11.42202 | 5.08127
2018-03-11 14:19 | 226150.7 | 2280.001 | 5 | 24 | 3.492287 | -2.282023 | 2.644872 | 1.445207 | 11.42202 | 5.347505
2018-03-11 14:21 | 226270.7 | 2400.001 | 5 | 24 | 3.477148 | -2.281995 | 2.644872 | 1.521274 | 11.42202 | 5.612571
2018-03-11 14:23 | 226390.7 | 2520.0002 | 5 | 24 | 3.462323 | -2.281923 | 2.644872 | 1.597339 | 11.42202 | 5.876492
2018-03-11 14:25 | 226510.7 | 2640.0011 | 5 | 24 | 3.447837 | -2.281989 | 2.644872 | 1.673391 | 11.42202 | 6.139256
2018-03-11 14:27 | 226630.7 | 2760.001 | 5 | 24 | 3.433305 | -2.28196 | 2.644872 | 1.749462 | 11.42202 | 6.400992
2018-03-11 14:29 | 226750.7 | 2880.0011 | 5 | 24 | 3.418392 | -2.282039 | 2.644872 | 1.825522 | 11.42202 | 6.661564
2018-03-11 14:31 | 226870.7 | 3000.0002 | 5 | 24 | 3.402627 | -2.281981 | 2.644872 | 1.901591 | 11.42202 | 6.921004
2018-03-11 14:33 | 226990.7 | 3120.0002 | 5 | 24 | 3.385484 | -2.281915 | 2.644872 | 1.977658 | 11.42202 | 7.179186
2018-03-11 14:35 | 227110.7 | 3240.001 | 5 | 24 | 3.366602 | -2.28189 | 2.644872 | 2.053717 | 11.42202 | 7.435978
2018-03-11 14:37 | 227230.7 | 3360.001 | 5 | 24 | 3.34553 | -2.282006 | 2.644872 | 2.129778 | 11.42202 | 7.691257
2018-03-11 14:39 | 227350.7 | 3480.0002 | 5 | 24 | 3.321427 | -2.281954 | 2.644872 | 2.205843 | 11.42202 | 7.944845
2018-03-11 14:41 | 227470.7 | 3600.0002 | 5 | 24 | 3.292936 | -2.281897 | 2.644872 | 2.281907 | 11.42202 | 8.196429
2018-03-11 14:43 | 227590.7 | 3720.0011 | 5 | 24 | 3.258723 | -2.28201 | 2.644872 | 2.357965 | 11.42202 | 8.445623
2018-03-11 14:45 | 227710.7 | 3840.001 | 5 | 24 | 3.216504 | -2.281958 | 2.644872 | 2.434026 | 11.42202 | 8.69194
2018-03-11 14:47 | 227830.7 | 3960.001 | 5 | 24 | 3.162254 | -2.282008 | 2.644872 | 2.510097 | 11.42202 | 8.934653
2018-03-11 14:49 | 227950.7 | 4080.0011 | 5 | 24 | 3.086813 | -2.282032 | 2.644872 | 2.586163 | 11.42202 | 9.172514
2018-03-11 14:51 | 228043 | 4172.2465 | 5 | 24 | 2.999991 | -2.282017 | 2.644872 | 2.644626 | 11.42202 | 9.350612
2018-03-11 14:53 | 228163 | 120.0009 | 6 | 24 | 3.573489 | 0 | 2.644872 | 2.644626 | 11.42202 | 9.350612
2018-03-11 14:55 | 228283 | 240.0009 | 6 | 24 | 3.611056 | 0 | 2.644872 | 2.644626 | 11.42202 | 9.350612
2018-03-11 14:56 | 228343 | 300.0023 | 6 | 24 | 3.62102 | 0 | 2.644872 | 2.644626 | 11.42202 | 9.350612
2018-03-11 14:56 | 228343 | 0.0026 | 7 | 25 | 3.621194 | 0 | 0 | 0 | 0 | 0
2018-03-11 14:56 | 228350.2 | 7.0647 | 2 | 25 | 3.700014 | 0.6465502 | 0.001256028 | 5.2e-10 | 0.004639221 | 1.882e-09
2018-03-11 14:58 | 228470.2 | 120.001 | 3 | 25 | 4.108848 | 3.260036 | 0.109529 | 4.045e-09 | 0.4440122 | 1.4743e-08
2018-03-11 15:00 | 228590.2 | 240.0002 | 3 | 25 | 4.137702 | 3.260044 | 0.2182034 | 4.045e-09 | 0.8921177 | 1.4743e-08
2018-03-11 15:02 | 228710.2 | 360.0011 | 3 | 25 | 4.166792 | 3.260052 | 0.3268694 | 4.045e-09 | 1.343348 | 1.4743e-08
2018-03-11 15:04 | 228830.2 | 480.0011 | 3 | 25 | 4.191686 | 3.259886 | 0.4355193 | 4.045e-09 | 1.797474 | 1.4743e-08
2018-03-11 15:06 | 228950.2 | 600.0011 | 3 | 25 | 4.212304 | 3.260002 | 0.544176 | 4.045e-09 | 2.254063 | 1.4743e-08
2018-03-11 15:08 | 229070.2 | 720.0012 | 3 | 25 | 4.233243 | 3.259916 | 0.6528409 | 4.045e-09 | 2.712917 | 1.4743e-08
2018-03-11 15:10 | 229190.2 | 840.0004 | 3 | 25 | 4.256344 | 3.260002 | 0.7615125 | 4.045e-09 | 3.174185 | 1.4743e-08
2018-03-11 15:12 | 229310.2 | 960.0004 | 3 | 25 | 4.282286 | 3.259924 | 0.8701712 | 4.045e-09 | 3.638058 | 1.4743e-08
2018-03-11 15:14 | 229430.2 | 1080.0011 | 3 | 25 | 4.310549 | 3.259972 | 0.9788376 | 4.045e-09 | 4.104918 | 1.4743e-08
2018-03-11 15:16 | 229550.2 | 1200.0013 | 3 | 25 | 4.340671 | 3.259867 | 1.087501 | 4.045e-09 | 4.574936 | 1.4743e-08
2018-03-11 15:18 | 229670.2 | 1320.0013 | 3 | 25 | 4.372001 | 3.259979 | 1.196167 | 4.045e-09 | 5.048308 | 1.4743e-08
2018-03-11 15:20 | 229790.2 | 1440.0005 | 3 | 25 | 4.400198 | 3.210407 | 1.304711 | 4.045e-09 | 5.524578 | 1.4743e-08
2018-03-11 15:22 | 229910.2 | 1560.0016 | 3 | 25 | 4.400116 | 2.932245 | 1.406901 | 4.045e-09 | 5.974232 | 1.4743e-08
2018-03-11 15:24 | 230030.2 | 1680.0016 | 3 | 25 | 4.400121 | 2.696032 | 1.500589 | 4.045e-09 | 6.386474 | 1.4743e-08
2018-03-11 15:26 | 230150.2 | 1800.0007 | 3 | 25 | 4.400097 | 2.494486 | 1.587019 | 4.045e-09 | 6.766783 | 1.4743e-08
2018-03-11 15:28 | 230270.2 | 1920.0008 | 3 | 25 | 4.400175 | 2.32213 | 1.66724 | 4.045e-09 | 7.119764 | 1.4743e-08
2018-03-11 15:30 | 230390.2 | 2040.0009 | 3 | 25 | 4.400142 | 2.1742 | 1.742119 | 4.045e-09 | 7.449243 | 1.4743e-08
2018-03-11 15:32 | 230510.2 | 2160.0007 | 3 | 25 | 4.400182 | 2.045778 | 1.812389 | 4.045e-09 | 7.758442 | 1.4743e-08
2018-03-11 15:34 | 230630.2 | 2280.0018 | 3 | 25 | 4.400156 | 1.928791 | 1.878587 | 4.045e-09 | 8.049722 | 1.4743e-08
2018-03-11 15:36 | 230750.2 | 2400.0003 | 3 | 25 | 4.400159 | 1.82295 | 1.941075 | 4.045e-09 | 8.324676 | 1.4743e-08
2018-03-11 15:38 | 230870.2 | 2520.0019 | 3 | 25 | 4.400148 | 1.724645 | 2.000161 | 4.045e-09 | 8.584659 | 1.4743e-08
2018-03-11 15:40 | 230990.2 | 2640.0004 | 3 | 25 | 4.400126 | 1.633819 | 2.056101 | 4.045e-09 | 8.8308 | 1.4743e-08
2018-03-11 15:42 | 231110.2 | 2760.0012 | 3 | 25 | 4.400084 | 1.547868 | 2.109109 | 4.045e-09 | 9.064041 | 1.4743e-08
2018-03-11 15:44 | 231230.2 | 2880.002 | 3 | 25 | 4.400007 | 1.467197 | 2.15936 | 4.045e-09 | 9.285151 | 1.4743e-08
2018-03-11 15:46 | 231350.2 | 3000.0009 | 3 | 25 | 4.400094 | 1.391076 | 2.207 | 4.045e-09 | 9.494767 | 1.4743e-08
2018-03-11 15:48 | 231470.2 | 3120.002 | 3 | 25 | 4.40006 | 1.317621 | 2.252126 | 4.045e-09 | 9.693325 | 1.4743e-08
2018-03-11 15:50 | 231590.2 | 3240.0013 | 3 | 25 | 4.400097 | 1.248289 | 2.294874 | 4.045e-09 | 9.881423 | 1.4743e-08
2018-03-11 15:52 | 231710.2 | 3360.0012 | 3 | 25 | 4.400121 | 1.181101 | 2.335339 | 4.045e-09 | 10.05947 | 1.4743e-08
2018-03-11 15:54 | 231830.2 | 3480.0022 | 3 | 25 | 4.400065 | 1.11622 | 2.373608 | 4.045e-09 | 10.22786 | 1.4743e-08
2018-03-11 15:56 | 231950.2 | 3600.0006 | 3 | 25 | 4.400085 | 1.056033 | 2.409793 | 4.045e-09 | 10.38707 | 1.4743e-08
2018-03-11 15:58 | 232070.2 | 3720.0015 | 3 | 25 | 4.400088 | 0.9982738 | 2.444016 | 4.045e-09 | 10.53766 | 1.4743e-08
2018-03-11 16:00 | 232190.2 | 3840.0005 | 3 | 25 | 4.400088 | 0.9426222 | 2.476344 | 4.045e-09 | 10.6799 | 1.4743e-08
2018-03-11 16:02 | 232310.2 | 3960.0006 | 3 | 25 | 4.40011 | 0.8903427 | 2.50687 | 4.045e-09 | 10.81422 | 1.4743e-08
2018-03-11 16:04 | 232430.2 | 4080.0006 | 3 | 25 | 4.400114 | 0.8405304 | 2.535691 | 4.045e-09 | 10.94103 | 1.4743e-08
2018-03-11 16:06 | 232550.2 | 4200.0017 | 3 | 25 | 4.400088 | 0.7931089 | 2.56289 | 4.045e-09 | 11.06071 | 1.4743e-08
2018-03-11 16:08 | 232670.2 | 4320 | 3 | 25 | 4.400037 | 0.7484798 | 2.588571 | 4.045e-09 | 11.17371 | 1.4743e-08
2018-03-11 16:10 | 232790.2 | 4440.0006 | 3 | 25 | 4.400064 | 0.7059984 | 2.612797 | 4.045e-09 | 11.2803 | 1.4743e-08
2018-03-11 16:12 | 232910.2 | 4560.001 | 3 | 25 | 4.400081 | 0.6656961 | 2.635636 | 4.045e-09 | 11.3808 | 1.4743e-08
2018-03-11 16:12 | 232952.2 | 4601.9638 | 3 | 25 | 4.400058 | 0.6519995 | 2.643314 | 4.045e-09 | 11.41458 | 1.4743e-08
2018-03-11 16:14 | 233072.2 | 120 | 4 | 25 | 4.293134 | 0 | 2.643314 | 4.045e-09 | 11.41458 | 1.4743e-08
2018-03-11 16:16 | 233192.2 | 240.0002 | 4 | 25 | 4.281207 | 0 | 2.643314 | 4.045e-09 | 11.41458 | 1.4743e-08
2018-03-11 16:17 | 233252.2 | 300.0014 | 4 | 25 | 4.277946 | 0 | 2.643314 | 4.045e-09 | 11.41458 | 1.4743e-08
2018-03-11 16:19 | 233372.3 | 120.0004 | 5 | 25 | 3.948104 | -2.281905 | 2.643314 | 0.07604964 | 11.41458 | 0.3036677
2018-03-11 16:21 | 233492.3 | 240.0003 | 5 | 25 | 3.906054 | -2.28201 | 2.643314 | 0.1521159 | 11.41458 | 0.6022908
2018-03-11 16:23 | 233612.3 | 360.0003 | 5 | 25 | 3.870922 | -2.281901 | 2.643314 | 0.2281844 | 11.41458 | 0.8980635
2018-03-11 16:25 | 233732.3 | 480.0014 | 5 | 25 | 3.83782 | -2.281951 | 2.643314 | 0.3042539 | 11.41458 | 1.191251
2018-03-11 16:27 | 233852.3 | 600.0013 | 5 | 25 | 3.806323 | -2.282023 | 2.643314 | 0.3803134 | 11.41458 | 1.481947
2018-03-11 16:29 | 233972.3 | 720.0015 | 5 | 25 | 3.775754 | -2.281962 | 2.643314 | 0.4563712 | 11.41458 | 1.770282
2018-03-11 16:31 | 234092.3 | 840.0016 | 5 | 25 | 3.745494 | -2.281986 | 2.643314 | 0.5324348 | 11.41458 | 2.056324
2018-03-11 16:33 | 234212.3 | 960.0015 | 5 | 25 | 3.716385 | -2.281956 | 2.643314 | 0.6085066 | 11.41458 | 2.340138
2018-03-11 16:35 | 234332.3 | 1080 | 5 | 25 | 3.689067 | -2.282023 | 2.643314 | 0.6845611 | 11.41458 | 2.621734
2018-03-11 16:37 | 234452.3 | 1200.0009 | 5 | 25 | 3.663954 | -2.281923 | 2.643314 | 0.7606352 | 11.41458 | 2.901407
2018-03-11 16:39 | 234572.3 | 1320.0009 | 5 | 25 | 3.640716 | -2.282017 | 2.643314 | 0.8366879 | 11.41458 | 3.179166
2018-03-11 16:41 | 234692.3 | 1440.0001 | 5 | 25 | 3.619166 | -2.28196 | 2.643314 | 0.9127611 | 11.41458 | 3.455299
2018-03-11 16:43 | 234812.3 | 1560.0028 | 5 | 25 | 3.598641 | -2.281998 | 2.643314 | 0.9888296 | 11.41458 | 3.72982
2018-03-11 16:45 | 234932.3 | 1680.0003 | 5 | 25 | 3.578858 | -2.282015 | 2.643314 | 1.064884 | 11.41458 | 4.002756
2018-03-11 16:47 | 235052.3 | 1800.0012 | 5 | 25 | 3.559736 | -2.282045 | 2.643314 | 1.140946 | 11.41458 | 4.274241
2018-03-11 16:49 | 235172.3 | 1920.0004 | 5 | 25 | 3.541462 | -2.281981 | 2.643314 | 1.217011 | 11.41458 | 4.544313
2018-03-11 16:51 | 235292.3 | 2040.0013 | 5 | 25 | 3.52412 | -2.281998 | 2.643314 | 1.293076 | 11.41458 | 4.813026
2018-03-11 16:53 | 235412.3 | 2160.0005 | 5 | 25 | 3.507757 | -2.281864 | 2.643314 | 1.369142 | 11.41458 | 5.080462
2018-03-11 16:55 | 235532.3 | 2280.0008 | 5 | 25 | 3.492105 | -2.281932 | 2.643314 | 1.445205 | 11.41458 | 5.346673
2018-03-11 16:57 | 235652.3 | 2400.0001 | 5 | 25 | 3.476901 | -2.281923 | 2.643314 | 1.521261 | 11.41458 | 5.611691
2018-03-11 16:59 | 235772.3 | 2520.0001 | 5 | 25 | 3.46231 | -2.281947 | 2.643314 | 1.597323 | 11.41458 | 5.875597
2018-03-11 17:01 | 235892.3 | 2640.0011 | 5 | 25 | 3.447749 | -2.281962 | 2.643314 | 1.673389 | 11.41458 | 6.138402
2018-03-11 17:03 | 236012.3 | 2760.0013 | 5 | 25 | 3.433187 | -2.282017 | 2.643314 | 1.749465 | 11.41458 | 6.400142
2018-03-11 17:05 | 236132.3 | 2880.0008 | 5 | 25 | 3.418107 | -2.281975 | 2.643314 | 1.825517 | 11.41458 | 6.660675
2018-03-11 17:07 | 236252.3 | 3000.0004 | 5 | 25 | 3.40233 | -2.282113 | 2.643314 | 1.901593 | 11.41458 | 6.920117
2018-03-11 17:09 | 236372.3 | 3120 | 5 | 25 | 3.385111 | -2.28192 | 2.643314 | 1.977651 | 11.41458 | 7.178245
2018-03-11 17:11 | 236492.3 | 3240.0013 | 5 | 25 | 3.366116 | -2.282003 | 2.643314 | 2.053721 | 11.41458 | 7.435042
2018-03-11 17:13 | 236612.3 | 3360.0011 | 5 | 25 | 3.344674 | -2.281932 | 2.643314 | 2.129782 | 11.41458 | 7.690273
2018-03-11 17:15 | 236732.3 | 3480.0016 | 5 | 25 | 3.3203125 | -2.281875 | 2.643314 | 2.205848 | 11.41458 | 7.943786
2018-03-11 17:17 | 236852.3 | 3600.0001 | 5 | 25 | 3.292015 | -2.281944 | 2.643314 | 2.281905 | 11.41458 | 8.19527
2018-03-11 17:19 | 236972.3 | 3720.0001 | 5 | 25 | 3.257943 | -2.281906 | 2.643314 | 2.357957 | 11.41458 | 8.444382
2018-03-11 17:21 | 237092.3 | 3840.0017 | 5 | 25 | 3.216412 | -2.281929 | 2.643314 | 2.434028 | 11.41458 | 8.690699
2018-03-11 17:23 | 237212.3 | 3960.0007 | 5 | 25 | 3.162403 | -2.281981 | 2.643314 | 2.510089 | 11.41458 | 8.933396
2018-03-11 17:25 | 237332.3 | 4080.0014 | 5 | 25 | 3.085678 | -2.28193 | 2.643314 | 2.586152 | 11.41458 | 9.171209
2018-03-11 17:27 | 237422.6 | 4170.2431 | 5 | 25 | 3 | -2.281978 | 2.643314 | 2.643364 | 11.41458 | 9.345452
2018-03-11 17:29 | 237542.6 | 120.0011 | 6 | 25 | 3.572968 | 0 | 2.643314 | 2.643364 | 11.41458 | 9.345452
2018-03-11 17:31 | 237662.6 | 240 | 6 | 25 | 3.610583 | 0 | 2.643314 | 2.643364 | 11.41458 | 9.345452
2018-03-11 17:32 | 237722.6 | 300.003 | 6 | 25 | 3.620551 | 0 | 2.643314 | 2.643364 | 11.41458 | 9.345452
2018-03-11 17:32 | 237722.6 | 0.0027 | 7 | 26 | 3.62067 | 0 | 0 | 0 | 0 | 0
2018-03-11 17:32 | 237729.8 | 7.0656 | 2 | 26 | 3.700037 | 0.646485 | 0.001256504 | 7.3e-11 | 0.004640334 | 2.66e-10
2018-03-11 17:34 | 237849.8 | 120.001 | 3 | 26 | 4.10909 | 3.259996 | 0.1095239 | 7.3e-11 | 0.443995 | 2.66e-10
2018-03-11 17:36 | 237969.8 | 240.0007 | 3 | 26 | 4.138126 | 3.259926 | 0.2181978 | 7.3e-11 | 0.892132 | 2.66e-10
2018-03-11 17:38 | 238089.8 | 360.0012 | 3 | 26 | 4.167268 | 3.259907 | 0.3268516 | 7.3e-11 | 1.343357 | 2.66e-10
2018-03-11 17:40 | 238209.8 | 480.0011 | 3 | 26 | 4.192024 | 3.259836 | 0.4355297 | 7.3e-11 | 1.797642 | 2.66e-10
2018-03-11 17:42 | 238329.8 | 600.0006 | 3 | 26 | 4.21265 | 3.259872 | 0.5441793 | 7.3e-11 | 2.254245 | 2.66e-10
2018-03-11 17:44 | 238449.8 | 720.0019 | 3 | 26 | 4.233194 | 3.259987 | 0.6528536 | 7.3e-11 | 2.713147 | 2.66e-10
2018-03-11 17:46 | 238569.8 | 840.0021 | 3 | 26 | 4.256344 | 3.259933 | 0.7615157 | 7.3e-11 | 3.174366 | 2.66e-10
2018-03-11 17:48 | 238689.8 | 960.0003 | 3 | 26 | 4.282108 | 3.25992 | 0.8701737 | 7.3e-11 | 3.638229 | 2.66e-10
2018-03-11 17:50 | 238809.8 | 1080.0005 | 3 | 26 | 4.310125 | 3.25993 | 0.9788344 | 7.3e-11 | 4.105034 | 2.66e-10
2018-03-11 17:52 | 238929.8 | 1200.0018 | 3 | 26 | 4.340179 | 3.259842 | 1.087496 | 7.3e-11 | 4.574997 | 2.66e-10
2018-03-11 17:54 | 239049.8 | 1320.0008 | 3 | 26 | 4.371524 | 3.259867 | 1.196159 | 7.3e-11 | 5.048307 | 2.66e-10
2018-03-11 17:56 | 239169.8 | 1440.0006 | 3 | 26 | 4.400198 | 3.21656 | 1.304731 | 7.3e-11 | 5.524662 | 2.66e-10
2018-03-11 17:58 | 239289.8 | 1560.0009 | 3 | 26 | 4.400167 | 2.937822 | 1.407091 | 7.3e-11 | 5.975067 | 2.66e-10
2018-03-11 18:00 | 239409.8 | 1680.0013 | 3 | 26 | 4.400203 | 2.702101 | 1.500971 | 7.3e-11 | 6.388152 | 2.66e-10
2018-03-11 18:02 | 239529.8 | 1800.0007 | 3 | 26 | 4.400094 | 2.497337 | 1.587554 | 7.3e-11 | 6.769134 | 2.66e-10
2018-03-11 18:04 | 239649.8 | 1920.0003 | 3 | 26 | 4.400163 | 2.324999 | 1.667839 | 7.3e-11 | 7.122399 | 2.66e-10
2018-03-11 18:06 | 239769.8 | 2040.0014 | 3 | 26 | 4.400103 | 2.174471 | 1.742743 | 7.3e-11 | 7.451987 | 2.66e-10
2018-03-11 18:08 | 239889.8 | 2160.0019 | 3 | 26 | 4.400107 | 2.045958 | 1.813029 | 7.3e-11 | 7.761252 | 2.66e-10
2018-03-11 18:10 | 240009.8 | 2280.0014 | 3 | 26 | 4.400057 | 1.929363 | 1.879278 | 7.3e-11 | 8.052755 | 2.66e-10
2018-03-11 18:12 | 240129.8 | 2400 | 3 | 26 | 4.400096 | 1.824593 | 1.941826 | 7.3e-11 | 8.327973 | 2.66e-10
2018-03-11 18:14 | 240249.8 | 2520.0013 | 3 | 26 | 4.40006 | 1.726418 | 2.000987 | 7.3e-11 | 8.588285 | 2.66e-10
2018-03-11 18:16 | 240369.8 | 2640.001 | 3 | 26 | 4.400081 | 1.63568 | 2.057003 | 7.3e-11 | 8.834764 | 2.66e-10
2018-03-11 18:18 | 240489.8 | 2760.0006 | 3 | 26 | 4.400101 | 1.549149 | 2.110076 | 7.3e-11 | 9.068288 | 2.66e-10
2018-03-11 18:20 | 240609.8 | 2880.0002 | 3 | 26 | 4.400156 | 1.468497 | 2.160348 | 7.3e-11 | 9.289492 | 2.66e-10
2018-03-11 18:22 | 240729.8 | 3000.0006 | 3 | 26 | 4.400063 | 1.390421 | 2.207969 | 7.3e-11 | 9.499025 | 2.66e-10
2018-03-11 18:24 | 240849.8 | 3120.0008 | 3 | 26 | 4.400153 | 1.317894 | 2.253081 | 7.3e-11 | 9.697521 | 2.66e-10
2018-03-11 18:26 | 240969.8 | 3240.0002 | 3 | 26 | 4.400133 | 1.247828 | 2.295809 | 7.3e-11 | 9.885531 | 2.66e-10
2018-03-11 18:28 | 241089.8 | 3360.003 | 3 | 26 | 4.400083 | 1.180452 | 2.336264 | 7.3e-11 | 10.06353 | 2.66e-10
2018-03-11 18:30 | 241209.8 | 3480.0013 | 3 | 26 | 4.40008 | 1.116786 | 2.37454 | 7.3e-11 | 10.23195 | 2.66e-10
2018-03-11 18:32 | 241329.8 | 3600.0017 | 3 | 26 | 4.400021 | 1.055525 | 2.410748 | 7.3e-11 | 10.39127 | 2.66e-10
2018-03-11 18:34 | 241449.8 | 3720.0014 | 3 | 26 | 4.400037 | 0.9968786 | 2.444956 | 7.3e-11 | 10.54179 | 2.66e-10
2018-03-11 18:36 | 241569.8 | 3840.0017 | 3 | 26 | 4.400117 | 0.9426222 | 2.477268 | 7.3e-11 | 10.68396 | 2.66e-10
2018-03-11 18:38 | 241689.8 | 3960.0014 | 3 | 26 | 4.400101 | 0.8891678 | 2.507773 | 7.3e-11 | 10.81819 | 2.66e-10
2018-03-11 18:40 | 241809.8 | 4080.0012 | 3 | 26 | 4.400086 | 0.8392725 | 2.536568 | 7.3e-11 | 10.94489 | 2.66e-10
2018-03-11 18:42 | 241929.8 | 4200.0011 | 3 | 26 | 4.400043 | 0.7921944 | 2.563741 | 7.3e-11 | 11.06445 | 2.66e-10
2018-03-11 18:44 | 242049.8 | 4320.0002 | 3 | 26 | 4.400075 | 0.7477303 | 2.589391 | 7.3e-11 | 11.17731 | 2.66e-10
2018-03-11 18:46 | 242169.8 | 4440.0006 | 3 | 26 | 4.399999 | 0.7046061 | 2.613596 | 7.3e-11 | 11.28381 | 2.66e-10
2018-03-11 18:48 | 242289.8 | 4560.0016 | 3 | 26 | 4.40001 | 0.6648693 | 2.636423 | 7.3e-11 | 11.38425 | 2.66e-10
2018-03-11 18:49 | 242331.5 | 4601.7298 | 3 | 26 | 4.400091 | 0.6519985 | 2.644051 | 7.3e-11 | 11.41782 | 2.66e-10
2018-03-11 18:51 | 242451.6 | 120.0005 | 4 | 26 | 4.293365 | 0 | 2.644051 | 7.3e-11 | 11.41782 | 2.66e-10
2018-03-11 18:53 | 242571.6 | 240.0004 | 4 | 26 | 4.281457 | 0 | 2.644051 | 7.3e-11 | 11.41782 | 2.66e-10
2018-03-11 18:54 | 242631.6 | 300.0011 | 4 | 26 | 4.278182 | 0 | 2.644051 | 7.3e-11 | 11.41782 | 2.66e-10
2018-03-11 18:56 | 242751.7 | 120.0005 | 5 | 26 | 3.948718 | -2.281925 | 2.644051 | 0.07605027 | 11.41782 | 0.3037111
2018-03-11 18:58 | 242871.7 | 240.0009 | 5 | 26 | 3.906459 | -2.281952 | 2.644051 | 0.1521173 | 11.41782 | 0.6023767
2018-03-11 19:00 | 242991.7 | 360.001 | 5 | 26 | 3.871235 | -2.281923 | 2.644051 | 0.2281766 | 11.41782 | 0.8981428
2018-03-11 19:02 | 243111.7 | 480.0016 | 5 | 26 | 3.838095 | -2.281975 | 2.644051 | 0.3042454 | 11.41782 | 1.191348
2018-03-11 19:04 | 243231.7 | 600.001 | 5 | 26 | 3.806609 | -2.281966 | 2.644051 | 0.3803113 | 11.41782 | 1.482093
2018-03-11 19:06 | 243351.7 | 720.0007 | 5 | 26 | 3.775975 | -2.281929 | 2.644051 | 0.4563723 | 11.41782 | 1.770459
2018-03-11 19:08 | 243471.7 | 840.0006 | 5 | 26 | 3.745934 | -2.282017 | 2.644051 | 0.5324352 | 11.41782 | 2.056526
2018-03-11 19:10 | 243591.7 | 960.0007 | 5 | 26 | 3.716932 | -2.282001 | 2.644051 | 0.6085036 | 11.41782 | 2.340362
2018-03-11 19:12 | 243711.7 | 1080.0001 | 5 | 26 | 3.689793 | -2.282045 | 2.644051 | 0.6845621 | 11.41782 | 2.622015
2018-03-11 19:14 | 243831.7 | 1200.0014 | 5 | 26 | 3.664767 | -2.281997 | 2.644051 | 0.7606322 | 11.41782 | 2.901733
2018-03-11 19:16 | 243951.7 | 1320.0008 | 5 | 26 | 3.641622 | -2.281971 | 2.644051 | 0.8366911 | 11.41782 | 3.17958
2018-03-11 19:18 | 244071.7 | 1440.0003 | 5 | 26 | 3.620129 | -2.281984 | 2.644051 | 0.9127493 | 11.41782 | 3.45573
2018-03-11 19:20 | 244191.7 | 1560.0014 | 5 | 26 | 3.599761 | -2.281862 | 2.644051 | 0.9888208 | 11.41782 | 3.730338
2018-03-11 19:22 | 244311.7 | 1680 | 5 | 26 | 3.5799 | -2.28201 | 2.644051 | 1.064878 | 11.41782 | 4.003366
2018-03-11 19:24 | 244431.7 | 1800.0028 | 5 | 26 | 3.560826 | -2.282027 | 2.644051 | 1.140942 | 11.41782 | 4.274941
2018-03-11 19:26 | 244551.7 | 1920.0011 | 5 | 26 | 3.542552 | -2.281921 | 2.644051 | 1.217003 | 11.41782 | 4.54508
2018-03-11 19:28 | 244671.7 | 2040.0003 | 5 | 26 | 3.524953 | -2.281945 | 2.644051 | 1.293064 | 11.41782 | 4.813857
2018-03-11 19:30 | 244791.7 | 2160.0011 | 5 | 26 | 3.508224 | -2.281914 | 2.644051 | 1.369127 | 11.41782 | 5.08133
2018-03-11 19:32 | 244911.7 | 2280.0012 | 5 | 26 | 3.492393 | -2.281934 | 2.644051 | 1.445188 | 11.41782 | 5.347569
2018-03-11 19:34 | 245031.7 | 2400.0013 | 5 | 26 | 3.477106 | -2.281956 | 2.644051 | 1.521252 | 11.41782 | 5.612628
2018-03-11 19:36 | 245151.7 | 2520.0016 | 5 | 26 | 3.462455 | -2.281967 | 2.644051 | 1.597317 | 11.41782 | 5.876553
2018-03-11 19:38 | 245271.7 | 2640.0009 | 5 | 26 | 3.447791 | -2.281891 | 2.644051 | 1.673381 | 11.41782 | 6.139362
2018-03-11 19:40 | 245391.7 | 2760.0005 | 5 | 26 | 3.433198 | -2.282004 | 2.644051 | 1.749444 | 11.41782 | 6.401056
2018-03-11 19:42 | 245511.7 | 2880.0005 | 5 | 26 | 3.418203 | -2.281883 | 2.644051 | 1.825512 | 11.41782 | 6.661645
2018-03-11 19:44 | 245631.7 | 3000.0009 | 5 | 26 | 3.402267 | -2.281939 | 2.644051 | 1.901576 | 11.41782 | 6.921048
2018-03-11 19:46 | 245751.7 | 3120.0003 | 5 | 26 | 3.385348 | -2.282015 | 2.644051 | 1.977637 | 11.41782 | 7.179191
2018-03-11 19:48 | 245871.7 | 3240 | 5 | 26 | 3.366168 | -2.282017 | 2.644051 | 2.053693 | 11.41782 | 7.43595
2018-03-11 19:50 | 245991.7 | 3360.0011 | 5 | 26 | 3.344935 | -2.282012 | 2.644051 | 2.129764 | 11.41782 | 7.691229
2018-03-11 19:52 | 246111.7 | 3480.0009 | 5 | 26 | 3.320325 | -2.282003 | 2.644051 | 2.205826 | 11.41782 | 7.944746
2018-03-11 19:54 | 246231.7 | 3600.0015 | 5 | 26 | 3.29171 | -2.281988 | 2.644051 | 2.281891 | 11.41782 | 8.196242
2018-03-11 19:56 | 246351.7 | 3720.0001 | 5 | 26 | 3.257883 | -2.28203 | 2.644051 | 2.357946 | 11.41782 | 8.445339
2018-03-11 19:58 | 246471.7 | 3840.0012 | 5 | 26 | 3.216245 | -2.281967 | 2.644051 | 2.434023 | 11.41782 | 8.691674
2018-03-11 20:00 | 246591.7 | 3960.0014 | 5 | 26 | 3.161903 | -2.281962 | 2.644051 | 2.510076 | 11.41782 | 8.934313
2018-03-11 20:02 | 246711.7 | 4080.0012 | 5 | 26 | 3.085314 | -2.281932 | 2.644051 | 2.586139 | 11.41782 | 9.172096
2018-03-11 20:03 | 246801.7 | 4170.0201 | 5 | 26 | 2.999997 | -2.281993 | 2.644051 | 2.64321 | 11.41782 | 9.345901
2018-03-11 20:05 | 246921.7 | 120.0002 | 6 | 26 | 3.573122 | 0 | 2.644051 | 2.64321 | 11.41782 | 9.345901
2018-03-11 20:07 | 247041.7 | 240.0013 | 6 | 26 | 3.610816 | 0 | 2.644051 | 2.64321 | 11.41782 | 9.345901
2018-03-11 20:08 | 247101.7 | 300.0018 | 6 | 26 | 3.620786 | 0 | 2.644051 | 2.64321 | 11.41782 | 9.345901
2018-03-11 20:08 | 247101.7 | 0.0035 | 7 | 27 | 3.620822 | 0 | 0 | 0 | 0 | 0
2018-03-11 20:08 | 247108.9 | 7.0583 | 2 | 27 | 3.700001 | 0.6464694 | 0.001259693 | 0 | 0.004652703 | 0
2018-03-11 20:10 | 247228.9 | 120.0001 | 3 | 27 | 4.109525 | 3.259979 | 0.1095325 | 7.1e-11 | 0.4440866 | 2.6e-10
2018-03-11 20:12 | 247348.9 | 240.0009 | 3 | 27 | 4.138556 | 3.259935 | 0.2181946 | 7.1e-11 | 0.8922187 | 2.6e-10
2018-03-11 20:14 | 247468.9 | 360.0001 | 3 | 27 | 4.167552 | 3.259932 | 0.3268527 | 7.1e-11 | 1.343506 | 2.6e-10
2018-03-11 20:16 | 247588.9 | 480.0009 | 3 | 27 | 4.192474 | 3.259863 | 0.4355267 | 7.1e-11 | 1.797811 | 2.6e-10
2018-03-11 20:18 | 247708.9 | 600.001 | 3 | 27 | 4.213328 | 3.259926 | 0.5441815 | 7.1e-11 | 2.254496 | 2.6e-10
2018-03-11 20:20 | 247828.9 | 720.001 | 3 | 27 | 4.234151 | 3.259874 | 0.6528528 | 7.1e-11 | 2.713478 | 2.6e-10
2018-03-11 20:22 | 247948.9 | 840.0012 | 3 | 27 | 4.257409 | 3.259899 | 0.7615016 | 7.1e-11 | 3.174749 | 2.6e-10
2018-03-11 20:24 | 248068.9 | 960.0003 | 3 | 27 | 4.283165 | 3.259893 | 0.8701532 | 7.1e-11 | 3.638701 | 2.6e-10
2018-03-11 20:26 | 248188.9 | 1080.0003 | 3 | 27 | 4.311312 | 3.25992 | 0.9788334 | 7.1e-11 | 4.105704 | 2.6e-10
2018-03-11 20:28 | 248308.9 | 1200.0012 | 3 | 27 | 4.341298 | 3.259924 | 1.087493 | 7.1e-11 | 4.575782 | 2.6e-10
2018-03-11 20:30 | 248428.9 | 1320.0012 | 3 | 27 | 4.372556 | 3.259979 | 1.196162 | 7.1e-11 | 5.049238 | 2.6e-10
2018-03-11 20:32 | 248548.9 | 1440.0005 | 3 | 27 | 4.400209 | 3.202431 | 1.304673 | 7.1e-11 | 5.525428 | 2.6e-10
2018-03-11 20:34 | 248668.9 | 1560.0013 | 3 | 27 | 4.40012 | 2.924671 | 1.406588 | 7.1e-11 | 5.973874 | 2.6e-10
2018-03-11 20:36 | 248788.9 | 1680.0006 | 3 | 27 | 4.400142 | 2.692886 | 1.500108 | 7.1e-11 | 6.385377 | 2.6e-10
2018-03-11 20:38 | 248908.9 | 1800.0014 | 3 | 27 | 4.400196 | 2.492992 | 1.586492 | 7.1e-11 | 6.765478 | 2.6e-10
2018-03-11 20:40 | 249028.9 | 1920.0014 | 3 | 27 | 4.40016 | 2.31929 | 1.666591 | 7.1e-11 | 7.117926 | 2.6e-10
2018-03-11 20:42 | 249148.9 | 2040.0023 | 3 | 27 | 4.400075 | 2.169666 | 1.741348 | 7.1e-11 | 7.446868 | 2.6e-10
2018-03-11 20:44 | 249268.9 | 2160.001 | 3 | 27 | 4.400103 | 2.040512 | 1.811473 | 7.1e-11 | 7.755424 | 2.6e-10
2018-03-11 20:46 | 249388.9 | 2280.0022 | 3 | 27 | 4.400058 | 1.925518 | 1.877566 | 7.1e-11 | 8.046244 | 2.6e-10
2018-03-11 20:48 | 249508.9 | 2400.0002 | 3 | 27 | 4.400102 | 1.821409 | 1.940012 | 7.1e-11 | 8.321012 | 2.6e-10
2018-03-11 20:50 | 249628.9 | 2520.0023 | 3 | 27 | 4.400036 | 1.723373 | 1.999076 | 7.1e-11 | 8.580898 | 2.6e-10
2018-03-11 20:52 | 249748.9 | 2640.0015 | 3 | 27 | 4.400084 | 1.632635 | 2.055001 | 7.1e-11 | 8.826978 | 2.6e-10
2018-03-11 20:54 | 249868.9 | 2760.0012 | 3 | 27 | 4.400075 | 1.547462 | 2.107991 | 7.1e-11 | 9.060137 | 2.6e-10
2018-03-11 20:56 | 249988.9 | 2880.0016 | 3 | 27 | 4.4001 | 1.46801 | 2.158228 | 7.1e-11 | 9.281184 | 2.6e-10
2018-03-11 20:58 | 250108.9 | 3000.0004 | 3 | 27 | 4.400049 | 1.39003 | 2.205848 | 7.1e-11 | 9.490718 | 2.6e-10
2018-03-11 21:00 | 250228.9 | 3120.0008 | 3 | 27 | 4.4001 | 1.317728 | 2.250968 | 7.1e-11 | 9.689249 | 2.6e-10
2018-03-11 21:02 | 250348.9 | 3240.0024 | 3 | 27 | 4.400075 | 1.247744 | 2.293708 | 7.1e-11 | 9.877307 | 2.6e-10
2018-03-11 21:04 | 250468.9 | 3360.0008 | 3 | 27 | 4.400088 | 1.181372 | 2.334173 | 7.1e-11 | 10.05536 | 2.6e-10
2018-03-11 21:06 | 250588.9 | 3480.0009 | 3 | 27 | 4.400022 | 1.116905 | 2.372475 | 7.1e-11 | 10.22389 | 2.6e-10
2018-03-11 21:08 | 250708.9 | 3600.0017 | 3 | 27 | 4.400043 | 1.056197 | 2.408709 | 7.1e-11 | 10.38332 | 2.6e-10
2018-03-11 21:10 | 250828.9 | 3720.0009 | 3 | 27 | 4.400022 | 0.9982939 | 2.442954 | 7.1e-11 | 10.534 | 2.6e-10
2018-03-11 21:12 | 250948.9 | 3840.0001 | 3 | 27 | 4.400057 | 0.9431286 | 2.475308 | 7.1e-11 | 10.67636 | 2.6e-10
2018-03-11 21:14 | 251068.9 | 3960.0009 | 3 | 27 | 4.400131 | 0.8908691 | 2.505853 | 7.1e-11 | 10.81076 | 2.6e-10
2018-03-11 21:16 | 251188.9 | 4080.0009 | 3 | 27 | 4.400108 | 0.8404732 | 2.534688 | 7.1e-11 | 10.93764 | 2.6e-10
2018-03-11 21:18 | 251308.9 | 4200.0003 | 3 | 27 | 4.400028 | 0.792408 | 2.561895 | 7.1e-11 | 11.05735 | 2.6e-10
2018-03-11 21:20 | 251428.9 | 4320.0019 | 3 | 27 | 4.40001 | 0.7477379 | 2.587562 | 7.1e-11 | 11.17029 | 2.6e-10
2018-03-11 21:22 | 251548.9 | 4440.0001 | 3 | 27 | 4.400122 | 0.7065687 | 2.611792 | 7.1e-11 | 11.2769 | 2.6e-10
2018-03-11 21:24 | 251668.9 | 4560.0008 | 3 | 27 | 4.400046 | 0.6657276 | 2.634649 | 7.1e-11 | 11.37747 | 2.6e-10
2018-03-11 21:25 | 251711.7 | 4602.791 | 3 | 27 | 4.400016 | 0.6519966 | 2.642481 | 7.1e-11 | 11.41193 | 2.6e-10
2018-03-11 21:27 | 251831.8 | 120.001 | 4 | 27 | 4.293133 | 0 | 2.642481 | 7.1e-11 | 11.41193 | 2.6e-10
2018-03-11 21:29 | 251951.8 | 240.0002 | 4 | 27 | 4.281218 | 0 | 2.642481 | 7.1e-11 | 11.41193 | 2.6e-10
2018-03-11 21:30 | 252011.8 | 300.004 | 4 | 27 | 4.277979 | 0 | 2.642481 | 7.1e-11 | 11.41193 | 2.6e-10
2018-03-11 21:32 | 252131.9 | 120.0011 | 5 | 27 | 3.948311 | -2.28196 | 2.642481 | 0.07606136 | 11.41193 | 0.3037293
2018-03-11 21:34 | 252251.9 | 240.0002 | 5 | 27 | 3.906091 | -2.282013 | 2.642481 | 0.1521266 | 11.41193 | 0.6023557
2018-03-11 21:36 | 252371.9 | 360.001 | 5 | 27 | 3.870681 | -2.28189 | 2.642481 | 0.228186 | 11.41193 | 0.8980846
2018-03-11 21:38 | 252491.9 | 480.001 | 5 | 27 | 3.837577 | -2.281929 | 2.642481 | 0.3042404 | 11.41193 | 1.191194
2018-03-11 21:40 | 252611.9 | 600.001 | 5 | 27 | 3.806237 | -2.28201 | 2.642481 | 0.3803061 | 11.41193 | 1.481902
2018-03-11 21:42 | 252731.9 | 720.0001 | 5 | 27 | 3.7759 | -2.281919 | 2.642481 | 0.4563748 | 11.41193 | 1.770282
2018-03-11 21:44 | 252851.9 | 840.0002 | 5 | 27 | 3.74576 | -2.281978 | 2.642481 | 0.5324455 | 11.41193 | 2.056369
2018-03-11 21:46 | 252971.9 | 960.001 | 5 | 27 | 3.716542 | -2.281978 | 2.642481 | 0.6085002 | 11.41193 | 2.34013
2018-03-11 21:48 | 253091.9 | 1080.0002 | 5 | 27 | 3.689317 | -2.281869 | 2.642481 | 0.6845673 | 11.41193 | 2.621787
2018-03-11 21:50 | 253211.9 | 1200.001 | 5 | 27 | 3.664084 | -2.281886 | 2.642481 | 0.7606283 | 11.41193 | 2.901428
2018-03-11 21:52 | 253331.9 | 1320.0001 | 5 | 27 | 3.641069 | -2.28205 | 2.642481 | 0.8366901 | 11.41193 | 3.179236
2018-03-11 21:54 | 253451.9 | 1440.001 | 5 | 27 | 3.619516 | -2.281997 | 2.642481 | 0.9127592 | 11.41193 | 3.455384
2018-03-11 21:56 | 253571.9 | 1560.0002 | 5 | 27 | 3.59888 | -2.282003 | 2.642481 | 0.9888099 | 11.41193 | 3.72986
2018-03-11 21:58 | 253691.9 | 1680.0011 | 5 | 27 | 3.579133 | -2.281945 | 2.642481 | 1.064886 | 11.41193 | 4.002892
2018-03-11 22:00 | 253811.9 | 1800.0003 | 5 | 27 | 3.560102 | -2.281929 | 2.642481 | 1.140954 | 11.41193 | 4.274424
2018-03-11 22:02 | 253931.9 | 1920.0012 | 5 | 27 | 3.541721 | -2.28201 | 2.642481 | 1.217019 | 11.41193 | 4.544519
2018-03-11 22:04 | 254051.9 | 2040.0003 | 5 | 27 | 3.524224 | -2.281981 | 2.642481 | 1.293074 | 11.41193 | 4.813212
2018-03-11 22:06 | 254171.9 | 2160.0011 | 5 | 27 | 3.507606 | -2.282022 | 2.642481 | 1.369141 | 11.41193 | 5.080655
2018-03-11 22:08 | 254291.9 | 2280.0011 | 5 | 27 | 3.491788 | -2.281932 | 2.642481 | 1.445206 | 11.41193 | 5.346857
2018-03-11 22:10 | 254411.9 | 2400.0011 | 5 | 27 | 3.476623 | -2.281952 | 2.642481 | 1.521271 | 11.41193 | 5.611882
2018-03-11 22:12 | 254531.9 | 2520.0003 | 5 | 27 | 3.461884 | -2.28201 | 2.642481 | 1.597324 | 11.41193 | 5.875727
2018-03-11 22:14 | 254651.9 | 2640.0012 | 5 | 27 | 3.447409 | -2.281919 | 2.642481 | 1.673396 | 11.41193 | 6.138526
2018-03-11 22:16 | 254771.9 | 2760.0012 | 5 | 27 | 3.432886 | -2.281906 | 2.642481 | 1.74946 | 11.41193 | 6.400199
2018-03-11 22:18 | 254891.9 | 2880.0006 | 5 | 27 | 3.418073 | -2.281895 | 2.642481 | 1.825521 | 11.41193 | 6.660744
2018-03-11 22:20 | 255011.9 | 3000.0013 | 5 | 27 | 3.402249 | -2.281951 | 2.642481 | 1.901593 | 11.41193 | 6.920166
2018-03-11 22:22 | 255131.9 | 3120.0003 | 5 | 27 | 3.385015 | -2.281988 | 2.642481 | 1.977653 | 11.41193 | 7.178292
2018-03-11 22:24 | 255251.9 | 3240.0015 | 5 | 27 | 3.366155 | -2.281976 | 2.642481 | 2.053722 | 11.41193 | 7.435079
2018-03-11 22:26 | 255371.9 | 3360.0004 | 5 | 27 | 3.344732 | -2.281954 | 2.642481 | 2.12978 | 11.41193 | 7.690303
2018-03-11 22:28 | 255491.9 | 3480.0011 | 5 | 27 | 3.320048 | -2.281949 | 2.642481 | 2.205847 | 11.41193 | 7.94382
2018-03-11 22:30 | 255611.9 | 3600.0013 | 5 | 27 | 3.29149 | -2.281993 | 2.642481 | 2.281904 | 11.41193 | 8.195274
2018-03-11 22:32 | 255731.9 | 3720.0017 | 5 | 27 | 3.257584 | -2.281998 | 2.642481 | 2.357966 | 11.41193 | 8.444376
2018-03-11 22:34 | 255851.9 | 3840.001 | 5 | 27 | 3.216066 | -2.282065 | 2.642481 | 2.434036 | 11.41193 | 8.690657
2018-03-11 22:36 | 255971.9 | 3960.0013 | 5 | 27 | 3.161532 | -2.282084 | 2.642481 | 2.510104 | 11.41193 | 8.933335
2018-03-11 22:38 | 256091.9 | 4080.0004 | 5 | 27 | 3.084224 | -2.282022 | 2.642481 | 2.586166 | 11.41193 | 9.171064
2018-03-11 22:40 | 256179.8 | 4167.9442 | 5 | 27 | 2.999994 | -2.282006 | 2.642481 | 2.641919 | 11.41193 | 9.340822
2018-03-11 22:42 | 256299.8 | 120.001 | 6 | 27 | 3.572575 | 0 | 2.642481 | 2.641919 | 11.41193 | 9.340822
2018-03-11 22:44 | 256419.8 | 240.0002 | 6 | 27 | 3.610313 | 0 | 2.642481 | 2.641919 | 11.41193 | 9.340822
2018-03-11 22:45 | 256479.8 | 300.0016 | 6 | 27 | 3.620352 | 0 | 2.642481 | 2.641919 | 11.41193 | 9.340822
2018-03-11 22:45 | 256479.8 | 0.0027 | 7 | 28 | 3.620249 | 0 | 0 | 0 | 0 | 0
2018-03-11 22:45 | 256487 | 7.0695 | 2 | 28 | 3.699575 | 0.6464606 | 0.001259375 | 0 | 0.004650979 | 0
2018-03-11 22:47 | 256607 | 120.001 | 3 | 28 | 4.109511 | 3.259861 | 0.1095389 | 2.109e-09 | 0.444101 | 7.694e-09
2018-03-11 22:49 | 256727 | 240.0011 | 3 | 28 | 4.13838 | 3.260023 | 0.2181879 | 2.109e-09 | 0.8921736 | 7.694e-09
2018-03-11 22:51 | 256847 | 360.001 | 3 | 28 | 4.167557 | 3.259991 | 0.3268616 | 2.109e-09 | 1.343507 | 7.694e-09
2018-03-11 22:53 | 256967 | 480.0002 | 3 | 28 | 4.192327 | 3.259888 | 0.4355207 | 2.109e-09 | 1.797751 | 7.694e-09
2018-03-11 22:55 | 257087 | 600.0002 | 3 | 28 | 4.212914 | 3.259914 | 0.544167 | 2.109e-09 | 2.254371 | 7.694e-09
2018-03-11 22:57 | 257207 | 720.0012 | 3 | 28 | 4.233675 | 3.259916 | 0.6528397 | 2.109e-09 | 2.713316 | 7.694e-09
2018-03-11 22:59 | 257327 | 840.0008 | 3 | 28 | 4.256939 | 3.259962 | 0.7615087 | 2.109e-09 | 3.174623 | 7.694e-09
2018-03-11 23:01 | 257447 | 960.0005 | 3 | 28 | 4.282845 | 3.260004 | 0.8701726 | 2.109e-09 | 3.638581 | 7.694e-09
2018-03-11 23:03 | 257567 | 1080.0012 | 3 | 28 | 4.311176 | 3.259886 | 0.9788342 | 2.109e-09 | 4.105484 | 7.694e-09
2018-03-11 23:05 | 257687 | 1200.0012 | 3 | 28 | 4.341357 | 3.259993 | 1.087486 | 2.109e-09 | 4.575533 | 7.694e-09
2018-03-11 23:07 | 257807 | 1320.0004 | 3 | 28 | 4.372838 | 3.260006 | 1.196156 | 2.109e-09 | 5.049004 | 7.694e-09
2018-03-11 23:09 | 257927 | 1440.0004 | 3 | 28 | 4.40022 | 3.203787 | 1.304675 | 2.109e-09 | 5.525238 | 7.694e-09
2018-03-11 23:11 | 258047 | 1560.0005 | 3 | 28 | 4.400162 | 2.929279 | 1.406691 | 2.109e-09 | 5.974124 | 7.694e-09
2018-03-11 23:13 | 258167 | 1680.0004 | 3 | 28 | 4.400215 | 2.695036 | 1.500308 | 2.109e-09 | 6.386055 | 7.694e-09
2018-03-11 23:15 | 258287 | 1800.0007 | 3 | 28 | 4.40023 | 2.494555 | 1.586693 | 2.109e-09 | 6.766162 | 7.694e-09
2018-03-11 23:17 | 258407 | 1920.0007 | 3 | 28 | 4.400112 | 2.321619 | 1.666888 | 2.109e-09 | 7.119034 | 7.694e-09
2018-03-11 23:19 | 258527 | 2040.0008 | 3 | 28 | 4.400143 | 2.171913 | 1.741713 | 2.109e-09 | 7.448272 | 7.694e-09
2018-03-11 23:21 | 258647 | 2160.0001 | 3 | 28 | 4.400128 | 2.040474 | 1.81186 | 2.109e-09 | 7.756929 | 7.694e-09
2018-03-11 23:23 | 258767 | 2280.0001 | 3 | 28 | 4.400146 | 1.924805 | 1.877894 | 2.109e-09 | 8.047485 | 7.694e-09
2018-03-11 23:25 | 258887 | 2400.0011 | 3 | 28 | 4.400089 | 1.81971 | 1.940268 | 2.109e-09 | 8.321935 | 7.694e-09
2018-03-11 23:27 | 259007 | 2520.002 | 3 | 28 | 4.399995 | 1.720997 | 1.999284 | 2.109e-09 | 8.581612 | 7.694e-09
2018-03-11 23:29 | 259127 | 2640.0029 | 3 | 28 | 4.400017 | 1.63127 | 2.055181 | 2.109e-09 | 8.827566 | 7.694e-09
2018-03-11 23:31 | 259247 | 2760.0005 | 3 | 28 | 4.400084 | 1.545912 | 2.108128 | 2.109e-09 | 9.060536 | 7.694e-09
2018-03-11 23:33 | 259367 | 2880.0005 | 3 | 28 | 4.400126 | 1.465654 | 2.158292 | 2.109e-09 | 9.281264 | 7.694e-09
2018-03-11 23:35 | 259487 | 3000.0015 | 3 | 28 | 4.40008 | 1.388709 | 2.205846 | 2.109e-09 | 9.490506 | 7.694e-09
2018-03-11 23:37 | 259607 | 3120.002 | 3 | 28 | 4.400093 | 1.316952 | 2.250924 | 2.109e-09 | 9.688853 | 7.694e-09
2018-03-11 23:39 | 259727 | 3240.002 | 3 | 28 | 4.400052 | 1.246777 | 2.293646 | 2.109e-09 | 9.876832 | 7.694e-09
2018-03-11 23:41 | 259847 | 3360.0011 | 3 | 28 | 4.400082 | 1.180075 | 2.33409 | 2.109e-09 | 10.05479 | 7.694e-09
2018-03-11 23:43 | 259967 | 3480.0005 | 3 | 28 | 4.400084 | 1.116976 | 2.372359 | 2.109e-09 | 10.22317 | 7.694e-09
2018-03-11 23:45 | 260087 | 3600.001 | 3 | 28 | 4.400098 | 1.056551 | 2.408561 | 2.109e-09 | 10.38247 | 7.694e-09
2018-03-11 23:47 | 260207 | 3720.0006 | 3 | 28 | 4.400055 | 0.9973965 | 2.442789 | 2.109e-09 | 10.53307 | 7.694e-09
2018-03-11 23:49 | 260327 | 3840.0006 | 3 | 28 | 4.400077 | 0.9424906 | 2.475113 | 2.109e-09 | 10.6753 | 7.694e-09
2018-03-11 23:51 | 260447 | 3960.001 | 3 | 28 | 4.40008 | 0.8900089 | 2.505639 | 2.109e-09 | 10.80961 | 7.694e-09
2018-03-11 23:53 | 260567 | 4080.0008 | 3 | 28 | 4.400075 | 0.8397007 | 2.534448 | 2.109e-09 | 10.93638 | 7.694e-09
2018-03-11 23:55 | 260687 | 4200.0013 | 3 | 28 | 4.400058 | 0.7929955 | 2.561655 | 2.109e-09 | 11.05609 | 7.694e-09
2018-03-11 23:57 | 260807 | 4320.0008 | 3 | 28 | 4.399959 | 0.747798 | 2.58734 | 2.109e-09 | 11.16911 | 7.694e-09
2018-03-11 23:59 | 260927 | 4440.0017 | 3 | 28 | 4.400036 | 0.7057981 | 2.61158 | 2.109e-09 | 11.27576 | 7.694e-09
2018-03-12 00:01 | 261047 | 4560.001 | 3 | 28 | 4.400075 | 0.6661329 | 2.634434 | 2.109e-09 | 11.37632 | 7.694e-09
2018-03-12 00:01 | 261089.4 | 4602.3299 | 3 | 28 | 4.400046 | 0.6519966 | 2.642178 | 2.109e-09 | 11.41039 | 7.694e-09
2018-03-12 00:03 | 261209.4 | 119.9999 | 4 | 28 | 4.293111 | 0 | 2.642183 | 2.109e-09 | 11.41042 | 7.694e-09
2018-03-12 00:05 | 261329.4 | 240.0003 | 4 | 28 | 4.281146 | 0 | 2.642183 | 2.109e-09 | 11.41042 | 7.694e-09
2018-03-12 00:06 | 261389.4 | 300.0042 | 4 | 28 | 4.277903 | 0 | 2.642183 | 2.109e-09 | 11.41042 | 7.694e-09
2018-03-12 00:08 | 261509.517 | 120.0004 | 5 | 28 | 3.948367 | -2.282084 | 2.642183 | 0.07605934 | 11.41042 | 0.3037239
2018-03-12 00:10 | 261629.5181 | 240.0015 | 5 | 28 | 3.906163 | -2.28191 | 2.642183 | 0.1521181 | 11.41042 | 0.6023286
2018-03-12 00:12 | 261749.5175 | 360.0009 | 5 | 28 | 3.870809 | -2.282043 | 2.642183 | 0.2281819 | 11.41042 | 0.898085
2018-03-12 00:14 | 261869.517 | 480.0004 | 5 | 28 | 3.837653 | -2.281915 | 2.642183 | 0.3042382 | 11.41042 | 1.19121
2018-03-12 00:16 | 261989.5196 | 600.003 | 5 | 28 | 3.806179 | -2.281995 | 2.642183 | 0.3803071 | 11.41042 | 1.481932
2018-03-12 00:18 | 262109.5177 | 720.0011 | 5 | 28 | 3.775681 | -2.281988 | 2.642183 | 0.4563756 | 11.41042 | 1.7703
2018-03-12 00:20 | 262229.5181 | 840.0015 | 5 | 28 | 3.745553 | -2.281962 | 2.642183 | 0.5324391 | 11.41042 | 2.056342
2018-03-12 00:22 | 262349.5175 | 960.0009 | 5 | 28 | 3.716378 | -2.281942 | 2.642183 | 0.6085015 | 11.41042 | 2.340117
2018-03-12 00:24 | 262469.5166 | 1080 | 5 | 28 | 3.689093 | -2.282056 | 2.642183 | 0.684559 | 11.41042 | 2.621723
2018-03-12 00:26 | 262589.5168 | 1200.0002 | 5 | 28 | 3.664015 | -2.281975 | 2.642183 | 0.7606332 | 11.41042 | 2.901399
2018-03-12 00:28 | 262709.5179 | 1320.0013 | 5 | 28 | 3.640986 | -2.281861 | 2.642183 | 0.8366998 | 11.41042 | 3.179221
2018-03-12 00:30 | 262829.5173 | 1440.0007 | 5 | 28 | 3.619346 | -2.282027 | 2.642183 | 0.9127549 | 11.41042 | 3.455304
2018-03-12 00:32 | 262949.5167 | 1560.0001 | 5 | 28 | 3.598753 | -2.281964 | 2.642183 | 0.9888141 | 11.41042 | 3.729799
2018-03-12 00:34 | 263069.5179 | 1680.0013 | 5 | 28 | 3.578932 | -2.281949 | 2.642183 | 1.064887 | 11.41042 | 4.002807
2018-03-12 00:36 | 263189.5173 | 1800.0007 | 5 | 28 | 3.559876 | -2.28192 | 2.642183 | 1.140946 | 11.41042 | 4.27429
2018-03-12 00:38 | 263309.5168 | 1920.0002 | 5 | 28 | 3.541569 | -2.281966 | 2.642183 | 1.217007 | 11.41042 | 4.544357
2018-03-12 00:40 | 263429.5178 | 2040.0012 | 5 | 28 | 3.52411 | -2.281964 | 2.642183 | 1.293078 | 11.41042 | 4.813102
2018-03-12 00:42 | 263549.518 | 2160.0014 | 5 | 28 | 3.507443 | -2.282039 | 2.642183 | 1.369138 | 11.41042 | 5.080506
2018-03-12 00:44 | 263669.5175 | 2280.0009 | 5 | 28 | 3.491611 | -2.282015 | 2.642183 | 1.445201 | 11.41042 | 5.346691
2018-03-12 00:46 | 263789.5178 | 2400.0012 | 5 | 28 | 3.476489 | -2.282013 | 2.642183 | 1.521263 | 11.41042 | 5.61169
2018-03-12 00:48 | 263909.5173 | 2520.0007 | 5 | 28 | 3.461758 | -2.282043 | 2.642183 | 1.597326 | 11.41042 | 5.875564
2018-03-12 00:50 | 264029.5175 | 2640.0009 | 5 | 28 | 3.447202 | -2.281998 | 2.642183 | 1.673394 | 11.41042 | 6.138336
2018-03-12 00:52 | 264149.5177 | 2760.0011 | 5 | 28 | 3.432604 | -2.281951 | 2.642183 | 1.749464 | 11.41042 | 6.400015
2018-03-12 00:54 | 264269.5175 | 2880.0009 | 5 | 28 | 3.417816 | -2.281975 | 2.642183 | 1.825516 | 11.41042 | 6.660514
2018-03-12 00:56 | 264389.5182 | 3000.0016 | 5 | 28 | 3.401905 | -2.281936 | 2.642183 | 1.901581 | 11.41042 | 6.919888
2018-03-12 00:58 | 264509.5179 | 3120.0013 | 5 | 28 | 3.384592 | -2.281881 | 2.642183 | 1.97765 | 11.41042 | 7.178021
2018-03-12 01:00 | 264629.5171 | 3240.0005 | 5 | 28 | 3.365737 | -2.281989 | 2.642183 | 2.053708 | 11.41042 | 7.434743
2018-03-12 01:02 | 264749.5178 | 3360.0012 | 5 | 28 | 3.344211 | -2.281993 | 2.642183 | 2.129776 | 11.41042 | 7.689967
2018-03-12 01:04 | 264869.5196 | 3480.003 | 5 | 28 | 3.319281 | -2.281988 | 2.642183 | 2.205834 | 11.41042 | 7.943401
2018-03-12 01:06 | 264989.5167 | 3600.0001 | 5 | 28 | 3.290726 | -2.281967 | 2.642183 | 2.2819 | 11.41042 | 8.194827
2018-03-12 01:08 | 265109.517 | 3720.0004 | 5 | 28 | 3.257097 | -2.281988 | 2.642183 | 2.357959 | 11.41042 | 8.443877
2018-03-12 01:10 | 265229.5175 | 3840.0009 | 5 | 28 | 3.215606 | -2.281989 | 2.642183 | 2.434036 | 11.41042 | 8.690156
2018-03-12 01:12 | 265349.5172 | 3960.0006 | 5 | 28 | 3.160921 | -2.28203 | 2.642183 | 2.510087 | 11.41042 | 8.932725
2018-03-12 01:14 | 265469.5169 | 4080.0003 | 5 | 28 | 3.083747 | -2.282069 | 2.642183 | 2.586152 | 11.41042 | 9.170419
2018-03-12 01:16 | 265557.6397 | 4168.1231 | 5 | 28 | 2.999998 | -2.281989 | 2.642183 | 2.642024 | 11.41042 | 9.340524
2018-03-12 01:18 | 265677.7 | 120.0003 | 6 | 28 | 3.57224 | 0 | 2.642183 | 2.642024 | 11.41042 | 9.340524
2018-03-12 01:20 | 265797.7 | 240.0005 | 6 | 28 | 3.610004 | 0 | 2.642183 | 2.642024 | 11.41042 | 9.340524
2018-03-12 01:21 | 265857.7 | 300.0024 | 6 | 28 | 3.620015 | 0 | 2.642183 | 2.642024 | 11.41042 | 9.340524
2018-03-12 01:21 | 265857.7 | 0.0027 | 7 | 29 | 3.620304 | 0 | 0 | 0 | 0 | 0
2018-03-12 01:21 | 265864.8 | 7.0632 | 2 | 29 | 3.699415 | 0.6464991 | 0.001257959 | 3.66e-10 | 0.004645549 | 1.325e-09
2018-03-12 01:23 | 265984.9 | 120.0017 | 3 | 29 | 4.109746 | 3.259903 | 0.1095478 | 3.66e-10 | 0.4441518 | 1.325e-09
2018-03-12 01:25 | 266104.9 | 240.0007 | 3 | 29 | 4.1386 | 3.25996 | 0.2182075 | 3.66e-10 | 0.8922936 | 1.325e-09
2018-03-12 01:27 | 266224.9 | 360.001 | 3 | 29 | 4.167714 | 3.259907 | 0.3268661 | 3.66e-10 | 1.343585 | 1.325e-09
2018-03-12 01:29 | 266344.9 | 480.0009 | 3 | 29 | 4.192371 | 3.259953 | 0.435515 | 3.66e-10 | 1.797797 | 1.325e-09
2018-03-12 01:31 | 266464.9 | 600.0006 | 3 | 29 | 4.213023 | 3.260002 | 0.5441798 | 3.66e-10 | 2.254505 | 1.325e-09
2018-03-12 01:33 | 266584.9 | 720.0007 | 3 | 29 | 4.233988 | 3.259914 | 0.652851 | 3.66e-10 | 2.713462 | 1.325e-09
2018-03-12 01:35 | 266704.9 | 840.0005 | 3 | 29 | 4.257191 | 3.259922 | 0.761508 | 3.66e-10 | 3.174752 | 1.325e-09
2018-03-12 01:37 | 266824.9 | 960.001 | 3 | 29 | 4.283131 | 3.259909 | 0.8701613 | 3.66e-10 | 3.638696 | 1.325e-09
2018-03-12 01:39 | 266944.9 | 1080.0012 | 3 | 29 | 4.311522 | 3.25988 | 0.9788293 | 3.66e-10 | 4.105661 | 1.325e-09
2018-03-12 01:41 | 267064.9 | 1200.0013 | 3 | 29 | 4.341723 | 3.26001 | 1.087497 | 3.66e-10 | 4.575805 | 1.325e-09
2018-03-12 01:43 | 267184.9 | 1320.0002 | 3 | 29 | 4.373185 | 3.259842 | 1.196146 | 3.66e-10 | 5.049233 | 1.325e-09
2018-03-12 01:45 | 267304.9 | 1440.0002 | 3 | 29 | 4.400187 | 3.199377 | 1.304633 | 3.66e-10 | 5.52536 | 1.325e-09
2018-03-12 01:47 | 267424.9 | 1560.0015 | 3 | 29 | 4.400185 | 2.925203 | 1.406551 | 3.66e-10 | 5.973816 | 1.325e-09
2018-03-12 01:49 | 267544.9 | 1680.0002 | 3 | 29 | 4.400208 | 2.693226 | 1.500069 | 3.66e-10 | 6.385311 | 1.325e-09
2018-03-12 01:51 | 267664.9 | 1800.0013 | 3 | 29 | 4.400144 | 2.493336 | 1.586418 | 3.66e-10 | 6.765259 | 1.325e-09
2018-03-12 01:53 | 267784.9 | 1920.0007 | 3 | 29 | 4.400146 | 2.322577 | 1.666612 | 3.66e-10 | 7.118121 | 1.325e-09
2018-03-12 01:55 | 267904.9 | 2040.001 | 3 | 29 | 4.400105 | 2.172522 | 1.741459 | 3.66e-10 | 7.447459 | 1.325e-09
2018-03-12 01:57 | 268024.9 | 2160.0006 | 3 | 29 | 4.400145 | 2.040897 | 1.811638 | 3.66e-10 | 7.756258 | 1.325e-09
2018-03-12 01:59 | 268144.9 | 2280.0004 | 3 | 29 | 4.400085 | 1.924238 | 1.877683 | 3.66e-10 | 8.046863 | 1.325e-09
2018-03-12 02:01 | 268264.9 | 2400.0001 | 3 | 29 | 4.400139 | 1.820646 | 1.94008 | 3.66e-10 | 8.321413 | 1.325e-09
2018-03-12 02:03 | 268384.9 | 2520.0002 | 3 | 29 | 4.400099 | 1.723055 | 1.999088 | 3.66e-10 | 8.581058 | 1.325e-09
2018-03-12 02:05 | 268504.9 | 2640.0012 | 3 | 29 | 4.400075 | 1.632633 | 2.054983 | 3.66e-10 | 8.827002 | 1.325e-09
2018-03-12 02:07 | 268624.9 | 2760.002 | 3 | 29 | 4.400101 | 1.547084 | 2.107965 | 3.66e-10 | 9.060125 | 1.325e-09
2018-03-12 02:09 | 268744.9 | 2880.0024 | 3 | 29 | 4.400065 | 1.466897 | 2.158192 | 3.66e-10 | 9.281129 | 1.325e-09
2018-03-12 02:11 | 268864.9 | 3000.0012 | 3 | 29 | 4.400084 | 1.390719 | 2.205805 | 3.66e-10 | 9.49063 | 1.325e-09
2018-03-12 02:13 | 268984.9 | 3120.0005 | 3 | 29 | 4.400083 | 1.317392 | 2.250928 | 3.66e-10 | 9.689177 | 1.325e-09
2018-03-12 02:15 | 269104.9 | 3240.0003 | 3 | 29 | 4.400087 | 1.247361 | 2.293665 | 3.66e-10 | 9.877223 | 1.325e-09
2018-03-12 02:17 | 269224.9 | 3360.0021 | 3 | 29 | 4.400103 | 1.180354 | 2.334117 | 3.66e-10 | 10.05521 | 1.325e-09
2018-03-12 02:19 | 269344.9 | 3480.0023 | 3 | 29 | 4.400085 | 1.117147 | 2.372395 | 3.66e-10 | 10.22364 | 1.325e-09
2018-03-12 02:21 | 269464.9 | 3600.0013 | 3 | 29 | 4.400013 | 1.0553 | 2.408592 | 3.66e-10 | 10.38291 | 1.325e-09
2018-03-12 02:23 | 269584.9 | 3720 | 3 | 29 | 4.400087 | 0.998209 | 2.442818 | 3.66e-10 | 10.5335 | 1.325e-09
2018-03-12 02:25 | 269704.9 | 3840.001 | 3 | 29 | 4.400166 | 0.9436264 | 2.475154 | 3.66e-10 | 10.67579 | 1.325e-09
2018-03-12 02:27 | 269824.9 | 3960.0005 | 3 | 29 | 4.40002 | 0.8898296 | 2.505689 | 3.66e-10 | 10.81014 | 1.325e-09
2018-03-12 02:29 | 269944.9 | 4080.0015 | 3 | 29 | 4.400058 | 0.8405132 | 2.534522 | 3.66e-10 | 10.93701 | 1.325e-09
2018-03-12 02:31 | 270064.9 | 4200.0006 | 3 | 29 | 4.399994 | 0.7927046 | 2.56175 | 3.66e-10 | 11.05682 | 1.325e-09
2018-03-12 02:33 | 270184.9 | 4320.0006 | 3 | 29 | 4.40007 | 0.7494774 | 2.587452 | 3.66e-10 | 11.1699 | 1.325e-09
2018-03-12 02:35 | 270304.9 | 4440.0016 | 3 | 29 | 4.400088 | 0.7063961 | 2.611691 | 3.66e-10 | 11.27656 | 1.325e-09
2018-03-12 02:37 | 270424.9 | 4560.0006 | 3 | 29 | 4.400018 | 0.6654654 | 2.634551 | 3.66e-10 | 11.37714 | 1.325e-09
2018-03-12 02:38 | 270467.3 | 4602.4228 | 3 | 29 | 4.400091 | 0.6519909 | 2.642312 | 3.66e-10 | 11.41129 | 1.325e-09
2018-03-12 02:40 | 270587.4 | 120.0002 | 4 | 29 | 4.293218 | 0 | 2.642312 | 3.66e-10 | 11.41129 | 1.325e-09
2018-03-12 02:42 | 270707.4 | 240.0001 | 4 | 29 | 4.281288 | 0 | 2.642312 | 3.66e-10 | 11.41129 | 1.325e-09
2018-03-12 02:43 | 270767.4 | 300.0015 | 4 | 29 | 4.278024 | 0 | 2.642312 | 3.66e-10 | 11.41129 | 1.325e-09
2018-03-12 02:45 | 270887.4 | 120.0002 | 5 | 29 | 3.948705 | -2.281915 | 2.642312 | 0.0760593 | 11.41129 | 0.3037453
2018-03-12 02:47 | 271007.4 | 240.0001 | 5 | 29 | 3.906518 | -2.282063 | 2.642312 | 0.1521176 | 11.41129 | 0.6023788
2018-03-12 02:49 | 271127.4 | 360.0009 | 5 | 29 | 3.871305 | -2.281976 | 2.642312 | 0.2281802 | 11.41129 | 0.8981659
2018-03-12 02:51 | 271247.4 | 480.0001 | 5 | 29 | 3.838086 | -2.28196 | 2.642312 | 0.3042469 | 11.41129 | 1.191367
2018-03-12 02:53 | 271367.4 | 600.0001 | 5 | 29 | 3.806804 | -2.282006 | 2.642312 | 0.3803105 | 11.41129 | 1.482104
2018-03-12 02:55 | 271487.4 | 720.001 | 5 | 29 | 3.776222 | -2.281967 | 2.642312 | 0.4563699 | 11.41129 | 1.770485
2018-03-12 02:57 | 271607.4 | 840.0001 | 5 | 29 | 3.746069 | -2.281962 | 2.642312 | 0.5324438 | 11.41129 | 2.056607
2018-03-12 02:59 | 271727.4 | 960.0001 | 5 | 29 | 3.716816 | -2.282052 | 2.642312 | 0.6084995 | 11.41129 | 2.340395
2018-03-12 03:01 | 271847.4 | 1080.0009 | 5 | 29 | 3.689467 | -2.281988 | 2.642312 | 0.6845713 | 11.41129 | 2.622086
2018-03-12 03:03 | 271967.4 | 1200.0002 | 5 | 29 | 3.664412 | -2.281934 | 2.642312 | 0.7606356 | 11.41129 | 2.901759
2018-03-12 03:05 | 272087.4 | 1320.0009 | 5 | 29 | 3.641202 | -2.281975 | 2.642312 | 0.8367009 | 11.41129 | 3.179601
2018-03-12 03:07 | 272207.4 | 1440.001 | 5 | 29 | 3.619467 | -2.281888 | 2.642312 | 0.9127634 | 11.41129 | 3.455726
2018-03-12 03:09 | 272327.4 | 1560.001 | 5 | 29 | 3.598959 | -2.282008 | 2.642312 | 0.9888217 | 11.41129 | 3.730232
2018-03-12 03:11 | 272447.4 | 1680.0001 | 5 | 29 | 3.579105 | -2.282028 | 2.642312 | 1.064879 | 11.41129 | 4.0032
2018-03-12 03:13 | 272567.4 | 1800.0002 | 5 | 29 | 3.560225 | -2.281947 | 2.642312 | 1.140953 | 11.41129 | 4.274752
2018-03-12 03:15 | 272687.4 | 1920.0009 | 5 | 29 | 3.541918 | -2.281976 | 2.642312 | 1.217007 | 11.41129 | 4.54482
2018-03-12 03:17 | 272807.4 | 2040.0009 | 5 | 29 | 3.524384 | -2.281973 | 2.642312 | 1.293084 | 11.41129 | 4.813603
2018-03-12 03:19 | 272927.4 | 2160.0002 | 5 | 29 | 3.507701 | -2.281912 | 2.642312 | 1.369147 | 11.41129 | 5.08104
2018-03-12 03:21 | 273047.4 | 2280.0002 | 5 | 29 | 3.491855 | -2.281884 | 2.642312 | 1.445204 | 11.41129 | 5.347219
2018-03-12 03:23 | 273167.4 | 2400.0011 | 5 | 29 | 3.476674 | -2.281929 | 2.642312 | 1.521272 | 11.41129 | 5.612254
2018-03-12 03:25 | 273287.4 | 2520.0002 | 5 | 29 | 3.461983 | -2.28193 | 2.642312 | 1.597328 | 11.41129 | 5.876115
2018-03-12 03:27 | 273407.4 | 2640.0002 | 5 | 29 | 3.447401 | -2.281936 | 2.642312 | 1.673395 | 11.41129 | 6.138906
2018-03-12 03:29 | 273527.4 | 2760.001 | 5 | 29 | 3.432881 | -2.281951 | 2.642312 | 1.749459 | 11.41129 | 6.400574
2018-03-12 03:31 | 273647.4 | 2880.001 | 5 | 29 | 3.418021 | -2.28194 | 2.642312 | 1.825513 | 11.41129 | 6.6611
2018-03-12 03:33 | 273767.4 | 3000.001 | 5 | 29 | 3.402353 | -2.281969 | 2.642312 | 1.901585 | 11.41129 | 6.920521
2018-03-12 03:35 | 273887.4 | 3120.001 | 5 | 29 | 3.384963 | -2.281952 | 2.642312 | 1.977651 | 11.41129 | 7.178678
2018-03-12 03:37 | 274007.4 | 3240.0002 | 5 | 29 | 3.36609 | -2.28194 | 2.642312 | 2.053706 | 11.41129 | 7.435415
2018-03-12 03:39 | 274127.4 | 3360.0002 | 5 | 29 | 3.344629 | -2.281898 | 2.642312 | 2.129778 | 11.41129 | 7.690691
2018-03-12 03:41 | 274247.4 | 3480.0003 | 5 | 29 | 3.320007 | -2.281962 | 2.642312 | 2.205839 | 11.41129 | 7.94417
2018-03-12 03:43 | 274367.4 | 3600.001 | 5 | 29 | 3.291478 | -2.281899 | 2.642312 | 2.281904 | 11.41129 | 8.195646
2018-03-12 03:45 | 274487.4 | 3720.0002 | 5 | 29 | 3.257796 | -2.282087 | 2.642312 | 2.35796 | 11.41129 | 8.44474
2018-03-12 03:47 | 274607.4 | 3840.001 | 5 | 29 | 3.216396 | -2.282064 | 2.642312 | 2.434026 | 11.41129 | 8.691032
2018-03-12 03:49 | 274727.4 | 3960.001 | 5 | 29 | 3.161775 | -2.281966 | 2.642312 | 2.510095 | 11.41129 | 8.93373
2018-03-12 03:51 | 274847.4 | 4080.0011 | 5 | 29 | 3.084723 | -2.281877 | 2.642312 | 2.586154 | 11.41129 | 9.17147
2018-03-12 03:52 | 274935.8 | 4168.376 | 5 | 29 | 2.999995 | -2.281982 | 2.642312 | 2.642176 | 11.41129 | 9.342065
2018-03-12 03:54 | 275055.8 | 120.0004 | 6 | 29 | 3.572022 | 0 | 2.642312 | 2.642185 | 11.41129 | 9.34209
2018-03-12 03:56 | 275175.8 | 240.0003 | 6 | 29 | 3.609806 | 0 | 2.642312 | 2.642185 | 11.41129 | 9.34209
2018-03-12 03:57 | 275235.8 | 300.0025 | 6 | 29 | 3.619869 | 0 | 2.642312 | 2.642185 | 11.41129 | 9.34209
2018-03-12 03:57 | 275235.8 | 0.0028 | 7 | 30 | 3.620078 | 0 | 0 | 0 | 0 | 0
2018-03-12 03:57 | 275243.5 | 7.5328 | 2 | 30 | 3.700132 | 0.6464879 | 0.001340392 | 0 | 0.004950281 | 0
2018-03-12 03:59 | 275363.5 | 120.0003 | 3 | 30 | 4.109914 | 3.259941 | 0.1096317 | 2.608e-09 | 0.4444783 | 9.516e-09
2018-03-12 04:01 | 275483.5 | 240.0002 | 3 | 30 | 4.138947 | 3.259985 | 0.218287 | 2.608e-09 | 0.8926295 | 9.516e-09
2018-03-12 04:03 | 275603.5 | 360.0027 | 3 | 30 | 4.167981 | 3.260054 | 0.3269475 | 2.608e-09 | 1.343963 | 9.516e-09
2018-03-12 04:05 | 275723.5 | 480.001 | 3 | 30 | 4.192657 | 3.259993 | 0.4356216 | 2.608e-09 | 1.798308 | 9.516e-09
2018-03-12 04:07 | 275843.5 | 600.0011 | 3 | 30 | 4.213344 | 3.260033 | 0.5442746 | 2.608e-09 | 2.254984 | 9.516e-09
2018-03-12 04:09 | 275963.5 | 720.0002 | 3 | 30 | 4.234351 | 3.260031 | 0.6529365 | 2.608e-09 | 2.713932 | 9.516e-09
2018-03-12 04:11 | 276083.5 | 840.0006 | 3 | 30 | 4.257645 | 3.259987 | 0.7616068 | 2.608e-09 | 3.175324 | 9.516e-09
2018-03-12 04:13 | 276203.5 | 960.0012 | 3 | 30 | 4.283531 | 3.259974 | 0.8702598 | 2.608e-09 | 3.639306 | 9.516e-09
2018-03-12 04:15 | 276323.5 | 1080.0012 | 3 | 30 | 4.311814 | 3.260046 | 0.9789276 | 2.608e-09 | 4.106305 | 9.516e-09
2018-03-12 04:17 | 276443.5 | 1200.0004 | 3 | 30 | 4.341823 | 3.259933 | 1.087587 | 2.608e-09 | 4.576442 | 9.516e-09
2018-03-12 04:19 | 276563.5 | 1320.0004 | 3 | 30 | 4.373246 | 3.259987 | 1.196254 | 2.608e-09 | 5.049953 | 9.516e-09
2018-03-12 04:21 | 276683.5 | 1440.0013 | 3 | 30 | 4.40022 | 3.200216 | 1.304749 | 2.608e-09 | 5.526123 | 9.516e-09
2018-03-12 04:23 | 276803.5 | 1560.0013 | 3 | 30 | 4.40018 | 2.924097 | 1.40662 | 2.608e-09 | 5.974372 | 9.516e-09
2018-03-12 04:25 | 276923.5 | 1680.0015 | 3 | 30 | 4.400177 | 2.689802 | 1.500085 | 2.608e-09 | 6.385632 | 9.516e-09
2018-03-12 04:27 | 277043.5 | 1800.0022 | 3 | 30 | 4.400169 | 2.492004 | 1.586358 | 2.608e-09 | 6.765248 | 9.516e-09
2018-03-12 04:29 | 277163.5 | 1920.0024 | 3 | 30 | 4.400162 | 2.321466 | 1.666489 | 2.608e-09 | 7.117834 | 9.516e-09
2018-03-12 04:31 | 277283.5 | 2040.0009 | 3 | 30 | 4.400107 | 2.170813 | 1.741295 | 2.608e-09 | 7.446992 | 9.516e-09
2018-03-12 04:33 | 277403.5 | 2160.0017 | 3 | 30 | 4.400184 | 2.039259 | 1.811416 | 2.608e-09 | 7.755532 | 9.516e-09
2018-03-12 04:35 | 277523.5 | 2280.0009 | 3 | 30 | 4.400074 | 1.921345 | 1.87738 | 2.608e-09 | 8.045782 | 9.516e-09
2018-03-12 04:37 | 277643.5 | 2400.0011 | 3 | 30 | 4.400033 | 1.816166 | 1.939675 | 2.608e-09 | 8.319886 | 9.516e-09
2018-03-12 04:39 | 277763.5 | 2520.0018 | 3 | 30 | 4.400105 | 1.720863 | 1.998607 | 2.608e-09 | 8.579195 | 9.516e-09
2018-03-12 04:41 | 277883.5 | 2640.002 | 3 | 30 | 4.400046 | 1.630445 | 2.054448 | 2.608e-09 | 8.824898 | 9.516e-09
2018-03-12 04:43 | 278003.5 | 2760.0004 | 3 | 30 | 4.400114 | 1.546413 | 2.10739 | 2.608e-09 | 9.057852 | 9.516e-09
2018-03-12 04:45 | 278123.5 | 2880.0029 | 3 | 30 | 4.400149 | 1.466781 | 2.157587 | 2.608e-09 | 9.278721 | 9.516e-09
2018-03-12 04:47 | 278243.5 | 3000.0006 | 3 | 30 | 4.40007 | 1.388017 | 2.205133 | 2.608e-09 | 9.487927 | 9.516e-09
2018-03-12 04:49 | 278363.5 | 3120.0015 | 3 | 30 | 4.400089 | 1.315515 | 2.250189 | 2.608e-09 | 9.686178 | 9.516e-09
2018-03-12 04:51 | 278483.5 | 3240.0014 | 3 | 30 | 4.40006 | 1.24559 | 2.292858 | 2.608e-09 | 9.873926 | 9.516e-09
2018-03-12 04:53 | 278603.5 | 3360.0015 | 3 | 30 | 4.400136 | 1.18016 | 2.333267 | 2.608e-09 | 10.05173 | 9.516e-09
2018-03-12 04:55 | 278723.5 | 3480.0015 | 3 | 30 | 4.400078 | 1.116294 | 2.371519 | 2.608e-09 | 10.22004 | 9.516e-09
2018-03-12 04:57 | 278843.5 | 3600.0007 | 3 | 30 | 4.400074 | 1.055889 | 2.407713 | 2.608e-09 | 10.37929 | 9.516e-09
2018-03-12 04:59 | 278963.5 | 3720.0007 | 3 | 30 | 4.400081 | 0.9982262 | 2.441941 | 2.608e-09 | 10.5299 | 9.516e-09
2018-03-12 05:01 | 279083.5 | 3840.0007 | 3 | 30 | 4.400046 | 0.9429083 | 2.47429 | 2.608e-09 | 10.67224 | 9.516e-09
2018-03-12 05:03 | 279203.5 | 3960.0008 | 3 | 30 | 4.400055 | 0.8899937 | 2.504831 | 2.608e-09 | 10.80662 | 9.516e-09
2018-03-12 05:05 | 279323.5 | 4080.0008 | 3 | 30 | 4.400084 | 0.8411636 | 2.533672 | 2.608e-09 | 10.93352 | 9.516e-09
2018-03-12 05:07 | 279443.5 | 4200.0016 | 3 | 30 | 4.400046 | 0.7934542 | 2.560908 | 2.608e-09 | 11.05336 | 9.516e-09
2018-03-12 05:09 | 279563.5 | 4320.0009 | 3 | 30 | 4.400007 | 0.7486954 | 2.586608 | 2.608e-09 | 11.16644 | 9.516e-09
2018-03-12 05:11 | 279683.5 | 4440.0008 | 3 | 30 | 4.400019 | 0.7066402 | 2.610864 | 2.608e-09 | 11.27317 | 9.516e-09
2018-03-12 05:13 | 279803.5 | 4560.001 | 3 | 30 | 4.400108 | 0.6662512 | 2.633726 | 2.608e-09 | 11.37377 | 9.516e-09
2018-03-12 05:14 | 279846.6 | 4603.0366 | 3 | 30 | 4.400105 | 0.6519947 | 2.6416 | 2.608e-09 | 11.40841 | 9.516e-09
2018-03-12 05:16 | 279966.6 | 120.0007 | 4 | 30 | 4.293046 | 0 | 2.6416 | 2.608e-09 | 11.40841 | 9.516e-09
2018-03-12 05:18 | 280086.6 | 240.0001 | 4 | 30 | 4.281119 | 0 | 2.6416 | 2.608e-09 | 11.40841 | 9.516e-09
2018-03-12 05:19 | 280146.6 | 300.0038 | 4 | 30 | 4.277867 | 0 | 2.6416 | 2.608e-09 | 11.40841 | 9.516e-09
2018-03-12 05:21 | 280266.7 | 120.0001 | 5 | 30 | 3.94825 | -2.281929 | 2.6416 | 0.07606 | 11.40841 | 0.3037127
2018-03-12 05:23 | 280386.7 | 240.001 | 5 | 30 | 3.906073 | -2.282043 | 2.6416 | 0.1521246 | 11.40841 | 0.602334
2018-03-12 05:25 | 280506.7 | 360.0011 | 5 | 30 | 3.870798 | -2.282025 | 2.6416 | 0.2281884 | 11.40841 | 0.8980896
2018-03-12 05:27 | 280626.7 | 480.0002 | 5 | 30 | 3.837629 | -2.281877 | 2.6416 | 0.3042503 | 11.40841 | 1.191236
2018-03-12 05:29 | 280746.7 | 600.0003 | 5 | 30 | 3.80621 | -2.281982 | 2.6416 | 0.3803155 | 11.40841 | 1.481945
2018-03-12 05:31 | 280866.7 | 720.0003 | 5 | 30 | 3.775581 | -2.282003 | 2.6416 | 0.4563787 | 11.40841 | 1.770291
2018-03-12 05:33 | 280986.7 | 840.0012 | 5 | 30 | 3.745525 | -2.282008 | 2.6416 | 0.5324429 | 11.40841 | 2.05633
2018-03-12 05:35 | 281106.7 | 960.0003 | 5 | 30 | 3.716275 | -2.281967 | 2.6416 | 0.608499 | 11.40841 | 2.340076
2018-03-12 05:37 | 281226.7 | 1080.0003 | 5 | 30 | 3.688997 | -2.281991 | 2.6416 | 0.6845584 | 11.40841 | 2.621682
2018-03-12 05:39 | 281346.7 | 1200.0013 | 5 | 30 | 3.663983 | -2.282003 | 2.6416 | 0.7606396 | 11.40841 | 2.901379
2018-03-12 05:41 | 281466.7 | 1320.0011 | 5 | 30 | 3.640896 | -2.281944 | 2.6416 | 0.8366982 | 11.40841 | 3.179166
2018-03-12 05:43 | 281586.7 | 1440.0004 | 5 | 30 | 3.6193 | -2.28193 | 2.6416 | 0.9127681 | 11.40841 | 3.455297
2018-03-12 05:45 | 281706.7 | 1560.0004 | 5 | 30 | 3.598906 | -2.282015 | 2.6416 | 0.9888223 | 11.40841 | 3.72978
2018-03-12 05:47 | 281826.7 | 1680.0005 | 5 | 30 | 3.579185 | -2.281869 | 2.6416 | 1.064897 | 11.40841 | 4.00281
2018-03-12 05:49 | 281946.7 | 1800.0013 | 5 | 30 | 3.560154 | -2.281945 | 2.6416 | 1.140961 | 11.40841 | 4.274327
2018-03-12 05:51 | 282066.7 | 1920.0004 | 5 | 30 | 3.541865 | -2.282037 | 2.6416 | 1.217019 | 11.40841 | 4.544405
2018-03-12 05:53 | 282186.7 | 2040.0013 | 5 | 30 | 3.524189 | -2.281921 | 2.6416 | 1.293079 | 11.40841 | 4.813123
2018-03-12 05:55 | 282306.7 | 2160.0012 | 5 | 30 | 3.507629 | -2.281932 | 2.6416 | 1.369144 | 11.40841 | 5.080552
2018-03-12 05:57 | 282426.7 | 2280.0013 | 5 | 30 | 3.491516 | -2.281989 | 2.6416 | 1.445215 | 11.40841 | 5.346763
2018-03-12 05:59 | 282546.7 | 2400.0012 | 5 | 30 | 3.476381 | -2.282006 | 2.6416 | 1.521271 | 11.40841 | 5.611736
2018-03-12 06:01 | 282666.7 | 2520.0012 | 5 | 30 | 3.461886 | -2.281915 | 2.6416 | 1.597332 | 11.40841 | 5.875602
2018-03-12 06:03 | 282786.7 | 2640.0013 | 5 | 30 | 3.44744 | -2.282019 | 2.6416 | 1.673404 | 11.40841 | 6.138406
2018-03-12 06:05 | 282906.7 | 2760.0013 | 5 | 30 | 3.433013 | -2.281919 | 2.6416 | 1.749465 | 11.40841 | 6.400072
2018-03-12 06:07 | 283026.7 | 2880.0005 | 5 | 30 | 3.417825 | -2.281956 | 2.6416 | 1.825522 | 11.40841 | 6.660601
2018-03-12 06:09 | 283146.7 | 3000.0005 | 5 | 30 | 3.402084 | -2.281997 | 2.6416 | 1.901589 | 11.40841 | 6.919996
2018-03-12 06:11 | 283266.7 | 3120.0005 | 5 | 30 | 3.384956 | -2.281925 | 2.6416 | 1.977651 | 11.40841 | 7.178124
2018-03-12 06:13 | 283386.7 | 3240.0013 | 5 | 30 | 3.366086 | -2.282 | 2.6416 | 2.053718 | 11.40841 | 7.434898
2018-03-12 06:15 | 283506.7 | 3360.0005 | 5 | 30 | 3.344438 | -2.282028 | 2.6416 | 2.129779 | 11.40841 | 7.690125
2018-03-12 06:17 | 283626.7 | 3480.0014 | 5 | 30 | 3.319871 | -2.281964 | 2.6416 | 2.205836 | 11.40841 | 7.94358
2018-03-12 06:19 | 283746.7 | 3600.0014 | 5 | 30 | 3.291577 | -2.281947 | 2.6416 | 2.281902 | 11.40841 | 8.195052
2018-03-12 06:21 | 283866.7 | 3720.0005 | 5 | 30 | 3.257923 | -2.282096 | 2.6416 | 2.357973 | 11.40841 | 8.444218
2018-03-12 06:23 | 283986.7 | 3840.0013 | 5 | 30 | 3.216162 | -2.282 | 2.6416 | 2.434041 | 11.40841 | 8.690514
2018-03-12 06:25 | 284106.7 | 3960.0006 | 5 | 30 | 3.161297 | -2.282035 | 2.6416 | 2.510101 | 11.40841 | 8.933153
2018-03-12 06:27 | 284226.7 | 4080.0013 | 5 | 30 | 3.083724 | -2.281976 | 2.6416 | 2.586166 | 11.40841 | 9.170859
2018-03-12 06:28 | 284314 | 4167.3355 | 5 | 30 | 3 | -2.281981 | 2.6416 | 2.641526 | 11.40841 | 9.339408
2018-03-12 06:30 | 284434.1 | 120.0008 | 6 | 30 | 3.571689 | 0 | 2.6416 | 2.641526 | 11.40841 | 9.339408
2018-03-12 06:32 | 284554.1 | 240.0009 | 6 | 30 | 3.609528 | 0 | 2.6416 | 2.641526 | 11.40841 | 9.339408
2018-03-12 06:33 | 284614.1 | 300.0023 | 6 | 30 | 3.619557 | 0 | 2.6416 | 2.641526 | 11.40841 | 9.339408
2018-03-12 06:33 | 284614.1 | 0.0027 | 7 | 31 | 3.619512 | 0 | 0 | 0 | 0 | 0
2018-03-12 06:34 | 284621.3 | 7.1608 | 2 | 31 | 3.699097 | 0.6464885 | 0.001276516 | 0 | 0.004713614 | 0
2018-03-12 06:36 | 284741.4 | 120.0011 | 3 | 31 | 4.10988 | 3.259958 | 0.1095535 | 1.031e-09 | 0.4441645 | 3.762e-09
2018-03-12 06:38 | 284861.4 | 240.0003 | 3 | 31 | 4.138824 | 3.259893 | 0.2182167 | 1.031e-09 | 0.8923345 | 3.762e-09
2018-03-12 06:40 | 284981.4 | 360.0003 | 3 | 31 | 4.168087 | 3.259842 | 0.3268709 | 1.031e-09 | 1.343642 | 3.762e-09
2018-03-12 06:42 | 285101.4 | 480.0012 | 3 | 31 | 4.192797 | 3.259941 | 0.4355417 | 1.031e-09 | 1.797983 | 3.762e-09
2018-03-12 06:44 | 285221.4 | 600.0012 | 3 | 31 | 4.213516 | 3.260082 | 0.5442041 | 1.031e-09 | 2.254727 | 3.762e-09
2018-03-12 06:46 | 285341.4 | 720.0004 | 3 | 31 | 4.234277 | 3.259975 | 0.6528563 | 1.031e-09 | 2.713647 | 3.762e-09
2018-03-12 06:48 | 285461.4 | 840.0002 | 3 | 31 | 4.257235 | 3.259943 | 0.7615159 | 1.031e-09 | 3.174971 | 3.762e-09
2018-03-12 06:50 | 285581.4 | 960.0014 | 3 | 31 | 4.283369 | 3.259872 | 0.8701946 | 1.031e-09 | 3.639039 | 3.762e-09
2018-03-12 06:52 | 285701.4 | 1080.0014 | 3 | 31 | 4.31182 | 3.259922 | 0.9788485 | 1.031e-09 | 4.105968 | 3.762e-09
2018-03-12 06:54 | 285821.4 | 1200.0014 | 3 | 31 | 4.341866 | 3.259998 | 1.087512 | 1.031e-09 | 4.576127 | 3.762e-09
2018-03-12 06:56 | 285941.4 | 1320.0013 | 3 | 31 | 4.373294 | 3.259903 | 1.196171 | 1.031e-09 | 5.049598 | 3.762e-09
2018-03-12 06:58 | 286061.4 | 1440.0007 | 3 | 31 | 4.4002 | 3.196785 | 1.304643 | 1.031e-09 | 5.525682 | 3.762e-09
2018-03-12 07:00 | 286181.4 | 1560.0014 | 3 | 31 | 4.400187 | 2.923908 | 1.406434 | 1.031e-09 | 5.973582 | 3.762e-09
2018-03-12 07:02 | 286301.4 | 1680.0009 | 3 | 31 | 4.400149 | 2.690887 | 1.499914 | 1.031e-09 | 6.384911 | 3.762e-09
2018-03-12 07:04 | 286421.4 | 1800.0024 | 3 | 31 | 4.400177 | 2.491507 | 1.58619 | 1.031e-09 | 6.764538 | 3.762e-09
2018-03-12 07:06 | 286541.4 | 1920.0016 | 3 | 31 | 4.400147 | 2.321014 | 1.666325 | 1.031e-09 | 7.11714 | 3.762e-09
2018-03-12 07:08 | 286661.4 | 2040.0009 | 3 | 31 | 4.400071 | 2.172735 | 1.741171 | 1.031e-09 | 7.446473 | 3.762e-09
2018-03-12 07:10 | 286781.4 | 2160.0008 | 3 | 31 | 4.400127 | 2.042078 | 1.81139 | 1.031e-09 | 7.755444 | 3.762e-09
2018-03-12 07:12 | 286901.4 | 2280.0008 | 3 | 31 | 4.400091 | 1.924139 | 1.877441 | 1.031e-09 | 8.046079 | 3.762e-09
2018-03-12 07:14 | 287021.4 | 2400.0018 | 3 | 31 | 4.400111 | 1.818102 | 1.939801 | 1.031e-09 | 8.320469 | 3.762e-09
2018-03-12 07:16 | 287141.4 | 2520.0006 | 3 | 31 | 4.400059 | 1.720813 | 1.998767 | 1.031e-09 | 8.579926 | 3.762e-09
2018-03-12 07:18 | 287261.4 | 2640.0007 | 3 | 31 | 4.400125 | 1.631269 | 2.054622 | 1.031e-09 | 8.825693 | 3.762e-09
2018-03-12 07:20 | 287381.4 | 2760.0009 | 3 | 31 | 4.400054 | 1.546165 | 2.107559 | 1.031e-09 | 9.058619 | 3.762e-09
2018-03-12 07:22 | 287501.4 | 2880.001 | 3 | 31 | 4.400108 | 1.466475 | 2.157751 | 1.031e-09 | 9.279469 | 3.762e-09
2018-03-12 07:24 | 287621.4 | 3000.0017 | 3 | 31 | 4.400129 | 1.389676 | 2.205319 | 1.031e-09 | 9.488772 | 3.762e-09
2018-03-12 07:26 | 287741.4 | 3120.0015 | 3 | 31 | 4.400113 | 1.316786 | 2.250412 | 1.031e-09 | 9.687185 | 3.762e-09
2018-03-12 07:28 | 287861.4 | 3240.0016 | 3 | 31 | 4.400064 | 1.246604 | 2.29312 | 1.031e-09 | 9.875107 | 3.762e-09
2018-03-12 07:30 | 287981.4 | 3360.0004 | 3 | 31 | 4.400089 | 1.180195 | 2.333552 | 1.031e-09 | 10.05301 | 3.762e-09
2018-03-12 07:32 | 288101.4 | 3480.0014 | 3 | 31 | 4.400077 | 1.116316 | 2.371817 | 1.031e-09 | 10.22138 | 3.762e-09
2018-03-12 07:34 | 288221.4 | 3600.0002 | 3 | 31 | 4.400059 | 1.056158 | 2.40801 | 1.031e-09 | 10.38063 | 3.762e-09
2018-03-12 07:36 | 288341.4 | 3720.0013 | 3 | 31 | 4.400038 | 0.9976234 | 2.442237 | 1.031e-09 | 10.53123 | 3.762e-09
2018-03-12 07:38 | 288461.4 | 3840.0016 | 3 | 31 | 4.400091 | 0.9434624 | 2.474581 | 1.031e-09 | 10.67355 | 3.762e-09
2018-03-12 07:40 | 288581.4 | 3960.0017 | 3 | 31 | 4.400034 | 0.8903551 | 2.505121 | 1.031e-09 | 10.80793 | 3.762e-09
2018-03-12 07:42 | 288701.4 | 4080.001 | 3 | 31 | 4.399961 | 0.8400192 | 2.533974 | 1.031e-09 | 10.93488 | 3.762e-09
2018-03-12 07:44 | 288821.4 | 4200.0003 | 3 | 31 | 4.400079 | 0.7938051 | 2.5612 | 1.031e-09 | 11.05468 | 3.762e-09
2018-03-12 07:46 | 288941.4 | 4320.0014 | 3 | 31 | 4.400046 | 0.7484255 | 2.5869 | 1.031e-09 | 11.16776 | 3.762e-09
2018-03-12 07:48 | 289061.4 | 4440.0012 | 3 | 31 | 4.400065 | 0.7061844 | 2.611141 | 1.031e-09 | 11.27442 | 3.762e-09
2018-03-12 07:50 | 289181.4 | 4560.0006 | 3 | 31 | 4.40004 | 0.6658211 | 2.633993 | 1.031e-09 | 11.37497 | 3.762e-09
2018-03-12 07:50 | 289221.5 | 4600.0844 | 3 | 31 | 4.399997 | 0.651988 | 2.641334 | 1.031e-09 | 11.40727 | 3.762e-09
2018-03-12 07:52 | 289341.5 | 120.0012 | 4 | 31 | 4.292977 | 0 | 2.641334 | 1.031e-09 | 11.40727 | 3.762e-09
2018-03-12 07:54 | 289461.5 | 240.0013 | 4 | 31 | 4.281064 | 0 | 2.641334 | 1.031e-09 | 11.40727 | 3.762e-09
2018-03-12 07:55 | 289521.5 | 300.0027 | 4 | 31 | 4.277803 | 0 | 2.641334 | 1.031e-09 | 11.40727 | 3.762e-09
2018-03-12 07:57 | 289641.6 | 120.0005 | 5 | 31 | 3.948153 | -2.281973 | 2.641334 | 0.07605301 | 11.40727 | 0.3036832
2018-03-12 07:59 | 289761.6 | 240.0014 | 5 | 31 | 3.905854 | -2.281937 | 2.641334 | 0.1521285 | 11.40727 | 0.6023338
2018-03-12 08:01 | 289881.6 | 360.0007 | 5 | 31 | 3.870478 | -2.282023 | 2.641334 | 0.2281913 | 11.40727 | 0.8980619
2018-03-12 08:03 | 290001.6 | 480.0014 | 5 | 31 | 3.83735 | -2.281949 | 2.641334 | 0.3042542 | 11.40727 | 1.19119
2018-03-12 08:05 | 290121.6 | 600.001 | 5 | 31 | 3.805997 | -2.282025 | 2.641334 | 0.3803132 | 11.40727 | 1.481854
2018-03-12 08:07 | 290241.6 | 720.0005 | 5 | 31 | 3.775426 | -2.281973 | 2.641334 | 0.4563826 | 11.40727 | 1.770209
2018-03-12 08:09 | 290361.6 | 840.0009 | 5 | 31 | 3.74525 | -2.282047 | 2.641334 | 0.5324475 | 11.40727 | 2.056236
2018-03-12 08:11 | 290481.6 | 960.0002 | 5 | 31 | 3.716103 | -2.281969 | 2.641334 | 0.6085031 | 11.40727 | 2.339965
2018-03-12 08:13 | 290601.6 | 1080.0006 | 5 | 31 | 3.688793 | -2.282015 | 2.641334 | 0.6845764 | 11.40727 | 2.621611
2018-03-12 08:15 | 290721.6 | 1200.0015 | 5 | 31 | 3.663746 | -2.282035 | 2.641334 | 0.7606347 | 11.40727 | 2.901207
2018-03-12 08:17 | 290841.6 | 1320.001 | 5 | 31 | 3.640669 | -2.281966 | 2.641334 | 0.8367066 | 11.40727 | 3.179029
2018-03-12 08:19 | 290961.6 | 1440.0005 | 5 | 31 | 3.618998 | -2.281986 | 2.641334 | 0.9127718 | 11.40727 | 3.455123
2018-03-12 08:21 | 291081.6 | 1560.0007 | 5 | 31 | 3.598457 | -2.282074 | 2.641334 | 0.9888318 | 11.40727 | 3.729598
2018-03-12 08:23 | 291201.6 | 1680.0014 | 5 | 31 | 3.578509 | -2.282069 | 2.641334 | 1.064898 | 11.40727 | 4.002558
2018-03-12 08:25 | 291321.6 | 1800.0014 | 5 | 31 | 3.559504 | -2.282081 | 2.641334 | 1.14096 | 11.40727 | 4.27402
2018-03-12 08:27 | 291441.6 | 1920.0008 | 5 | 31 | 3.541275 | -2.281988 | 2.641334 | 1.217022 | 11.40727 | 4.544062
2018-03-12 08:29 | 291561.6 | 2040.0001 | 5 | 31 | 3.523741 | -2.281934 | 2.641334 | 1.293093 | 11.40727 | 4.812781
2018-03-12 08:31 | 291681.6 | 2160.0013 | 5 | 31 | 3.507024 | -2.282034 | 2.641334 | 1.369152 | 11.40727 | 5.080153
2018-03-12 08:33 | 291801.6 | 2280.0006 | 5 | 31 | 3.491149 | -2.28201 | 2.641334 | 1.445223 | 11.40727 | 5.346331
2018-03-12 08:35 | 291921.6 | 2400.0015 | 5 | 31 | 3.475882 | -2.281997 | 2.641334 | 1.521284 | 11.40727 | 5.611283
2018-03-12 08:37 | 292041.6 | 2520.0016 | 5 | 31 | 3.461164 | -2.281964 | 2.641334 | 1.597348 | 11.40727 | 5.87511
2018-03-12 08:39 | 292161.6 | 2640.0009 | 5 | 31 | 3.446819 | -2.281942 | 2.641334 | 1.673407 | 11.40727 | 6.137815
2018-03-12 08:41 | 292281.6 | 2760.0002 | 5 | 31 | 3.432476 | -2.281929 | 2.641334 | 1.74947 | 11.40727 | 6.39945
2018-03-12 08:43 | 292401.6 | 2880.001 | 5 | 31 | 3.417424 | -2.281932 | 2.641334 | 1.825531 | 11.40727 | 6.65996
2018-03-12 08:45 | 292521.6 | 3000.0002 | 5 | 31 | 3.401488 | -2.28193 | 2.641334 | 1.901592 | 11.40727 | 6.919296
2018-03-12 08:47 | 292641.6 | 3120.001 | 5 | 31 | 3.384398 | -2.282003 | 2.641334 | 1.977667 | 11.40727 | 7.177424
2018-03-12 08:49 | 292761.6 | 3240.0018 | 5 | 31 | 3.365216 | -2.282012 | 2.641334 | 2.05373 | 11.40727 | 7.434135
2018-03-12 08:51 | 292881.6 | 3360.0002 | 5 | 31 | 3.343615 | -2.281912 | 2.641334 | 2.129791 | 11.40727 | 7.689291
2018-03-12 08:53 | 293001.6 | 3480.001 | 5 | 31 | 3.319086 | -2.282022 | 2.641334 | 2.205858 | 11.40727 | 7.942717
2018-03-12 08:55 | 293121.6 | 3600.0011 | 5 | 31 | 3.290617 | -2.28201 | 2.641334 | 2.28192 | 11.40727 | 8.194113
2018-03-12 08:57 | 293241.6 | 3720.0002 | 5 | 31 | 3.257102 | -2.282006 | 2.641334 | 2.357984 | 11.40727 | 8.443173
2018-03-12 08:59 | 293361.6 | 3840.0011 | 5 | 31 | 3.215007 | -2.281975 | 2.641334 | 2.434043 | 11.40727 | 8.689372
2018-03-12 09:01 | 293481.6 | 3960.0001 | 5 | 31 | 3.159658 | -2.282081 | 2.641334 | 2.510113 | 11.40727 | 8.931944
2018-03-12 09:03 | 293601.6 | 4080.0006 | 5 | 31 | 3.081417 | -2.282003 | 2.641334 | 2.586183 | 11.40727 | 9.169524
2018-03-12 09:05 | 293686.4 | 4164.8467 | 5 | 31 | 2.999997 | -2.282087 | 2.641334 | 2.639957 | 11.40727 | 9.333171
2018-03-12 09:07 | 293806.4775 | 120.0009 | 6 | 31 | 3.572103 | 0 | 2.641334 | 2.639957 | 11.40727 | 9.333171
2018-03-12 09:09 | 293926.4775 | 240.0009 | 6 | 31 | 3.610064 | 0 | 2.641334 | 2.639957 | 11.40727 | 9.333171
2018-03-12 09:10 | 293986.4782 | 300.0016 | 6 | 31 | 3.620126 | 0 | 2.641334 | 2.639957 | 11.40727 | 9.333171
2018-03-12 09:10 | 293986.5 | 0.0025 | 7 | 32 | 3.620176 | 0 | 0 | 0 | 0 | 0
2018-03-12 09:10 | 293993.7 | 7.1616 | 2 | 32 | 3.699752 | 0.6464779 | 0.001274814 | 0 | 0.004708159 | 0
2018-03-12 09:12 | 294113.7 | 120.001 | 3 | 32 | 4.110214 | 3.259995 | 0.1095506 | 0 | 0.4442002 | 0
2018-03-12 09:14 | 294233.7 | 240.0002 | 3 | 32 | 4.102973 | 3.259972 | 0.2182174 | 0 | 0.8915489 | 0
2018-03-12 09:16 | 294353.7 | 360.0004 | 3 | 32 | 4.130133 | 3.259928 | 0.3268669 | 0 | 1.338023 | 0
2018-03-12 09:18 | 294473.7 | 480.0005 | 3 | 32 | 4.174143 | 3.260006 | 0.4355366 | 0 | 1.789354 | 0
2018-03-12 09:20 | 294593.7 | 600.0014 | 3 | 32 | 4.203681 | 3.25996 | 0.5442011 | 0 | 2.244627 | 0
2018-03-12 09:22 | 294713.7 | 720.0015 | 3 | 32 | 4.229573 | 3.260002 | 0.6528667 | 0 | 2.702826 | 0
2018-03-12 09:24 | 294833.7 | 840.0007 | 3 | 32 | 4.25554 | 3.259956 | 0.761529 | 0 | 3.163836 | 0
2018-03-12 09:26 | 294953.7 | 960.0007 | 3 | 32 | 4.28229 | 3.259943 | 0.8701835 | 0 | 3.627663 | 0
2018-03-12 09:28 | 295073.7 | 1080.0015 | 3 | 32 | 4.310399 | 3.259907 | 0.978857 | 0 | 4.094551 | 0
2018-03-12 09:30 | 295193.7 | 1200.0008 | 3 | 32 | 4.340373 | 3.259975 | 1.08752 | 0 | 4.564544 | 0
2018-03-12 09:32 | 295313.7 | 1320.0001 | 3 | 32 | 4.371604 | 3.259993 | 1.196182 | 0 | 5.037865 | 0
2018-03-12 09:34 | 295433.7 | 1440.001 | 3 | 32 | 4.40022 | 3.217552 | 1.304749 | 0 | 5.514192 | 0
2018-03-12 09:36 | 295553.7 | 1560.0003 | 3 | 32 | 4.400203 | 2.937164 | 1.407117 | 0 | 5.964629 | 0
2018-03-12 09:38 | 295673.7 | 1680.0006 | 3 | 32 | 4.400166 | 2.69906 | 1.500937 | 0 | 6.377453 | 0
2018-03-12 09:40 | 295793.7 | 1800.0009 | 3 | 32 | 4.40013 | 2.496614 | 1.587418 | 0 | 6.757982 | 0
2018-03-12 09:42 | 295913.7 | 1920.0021 | 3 | 32 | 4.400131 | 2.323277 | 1.667676 | 0 | 7.111128 | 0
2018-03-12 09:44 | 296033.7 | 2040.0006 | 3 | 32 | 4.400119 | 2.174759 | 1.742587 | 0 | 7.440745 | 0
2018-03-12 09:46 | 296153.7 | 2160.0002 | 3 | 32 | 4.400068 | 2.042082 | 1.81283 | 0 | 7.749823 | 0
2018-03-12 09:48 | 296273.7 | 2280.0013 | 3 | 32 | 4.400103 | 1.923676 | 1.878904 | 0 | 8.040555 | 0
2018-03-12 09:50 | 296393.7 | 2400.0015 | 3 | 32 | 4.400123 | 1.815474 | 1.94118 | 0 | 8.314577 | 0
2018-03-12 09:52 | 296513.7 | 2520.0012 | 3 | 32 | 4.400092 | 1.717563 | 2.000035 | 0 | 8.573547 | 0
2018-03-12 09:54 | 296633.7 | 2640.0018 | 3 | 32 | 4.400138 | 1.628183 | 2.05577 | 0 | 8.818784 | 0
2018-03-12 09:56 | 296753.7 | 2760.0008 | 3 | 32 | 4.400026 | 1.543145 | 2.108622 | 0 | 9.051338 | 0
2018-03-12 09:58 | 296873.7 | 2880.0009 | 3 | 32 | 4.400096 | 1.463833 | 2.158734 | 0 | 9.271836 | 0
2018-03-12 10:00 | 296993.7 | 3000.0023 | 3 | 32 | 4.400047 | 1.386825 | 2.206234 | 0 | 9.480843 | 0
2018-03-12 10:02 | 297113.7 | 3120.0014 | 3 | 32 | 4.400039 | 1.313252 | 2.251239 | 0 | 9.678864 | 0
2018-03-12 10:04 | 297233.7 | 3240.0002 | 3 | 32 | 4.400072 | 1.243095 | 2.29384 | 0 | 9.866315 | 0
2018-03-12 10:06 | 297353.7 | 3360.002 | 3 | 32 | 4.400056 | 1.176988 | 2.334175 | 0 | 10.04379 | 0
2018-03-12 10:08 | 297473.7 | 3480.0005 | 3 | 32 | 4.400147 | 1.113879 | 2.372335 | 0 | 10.2117 | 0
2018-03-12 10:10 | 297593.7 | 3600.001 | 3 | 32 | 4.400054 | 1.052953 | 2.408431 | 0 | 10.37052 | 0
2018-03-12 10:12 | 297713.7 | 3720.0014 | 3 | 32 | 4.40007 | 0.9953251 | 2.442561 | 0 | 10.5207 | 0
2018-03-12 10:14 | 297833.7 | 3840.001 | 3 | 32 | 4.400104 | 0.9403381 | 2.474801 | 0 | 10.66256 | 0
2018-03-12 10:16 | 297953.7 | 3960.0015 | 3 | 32 | 4.400015 | 0.8875113 | 2.505255 | 0 | 10.79655 | 0
2018-03-12 10:18 | 298073.7 | 4080.0001 | 3 | 32 | 4.400041 | 0.8386374 | 2.534024 | 0 | 10.92314 | 0
2018-03-12 10:20 | 298193.7 | 4200.0008 | 3 | 32 | 4.400001 | 0.7912445 | 2.561193 | 0 | 11.04269 | 0
2018-03-12 10:22 | 298313.7 | 4320.0016 | 3 | 32 | 4.400026 | 0.7466526 | 2.586829 | 0 | 11.15549 | 0
2018-03-12 10:24 | 298433.7 | 4440.0008 | 3 | 32 | 4.400064 | 0.7042961 | 2.611005 | 0 | 11.26186 | 0
2018-03-12 10:26 | 298553.7 | 4560.0009 | 3 | 32 | 4.400052 | 0.6638737 | 2.633803 | 0 | 11.36217 | 0
2018-03-12 10:26 | 298590.6 | 4596.8757 | 3 | 32 | 4.400057 | 0.6519995 | 2.640546 | 0 | 11.39184 | 0
2018-03-12 10:28 | 298710.7 | 120.0007 | 4 | 32 | 4.293174 | 0 | 2.640546 | 0 | 11.39184 | 0
2018-03-12 10:30 | 298830.7 | 239.9999 | 4 | 32 | 4.281251 | 0 | 2.640546 | 0 | 11.39184 | 0
2018-03-12 10:31 | 298890.7 | 300.0032 | 4 | 32 | 4.278012 | 0 | 2.640546 | 0 | 11.39184 | 0
2018-03-12 10:33 | 299010.8 | 120.0007 | 5 | 32 | 3.948636 | -2.281958 | 2.640546 | 0.07604872 | 11.39184 | 0.3036969
2018-03-12 10:35 | 299130.8 | 240.0011 | 5 | 32 | 3.906342 | -2.281982 | 2.640546 | 0.1521246 | 11.39184 | 0.6023867
2018-03-12 10:37 | 299250.8 | 360.0002 | 5 | 32 | 3.871007 | -2.282052 | 2.640546 | 0.2281893 | 11.39184 | 0.8981605
2018-03-12 10:39 | 299370.8 | 480.0011 | 5 | 32 | 3.837885 | -2.28196 | 2.640546 | 0.3042488 | 11.39184 | 1.191317
2018-03-12 10:41 | 299490.8 | 600.0005 | 5 | 32 | 3.806484 | -2.281973 | 2.640546 | 0.3803086 | 11.39184 | 1.482024
2018-03-12 10:43 | 299610.8 | 720.0014 | 5 | 32 | 3.77597 | -2.282001 | 2.640546 | 0.4563681 | 11.39184 | 1.770379
2018-03-12 10:45 | 299730.8 | 840.0016 | 5 | 32 | 3.745996 | -2.282001 | 2.640546 | 0.5324376 | 11.39184 | 2.056474
2018-03-12 10:47 | 299850.8 | 960.0003 | 5 | 32 | 3.716686 | -2.282006 | 2.640546 | 0.608497 | 11.39184 | 2.340269
2018-03-12 10:49 | 299970.8 | 1080.0013 | 5 | 32 | 3.689425 | -2.281898 | 2.640546 | 0.6845574 | 11.39184 | 2.621909
2018-03-12 10:51 | 300090.8 | 1200.0002 | 5 | 32 | 3.664305 | -2.281884 | 2.640546 | 0.760626 | 11.39184 | 2.901592
2018-03-12 10:53 | 300210.8 | 1320.0005 | 5 | 32 | 3.641307 | -2.28193 | 2.640546 | 0.8366886 | 11.39184 | 3.179424
2018-03-12 10:55 | 300330.8 | 1440 | 5 | 32 | 3.619781 | -2.282022 | 2.640546 | 0.9127548 | 11.39184 | 3.455576
2018-03-12 10:57 | 300450.8 | 1560.0012 | 5 | 32 | 3.599293 | -2.281951 | 2.640546 | 0.9888166 | 11.39184 | 3.73012
2018-03-12 10:59 | 300570.8 | 1680.0008 | 5 | 32 | 3.579357 | -2.281923 | 2.640546 | 1.064887 | 11.39184 | 4.003156
2018-03-12 11:01 | 300690.8 | 1800.0004 | 5 | 32 | 3.560194 | -2.281891 | 2.640546 | 1.140941 | 11.39184 | 4.274642
2018-03-12 11:03 | 300810.8 | 1920 | 5 | 32 | 3.541987 | -2.281951 | 2.640546 | 1.217015 | 11.39184 | 4.544781
2018-03-12 11:05 | 300930.8 | 2040.0004 | 5 | 32 | 3.524555 | -2.28202 | 2.640546 | 1.29308 | 11.39184 | 4.813537
2018-03-12 11:07 | 301050.8 | 2160.0009 | 5 | 32 | 3.507936 | -2.282022 | 2.640546 | 1.369146 | 11.39184 | 5.080996
2018-03-12 11:09 | 301170.8 | 2280.0014 | 5 | 32 | 3.491918 | -2.281976 | 2.640546 | 1.445208 | 11.39184 | 5.347201
2018-03-12 11:11 | 301290.8 | 2400.0011 | 5 | 32 | 3.476733 | -2.281949 | 2.640546 | 1.521266 | 11.39184 | 5.612209
2018-03-12 11:13 | 301410.8 | 2520.0008 | 5 | 32 | 3.462123 | -2.281862 | 2.640546 | 1.597334 | 11.39184 | 5.876117
2018-03-12 11:15 | 301530.8 | 2640.0002 | 5 | 32 | 3.447673 | -2.28192 | 2.640546 | 1.673387 | 11.39184 | 6.138869
2018-03-12 11:17 | 301650.8 | 2760.0014 | 5 | 32 | 3.433223 | -2.282001 | 2.640546 | 1.749449 | 11.39184 | 6.400559
2018-03-12 11:19 | 301770.8 | 2880.0001 | 5 | 32 | 3.4184 | -2.281984 | 2.640546 | 1.825515 | 11.39184 | 6.661151
2018-03-12 11:21 | 301890.8 | 3000.0005 | 5 | 32 | 3.40242 | -2.281929 | 2.640546 | 1.901583 | 11.39184 | 6.920578
2018-03-12 11:23 | 302010.8 | 3120.0009 | 5 | 32 | 3.385115 | -2.281923 | 2.640546 | 1.97765 | 11.39184 | 7.178739
2018-03-12 11:25 | 302130.8 | 3240.001 | 5 | 32 | 3.365967 | -2.282027 | 2.640546 | 2.053706 | 11.39184 | 7.435483
2018-03-12 11:27 | 302250.8 | 3360.0005 | 5 | 32 | 3.344922 | -2.28196 | 2.640546 | 2.129776 | 11.39184 | 7.690748
2018-03-12 11:29 | 302370.8 | 3480.0009 | 5 | 32 | 3.320367 | -2.281917 | 2.640546 | 2.205837 | 11.39184 | 7.944257
2018-03-12 11:31 | 302490.8 | 3600.0003 | 5 | 32 | 3.291689 | -2.281937 | 2.640546 | 2.281907 | 11.39184 | 8.195775
2018-03-12 11:33 | 302610.8 | 3720.0015 | 5 | 32 | 3.257934 | -2.281921 | 2.640546 | 2.35796 | 11.39184 | 8.444877
2018-03-12 11:35 | 302730.8 | 3840.0013 | 5 | 32 | 3.216435 | -2.281989 | 2.640546 | 2.434031 | 11.39184 | 8.691193
2018-03-12 11:37 | 302850.8 | 3960 | 5 | 32 | 3.161852 | -2.281945 | 2.640546 | 2.510097 | 11.39184 | 8.933879
2018-03-12 11:39 | 302970.8 | 4080.0012 | 5 | 32 | 3.08423 | -2.282025 | 2.640546 | 2.586153 | 11.39184 | 9.171606
2018-03-12 11:41 | 303058.4 | 4167.6527 | 5 | 32 | 2.999999 | -2.281829 | 2.640546 | 2.641717 | 11.39184 | 9.340789
2018-03-12 11:43 | 303178.5 | 120.001 | 6 | 32 | 3.571022 | 0 | 2.640546 | 2.641717 | 11.39184 | 9.340789
2018-03-12 11:45 | 303298.5 | 240.0012 | 6 | 32 | 3.608941 | 0 | 2.640546 | 2.641717 | 11.39184 | 9.340789
2018-03-12 11:46 | 303358.5 | 300.0016 | 6 | 32 | 3.619036 | 0 | 2.640546 | 2.641717 | 11.39184 | 9.340789
2018-03-12 11:46 | 303358.5 | 0.0027 | 7 | 33 | 3.61902 | 0 | 0 | 0 | 0 | 0
2018-03-12 11:46 | 303365.7 | 7.1657 | 2 | 33 | 3.698292 | 0.6464822 | 0.001275786 | 0 | 0.004709879 | 0
2018-03-12 11:48 | 303485.8 | 120.0012 | 3 | 33 | 4.108502 | 3.259949 | 0.1095486 | 3.017e-09 | 0.444001 | 1.1007e-08
2018-03-12 11:50 | 303605.8 | 240.0008 | 3 | 33 | 4.137366 | 3.259966 | 0.2182215 | 3.017e-09 | 0.8920634 | 1.1007e-08
2018-03-12 11:52 | 303725.8 | 360.001 | 3 | 33 | 4.166221 | 3.26001 | 0.3268745 | 3.017e-09 | 1.34319 | 1.1007e-08
2018-03-12 11:54 | 303845.8 | 480.001 | 3 | 33 | 4.190644 | 3.259848 | 0.4355312 | 3.017e-09 | 1.797253 | 1.1007e-08
2018-03-12 11:56 | 303965.8 | 600.001 | 3 | 33 | 4.211507 | 3.259953 | 0.5441875 | 3.017e-09 | 2.253738 | 1.1007e-08
2018-03-12 11:58 | 304085.8 | 720.0011 | 3 | 33 | 4.232654 | 3.25989 | 0.6528591 | 3.017e-09 | 2.712533 | 1.1007e-08
2018-03-12 12:00 | 304205.8 | 840.0015 | 3 | 33 | 4.256212 | 3.259947 | 0.76152 | 3.017e-09 | 3.173714 | 1.1007e-08
2018-03-12 12:02 | 304325.8 | 960.0016 | 3 | 33 | 4.282537 | 3.259947 | 0.8701736 | 3.017e-09 | 3.637572 | 1.1007e-08
2018-03-12 12:04 | 304445.8 | 1080.001 | 3 | 33 | 4.311225 | 3.260197 | 0.9788439 | 3.017e-09 | 4.104497 | 1.1007e-08
2018-03-12 12:06 | 304565.8 | 1200.0012 | 3 | 33 | 4.341389 | 3.259949 | 1.087506 | 3.017e-09 | 4.574585 | 1.1007e-08
2018-03-12 12:08 | 304685.8 | 1320.0006 | 3 | 33 | 4.372703 | 3.259911 | 1.196167 | 3.017e-09 | 5.048014 | 1.1007e-08
2018-03-12 12:10 | 304805.8 | 1440.0009 | 3 | 33 | 4.400195 | 3.200325 | 1.304656 | 3.017e-09 | 5.524127 | 1.1007e-08
2018-03-12 12:12 | 304925.8 | 1560.0009 | 3 | 33 | 4.400112 | 2.925192 | 1.406582 | 3.017e-09 | 5.972617 | 1.1007e-08
2018-03-12 12:14 | 305045.8 | 1680.0016 | 3 | 33 | 4.40014 | 2.694803 | 1.500164 | 3.017e-09 | 6.384395 | 1.1007e-08
2018-03-12 12:16 | 305165.8 | 1800.001 | 3 | 33 | 4.400129 | 2.496647 | 1.586588 | 3.017e-09 | 6.764672 | 1.1007e-08
2018-03-12 12:18 | 305285.8 | 1920.0005 | 3 | 33 | 4.400114 | 2.323961 | 1.666874 | 3.017e-09 | 7.11794 | 1.1007e-08
2018-03-12 12:20 | 305405.8 | 2040.0003 | 3 | 33 | 4.40011 | 2.17429 | 1.741778 | 3.017e-09 | 7.447531 | 1.1007e-08
2018-03-12 12:22 | 305525.8 | 2160.0009 | 3 | 33 | 4.400159 | 2.04439 | 1.81204 | 3.017e-09 | 7.756691 | 1.1007e-08
2018-03-12 12:24 | 305645.8 | 2280.0004 | 3 | 33 | 4.400142 | 1.927618 | 1.878192 | 3.017e-09 | 8.047768 | 1.1007e-08
2018-03-12 12:26 | 305765.8 | 2400.0004 | 3 | 33 | 4.400093 | 1.81856 | 1.940583 | 3.017e-09 | 8.322294 | 1.1007e-08
2018-03-12 12:28 | 305885.8 | 2520.0024 | 3 | 33 | 4.400058 | 1.718564 | 1.999527 | 3.017e-09 | 8.581655 | 1.1007e-08
2018-03-12 12:30 | 306005.8 | 2640.0018 | 3 | 33 | 4.400117 | 1.629206 | 2.055314 | 3.017e-09 | 8.827119 | 1.1007e-08
2018-03-12 12:32 | 306125.8 | 2760.0019 | 3 | 33 | 4.400091 | 1.544601 | 2.108189 | 3.017e-09 | 9.059773 | 1.1007e-08
2018-03-12 12:34 | 306245.8 | 2880.0006 | 3 | 33 | 4.400104 | 1.465255 | 2.158324 | 3.017e-09 | 9.280374 | 1.1007e-08
2018-03-12 12:36 | 306365.8 | 3000.0022 | 3 | 33 | 4.400117 | 1.388622 | 2.205854 | 3.017e-09 | 9.489511 | 1.1007e-08
2018-03-12 12:38 | 306485.8 | 3120.0001 | 3 | 33 | 4.400141 | 1.3156 | 2.250886 | 3.017e-09 | 9.687654 | 1.1007e-08
2018-03-12 12:40 | 306605.8 | 3240.0021 | 3 | 33 | 4.400102 | 1.245536 | 2.293539 | 3.017e-09 | 9.875328 | 1.1007e-08
2018-03-12 12:42 | 306725.8 | 3360.0007 | 3 | 33 | 4.400078 | 1.178531 | 2.333922 | 3.017e-09 | 10.05302 | 1.1007e-08
2018-03-12 12:44 | 306845.8 | 3480.0007 | 3 | 33 | 4.40009 | 1.115552 | 2.372147 | 3.017e-09 | 10.22121 | 1.1007e-08
2018-03-12 12:46 | 306965.8 | 3600.0015 | 3 | 33 | 4.400073 | 1.054826 | 2.408309 | 3.017e-09 | 10.38032 | 1.1007e-08
2018-03-12 12:48 | 307085.8 | 3720.0016 | 3 | 33 | 4.40003 | 0.9964228 | 2.442487 | 3.017e-09 | 10.53071 | 1.1007e-08
2018-03-12 12:50 | 307205.8 | 3840.0007 | 3 | 33 | 4.400055 | 0.9417658 | 2.474785 | 3.017e-09 | 10.67282 | 1.1007e-08
2018-03-12 12:52 | 307325.8 | 3960.0005 | 3 | 33 | 4.400064 | 0.8905363 | 2.505317 | 3.017e-09 | 10.80717 | 1.1007e-08
2018-03-12 12:54 | 307445.8 | 4080.0021 | 3 | 33 | 4.400022 | 0.841094 | 2.53418 | 3.017e-09 | 10.93417 | 1.1007e-08
2018-03-12 12:56 | 307565.8 | 4200.0001 | 3 | 33 | 4.400036 | 0.7940454 | 2.561437 | 3.017e-09 | 11.0541 | 1.1007e-08
2018-03-12 12:58 | 307685.8 | 4320.0007 | 3 | 33 | 4.400029 | 0.7479868 | 2.58714 | 3.017e-09 | 11.16719 | 1.1007e-08
2018-03-12 13:00 | 307805.8 | 4440.0013 | 3 | 33 | 4.400068 | 0.7054853 | 2.611359 | 3.017e-09 | 11.27376 | 1.1007e-08
2018-03-12 13:02 | 307925.8 | 4560.0008 | 3 | 33 | 4.40001 | 0.6647034 | 2.634196 | 3.017e-09 | 11.37424 | 1.1007e-08
2018-03-12 13:03 | 307968.4 | 4602.5779 | 3 | 33 | 4.400126 | 0.6519966 | 2.641981 | 3.017e-09 | 11.4085 | 1.1007e-08
2018-03-12 13:05 | 308088.4 | 120.0013 | 4 | 33 | 4.293289 | 0 | 2.641981 | 3.017e-09 | 11.4085 | 1.1007e-08
2018-03-12 13:07 | 308208.4 | 240.0012 | 4 | 33 | 4.281404 | 0 | 2.641981 | 3.017e-09 | 11.4085 | 1.1007e-08
2018-03-12 13:08 | 308268.4 | 300.0016 | 4 | 33 | 4.278131 | 0 | 2.641981 | 3.017e-09 | 11.4085 | 1.1007e-08
2018-03-12 13:10 | 308388.5 | 120.0011 | 5 | 33 | 3.948563 | -2.281906 | 2.641981 | 0.07606222 | 11.4085 | 0.3037538
2018-03-12 13:12 | 308508.5 | 240.0015 | 5 | 33 | 3.906351 | -2.281991 | 2.641981 | 0.1521254 | 11.4085 | 0.6023908
2018-03-12 13:14 | 308628.5 | 360.0012 | 5 | 33 | 3.871337 | -2.28202 | 2.641981 | 0.2281749 | 11.4085 | 0.89812
2018-03-12 13:16 | 308748.5 | 480.0013 | 5 | 33 | 3.838133 | -2.282043 | 2.641981 | 0.3042443 | 11.4085 | 1.191336
2018-03-12 13:18 | 308868.5 | 600.0006 | 5 | 33 | 3.806685 | -2.281988 | 2.641981 | 0.3803144 | 11.4085 | 1.482097
2018-03-12 13:20 | 308988.5 | 720.0009 | 5 | 33 | 3.776109 | -2.282015 | 2.641981 | 0.4563788 | 11.4085 | 1.770482
2018-03-12 13:22 | 309108.5 | 840 | 5 | 33 | 3.746245 | -2.281951 | 2.641981 | 0.5324429 | 11.4085 | 2.056571
2018-03-12 13:24 | 309228.5 | 960.0008 | 5 | 33 | 3.716926 | -2.281952 | 2.641981 | 0.6085075 | 11.4085 | 2.340403
2018-03-12 13:26 | 309348.5 | 1080.0011 | 5 | 33 | 3.689585 | -2.281951 | 2.641981 | 0.6845655 | 11.4085 | 2.622048
2018-03-12 13:28 | 309468.5 | 1200.0015 | 5 | 33 | 3.66454 | -2.281927 | 2.641981 | 0.7606345 | 11.4085 | 2.901744
2018-03-12 13:30 | 309588.5 | 1320.0001 | 5 | 33 | 3.641377 | -2.281944 | 2.641981 | 0.8366911 | 11.4085 | 3.179561
2018-03-12 13:32 | 309708.5 | 1440.0004 | 5 | 33 | 3.61975 | -2.28198 | 2.641981 | 0.9127547 | 11.4085 | 3.455709
2018-03-12 13:34 | 309828.5 | 1560.0013 | 5 | 33 | 3.599168 | -2.281951 | 2.641981 | 0.9888148 | 11.4085 | 3.730241
2018-03-12 13:36 | 309948.5 | 1680.0009 | 5 | 33 | 3.579476 | -2.282028 | 2.641981 | 1.064885 | 11.4085 | 4.003276
2018-03-12 13:38 | 310068.5 | 1800.0012 | 5 | 33 | 3.560377 | -2.281899 | 2.641981 | 1.140947 | 11.4085 | 4.274811
2018-03-12 13:40 | 310188.5 | 1920 | 5 | 33 | 3.542078 | -2.28196 | 2.641981 | 1.217008 | 11.4085 | 4.544911
2018-03-12 13:42 | 310308.5 | 2040.0012 | 5 | 33 | 3.524726 | -2.282017 | 2.641981 | 1.293076 | 11.4085 | 4.813685
2018-03-12 13:44 | 310428.5 | 2160.0009 | 5 | 33 | 3.508039 | -2.281886 | 2.641981 | 1.369142 | 11.4085 | 5.081161
2018-03-12 13:46 | 310548.5 | 2280.0002 | 5 | 33 | 3.492026 | -2.282037 | 2.641981 | 1.445199 | 11.4085 | 5.347356
2018-03-12 13:48 | 310668.5 | 2400.0005 | 5 | 33 | 3.476748 | -2.281997 | 2.641981 | 1.521271 | 11.4085 | 5.612416
2018-03-12 13:50 | 310788.5 | 2520.0013 | 5 | 33 | 3.462028 | -2.281859 | 2.641981 | 1.597328 | 11.4085 | 5.876286
2018-03-12 13:52 | 310908.5 | 2640.0016 | 5 | 33 | 3.447608 | -2.28189 | 2.641981 | 1.673397 | 11.4085 | 6.139087
2018-03-12 13:54 | 311028.5 | 2760.0009 | 5 | 33 | 3.432994 | -2.281919 | 2.641981 | 1.74946 | 11.4085 | 6.400764
2018-03-12 13:56 | 311148.5 | 2880.0015 | 5 | 33 | 3.418252 | -2.282049 | 2.641981 | 1.825522 | 11.4085 | 6.661331
2018-03-12 13:58 | 311268.5 | 3000.0009 | 5 | 33 | 3.402756 | -2.28196 | 2.641981 | 1.901588 | 11.4085 | 6.920763
2018-03-12 14:00 | 311388.5 | 3120.0016 | 5 | 33 | 3.385284 | -2.282008 | 2.641981 | 1.977643 | 11.4085 | 7.17891
2018-03-12 14:02 | 311508.5 | 3240 | 5 | 33 | 3.366191 | -2.282019 | 2.641981 | 2.053702 | 11.4085 | 7.435675
2018-03-12 14:04 | 311628.5 | 3360.001 | 5 | 33 | 3.344458 | -2.28203 | 2.641981 | 2.129766 | 11.4085 | 7.690911
2018-03-12 14:06 | 311748.5 | 3480.0013 | 5 | 33 | 3.320098 | -2.281976 | 2.641981 | 2.205832 | 11.4085 | 7.944401
2018-03-12 14:08 | 311868.5 | 3600.0003 | 5 | 33 | 3.292175 | -2.281969 | 2.641981 | 2.281895 | 11.4085 | 8.195906
2018-03-12 14:10 | 311988.5 | 3720.0002 | 5 | 33 | 3.258711 | -2.282001 | 2.641981 | 2.35797 | 11.4085 | 8.445128
2018-03-12 14:12 | 312108.5 | 3840.0012 | 5 | 33 | 3.216736 | -2.281947 | 2.641981 | 2.434034 | 11.4085 | 8.691467
2018-03-12 14:14 | 312228.5 | 3960.0004 | 5 | 33 | 3.161832 | -2.281952 | 2.641981 | 2.510102 | 11.4085 | 8.934176
2018-03-12 14:16 | 312348.5 | 4080.0002 | 5 | 33 | 3.084021 | -2.28194 | 2.641981 | 2.586162 | 11.4085 | 9.171895
2018-03-12 14:17 | 312436.1 | 4167.5932 | 5 | 33 | 2.999995 | -2.282076 | 2.641981 | 2.641688 | 11.4085 | 9.34096
2018-03-12 14:19 | 312556.1 | 120.0002 | 6 | 33 | 3.57098 | 0 | 2.641981 | 2.641688 | 11.4085 | 9.34096
2018-03-12 14:21 | 312676.1 | 240.001 | 6 | 33 | 3.608918 | 0 | 2.641981 | 2.641688 | 11.4085 | 9.34096
2018-03-12 14:22 | 312736.1 | 300.0046 | 6 | 33 | 3.618969 | 0 | 2.641981 | 2.641688 | 11.4085 | 9.34096
2018-03-12 14:22 | 312736.1 | 0.0027 | 7 | 34 | 3.618834 | 0 | 0 | 0 | 0 | 0
2018-03-12 14:22 | 312743.3 | 7.1369 | 2 | 34 | 3.698961 | 0.6464834 | 0.001271499 | 0 | 0.004694441 | 0
2018-03-12 14:24 | 312863.4 | 120.0014 | 3 | 34 | 4.109521 | 3.259895 | 0.1095441 | 0 | 0.4440903 | 0
2018-03-12 14:26 | 312983.4 | 240.0004 | 3 | 34 | 4.138391 | 3.259991 | 0.2182066 | 0 | 0.8922206 | 0
2018-03-12 14:28 | 313103.4 | 360.0004 | 3 | 34 | 4.167242 | 3.259901 | 0.326873 | 0 | 1.343515 | 0
2018-03-12 14:30 | 313223.4 | 480.0008 | 3 | 34 | 4.191639 | 3.259886 | 0.4355381 | 0 | 1.797728 | 0
2018-03-12 14:32 | 313343.4 | 600.0002 | 3 | 34 | 4.212251 | 3.259966 | 0.5441961 | 0 | 2.254318 | 0
2018-03-12 14:34 | 313463.4 | 720.0008 | 3 | 34 | 4.233191 | 3.259924 | 0.6528516 | 0 | 2.713126 | 0
2018-03-12 14:36 | 313583.4 | 840.0005 | 3 | 34 | 4.256056 | 3.259956 | 0.7615119 | 0 | 3.174323 | 0
2018-03-12 14:38 | 313703.4 | 960.0009 | 3 | 34 | 4.281842 | 3.259897 | 0.8701677 | 0 | 3.638148 | 0
2018-03-12 14:40 | 313823.4 | 1080.0001 | 3 | 34 | 4.309944 | 3.259933 | 0.9788383 | 0 | 4.104967 | 0
2018-03-12 14:42 | 313943.4 | 1200.0012 | 3 | 34 | 4.339773 | 3.259874 | 1.087492 | 0 | 4.574866 | 0
2018-03-12 14:44 | 314063.4 | 1320.0013 | 3 | 34 | 4.370743 | 3.259892 | 1.196167 | 0 | 5.048162 | 0
2018-03-12 14:46 | 314183.4 | 1440.0002 | 3 | 34 | 4.400206 | 3.224081 | 1.30477 | 0 | 5.524567 | 0
2018-03-12 14:48 | 314303.4 | 1560.0008 | 3 | 34 | 4.400205 | 2.938185 | 1.40724 | 0 | 5.975454 | 0
2018-03-12 14:50 | 314423.4 | 1680.0009 | 3 | 34 | 4.400159 | 2.700003 | 1.501093 | 0 | 6.388424 | 0
2018-03-12 14:52 | 314543.4 | 1800.0015 | 3 | 34 | 4.400167 | 2.497984 | 1.587627 | 0 | 6.769186 | 0
2018-03-12 14:54 | 314663.4 | 1920.0002 | 3 | 34 | 4.400184 | 2.326298 | 1.667937 | 0 | 7.122562 | 0
2018-03-12 14:56 | 314783.4 | 2040.0005 | 3 | 34 | 4.400114 | 2.174349 | 1.742873 | 0 | 7.452288 | 0
2018-03-12 14:58 | 314903.4 | 2160.0023 | 3 | 34 | 4.400081 | 2.044371 | 1.813154 | 0 | 7.761536 | 0
2018-03-12 15:00 | 315023.4 | 2280.0002 | 3 | 34 | 4.400152 | 1.928804 | 1.879352 | 0 | 8.052812 | 0
2018-03-12 15:02 | 315143.4 | 2400.0002 | 3 | 34 | 4.400128 | 1.820797 | 1.941812 | 0 | 8.327642 | 0
2018-03-12 15:04 | 315263.4 | 2520.0024 | 3 | 34 | 4.400054 | 1.720235 | 2.000804 | 0 | 8.587217 | 0
2018-03-12 15:06 | 315383.4 | 2640.0006 | 3 | 34 | 4.400117 | 1.629568 | 2.056619 | 0 | 8.832808 | 0
2018-03-12 15:08 | 315503.4 | 2760.0018 | 3 | 34 | 4.400036 | 1.54423 | 2.109499 | 0 | 9.065481 | 0
2018-03-12 15:10 | 315623.4 | 2880.001 | 3 | 34 | 4.400088 | 1.464067 | 2.159628 | 0 | 9.286057 | 0
2018-03-12 15:12 | 315743.4 | 3000.0015 | 3 | 34 | 4.40015 | 1.388294 | 2.20714 | 0 | 9.495113 | 0
2018-03-12 15:14 | 315863.4 | 3120.0015 | 3 | 34 | 4.400084 | 1.314875 | 2.25216 | 0 | 9.693203 | 0
2018-03-12 15:16 | 315983.4 | 3240.0007 | 3 | 34 | 4.400064 | 1.244222 | 2.2948 | 0 | 9.880821 | 0
2018-03-12 15:18 | 316103.4 | 3360.0003 | 3 | 34 | 4.400105 | 1.178105 | 2.33517 | 0 | 10.05846 | 0
2018-03-12 15:20 | 316223.4 | 3480.0004 | 3 | 34 | 4.400075 | 1.113917 | 2.373358 | 0 | 10.22649 | 0
2018-03-12 15:22 | 316343.4 | 3600.0015 | 3 | 34 | 4.400064 | 1.054008 | 2.409471 | 0 | 10.38538 | 0
2018-03-12 15:24 | 316463.4 | 3720.0008 | 3 | 34 | 4.400065 | 0.9955978 | 2.443612 | 0 | 10.53561 | 0
2018-03-12 15:26 | 316583.4 | 3840.0002 | 3 | 34 | 4.400076 | 0.9405975 | 2.47588 | 0 | 10.67759 | 0
2018-03-12 15:28 | 316703.4 | 3960.0013 | 3 | 34 | 4.400134 | 0.8892841 | 2.506361 | 0 | 10.81171 | 0
2018-03-12 15:30 | 316823.4 | 4080.0025 | 3 | 34 | 4.400003 | 0.8379669 | 2.535143 | 0 | 10.93835 | 0
2018-03-12 15:32 | 316943.4 | 4200.001 | 3 | 34 | 4.40013 | 0.7923737 | 2.562315 | 0 | 11.05791 | 0
2018-03-12 15:34 | 317063.4 | 4320.0023 | 3 | 34 | 4.400052 | 0.7466869 | 2.587945 | 0 | 11.17068 | 0
2018-03-12 15:36 | 317183.4 | 4440.0011 | 3 | 34 | 4.400036 | 0.7034798 | 2.612109 | 0 | 11.27701 | 0
2018-03-12 15:38 | 317303.4 | 4560.0015 | 3 | 34 | 4.400058 | 0.6637573 | 2.634888 | 0 | 11.37723 | 0
2018-03-12 15:39 | 317340.5 | 4597.1236 | 3 | 34 | 4.400095 | 0.6519947 | 2.641669 | 0 | 11.40707 | 0
2018-03-12 15:41 | 317460.5 | 120.0011 | 4 | 34 | 4.293314 | 0 | 2.641669 | 0 | 11.40707 | 0
2018-03-12 15:43 | 317580.6 | 240.0013 | 4 | 34 | 4.281385 | 0 | 2.641669 | 0 | 11.40707 | 0
2018-03-12 15:44 | 317640.6 | 300.0037 | 4 | 34 | 4.278164 | 0 | 2.641669 | 0 | 11.40707 | 0
2018-03-12 15:46 | 317760.7 | 120.0005 | 5 | 34 | 3.948752 | -2.282028 | 2.641669 | 0.07605173 | 11.40707 | 0.3037128
2018-03-12 15:48 | 317880.7 | 240 | 5 | 34 | 3.906647 | -2.28213 | 2.641669 | 0.1521247 | 11.40707 | 0.6024125
2018-03-12 15:50 | 318000.7 | 360.0013 | 5 | 34 | 3.87125 | -2.281997 | 2.641669 | 0.2281886 | 11.40707 | 0.8982046
2018-03-12 15:52 | 318120.7 | 480.0003 | 5 | 34 | 3.837952 | -2.282041 | 2.641669 | 0.3042533 | 11.40707 | 1.191387
2018-03-12 15:54 | 318240.7 | 600.0004 | 5 | 34 | 3.80662 | -2.281995 | 2.641669 | 0.3803135 | 11.40707 | 1.4821
2018-03-12 15:56 | 318360.7 | 720.001 | 5 | 34 | 3.776048 | -2.282039 | 2.641669 | 0.4563797 | 11.40707 | 1.770491
2018-03-12 15:58 | 318480.7 | 840.0009 | 5 | 34 | 3.745925 | -2.282 | 2.641669 | 0.5324394 | 11.40707 | 2.056548
2018-03-12 16:00 | 318600.7 | 960.0003 | 5 | 34 | 3.716702 | -2.282028 | 2.641669 | 0.6085076 | 11.40707 | 2.340376
2018-03-12 16:02 | 318720.7 | 1080.0001 | 5 | 34 | 3.68924 | -2.281945 | 2.641669 | 0.684581 | 11.40707 | 2.62206
2018-03-12 16:04 | 318840.7 | 1200.0002 | 5 | 34 | 3.664224 | -2.281917 | 2.641669 | 0.7606423 | 11.40707 | 2.901703
2018-03-12 16:06 | 318960.7 | 1320.0008 | 5 | 34 | 3.64108 | -2.281942 | 2.641669 | 0.8367098 | 11.40707 | 3.179541
2018-03-12 16:08 | 319080.7 | 1440.0005 | 5 | 34 | 3.619512 | -2.281801 | 2.641669 | 0.9127677 | 11.40707 | 3.455644
2018-03-12 16:10 | 319200.7 | 1560.0009 | 5 | 34 | 3.59885 | -2.282047 | 2.641669 | 0.9888374 | 11.40707 | 3.730187
2018-03-12 16:12 | 319320.7 | 1680.0014 | 5 | 34 | 3.579002 | -2.281964 | 2.641669 | 1.064899 | 11.40707 | 4.003159
2018-03-12 16:14 | 319440.7 | 1800.0013 | 5 | 34 | 3.559977 | -2.281901 | 2.641669 | 1.140951 | 11.40707 | 4.274621
2018-03-12 16:16 | 319560.7 | 1920.0007 | 5 | 34 | 3.541709 | -2.282003 | 2.641669 | 1.217021 | 11.40707 | 4.544725
2018-03-12 16:18 | 319680.7 | 2040.0014 | 5 | 34 | 3.524191 | -2.281967 | 2.641669 | 1.293082 | 11.40707 | 4.813444
2018-03-12 16:20 | 319800.7 | 2160.0004 | 5 | 34 | 3.507554 | -2.281966 | 2.641669 | 1.369144 | 11.40707 | 5.080863
2018-03-12 16:22 | 319920.7 | 2280.0014 | 5 | 34 | 3.491653 | -2.282001 | 2.641669 | 1.445211 | 11.40707 | 5.347063
2018-03-12 16:24 | 320040.7 | 2400.0012 | 5 | 34 | 3.47624 | -2.281989 | 2.641669 | 1.521281 | 11.40707 | 5.612084
2018-03-12 16:26 | 320160.7 | 2520.0017 | 5 | 34 | 3.461399 | -2.281914 | 2.641669 | 1.597338 | 11.40707 | 5.87591
2018-03-12 16:28 | 320280.7 | 2640.0008 | 5 | 34 | 3.446857 | -2.281942 | 2.641669 | 1.673404 | 11.40707 | 6.138648
2018-03-12 16:30 | 320400.7 | 2760.0001 | 5 | 34 | 3.432833 | -2.282004 | 2.641669 | 1.749461 | 11.40707 | 6.400277
2018-03-12 16:32 | 320520.7 | 2880.0005 | 5 | 34 | 3.417959 | -2.281975 | 2.641669 | 1.825528 | 11.40707 | 6.660839
2018-03-12 16:34 | 320640.7 | 3000.0001 | 5 | 34 | 3.402145 | -2.28196 | 2.641669 | 1.901595 | 11.40707 | 6.920241
2018-03-12 16:36 | 320760.7 | 3120.0005 | 5 | 34 | 3.384748 | -2.281984 | 2.641669 | 1.977658 | 11.40707 | 7.17837
2018-03-12 16:38 | 320880.7 | 3240.0008 | 5 | 34 | 3.365585 | -2.28198 | 2.641669 | 2.053715 | 11.40707 | 7.435086
2018-03-12 16:40 | 321000.7 | 3360.0004 | 5 | 34 | 3.343871 | -2.281919 | 2.641669 | 2.12978 | 11.40707 | 7.690282
2018-03-12 16:42 | 321120.7 | 3480.0009 | 5 | 34 | 3.319551 | -2.28196 | 2.641669 | 2.205847 | 11.40707 | 7.943733
2018-03-12 16:44 | 321240.7 | 3600.0013 | 5 | 34 | 3.291639 | -2.281981 | 2.641669 | 2.281904 | 11.40707 | 8.195174
2018-03-12 16:46 | 321360.7 | 3720.0015 | 5 | 34 | 3.258077 | -2.281973 | 2.641669 | 2.35797 | 11.40707 | 8.444323
2018-03-12 16:48 | 321480.7 | 3840.0012 | 5 | 34 | 3.215981 | -2.281853 | 2.641669 | 2.434041 | 11.40707 | 8.690628
2018-03-12 16:50 | 321600.7 | 3960 | 5 | 34 | 3.160738 | -2.281981 | 2.641669 | 2.510108 | 11.40707 | 8.933264
2018-03-12 16:52 | 321720.7 | 4080.0002 | 5 | 34 | 3.082788 | -2.282052 | 2.641669 | 2.586175 | 11.40707 | 9.170926
2018-03-12 16:53 | 321806.7 | 4165.9919 | 5 | 34 | 2.999997 | -2.282023 | 2.641669 | 2.640673 | 11.40707 | 9.336819
2018-03-12 16:55 | 321926.7 | 120.0002 | 6 | 34 | 3.57122 | 0 | 2.641669 | 2.640686 | 11.40707 | 9.336858
2018-03-12 16:57 | 322046.7 | 240.0002 | 6 | 34 | 3.609214 | 0 | 2.641669 | 2.640686 | 11.40707 | 9.336858
2018-03-12 16:58 | 322106.7 | 300.0027 | 6 | 34 | 3.61933 | 0 | 2.641669 | 2.640686 | 11.40707 | 9.336858
2018-03-12 16:58 | 322106.7 | 0.0027 | 7 | 35 | 3.619586 | 0 | 0 | 0 | 0 | 0
2018-03-12 16:58 | 322113.9 | 7.1385 | 2 | 35 | 3.699189 | 0.6464569 | 0.001269751 | 1.08e-10 | 0.004688432 | 3.89e-10
2018-03-12 17:00 | 322234 | 120.0011 | 3 | 35 | 4.110255 | 3.259981 | 0.1095454 | 1.08e-10 | 0.4441606 | 3.89e-10
2018-03-12 17:02 | 322354 | 240.0005 | 3 | 35 | 4.13936 | 3.259989 | 0.2182139 | 1.08e-10 | 0.8924088 | 3.89e-10
2018-03-12 17:04 | 322474 | 360.0012 | 3 | 35 | 4.168627 | 3.259954 | 0.3268718 | 1.08e-10 | 1.343788 | 3.89e-10
2018-03-12 17:06 | 322594 | 480.0004 | 3 | 35 | 4.193433 | 3.259941 | 0.4355418 | 1.08e-10 | 1.798188 | 3.89e-10
2018-03-12 17:08 | 322714 | 600.0009 | 3 | 35 | 4.214317 | 3.259979 | 0.5441933 | 1.08e-10 | 2.254962 | 3.89e-10
2018-03-12 17:10 | 322834 | 720.0001 | 3 | 35 | 4.235294 | 3.259989 | 0.6528569 | 1.08e-10 | 2.714028 | 3.89e-10
2018-03-12 17:12 | 322954 | 840.0008 | 3 | 35 | 4.258394 | 3.260038 | 0.7615163 | 1.08e-10 | 3.175467 | 3.89e-10
2018-03-12 17:14 | 323074 | 960.001 | 3 | 35 | 4.284026 | 3.260096 | 0.8701789 | 1.08e-10 | 3.639561 | 3.89e-10
2018-03-12 17:16 | 323194 | 1080.001 | 3 | 35 | 4.311988 | 3.25993 | 0.9788436 | 1.08e-10 | 4.106577 | 3.89e-10
2018-03-12 17:18 | 323314 | 1200.0006 | 3 | 35 | 4.341924 | 3.259949 | 1.087494 | 1.08e-10 | 4.57669 | 3.89e-10
2018-03-12 17:20 | 323434 | 1320.001 | 3 | 35 | 4.373029 | 3.259979 | 1.196173 | 1.08e-10 | 5.050236 | 3.89e-10
2018-03-12 17:22 | 323554 | 1440.0004 | 3 | 35 | 4.400188 | 3.201874 | 1.304662 | 1.08e-10 | 5.526363 | 3.89e-10
2018-03-12 17:24 | 323674 | 1560.003 | 3 | 35 | 4.400222 | 2.929308 | 1.406646 | 1.08e-10 | 5.975111 | 3.89e-10
2018-03-12 17:26 | 323794 | 1680.0019 | 3 | 35 | 4.400126 | 2.696842 | 1.500308 | 1.08e-10 | 6.387239 | 3.89e-10
2018-03-12 17:28 | 323914 | 1800.0028 | 3 | 35 | 4.400121 | 2.496206 | 1.586778 | 1.08e-10 | 6.767719 | 3.89e-10
2018-03-12 17:30 | 324034 | 1920.0006 | 3 | 35 | 4.400115 | 2.32526 | 1.667061 | 1.08e-10 | 7.120978 | 3.89e-10
2018-03-12 17:32 | 324154 | 2040 | 3 | 35 | 4.400111 | 2.175533 | 1.742022 | 1.08e-10 | 7.450816 | 3.89e-10
2018-03-12 17:34 | 324274 | 2160.0012 | 3 | 35 | 4.400115 | 2.044996 | 1.812313 | 1.08e-10 | 7.760103 | 3.89e-10
2018-03-12 17:36 | 324394 | 2280.001 | 3 | 35 | 4.400117 | 1.926689 | 1.87848 | 1.08e-10 | 8.051248 | 3.89e-10
2018-03-12 17:38 | 324514 | 2400.001 | 3 | 35 | 4.400088 | 1.816116 | 1.94084 | 1.08e-10 | 8.325638 | 3.89e-10
2018-03-12 17:40 | 324634 | 2520 | 3 | 35 | 4.400099 | 1.716593 | 1.999688 | 1.08e-10 | 8.584576 | 3.89e-10
2018-03-12 17:42 | 324754 | 2640.0022 | 3 | 35 | 4.400002 | 1.624646 | 2.055375 | 1.08e-10 | 8.829603 | 3.89e-10
2018-03-12 17:44 | 324874 | 2760.0001 | 3 | 35 | 4.400053 | 1.541342 | 2.108147 | 1.08e-10 | 9.061803 | 3.89e-10
2018-03-12 17:46 | 324994 | 2880.0006 | 3 | 35 | 4.400097 | 1.462192 | 2.15819 | 1.08e-10 | 9.281998 | 3.89e-10
2018-03-12 17:48 | 325114 | 3000.0007 | 3 | 35 | 4.400116 | 1.386969 | 2.205647 | 1.08e-10 | 9.490814 | 3.89e-10
2018-03-12 17:50 | 325234 | 3120.0001 | 3 | 35 | 4.400037 | 1.314054 | 2.250649 | 1.08e-10 | 9.688825 | 3.89e-10
2018-03-12 17:52 | 325354 | 3240.0019 | 3 | 35 | 4.40016 | 1.245515 | 2.293294 | 1.08e-10 | 9.876467 | 3.89e-10
2018-03-12 17:54 | 325474 | 3360.001 | 3 | 35 | 4.400145 | 1.179396 | 2.333676 | 1.08e-10 | 10.05415 | 3.89e-10
2018-03-12 17:56 | 325594 | 3480.0013 | 3 | 35 | 4.400129 | 1.115557 | 2.371898 | 1.08e-10 | 10.22233 | 3.89e-10
2018-03-12 17:58 | 325714 | 3600.0005 | 3 | 35 | 4.400093 | 1.054811 | 2.408042 | 1.08e-10 | 10.38136 | 3.89e-10
2018-03-12 18:00 | 325834 | 3720.0006 | 3 | 35 | 4.400066 | 0.9970531 | 2.442214 | 1.08e-10 | 10.53172 | 3.89e-10
2018-03-12 18:02 | 325954 | 3840 | 3 | 35 | 4.400024 | 0.9413862 | 2.474509 | 1.08e-10 | 10.67383 | 3.89e-10
2018-03-12 18:04 | 326074 | 3960.0011 | 3 | 35 | 4.400036 | 0.8895197 | 2.505034 | 1.08e-10 | 10.80814 | 3.89e-10
2018-03-12 18:06 | 326194 | 4080.0029 | 3 | 35 | 4.400051 | 0.8396072 | 2.53386 | 1.08e-10 | 10.93497 | 3.89e-10
2018-03-12 18:08 | 326314 | 4200.0008 | 3 | 35 | 4.400059 | 0.7920084 | 2.561054 | 1.08e-10 | 11.05463 | 3.89e-10
2018-03-12 18:10 | 326434 | 4320.001 | 3 | 35 | 4.400014 | 0.7468052 | 2.586707 | 1.08e-10 | 11.1675 | 3.89e-10
2018-03-12 18:12 | 326554 | 4440.0027 | 3 | 35 | 4.400074 | 0.7052565 | 2.610902 | 1.08e-10 | 11.27396 | 3.89e-10
2018-03-12 18:14 | 326674 | 4560.0004 | 3 | 35 | 4.400071 | 0.6644545 | 2.633697 | 1.08e-10 | 11.37426 | 3.89e-10
2018-03-12 18:15 | 326709.1 | 4595.1658 | 3 | 35 | 4.400004 | 0.6519966 | 2.64013 | 1.08e-10 | 11.40256 | 3.89e-10
2018-03-12 18:17 | 326829.2 | 120.0015 | 4 | 35 | 4.293138 | 0 | 2.64013 | 1.08e-10 | 11.40256 | 3.89e-10
2018-03-12 18:19 | 326949.2 | 240.0013 | 4 | 35 | 4.281226 | 0 | 2.64013 | 1.08e-10 | 11.40256 | 3.89e-10
2018-03-12 18:20 | 327009.2 | 300.002 | 4 | 35 | 4.277955 | 0 | 2.64013 | 1.08e-10 | 11.40256 | 3.89e-10
2018-03-12 18:22 | 327129.2 | 120.0014 | 5 | 35 | 3.948618 | -2.28202 | 2.64013 | 0.07605296 | 11.40256 | 0.3037097
2018-03-12 18:24 | 327249.2 | 240.0012 | 5 | 35 | 3.906459 | -2.282081 | 2.64013 | 0.1521188 | 11.40256 | 0.6023644
2018-03-12 18:26 | 327369.2 | 360.0007 | 5 | 35 | 3.871221 | -2.281991 | 2.64013 | 0.2281879 | 11.40256 | 0.8981682
2018-03-12 18:28 | 327489.2 | 480.0001 | 5 | 35 | 3.838069 | -2.282071 | 2.64013 | 0.3042426 | 11.40256 | 1.191322
2018-03-12 18:30 | 327609.2 | 600.0012 | 5 | 35 | 3.806863 | -2.281984 | 2.64013 | 0.3803145 | 11.40256 | 1.482094
2018-03-12 18:32 | 327729.2 | 720.0016 | 5 | 35 | 3.776268 | -2.281914 | 2.64013 | 0.4563751 | 11.40256 | 1.770482
2018-03-12 18:34 | 327849.2 | 840.0011 | 5 | 35 | 3.746098 | -2.281877 | 2.64013 | 0.5324414 | 11.40256 | 2.056576
2018-03-12 18:36 | 327969.2 | 960.0006 | 5 | 35 | 3.716874 | -2.281998 | 2.64013 | 0.6085085 | 11.40256 | 2.34041
2018-03-12 18:38 | 328089.2 | 1080.0016 | 5 | 35 | 3.689544 | -2.281982 | 2.64013 | 0.6845702 | 11.40256 | 2.622071
2018-03-12 18:40 | 328209.2 | 1200.0012 | 5 | 35 | 3.664361 | -2.281954 | 2.64013 | 0.7606369 | 11.40256 | 2.901752
2018-03-12 18:42 | 328329.2 | 1320.0004 | 5 | 35 | 3.64091 | -2.282058 | 2.64013 | 0.8366994 | 11.40256 | 3.17957
2018-03-12 18:44 | 328449.2 | 1440.0005 | 5 | 35 | 3.61919 | -2.281923 | 2.64013 | 0.912761 | 11.40256 | 3.455668
2018-03-12 18:46 | 328569.2 | 1560.001 | 5 | 35 | 3.598741 | -2.282032 | 2.64013 | 0.9888229 | 11.40256 | 3.730169
2018-03-12 18:48 | 328689.2 | 1680.0004 | 5 | 35 | 3.579002 | -2.281998 | 2.64013 | 1.06489 | 11.40256 | 4.00316
2018-03-12 18:50 | 328809.2 | 1800.0014 | 5 | 35 | 3.560052 | -2.28202 | 2.64013 | 1.14095 | 11.40256 | 4.274652
2018-03-12 18:52 | 328929.2 | 1920.0015 | 5 | 35 | 3.541715 | -2.282008 | 2.64013 | 1.217017 | 11.40256 | 4.54475
2018-03-12 18:54 | 329049.2 | 2040.0002 | 5 | 35 | 3.524356 | -2.281923 | 2.64013 | 1.293081 | 11.40256 | 4.813481
2018-03-12 18:56 | 329169.2 | 2160.0013 | 5 | 35 | 3.507626 | -2.281937 | 2.64013 | 1.369152 | 11.40256 | 5.08094
2018-03-12 18:58 | 329289.2 | 2280.0016 | 5 | 35 | 3.491645 | -2.281862 | 2.64013 | 1.445218 | 11.40256 | 5.347135
2018-03-12 19:00 | 329409.2 | 2400.0018 | 5 | 35 | 3.476333 | -2.281981 | 2.64013 | 1.521275 | 11.40256 | 5.612112
2018-03-12 19:02 | 329529.2 | 2520.0012 | 5 | 35 | 3.461495 | -2.281917 | 2.64013 | 1.597344 | 11.40256 | 5.875988
2018-03-12 19:04 | 329649.2 | 2640.0014 | 5 | 35 | 3.446941 | -2.28203 | 2.64013 | 1.673404 | 11.40256 | 6.138711
2018-03-12 19:06 | 329769.2 | 2760 | 5 | 35 | 3.432549 | -2.282023 | 2.64013 | 1.749463 | 11.40256 | 6.40033
2018-03-12 19:08 | 329889.2 | 2880.0009 | 5 | 35 | 3.417663 | -2.282013 | 2.64013 | 1.825529 | 11.40256 | 6.660867
2018-03-12 19:10 | 330009.2 | 3000.0004 | 5 | 35 | 3.402003 | -2.282017 | 2.64013 | 1.901592 | 11.40256 | 6.920233
2018-03-12 19:12 | 330129.2 | 3120.0006 | 5 | 35 | 3.38456 | -2.28196 | 2.64013 | 1.97766 | 11.40256 | 7.178372
2018-03-12 19:14 | 330249.2 | 3240.0007 | 5 | 35 | 3.365252 | -2.281952 | 2.64013 | 2.053719 | 11.40256 | 7.435073
2018-03-12 19:16 | 330369.2 | 3360.0006 | 5 | 35 | 3.343664 | -2.281997 | 2.64013 | 2.129781 | 11.40256 | 7.690239
2018-03-12 19:18 | 330489.2 | 3480.0015 | 5 | 35 | 3.319498 | -2.282045 | 2.64013 | 2.205845 | 11.40256 | 7.943674
2018-03-12 19:20 | 330609.2 | 3600.0007 | 5 | 35 | 3.29136 | -2.281986 | 2.64013 | 2.281912 | 11.40256 | 8.195131
2018-03-12 19:22 | 330729.2 | 3720.0008 | 5 | 35 | 3.257913 | -2.282059 | 2.64013 | 2.357977 | 11.40256 | 8.444261
2018-03-12 19:24 | 330849.2 | 3840.001 | 5 | 35 | 3.215882 | -2.281914 | 2.64013 | 2.434043 | 11.40256 | 8.690551
2018-03-12 19:26 | 330969.2 | 3960.0011 | 5 | 35 | 3.160466 | -2.281991 | 2.64013 | 2.510116 | 11.40256 | 8.933189
2018-03-12 19:28 | 331089.2 | 4080.0007 | 5 | 35 | 3.081553 | -2.282045 | 2.64013 | 2.586169 | 11.40256 | 9.170752
2018-03-12 19:29 | 331173.9 | 4164.615 | 5 | 35 | 3 | -2.281991 | 2.64013 | 2.639814 | 11.40256 | 9.334014
2018-03-12 19:31 | 331293.9 | 120.0012 | 6 | 35 | 3.571031 | 0 | 2.64013 | 2.639814 | 11.40256 | 9.334014
2018-03-12 19:33 | 331413.9 | 240.0013 | 6 | 35 | 3.609087 | 0 | 2.64013 | 2.639814 | 11.40256 | 9.334014
2018-03-12 19:34 | 331473.9 | 300.0035 | 6 | 35 | 3.61922 | 0 | 2.64013 | 2.639814 | 11.40256 | 9.334014
2018-03-12 19:34 | 331473.9 | 0.0026 | 7 | 36 | 3.619262 | 0 | 0 | 0 | 0 | 0
2018-03-12 19:35 | 331481.2 | 7.1904 | 2 | 36 | 3.699267 | 0.6465181 | 0.001282323 | 4.5e-11 | 0.004734979 | 1.61e-10
2018-03-12 19:37 | 331601.3 | 120.0012 | 3 | 36 | 4.110435 | 3.259842 | 0.1095588 | 3.568e-09 | 0.4442298 | 1.3014e-08
2018-03-12 19:39 | 331721.3 | 240.0004 | 3 | 36 | 4.139639 | 3.259914 | 0.2182051 | 3.568e-09 | 0.8924092 | 1.3014e-08
2018-03-12 19:41 | 331841.3 | 360.0012 | 3 | 36 | 4.168822 | 3.259977 | 0.3268597 | 3.568e-09 | 1.343805 | 1.3014e-08
2018-03-12 19:43 | 331961.3 | 480.0004 | 3 | 36 | 4.193604 | 3.259911 | 0.435534 | 3.568e-09 | 1.798248 | 1.3014e-08
2018-03-12 19:45 | 332081.3 | 600.0013 | 3 | 36 | 4.214469 | 3.259989 | 0.5442097 | 3.568e-09 | 2.255147 | 1.3014e-08
2018-03-12 19:47 | 332201.3 | 720.0014 | 3 | 36 | 4.235456 | 3.260002 | 0.6528661 | 3.568e-09 | 2.714196 | 1.3014e-08
2018-03-12 19:49 | 332321.3 | 840.0006 | 3 | 36 | 4.258657 | 3.259995 | 0.7615165 | 3.568e-09 | 3.175614 | 1.3014e-08
2018-03-12 19:51 | 332441.3 | 960.0016 | 3 | 36 | 4.284585 | 3.259916 | 0.8701848 | 3.568e-09 | 3.639779 | 1.3014e-08
2018-03-12 19:53 | 332561.3 | 1080.0007 | 3 | 36 | 4.313045 | 3.25984 | 0.978857 | 3.568e-09 | 4.106916 | 1.3014e-08
2018-03-12 19:55 | 332681.3 | 1200.0008 | 3 | 36 | 4.343385 | 3.259932 | 1.087509 | 3.568e-09 | 4.57717 | 1.3014e-08
2018-03-12 19:57 | 332801.3 | 1320.0016 | 3 | 36 | 4.374821 | 3.259932 | 1.196175 | 3.568e-09 | 5.05085 | 1.3014e-08
2018-03-12 19:59 | 332921.3 | 1440.001 | 3 | 36 | 4.400201 | 3.182405 | 1.304541 | 3.568e-09 | 5.5266 | 1.3014e-08
2018-03-12 20:01 | 333041.3 | 1560.0001 | 3 | 36 | 4.400209 | 2.913582 | 1.40598 | 3.568e-09 | 5.972948 | 1.3014e-08
2018-03-12 20:03 | 333161.3 | 1680.0009 | 3 | 36 | 4.400196 | 2.684452 | 1.499166 | 3.568e-09 | 6.382982 | 1.3014e-08
2018-03-12 20:05 | 333281.3 | 1800.0011 | 3 | 36 | 4.400104 | 2.489132 | 1.585303 | 3.568e-09 | 6.761995 | 1.3014e-08
2018-03-12 20:07 | 333401.3 | 1920.0005 | 3 | 36 | 4.400156 | 2.321585 | 1.665424 | 3.568e-09 | 7.114538 | 1.3014e-08
2018-03-12 20:09 | 333521.3 | 2040.0005 | 3 | 36 | 4.400131 | 2.175507 | 1.740298 | 3.568e-09 | 7.443995 | 1.3014e-08
2018-03-12 20:11 | 333641.3 | 2160.0011 | 3 | 36 | 4.400127 | 2.046368 | 1.810606 | 3.568e-09 | 7.753361 | 1.3014e-08
2018-03-12 20:13 | 333761.3 | 2280.0013 | 3 | 36 | 4.400114 | 1.929499 | 1.876831 | 3.568e-09 | 8.044755 | 1.3014e-08
2018-03-12 20:15 | 333881.3 | 2400.0013 | 3 | 36 | 4.400125 | 1.824064 | 1.939361 | 3.568e-09 | 8.319897 | 1.3014e-08
2018-03-12 20:17 | 334001.3 | 2520.0015 | 3 | 36 | 4.400146 | 1.724645 | 1.998484 | 3.568e-09 | 8.580042 | 1.3014e-08
2018-03-12 20:19 | 334121.3 | 2640.0016 | 3 | 36 | 4.400138 | 1.630683 | 2.054378 | 3.568e-09 | 8.825983 | 1.3014e-08
2018-03-12 20:21 | 334241.3 | 2760.0008 | 3 | 36 | 4.400136 | 1.545726 | 2.10728 | 3.568e-09 | 9.058757 | 1.3014e-08
2018-03-12 20:23 | 334361.3 | 2880.0001 | 3 | 36 | 4.400092 | 1.464991 | 2.157439 | 3.568e-09 | 9.279458 | 1.3014e-08
2018-03-12 20:25 | 334481.3 | 3000.0004 | 3 | 36 | 4.400076 | 1.387234 | 2.204966 | 3.568e-09 | 9.488582 | 1.3014e-08
2018-03-12 20:27 | 334601.3 | 3120.0005 | 3 | 36 | 4.400128 | 1.314591 | 2.249974 | 3.568e-09 | 9.686623 | 1.3014e-08
2018-03-12 20:29 | 334721.3 | 3240.0005 | 3 | 36 | 4.400111 | 1.244513 | 2.292599 | 3.568e-09 | 9.874174 | 1.3014e-08
2018-03-12 20:31 | 334841.3 | 3360.0013 | 3 | 36 | 4.400103 | 1.177618 | 2.33295 | 3.568e-09 | 10.05172 | 1.3014e-08
2018-03-12 20:33 | 334961.3 | 3480.0005 | 3 | 36 | 4.400088 | 1.114099 | 2.371127 | 3.568e-09 | 10.2197 | 1.3014e-08
2018-03-12 20:35 | 335081.3 | 3600.0014 | 3 | 36 | 4.400105 | 1.054162 | 2.407246 | 3.568e-09 | 10.37863 | 1.3014e-08
2018-03-12 20:37 | 335201.3 | 3720.0007 | 3 | 36 | 4.400105 | 0.9960012 | 2.441394 | 3.568e-09 | 10.52888 | 1.3014e-08
2018-03-12 20:39 | 335321.3 | 3840.0015 | 3 | 36 | 4.400043 | 0.9410887 | 2.473669 | 3.568e-09 | 10.67089 | 1.3014e-08
2018-03-12 20:41 | 335441.3 | 3960.0007 | 3 | 36 | 4.400081 | 0.8897572 | 2.504172 | 3.568e-09 | 10.80511 | 1.3014e-08
2018-03-12 20:43 | 335561.3 | 4080.0008 | 3 | 36 | 4.400038 | 0.8396568 | 2.532995 | 3.568e-09 | 10.93194 | 1.3014e-08
2018-03-12 20:45 | 335681.3 | 4200.0017 | 3 | 36 | 4.400064 | 0.7929277 | 2.56021 | 3.568e-09 | 11.05168 | 1.3014e-08
2018-03-12 20:47 | 335801.3 | 4320.0009 | 3 | 36 | 4.400025 | 0.7476234 | 2.585891 | 3.568e-09 | 11.16468 | 1.3014e-08
2018-03-12 20:49 | 335921.3 | 4440.0009 | 3 | 36 | 4.4001 | 0.7059793 | 2.61011 | 3.568e-09 | 11.27125 | 1.3014e-08
2018-03-12 20:51 | 336041.3 | 4560.0009 | 3 | 36 | 4.40006 | 0.6644392 | 2.632935 | 3.568e-09 | 11.37167 | 1.3014e-08
2018-03-12 20:51 | 336080.6 | 4599.3071 | 3 | 36 | 4.400093 | 0.6519928 | 2.64012 | 3.568e-09 | 11.40329 | 1.3014e-08
2018-03-12 20:53 | 336200.6 | 120.0003 | 4 | 36 | 4.293227 | 0 | 2.64012 | 3.568e-09 | 11.40329 | 1.3014e-08
2018-03-12 20:55 | 336320.6 | 240.0012 | 4 | 36 | 4.281308 | 0 | 2.64012 | 3.568e-09 | 11.40329 | 1.3014e-08
2018-03-12 20:56 | 336380.6 | 300.0041 | 4 | 36 | 4.278063 | 0 | 2.64012 | 3.568e-09 | 11.40329 | 1.3014e-08
2018-03-12 20:58 | 336500.7 | 120.0013 | 5 | 36 | 3.948663 | -2.282039 | 2.64012 | 0.07605381 | 11.40329 | 0.3037184
2018-03-12 21:00 | 336620.7 | 240.0013 | 5 | 36 | 3.906336 | -2.282022 | 2.64012 | 0.1521259 | 11.40329 | 0.6023945
2018-03-12 21:02 | 336740.7 | 360.0009 | 5 | 36 | 3.870867 | -2.282025 | 2.64012 | 0.228179 | 11.40329 | 0.8981183
2018-03-12 21:04 | 336860.7 | 480.001 | 5 | 36 | 3.837708 | -2.28196 | 2.64012 | 0.3042521 | 11.40329 | 1.191313
2018-03-12 21:06 | 336980.7 | 600.001 | 5 | 36 | 3.806333 | -2.282012 | 2.64012 | 0.3803207 | 11.40329 | 1.48204
2018-03-12 21:08 | 337100.7 | 720.001 | 5 | 36 | 3.775852 | -2.281995 | 2.64012 | 0.4563736 | 11.40329 | 1.770362
2018-03-12 21:10 | 337220.7 | 840.001 | 5 | 36 | 3.74565 | -2.282013 | 2.64012 | 0.5324451 | 11.40329 | 2.056448
2018-03-12 21:12 | 337340.7 | 960.0003 | 5 | 36 | 3.716302 | -2.281982 | 2.64012 | 0.6085134 | 11.40329 | 2.340245
2018-03-12 21:14 | 337460.7 | 1080.0012 | 5 | 36 | 3.689022 | -2.282027 | 2.64012 | 0.6845817 | 11.40329 | 2.621884
2018-03-12 21:16 | 337580.7 | 1200.0004 | 5 | 36 | 3.66407 | -2.281981 | 2.64012 | 0.7606388 | 11.40329 | 2.901497
2018-03-12 21:18 | 337700.7 | 1320.0013 | 5 | 36 | 3.64074 | -2.282028 | 2.64012 | 0.836697 | 11.40329 | 3.179281
2018-03-12 21:20 | 337820.7 | 1440.0006 | 5 | 36 | 3.619115 | -2.281944 | 2.64012 | 0.9127741 | 11.40329 | 3.455428
2018-03-12 21:22 | 337940.7 | 1560.0014 | 5 | 36 | 3.598581 | -2.281995 | 2.64012 | 0.9888396 | 11.40329 | 3.729932
2018-03-12 21:24 | 338060.7 | 1680.0015 | 5 | 36 | 3.578772 | -2.281944 | 2.64012 | 1.064899 | 11.40329 | 4.002879
2018-03-12 21:26 | 338180.7 | 1800.0006 | 5 | 36 | 3.559839 | -2.282013 | 2.64012 | 1.140964 | 11.40329 | 4.274374
2018-03-12 21:28 | 338300.7 | 1920.0016 | 5 | 36 | 3.54164 | -2.281877 | 2.64012 | 1.217021 | 11.40329 | 4.544429
2018-03-12 21:30 | 338420.7 | 2040.0017 | 5 | 36 | 3.523986 | -2.282047 | 2.64012 | 1.293092 | 11.40329 | 4.81317
2018-03-12 21:32 | 338540.7 | 2160.0016 | 5 | 36 | 3.507438 | -2.282017 | 2.64012 | 1.369156 | 11.40329 | 5.080583
2018-03-12 21:34 | 338660.7 | 2280.0009 | 5 | 36 | 3.491541 | -2.281986 | 2.64012 | 1.445222 | 11.40329 | 5.346768
2018-03-12 21:36 | 338780.7 | 2400.0017 | 5 | 36 | 3.476274 | -2.282058 | 2.64012 | 1.521285 | 11.40329 | 5.611763
2018-03-12 21:38 | 338900.7 | 2520.0011 | 5 | 36 | 3.461424 | -2.282013 | 2.64012 | 1.597345 | 11.40329 | 5.875604
2018-03-12 21:40 | 339020.7 | 2640.0011 | 5 | 36 | 3.446833 | -2.282065 | 2.64012 | 1.673417 | 11.40329 | 6.138368
2018-03-12 21:42 | 339140.7 | 2760.0011 | 5 | 36 | 3.432011 | -2.281919 | 2.64012 | 1.74948 | 11.40329 | 6.399982
2018-03-12 21:44 | 339260.7 | 2880.0012 | 5 | 36 | 3.417119 | -2.281944 | 2.64012 | 1.82555 | 11.40329 | 6.66049
2018-03-12 21:46 | 339380.7 | 3000.0013 | 5 | 36 | 3.40135 | -2.281989 | 2.64012 | 1.901604 | 11.40329 | 6.919783
2018-03-12 21:48 | 339500.7 | 3120.0013 | 5 | 36 | 3.38402 | -2.281964 | 2.64012 | 1.977675 | 11.40329 | 7.177879
2018-03-12 21:50 | 339620.7 | 3240.0006 | 5 | 36 | 3.364893 | -2.282022 | 2.64012 | 2.053733 | 11.40329 | 7.434546
2018-03-12 21:52 | 339740.7 | 3360.0007 | 5 | 36 | 3.343679 | -2.281944 | 2.64012 | 2.129803 | 11.40329 | 7.689718
2018-03-12 21:54 | 339860.7 | 3480.0015 | 5 | 36 | 3.319777 | -2.282076 | 2.64012 | 2.205866 | 11.40329 | 7.943162
2018-03-12 21:56 | 339980.7 | 3600.0001 | 5 | 36 | 3.29146 | -2.281967 | 2.64012 | 2.281921 | 11.40329 | 8.194606
2018-03-12 21:58 | 340100.7 | 3720.0002 | 5 | 36 | 3.257792 | -2.281975 | 2.64012 | 2.357997 | 11.40329 | 8.443768
2018-03-12 22:00 | 340220.7 | 3840.001 | 5 | 36 | 3.2156 | -2.28201 | 2.64012 | 2.434052 | 11.40329 | 8.690003
2018-03-12 22:02 | 340340.7 | 3960.0003 | 5 | 36 | 3.160278 | -2.282019 | 2.64012 | 2.510115 | 11.40329 | 8.932596
2018-03-12 22:04 | 340460.7 | 4080.0003 | 5 | 36 | 3.081591 | -2.281923 | 2.64012 | 2.58619 | 11.40329 | 9.17022
2018-03-12 22:06 | 340545.2 | 4164.4857 | 5 | 36 | 2.999994 | -2.282061 | 2.64012 | 2.639746 | 11.40329 | 9.33321
2018-03-12 22:08 | 340665.2 | 120.001 | 6 | 36 | 3.570901 | 0 | 2.64012 | 2.639746 | 11.40329 | 9.33321
2018-03-12 22:10 | 340785.2 | 240.0004 | 6 | 36 | 3.608971 | 0 | 2.64012 | 2.639746 | 11.40329 | 9.33321
2018-03-12 22:11 | 340845.2 | 300.0017 | 6 | 36 | 3.619118 | 0 | 2.64012 | 2.639746 | 11.40329 | 9.33321
2018-03-12 22:11 | 340845.2 | 0.0028 | 7 | 37 | 3.619328 | 0 | 0 | 0 | 0 | 0
2018-03-12 22:11 | 340852.4 | 7.1439 | 2 | 37 | 3.69957 | 0.6464898 | 0.001273495 | 1.56e-10 | 0.004702312 | 5.64e-10
2018-03-12 22:13 | 340972.5 | 120.0002 | 3 | 37 | 4.110626 | 3.259953 | 0.10956 | 1.791e-09 | 0.4442507 | 6.53e-09
2018-03-12 22:15 | 341092.5 | 240.0005 | 3 | 37 | 4.139919 | 3.260021 | 0.2182334 | 1.791e-09 | 0.8925669 | 6.53e-09
2018-03-12 22:17 | 341212.5 | 360.0014 | 3 | 37 | 4.169158 | 3.260025 | 0.3268874 | 1.791e-09 | 1.343996 | 6.53e-09
2018-03-12 22:19 | 341332.5 | 480.0016 | 3 | 37 | 4.193985 | 3.259979 | 0.4355421 | 1.791e-09 | 1.798397 | 6.53e-09
2018-03-12 22:21 | 341452.5 | 600.0008 | 3 | 37 | 4.214926 | 3.259937 | 0.5442187 | 1.791e-09 | 2.255341 | 6.53e-09
2018-03-12 22:23 | 341572.5 | 720.0017 | 3 | 37 | 4.235946 | 3.259964 | 0.6528791 | 1.791e-09 | 2.714464 | 6.53e-09
2018-03-12 22:25 | 341692.5 | 840.0004 | 3 | 37 | 4.259225 | 3.260134 | 0.7615309 | 1.791e-09 | 3.175951 | 6.53e-09
2018-03-12 22:27 | 341812.5 | 960.0005 | 3 | 37 | 4.285123 | 3.259998 | 0.8702149 | 1.791e-09 | 3.640246 | 6.53e-09
2018-03-12 22:29 | 341932.5 | 1080.0005 | 3 | 37 | 4.313489 | 3.260014 | 0.9788739 | 1.791e-09 | 4.107388 | 6.53e-09
2018-03-12 22:31 | 342052.5 | 1200.0014 | 3 | 37 | 4.3437 | 3.260059 | 1.087526 | 1.791e-09 | 4.577692 | 6.53e-09
2018-03-12 22:33 | 342172.5 | 1320.0015 | 3 | 37 | 4.375239 | 3.259918 | 1.196211 | 1.791e-09 | 5.051487 | 6.53e-09
2018-03-12 22:35 | 342292.5 | 1440.0017 | 3 | 37 | 4.400188 | 3.177019 | 1.30453 | 1.791e-09 | 5.527067 | 6.53e-09
2018-03-12 22:37 | 342412.5 | 1560.0009 | 3 | 37 | 4.400105 | 2.907892 | 1.40582 | 1.791e-09 | 5.972759 | 6.53e-09
2018-03-12 22:39 | 342532.5 | 1680.001 | 3 | 37 | 4.400166 | 2.678797 | 1.498851 | 1.791e-09 | 6.382113 | 6.53e-09
2018-03-12 22:41 | 342652.5 | 1800.0024 | 3 | 37 | 4.400128 | 2.481457 | 1.584754 | 1.791e-09 | 6.760098 | 6.53e-09
2018-03-12 22:43 | 342772.5 | 1920.0007 | 3 | 37 | 4.400167 | 2.314732 | 1.66461 | 1.791e-09 | 7.111476 | 6.53e-09
2018-03-12 22:45 | 342892.5 | 2040.0009 | 3 | 37 | 4.400143 | 2.166945 | 1.739223 | 1.791e-09 | 7.439784 | 6.53e-09
2018-03-12 22:47 | 343012.5 | 2160.0008 | 3 | 37 | 4.400124 | 2.03826 | 1.809279 | 1.791e-09 | 7.748037 | 6.53e-09
2018-03-12 22:49 | 343132.5 | 2280.0005 | 3 | 37 | 4.400114 | 1.921957 | 1.875232 | 1.791e-09 | 8.038235 | 6.53e-09
2018-03-12 22:51 | 343252.5 | 2400.0006 | 3 | 37 | 4.400108 | 1.816854 | 1.93752 | 1.791e-09 | 8.312312 | 6.53e-09
2018-03-12 22:53 | 343372.5 | 2520.0016 | 3 | 37 | 4.400075 | 1.720757 | 1.996468 | 1.791e-09 | 8.57169 | 6.53e-09
2018-03-12 22:55 | 343492.5 | 2640.0017 | 3 | 37 | 4.400114 | 1.630126 | 2.052298 | 1.791e-09 | 8.817345 | 6.53e-09
2018-03-12 22:57 | 343612.5 | 2760.001 | 3 | 37 | 4.400143 | 1.546396 | 2.105218 | 1.791e-09 | 9.0502 | 6.53e-09
2018-03-12 22:59 | 343732.5 | 2880.0006 | 3 | 37 | 4.400105 | 1.466401 | 2.155402 | 1.791e-09 | 9.271013 | 6.53e-09
2018-03-12 23:01 | 343852.5 | 3000.0016 | 3 | 37 | 4.400066 | 1.391278 | 2.203015 | 1.791e-09 | 9.480514 | 6.53e-09
2018-03-12 23:03 | 343972.5 | 3120.0024 | 3 | 37 | 4.400045 | 1.318178 | 2.24817 | 1.791e-09 | 9.679198 | 6.53e-09
2018-03-12 23:05 | 344092.5 | 3240.0001 | 3 | 37 | 4.400087 | 1.248889 | 2.290948 | 1.791e-09 | 9.867426 | 6.53e-09
2018-03-12 23:07 | 344212.5 | 3360.001 | 3 | 37 | 4.400099 | 1.182046 | 2.331445 | 1.791e-09 | 10.04562 | 6.53e-09
2018-03-12 23:09 | 344332.5 | 3480.0002 | 3 | 37 | 4.400043 | 1.117818 | 2.369774 | 1.791e-09 | 10.21427 | 6.53e-09
2018-03-12 23:11 | 344452.5 | 3600.001 | 3 | 37 | 4.400054 | 1.056773 | 2.406018 | 1.791e-09 | 10.37374 | 6.53e-09
2018-03-12 23:13 | 344572.5 | 3720.0003 | 3 | 37 | 4.400079 | 0.9985628 | 2.440259 | 1.791e-09 | 10.52441 | 6.53e-09
2018-03-12 23:15 | 344692.5 | 3840.0019 | 3 | 37 | 4.400071 | 0.9436913 | 2.472618 | 1.791e-09 | 10.66679 | 6.53e-09
2018-03-12 23:17 | 344812.5 | 3960.002 | 3 | 37 | 4.400056 | 0.8913136 | 2.503197 | 1.791e-09 | 10.80134 | 6.53e-09
2018-03-12 23:19 | 344932.5 | 4080.002 | 3 | 37 | 4.400077 | 0.8414755 | 2.532068 | 1.791e-09 | 10.92837 | 6.53e-09
2018-03-12 23:21 | 345052.5 | 4200.0004 | 3 | 37 | 4.400012 | 0.793788 | 2.559317 | 1.791e-09 | 11.04827 | 6.53e-09
2018-03-12 23:23 | 345172.5 | 4320.0004 | 3 | 37 | 4.400086 | 0.7491369 | 2.585024 | 1.791e-09 | 11.16138 | 6.53e-09
2018-03-12 23:25 | 345292.5 | 4440.0012 | 3 | 37 | 4.400046 | 0.7062387 | 2.609273 | 1.791e-09 | 11.26808 | 6.53e-09
2018-03-12 23:27 | 345412.5 | 4560.0012 | 3 | 37 | 4.40003 | 0.6652689 | 2.632131 | 1.791e-09 | 11.36866 | 6.53e-09
2018-03-12 23:27 | 345453.6 | 4601.1346 | 3 | 37 | 4.400034 | 0.6519909 | 2.639663 | 1.791e-09 | 11.40179 | 6.53e-09
2018-03-12 23:29 | 345573.7 | 120.0009 | 4 | 37 | 4.293123 | 0 | 2.639663 | 1.791e-09 | 11.40179 | 6.53e-09
2018-03-12 23:31 | 345693.7 | 240.001 | 4 | 37 | 4.281219 | 0 | 2.639663 | 1.791e-09 | 11.40179 | 6.53e-09
2018-03-12 23:32 | 345753.7 | 300.004 | 4 | 37 | 4.277978 | 0 | 2.639663 | 1.791e-09 | 11.40179 | 6.53e-09
2018-03-12 23:34 | 345873.7 | 120.0014 | 5 | 37 | 3.948739 | -2.281912 | 2.639663 | 0.07606132 | 11.40179 | 0.3037482
2018-03-12 23:36 | 345993.7 | 240.0007 | 5 | 37 | 3.906631 | -2.281945 | 2.639663 | 0.1521219 | 11.40179 | 0.6023954
2018-03-12 23:38 | 346113.7 | 360.0013 | 5 | 37 | 3.871373 | -2.281923 | 2.639663 | 0.2281819 | 11.40179 | 0.8981746
2018-03-12 23:40 | 346233.7 | 480.0014 | 5 | 37 | 3.838225 | -2.28208 | 2.639663 | 0.304253 | 11.40179 | 1.1914
2018-03-12 23:42 | 346353.7 | 600.0009 | 5 | 37 | 3.807 | -2.281908 | 2.639663 | 0.3803096 | 11.40179 | 1.482129
2018-03-12 23:44 | 346473.7 | 720.0002 | 5 | 37 | 3.776402 | -2.281915 | 2.639663 | 0.4563763 | 11.40179 | 1.770548
2018-03-12 23:46 | 346593.7 | 840.001 | 5 | 37 | 3.74597 | -2.281995 | 2.639663 | 0.5324355 | 11.40179 | 2.056621
2018-03-12 23:48 | 346713.7 | 960.0002 | 5 | 37 | 3.716724 | -2.282003 | 2.639663 | 0.6085022 | 11.40179 | 2.340444
2018-03-12 23:50 | 346833.7 | 1080.0005 | 5 | 37 | 3.689323 | -2.281976 | 2.639663 | 0.6845721 | 11.40179 | 2.622118
2018-03-12 23:52 | 346953.7 | 1200.0002 | 5 | 37 | 3.664205 | -2.282045 | 2.639663 | 0.7606339 | 11.40179 | 2.901767
2018-03-12 23:54 | 347073.7 | 1320.0004 | 5 | 37 | 3.640943 | -2.281984 | 2.639663 | 0.8366924 | 11.40179 | 3.179561
2018-03-12 23:56 | 347193.7 | 1440.0014 | 5 | 37 | 3.619317 | -2.281917 | 2.639663 | 0.9127536 | 11.40179 | 3.455665
2018-03-12 23:58 | 347313.7 | 1560.0004 | 5 | 37 | 3.598782 | -2.281969 | 2.639663 | 0.9888275 | 11.40179 | 3.730212
2018-03-13 | 347433.7 | 1680.0009 | 5 | 37 | 3.578932 | -2.28189 | 2.639663 | 1.064894 | 11.40179 | 4.003198
2018-03-13 00:02 | 347553.7 | 1800.0012 | 5 | 37 | 3.559805 | -2.281929 | 2.639663 | 1.140947 | 11.40179 | 4.274651
2018-03-13 00:04 | 347673.7 | 1920.0014 | 5 | 37 | 3.54141 | -2.282037 | 2.639663 | 1.21702 | 11.40179 | 4.54475
2018-03-13 00:06 | 347793.7 | 2040.0009 | 5 | 37 | 3.524019 | -2.282071 | 2.639663 | 1.293072 | 11.40179 | 4.813416
2018-03-13 00:08 | 347913.7 | 2160.0011 | 5 | 37 | 3.507498 | -2.28191 | 2.639663 | 1.36914 | 11.40179 | 5.080847
2018-03-13 00:10 | 348033.7 | 2280.0004 | 5 | 37 | 3.491504 | -2.282045 | 2.639663 | 1.445208 | 11.40179 | 5.347043
2018-03-13 00:12 | 348153.7 | 2400.0007 | 5 | 37 | 3.476125 | -2.281958 | 2.639663 | 1.521266 | 11.40179 | 5.612011
2018-03-13 00:14 | 348273.7 | 2520.0006 | 5 | 37 | 3.461329 | -2.28194 | 2.639663 | 1.597333 | 11.40179 | 5.875862
2018-03-13 00:16 | 348393.7 | 2640.0008 | 5 | 37 | 3.44693 | -2.281967 | 2.639663 | 1.673397 | 11.40179 | 6.138594
2018-03-13 00:18 | 348513.7 | 2760.0015 | 5 | 37 | 3.432281 | -2.282 | 2.639663 | 1.749467 | 11.40179 | 6.400248
2018-03-13 00:20 | 348633.7 | 2880.0007 | 5 | 37 | 3.417231 | -2.281958 | 2.639663 | 1.825525 | 11.40179 | 6.660728
2018-03-13 00:22 | 348753.7 | 3000.0015 | 5 | 37 | 3.401383 | -2.281934 | 2.639663 | 1.901589 | 11.40179 | 6.920063
2018-03-13 00:24 | 348873.7 | 3120.0007 | 5 | 37 | 3.383881 | -2.282003 | 2.639663 | 1.977652 | 11.40179 | 7.178123
2018-03-13 00:26 | 348993.7 | 3240.0007 | 5 | 37 | 3.364765 | -2.282008 | 2.639663 | 2.053713 | 11.40179 | 7.434792
2018-03-13 00:28 | 349113.7 | 3360.0015 | 5 | 37 | 3.343458 | -2.282041 | 2.639663 | 2.129776 | 11.40179 | 7.68993
2018-03-13 00:30 | 349233.7 | 3480.0008 | 5 | 37 | 3.319376 | -2.281891 | 2.639663 | 2.205834 | 11.40179 | 7.943336
2018-03-13 00:32 | 349353.7 | 3600.0007 | 5 | 37 | 3.29123 | -2.281984 | 2.639663 | 2.281908 | 11.40179 | 8.194812
2018-03-13 00:34 | 349473.7 | 3720.0016 | 5 | 37 | 3.257504 | -2.281923 | 2.639663 | 2.357967 | 11.40179 | 8.4439
2018-03-13 00:36 | 349593.7 | 3840.0009 | 5 | 37 | 3.21519 | -2.281975 | 2.639663 | 2.434029 | 11.40179 | 8.690128
2018-03-13 00:38 | 349713.7 | 3960.0002 | 5 | 37 | 3.159719 | -2.282122 | 2.639663 | 2.5101 | 11.40179 | 8.932704
2018-03-13 00:40 | 349833.7 | 4080.0005 | 5 | 37 | 3.081029 | -2.281842 | 2.639663 | 2.586168 | 11.40179 | 9.170266
2018-03-13 00:42 | 349917.2 | 4163.4347 | 5 | 37 | 2.999997 | -2.281939 | 2.639663 | 2.63905 | 11.40179 | 9.331187
2018-03-13 00:44 | 350037.2 | 120.0003 | 6 | 37 | 3.570848 | 0 | 2.639663 | 2.63905 | 11.40179 | 9.331187
2018-03-13 00:46 | 350157.2 | 240.0012 | 6 | 37 | 3.60893 | 0 | 2.639663 | 2.63905 | 11.40179 | 9.331187
2018-03-13 00:47 | 350217.2 | 300.0028 | 6 | 37 | 3.619075 | 0 | 2.639663 | 2.63905 | 11.40179 | 9.331187
2018-03-13 00:47 | 350217.2 | 0.0027 | 7 | 38 | 3.619249 | 0 | 0 | 0 | 0 | 0
2018-03-13 00:47 | 350224.5 | 7.1633 | 2 | 38 | 3.699007 | 0.6465252 | 0.001277464 | 0 | 0.004716999 | 0
2018-03-13 00:49 | 350344.5 | 120.0003 | 3 | 38 | 4.110991 | 3.259935 | 0.1095481 | 1.078e-09 | 0.4442356 | 3.935e-09
2018-03-13 00:51 | 350464.5 | 240.0013 | 3 | 38 | 4.140154 | 3.259975 | 0.2182177 | 1.078e-09 | 0.8925686 | 3.935e-09
2018-03-13 00:53 | 350584.5 | 360.0006 | 3 | 38 | 4.169343 | 3.259987 | 0.3268826 | 1.078e-09 | 1.344064 | 3.935e-09
2018-03-13 00:55 | 350704.5 | 480.0007 | 3 | 38 | 4.194103 | 3.25996 | 0.4355362 | 1.078e-09 | 1.798477 | 3.935e-09
2018-03-13 00:57 | 350824.5 | 600.0015 | 3 | 38 | 4.215058 | 3.259964 | 0.5442036 | 1.078e-09 | 2.255393 | 3.935e-09
2018-03-13 00:59 | 350944.5 | 720.0006 | 3 | 38 | 4.236035 | 3.259943 | 0.6528659 | 1.078e-09 | 2.714534 | 3.935e-09
2018-03-13 01:01 | 351064.5 | 840.0016 | 3 | 38 | 4.259248 | 3.260046 | 0.7615386 | 1.078e-09 | 3.176112 | 3.935e-09
2018-03-13 01:03 | 351184.5 | 960.0006 | 3 | 38 | 4.285181 | 3.259933 | 0.8701981 | 1.078e-09 | 3.640307 | 3.935e-09
2018-03-13 01:05 | 351304.5 | 1080.0015 | 3 | 38 | 4.313378 | 3.259918 | 0.9788595 | 1.078e-09 | 4.107453 | 3.935e-09
2018-03-13 01:07 | 351424.5 | 1200.0007 | 3 | 38 | 4.34367 | 3.259983 | 1.087525 | 1.078e-09 | 4.577801 | 3.935e-09
2018-03-13 01:09 | 351544.5 | 1320.0007 | 3 | 38 | 4.375072 | 3.259996 | 1.196182 | 1.078e-09 | 5.051462 | 3.935e-09
2018-03-13 01:11 | 351664.5 | 1440.0009 | 3 | 38 | 4.400223 | 3.179369 | 1.304519 | 1.078e-09 | 5.527112 | 3.935e-09
2018-03-13 01:13 | 351784.5 | 1560.0008 | 3 | 38 | 4.400147 | 2.908503 | 1.405809 | 1.078e-09 | 5.972807 | 3.935e-09
2018-03-13 01:15 | 351904.5 | 1680.0002 | 3 | 38 | 4.400142 | 2.677769 | 1.498822 | 1.078e-09 | 6.382081 | 3.935e-09
2018-03-13 01:17 | 352024.5 | 1800.0018 | 3 | 38 | 4.400113 | 2.479897 | 1.584714 | 1.078e-09 | 6.760017 | 3.935e-09
2018-03-13 01:19 | 352144.5 | 1920.0011 | 3 | 38 | 4.400177 | 2.312315 | 1.664495 | 1.078e-09 | 7.111066 | 3.935e-09
2018-03-13 01:21 | 352264.5 | 2040.0012 | 3 | 38 | 4.400162 | 2.167215 | 1.739075 | 1.078e-09 | 7.439226 | 3.935e-09
2018-03-13 01:23 | 352384.5 | 2160.0013 | 3 | 38 | 4.400118 | 2.036579 | 1.809078 | 1.078e-09 | 7.747249 | 3.935e-09
2018-03-13 01:25 | 352504.5 | 2280.0015 | 3 | 38 | 4.400079 | 1.918951 | 1.874978 | 1.078e-09 | 8.037214 | 3.935e-09
2018-03-13 01:27 | 352624.5 | 2400.0015 | 3 | 38 | 4.400046 | 1.813745 | 1.937175 | 1.078e-09 | 8.310887 | 3.935e-09
2018-03-13 01:29 | 352744.5 | 2520.0022 | 3 | 38 | 4.400022 | 1.716684 | 1.996025 | 1.078e-09 | 8.569834 | 3.935e-09
2018-03-13 01:31 | 352864.5 | 2640.0015 | 3 | 38 | 4.40013 | 1.627404 | 2.051755 | 1.078e-09 | 8.815052 | 3.935e-09
2018-03-13 01:33 | 352984.5 | 2760.0014 | 3 | 38 | 4.400087 | 1.541037 | 2.104542 | 1.078e-09 | 9.047321 | 3.935e-09
2018-03-13 01:35 | 353104.5 | 2880.0001 | 3 | 38 | 4.400126 | 1.463019 | 2.154587 | 1.078e-09 | 9.267521 | 3.935e-09
2018-03-13 01:37 | 353224.5 | 3000.0018 | 3 | 38 | 4.400086 | 1.38743 | 2.202074 | 1.078e-09 | 9.476471 | 3.935e-09
2018-03-13 01:39 | 353344.5 | 3120.001 | 3 | 38 | 4.400152 | 1.316899 | 2.247118 | 1.078e-09 | 9.674665 | 3.935e-09
2018-03-13 01:41 | 353464.5 | 3240.001 | 3 | 38 | 4.400077 | 1.248071 | 2.289842 | 1.078e-09 | 9.862656 | 3.935e-09
2018-03-13 01:43 | 353584.5 | 3360.0002 | 3 | 38 | 4.400041 | 1.182549 | 2.330343 | 1.078e-09 | 10.04086 | 3.935e-09
2018-03-13 01:45 | 353704.5 | 3480.001 | 3 | 38 | 4.400083 | 1.119577 | 2.368706 | 1.078e-09 | 10.20966 | 3.935e-09
2018-03-13 01:47 | 353824.5 | 3600.0018 | 3 | 38 | 4.400069 | 1.058468 | 2.404996 | 1.078e-09 | 10.36934 | 3.935e-09
2018-03-13 01:49 | 353944.5 | 3720.0011 | 3 | 38 | 4.400103 | 1.000857 | 2.439301 | 1.078e-09 | 10.52029 | 3.935e-09
2018-03-13 01:51 | 354064.5 | 3840.0011 | 3 | 38 | 4.4 | 0.9450979 | 2.471735 | 1.078e-09 | 10.663 | 3.935e-09
2018-03-13 01:53 | 354184.5 | 3960.0012 | 3 | 38 | 4.400096 | 0.8933811 | 2.502378 | 1.078e-09 | 10.79783 | 3.935e-09
2018-03-13 01:55 | 354304.5 | 4080.0011 | 3 | 38 | 4.400082 | 0.8440781 | 2.531324 | 1.078e-09 | 10.9252 | 3.935e-09
2018-03-13 01:57 | 354424.5 | 4200.0003 | 3 | 38 | 4.400047 | 0.7956238 | 2.558649 | 1.078e-09 | 11.04543 | 3.935e-09
2018-03-13 01:59 | 354544.5 | 4320.0011 | 3 | 38 | 4.400111 | 0.751338 | 2.584423 | 1.078e-09 | 11.15883 | 3.935e-09
2018-03-13 02:01 | 354664.5 | 4440.0019 | 3 | 38 | 4.400041 | 0.7069664 | 2.608711 | 1.078e-09 | 11.2657 | 3.935e-09
2018-03-13 02:03 | 354784.5 | 4560.0004 | 3 | 38 | 4.400101 | 0.6666183 | 2.631588 | 1.078e-09 | 11.36636 | 3.935e-09
2018-03-13 02:04 | 354828.7 | 4604.2257 | 3 | 38 | 4.400104 | 0.6519995 | 2.639685 | 1.078e-09 | 11.40199 | 3.935e-09
2018-03-13 02:06 | 354948.8 | 120.0003 | 4 | 38 | 4.29332 | 0 | 2.639689 | 1.078e-09 | 11.40201 | 3.935e-09
2018-03-13 02:08 | 355068.8 | 240.0004 | 4 | 38 | 4.281426 | 0 | 2.639689 | 1.078e-09 | 11.40201 | 3.935e-09
2018-03-13 02:09 | 355128.8 | 300.0042 | 4 | 38 | 4.278195 | 0 | 2.639689 | 1.078e-09 | 11.40201 | 3.935e-09
2018-03-13 02:11 | 355248.9 | 120.0004 | 5 | 38 | 3.949111 | -2.281945 | 2.639689 | 0.07605921 | 11.40201 | 0.3037668
2018-03-13 02:13 | 355368.9 | 240.0012 | 5 | 38 | 3.906783 | -2.282008 | 2.639689 | 0.1521119 | 11.40201 | 0.6024001
2018-03-13 02:15 | 355488.9 | 360.0004 | 5 | 38 | 3.871495 | -2.281868 | 2.639689 | 0.2281885 | 11.40201 | 0.8982562
2018-03-13 02:17 | 355608.9 | 480.0005 | 5 | 38 | 3.8384 | -2.281936 | 2.639689 | 0.3042505 | 11.40201 | 1.191454
2018-03-13 02:19 | 355728.9 | 600.0011 | 5 | 38 | 3.807051 | -2.282003 | 2.639689 | 0.3803107 | 11.40201 | 1.482201
2018-03-13 02:21 | 355848.9 | 720.0012 | 5 | 38 | 3.776404 | -2.282028 | 2.639689 | 0.4563798 | 11.40201 | 1.770631
2018-03-13 02:23 | 355968.9 | 840.0012 | 5 | 38 | 3.746141 | -2.282103 | 2.639689 | 0.5324434 | 11.40201 | 2.056725
2018-03-13 02:25 | 356088.9 | 960.0007 | 5 | 38 | 3.716933 | -2.281991 | 2.639689 | 0.6085026 | 11.40201 | 2.340535
2018-03-13 02:27 | 356208.9 | 1080.0006 | 5 | 38 | 3.689538 | -2.281995 | 2.639689 | 0.6845734 | 11.40201 | 2.622232
2018-03-13 02:29 | 356328.9 | 1200.0001 | 5 | 38 | 3.664347 | -2.282028 | 2.639689 | 0.7606312 | 11.40201 | 2.901882
2018-03-13 02:31 | 356448.9 | 1320 | 5 | 38 | 3.641079 | -2.282078 | 2.639689 | 0.8366991 | 11.40201 | 3.179726
2018-03-13 02:33 | 356568.9 | 1440.001 | 5 | 38 | 3.619502 | -2.281993 | 2.639689 | 0.9127584 | 11.40201 | 3.455837
2018-03-13 02:35 | 356688.9 | 1560.0011 | 5 | 38 | 3.59884 | -2.282027 | 2.639689 | 0.9888321 | 11.40201 | 3.730392
2018-03-13 02:37 | 356808.9 | 1680.001 | 5 | 38 | 3.579072 | -2.282052 | 2.639689 | 1.064895 | 11.40201 | 4.003375
2018-03-13 02:39 | 356928.9 | 1800.001 | 5 | 38 | 3.559996 | -2.281942 | 2.639689 | 1.140961 | 11.40201 | 4.274892
2018-03-13 02:41 | 357048.9 | 1920.0011 | 5 | 38 | 3.541627 | -2.282054 | 2.639689 | 1.217016 | 11.40201 | 4.544943
2018-03-13 02:43 | 357168.9 | 2040.002 | 5 | 38 | 3.524091 | -2.282043 | 2.639689 | 1.293091 | 11.40201 | 4.813701
2018-03-13 02:45 | 357288.9 | 2160.0011 | 5 | 38 | 3.507436 | -2.282013 | 2.639689 | 1.369155 | 11.40201 | 5.08112
2018-03-13 02:47 | 357408.9 | 2280.0005 | 5 | 38 | 3.491497 | -2.282012 | 2.639689 | 1.445219 | 11.40201 | 5.347297
2018-03-13 02:49 | 357528.9 | 2400.0005 | 5 | 38 | 3.476148 | -2.281925 | 2.639689 | 1.521272 | 11.40201 | 5.612247
2018-03-13 02:51 | 357648.9 | 2520.0006 | 5 | 38 | 3.461306 | -2.282003 | 2.639689 | 1.597347 | 11.40201 | 5.876129
2018-03-13 02:53 | 357768.9 | 2640.0006 | 5 | 38 | 3.446969 | -2.281978 | 2.639689 | 1.673407 | 11.40201 | 6.138849
2018-03-13 02:55 | 357888.9 | 2760.0005 | 5 | 38 | 3.432299 | -2.281998 | 2.639689 | 1.749474 | 11.40201 | 6.400496
2018-03-13 02:57 | 358008.9 | 2880.0006 | 5 | 38 | 3.417006 | -2.281973 | 2.639689 | 1.825538 | 11.40201 | 6.660991
2018-03-13 02:59 | 358128.9 | 3000.0014 | 5 | 38 | 3.401167 | -2.281944 | 2.639689 | 1.901599 | 11.40201 | 6.920295
2018-03-13 03:01 | 358248.9 | 3120.0006 | 5 | 38 | 3.383769 | -2.281969 | 2.639689 | 1.977663 | 11.40201 | 7.178354
2018-03-13 03:03 | 358368.9 | 3240.0007 | 5 | 38 | 3.364577 | -2.282008 | 2.639689 | 2.053717 | 11.40201 | 7.434983
2018-03-13 03:05 | 358488.9 | 3360.0014 | 5 | 38 | 3.34352 | -2.282001 | 2.639689 | 2.129794 | 11.40201 | 7.690165
2018-03-13 03:07 | 358608.9 | 3480.0007 | 5 | 38 | 3.319648 | -2.281981 | 2.639689 | 2.205851 | 11.40201 | 7.943578
2018-03-13 03:09 | 358728.9 | 3600.0007 | 5 | 38 | 3.291518 | -2.282035 | 2.639689 | 2.281924 | 11.40201 | 8.195072
2018-03-13 03:11 | 358848.9 | 3720.0015 | 5 | 38 | 3.257719 | -2.282103 | 2.639689 | 2.357989 | 11.40201 | 8.444196
2018-03-13 03:13 | 358968.9 | 3840.0007 | 5 | 38 | 3.215642 | -2.281981 | 2.639689 | 2.434044 | 11.40201 | 8.690428
2018-03-13 03:15 | 359088.9 | 3960.0007 | 5 | 38 | 3.160426 | -2.282022 | 2.639689 | 2.510118 | 11.40201 | 8.933061
2018-03-13 03:17 | 359208.9 | 4080.0015 | 5 | 38 | 3.081563 | -2.28189 | 2.639689 | 2.586176 | 11.40201 | 9.170641
2018-03-13 03:18 | 359292.9 | 4164.0733 | 5 | 38 | 2.999999 | -2.28193 | 2.639689 | 2.639468 | 11.40201 | 9.332824
2018-03-13 03:20 | 359413 | 120.0002 | 6 | 38 | 3.570655 | 0 | 2.639689 | 2.639468 | 11.40201 | 9.332824
2018-03-13 03:22 | 359533 | 240.0003 | 6 | 38 | 3.608788 | 0 | 2.639689 | 2.639468 | 11.40201 | 9.332824
2018-03-13 03:23 | 359593 | 300.0032 | 6 | 38 | 3.618964 | 0 | 2.639689 | 2.639468 | 11.40201 | 9.332824
2018-03-13 03:23 | 359593 | 0.0026 | 7 | 39 | 3.619103 | 0 | 0 | 0 | 0 | 0
2018-03-13 03:23 | 359600.2 | 7.1559 | 2 | 39 | 3.698858 | 0.646509 | 0.001276522 | 0 | 0.0047133 | 0
2018-03-13 03:25 | 359720.3 | 120.0019 | 3 | 39 | 4.110639 | 3.259935 | 0.109555 | 0 | 0.4442237 | 0
2018-03-13 03:27 | 359840.3 | 240.0003 | 3 | 39 | 4.139962 | 3.260061 | 0.2182134 | 0 | 0.89248 | 0
2018-03-13 03:29 | 359960.3 | 360.001 | 3 | 39 | 4.16914 | 3.260077 | 0.3268672 | 0 | 1.343907 | 0
2018-03-13 03:31 | 360080.3 | 480.0005 | 3 | 39 | 4.193996 | 3.259979 | 0.4355288 | 0 | 1.798333 | 0
2018-03-13 03:33 | 360200.3 | 600.0006 | 3 | 39 | 4.214945 | 3.259947 | 0.5441989 | 0 | 2.255248 | 0
2018-03-13 03:35 | 360320.3 | 720.0006 | 3 | 39 | 4.235958 | 3.260021 | 0.6528733 | 0 | 2.714431 | 0
2018-03-13 03:37 | 360440.3 | 840.0005 | 3 | 39 | 4.259269 | 3.260006 | 0.7615256 | 0 | 3.175916 | 0
2018-03-13 03:39 | 360560.3 | 960.0022 | 3 | 39 | 4.285238 | 3.259966 | 0.8702046 | 0 | 3.640202 | 0
2018-03-13 03:41 | 360680.3 | 1080.0005 | 3 | 39 | 4.313565 | 3.260004 | 0.9788448 | 0 | 4.107271 | 0
2018-03-13 03:43 | 360800.3 | 1200.0013 | 3 | 39 | 4.343819 | 3.26001 | 1.087525 | 0 | 4.577699 | 0
2018-03-13 03:45 | 360920.3 | 1320.0016 | 3 | 39 | 4.375335 | 3.259909 | 1.19618 | 0 | 5.051372 | 0
2018-03-13 03:47 | 361040.3 | 1440 | 3 | 39 | 4.400134 | 3.17667 | 1.304505 | 0 | 5.526983 | 0
2018-03-13 03:49 | 361160.3 | 1560.0008 | 3 | 39 | 4.4002 | 2.908773 | 1.405769 | 0 | 5.972559 | 0
2018-03-13 03:51 | 361280.3 | 1680.0011 | 3 | 39 | 4.40012 | 2.677687 | 1.498772 | 0 | 6.381788 | 0
2018-03-13 03:53 | 361400.3 | 1800.0002 | 3 | 39 | 4.400135 | 2.48234 | 1.584681 | 0 | 6.759801 | 0
2018-03-13 03:55 | 361520.3 | 1920.0002 | 3 | 39 | 4.400126 | 2.312864 | 1.664538 | 0 | 7.111185 | 0
2018-03-13 03:57 | 361640.3 | 2040.0002 | 3 | 39 | 4.40013 | 2.165564 | 1.739104 | 0 | 7.439286 | 0
2018-03-13 03:59 | 361760.3 | 2160.001 | 3 | 39 | 4.400147 | 2.036989 | 1.809091 | 0 | 7.747236 | 0
2018-03-13 04:01 | 361880.3 | 2280.0002 | 3 | 39 | 4.400036 | 1.91905 | 1.875004 | 0 | 8.037262 | 0
2018-03-13 04:03 | 362000.3 | 2400.0002 | 3 | 39 | 4.400091 | 1.813389 | 1.937203 | 0 | 8.310943 | 0
2018-03-13 04:05 | 362120.3 | 2520.0011 | 3 | 39 | 4.400162 | 1.717592 | 1.996028 | 0 | 8.569782 | 0
2018-03-13 04:07 | 362240.3 | 2640.0003 | 3 | 39 | 4.400116 | 1.626193 | 2.051725 | 0 | 8.814854 | 0
2018-03-13 04:09 | 362360.3 | 2760.0011 | 3 | 39 | 4.400139 | 1.539433 | 2.104458 | 0 | 9.046882 | 0
2018-03-13 04:11 | 362480.3 | 2880.0012 | 3 | 39 | 4.40003 | 1.45793 | 2.154394 | 0 | 9.266605 | 0
2018-03-13 04:13 | 362600.3 | 3000.0013 | 3 | 39 | 4.400165 | 1.384291 | 2.201742 | 0 | 9.474942 | 0
2018-03-13 04:15 | 362720.3 | 3120.0012 | 3 | 39 | 4.400101 | 1.312347 | 2.24665 | 0 | 9.672542 | 0
2018-03-13 04:17 | 362840.3 | 3240.0005 | 3 | 39 | 4.400099 | 1.244169 | 2.289245 | 0 | 9.859963 | 0
2018-03-13 04:19 | 362960.3 | 3360.0013 | 3 | 39 | 4.399981 | 1.177616 | 2.329608 | 0 | 10.03756 | 0
2018-03-13 04:21 | 363080.3 | 3480.0005 | 3 | 39 | 4.400058 | 1.115696 | 2.367844 | 0 | 10.2058 | 0
2018-03-13 04:23 | 363200.3 | 3600.0006 | 3 | 39 | 4.400059 | 1.055402 | 2.404024 | 0 | 10.365 | 0
2018-03-13 04:25 | 363320.3 | 3720.0014 | 3 | 39 | 4.40006 | 0.9990988 | 2.438265 | 0 | 10.51566 | 0
2018-03-13 04:27 | 363440.3 | 3840.0006 | 3 | 39 | 4.400058 | 0.9453049 | 2.47066 | 0 | 10.6582 | 0
2018-03-13 04:29 | 363560.3 | 3960.0005 | 3 | 39 | 4.399998 | 0.893775 | 2.501314 | 0 | 10.79308 | 0
2018-03-13 04:31 | 363680.3 | 4080.0022 | 3 | 39 | 4.40005 | 0.8443909 | 2.530291 | 0 | 10.92058 | 0
2018-03-13 04:33 | 363800.3 | 4200.0014 | 3 | 39 | 4.400033 | 0.7973576 | 2.557658 | 0 | 11.041 | 0
2018-03-13 04:35 | 363920.3 | 4320.0016 | 3 | 39 | 4.400079 | 0.7525997 | 2.583493 | 0 | 11.15467 | 0
2018-03-13 04:37 | 364040.3 | 4440.0016 | 3 | 39 | 4.400043 | 0.7095394 | 2.607851 | 0 | 11.26185 | 0
2018-03-13 04:39 | 364160.3 | 4560.0016 | 3 | 39 | 4.400103 | 0.6685438 | 2.630806 | 0 | 11.36285 | 0
2018-03-13 04:40 | 364209.8 | 4609.499 | 3 | 39 | 4.400058 | 0.6519985 | 2.639884 | 0 | 11.4028 | 0
2018-03-13 04:42 | 364329.8 | 120.0001 | 4 | 39 | 4.293409 | 0 | 2.639884 | 0 | 11.4028 | 0
2018-03-13 04:44 | 364449.8 | 240.0002 | 4 | 39 | 4.281524 | 0 | 2.639884 | 0 | 11.4028 | 0
2018-03-13 04:45 | 364509.8 | 300.0031 | 4 | 39 | 4.278285 | 0 | 2.639884 | 0 | 11.4028 | 0
2018-03-13 04:47 | 364629.9 | 120.0001 | 5 | 39 | 3.949579 | -2.281991 | 2.639884 | 0.07605867 | 11.4028 | 0.3038032
2018-03-13 04:49 | 364749.9 | 240.0019 | 5 | 39 | 3.907406 | -2.282078 | 2.639884 | 0.1521218 | 11.4028 | 0.6025196
2018-03-13 04:51 | 364869.9 | 360.0003 | 5 | 39 | 3.871927 | -2.281989 | 2.639884 | 0.2281833 | 11.4028 | 0.8983546
2018-03-13 04:53 | 364989.9 | 480.0003 | 5 | 39 | 3.838652 | -2.282028 | 2.639884 | 0.3042526 | 11.4028 | 1.191612
2018-03-13 04:55 | 365109.9 | 600.0004 | 5 | 39 | 3.807126 | -2.281984 | 2.639884 | 0.3803163 | 11.4028 | 1.482385
2018-03-13 04:57 | 365229.9 | 720.0004 | 5 | 39 | 3.776561 | -2.282032 | 2.639884 | 0.4563691 | 11.4028 | 1.770764
2018-03-13 04:59 | 365349.9 | 840.0004 | 5 | 39 | 3.746288 | -2.28196 | 2.639884 | 0.5324335 | 11.4028 | 2.056869
2018-03-13 05:01 | 365469.9 | 960.0004 | 5 | 39 | 3.717061 | -2.281998 | 2.639884 | 0.608512 | 11.4028 | 2.34076
2018-03-13 05:03 | 365589.9 | 1080.0022 | 5 | 39 | 3.689583 | -2.281939 | 2.639884 | 0.6845784 | 11.4028 | 2.622446
2018-03-13 05:05 | 365709.9 | 1200.0013 | 5 | 39 | 3.664537 | -2.281945 | 2.639884 | 0.7606358 | 11.4028 | 2.902096
2018-03-13 05:07 | 365829.9 | 1320.0006 | 5 | 39 | 3.641449 | -2.282006 | 2.639884 | 0.8366973 | 11.4028 | 3.179939
2018-03-13 05:09 | 365949.9 | 1440.0014 | 5 | 39 | 3.619817 | -2.282064 | 2.639884 | 0.9127661 | 11.4028 | 3.456114
2018-03-13 05:11 | 366069.9 | 1560.0014 | 5 | 39 | 3.599039 | -2.282039 | 2.639884 | 0.9888341 | 11.4028 | 3.73067
2018-03-13 05:13 | 366189.9 | 1680.0015 | 5 | 39 | 3.579314 | -2.282035 | 2.639884 | 1.0649 | 11.4028 | 4.00368
2018-03-13 05:15 | 366309.9 | 1800.0006 | 5 | 39 | 3.560205 | -2.28198 | 2.639884 | 1.140961 | 11.4028 | 4.275195
2018-03-13 05:17 | 366429.9 | 1920.0014 | 5 | 39 | 3.541906 | -2.282013 | 2.639884 | 1.217032 | 11.4028 | 4.545323
2018-03-13 05:19 | 366549.9 | 2040.0014 | 5 | 39 | 3.524407 | -2.281905 | 2.639884 | 1.293098 | 11.4028 | 4.814075
2018-03-13 05:21 | 366669.9 | 2160.0014 | 5 | 39 | 3.50774 | -2.281969 | 2.639884 | 1.369158 | 11.4028 | 5.081502
2018-03-13 05:23 | 366789.9 | 2280 | 5 | 39 | 3.491648 | -2.281958 | 2.639884 | 1.445223 | 11.4028 | 5.347705
2018-03-13 05:25 | 366909.9 | 2400.0001 | 5 | 39 | 3.476244 | -2.281905 | 2.639884 | 1.521276 | 11.4028 | 5.612669
2018-03-13 05:27 | 367029.9 | 2520 | 5 | 39 | 3.461336 | -2.282028 | 2.639884 | 1.597341 | 11.4028 | 5.876522
2018-03-13 05:29 | 367149.9 | 2640.0016 | 5 | 39 | 3.446828 | -2.281973 | 2.639884 | 1.673416 | 11.4028 | 6.139292
2018-03-13 05:31 | 367269.9 | 2760.001 | 5 | 39 | 3.432174 | -2.281988 | 2.639884 | 1.749471 | 11.4028 | 6.400885
2018-03-13 05:33 | 367389.9 | 2880.0009 | 5 | 39 | 3.416893 | -2.28201 | 2.639884 | 1.825544 | 11.4028 | 6.661402
2018-03-13 05:35 | 367509.9 | 3000.0011 | 5 | 39 | 3.400829 | -2.282034 | 2.639884 | 1.901604 | 11.4028 | 6.920687
2018-03-13 05:37 | 367629.9 | 3120.0003 | 5 | 39 | 3.383432 | -2.281997 | 2.639884 | 1.977666 | 11.4028 | 7.17871
2018-03-13 05:39 | 367749.9 | 3240.0003 | 5 | 39 | 3.364462 | -2.281978 | 2.639884 | 2.053731 | 11.4028 | 7.435357
2018-03-13 05:41 | 367869.9 | 3360.0003 | 5 | 39 | 3.343649 | -2.281929 | 2.639884 | 2.129792 | 11.4028 | 7.690483
2018-03-13 05:43 | 367989.9 | 3480.0004 | 5 | 39 | 3.319709 | -2.28194 | 2.639884 | 2.205854 | 11.4028 | 7.943923
2018-03-13 05:45 | 368109.9 | 3600.0004 | 5 | 39 | 3.291792 | -2.282061 | 2.639884 | 2.281922 | 11.4028 | 8.195414
2018-03-13 05:47 | 368229.9 | 3720.0004 | 5 | 39 | 3.258054 | -2.281988 | 2.639884 | 2.357988 | 11.4028 | 8.444572
2018-03-13 05:49 | 368349.9 | 3840.0013 | 5 | 39 | 3.215659 | -2.281981 | 2.639884 | 2.434052 | 11.4028 | 8.690845
2018-03-13 05:51 | 368469.9 | 3960.0013 | 5 | 39 | 3.16005 | -2.281958 | 2.639884 | 2.510109 | 11.4028 | 8.933411
2018-03-13 05:53 | 368589.9 | 4080.0005 | 5 | 39 | 3.081172 | -2.281989 | 2.639884 | 2.586182 | 11.4028 | 9.171002
2018-03-13 05:54 | 368673.7 | 4163.798 | 5 | 39 | 2.999996 | -2.282054 | 2.639884 | 2.639298 | 11.4028 | 9.332637
2018-03-13 05:56 | 368793.8 | 120 | 6 | 39 | 3.570621 | 0 | 2.639884 | 2.639298 | 11.4028 | 9.332637
2018-03-13 05:58 | 368913.8 | 240.0004 | 6 | 39 | 3.608817 | 0 | 2.639884 | 2.639298 | 11.4028 | 9.332637
2018-03-13 05:59 | 368973.8 | 300.0014 | 6 | 39 | 3.618982 | 0 | 2.639884 | 2.639298 | 11.4028 | 9.332637
2018-03-13 05:59 | 368973.8 | 0.0027 | 7 | 40 | 3.619059 | 0 | 0 | 0 | 0 | 0
2018-03-13 06:00 | 368981 | 7.1615 | 2 | 40 | 3.699626 | 0.6464565 | 0.001277666 | 1.43e-10 | 0.004717731 | 5.16e-10
2018-03-13 06:02 | 369101 | 120.0002 | 3 | 40 | 4.111372 | 3.259939 | 0.1095547 | 1.361e-09 | 0.4442923 | 4.96e-09
2018-03-13 06:04 | 369221 | 240.0002 | 3 | 40 | 4.14033 | 3.259962 | 0.2182282 | 1.361e-09 | 0.8926733 | 4.96e-09
2018-03-13 06:06 | 369341.1 | 360.001 | 3 | 40 | 4.169646 | 3.259995 | 0.326888 | 1.361e-09 | 1.344174 | 4.96e-09
2018-03-13 06:08 | 369461 | 480.0003 | 3 | 40 | 4.194598 | 3.259956 | 0.4355568 | 1.361e-09 | 1.798695 | 4.96e-09
2018-03-13 06:10 | 369581.1 | 600.0011 | 3 | 40 | 4.215486 | 3.259888 | 0.5442136 | 1.361e-09 | 2.255618 | 4.96e-09
2018-03-13 06:12 | 369701 | 720.0004 | 3 | 40 | 4.236411 | 3.26 | 0.6528797 | 1.361e-09 | 2.714818 | 4.96e-09
2018-03-13 06:14 | 369821.1 | 840.0012 | 3 | 40 | 4.259776 | 3.260023 | 0.7615272 | 1.361e-09 | 3.17634 | 4.96e-09
2018-03-13 06:16 | 369941 | 960.0004 | 3 | 40 | 4.285613 | 3.260019 | 0.8701914 | 1.361e-09 | 3.640608 | 4.96e-09
2018-03-13 06:18 | 370061 | 1080.0003 | 3 | 40 | 4.313962 | 3.259916 | 0.97886 | 1.361e-09 | 4.107836 | 4.96e-09
2018-03-13 06:20 | 370181 | 1200.0004 | 3 | 40 | 4.344362 | 3.259899 | 1.087519 | 1.361e-09 | 4.578226 | 4.96e-09
2018-03-13 06:22 | 370301 | 1320.0004 | 3 | 40 | 4.375882 | 3.260014 | 1.196191 | 1.361e-09 | 5.052038 | 4.96e-09
2018-03-13 06:24 | 370421 | 1440.0006 | 3 | 40 | 4.400138 | 3.170029 | 1.304455 | 1.361e-09 | 5.527429 | 4.96e-09
2018-03-13 06:26 | 370541.1 | 1560.0022 | 3 | 40 | 4.400223 | 2.903187 | 1.40553 | 1.361e-09 | 5.972175 | 4.96e-09
2018-03-13 06:28 | 370661.1 | 1680.0013 | 3 | 40 | 4.400194 | 2.673029 | 1.498352 | 1.361e-09 | 6.380606 | 4.96e-09
2018-03-13 06:30 | 370781 | 1800.0006 | 3 | 40 | 4.400114 | 2.477352 | 1.584082 | 1.361e-09 | 6.757835 | 4.96e-09
2018-03-13 06:32 | 370901 | 1920 | 3 | 40 | 4.400161 | 2.308676 | 1.663775 | 1.361e-09 | 7.108493 | 4.96e-09
2018-03-13 06:34 | 371021 | 2040.0004 | 3 | 40 | 4.400074 | 2.161041 | 1.73822 | 1.361e-09 | 7.436062 | 4.96e-09
2018-03-13 06:36 | 371141.1 | 2160.0025 | 3 | 40 | 4.400146 | 2.03359 | 1.808085 | 1.361e-09 | 7.743477 | 4.96e-09
2018-03-13 06:38 | 371261 | 2280.0009 | 3 | 40 | 4.400041 | 1.917297 | 1.873891 | 1.361e-09 | 8.033028 | 4.96e-09
2018-03-13 06:40 | 371381 | 2400.0005 | 3 | 40 | 4.4001 | 1.812323 | 1.936036 | 1.361e-09 | 8.306474 | 4.96e-09
2018-03-13 06:42 | 371501.1 | 2520.0012 | 3 | 40 | 4.400107 | 1.715789 | 1.994809 | 1.361e-09 | 8.56508 | 4.96e-09
2018-03-13 06:44 | 371621.1 | 2640.0021 | 3 | 40 | 4.400083 | 1.624937 | 2.050481 | 1.361e-09 | 8.810041 | 4.96e-09
2018-03-13 06:46 | 371741 | 2760.0009 | 3 | 40 | 4.400085 | 1.539069 | 2.103193 | 1.361e-09 | 9.041982 | 4.96e-09
2018-03-13 06:48 | 371861.1 | 2880.0011 | 3 | 40 | 4.400145 | 1.459089 | 2.153149 | 1.361e-09 | 9.261794 | 4.96e-09
2018-03-13 06:50 | 371981.1 | 3000.0016 | 3 | 40 | 4.400012 | 1.381375 | 2.200482 | 1.361e-09 | 9.47006 | 4.96e-09
2018-03-13 06:52 | 372101 | 3120.0004 | 3 | 40 | 4.400118 | 1.31031 | 2.245351 | 1.361e-09 | 9.66749 | 4.96e-09
2018-03-13 06:54 | 372221.1 | 3240.001 | 3 | 40 | 4.400086 | 1.243062 | 2.287885 | 1.361e-09 | 9.854644 | 4.96e-09
2018-03-13 06:56 | 372341 | 3360 | 3 | 40 | 4.400049 | 1.177614 | 2.328216 | 1.361e-09 | 10.0321 | 4.96e-09
2018-03-13 06:58 | 372461 | 3480.0002 | 3 | 40 | 4.400104 | 1.115601 | 2.366423 | 1.361e-09 | 10.20022 | 4.96e-09
2018-03-13 07:00 | 372581.1 | 3600.0022 | 3 | 40 | 4.400105 | 1.055942 | 2.402596 | 1.361e-09 | 10.35938 | 4.96e-09
2018-03-13 07:02 | 372701.1 | 3720.0016 | 3 | 40 | 4.400021 | 0.9987459 | 2.436828 | 1.361e-09 | 10.51 | 4.96e-09
2018-03-13 07:04 | 372821.1 | 3840.0011 | 3 | 40 | 4.400081 | 0.9448004 | 2.469224 | 1.361e-09 | 10.65255 | 4.96e-09
2018-03-13 07:06 | 372941 | 3960.0007 | 3 | 40 | 4.400041 | 0.8926916 | 2.499848 | 1.361e-09 | 10.7873 | 4.96e-09
2018-03-13 07:08 | 373061.1 | 4080.0014 | 3 | 40 | 4.40007 | 0.8435345 | 2.528785 | 1.361e-09 | 10.91462 | 4.96e-09
2018-03-13 07:10 | 373181 | 4200.0006 | 3 | 40 | 4.400036 | 0.7960978 | 2.55611 | 1.361e-09 | 11.03485 | 4.96e-09
2018-03-13 07:12 | 373301.1 | 4320.0013 | 3 | 40 | 4.400125 | 0.752471 | 2.581903 | 1.361e-09 | 11.14834 | 4.96e-09
2018-03-13 07:14 | 373421 | 4440.0003 | 3 | 40 | 4.400019 | 0.7090731 | 2.606235 | 1.361e-09 | 11.2554 | 4.96e-09
2018-03-13 07:16 | 373541 | 4560.0009 | 3 | 40 | 4.40006 | 0.6688929 | 2.629192 | 1.361e-09 | 11.35642 | 4.96e-09
2018-03-13 07:16 | 373593.6 | 4612.5307 | 3 | 40 | 4.400061 | 0.651988 | 2.638823 | 1.361e-09 | 11.39879 | 4.96e-09
2018-03-13 07:18 | 373713.7 | 120.0024 | 4 | 40 | 4.293378 | 0 | 2.638823 | 1.361e-09 | 11.39879 | 4.96e-09
2018-03-13 07:20 | 373833.7 | 240.0011 | 4 | 40 | 4.281486 | 0 | 2.638823 | 1.361e-09 | 11.39879 | 4.96e-09
2018-03-13 07:21 | 373893.7 | 300.002 | 4 | 40 | 4.278259 | 0 | 2.638823 | 1.361e-09 | 11.39879 | 4.96e-09
2018-03-13 07:23 | 374013.7 | 120.0015 | 5 | 40 | 3.949693 | -2.281981 | 2.638823 | 0.0760565 | 11.39879 | 0.3037948
2018-03-13 07:25 | 374133.7 | 240 | 5 | 40 | 3.907533 | -2.281991 | 2.638823 | 0.1521194 | 11.39879 | 0.6025199
2018-03-13 07:27 | 374253.7 | 360.0003 | 5 | 40 | 3.872286 | -2.281952 | 2.638823 | 0.2281885 | 11.39879 | 0.8984078
2018-03-13 07:29 | 374373.7 | 480.0016 | 5 | 40 | 3.839256 | -2.282144 | 2.638823 | 0.3042551 | 11.39879 | 1.19169
2018-03-13 07:31 | 374493.7 | 600.0015 | 5 | 40 | 3.807762 | -2.281978 | 2.638823 | 0.3803124 | 11.39879 | 1.482488
2018-03-13 07:33 | 374613.7 | 720.0006 | 5 | 40 | 3.777203 | -2.281978 | 2.638823 | 0.4563751 | 11.39879 | 1.770955
2018-03-13 07:35 | 374733.7 | 840.0001 | 5 | 40 | 3.747024 | -2.282063 | 2.638823 | 0.5324377 | 11.39879 | 2.057112
2018-03-13 07:37 | 374853.7 | 960.0003 | 5 | 40 | 3.717573 | -2.282025 | 2.638823 | 0.6085079 | 11.39879 | 2.341022
2018-03-13 07:39 | 374973.7 | 1080.0009 | 5 | 40 | 3.690269 | -2.28202 | 2.638823 | 0.684579 | 11.39879 | 2.622769
2018-03-13 07:41 | 375093.7 | 1200.0002 | 5 | 40 | 3.664996 | -2.282111 | 2.638823 | 0.7606369 | 11.39879 | 2.902469
2018-03-13 07:43 | 375213.7 | 1320.0012 | 5 | 40 | 3.641594 | -2.282093 | 2.638823 | 0.8367034 | 11.39879 | 3.180353
2018-03-13 07:45 | 375333.7 | 1440.0002 | 5 | 40 | 3.619673 | -2.281993 | 2.638823 | 0.9127635 | 11.39879 | 3.45649
2018-03-13 07:47 | 375453.7 | 1560.001 | 5 | 40 | 3.599012 | -2.281934 | 2.638823 | 0.9888266 | 11.39879 | 3.731019
2018-03-13 07:49 | 375573.7 | 1680.0011 | 5 | 40 | 3.579271 | -2.28196 | 2.638823 | 1.0649 | 11.39879 | 4.004055
2018-03-13 07:51 | 375693.7 | 1800.0019 | 5 | 40 | 3.560109 | -2.281914 | 2.638823 | 1.140962 | 11.39879 | 4.275565
2018-03-13 07:53 | 375813.7 | 1920.0011 | 5 | 40 | 3.54181 | -2.281947 | 2.638823 | 1.21702 | 11.39879 | 4.545643
2018-03-13 07:55 | 375933.7 | 2040.0003 | 5 | 40 | 3.524324 | -2.282028 | 2.638823 | 1.293082 | 11.39879 | 4.814369
2018-03-13 07:57 | 376053.7 | 2160.0004 | 5 | 40 | 3.507635 | -2.282023 | 2.638823 | 1.369151 | 11.39879 | 5.08182
2018-03-13 07:59 | 376173.7 | 2280.0013 | 5 | 40 | 3.491709 | -2.281995 | 2.638823 | 1.445212 | 11.39879 | 5.348006
2018-03-13 08:01 | 376293.7 | 2400.0014 | 5 | 40 | 3.476273 | -2.282013 | 2.638823 | 1.521286 | 11.39879 | 5.613046
2018-03-13 08:03 | 376413.7 | 2520.0005 | 5 | 40 | 3.461656 | -2.28203 | 2.638823 | 1.597347 | 11.39879 | 5.876898
2018-03-13 08:05 | 376533.7 | 2640.0006 | 5 | 40 | 3.447147 | -2.28198 | 2.638823 | 1.673405 | 11.39879 | 6.139627
2018-03-13 08:07 | 376653.7 | 2760.0006 | 5 | 40 | 3.432462 | -2.282043 | 2.638823 | 1.74947 | 11.39879 | 6.401275
2018-03-13 08:09 | 376773.7 | 2880.0006 | 5 | 40 | 3.417325 | -2.282069 | 2.638823 | 1.825538 | 11.39879 | 6.661806
2018-03-13 08:11 | 376893.7 | 3000.0014 | 5 | 40 | 3.401134 | -2.281823 | 2.638823 | 1.901593 | 11.39879 | 6.921102
2018-03-13 08:13 | 377013.7 | 3120 | 5 | 40 | 3.383895 | -2.282006 | 2.638823 | 1.977661 | 11.39879 | 7.179173
2018-03-13 08:15 | 377133.7 | 3240 | 5 | 40 | 3.365298 | -2.282185 | 2.638823 | 2.053723 | 11.39879 | 7.435864
2018-03-13 08:17 | 377253.7 | 3360.0009 | 5 | 40 | 3.344363 | -2.281982 | 2.638823 | 2.129788 | 11.39879 | 7.691068
2018-03-13 08:19 | 377373.7 | 3480 | 5 | 40 | 3.320129 | -2.282027 | 2.638823 | 2.205855 | 11.39879 | 7.944565
2018-03-13 08:21 | 377493.7 | 3600.0011 | 5 | 40 | 3.291916 | -2.281973 | 2.638823 | 2.281914 | 11.39879 | 8.196047
2018-03-13 08:23 | 377613.7 | 3720.0012 | 5 | 40 | 3.258179 | -2.281982 | 2.638823 | 2.357981 | 11.39879 | 8.445213
2018-03-13 08:25 | 377733.7 | 3840.0004 | 5 | 40 | 3.215907 | -2.281942 | 2.638823 | 2.434054 | 11.39879 | 8.691531
2018-03-13 08:27 | 377853.7 | 3960.0013 | 5 | 40 | 3.160633 | -2.28196 | 2.638823 | 2.510107 | 11.39879 | 8.934114
2018-03-13 08:29 | 377973.7 | 4080.0005 | 5 | 40 | 3.081501 | -2.282078 | 2.638823 | 2.586177 | 11.39879 | 9.171741
2018-03-13 08:31 | 378057.4 | 4163.6947 | 5 | 40 | 2.999997 | -2.28201 | 2.638823 | 2.639232 | 11.39879 | 9.333201
2018-03-13 08:33 | 378177.5 | 120.001 | 6 | 40 | 3.570222 | 0 | 2.638823 | 2.639232 | 11.39879 | 9.333201
2018-03-13 08:35 | 378297.5 | 240.0013 | 6 | 40 | 3.608436 | 0 | 2.638823 | 2.639232 | 11.39879 | 9.333201
2018-03-13 08:36 | 378357.5 | 300.0035 | 6 | 40 | 3.618596 | 0 | 2.638823 | 2.639232 | 11.39879 | 9.333201
2018-03-13 08:36 | 378357.5 | 0.0028 | 7 | 41 | 3.618861 | 0 | 0 | 0 | 0 | 0
2018-03-13 08:36 | 378365 | 7.4383 | 2 | 41 | 3.699415 | 0.6465021 | 0.0013275 | 0 | 0.004901513 | 0
2018-03-13 08:38 | 378485 | 120.0012 | 3 | 41 | 4.110898 | 3.259975 | 0.1096065 | 5.92e-10 | 0.444439 | 2.162e-09
2018-03-13 08:40 | 378605 | 240.0013 | 3 | 41 | 4.140269 | 3.259926 | 0.2182612 | 5.92e-10 | 0.8927138 | 2.162e-09
2018-03-13 08:42 | 378725 | 360.0014 | 3 | 41 | 4.169446 | 3.260054 | 0.3269249 | 5.92e-10 | 1.344214 | 2.162e-09
2018-03-13 08:44 | 378845 | 480.0016 | 3 | 41 | 4.194419 | 3.259995 | 0.435595 | 5.92e-10 | 1.798715 | 2.162e-09
2018-03-13 08:46 | 378965 | 600.0001 | 3 | 41 | 4.215277 | 3.259974 | 0.544251 | 5.92e-10 | 2.255616 | 2.162e-09
2018-03-13 08:48 | 379085 | 720.0013 | 3 | 41 | 4.236273 | 3.259958 | 0.6529239 | 5.92e-10 | 2.714831 | 2.162e-09
2018-03-13 08:50 | 379205 | 840.0009 | 3 | 41 | 4.259536 | 3.260048 | 0.7615889 | 5.92e-10 | 3.176406 | 2.162e-09
2018-03-13 08:52 | 379325 | 960.0002 | 3 | 41 | 4.285562 | 3.260002 | 0.8702466 | 5.92e-10 | 3.640634 | 2.162e-09
2018-03-13 08:54 | 379445 | 1080.0011 | 3 | 41 | 4.31389 | 3.260052 | 0.9789109 | 5.92e-10 | 4.10784 | 2.162e-09
2018-03-13 08:56 | 379565 | 1200.0013 | 3 | 41 | 4.344275 | 3.260094 | 1.087574 | 5.92e-10 | 4.578238 | 2.162e-09
2018-03-13 08:58 | 379685 | 1320 | 3 | 41 | 4.375947 | 3.26004 | 1.196242 | 5.92e-10 | 5.052036 | 2.162e-09
2018-03-13 09:00 | 379805 | 1440.0001 | 3 | 41 | 4.400234 | 3.170662 | 1.304505 | 5.92e-10 | 5.527425 | 2.162e-09
2018-03-13 09:02 | 379925 | 1560.0003 | 3 | 41 | 4.400156 | 2.901625 | 1.405531 | 5.92e-10 | 5.97196 | 2.162e-09
2018-03-13 09:04 | 380045 | 1680.0006 | 3 | 41 | 4.400188 | 2.67399 | 1.498349 | 5.92e-10 | 6.380373 | 2.162e-09
2018-03-13 09:06 | 380165 | 1800.0016 | 3 | 41 | 4.400165 | 2.477537 | 1.584133 | 5.92e-10 | 6.757838 | 2.162e-09
2018-03-13 09:08 | 380285 | 1920.0008 | 3 | 41 | 4.400126 | 2.308208 | 1.663808 | 5.92e-10 | 7.108419 | 2.162e-09
2018-03-13 09:10 | 380405 | 2040.0008 | 3 | 41 | 4.40016 | 2.161993 | 1.738233 | 5.92e-10 | 7.4359 | 2.162e-09
2018-03-13 09:12 | 380525 | 2160.0003 | 3 | 41 | 4.400152 | 2.033472 | 1.808108 | 5.92e-10 | 7.743359 | 2.162e-09
2018-03-13 09:14 | 380645 | 2280.0009 | 3 | 41 | 4.400164 | 1.917936 | 1.873924 | 5.92e-10 | 8.032958 | 2.162e-09
2018-03-13 09:16 | 380765 | 2400.001 | 3 | 41 | 4.400078 | 1.812302 | 1.936059 | 5.92e-10 | 8.30636 | 2.162e-09
2018-03-13 09:18 | 380885 | 2520.0004 | 3 | 41 | 4.400116 | 1.716322 | 1.99486 | 5.92e-10 | 8.565088 | 2.162e-09
2018-03-13 09:20 | 381005 | 2640.0012 | 3 | 41 | 4.400082 | 1.624834 | 2.050545 | 5.92e-10 | 8.810108 | 2.162e-09
2018-03-13 09:22 | 381125 | 2760.0005 | 3 | 41 | 4.400077 | 1.53889 | 2.103263 | 5.92e-10 | 9.042071 | 2.162e-09
2018-03-13 09:24 | 381245 | 2880.0003 | 3 | 41 | 4.400156 | 1.458661 | 2.153188 | 5.92e-10 | 9.261745 | 2.162e-09
2018-03-13 09:26 | 381365 | 3000.0013 | 3 | 41 | 4.400103 | 1.383304 | 2.200516 | 5.92e-10 | 9.469995 | 2.162e-09
2018-03-13 09:28 | 381485 | 3120.0005 | 3 | 41 | 4.400106 | 1.311445 | 2.245406 | 5.92e-10 | 9.667514 | 2.162e-09
2018-03-13 09:30 | 381605 | 3240.0013 | 3 | 41 | 4.400024 | 1.242488 | 2.287951 | 5.92e-10 | 9.854714 | 2.162e-09
2018-03-13 09:32 | 381725 | 3360.0005 | 3 | 41 | 4.400078 | 1.177215 | 2.328274 | 5.92e-10 | 10.03214 | 2.162e-09
2018-03-13 09:34 | 381845 | 3480.0013 | 3 | 41 | 4.400051 | 1.113926 | 2.366459 | 5.92e-10 | 10.20016 | 2.162e-09
2018-03-13 09:36 | 381965 | 3600.0014 | 3 | 41 | 4.400083 | 1.055147 | 2.402601 | 5.92e-10 | 10.35918 | 2.162e-09
2018-03-13 09:38 | 382085 | 3720.0006 | 3 | 41 | 4.40007 | 0.9986629 | 2.436836 | 5.92e-10 | 10.50982 | 2.162e-09
2018-03-13 09:40 | 382205 | 3840.0006 | 3 | 41 | 4.400084 | 0.9446898 | 2.469213 | 5.92e-10 | 10.65228 | 2.162e-09
2018-03-13 09:42 | 382325 | 3960.0023 | 3 | 41 | 4.400061 | 0.8917971 | 2.499808 | 5.92e-10 | 10.7869 | 2.162e-09
2018-03-13 09:44 | 382445 | 4080.0015 | 3 | 41 | 4.400075 | 0.8429642 | 2.528705 | 5.92e-10 | 10.91405 | 2.162e-09
2018-03-13 09:46 | 382565 | 4200.0008 | 3 | 41 | 4.400052 | 0.7957506 | 2.556 | 5.92e-10 | 11.03415 | 2.162e-09
2018-03-13 09:48 | 382685 | 4320.0018 | 3 | 41 | 4.400015 | 0.7512131 | 2.581784 | 5.92e-10 | 11.1476 | 2.162e-09
2018-03-13 09:50 | 382805 | 4440.0019 | 3 | 41 | 4.400016 | 0.7087431 | 2.606117 | 5.92e-10 | 11.25467 | 2.162e-09
2018-03-13 09:52 | 382925 | 4560.001 | 3 | 41 | 4.400098 | 0.6688662 | 2.629071 | 5.92e-10 | 11.35566 | 2.162e-09
2018-03-13 09:53 | 382975.6 | 4610.5953 | 3 | 41 | 4.400038 | 0.6519995 | 2.638354 | 5.92e-10 | 11.39651 | 2.162e-09
2018-03-13 09:55 | 383095.7 | 120.0019 | 4 | 41 | 4.293116 | 0 | 2.638354 | 5.92e-10 | 11.39651 | 2.162e-09
2018-03-13 09:57 | 383215.7 | 240.0003 | 4 | 41 | 4.281164 | 0 | 2.638354 | 5.92e-10 | 11.39651 | 2.162e-09
2018-03-13 09:58 | 383275.7 | 300.0018 | 4 | 41 | 4.277968 | 0 | 2.638354 | 5.92e-10 | 11.39651 | 2.162e-09
2018-03-13 10:00 | 383395.8 | 120.0002 | 5 | 41 | 3.949055 | -2.28198 | 2.638354 | 0.07604462 | 11.39651 | 0.3036964
2018-03-13 10:02 | 383515.8 | 240.0012 | 5 | 41 | 3.906947 | -2.282013 | 2.638354 | 0.1521199 | 11.39651 | 0.6024243
2018-03-13 10:04 | 383635.8 | 360.0004 | 5 | 41 | 3.871733 | -2.282045 | 2.638354 | 0.2281837 | 11.39651 | 0.8982441
2018-03-13 10:06 | 383755.8 | 480.0013 | 5 | 41 | 3.838648 | -2.282064 | 2.638354 | 0.3042411 | 11.39651 | 1.191447
2018-03-13 10:08 | 383875.8 | 600.0014 | 5 | 41 | 3.80729 | -2.282012 | 2.638354 | 0.38031 | 11.39651 | 1.482247
2018-03-13 10:10 | 383995.8 | 720.0009 | 5 | 41 | 3.776889 | -2.282087 | 2.638354 | 0.4563747 | 11.39651 | 1.77069
2018-03-13 10:12 | 384115.8 | 840.0003 | 5 | 41 | 3.746769 | -2.281989 | 2.638354 | 0.532447 | 11.39651 | 2.056859
2018-03-13 10:14 | 384235.8 | 960.0006 | 5 | 41 | 3.717473 | -2.282148 | 2.638354 | 0.6085067 | 11.39651 | 2.340713
2018-03-13 10:16 | 384355.8 | 1080.0008 | 5 | 41 | 3.690238 | -2.28192 | 2.638354 | 0.684568 | 11.39651 | 2.622415
2018-03-13 10:18 | 384475.8 | 1200.0006 | 5 | 41 | 3.665043 | -2.282078 | 2.638354 | 0.7606335 | 11.39651 | 2.902143
2018-03-13 10:20 | 384595.8 | 1320.0001 | 5 | 41 | 3.641893 | -2.281966 | 2.638354 | 0.8367017 | 11.39651 | 3.180043
2018-03-13 10:22 | 384715.8 | 1440.0015 | 5 | 41 | 3.620163 | -2.281962 | 2.638354 | 0.9127632 | 11.39651 | 3.456216
2018-03-13 10:24 | 384835.8 | 1560.0002 | 5 | 41 | 3.599293 | -2.282035 | 2.638354 | 0.9888284 | 11.39651 | 3.730783
2018-03-13 10:26 | 384955.8 | 1680.0012 | 5 | 41 | 3.579564 | -2.281879 | 2.638354 | 1.064896 | 11.39651 | 4.003815
2018-03-13 10:28 | 385075.8 | 1800.0004 | 5 | 41 | 3.560292 | -2.28201 | 2.638354 | 1.140954 | 11.39651 | 4.275336
2018-03-13 10:30 | 385195.8 | 1920.0012 | 5 | 41 | 3.542001 | -2.281932 | 2.638354 | 1.217024 | 11.39651 | 4.545465
2018-03-13 10:32 | 385315.8 | 2040.0012 | 5 | 41 | 3.524524 | -2.281942 | 2.638354 | 1.29308 | 11.39651 | 4.814184
2018-03-13 10:34 | 385435.8 | 2160.0011 | 5 | 41 | 3.507833 | -2.282001 | 2.638354 | 1.369146 | 11.39651 | 5.081639
2018-03-13 10:36 | 385555.8 | 2280.0013 | 5 | 41 | 3.491738 | -2.282003 | 2.638354 | 1.445204 | 11.39651 | 5.347821
2018-03-13 10:38 | 385675.8 | 2400.0001 | 5 | 41 | 3.476512 | -2.28201 | 2.638354 | 1.521278 | 11.39651 | 5.612874
2018-03-13 10:40 | 385795.8 | 2520.0009 | 5 | 41 | 3.461589 | -2.281984 | 2.638354 | 1.597328 | 11.39651 | 5.876691
2018-03-13 10:42 | 385915.8 | 2640.0001 | 5 | 41 | 3.447034 | -2.281906 | 2.638354 | 1.673396 | 11.39651 | 6.139455
2018-03-13 10:44 | 386035.8 | 2760.0011 | 5 | 41 | 3.432373 | -2.281967 | 2.638354 | 1.749462 | 11.39651 | 6.401106
2018-03-13 10:46 | 386155.8 | 2880 | 5 | 41 | 3.417132 | -2.281995 | 2.638354 | 1.82553 | 11.39651 | 6.661625
2018-03-13 10:48 | 386275.8 | 3000.0016 | 5 | 41 | 3.400992 | -2.281969 | 2.638354 | 1.901595 | 11.39651 | 6.92094
2018-03-13 10:50 | 386395.8 | 3120.0016 | 5 | 41 | 3.383658 | -2.281986 | 2.638354 | 1.977658 | 11.39651 | 7.178974
2018-03-13 10:52 | 386515.8 | 3240.0012 | 5 | 41 | 3.365027 | -2.282096 | 2.638354 | 2.053718 | 11.39651 | 7.435637
2018-03-13 10:54 | 386635.8 | 3360 | 5 | 41 | 3.344143 | -2.28205 | 2.638354 | 2.129785 | 11.39651 | 7.690825
2018-03-13 10:56 | 386755.8 | 3480.0002 | 5 | 41 | 3.320031 | -2.282041 | 2.638354 | 2.205852 | 11.39651 | 7.944306
2018-03-13 10:58 | 386875.8 | 3600.0002 | 5 | 41 | 3.291891 | -2.282019 | 2.638354 | 2.281905 | 11.39651 | 8.195765
2018-03-13 11:00 | 386995.8 | 3720.0015 | 5 | 41 | 3.258022 | -2.281944 | 2.638354 | 2.357979 | 11.39651 | 8.444944
2018-03-13 11:02 | 387115.8 | 3840.0015 | 5 | 41 | 3.216019 | -2.282006 | 2.638354 | 2.434043 | 11.39651 | 8.691233
2018-03-13 11:04 | 387235.8 | 3960.0002 | 5 | 41 | 3.16017 | -2.282008 | 2.638354 | 2.510108 | 11.39651 | 8.933849
2018-03-13 11:06 | 387355.8 | 4080.0007 | 5 | 41 | 3.080238 | -2.282019 | 2.638354 | 2.586175 | 11.39651 | 9.171394
2018-03-13 11:07 | 387437.9 | 4162.1604 | 5 | 41 | 2.999992 | -2.282019 | 2.638354 | 2.638255 | 11.39651 | 9.329849
2018-03-13 11:09 | 387558 | 120.0011 | 6 | 41 | 3.569882 | 0 | 2.638354 | 2.638255 | 11.39651 | 9.329849
2018-03-13 11:11 | 387678 | 240.0007 | 6 | 41 | 3.608114 | 0 | 2.638354 | 2.638255 | 11.39651 | 9.329849
2018-03-13 11:12 | 387738 | 300.0045 | 6 | 41 | 3.618295 | 0 | 2.638354 | 2.638255 | 11.39651 | 9.329849
2018-03-13 11:12 | 387738 | 0.0028 | 7 | 42 | 3.618205 | 0 | 0 | 0 | 0 | 0
2018-03-13 11:12 | 387746 | 7.9474 | 2 | 42 | 3.699192 | 0.6464661 | 0.001418138 | 0 | 0.005236311 | 0
2018-03-13 11:14 | 387866.1 | 120.0015 | 3 | 42 | 4.110723 | 3.259998 | 0.109694 | 9.26e-10 | 0.4447583 | 3.378e-09
2018-03-13 11:16 | 387986.1 | 240.0015 | 3 | 42 | 4.13985 | 3.260046 | 0.2183622 | 9.26e-10 | 0.8930522 | 3.378e-09
2018-03-13 11:18 | 388106.1 | 360.0011 | 3 | 42 | 4.169137 | 3.259991 | 0.3270042 | 9.26e-10 | 1.344422 | 3.378e-09
2018-03-13 11:20 | 388226.1 | 480.001 | 3 | 42 | 4.194161 | 3.25989 | 0.4356773 | 9.26e-10 | 1.798907 | 3.378e-09
2018-03-13 11:22 | 388346.1 | 600.0008 | 3 | 42 | 4.215218 | 3.259888 | 0.5443398 | 9.26e-10 | 2.255814 | 3.378e-09
2018-03-13 11:24 | 388466.1 | 720.0001 | 3 | 42 | 4.236211 | 3.259949 | 0.6530041 | 9.26e-10 | 2.714979 | 3.378e-09
2018-03-13 11:26 | 388586.1 | 840.0013 | 3 | 42 | 4.259555 | 3.259874 | 0.7616603 | 9.26e-10 | 3.176515 | 3.378e-09
2018-03-13 11:28 | 388706.1 | 960.0006 | 3 | 42 | 4.285481 | 3.260027 | 0.8703284 | 9.26e-10 | 3.640783 | 3.378e-09
2018-03-13 11:30 | 388826.1 | 1080.001 | 3 | 42 | 4.313624 | 3.259892 | 0.9789937 | 9.26e-10 | 4.107976 | 3.378e-09
2018-03-13 11:32 | 388946.1 | 1200 | 3 | 42 | 4.343639 | 3.259893 | 1.087648 | 9.26e-10 | 4.578284 | 3.378e-09
2018-03-13 11:34 | 389066.1 | 1320.0018 | 3 | 42 | 4.375389 | 3.259983 | 1.196306 | 9.26e-10 | 5.051975 | 3.378e-09
2018-03-13 11:36 | 389186.1 | 1440.0011 | 3 | 42 | 4.400213 | 3.175419 | 1.304623 | 9.26e-10 | 5.527558 | 3.378e-09
2018-03-13 11:38 | 389306.1 | 1560.0027 | 3 | 42 | 4.400126 | 2.905375 | 1.405813 | 9.26e-10 | 5.972813 | 3.378e-09
2018-03-13 11:40 | 389426.1 | 1680.0023 | 3 | 42 | 4.400101 | 2.675272 | 1.498734 | 9.26e-10 | 6.381681 | 3.378e-09
2018-03-13 11:42 | 389546.1 | 1800.0004 | 3 | 42 | 4.400158 | 2.480074 | 1.584589 | 9.26e-10 | 6.759454 | 3.378e-09
2018-03-13 11:44 | 389666.1 | 1920.0006 | 3 | 42 | 4.40014 | 2.311951 | 1.664391 | 9.26e-10 | 7.110594 | 3.378e-09
2018-03-13 11:46 | 389786.1 | 2040.0014 | 3 | 42 | 4.400108 | 2.165926 | 1.738958 | 9.26e-10 | 7.438699 | 3.378e-09
2018-03-13 11:48 | 389906.1 | 2160.0016 | 3 | 42 | 4.400041 | 2.036024 | 1.80895 | 9.26e-10 | 7.746673 | 3.378e-09
2018-03-13 11:50 | 390026.1 | 2280.0003 | 3 | 42 | 4.400082 | 1.921568 | 1.874906 | 9.26e-10 | 8.036886 | 3.378e-09
2018-03-13 11:52 | 390146.1 | 2400.0013 | 3 | 42 | 4.400085 | 1.815086 | 1.937149 | 9.26e-10 | 8.310762 | 3.378e-09
2018-03-13 11:54 | 390266.1 | 2520.0008 | 3 | 42 | 4.400109 | 1.717763 | 1.995996 | 9.26e-10 | 8.569697 | 3.378e-09
2018-03-13 11:56 | 390386.1 | 2640.0003 | 3 | 42 | 4.400069 | 1.626351 | 2.051713 | 9.26e-10 | 8.814854 | 3.378e-09
2018-03-13 11:58 | 390506.1 | 2760.001 | 3 | 42 | 4.400087 | 1.541257 | 2.104487 | 9.26e-10 | 9.047065 | 3.378e-09
2018-03-13 12:00 | 390626.1 | 2880.0002 | 3 | 42 | 4.400136 | 1.460317 | 2.154481 | 9.26e-10 | 9.267043 | 3.378e-09
2018-03-13 12:02 | 390746.1 | 3000.0009 | 3 | 42 | 4.400083 | 1.383136 | 2.20185 | 9.26e-10 | 9.475471 | 3.378e-09
2018-03-13 12:04 | 390866.1 | 3120.0003 | 3 | 42 | 4.400058 | 1.310982 | 2.246736 | 9.26e-10 | 9.672975 | 3.378e-09
2018-03-13 12:06 | 390986.1 | 3240.0014 | 3 | 42 | 4.400033 | 1.242202 | 2.289299 | 9.26e-10 | 9.860255 | 3.378e-09
2018-03-13 12:08 | 391106.1 | 3360.0016 | 3 | 42 | 4.400039 | 1.176713 | 2.329617 | 9.26e-10 | 10.03766 | 3.378e-09
2018-03-13 12:10 | 391226.1 | 3480.0003 | 3 | 42 | 4.40012 | 1.115359 | 2.367797 | 9.26e-10 | 10.20565 | 3.378e-09
2018-03-13 12:12 | 391346.1 | 3600.0014 | 3 | 42 | 4.400043 | 1.055107 | 2.40396 | 9.26e-10 | 10.36477 | 3.378e-09
2018-03-13 12:14 | 391466.1 | 3720.0014 | 3 | 42 | 4.399979 | 0.9970646 | 2.438179 | 9.26e-10 | 10.51534 | 3.378e-09
2018-03-13 12:16 | 391586.1 | 3840.0002 | 3 | 42 | 4.400081 | 0.9438248 | 2.470538 | 9.26e-10 | 10.65772 | 3.378e-09
2018-03-13 12:18 | 391706.1 | 3960.0013 | 3 | 42 | 4.400064 | 0.8914232 | 2.501112 | 9.26e-10 | 10.79225 | 3.378e-09
2018-03-13 12:20 | 391826.1 | 4080.0016 | 3 | 42 | 4.400008 | 0.8414431 | 2.529994 | 9.26e-10 | 10.91933 | 3.378e-09
2018-03-13 12:22 | 391946.1 | 4200.0011 | 3 | 42 | 4.400053 | 0.7954454 | 2.557277 | 9.26e-10 | 11.03937 | 3.378e-09
2018-03-13 12:24 | 392066.1 | 4320.0016 | 3 | 42 | 4.400117 | 0.7510672 | 2.583036 | 9.26e-10 | 11.15272 | 3.378e-09
2018-03-13 12:26 | 392186.1 | 4440.0004 | 3 | 42 | 4.400077 | 0.7077541 | 2.607331 | 9.26e-10 | 11.25961 | 3.378e-09
2018-03-13 12:28 | 392306.1 | 4560.0007 | 3 | 42 | 4.400073 | 0.6676111 | 2.630242 | 9.26e-10 | 11.36042 | 3.378e-09
2018-03-13 12:29 | 392353.6 | 4607.5238 | 3 | 42 | 4.400052 | 0.6519899 | 2.638949 | 9.26e-10 | 11.39874 | 3.378e-09
2018-03-13 12:31 | 392473.6 | 120.0004 | 4 | 42 | 4.293287 | 0 | 2.638949 | 9.26e-10 | 11.39874 | 3.378e-09
2018-03-13 12:33 | 392593.6 | 240.001 | 4 | 42 | 4.281425 | 0 | 2.638949 | 9.26e-10 | 11.39874 | 3.378e-09
2018-03-13 12:34 | 392653.6 | 300.0014 | 4 | 42 | 4.278203 | 0 | 2.638949 | 9.26e-10 | 11.39874 | 3.378e-09
2018-03-13 12:36 | 392773.7 | 120.0022 | 5 | 42 | 3.949304 | -2.28201 | 2.638949 | 0.0760653 | 11.39874 | 0.3037975
2018-03-13 12:38 | 392893.7 | 240.0015 | 5 | 42 | 3.907296 | -2.282 | 2.638949 | 0.1521294 | 11.39874 | 0.6025071
2018-03-13 12:40 | 393013.7 | 360.0013 | 5 | 42 | 3.872173 | -2.281886 | 2.638949 | 0.228181 | 11.39874 | 0.8983124
2018-03-13 12:42 | 393133.7 | 480.0008 | 5 | 42 | 3.838964 | -2.282083 | 2.638949 | 0.3042459 | 11.39874 | 1.191573
2018-03-13 12:44 | 393253.7 | 600.0014 | 5 | 42 | 3.807502 | -2.282049 | 2.638949 | 0.3803197 | 11.39874 | 1.482409
2018-03-13 12:46 | 393373.7 | 720.0001 | 5 | 42 | 3.777292 | -2.282003 | 2.638949 | 0.4563768 | 11.39874 | 1.770847
2018-03-13 12:48 | 393493.7 | 840.0012 | 5 | 42 | 3.74738 | -2.282025 | 2.638949 | 0.5324379 | 11.39874 | 2.057012
2018-03-13 12:50 | 393613.7 | 960.0009 | 5 | 42 | 3.718086 | -2.281947 | 2.638949 | 0.6085022 | 11.39874 | 2.340932
2018-03-13 12:52 | 393733.7 | 1080.0014 | 5 | 42 | 3.690391 | -2.282 | 2.638949 | 0.6845676 | 11.39874 | 2.622679
2018-03-13 12:54 | 393853.7 | 1200.0009 | 5 | 42 | 3.665153 | -2.28198 | 2.638949 | 0.7606432 | 11.39874 | 2.902453
2018-03-13 12:56 | 393973.7 | 1320.0012 | 5 | 42 | 3.642237 | -2.28194 | 2.638949 | 0.8366951 | 11.39874 | 3.180311
2018-03-13 12:58 | 394093.7 | 1440.0007 | 5 | 42 | 3.620749 | -2.281971 | 2.638949 | 0.9127648 | 11.39874 | 3.456552
2018-03-13 13:00 | 394213.7 | 1560.0002 | 5 | 42 | 3.600164 | -2.282 | 2.638949 | 0.9888332 | 11.39874 | 3.731184
2018-03-13 13:02 | 394333.7 | 1680.0014 | 5 | 42 | 3.580106 | -2.282 | 2.638949 | 1.064897 | 11.39874 | 4.004258
2018-03-13 13:04 | 394453.7 | 1800.0009 | 5 | 42 | 3.560925 | -2.282034 | 2.638949 | 1.140955 | 11.39874 | 4.275819
2018-03-13 13:06 | 394573.7 | 1920.0005 | 5 | 42 | 3.542727 | -2.281939 | 2.638949 | 1.217018 | 11.39874 | 4.545975
2018-03-13 13:08 | 394693.7 | 2040.0014 | 5 | 42 | 3.525232 | -2.281971 | 2.638949 | 1.293096 | 11.39874 | 4.814824
2018-03-13 13:10 | 394813.7 | 2160.0009 | 5 | 42 | 3.508696 | -2.281932 | 2.638949 | 1.369156 | 11.39874 | 5.082328
2018-03-13 13:12 | 394933.7 | 2280.0003 | 5 | 42 | 3.492366 | -2.281936 | 2.638949 | 1.445214 | 11.39874 | 5.348569
2018-03-13 13:14 | 395053.7 | 2400.0015 | 5 | 42 | 3.476983 | -2.281956 | 2.638949 | 1.521272 | 11.39874 | 5.613602
2018-03-13 13:16 | 395173.7 | 2520.0003 | 5 | 42 | 3.462138 | -2.281969 | 2.638949 | 1.597342 | 11.39874 | 5.877527
2018-03-13 13:18 | 395293.7 | 2640.0014 | 5 | 42 | 3.447809 | -2.281944 | 2.638949 | 1.673409 | 11.39874 | 6.140331
2018-03-13 13:20 | 395413.7 | 2760 | 5 | 42 | 3.432963 | -2.28196 | 2.638949 | 1.749478 | 11.39874 | 6.402045
2018-03-13 13:22 | 395533.7 | 2880.0012 | 5 | 42 | 3.417079 | -2.281934 | 2.638949 | 1.825539 | 11.39874 | 6.662561
2018-03-13 13:24 | 395653.7 | 3000.0006 | 5 | 42 | 3.400992 | -2.281966 | 2.638949 | 1.901597 | 11.39874 | 6.921848
2018-03-13 13:26 | 395773.7 | 3120.0001 | 5 | 42 | 3.383952 | -2.281971 | 2.638949 | 1.977662 | 11.39874 | 7.179901
2018-03-13 13:28 | 395893.7 | 3240.0005 | 5 | 42 | 3.365396 | -2.281966 | 2.638949 | 2.053724 | 11.39874 | 7.436595
2018-03-13 13:30 | 396013.7 | 3360.0027 | 5 | 42 | 3.344509 | -2.282019 | 2.638949 | 2.129796 | 11.39874 | 7.691834
2018-03-13 13:32 | 396133.7 | 3480.0014 | 5 | 42 | 3.320389 | -2.282013 | 2.638949 | 2.205855 | 11.39874 | 7.945323
2018-03-13 13:34 | 396253.7 | 3600.0002 | 5 | 42 | 3.292575 | -2.281984 | 2.638949 | 2.281918 | 11.39874 | 8.196855
2018-03-13 13:36 | 396373.7 | 3720.0006 | 5 | 42 | 3.259069 | -2.282043 | 2.638949 | 2.357994 | 11.39874 | 8.44611
2018-03-13 13:38 | 396493.7 | 3840.0003 | 5 | 42 | 3.216623 | -2.282041 | 2.638949 | 2.434056 | 11.39874 | 8.692451
2018-03-13 13:40 | 396613.7 | 3960.0007 | 5 | 42 | 3.160918 | -2.282022 | 2.638949 | 2.510114 | 11.39874 | 8.935092
2018-03-13 13:42 | 396733.7 | 4080.001 | 5 | 42 | 3.081606 | -2.282008 | 2.638949 | 2.586183 | 11.39874 | 9.172717
2018-03-13 13:43 | 396817.3 | 4163.582 | 5 | 42 | 3 | -2.282093 | 2.638949 | 2.639167 | 11.39874 | 9.333966
2018-03-13 13:45 | 396937.3 | 120.0012 | 6 | 42 | 3.56946 | 0 | 2.638949 | 2.639167 | 11.39874 | 9.333966
2018-03-13 13:47 | 397057.3 | 240.0005 | 6 | 42 | 3.607676 | 0 | 2.638949 | 2.639167 | 11.39874 | 9.333966
2018-03-13 13:48 | 397117.3 | 300.0032 | 6 | 42 | 3.617888 | 0 | 2.638949 | 2.639167 | 11.39874 | 9.333966
2018-03-13 13:48 | 397117.4 | 0.0027 | 7 | 43 | 3.617793 | 0 | 0 | 0 | 0 | 0
2018-03-13 13:49 | 397125.3 | 7.929 | 2 | 43 | 3.698684 | 0.6464279 | 0.001413194 | 0 | 0.005217445 | 0
2018-03-13 13:51 | 397245.4 | 120.0004 | 3 | 43 | 4.110727 | 3.259888 | 0.1096875 | 4.14e-09 | 0.4447021 | 1.5099e-08
2018-03-13 13:53 | 397365.4 | 240.0008 | 3 | 43 | 4.140054 | 3.259932 | 0.2183273 | 4.14e-09 | 0.8928972 | 1.5099e-08
2018-03-13 13:55 | 397485.4 | 360.0002 | 3 | 43 | 4.169218 | 3.259882 | 0.3270088 | 4.14e-09 | 1.344448 | 1.5099e-08
2018-03-13 13:57 | 397605.4 | 480.0006 | 3 | 43 | 4.19417 | 3.259924 | 0.4356613 | 4.14e-09 | 1.798846 | 1.5099e-08
2018-03-13 13:59 | 397725.4 | 600.0002 | 3 | 43 | 4.21505 | 3.259962 | 0.5443214 | 4.14e-09 | 2.255739 | 1.5099e-08
2018-03-13 14:01 | 397845.4 | 720.0006 | 3 | 43 | 4.236056 | 3.259941 | 0.6529833 | 4.14e-09 | 2.714885 | 1.5099e-08
2018-03-13 14:03 | 397965.4 | 840.001 | 3 | 43 | 4.259346 | 3.259912 | 0.7616532 | 4.14e-09 | 3.176456 | 1.5099e-08
2018-03-13 14:05 | 398085.4 | 960.001 | 3 | 43 | 4.285221 | 3.259872 | 0.8702942 | 4.14e-09 | 3.640576 | 1.5099e-08
2018-03-13 14:07 | 398205.4 | 1080.0006 | 3 | 43 | 4.313433 | 3.260054 | 0.9789719 | 4.14e-09 | 4.107802 | 1.5099e-08
2018-03-13 14:09 | 398325.4 | 1200.0016 | 3 | 43 | 4.343488 | 3.259922 | 1.087631 | 4.14e-09 | 4.57811 | 1.5099e-08
2018-03-13 14:11 | 398445.4 | 1320.0012 | 3 | 43 | 4.375005 | 3.259886 | 1.196298 | 4.14e-09 | 5.051806 | 1.5099e-08
2018-03-13 14:13 | 398565.4 | 1440.0002 | 3 | 43 | 4.400203 | 3.179779 | 1.304641 | 4.14e-09 | 5.527467 | 1.5099e-08
2018-03-13 14:15 | 398685.4 | 1560.0011 | 3 | 43 | 4.400221 | 2.910408 | 1.405967 | 4.14e-09 | 5.97332 | 1.5099e-08
2018-03-13 14:17 | 398805.4 | 1680.0007 | 3 | 43 | 4.400192 | 2.68084 | 1.499018 | 4.14e-09 | 6.382759 | 1.5099e-08
2018-03-13 14:19 | 398925.4 | 1800.0002 | 3 | 43 | 4.400147 | 2.482124 | 1.58497 | 4.14e-09 | 6.760963 | 1.5099e-08
2018-03-13 14:21 | 399045.4 | 1920.0003 | 3 | 43 | 4.400126 | 2.312141 | 1.66479 | 4.14e-09 | 7.112178 | 1.5099e-08
2018-03-13 14:23 | 399165.4 | 2040.0022 | 3 | 43 | 4.400079 | 2.166185 | 1.739376 | 4.14e-09 | 7.440368 | 1.5099e-08
2018-03-13 14:25 | 399285.4 | 2160.0005 | 3 | 43 | 4.400081 | 2.038099 | 1.80941 | 4.14e-09 | 7.748527 | 1.5099e-08
2018-03-13 14:27 | 399405.4 | 2280.0023 | 3 | 43 | 4.400162 | 1.921753 | 1.875383 | 4.14e-09 | 8.038814 | 1.5099e-08
2018-03-13 14:29 | 399525.4 | 2400.0019 | 3 | 43 | 4.400154 | 1.81356 | 1.937585 | 4.14e-09 | 8.312513 | 1.5099e-08
2018-03-13 14:31 | 399645.4 | 2520.0009 | 3 | 43 | 4.400083 | 1.715887 | 1.996382 | 4.14e-09 | 8.571226 | 1.5099e-08
2018-03-13 14:33 | 399765.4 | 2640.0001 | 3 | 43 | 4.4001 | 1.625592 | 2.052053 | 4.14e-09 | 8.816183 | 1.5099e-08
2018-03-13 14:35 | 399885.4 | 2760.0016 | 3 | 43 | 4.400123 | 1.542045 | 2.10483 | 4.14e-09 | 9.048407 | 1.5099e-08
2018-03-13 14:37 | 400005.4 | 2880.0015 | 3 | 43 | 4.400119 | 1.459247 | 2.154829 | 4.14e-09 | 9.268405 | 1.5099e-08
2018-03-13 14:39 | 400125.4 | 3000.0014 | 3 | 43 | 4.400072 | 1.382456 | 2.202176 | 4.14e-09 | 9.476735 | 1.5099e-08
2018-03-13 14:41 | 400245.4 | 3120.0002 | 3 | 43 | 4.400063 | 1.311677 | 2.247066 | 4.14e-09 | 9.674255 | 1.5099e-08
2018-03-13 14:43 | 400365.4 | 3240.001 | 3 | 43 | 4.400092 | 1.242357 | 2.289629 | 4.14e-09 | 9.861538 | 1.5099e-08
2018-03-13 14:45 | 400485.4 | 3360.0006 | 3 | 43 | 4.399975 | 1.175606 | 2.329934 | 4.14e-09 | 10.03888 | 1.5099e-08
2018-03-13 14:47 | 400605.4 | 3480.0003 | 3 | 43 | 4.400102 | 1.114087 | 2.368096 | 4.14e-09 | 10.2068 | 1.5099e-08
2018-03-13 14:49 | 400725.4 | 3600.0013 | 3 | 43 | 4.400013 | 1.053893 | 2.404233 | 4.14e-09 | 10.3658 | 1.5099e-08
2018-03-13 14:51 | 400845.4 | 3720.0016 | 3 | 43 | 4.400059 | 0.9982147 | 2.438443 | 4.14e-09 | 10.51633 | 1.5099e-08
2018-03-13 14:53 | 400965.4 | 3840.001 | 3 | 43 | 4.399976 | 0.9421434 | 2.47079 | 4.14e-09 | 10.65866 | 1.5099e-08
2018-03-13 14:55 | 401085.4 | 3960.0013 | 3 | 43 | 4.400084 | 0.890893 | 2.501359 | 4.14e-09 | 10.79316 | 1.5099e-08
2018-03-13 14:57 | 401205.4 | 4080.0003 | 3 | 43 | 4.400091 | 0.8417578 | 2.530218 | 4.14e-09 | 10.92015 | 1.5099e-08
2018-03-13 14:59 | 401325.4 | 4200.0013 | 3 | 43 | 4.400114 | 0.794611 | 2.557477 | 4.14e-09 | 11.04008 | 1.5099e-08
2018-03-13 15:01 | 401445.4 | 4320.0007 | 3 | 43 | 4.400061 | 0.7495975 | 2.583196 | 4.14e-09 | 11.15325 | 1.5099e-08
2018-03-13 15:03 | 401565.4 | 4440.0002 | 3 | 43 | 4.400084 | 0.7070179 | 2.607459 | 4.14e-09 | 11.26001 | 1.5099e-08
2018-03-13 15:05 | 401685.4 | 4560 | 3 | 43 | 4.399979 | 0.6662188 | 2.630344 | 4.14e-09 | 11.36071 | 1.5099e-08
2018-03-13 15:05 | 401730.3 | 4604.8742 | 3 | 43 | 4.400037 | 0.6519985 | 2.638563 | 4.14e-09 | 11.39687 | 1.5099e-08
2018-03-13 15:07 | 401850.3 | 120.0013 | 4 | 43 | 4.293216 | 0 | 2.638563 | 4.14e-09 | 11.39687 | 1.5099e-08
2018-03-13 15:09 | 401970.3 | 240.0008 | 4 | 43 | 4.281333 | 0 | 2.638563 | 4.14e-09 | 11.39687 | 1.5099e-08
2018-03-13 15:10 | 402030.3 | 300.0034 | 4 | 43 | 4.278034 | 0 | 2.638563 | 4.14e-09 | 11.39687 | 1.5099e-08
2018-03-13 15:12 | 402150.4 | 120.0015 | 5 | 43 | 3.949162 | -2.281939 | 2.638563 | 0.07605863 | 11.39687 | 0.3037721
2018-03-13 15:14 | 402270.4 | 240.0005 | 5 | 43 | 3.907115 | -2.282028 | 2.638563 | 0.1521125 | 11.39687 | 0.6024245
2018-03-13 15:16 | 402390.4 | 360.0002 | 5 | 43 | 3.871915 | -2.281998 | 2.638563 | 0.2281794 | 11.39687 | 0.8982713
2018-03-13 15:18 | 402510.4 | 480.0004 | 5 | 43 | 3.838796 | -2.282013 | 2.638563 | 0.3042409 | 11.39687 | 1.191503
2018-03-13 15:20 | 402630.4 | 600.0016 | 5 | 43 | 3.807528 | -2.282028 | 2.638563 | 0.3802963 | 11.39687 | 1.482266
2018-03-13 15:22 | 402750.4 | 720.001 | 5 | 43 | 3.777146 | -2.282023 | 2.638563 | 0.4563708 | 11.39687 | 1.770765
2018-03-13 15:24 | 402870.4 | 840.0009 | 5 | 43 | 3.747293 | -2.281989 | 2.638563 | 0.5324374 | 11.39687 | 2.05694
2018-03-13 15:26 | 402990.4 | 960.0014 | 5 | 43 | 3.718117 | -2.28201 | 2.638563 | 0.6085033 | 11.39687 | 2.340865
2018-03-13 15:28 | 403110.4 | 1080.0008 | 5 | 43 | 3.690679 | -2.28194 | 2.638563 | 0.6845656 | 11.39687 | 2.622615
2018-03-13 15:30 | 403230.4 | 1200.0014 | 5 | 43 | 3.665334 | -2.281991 | 2.638563 | 0.7606232 | 11.39687 | 2.90234
2018-03-13 15:32 | 403350.4 | 1320.0008 | 5 | 43 | 3.642356 | -2.281917 | 2.638563 | 0.8366908 | 11.39687 | 3.180269
2018-03-13 15:34 | 403470.4 | 1440.0009 | 5 | 43 | 3.620686 | -2.282013 | 2.638563 | 0.912746 | 11.39687 | 3.456456
2018-03-13 15:36 | 403590.4 | 1560.0015 | 5 | 43 | 3.60027 | -2.282012 | 2.638563 | 0.9888189 | 11.39687 | 3.73111
2018-03-13 15:38 | 403710.4 | 1680 | 5 | 43 | 3.580606 | -2.28198 | 2.638563 | 1.064882 | 11.39687 | 4.004206
2018-03-13 15:40 | 403830.4 | 1800.0009 | 5 | 43 | 3.561498 | -2.281932 | 2.638563 | 1.140948 | 11.39687 | 4.275838
2018-03-13 15:42 | 403950.4 | 1920.0016 | 5 | 43 | 3.543117 | -2.281975 | 2.638563 | 1.21701 | 11.39687 | 4.546023
2018-03-13 15:44 | 404070.4 | 2040.0013 | 5 | 43 | 3.525762 | -2.281838 | 2.638563 | 1.29308 | 11.39687 | 4.814882
2018-03-13 15:46 | 404190.4 | 2160.002 | 5 | 43 | 3.509127 | -2.281962 | 2.638563 | 1.369137 | 11.39687 | 5.082404
2018-03-13 15:48 | 404310.4 | 2280.0008 | 5 | 43 | 3.493136 | -2.281921 | 2.638563 | 1.445195 | 11.39687 | 5.34869
2018-03-13 15:50 | 404430.4 | 2400.0008 | 5 | 43 | 3.477803 | -2.281932 | 2.638563 | 1.521269 | 11.39687 | 5.613844
2018-03-13 15:52 | 404550.4 | 2520.0006 | 5 | 43 | 3.463049 | -2.282037 | 2.638563 | 1.597322 | 11.39687 | 5.877772
2018-03-13 15:54 | 404670.4 | 2640.0004 | 5 | 43 | 3.448611 | -2.282028 | 2.638563 | 1.673395 | 11.39687 | 6.140668
2018-03-13 15:56 | 404790.4 | 2760.0009 | 5 | 43 | 3.433789 | -2.282019 | 2.638563 | 1.749456 | 11.39687 | 6.402412
2018-03-13 15:58 | 404910.4 | 2880.0009 | 5 | 43 | 3.418528 | -2.28194 | 2.638563 | 1.825523 | 11.39687 | 6.663035
2018-03-13 16:00 | 405030.4 | 3000.0006 | 5 | 43 | 3.402362 | -2.281954 | 2.638563 | 1.901585 | 11.39687 | 6.922443
2018-03-13 16:02 | 405150.4 | 3120.0012 | 5 | 43 | 3.385326 | -2.282032 | 2.638563 | 1.977651 | 11.39687 | 7.18061
2018-03-13 16:04 | 405270.4 | 3240.0012 | 5 | 43 | 3.366474 | -2.282023 | 2.638563 | 2.053712 | 11.39687 | 7.437395
2018-03-13 16:06 | 405390.4 | 3360.0001 | 5 | 43 | 3.366077 | -2.282034 | 2.638563 | 2.129778 | 11.39687 | 7.692828
2018-03-13 16:08 | 405510.4 | 3480.0015 | 5 | 43 | 3.403338 | -2.28193 | 2.638563 | 2.205846 | 11.39687 | 7.95144
2018-03-13 16:10 | 405630.4 | 3600.0014 | 5 | 43 | 3.375128 | -2.281981 | 2.638563 | 2.28191 | 11.39687 | 8.209415
2018-03-13 16:12 | 405750.4 | 3720.0003 | 5 | 43 | 3.31352 | -2.28193 | 2.638563 | 2.357968 | 11.39687 | 8.463867
2018-03-13 16:14 | 405870.4 | 3840.0009 | 5 | 43 | 3.248418 | -2.281997 | 2.638563 | 2.434034 | 11.39687 | 8.713429
2018-03-13 16:16 | 405990.4 | 3960.0014 | 5 | 43 | 3.180334 | -2.281978 | 2.638563 | 2.510097 | 11.39687 | 8.95798
2018-03-13 16:18 | 406110.4 | 4080.0011 | 5 | 43 | 3.092795 | -2.281995 | 2.638563 | 2.586158 | 11.39687 | 9.196752
2018-03-13 16:20 | 406199.1 | 4168.7251 | 5 | 43 | 2.999997 | -2.281895 | 2.638563 | 2.6424 | 11.39687 | 9.368246
2018-03-13 16:22 | 406319.1 | 120.0007 | 6 | 43 | 3.567582 | 0 | 2.638563 | 2.6424 | 11.39687 | 9.368246
2018-03-13 16:24 | 406439.1 | 240.0013 | 6 | 43 | 3.604978 | 0 | 2.638563 | 2.6424 | 11.39687 | 9.368246
2018-03-13 16:25 | 406499.1 | 300.0017 | 6 | 43 | 3.615031 | 0 | 2.638563 | 2.6424 | 11.39687 | 9.368246
2018-03-13 16:25 | 406499.2 | 0.0029 | 7 | 44 | 3.614749 | 0 | 0 | 0 | 0 | 0
2018-03-13 16:25 | 406507.1 | 7.88 | 2 | 44 | 3.69668 | 0.646513 | 0.00140612 | 0 | 0.005187912 | 0
2018-03-13 16:27 | 406627.2 | 120.0002 | 3 | 44 | 4.110296 | 3.259916 | 0.1096596 | 4.566e-09 | 0.4445269 | 1.6646e-08
2018-03-13 16:29 | 406747.2 | 240.0005 | 3 | 44 | 4.138849 | 3.25997 | 0.2183273 | 4.566e-09 | 0.8927369 | 1.6646e-08
2018-03-13 16:31 | 406867.2 | 360.0013 | 3 | 44 | 4.167727 | 3.259911 | 0.3269842 | 4.566e-09 | 1.34404 | 1.6646e-08
2018-03-13 16:33 | 406987.2 | 480.001 | 3 | 44 | 4.19276 | 3.260172 | 0.4356435 | 4.566e-09 | 1.798309 | 1.6646e-08
2018-03-13 16:35 | 407107.2 | 600.0006 | 3 | 44 | 4.21364 | 3.259827 | 0.5443155 | 4.566e-09 | 2.255095 | 1.6646e-08
2018-03-13 16:37 | 407227.2 | 720.0013 | 3 | 44 | 4.234456 | 3.260147 | 0.6529731 | 4.566e-09 | 2.714055 | 1.6646e-08
2018-03-13 16:39 | 407347.2 | 840.0002 | 3 | 44 | 4.257676 | 3.259989 | 0.7616412 | 4.566e-09 | 3.175441 | 1.6646e-08
2018-03-13 16:41 | 407467.2 | 960.0023 | 3 | 44 | 4.283542 | 3.259949 | 0.8702986 | 4.566e-09 | 3.639451 | 1.6646e-08
2018-03-13 16:43 | 407587.2 | 1080.0006 | 3 | 44 | 4.311749 | 3.259933 | 0.9789481 | 4.566e-09 | 4.106366 | 1.6646e-08
2018-03-13 16:45 | 407707.2 | 1200.0005 | 3 | 44 | 4.342044 | 3.259871 | 1.087624 | 4.566e-09 | 4.576575 | 1.6646e-08
2018-03-13 16:47 | 407827.2 | 1320.0005 | 3 | 44 | 4.373681 | 3.259727 | 1.196284 | 4.566e-09 | 5.050089 | 1.6646e-08
2018-03-13 16:49 | 407947.2 | 1440.0007 | 3 | 44 | 4.400223 | 3.192871 | 1.304729 | 4.566e-09 | 5.526087 | 1.6646e-08
2018-03-13 16:51 | 408067.2 | 1560.0013 | 3 | 44 | 4.400155 | 2.920933 | 1.406462 | 4.566e-09 | 5.973729 | 1.6646e-08
2018-03-13 16:53 | 408187.2 | 1680.0012 | 3 | 44 | 4.400126 | 2.689341 | 1.49988 | 4.566e-09 | 6.384785 | 1.6646e-08
2018-03-13 16:55 | 408307.2 | 1800.0004 | 3 | 44 | 4.400062 | 2.487783 | 1.586103 | 4.566e-09 | 6.764178 | 1.6646e-08
2018-03-13 16:57 | 408427.2 | 1920.0004 | 3 | 44 | 4.400168 | 2.318686 | 1.666141 | 4.566e-09 | 7.116358 | 1.6646e-08
2018-03-13 16:59 | 408547.2 | 2040.001 | 3 | 44 | 4.400142 | 2.171652 | 1.74091 | 4.566e-09 | 7.445349 | 1.6646e-08
2018-03-13 17:01 | 408667.2 | 2160.0013 | 3 | 44 | 4.400121 | 2.041019 | 1.811072 | 4.566e-09 | 7.754071 | 1.6646e-08
2018-03-13 17:03 | 408787.2 | 2280.0013 | 3 | 44 | 4.400129 | 1.925064 | 1.877118 | 4.566e-09 | 8.04468 | 1.6646e-08
2018-03-13 17:05 | 408907.2 | 2400.003 | 3 | 44 | 4.400075 | 1.818438 | 1.93948 | 4.566e-09 | 8.31908 | 1.6646e-08
2018-03-13 17:07 | 409027.2 | 2520.0016 | 3 | 44 | 4.40009 | 1.719187 | 1.998414 | 4.566e-09 | 8.578395 | 1.6646e-08
2018-03-13 17:09 | 409147.2 | 2640.0012 | 3 | 44 | 4.400123 | 1.627893 | 2.054163 | 4.566e-09 | 8.823695 | 1.6646e-08
2018-03-13 17:11 | 409267.2 | 2760.0013 | 3 | 44 | 4.400136 | 1.545673 | 2.10702 | 4.566e-09 | 9.056271 | 1.6646e-08
2018-03-13 17:13 | 409387.2 | 2880.0014 | 3 | 44 | 4.400077 | 1.465587 | 2.157179 | 4.566e-09 | 9.276977 | 1.6646e-08
2018-03-13 17:15 | 409507.2 | 3000.0013 | 3 | 44 | 4.400116 | 1.387657 | 2.20471 | 4.566e-09 | 9.486115 | 1.6646e-08
2018-03-13 17:17 | 409627.2 | 3120.0015 | 3 | 44 | 4.400137 | 1.313967 | 2.249719 | 4.566e-09 | 9.68416 | 1.6646e-08
2018-03-13 17:19 | 409747.2 | 3240.0007 | 3 | 44 | 4.400095 | 1.245192 | 2.292355 | 4.566e-09 | 9.871762 | 1.6646e-08
2018-03-13 17:21 | 409867.2 | 3360.0015 | 3 | 44 | 4.400027 | 1.178693 | 2.332751 | 4.566e-09 | 10.0495 | 1.6646e-08
2018-03-13 17:23 | 409987.2 | 3480.0014 | 3 | 44 | 4.400038 | 1.117286 | 2.371021 | 4.566e-09 | 10.2179 | 1.6646e-08
2018-03-13 17:25 | 410107.2 | 3600.0015 | 3 | 44 | 4.40002 | 1.057092 | 2.407271 | 4.566e-09 | 10.3774 | 1.6646e-08
2018-03-13 17:27 | 410227.2 | 3720.0006 | 3 | 44 | 4.400061 | 0.9994555 | 2.441541 | 4.566e-09 | 10.52819 | 1.6646e-08
2018-03-13 17:29 | 410347.2 | 3840.0008 | 3 | 44 | 4.400117 | 0.9453878 | 2.473943 | 4.566e-09 | 10.67076 | 1.6646e-08
2018-03-13 17:31 | 410467.2 | 3960.0016 | 3 | 44 | 4.400052 | 0.8935518 | 2.504576 | 4.566e-09 | 10.80555 | 1.6646e-08
2018-03-13 17:33 | 410587.2 | 4080.0008 | 3 | 44 | 4.400038 | 0.8432636 | 2.53352 | 4.566e-09 | 10.9329 | 1.6646e-08
2018-03-13 17:35 | 410707.2 | 4200.0003 | 3 | 44 | 4.399982 | 0.7954512 | 2.560831 | 4.566e-09 | 11.05307 | 1.6646e-08
2018-03-13 17:37 | 410827.2 | 4320.001 | 3 | 44 | 4.400024 | 0.7527018 | 2.586635 | 4.566e-09 | 11.16661 | 1.6646e-08
2018-03-13 17:39 | 410947.2 | 4440.0002 | 3 | 44 | 4.400023 | 0.7110853 | 2.611045 | 4.566e-09 | 11.27402 | 1.6646e-08
2018-03-13 17:41 | 411067.2 | 4560.0009 | 3 | 44 | 4.400034 | 0.670867 | 2.634071 | 4.566e-09 | 11.37533 | 1.6646e-08
2018-03-13 17:42 | 411125.2 | 4618.0518 | 3 | 44 | 4.400022 | 0.6519928 | 2.644743 | 4.566e-09 | 11.42229 | 1.6646e-08
2018-03-13 17:44 | 411245.3 | 120.0002 | 4 | 44 | 4.293855 | 0 | 2.644743 | 4.566e-09 | 11.42229 | 1.6646e-08
2018-03-13 17:46 | 411365.3 | 240.0003 | 4 | 44 | 4.282047 | 0 | 2.644743 | 4.566e-09 | 11.42229 | 1.6646e-08
2018-03-13 17:47 | 411425.3 | 300.0035 | 4 | 44 | 4.278809 | 0 | 2.644743 | 4.566e-09 | 11.42229 | 1.6646e-08
2018-03-13 17:49 | 411545.4 | 120.0003 | 5 | 44 | 3.953031 | -2.281978 | 2.644743 | 0.07606325 | 11.42229 | 0.3040374
2018-03-13 17:51 | 411665.4 | 240.0013 | 5 | 44 | 3.911223 | -2.282052 | 2.644743 | 0.1521129 | 11.42229 | 0.6029812
2018-03-13 17:53 | 411785.4 | 360.0016 | 5 | 44 | 3.876015 | -2.282027 | 2.644743 | 0.2281852 | 11.42229 | 0.8991653
2018-03-13 17:55 | 411905.4 | 480.0012 | 5 | 44 | 3.842121 | -2.282059 | 2.644743 | 0.3042519 | 11.42229 | 1.192701
2018-03-13 17:57 | 412025.4 | 600.0008 | 5 | 44 | 3.810181 | -2.28198 | 2.644743 | 0.3803104 | 11.42229 | 1.483698
2018-03-13 17:59 | 412145.4 | 720.0003 | 5 | 44 | 3.779167 | -2.282034 | 2.644743 | 0.4563699 | 11.42229 | 1.772319
2018-03-13 18:01 | 412265.4 | 840.0014 | 5 | 44 | 3.748738 | -2.281962 | 2.644743 | 0.5324464 | 11.42229 | 2.058661
2018-03-13 18:03 | 412385.4 | 960.0016 | 5 | 44 | 3.719381 | -2.281997 | 2.644743 | 0.6085017 | 11.42229 | 2.342647
2018-03-13 18:05 | 412505.4 | 1080.0001 | 5 | 44 | 3.691944 | -2.281976 | 2.644743 | 0.6845729 | 11.42229 | 2.624528
2018-03-13 18:07 | 412625.4 | 1200.0012 | 5 | 44 | 3.6667 | -2.28203 | 2.644743 | 0.7606382 | 11.42229 | 2.904386
2018-03-13 18:09 | 412745.4 | 1320.0015 | 5 | 44 | 3.643625 | -2.28202 | 2.644743 | 0.8367037 | 11.42229 | 3.182404
2018-03-13 18:11 | 412865.4 | 1440.0001 | 5 | 44 | 3.621992 | -2.281984 | 2.644743 | 0.9127618 | 11.42229 | 3.458707
2018-03-13 18:13 | 412985.4 | 1560.0003 | 5 | 44 | 3.601233 | -2.281978 | 2.644743 | 0.988818 | 11.42229 | 3.733385
2018-03-13 18:15 | 413105.4 | 1680.0005 | 5 | 44 | 3.581491 | -2.281966 | 2.644743 | 1.064892 | 11.42229 | 4.006585
2018-03-13 18:17 | 413225.4 | 1800.0005 | 5 | 44 | 3.562622 | -2.281939 | 2.644743 | 1.140951 | 11.42229 | 4.278273
2018-03-13 18:19 | 413345.4 | 1920.0005 | 5 | 44 | 3.544122 | -2.281914 | 2.644743 | 1.217011 | 11.42229 | 4.54854
2018-03-13 18:21 | 413465.4 | 2040.0014 | 5 | 44 | 3.52635 | -2.281997 | 2.644743 | 1.293082 | 11.42229 | 4.817459
2018-03-13 18:23 | 413585.4 | 2160.0007 | 5 | 44 | 3.509676 | -2.281908 | 2.644743 | 1.369145 | 11.42229 | 5.085051
2018-03-13 18:25 | 413705.4 | 2280.0001 | 5 | 44 | 3.49375 | -2.28196 | 2.644743 | 1.445204 | 11.42229 | 5.351383
2018-03-13 18:27 | 413825.4 | 2400.0007 | 5 | 44 | 3.478486 | -2.282059 | 2.644743 | 1.521272 | 11.42229 | 5.616554
2018-03-13 18:29 | 413945.4 | 2520.0008 | 5 | 44 | 3.463913 | -2.281939 | 2.644743 | 1.597342 | 11.42229 | 5.880607
2018-03-13 18:31 | 414065.4 | 2640.0001 | 5 | 44 | 3.448958 | -2.28202 | 2.644743 | 1.673397 | 11.42229 | 6.143491
2018-03-13 18:33 | 414185.4 | 2760.0015 | 5 | 44 | 3.433979 | -2.281883 | 2.644743 | 1.749468 | 11.42229 | 6.405282
2018-03-13 18:35 | 414305.4 | 2880.0016 | 5 | 44 | 3.418878 | -2.281995 | 2.644743 | 1.825536 | 11.42229 | 6.665928
2018-03-13 18:37 | 414425.4 | 3000.0014 | 5 | 44 | 3.403426 | -2.281969 | 2.644743 | 1.901595 | 11.42229 | 6.925378
2018-03-13 18:39 | 414545.4 | 3120.0013 | 5 | 44 | 3.386761 | -2.28196 | 2.644743 | 1.97765 | 11.42229 | 7.183601
2018-03-13 18:41 | 414665.4 | 3240.0002 | 5 | 44 | 3.368475 | -2.282049 | 2.644743 | 2.053723 | 11.42229 | 7.440556
2018-03-13 18:43 | 414785.4 | 3360.0001 | 5 | 44 | 3.348122 | -2.281906 | 2.644743 | 2.129783 | 11.42229 | 7.696007
2018-03-13 18:45 | 414905.4 | 3480.0006 | 5 | 44 | 3.324449 | -2.282034 | 2.644743 | 2.20585 | 11.42229 | 7.949811
2018-03-13 18:47 | 415025.4 | 3600.0012 | 5 | 44 | 3.296697 | -2.282047 | 2.644743 | 2.281921 | 11.42229 | 8.201686
2018-03-13 18:49 | 415145.4 | 3720.0011 | 5 | 44 | 3.263231 | -2.282006 | 2.644743 | 2.357974 | 11.42229 | 8.451175
2018-03-13 18:51 | 415265.4 | 3840.0007 | 5 | 44 | 3.221126 | -2.281921 | 2.644743 | 2.434038 | 11.42229 | 8.697857
2018-03-13 18:53 | 415385.4 | 3960.0014 | 5 | 44 | 3.165956 | -2.282019 | 2.644743 | 2.510113 | 11.42229 | 8.940907
2018-03-13 18:55 | 415505.4 | 4080.0004 | 5 | 44 | 3.087922 | -2.282008 | 2.644743 | 2.586171 | 11.42229 | 9.178933
2018-03-13 18:56 | 415595.9 | 4170.5196 | 5 | 44 | 2.999994 | -2.281947 | 2.644743 | 2.643555 | 11.42229 | 9.35377
2018-03-13 18:58 | 415715.9 | 120.0008 | 6 | 44 | 3.567488 | 0 | 2.644743 | 2.643555 | 11.42229 | 9.35377
2018-03-13 19:00 | 415835.9 | 240.0015 | 6 | 44 | 3.605636 | 0 | 2.644743 | 2.643555 | 11.42229 | 9.35377
2018-03-13 19:01 | 415895.9 | 300.006 | 6 | 44 | 3.615816 | 0 | 2.644743 | 2.643555 | 11.42229 | 9.35377
2018-03-13 19:01 | 415895.9 | 0.0028 | 7 | 45 | 3.615669 | 0 | 0 | 0 | 0 | 0
2018-03-13 19:02 | 415903.9 | 7.8824 | 2 | 45 | 3.695908 | 0.6464583 | 0.001404272 | 2.13e-10 | 0.005180597 | 7.7e-10
2018-03-13 19:04 | 416024 | 120.0001 | 3 | 45 | 4.107339 | 3.259809 | 0.1096718 | 1.003e-09 | 0.4442749 | 3.651e-09
2018-03-13 19:06 | 416144 | 240.0008 | 3 | 45 | 4.13602 | 3.259804 | 0.2183281 | 1.003e-09 | 0.8921295 | 3.651e-09
2018-03-13 19:08 | 416264 | 360.0005 | 3 | 45 | 4.164856 | 3.259853 | 0.3269953 | 1.003e-09 | 1.343163 | 3.651e-09
2018-03-13 19:10 | 416384 | 480.0019 | 3 | 45 | 4.189415 | 3.260206 | 0.4356658 | 1.003e-09 | 1.797144 | 3.651e-09
2018-03-13 19:12 | 416504 | 600.0007 | 3 | 45 | 4.209902 | 3.260038 | 0.5443116 | 1.003e-09 | 2.253435 | 3.651e-09
2018-03-13 19:14 | 416624 | 720.0013 | 3 | 45 | 4.230761 | 3.259933 | 0.6529918 | 1.003e-09 | 2.712079 | 3.651e-09
2018-03-13 19:16 | 416744 | 840.0011 | 3 | 45 | 4.254367 | 3.25979 | 0.7616482 | 1.003e-09 | 3.173047 | 3.651e-09
2018-03-13 19:18 | 416864 | 960.0015 | 3 | 45 | 4.280401 | 3.259857 | 0.8703026 | 1.003e-09 | 3.636683 | 3.651e-09
2018-03-13 19:20 | 416984 | 1080.0013 | 3 | 45 | 4.309008 | 3.259893 | 0.9789674 | 1.003e-09 | 4.10334 | 3.651e-09
2018-03-13 19:22 | 417104 | 1200.0012 | 3 | 45 | 4.339544 | 3.259846 | 1.087631 | 1.003e-09 | 4.573226 | 3.651e-09
2018-03-13 19:24 | 417224 | 1320 | 3 | 45 | 4.370953 | 3.259914 | 1.196292 | 1.003e-09 | 5.046466 | 3.651e-09
2018-03-13 19:26 | 417344 | 1440.0007 | 3 | 45 | 4.400186 | 3.219189 | 1.304888 | 1.003e-09 | 5.522876 | 3.651e-09
2018-03-13 19:28 | 417464 | 1560.0001 | 3 | 45 | 4.400127 | 2.936676 | 1.407264 | 1.003e-09 | 5.973346 | 3.651e-09
2018-03-13 19:30 | 417584 | 1680.0011 | 3 | 45 | 4.400164 | 2.702433 | 1.50115 | 1.003e-09 | 6.386459 | 3.651e-09
2018-03-13 19:32 | 417704 | 1800.0016 | 3 | 45 | 4.400159 | 2.503468 | 1.587812 | 1.003e-09 | 6.767786 | 3.651e-09
2018-03-13 19:34 | 417824 | 1920.0014 | 3 | 45 | 4.400078 | 2.330805 | 1.668325 | 1.003e-09 | 7.122053 | 3.651e-09
2018-03-13 19:36 | 417944 | 2040.0001 | 3 | 45 | 4.400117 | 2.181067 | 1.743473 | 1.003e-09 | 7.452714 | 3.651e-09
2018-03-13 19:38 | 418064 | 2160.0004 | 3 | 45 | 4.400179 | 2.049685 | 1.81394 | 1.003e-09 | 7.762778 | 3.651e-09
2018-03-13 19:40 | 418184 | 2280.0007 | 3 | 45 | 4.400111 | 1.929815 | 1.880202 | 1.003e-09 | 8.054337 | 3.651e-09
2018-03-13 19:42 | 418304 | 2400.0014 | 3 | 45 | 4.400086 | 1.820492 | 1.942686 | 1.003e-09 | 8.329272 | 3.651e-09
2018-03-13 19:44 | 418424 | 2520.0011 | 3 | 45 | 4.400108 | 1.721727 | 2.001692 | 1.003e-09 | 8.588903 | 3.651e-09
2018-03-13 19:46 | 418544 | 2640.0015 | 3 | 45 | 4.400142 | 1.629194 | 2.057504 | 1.003e-09 | 8.834484 | 3.651e-09
2018-03-13 19:48 | 418664 | 2760.0006 | 3 | 45 | 4.400123 | 1.54248 | 2.110326 | 1.003e-09 | 9.066906 | 3.651e-09
2018-03-13 19:50 | 418784 | 2880.0002 | 3 | 45 | 4.40008 | 1.460498 | 2.160339 | 1.003e-09 | 9.286966 | 3.651e-09
2018-03-13 19:52 | 418904 | 3000.0015 | 3 | 45 | 4.400036 | 1.382448 | 2.207714 | 1.003e-09 | 9.495422 | 3.651e-09
2018-03-13 19:54 | 419024 | 3120.0022 | 3 | 45 | 4.400043 | 1.30963 | 2.252583 | 1.003e-09 | 9.692847 | 3.651e-09
2018-03-13 19:56 | 419144 | 3240.001 | 3 | 45 | 4.400083 | 1.240987 | 2.295098 | 1.003e-09 | 9.879916 | 3.651e-09
2018-03-13 19:58 | 419264 | 3360.0009 | 3 | 45 | 4.400052 | 1.174901 | 2.33536 | 1.003e-09 | 10.05708 | 3.651e-09
2018-03-13 20:00 | 419384 | 3480.0014 | 3 | 45 | 4.400146 | 1.113105 | 2.373485 | 1.003e-09 | 10.22483 | 3.651e-09
2018-03-13 20:02 | 419504 | 3600.0019 | 3 | 45 | 4.400077 | 1.052963 | 2.409572 | 1.003e-09 | 10.38361 | 3.651e-09
2018-03-13 20:04 | 419624 | 3720.0008 | 3 | 45 | 4.400153 | 0.9965906 | 2.443712 | 1.003e-09 | 10.53383 | 3.651e-09
2018-03-13 20:06 | 419744 | 3840.0015 | 3 | 45 | 4.400017 | 0.9401331 | 2.475978 | 1.003e-09 | 10.6758 | 3.651e-09
2018-03-13 20:08 | 419864 | 3960.0013 | 3 | 45 | 4.400053 | 0.8886023 | 2.506454 | 1.003e-09 | 10.8099 | 3.651e-09
2018-03-13 20:10 | 419984 | 4080.0019 | 3 | 45 | 4.400066 | 0.8381023 | 2.535225 | 1.003e-09 | 10.93649 | 3.651e-09
2018-03-13 20:12 | 420104 | 4200.0009 | 3 | 45 | 4.400081 | 0.7902222 | 2.562351 | 1.003e-09 | 11.05585 | 3.651e-09
2018-03-13 20:14 | 420224 | 4320.0007 | 3 | 45 | 4.400045 | 0.7456179 | 2.587934 | 1.003e-09 | 11.16842 | 3.651e-09
2018-03-13 20:16 | 420344 | 4440.0013 | 3 | 45 | 4.400053 | 0.7041492 | 2.612096 | 1.003e-09 | 11.27473 | 3.651e-09
2018-03-13 20:18 | 420464 | 4560.0012 | 3 | 45 | 4.400058 | 0.6640291 | 2.634908 | 1.003e-09 | 11.3751 | 3.651e-09
2018-03-13 20:18 | 420500.5 | 4596.495 | 3 | 45 | 4.40001 | 0.6519966 | 2.64158 | 1.003e-09 | 11.40446 | 3.651e-09
2018-03-13 20:20 | 420620.5 | 120.0007 | 4 | 45 | 4.29337 | 0 | 2.64158 | 1.003e-09 | 11.40446 | 3.651e-09
2018-03-13 20:22 | 420740.5 | 240.0015 | 4 | 45 | 4.281475 | 0 | 2.64158 | 1.003e-09 | 11.40446 | 3.651e-09
2018-03-13 20:23 | 420800.5 | 300.0019 | 4 | 45 | 4.278264 | 0 | 2.64158 | 1.003e-09 | 11.40446 | 3.651e-09
2018-03-13 20:25 | 420920.6 | 120 | 5 | 45 | 3.951455 | -2.282032 | 2.64158 | 0.07606207 | 11.40446 | 0.3039231
2018-03-13 20:27 | 421040.6 | 240.0006 | 5 | 45 | 3.909698 | -2.281947 | 2.64158 | 0.1521257 | 11.40446 | 0.6028057
2018-03-13 20:29 | 421160.6 | 360.0003 | 5 | 45 | 3.874331 | -2.282049 | 2.64158 | 0.2281867 | 11.40446 | 0.8988219
2018-03-13 20:31 | 421280.6 | 480.0001 | 5 | 45 | 3.84133 | -2.282 | 2.64158 | 0.3042451 | 11.40446 | 1.192233
2018-03-13 20:33 | 421400.6 | 600.0014 | 5 | 45 | 3.809914 | -2.281975 | 2.64158 | 0.3803042 | 11.40446 | 1.483197
2018-03-13 20:35 | 421520.6 | 720.0011 | 5 | 45 | 3.779362 | -2.281991 | 2.64158 | 0.4563828 | 11.40446 | 1.771886
2018-03-13 20:37 | 421640.6 | 840.0002 | 5 | 45 | 3.748932 | -2.281964 | 2.64158 | 0.5324415 | 11.40446 | 2.058178
2018-03-13 20:39 | 421760.6 | 960.0006 | 5 | 45 | 3.719318 | -2.281986 | 2.64158 | 0.6084997 | 11.40446 | 2.342184
2018-03-13 20:41 | 421880.6 | 1080.0015 | 5 | 45 | 3.691772 | -2.281982 | 2.64158 | 0.6845772 | 11.40446 | 2.624076
2018-03-13 20:43 | 422000.6 | 1200.0013 | 5 | 45 | 3.666656 | -2.281899 | 2.64158 | 0.7606304 | 11.40446 | 2.903876
2018-03-13 20:45 | 422120.6 | 1320.0005 | 5 | 45 | 3.643582 | -2.281978 | 2.64158 | 0.8366901 | 11.40446 | 3.181872
2018-03-13 20:47 | 422240.6 | 1440.0012 | 5 | 45 | 3.621901 | -2.281949 | 2.64158 | 0.9127675 | 11.40446 | 3.458236
2018-03-13 20:49 | 422360.6 | 1560.0005 | 5 | 45 | 3.601344 | -2.281934 | 2.64158 | 0.9888296 | 11.40446 | 3.732938
2018-03-13 20:51 | 422480.6 | 1680.0018 | 5 | 45 | 3.581545 | -2.281988 | 2.64158 | 1.064891 | 11.40446 | 4.006101
2018-03-13 20:53 | 422600.6 | 1800 | 5 | 45 | 3.562661 | -2.282017 | 2.64158 | 1.140949 | 11.40446 | 4.277785
2018-03-13 20:55 | 422720.6 | 1920.0008 | 5 | 45 | 3.544406 | -2.281927 | 2.64158 | 1.217016 | 11.40446 | 4.548089
2018-03-13 20:57 | 422840.6 | 2040.0013 | 5 | 45 | 3.526664 | -2.282023 | 2.64158 | 1.293081 | 11.40446 | 4.817014
2018-03-13 20:59 | 422960.6 | 2160.0003 | 5 | 45 | 3.509892 | -2.281949 | 2.64158 | 1.369141 | 11.40446 | 5.084605
2018-03-13 21:01 | 423080.6 | 2280.0009 | 5 | 45 | 3.493964 | -2.28202 | 2.64158 | 1.445205 | 11.40446 | 5.350968
2018-03-13 21:03 | 423200.6 | 2400.0006 | 5 | 45 | 3.478836 | -2.282019 | 2.64158 | 1.521275 | 11.40446 | 5.616177
2018-03-13 21:05 | 423320.6 | 2520.0004 | 5 | 45 | 3.463929 | -2.281901 | 2.64158 | 1.597341 | 11.40446 | 5.880231
2018-03-13 21:07 | 423440.6 | 2640.0002 | 5 | 45 | 3.448942 | -2.281967 | 2.64158 | 1.673394 | 11.40446 | 6.143104
2018-03-13 21:09 | 423560.6 | 2760.0015 | 5 | 45 | 3.434159 | -2.282072 | 2.64158 | 1.749472 | 11.40446 | 6.404931
2018-03-13 21:11 | 423680.6 | 2880.0013 | 5 | 45 | 3.41907 | -2.281947 | 2.64158 | 1.825527 | 11.40446 | 6.665544
2018-03-13 21:13 | 423800.6 | 3000.0003 | 5 | 45 | 3.403681 | -2.281921 | 2.64158 | 1.9016 | 11.40446 | 6.925061
2018-03-13 21:15 | 423920.6 | 3120 | 5 | 45 | 3.386999 | -2.281989 | 2.64158 | 1.977662 | 11.40446 | 7.183332
2018-03-13 21:17 | 424040.6 | 3240.0006 | 5 | 45 | 3.368341 | -2.281978 | 2.64158 | 2.053716 | 11.40446 | 7.440229
2018-03-13 21:19 | 424160.6 | 3360.001 | 5 | 45 | 3.347788 | -2.281988 | 2.64158 | 2.129786 | 11.40446 | 7.695692
2018-03-13 21:21 | 424280.6 | 3480.0002 | 5 | 45 | 3.324101 | -2.282083 | 2.64158 | 2.205852 | 11.40446 | 7.949463
2018-03-13 21:23 | 424400.6 | 3600.0016 | 5 | 45 | 3.296143 | -2.281912 | 2.64158 | 2.281921 | 11.40446 | 8.201295
2018-03-13 21:25 | 424520.6 | 3720.0006 | 5 | 45 | 3.262076 | -2.281975 | 2.64158 | 2.357987 | 11.40446 | 8.450775
2018-03-13 21:27 | 424640.6 | 3840.0004 | 5 | 45 | 3.21909 | -2.281952 | 2.64158 | 2.434045 | 11.40446 | 8.697309
2018-03-13 21:29 | 424760.6 | 3960.0011 | 5 | 45 | 3.163513 | -2.282052 | 2.64158 | 2.510111 | 11.40446 | 8.940164
2018-03-13 21:31 | 424880.6 | 4080.0011 | 5 | 45 | 3.085052 | -2.28202 | 2.64158 | 2.586177 | 11.40446 | 9.178018
2018-03-13 21:33 | 424967.7 | 4167.1425 | 5 | 45 | 2.999998 | -2.282013 | 2.64158 | 2.641417 | 11.40446 | 9.346238
2018-03-13 21:35 | 425087.8 | 120.0008 | 6 | 45 | 3.567437 | 0 | 2.64158 | 2.641417 | 11.40446 | 9.346238
2018-03-13 21:37 | 425207.8 | 240.0014 | 6 | 45 | 3.605647 | 0 | 2.64158 | 2.641417 | 11.40446 | 9.346238
2018-03-13 21:38 | 425267.8 | 300.001 | 6 | 45 | 3.615752 | 0 | 2.64158 | 2.641417 | 11.40446 | 9.346238
2018-03-13 21:38 | 425267.8 | 0.0027 | 7 | 46 | 3.615687 | 0 | 0 | 0 | 0 | 0
2018-03-13 21:38 | 425275.7 | 7.873 | 2 | 46 | 3.696301 | 0.6464539 | 0.001402829 | 4.68e-10 | 0.005175797 | 1.693e-09
2018-03-13 21:40 | 425395.8 | 120.0007 | 3 | 46 | 4.109005 | 3.260012 | 0.1096727 | 2.725e-09 | 0.4444399 | 9.921e-09
2018-03-13 21:42 | 425515.8 | 240.0005 | 3 | 46 | 4.137261 | 3.259897 | 0.2183346 | 2.725e-09 | 0.8924763 | 9.921e-09
2018-03-13 21:44 | 425635.8 | 360.0014 | 3 | 46 | 4.166024 | 3.260176 | 0.3270048 | 2.725e-09 | 1.343651 | 9.921e-09
2018-03-13 21:46 | 425755.8 | 480.0011 | 3 | 46 | 4.190829 | 3.259855 | 0.4356697 | 2.725e-09 | 1.797747 | 9.921e-09
2018-03-13 21:48 | 425875.8 | 600.001 | 3 | 46 | 4.211585 | 3.26021 | 0.5443305 | 2.725e-09 | 2.254279 | 9.921e-09
2018-03-13 21:50 | 425995.8 | 720.001 | 3 | 46 | 4.232474 | 3.259855 | 0.6529954 | 2.725e-09 | 2.713049 | 9.921e-09
2018-03-13 21:52 | 426115.8 | 840.0007 | 3 | 46 | 4.255438 | 3.259832 | 0.7616556 | 2.725e-09 | 3.174178 | 9.921e-09
2018-03-13 21:54 | 426235.8 | 960.0008 | 3 | 46 | 4.280932 | 3.259884 | 0.8703131 | 2.725e-09 | 3.637924 | 9.921e-09
2018-03-13 21:56 | 426355.8 | 1080.0002 | 3 | 46 | 4.309274 | 3.259815 | 0.9789716 | 2.725e-09 | 4.104594 | 9.921e-09
2018-03-13 21:58 | 426475.8 | 1200.0005 | 3 | 46 | 4.339551 | 3.260031 | 1.087637 | 2.725e-09 | 4.574496 | 9.921e-09
2018-03-13 22:00 | 426595.8 | 1320.0004 | 3 | 46 | 4.371327 | 3.259842 | 1.196297 | 2.725e-09 | 5.047752 | 9.921e-09
2018-03-13 22:02 | 426715.8 | 1440.0009 | 3 | 46 | 4.400227 | 3.216837 | 1.304869 | 2.725e-09 | 5.524095 | 9.921e-09
2018-03-13 22:04 | 426835.8 | 1560.0008 | 3 | 46 | 4.400215 | 2.935539 | 1.407205 | 2.725e-09 | 5.974392 | 9.921e-09
2018-03-13 22:06 | 426955.8 | 1680.0008 | 3 | 46 | 4.400171 | 2.699995 | 1.501013 | 2.725e-09 | 6.387163 | 9.921e-09
2018-03-13 22:08 | 427075.8 | 1800.0007 | 3 | 46 | 4.400134 | 2.4998 | 1.587597 | 2.725e-09 | 6.768148 | 9.921e-09
2018-03-13 22:10 | 427195.8 | 1920.0017 | 3 | 46 | 4.400125 | 2.326515 | 1.667954 | 2.725e-09 | 7.121729 | 9.921e-09
2018-03-13 22:12 | 427315.8 | 2040.002 | 3 | 46 | 4.400137 | 2.175381 | 1.742913 | 2.725e-09 | 7.451559 | 9.921e-09
2018-03-13 22:14 | 427435.8 | 2160.0011 | 3 | 46 | 4.400047 | 2.043631 | 1.813196 | 2.725e-09 | 7.760809 | 9.921e-09
2018-03-13 22:16 | 427555.8 | 2280.0009 | 3 | 46 | 4.400023 | 1.926937 | 1.87937 | 2.725e-09 | 8.051985 | 9.921e-09
2018-03-13 22:18 | 427675.8 | 2400.0002 | 3 | 46 | 4.400137 | 1.821068 | 1.941821 | 2.725e-09 | 8.326777 | 9.921e-09
2018-03-13 22:20 | 427795.8 | 2520.0016 | 3 | 46 | 4.400094 | 1.721505 | 2.000838 | 2.725e-09 | 8.586454 | 9.921e-09
2018-03-13 22:22 | 427915.8 | 2640.0004 | 3 | 46 | 4.400111 | 1.628325 | 2.056636 | 2.725e-09 | 8.831974 | 9.921e-09
2018-03-13 22:24 | 428035.8 | 2760.0004 | 3 | 46 | 4.400091 | 1.540432 | 2.109415 | 2.725e-09 | 9.064208 | 9.921e-09
2018-03-13 22:26 | 428155.8 | 2880.0015 | 3 | 46 | 4.400016 | 1.459814 | 2.159418 | 2.725e-09 | 9.284222 | 9.921e-09
2018-03-13 22:28 | 428275.8 | 3000.0001 | 3 | 46 | 4.400137 | 1.385078 | 2.206821 | 2.725e-09 | 9.492801 | 9.921e-09
2018-03-13 22:30 | 428395.8 | 3120.0017 | 3 | 46 | 4.400096 | 1.311349 | 2.25174 | 2.725e-09 | 9.690446 | 9.921e-09
2018-03-13 22:32 | 428515.8 | 3240.0007 | 3 | 46 | 4.400105 | 1.240733 | 2.294249 | 2.725e-09 | 9.877491 | 9.921e-09
2018-03-13 22:34 | 428635.8 | 3360.0003 | 3 | 46 | 4.400011 | 1.174178 | 2.334487 | 2.725e-09 | 10.05454 | 9.921e-09
2018-03-13 22:36 | 428755.8 | 3480.0006 | 3 | 46 | 4.400093 | 1.113606 | 2.37262 | 2.725e-09 | 10.22233 | 9.921e-09
2018-03-13 22:38 | 428875.8 | 3600.0001 | 3 | 46 | 4.400019 | 1.052165 | 2.40872 | 2.725e-09 | 10.38117 | 9.921e-09
2018-03-13 22:40 | 428995.8 | 3720.0007 | 3 | 46 | 4.400029 | 0.9948721 | 2.442842 | 2.725e-09 | 10.53131 | 9.921e-09
2018-03-13 22:42 | 429115.8 | 3840.0004 | 3 | 46 | 4.400043 | 0.9401503 | 2.475097 | 2.725e-09 | 10.67323 | 9.921e-09
2018-03-13 22:44 | 429235.8 | 3960.0023 | 3 | 46 | 4.40006 | 0.8880062 | 2.505552 | 2.725e-09 | 10.80724 | 9.921e-09
2018-03-13 22:46 | 429355.8 | 4080.0007 | 3 | 46 | 4.400114 | 0.8389149 | 2.534318 | 2.725e-09 | 10.93381 | 9.921e-09
2018-03-13 22:48 | 429475.8 | 4200.0006 | 3 | 46 | 4.400006 | 0.7910891 | 2.561476 | 2.725e-09 | 11.05331 | 9.921e-09
2018-03-13 22:50 | 429595.8 | 4320.0001 | 3 | 46 | 4.399993 | 0.7471781 | 2.587129 | 2.725e-09 | 11.16618 | 9.921e-09
2018-03-13 22:52 | 429715.8 | 4440.0004 | 3 | 46 | 4.400067 | 0.7064352 | 2.611353 | 2.725e-09 | 11.27277 | 9.921e-09
2018-03-13 22:54 | 429835.8 | 4560.0008 | 3 | 46 | 4.400036 | 0.6664886 | 2.634229 | 2.725e-09 | 11.37342 | 9.921e-09
2018-03-13 22:55 | 429878.7 | 4602.9455 | 3 | 46 | 4.400044 | 0.6519995 | 2.642092 | 2.725e-09 | 11.40802 | 9.921e-09
2018-03-13 22:57 | 429998.7 | 120.001 | 4 | 46 | 4.293614 | 0 | 2.642092 | 2.725e-09 | 11.40802 | 9.921e-09
2018-03-13 22:59 | 430118.7 | 240.0007 | 4 | 46 | 4.281752 | 0 | 2.642092 | 2.725e-09 | 11.40802 | 9.921e-09
2018-03-13 23:00 | 430178.7 | 300.0035 | 4 | 46 | 4.278525 | 0 | 2.642092 | 2.725e-09 | 11.40802 | 9.921e-09
2018-03-13 23:02 | 430298.8 | 120.0007 | 5 | 46 | 3.951607 | -2.28201 | 2.642092 | 0.07605626 | 11.40802 | 0.3039151
2018-03-13 23:04 | 430418.8 | 240 | 5 | 46 | 3.909796 | -2.282006 | 2.642092 | 0.1521255 | 11.40802 | 0.6028252
2018-03-13 23:06 | 430538.8 | 360.0005 | 5 | 46 | 3.874534 | -2.28203 | 2.642092 | 0.2281879 | 11.40802 | 0.8988551
2018-03-13 23:08 | 430658.8 | 480.0014 | 5 | 46 | 3.841387 | -2.281958 | 2.642092 | 0.3042441 | 11.40802 | 1.192264
2018-03-13 23:10 | 430778.8 | 600.001 | 5 | 46 | 3.810042 | -2.281929 | 2.642092 | 0.3803192 | 11.40802 | 1.483295
2018-03-13 23:12 | 430898.8 | 720.0004 | 5 | 46 | 3.779791 | -2.28196 | 2.642092 | 0.4563707 | 11.40802 | 1.771899
2018-03-13 23:14 | 431018.8 | 840.0015 | 5 | 46 | 3.749645 | -2.281932 | 2.642092 | 0.5324385 | 11.40802 | 2.05827
2018-03-13 23:16 | 431138.8 | 960.0003 | 5 | 46 | 3.720476 | -2.281997 | 2.642092 | 0.6085009 | 11.40802 | 2.342359
2018-03-13 23:18 | 431258.8 | 1080.0007 | 5 | 46 | 3.69318 | -2.282086 | 2.642092 | 0.6845678 | 11.40802 | 2.624311
2018-03-13 23:20 | 431378.8 | 1200.0017 | 5 | 46 | 3.667774 | -2.282045 | 2.642092 | 0.760635 | 11.40802 | 2.904263
2018-03-13 23:22 | 431498.8 | 1320.0004 | 5 | 46 | 3.644325 | -2.281988 | 2.642092 | 0.8366954 | 11.40802 | 3.182332
2018-03-13 23:24 | 431618.8 | 1440.0008 | 5 | 46 | 3.622357 | -2.282012 | 2.642092 | 0.9127589 | 11.40802 | 3.458689
2018-03-13 23:26 | 431738.8 | 1560 | 5 | 46 | 3.601642 | -2.282 | 2.642092 | 0.9888219 | 11.40802 | 3.733423
2018-03-13 23:28 | 431858.8 | 1680.0007 | 5 | 46 | 3.581662 | -2.281998 | 2.642092 | 1.064898 | 11.40802 | 4.006659
2018-03-13 23:30 | 431978.8 | 1800.001 | 5 | 46 | 3.562476 | -2.281981 | 2.642092 | 1.14095 | 11.40802 | 4.278318
2018-03-13 23:32 | 432098.8 | 1920.0014 | 5 | 46 | 3.543977 | -2.282035 | 2.642092 | 1.217021 | 11.40802 | 4.54861
2018-03-13 23:34 | 432218.8 | 2040.0004 | 5 | 46 | 3.526123 | -2.281912 | 2.642092 | 1.293082 | 11.40802 | 4.817483
2018-03-13 23:36 | 432338.8 | 2160.0014 | 5 | 46 | 3.509449 | -2.281888 | 2.642092 | 1.369145 | 11.40802 | 5.085051
2018-03-13 23:38 | 432458.8 | 2280.0006 | 5 | 46 | 3.493666 | -2.281947 | 2.642092 | 1.445217 | 11.40802 | 5.351412
2018-03-13 23:40 | 432578.8 | 2400.0009 | 5 | 46 | 3.478518 | -2.282003 | 2.642092 | 1.521285 | 11.40802 | 5.616588
2018-03-13 23:42 | 432698.8 | 2520.0013 | 5 | 46 | 3.463607 | -2.281903 | 2.642092 | 1.597348 | 11.40802 | 5.880605
2018-03-13 23:44 | 432818.8 | 2640.0009 | 5 | 46 | 3.448756 | -2.281914 | 2.642092 | 1.673412 | 11.40802 | 6.143493
2018-03-13 23:46 | 432938.8 | 2760.0004 | 5 | 46 | 3.43422 | -2.282025 | 2.642092 | 1.749467 | 11.40802 | 6.405233
2018-03-13 23:48 | 433058.8 | 2880.001 | 5 | 46 | 3.419544 | -2.281908 | 2.642092 | 1.825542 | 11.40802 | 6.665936
2018-03-13 23:50 | 433178.8 | 3000.0008 | 5 | 46 | 3.404029 | -2.282072 | 2.642092 | 1.901596 | 11.40802 | 6.925422
2018-03-13 23:52 | 433298.8 | 3120.0015 | 5 | 46 | 3.386968 | -2.282017 | 2.642092 | 1.977666 | 11.40802 | 7.183727
2018-03-13 23:54 | 433418.8 | 3240.0016 | 5 | 46 | 3.368428 | -2.281998 | 2.642092 | 2.053727 | 11.40802 | 7.440648
2018-03-13 23:56 | 433538.8 | 3360.0014 | 5 | 46 | 3.347563 | -2.282069 | 2.642092 | 2.129795 | 11.40802 | 7.696101
2018-03-13 23:58 | 433658.8 | 3480.0011 | 5 | 46 | 3.323395 | -2.282027 | 2.642092 | 2.205857 | 11.40802 | 7.94983
2018-03-14 | 433778.8 | 3600.0017 | 5 | 46 | 3.295011 | -2.282118 | 2.642092 | 2.281925 | 11.40802 | 8.201585
2018-03-14 00:02 | 433898.8 | 3720.0013 | 5 | 46 | 3.261135 | -2.281951 | 2.642092 | 2.357996 | 11.40802 | 8.450994
2018-03-14 00:04 | 434018.8 | 3840.0003 | 5 | 46 | 3.219131 | -2.282039 | 2.642092 | 2.434056 | 11.40802 | 8.697498
2018-03-14 00:06 | 434138.8 | 3960.0016 | 5 | 46 | 3.163898 | -2.282006 | 2.642092 | 2.510129 | 11.40802 | 8.940396
2018-03-14 00:08 | 434258.8 | 4080.0007 | 5 | 46 | 3.085605 | -2.282041 | 2.642092 | 2.586189 | 11.40802 | 9.178263
2018-03-14 00:09 | 434346.4 | 4167.5296 | 5 | 46 | 3 | -2.281951 | 2.642092 | 2.641664 | 11.40802 | 9.347219
2018-03-14 00:11 | 434466.3945 | 120.001 | 6 | 46 | 3.567533 | 0 | 2.642092 | 2.641678 | 11.40802 | 9.347261
2018-03-14 00:13 | 434586.3942 | 240.0007 | 6 | 46 | 3.605711 | 0 | 2.642092 | 2.641678 | 11.40802 | 9.347261
2018-03-14 00:14 | 434646.3966 | 300.0031 | 6 | 46 | 3.615907 | 0 | 2.642092 | 2.641678 | 11.40802 | 9.347261
2018-03-14 00:14 | 434646.5 | 0.0026 | 7 | 47 | 3.616216 | 0 | 0 | 0 | 0 | 0
2018-03-14 00:14 | 434654.4 | 7.9144 | 2 | 47 | 3.696928 | 0.6464959 | 0.001411789 | 3.34e-10 | 0.005209121 | 1.207e-09
2018-03-14 00:16 | 434774.5 | 120.0007 | 3 | 47 | 4.109204 | 3.259979 | 0.1096889 | 3.34e-10 | 0.4445133 | 1.207e-09
2018-03-14 00:18 | 434894.5 | 240.0004 | 3 | 47 | 4.138304 | 3.259893 | 0.218339 | 3.34e-10 | 0.8925589 | 1.207e-09
2018-03-14 00:20 | 435014.5 | 360.0003 | 3 | 47 | 4.167586 | 3.259882 | 0.3270094 | 3.34e-10 | 1.343878 | 1.207e-09
2018-03-14 00:22 | 435134.5 | 480.0013 | 3 | 47 | 4.192668 | 3.260019 | 0.4356546 | 3.34e-10 | 1.798079 | 1.207e-09
2018-03-14 00:24 | 435254.5 | 600.0002 | 3 | 47 | 4.213472 | 3.259884 | 0.5443236 | 3.34e-10 | 2.25484 | 1.207e-09
2018-03-14 00:26 | 435374.5 | 720.0004 | 3 | 47 | 4.234078 | 3.259912 | 0.652993 | 3.34e-10 | 2.71382 | 1.207e-09
2018-03-14 00:28 | 435494.5 | 840.0008 | 3 | 47 | 4.257152 | 3.25989 | 0.7616408 | 3.34e-10 | 3.175075 | 1.207e-09
2018-03-14 00:30 | 435614.5 | 960.0003 | 3 | 47 | 4.282927 | 3.259907 | 0.8703125 | 3.34e-10 | 3.639084 | 1.207e-09
2018-03-14 00:32 | 435734.5 | 1080.0008 | 3 | 47 | 4.310805 | 3.259834 | 0.9789712 | 3.34e-10 | 4.105958 | 1.207e-09
2018-03-14 00:34 | 435854.5 | 1200.001 | 3 | 47 | 4.340692 | 3.259829 | 1.08763 | 3.34e-10 | 4.575975 | 1.207e-09
2018-03-14 00:36 | 435974.5 | 1320.0007 | 3 | 47 | 4.372048 | 3.260168 | 1.1963 | 3.34e-10 | 5.049366 | 1.207e-09
2018-03-14 00:38 | 436094.5 | 1440.0011 | 3 | 47 | 4.40013 | 3.209501 | 1.304842 | 3.34e-10 | 5.52564 | 1.207e-09
2018-03-14 00:40 | 436214.5 | 1560.0011 | 3 | 47 | 4.400171 | 2.930889 | 1.407018 | 3.34e-10 | 5.975234 | 1.207e-09
2018-03-14 00:42 | 436334.5 | 1680.0003 | 3 | 47 | 4.400161 | 2.697931 | 1.500748 | 3.34e-10 | 6.387661 | 1.207e-09
2018-03-14 00:44 | 436454.5 | 1800 | 3 | 47 | 4.400188 | 2.496714 | 1.587245 | 3.34e-10 | 6.768261 | 1.207e-09
2018-03-14 00:46 | 436574.5 | 1920.0011 | 3 | 47 | 4.400118 | 2.322454 | 1.667471 | 3.34e-10 | 7.121264 | 1.207e-09
2018-03-14 00:48 | 436694.5 | 2040.0005 | 3 | 47 | 4.400162 | 2.173658 | 1.742347 | 3.34e-10 | 7.450731 | 1.207e-09
2018-03-14 00:50 | 436814.5 | 2160.0008 | 3 | 47 | 4.400114 | 2.043665 | 1.812575 | 3.34e-10 | 7.759741 | 1.207e-09
2018-03-14 00:52 | 436934.5 | 2280.0021 | 3 | 47 | 4.400148 | 1.928293 | 1.878732 | 3.34e-10 | 8.050839 | 1.207e-09
2018-03-14 00:54 | 437054.5 | 2400.0017 | 3 | 47 | 4.400095 | 1.82098 | 1.941194 | 3.34e-10 | 8.325678 | 1.207e-09
2018-03-14 00:56 | 437174.5 | 2520.0002 | 3 | 47 | 4.400112 | 1.722843 | 2.000213 | 3.34e-10 | 8.585367 | 1.207e-09
2018-03-14 00:58 | 437294.5 | 2640.0013 | 3 | 47 | 4.400111 | 1.631546 | 2.056095 | 3.34e-10 | 8.831254 | 1.207e-09
2018-03-14 01:00 | 437414.5 | 2760.0005 | 3 | 47 | 4.400126 | 1.546477 | 2.109042 | 3.34e-10 | 9.064225 | 1.207e-09
2018-03-14 01:02 | 437534.5 | 2880.0016 | 3 | 47 | 4.400098 | 1.465204 | 2.159228 | 3.34e-10 | 9.285048 | 1.207e-09
2018-03-14 01:04 | 437654.5 | 3000.0003 | 3 | 47 | 4.400097 | 1.387137 | 2.206754 | 3.34e-10 | 9.494169 | 1.207e-09
2018-03-14 01:06 | 437774.5 | 3120.0014 | 3 | 47 | 4.400075 | 1.310976 | 2.251715 | 3.34e-10 | 9.691998 | 1.207e-09
2018-03-14 01:08 | 437894.5 | 3240.0016 | 3 | 47 | 4.400041 | 1.240519 | 2.294226 | 3.34e-10 | 9.879053 | 1.207e-09
2018-03-14 01:10 | 438014.5 | 3360.0011 | 3 | 47 | 4.400078 | 1.176346 | 2.334499 | 3.34e-10 | 10.05626 | 1.207e-09
2018-03-14 01:12 | 438134.5 | 3480.0014 | 3 | 47 | 4.400058 | 1.113919 | 2.372662 | 3.34e-10 | 10.22417 | 1.207e-09
2018-03-14 01:14 | 438254.5 | 3600.001 | 3 | 47 | 4.400108 | 1.053787 | 2.408766 | 3.34e-10 | 10.38304 | 1.207e-09
2018-03-14 01:16 | 438374.5 | 3720.0014 | 3 | 47 | 4.400059 | 0.9948788 | 2.442903 | 3.34e-10 | 10.53324 | 1.207e-09
2018-03-14 01:18 | 438494.5 | 3840.0006 | 3 | 47 | 4.40013 | 0.9409103 | 2.47515 | 3.34e-10 | 10.67513 | 1.207e-09
2018-03-14 01:20 | 438614.5 | 3960.0004 | 3 | 47 | 4.400081 | 0.8888149 | 2.505613 | 3.34e-10 | 10.80917 | 1.207e-09
2018-03-14 01:22 | 438734.5 | 4080.0007 | 3 | 47 | 4.400072 | 0.8396053 | 2.534407 | 3.34e-10 | 10.93586 | 1.207e-09
2018-03-14 01:24 | 438854.5 | 4200.0003 | 3 | 47 | 4.400088 | 0.7926245 | 2.561597 | 3.34e-10 | 11.0555 | 1.207e-09
2018-03-14 01:26 | 438974.5 | 4320.0012 | 3 | 47 | 4.400066 | 0.7473068 | 2.587251 | 3.34e-10 | 11.16838 | 1.207e-09
2018-03-14 01:28 | 439094.5 | 4440.0017 | 3 | 47 | 4.400101 | 0.7063551 | 2.611458 | 3.34e-10 | 11.27489 | 1.207e-09
2018-03-14 01:30 | 439214.5 | 4560.0012 | 3 | 47 | 4.400098 | 0.6659689 | 2.634307 | 3.34e-10 | 11.37543 | 1.207e-09
2018-03-14 01:31 | 439254.9 | 4600.4708 | 3 | 47 | 4.400015 | 0.6519928 | 2.641717 | 3.34e-10 | 11.40803 | 1.207e-09
2018-03-14 01:33 | 439375 | 120.001 | 4 | 47 | 4.293603 | 0 | 2.641717 | 3.34e-10 | 11.40803 | 1.207e-09
2018-03-14 01:35 | 439495 | 240.0004 | 4 | 47 | 4.281763 | 0 | 2.641717 | 3.34e-10 | 11.40803 | 1.207e-09
2018-03-14 01:36 | 439555 | 300.0022 | 4 | 47 | 4.278545 | 0 | 2.641717 | 3.34e-10 | 11.40803 | 1.207e-09
2018-03-14 01:38 | 439675.1 | 120.0005 | 5 | 47 | 3.950809 | -2.281971 | 2.641717 | 0.07605333 | 11.40803 | 0.3038688
2018-03-14 01:40 | 439795.1 | 240.0017 | 5 | 47 | 3.908587 | -2.282032 | 2.641717 | 0.1521276 | 11.40803 | 0.6027247
2018-03-14 01:42 | 439915.1 | 360.0013 | 5 | 47 | 3.873314 | -2.282017 | 2.641717 | 0.2281892 | 11.40803 | 0.8986583
2018-03-14 01:44 | 440035.1 | 480.0017 | 5 | 47 | 3.840129 | -2.282013 | 2.641717 | 0.3042543 | 11.40803 | 1.192007
2018-03-14 01:46 | 440155.1 | 600.0012 | 5 | 47 | 3.808695 | -2.281988 | 2.641717 | 0.3803096 | 11.40803 | 1.482863
2018-03-14 01:48 | 440275.1 | 720.0006 | 5 | 47 | 3.778483 | -2.282049 | 2.641717 | 0.4563608 | 11.40803 | 1.77137
2018-03-14 01:50 | 440395.1 | 840.0007 | 5 | 47 | 3.748547 | -2.282058 | 2.641717 | 0.5324355 | 11.40803 | 2.05768
2018-03-14 01:52 | 440515.1 | 960.001 | 5 | 47 | 3.719551 | -2.282 | 2.641717 | 0.6085005 | 11.40803 | 2.3417
2018-03-14 01:54 | 440635.1 | 1080.0021 | 5 | 47 | 3.692399 | -2.281991 | 2.641717 | 0.6845769 | 11.40803 | 2.623625
2018-03-14 01:56 | 440755.1 | 1200.0014 | 5 | 47 | 3.667457 | -2.282058 | 2.641717 | 0.7606376 | 11.40803 | 2.903509
2018-03-14 01:58 | 440875.1 | 1320.0012 | 5 | 47 | 3.644221 | -2.281984 | 2.641717 | 0.8367045 | 11.40803 | 3.181586
2018-03-14 02:00 | 440995.1 | 1440.0014 | 5 | 47 | 3.622477 | -2.282006 | 2.641717 | 0.9127687 | 11.40803 | 3.457945
2018-03-14 02:02 | 441115.1 | 1560.0009 | 5 | 47 | 3.602005 | -2.281962 | 2.641717 | 0.9888324 | 11.40803 | 3.732702
2018-03-14 02:04 | 441235.1 | 1680.0012 | 5 | 47 | 3.581919 | -2.281947 | 2.641717 | 1.064896 | 11.40803 | 4.005919
2018-03-14 02:06 | 441355.1 | 1800.0004 | 5 | 47 | 3.562466 | -2.282043 | 2.641717 | 1.140965 | 11.40803 | 4.277647
2018-03-14 02:08 | 441475.1 | 1920.0006 | 5 | 47 | 3.543873 | -2.281925 | 2.641717 | 1.217014 | 11.40803 | 4.547853
2018-03-14 02:10 | 441595.1 | 2040.0015 | 5 | 47 | 3.526271 | -2.281989 | 2.641717 | 1.293083 | 11.40803 | 4.816759
2018-03-14 02:12 | 441715.1 | 2160.0002 | 5 | 47 | 3.509574 | -2.282 | 2.641717 | 1.369153 | 11.40803 | 5.084356
2018-03-14 02:14 | 441835.1 | 2280.0012 | 5 | 47 | 3.493738 | -2.281929 | 2.641717 | 1.44521 | 11.40803 | 5.350677
2018-03-14 02:16 | 441955.1 | 2400.0008 | 5 | 47 | 3.478522 | -2.281958 | 2.641717 | 1.521284 | 11.40803 | 5.61588
2018-03-14 02:18 | 442075.1 | 2520.0011 | 5 | 47 | 3.463465 | -2.281914 | 2.641717 | 1.597347 | 11.40803 | 5.879892
2018-03-14 02:20 | 442195.1 | 2640.0002 | 5 | 47 | 3.448704 | -2.281947 | 2.641717 | 1.673404 | 11.40803 | 6.142749
2018-03-14 02:22 | 442315.1 | 2760.0003 | 5 | 47 | 3.433881 | -2.282004 | 2.641717 | 1.749471 | 11.40803 | 6.40452
2018-03-14 02:24 | 442435.1 | 2880.0003 | 5 | 47 | 3.419171 | -2.28203 | 2.641717 | 1.825539 | 11.40803 | 6.665169
2018-03-14 02:26 | 442555.1 | 3000.0022 | 5 | 47 | 3.403624 | -2.282023 | 2.641717 | 1.901611 | 11.40803 | 6.924689
2018-03-14 02:28 | 442675.1 | 3120.002 | 5 | 47 | 3.386418 | -2.281958 | 2.641717 | 1.977676 | 11.40803 | 7.182941
2018-03-14 02:30 | 442795.1 | 3240.0015 | 5 | 47 | 3.36774 | -2.281984 | 2.641717 | 2.053729 | 11.40803 | 7.439792
2018-03-14 02:32 | 442915.1 | 3360.0011 | 5 | 47 | 3.346797 | -2.282059 | 2.641717 | 2.129798 | 11.40803 | 7.695188
2018-03-14 02:34 | 443035.1 | 3480.0013 | 5 | 47 | 3.322647 | -2.281951 | 2.641717 | 2.205866 | 11.40803 | 7.948879
2018-03-14 02:36 | 443155.1 | 3600.0014 | 5 | 47 | 3.29428 | -2.282006 | 2.641717 | 2.281933 | 11.40803 | 8.200575
2018-03-14 02:38 | 443275.1 | 3720.0011 | 5 | 47 | 3.261209 | -2.282041 | 2.641717 | 2.357986 | 11.40803 | 8.449895
2018-03-14 02:40 | 443395.1 | 3840.0006 | 5 | 47 | 3.219799 | -2.282003 | 2.641717 | 2.434063 | 11.40803 | 8.696494
2018-03-14 02:42 | 443515.1 | 3960.0008 | 5 | 47 | 3.164533 | -2.282061 | 2.641717 | 2.510128 | 11.40803 | 8.939414
2018-03-14 02:44 | 443635.1 | 4080.0011 | 5 | 47 | 3.085562 | -2.281982 | 2.641717 | 2.586191 | 11.40803 | 9.177315
2018-03-14 02:45 | 443722.4 | 4167.3844 | 5 | 47 | 2.999997 | -2.281964 | 2.641717 | 2.641573 | 11.40803 | 9.345985
2018-03-14 02:47 | 443842.5 | 120.0012 | 6 | 47 | 3.567386 | 0 | 2.641717 | 2.641586 | 11.40803 | 9.346025
2018-03-14 02:49 | 443962.5 | 240.0007 | 6 | 47 | 3.605577 | 0 | 2.641717 | 2.641586 | 11.40803 | 9.346025
2018-03-14 02:50 | 444022.5 | 300.0017 | 6 | 47 | 3.615776 | 0 | 2.641717 | 2.641586 | 11.40803 | 9.346025
2018-03-14 02:50 | 444022.5 | 0.0028 | 7 | 48 | 3.615474 | 0 | 0 | 0 | 0 | 0
2018-03-14 02:50 | 444030.5 | 7.9153 | 2 | 48 | 3.697083 | 0.6464834 | 0.001413496 | 7.6e-11 | 0.005215448 | 2.73e-10
2018-03-14 02:52 | 444150.6 | 120.0015 | 3 | 48 | 4.109795 | 3.259857 | 0.1096853 | 7.6e-11 | 0.4445508 | 2.73e-10
2018-03-14 02:54 | 444270.5 | 240.0002 | 3 | 48 | 4.13883 | 3.259806 | 0.2183321 | 7.6e-11 | 0.892653 | 2.73e-10
2018-03-14 02:56 | 444390.6 | 360.0004 | 3 | 48 | 4.16796875 | 3.259977 | 0.3270166 | 7.6e-11 | 1.344084 | 2.73e-10
2018-03-14 02:58 | 444510.6 | 480.0013 | 3 | 48 | 4.192695 | 3.259916 | 0.4356749 | 7.6e-11 | 1.798363 | 2.73e-10
2018-03-14 03:00 | 444630.6 | 600.0007 | 3 | 48 | 4.213427 | 3.259964 | 0.5443238 | 7.6e-11 | 2.255041 | 2.73e-10
2018-03-14 03:02 | 444750.6 | 720.0003 | 3 | 48 | 4.234419 | 3.259964 | 0.6529819 | 7.6e-11 | 2.713979 | 2.73e-10
2018-03-14 03:04 | 444870.6 | 840.0013 | 3 | 48 | 4.257506 | 3.259893 | 0.7616543 | 7.6e-11 | 3.175376 | 2.73e-10
2018-03-14 03:06 | 444990.6 | 960.0007 | 3 | 48 | 4.283175 | 3.259935 | 0.870315 | 7.6e-11 | 3.63937 | 2.73e-10
2018-03-14 03:08 | 445110.6 | 1080.0009 | 3 | 48 | 4.311077 | 3.259914 | 0.9789565 | 7.6e-11 | 4.106192 | 2.73e-10
2018-03-14 03:10 | 445230.6 | 1200.0005 | 3 | 48 | 4.340816 | 3.260212 | 1.087635 | 7.6e-11 | 4.576315 | 2.73e-10
2018-03-14 03:12 | 445350.5 | 1320.0001 | 3 | 48 | 4.371961 | 3.259901 | 1.196292 | 7.6e-11 | 5.049653 | 2.73e-10
2018-03-14 03:14 | 445470.6 | 1440.0015 | 3 | 48 | 4.400177 | 3.213999 | 1.304858 | 7.6e-11 | 5.526008 | 2.73e-10
2018-03-14 03:16 | 445590.6 | 1560.0014 | 3 | 48 | 4.400127 | 2.937109 | 1.407192 | 7.6e-11 | 5.976293 | 2.73e-10
2018-03-14 03:18 | 445710.6 | 1680.0014 | 3 | 48 | 4.400189 | 2.702671 | 1.501074 | 7.6e-11 | 6.389393 | 2.73e-10
2018-03-14 03:20 | 445830.6 | 1800.0013 | 3 | 48 | 4.400127 | 2.500042 | 1.587708 | 7.6e-11 | 6.770591 | 2.73e-10
2018-03-14 03:22 | 445950.5 | 1920.0002 | 3 | 48 | 4.40013 | 2.325432 | 1.668056 | 7.6e-11 | 7.124136 | 2.73e-10
2018-03-14 03:24 | 446070.6 | 2040.0005 | 3 | 48 | 4.400123 | 2.176468 | 1.743025 | 7.6e-11 | 7.454007 | 2.73e-10
2018-03-14 03:26 | 446190.6 | 2160.0008 | 3 | 48 | 4.400137 | 2.044996 | 1.813327 | 7.6e-11 | 7.763346 | 2.73e-10
2018-03-14 03:28 | 446310.6 | 2280.0005 | 3 | 48 | 4.400126 | 1.927971 | 1.879487 | 7.6e-11 | 8.054456 | 2.73e-10
2018-03-14 03:30 | 446430.6 | 2400.0012 | 3 | 48 | 4.400132 | 1.820219 | 1.941904 | 7.6e-11 | 8.329101 | 2.73e-10
2018-03-14 03:32 | 446550.6 | 2520.0018 | 3 | 48 | 4.40011 | 1.722061 | 2.000901 | 7.6e-11 | 8.588691 | 2.73e-10
2018-03-14 03:34 | 446670.6 | 2640.0005 | 3 | 48 | 4.400142 | 1.632334 | 2.056783 | 7.6e-11 | 8.834578 | 2.73e-10
2018-03-14 03:36 | 446790.6 | 2760.0012 | 3 | 48 | 4.400092 | 1.547112 | 2.109742 | 7.6e-11 | 9.067604 | 2.73e-10
2018-03-14 03:38 | 446910.6 | 2880.0009 | 3 | 48 | 4.400133 | 1.465451 | 2.159935 | 7.6e-11 | 9.288457 | 2.73e-10
2018-03-14 03:40 | 447030.6 | 3000.0005 | 3 | 48 | 4.400069 | 1.386275 | 2.207463 | 7.6e-11 | 9.497582 | 2.73e-10
2018-03-14 03:42 | 447150.6 | 3120.0004 | 3 | 48 | 4.400076 | 1.31143 | 2.252408 | 7.6e-11 | 9.695343 | 2.73e-10
2018-03-14 03:44 | 447270.5 | 3240.0001 | 3 | 48 | 4.400041 | 1.239883 | 2.294915 | 7.6e-11 | 9.88238 | 2.73e-10
2018-03-14 03:46 | 447390.6 | 3360.0014 | 3 | 48 | 4.400056 | 1.173619 | 2.335129 | 7.6e-11 | 10.05932 | 2.73e-10
2018-03-14 03:48 | 447510.6 | 3480.0012 | 3 | 48 | 4.399977 | 1.110428 | 2.373212 | 7.6e-11 | 10.22689 | 2.73e-10
2018-03-14 03:50 | 447630.6 | 3600.0009 | 3 | 48 | 4.400088 | 1.050697 | 2.409235 | 7.6e-11 | 10.38539 | 2.73e-10
2018-03-14 03:52 | 447750.6 | 3720.0005 | 3 | 48 | 4.400084 | 0.9933529 | 2.443292 | 7.6e-11 | 10.53524 | 2.73e-10
2018-03-14 03:54 | 447870.5 | 3840 | 3 | 48 | 4.400074 | 0.9395475 | 2.475491 | 7.6e-11 | 10.67693 | 2.73e-10
2018-03-14 03:56 | 447990.6 | 3960.0003 | 3 | 48 | 4.400069 | 0.8875418 | 2.505925 | 7.6e-11 | 10.81084 | 2.73e-10
2018-03-14 03:58 | 448110.6 | 4080.0004 | 3 | 48 | 4.400049 | 0.8385105 | 2.534683 | 7.6e-11 | 10.93738 | 2.73e-10
2018-03-14 04:00 | 448230.6 | 4200.0006 | 3 | 48 | 4.400069 | 0.7923841 | 2.561854 | 7.6e-11 | 11.05693 | 2.73e-10
2018-03-14 04:02 | 448350.6 | 4320.0009 | 3 | 48 | 4.40009 | 0.7483339 | 2.587513 | 7.6e-11 | 11.16983 | 2.73e-10
2018-03-14 04:04 | 448470.6 | 4440.0016 | 3 | 48 | 4.400079 | 0.7058849 | 2.611738 | 7.6e-11 | 11.27642 | 2.73e-10
2018-03-14 04:06 | 448590.6 | 4560.0023 | 3 | 48 | 4.400054 | 0.6649046 | 2.634572 | 7.6e-11 | 11.37689 | 2.73e-10
2018-03-14 04:07 | 448630.8 | 4600.2656 | 3 | 48 | 4.400083 | 0.6519985 | 2.641931 | 7.6e-11 | 11.40927 | 2.73e-10
2018-03-14 04:09 | 448750.9 | 120.0007 | 4 | 48 | 4.293775 | 0 | 2.641931 | 7.6e-11 | 11.40927 | 2.73e-10
2018-03-14 04:11 | 448870.9 | 240.0004 | 4 | 48 | 4.281929 | 0 | 2.641931 | 7.6e-11 | 11.40927 | 2.73e-10
2018-03-14 04:12 | 448930.9 | 300.0018 | 4 | 48 | 4.278706 | 0 | 2.641931 | 7.6e-11 | 11.40927 | 2.73e-10
2018-03-14 04:14 | 449050.9 | 120.0007 | 5 | 48 | 3.951048 | -2.281989 | 2.641931 | 0.07605643 | 11.40927 | 0.303888
2018-03-14 04:16 | 449170.9 | 240.0005 | 5 | 48 | 3.908862 | -2.281982 | 2.641931 | 0.1521274 | 11.40927 | 0.60275
2018-03-14 04:18 | 449290.9 | 360.0002 | 5 | 48 | 3.87313 | -2.282012 | 2.641931 | 0.2281893 | 11.40927 | 0.8986887
2018-03-14 04:20 | 449410.9 | 480.0006 | 5 | 48 | 3.839895 | -2.281989 | 2.641931 | 0.3042468 | 11.40927 | 1.191992
2018-03-14 04:22 | 449530.9 | 600.0005 | 5 | 48 | 3.808425 | -2.282043 | 2.641931 | 0.3803048 | 11.40927 | 1.482841
2018-03-14 04:24 | 449650.9 | 720.001 | 5 | 48 | 3.778079 | -2.282025 | 2.641931 | 0.4563844 | 11.40927 | 1.771424
2018-03-14 04:26 | 449770.9 | 840.0014 | 5 | 48 | 3.748246 | -2.282004 | 2.641931 | 0.5324431 | 11.40927 | 2.057642
2018-03-14 04:28 | 449890.9 | 960.0004 | 5 | 48 | 3.719226 | -2.281967 | 2.641931 | 0.6085069 | 11.40927 | 2.341635
2018-03-14 04:30 | 450010.9 | 1080.001 | 5 | 48 | 3.692022 | -2.282001 | 2.641931 | 0.6845747 | 11.40927 | 2.6235
2018-03-14 04:32 | 450130.9 | 1200.0006 | 5 | 48 | 3.667102 | -2.282023 | 2.641931 | 0.7606365 | 11.40927 | 2.903359
2018-03-14 04:34 | 450250.9 | 1320.0012 | 5 | 48 | 3.644192 | -2.281975 | 2.641931 | 0.8367017 | 11.40927 | 3.181419
2018-03-14 04:36 | 450370.9 | 1440.0002 | 5 | 48 | 3.622542 | -2.281952 | 2.641931 | 0.9127595 | 11.40927 | 3.457756
2018-03-14 04:38 | 450490.9 | 1560.0003 | 5 | 48 | 3.601617 | -2.281998 | 2.641931 | 0.9888245 | 11.40927 | 3.732503
2018-03-14 04:40 | 450610.9 | 1680.0011 | 5 | 48 | 3.581389 | -2.281988 | 2.641931 | 1.064888 | 11.40927 | 4.005679
2018-03-14 04:42 | 450730.9 | 1800.0001 | 5 | 48 | 3.561883 | -2.281981 | 2.641931 | 1.140956 | 11.40927 | 4.277362
2018-03-14 04:44 | 450850.9 | 1920.0008 | 5 | 48 | 3.543341 | -2.28194 | 2.641931 | 1.217025 | 11.40927 | 4.547598
2018-03-14 04:46 | 450970.9 | 2040.0003 | 5 | 48 | 3.52588 | -2.281964 | 2.641931 | 1.293075 | 11.40927 | 4.816398
2018-03-14 04:48 | 451090.9 | 2160.001 | 5 | 48 | 3.509363 | -2.282063 | 2.641931 | 1.369153 | 11.40927 | 5.084003
2018-03-14 04:50 | 451210.9 | 2280.0015 | 5 | 48 | 3.493707 | -2.281934 | 2.641931 | 1.445209 | 11.40927 | 5.350312
2018-03-14 04:52 | 451330.9 | 2400.0005 | 5 | 48 | 3.478484 | -2.281893 | 2.641931 | 1.521271 | 11.40927 | 5.61547
2018-03-14 04:54 | 451450.9 | 2520.0012 | 5 | 48 | 3.463371 | -2.282015 | 2.641931 | 1.597338 | 11.40927 | 5.879494
2018-03-14 04:56 | 451570.9 | 2640.0008 | 5 | 48 | 3.448236 | -2.281989 | 2.641931 | 1.6734 | 11.40927 | 6.142347
2018-03-14 04:58 | 451690.9 | 2760.0006 | 5 | 48 | 3.433721 | -2.281986 | 2.641931 | 1.749472 | 11.40927 | 6.404106
2018-03-14 05:00 | 451810.9 | 2880.0014 | 5 | 48 | 3.419177 | -2.282059 | 2.641931 | 1.825533 | 11.40927 | 6.664725
2018-03-14 05:02 | 451930.9 | 3000.001 | 5 | 48 | 3.403503 | -2.281956 | 2.641931 | 1.901601 | 11.40927 | 6.924225
2018-03-14 05:04 | 452050.9 | 3120.0008 | 5 | 48 | 3.386661 | -2.28196 | 2.641931 | 1.977662 | 11.40927 | 7.182467
2018-03-14 05:06 | 452170.9 | 3240.0016 | 5 | 48 | 3.367912 | -2.282069 | 2.641931 | 2.053733 | 11.40927 | 7.439394
2018-03-14 05:08 | 452290.9 | 3360.0014 | 5 | 48 | 3.346857 | -2.282034 | 2.641931 | 2.129786 | 11.40927 | 7.694746
2018-03-14 05:10 | 452410.9 | 3480.0011 | 5 | 48 | 3.323223 | -2.281989 | 2.641931 | 2.205856 | 11.40927 | 7.948463
2018-03-14 05:12 | 452530.9 | 3600.0002 | 5 | 48 | 3.295465 | -2.281984 | 2.641931 | 2.281926 | 11.40927 | 8.200233
2018-03-14 05:14 | 452650.9 | 3720.0007 | 5 | 48 | 3.262266 | -2.281978 | 2.641931 | 2.357989 | 11.40927 | 8.449677
2018-03-14 05:16 | 452770.9 | 3840.0013 | 5 | 48 | 3.220992 | -2.282089 | 2.641931 | 2.43405 | 11.40927 | 8.696306
2018-03-14 05:18 | 452890.9 | 3960.0012 | 5 | 48 | 3.166289 | -2.281989 | 2.641931 | 2.510108 | 11.40927 | 8.93932
2018-03-14 05:20 | 453010.9 | 4080.0016 | 5 | 48 | 3.087795 | -2.281958 | 2.641931 | 2.586175 | 11.40927 | 9.177384
2018-03-14 05:22 | 453100.7 | 4169.7673 | 5 | 48 | 2.999999 | -2.282035 | 2.641931 | 2.643082 | 11.40927 | 9.350771
2018-03-14 05:24 | 453220.8 | 120.0013 | 6 | 48 | 3.566442 | 0 | 2.641931 | 2.643082 | 11.40927 | 9.350771
2018-03-14 05:26 | 453340.8 | 240.0007 | 6 | 48 | 3.604639 | 0 | 2.641931 | 2.643082 | 11.40927 | 9.350771
2018-03-14 05:27 | 453400.8 | 300.0019 | 6 | 48 | 3.614786 | 0 | 2.641931 | 2.643082 | 11.40927 | 9.350771
2018-03-14 05:27 | 453400.8 | 0.0026 | 7 | 49 | 3.615047 | 0 | 0 | 0 | 0 | 0
2018-03-14 05:27 | 453408.8 | 7.9633 | 2 | 49 | 3.695808 | 0.6464743 | 0.001420522 | 0 | 0.005239701 | 0
2018-03-14 05:29 | 453528.9 | 120.0015 | 3 | 49 | 4.108774 | 3.259888 | 0.1096993 | 0 | 0.4444739 | 0
2018-03-14 05:31 | 453648.9 | 240.0006 | 3 | 49 | 4.137936 | 3.25996 | 0.2183489 | 0 | 0.8924796 | 0
2018-03-14 05:33 | 453768.9 | 360.0002 | 3 | 49 | 4.167317 | 3.259804 | 0.3270066 | 0 | 1.343718 | 0
2018-03-14 05:35 | 453888.9 | 480.0017 | 3 | 49 | 4.192435 | 3.25989 | 0.4356901 | 0 | 1.798051 | 0
2018-03-14 05:37 | 454008.9 | 600.0006 | 3 | 49 | 4.213204 | 3.259878 | 0.5443289 | 0 | 2.254661 | 0
2018-03-14 05:39 | 454128.9 | 720.001 | 3 | 49 | 4.234063 | 3.259911 | 0.6529949 | 0 | 2.713616 | 0
2018-03-14 05:41 | 454248.9 | 840.0007 | 3 | 49 | 4.256986 | 3.259897 | 0.7616629 | 0 | 3.174942 | 0
2018-03-14 05:43 | 454368.9 | 960.0014 | 3 | 49 | 4.282565 | 3.259842 | 0.8703309 | 0 | 3.638906 | 0
2018-03-14 05:45 | 454488.9 | 1080.0001 | 3 | 49 | 4.310606 | 3.259865 | 0.9789882 | 0 | 4.105748 | 0
2018-03-14 05:47 | 454608.9 | 1200.0016 | 3 | 49 | 4.340175 | 3.260183 | 1.087654 | 0 | 4.575749 | 0
2018-03-14 05:49 | 454728.9 | 1320.0007 | 3 | 49 | 4.371567 | 3.26022 | 1.196318 | 0 | 5.049066 | 0
2018-03-14 05:51 | 454848.9 | 1440.0001 | 3 | 49 | 4.400177 | 3.216982 | 1.304894 | 0 | 5.525432 | 0
2018-03-14 05:53 | 454968.9 | 1560.0017 | 3 | 49 | 4.400193 | 2.938532 | 1.40728 | 0 | 5.97595 | 0
2018-03-14 05:55 | 455088.9 | 1680.0013 | 3 | 49 | 4.400178 | 2.705359 | 1.501228 | 0 | 6.389337 | 0
2018-03-14 05:57 | 455208.9 | 1800.0001 | 3 | 49 | 4.400153 | 2.503965 | 1.587952 | 0 | 6.770932 | 0
2018-03-14 05:59 | 455328.9 | 1920.0008 | 3 | 49 | 4.400094 | 2.330904 | 1.668462 | 0 | 7.125186 | 0
2018-03-14 06:01 | 455448.9 | 2040.0007 | 3 | 49 | 4.400102 | 2.180315 | 1.743605 | 0 | 7.455826 | 0
2018-03-14 06:03 | 455568.9 | 2160.0002 | 3 | 49 | 4.400129 | 2.047234 | 1.814022 | 0 | 7.76567 | 0
2018-03-14 06:05 | 455688.9 | 2280.0017 | 3 | 49 | 4.400146 | 1.92799 | 1.88023 | 0 | 8.056993 | 0
2018-03-14 06:07 | 455808.9 | 2400.0023 | 3 | 49 | 4.400099 | 1.820024 | 1.942658 | 0 | 8.331684 | 0
2018-03-14 06:09 | 455928.9 | 2520.0002 | 3 | 49 | 4.400113 | 1.722491 | 2.001677 | 0 | 8.591371 | 0
2018-03-14 06:11 | 456048.9 | 2640.0017 | 3 | 49 | 4.400162 | 1.631949 | 2.057551 | 0 | 8.837223 | 0
2018-03-14 06:13 | 456168.9 | 2760.0006 | 3 | 49 | 4.40013 | 1.545509 | 2.110468 | 0 | 9.070062 | 0
2018-03-14 06:15 | 456288.9 | 2880.0001 | 3 | 49 | 4.400076 | 1.46279 | 2.160595 | 0 | 9.290628 | 0
2018-03-14 06:17 | 456408.9 | 3000.0016 | 3 | 49 | 4.400048 | 1.386321 | 2.208068 | 0 | 9.499514 | 0
2018-03-14 06:19 | 456528.9 | 3120.0006 | 3 | 49 | 4.400142 | 1.314312 | 2.253064 | 0 | 9.697498 | 0
2018-03-14 06:21 | 456648.9 | 3240.0001 | 3 | 49 | 4.400068 | 1.243326 | 2.295668 | 0 | 9.88496 | 0
2018-03-14 06:23 | 456768.9 | 3360.0008 | 3 | 49 | 4.40006 | 1.176297 | 2.335982 | 0 | 10.06234 | 0
2018-03-14 06:25 | 456888.9 | 3480.0006 | 3 | 49 | 4.400076 | 1.113419 | 2.374146 | 0 | 10.23027 | 0
2018-03-14 06:27 | 457008.9 | 3600.0001 | 3 | 49 | 4.400072 | 1.052548 | 2.410223 | 0 | 10.38901 | 0
2018-03-14 06:29 | 457128.9 | 3720.0015 | 3 | 49 | 4.400081 | 0.9953794 | 2.44434 | 0 | 10.53912 | 0
2018-03-14 06:31 | 457248.9 | 3840.0007 | 3 | 49 | 4.40013 | 0.9412289 | 2.476597 | 0 | 10.68106 | 0
2018-03-14 06:33 | 457368.9 | 3960.0001 | 3 | 49 | 4.400071 | 0.8879652 | 2.507055 | 0 | 10.81507 | 0
2018-03-14 06:35 | 457488.9 | 4080.0016 | 3 | 49 | 4.400031 | 0.838109 | 2.535809 | 0 | 10.9416 | 0
2018-03-14 06:37 | 457608.9 | 4200.0014 | 3 | 49 | 4.400016 | 0.7908192 | 2.562953 | 0 | 11.06103 | 0
2018-03-14 06:39 | 457728.9 | 4320.0002 | 3 | 49 | 4.400067 | 0.7466393 | 2.58857 | 0 | 11.17375 | 0
2018-03-14 06:41 | 457848.9 | 4440.0011 | 3 | 49 | 4.40003 | 0.7041712 | 2.612752 | 0 | 11.28015 | 0
2018-03-14 06:43 | 457968.9 | 4560 | 3 | 49 | 4.400028 | 0.6630259 | 2.63554 | 0 | 11.38042 | 0
2018-03-14 06:43 | 458004.1 | 4595.2179 | 3 | 49 | 4.400046 | 0.6519985 | 2.641974 | 0 | 11.40873 | 0
2018-03-14 06:45 | 458124.1 | 120.0011 | 4 | 49 | 4.293571 | 0 | 2.641974 | 0 | 11.40873 | 0
2018-03-14 06:47 | 458244.1 | 240.0002 | 4 | 49 | 4.281688 | 0 | 2.641974 | 0 | 11.40873 | 0
2018-03-14 06:48 | 458304.1 | 300.0034 | 4 | 49 | 4.278464 | 0 | 2.641974 | 0 | 11.40873 | 0
2018-03-14 06:50 | 458424.2 | 120.0015 | 5 | 49 | 3.950166 | -2.281981 | 2.641974 | 0.07605023 | 11.40873 | 0.3038085
2018-03-14 06:52 | 458544.2 | 240.0015 | 5 | 49 | 3.908245 | -2.281879 | 2.641974 | 0.1521278 | 11.40873 | 0.6026384
2018-03-14 06:54 | 458664.2 | 360.0007 | 5 | 49 | 3.872884 | -2.281851 | 2.641974 | 0.2281912 | 11.40873 | 0.898554
2018-03-14 06:56 | 458784.2 | 480.0013 | 5 | 49 | 3.839187 | -2.282028 | 2.641974 | 0.3042503 | 11.40873 | 1.19183
2018-03-14 06:58 | 458904.2 | 600.0006 | 5 | 49 | 3.807603 | -2.28196 | 2.641974 | 0.3803091 | 11.40873 | 1.482622
2018-03-14 07:00 | 459024.2 | 720.0006 | 5 | 49 | 3.777389 | -2.281973 | 2.641974 | 0.4563756 | 11.40873 | 1.771102
2018-03-14 07:02 | 459144.2 | 840.0007 | 5 | 49 | 3.74728 | -2.281976 | 2.641974 | 0.5324413 | 11.40873 | 2.057283
2018-03-14 07:04 | 459264.2 | 960.0007 | 5 | 49 | 3.718202 | -2.28198 | 2.641974 | 0.6085051 | 11.40873 | 2.341204
2018-03-14 07:06 | 459384.2 | 1080.0006 | 5 | 49 | 3.690935 | -2.282004 | 2.641974 | 0.6845624 | 11.40873 | 2.622952
2018-03-14 07:08 | 459504.2 | 1200.0015 | 5 | 49 | 3.665912 | -2.282017 | 2.641974 | 0.7606273 | 11.40873 | 2.902735
2018-03-14 07:10 | 459624.2 | 1320.0005 | 5 | 49 | 3.643123 | -2.281958 | 2.641974 | 0.8366915 | 11.40873 | 3.180705
2018-03-14 07:12 | 459744.2 | 1440.0011 | 5 | 49 | 3.621765 | -2.281944 | 2.641974 | 0.9127531 | 11.40873 | 3.456986
2018-03-14 07:14 | 459864.2 | 1560.001 | 5 | 49 | 3.60128 | -2.281993 | 2.641974 | 0.9888133 | 11.40873 | 3.731677
2018-03-14 07:16 | 459984.2 | 1680.0009 | 5 | 49 | 3.581407 | -2.281949 | 2.641974 | 1.064877 | 11.40873 | 4.004846
2018-03-14 07:18 | 460104.2 | 1800.0014 | 5 | 49 | 3.562195 | -2.281991 | 2.641974 | 1.140949 | 11.40873 | 4.276554
2018-03-14 07:20 | 460224.2 | 1920.0014 | 5 | 49 | 3.543745 | -2.281883 | 2.641974 | 1.217008 | 11.40873 | 4.546789
2018-03-14 07:22 | 460344.2 | 2040.0014 | 5 | 49 | 3.526216 | -2.281986 | 2.641974 | 1.293073 | 11.40873 | 4.81567
2018-03-14 07:24 | 460464.2 | 2160.0011 | 5 | 49 | 3.509512 | -2.281912 | 2.641974 | 1.369141 | 11.40873 | 5.083262
2018-03-14 07:26 | 460584.2 | 2280.0015 | 5 | 49 | 3.493705 | -2.281921 | 2.641974 | 1.445204 | 11.40873 | 5.349604
2018-03-14 07:28 | 460704.2 | 2400.0012 | 5 | 49 | 3.47821 | -2.28202 | 2.641974 | 1.521261 | 11.40873 | 5.614734
2018-03-14 07:30 | 460824.2 | 2520.0008 | 5 | 49 | 3.463121 | -2.281923 | 2.641974 | 1.597333 | 11.40873 | 5.87875
2018-03-14 07:32 | 460944.2 | 2640.0005 | 5 | 49 | 3.448377 | -2.281976 | 2.641974 | 1.673396 | 11.40873 | 6.141604
2018-03-14 07:34 | 461064.2 | 2760.0004 | 5 | 49 | 3.433986 | -2.281971 | 2.641974 | 1.749446 | 11.40873 | 6.403306
2018-03-14 07:36 | 461184.2 | 2880.0011 | 5 | 49 | 3.419217 | -2.281895 | 2.641974 | 1.825511 | 11.40873 | 6.663952
2018-03-14 07:38 | 461304.2 | 3000.0002 | 5 | 49 | 3.403558 | -2.28202 | 2.641974 | 1.901587 | 11.40873 | 6.92348
2018-03-14 07:40 | 461424.2 | 3120.0006 | 5 | 49 | 3.38669 | -2.281958 | 2.641974 | 1.977645 | 11.40873 | 7.181717
2018-03-14 07:42 | 461544.2 | 3240.0012 | 5 | 49 | 3.368008 | -2.281952 | 2.641974 | 2.053716 | 11.40873 | 7.438646
2018-03-14 07:44 | 461664.2 | 3360.0002 | 5 | 49 | 3.347119 | -2.282003 | 2.641974 | 2.129779 | 11.40873 | 7.694051
2018-03-14 07:46 | 461784.2 | 3480.0008 | 5 | 49 | 3.323205 | -2.282006 | 2.641974 | 2.205839 | 11.40873 | 7.947742
2018-03-14 07:48 | 461904.2 | 3600.0015 | 5 | 49 | 3.2956 | -2.281971 | 2.641974 | 2.281908 | 11.40873 | 8.199518
2018-03-14 07:50 | 462024.2 | 3720.0011 | 5 | 49 | 3.262056 | -2.282262 | 2.641974 | 2.357973 | 11.40873 | 8.448968
2018-03-14 07:52 | 462144.2 | 3840.001 | 5 | 49 | 3.22019 | -2.281898 | 2.641974 | 2.434037 | 11.40873 | 8.695565
2018-03-14 07:54 | 462264.2 | 3960.0009 | 5 | 49 | 3.164872 | -2.28196 | 2.641974 | 2.5101 | 11.40873 | 8.938504
2018-03-14 07:56 | 462384.2 | 4080.0013 | 5 | 49 | 3.085782 | -2.281947 | 2.641974 | 2.586159 | 11.40873 | 9.176412
2018-03-14 07:58 | 462471.2 | 4166.9877 | 5 | 49 | 2.999994 | -2.281978 | 2.641974 | 2.641293 | 11.40873 | 9.344336
2018-03-14 08:00 | 462591.3 | 120.0014 | 6 | 49 | 3.566818 | 0 | 2.641974 | 2.641293 | 11.40873 | 9.344336
2018-03-14 08:02 | 462711.3 | 240.0004 | 6 | 49 | 3.60503 | 0 | 2.641974 | 2.641293 | 11.40873 | 9.344336
2018-03-14 08:03 | 462771.3 | 300.0016 | 6 | 49 | 3.61518 | 0 | 2.641974 | 2.641293 | 11.40873 | 9.344336
2018-03-14 08:03 | 462771.3 | 0.0027 | 7 | 50 | 3.61509 | 0 | 0 | 0 | 0 | 0
2018-03-14 08:03 | 462779.2 | 7.8921 | 2 | 50 | 3.695815 | 0.6464795 | 0.00140734 | 7.7e-11 | 0.005191757 | 2.79e-10
2018-03-14 08:05 | 462899.3 | 120.0008 | 3 | 50 | 4.10947 | 3.259865 | 0.1096795 | 7.7e-11 | 0.4444696 | 2.79e-10
2018-03-14 08:07 | 463019.3 | 240.0006 | 3 | 50 | 4.138635 | 3.259912 | 0.2183493 | 7.7e-11 | 0.8926407 | 2.79e-10
2018-03-14 08:09 | 463139.3 | 360.0004 | 3 | 50 | 4.167673 | 3.259878 | 0.3270024 | 7.7e-11 | 1.343916 | 2.79e-10
2018-03-14 08:11 | 463259.3 | 480.0008 | 3 | 50 | 4.192583 | 3.259926 | 0.4356623 | 7.7e-11 | 1.798175 | 2.79e-10
2018-03-14 08:13 | 463379.3 | 600.0006 | 3 | 50 | 4.213289 | 3.259914 | 0.5443175 | 7.7e-11 | 2.254864 | 2.79e-10
2018-03-14 08:15 | 463499.3 | 720.0011 | 3 | 50 | 4.234498 | 3.259914 | 0.6529927 | 7.7e-11 | 2.713877 | 2.79e-10
2018-03-14 08:17 | 463619.3 | 840.0008 | 3 | 50 | 4.257876 | 3.259897 | 0.7616339 | 7.7e-11 | 3.175163 | 2.79e-10
2018-03-14 08:19 | 463739.3 | 960.0014 | 3 | 50 | 4.283697 | 3.260136 | 0.8702992 | 7.7e-11 | 3.639233 | 2.79e-10
2018-03-14 08:21 | 463859.3 | 1080.0021 | 3 | 50 | 4.311617 | 3.259962 | 0.978976 | 7.7e-11 | 4.106276 | 2.79e-10
2018-03-14 08:23 | 463979.3 | 1200.0009 | 3 | 50 | 4.341142 | 3.259806 | 1.087637 | 7.7e-11 | 4.576377 | 2.79e-10
2018-03-14 08:25 | 464099.3 | 1320.0016 | 3 | 50 | 4.372387 | 3.259809 | 1.196289 | 7.7e-11 | 5.049732 | 2.79e-10
2018-03-14 08:27 | 464219.3 | 1440.0013 | 3 | 50 | 4.400178 | 3.206043 | 1.304823 | 7.7e-11 | 5.526004 | 2.79e-10
2018-03-14 08:29 | 464339.3 | 1560.0003 | 3 | 50 | 4.400133 | 2.932043 | 1.406924 | 7.7e-11 | 5.975268 | 2.79e-10
2018-03-14 08:31 | 464459.3 | 1680.0016 | 3 | 50 | 4.400167 | 2.69994 | 1.500655 | 7.7e-11 | 6.387701 | 2.79e-10
2018-03-14 08:33 | 464579.3 | 1800.0013 | 3 | 50 | 4.400102 | 2.500492 | 1.587252 | 7.7e-11 | 6.768741 | 2.79e-10
2018-03-14 08:35 | 464699.3 | 1920.0004 | 3 | 50 | 4.400116 | 2.331015 | 1.667706 | 7.7e-11 | 7.122746 | 2.79e-10
2018-03-14 08:37 | 464819.3 | 2040 | 3 | 50 | 4.400136 | 2.18169 | 1.742851 | 7.7e-11 | 7.453395 | 2.79e-10
2018-03-14 08:39 | 464939.3 | 2160.0013 | 3 | 50 | 4.400109 | 2.048117 | 1.813295 | 7.7e-11 | 7.763357 | 2.79e-10
2018-03-14 08:41 | 465059.3 | 2280.001 | 3 | 50 | 4.400043 | 1.927086 | 1.879518 | 7.7e-11 | 8.054743 | 2.79e-10
2018-03-14 08:43 | 465179.3 | 2400 | 3 | 50 | 4.400102 | 1.818884 | 1.941921 | 7.7e-11 | 8.329323 | 2.79e-10
2018-03-14 08:45 | 465299.3 | 2520.0006 | 3 | 50 | 4.400063 | 1.72063 | 2.000897 | 7.7e-11 | 8.588825 | 2.79e-10
2018-03-14 08:47 | 465419.3 | 2640.0011 | 3 | 50 | 4.400127 | 1.630351 | 2.056722 | 7.7e-11 | 8.834459 | 2.79e-10
2018-03-14 08:49 | 465539.3 | 2760.001 | 3 | 50 | 4.400105 | 1.543988 | 2.109595 | 7.7e-11 | 9.067105 | 2.79e-10
2018-03-14 08:51 | 465659.3 | 2880.0004 | 3 | 50 | 4.40012 | 1.459951 | 2.159626 | 7.7e-11 | 9.287246 | 2.79e-10
2018-03-14 08:53 | 465779.3 | 3000.0011 | 3 | 50 | 4.400084 | 1.38232 | 2.206967 | 7.7e-11 | 9.495549 | 2.79e-10
2018-03-14 08:55 | 465899.3 | 3120.0001 | 3 | 50 | 4.400099 | 1.310443 | 2.251843 | 7.7e-11 | 9.693009 | 2.79e-10
2018-03-14 08:57 | 466019.3 | 3240.0013 | 3 | 50 | 4.400055 | 1.239506 | 2.294329 | 7.7e-11 | 9.87995 | 2.79e-10
2018-03-14 08:59 | 466139.3 | 3360.0012 | 3 | 50 | 4.400116 | 1.174219 | 2.33455 | 7.7e-11 | 10.05692 | 2.79e-10
2018-03-14 09:01 | 466259.3 | 3480.001 | 3 | 50 | 4.400096 | 1.112355 | 2.372638 | 7.7e-11 | 10.22451 | 2.79e-10
2018-03-14 09:03 | 466379.3 | 3600.0001 | 3 | 50 | 4.399978 | 1.052263 | 2.408722 | 7.7e-11 | 10.38328 | 2.79e-10
2018-03-14 09:05 | 466499.3 | 3720.0014 | 3 | 50 | 4.400012 | 0.996562 | 2.442902 | 7.7e-11 | 10.53368 | 2.79e-10
2018-03-14 09:07 | 466619.3 | 3840.0011 | 3 | 50 | 4.400075 | 0.9434032 | 2.475232 | 7.7e-11 | 10.67594 | 2.79e-10
2018-03-14 09:09 | 466739.3 | 3960.0018 | 3 | 50 | 4.400051 | 0.8899689 | 2.505783 | 7.7e-11 | 10.81036 | 2.79e-10
2018-03-14 09:11 | 466859.3 | 4080.0015 | 3 | 50 | 4.400038 | 0.8387966 | 2.534591 | 7.7e-11 | 10.93712 | 2.79e-10
2018-03-14 09:13 | 466979.3 | 4200.0013 | 3 | 50 | 4.400084 | 0.7918682 | 2.561764 | 7.7e-11 | 11.05668 | 2.79e-10
2018-03-14 09:15 | 467099.3 | 4320.0018 | 3 | 50 | 4.400093 | 0.7480516 | 2.587406 | 7.7e-11 | 11.16951 | 2.79e-10
2018-03-14 09:17 | 467219.3 | 4440.0008 | 3 | 50 | 4.400065 | 0.7052698 | 2.611613 | 7.7e-11 | 11.27602 | 2.79e-10
2018-03-14 09:19 | 467339.3 | 4560.0006 | 3 | 50 | 4.400023 | 0.6645718 | 2.634436 | 7.7e-11 | 11.37644 | 2.79e-10
2018-03-14 09:20 | 467380.5 | 4601.1951 | 3 | 50 | 4.400084 | 0.6519995 | 2.641968 | 7.7e-11 | 11.40958 | 2.79e-10
2018-03-14 09:22 | 467500.5 | 120.0002 | 4 | 50 | 4.293779 | 0 | 2.641968 | 7.7e-11 | 11.40958 | 2.79e-10
2018-03-14 09:24 | 467620.5 | 240.0014 | 4 | 50 | 4.281959 | 0 | 2.641968 | 7.7e-11 | 11.40958 | 2.79e-10
2018-03-14 09:25 | 467680.5 | 300.0043 | 4 | 50 | 4.278735 | 0 | 2.641968 | 7.7e-11 | 11.40958 | 2.79e-10
2018-03-14 09:27 | 467800.6 | 120.0015 | 5 | 50 | 3.951067 | -2.28205 | 2.641968 | 0.07605336 | 11.40958 | 0.3038786
2018-03-14 09:29 | 467920.6 | 240.0005 | 5 | 50 | 3.908854 | -2.281912 | 2.641968 | 0.1521226 | 11.40958 | 0.6027332
2018-03-14 09:31 | 468040.6 | 360.0002 | 5 | 50 | 3.873594 | -2.281964 | 2.641968 | 0.2281889 | 11.40958 | 0.8987079
2018-03-14 09:33 | 468160.6 | 480.0014 | 5 | 50 | 3.84031 | -2.282013 | 2.641968 | 0.3042402 | 11.40958 | 1.192022
2018-03-14 09:35 | 468280.6 | 600.0013 | 5 | 50 | 3.808955 | -2.282032 | 2.641968 | 0.3803079 | 11.40958 | 1.482942
2018-03-14 09:37 | 468400.6 | 720.0018 | 5 | 50 | 3.778445 | -2.281945 | 2.641968 | 0.4563793 | 11.40958 | 1.771529
2018-03-14 09:39 | 468520.6 | 840.0014 | 5 | 50 | 3.748198 | -2.281967 | 2.641968 | 0.5324354 | 11.40958 | 2.057751
2018-03-14 09:41 | 468640.6 | 960.0004 | 5 | 50 | 3.718809 | -2.281952 | 2.641968 | 0.6085006 | 11.40958 | 2.341732
2018-03-14 09:43 | 468760.6 | 1080.0002 | 5 | 50 | 3.691518 | -2.281991 | 2.641968 | 0.6845579 | 11.40958 | 2.623519
2018-03-14 09:45 | 468880.6 | 1200.0006 | 5 | 50 | 3.666821 | -2.281969 | 2.641968 | 0.7606362 | 11.40958 | 2.903408
2018-03-14 09:47 | 469000.6 | 1320.0004 | 5 | 50 | 3.643854 | -2.281956 | 2.641968 | 0.8367031 | 11.40958 | 3.181446
2018-03-14 09:49 | 469120.6 | 1440.0002 | 5 | 50 | 3.622396 | -2.281989 | 2.641968 | 0.9127553 | 11.40958 | 3.457744
2018-03-14 09:51 | 469240.6 | 1560.0014 | 5 | 50 | 3.601973 | -2.281917 | 2.641968 | 0.9888214 | 11.40958 | 3.732503
2018-03-14 09:53 | 469360.6 | 1680.0004 | 5 | 50 | 3.582185 | -2.282012 | 2.641968 | 1.064888 | 11.40958 | 4.005739
2018-03-14 09:55 | 469480.6 | 1800.0002 | 5 | 50 | 3.563054 | -2.281993 | 2.641968 | 1.140955 | 11.40958 | 4.277495
2018-03-14 09:57 | 469600.6 | 1920.0006 | 5 | 50 | 3.544484 | -2.281993 | 2.641968 | 1.217015 | 11.40958 | 4.547789
2018-03-14 09:59 | 469720.6 | 2040.0004 | 5 | 50 | 3.526807 | -2.282008 | 2.641968 | 1.293085 | 11.40958 | 4.816739
2018-03-14 10:01 | 469840.6 | 2160.0009 | 5 | 50 | 3.510052 | -2.28184 | 2.641968 | 1.369147 | 11.40958 | 5.084354
2018-03-14 10:03 | 469960.6 | 2280.0014 | 5 | 50 | 3.493547 | -2.281998 | 2.641968 | 1.44521 | 11.40958 | 5.350709
2018-03-14 10:05 | 470080.6 | 2400.0005 | 5 | 50 | 3.477382 | -2.28189 | 2.641968 | 1.521264 | 11.40958 | 5.61579
2018-03-14 10:07 | 470200.6 | 2520.0002 | 5 | 50 | 3.462052 | -2.281975 | 2.641968 | 1.597335 | 11.40958 | 5.879733
2018-03-14 10:09 | 470320.6 | 2640.0007 | 5 | 50 | 3.447587 | -2.282 | 2.641968 | 1.673402 | 11.40958 | 6.142525
2018-03-14 10:11 | 470440.6 | 2760.0014 | 5 | 50 | 3.433303 | -2.281986 | 2.641968 | 1.74946 | 11.40958 | 6.4042
2018-03-14 10:13 | 470560.6 | 2880.0002 | 5 | 50 | 3.418471 | -2.281875 | 2.641968 | 1.825529 | 11.40958 | 6.664807
2018-03-14 10:15 | 470680.6 | 3000.0015 | 5 | 50 | 3.402652 | -2.282067 | 2.641968 | 1.901594 | 11.40958 | 6.924236
2018-03-14 10:17 | 470800.6 | 3120.001 | 5 | 50 | 3.3857 | -2.282015 | 2.641968 | 1.977652 | 11.40958 | 7.182404
2018-03-14 10:19 | 470920.6 | 3240.0014 | 5 | 50 | 3.366583 | -2.281986 | 2.641968 | 2.053719 | 11.40958 | 7.439229
2018-03-14 10:21 | 471040.6 | 3360.0004 | 5 | 50 | 3.345285 | -2.281906 | 2.641968 | 2.129778 | 11.40958 | 7.694495
2018-03-14 10:23 | 471160.6 | 3480.0018 | 5 | 50 | 3.321091 | -2.28198 | 2.641968 | 2.205836 | 11.40958 | 7.94803
2018-03-14 10:25 | 471280.6 | 3600 | 5 | 50 | 3.293363 | -2.281917 | 2.641968 | 2.281903 | 11.40958 | 8.199629
2018-03-14 10:27 | 471400.6 | 3720.0014 | 5 | 50 | 3.260051 | -2.281908 | 2.641968 | 2.357963 | 11.40958 | 8.448894
2018-03-14 10:29 | 471520.6 | 3840.0014 | 5 | 50 | 3.218362 | -2.281973 | 2.641968 | 2.434021 | 11.40958 | 8.695321
2018-03-14 10:31 | 471640.6 | 3960.0004 | 5 | 50 | 3.162889 | -2.28193 | 2.641968 | 2.510078 | 11.40958 | 8.938103
2018-03-14 10:33 | 471760.6 | 4080.0001 | 5 | 50 | 3.082869 | -2.281898 | 2.641968 | 2.58614 | 11.40958 | 9.175845
2018-03-14 10:34 | 471844.8 | 4164.1897 | 5 | 50 | 2.999997 | -2.281923 | 2.641968 | 2.639503 | 11.40958 | 9.338284
2018-03-14 10:36 | 471964.8 | 120.001 | 6 | 50 | 3.568196 | 0 | 2.641968 | 2.639503 | 11.40958 | 9.338284
2018-03-14 10:38 | 472084.8 | 240.0011 | 6 | 50 | 3.606523 | 0 | 2.641968 | 2.639503 | 11.40958 | 9.338284
2018-03-14 10:39 | 472144.8 | 300.0016 | 6 | 50 | 3.616752 | 0 | 2.641968 | 2.639503 | 11.40958 | 9.338284
2018-03-14 10:39 | 472144.8 | 0.0026 | 7 | 51 | 3.616927 | 0 | 0 | 0 | 0 | 0
2018-03-14 10:41 | 472264.9 | 120.0007 | 8 | 51 | 4.11048 | 3.25985 | 0.1086492 | 0 | 0.4407101 | 0
2018-03-14 10:43 | 472384.9 | 240.0012 | 8 | 51 | 4.139938 | 3.260038 | 0.2173115 | 0 | 0.8889731 | 0
2018-03-14 10:45 | 472504.9 | 360.0001 | 8 | 51 | 4.169504 | 3.259892 | 0.3259692 | 0 | 1.340439 | 0
2018-03-14 10:47 | 472624.9 | 480.0005 | 8 | 51 | 4.194507 | 3.259817 | 0.4346239 | 0 | 1.794885 | 0
2018-03-14 10:47 | 472654.9 | 510.033 | 8 | 51 | 4.200001 | 3.259996 | 0.461819 | 0 | 1.90903 | 0

## Statistics_52
Date_Time | Test_Time(s) | Step_Time(s) | Step_Index | Cycle_Index | Voltage(V) | Current(A) | Charge_Capacity(Ah) | Discharge_Capacity(Ah) | Charge_Energy(Wh) | Discharge_Energy(Wh) | ACR(Ohm) | Internal Resistance(Ohm)
2018-03-08 19:40 | 13218.84 | 300.0026 | 6 | 1 | 3.643077 | 0 | 2.802853 | 2.643906 | 12.0954 | 9.328641
2018-03-08 22:17 | 22599.39 | 300.0015 | 6 | 2 | 3.639362 | 0 | 2.656996 | 2.657015 | 11.46598 | 9.396845
2018-03-09 00:53 | 31980.75 | 300.0028 | 6 | 3 | 3.636547 | 0 | 2.657169 | 2.658776 | 11.46551 | 9.405539
2018-03-09 03:29 | 41352.66 | 300.0042 | 6 | 4 | 3.635309 | 0 | 2.659207 | 2.658419 | 11.47285 | 9.408323
2018-03-09 06:06 | 50743.38998 | 300.0034 | 6 | 5 | 3.632773 | 0 | 2.660158 | 2.661455 | 11.47983 | 9.426177
2018-03-09 08:42 | 60139.36642 | 300.0014 | 6 | 6 | 3.631666 | 0 | 2.661735 | 2.661713 | 11.48688 | 9.4253
2018-03-09 18:43 | 69181.28792 | 300.0028 | 6 | 7 | 3.631483 | 0 | 2.673524 | 2.670809 | 11.49497 | 9.449608
2018-03-09 21:19 | 78588.63 | 300.0033 | 6 | 8 | 3.628725 | 0 | 2.663935 | 2.668766 | 11.49516 | 9.450493
2018-03-09 23:56 | 87994.17576 | 300.0037 | 6 | 9 | 3.629054 | 0 | 2.666367 | 2.664187 | 11.50295 | 9.434569
2018-03-10 02:33 | 97405.18322 | 300.0007 | 6 | 10 | 3.62767 | 0 | 2.665197 | 2.666019 | 11.49893 | 9.445241
2018-03-10 05:10 | 106810.9 | 300.0033 | 6 | 11 | 3.626729 | 0 | 2.665115 | 2.665291 | 11.49893 | 9.442128
2018-03-10 07:46 | 116212.4 | 300.0025 | 6 | 12 | 3.626072 | 0 | 2.665902 | 2.665708 | 11.50061 | 9.444304
2018-03-10 10:23 | 125626.9 | 300.004 | 6 | 13 | 3.624803 | 0 | 2.665965 | 2.666954 | 11.50201 | 9.452012
2018-03-10 13:00 | 135046.3 | 300.0036 | 6 | 14 | 3.624722 | 0 | 2.66677 | 2.665737 | 11.50493 | 9.447141
2018-03-10 15:37 | 144452.2 | 300.0024 | 6 | 15 | 3.625066 | 0 | 2.666165 | 2.664833 | 11.50182 | 9.444564
2018-03-10 18:14 | 153862.1 | 300.0043 | 6 | 16 | 3.623237 | 0 | 2.664878 | 2.666696 | 11.49744 | 9.452909
2018-03-10 20:51 | 163274.6 | 300.0025 | 6 | 17 | 3.622921 | 0 | 2.665851 | 2.66548 | 11.50078 | 9.447983
2018-03-10 23:28 | 172694.2 | 300.0035 | 6 | 18 | 3.622797 | 0 | 2.667036 | 2.666157 | 11.50638 | 9.451096
2018-03-11 02:05 | 182115.1 | 300.0016 | 6 | 19 | 3.622491 | 0 | 2.66595 | 2.665667 | 11.50297 | 9.448962
2018-03-11 04:42 | 191520.1256 | 300.0041 | 6 | 20 | 3.622598 | 0 | 2.664226 | 2.663258 | 11.49403 | 9.439865
2018-03-11 07:18 | 200925.1 | 300.0038 | 6 | 21 | 3.622238 | 0 | 2.663084 | 2.662859 | 11.49009 | 9.440413
2018-03-11 09:55 | 210340.1 | 300.0029 | 6 | 22 | 3.622086 | 0 | 2.663366 | 2.662703 | 11.49237 | 9.438625
2018-03-11 12:32 | 219748.8 | 300.004 | 6 | 23 | 3.622449 | 0 | 2.662291 | 2.660923 | 11.4882 | 9.430772
2018-03-11 15:09 | 229165.4 | 300.0031 | 6 | 24 | 3.621469 | 0 | 2.661703 | 2.662285 | 11.48665 | 9.436931
2018-03-11 17:46 | 238581.2 | 300.0045 | 6 | 25 | 3.621543 | 0 | 2.661697 | 2.660799 | 11.48641 | 9.43132
2018-03-11 20:23 | 247992.3 | 300.0026 | 6 | 26 | 3.621608 | 0 | 2.66116 | 2.660296 | 11.48356 | 9.429997
2018-03-11 23:00 | 257402.7 | 300.0027 | 6 | 27 | 3.621058 | 0 | 2.659788 | 2.65915 | 11.47894 | 9.425503
2018-03-12 01:37 | 266816 | 300.0031 | 6 | 28 | 3.620895 | 0 | 2.659865 | 2.65929 | 11.47914 | 9.425426
2018-03-12 04:13 | 276231.1 | 300.0033 | 6 | 29 | 3.620811 | 0 | 2.660162 | 2.659558 | 11.48076 | 9.427182
2018-03-12 06:50 | 285643.4 | 300.0023 | 6 | 30 | 3.620665 | 0 | 2.658665 | 2.658249 | 11.47457 | 9.422326
2018-03-12 09:27 | 295058.6 | 300.0022 | 6 | 31 | 3.616974 | 0 | 2.65804 | 2.662202 | 11.47179 | 9.444487
2018-03-12 12:04 | 304481.2 | 300.0031 | 6 | 32 | 3.619612 | 0 | 2.662398 | 2.658176 | 11.49164 | 9.422388
2018-03-12 14:41 | 313895 | 300.0039 | 6 | 33 | 3.61948 | 0 | 2.658417 | 2.658157 | 11.47368 | 9.4217
2018-03-12 17:18 | 323298.8 | 300.0018 | 6 | 34 | 3.620802 | 0 | 2.657861 | 2.655117 | 11.46992 | 9.410035
2018-03-12 19:55 | 332701.2 | 300.0032 | 6 | 35 | 3.620739 | 0 | 2.655692 | 2.654928 | 11.46153 | 9.409771
2018-03-12 22:31 | 342097.2751 | 300.0016 | 6 | 36 | 3.620943 | 0 | 2.654015 | 2.653042 | 11.45511 | 9.402235
2018-03-13 01:08 | 351492 | 300.0024 | 6 | 37 | 3.620813 | 0 | 2.653468 | 2.652889 | 11.45418 | 9.401711
2018-03-13 03:44 | 360887.9 | 300.004 | 6 | 38 | 3.62063 | 0 | 2.653296 | 2.652822 | 11.45375 | 9.401821
2018-03-13 06:21 | 370284.4 | 300.0015 | 6 | 39 | 3.620654 | 0 | 2.652831 | 2.652073 | 11.45188 | 9.398631
2018-03-13 08:58 | 379685 | 300.0035 | 6 | 40 | 3.620452 | 0 | 2.652097 | 2.652294 | 11.44946 | 9.400312
2018-03-13 11:34 | 389089.7 | 300.0025 | 6 | 41 | 3.620157 | 0 | 2.652351 | 2.651998 | 11.45072 | 9.399868
2018-03-13 14:11 | 398487.5 | 300.0027 | 6 | 42 | 3.619865 | 0 | 2.651857 | 2.651628 | 11.44768 | 9.398982
2018-03-13 16:48 | 407893.9 | 300.0022 | 6 | 43 | 3.617507 | 0 | 2.652276 | 2.654971 | 11.44946 | 9.428038
2018-03-13 19:25 | 417299.4 | 300.0036 | 6 | 44 | 3.616395 | 0 | 2.656758 | 2.657852 | 11.46821 | 9.427478
2018-03-13 22:01 | 426704.7 | 300.0044 | 6 | 45 | 3.616621 | 0 | 2.657354 | 2.656546 | 11.4685 | 9.42182
2018-03-14 00:38 | 436118.9 | 300.0036 | 6 | 46 | 3.61756 | 0 | 2.658595 | 2.656557 | 11.47476 | 9.421227
2018-03-14 03:15 | 445524.8 | 300.0029 | 6 | 47 | 3.617348 | 0 | 2.655795 | 2.655439 | 11.46243 | 9.416313
2018-03-14 05:52 | 454922.6 | 300.004 | 6 | 48 | 3.616784 | 0 | 2.654256 | 2.654429 | 11.4549 | 9.41313
2018-03-14 08:28 | 464317.5 | 300.0018 | 6 | 49 | 3.617266 | 0 | 2.653787 | 2.652526 | 11.45289 | 9.406264
2018-03-14 11:05 | 473710.5 | 300.0013 | 6 | 50 | 3.619507 | 0 | 2.653751 | 2.649676 | 11.45338 | 9.394321
2018-03-14 11:14 | 474254.9 | 544.3121 | 8 | 51 | 4.200001 | 3.260113 | 0.4928071 | 0 | 2.036707 | 0

## Channel_52_1
Date_Time | Test_Time(s) | Step_Time(s) | Step_Index | Cycle_Index | Voltage(V) | Current(A) | Charge_Capacity(Ah) | Discharge_Capacity(Ah) | Charge_Energy(Wh) | Discharge_Energy(Wh) | ACR(Ohm) | Internal Resistance(Ohm)
2018-03-08 16:02 | 120.001 | 120.0008 | 1 | 1 | 3.435146 | 0 | 0 | 0 | 0 | 0
2018-03-08 16:04 | 240.0011 | 240.0009 | 1 | 1 | 3.437357 | 0 | 0 | 0 | 0 | 0
2018-03-08 16:06 | 360.0004 | 360.0002 | 1 | 1 | 3.438287 | 0 | 0 | 0 | 0 | 0
2018-03-08 16:08 | 480.0013 | 480.0011 | 1 | 1 | 3.438778 | 0 | 0 | 0 | 0 | 0
2018-03-08 16:10 | 600.0005 | 600.0003 | 1 | 1 | 3.439055 | 0 | 0 | 0 | 0 | 0
2018-03-08 16:12 | 720.0006 | 720.0004 | 1 | 1 | 3.43919 | 0 | 0 | 0 | 0 | 0
2018-03-08 16:14 | 840.0014 | 840.0012 | 1 | 1 | 3.439261 | 0 | 0 | 0 | 0 | 0
2018-03-08 16:16 | 960.0014 | 960.0012 | 1 | 1 | 3.43933 | 0 | 0 | 0 | 0 | 0
2018-03-08 16:18 | 1080.0014 | 1080.0012 | 1 | 1 | 3.43945 | 0 | 0 | 0 | 0 | 0
2018-03-08 16:20 | 1200.0014 | 1200.0012 | 1 | 1 | 3.439465 | 0 | 0 | 0 | 0 | 0
2018-03-08 16:22 | 1320.0015 | 1320.0013 | 1 | 1 | 3.439556 | 0 | 0 | 0 | 0 | 0
2018-03-08 16:24 | 1440.0016 | 1440.0014 | 1 | 1 | 3.439623 | 0 | 0 | 0 | 0 | 0
2018-03-08 16:26 | 1560.0009 | 1560.0007 | 1 | 1 | 3.43975 | 0 | 0 | 0 | 0 | 0
2018-03-08 16:28 | 1680.0005 | 1680.0003 | 1 | 1 | 3.439826 | 0 | 0 | 0 | 0 | 0
2018-03-08 16:30 | 1800.0005 | 1800.0003 | 1 | 1 | 3.439957 | 0 | 0 | 0 | 0 | 0
2018-03-08 16:32 | 1920.0005 | 1920.0003 | 1 | 1 | 3.440025 | 0 | 0 | 0 | 0 | 0
2018-03-08 16:34 | 2040.0005 | 2040.0003 | 1 | 1 | 3.440162 | 0 | 0 | 0 | 0 | 0
2018-03-08 16:36 | 2160.0014 | 2160.0012 | 1 | 1 | 3.44025 | 0 | 0 | 0 | 0 | 0
2018-03-08 16:38 | 2280.0015 | 2280.0013 | 1 | 1 | 3.440355 | 0 | 0 | 0 | 0 | 0
2018-03-08 16:40 | 2400.0008 | 2400.0006 | 1 | 1 | 3.440435 | 0 | 0 | 0 | 0 | 0
2018-03-08 16:42 | 2520.0016 | 2520.0014 | 1 | 1 | 3.440547 | 0 | 0 | 0 | 0 | 0
2018-03-08 16:44 | 2640.0009 | 2640.0007 | 1 | 1 | 3.440653 | 0 | 0 | 0 | 0 | 0
2018-03-08 16:46 | 2760.0009 | 2760.0007 | 1 | 1 | 3.440722 | 0 | 0 | 0 | 0 | 0
2018-03-08 16:48 | 2880.0001 | 2879.9999 | 1 | 1 | 3.440823 | 0 | 0 | 0 | 0 | 0
2018-03-08 16:50 | 3000.0003 | 3000.0001 | 1 | 1 | 3.440923 | 0 | 0 | 0 | 0 | 0
2018-03-08 16:52 | 3120.0003 | 3120.0001 | 1 | 1 | 3.440977 | 0 | 0 | 0 | 0 | 0
2018-03-08 16:54 | 3240.0004 | 3240.0002 | 1 | 1 | 3.441065 | 0 | 0 | 0 | 0 | 0
2018-03-08 16:56 | 3360.0005 | 3360.0003 | 1 | 1 | 3.441124 | 0 | 0 | 0 | 0 | 0
2018-03-08 16:58 | 3480.0013 | 3480.0011 | 1 | 1 | 3.441205 | 0 | 0 | 0 | 0 | 0
2018-03-08 17:00 | 3600.0007 | 3600.0005 | 1 | 1 | 3.44133 | 0 | 0 | 0 | 0 | 0
2018-03-08 17:00 | 3600.0028 | 3600.0026 | 1 | 1 | 3.44133 | 0 | 0 | 0 | 0 | 0
2018-03-08 17:00 | 3610.283676 | 10.2018 | 2 | 1 | 3.526658 | 0.6467973 | 0.001823506 | 0 | 0.006415475 | 0
2018-03-08 17:02 | 3730.3438 | 120.0017 | 3 | 1 | 4.103064 | 3.259863 | 0.1100939 | 0 | 0.4374717 | 0
2018-03-08 17:04 | 3850.3438 | 240.0017 | 3 | 1 | 4.133516 | 3.260054 | 0.2187721 | 0 | 0.885767 | 0
2018-03-08 17:06 | 3970.3429 | 360.0008 | 3 | 1 | 4.157028 | 3.260111 | 0.3274292 | 0 | 1.336053 | 0
2018-03-08 17:08 | 4090.3422 | 480.0001 | 3 | 1 | 4.185803 | 3.260073 | 0.4360887 | 0 | 1.789321 | 0
2018-03-08 17:10 | 4210.3422 | 600.0001 | 3 | 1 | 4.2114 | 3.260061 | 0.5447688 | 0 | 2.245668 | 0
2018-03-08 17:12 | 4330.3422 | 720.0001 | 3 | 1 | 4.232952 | 3.260088 | 0.6534406 | 0 | 2.704534 | 0
2018-03-08 17:14 | 4450.3429 | 840.0008 | 3 | 1 | 4.252978 | 3.260054 | 0.762105 | 0 | 3.165593 | 0
2018-03-08 17:16 | 4570.3432 | 960.0011 | 3 | 1 | 4.273831 | 3.260033 | 0.8707661 | 0 | 3.628845 | 0
2018-03-08 17:18 | 4690.3425 | 1080.0004 | 3 | 1 | 4.296551 | 3.260052 | 0.9794428 | 0 | 4.094529 | 0
2018-03-08 17:20 | 4810.3426 | 1200.0005 | 3 | 1 | 4.321301 | 3.260086 | 1.088102 | 0 | 4.562714 | 0
2018-03-08 17:22 | 4930.3426 | 1320.0005 | 3 | 1 | 4.347854 | 3.259922 | 1.196773 | 0 | 5.03375 | 0
2018-03-08 17:24 | 5050.3434 | 1440.0013 | 3 | 1 | 4.375852 | 3.260033 | 1.305442 | 0 | 5.507737 | 0
2018-03-08 17:26 | 5170.3437 | 1560.0016 | 3 | 1 | 4.400151 | 3.202362 | 1.413943 | 0 | 5.984044 | 0
2018-03-08 17:28 | 5290.3422 | 1680.0001 | 3 | 1 | 4.400146 | 2.942242 | 1.516199 | 0 | 6.433989 | 0
2018-03-08 17:30 | 5410.3431 | 1800.001 | 3 | 1 | 4.400094 | 2.719337 | 1.610461 | 0 | 6.848756 | 0
2018-03-08 17:32 | 5530.3424 | 1920.0003 | 3 | 1 | 4.4001 | 2.527384 | 1.697841 | 0 | 7.233243 | 0
2018-03-08 17:34 | 5650.3442 | 2040.0021 | 3 | 1 | 4.400132 | 2.359699 | 1.779234 | 0 | 7.591384 | 0
2018-03-08 17:36 | 5770.3427 | 2160.0006 | 3 | 1 | 4.400083 | 2.211163 | 1.855365 | 0 | 7.926371 | 0
2018-03-08 17:38 | 5890.3428 | 2280.0007 | 3 | 1 | 4.400112 | 2.080177 | 1.926836 | 0 | 8.240852 | 0
2018-03-08 17:40 | 6010.3427 | 2400.0006 | 3 | 1 | 4.400168 | 1.964392 | 1.994183 | 0 | 8.537185 | 0
2018-03-08 17:42 | 6130.3441 | 2520.002 | 3 | 1 | 4.400153 | 1.857925 | 2.057846 | 0 | 8.81731 | 0
2018-03-08 17:44 | 6250.3429 | 2640.0008 | 3 | 1 | 4.400123 | 1.759977 | 2.118108 | 0 | 9.082466 | 0
2018-03-08 17:46 | 6370.3421 | 2760 | 3 | 1 | 4.400112 | 1.66687 | 2.175191 | 0 | 9.333637 | 0
2018-03-08 17:48 | 6490.3441 | 2880.002 | 3 | 1 | 4.400132 | 1.58111 | 2.229293 | 0 | 9.571692 | 0
2018-03-08 17:50 | 6610.3427 | 3000.0006 | 3 | 1 | 4.400006 | 1.497065 | 2.280599 | 0 | 9.797442 | 0
2018-03-08 17:52 | 6730.3444 | 3120.0023 | 3 | 1 | 4.4 | 1.41958 | 2.329224 | 0 | 10.0114 | 0
2018-03-08 17:54 | 6850.3439 | 3240.0018 | 3 | 1 | 4.400089 | 1.3467 | 2.375322 | 0 | 10.21423 | 0
2018-03-08 17:56 | 6970.3446 | 3360.0025 | 3 | 1 | 4.400112 | 1.278336 | 2.419057 | 0 | 10.40667 | 0
2018-03-08 17:58 | 7090.3423 | 3480.0002 | 3 | 1 | 4.400064 | 1.213007 | 2.460562 | 0 | 10.5893 | 0
2018-03-08 18:00 | 7210.3439 | 3600.0018 | 3 | 1 | 4.400083 | 1.150834 | 2.499943 | 0 | 10.76257 | 0
2018-03-08 18:02 | 7330.3422 | 3720.0001 | 3 | 1 | 4.400013 | 1.090579 | 2.537287 | 0 | 10.92689 | 0
2018-03-08 18:04 | 7450.3423 | 3840.0002 | 3 | 1 | 4.400061 | 1.03401 | 2.572694 | 0 | 11.08268 | 0
2018-03-08 18:06 | 7570.3431 | 3960.001 | 3 | 1 | 4.400082 | 0.9803104 | 2.606256 | 0 | 11.23036 | 0
2018-03-08 18:08 | 7690.3424 | 4080.0003 | 3 | 1 | 4.400084 | 0.9290285 | 2.638067 | 0 | 11.37033 | 0
2018-03-08 18:10 | 7810.3425 | 4200.0004 | 3 | 1 | 4.400087 | 0.8795013 | 2.668194 | 0 | 11.50289 | 0
2018-03-08 18:12 | 7930.3427 | 4320.0006 | 3 | 1 | 4.400058 | 0.8320427 | 2.696713 | 0 | 11.62838 | 0
2018-03-08 18:14 | 8050.3444 | 4440.0023 | 3 | 1 | 4.400084 | 0.7870684 | 2.723693 | 0 | 11.74709 | 0
2018-03-08 18:16 | 8170.3438 | 4560.0017 | 3 | 1 | 4.400043 | 0.7435513 | 2.749204 | 0 | 11.85934 | 0
2018-03-08 18:18 | 8290.344 | 4680.0019 | 3 | 1 | 4.39998 | 0.7023602 | 2.773307 | 0 | 11.96539 | 0
2018-03-08 18:20 | 8410.3431 | 4800.001 | 3 | 1 | 4.40001 | 0.6631413 | 2.796069 | 0 | 12.06555 | 0
2018-03-08 18:21 | 8447.4899 | 4837.1478 | 3 | 1 | 4.400058 | 0.6519918 | 2.802853 | 0 | 12.0954 | 0
2018-03-08 18:23 | 8567.536728 | 120.001 | 4 | 1 | 4.293791 | 0 | 2.802853 | 0 | 12.0954 | 0
2018-03-08 18:25 | 8687.535928 | 240.0002 | 4 | 1 | 4.281811 | 0 | 2.802853 | 0 | 12.0954 | 0
2018-03-08 18:26 | 8747.539728 | 300.004 | 4 | 1 | 4.278442 | 0 | 2.802853 | 0 | 12.0954 | 0
2018-03-08 18:28 | 8867.619328 | 120.0003 | 5 | 1 | 3.938837 | -2.281945 | 2.802853 | 0.07605699 | 12.0954 | 0.3032307
2018-03-08 18:30 | 8987.619228 | 240.0002 | 5 | 1 | 3.895066 | -2.281907 | 2.802853 | 0.1521152 | 12.0954 | 0.6010371
2018-03-08 18:32 | 9107.619428 | 360.0004 | 5 | 1 | 3.859212 | -2.281959 | 2.802853 | 0.2281836 | 12.0954 | 0.8959436
2018-03-08 18:34 | 9227.619428 | 480.0004 | 5 | 1 | 3.826138 | -2.28191 | 2.802853 | 0.3042369 | 12.0954 | 1.188181
2018-03-08 18:36 | 9347.619528 | 600.0005 | 5 | 1 | 3.794246 | -2.281935 | 2.802853 | 0.3803041 | 12.0954 | 1.478007
2018-03-08 18:38 | 9467.619528 | 720.0005 | 5 | 1 | 3.763453 | -2.28194 | 2.802853 | 0.4563673 | 12.0954 | 1.765432
2018-03-08 18:40 | 9587.620328 | 840.0013 | 5 | 1 | 3.733665 | -2.281932 | 2.802853 | 0.5324277 | 12.0954 | 2.050541
2018-03-08 18:42 | 9707.620628 | 960.0016 | 5 | 1 | 3.705681 | -2.281987 | 2.802853 | 0.6084981 | 12.0954 | 2.333487
2018-03-08 18:44 | 9827.619228 | 1080.0002 | 5 | 1 | 3.679667 | -2.28189 | 2.802853 | 0.6845608 | 12.0954 | 2.614351
2018-03-08 18:46 | 9947.620028 | 1200.001 | 5 | 1 | 3.655387 | -2.281907 | 2.802853 | 0.7606214 | 12.0954 | 2.893294
2018-03-08 18:48 | 10067.62 | 1320.0002 | 5 | 1 | 3.632699 | -2.281912 | 2.802853 | 0.8366855 | 12.0954 | 3.170465
2018-03-08 18:50 | 10187.62 | 1440.0003 | 5 | 1 | 3.611446 | -2.281907 | 2.802853 | 0.9127387 | 12.0954 | 3.445927
2018-03-08 18:52 | 10307.62 | 1560.001 | 5 | 1 | 3.591431 | -2.281897 | 2.802853 | 0.9887978 | 12.0954 | 3.719845
2018-03-08 18:54 | 10427.62 | 1680.0003 | 5 | 1 | 3.572248 | -2.28199 | 2.802853 | 1.06487 | 12.0954 | 3.992319
2018-03-08 18:56 | 10547.62 | 1800.001 | 5 | 1 | 3.553988 | -2.281888 | 2.802853 | 1.140935 | 12.0954 | 4.263339
2018-03-08 18:58 | 10667.62 | 1920.0015 | 5 | 1 | 3.536634 | -2.281888 | 2.802853 | 1.216997 | 12.0954 | 4.532995
2018-03-08 19:00 | 10787.62 | 2040.0012 | 5 | 1 | 3.519892 | -2.281962 | 2.802853 | 1.293056 | 12.0954 | 4.801345
2018-03-08 19:02 | 10907.62 | 2160.0004 | 5 | 1 | 3.503697 | -2.281937 | 2.802853 | 1.369111 | 12.0954 | 5.068436
2018-03-08 19:04 | 11027.62 | 2280.0011 | 5 | 1 | 3.487842 | -2.28189 | 2.802853 | 1.445179 | 12.0954 | 5.334347
2018-03-08 19:06 | 11147.62 | 2400.0011 | 5 | 1 | 3.472605 | -2.281875 | 2.802853 | 1.52124 | 12.0954 | 5.599051
2018-03-08 19:08 | 11267.62 | 2520.0003 | 5 | 1 | 3.457845 | -2.281943 | 2.802853 | 1.597305 | 12.0954 | 5.862628
2018-03-08 19:10 | 11387.62 | 2640.0006 | 5 | 1 | 3.44279 | -2.281915 | 2.802853 | 1.673363 | 12.0954 | 6.125057
2018-03-08 19:12 | 11507.62 | 2760 | 5 | 1 | 3.427688 | -2.281927 | 2.802853 | 1.749433 | 12.0954 | 6.386375
2018-03-08 19:14 | 11627.62 | 2880.0013 | 5 | 1 | 3.412293 | -2.281943 | 2.802853 | 1.82549 | 12.0954 | 6.646489
2018-03-08 19:16 | 11747.62 | 3000.0002 | 5 | 1 | 3.396237 | -2.281917 | 2.802853 | 1.901548 | 12.0954 | 6.905415
2018-03-08 19:18 | 11867.62 | 3120.0001 | 5 | 1 | 3.379182 | -2.281898 | 2.802853 | 1.977608 | 12.0954 | 7.163095
2018-03-08 19:20 | 11987.62 | 3240.0002 | 5 | 1 | 3.360432 | -2.281901 | 2.802853 | 2.053674 | 12.0954 | 7.419432
2018-03-08 19:22 | 12107.62 | 3360.0014 | 5 | 1 | 3.339221 | -2.2819 | 2.802853 | 2.129738 | 12.0954 | 7.674257
2018-03-08 19:24 | 12227.62 | 3480.0008 | 5 | 1 | 3.314815 | -2.281983 | 2.802853 | 2.205795 | 12.0954 | 7.927322
2018-03-08 19:26 | 12347.62 | 3600.001 | 5 | 1 | 3.286594 | -2.281905 | 2.802853 | 2.281865 | 12.0954 | 8.178443
2018-03-08 19:28 | 12467.62 | 3720.001 | 5 | 1 | 3.252855 | -2.281865 | 2.802853 | 2.357922 | 12.0954 | 8.427166
2018-03-08 19:30 | 12587.62 | 3840.0012 | 5 | 1 | 3.211066 | -2.281883 | 2.802853 | 2.43399 | 12.0954 | 8.673075
2018-03-08 19:32 | 12707.62 | 3960.0012 | 5 | 1 | 3.156738 | -2.281959 | 2.802853 | 2.510047 | 12.0954 | 8.915335
2018-03-08 19:34 | 12827.62 | 4080.0006 | 5 | 1 | 3.081563 | -2.281858 | 2.802853 | 2.58611 | 12.0954 | 9.15276
2018-03-08 19:35 | 12918.79 | 4171.1699 | 5 | 1 | 2.999995 | -2.281957 | 2.802853 | 2.643906 | 12.0954 | 9.328641
2018-03-08 19:37 | 13038.83 | 120.001 | 6 | 1 | 3.601916 | 0 | 2.802853 | 2.643906 | 12.0954 | 9.328641
2018-03-08 19:39 | 13158.83 | 240.0004 | 6 | 1 | 3.634574 | 0 | 2.802853 | 2.643906 | 12.0954 | 9.328641
2018-03-08 19:40 | 13218.84 | 300.0026 | 6 | 1 | 3.643077 | 0 | 2.802853 | 2.643906 | 12.0954 | 9.328641
2018-03-08 19:40 | 13218.8439 | 0.0027 | 7 | 2 | 3.643237 | 0 | 0 | 0 | 0 | 0
2018-03-08 19:40 | 13226.95 | 8.024 | 2 | 2 | 3.720669 | 0.6468101 | 0.001430314 | 0 | 0.005312802 | 0
2018-03-08 19:42 | 13347 | 120.0005 | 3 | 2 | 4.103633 | 3.260107 | 0.1097243 | 5.53e-10 | 0.4448069 | 2.03e-09
2018-03-08 19:44 | 13467 | 240.0005 | 3 | 2 | 4.134297 | 3.260033 | 0.2183828 | 5.53e-10 | 0.8923831 | 2.03e-09
2018-03-08 19:46 | 13587 | 360.0013 | 3 | 2 | 4.164073 | 3.260031 | 0.3270367 | 5.53e-10 | 1.343236 | 2.03e-09
2018-03-08 19:48 | 13707 | 480.0004 | 3 | 2 | 4.188039 | 3.26004 | 0.4357149 | 5.53e-10 | 1.797146 | 2.03e-09
2018-03-08 19:50 | 13827 | 600.0013 | 3 | 2 | 4.20702 | 3.260025 | 0.5443705 | 5.53e-10 | 2.25325 | 2.03e-09
2018-03-08 19:52 | 13947 | 720.0013 | 3 | 2 | 4.226128 | 3.260063 | 0.6530368 | 5.53e-10 | 2.711431 | 2.03e-09
2018-03-08 19:54 | 14067 | 840.0016 | 3 | 2 | 4.248199 | 3.260021 | 0.7617223 | 5.53e-10 | 3.171918 | 2.03e-09
2018-03-08 19:56 | 14187 | 960.0016 | 3 | 2 | 4.272966 | 3.260124 | 0.8703857 | 5.53e-10 | 3.634866 | 2.03e-09
2018-03-08 19:58 | 14307 | 1080.0008 | 3 | 2 | 4.300505 | 3.260033 | 0.9790545 | 5.53e-10 | 4.100676 | 2.03e-09
2018-03-08 20:00 | 14427 | 1200.0009 | 3 | 2 | 4.33007 | 3.260103 | 1.087702 | 5.53e-10 | 4.569507 | 2.03e-09
2018-03-08 20:02 | 14547 | 1320.0008 | 3 | 2 | 4.36072 | 3.260038 | 1.196382 | 5.53e-10 | 5.041745 | 2.03e-09
2018-03-08 20:04 | 14667 | 1440.0004 | 3 | 2 | 4.392897 | 3.259798 | 1.305055 | 5.53e-10 | 5.517378 | 2.03e-09
2018-03-08 20:06 | 14787 | 1560.0014 | 3 | 2 | 4.400193 | 3.020588 | 1.410385 | 5.53e-10 | 5.980763 | 2.03e-09
2018-03-08 20:08 | 14907 | 1680.0004 | 3 | 2 | 4.400156 | 2.772999 | 1.506848 | 5.53e-10 | 6.405217 | 2.03e-09
2018-03-08 20:10 | 15027 | 1800.0016 | 3 | 2 | 4.400183 | 2.559423 | 1.595622 | 5.53e-10 | 6.795833 | 2.03e-09
2018-03-08 20:12 | 15147 | 1920.0001 | 3 | 2 | 4.400161 | 2.379133 | 1.677835 | 5.53e-10 | 7.157582 | 2.03e-09
2018-03-08 20:14 | 15267 | 2040.0019 | 3 | 2 | 4.400181 | 2.223841 | 1.754467 | 5.53e-10 | 7.494775 | 2.03e-09
2018-03-08 20:16 | 15387 | 2160.0019 | 3 | 2 | 4.400127 | 2.085566 | 1.826222 | 5.53e-10 | 7.810506 | 2.03e-09
2018-03-08 20:18 | 15507 | 2280.0013 | 3 | 2 | 4.400111 | 1.963117 | 1.893658 | 5.53e-10 | 8.107233 | 2.03e-09
2018-03-08 20:20 | 15627 | 2400.002 | 3 | 2 | 4.400149 | 1.851474 | 1.957191 | 5.53e-10 | 8.386785 | 2.03e-09
2018-03-08 20:22 | 15747 | 2520.0014 | 3 | 2 | 4.400062 | 1.746596 | 2.017132 | 5.53e-10 | 8.650531 | 2.03e-09
2018-03-08 20:24 | 15867 | 2640.0005 | 3 | 2 | 4.400112 | 1.651283 | 2.073743 | 5.53e-10 | 8.899628 | 2.03e-09
2018-03-08 20:26 | 15987 | 2760.0022 | 3 | 2 | 4.400095 | 1.561709 | 2.127271 | 5.53e-10 | 9.135155 | 2.03e-09
2018-03-08 20:28 | 16107 | 2880.0025 | 3 | 2 | 4.400042 | 1.476277 | 2.177881 | 5.53e-10 | 9.357845 | 2.03e-09
2018-03-08 20:30 | 16227 | 3000.0009 | 3 | 2 | 4.400061 | 1.396063 | 2.22575 | 5.53e-10 | 9.568474 | 2.03e-09
2018-03-08 20:32 | 16347 | 3120.0009 | 3 | 2 | 4.400047 | 1.32006 | 2.271011 | 5.53e-10 | 9.767623 | 2.03e-09
2018-03-08 20:34 | 16467 | 3240.0009 | 3 | 2 | 4.400079 | 1.248715 | 2.313819 | 5.53e-10 | 9.955983 | 2.03e-09
2018-03-08 20:36 | 16587 | 3360.0018 | 3 | 2 | 4.40009 | 1.181268 | 2.354297 | 5.53e-10 | 10.13409 | 2.03e-09
2018-03-08 20:38 | 16707 | 3480.0009 | 3 | 2 | 4.400081 | 1.116742 | 2.392573 | 5.53e-10 | 10.30251 | 2.03e-09
2018-03-08 20:40 | 16827 | 3600.0004 | 3 | 2 | 4.400131 | 1.054542 | 2.428737 | 5.53e-10 | 10.46163 | 2.03e-09
2018-03-08 20:42 | 16947 | 3720.0005 | 3 | 2 | 4.400067 | 0.9941978 | 2.462863 | 5.53e-10 | 10.61179 | 2.03e-09
2018-03-08 20:44 | 17067 | 3840.0006 | 3 | 2 | 4.400004 | 0.938199 | 2.495074 | 5.53e-10 | 10.75352 | 2.03e-09
2018-03-08 20:46 | 17187 | 3960.0005 | 3 | 2 | 4.40002 | 0.8849592 | 2.525463 | 5.53e-10 | 10.88723 | 2.03e-09
2018-03-08 20:48 | 17307 | 4080.0002 | 3 | 2 | 4.400028 | 0.8350105 | 2.554129 | 5.53e-10 | 11.01336 | 2.03e-09
2018-03-08 20:50 | 17427 | 4200.0005 | 3 | 2 | 4.400028 | 0.7877645 | 2.581163 | 5.53e-10 | 11.13232 | 2.03e-09
2018-03-08 20:52 | 17547 | 4320.0011 | 3 | 2 | 4.400031 | 0.7416258 | 2.606656 | 5.53e-10 | 11.24448 | 2.03e-09
2018-03-08 20:54 | 17667 | 4440.0004 | 3 | 2 | 4.400016 | 0.6990194 | 2.630668 | 5.53e-10 | 11.35014 | 2.03e-09
2018-03-08 20:56 | 17787 | 4560.0012 | 3 | 2 | 4.40005 | 0.6582928 | 2.653289 | 5.53e-10 | 11.44967 | 2.03e-09
2018-03-08 20:57 | 17807.36 | 4580.3637 | 3 | 2 | 4.400078 | 0.6519966 | 2.656995 | 5.53e-10 | 11.46598 | 2.03e-09
2018-03-08 20:59 | 17927.41 | 120.0016 | 4 | 2 | 4.295381 | 0 | 2.656996 | 5.53e-10 | 11.46598 | 2.03e-09
2018-03-08 21:01 | 18047.41 | 240.0012 | 4 | 2 | 4.283878 | 0 | 2.656996 | 5.53e-10 | 11.46598 | 2.03e-09
2018-03-08 21:02 | 18107.41 | 300.004 | 4 | 2 | 4.280693 | 0 | 2.656996 | 5.53e-10 | 11.46598 | 2.03e-09
2018-03-08 21:04 | 18227.49 | 120.0015 | 5 | 2 | 3.949704 | -2.281895 | 2.656996 | 0.07605206 | 11.46598 | 0.3039089
2018-03-08 21:06 | 18347.49 | 240.0008 | 5 | 2 | 3.906484 | -2.281907 | 2.656996 | 0.1521119 | 11.46598 | 0.6025761
2018-03-08 21:08 | 18467.49 | 360.0004 | 5 | 2 | 3.870731 | -2.281915 | 2.656996 | 0.228172 | 11.46598 | 0.8983243
2018-03-08 21:10 | 18587.49 | 480.0008 | 5 | 2 | 3.837492 | -2.28186 | 2.656996 | 0.3042441 | 11.46598 | 1.191501
2018-03-08 21:12 | 18707.49 | 600.0009 | 5 | 2 | 3.805972 | -2.281894 | 2.656996 | 0.3802976 | 11.46598 | 1.48215
2018-03-08 21:14 | 18827.49 | 720.0017 | 5 | 2 | 3.775494 | -2.281934 | 2.656996 | 0.456373 | 11.46598 | 1.77053
2018-03-08 21:16 | 18947.49 | 840.0015 | 5 | 2 | 3.745606 | -2.281941 | 2.656996 | 0.5324283 | 11.46598 | 2.05653
2018-03-08 21:18 | 19067.49 | 960.0011 | 5 | 2 | 3.716979 | -2.28183 | 2.656996 | 0.6084964 | 11.46598 | 2.34035
2018-03-08 21:20 | 19187.49 | 1080.0005 | 5 | 2 | 3.69039 | -2.281934 | 2.656996 | 0.6845543 | 11.46598 | 2.622031
2018-03-08 21:22 | 19307.49 | 1200.0006 | 5 | 2 | 3.665708 | -2.281853 | 2.656996 | 0.7606182 | 11.46598 | 2.901786
2018-03-08 21:24 | 19427.49 | 1320.0002 | 5 | 2 | 3.642846 | -2.2819 | 2.656996 | 0.8366753 | 11.46598 | 3.17971
2018-03-08 21:26 | 19547.49 | 1440.001 | 5 | 2 | 3.621541 | -2.28193 | 2.656996 | 0.9127362 | 11.46598 | 3.455968
2018-03-08 21:28 | 19667.49 | 1560.0003 | 5 | 2 | 3.601399 | -2.28195 | 2.656996 | 0.9888014 | 11.46598 | 3.730668
2018-03-08 21:30 | 19787.49 | 1680.0016 | 5 | 2 | 3.582219 | -2.281999 | 2.656996 | 1.064867 | 11.46598 | 4.003881
2018-03-08 21:32 | 19907.49 | 1800.0006 | 5 | 2 | 3.563753 | -2.281897 | 2.656996 | 1.140932 | 11.46598 | 4.275657
2018-03-08 21:34 | 20027.49 | 1920.0007 | 5 | 2 | 3.54593 | -2.281892 | 2.656996 | 1.216982 | 11.46598 | 4.546
2018-03-08 21:36 | 20147.49 | 2040.0005 | 5 | 2 | 3.528817 | -2.2819 | 2.656996 | 1.293051 | 11.46598 | 4.815077
2018-03-08 21:38 | 20267.49 | 2160.0005 | 5 | 2 | 3.51241 | -2.281888 | 2.656996 | 1.369118 | 11.46598 | 5.082874
2018-03-08 21:40 | 20387.49 | 2280.0001 | 5 | 2 | 3.496603 | -2.281872 | 2.656996 | 1.445179 | 11.46598 | 5.349423
2018-03-08 21:42 | 20507.49 | 2400.0009 | 5 | 2 | 3.481211 | -2.281885 | 2.656996 | 1.521243 | 11.46598 | 5.614808
2018-03-08 21:44 | 20627.49 | 2520.0008 | 5 | 2 | 3.465865 | -2.281947 | 2.656996 | 1.5973 | 11.46598 | 5.87899
2018-03-08 21:46 | 20747.49 | 2640.0002 | 5 | 2 | 3.451059 | -2.281874 | 2.656996 | 1.673363 | 11.46598 | 6.142049
2018-03-08 21:48 | 20867.49 | 2760.0008 | 5 | 2 | 3.436161 | -2.281914 | 2.656996 | 1.749425 | 11.46598 | 6.403977
2018-03-08 21:50 | 20987.49 | 2880.0006 | 5 | 2 | 3.42114 | -2.281923 | 2.656996 | 1.825485 | 11.46598 | 6.664762
2018-03-08 21:52 | 21107.49 | 3000.0004 | 5 | 2 | 3.405667 | -2.281883 | 2.656996 | 1.901544 | 11.46598 | 6.924385
2018-03-08 21:54 | 21227.49 | 3120.0006 | 5 | 2 | 3.389067 | -2.28185 | 2.656996 | 1.977604 | 11.46598 | 7.182798
2018-03-08 21:56 | 21347.49 | 3240.0003 | 5 | 2 | 3.370872 | -2.281947 | 2.656996 | 2.053676 | 11.46598 | 7.439932
2018-03-08 21:58 | 21467.49 | 3360.0006 | 5 | 2 | 3.350469 | -2.281983 | 2.656996 | 2.12973 | 11.46598 | 7.695544
2018-03-08 22:00 | 21587.49 | 3480.0002 | 5 | 2 | 3.32678 | -2.28189 | 2.656996 | 2.2058 | 11.46598 | 7.949532
2018-03-08 22:02 | 21707.49 | 3600.0004 | 5 | 2 | 3.299303 | -2.28189 | 2.656996 | 2.281856 | 11.46598 | 8.201538
2018-03-08 22:04 | 21827.49 | 3720.0008 | 5 | 2 | 3.266031 | -2.281905 | 2.656996 | 2.357929 | 11.46598 | 8.451296
2018-03-08 22:06 | 21947.49 | 3840.0004 | 5 | 2 | 3.225379 | -2.281887 | 2.656996 | 2.433988 | 11.46598 | 8.698221
2018-03-08 22:08 | 22067.49 | 3960.0006 | 5 | 2 | 3.172546 | -2.281868 | 2.656996 | 2.510047 | 11.46598 | 8.941625
2018-03-08 22:10 | 22187.49 | 4080.0001 | 5 | 2 | 3.099834 | -2.281907 | 2.656996 | 2.586113 | 11.46598 | 9.180346
2018-03-08 22:12 | 22299.35 | 4191.8554 | 5 | 2 | 2.999998 | -2.28189 | 2.656996 | 2.657011 | 11.46598 | 9.396833
2018-03-08 22:14 | 22419.39 | 120.0011 | 6 | 2 | 3.596873 | 0 | 2.656996 | 2.657015 | 11.46598 | 9.396845
2018-03-08 22:16 | 22539.39 | 240.0005 | 6 | 2 | 3.630508 | 0 | 2.656996 | 2.657015 | 11.46598 | 9.396845
2018-03-08 22:17 | 22599.39 | 300.0015 | 6 | 2 | 3.639362 | 0 | 2.656996 | 2.657015 | 11.46598 | 9.396845
2018-03-08 22:17 | 22599.4 | 0.0027 | 7 | 3 | 3.639558 | 0 | 0 | 0 | 0 | 0
2018-03-08 22:17 | 22607.27 | 7.7865 | 2 | 3 | 3.716935 | 0.6468078 | 0.001387543 | 1.64e-10 | 0.005148225 | 5.97e-10
2018-03-08 22:19 | 22727.32 | 120 | 3 | 3 | 4.102677 | 3.260071 | 0.1096625 | 1.64e-10 | 0.4443699 | 5.97e-10
2018-03-08 22:21 | 22847.32 | 240 | 3 | 3 | 4.132978 | 3.26008 | 0.2183326 | 1.64e-10 | 0.8918601 | 5.97e-10
2018-03-08 22:23 | 22967.32 | 360.0004 | 3 | 3 | 4.162313 | 3.260036 | 0.327002 | 1.64e-10 | 1.342611 | 5.97e-10
2018-03-08 22:25 | 23087.32 | 480.0003 | 3 | 3 | 4.186257 | 3.260092 | 0.4356729 | 1.64e-10 | 1.796292 | 5.97e-10
2018-03-08 22:27 | 23207.32 | 600.001 | 3 | 3 | 4.205795 | 3.260105 | 0.5443257 | 1.64e-10 | 2.252218 | 5.97e-10
2018-03-08 22:29 | 23327.32 | 720.0009 | 3 | 3 | 4.225571 | 3.260075 | 0.6529967 | 1.64e-10 | 2.710325 | 5.97e-10
2018-03-08 22:31 | 23447.32 | 840.0006 | 3 | 3 | 4.247577 | 3.260077 | 0.7616663 | 1.64e-10 | 3.17069 | 5.97e-10
2018-03-08 22:33 | 23567.32 | 960.0001 | 3 | 3 | 4.272501 | 3.260044 | 0.8703366 | 1.64e-10 | 3.633606 | 5.97e-10
2018-03-08 22:35 | 23687.32 | 1080.0001 | 3 | 3 | 4.299843 | 3.260015 | 0.9790027 | 1.64e-10 | 4.099344 | 5.97e-10
2018-03-08 22:37 | 23807.32 | 1200.0009 | 3 | 3 | 4.329361 | 3.260099 | 1.087659 | 1.64e-10 | 4.568138 | 5.97e-10
2018-03-08 22:39 | 23927.32 | 1320.0011 | 3 | 3 | 4.360496 | 3.260113 | 1.196347 | 1.64e-10 | 5.040368 | 5.97e-10
2018-03-08 22:41 | 24047.32 | 1440.0014 | 3 | 3 | 4.392871 | 3.26004 | 1.305013 | 1.64e-10 | 5.515954 | 5.97e-10
2018-03-08 22:43 | 24167.32 | 1560.0016 | 3 | 3 | 4.400153 | 3.018391 | 1.410306 | 1.64e-10 | 5.979174 | 5.97e-10
2018-03-08 22:45 | 24287.32 | 1680.0008 | 3 | 3 | 4.400142 | 2.770699 | 1.506692 | 1.64e-10 | 6.403292 | 5.97e-10
2018-03-08 22:47 | 24407.32 | 1800.0001 | 3 | 3 | 4.400145 | 2.558748 | 1.595423 | 1.64e-10 | 6.793721 | 5.97e-10
2018-03-08 22:49 | 24527.32 | 1920.001 | 3 | 3 | 4.400145 | 2.377138 | 1.677606 | 1.64e-10 | 7.155338 | 5.97e-10
2018-03-08 22:51 | 24647.32 | 2040.0035 | 3 | 3 | 4.400164 | 2.222452 | 1.754191 | 1.64e-10 | 7.492323 | 5.97e-10
2018-03-08 22:53 | 24767.32 | 2160.0027 | 3 | 3 | 4.400078 | 2.085039 | 1.825938 | 1.64e-10 | 7.808017 | 5.97e-10
2018-03-08 22:55 | 24887.32 | 2280.0012 | 3 | 3 | 4.400134 | 1.962514 | 1.893376 | 1.64e-10 | 8.104753 | 5.97e-10
2018-03-08 22:57 | 25007.32 | 2400.0004 | 3 | 3 | 4.400137 | 1.85011 | 1.956887 | 1.64e-10 | 8.384212 | 5.97e-10
2018-03-08 22:59 | 25127.32 | 2520.0005 | 3 | 3 | 4.400063 | 1.746464 | 2.016802 | 1.64e-10 | 8.647843 | 5.97e-10
2018-03-08 23:01 | 25247.32 | 2640.0009 | 3 | 3 | 4.400184 | 1.652908 | 2.073436 | 1.64e-10 | 8.897038 | 5.97e-10
2018-03-08 23:03 | 25367.32 | 2760.0006 | 3 | 3 | 4.400075 | 1.562366 | 2.126997 | 1.64e-10 | 9.132712 | 5.97e-10
2018-03-08 23:05 | 25487.32 | 2880.001 | 3 | 3 | 4.400087 | 1.479043 | 2.177677 | 1.64e-10 | 9.35571 | 5.97e-10
2018-03-08 23:07 | 25607.32 | 3000.0005 | 3 | 3 | 4.4001 | 1.399633 | 2.22564 | 1.64e-10 | 9.566749 | 5.97e-10
2018-03-08 23:09 | 25727.32 | 3120.0021 | 3 | 3 | 4.400048 | 1.323885 | 2.271017 | 1.64e-10 | 9.76641 | 5.97e-10
2018-03-08 23:11 | 25847.32 | 3240.0008 | 3 | 3 | 4.400026 | 1.251975 | 2.313941 | 1.64e-10 | 9.955283 | 5.97e-10
2018-03-08 23:13 | 25967.32 | 3360.0002 | 3 | 3 | 4.400137 | 1.184761 | 2.354528 | 1.64e-10 | 10.13387 | 5.97e-10
2018-03-08 23:15 | 26087.32 | 3480.0006 | 3 | 3 | 4.400111 | 1.119182 | 2.392895 | 1.64e-10 | 10.30269 | 5.97e-10
2018-03-08 23:17 | 26207.32 | 3600.0003 | 3 | 3 | 4.400104 | 1.056875 | 2.429144 | 1.64e-10 | 10.46218 | 5.97e-10
2018-03-08 23:19 | 26327.32 | 3720.0031 | 3 | 3 | 4.40009 | 0.9964581 | 2.463352 | 1.64e-10 | 10.6127 | 5.97e-10
2018-03-08 23:21 | 26447.32 | 3840.0001 | 3 | 3 | 4.400032 | 0.9388018 | 2.495597 | 1.64e-10 | 10.75458 | 5.97e-10
2018-03-08 23:23 | 26567.32 | 3960.0002 | 3 | 3 | 4.400123 | 0.8866129 | 2.526003 | 1.64e-10 | 10.88837 | 5.97e-10
2018-03-08 23:25 | 26687.32 | 4080.0002 | 3 | 3 | 4.400115 | 0.8357868 | 2.55468 | 1.64e-10 | 11.01455 | 5.97e-10
2018-03-08 23:27 | 26807.32 | 4200.0005 | 3 | 3 | 4.400084 | 0.7868757 | 2.581704 | 1.64e-10 | 11.13346 | 5.97e-10
2018-03-08 23:29 | 26927.32 | 4320.003 | 3 | 3 | 4.400092 | 0.7420607 | 2.607166 | 1.64e-10 | 11.24549 | 5.97e-10
2018-03-08 23:31 | 27047.32 | 4440.0006 | 3 | 3 | 4.400016 | 0.6987314 | 2.631168 | 1.64e-10 | 11.3511 | 5.97e-10
2018-03-08 23:33 | 27167.32 | 4560.0008 | 3 | 3 | 4.400031 | 0.6579914 | 2.653781 | 1.64e-10 | 11.4506 | 5.97e-10
2018-03-08 23:33 | 27185.93 | 4578.6149 | 3 | 3 | 4.400053 | 0.6519918 | 2.657167 | 1.64e-10 | 11.4655 | 5.97e-10
2018-03-08 23:35 | 27305.98 | 120 | 4 | 3 | 4.294989 | 0 | 2.657169 | 1.64e-10 | 11.46551 | 5.97e-10
2018-03-08 23:37 | 27425.98 | 240.0002 | 4 | 3 | 4.283436 | 0 | 2.657169 | 1.64e-10 | 11.46551 | 5.97e-10
2018-03-08 23:38 | 27485.98 | 300.0016 | 4 | 3 | 4.280287 | 0 | 2.657169 | 1.64e-10 | 11.46551 | 5.97e-10
2018-03-08 23:40 | 27606.06 | 120.0011 | 5 | 3 | 3.950047 | -2.281972 | 2.657169 | 0.07605477 | 11.46551 | 0.303914
2018-03-08 23:42 | 27726.06 | 240.0012 | 5 | 3 | 3.907362 | -2.281967 | 2.657169 | 0.1521088 | 11.46551 | 0.6026046
2018-03-08 23:44 | 27846.06 | 360.0003 | 5 | 3 | 3.871771 | -2.281853 | 2.657169 | 0.2281825 | 11.46551 | 0.8984815
2018-03-08 23:46 | 27966.06 | 480.0005 | 5 | 3 | 3.838574 | -2.281972 | 2.657169 | 0.3042438 | 11.46551 | 1.191697
2018-03-08 23:48 | 28086.06 | 600.0013 | 5 | 3 | 3.807097 | -2.281912 | 2.657169 | 0.3803081 | 11.46551 | 1.482471
2018-03-08 23:50 | 28206.06 | 720.0006 | 5 | 3 | 3.776173 | -2.28193 | 2.657169 | 0.4563686 | 11.46551 | 1.770861
2018-03-08 23:52 | 28326.06 | 840.0016 | 5 | 3 | 3.745823 | -2.281932 | 2.657169 | 0.5324337 | 11.46551 | 2.056935
2018-03-08 23:54 | 28446.06 | 960.0002 | 5 | 3 | 3.717091 | -2.281905 | 2.657169 | 0.6084881 | 11.46551 | 2.340717
2018-03-08 23:56 | 28566.06 | 1080.0003 | 5 | 3 | 3.690328 | -2.281959 | 2.657169 | 0.6845571 | 11.46551 | 2.62244
2018-03-08 23:58 | 28686.06 | 1200.0005 | 5 | 3 | 3.665756 | -2.281914 | 2.657169 | 0.7606108 | 11.46551 | 2.902158
2018-03-09 | 28806.06 | 1320.0006 | 5 | 3 | 3.643041 | -2.281937 | 2.657169 | 0.8366841 | 11.46551 | 3.180149
2018-03-09 00:02 | 28926.06 | 1440.0016 | 5 | 3 | 3.621679 | -2.282187 | 2.657169 | 0.912737 | 11.46551 | 3.456393
2018-03-09 00:04 | 29046.06 | 1560.001 | 5 | 3 | 3.601511 | -2.281872 | 2.657169 | 0.9888104 | 11.46551 | 3.731134
2018-03-09 00:06 | 29166.06 | 1680.0002 | 5 | 3 | 3.582199 | -2.281855 | 2.657169 | 1.064865 | 11.46551 | 4.004305
2018-03-09 00:08 | 29286.06 | 1800.0011 | 5 | 3 | 3.563524 | -2.28193 | 2.657169 | 1.14093 | 11.46551 | 4.276069
2018-03-09 00:10 | 29406.06 | 1920.0004 | 5 | 3 | 3.545671 | -2.281881 | 2.657169 | 1.216988 | 11.46551 | 4.546418
2018-03-09 00:12 | 29526.06 | 2040.0011 | 5 | 3 | 3.528567 | -2.281878 | 2.657169 | 1.293059 | 11.46551 | 4.81548
2018-03-09 00:14 | 29646.06 | 2160.0012 | 5 | 3 | 3.512249 | -2.281915 | 2.657169 | 1.369121 | 11.46551 | 5.083244
2018-03-09 00:16 | 29766.06 | 2280.0006 | 5 | 3 | 3.49641 | -2.281892 | 2.657169 | 1.445178 | 11.46551 | 5.349771
2018-03-09 00:18 | 29886.06 | 2400.0014 | 5 | 3 | 3.481311 | -2.281908 | 2.657169 | 1.521243 | 11.46551 | 5.615145
2018-03-09 00:20 | 30006.06 | 2520.0017 | 5 | 3 | 3.466722 | -2.28191 | 2.657169 | 1.597298 | 11.46551 | 5.879359
2018-03-09 00:22 | 30126.06 | 2640.0003 | 5 | 3 | 3.452583 | -2.28195 | 2.657169 | 1.673365 | 11.46551 | 6.142521
2018-03-09 00:24 | 30246.06 | 2760.0003 | 5 | 3 | 3.438257 | -2.281848 | 2.657169 | 1.749429 | 11.46551 | 6.404593
2018-03-09 00:26 | 30366.06 | 2880.0007 | 5 | 3 | 3.423701 | -2.281967 | 2.657169 | 1.825487 | 11.46551 | 6.665551
2018-03-09 00:28 | 30486.06 | 3000.0006 | 5 | 3 | 3.408387 | -2.281919 | 2.657169 | 1.901543 | 11.46551 | 6.925368
2018-03-09 00:30 | 30606.06 | 3120.0014 | 5 | 3 | 3.392025 | -2.281919 | 2.657169 | 1.977616 | 11.46551 | 7.184039
2018-03-09 00:32 | 30726.06 | 3240.0015 | 5 | 3 | 3.373726 | -2.281888 | 2.657169 | 2.053666 | 11.46551 | 7.441326
2018-03-09 00:34 | 30846.06 | 3360.0002 | 5 | 3 | 3.353268 | -2.281845 | 2.657169 | 2.129739 | 11.46551 | 7.697214
2018-03-09 00:36 | 30966.06 | 3480.0011 | 5 | 3 | 3.329925 | -2.281898 | 2.657169 | 2.205798 | 11.46551 | 7.951396
2018-03-09 00:38 | 31086.06 | 3600.0003 | 5 | 3 | 3.302599 | -2.281898 | 2.657169 | 2.28186 | 11.46551 | 8.203671
2018-03-09 00:40 | 31206.06 | 3720.0004 | 5 | 3 | 3.269426 | -2.282012 | 2.657169 | 2.357915 | 11.46551 | 8.453623
2018-03-09 00:42 | 31326.06 | 3840.0003 | 5 | 3 | 3.228476 | -2.282023 | 2.657169 | 2.433979 | 11.46551 | 8.700809
2018-03-09 00:44 | 31446.06 | 3960.0003 | 5 | 3 | 3.176172 | -2.281897 | 2.657169 | 2.510037 | 11.46551 | 8.94446
2018-03-09 00:46 | 31566.06 | 4080.0012 | 5 | 3 | 3.103608 | -2.281898 | 2.657169 | 2.586109 | 11.46551 | 9.183491
2018-03-09 00:48 | 31680.71 | 4194.6509 | 5 | 3 | 2.999993 | -2.281828 | 2.657169 | 2.658776 | 11.46551 | 9.405539
2018-03-09 00:50 | 31800.75 | 120.0012 | 6 | 3 | 3.593583 | 0 | 2.657169 | 2.658776 | 11.46551 | 9.405539
2018-03-09 00:52 | 31920.75 | 240.0006 | 6 | 3 | 3.627595 | 0 | 2.657169 | 2.658776 | 11.46551 | 9.405539
2018-03-09 00:53 | 31980.75 | 300.0028 | 6 | 3 | 3.636547 | 0 | 2.657169 | 2.658776 | 11.46551 | 9.405539
2018-03-09 00:53 | 31980.77 | 0.0048 | 7 | 4 | 3.636458 | 0 | 0 | 0 | 0 | 0
2018-03-09 00:53 | 31988.29 | 7.4448 | 2 | 4 | 3.713866 | 0.6467482 | 0.001325584 | 0 | 0.004914233 | 0
2018-03-09 00:55 | 32108.34 | 120.0013 | 3 | 4 | 4.102224 | 3.260122 | 0.109615 | 0 | 0.444068 | 0
2018-03-09 00:57 | 32228.34 | 240.0008 | 3 | 4 | 4.13208 | 3.260162 | 0.2182826 | 0 | 0.8914824 | 0
2018-03-09 00:59 | 32348.34 | 360.0004 | 3 | 4 | 4.16124 | 3.260094 | 0.3269447 | 0 | 1.342094 | 0
2018-03-09 01:01 | 32468.34 | 480.0006 | 3 | 4 | 4.185129 | 3.260103 | 0.4356121 | 0 | 1.795649 | 0
2018-03-09 01:03 | 32588.34 | 600.0016 | 3 | 4 | 4.204349 | 3.26012 | 0.5442928 | 0 | 2.25155 | 0
2018-03-09 01:05 | 32708.34 | 720.002 | 3 | 4 | 4.224038 | 3.260096 | 0.6529531 | 0 | 2.709446 | 0
2018-03-09 01:07 | 32828.34 | 840.0016 | 3 | 4 | 4.246109 | 3.260128 | 0.7616114 | 0 | 3.169599 | 0
2018-03-09 01:09 | 32948.34 | 960.0004 | 3 | 4 | 4.27115 | 3.260147 | 0.8702877 | 0 | 3.63239 | 0
2018-03-09 01:11 | 33068.34 | 1080.0014 | 3 | 4 | 4.298594 | 3.260065 | 0.9789566 | 0 | 4.098003 | 0
2018-03-09 01:13 | 33188.34 | 1200.0018 | 3 | 4 | 4.328039 | 3.26012 | 1.087622 | 0 | 4.566692 | 0
2018-03-09 01:15 | 33308.34 | 1320.0005 | 3 | 4 | 4.359103 | 3.260063 | 1.196288 | 0 | 5.038678 | 0
2018-03-09 01:17 | 33428.34 | 1440.0004 | 3 | 4 | 4.391317 | 3.259752 | 1.304958 | 0 | 5.514126 | 0
2018-03-09 01:19 | 33548.34 | 1560.0018 | 3 | 4 | 4.400242 | 3.033527 | 1.410662 | 0 | 5.979114 | 0
2018-03-09 01:21 | 33668.34 | 1680.0008 | 3 | 4 | 4.400136 | 2.783035 | 1.507482 | 0 | 6.405141 | 0
2018-03-09 01:23 | 33788.34 | 1800.0022 | 3 | 4 | 4.400193 | 2.569122 | 1.596572 | 0 | 6.79715 | 0
2018-03-09 01:25 | 33908.34 | 1920.0019 | 3 | 4 | 4.400188 | 2.385708 | 1.679052 | 0 | 7.160073 | 0
2018-03-09 01:27 | 34028.34 | 2040.0006 | 3 | 4 | 4.400155 | 2.227688 | 1.755868 | 0 | 7.498075 | 0
2018-03-09 01:29 | 34148.34 | 2160.0021 | 3 | 4 | 4.400146 | 2.088226 | 1.827761 | 0 | 7.814413 | 0
2018-03-09 01:31 | 34268.34 | 2280.0021 | 3 | 4 | 4.400046 | 1.964293 | 1.895278 | 0 | 8.111494 | 0
2018-03-09 01:33 | 34388.34 | 2400.0024 | 3 | 4 | 4.400135 | 1.853917 | 1.958873 | 0 | 8.391322 | 0
2018-03-09 01:35 | 34508.34 | 2520.0002 | 3 | 4 | 4.400071 | 1.752136 | 2.018936 | 0 | 8.655606 | 0
2018-03-09 01:37 | 34628.34 | 2640.0001 | 3 | 4 | 4.40012 | 1.658841 | 2.075767 | 0 | 8.905666 | 0
2018-03-09 01:39 | 34748.34 | 2760.0021 | 3 | 4 | 4.400086 | 1.570258 | 2.129567 | 0 | 9.14239 | 0
2018-03-09 01:41 | 34868.34 | 2880.0011 | 3 | 4 | 4.400041 | 1.486197 | 2.180497 | 0 | 9.366489 | 0
2018-03-09 01:43 | 34988.34 | 3000.0022 | 3 | 4 | 4.400127 | 1.407511 | 2.22872 | 0 | 9.578674 | 0
2018-03-09 01:45 | 35108.34 | 3120.0013 | 3 | 4 | 4.400066 | 1.330193 | 2.274335 | 0 | 9.779384 | 0
2018-03-09 01:47 | 35228.34 | 3240.0015 | 3 | 4 | 4.400112 | 1.257489 | 2.317452 | 0 | 9.969106 | 0
2018-03-09 01:49 | 35348.34 | 3360.0007 | 3 | 4 | 4.400058 | 1.187597 | 2.35819 | 0 | 10.14835 | 0
2018-03-09 01:51 | 35468.34 | 3480.0014 | 3 | 4 | 4.400067 | 1.12116 | 2.396669 | 0 | 10.31766 | 0
2018-03-09 01:53 | 35588.34 | 3600.001 | 3 | 4 | 4.400095 | 1.058368 | 2.432986 | 0 | 10.47746 | 0
2018-03-09 01:55 | 35708.34 | 3720.0001 | 3 | 4 | 4.400113 | 0.9975224 | 2.467225 | 0 | 10.62812 | 0
2018-03-09 01:57 | 35828.34 | 3840.0012 | 3 | 4 | 4.400061 | 0.9390202 | 2.49948 | 0 | 10.77004 | 0
2018-03-09 01:59 | 35948.34 | 3960.0018 | 3 | 4 | 4.399973 | 0.8845425 | 2.529876 | 0 | 10.90379 | 0
2018-03-09 02:01 | 36068.34 | 4080 | 3 | 4 | 4.400085 | 0.8344803 | 2.55852 | 0 | 11.02982 | 0
2018-03-09 02:03 | 36188.34 | 4200.0001 | 3 | 4 | 4.400111 | 0.7855778 | 2.585502 | 0 | 11.14854 | 0
2018-03-09 02:05 | 36308.34 | 4320 | 3 | 4 | 4.400062 | 0.7399044 | 2.610913 | 0 | 11.26035 | 0
2018-03-09 02:07 | 36428.34 | 4440.0009 | 3 | 4 | 4.399979 | 0.6959391 | 2.634841 | 0 | 11.36564 | 0
2018-03-09 02:09 | 36548.34 | 4560.0009 | 3 | 4 | 4.400111 | 0.656414 | 2.65738 | 0 | 11.46481 | 0
2018-03-09 02:09 | 36558.39 | 4570.0511 | 3 | 4 | 4.399967 | 0.6519918 | 2.659207 | 0 | 11.47285 | 0
2018-03-09 02:11 | 36678.44 | 120.0009 | 4 | 4 | 4.294868 | 0 | 2.659207 | 0 | 11.47285 | 0
2018-03-09 02:13 | 36798.44 | 240.0009 | 4 | 4 | 4.283293 | 0 | 2.659207 | 0 | 11.47285 | 0
2018-03-09 02:14 | 36858.44 | 300.0015 | 4 | 4 | 4.280097 | 0 | 2.659207 | 0 | 11.47285 | 0
2018-03-09 02:16 | 36978.51206 | 120.001 | 5 | 4 | 3.951279 | -2.281838 | 2.659207 | 0.07605216 | 11.47285 | 0.3039757
2018-03-09 02:18 | 37098.51126 | 240.0002 | 5 | 4 | 3.908544 | -2.281841 | 2.659207 | 0.1521156 | 11.47285 | 0.6027971
2018-03-09 02:20 | 37218.51126 | 360.0002 | 5 | 4 | 3.873425 | -2.28187 | 2.659207 | 0.2281768 | 11.47285 | 0.8987284
2018-03-09 02:22 | 37338.51156 | 480.0005 | 5 | 4 | 3.840776 | -2.281921 | 2.659207 | 0.3042392 | 11.47285 | 1.192099
2018-03-09 02:24 | 37458.51106 | 600 | 5 | 4 | 3.809596 | -2.281921 | 2.659207 | 0.3802925 | 11.47285 | 1.483012
2018-03-09 02:26 | 37578.51216 | 720.0011 | 5 | 4 | 3.778774 | -2.281907 | 2.659207 | 0.4563582 | 11.47285 | 1.771618
2018-03-09 02:28 | 37698.51126 | 840.0002 | 5 | 4 | 3.74847 | -2.281858 | 2.659207 | 0.5324209 | 11.47285 | 2.057884
2018-03-09 02:30 | 37818.51216 | 960.0011 | 5 | 4 | 3.719599 | -2.281881 | 2.659207 | 0.6084892 | 11.47285 | 2.341913
2018-03-09 02:32 | 37938.51206 | 1080.001 | 5 | 4 | 3.692602 | -2.281892 | 2.659207 | 0.6845456 | 11.47285 | 2.623771
2018-03-09 02:34 | 38058.51266 | 1200.0016 | 5 | 4 | 3.667808 | -2.281848 | 2.659207 | 0.7606142 | 11.47285 | 2.903706
2018-03-09 02:36 | 38178.51186 | 1320.0008 | 5 | 4 | 3.644894 | -2.281832 | 2.659207 | 0.8366699 | 11.47285 | 3.181781
2018-03-09 02:38 | 38298.51206 | 1440.001 | 5 | 4 | 3.623548 | -2.281927 | 2.659207 | 0.9127274 | 11.47285 | 3.458181
2018-03-09 02:40 | 38418.51256 | 1560.0015 | 5 | 4 | 3.603275 | -2.281901 | 2.659207 | 0.9887953 | 11.47285 | 3.733041
2018-03-09 02:42 | 38538.51186 | 1680.0008 | 5 | 4 | 3.583652 | -2.281892 | 2.659207 | 1.064854 | 11.47285 | 4.00635
2018-03-09 02:44 | 38658.51206 | 1800.001 | 5 | 4 | 3.565041 | -2.28188 | 2.659207 | 1.140913 | 11.47285 | 4.278205
2018-03-09 02:46 | 38778.51176 | 1920.0007 | 5 | 4 | 3.547239 | -2.28201 | 2.659207 | 1.216985 | 11.47285 | 4.548723
2018-03-09 02:48 | 38898.51176 | 2040.0007 | 5 | 4 | 3.529955 | -2.281855 | 2.659207 | 1.293042 | 11.47285 | 4.817854
2018-03-09 02:50 | 39018.51256 | 2160.0015 | 5 | 4 | 3.513233 | -2.281826 | 2.659207 | 1.369107 | 11.47285 | 5.085721
2018-03-09 02:52 | 39138.51136 | 2280.0003 | 5 | 4 | 3.497483 | -2.281855 | 2.659207 | 1.445168 | 11.47285 | 5.352334
2018-03-09 02:54 | 39258.51266 | 2400.0016 | 5 | 4 | 3.48252 | -2.28189 | 2.659207 | 1.521237 | 11.47285 | 5.617813
2018-03-09 02:56 | 39378.51136 | 2520.0003 | 5 | 4 | 3.468131 | -2.281947 | 2.659207 | 1.597299 | 11.47285 | 5.882143
2018-03-09 02:58 | 39498.51126 | 2640.0002 | 5 | 4 | 3.454026 | -2.28192 | 2.659207 | 1.673355 | 11.47285 | 6.145379
2018-03-09 03:00 | 39618.51156 | 2760.0005 | 5 | 4 | 3.439679 | -2.281885 | 2.659207 | 1.749421 | 11.47285 | 6.407573
2018-03-09 03:02 | 39738.51176 | 2880.0007 | 5 | 4 | 3.424942 | -2.281858 | 2.659207 | 1.825481 | 11.47285 | 6.668633
2018-03-09 03:04 | 39858.51196 | 3000.0009 | 5 | 4 | 3.409845 | -2.281858 | 2.659207 | 1.901542 | 11.47285 | 6.928568
2018-03-09 03:06 | 39978.51226 | 3120.0012 | 5 | 4 | 3.393488 | -2.282032 | 2.659207 | 1.977609 | 11.47285 | 7.187335
2018-03-09 03:08 | 40098.51246 | 3240.0014 | 5 | 4 | 3.375284 | -2.281927 | 2.659207 | 2.053669 | 11.47285 | 7.444764
2018-03-09 03:10 | 40218.51116 | 3360.0001 | 5 | 4 | 3.354356 | -2.281892 | 2.659207 | 2.129725 | 11.47285 | 7.700694
2018-03-09 03:12 | 40338.51206 | 3480.001 | 5 | 4 | 3.330515 | -2.281901 | 2.659207 | 2.205786 | 11.47285 | 7.954941
2018-03-09 03:14 | 40458.51246 | 3600.0014 | 5 | 4 | 3.303198 | -2.282023 | 2.659207 | 2.281846 | 11.47285 | 8.207248
2018-03-09 03:16 | 40578.51196 | 3720.0009 | 5 | 4 | 3.270483 | -2.28194 | 2.659207 | 2.357917 | 11.47285 | 8.457323
2018-03-09 03:18 | 40698.51146 | 3840.0004 | 5 | 4 | 3.229491 | -2.281907 | 2.659207 | 2.433969 | 11.47285 | 8.704553
2018-03-09 03:20 | 40818.51256 | 3960.0015 | 5 | 4 | 3.176746 | -2.281905 | 2.659207 | 2.510036 | 11.47285 | 8.948299
2018-03-09 03:22 | 40938.51216 | 4080.0011 | 5 | 4 | 3.10401 | -2.281907 | 2.659207 | 2.586103 | 11.47285 | 9.187332
2018-03-09 03:24 | 41052.61086 | 4194.0998 | 5 | 4 | 2.999996 | -2.281861 | 2.659207 | 2.658417 | 11.47285 | 9.408319
2018-03-09 03:26 | 41172.66 | 120.0012 | 6 | 4 | 3.59194 | 0 | 2.659207 | 2.658419 | 11.47285 | 9.408323
2018-03-09 03:28 | 41292.66 | 240.0011 | 6 | 4 | 3.626188 | 0 | 2.659207 | 2.658419 | 11.47285 | 9.408323
2018-03-09 03:29 | 41352.66 | 300.0042 | 6 | 4 | 3.635309 | 0 | 2.659207 | 2.658419 | 11.47285 | 9.408323
2018-03-09 03:29 | 41352.67 | 0.0026 | 7 | 5 | 3.635204 | 0 | 0 | 0 | 0 | 0
2018-03-09 03:29 | 41359.91 | 7.1609 | 2 | 5 | 3.71236 | 0.6467516 | 0.001275978 | 0 | 0.004728998 | 0
2018-03-09 03:31 | 41479.96 | 120.0001 | 3 | 5 | 4.104434 | 3.260124 | 0.1095664 | 1.549e-09 | 0.4440417 | 5.673e-09
2018-03-09 03:33 | 41599.96 | 240.0002 | 3 | 5 | 4.134404 | 3.260084 | 0.2182171 | 1.549e-09 | 0.8916359 | 5.673e-09
2018-03-09 03:35 | 41719.96 | 360.0001 | 3 | 5 | 4.163329 | 3.259964 | 0.326878 | 1.549e-09 | 1.342482 | 5.673e-09
2018-03-09 03:37 | 41839.96 | 480.0008 | 3 | 5 | 4.187141 | 3.26001 | 0.4355663 | 1.549e-09 | 1.796341 | 5.673e-09
2018-03-09 03:39 | 41959.96 | 600.0006 | 3 | 5 | 4.206571 | 3.260149 | 0.544224 | 1.549e-09 | 2.252378 | 5.673e-09
2018-03-09 03:41 | 42079.96 | 720.0011 | 3 | 5 | 4.226179 | 3.260124 | 0.6528931 | 1.549e-09 | 2.710551 | 5.673e-09
2018-03-09 03:43 | 42199.96 | 840.0007 | 3 | 5 | 4.248133 | 3.260128 | 0.7615567 | 1.549e-09 | 3.17095 | 5.673e-09
2018-03-09 03:45 | 42319.96 | 960.001 | 3 | 5 | 4.272897 | 3.260149 | 0.8702363 | 1.549e-09 | 3.633953 | 5.673e-09
2018-03-09 03:47 | 42439.96 | 1080.0013 | 3 | 5 | 4.300593 | 3.260157 | 0.9789008 | 1.549e-09 | 4.099744 | 5.673e-09
2018-03-09 03:49 | 42559.96 | 1200.0016 | 3 | 5 | 4.330306 | 3.26012 | 1.087553 | 1.549e-09 | 4.568614 | 5.673e-09
2018-03-09 03:51 | 42679.96 | 1320.0012 | 3 | 5 | 4.36149 | 3.260038 | 1.196236 | 1.549e-09 | 5.040925 | 5.673e-09
2018-03-09 03:53 | 42799.97 | 1440.0033 | 3 | 5 | 4.393893 | 3.259762 | 1.304904 | 1.549e-09 | 5.516622 | 5.673e-09
2018-03-09 03:55 | 42919.96 | 1560.001 | 3 | 5 | 4.400172 | 3.009016 | 1.409921 | 1.549e-09 | 5.978654 | 5.673e-09
2018-03-09 03:57 | 43039.96 | 1680.0003 | 3 | 5 | 4.40016 | 2.762199 | 1.505989 | 1.549e-09 | 6.401369 | 5.673e-09
2018-03-09 03:59 | 43159.96 | 1800.0019 | 3 | 5 | 4.400177 | 2.553743 | 1.594503 | 1.549e-09 | 6.790847 | 5.673e-09
2018-03-09 04:01 | 43279.96 | 1920.0022 | 3 | 5 | 4.400127 | 2.37384 | 1.676552 | 1.549e-09 | 7.151871 | 5.673e-09
2018-03-09 04:03 | 43399.96 | 2040.0006 | 3 | 5 | 4.400127 | 2.217777 | 1.753006 | 1.549e-09 | 7.488282 | 5.673e-09
2018-03-09 04:05 | 43519.96 | 2160.0004 | 3 | 5 | 4.400145 | 2.081442 | 1.824596 | 1.549e-09 | 7.803286 | 5.673e-09
2018-03-09 04:07 | 43639.96 | 2280.0004 | 3 | 5 | 4.400145 | 1.959051 | 1.891887 | 1.549e-09 | 8.099375 | 5.673e-09
2018-03-09 04:09 | 43759.96 | 2400.0011 | 3 | 5 | 4.400135 | 1.849946 | 1.955331 | 1.549e-09 | 8.378535 | 5.673e-09
2018-03-09 04:11 | 43879.96 | 2520.0016 | 3 | 5 | 4.400145 | 1.750176 | 2.015291 | 1.549e-09 | 8.642365 | 5.673e-09
2018-03-09 04:13 | 43999.96 | 2640.0023 | 3 | 5 | 4.400179 | 1.657536 | 2.072051 | 1.549e-09 | 8.892114 | 5.673e-09
2018-03-09 04:15 | 44119.96 | 2760.0009 | 3 | 5 | 4.400129 | 1.568906 | 2.125788 | 1.549e-09 | 9.128562 | 5.673e-09
2018-03-09 04:17 | 44239.96 | 2880.0013 | 3 | 5 | 4.400109 | 1.486537 | 2.176691 | 1.549e-09 | 9.35254 | 5.673e-09
2018-03-09 04:19 | 44359.96 | 3000.0023 | 3 | 5 | 4.400074 | 1.407964 | 2.224922 | 1.549e-09 | 9.564761 | 5.673e-09
2018-03-09 04:21 | 44479.96 | 3120.002 | 3 | 5 | 4.400081 | 1.332687 | 2.270599 | 1.549e-09 | 9.765744 | 5.673e-09
2018-03-09 04:23 | 44599.96 | 3240.0023 | 3 | 5 | 4.400097 | 1.260933 | 2.313815 | 1.549e-09 | 9.955896 | 5.673e-09
2018-03-09 04:25 | 44719.96 | 3360.0001 | 3 | 5 | 4.40013 | 1.19174 | 2.354677 | 1.549e-09 | 10.13569 | 5.673e-09
2018-03-09 04:27 | 44839.96 | 3480.001 | 3 | 5 | 4.400132 | 1.126325 | 2.393289 | 1.549e-09 | 10.30559 | 5.673e-09
2018-03-09 04:29 | 44959.96 | 3600.0009 | 3 | 5 | 4.400049 | 1.061535 | 2.429742 | 1.549e-09 | 10.46598 | 5.673e-09
2018-03-09 04:31 | 45079.96 | 3720.0003 | 3 | 5 | 4.400093 | 1.002438 | 2.464132 | 1.549e-09 | 10.6173 | 5.673e-09
2018-03-09 04:33 | 45199.96 | 3840.002 | 3 | 5 | 4.400072 | 0.9450855 | 2.496572 | 1.549e-09 | 10.76004 | 5.673e-09
2018-03-09 04:35 | 45319.96 | 3960.0023 | 3 | 5 | 4.400031 | 0.8915167 | 2.527182 | 1.549e-09 | 10.89472 | 5.673e-09
2018-03-09 04:37 | 45439.96 | 4080.0008 | 3 | 5 | 4.400097 | 0.8406162 | 2.556037 | 1.549e-09 | 11.02169 | 5.673e-09
2018-03-09 04:39 | 45559.96 | 4200.0019 | 3 | 5 | 4.40002 | 0.7912483 | 2.583226 | 1.549e-09 | 11.14132 | 5.673e-09
2018-03-09 04:41 | 45679.96 | 4320.0018 | 3 | 5 | 4.400038 | 0.7464695 | 2.608851 | 1.549e-09 | 11.25408 | 5.673e-09
2018-03-09 04:43 | 45799.96 | 4440.0005 | 3 | 5 | 4.400072 | 0.7028894 | 2.632991 | 1.549e-09 | 11.36029 | 5.673e-09
2018-03-09 04:45 | 45919.96 | 4560.0006 | 3 | 5 | 4.40009 | 0.6610851 | 2.655711 | 1.549e-09 | 11.46026 | 5.673e-09
2018-03-09 04:46 | 45944.34 | 4584.3819 | 3 | 5 | 4.399989 | 0.6519985 | 2.660158 | 1.549e-09 | 11.47983 | 5.673e-09
2018-03-09 04:48 | 46064.38144 | 120.0001 | 4 | 5 | 4.29512 | 0 | 2.660158 | 1.549e-09 | 11.47983 | 5.673e-09
2018-03-09 04:50 | 46184.38214 | 240.0008 | 4 | 5 | 4.283595 | 0 | 2.660158 | 1.549e-09 | 11.47983 | 5.673e-09
2018-03-09 04:51 | 46244.38534 | 300.004 | 4 | 5 | 4.280432 | 0 | 2.660158 | 1.549e-09 | 11.47983 | 5.673e-09
2018-03-09 04:53 | 46364.47 | 120.0006 | 5 | 5 | 3.952857 | -2.281853 | 2.660158 | 0.07605936 | 11.47983 | 0.3040977
2018-03-09 04:55 | 46484.47 | 240.0023 | 5 | 5 | 3.910544 | -2.281992 | 2.660158 | 0.1521235 | 11.47983 | 0.603059
2018-03-09 04:57 | 46604.47 | 360.0011 | 5 | 5 | 3.875674 | -2.281956 | 2.660158 | 0.2281716 | 11.47983 | 0.8991038
2018-03-09 04:59 | 46724.47 | 480.0014 | 5 | 5 | 3.842997 | -2.281941 | 2.660158 | 0.3042348 | 11.47983 | 1.192644
2018-03-09 05:01 | 46844.47 | 600.0004 | 5 | 5 | 3.812146 | -2.281903 | 2.660158 | 0.3802964 | 11.47983 | 1.48377
2018-03-09 05:03 | 46964.47 | 720.0006 | 5 | 5 | 3.782002 | -2.28194 | 2.660158 | 0.4563699 | 11.47983 | 1.772624
2018-03-09 05:05 | 47084.47 | 840.001 | 5 | 5 | 3.75222 | -2.281917 | 2.660158 | 0.5324302 | 11.47983 | 2.059145
2018-03-09 05:07 | 47204.47 | 960.0005 | 5 | 5 | 3.723421 | -2.281868 | 2.660158 | 0.6084942 | 11.47983 | 2.34345
2018-03-09 05:09 | 47324.47 | 1080.0002 | 5 | 5 | 3.696419 | -2.281917 | 2.660158 | 0.6845537 | 11.47983 | 2.625608
2018-03-09 05:11 | 47444.47 | 1200.0015 | 5 | 5 | 3.671607 | -2.281895 | 2.660158 | 0.7606155 | 11.47983 | 2.905805
2018-03-09 05:13 | 47564.47 | 1320.0008 | 5 | 5 | 3.648587 | -2.28191 | 2.660158 | 0.8366792 | 11.47983 | 3.184192
2018-03-09 05:15 | 47684.47 | 1440.0002 | 5 | 5 | 3.626793 | -2.28189 | 2.660158 | 0.9127414 | 11.47983 | 3.460873
2018-03-09 05:17 | 47804.47 | 1560.0012 | 5 | 5 | 3.606137 | -2.28188 | 2.660158 | 0.9888005 | 11.47983 | 3.735934
2018-03-09 05:19 | 47924.47 | 1680.001 | 5 | 5 | 3.586482 | -2.281843 | 2.660158 | 1.064857 | 11.47983 | 4.009451
2018-03-09 05:21 | 48044.47 | 1800.0003 | 5 | 5 | 3.567589 | -2.282123 | 2.660158 | 1.140916 | 11.47983 | 4.281516
2018-03-09 05:23 | 48164.47 | 1920.0008 | 5 | 5 | 3.549537 | -2.282096 | 2.660158 | 1.216981 | 11.47983 | 4.552191
2018-03-09 05:25 | 48284.47 | 2040.0015 | 5 | 5 | 3.532343 | -2.2819 | 2.660158 | 1.293051 | 11.47983 | 4.821548
2018-03-09 05:27 | 48404.47 | 2160.0016 | 5 | 5 | 3.516072 | -2.282029 | 2.660158 | 1.369116 | 11.47983 | 5.08961
2018-03-09 05:29 | 48524.47 | 2280.0002 | 5 | 5 | 3.500864 | -2.281845 | 2.660158 | 1.445174 | 11.47983 | 5.356446
2018-03-09 05:31 | 48644.47 | 2400 | 5 | 5 | 3.485901 | -2.281905 | 2.660158 | 1.521237 | 11.47983 | 5.62216
2018-03-09 05:33 | 48764.47 | 2520.0017 | 5 | 5 | 3.471507 | -2.282085 | 2.660158 | 1.597294 | 11.47983 | 5.886741
2018-03-09 05:35 | 48884.47 | 2640.001 | 5 | 5 | 3.457002 | -2.281957 | 2.660158 | 1.673358 | 11.47983 | 6.150249
2018-03-09 05:37 | 49004.47 | 2760.0007 | 5 | 5 | 3.442693 | -2.281855 | 2.660158 | 1.749418 | 11.47983 | 6.412642
2018-03-09 05:39 | 49124.47 | 2880.0014 | 5 | 5 | 3.428139 | -2.28188 | 2.660158 | 1.825482 | 11.47983 | 6.673954
2018-03-09 05:41 | 49244.47 | 3000.0015 | 5 | 5 | 3.412662 | -2.281888 | 2.660158 | 1.901544 | 11.47983 | 6.934124
2018-03-09 05:43 | 49364.47 | 3120.0012 | 5 | 5 | 3.396231 | -2.281914 | 2.660158 | 1.977603 | 11.47983 | 7.193073
2018-03-09 05:45 | 49484.47 | 3240.0004 | 5 | 5 | 3.377978 | -2.281857 | 2.660158 | 2.053672 | 11.47983 | 7.450737
2018-03-09 05:47 | 49604.47 | 3360.0002 | 5 | 5 | 3.357727 | -2.282183 | 2.660158 | 2.129729 | 11.47983 | 7.706905
2018-03-09 05:49 | 49724.47 | 3480.0008 | 5 | 5 | 3.33453 | -2.281852 | 2.660158 | 2.205798 | 11.47983 | 7.961462
2018-03-09 05:51 | 49844.47 | 3600.0001 | 5 | 5 | 3.307703 | -2.281874 | 2.660158 | 2.281857 | 11.47983 | 8.214094
2018-03-09 05:53 | 49964.47 | 3720.0001 | 5 | 5 | 3.27529 | -2.281832 | 2.660158 | 2.357916 | 11.47983 | 8.464483
2018-03-09 05:55 | 50084.47 | 3840.0016 | 5 | 5 | 3.234437 | -2.281855 | 2.660158 | 2.433988 | 11.47983 | 8.712149
2018-03-09 05:57 | 50204.47 | 3960.0014 | 5 | 5 | 3.181795 | -2.281956 | 2.660158 | 2.510051 | 11.47983 | 8.95626
2018-03-09 05:59 | 50324.47 | 4080.0007 | 5 | 5 | 3.109555 | -2.28183 | 2.660158 | 2.586108 | 11.47983 | 9.19568
2018-03-09 06:01 | 50443.34 | 4198.8744 | 5 | 5 | 3 | -2.281848 | 2.660158 | 2.661455 | 11.47983 | 9.426177
2018-03-09 06:03 | 50563.38688 | 120.0003 | 6 | 5 | 3.589134 | 0 | 2.660158 | 2.661455 | 11.47983 | 9.426177
2018-03-09 06:05 | 50683.38688 | 240.0003 | 6 | 5 | 3.623617 | 0 | 2.660158 | 2.661455 | 11.47983 | 9.426177
2018-03-09 06:06 | 50743.38998 | 300.0034 | 6 | 5 | 3.632773 | 0 | 2.660158 | 2.661455 | 11.47983 | 9.426177
2018-03-09 06:06 | 50743.4 | 0.0027 | 7 | 6 | 3.633206 | 0 | 0 | 0 | 0 | 0
2018-03-09 06:06 | 50750.66 | 7.1856 | 2 | 6 | 3.70982 | 0.6468041 | 0.001281446 | 3.7e-11 | 0.004745963 | 1.34e-10
2018-03-09 06:08 | 50870.71 | 120.0007 | 3 | 6 | 4.10369 | 3.25989 | 0.1095481 | 3.7e-11 | 0.443824 | 1.34e-10
2018-03-09 06:10 | 50990.71 | 240.0006 | 3 | 6 | 4.133784 | 3.260067 | 0.2182157 | 3.7e-11 | 0.891406 | 1.34e-10
2018-03-09 06:12 | 51110.71 | 360.0001 | 3 | 6 | 4.163191 | 3.25997 | 0.326896 | 3.7e-11 | 1.342289 | 1.34e-10
2018-03-09 06:14 | 51230.71 | 480.0009 | 3 | 6 | 4.187332 | 3.259821 | 0.4355423 | 3.7e-11 | 1.795976 | 1.34e-10
2018-03-09 06:16 | 51350.72 | 600.0015 | 3 | 6 | 4.206921 | 3.260149 | 0.5442308 | 3.7e-11 | 2.252175 | 1.34e-10
2018-03-09 06:18 | 51470.71 | 720 | 3 | 6 | 4.226752 | 3.260061 | 0.6528844 | 3.7e-11 | 2.710334 | 1.34e-10
2018-03-09 06:20 | 51590.72 | 840.0015 | 3 | 6 | 4.248903 | 3.26012 | 0.7615591 | 3.7e-11 | 3.170853 | 1.34e-10
2018-03-09 06:22 | 51710.71 | 960.0003 | 3 | 6 | 4.273655 | 3.260002 | 0.8702078 | 3.7e-11 | 3.633805 | 1.34e-10
2018-03-09 06:24 | 51830.71 | 1080.0009 | 3 | 6 | 4.300986 | 3.259972 | 0.9788909 | 3.7e-11 | 4.099747 | 1.34e-10
2018-03-09 06:26 | 51950.71 | 1200.0011 | 3 | 6 | 4.330433 | 3.260094 | 1.08756 | 3.7e-11 | 4.568713 | 1.34e-10
2018-03-09 06:28 | 52070.71 | 1320.0001 | 3 | 6 | 4.361632 | 3.260143 | 1.196199 | 3.7e-11 | 5.04085 | 1.34e-10
2018-03-09 06:30 | 52190.71 | 1440.0012 | 3 | 6 | 4.393955 | 3.259834 | 1.30489 | 3.7e-11 | 5.516672 | 1.34e-10
2018-03-09 06:32 | 52310.71 | 1560.0011 | 3 | 6 | 4.400199 | 3.011744 | 1.409943 | 3.7e-11 | 5.978862 | 1.34e-10
2018-03-09 06:34 | 52430.72 | 1680.0015 | 3 | 6 | 4.400218 | 2.765013 | 1.506095 | 3.7e-11 | 6.401946 | 1.34e-10
2018-03-09 06:36 | 52550.71 | 1800.0005 | 3 | 6 | 4.400151 | 2.553576 | 1.594617 | 3.7e-11 | 6.791453 | 1.34e-10
2018-03-09 06:38 | 52670.72 | 1920.0017 | 3 | 6 | 4.40014 | 2.37216 | 1.676625 | 3.7e-11 | 7.152304 | 1.34e-10
2018-03-09 06:40 | 52790.71 | 2040.0003 | 3 | 6 | 4.400142 | 2.215376 | 1.753025 | 3.7e-11 | 7.488473 | 1.34e-10
2018-03-09 06:42 | 52910.72 | 2160.0019 | 3 | 6 | 4.400087 | 2.079025 | 1.824546 | 3.7e-11 | 7.803173 | 1.34e-10
2018-03-09 06:44 | 53030.71 | 2280.0012 | 3 | 6 | 4.400151 | 1.959956 | 1.891816 | 3.7e-11 | 8.099173 | 1.34e-10
2018-03-09 06:46 | 53150.71 | 2400.0004 | 3 | 6 | 4.400112 | 1.851256 | 1.955291 | 3.7e-11 | 8.378469 | 1.34e-10
2018-03-09 06:48 | 53270.72 | 2520.0021 | 3 | 6 | 4.400111 | 1.751988 | 2.015323 | 3.7e-11 | 8.642615 | 1.34e-10
2018-03-09 06:50 | 53390.71 | 2640.0001 | 3 | 6 | 4.400131 | 1.658433 | 2.07213 | 3.7e-11 | 8.892572 | 1.34e-10
2018-03-09 06:52 | 53510.72 | 2760.0019 | 3 | 6 | 4.400121 | 1.57113 | 2.12593 | 3.7e-11 | 9.129298 | 1.34e-10
2018-03-09 06:54 | 53630.72 | 2880.0023 | 3 | 6 | 4.400093 | 1.488831 | 2.176913 | 3.7e-11 | 9.353626 | 1.34e-10
2018-03-09 06:56 | 53750.71 | 3000 | 3 | 6 | 4.400158 | 1.4109 | 2.225213 | 3.7e-11 | 9.566153 | 1.34e-10
2018-03-09 06:58 | 53870.71 | 3120.0003 | 3 | 6 | 4.400127 | 1.334728 | 2.270939 | 3.7e-11 | 9.767351 | 1.34e-10
2018-03-09 07:00 | 53990.71 | 3240.0004 | 3 | 6 | 4.400099 | 1.262266 | 2.314198 | 3.7e-11 | 9.957695 | 1.34e-10
2018-03-09 07:02 | 54110.72 | 3360.0017 | 3 | 6 | 4.400118 | 1.192648 | 2.355088 | 3.7e-11 | 10.13761 | 1.34e-10
2018-03-09 07:04 | 54230.71 | 3480.0001 | 3 | 6 | 4.400058 | 1.125834 | 2.393711 | 3.7e-11 | 10.30756 | 1.34e-10
2018-03-09 07:06 | 54350.71 | 3600.0002 | 3 | 6 | 4.4001 | 1.063231 | 2.430182 | 3.7e-11 | 10.46803 | 1.34e-10
2018-03-09 07:08 | 54470.71 | 3720.0004 | 3 | 6 | 4.40007 | 1.003164 | 2.464605 | 3.7e-11 | 10.6195 | 1.34e-10
2018-03-09 07:10 | 54590.71 | 3840.0007 | 3 | 6 | 4.400048 | 0.9467869 | 2.497109 | 3.7e-11 | 10.76252 | 1.34e-10
2018-03-09 07:12 | 54710.71 | 3960.0002 | 3 | 6 | 4.400029 | 0.8919382 | 2.527754 | 3.7e-11 | 10.89736 | 1.34e-10
2018-03-09 07:14 | 54830.71 | 4080.0004 | 3 | 6 | 4.400058 | 0.8413324 | 2.556639 | 3.7e-11 | 11.02445 | 1.34e-10
2018-03-09 07:16 | 54950.72 | 4200.0023 | 3 | 6 | 4.400106 | 0.7932472 | 2.583866 | 3.7e-11 | 11.14425 | 1.34e-10
2018-03-09 07:18 | 55070.71 | 4320.0005 | 3 | 6 | 4.400118 | 0.7472363 | 2.60952 | 3.7e-11 | 11.25713 | 1.34e-10
2018-03-09 07:20 | 55190.71 | 4440.0001 | 3 | 6 | 4.400081 | 0.7031536 | 2.633676 | 3.7e-11 | 11.36342 | 1.34e-10
2018-03-09 07:22 | 55310.71 | 4560.0007 | 3 | 6 | 4.400056 | 0.6616039 | 2.656412 | 3.7e-11 | 11.46346 | 1.34e-10
2018-03-09 07:22 | 55339.89 | 4589.1755 | 3 | 6 | 4.400034 | 0.6519966 | 2.661735 | 3.7e-11 | 11.48688 | 1.34e-10
2018-03-09 07:24 | 55459.93 | 120.0011 | 4 | 6 | 4.294949 | 0 | 2.661735 | 3.7e-11 | 11.48688 | 1.34e-10
2018-03-09 07:26 | 55579.93 | 239.9999 | 4 | 6 | 4.283396 | 0 | 2.661735 | 3.7e-11 | 11.48688 | 1.34e-10
2018-03-09 07:27 | 55639.94 | 300.0029 | 4 | 6 | 4.280206 | 0 | 2.661735 | 3.7e-11 | 11.48688 | 1.34e-10
2018-03-09 07:29 | 55760.02 | 120.0011 | 5 | 6 | 3.952444 | -2.281868 | 2.661735 | 0.07605221 | 11.48688 | 0.3040413
2018-03-09 07:31 | 55880.02 | 240.0006 | 5 | 6 | 3.909931 | -2.282183 | 2.661735 | 0.1521111 | 11.48688 | 0.6029442
2018-03-09 07:33 | 56000.02 | 360.0005 | 5 | 6 | 3.87484 | -2.28197 | 2.661735 | 0.2281799 | 11.48688 | 0.8990176
2018-03-09 07:35 | 56120.02 | 480.0015 | 5 | 6 | 3.842058 | -2.28201 | 2.661735 | 0.3042393 | 11.48688 | 1.192476
2018-03-09 07:37 | 56240.02 | 600.0006 | 5 | 6 | 3.810935 | -2.281892 | 2.661735 | 0.3803011 | 11.48688 | 1.483519
2018-03-09 07:39 | 56360.02 | 720.0015 | 5 | 6 | 3.780508 | -2.282021 | 2.661735 | 0.4563566 | 11.48688 | 1.772204
2018-03-09 07:41 | 56480.02 | 840.0008 | 5 | 6 | 3.750578 | -2.281861 | 2.661735 | 0.5324197 | 11.48688 | 2.05862
2018-03-09 07:43 | 56600.02 | 960.0009 | 5 | 6 | 3.721862 | -2.282049 | 2.661735 | 0.608486 | 11.48688 | 2.342811
2018-03-09 07:45 | 56720.01 | 1080.0002 | 5 | 6 | 3.695072 | -2.281838 | 2.661735 | 0.6845384 | 11.48688 | 2.624837
2018-03-09 07:47 | 56840.02 | 1200.0011 | 5 | 6 | 3.670341 | -2.281932 | 2.661735 | 0.7606058 | 11.48688 | 2.904957
2018-03-09 07:49 | 56960.02 | 1320.0013 | 5 | 6 | 3.64753 | -2.281941 | 2.661735 | 0.8366767 | 11.48688 | 3.183284
2018-03-09 07:51 | 57080.01 | 1440.0004 | 5 | 6 | 3.626394 | -2.281965 | 2.661735 | 0.9127272 | 11.48688 | 3.45987
2018-03-09 07:53 | 57200.01 | 1560.0004 | 5 | 6 | 3.605942 | -2.281934 | 2.661735 | 0.9887986 | 11.48688 | 3.734951
2018-03-09 07:55 | 57320.02 | 1680.0013 | 5 | 6 | 3.586366 | -2.281816 | 2.661735 | 1.064859 | 11.48688 | 4.008475
2018-03-09 07:57 | 57440.02 | 1800.0006 | 5 | 6 | 3.567238 | -2.281997 | 2.661735 | 1.140922 | 11.48688 | 4.280533
2018-03-09 07:59 | 57560.02 | 1920.0013 | 5 | 6 | 3.549089 | -2.282078 | 2.661735 | 1.21698 | 11.48688 | 4.551156
2018-03-09 08:01 | 57680.02 | 2040.0005 | 5 | 6 | 3.531942 | -2.281855 | 2.661735 | 1.293047 | 11.48688 | 4.820465
2018-03-09 08:03 | 57800.02 | 2160.0005 | 5 | 6 | 3.515636 | -2.281897 | 2.661735 | 1.369107 | 11.48688 | 5.088477
2018-03-09 08:05 | 57920.02 | 2280.0014 | 5 | 6 | 3.500029 | -2.281839 | 2.661735 | 1.445166 | 11.48688 | 5.355272
2018-03-09 08:07 | 58040.02 | 2400.0007 | 5 | 6 | 3.485135 | -2.281867 | 2.661735 | 1.521233 | 11.48688 | 5.620938
2018-03-09 08:09 | 58160.02 | 2520.0006 | 5 | 6 | 3.470846 | -2.281861 | 2.661735 | 1.597293 | 11.48688 | 5.885474
2018-03-09 08:11 | 58280.02 | 2640.0014 | 5 | 6 | 3.456674 | -2.281835 | 2.661735 | 1.673352 | 11.48688 | 6.148921
2018-03-09 08:13 | 58400.02 | 2760.0006 | 5 | 6 | 3.442547 | -2.281865 | 2.661735 | 1.74942 | 11.48688 | 6.411325
2018-03-09 08:15 | 58520.02 | 2880.0014 | 5 | 6 | 3.428241 | -2.281928 | 2.661735 | 1.825473 | 11.48688 | 6.672599
2018-03-09 08:17 | 58640.02 | 3000.0016 | 5 | 6 | 3.412817 | -2.281883 | 2.661735 | 1.901546 | 11.48688 | 6.93282
2018-03-09 08:19 | 58760.01 | 3120.0001 | 5 | 6 | 3.39589 | -2.281977 | 2.661735 | 1.977606 | 11.48688 | 7.191761
2018-03-09 08:21 | 58880.01 | 3240.0002 | 5 | 6 | 3.377465 | -2.281907 | 2.661735 | 2.053656 | 11.48688 | 7.449331
2018-03-09 08:23 | 59000.02 | 3360.0011 | 5 | 6 | 3.35692 | -2.281855 | 2.661735 | 2.129723 | 11.48688 | 7.705477
2018-03-09 08:25 | 59120.02 | 3480.001 | 5 | 6 | 3.333568 | -2.281987 | 2.661735 | 2.205785 | 11.48688 | 7.95994
2018-03-09 08:27 | 59240.02 | 3600.0007 | 5 | 6 | 3.306727 | -2.281888 | 2.661735 | 2.281851 | 11.48688 | 8.212521
2018-03-09 08:29 | 59360.02 | 3720.0009 | 5 | 6 | 3.274414 | -2.281838 | 2.661735 | 2.357904 | 11.48688 | 8.462816
2018-03-09 08:31 | 59480.01 | 3840.0004 | 5 | 6 | 3.23431 | -2.281928 | 2.661735 | 2.433975 | 11.48688 | 8.710441
2018-03-09 08:33 | 59600.02 | 3960.001 | 5 | 6 | 3.182152 | -2.281932 | 2.661735 | 2.510034 | 11.48688 | 8.954553
2018-03-09 08:35 | 59720.01 | 4080.0004 | 5 | 6 | 3.109442 | -2.281863 | 2.661735 | 2.586097 | 11.48688 | 9.193995
2018-03-09 08:37 | 59839.32 | 4199.3055 | 5 | 6 | 2.999996 | -2.28197 | 2.661735 | 2.661713 | 11.48688 | 9.4253
2018-03-09 08:39 | 59959.36522 | 120.0002 | 6 | 6 | 3.587706 | 0 | 2.661735 | 2.661713 | 11.48688 | 9.4253
2018-03-09 08:41 | 60079.36562 | 240.0006 | 6 | 6 | 3.622426 | 0 | 2.661735 | 2.661713 | 11.48688 | 9.4253
2018-03-09 08:42 | 60139.36642 | 300.0014 | 6 | 6 | 3.631666 | 0 | 2.661735 | 2.661713 | 11.48688 | 9.4253
2018-03-09 08:42 | 60139.37 | 0.0027 | 7 | 7 | 3.631971 | 0 | 0 | 0 | 0 | 0
2018-03-09 08:42 | 60146.59 | 7.1352 | 2 | 7 | 3.708515 | 0.6468047 | 0.001272339 | 0 | 0.00471053 | 0
2018-03-09 08:44 | 60266.64 | 120.0005 | 3 | 7 | 4.102376 | 3.260134 | 0.1095401 | 3.389e-09 | 0.4436518 | 1.2396e-08
2018-03-09 08:46 | 60386.64 | 240.0015 | 3 | 7 | 4.132501 | 3.260189 | 0.2182236 | 3.389e-09 | 0.8911594 | 1.2396e-08
2018-03-09 08:48 | 60506.64 | 360.0003 | 3 | 7 | 4.161719 | 3.260164 | 0.3268917 | 3.389e-09 | 1.341838 | 1.2396e-08
2018-03-09 08:50 | 60626.64 | 480.0005 | 3 | 7 | 4.186048 | 3.260141 | 0.4355402 | 3.389e-09 | 1.795379 | 1.2396e-08
2018-03-09 08:52 | 60746.64 | 600.0012 | 3 | 7 | 4.205926 | 3.260071 | 0.5442163 | 3.389e-09 | 2.251399 | 1.2396e-08
2018-03-09 08:54 | 60866.64 | 720.0008 | 3 | 7 | 4.225844 | 3.260149 | 0.6528756 | 3.389e-09 | 2.709471 | 1.2396e-08
2018-03-09 08:56 | 60986.64 | 840.0004 | 3 | 7 | 4.248208 | 3.259861 | 0.7615476 | 3.389e-09 | 3.169894 | 1.2396e-08
2018-03-09 08:58 | 61106.64 | 960.001 | 3 | 7 | 4.273422 | 3.260168 | 0.8702182 | 3.389e-09 | 3.63289 | 1.2396e-08
2018-03-09 09:00 | 61226.64 | 1080.0001 | 3 | 7 | 4.301291 | 3.260092 | 0.9788824 | 3.389e-09 | 4.098755 | 1.2396e-08
2018-03-09 09:02 | 61346.64 | 1200.0017 | 3 | 7 | 4.330735 | 3.260054 | 1.087563 | 3.389e-09 | 4.567809 | 1.2396e-08
2018-03-09 09:04 | 61466.64 | 1320.0004 | 3 | 7 | 4.361294 | 3.260017 | 1.196224 | 3.389e-09 | 5.040039 | 1.2396e-08
2018-03-09 09:05 | 61510.2 | 1363.5624 | 3 | 7 | 4.372799 | 3.260052 | 1.235672 | 3.389e-09 | 5.212313 | 1.2396e-08
2018-03-09 15:25 | 61524.12 | 1377.485192 | 3 | 7 | 4.059547 | 3.260078 | 1.247837 | 3.07e-10 | 5.261453 | 1.181e-09
2018-03-09 16:37 | 61644.16 | 1497.527112 | 3 | 7 | 4.294674 | 3.260105 | 1.356091 | 3.58e-10 | 5.721179 | 1.377e-09
2018-03-09 16:39 | 61764.17 | 1617.528112 | 3 | 7 | 4.323851 | 3.260063 | 1.464767 | 3.58e-10 | 6.189329 | 1.377e-09
2018-03-09 16:41 | 61884.17 | 1737.528212 | 3 | 7 | 4.340139 | 3.259823 | 1.573423 | 3.58e-10 | 6.660822 | 1.377e-09
2018-03-09 16:43 | 62004.17 | 1857.528212 | 3 | 7 | 4.366776 | 3.260078 | 1.682103 | 3.58e-10 | 7.133708 | 1.377e-09
2018-03-09 16:45 | 62124.17 | 1977.528512 | 3 | 7 | 4.399882 | 3.05039 | 1.788891 | 3.58e-10 | 7.602486 | 1.377e-09
2018-03-09 16:47 | 62244.17 | 2097.528612 | 3 | 7 | 4.400266 | 2.820169 | 1.889027 | 3.58e-10 | 8.043095 | 1.377e-09
2018-03-09 16:49 | 62364.17 | 2217.527912 | 3 | 7 | 4.400228 | 2.366135 | 1.974945 | 3.58e-10 | 8.421152 | 1.377e-09
2018-03-09 16:51 | 62484.17 | 2337.528712 | 3 | 7 | 4.400174 | 2.156088 | 2.049035 | 3.58e-10 | 8.747161 | 1.377e-09
2018-03-09 16:53 | 62604.17 | 2457.528812 | 3 | 7 | 4.399793 | 1.980619 | 2.116755 | 3.58e-10 | 9.045137 | 1.377e-09
2018-03-09 16:55 | 62724.17 | 2577.527712 | 3 | 7 | 4.400141 | 1.781911 | 2.18022 | 3.58e-10 | 9.32439 | 1.377e-09
2018-03-09 16:57 | 62844.17 | 2697.527412 | 3 | 7 | 4.400135 | 1.584266 | 2.236105 | 3.58e-10 | 9.570294 | 1.377e-09
2018-03-09 16:59 | 62964.17 | 2817.528112 | 3 | 7 | 4.400131 | 1.440918 | 2.286434 | 3.58e-10 | 9.791747 | 1.377e-09
2018-03-09 17:01 | 63084.17 | 2937.527512 | 3 | 7 | 4.40012 | 1.370569 | 2.333536 | 3.58e-10 | 9.998999 | 1.377e-09
2018-03-09 17:03 | 63204.16 | 3057.527112 | 3 | 7 | 4.400123 | 1.275303 | 2.377678 | 3.58e-10 | 10.19323 | 1.377e-09
2018-03-09 17:05 | 63324.16 | 3177.527012 | 3 | 7 | 4.40008 | 1.173054 | 2.41844 | 3.58e-10 | 10.37259 | 1.377e-09
2018-03-09 17:07 | 63444.16 | 3297.526912 | 3 | 7 | 4.400076 | 1.087658 | 2.456083 | 3.58e-10 | 10.53822 | 1.377e-09
2018-03-09 17:09 | 63564.16 | 3417.527012 | 3 | 7 | 4.400081 | 1.013022 | 2.491072 | 3.58e-10 | 10.69217 | 1.377e-09
2018-03-09 17:11 | 63684.17 | 3537.528612 | 3 | 7 | 4.400054 | 0.9466019 | 2.52371 | 3.58e-10 | 10.83579 | 1.377e-09
2018-03-09 17:13 | 63804.17 | 3657.527812 | 3 | 7 | 4.400081 | 0.8865776 | 2.554244 | 3.58e-10 | 10.97014 | 1.377e-09
2018-03-09 17:15 | 63924.16 | 3777.527012 | 3 | 7 | 4.400024 | 0.8288889 | 2.582823 | 3.58e-10 | 11.09589 | 1.377e-09
2018-03-09 17:17 | 64044.17 | 3897.527712 | 3 | 7 | 4.400148 | 0.7771015 | 2.609577 | 3.58e-10 | 11.21361 | 1.377e-09
2018-03-09 17:19 | 64164.16 | 4017.526912 | 3 | 7 | 4.40012 | 0.7279139 | 2.634629 | 3.58e-10 | 11.32383 | 1.377e-09
2018-03-09 17:21 | 64284.17 | 4137.527712 | 3 | 7 | 4.400031 | 0.68118 | 2.658095 | 3.58e-10 | 11.42709 | 1.377e-09
2018-03-09 17:22 | 64367.51 | 4220.869912 | 3 | 7 | 4.400071 | 0.651988 | 2.673524 | 3.58e-10 | 11.49497 | 1.377e-09
2018-03-09 17:24 | 64487.55 | 120.0009 | 4 | 7 | 4.296252 | 0 | 2.673524 | 3.58e-10 | 11.49497 | 1.377e-09
2018-03-09 17:26 | 64607.55 | 240.0002 | 4 | 7 | 4.285304 | 0 | 2.673524 | 3.58e-10 | 11.49497 | 1.377e-09
2018-03-09 17:27 | 64667.55 | 300.0032 | 4 | 7 | 4.282382 | 0 | 2.673524 | 3.58e-10 | 11.49497 | 1.377e-09
2018-03-09 17:29 | 64787.63 | 120.0001 | 5 | 7 | 3.954254 | -2.281915 | 2.673524 | 0.07604959 | 11.49497 | 0.3041324
2018-03-09 17:31 | 64907.63 | 240.0009 | 5 | 7 | 3.911904 | -2.281962 | 2.673524 | 0.1521143 | 11.49497 | 0.6032059
2018-03-09 17:33 | 65027.63 | 360.001 | 5 | 7 | 3.876277 | -2.281905 | 2.673524 | 0.2281734 | 11.49497 | 0.8993686
2018-03-09 17:35 | 65147.63 | 480.0001 | 5 | 7 | 3.842818 | -2.281845 | 2.673524 | 0.3042329 | 11.49497 | 1.19291
2018-03-09 17:37 | 65267.63 | 600.0002 | 5 | 7 | 3.811369 | -2.281947 | 2.673524 | 0.3803011 | 11.49497 | 1.484022
2018-03-09 17:39 | 65387.63 | 720.0002 | 5 | 7 | 3.780407 | -2.281912 | 2.673524 | 0.4563703 | 11.49497 | 1.772771
2018-03-09 17:41 | 65507.63 | 840.0002 | 5 | 7 | 3.750051 | -2.281914 | 2.673524 | 0.532422 | 11.49497 | 2.059118
2018-03-09 17:43 | 65627.63 | 960.0011 | 5 | 7 | 3.720982 | -2.281888 | 2.673524 | 0.6084926 | 11.49497 | 2.343273
2018-03-09 17:45 | 65747.63 | 1080.0011 | 5 | 7 | 3.693618 | -2.281887 | 2.673524 | 0.6845579 | 11.49497 | 2.625259
2018-03-09 17:47 | 65867.63 | 1200.0011 | 5 | 7 | 3.668524 | -2.282236 | 2.673524 | 0.7606127 | 11.49497 | 2.905209
2018-03-09 17:49 | 65987.63 | 1320.0002 | 5 | 7 | 3.645113 | -2.281839 | 2.673524 | 0.83667 | 11.49497 | 3.183327
2018-03-09 17:51 | 66107.63 | 1440.001 | 5 | 7 | 3.623094 | -2.28193 | 2.673524 | 0.9127386 | 11.49497 | 3.459761
2018-03-09 17:53 | 66227.63 | 1560.001 | 5 | 7 | 3.602433 | -2.281825 | 2.673524 | 0.9887963 | 11.49497 | 3.734535
2018-03-09 17:55 | 66347.63 | 1680.0018 | 5 | 7 | 3.582915 | -2.28191 | 2.673524 | 1.06487 | 11.49497 | 4.007839
2018-03-09 17:57 | 66467.63 | 1800.0002 | 5 | 7 | 3.564106 | -2.281927 | 2.673524 | 1.140918 | 11.49497 | 4.279588
2018-03-09 17:59 | 66587.63 | 1920.0002 | 5 | 7 | 3.545978 | -2.281983 | 2.673524 | 1.216989 | 11.49497 | 4.550019
2018-03-09 18:01 | 66707.63 | 2040.0011 | 5 | 7 | 3.528506 | -2.281855 | 2.673524 | 1.29305 | 11.49497 | 4.819059
2018-03-09 18:03 | 66827.63 | 2160.0002 | 5 | 7 | 3.512039 | -2.28187 | 2.673524 | 1.369115 | 11.49497 | 5.086826
2018-03-09 18:05 | 66947.63 | 2280.0003 | 5 | 7 | 3.496595 | -2.281954 | 2.673524 | 1.445181 | 11.49497 | 5.353384
2018-03-09 18:07 | 67067.63 | 2400.001 | 5 | 7 | 3.481531 | -2.28187 | 2.673524 | 1.521231 | 11.49497 | 5.618723
2018-03-09 18:09 | 67187.63 | 2520.001 | 5 | 7 | 3.466827 | -2.281954 | 2.673524 | 1.597303 | 11.49497 | 5.883009
2018-03-09 18:11 | 67307.63 | 2640.0002 | 5 | 7 | 3.452382 | -2.281826 | 2.673524 | 1.67336 | 11.49497 | 6.146133
2018-03-09 18:13 | 67427.63 | 2760.0002 | 5 | 7 | 3.438303 | -2.281976 | 2.673524 | 1.749427 | 11.49497 | 6.408208
2018-03-09 18:15 | 67547.63 | 2880.0003 | 5 | 7 | 3.424033 | -2.281917 | 2.673524 | 1.825485 | 11.49497 | 6.669178
2018-03-09 18:17 | 67667.63 | 3000.001 | 5 | 7 | 3.408947 | -2.281872 | 2.673524 | 1.901554 | 11.49497 | 6.929066
2018-03-09 18:19 | 67787.63 | 3120.0003 | 5 | 7 | 3.392975 | -2.281943 | 2.673524 | 1.977603 | 11.49497 | 7.187711
2018-03-09 18:21 | 67907.63 | 3240.0002 | 5 | 7 | 3.3753 | -2.281947 | 2.673524 | 2.053674 | 11.49497 | 7.445157
2018-03-09 18:23 | 68027.63 | 3360.001 | 5 | 7 | 3.355197 | -2.281881 | 2.673524 | 2.129733 | 11.49497 | 7.701131
2018-03-09 18:25 | 68147.63 | 3480.0011 | 5 | 7 | 3.332508 | -2.281885 | 2.673524 | 2.205799 | 11.49497 | 7.955504
2018-03-09 18:27 | 68267.63 | 3600.0012 | 5 | 7 | 3.30624 | -2.28192 | 2.673524 | 2.281864 | 11.49497 | 8.208017
2018-03-09 18:29 | 68387.63 | 3720.0004 | 5 | 7 | 3.274744 | -2.28186 | 2.673524 | 2.357927 | 11.49497 | 8.45834
2018-03-09 18:31 | 68507.63 | 3840.0011 | 5 | 7 | 3.23576 | -2.28195 | 2.673524 | 2.433988 | 11.49497 | 8.705999
2018-03-09 18:33 | 68627.63 | 3960.0011 | 5 | 7 | 3.185494 | -2.281917 | 2.673524 | 2.510048 | 11.49497 | 8.950284
2018-03-09 18:35 | 68747.63 | 4080.0012 | 5 | 7 | 3.117119 | -2.281903 | 2.673524 | 2.586115 | 11.49497 | 9.190148
2018-03-09 18:37 | 68867.63 | 4200.0005 | 5 | 7 | 3.014935 | -2.281927 | 2.673524 | 2.662175 | 11.49497 | 9.42364
2018-03-09 18:38 | 68881.25 | 4213.6146 | 5 | 7 | 2.999992 | -2.282005 | 2.673524 | 2.670803 | 11.49497 | 9.44959
2018-03-09 18:40 | 69001.28572 | 120.0006 | 6 | 7 | 3.587677 | 0 | 2.673524 | 2.670809 | 11.49497 | 9.449608
2018-03-09 18:42 | 69121.28492 | 239.9998 | 6 | 7 | 3.622275 | 0 | 2.673524 | 2.670809 | 11.49497 | 9.449608
2018-03-09 18:43 | 69181.28792 | 300.0028 | 6 | 7 | 3.631483 | 0 | 2.673524 | 2.670809 | 11.49497 | 9.449608
2018-03-09 18:43 | 69181.3 | 0.0026 | 7 | 8 | 3.631526 | 0 | 0 | 0 | 0 | 0
2018-03-09 18:43 | 69188.55 | 7.1704 | 2 | 8 | 3.709868 | 0.6467683 | 0.001280023 | 0 | 0.004740638 | 0
2018-03-09 18:45 | 69308.6 | 120.0002 | 3 | 8 | 4.104093 | 3.260099 | 0.1095574 | 3.87e-10 | 0.4439689 | 1.418e-09
2018-03-09 18:47 | 69428.6 | 240.001 | 3 | 8 | 4.132933 | 3.260025 | 0.2182242 | 3.87e-10 | 0.891515 | 1.418e-09
2018-03-09 18:49 | 69548.6 | 360.0019 | 3 | 8 | 4.162175 | 3.260145 | 0.326898 | 3.87e-10 | 1.342267 | 1.418e-09
2018-03-09 18:51 | 69668.6 | 480.0003 | 3 | 8 | 4.18645 | 3.260113 | 0.4355604 | 3.87e-10 | 1.79592 | 1.418e-09
2018-03-09 18:53 | 69788.6 | 600.0003 | 3 | 8 | 4.206256 | 3.260105 | 0.5442252 | 3.87e-10 | 2.251937 | 1.418e-09
2018-03-09 18:55 | 69908.6 | 720.0011 | 3 | 8 | 4.225937 | 3.260134 | 0.6528813 | 3.87e-10 | 2.710029 | 1.418e-09
2018-03-09 18:57 | 70028.6 | 840.0011 | 3 | 8 | 4.247686 | 3.260162 | 0.7615575 | 3.87e-10 | 3.170448 | 1.418e-09
2018-03-09 18:59 | 70148.6 | 960.0004 | 3 | 8 | 4.272475 | 3.260143 | 0.8702337 | 3.87e-10 | 3.633389 | 1.418e-09
2018-03-09 19:01 | 70268.6 | 1080.0004 | 3 | 8 | 4.299507 | 3.259796 | 0.9788923 | 3.87e-10 | 4.09908 | 1.418e-09
2018-03-09 19:03 | 70388.6 | 1200.0012 | 3 | 8 | 4.328565 | 3.260111 | 1.087553 | 3.87e-10 | 4.567835 | 1.418e-09
2018-03-09 19:05 | 70508.6 | 1320.0011 | 3 | 8 | 4.3594 | 3.260101 | 1.196219 | 3.87e-10 | 5.039863 | 1.418e-09
2018-03-09 19:07 | 70628.6 | 1440.0014 | 3 | 8 | 4.391557 | 3.260134 | 1.304889 | 3.87e-10 | 5.515335 | 1.418e-09
2018-03-09 19:09 | 70748.6 | 1560.0006 | 3 | 8 | 4.400185 | 3.030396 | 1.410514 | 3.87e-10 | 5.97998 | 1.418e-09
2018-03-09 19:11 | 70868.6 | 1680.0014 | 3 | 8 | 4.400155 | 2.77973 | 1.507228 | 3.87e-10 | 6.405541 | 1.418e-09
2018-03-09 19:13 | 70988.6 | 1800.0023 | 3 | 8 | 4.400132 | 2.56492 | 1.596215 | 3.87e-10 | 6.797098 | 1.418e-09
2018-03-09 19:15 | 71108.6 | 1920.0018 | 3 | 8 | 4.400127 | 2.381653 | 1.678584 | 3.87e-10 | 7.159529 | 1.418e-09
2018-03-09 19:17 | 71228.6 | 2040.0012 | 3 | 8 | 4.400156 | 2.222803 | 1.75525 | 3.87e-10 | 7.496874 | 1.418e-09
2018-03-09 19:19 | 71348.6 | 2160.0006 | 3 | 8 | 4.40013 | 2.08518 | 1.82697 | 3.87e-10 | 7.812449 | 1.418e-09
2018-03-09 19:21 | 71468.6 | 2280.0006 | 3 | 8 | 4.40007 | 1.960591 | 1.894358 | 3.87e-10 | 8.108962 | 1.418e-09
2018-03-09 19:23 | 71588.6 | 2400.0007 | 3 | 8 | 4.400112 | 1.85109 | 1.957856 | 3.87e-10 | 8.388364 | 1.418e-09
2018-03-09 19:25 | 71708.6 | 2520.0003 | 3 | 8 | 4.400141 | 1.75032 | 2.017848 | 3.87e-10 | 8.652334 | 1.418e-09
2018-03-09 19:27 | 71828.6 | 2640.0012 | 3 | 8 | 4.400117 | 1.654692 | 2.074559 | 3.87e-10 | 8.901868 | 1.418e-09
2018-03-09 19:29 | 71948.6 | 2760.0012 | 3 | 8 | 4.400084 | 1.565943 | 2.12821 | 3.87e-10 | 9.137936 | 1.418e-09
2018-03-09 19:31 | 72068.6 | 2880.0014 | 3 | 8 | 4.400089 | 1.4827 | 2.178997 | 3.87e-10 | 9.361402 | 1.418e-09
2018-03-09 19:33 | 72188.6 | 3000.0006 | 3 | 8 | 4.400116 | 1.405747 | 2.227115 | 3.87e-10 | 9.573127 | 1.418e-09
2018-03-09 19:35 | 72308.6 | 3120.0023 | 3 | 8 | 4.40012 | 1.33237 | 2.272727 | 3.87e-10 | 9.773824 | 1.418e-09
2018-03-09 19:37 | 72428.6 | 3240.0022 | 3 | 8 | 4.400093 | 1.260944 | 2.315923 | 3.87e-10 | 9.963889 | 1.418e-09
2018-03-09 19:39 | 72548.6 | 3360.0008 | 3 | 8 | 4.400093 | 1.192971 | 2.356798 | 3.87e-10 | 10.14374 | 1.418e-09
2018-03-09 19:41 | 72668.6 | 3480.0005 | 3 | 8 | 4.400075 | 1.127787 | 2.395455 | 3.87e-10 | 10.31384 | 1.418e-09
2018-03-09 19:43 | 72788.6 | 3600.0001 | 3 | 8 | 4.400059 | 1.065167 | 2.432003 | 3.87e-10 | 10.47465 | 1.418e-09
2018-03-09 19:45 | 72908.6 | 3720.0018 | 3 | 8 | 4.40004 | 1.004981 | 2.466491 | 3.87e-10 | 10.6264 | 1.418e-09
2018-03-09 19:47 | 73028.6 | 3840.0003 | 3 | 8 | 4.400096 | 0.9486513 | 2.499041 | 3.87e-10 | 10.76962 | 1.418e-09
2018-03-09 19:49 | 73148.6 | 3960.0007 | 3 | 8 | 4.40009 | 0.8948307 | 2.529754 | 3.87e-10 | 10.90476 | 1.418e-09
2018-03-09 19:51 | 73268.6 | 4080.0009 | 3 | 8 | 4.400033 | 0.842761 | 2.558705 | 3.87e-10 | 11.03215 | 1.418e-09
2018-03-09 19:53 | 73388.6 | 4200.0012 | 3 | 8 | 4.400051 | 0.7939167 | 2.585988 | 3.87e-10 | 11.15219 | 1.418e-09
2018-03-09 19:55 | 73508.6 | 4320.0003 | 3 | 8 | 4.40007 | 0.7476921 | 2.611675 | 3.87e-10 | 11.26522 | 1.418e-09
2018-03-09 19:57 | 73628.6 | 4440.0005 | 3 | 8 | 4.400069 | 0.7032423 | 2.635839 | 3.87e-10 | 11.37154 | 1.418e-09
2018-03-09 19:59 | 73748.6 | 4560.0016 | 3 | 8 | 4.400054 | 0.6612329 | 2.65857 | 3.87e-10 | 11.47156 | 1.418e-09
2018-03-09 19:59 | 73778.04 | 4589.4389 | 3 | 8 | 4.400117 | 0.6519938 | 2.663935 | 3.87e-10 | 11.49516 | 1.418e-09
2018-03-09 20:01 | 73898.09 | 120.001 | 4 | 8 | 4.295866 | 0 | 2.663935 | 3.87e-10 | 11.49516 | 1.418e-09
2018-03-09 20:03 | 74018.09 | 240.0014 | 4 | 8 | 4.284439 | 0 | 2.663935 | 3.87e-10 | 11.49516 | 1.418e-09
2018-03-09 20:04 | 74078.09 | 300.0037 | 4 | 8 | 4.281312 | 0 | 2.663935 | 3.87e-10 | 11.49516 | 1.418e-09
2018-03-09 20:06 | 74198.18 | 120.0004 | 5 | 8 | 3.955153 | -2.281901 | 2.663935 | 0.07605715 | 11.49516 | 0.3042464
2018-03-09 20:08 | 74318.18 | 240.0007 | 5 | 8 | 3.912705 | -2.281923 | 2.663935 | 0.1521204 | 11.49516 | 0.6033767
2018-03-09 20:10 | 74438.18 | 360.0001 | 5 | 8 | 3.877343 | -2.28197 | 2.663935 | 0.228181 | 11.49516 | 0.8996183
2018-03-09 20:12 | 74558.18 | 480.0002 | 5 | 8 | 3.84427 | -2.281903 | 2.663935 | 0.3042383 | 11.49516 | 1.193246
2018-03-09 20:14 | 74678.18 | 600.0009 | 5 | 8 | 3.812969 | -2.281898 | 2.663935 | 0.3802955 | 11.49516 | 1.484433
2018-03-09 20:16 | 74798.18 | 720.0011 | 5 | 8 | 3.782552 | -2.28193 | 2.663935 | 0.4563659 | 11.49516 | 1.773332
2018-03-09 20:18 | 74918.18 | 840.0009 | 5 | 8 | 3.75223 | -2.281848 | 2.663935 | 0.532421 | 11.49516 | 2.059857
2018-03-09 20:20 | 75038.18 | 960.0009 | 5 | 8 | 3.723151 | -2.281861 | 2.663935 | 0.6084854 | 11.49516 | 2.344151
2018-03-09 20:22 | 75158.18 | 1080.0017 | 5 | 8 | 3.696088 | -2.281977 | 2.663935 | 0.6845528 | 11.49516 | 2.626321
2018-03-09 20:24 | 75278.18 | 1200.0012 | 5 | 8 | 3.67095 | -2.281888 | 2.663935 | 0.7606179 | 11.49516 | 2.906493
2018-03-09 20:26 | 75398.18 | 1320.0006 | 5 | 8 | 3.64761 | -2.28193 | 2.663935 | 0.8366669 | 11.49516 | 3.184765
2018-03-09 20:28 | 75518.18 | 1440.0007 | 5 | 8 | 3.626075 | -2.281881 | 2.663935 | 0.9127414 | 11.49516 | 3.461428
2018-03-09 20:30 | 75638.18 | 1560.0008 | 5 | 8 | 3.605751 | -2.281914 | 2.663935 | 0.9888018 | 11.49516 | 3.73645
2018-03-09 20:32 | 75758.18 | 1680.0001 | 5 | 8 | 3.586277 | -2.281941 | 2.663935 | 1.064866 | 11.49516 | 4.009974
2018-03-09 20:34 | 75878.18 | 1800.001 | 5 | 8 | 3.567175 | -2.281845 | 2.663935 | 1.140922 | 11.49516 | 4.282001
2018-03-09 20:36 | 75998.18 | 1920.0002 | 5 | 8 | 3.549108 | -2.281898 | 2.663935 | 1.216979 | 11.49516 | 4.552613
2018-03-09 20:38 | 76118.18 | 2040.0002 | 5 | 8 | 3.531962 | -2.281868 | 2.663935 | 1.293049 | 11.49516 | 4.821939
2018-03-09 20:40 | 76238.18 | 2160.0006 | 5 | 8 | 3.515433 | -2.281963 | 2.663935 | 1.369105 | 11.49516 | 5.089935
2018-03-09 20:42 | 76358.18 | 2280.0002 | 5 | 8 | 3.499702 | -2.281948 | 2.663935 | 1.445175 | 11.49516 | 5.356751
2018-03-09 20:44 | 76478.18 | 2400.0003 | 5 | 8 | 3.484792 | -2.281928 | 2.663935 | 1.521231 | 11.49516 | 5.622351
2018-03-09 20:46 | 76598.18 | 2520.0003 | 5 | 8 | 3.470179 | -2.281881 | 2.663935 | 1.597287 | 11.49516 | 5.886832
2018-03-09 20:48 | 76718.18 | 2640.0006 | 5 | 8 | 3.4558 | -2.281837 | 2.663935 | 1.673356 | 11.49516 | 6.150259
2018-03-09 20:50 | 76838.18 | 2760.0013 | 5 | 8 | 3.441914 | -2.282131 | 2.663935 | 1.749425 | 11.49516 | 6.412606
2018-03-09 20:52 | 76958.18 | 2880.0015 | 5 | 8 | 3.427626 | -2.281867 | 2.663935 | 1.825484 | 11.49516 | 6.673861
2018-03-09 20:54 | 77078.18 | 3000.0014 | 5 | 8 | 3.412438 | -2.281801 | 2.663935 | 1.901541 | 11.49516 | 6.933986
2018-03-09 20:56 | 77198.18 | 3120.0006 | 5 | 8 | 3.396358 | -2.28195 | 2.663935 | 1.9776 | 11.49516 | 7.192932
2018-03-09 20:58 | 77318.18 | 3240.0007 | 5 | 8 | 3.378722 | -2.281843 | 2.663935 | 2.053663 | 11.49516 | 7.450613
2018-03-09 21:00 | 77438.18 | 3360.0006 | 5 | 8 | 3.358913 | -2.281845 | 2.663935 | 2.129725 | 11.49516 | 7.706868
2018-03-09 21:02 | 77558.18 | 3480.0014 | 5 | 8 | 3.336195 | -2.281898 | 2.663935 | 2.205788 | 11.49516 | 7.961511
2018-03-09 21:04 | 77678.18 | 3600.0014 | 5 | 8 | 3.309942 | -2.281957 | 2.663935 | 2.281851 | 11.49516 | 8.214303
2018-03-09 21:06 | 77798.18 | 3720.0006 | 5 | 8 | 3.278451 | -2.281939 | 2.663935 | 2.357919 | 11.49516 | 8.464929
2018-03-09 21:08 | 77918.18 | 3840.0006 | 5 | 8 | 3.238734 | -2.28194 | 2.663935 | 2.433979 | 11.49516 | 8.712837
2018-03-09 21:10 | 78038.18 | 3960.0006 | 5 | 8 | 3.1875 | -2.281877 | 2.663935 | 2.510041 | 11.49516 | 8.957325
2018-03-09 21:12 | 78158.18 | 4080.0014 | 5 | 8 | 3.117111 | -2.281937 | 2.663935 | 2.586096 | 11.49516 | 9.197232
2018-03-09 21:14 | 78278.18 | 4200.0014 | 5 | 8 | 3.011824 | -2.28201 | 2.663935 | 2.662163 | 11.49516 | 9.430645
2018-03-09 21:14 | 78288.58 | 4210.4085 | 5 | 8 | 2.999998 | -2.281925 | 2.663935 | 2.668755 | 11.49516 | 9.45046
2018-03-09 21:16 | 78408.63 | 120.0003 | 6 | 8 | 3.585084 | 0 | 2.663935 | 2.668766 | 11.49516 | 9.450493
2018-03-09 21:18 | 78528.63 | 240.0011 | 6 | 8 | 3.619527 | 0 | 2.663935 | 2.668766 | 11.49516 | 9.450493
2018-03-09 21:19 | 78588.63 | 300.0033 | 6 | 8 | 3.628725 | 0 | 2.663935 | 2.668766 | 11.49516 | 9.450493
2018-03-09 21:19 | 78588.64 | 0.0026 | 7 | 9 | 3.628865 | 0 | 0 | 0 | 0 | 0
2018-03-09 21:20 | 78595.96 | 7.2408 | 2 | 9 | 3.706521 | 0.6467925 | 0.001291178 | 0 | 0.004777365 | 0
2018-03-09 21:22 | 78716.01 | 120.001 | 3 | 9 | 4.100993 | 3.26021 | 0.1095699 | 0 | 0.4436334 | 0
2018-03-09 21:24 | 78836.01 | 240.0004 | 3 | 9 | 4.129977 | 3.260149 | 0.2182475 | 0 | 0.8908933 | 0
2018-03-09 21:26 | 78956.01 | 360.0005 | 3 | 9 | 4.159705 | 3.26016 | 0.3268989 | 0 | 1.34126 | 0
2018-03-09 21:28 | 79076.01 | 480.0005 | 3 | 9 | 4.18418 | 3.26017 | 0.4355744 | 0 | 1.794712 | 0
2018-03-09 21:30 | 79196.01 | 600.0012 | 3 | 9 | 4.203779 | 3.260094 | 0.5442449 | 0 | 2.250494 | 0
2018-03-09 21:32 | 79316.01 | 720.0005 | 3 | 9 | 4.223692 | 3.260109 | 0.6528952 | 0 | 2.708304 | 0
2018-03-09 21:34 | 79436.01 | 840.0013 | 3 | 9 | 4.2458 | 3.260149 | 0.7615634 | 0 | 3.168458 | 0
2018-03-09 21:36 | 79556.01 | 960.0013 | 3 | 9 | 4.270604 | 3.260071 | 0.870244 | 0 | 3.631221 | 0
2018-03-09 21:38 | 79676.01 | 1080.0005 | 3 | 9 | 4.297911 | 3.260103 | 0.9789096 | 0 | 4.09675 | 0
2018-03-09 21:40 | 79796.01 | 1200.0005 | 3 | 9 | 4.327207 | 3.259811 | 1.087571 | 0 | 4.565346 | 0
2018-03-09 21:42 | 79916.01 | 1320.0021 | 3 | 9 | 4.358033 | 3.260206 | 1.196243 | 0 | 5.037258 | 0
2018-03-09 21:44 | 80036.01 | 1440.0022 | 3 | 9 | 4.38985 | 3.260143 | 1.304903 | 0 | 5.512524 | 0
2018-03-09 21:46 | 80156.01 | 1560.0013 | 3 | 9 | 4.400185 | 3.045361 | 1.410951 | 0 | 5.978978 | 0
2018-03-09 21:48 | 80276.01 | 1680.0022 | 3 | 9 | 4.400193 | 2.793608 | 1.508145 | 0 | 6.406648 | 0
2018-03-09 21:50 | 80396.01 | 1800.0014 | 3 | 9 | 4.400217 | 2.575134 | 1.597513 | 0 | 6.799883 | 0
2018-03-09 21:52 | 80516.01 | 1920.0001 | 3 | 9 | 4.400173 | 2.389158 | 1.680143 | 0 | 7.163469 | 0
2018-03-09 21:54 | 80636.01 | 2040.0023 | 3 | 9 | 4.400093 | 2.227354 | 1.757001 | 0 | 7.501653 | 0
2018-03-09 21:56 | 80756.01 | 2160.0008 | 3 | 9 | 4.400134 | 2.088491 | 1.828889 | 0 | 7.817972 | 0
2018-03-09 21:58 | 80876.01 | 2280.0007 | 3 | 9 | 4.40013 | 1.963697 | 1.89638 | 0 | 8.114937 | 0
2018-03-09 22:00 | 80996.01 | 2400.0023 | 3 | 9 | 4.400097 | 1.850283 | 1.959921 | 0 | 8.394525 | 0
2018-03-09 22:02 | 81116.01 | 2520.0007 | 3 | 9 | 4.400159 | 1.748546 | 2.019865 | 0 | 8.658285 | 0
2018-03-09 22:04 | 81236.01 | 2640.0007 | 3 | 9 | 4.40009 | 1.653457 | 2.076516 | 0 | 8.907557 | 0
2018-03-09 22:06 | 81356.01 | 2760 | 3 | 9 | 4.400129 | 1.565954 | 2.130141 | 0 | 9.143513 | 0
2018-03-09 22:08 | 81476.01 | 2880.0008 | 3 | 9 | 4.400131 | 1.48309 | 2.180934 | 0 | 9.367005 | 0
2018-03-09 22:10 | 81596.01 | 3000.0001 | 3 | 9 | 4.400031 | 1.404266 | 2.229049 | 0 | 9.578717 | 0
2018-03-09 22:12 | 81716.01 | 3120.0001 | 3 | 9 | 4.400145 | 1.331117 | 2.274628 | 0 | 9.779268 | 0
2018-03-09 22:14 | 81836.01 | 3240.001 | 3 | 9 | 4.400129 | 1.259437 | 2.31777 | 0 | 9.969095 | 0
2018-03-09 22:16 | 81956.01 | 3360.0009 | 3 | 9 | 4.400099 | 1.190778 | 2.358586 | 0 | 10.14869 | 0
2018-03-09 22:18 | 82076.01 | 3480.0017 | 3 | 9 | 4.400138 | 1.126742 | 2.397187 | 0 | 10.31854 | 0
2018-03-09 22:20 | 82196.01 | 3600.0009 | 3 | 9 | 4.400036 | 1.063374 | 2.433675 | 0 | 10.47909 | 0
2018-03-09 22:22 | 82316.01 | 3720.0002 | 3 | 9 | 4.400045 | 1.003561 | 2.468126 | 0 | 10.63067 | 0
2018-03-09 22:24 | 82436.01 | 3840.0003 | 3 | 9 | 4.400036 | 0.9466419 | 2.500629 | 0 | 10.77369 | 0
2018-03-09 22:26 | 82556.01 | 3960.0011 | 3 | 9 | 4.400097 | 0.8931494 | 2.531275 | 0 | 10.90853 | 0
2018-03-09 22:28 | 82676.01 | 4080.0018 | 3 | 9 | 4.400151 | 0.8421841 | 2.560166 | 0 | 11.03566 | 0
2018-03-09 22:30 | 82796.01 | 4200.0002 | 3 | 9 | 4.400036 | 0.7926369 | 2.587393 | 0 | 11.15545 | 0
2018-03-09 22:32 | 82916.01 | 4320.0019 | 3 | 9 | 4.400016 | 0.7467089 | 2.61305 | 0 | 11.26835 | 0
2018-03-09 22:34 | 83036.01 | 4440.0011 | 3 | 9 | 4.400006 | 0.7038965 | 2.637226 | 0 | 11.37473 | 0
2018-03-09 22:36 | 83156.01 | 4560.001 | 3 | 9 | 4.400051 | 0.6633606 | 2.660003 | 0 | 11.47495 | 0
2018-03-09 22:36 | 83190.83 | 4594.8208 | 3 | 9 | 4.400044 | 0.6519966 | 2.666367 | 0 | 11.50295 | 0
2018-03-09 22:38 | 83310.86662 | 120.001 | 4 | 9 | 4.295454 | 0 | 2.666367 | 0 | 11.50295 | 0
2018-03-09 22:40 | 83430.86592 | 240.0003 | 4 | 9 | 4.283912 | 0 | 2.666367 | 0 | 11.50295 | 0
2018-03-09 22:41 | 83490.86812 | 300.0025 | 4 | 9 | 4.280757 | 0 | 2.666367 | 0 | 11.50295 | 0
2018-03-09 22:43 | 83610.96 | 120.0002 | 5 | 9 | 3.954696 | -2.282074 | 2.666367 | 0.07605641 | 11.50295 | 0.304205
2018-03-09 22:45 | 83730.96 | 240.0007 | 5 | 9 | 3.912368 | -2.28191 | 2.666367 | 0.1521159 | 11.50295 | 0.6032879
2018-03-09 22:47 | 83850.96 | 360.0013 | 5 | 9 | 3.876976 | -2.281872 | 2.666367 | 0.2281806 | 11.50295 | 0.8995188
2018-03-09 22:49 | 83970.96 | 480.0006 | 5 | 9 | 3.843843 | -2.281821 | 2.666367 | 0.3042432 | 11.50295 | 1.193138
2018-03-09 22:51 | 84090.96 | 600.0007 | 5 | 9 | 3.812459 | -2.281921 | 2.666367 | 0.3803011 | 11.50295 | 1.484293
2018-03-09 22:53 | 84210.96 | 720.001 | 5 | 9 | 3.781812 | -2.281845 | 2.666367 | 0.4563636 | 11.50295 | 1.773108
2018-03-09 22:55 | 84330.96 | 840.0011 | 5 | 9 | 3.751691 | -2.281812 | 2.666367 | 0.5324278 | 11.50295 | 2.059619
2018-03-09 22:57 | 84450.96 | 960.0005 | 5 | 9 | 3.722593 | -2.281878 | 2.666367 | 0.6084857 | 11.50295 | 2.343844
2018-03-09 22:59 | 84570.96 | 1080.0007 | 5 | 9 | 3.695438 | -2.281877 | 2.666367 | 0.6845482 | 11.50295 | 2.625945
2018-03-09 23:01 | 84690.96 | 1200.0003 | 5 | 9 | 3.670491 | -2.281914 | 2.666367 | 0.7606166 | 11.50295 | 2.906088
2018-03-09 23:03 | 84810.96 | 1320.0009 | 5 | 9 | 3.647486 | -2.282036 | 2.666367 | 0.8366801 | 11.50295 | 3.184393
2018-03-09 23:05 | 84930.96 | 1440.001 | 5 | 9 | 3.626009 | -2.2819 | 2.666367 | 0.912742 | 11.50295 | 3.461003
2018-03-09 23:07 | 85050.96 | 1560.0008 | 5 | 9 | 3.605779 | -2.281875 | 2.666367 | 0.9887939 | 11.50295 | 3.735995
2018-03-09 23:09 | 85170.95 | 1680 | 5 | 9 | 3.5863 | -2.281945 | 2.666367 | 1.064865 | 11.50295 | 4.009548
2018-03-09 23:11 | 85290.96 | 1800.0016 | 5 | 9 | 3.567741 | -2.281905 | 2.666367 | 1.140924 | 11.50295 | 4.28161
2018-03-09 23:13 | 85410.96 | 1920.0013 | 5 | 9 | 3.549744 | -2.281897 | 2.666367 | 1.216981 | 11.50295 | 4.552274
2018-03-09 23:15 | 85530.96 | 2040.0016 | 5 | 9 | 3.532358 | -2.281872 | 2.666367 | 1.293044 | 11.50295 | 4.821612
2018-03-09 23:17 | 85650.96 | 2160.0011 | 5 | 9 | 3.51594 | -2.281815 | 2.666367 | 1.369113 | 11.50295 | 5.089687
2018-03-09 23:19 | 85770.96 | 2280.0008 | 5 | 9 | 3.500313 | -2.28185 | 2.666367 | 1.445172 | 11.50295 | 5.356509
2018-03-09 23:21 | 85890.96 | 2400.0007 | 5 | 9 | 3.485048 | -2.282116 | 2.666367 | 1.521242 | 11.50295 | 5.622198
2018-03-09 23:23 | 86010.96 | 2520.001 | 5 | 9 | 3.47036 | -2.281855 | 2.666367 | 1.597306 | 11.50295 | 5.88672
2018-03-09 23:25 | 86130.96 | 2640.0013 | 5 | 9 | 3.456248 | -2.281994 | 2.666367 | 1.673356 | 11.50295 | 6.150107
2018-03-09 23:27 | 86250.96 | 2760.0003 | 5 | 9 | 3.441785 | -2.281865 | 2.666367 | 1.749418 | 11.50295 | 6.412446
2018-03-09 23:29 | 86370.96 | 2880.0016 | 5 | 9 | 3.427074 | -2.281816 | 2.666367 | 1.825494 | 11.50295 | 6.673728
2018-03-09 23:31 | 86490.96 | 3000.0006 | 5 | 9 | 3.411832 | -2.281881 | 2.666367 | 1.901541 | 11.50295 | 6.933774
2018-03-09 23:33 | 86610.96 | 3120.0015 | 5 | 9 | 3.395638 | -2.281878 | 2.666367 | 1.977617 | 11.50295 | 7.192722
2018-03-09 23:35 | 86730.96 | 3240.0009 | 5 | 9 | 3.37776 | -2.281832 | 2.666367 | 2.05367 | 11.50295 | 7.450302
2018-03-09 23:37 | 86850.96 | 3360.0008 | 5 | 9 | 3.358067 | -2.281846 | 2.666367 | 2.129732 | 11.50295 | 7.706491
2018-03-09 23:39 | 86970.96 | 3480.0001 | 5 | 9 | 3.334964 | -2.281943 | 2.666367 | 2.205797 | 11.50295 | 7.961066
2018-03-09 23:41 | 87090.96 | 3600.0011 | 5 | 9 | 3.307896 | -2.281825 | 2.666367 | 2.281866 | 11.50295 | 8.213753
2018-03-09 23:43 | 87210.96 | 3720.0006 | 5 | 9 | 3.275414 | -2.281898 | 2.666367 | 2.357922 | 11.50295 | 8.464142
2018-03-09 23:45 | 87330.96 | 3840.0015 | 5 | 9 | 3.235473 | -2.2819 | 2.666367 | 2.433984 | 11.50295 | 8.711811
2018-03-09 23:47 | 87450.96 | 3960.0008 | 5 | 9 | 3.183552 | -2.281919 | 2.666367 | 2.510038 | 11.50295 | 8.956007
2018-03-09 23:49 | 87570.96 | 4080.001 | 5 | 9 | 3.112018 | -2.281843 | 2.666367 | 2.586102 | 11.50295 | 9.19559
2018-03-09 23:51 | 87690.96 | 4200.0015 | 5 | 9 | 3.003683 | -2.281801 | 2.666367 | 2.662159 | 11.50295 | 9.428483
2018-03-09 23:51 | 87694.13 | 4203.1798 | 5 | 9 | 2.999998 | -2.281939 | 2.666367 | 2.664177 | 11.50295 | 9.43454
2018-03-09 23:53 | 87814.17326 | 120.0012 | 6 | 9 | 3.585086 | 0 | 2.666367 | 2.664187 | 11.50295 | 9.434569
2018-03-09 23:55 | 87934.17226 | 240.0002 | 6 | 9 | 3.619794 | 0 | 2.666367 | 2.664187 | 11.50295 | 9.434569
2018-03-09 23:56 | 87994.17576 | 300.0037 | 6 | 9 | 3.629054 | 0 | 2.666367 | 2.664187 | 11.50295 | 9.434569
2018-03-09 23:56 | 87994.19 | 0.0027 | 7 | 10 | 3.628919 | 0 | 0 | 0 | 0 | 0
2018-03-09 23:56 | 88001.52 | 7.2489 | 2 | 10 | 3.706933 | 0.6468372 | 0.001289986 | 3.3e-11 | 0.004773744 | 1.2e-10
2018-03-09 23:58 | 88121.56 | 120.0005 | 3 | 10 | 4.102193 | 3.259844 | 0.1095734 | 3.3e-11 | 0.4437807 | 1.2e-10
2018-03-10 | 88241.56 | 240.0002 | 3 | 10 | 4.130935 | 3.260069 | 0.2182349 | 3.3e-11 | 0.8910958 | 1.2e-10
2018-03-10 00:02 | 88361.56 | 360.0014 | 3 | 10 | 4.16012 | 3.260094 | 0.3268929 | 3.3e-11 | 1.341558 | 1.2e-10
2018-03-10 00:04 | 88481.56 | 480 | 3 | 10 | 4.184748 | 3.259798 | 0.4355623 | 3.3e-11 | 1.795034 | 1.2e-10
2018-03-10 00:06 | 88601.56 | 600.0017 | 3 | 10 | 4.204859 | 3.259735 | 0.5442274 | 3.3e-11 | 2.250881 | 1.2e-10
2018-03-10 00:08 | 88721.56 | 720.0007 | 3 | 10 | 4.224626 | 3.260075 | 0.6528922 | 3.3e-11 | 2.708864 | 1.2e-10
2018-03-10 00:10 | 88841.56 | 840.0004 | 3 | 10 | 4.246233 | 3.260056 | 0.7615438 | 3.3e-11 | 3.169028 | 1.2e-10
2018-03-10 00:12 | 88961.56 | 960.0021 | 3 | 10 | 4.271176 | 3.259773 | 0.8702258 | 3.3e-11 | 3.631842 | 1.2e-10
2018-03-10 00:14 | 89081.56 | 1080.0003 | 3 | 10 | 4.298725 | 3.260149 | 0.9788883 | 3.3e-11 | 4.097442 | 1.2e-10
2018-03-10 00:16 | 89201.56 | 1200.0015 | 3 | 10 | 4.328228 | 3.260096 | 1.08756 | 3.3e-11 | 4.566179 | 1.2e-10
2018-03-10 00:18 | 89321.56 | 1320.0001 | 3 | 10 | 4.359077 | 3.260197 | 1.19623 | 3.3e-11 | 5.038188 | 1.2e-10
2018-03-10 00:20 | 89441.56 | 1440.0012 | 3 | 10 | 4.390924 | 3.260147 | 1.304888 | 3.3e-11 | 5.513549 | 1.2e-10
2018-03-10 00:22 | 89561.56 | 1560.0006 | 3 | 10 | 4.400206 | 3.03467 | 1.410656 | 3.3e-11 | 5.978808 | 1.2e-10
2018-03-10 00:24 | 89681.56 | 1680.0022 | 3 | 10 | 4.400119 | 2.780931 | 1.507478 | 3.3e-11 | 6.404842 | 1.2e-10
2018-03-10 00:26 | 89801.56 | 1800.0015 | 3 | 10 | 4.400125 | 2.566431 | 1.596498 | 3.3e-11 | 6.796545 | 1.2e-10
2018-03-10 00:28 | 89921.56 | 1920.0009 | 3 | 10 | 4.400168 | 2.382439 | 1.6789 | 3.3e-11 | 7.159125 | 1.2e-10
2018-03-10 00:30 | 90041.56 | 2040.0009 | 3 | 10 | 4.400146 | 2.22311 | 1.755597 | 3.3e-11 | 7.496607 | 1.2e-10
2018-03-10 00:32 | 90161.56 | 2160.0015 | 3 | 10 | 4.400137 | 2.08499 | 1.827374 | 3.3e-11 | 7.812432 | 1.2e-10
2018-03-10 00:34 | 90281.56 | 2280.0002 | 3 | 10 | 4.400074 | 1.960774 | 1.894753 | 3.3e-11 | 8.108908 | 1.2e-10
2018-03-10 00:36 | 90401.56 | 2400.0002 | 3 | 10 | 4.400114 | 1.848801 | 1.958204 | 3.3e-11 | 8.3881 | 1.2e-10
2018-03-10 00:38 | 90521.56 | 2520.0011 | 3 | 10 | 4.400042 | 1.744905 | 2.01807 | 3.3e-11 | 8.651519 | 1.2e-10
2018-03-10 00:40 | 90641.56 | 2640.0018 | 3 | 10 | 4.400119 | 1.652145 | 2.07467 | 3.3e-11 | 8.900565 | 1.2e-10
2018-03-10 00:42 | 90761.56 | 2760.0003 | 3 | 10 | 4.400081 | 1.564399 | 2.12827 | 3.3e-11 | 9.136407 | 1.2e-10
2018-03-10 00:44 | 90881.56 | 2880.0019 | 3 | 10 | 4.400115 | 1.481237 | 2.179026 | 3.3e-11 | 9.35974 | 1.2e-10
2018-03-10 00:46 | 91001.56 | 3000.0004 | 3 | 10 | 4.400087 | 1.402703 | 2.22708 | 3.3e-11 | 9.571182 | 1.2e-10
2018-03-10 00:48 | 91121.56 | 3120.0005 | 3 | 10 | 4.39999 | 1.32815 | 2.272601 | 3.3e-11 | 9.771479 | 1.2e-10
2018-03-10 00:50 | 91241.56 | 3240.0003 | 3 | 10 | 4.400066 | 1.258205 | 2.31572 | 3.3e-11 | 9.961205 | 1.2e-10
2018-03-10 00:52 | 91361.56 | 3360.0004 | 3 | 10 | 4.400087 | 1.190738 | 2.356523 | 3.3e-11 | 10.14074 | 1.2e-10
2018-03-10 00:54 | 91481.56 | 3480.0011 | 3 | 10 | 4.400035 | 1.125302 | 2.395122 | 3.3e-11 | 10.31058 | 1.2e-10
2018-03-10 00:56 | 91601.56 | 3600.0019 | 3 | 10 | 4.400028 | 1.063242 | 2.431598 | 3.3e-11 | 10.47108 | 1.2e-10
2018-03-10 00:58 | 91721.56 | 3720.0021 | 3 | 10 | 4.400078 | 1.004402 | 2.46605 | 3.3e-11 | 10.62267 | 1.2e-10
2018-03-10 01:00 | 91841.56 | 3840.0012 | 3 | 10 | 4.400056 | 0.9476337 | 2.49858 | 3.3e-11 | 10.7658 | 1.2e-10
2018-03-10 01:02 | 91961.56 | 3960.0005 | 3 | 10 | 4.400048 | 0.8943119 | 2.52928 | 3.3e-11 | 10.90088 | 1.2e-10
2018-03-10 01:04 | 92081.56 | 4080.0013 | 3 | 10 | 4.40012 | 0.8444376 | 2.558244 | 3.3e-11 | 11.02833 | 1.2e-10
2018-03-10 01:06 | 92201.56 | 4200.0013 | 3 | 10 | 4.400029 | 0.7954407 | 2.585557 | 3.3e-11 | 11.14851 | 1.2e-10
2018-03-10 01:08 | 92321.56 | 4320.0013 | 3 | 10 | 4.400061 | 0.7494144 | 2.611289 | 3.3e-11 | 11.26173 | 1.2e-10
2018-03-10 01:10 | 92441.56 | 4440.0006 | 3 | 10 | 4.399994 | 0.7051678 | 2.635531 | 3.3e-11 | 11.36839 | 1.2e-10
2018-03-10 01:12 | 92561.56 | 4560.0013 | 3 | 10 | 4.400091 | 0.6642675 | 2.658361 | 3.3e-11 | 11.46885 | 1.2e-10
2018-03-10 01:13 | 92598.94 | 4597.3836 | 3 | 10 | 4.400088 | 0.6519985 | 2.665194 | 3.3e-11 | 11.49891 | 1.2e-10
2018-03-10 01:15 | 92718.99 | 120.0003 | 4 | 10 | 4.295769 | 0 | 2.665197 | 3.3e-11 | 11.49893 | 1.2e-10
2018-03-10 01:17 | 92838.99 | 240.0004 | 4 | 10 | 4.284228 | 0 | 2.665197 | 3.3e-11 | 11.49893 | 1.2e-10
2018-03-10 01:18 | 92899 | 300.0025 | 4 | 10 | 4.281074 | 0 | 2.665197 | 3.3e-11 | 11.49893 | 1.2e-10
2018-03-10 01:20 | 93019.07 | 120.0011 | 5 | 10 | 3.955801 | -2.281919 | 2.665197 | 0.07605746 | 11.49893 | 0.3042775
2018-03-10 01:22 | 93139.07 | 240.001 | 5 | 10 | 3.913752 | -2.281845 | 2.665197 | 0.1521123 | 11.49893 | 0.6034431
2018-03-10 01:24 | 93259.07 | 360.001 | 5 | 10 | 3.878379 | -2.281888 | 2.665197 | 0.2281714 | 11.49893 | 0.8997588
2018-03-10 01:26 | 93379.07 | 480.0002 | 5 | 10 | 3.845253 | -2.28187 | 2.665197 | 0.3042355 | 11.49893 | 1.19349
2018-03-10 01:28 | 93499.07 | 600.0011 | 5 | 10 | 3.814166 | -2.281943 | 2.665197 | 0.3802948 | 11.49893 | 1.484763
2018-03-10 01:30 | 93619.07 | 720.0003 | 5 | 10 | 3.783699 | -2.281887 | 2.665197 | 0.4563577 | 11.49893 | 1.773717
2018-03-10 01:32 | 93739.07 | 840.0003 | 5 | 10 | 3.753604 | -2.281875 | 2.665197 | 0.5324231 | 11.49893 | 2.060374
2018-03-10 01:34 | 93859.07 | 960.0004 | 5 | 10 | 3.724462 | -2.281903 | 2.665197 | 0.6084899 | 11.49893 | 2.344779
2018-03-10 01:36 | 93979.07 | 1080.0011 | 5 | 10 | 3.697241 | -2.281937 | 2.665197 | 0.6845466 | 11.49893 | 2.627001
2018-03-10 01:38 | 94099.07 | 1200.0012 | 5 | 10 | 3.672236 | -2.281921 | 2.665197 | 0.7606073 | 11.49893 | 2.907249
2018-03-10 01:40 | 94219.07 | 1320.0004 | 5 | 10 | 3.649442 | -2.28193 | 2.665197 | 0.8366667 | 11.49893 | 3.185681
2018-03-10 01:42 | 94339.07 | 1440.0005 | 5 | 10 | 3.628151 | -2.28189 | 2.665197 | 0.9127264 | 11.49893 | 3.462439
2018-03-10 01:44 | 94459.07 | 1560.0005 | 5 | 10 | 3.607958 | -2.281888 | 2.665197 | 0.9887916 | 11.49893 | 3.73764
2018-03-10 01:46 | 94579.07 | 1680.0005 | 5 | 10 | 3.588328 | -2.28194 | 2.665197 | 1.064851 | 11.49893 | 4.011304
2018-03-10 01:48 | 94699.07 | 1800.0005 | 5 | 10 | 3.569488 | -2.281852 | 2.665197 | 1.140925 | 11.49893 | 4.283565
2018-03-10 01:50 | 94819.07 | 1920.0005 | 5 | 10 | 3.55134 | -2.281954 | 2.665197 | 1.216982 | 11.49893 | 4.554352
2018-03-10 01:52 | 94939.07 | 2040.0006 | 5 | 10 | 3.534239 | -2.28192 | 2.665197 | 1.293039 | 11.49893 | 4.823802
2018-03-10 01:54 | 95059.08 | 2160.0014 | 5 | 10 | 3.517845 | -2.282012 | 2.665197 | 1.369107 | 11.49893 | 5.092014
2018-03-10 01:56 | 95179.07 | 2280.0006 | 5 | 10 | 3.502143 | -2.281982 | 2.665197 | 1.445171 | 11.49893 | 5.358992
2018-03-10 01:58 | 95299.08 | 2400.0014 | 5 | 10 | 3.487049 | -2.281925 | 2.665197 | 1.521232 | 11.49893 | 5.624795
2018-03-10 02:00 | 95419.08 | 2520.0014 | 5 | 10 | 3.472517 | -2.28201 | 2.665197 | 1.5973 | 11.49893 | 5.889486
2018-03-10 02:02 | 95539.07 | 2640.0006 | 5 | 10 | 3.458091 | -2.281905 | 2.665197 | 1.673357 | 11.49893 | 6.153046
2018-03-10 02:04 | 95659.07 | 2760.0007 | 5 | 10 | 3.443747 | -2.281892 | 2.665197 | 1.749419 | 11.49893 | 6.415532
2018-03-10 02:06 | 95779.08 | 2880.0015 | 5 | 10 | 3.429309 | -2.281833 | 2.665197 | 1.825477 | 11.49893 | 6.67691
2018-03-10 02:08 | 95899.08 | 3000.0016 | 5 | 10 | 3.414184 | -2.281861 | 2.665197 | 1.901542 | 11.49893 | 6.937192
2018-03-10 02:10 | 96019.07 | 3120.0007 | 5 | 10 | 3.397809 | -2.281957 | 2.665197 | 1.97761 | 11.49893 | 7.196287
2018-03-10 02:12 | 96139.08 | 3240.0015 | 5 | 10 | 3.379704 | -2.282021 | 2.665197 | 2.05367 | 11.49893 | 7.454044
2018-03-10 02:14 | 96259.08 | 3360.0015 | 5 | 10 | 3.359651 | -2.281996 | 2.665197 | 2.12974 | 11.49893 | 7.710391
2018-03-10 02:16 | 96379.07 | 3480 | 5 | 10 | 3.336825 | -2.281962 | 2.665197 | 2.205792 | 11.49893 | 7.965051
2018-03-10 02:18 | 96499.08 | 3600.0016 | 5 | 10 | 3.310194 | -2.281914 | 2.665197 | 2.281861 | 11.49893 | 8.217901
2018-03-10 02:20 | 96619.07 | 3720.0001 | 5 | 10 | 3.277926 | -2.281917 | 2.665197 | 2.357925 | 11.49893 | 8.468504
2018-03-10 02:22 | 96739.07 | 3840.0005 | 5 | 10 | 3.237757 | -2.28191 | 2.665197 | 2.433987 | 11.49893 | 8.716362
2018-03-10 02:24 | 96859.07 | 3960.0004 | 5 | 10 | 3.186053 | -2.281976 | 2.665197 | 2.510047 | 11.49893 | 8.960751
2018-03-10 02:26 | 96979.07 | 4080.0001 | 5 | 10 | 3.114907 | -2.28194 | 2.665197 | 2.586111 | 11.49893 | 9.200542
2018-03-10 02:28 | 97099.07 | 4200.0009 | 5 | 10 | 3.006994 | -2.281927 | 2.665197 | 2.662169 | 11.49893 | 9.433677
2018-03-10 02:28 | 97105.14 | 4206.0639 | 5 | 10 | 2.999993 | -2.281898 | 2.665197 | 2.666008 | 11.49893 | 9.445208
2018-03-10 02:30 | 97225.18262 | 120.0001 | 6 | 10 | 3.583399 | 0 | 2.665197 | 2.666019 | 11.49893 | 9.445241
2018-03-10 02:32 | 97345.18342 | 240.0009 | 6 | 10 | 3.618309 | 0 | 2.665197 | 2.666019 | 11.49893 | 9.445241
2018-03-10 02:33 | 97405.18322 | 300.0007 | 6 | 10 | 3.62767 | 0 | 2.665197 | 2.666019 | 11.49893 | 9.445241
2018-03-10 02:33 | 97405.19 | 0.0028 | 7 | 11 | 3.627698 | 0 | 0 | 0 | 0 | 0
2018-03-10 02:33 | 97412.49 | 7.2272 | 2 | 11 | 3.706035 | 0.6467941 | 0.001289495 | 0 | 0.004770095 | 0
2018-03-10 02:35 | 97532.54646 | 120.0002 | 3 | 11 | 4.102373 | 3.260109 | 0.1095757 | 2.622e-09 | 0.4437541 | 9.586e-09
2018-03-10 02:37 | 97652.54646 | 240.0002 | 3 | 11 | 4.13126 | 3.260122 | 0.218236 | 2.622e-09 | 0.8910877 | 9.586e-09
2018-03-10 02:39 | 97772.54736 | 360.0011 | 3 | 11 | 4.160693 | 3.260099 | 0.3269038 | 2.622e-09 | 1.341635 | 9.586e-09
2018-03-10 02:41 | 97892.54726 | 480.001 | 3 | 11 | 4.185286 | 3.260143 | 0.4355632 | 2.622e-09 | 1.795134 | 9.586e-09
2018-03-10 02:43 | 98012.54656 | 600.0003 | 3 | 11 | 4.205059 | 3.260187 | 0.5442358 | 2.622e-09 | 2.251055 | 9.586e-09
2018-03-10 02:45 | 98132.54726 | 720.001 | 3 | 11 | 4.224896 | 3.260094 | 0.6529165 | 2.622e-09 | 2.709129 | 9.586e-09
2018-03-10 02:47 | 98252.54696 | 840.0007 | 3 | 11 | 4.246953 | 3.260122 | 0.761571 | 2.622e-09 | 3.169355 | 9.586e-09
2018-03-10 02:49 | 98372.54666 | 960.0004 | 3 | 11 | 4.271803 | 3.260145 | 0.8702487 | 2.622e-09 | 3.632231 | 9.586e-09
2018-03-10 02:51 | 98492.54786 | 1080.0016 | 3 | 11 | 4.299132 | 3.26013 | 0.978914 | 2.622e-09 | 4.097891 | 9.586e-09
2018-03-10 02:53 | 98612.54716 | 1200.0009 | 3 | 11 | 4.32837 | 3.260204 | 1.087554 | 2.622e-09 | 4.566517 | 9.586e-09
2018-03-10 02:55 | 98732.54856 | 1320.0023 | 3 | 11 | 4.3591 | 3.260185 | 1.196238 | 2.622e-09 | 5.038602 | 9.586e-09
2018-03-10 02:57 | 98852.54686 | 1440.0006 | 3 | 11 | 4.390877 | 3.260136 | 1.304899 | 2.622e-09 | 5.513976 | 9.586e-09
2018-03-10 02:59 | 98972.54676 | 1560.0005 | 3 | 11 | 4.400192 | 3.038324 | 1.41073 | 2.622e-09 | 5.979507 | 9.586e-09
2018-03-10 03:01 | 99092.54836 | 1680.0021 | 3 | 11 | 4.400176 | 2.786798 | 1.50772 | 2.622e-09 | 6.406278 | 9.586e-09
2018-03-10 03:03 | 99212.54676 | 1800.0005 | 3 | 11 | 4.400156 | 2.57029 | 1.596897 | 2.622e-09 | 6.798672 | 9.586e-09
2018-03-10 03:05 | 99332.54756 | 1920.0013 | 3 | 11 | 4.400156 | 2.386784 | 1.679432 | 2.622e-09 | 7.161837 | 9.586e-09
2018-03-10 03:07 | 99452.54686 | 2040.0006 | 3 | 11 | 4.4001 | 2.227684 | 1.756279 | 2.622e-09 | 7.499974 | 9.586e-09
2018-03-10 03:09 | 99572.54636 | 2160.0001 | 3 | 11 | 4.400137 | 2.088194 | 1.828157 | 2.622e-09 | 7.816246 | 9.586e-09
2018-03-10 03:11 | 99692.54646 | 2280.0002 | 3 | 11 | 4.400092 | 1.963629 | 1.895639 | 2.622e-09 | 8.113176 | 9.586e-09
2018-03-10 03:13 | 99812.54806 | 2400.0018 | 3 | 11 | 4.400098 | 1.851039 | 1.959207 | 2.622e-09 | 8.392881 | 9.586e-09
2018-03-10 03:15 | 99932.54646 | 2520.0002 | 3 | 11 | 4.400078 | 1.748595 | 2.019197 | 2.622e-09 | 8.656848 | 9.586e-09
2018-03-10 03:17 | 100052.5 | 2640.0003 | 3 | 11 | 4.400103 | 1.653964 | 2.075889 | 2.622e-09 | 8.906296 | 9.586e-09
2018-03-10 03:19 | 100172.5 | 2760.0002 | 3 | 11 | 4.400153 | 1.565568 | 2.12951 | 2.622e-09 | 9.142236 | 9.586e-09
2018-03-10 03:21 | 100292.5 | 2880.0018 | 3 | 11 | 4.400095 | 1.482432 | 2.180286 | 2.622e-09 | 9.365653 | 9.586e-09
2018-03-10 03:23 | 100412.5 | 3000.0003 | 3 | 11 | 4.400082 | 1.403643 | 2.228371 | 2.622e-09 | 9.577232 | 9.586e-09
2018-03-10 03:25 | 100532.5 | 3120.0002 | 3 | 11 | 4.400184 | 1.329436 | 2.273888 | 2.622e-09 | 9.77751 | 9.586e-09
2018-03-10 03:27 | 100652.5 | 3240.0018 | 3 | 11 | 4.400086 | 1.256757 | 2.316971 | 2.622e-09 | 9.967077 | 9.586e-09
2018-03-10 03:29 | 100772.5 | 3360.0003 | 3 | 11 | 4.400043 | 1.188952 | 2.357723 | 2.622e-09 | 10.14639 | 9.586e-09
2018-03-10 03:31 | 100892.5 | 3480.0019 | 3 | 11 | 4.400064 | 1.123524 | 2.396268 | 2.622e-09 | 10.31599 | 9.586e-09
2018-03-10 03:33 | 101012.5 | 3600.0004 | 3 | 11 | 4.400126 | 1.062752 | 2.432691 | 2.622e-09 | 10.47626 | 9.586e-09
2018-03-10 03:35 | 101132.5 | 3720.0004 | 3 | 11 | 4.400057 | 1.002934 | 2.467098 | 2.622e-09 | 10.62765 | 9.586e-09
2018-03-10 03:37 | 101252.5 | 3840.0022 | 3 | 11 | 4.400084 | 0.9467525 | 2.499579 | 2.622e-09 | 10.77057 | 9.586e-09
2018-03-10 03:39 | 101372.5 | 3960.0005 | 3 | 11 | 4.400012 | 0.8922825 | 2.530229 | 2.622e-09 | 10.90543 | 9.586e-09
2018-03-10 03:41 | 101492.5 | 4080.0006 | 3 | 11 | 4.400134 | 0.8428993 | 2.559135 | 2.622e-09 | 11.03262 | 9.586e-09
2018-03-10 03:43 | 101612.5 | 4200.0006 | 3 | 11 | 4.400075 | 0.7935724 | 2.586384 | 2.622e-09 | 11.15251 | 9.586e-09
2018-03-10 03:45 | 101732.5 | 4320.0013 | 3 | 11 | 4.40007 | 0.7474232 | 2.612052 | 2.622e-09 | 11.26546 | 9.586e-09
2018-03-10 03:47 | 101852.5 | 4440.0014 | 3 | 11 | 4.399961 | 0.7041388 | 2.636243 | 2.622e-09 | 11.3719 | 9.586e-09
2018-03-10 03:49 | 101972.5 | 4560.0005 | 3 | 11 | 4.399946 | 0.6619101 | 2.659036 | 2.622e-09 | 11.47219 | 9.586e-09
2018-03-10 03:50 | 102005.8 | 4593.2636 | 3 | 11 | 4.400058 | 0.651988 | 2.665115 | 2.622e-09 | 11.49893 | 9.586e-09
2018-03-10 03:52 | 102125.9 | 120.0009 | 4 | 11 | 4.29547 | 0 | 2.665115 | 2.622e-09 | 11.49893 | 9.586e-09
2018-03-10 03:54 | 102245.9 | 240.0002 | 4 | 11 | 4.283954 | 0 | 2.665115 | 2.622e-09 | 11.49893 | 9.586e-09
2018-03-10 03:55 | 102305.9 | 300.004 | 4 | 11 | 4.28077 | 0 | 2.665115 | 2.622e-09 | 11.49893 | 9.586e-09
2018-03-10 03:57 | 102425.9 | 120.001 | 5 | 11 | 3.955163 | -2.281905 | 2.665115 | 0.07605767 | 11.49893 | 0.3042402
2018-03-10 03:59 | 102545.9 | 240.0003 | 5 | 11 | 3.913098 | -2.281818 | 2.665115 | 0.1521222 | 11.49893 | 0.6033906
2018-03-10 04:01 | 102665.9 | 360.0011 | 5 | 11 | 3.877939 | -2.282022 | 2.665115 | 0.2281746 | 11.49893 | 0.8996358
2018-03-10 04:03 | 102785.9 | 480.0004 | 5 | 11 | 3.844832 | -2.281883 | 2.665115 | 0.3042386 | 11.49893 | 1.193336
2018-03-10 04:05 | 102905.9 | 600.0013 | 5 | 11 | 3.813547 | -2.281888 | 2.665115 | 0.3803033 | 11.49893 | 1.484595
2018-03-10 04:07 | 103025.9 | 720.0013 | 5 | 11 | 3.783045 | -2.281853 | 2.665115 | 0.4563652 | 11.49893 | 1.773499
2018-03-10 04:09 | 103145.9 | 840.0006 | 5 | 11 | 3.752782 | -2.281989 | 2.665115 | 0.5324218 | 11.49893 | 2.060069
2018-03-10 04:11 | 103265.9 | 960.0015 | 5 | 11 | 3.723658 | -2.281937 | 2.665115 | 0.6084903 | 11.49893 | 2.34442
2018-03-10 04:13 | 103385.9 | 1080.0016 | 5 | 11 | 3.696446 | -2.281898 | 2.665115 | 0.6845584 | 11.49893 | 2.626624
2018-03-10 04:15 | 103505.9 | 1200.0002 | 5 | 11 | 3.671431 | -2.28185 | 2.665115 | 0.7606187 | 11.49893 | 2.906812
2018-03-10 04:17 | 103625.9 | 1320.0002 | 5 | 11 | 3.648527 | -2.281863 | 2.665115 | 0.8366843 | 11.49893 | 3.185197
2018-03-10 04:19 | 103745.9 | 1440.0012 | 5 | 11 | 3.627212 | -2.281868 | 2.665115 | 0.9127477 | 11.49893 | 3.461898
2018-03-10 04:21 | 103865.9 | 1560.001 | 5 | 11 | 3.606802 | -2.281861 | 2.665115 | 0.9888001 | 11.49893 | 3.736973
2018-03-10 04:23 | 103985.9 | 1680.0002 | 5 | 11 | 3.587321 | -2.28187 | 2.665115 | 1.064869 | 11.49893 | 4.010592
2018-03-10 04:25 | 104105.9 | 1800.0002 | 5 | 11 | 3.568526 | -2.281858 | 2.665115 | 1.140931 | 11.49893 | 4.282732
2018-03-10 04:27 | 104225.9 | 1920.001 | 5 | 11 | 3.55061 | -2.28195 | 2.665115 | 1.216994 | 11.49893 | 4.55348
2018-03-10 04:29 | 104345.9 | 2040.0002 | 5 | 11 | 3.533473 | -2.281996 | 2.665115 | 1.293051 | 11.49893 | 4.822875
2018-03-10 04:31 | 104465.9 | 2160.0007 | 5 | 11 | 3.517216 | -2.281908 | 2.665115 | 1.369108 | 11.49893 | 5.090995
2018-03-10 04:33 | 104585.9 | 2280.0002 | 5 | 11 | 3.501692 | -2.28191 | 2.665115 | 1.445172 | 11.49893 | 5.357932
2018-03-10 04:35 | 104705.9 | 2400.001 | 5 | 11 | 3.486677 | -2.281897 | 2.665115 | 1.521241 | 11.49893 | 5.62373
2018-03-10 04:37 | 104825.9 | 2520.0002 | 5 | 11 | 3.472143 | -2.281956 | 2.665115 | 1.597307 | 11.49893 | 5.888391
2018-03-10 04:39 | 104945.9 | 2640.001 | 5 | 11 | 3.457876 | -2.281943 | 2.665115 | 1.673361 | 11.49893 | 6.151913
2018-03-10 04:41 | 105065.9 | 2760.0002 | 5 | 11 | 3.44358 | -2.281937 | 2.665115 | 1.749429 | 11.49893 | 6.414401
2018-03-10 04:43 | 105185.9 | 2880.001 | 5 | 11 | 3.428964 | -2.281954 | 2.665115 | 1.825493 | 11.49893 | 6.675777
2018-03-10 04:45 | 105305.9 | 3000.0002 | 5 | 11 | 3.413974 | -2.281935 | 2.665115 | 1.901548 | 11.49893 | 6.936004
2018-03-10 04:47 | 105425.9 | 3120.0002 | 5 | 11 | 3.397864 | -2.281957 | 2.665115 | 1.977615 | 11.49893 | 7.195096
2018-03-10 04:49 | 105545.9 | 3240.0002 | 5 | 11 | 3.380206 | -2.282009 | 2.665115 | 2.053679 | 11.49893 | 7.45289
2018-03-10 04:51 | 105665.9 | 3360.001 | 5 | 11 | 3.360387 | -2.281927 | 2.665115 | 2.12974 | 11.49893 | 7.709255
2018-03-10 04:53 | 105785.9 | 3480.001 | 5 | 11 | 3.337832 | -2.281887 | 2.665115 | 2.205806 | 11.49893 | 7.96403
2018-03-10 04:55 | 105905.9 | 3600.001 | 5 | 11 | 3.310897 | -2.281908 | 2.665115 | 2.281868 | 11.49893 | 8.216924
2018-03-10 04:57 | 106025.9 | 3720.0002 | 5 | 11 | 3.278479 | -2.282007 | 2.665115 | 2.357923 | 11.49893 | 8.467541
2018-03-10 04:59 | 106145.9 | 3840.0002 | 5 | 11 | 3.238425 | -2.281935 | 2.665115 | 2.433987 | 11.49893 | 8.71545
2018-03-10 05:01 | 106265.9 | 3960.001 | 5 | 11 | 3.186281 | -2.28199 | 2.665115 | 2.51005 | 11.49893 | 8.959881
2018-03-10 05:03 | 106385.9 | 4080.0018 | 5 | 11 | 3.114778 | -2.281952 | 2.665115 | 2.586105 | 11.49893 | 9.199658
2018-03-10 05:05 | 106505.9 | 4200.0004 | 5 | 11 | 3.005714 | -2.281985 | 2.665115 | 2.662175 | 11.49893 | 9.432771
2018-03-10 05:05 | 106510.9 | 4204.9146 | 5 | 11 | 2.999992 | -2.281952 | 2.665115 | 2.665291 | 11.49893 | 9.442128
2018-03-10 05:07 | 106630.9 | 120.0016 | 6 | 11 | 3.582283 | 0 | 2.665115 | 2.665291 | 11.49893 | 9.442128
2018-03-10 05:09 | 106750.9 | 240.0005 | 6 | 11 | 3.61737 | 0 | 2.665115 | 2.665291 | 11.49893 | 9.442128
2018-03-10 05:10 | 106810.9 | 300.0033 | 6 | 11 | 3.626729 | 0 | 2.665115 | 2.665291 | 11.49893 | 9.442128
2018-03-10 05:10 | 106810.9 | 0.0026 | 7 | 12 | 3.626733 | 0 | 0 | 0 | 0 | 0
2018-03-10 05:10 | 106818.2 | 7.2528 | 2 | 12 | 3.704504 | 0.6468199 | 0.001291526 | 0 | 0.004776296 | 0
2018-03-10 05:12 | 106938.3 | 120.0009 | 3 | 12 | 4.10145 | 3.260139 | 0.1095829 | 4.88e-10 | 0.4436756 | 1.783e-09
2018-03-10 05:14 | 107058.3 | 240.0006 | 3 | 12 | 4.130004 | 3.260098 | 0.2182398 | 4.88e-10 | 0.8908777 | 1.783e-09
2018-03-10 05:16 | 107178.3 | 360.0013 | 3 | 12 | 4.159213 | 3.260145 | 0.326917 | 4.88e-10 | 1.341314 | 1.783e-09
2018-03-10 05:18 | 107298.3 | 480.0014 | 3 | 12 | 4.183934 | 3.259846 | 0.4355742 | 4.88e-10 | 1.794647 | 1.783e-09
2018-03-10 05:20 | 107418.3 | 600.0015 | 3 | 12 | 4.203857 | 3.259954 | 0.5442367 | 4.88e-10 | 2.250396 | 1.783e-09
2018-03-10 05:22 | 107538.3 | 720.0001 | 3 | 12 | 4.223783 | 3.260145 | 0.6528943 | 4.88e-10 | 2.708245 | 1.783e-09
2018-03-10 05:24 | 107658.3 | 840.0007 | 3 | 12 | 4.24569 | 3.260084 | 0.7615753 | 4.88e-10 | 3.168456 | 1.783e-09
2018-03-10 05:26 | 107778.3 | 960.0002 | 3 | 12 | 4.270327 | 3.260136 | 0.8702435 | 4.88e-10 | 3.631138 | 1.783e-09
2018-03-10 05:28 | 107898.3 | 1080.0006 | 3 | 12 | 4.297527 | 3.26008 | 0.9789087 | 4.88e-10 | 4.096626 | 1.783e-09
2018-03-10 05:30 | 108018.3 | 1200.001 | 3 | 12 | 4.326812 | 3.259964 | 1.087576 | 4.88e-10 | 4.565207 | 1.783e-09
2018-03-10 05:32 | 108138.3 | 1320.0019 | 3 | 12 | 4.357535 | 3.260063 | 1.196238 | 4.88e-10 | 5.037029 | 1.783e-09
2018-03-10 05:34 | 108258.3 | 1440.0009 | 3 | 12 | 4.389348 | 3.260141 | 1.304899 | 4.88e-10 | 5.512235 | 1.783e-09
2018-03-10 05:36 | 108378.3 | 1560.0006 | 3 | 12 | 4.40019 | 3.047665 | 1.411009 | 4.88e-10 | 5.978945 | 1.783e-09
2018-03-10 05:38 | 108498.3 | 1680.0007 | 3 | 12 | 4.400142 | 2.792824 | 1.508224 | 4.88e-10 | 6.406706 | 1.783e-09
2018-03-10 05:40 | 108618.3 | 1800.0009 | 3 | 12 | 4.400156 | 2.575502 | 1.597597 | 4.88e-10 | 6.799961 | 1.783e-09
2018-03-10 05:42 | 108738.3 | 1920.0003 | 3 | 12 | 4.400177 | 2.391565 | 1.68027 | 4.88e-10 | 7.163738 | 1.783e-09
2018-03-10 05:44 | 108858.3 | 2040.0005 | 3 | 12 | 4.400154 | 2.23172 | 1.757237 | 4.88e-10 | 7.5024 | 1.783e-09
2018-03-10 05:46 | 108978.3 | 2160.0004 | 3 | 12 | 4.40007 | 2.091465 | 1.829231 | 4.88e-10 | 7.819185 | 1.783e-09
2018-03-10 05:48 | 109098.3 | 2280.0008 | 3 | 12 | 4.400161 | 1.968506 | 1.896864 | 4.88e-10 | 8.116779 | 1.783e-09
2018-03-10 05:50 | 109218.3 | 2400.0002 | 3 | 12 | 4.400036 | 1.854954 | 1.960568 | 4.88e-10 | 8.397081 | 1.783e-09
2018-03-10 05:52 | 109338.3 | 2520.0003 | 3 | 12 | 4.400163 | 1.753769 | 2.020682 | 4.88e-10 | 8.661589 | 1.783e-09
2018-03-10 05:54 | 109458.3 | 2640.0004 | 3 | 12 | 4.400009 | 1.657653 | 2.077508 | 4.88e-10 | 8.911629 | 1.783e-09
2018-03-10 05:56 | 109578.3 | 2760.0021 | 3 | 12 | 4.400073 | 1.568645 | 2.13128 | 4.88e-10 | 9.148232 | 1.783e-09
2018-03-10 05:58 | 109698.3 | 2880.0006 | 3 | 12 | 4.400033 | 1.4851 | 2.182187 | 4.88e-10 | 9.372226 | 1.783e-09
2018-03-10 06:00 | 109818.3 | 3000.0022 | 3 | 12 | 4.40006 | 1.405404 | 2.23036 | 4.88e-10 | 9.584192 | 1.783e-09
2018-03-10 06:02 | 109938.3 | 3120.0022 | 3 | 12 | 4.40005 | 1.329543 | 2.275938 | 4.88e-10 | 9.784741 | 1.783e-09
2018-03-10 06:04 | 110058.3 | 3240.0023 | 3 | 12 | 4.400045 | 1.258041 | 2.319063 | 4.88e-10 | 9.974495 | 1.783e-09
2018-03-10 06:06 | 110178.3 | 3360.0008 | 3 | 12 | 4.400074 | 1.189767 | 2.359855 | 4.88e-10 | 10.15398 | 1.783e-09
2018-03-10 06:08 | 110298.3 | 3480.0009 | 3 | 12 | 4.400075 | 1.124063 | 2.398407 | 4.88e-10 | 10.32362 | 1.783e-09
2018-03-10 06:10 | 110418.3 | 3600.0009 | 3 | 12 | 4.400055 | 1.061135 | 2.43482 | 4.88e-10 | 10.48383 | 1.783e-09
2018-03-10 06:12 | 110538.3 | 3720.0011 | 3 | 12 | 4.400063 | 1.001566 | 2.469196 | 4.88e-10 | 10.63509 | 1.783e-09
2018-03-10 06:14 | 110658.3 | 3840.0012 | 3 | 12 | 4.400109 | 0.9457283 | 2.501643 | 4.88e-10 | 10.77786 | 1.783e-09
2018-03-10 06:16 | 110778.3 | 3960.0012 | 3 | 12 | 4.400069 | 0.891943 | 2.532254 | 4.88e-10 | 10.91255 | 1.783e-09
2018-03-10 06:18 | 110898.3 | 4080.0007 | 3 | 12 | 4.400059 | 0.840044 | 2.561109 | 4.88e-10 | 11.03951 | 1.783e-09
2018-03-10 06:20 | 111018.3 | 4200.0015 | 3 | 12 | 4.400008 | 0.7906141 | 2.588295 | 4.88e-10 | 11.15914 | 1.783e-09
2018-03-10 06:22 | 111138.3 | 4320.0003 | 3 | 12 | 4.40009 | 0.7456732 | 2.613897 | 4.88e-10 | 11.27178 | 1.783e-09
2018-03-10 06:24 | 111258.3 | 4440.0013 | 3 | 12 | 4.400112 | 0.702795 | 2.638019 | 4.88e-10 | 11.37792 | 1.783e-09
2018-03-10 06:26 | 111378.3 | 4560.0005 | 3 | 12 | 4.400041 | 0.6611805 | 2.660736 | 4.88e-10 | 11.47788 | 1.783e-09
2018-03-10 06:26 | 111406.6 | 4588.3332 | 3 | 12 | 4.400017 | 0.6519985 | 2.665902 | 4.88e-10 | 11.50061 | 1.783e-09
2018-03-10 06:28 | 111526.7 | 120.0012 | 4 | 12 | 4.295648 | 0 | 2.665902 | 4.88e-10 | 11.50061 | 1.783e-09
2018-03-10 06:30 | 111646.7 | 240.0014 | 4 | 12 | 4.284132 | 0 | 2.665902 | 4.88e-10 | 11.50061 | 1.783e-09
2018-03-10 06:31 | 111706.7 | 300.0028 | 4 | 12 | 4.280962 | 0 | 2.665902 | 4.88e-10 | 11.50061 | 1.783e-09
2018-03-10 06:33 | 111826.8 | 120.0002 | 5 | 12 | 3.955858 | -2.281954 | 2.665902 | 0.07605795 | 11.50061 | 0.3042851
2018-03-10 06:35 | 111946.8 | 240.0004 | 5 | 12 | 3.913739 | -2.281934 | 2.665902 | 0.1521212 | 11.50061 | 0.6034796
2018-03-10 06:37 | 112066.8 | 360.0005 | 5 | 12 | 3.878437 | -2.281932 | 2.665902 | 0.2281817 | 11.50061 | 0.8998049
2018-03-10 06:39 | 112186.8 | 480.0014 | 5 | 12 | 3.845235 | -2.281901 | 2.665902 | 0.3042378 | 11.50061 | 1.193508
2018-03-10 06:41 | 112306.8 | 600.0006 | 5 | 12 | 3.813704 | -2.281969 | 2.665902 | 0.3803105 | 11.50061 | 1.484817
2018-03-10 06:43 | 112426.8 | 720.0007 | 5 | 12 | 3.783264 | -2.281853 | 2.665902 | 0.4563694 | 11.50061 | 1.773721
2018-03-10 06:45 | 112546.8 | 840.0014 | 5 | 12 | 3.753088 | -2.28191 | 2.665902 | 0.5324311 | 11.50061 | 2.060331
2018-03-10 06:47 | 112666.8 | 960.0006 | 5 | 12 | 3.723889 | -2.281963 | 2.665902 | 0.6084917 | 11.50061 | 2.344675
2018-03-10 06:49 | 112786.8 | 1080.0015 | 5 | 12 | 3.696712 | -2.28192 | 2.665902 | 0.684553 | 11.50061 | 2.626871
2018-03-10 06:51 | 112906.8 | 1200.0009 | 5 | 12 | 3.671687 | -2.281917 | 2.665902 | 0.7606236 | 11.50061 | 2.907119
2018-03-10 06:53 | 113026.8 | 1320.0009 | 5 | 12 | 3.648836 | -2.281928 | 2.665902 | 0.8366804 | 11.50061 | 3.185498
2018-03-10 06:55 | 113146.8 | 1440.0003 | 5 | 12 | 3.627285 | -2.281852 | 2.665902 | 0.9127407 | 11.50061 | 3.462199
2018-03-10 06:57 | 113266.8 | 1560.0004 | 5 | 12 | 3.606981 | -2.281937 | 2.665902 | 0.9888068 | 11.50061 | 3.737336
2018-03-10 06:59 | 113386.8 | 1680.0014 | 5 | 12 | 3.587468 | -2.281981 | 2.665902 | 1.064873 | 11.50061 | 4.010957
2018-03-10 07:01 | 113506.8 | 1800.0008 | 5 | 12 | 3.568552 | -2.281921 | 2.665902 | 1.140927 | 11.50061 | 4.283076
2018-03-10 07:03 | 113626.8 | 1920.0009 | 5 | 12 | 3.550519 | -2.281962 | 2.665902 | 1.216997 | 11.50061 | 4.553844
2018-03-10 07:05 | 113746.8 | 2040.0004 | 5 | 12 | 3.533224 | -2.281917 | 2.665902 | 1.293051 | 11.50061 | 4.823215
2018-03-10 07:07 | 113866.8 | 2160.0013 | 5 | 12 | 3.516785 | -2.281952 | 2.665902 | 1.369122 | 11.50061 | 5.091359
2018-03-10 07:09 | 113986.8 | 2280.0007 | 5 | 12 | 3.501257 | -2.281861 | 2.665902 | 1.445175 | 11.50061 | 5.358226
2018-03-10 07:11 | 114106.8 | 2400.0007 | 5 | 12 | 3.486142 | -2.281901 | 2.665902 | 1.521243 | 11.50061 | 5.623982
2018-03-10 07:13 | 114226.8 | 2520.0012 | 5 | 12 | 3.471729 | -2.28183 | 2.665902 | 1.597307 | 11.50061 | 5.888603
2018-03-10 07:15 | 114346.8 | 2640.0009 | 5 | 12 | 3.457536 | -2.281914 | 2.665902 | 1.67337 | 11.50061 | 6.152128
2018-03-10 07:17 | 114466.8 | 2760.0003 | 5 | 12 | 3.443481 | -2.281853 | 2.665902 | 1.749432 | 11.50061 | 6.414583
2018-03-10 07:19 | 114586.8 | 2880.0012 | 5 | 12 | 3.429088 | -2.281914 | 2.665902 | 1.825491 | 11.50061 | 6.675947
2018-03-10 07:21 | 114706.8 | 3000.0004 | 5 | 12 | 3.41422 | -2.281969 | 2.665902 | 1.901556 | 11.50061 | 6.936217
2018-03-10 07:23 | 114826.8 | 3120.0013 | 5 | 12 | 3.39847 | -2.281969 | 2.665902 | 1.97762 | 11.50061 | 7.195328
2018-03-10 07:25 | 114946.8 | 3240.0005 | 5 | 12 | 3.381111 | -2.281898 | 2.665902 | 2.053681 | 11.50061 | 7.453172
2018-03-10 07:27 | 115066.8 | 3360.0013 | 5 | 12 | 3.361459 | -2.281932 | 2.665902 | 2.129749 | 11.50061 | 7.709634
2018-03-10 07:29 | 115186.8 | 3480.0006 | 5 | 12 | 3.339089 | -2.281887 | 2.665902 | 2.205811 | 11.50061 | 7.964478
2018-03-10 07:31 | 115306.8 | 3600.0006 | 5 | 12 | 3.312032 | -2.281923 | 2.665902 | 2.281868 | 11.50061 | 8.217444
2018-03-10 07:33 | 115426.8 | 3720.0014 | 5 | 12 | 3.279702 | -2.281861 | 2.665902 | 2.357932 | 11.50061 | 8.468184
2018-03-10 07:35 | 115546.8 | 3840.0031 | 5 | 12 | 3.239334 | -2.281878 | 2.665902 | 2.433989 | 11.50061 | 8.716151
2018-03-10 07:37 | 115666.8 | 3960.0009 | 5 | 12 | 3.187298 | -2.281919 | 2.665902 | 2.51005 | 11.50061 | 8.960653
2018-03-10 07:39 | 115786.8 | 4080.0005 | 5 | 12 | 3.115679 | -2.282036 | 2.665902 | 2.586118 | 11.50061 | 9.200541
2018-03-10 07:41 | 115906.8 | 4200.0005 | 5 | 12 | 3.006511 | -2.28193 | 2.665902 | 2.662171 | 11.50061 | 9.433683
2018-03-10 07:42 | 115912.3 | 4205.5699 | 5 | 12 | 2.999996 | -2.281945 | 2.665902 | 2.665708 | 11.50061 | 9.444304
2018-03-10 07:44 | 116032.4 | 120.0011 | 6 | 12 | 3.581402 | 0 | 2.665902 | 2.665708 | 11.50061 | 9.444304
2018-03-10 07:46 | 116152.4 | 240.0008 | 6 | 12 | 3.616663 | 0 | 2.665902 | 2.665708 | 11.50061 | 9.444304
2018-03-10 07:47 | 116212.4 | 300.0025 | 6 | 12 | 3.626072 | 0 | 2.665902 | 2.665708 | 11.50061 | 9.444304
2018-03-10 07:47 | 116212.4 | 0.0028 | 7 | 13 | 3.626061 | 0 | 0 | 0 | 0 | 0
2018-03-10 07:47 | 116219.7 | 7.2847 | 2 | 13 | 3.704027 | 0.6467723 | 0.001297398 | 0 | 0.004797359 | 0
2018-03-10 07:49 | 116339.8 | 120.001 | 3 | 13 | 4.101888 | 3.260117 | 0.109583 | 0 | 0.4436999 | 0
2018-03-10 07:51 | 116459.8 | 240.0001 | 3 | 13 | 4.130441 | 3.260118 | 0.2182413 | 0 | 0.8909525 | 0
2018-03-10 07:53 | 116579.8 | 360.001 | 3 | 13 | 4.159469 | 3.259809 | 0.3269154 | 0 | 1.341417 | 0
2018-03-10 07:55 | 116699.8 | 480.0005 | 3 | 13 | 4.184495 | 3.26016 | 0.4355871 | 0 | 1.79485 | 0
2018-03-10 07:57 | 116819.8 | 600.0001 | 3 | 13 | 4.204899 | 3.259851 | 0.5442449 | 0 | 2.250661 | 0
2018-03-10 07:59 | 116939.8 | 720.0001 | 3 | 13 | 4.224543 | 3.26016 | 0.6529188 | 0 | 2.708683 | 0
2018-03-10 08:01 | 117059.8 | 840 | 3 | 13 | 4.24649 | 3.26021 | 0.761582 | 0 | 3.168905 | 0
2018-03-10 08:03 | 117179.8 | 960.0013 | 3 | 13 | 4.271364 | 3.260082 | 0.8702514 | 0 | 3.631693 | 0
2018-03-10 08:05 | 117299.8 | 1080.0011 | 3 | 13 | 4.298674 | 3.260155 | 0.9789135 | 0 | 4.097285 | 0
2018-03-10 08:07 | 117419.8 | 1200.0012 | 3 | 13 | 4.32811 | 3.260063 | 1.087576 | 0 | 4.56597 | 0
2018-03-10 08:09 | 117539.8 | 1320.0008 | 3 | 13 | 4.358953 | 3.260088 | 1.196232 | 0 | 5.037913 | 0
2018-03-10 08:11 | 117659.8 | 1440.002 | 3 | 13 | 4.390744 | 3.259956 | 1.304899 | 0 | 5.513303 | 0
2018-03-10 08:13 | 117779.8 | 1560.0023 | 3 | 13 | 4.400171 | 3.036478 | 1.410712 | 0 | 5.978753 | 0
2018-03-10 08:15 | 117899.8 | 1680.0006 | 3 | 13 | 4.400148 | 2.785151 | 1.507642 | 0 | 6.405261 | 0
2018-03-10 08:17 | 118019.8 | 1800.0023 | 3 | 13 | 4.400123 | 2.568848 | 1.596797 | 0 | 6.79756 | 0
2018-03-10 08:19 | 118139.8 | 1920.0024 | 3 | 13 | 4.400111 | 2.383951 | 1.679274 | 0 | 7.160472 | 0
2018-03-10 08:21 | 118259.8 | 2040.0023 | 3 | 13 | 4.400109 | 2.224892 | 1.756022 | 0 | 7.498175 | 0
2018-03-10 08:23 | 118379.8 | 2160.0008 | 3 | 13 | 4.400108 | 2.086267 | 1.827827 | 0 | 7.814123 | 0
2018-03-10 08:25 | 118499.8 | 2280.0024 | 3 | 13 | 4.400088 | 1.961838 | 1.895264 | 0 | 8.110855 | 0
2018-03-10 08:27 | 118619.8 | 2400 | 3 | 13 | 4.400084 | 1.849675 | 1.958778 | 0 | 8.390323 | 0
2018-03-10 08:29 | 118739.8 | 2520.0001 | 3 | 13 | 4.40019 | 1.748096 | 2.018706 | 0 | 8.654013 | 0
2018-03-10 08:31 | 118859.8 | 2640.001 | 3 | 13 | 4.400081 | 1.652135 | 2.075342 | 0 | 8.903218 | 0
2018-03-10 08:33 | 118979.8 | 2760.0008 | 3 | 13 | 4.400154 | 1.564905 | 2.128935 | 0 | 9.139035 | 0
2018-03-10 08:35 | 119099.8 | 2880.0017 | 3 | 13 | 4.400112 | 1.481323 | 2.179695 | 0 | 9.36238 | 0
2018-03-10 08:37 | 119219.8 | 3000.0001 | 3 | 13 | 4.400075 | 1.402561 | 2.227739 | 0 | 9.573778 | 0
2018-03-10 08:39 | 119339.8 | 3120.0025 | 3 | 13 | 4.400092 | 1.327449 | 2.273226 | 0 | 9.773927 | 0
2018-03-10 08:41 | 119459.8 | 3240.0001 | 3 | 13 | 4.400134 | 1.256944 | 2.316278 | 0 | 9.963361 | 0
2018-03-10 08:43 | 119579.8 | 3360.0017 | 3 | 13 | 4.400106 | 1.188865 | 2.357015 | 0 | 10.1426 | 0
2018-03-10 08:45 | 119699.8 | 3480.0025 | 3 | 13 | 4.400126 | 1.124491 | 2.395543 | 0 | 10.31213 | 0
2018-03-10 08:47 | 119819.8 | 3600.0001 | 3 | 13 | 4.400037 | 1.062362 | 2.431977 | 0 | 10.47244 | 0
2018-03-10 08:49 | 119939.8 | 3720.0003 | 3 | 13 | 4.400042 | 1.004267 | 2.466419 | 0 | 10.62399 | 0
2018-03-10 08:51 | 120059.8 | 3840.001 | 3 | 13 | 4.400019 | 0.9476337 | 2.498953 | 0 | 10.76714 | 0
2018-03-10 08:53 | 120179.8 | 3960.0009 | 3 | 13 | 4.400081 | 0.8947105 | 2.529666 | 0 | 10.90228 | 0
2018-03-10 08:55 | 120299.8 | 4080.0002 | 3 | 13 | 4.400052 | 0.8437548 | 2.558629 | 0 | 11.02972 | 0
2018-03-10 08:57 | 120419.8 | 4200.0011 | 3 | 13 | 4.400026 | 0.7946978 | 2.585939 | 0 | 11.14989 | 0
2018-03-10 08:59 | 120539.8 | 4320.0004 | 3 | 13 | 4.400096 | 0.7495985 | 2.611673 | 0 | 11.26312 | 0
2018-03-10 09:01 | 120659.8 | 4440.0005 | 3 | 13 | 4.400093 | 0.7060995 | 2.635915 | 0 | 11.36978 | 0
2018-03-10 09:03 | 120779.8 | 4560.0015 | 3 | 13 | 4.400044 | 0.6646843 | 2.658755 | 0 | 11.47028 | 0
2018-03-10 09:03 | 120819.2 | 4599.4251 | 3 | 13 | 4.400061 | 0.6519966 | 2.665961 | 0 | 11.50199 | 0
2018-03-10 09:05 | 120939.3 | 120.0009 | 4 | 13 | 4.295738 | 0 | 2.665965 | 0 | 11.50201 | 0
2018-03-10 09:07 | 121059.3 | 240.0002 | 4 | 13 | 4.284227 | 0 | 2.665965 | 0 | 11.50201 | 0
2018-03-10 09:08 | 121119.3 | 300.0016 | 4 | 13 | 4.28104 | 0 | 2.665965 | 0 | 11.50201 | 0
2018-03-10 09:10 | 121239.3 | 120.0009 | 5 | 13 | 3.956573 | -2.28195 | 2.665965 | 0.07605531 | 11.50201 | 0.3043182
2018-03-10 09:12 | 121359.3 | 240.001 | 5 | 13 | 3.914636 | -2.281983 | 2.665965 | 0.1521247 | 11.50201 | 0.6036018
2018-03-10 09:14 | 121479.3 | 360.0003 | 5 | 13 | 3.879458 | -2.281974 | 2.665965 | 0.2281831 | 11.50201 | 0.8999864
2018-03-10 09:16 | 121599.3 | 480.0003 | 5 | 13 | 3.846451 | -2.281979 | 2.665965 | 0.3042499 | 11.50201 | 1.193817
2018-03-10 09:18 | 121719.3 | 600.0004 | 5 | 13 | 3.815263 | -2.281868 | 2.665965 | 0.3803101 | 11.50201 | 1.485182
2018-03-10 09:20 | 121839.3 | 720.0012 | 5 | 13 | 3.784774 | -2.281915 | 2.665965 | 0.4563732 | 11.50201 | 1.774221
2018-03-10 09:22 | 121959.3 | 840.0012 | 5 | 13 | 3.754525 | -2.281907 | 2.665965 | 0.5324281 | 11.50201 | 2.06092
2018-03-10 09:24 | 122079.3 | 960.0004 | 5 | 13 | 3.725419 | -2.281934 | 2.665965 | 0.6084951 | 11.50201 | 2.3454
2018-03-10 09:26 | 122199.3 | 1080.0004 | 5 | 13 | 3.698124 | -2.281919 | 2.665965 | 0.684553 | 11.50201 | 2.627696
2018-03-10 09:28 | 122319.3 | 1200.0012 | 5 | 13 | 3.673327 | -2.281943 | 2.665965 | 0.7606168 | 11.50201 | 2.908032
2018-03-10 09:30 | 122439.3 | 1320.0013 | 5 | 13 | 3.65044 | -2.281985 | 2.665965 | 0.8366879 | 11.50201 | 3.186584
2018-03-10 09:32 | 122559.3 | 1440.0012 | 5 | 13 | 3.629227 | -2.281819 | 2.665965 | 0.9127535 | 11.50201 | 3.463441
2018-03-10 09:34 | 122679.3 | 1560.0004 | 5 | 13 | 3.608967 | -2.282009 | 2.665965 | 0.9888059 | 11.50201 | 3.738675
2018-03-10 09:36 | 122799.3 | 1680.0012 | 5 | 13 | 3.589394 | -2.281845 | 2.665965 | 1.064871 | 11.50201 | 4.012441
2018-03-10 09:38 | 122919.3 | 1800.0012 | 5 | 13 | 3.570537 | -2.281839 | 2.665965 | 1.140932 | 11.50201 | 4.28473
2018-03-10 09:40 | 123039.3 | 1920.0012 | 5 | 13 | 3.552552 | -2.281878 | 2.665965 | 1.216999 | 11.50201 | 4.555642
2018-03-10 09:42 | 123159.3 | 2040.0004 | 5 | 13 | 3.535505 | -2.281858 | 2.665965 | 1.293062 | 11.50201 | 4.825204
2018-03-10 09:44 | 123279.3 | 2160.0004 | 5 | 13 | 3.518871 | -2.281921 | 2.665965 | 1.369117 | 11.50201 | 5.093461
2018-03-10 09:46 | 123399.3 | 2280.0012 | 5 | 13 | 3.503051 | -2.281892 | 2.665965 | 1.445178 | 11.50201 | 5.360505
2018-03-10 09:48 | 123519.3 | 2400.0012 | 5 | 13 | 3.488004 | -2.281858 | 2.665965 | 1.521253 | 11.50201 | 5.626418
2018-03-10 09:50 | 123639.3 | 2520.0001 | 5 | 13 | 3.473508 | -2.281956 | 2.665965 | 1.597308 | 11.50201 | 5.891147
2018-03-10 09:52 | 123759.3 | 2640.0004 | 5 | 13 | 3.459383 | -2.282005 | 2.665965 | 1.673367 | 11.50201 | 6.154805
2018-03-10 09:54 | 123879.3 | 2760.0014 | 5 | 13 | 3.445107 | -2.281888 | 2.665965 | 1.749426 | 11.50201 | 6.41738
2018-03-10 09:56 | 123999.3 | 2880.0005 | 5 | 13 | 3.430571 | -2.281872 | 2.665965 | 1.8255 | 11.50201 | 6.678914
2018-03-10 09:58 | 124119.3 | 3000.0012 | 5 | 13 | 3.415696 | -2.281863 | 2.665965 | 1.901554 | 11.50201 | 6.93926
2018-03-10 10:00 | 124239.3 | 3120.0004 | 5 | 13 | 3.399588 | -2.282021 | 2.665965 | 1.977612 | 11.50201 | 7.198447
2018-03-10 10:02 | 124359.3 | 3240.0012 | 5 | 13 | 3.381863 | -2.281987 | 2.665965 | 2.053683 | 11.50201 | 7.456397
2018-03-10 10:04 | 124479.3 | 3360.0012 | 5 | 13 | 3.36189 | -2.281982 | 2.665965 | 2.129748 | 11.50201 | 7.712897
2018-03-10 10:06 | 124599.3 | 3480.0005 | 5 | 13 | 3.339337 | -2.281941 | 2.665965 | 2.205808 | 11.50201 | 7.967762
2018-03-10 10:08 | 124719.3 | 3600.0012 | 5 | 13 | 3.312876 | -2.281945 | 2.665965 | 2.281871 | 11.50201 | 8.22078
2018-03-10 10:10 | 124839.3 | 3720.0013 | 5 | 13 | 3.28087 | -2.281967 | 2.665965 | 2.357924 | 11.50201 | 8.471553
2018-03-10 10:12 | 124959.3 | 3840.0004 | 5 | 13 | 3.241365 | -2.28189 | 2.665965 | 2.433988 | 11.50201 | 8.71967
2018-03-10 10:14 | 125079.3 | 3960.0004 | 5 | 13 | 3.18922 | -2.281967 | 2.665965 | 2.510052 | 11.50201 | 8.964336
2018-03-10 10:16 | 125199.3 | 4080.0004 | 5 | 13 | 3.117388 | -2.281881 | 2.665965 | 2.586118 | 11.50201 | 9.204355
2018-03-10 10:18 | 125319.3 | 4200.0004 | 5 | 13 | 3.008846 | -2.281897 | 2.665965 | 2.662179 | 11.50201 | 9.437667
2018-03-10 10:18 | 125326.9 | 4207.541 | 5 | 13 | 3 | -2.282023 | 2.665965 | 2.666954 | 11.50201 | 9.452012
2018-03-10 10:20 | 125446.9 | 120.001 | 6 | 13 | 3.579924 | 0 | 2.665965 | 2.666954 | 11.50201 | 9.452012
2018-03-10 10:22 | 125566.9 | 240.0011 | 6 | 13 | 3.615329 | 0 | 2.665965 | 2.666954 | 11.50201 | 9.452012
2018-03-10 10:23 | 125626.9 | 300.004 | 6 | 13 | 3.624803 | 0 | 2.665965 | 2.666954 | 11.50201 | 9.452012
2018-03-10 10:23 | 125626.9 | 0.0027 | 7 | 14 | 3.624554 | 0 | 0 | 0 | 0 | 0
2018-03-10 10:24 | 125634.3 | 7.2752 | 2 | 14 | 3.702734 | 0.6468403 | 0.001294119 | 0 | 0.004783218 | 0
2018-03-10 10:26 | 125754.3 | 120.002 | 3 | 14 | 4.10079 | 3.260162 | 0.1095782 | 0 | 0.4435396 | 0
2018-03-10 10:28 | 125874.3 | 240.0011 | 3 | 14 | 4.129514 | 3.260099 | 0.2182418 | 0 | 0.8907014 | 0
2018-03-10 10:30 | 125994.3 | 360.001 | 3 | 14 | 4.158877 | 3.260086 | 0.3269047 | 0 | 1.341035 | 0
2018-03-10 10:32 | 126114.3 | 480.0003 | 3 | 14 | 4.183991 | 3.259758 | 0.4355819 | 0 | 1.794433 | 0
2018-03-10 10:34 | 126234.3 | 600.0002 | 3 | 14 | 4.204254 | 3.26012 | 0.5442426 | 0 | 2.2502 | 0
2018-03-10 10:36 | 126354.3 | 720.0011 | 3 | 14 | 4.224076 | 3.260109 | 0.6529146 | 0 | 2.708153 | 0
2018-03-10 10:38 | 126474.3 | 840.0002 | 3 | 14 | 4.246042 | 3.260054 | 0.7615769 | 0 | 3.168314 | 0
2018-03-10 10:40 | 126594.3 | 960.0003 | 3 | 14 | 4.27097 | 3.260082 | 0.8702408 | 0 | 3.631028 | 0
2018-03-10 10:42 | 126714.3 | 1080.0012 | 3 | 14 | 4.298481 | 3.260138 | 0.9789 | 0 | 4.096575 | 0
2018-03-10 10:44 | 126834.3 | 1200.0005 | 3 | 14 | 4.327995 | 3.260153 | 1.08757 | 0 | 4.565275 | 0
2018-03-10 10:46 | 126954.3 | 1320.0021 | 3 | 14 | 4.359134 | 3.260157 | 1.196233 | 0 | 5.037251 | 0
2018-03-10 10:48 | 127074.3 | 1440.0008 | 3 | 14 | 4.391171 | 3.259762 | 1.30489 | 0 | 5.512635 | 0
2018-03-10 10:50 | 127194.3 | 1560.0005 | 3 | 14 | 4.400173 | 3.033583 | 1.410626 | 0 | 5.977758 | 0
2018-03-10 10:52 | 127314.3 | 1680.0013 | 3 | 14 | 4.40016 | 2.781555 | 1.507453 | 0 | 6.403816 | 0
2018-03-10 10:54 | 127434.3 | 1800.0005 | 3 | 14 | 4.400159 | 2.567072 | 1.596503 | 0 | 6.795649 | 0
2018-03-10 10:56 | 127554.3 | 1920.0009 | 3 | 14 | 4.400097 | 2.381681 | 1.678905 | 0 | 7.15823 | 0
2018-03-10 10:58 | 127674.3 | 2040.0007 | 3 | 14 | 4.400147 | 2.223742 | 1.755587 | 0 | 7.495641 | 0
2018-03-10 11:00 | 127794.3 | 2160.0015 | 3 | 14 | 4.40014 | 2.085384 | 1.827346 | 0 | 7.811391 | 0
2018-03-10 11:02 | 127914.3 | 2280.0015 | 3 | 14 | 4.400045 | 1.960411 | 1.894754 | 0 | 8.107994 | 0
2018-03-10 11:04 | 128034.3 | 2400.0008 | 3 | 14 | 4.400136 | 1.849786 | 1.958241 | 0 | 8.387341 | 0
2018-03-10 11:06 | 128154.3 | 2520.0015 | 3 | 14 | 4.400114 | 1.747672 | 2.018154 | 0 | 8.650966 | 0
2018-03-10 11:08 | 128274.3 | 2640.0015 | 3 | 14 | 4.40019 | 1.65292 | 2.074783 | 0 | 8.90014 | 0
2018-03-10 11:10 | 128394.3 | 2760.0016 | 3 | 14 | 4.399987 | 1.562419 | 2.12837 | 0 | 9.13593 | 0
2018-03-10 11:12 | 128514.3 | 2880.0015 | 3 | 14 | 4.400093 | 1.480545 | 2.179095 | 0 | 9.359124 | 0
2018-03-10 11:14 | 128634.3 | 3000.0009 | 3 | 14 | 4.400099 | 1.402193 | 2.22713 | 0 | 9.570484 | 0
2018-03-10 11:16 | 128754.3 | 3120.0016 | 3 | 14 | 4.400045 | 1.327409 | 2.272614 | 0 | 9.770615 | 0
2018-03-10 11:18 | 128874.3 | 3240.0016 | 3 | 14 | 4.400053 | 1.256196 | 2.315667 | 0 | 9.960053 | 0
2018-03-10 11:20 | 128994.3 | 3360.0017 | 3 | 14 | 4.400031 | 1.188436 | 2.356416 | 0 | 10.13935 | 0
2018-03-10 11:22 | 129114.3 | 3480.0001 | 3 | 14 | 4.400042 | 1.123983 | 2.394959 | 0 | 10.30894 | 0
2018-03-10 11:24 | 129234.3 | 3600.0009 | 3 | 14 | 4.400053 | 1.062082 | 2.431387 | 0 | 10.46923 | 0
2018-03-10 11:26 | 129354.3 | 3720.001 | 3 | 14 | 4.40007 | 1.003236 | 2.465813 | 0 | 10.62071 | 0
2018-03-10 11:28 | 129474.3 | 3840.0002 | 3 | 14 | 4.400112 | 0.9485054 | 2.498328 | 0 | 10.76377 | 0
2018-03-10 11:30 | 129594.3 | 3960.0011 | 3 | 14 | 4.400054 | 0.8945847 | 2.529025 | 0 | 10.89884 | 0
2018-03-10 11:32 | 129714.3 | 4080.002 | 3 | 14 | 4.400125 | 0.8444777 | 2.557988 | 0 | 11.02628 | 0
2018-03-10 11:34 | 129834.3 | 4200.0014 | 3 | 14 | 4.400103 | 0.7968702 | 2.585312 | 0 | 11.14651 | 0
2018-03-10 11:36 | 129954.3 | 4320.0007 | 3 | 14 | 4.400085 | 0.7513666 | 2.611097 | 0 | 11.25997 | 0
2018-03-10 11:38 | 130074.3 | 4440.0007 | 3 | 14 | 4.400011 | 0.7075167 | 2.635407 | 0 | 11.36693 | 0
2018-03-10 11:40 | 130194.3 | 4560.0007 | 3 | 14 | 4.40009 | 0.6677666 | 2.658313 | 0 | 11.46772 | 0
2018-03-10 11:40 | 130240.5 | 4606.1269 | 3 | 14 | 4.400032 | 0.6519985 | 2.66677 | 0 | 11.50493 | 0
2018-03-10 11:42 | 130360.5 | 120.0008 | 4 | 14 | 4.295711 | 0 | 2.66677 | 0 | 11.50493 | 0
2018-03-10 11:44 | 130480.5 | 240.0001 | 4 | 14 | 4.284151 | 0 | 2.66677 | 0 | 11.50493 | 0
2018-03-10 11:45 | 130540.5 | 300.0015 | 4 | 14 | 4.280951 | 0 | 2.66677 | 0 | 11.50493 | 0
2018-03-10 11:47 | 130660.6 | 120.0005 | 5 | 14 | 3.956706 | -2.28194 | 2.66677 | 0.07605895 | 11.50493 | 0.304339
2018-03-10 11:49 | 130780.6 | 240.0012 | 5 | 14 | 3.914735 | -2.281908 | 2.66677 | 0.152121 | 11.50493 | 0.6036006
2018-03-10 11:51 | 130900.6 | 360.0013 | 5 | 14 | 3.879562 | -2.281905 | 2.66677 | 0.2281767 | 11.50493 | 0.8999872
2018-03-10 11:53 | 131020.6 | 480.0005 | 5 | 14 | 3.84641 | -2.281962 | 2.66677 | 0.3042375 | 11.50493 | 1.193797
2018-03-10 11:55 | 131140.6 | 600.0008 | 5 | 14 | 3.814971 | -2.281965 | 2.66677 | 0.3803041 | 11.50493 | 1.485178
2018-03-10 11:57 | 131260.6 | 720.0009 | 5 | 14 | 3.784127 | -2.282243 | 2.66677 | 0.4563616 | 11.50493 | 1.77416
2018-03-10 11:59 | 131380.6 | 840.0009 | 5 | 14 | 3.754315 | -2.281855 | 2.66677 | 0.5324269 | 11.50493 | 2.060864
2018-03-10 12:01 | 131500.6 | 960.0013 | 5 | 14 | 3.725181 | -2.281874 | 2.66677 | 0.6084943 | 11.50493 | 2.345327
2018-03-10 12:03 | 131620.6 | 1080.0004 | 5 | 14 | 3.697898 | -2.281878 | 2.66677 | 0.6845549 | 11.50493 | 2.627613
2018-03-10 12:05 | 131740.6 | 1200.0008 | 5 | 14 | 3.672887 | -2.281868 | 2.66677 | 0.7606104 | 11.50493 | 2.907896
2018-03-10 12:07 | 131860.6 | 1320.0003 | 5 | 14 | 3.649916 | -2.281877 | 2.66677 | 0.836675 | 11.50493 | 3.186388
2018-03-10 12:09 | 131980.6 | 1440.0015 | 5 | 14 | 3.628606 | -2.28192 | 2.66677 | 0.9127356 | 11.50493 | 3.463181
2018-03-10 12:11 | 132100.6 | 1560.0007 | 5 | 14 | 3.608243 | -2.281813 | 2.66677 | 0.9888037 | 11.50493 | 3.738424
2018-03-10 12:13 | 132220.6 | 1680.0004 | 5 | 14 | 3.588635 | -2.281919 | 2.66677 | 1.064855 | 11.50493 | 4.012087
2018-03-10 12:15 | 132340.6 | 1800.0012 | 5 | 14 | 3.569953 | -2.281915 | 2.66677 | 1.140921 | 11.50493 | 4.284344
2018-03-10 12:17 | 132460.6 | 1920.0003 | 5 | 14 | 3.552154 | -2.281892 | 2.66677 | 1.216978 | 11.50493 | 4.55518
2018-03-10 12:19 | 132580.6 | 2040.0001 | 5 | 14 | 3.534807 | -2.281972 | 2.66677 | 1.293053 | 11.50493 | 4.824745
2018-03-10 12:21 | 132700.6 | 2160.0005 | 5 | 14 | 3.518141 | -2.281895 | 2.66677 | 1.369112 | 11.50493 | 5.092957
2018-03-10 12:23 | 132820.6 | 2280.0005 | 5 | 14 | 3.502622 | -2.28186 | 2.66677 | 1.445178 | 11.50493 | 5.359973
2018-03-10 12:25 | 132940.6 | 2400.0001 | 5 | 14 | 3.487755 | -2.281935 | 2.66677 | 1.52124 | 11.50493 | 5.625823
2018-03-10 12:27 | 133060.6 | 2520.0013 | 5 | 14 | 3.473061 | -2.281907 | 2.66677 | 1.5973 | 11.50493 | 5.890539
2018-03-10 12:29 | 133180.6 | 2640.0005 | 5 | 14 | 3.458865 | -2.281983 | 2.66677 | 1.673362 | 11.50493 | 6.154164
2018-03-10 12:31 | 133300.6 | 2760.0009 | 5 | 14 | 3.444715 | -2.281947 | 2.66677 | 1.749429 | 11.50493 | 6.416728
2018-03-10 12:33 | 133420.6 | 2880.0013 | 5 | 14 | 3.43061 | -2.281979 | 2.66677 | 1.825489 | 11.50493 | 6.678201
2018-03-10 12:35 | 133540.6 | 3000.0006 | 5 | 14 | 3.415659 | -2.281921 | 2.66677 | 1.901539 | 11.50493 | 6.938534
2018-03-10 12:37 | 133660.6 | 3120.0004 | 5 | 14 | 3.399475 | -2.28191 | 2.66677 | 1.977608 | 11.50493 | 7.197752
2018-03-10 12:39 | 133780.6 | 3240.0006 | 5 | 14 | 3.381893 | -2.28195 | 2.66677 | 2.053673 | 11.50493 | 7.455674
2018-03-10 12:41 | 133900.6 | 3360.0004 | 5 | 14 | 3.36183 | -2.281921 | 2.66677 | 2.129738 | 11.50493 | 7.712172
2018-03-10 12:43 | 134020.6 | 3480.0011 | 5 | 14 | 3.339017 | -2.281848 | 2.66677 | 2.205794 | 11.50493 | 7.967011
2018-03-10 12:45 | 134140.6 | 3600.0008 | 5 | 14 | 3.312087 | -2.281903 | 2.66677 | 2.281854 | 11.50493 | 8.219985
2018-03-10 12:47 | 134260.6 | 3720.0008 | 5 | 14 | 3.280164 | -2.28191 | 2.66677 | 2.357918 | 11.50493 | 8.470737
2018-03-10 12:49 | 134380.6 | 3840.0014 | 5 | 14 | 3.240219 | -2.281963 | 2.66677 | 2.433985 | 11.50493 | 8.718781
2018-03-10 12:51 | 134500.6 | 3960.0005 | 5 | 14 | 3.187943 | -2.281875 | 2.66677 | 2.510043 | 11.50493 | 8.963337
2018-03-10 12:53 | 134620.6 | 4080 | 5 | 14 | 3.115784 | -2.282005 | 2.66677 | 2.586099 | 11.50493 | 9.203218
2018-03-10 12:55 | 134740.6 | 4200.0013 | 5 | 14 | 3.006728 | -2.28192 | 2.66677 | 2.662159 | 11.50493 | 9.436396
2018-03-10 12:55 | 134746.2 | 4205.6211 | 5 | 14 | 2.999998 | -2.281898 | 2.66677 | 2.665725 | 11.50493 | 9.447107
2018-03-10 12:57 | 134866.3 | 120.0003 | 6 | 14 | 3.579707 | 0 | 2.66677 | 2.665737 | 11.50493 | 9.447141
2018-03-10 12:59 | 134986.3 | 240.0005 | 6 | 14 | 3.615206 | 0 | 2.66677 | 2.665737 | 11.50493 | 9.447141
2018-03-10 13:00 | 135046.3 | 300.0036 | 6 | 14 | 3.624722 | 0 | 2.66677 | 2.665737 | 11.50493 | 9.447141
2018-03-10 13:00 | 135046.3 | 0.0028 | 7 | 15 | 3.624723 | 0 | 0 | 0 | 0 | 0
2018-03-10 13:01 | 135053.6 | 7.2775 | 2 | 15 | 3.703125 | 0.6468202 | 0.001298624 | 0 | 0.004799948 | 0
2018-03-10 13:03 | 135173.7 | 120.0006 | 3 | 15 | 4.101124 | 3.260138 | 0.1095802 | 0 | 0.4435897 | 0
2018-03-10 13:05 | 135293.7 | 240.0006 | 3 | 15 | 4.129584 | 3.26004 | 0.2182363 | 0 | 0.8907416 | 0
2018-03-10 13:07 | 135413.7 | 360.0009 | 3 | 15 | 4.158432 | 3.260057 | 0.3269146 | 0 | 1.341123 | 0
2018-03-10 13:09 | 135533.7 | 480.0011 | 3 | 15 | 4.183458 | 3.260117 | 0.4355714 | 0 | 1.794379 | 0
2018-03-10 13:11 | 135653.7 | 600.0014 | 3 | 15 | 4.203993 | 3.260176 | 0.5442425 | 0 | 2.250142 | 0
2018-03-10 13:13 | 135773.7 | 720.0008 | 3 | 15 | 4.22393 | 3.260149 | 0.6529118 | 0 | 2.708061 | 0
2018-03-10 13:15 | 135893.7 | 840.0002 | 3 | 15 | 4.245924 | 3.260122 | 0.76158 | 0 | 3.168241 | 0
2018-03-10 13:17 | 136013.7 | 960.0002 | 3 | 15 | 4.270753 | 3.260136 | 0.870247 | 0 | 3.630959 | 0
2018-03-10 13:19 | 136133.7 | 1080.0005 | 3 | 15 | 4.298036 | 3.259996 | 0.9789125 | 0 | 4.096508 | 0
2018-03-10 13:21 | 136253.7 | 1200.0007 | 3 | 15 | 4.327403 | 3.26009 | 1.087575 | 0 | 4.565125 | 0
2018-03-10 13:23 | 136373.7 | 1320.0016 | 3 | 15 | 4.357906 | 3.260149 | 1.19623 | 0 | 5.036955 | 0
2018-03-10 13:25 | 136493.7 | 1440.0001 | 3 | 15 | 4.390024 | 3.260118 | 1.304899 | 0 | 5.512257 | 0
2018-03-10 13:27 | 136613.7 | 1560.0022 | 3 | 15 | 4.400158 | 3.041899 | 1.410869 | 0 | 5.978378 | 0
2018-03-10 13:29 | 136733.7 | 1680.0013 | 3 | 15 | 4.400143 | 2.789005 | 1.507955 | 0 | 6.40557 | 0
2018-03-10 13:31 | 136853.7 | 1800.0013 | 3 | 15 | 4.400181 | 2.57366 | 1.597237 | 0 | 6.798426 | 0
2018-03-10 13:33 | 136973.7 | 1920.0031 | 3 | 15 | 4.400109 | 2.389933 | 1.679875 | 0 | 7.162047 | 0
2018-03-10 13:35 | 137093.7 | 2040.0002 | 3 | 15 | 4.400093 | 2.230383 | 1.756841 | 0 | 7.500707 | 0
2018-03-10 13:37 | 137213.7 | 2160.0008 | 3 | 15 | 4.40011 | 2.091352 | 1.828832 | 0 | 7.817478 | 0
2018-03-10 13:39 | 137333.7 | 2280.0002 | 3 | 15 | 4.400196 | 1.967525 | 1.896424 | 0 | 8.114891 | 0
2018-03-10 13:41 | 137453.7 | 2400.0017 | 3 | 15 | 4.400067 | 1.855153 | 1.960084 | 0 | 8.395001 | 0
2018-03-10 13:43 | 137573.7 | 2520.001 | 3 | 15 | 4.400154 | 1.753488 | 2.020199 | 0 | 8.659514 | 0
2018-03-10 13:45 | 137693.7 | 2640.0002 | 3 | 15 | 4.400055 | 1.656275 | 2.076993 | 0 | 8.909414 | 0
2018-03-10 13:47 | 137813.7 | 2760.0002 | 3 | 15 | 4.400058 | 1.566839 | 2.130703 | 0 | 9.145743 | 0
2018-03-10 13:49 | 137933.7 | 2880.0011 | 3 | 15 | 4.400068 | 1.482778 | 2.181527 | 0 | 9.369373 | 0
2018-03-10 13:51 | 138053.7 | 3000.0002 | 3 | 15 | 4.400078 | 1.404894 | 2.229656 | 0 | 9.581143 | 0
2018-03-10 13:53 | 138173.7 | 3120.0026 | 3 | 15 | 4.400065 | 1.328705 | 2.275206 | 0 | 9.781569 | 0
2018-03-10 13:55 | 138293.7 | 3240.0003 | 3 | 15 | 4.400101 | 1.25674 | 2.318283 | 0 | 9.97111 | 0
2018-03-10 13:57 | 138413.7 | 3360.0021 | 3 | 15 | 4.400112 | 1.188238 | 2.359011 | 0 | 10.15032 | 0
2018-03-10 13:59 | 138533.7 | 3480.0022 | 3 | 15 | 4.400077 | 1.122679 | 2.397515 | 0 | 10.31974 | 0
2018-03-10 14:01 | 138653.7 | 3600.0014 | 3 | 15 | 4.400033 | 1.059742 | 2.433892 | 0 | 10.4798 | 0
2018-03-10 14:03 | 138773.7 | 3720.0014 | 3 | 15 | 4.400125 | 1.00254 | 2.468252 | 0 | 10.63099 | 0
2018-03-10 14:05 | 138893.7 | 3840.0005 | 3 | 15 | 4.40005 | 0.9455576 | 2.500694 | 0 | 10.77373 | 0
2018-03-10 14:07 | 139013.7 | 3960.0013 | 3 | 15 | 4.400071 | 0.8918247 | 2.531308 | 0 | 10.90844 | 0
2018-03-10 14:09 | 139133.7 | 4080.0021 | 3 | 15 | 4.400084 | 0.8400021 | 2.560162 | 0 | 11.0354 | 0
2018-03-10 14:11 | 139253.7 | 4200.0014 | 3 | 15 | 4.400047 | 0.7918549 | 2.587356 | 0 | 11.15505 | 0
2018-03-10 14:13 | 139373.7 | 4320.0014 | 3 | 15 | 4.400059 | 0.7463541 | 2.612994 | 0 | 11.26786 | 0
2018-03-10 14:15 | 139493.7 | 4440.0007 | 3 | 15 | 4.400077 | 0.7036133 | 2.637147 | 0 | 11.37414 | 0
2018-03-10 14:17 | 139613.7 | 4560.0006 | 3 | 15 | 4.400025 | 0.6625175 | 2.659917 | 0 | 11.47433 | 0
2018-03-10 14:17 | 139647.9 | 4594.2109 | 3 | 15 | 4.400049 | 0.6519947 | 2.666165 | 0 | 11.50182 | 0
2018-03-10 14:19 | 139767.9 | 119.9999 | 4 | 15 | 4.295839 | 0 | 2.666165 | 0 | 11.50182 | 0
2018-03-10 14:21 | 139887.9 | 239.9999 | 4 | 15 | 4.284293 | 0 | 2.666165 | 0 | 11.50182 | 0
2018-03-10 14:22 | 139947.9 | 300.0014 | 4 | 15 | 4.281133 | 0 | 2.666165 | 0 | 11.50182 | 0
2018-03-10 14:24 | 140068 | 120.001 | 5 | 15 | 3.956973 | -2.281865 | 2.666165 | 0.07606135 | 11.50182 | 0.3043673
2018-03-10 14:26 | 140188 | 240.0001 | 5 | 15 | 3.914969 | -2.281867 | 2.666165 | 0.1521246 | 11.50182 | 0.603657
2018-03-10 14:28 | 140308 | 360.001 | 5 | 15 | 3.879727 | -2.281976 | 2.666165 | 0.2281854 | 11.50182 | 0.9000784
2018-03-10 14:30 | 140428 | 480.0001 | 5 | 15 | 3.84672 | -2.28201 | 2.666165 | 0.3042417 | 11.50182 | 1.19389
2018-03-10 14:32 | 140548 | 600.0001 | 5 | 15 | 3.815343 | -2.281948 | 2.666165 | 0.3803093 | 11.50182 | 1.485296
2018-03-10 14:34 | 140668 | 720.0009 | 5 | 15 | 3.785099 | -2.281833 | 2.666165 | 0.4563685 | 11.50182 | 1.774339
2018-03-10 14:36 | 140788 | 840.0001 | 5 | 15 | 3.755148 | -2.281897 | 2.666165 | 0.5324258 | 11.50182 | 2.061083
2018-03-10 14:38 | 140908 | 960.0005 | 5 | 15 | 3.726058 | -2.28194 | 2.666165 | 0.6084931 | 11.50182 | 2.345615
2018-03-10 14:40 | 141028 | 1080.0009 | 5 | 15 | 3.698801 | -2.281914 | 2.666165 | 0.6845569 | 11.50182 | 2.627983
2018-03-10 14:42 | 141148 | 1200.0017 | 5 | 15 | 3.673799 | -2.281925 | 2.666165 | 0.7606111 | 11.50182 | 2.908322
2018-03-10 14:44 | 141268 | 1320.0002 | 5 | 15 | 3.650837 | -2.281948 | 2.666165 | 0.8366798 | 11.50182 | 3.186901
2018-03-10 14:46 | 141388 | 1440.0011 | 5 | 15 | 3.629308 | -2.282029 | 2.666165 | 0.9127467 | 11.50182 | 3.463783
2018-03-10 14:48 | 141508 | 1560.0002 | 5 | 15 | 3.608982 | -2.281937 | 2.666165 | 0.9888009 | 11.50182 | 3.73903
2018-03-10 14:50 | 141628 | 1680.0002 | 5 | 15 | 3.589222 | -2.281923 | 2.666165 | 1.064868 | 11.50182 | 4.012797
2018-03-10 14:52 | 141748 | 1800.0012 | 5 | 15 | 3.570363 | -2.281985 | 2.666165 | 1.140934 | 11.50182 | 4.285088
2018-03-10 14:54 | 141868 | 1920.0011 | 5 | 15 | 3.552227 | -2.281965 | 2.666165 | 1.216991 | 11.50182 | 4.555939
2018-03-10 14:56 | 141988 | 2040.0012 | 5 | 15 | 3.534923 | -2.281996 | 2.666165 | 1.293055 | 11.50182 | 4.825475
2018-03-10 14:58 | 142108 | 2160.0013 | 5 | 15 | 3.518469 | -2.281928 | 2.666165 | 1.369112 | 11.50182 | 5.093702
2018-03-10 15:00 | 142228 | 2280.0012 | 5 | 15 | 3.502585 | -2.28197 | 2.666165 | 1.44518 | 11.50182 | 5.360737
2018-03-10 15:02 | 142348 | 2400.0013 | 5 | 15 | 3.487421 | -2.281952 | 2.666165 | 1.521244 | 11.50182 | 5.62658
2018-03-10 15:04 | 142468 | 2520.0013 | 5 | 15 | 3.472846 | -2.281867 | 2.666165 | 1.597303 | 11.50182 | 5.891272
2018-03-10 15:06 | 142588 | 2640.0014 | 5 | 15 | 3.458564 | -2.281821 | 2.666165 | 1.673365 | 11.50182 | 6.154879
2018-03-10 15:08 | 142708 | 2760.0013 | 5 | 15 | 3.444544 | -2.281934 | 2.666165 | 1.749435 | 11.50182 | 6.417439
2018-03-10 15:10 | 142828 | 2880.0008 | 5 | 15 | 3.430109 | -2.281928 | 2.666165 | 1.825493 | 11.50182 | 6.678877
2018-03-10 15:12 | 142948 | 3000.0011 | 5 | 15 | 3.415091 | -2.282009 | 2.666165 | 1.901554 | 11.50182 | 6.939209
2018-03-10 15:14 | 143068 | 3120.0011 | 5 | 15 | 3.398995 | -2.281845 | 2.666165 | 1.977623 | 11.50182 | 7.198385
2018-03-10 15:16 | 143188 | 3240.0013 | 5 | 15 | 3.381342 | -2.281954 | 2.666165 | 2.053681 | 11.50182 | 7.456251
2018-03-10 15:18 | 143308 | 3360.0006 | 5 | 15 | 3.361457 | -2.28192 | 2.666165 | 2.129743 | 11.50182 | 7.712707
2018-03-10 15:20 | 143428 | 3480.0001 | 5 | 15 | 3.338327 | -2.282009 | 2.666165 | 2.205803 | 11.50182 | 7.967522
2018-03-10 15:22 | 143548 | 3600.0004 | 5 | 15 | 3.311529 | -2.281877 | 2.666165 | 2.281867 | 11.50182 | 8.220449
2018-03-10 15:24 | 143668 | 3720.0006 | 5 | 15 | 3.279381 | -2.281962 | 2.666165 | 2.357924 | 11.50182 | 8.471128
2018-03-10 15:26 | 143788 | 3840.0001 | 5 | 15 | 3.239478 | -2.281983 | 2.666165 | 2.433987 | 11.50182 | 8.719116
2018-03-10 15:28 | 143908 | 3960.0013 | 5 | 15 | 3.187178 | -2.281962 | 2.666165 | 2.510051 | 11.50182 | 8.963634
2018-03-10 15:30 | 144028 | 4080.0002 | 5 | 15 | 3.115238 | -2.281952 | 2.666165 | 2.586116 | 11.50182 | 9.203495
2018-03-10 15:32 | 144148 | 4200.0004 | 5 | 15 | 3.004996 | -2.282007 | 2.666165 | 2.662182 | 11.50182 | 9.436604
2018-03-10 15:32 | 144152.2 | 4204.1875 | 5 | 15 | 2.999996 | -2.281927 | 2.666165 | 2.664833 | 11.50182 | 9.444564
2018-03-10 15:34 | 144272.2 | 120.0009 | 6 | 15 | 3.57985 | 0 | 2.666165 | 2.664833 | 11.50182 | 9.444564
2018-03-10 15:36 | 144392.2 | 239.9999 | 6 | 15 | 3.615539 | 0 | 2.666165 | 2.664833 | 11.50182 | 9.444564
2018-03-10 15:37 | 144452.2 | 300.0024 | 6 | 15 | 3.625066 | 0 | 2.666165 | 2.664833 | 11.50182 | 9.444564
2018-03-10 15:37 | 144452.3 | 0.0028 | 7 | 16 | 3.625006 | 0 | 0 | 0 | 0 | 0
2018-03-10 15:37 | 144459.6 | 7.3145 | 2 | 16 | 3.703441 | 0.6468277 | 0.001304292 | 0 | 0.004821543 | 0
2018-03-10 15:39 | 144579.7 | 120.0014 | 3 | 16 | 4.101843 | 3.260035 | 0.1095931 | 3.39e-10 | 0.4436989 | 1.237e-09
2018-03-10 15:41 | 144699.7 | 240.0005 | 3 | 16 | 4.130444 | 3.260059 | 0.2182626 | 3.39e-10 | 0.891004 | 1.237e-09
2018-03-10 15:43 | 144819.7 | 360.001 | 3 | 16 | 4.159663 | 3.260172 | 0.3269277 | 3.39e-10 | 1.341442 | 1.237e-09
2018-03-10 15:45 | 144939.7 | 480.001 | 3 | 16 | 4.184593 | 3.26013 | 0.4355938 | 3.39e-10 | 1.794863 | 1.237e-09
2018-03-10 15:47 | 145059.7 | 600.0004 | 3 | 16 | 4.20498 | 3.260067 | 0.5442412 | 3.39e-10 | 2.250632 | 1.237e-09
2018-03-10 15:49 | 145179.7 | 720.001 | 3 | 16 | 4.224958 | 3.260136 | 0.6529257 | 3.39e-10 | 2.708721 | 1.237e-09
2018-03-10 15:51 | 145299.7 | 840.0001 | 3 | 16 | 4.246933 | 3.260098 | 0.7615833 | 3.39e-10 | 3.168964 | 1.237e-09
2018-03-10 15:53 | 145419.7 | 960.0003 | 3 | 16 | 4.271675 | 3.260071 | 0.8702583 | 3.39e-10 | 3.63182 | 1.237e-09
2018-03-10 15:55 | 145539.7 | 1080.0004 | 3 | 16 | 4.29913 | 3.260128 | 0.9789172 | 3.39e-10 | 4.097444 | 1.237e-09
2018-03-10 15:57 | 145659.7 | 1200.0013 | 3 | 16 | 4.328477 | 3.260187 | 1.087581 | 3.39e-10 | 4.56618 | 1.237e-09
2018-03-10 15:59 | 145779.7 | 1320.001 | 3 | 16 | 4.359009 | 3.260113 | 1.196242 | 3.39e-10 | 5.038165 | 1.237e-09
2018-03-10 16:01 | 145899.7 | 1440.0023 | 3 | 16 | 4.390782 | 3.259903 | 1.304904 | 3.39e-10 | 5.513538 | 1.237e-09
2018-03-10 16:03 | 146019.7 | 1560.0006 | 3 | 16 | 4.400149 | 3.035383 | 1.410712 | 3.39e-10 | 5.97897 | 1.237e-09
2018-03-10 16:05 | 146139.7 | 1680.0014 | 3 | 16 | 4.400148 | 2.785101 | 1.507622 | 3.39e-10 | 6.405389 | 1.237e-09
2018-03-10 16:07 | 146259.7 | 1800.0013 | 3 | 16 | 4.400218 | 2.57102 | 1.596783 | 3.39e-10 | 6.797714 | 1.237e-09
2018-03-10 16:09 | 146379.7 | 1920.0002 | 3 | 16 | 4.400102 | 2.386919 | 1.67932 | 3.39e-10 | 7.160889 | 1.237e-09
2018-03-10 16:11 | 146499.7 | 2040.0002 | 3 | 16 | 4.400173 | 2.229414 | 1.756199 | 3.39e-10 | 7.499166 | 1.237e-09
2018-03-10 16:13 | 146619.7 | 2160.0003 | 3 | 16 | 4.400081 | 2.088728 | 1.828115 | 3.39e-10 | 7.815608 | 1.237e-09
2018-03-10 16:15 | 146739.7 | 2280.0002 | 3 | 16 | 4.400095 | 1.963844 | 1.895622 | 3.39e-10 | 8.112642 | 1.237e-09
2018-03-10 16:17 | 146859.7 | 2400.0017 | 3 | 16 | 4.400084 | 1.852201 | 1.959193 | 3.39e-10 | 8.392362 | 1.237e-09
2018-03-10 16:19 | 146979.7 | 2520.0001 | 3 | 16 | 4.400156 | 1.750188 | 2.019193 | 3.39e-10 | 8.656371 | 1.237e-09
2018-03-10 16:21 | 147099.7 | 2640.0014 | 3 | 16 | 4.400115 | 1.653623 | 2.075887 | 3.39e-10 | 8.905828 | 1.237e-09
2018-03-10 16:23 | 147219.7 | 2760.0003 | 3 | 16 | 4.400025 | 1.564494 | 2.129519 | 3.39e-10 | 9.141813 | 1.237e-09
2018-03-10 16:25 | 147339.7 | 2880.0004 | 3 | 16 | 4.400103 | 1.481618 | 2.180279 | 3.39e-10 | 9.365161 | 1.237e-09
2018-03-10 16:27 | 147459.7 | 3000.0006 | 3 | 16 | 4.400104 | 1.402206 | 2.228323 | 3.39e-10 | 9.57656 | 1.237e-09
2018-03-10 16:29 | 147579.7 | 3120.0016 | 3 | 16 | 4.4001 | 1.327044 | 2.273802 | 3.39e-10 | 9.776672 | 1.237e-09
2018-03-10 16:31 | 147699.7 | 3240.0004 | 3 | 16 | 4.400156 | 1.256336 | 2.316833 | 3.39e-10 | 9.96601 | 1.237e-09
2018-03-10 16:33 | 147819.7 | 3360.0008 | 3 | 16 | 4.400104 | 1.187363 | 2.357528 | 3.39e-10 | 10.14508 | 1.237e-09
2018-03-10 16:35 | 147939.7 | 3480.0008 | 3 | 16 | 4.400061 | 1.122207 | 2.396011 | 3.39e-10 | 10.3144 | 1.237e-09
2018-03-10 16:37 | 148059.7 | 3600.0013 | 3 | 16 | 4.400025 | 1.059971 | 2.432384 | 3.39e-10 | 10.47445 | 1.237e-09
2018-03-10 16:39 | 148179.7 | 3720.0003 | 3 | 16 | 4.40004 | 1.001384 | 2.466743 | 3.39e-10 | 10.62563 | 1.237e-09
2018-03-10 16:41 | 148299.7 | 3840.0009 | 3 | 16 | 4.400021 | 0.9446974 | 2.499177 | 3.39e-10 | 10.76834 | 1.237e-09
2018-03-10 16:43 | 148419.7 | 3960.002 | 3 | 16 | 4.400075 | 0.8914061 | 2.529773 | 3.39e-10 | 10.90297 | 1.237e-09
2018-03-10 16:45 | 148539.7 | 4080.0014 | 3 | 16 | 4.400119 | 0.8417854 | 2.558628 | 3.39e-10 | 11.02993 | 1.237e-09
2018-03-10 16:47 | 148659.7 | 4200.001 | 3 | 16 | 4.400084 | 0.7933474 | 2.585848 | 3.39e-10 | 11.1497 | 1.237e-09
2018-03-10 16:49 | 148779.7 | 4320.0004 | 3 | 16 | 4.400025 | 0.7464542 | 2.611503 | 3.39e-10 | 11.26258 | 1.237e-09
2018-03-10 16:51 | 148899.7 | 4440.0007 | 3 | 16 | 4.400052 | 0.7037525 | 2.635676 | 3.39e-10 | 11.36894 | 1.237e-09
2018-03-10 16:53 | 149019.7 | 4560.0002 | 3 | 16 | 4.400033 | 0.6634026 | 2.658455 | 3.39e-10 | 11.46917 | 1.237e-09
2018-03-10 16:54 | 149054.9 | 4595.1415 | 3 | 16 | 4.40005 | 0.6519985 | 2.664878 | 3.39e-10 | 11.49744 | 1.237e-09
2018-03-10 16:56 | 149174.9 | 120.0002 | 4 | 16 | 4.295822 | 0 | 2.664878 | 3.39e-10 | 11.49744 | 1.237e-09
2018-03-10 16:58 | 149294.9 | 240.0005 | 4 | 16 | 4.284276 | 0 | 2.664878 | 3.39e-10 | 11.49744 | 1.237e-09
2018-03-10 16:59 | 149354.9 | 300.0045 | 4 | 16 | 4.281099 | 0 | 2.664878 | 3.39e-10 | 11.49744 | 1.237e-09
2018-03-10 17:01 | 149475 | 120.0004 | 5 | 16 | 3.957003 | -2.281923 | 2.664878 | 0.07605112 | 11.49744 | 0.304328
2018-03-10 17:03 | 149595 | 240.0023 | 5 | 16 | 3.915122 | -2.28191 | 2.664878 | 0.1521213 | 11.49744 | 0.6036518
2018-03-10 17:05 | 149715 | 360.0015 | 5 | 16 | 3.880068 | -2.281923 | 2.664878 | 0.2281806 | 11.49744 | 0.9000849
2018-03-10 17:07 | 149835 | 480.0009 | 5 | 16 | 3.846896 | -2.281898 | 2.664878 | 0.3042397 | 11.49744 | 1.193923
2018-03-10 17:09 | 149955 | 600.0019 | 5 | 16 | 3.815372 | -2.282005 | 2.664878 | 0.3802996 | 11.49744 | 1.48531
2018-03-10 17:11 | 150075 | 720.0006 | 5 | 16 | 3.78481 | -2.281959 | 2.664878 | 0.4563631 | 11.49744 | 1.774356
2018-03-10 17:13 | 150195 | 840.0015 | 5 | 16 | 3.754817 | -2.281943 | 2.664878 | 0.5324168 | 11.49744 | 2.061062
2018-03-10 17:15 | 150315 | 960.0007 | 5 | 16 | 3.725777 | -2.281928 | 2.664878 | 0.6084858 | 11.49744 | 2.345572
2018-03-10 17:17 | 150435 | 1080.0008 | 5 | 16 | 3.698596 | -2.281976 | 2.664878 | 0.6845446 | 11.49744 | 2.6279
2018-03-10 17:19 | 150555 | 1200.0003 | 5 | 16 | 3.673598 | -2.281914 | 2.664878 | 0.7606131 | 11.49744 | 2.908281
2018-03-10 17:21 | 150675 | 1320.0014 | 5 | 16 | 3.650774 | -2.281941 | 2.664878 | 0.836675 | 11.49744 | 3.186826
2018-03-10 17:23 | 150795 | 1440.0024 | 5 | 16 | 3.629413 | -2.281927 | 2.664878 | 0.9127401 | 11.49744 | 3.463702
2018-03-10 17:25 | 150915 | 1560.001 | 5 | 16 | 3.609043 | -2.281821 | 2.664878 | 0.9888014 | 11.49744 | 3.738978
2018-03-10 17:27 | 151035 | 1680.0011 | 5 | 16 | 3.589438 | -2.281868 | 2.664878 | 1.06486 | 11.49744 | 4.012723
2018-03-10 17:29 | 151155 | 1800.0028 | 5 | 16 | 3.570714 | -2.281989 | 2.664878 | 1.140923 | 11.49744 | 4.285026
2018-03-10 17:31 | 151275 | 1920.0014 | 5 | 16 | 3.552798 | -2.281957 | 2.664878 | 1.216977 | 11.49744 | 4.555911
2018-03-10 17:33 | 151395 | 2040.0008 | 5 | 16 | 3.535797 | -2.281832 | 2.664878 | 1.293049 | 11.49744 | 4.825527
2018-03-10 17:35 | 151515 | 2160.001 | 5 | 16 | 3.519358 | -2.281939 | 2.664878 | 1.369104 | 11.49744 | 5.093815
2018-03-10 17:37 | 151635 | 2280.0011 | 5 | 16 | 3.503731 | -2.281895 | 2.664878 | 1.445173 | 11.49744 | 5.360935
2018-03-10 17:39 | 151755 | 2400.0012 | 5 | 16 | 3.488719 | -2.281977 | 2.664878 | 1.521233 | 11.49744 | 5.626857
2018-03-10 17:41 | 151875 | 2520.0005 | 5 | 16 | 3.474251 | -2.281888 | 2.664878 | 1.597298 | 11.49744 | 5.891671
2018-03-10 17:43 | 151995 | 2640 | 5 | 16 | 3.460372 | -2.2819 | 2.664878 | 1.67336 | 11.49744 | 6.155398
2018-03-10 17:45 | 152115 | 2760.0004 | 5 | 16 | 3.446255 | -2.281878 | 2.664878 | 1.749424 | 11.49744 | 6.418075
2018-03-10 17:47 | 152235 | 2880.0015 | 5 | 16 | 3.431475 | -2.28185 | 2.664878 | 1.825489 | 11.49744 | 6.679657
2018-03-10 17:49 | 152355 | 3000.0001 | 5 | 16 | 3.416662 | -2.281898 | 2.664878 | 1.901546 | 11.49744 | 6.940084
2018-03-10 17:51 | 152475 | 3120.0012 | 5 | 16 | 3.400854 | -2.281863 | 2.664878 | 1.977609 | 11.49744 | 7.199368
2018-03-10 17:53 | 152595 | 3240.0008 | 5 | 16 | 3.383329 | -2.281972 | 2.664878 | 2.053669 | 11.49744 | 7.457386
2018-03-10 17:55 | 152715 | 3360.0004 | 5 | 16 | 3.363339 | -2.281941 | 2.664878 | 2.129731 | 11.49744 | 7.713982
2018-03-10 17:57 | 152835 | 3480.0007 | 5 | 16 | 3.340473 | -2.281855 | 2.664878 | 2.205789 | 11.49744 | 7.96894
2018-03-10 17:59 | 152955 | 3600.0005 | 5 | 16 | 3.31409 | -2.281828 | 2.664878 | 2.281844 | 11.49744 | 8.222019
2018-03-10 18:01 | 153075 | 3720.0011 | 5 | 16 | 3.282207 | -2.281965 | 2.664878 | 2.357908 | 11.49744 | 8.472935
2018-03-10 18:03 | 153195 | 3840.0013 | 5 | 16 | 3.242181 | -2.281907 | 2.664878 | 2.43398 | 11.49744 | 8.721152
2018-03-10 18:05 | 153315 | 3960.001 | 5 | 16 | 3.189857 | -2.28194 | 2.664878 | 2.510043 | 11.49744 | 8.96587
2018-03-10 18:07 | 153435 | 4080.0007 | 5 | 16 | 3.118354 | -2.282029 | 2.664878 | 2.586108 | 11.49744 | 9.205955
2018-03-10 18:09 | 153555 | 4200.0012 | 5 | 16 | 3.008597 | -2.282036 | 2.664878 | 2.662161 | 11.49744 | 9.439283
2018-03-10 18:09 | 153562.1 | 4207.1324 | 5 | 16 | 2.999999 | -2.282027 | 2.664878 | 2.666683 | 11.49744 | 9.452869
2018-03-10 18:11 | 153682.1 | 120.0008 | 6 | 16 | 3.577928 | 0 | 2.664878 | 2.666696 | 11.49744 | 9.452909
2018-03-10 18:13 | 153802.1 | 240.0009 | 6 | 16 | 3.613682 | 0 | 2.664878 | 2.666696 | 11.49744 | 9.452909
2018-03-10 18:14 | 153862.1 | 300.0043 | 6 | 16 | 3.623237 | 0 | 2.664878 | 2.666696 | 11.49744 | 9.452909
2018-03-10 18:14 | 153862.2 | 0.0027 | 7 | 17 | 3.623335 | 0 | 0 | 0 | 0 | 0
2018-03-10 18:14 | 153869.5 | 7.3015 | 2 | 17 | 3.701104 | 0.6468089 | 0.001301338 | 0 | 0.004808011 | 0
2018-03-10 18:16 | 153989.6 | 120.0009 | 3 | 17 | 4.101045 | 3.260109 | 0.1095803 | 0 | 0.4435239 | 0
2018-03-10 18:18 | 154109.6 | 240.0008 | 3 | 17 | 4.129453 | 3.260111 | 0.2182501 | 0 | 0.8907284 | 0
2018-03-10 18:20 | 154229.6 | 360.0008 | 3 | 17 | 4.158501 | 3.26013 | 0.3269159 | 0 | 1.341055 | 0
2018-03-10 18:22 | 154349.6 | 480.0016 | 3 | 17 | 4.183443 | 3.260143 | 0.4355827 | 0 | 1.794349 | 0
2018-03-10 18:24 | 154469.6 | 600.0003 | 3 | 17 | 4.204212 | 3.260164 | 0.5442503 | 0 | 2.250105 | 0
2018-03-10 18:26 | 154589.6 | 720.0014 | 3 | 17 | 4.224621 | 3.260092 | 0.6529112 | 0 | 2.708034 | 0
2018-03-10 18:28 | 154709.6 | 840.0007 | 3 | 17 | 4.246379 | 3.26008 | 0.7615807 | 0 | 3.168287 | 0
2018-03-10 18:30 | 154829.6 | 960.0022 | 3 | 17 | 4.270968 | 3.260101 | 0.8702509 | 0 | 3.631053 | 0
2018-03-10 18:32 | 154949.6 | 1080.0003 | 3 | 17 | 4.298404 | 3.260088 | 0.978909 | 0 | 4.096596 | 0
2018-03-10 18:34 | 155069.6 | 1200.0011 | 3 | 17 | 4.327941 | 3.26013 | 1.087572 | 0 | 4.56526 | 0
2018-03-10 18:36 | 155189.6 | 1320.0017 | 3 | 17 | 4.358687 | 3.260094 | 1.196228 | 0 | 5.037171 | 0
2018-03-10 18:38 | 155309.6 | 1440.0016 | 3 | 17 | 4.390932 | 3.260069 | 1.304896 | 0 | 5.512568 | 0
2018-03-10 18:40 | 155429.6 | 1560.0019 | 3 | 17 | 4.40019 | 3.035992 | 1.410711 | 0 | 5.978031 | 0
2018-03-10 18:42 | 155549.6 | 1680.0003 | 3 | 17 | 4.400166 | 2.783546 | 1.507559 | 0 | 6.404175 | 0
2018-03-10 18:44 | 155669.6 | 1800.0008 | 3 | 17 | 4.400185 | 2.570158 | 1.596684 | 0 | 6.79634 | 0
2018-03-10 18:46 | 155789.6 | 1920.0013 | 3 | 17 | 4.400126 | 2.383896 | 1.679159 | 0 | 7.159243 | 0
2018-03-10 18:48 | 155909.6 | 2040.0008 | 3 | 17 | 4.400162 | 2.227448 | 1.755949 | 0 | 7.497131 | 0
2018-03-10 18:50 | 156029.6 | 2160.0011 | 3 | 17 | 4.400143 | 2.089417 | 1.827835 | 0 | 7.813438 | 0
2018-03-10 18:52 | 156149.6 | 2280.0016 | 3 | 17 | 4.400161 | 1.966158 | 1.895381 | 0 | 8.110646 | 0
2018-03-10 18:54 | 156269.6 | 2400.0007 | 3 | 17 | 4.40012 | 1.853316 | 1.958993 | 0 | 8.390546 | 0
2018-03-10 18:56 | 156389.6 | 2520.0003 | 3 | 17 | 4.400095 | 1.750339 | 2.019033 | 0 | 8.65473 | 0
2018-03-10 18:58 | 156509.6 | 2640.0008 | 3 | 17 | 4.400162 | 1.655947 | 2.075772 | 0 | 8.904387 | 0
2018-03-10 19:00 | 156629.6 | 2760.0019 | 3 | 17 | 4.400123 | 1.566287 | 2.129439 | 0 | 9.14053 | 0
2018-03-10 19:02 | 156749.6 | 2880.0017 | 3 | 17 | 4.400059 | 1.482996 | 2.180244 | 0 | 9.364074 | 0
2018-03-10 19:04 | 156869.6 | 3000.0012 | 3 | 17 | 4.400108 | 1.404619 | 2.228346 | 0 | 9.575726 | 0
2018-03-10 19:06 | 156989.6 | 3120.001 | 3 | 17 | 4.400112 | 1.328341 | 2.273867 | 0 | 9.776022 | 0
2018-03-10 19:08 | 157109.6 | 3240.0013 | 3 | 17 | 4.400048 | 1.255903 | 2.31693 | 0 | 9.965505 | 0
2018-03-10 19:10 | 157229.6 | 3360.0022 | 3 | 17 | 4.400095 | 1.187495 | 2.357656 | 0 | 10.1447 | 0
2018-03-10 19:12 | 157349.6 | 3480.0002 | 3 | 17 | 4.400071 | 1.122475 | 2.396142 | 0 | 10.31404 | 0
2018-03-10 19:14 | 157469.6 | 3600.0002 | 3 | 17 | 4.400094 | 1.060774 | 2.432505 | 0 | 10.47404 | 0
2018-03-10 19:16 | 157589.6 | 3720.0016 | 3 | 17 | 4.400075 | 1.001009 | 2.466841 | 0 | 10.62512 | 0
2018-03-10 19:18 | 157709.6 | 3840.0007 | 3 | 17 | 4.400007 | 0.943737 | 2.499249 | 0 | 10.76772 | 0
2018-03-10 19:20 | 157829.6 | 3960.0012 | 3 | 17 | 4.400106 | 0.8916121 | 2.52983 | 0 | 10.90228 | 0
2018-03-10 19:22 | 157949.6 | 4080.0013 | 3 | 17 | 4.40014 | 0.8418589 | 2.558691 | 0 | 11.02927 | 0
2018-03-10 19:24 | 158069.6 | 4200.001 | 3 | 17 | 4.400064 | 0.7935658 | 2.585931 | 0 | 11.14913 | 0
2018-03-10 19:26 | 158189.6 | 4320.0014 | 3 | 17 | 4.400105 | 0.7478485 | 2.611608 | 0 | 11.26211 | 0
2018-03-10 19:28 | 158309.6 | 4440.0016 | 3 | 17 | 4.40007 | 0.705265 | 2.635807 | 0 | 11.36858 | 0
2018-03-10 19:30 | 158429.6 | 4560.0015 | 3 | 17 | 4.400077 | 0.6647758 | 2.65862 | 0 | 11.46896 | 0
2018-03-10 19:31 | 158469.1 | 4599.5565 | 3 | 17 | 4.400109 | 0.6519966 | 2.665851 | 0 | 11.50078 | 0
2018-03-10 19:33 | 158589.2 | 120.001 | 4 | 17 | 4.295624 | 0 | 2.665851 | 0 | 11.50078 | 0
2018-03-10 19:35 | 158709.2 | 240.0003 | 4 | 17 | 4.284062 | 0 | 2.665851 | 0 | 11.50078 | 0
2018-03-10 19:36 | 158769.2 | 300.0033 | 4 | 17 | 4.280901 | 0 | 2.665851 | 0 | 11.50078 | 0
2018-03-10 19:38 | 158889.3 | 120.0002 | 5 | 17 | 3.956498 | -2.281914 | 2.665851 | 0.07605757 | 11.50078 | 0.304314
2018-03-10 19:40 | 159009.3 | 240.001 | 5 | 17 | 3.914546 | -2.281839 | 2.665851 | 0.1521203 | 11.50078 | 0.6035651
2018-03-10 19:42 | 159129.3 | 360.0012 | 5 | 17 | 3.879601 | -2.28186 | 2.665851 | 0.2281836 | 11.50078 | 0.8999686
2018-03-10 19:44 | 159249.3 | 480.0003 | 5 | 17 | 3.84647 | -2.281863 | 2.665851 | 0.3042423 | 11.50078 | 1.193774
2018-03-10 19:46 | 159369.3 | 600.0011 | 5 | 17 | 3.814995 | -2.281894 | 2.665851 | 0.3803083 | 11.50078 | 1.485151
2018-03-10 19:48 | 159489.3 | 720.0003 | 5 | 17 | 3.784367 | -2.281816 | 2.665851 | 0.4563608 | 11.50078 | 1.774122
2018-03-10 19:50 | 159609.3 | 840.0003 | 5 | 17 | 3.754394 | -2.28186 | 2.665851 | 0.5324172 | 11.50078 | 2.060805
2018-03-10 19:52 | 159729.3 | 960.0011 | 5 | 17 | 3.725369 | -2.281907 | 2.665851 | 0.6084859 | 11.50078 | 2.345286
2018-03-10 19:54 | 159849.3 | 1080.0004 | 5 | 17 | 3.698125 | -2.281898 | 2.665851 | 0.6845517 | 11.50078 | 2.62761
2018-03-10 19:56 | 159969.3 | 1200.0012 | 5 | 17 | 3.673326 | -2.281927 | 2.665851 | 0.7606097 | 11.50078 | 2.907924
2018-03-10 19:58 | 160089.3 | 1320.0012 | 5 | 17 | 3.650402 | -2.281923 | 2.665851 | 0.8366779 | 11.50078 | 3.186467
2018-03-10 20:00 | 160209.3 | 1440.0004 | 5 | 17 | 3.629043 | -2.28185 | 2.665851 | 0.91274 | 11.50078 | 3.463306
2018-03-10 20:02 | 160329.3 | 1560.0004 | 5 | 17 | 3.608764 | -2.28193 | 2.665851 | 0.9887946 | 11.50078 | 3.738537
2018-03-10 20:04 | 160449.3 | 1680.0004 | 5 | 17 | 3.589184 | -2.28189 | 2.665851 | 1.06486 | 11.50078 | 4.012287
2018-03-10 20:06 | 160569.3 | 1800.0013 | 5 | 17 | 3.570408 | -2.281954 | 2.665851 | 1.140915 | 11.50078 | 4.284542
2018-03-10 20:08 | 160689.3 | 1920.0004 | 5 | 17 | 3.552374 | -2.281994 | 2.665851 | 1.216979 | 11.50078 | 4.55543
2018-03-10 20:10 | 160809.3 | 2040.0013 | 5 | 17 | 3.535222 | -2.281868 | 2.665851 | 1.293041 | 11.50078 | 4.82497
2018-03-10 20:12 | 160929.3 | 2160.0013 | 5 | 17 | 3.518754 | -2.28189 | 2.665851 | 1.369109 | 11.50078 | 5.093259
2018-03-10 20:14 | 161049.3 | 2280.0013 | 5 | 17 | 3.503114 | -2.281828 | 2.665851 | 1.445169 | 11.50078 | 5.360298
2018-03-10 20:16 | 161169.3 | 2400.0006 | 5 | 17 | 3.488268 | -2.281956 | 2.665851 | 1.521237 | 11.50078 | 5.626201
2018-03-10 20:18 | 161289.3 | 2520.0014 | 5 | 17 | 3.473983 | -2.281895 | 2.665851 | 1.597291 | 11.50078 | 5.890954
2018-03-10 20:20 | 161409.3 | 2640.0014 | 5 | 17 | 3.459755 | -2.281877 | 2.665851 | 1.673354 | 11.50078 | 6.154653
2018-03-10 20:22 | 161529.3 | 2760.0006 | 5 | 17 | 3.445536 | -2.281915 | 2.665851 | 1.749424 | 11.50078 | 6.417298
2018-03-10 20:24 | 161649.3 | 2880.0007 | 5 | 17 | 3.431341 | -2.282054 | 2.665851 | 1.825476 | 11.50078 | 6.678801
2018-03-10 20:26 | 161769.3 | 3000.0007 | 5 | 17 | 3.416652 | -2.281867 | 2.665851 | 1.901545 | 11.50078 | 6.939267
2018-03-10 20:28 | 161889.3 | 3120.0007 | 5 | 17 | 3.400551 | -2.281939 | 2.665851 | 1.977609 | 11.50078 | 7.198543
2018-03-10 20:30 | 162009.3 | 3240.0007 | 5 | 17 | 3.382926 | -2.281982 | 2.665851 | 2.05367 | 11.50078 | 7.456532
2018-03-10 20:32 | 162129.3 | 3360.0008 | 5 | 17 | 3.362967 | -2.281915 | 2.665851 | 2.129735 | 11.50078 | 7.713113
2018-03-10 20:34 | 162249.3 | 3480.0009 | 5 | 17 | 3.339884 | -2.281846 | 2.665851 | 2.205791 | 11.50078 | 7.96803
2018-03-10 20:36 | 162369.3 | 3600.0008 | 5 | 17 | 3.313463 | -2.281887 | 2.665851 | 2.281846 | 11.50078 | 8.221069
2018-03-10 20:38 | 162489.3 | 3720.0009 | 5 | 17 | 3.281623 | -2.281843 | 2.665851 | 2.357911 | 11.50078 | 8.471939
2018-03-10 20:40 | 162609.3 | 3840.0016 | 5 | 17 | 3.241674 | -2.282021 | 2.665851 | 2.433975 | 11.50078 | 8.720095
2018-03-10 20:42 | 162729.3 | 3960.0008 | 5 | 17 | 3.189268 | -2.281977 | 2.665851 | 2.510036 | 11.50078 | 8.964762
2018-03-10 20:44 | 162849.3 | 4080.0008 | 5 | 17 | 3.117386 | -2.28189 | 2.665851 | 2.586106 | 11.50078 | 9.204797
2018-03-10 20:46 | 162969.3 | 4200.0008 | 5 | 17 | 3.006307 | -2.28192 | 2.665851 | 2.662163 | 11.50078 | 9.438021
2018-03-10 20:46 | 162974.5 | 4205.2343 | 5 | 17 | 2.999998 | -2.281979 | 2.665851 | 2.66548 | 11.50078 | 9.447983
2018-03-10 20:48 | 163094.5 | 120.0003 | 6 | 17 | 3.577565 | 0 | 2.665851 | 2.66548 | 11.50078 | 9.447983
2018-03-10 20:50 | 163214.5 | 240.0003 | 6 | 17 | 3.613349 | 0 | 2.665851 | 2.66548 | 11.50078 | 9.447983
2018-03-10 20:51 | 163274.6 | 300.0025 | 6 | 17 | 3.622921 | 0 | 2.665851 | 2.66548 | 11.50078 | 9.447983
2018-03-10 20:51 | 163274.5 | 0.0027 | 7 | 18 | 3.623102 | 0 | 0 | 0 | 0 | 0
2018-03-10 20:51 | 163281.9 | 7.2872 | 2 | 18 | 3.700914 | 0.6467749 | 0.001300271 | 0 | 0.004803768 | 0
2018-03-10 20:53 | 163402 | 120.0004 | 3 | 18 | 4.101276 | 3.260151 | 0.1095832 | 0 | 0.4435485 | 0
2018-03-10 20:55 | 163522 | 240.0012 | 3 | 18 | 4.129671 | 3.259779 | 0.2182449 | 0 | 0.8907453 | 0
2018-03-10 20:57 | 163642 | 360.0004 | 3 | 18 | 4.158825 | 3.260113 | 0.3269112 | 0 | 1.341101 | 0
2018-03-10 20:59 | 163762 | 480.0004 | 3 | 18 | 4.183659 | 3.260109 | 0.4355707 | 0 | 1.794403 | 0
2018-03-10 21:01 | 163882 | 600.0012 | 3 | 18 | 4.204214 | 3.260132 | 0.5442411 | 0 | 2.25018 | 0
2018-03-10 21:03 | 164002 | 720.0012 | 3 | 18 | 4.224571 | 3.260149 | 0.6529046 | 0 | 2.708113 | 0
2018-03-10 21:05 | 164122 | 840.0005 | 3 | 18 | 4.246819 | 3.260141 | 0.761571 | 0 | 3.168369 | 0
2018-03-10 21:07 | 164242 | 960.0013 | 3 | 18 | 4.271617 | 3.260174 | 0.8702385 | 0 | 3.631182 | 0
2018-03-10 21:09 | 164362 | 1080.0015 | 3 | 18 | 4.298835 | 3.26012 | 0.9789033 | 0 | 4.096814 | 0
2018-03-10 21:11 | 164482 | 1200.0001 | 3 | 18 | 4.328352 | 3.260098 | 1.08756 | 0 | 4.565499 | 0
2018-03-10 21:13 | 164602 | 1320.0023 | 3 | 18 | 4.3591 | 3.260077 | 1.196222 | 0 | 5.037485 | 0
2018-03-10 21:15 | 164722 | 1440.0023 | 3 | 18 | 4.39116 | 3.260155 | 1.304883 | 0 | 5.512882 | 0
2018-03-10 21:17 | 164842 | 1560.0022 | 3 | 18 | 4.400136 | 3.033503 | 1.410607 | 0 | 5.977957 | 0
2018-03-10 21:19 | 164962 | 1680.0007 | 3 | 18 | 4.400165 | 2.783407 | 1.50743 | 0 | 6.403992 | 0
2018-03-10 21:21 | 165082 | 1800.0001 | 3 | 18 | 4.400122 | 2.568573 | 1.596538 | 0 | 6.796082 | 0
2018-03-10 21:23 | 165202 | 1920.0001 | 3 | 18 | 4.400115 | 2.381376 | 1.678962 | 0 | 7.15876 | 0
2018-03-10 21:25 | 165322 | 2040.0001 | 3 | 18 | 4.400152 | 2.222786 | 1.755643 | 0 | 7.496166 | 0
2018-03-10 21:27 | 165442 | 2160.0033 | 3 | 18 | 4.400115 | 2.083708 | 1.82736 | 0 | 7.811731 | 0
2018-03-10 21:29 | 165562 | 2280.0018 | 3 | 18 | 4.400049 | 1.960414 | 1.894754 | 0 | 8.108273 | 0
2018-03-10 21:31 | 165682 | 2400.001 | 3 | 18 | 4.400081 | 1.849655 | 1.95825 | 0 | 8.38766 | 0
2018-03-10 21:33 | 165802 | 2520.0011 | 3 | 18 | 4.400132 | 1.74755 | 2.01817 | 0 | 8.651316 | 0
2018-03-10 21:35 | 165922 | 2640.0004 | 3 | 18 | 4.400114 | 1.652955 | 2.074811 | 0 | 8.900539 | 0
2018-03-10 21:37 | 166042 | 2760.002 | 3 | 18 | 4.400106 | 1.563465 | 2.128396 | 0 | 9.136323 | 0
2018-03-10 21:39 | 166162 | 2880.0013 | 3 | 18 | 4.400136 | 1.481062 | 2.179118 | 0 | 9.359506 | 0
2018-03-10 21:41 | 166282 | 3000.0005 | 3 | 18 | 4.400098 | 1.402514 | 2.227147 | 0 | 9.570834 | 0
2018-03-10 21:43 | 166402 | 3120.0021 | 3 | 18 | 4.400131 | 1.329182 | 2.272653 | 0 | 9.771067 | 0
2018-03-10 21:45 | 166522 | 3240.0014 | 3 | 18 | 4.400132 | 1.258739 | 2.315759 | 0 | 9.960734 | 0
2018-03-10 21:47 | 166642 | 3360.0013 | 3 | 18 | 4.400106 | 1.19029 | 2.356553 | 0 | 10.14023 | 0
2018-03-10 21:49 | 166762 | 3480.0009 | 3 | 18 | 4.400162 | 1.126102 | 2.395123 | 0 | 10.30995 | 0
2018-03-10 21:51 | 166882 | 3600.0004 | 3 | 18 | 4.400172 | 1.064776 | 2.431599 | 0 | 10.47044 | 0
2018-03-10 21:53 | 167002 | 3720.002 | 3 | 18 | 4.400057 | 1.003961 | 2.46605 | 0 | 10.62203 | 0
2018-03-10 21:55 | 167122 | 3840.0013 | 3 | 18 | 4.40009 | 0.9488401 | 2.498594 | 0 | 10.76522 | 0
2018-03-10 21:57 | 167242 | 3960.0004 | 3 | 18 | 4.40009 | 0.8962812 | 2.529329 | 0 | 10.90046 | 0
2018-03-10 21:59 | 167362 | 4080.0013 | 3 | 18 | 4.400052 | 0.8451033 | 2.558333 | 0 | 11.02808 | 0
2018-03-10 22:01 | 167482 | 4200.0012 | 3 | 18 | 4.400095 | 0.7971058 | 2.585695 | 0 | 11.14847 | 0
2018-03-10 22:03 | 167602 | 4320.0005 | 3 | 18 | 4.400081 | 0.7502069 | 2.611469 | 0 | 11.26188 | 0
2018-03-10 22:05 | 167722 | 4440.0004 | 3 | 18 | 4.400081 | 0.7073917 | 2.635756 | 0 | 11.36874 | 0
2018-03-10 22:07 | 167842 | 4560.0005 | 3 | 18 | 4.400083 | 0.667264 | 2.658645 | 0 | 11.46946 | 0
2018-03-10 22:08 | 167887.8 | 4605.8027 | 3 | 18 | 4.400084 | 0.6519985 | 2.667032 | 0 | 11.50636 | 0
2018-03-10 22:10 | 168007.8 | 120.0011 | 4 | 18 | 4.295977 | 0 | 2.667036 | 0 | 11.50638 | 0
2018-03-10 22:12 | 168127.8 | 240.0011 | 4 | 18 | 4.284453 | 0 | 2.667036 | 0 | 11.50638 | 0
2018-03-10 22:13 | 168187.8 | 300.0025 | 4 | 18 | 4.281311 | 0 | 2.667036 | 0 | 11.50638 | 0
2018-03-10 22:15 | 168307.9 | 120.0002 | 5 | 18 | 3.957553 | -2.281872 | 2.667036 | 0.07605524 | 11.50638 | 0.3043769
2018-03-10 22:17 | 168427.9 | 240.0009 | 5 | 18 | 3.915799 | -2.281874 | 2.667036 | 0.1521189 | 11.50638 | 0.6037205
2018-03-10 22:19 | 168547.9 | 360.0009 | 5 | 18 | 3.880713 | -2.281965 | 2.667036 | 0.2281782 | 11.50638 | 0.9002049
2018-03-10 22:21 | 168667.9 | 480.001 | 5 | 18 | 3.84758 | -2.281897 | 2.667036 | 0.3042455 | 11.50638 | 1.194128
2018-03-10 22:23 | 168787.9 | 600.0001 | 5 | 18 | 3.81623 | -2.28188 | 2.667036 | 0.3803035 | 11.50638 | 1.485566
2018-03-10 22:25 | 168907.9 | 720.0002 | 5 | 18 | 3.785732 | -2.28183 | 2.667036 | 0.4563691 | 11.50638 | 1.774689
2018-03-10 22:27 | 169027.9 | 840.0002 | 5 | 18 | 3.755568 | -2.281883 | 2.667036 | 0.5324228 | 11.50638 | 2.061462
2018-03-10 22:29 | 169147.9 | 960.0011 | 5 | 18 | 3.726384 | -2.281874 | 2.667036 | 0.608484 | 11.50638 | 2.345996
2018-03-10 22:31 | 169267.9 | 1080.0011 | 5 | 18 | 3.699088 | -2.281917 | 2.667036 | 0.6845457 | 11.50638 | 2.628379
2018-03-10 22:33 | 169387.9 | 1200.0011 | 5 | 18 | 3.674114 | -2.282016 | 2.667036 | 0.7606195 | 11.50638 | 2.908819
2018-03-10 22:35 | 169507.9 | 1320.0012 | 5 | 18 | 3.651208 | -2.281905 | 2.667036 | 0.8366794 | 11.50638 | 3.187389
2018-03-10 22:37 | 169627.9 | 1440.0011 | 5 | 18 | 3.629899 | -2.281979 | 2.667036 | 0.9127443 | 11.50638 | 3.464296
2018-03-10 22:39 | 169747.9 | 1560.0012 | 5 | 18 | 3.609491 | -2.281898 | 2.667036 | 0.9888012 | 11.50638 | 3.739594
2018-03-10 22:41 | 169867.9 | 1680.0003 | 5 | 18 | 3.589746 | -2.281912 | 2.667036 | 1.06487 | 11.50638 | 4.013411
2018-03-10 22:43 | 169987.9 | 1800.0011 | 5 | 18 | 3.570667 | -2.281903 | 2.667036 | 1.140932 | 11.50638 | 4.285722
2018-03-10 22:45 | 170107.9 | 1920.0012 | 5 | 18 | 3.552753 | -2.281897 | 2.667036 | 1.216988 | 11.50638 | 4.556606
2018-03-10 22:47 | 170227.9 | 2040.0012 | 5 | 18 | 3.535687 | -2.281868 | 2.667036 | 1.293048 | 11.50638 | 4.82617
2018-03-10 22:49 | 170347.9 | 2160.0004 | 5 | 18 | 3.519122 | -2.281977 | 2.667036 | 1.369116 | 11.50638 | 5.094489
2018-03-10 22:51 | 170467.9 | 2280.0004 | 5 | 18 | 3.503268 | -2.281962 | 2.667036 | 1.44518 | 11.50638 | 5.361565
2018-03-10 22:53 | 170587.9 | 2400.0013 | 5 | 18 | 3.488204 | -2.281927 | 2.667036 | 1.521237 | 11.50638 | 5.627431
2018-03-10 22:55 | 170707.9 | 2520.0004 | 5 | 18 | 3.473406 | -2.281894 | 2.667036 | 1.597306 | 11.50638 | 5.89221
2018-03-10 22:57 | 170827.9 | 2640.0005 | 5 | 18 | 3.459336 | -2.282104 | 2.667036 | 1.673365 | 11.50638 | 6.155858
2018-03-10 22:59 | 170947.9 | 2760.0013 | 5 | 18 | 3.445292 | -2.281932 | 2.667036 | 1.749427 | 11.50638 | 6.418449
2018-03-10 23:01 | 171067.9 | 2880.0004 | 5 | 18 | 3.430852 | -2.281947 | 2.667036 | 1.825486 | 11.50638 | 6.679946
2018-03-10 23:03 | 171187.9 | 3000.0004 | 5 | 18 | 3.416002 | -2.28188 | 2.667036 | 1.901549 | 11.50638 | 6.940347
2018-03-10 23:05 | 171307.9 | 3120.0021 | 5 | 18 | 3.399908 | -2.281868 | 2.667036 | 1.977612 | 11.50638 | 7.199577
2018-03-10 23:07 | 171427.9 | 3240.0014 | 5 | 18 | 3.382399 | -2.281921 | 2.667036 | 2.053674 | 11.50638 | 7.457526
2018-03-10 23:09 | 171547.9 | 3360.0014 | 5 | 18 | 3.362474 | -2.282002 | 2.667036 | 2.129734 | 11.50638 | 7.71405
2018-03-10 23:11 | 171667.9 | 3480.0005 | 5 | 18 | 3.339936 | -2.281963 | 2.667036 | 2.205796 | 11.50638 | 7.968967
2018-03-10 23:13 | 171787.9 | 3600.0007 | 5 | 18 | 3.313837 | -2.28185 | 2.667036 | 2.281853 | 11.50638 | 8.222027
2018-03-10 23:15 | 171907.9 | 3720 | 5 | 18 | 3.281821 | -2.281868 | 2.667036 | 2.357913 | 11.50638 | 8.472907
2018-03-10 23:17 | 172027.9 | 3840.0009 | 5 | 18 | 3.24168 | -2.281928 | 2.667036 | 2.433983 | 11.50638 | 8.721085
2018-03-10 23:19 | 172147.9 | 3960.0004 | 5 | 18 | 3.189643 | -2.281963 | 2.667036 | 2.510033 | 11.50638 | 8.965724
2018-03-10 23:21 | 172267.9 | 4080.0011 | 5 | 18 | 3.11798 | -2.281974 | 2.667036 | 2.586105 | 11.50638 | 9.205807
2018-03-10 23:23 | 172387.9 | 4200.0001 | 5 | 18 | 3.00755 | -2.281962 | 2.667036 | 2.66217 | 11.50638 | 9.439118
2018-03-10 23:23 | 172394.2 | 4206.2936 | 5 | 18 | 2.999995 | -2.281983 | 2.667036 | 2.666157 | 11.50638 | 9.451096
2018-03-10 23:25 | 172514.2 | 120.0013 | 6 | 18 | 3.577259 | 0 | 2.667036 | 2.666157 | 11.50638 | 9.451096
2018-03-10 23:27 | 172634.2 | 240.0004 | 6 | 18 | 3.613172 | 0 | 2.667036 | 2.666157 | 11.50638 | 9.451096
2018-03-10 23:28 | 172694.2 | 300.0035 | 6 | 18 | 3.622797 | 0 | 2.667036 | 2.666157 | 11.50638 | 9.451096
2018-03-10 23:28 | 172694.3 | 0.0026 | 7 | 19 | 3.622941 | 0 | 0 | 0 | 0 | 0
2018-03-10 23:28 | 172701.5902 | 7.2673 | 2 | 19 | 3.701581 | 0.6468318 | 0.001295954 | 0 | 0.004787856 | 0
2018-03-10 23:30 | 172821.6 | 120.0008 | 3 | 19 | 4.102018 | 3.260159 | 0.1095724 | 0 | 0.4435637 | 0
2018-03-10 23:32 | 172941.6 | 240.0004 | 3 | 19 | 4.130504 | 3.260103 | 0.2182386 | 0 | 0.8908624 | 0
2018-03-10 23:34 | 173061.6 | 360.0008 | 3 | 19 | 4.1598 | 3.260056 | 0.3269104 | 0 | 1.341339 | 0
2018-03-10 23:36 | 173181.6 | 480.0002 | 3 | 19 | 4.184596 | 3.260117 | 0.4355826 | 0 | 1.794795 | 0
2018-03-10 23:38 | 173301.6 | 600.0005 | 3 | 19 | 4.205069 | 3.26008 | 0.5442547 | 0 | 2.250678 | 0
2018-03-10 23:40 | 173421.6 | 720.0008 | 3 | 19 | 4.225359 | 3.260126 | 0.6529131 | 0 | 2.708685 | 0
2018-03-10 23:42 | 173541.6 | 840.0008 | 3 | 19 | 4.247942 | 3.26004 | 0.7615737 | 0 | 3.169012 | 0
2018-03-10 23:44 | 173661.6 | 960.0005 | 3 | 19 | 4.272962 | 3.260189 | 0.8702466 | 0 | 3.631976 | 0
2018-03-10 23:46 | 173781.6 | 1080.0014 | 3 | 19 | 4.300154 | 3.260057 | 0.9789073 | 0 | 4.097736 | 0
2018-03-10 23:48 | 173901.6 | 1200.0029 | 3 | 19 | 4.329569 | 3.260069 | 1.087573 | 0 | 4.566598 | 0
2018-03-10 23:50 | 174021.6 | 1320.0018 | 3 | 19 | 4.360447 | 3.260094 | 1.196238 | 0 | 5.038733 | 0
2018-03-10 23:52 | 174141.6 | 1440.0024 | 3 | 19 | 4.392629 | 3.260101 | 1.304895 | 0 | 5.514267 | 0
2018-03-10 23:54 | 174261.6 | 1560.0004 | 3 | 19 | 4.400145 | 3.0219 | 1.410283 | 0 | 5.977897 | 0
2018-03-10 23:56 | 174381.6 | 1680.0012 | 3 | 19 | 4.400161 | 2.774008 | 1.506779 | 0 | 6.402497 | 0
2018-03-10 23:58 | 174501.6 | 1800.0015 | 3 | 19 | 4.400128 | 2.560301 | 1.595578 | 0 | 6.793226 | 0
2018-03-11 | 174621.6 | 1920.0014 | 3 | 19 | 4.400155 | 2.378319 | 1.677809 | 0 | 7.155057 | 0
2018-03-11 00:02 | 174741.6 | 2040.0019 | 3 | 19 | 4.400081 | 2.221497 | 1.754434 | 0 | 7.492218 | 0
2018-03-11 00:04 | 174861.6 | 2160.0007 | 3 | 19 | 4.400142 | 2.083265 | 1.826143 | 0 | 7.807745 | 0
2018-03-11 00:06 | 174981.6 | 2280.0016 | 3 | 19 | 4.400084 | 1.960655 | 1.893525 | 0 | 8.104233 | 0
2018-03-11 00:08 | 175101.6 | 2400.0011 | 3 | 19 | 4.400129 | 1.850531 | 1.957018 | 0 | 8.383609 | 0
2018-03-11 00:10 | 175221.6 | 2520.0021 | 3 | 19 | 4.4001 | 1.747108 | 2.016948 | 0 | 8.647312 | 0
2018-03-11 00:12 | 175341.6 | 2640.0024 | 3 | 19 | 4.400058 | 1.652576 | 2.073582 | 0 | 8.896503 | 0
2018-03-11 00:14 | 175461.6 | 2760.0008 | 3 | 19 | 4.400109 | 1.564596 | 2.127172 | 0 | 9.132306 | 0
2018-03-11 00:16 | 175581.6 | 2880.0001 | 3 | 19 | 4.400041 | 1.480602 | 2.177912 | 0 | 9.355567 | 0
2018-03-11 00:18 | 175701.6 | 3000.0002 | 3 | 19 | 4.400156 | 1.403297 | 2.225972 | 0 | 9.567034 | 0
2018-03-11 00:20 | 175821.6 | 3120.0011 | 3 | 19 | 4.40013 | 1.328822 | 2.271473 | 0 | 9.767244 | 0
2018-03-11 00:22 | 175941.6 | 3240.0021 | 3 | 19 | 4.400128 | 1.257309 | 2.314544 | 0 | 9.956761 | 0
2018-03-11 00:24 | 176061.6 | 3360.0013 | 3 | 19 | 4.400081 | 1.188552 | 2.355286 | 0 | 10.13603 | 0
2018-03-11 00:26 | 176181.6 | 3480.0013 | 3 | 19 | 4.400053 | 1.123711 | 2.393815 | 0 | 10.30556 | 0
2018-03-11 00:28 | 176301.6 | 3600.0004 | 3 | 19 | 4.400055 | 1.061519 | 2.430232 | 0 | 10.46579 | 0
2018-03-11 00:30 | 176421.6 | 3720.0014 | 3 | 19 | 4.400074 | 1.003184 | 2.464638 | 0 | 10.61718 | 0
2018-03-11 00:32 | 176541.6 | 3840.0024 | 3 | 19 | 4.400078 | 0.9478378 | 2.497143 | 0 | 10.76021 | 0
2018-03-11 00:34 | 176661.6 | 3960.0023 | 3 | 19 | 4.40007 | 0.8951273 | 2.527848 | 0 | 10.89531 | 0
2018-03-11 00:36 | 176781.6 | 4080.0007 | 3 | 19 | 4.4001 | 0.8450851 | 2.556838 | 0 | 11.02287 | 0
2018-03-11 00:38 | 176901.6 | 4200.0015 | 3 | 19 | 4.400071 | 0.7959929 | 2.584182 | 0 | 11.14318 | 0
2018-03-11 00:40 | 177021.6 | 4320 | 3 | 19 | 4.399989 | 0.7497158 | 2.609954 | 0 | 11.25658 | 0
2018-03-11 00:42 | 177141.6 | 4440.0001 | 3 | 19 | 4.400068 | 0.7083721 | 2.634266 | 0 | 11.36356 | 0
2018-03-11 00:44 | 177261.6 | 4560.0001 | 3 | 19 | 4.400084 | 0.6679373 | 2.657192 | 0 | 11.46443 | 0
2018-03-11 00:45 | 177309.4 | 4607.7751 | 3 | 19 | 4.400035 | 0.6519938 | 2.66595 | 0 | 11.50297 | 0
2018-03-11 00:47 | 177429.5 | 120.0011 | 4 | 19 | 4.295885 | 0 | 2.66595 | 0 | 11.50297 | 0
2018-03-11 00:49 | 177549.5 | 240.0012 | 4 | 19 | 4.284349 | 0 | 2.66595 | 0 | 11.50297 | 0
2018-03-11 00:50 | 177609.5 | 300.0042 | 4 | 19 | 4.281179 | 0 | 2.66595 | 0 | 11.50297 | 0
2018-03-11 00:52 | 177729.5 | 120.0003 | 5 | 19 | 3.957428 | -2.281974 | 2.66595 | 0.07606044 | 11.50297 | 0.3043862
2018-03-11 00:54 | 177849.5 | 240.001 | 5 | 19 | 3.915685 | -2.281983 | 2.66595 | 0.1521246 | 11.50297 | 0.6037207
2018-03-11 00:56 | 177969.5 | 360.0003 | 5 | 19 | 3.88062 | -2.281895 | 2.66595 | 0.2281842 | 11.50297 | 0.9001926
2018-03-11 00:58 | 178089.5 | 480.0003 | 5 | 19 | 3.847334 | -2.28194 | 2.66595 | 0.3042447 | 11.50297 | 1.194072
2018-03-11 01:00 | 178209.5 | 600.0002 | 5 | 19 | 3.815908 | -2.282009 | 2.66595 | 0.3803019 | 11.50297 | 1.485485
2018-03-11 01:02 | 178329.5 | 720.001 | 5 | 19 | 3.785365 | -2.281858 | 2.66595 | 0.4563692 | 11.50297 | 1.774588
2018-03-11 01:04 | 178449.5 | 840.0002 | 5 | 19 | 3.755391 | -2.281999 | 2.66595 | 0.5324298 | 11.50297 | 2.061362
2018-03-11 01:06 | 178569.5 | 960.0003 | 5 | 19 | 3.72627 | -2.281914 | 2.66595 | 0.6084915 | 11.50297 | 2.345885
2018-03-11 01:08 | 178689.5 | 1080.0011 | 5 | 19 | 3.699054 | -2.281887 | 2.66595 | 0.6845499 | 11.50297 | 2.62825
2018-03-11 01:10 | 178809.5 | 1200.0011 | 5 | 19 | 3.67424 | -2.281872 | 2.66595 | 0.7606115 | 11.50297 | 2.908649
2018-03-11 01:12 | 178929.5 | 1320.0004 | 5 | 19 | 3.651356 | -2.28195 | 2.66595 | 0.836682 | 11.50297 | 3.187269
2018-03-11 01:14 | 179049.5 | 1440.0013 | 5 | 19 | 3.629926 | -2.281932 | 2.66595 | 0.9127441 | 11.50297 | 3.464178
2018-03-11 01:16 | 179169.5 | 1560.0012 | 5 | 19 | 3.609276 | -2.281956 | 2.66595 | 0.988806 | 11.50297 | 3.739488
2018-03-11 01:18 | 179289.5 | 1680.0012 | 5 | 19 | 3.589662 | -2.28191 | 2.66595 | 1.064867 | 11.50297 | 4.013261
2018-03-11 01:20 | 179409.5 | 1800.0012 | 5 | 19 | 3.570944 | -2.28193 | 2.66595 | 1.140936 | 11.50297 | 4.285602
2018-03-11 01:22 | 179529.5 | 1920.0004 | 5 | 19 | 3.552927 | -2.281883 | 2.66595 | 1.216998 | 11.50297 | 4.556527
2018-03-11 01:24 | 179649.5 | 2040.0004 | 5 | 19 | 3.535697 | -2.281948 | 2.66595 | 1.293061 | 11.50297 | 4.826111
2018-03-11 01:26 | 179769.5 | 2160.0012 | 5 | 19 | 3.51931 | -2.281887 | 2.66595 | 1.369115 | 11.50297 | 5.094391
2018-03-11 01:28 | 179889.5 | 2280.0004 | 5 | 19 | 3.503551 | -2.281994 | 2.66595 | 1.445184 | 11.50297 | 5.361498
2018-03-11 01:30 | 180009.5 | 2400.0012 | 5 | 19 | 3.48842 | -2.28191 | 2.66595 | 1.521252 | 11.50297 | 5.627427
2018-03-11 01:32 | 180129.5 | 2520.0006 | 5 | 19 | 3.473719 | -2.28203 | 2.66595 | 1.597302 | 11.50297 | 5.89216
2018-03-11 01:34 | 180249.5 | 2640.0013 | 5 | 19 | 3.459554 | -2.282012 | 2.66595 | 1.673372 | 11.50297 | 6.155867
2018-03-11 01:36 | 180369.5 | 2760.0005 | 5 | 19 | 3.445403 | -2.281941 | 2.66595 | 1.749432 | 11.50297 | 6.418461
2018-03-11 01:38 | 180489.5 | 2880.0014 | 5 | 19 | 3.431036 | -2.282005 | 2.66595 | 1.825499 | 11.50297 | 6.679995
2018-03-11 01:40 | 180609.5 | 3000.0005 | 5 | 19 | 3.416009 | -2.281969 | 2.66595 | 1.901563 | 11.50297 | 6.940407
2018-03-11 01:42 | 180729.5 | 3120.0013 | 5 | 19 | 3.399705 | -2.281962 | 2.66595 | 1.977626 | 11.50297 | 7.199629
2018-03-11 01:44 | 180849.5 | 3240.0006 | 5 | 19 | 3.381646 | -2.281974 | 2.66595 | 2.053686 | 11.50297 | 7.457533
2018-03-11 01:46 | 180969.5 | 3360.0006 | 5 | 19 | 3.361616 | -2.282002 | 2.66595 | 2.129745 | 11.50297 | 7.713992
2018-03-11 01:48 | 181089.5 | 3480.0014 | 5 | 19 | 3.339173 | -2.282071 | 2.66595 | 2.205817 | 11.50297 | 7.968883
2018-03-11 01:50 | 181209.5 | 3600.0006 | 5 | 19 | 3.312751 | -2.281994 | 2.66595 | 2.28188 | 11.50297 | 8.221892
2018-03-11 01:52 | 181329.5 | 3720.0014 | 5 | 19 | 3.280549 | -2.281865 | 2.66595 | 2.357935 | 11.50297 | 8.472667
2018-03-11 01:54 | 181449.5 | 3840.0014 | 5 | 19 | 3.240206 | -2.281981 | 2.66595 | 2.434005 | 11.50297 | 8.72074
2018-03-11 01:56 | 181569.5 | 3960.0014 | 5 | 19 | 3.188365 | -2.281954 | 2.66595 | 2.510065 | 11.50297 | 8.965303
2018-03-11 01:58 | 181689.5 | 4080.0007 | 5 | 19 | 3.116993 | -2.282039 | 2.66595 | 2.586126 | 11.50297 | 9.205268
2018-03-11 02:00 | 181809.5 | 4200.0006 | 5 | 19 | 3.006632 | -2.282001 | 2.66595 | 2.662185 | 11.50297 | 9.438503
2018-03-11 02:00 | 181815 | 4205.4861 | 5 | 19 | 2.999995 | -2.281999 | 2.66595 | 2.665667 | 11.50297 | 9.448962
2018-03-11 02:02 | 181935.1 | 120.0012 | 6 | 19 | 3.576814 | 0 | 2.66595 | 2.665667 | 11.50297 | 9.448962
2018-03-11 02:04 | 182055.1 | 240.0002 | 6 | 19 | 3.612845 | 0 | 2.66595 | 2.665667 | 11.50297 | 9.448962
2018-03-11 02:05 | 182115.1 | 300.0016 | 6 | 19 | 3.622491 | 0 | 2.66595 | 2.665667 | 11.50297 | 9.448962
2018-03-11 02:05 | 182115.1 | 0.0029 | 7 | 20 | 3.622534 | 0 | 0 | 0 | 0 | 0
2018-03-11 02:05 | 182122.4 | 7.292 | 2 | 20 | 3.700572 | 0.6467824 | 0.0012973 | 0 | 0.004792374 | 0
2018-03-11 02:07 | 182242.4959 | 120.0002 | 3 | 20 | 4.10131 | 3.260061 | 0.1095849 | 1.83e-10 | 0.443556 | 6.67e-10
2018-03-11 02:09 | 182362.4975 | 240.0018 | 3 | 20 | 4.129606 | 3.260002 | 0.2182426 | 1.83e-10 | 0.8907271 | 6.67e-10
2018-03-11 02:11 | 182482.4973 | 360.0016 | 3 | 20 | 4.158546 | 3.260117 | 0.3269213 | 1.83e-10 | 1.341119 | 6.67e-10
2018-03-11 02:13 | 182602.496 | 480.0003 | 3 | 20 | 4.183477 | 3.259813 | 0.4355868 | 1.83e-10 | 1.794414 | 6.67e-10
2018-03-11 02:15 | 182722.4963 | 600.0006 | 3 | 20 | 4.204001 | 3.260084 | 0.5442496 | 1.83e-10 | 2.250141 | 6.67e-10
2018-03-11 02:17 | 182842.496 | 720.0003 | 3 | 20 | 4.224298 | 3.260105 | 0.6529155 | 1.83e-10 | 2.708062 | 6.67e-10
2018-03-11 02:19 | 182962.4973 | 840.0016 | 3 | 20 | 4.247028 | 3.260115 | 0.7615761 | 1.83e-10 | 3.168289 | 6.67e-10
2018-03-11 02:21 | 183082.4977 | 960.002 | 3 | 20 | 4.271987 | 3.259987 | 0.870248 | 1.83e-10 | 3.63116 | 6.67e-10
2018-03-11 02:23 | 183202.4971 | 1080.0014 | 3 | 20 | 4.299028 | 3.260164 | 0.9789106 | 1.83e-10 | 4.096815 | 6.67e-10
2018-03-11 02:25 | 183322.4968 | 1200.0011 | 3 | 20 | 4.328439 | 3.260155 | 1.087573 | 1.83e-10 | 4.565536 | 6.67e-10
2018-03-11 02:27 | 183442.4963 | 1320.0006 | 3 | 20 | 4.359334 | 3.260122 | 1.196232 | 1.83e-10 | 5.037527 | 6.67e-10
2018-03-11 02:29 | 183562.4958 | 1440.0001 | 3 | 20 | 4.391301 | 3.260191 | 1.304891 | 1.83e-10 | 5.512935 | 6.67e-10
2018-03-11 02:31 | 183682.4973 | 1560.0016 | 3 | 20 | 4.400196 | 3.031189 | 1.410594 | 1.83e-10 | 5.977917 | 6.67e-10
2018-03-11 02:33 | 183802.4962 | 1680.0005 | 3 | 20 | 4.40012 | 2.781269 | 1.507347 | 1.83e-10 | 6.403647 | 6.67e-10
2018-03-11 02:35 | 183922.4958 | 1800.0001 | 3 | 20 | 4.400177 | 2.568777 | 1.596428 | 1.83e-10 | 6.795617 | 6.67e-10
2018-03-11 02:37 | 184042.4964 | 1920.0007 | 3 | 20 | 4.400128 | 2.38455 | 1.678902 | 1.83e-10 | 7.158518 | 6.67e-10
2018-03-11 02:39 | 184162.4961 | 2040.0004 | 3 | 20 | 4.400159 | 2.227036 | 1.755693 | 1.83e-10 | 7.496408 | 6.67e-10
2018-03-11 02:41 | 184282.4978 | 2160.0021 | 3 | 20 | 4.400065 | 2.087294 | 1.827543 | 1.83e-10 | 7.812555 | 6.67e-10
2018-03-11 02:43 | 184402.4966 | 2280.0009 | 3 | 20 | 4.400087 | 1.963731 | 1.89503 | 1.83e-10 | 8.109505 | 6.67e-10
2018-03-11 02:45 | 184522.497 | 2400.0013 | 3 | 20 | 4.400098 | 1.852496 | 1.958616 | 1.83e-10 | 8.389293 | 6.67e-10
2018-03-11 02:47 | 184642.4963 | 2520.0006 | 3 | 20 | 4.400095 | 1.749542 | 2.018629 | 1.83e-10 | 8.653354 | 6.67e-10
2018-03-11 02:49 | 184762.4965 | 2640.0008 | 3 | 20 | 4.400096 | 1.653413 | 2.07532 | 1.83e-10 | 8.902802 | 6.67e-10
2018-03-11 02:51 | 184882.4982 | 2760.0025 | 3 | 20 | 4.400053 | 1.563209 | 2.128917 | 1.83e-10 | 9.138631 | 6.67e-10
2018-03-11 02:53 | 185002.4959 | 2880.0002 | 3 | 20 | 4.400052 | 1.479197 | 2.179613 | 1.83e-10 | 9.361699 | 6.67e-10
2018-03-11 02:55 | 185122.4958 | 3000.0001 | 3 | 20 | 4.400118 | 1.401196 | 2.22761 | 1.83e-10 | 9.572891 | 6.67e-10
2018-03-11 02:57 | 185242.4966 | 3120.0009 | 3 | 20 | 4.40005 | 1.324841 | 2.273034 | 1.83e-10 | 9.77276 | 6.67e-10
2018-03-11 02:59 | 185362.4968 | 3240.0011 | 3 | 20 | 4.400074 | 1.253852 | 2.316018 | 1.83e-10 | 9.961895 | 6.67e-10
2018-03-11 03:01 | 185482.4967 | 3360.001 | 3 | 20 | 4.400176 | 1.187032 | 2.356675 | 1.83e-10 | 10.14079 | 6.67e-10
2018-03-11 03:03 | 185602.496 | 3480.0003 | 3 | 20 | 4.400109 | 1.121991 | 2.395132 | 1.83e-10 | 10.31 | 6.67e-10
2018-03-11 03:05 | 185722.496 | 3600.0003 | 3 | 20 | 4.399995 | 1.058611 | 2.431474 | 1.83e-10 | 10.46991 | 6.67e-10
2018-03-11 03:07 | 185842.4961 | 3720.0004 | 3 | 20 | 4.400021 | 0.9992743 | 2.465777 | 1.83e-10 | 10.62084 | 6.67e-10
2018-03-11 03:09 | 185962.497 | 3840.0013 | 3 | 20 | 4.400072 | 0.9449186 | 2.498175 | 1.83e-10 | 10.7634 | 6.67e-10
2018-03-11 03:11 | 186082.4968 | 3960.0011 | 3 | 20 | 4.400073 | 0.8918982 | 2.528782 | 1.83e-10 | 10.89807 | 6.67e-10
2018-03-11 03:13 | 186202.4969 | 4080.0012 | 3 | 20 | 4.400111 | 0.8429098 | 2.557674 | 1.83e-10 | 11.0252 | 6.67e-10
2018-03-11 03:15 | 186322.496 | 4200.0003 | 3 | 20 | 4.40004 | 0.7939062 | 2.584937 | 1.83e-10 | 11.14515 | 6.67e-10
2018-03-11 03:17 | 186442.4969 | 4320.0012 | 3 | 20 | 4.400035 | 0.7478981 | 2.610634 | 1.83e-10 | 11.25822 | 6.67e-10
2018-03-11 03:19 | 186562.4962 | 4440.0005 | 3 | 20 | 4.400034 | 0.7052946 | 2.634853 | 1.83e-10 | 11.36479 | 6.67e-10
2018-03-11 03:21 | 186682.4967 | 4560.001 | 3 | 20 | 4.400051 | 0.6645842 | 2.657681 | 1.83e-10 | 11.46523 | 6.67e-10
2018-03-11 03:22 | 186718.2528 | 4595.7571 | 3 | 20 | 4.399971 | 0.6519947 | 2.664226 | 1.83e-10 | 11.49403 | 6.67e-10
2018-03-11 03:24 | 186838.3 | 120.001 | 4 | 20 | 4.29549 | 0 | 2.664226 | 1.83e-10 | 11.49403 | 6.67e-10
2018-03-11 03:26 | 186958.3 | 240.0001 | 4 | 20 | 4.283915 | 0 | 2.664226 | 1.83e-10 | 11.49403 | 6.67e-10
2018-03-11 03:27 | 187018.3 | 300.0015 | 4 | 20 | 4.28076 | 0 | 2.664226 | 1.83e-10 | 11.49403 | 6.67e-10
2018-03-11 03:29 | 187138.4 | 120.0019 | 5 | 20 | 3.956774 | -2.281965 | 2.664226 | 0.07606372 | 11.49403 | 0.3043535
2018-03-11 03:31 | 187258.4 | 240.0011 | 5 | 20 | 3.914855 | -2.281965 | 2.664226 | 0.1521228 | 11.49403 | 0.6036111
2018-03-11 03:33 | 187378.4 | 360.0002 | 5 | 20 | 3.879795 | -2.281939 | 2.664226 | 0.2281881 | 11.49403 | 0.9000453
2018-03-11 03:35 | 187498.4 | 480.0003 | 5 | 20 | 3.846768 | -2.281855 | 2.664226 | 0.304252 | 11.49403 | 1.193889
2018-03-11 03:37 | 187618.4 | 600.0003 | 5 | 20 | 3.815528 | -2.281923 | 2.664226 | 0.3803101 | 11.49403 | 1.485273
2018-03-11 03:39 | 187738.4 | 720.0011 | 5 | 20 | 3.785055 | -2.28183 | 2.664226 | 0.4563756 | 11.49403 | 1.774342
2018-03-11 03:41 | 187858.4 | 840.0003 | 5 | 20 | 3.75478 | -2.281935 | 2.664226 | 0.5324276 | 11.49403 | 2.061049
2018-03-11 03:43 | 187978.4 | 960.0011 | 5 | 20 | 3.725364 | -2.281846 | 2.664226 | 0.6085008 | 11.49403 | 2.345558
2018-03-11 03:45 | 188098.4 | 1080.0003 | 5 | 20 | 3.698069 | -2.281974 | 2.664226 | 0.6845561 | 11.49403 | 2.627838
2018-03-11 03:47 | 188218.4 | 1200.0011 | 5 | 20 | 3.673223 | -2.282003 | 2.664226 | 0.760623 | 11.49403 | 2.90818
2018-03-11 03:49 | 188338.4 | 1320.0003 | 5 | 20 | 3.650335 | -2.28186 | 2.664226 | 0.836678 | 11.49403 | 3.186664
2018-03-11 03:51 | 188458.4 | 1440.0011 | 5 | 20 | 3.628904 | -2.281923 | 2.664226 | 0.912748 | 11.49403 | 3.463521
2018-03-11 03:53 | 188578.4 | 1560.0003 | 5 | 20 | 3.608446 | -2.281823 | 2.664226 | 0.9888127 | 11.49403 | 3.738767
2018-03-11 03:55 | 188698.4 | 1680.0012 | 5 | 20 | 3.588889 | -2.281857 | 2.664226 | 1.064869 | 11.49403 | 4.012464
2018-03-11 03:57 | 188818.4 | 1800.0003 | 5 | 20 | 3.569994 | -2.282236 | 2.664226 | 1.140931 | 11.49403 | 4.284717
2018-03-11 03:59 | 188938.4 | 1920.0012 | 5 | 20 | 3.552063 | -2.281881 | 2.664226 | 1.216995 | 11.49403 | 4.555579
2018-03-11 04:01 | 189058.4 | 2040.0011 | 5 | 20 | 3.534905 | -2.281967 | 2.664226 | 1.29305 | 11.49403 | 4.825077
2018-03-11 04:03 | 189178.4 | 2160.0012 | 5 | 20 | 3.518508 | -2.281925 | 2.664226 | 1.369114 | 11.49403 | 5.093325
2018-03-11 04:05 | 189298.4 | 2280.0011 | 5 | 20 | 3.502801 | -2.281957 | 2.664226 | 1.445175 | 11.49403 | 5.360344
2018-03-11 04:07 | 189418.4 | 2400.0013 | 5 | 20 | 3.487735 | -2.28185 | 2.664226 | 1.521247 | 11.49403 | 5.626233
2018-03-11 04:09 | 189538.4 | 2520.0005 | 5 | 20 | 3.473269 | -2.281917 | 2.664226 | 1.597303 | 11.49403 | 5.890943
2018-03-11 04:11 | 189658.4 | 2640.0013 | 5 | 20 | 3.459082 | -2.281895 | 2.664226 | 1.67337 | 11.49403 | 6.154602
2018-03-11 04:13 | 189778.4 | 2760.0005 | 5 | 20 | 3.444975 | -2.28196 | 2.664226 | 1.749431 | 11.49403 | 6.417165
2018-03-11 04:15 | 189898.4 | 2880.0006 | 5 | 20 | 3.430665 | -2.281903 | 2.664226 | 1.825495 | 11.49403 | 6.678658
2018-03-11 04:17 | 190018.4 | 3000.0014 | 5 | 20 | 3.415844 | -2.282027 | 2.664226 | 1.901562 | 11.49403 | 6.939063
2018-03-11 04:19 | 190138.4 | 3120.0007 | 5 | 20 | 3.399485 | -2.281983 | 2.664226 | 1.977618 | 11.49403 | 7.198242
2018-03-11 04:21 | 190258.4 | 3240.0015 | 5 | 20 | 3.381359 | -2.281888 | 2.664226 | 2.053679 | 11.49403 | 7.456129
2018-03-11 04:23 | 190378.4 | 3360.0015 | 5 | 20 | 3.361648 | -2.281914 | 2.664226 | 2.129748 | 11.49403 | 7.712609
2018-03-11 04:25 | 190498.4 | 3480.0007 | 5 | 20 | 3.339168 | -2.281965 | 2.664226 | 2.205807 | 11.49403 | 7.967455
2018-03-11 04:27 | 190618.4 | 3600.0007 | 5 | 20 | 3.312696 | -2.281954 | 2.664226 | 2.281869 | 11.49403 | 8.220467
2018-03-11 04:29 | 190738.4 | 3720.0007 | 5 | 20 | 3.280143 | -2.282022 | 2.664226 | 2.357933 | 11.49403 | 8.471251
2018-03-11 04:31 | 190858.4 | 3840.0007 | 5 | 20 | 3.239521 | -2.281898 | 2.664226 | 2.433994 | 11.49403 | 8.719263
2018-03-11 04:33 | 190978.4 | 3960.0007 | 5 | 20 | 3.187359 | -2.28194 | 2.664226 | 2.510061 | 11.49403 | 8.963797
2018-03-11 04:35 | 191098.4 | 4080.0015 | 5 | 20 | 3.114763 | -2.282037 | 2.664226 | 2.58612 | 11.49403 | 9.203637
2018-03-11 04:37 | 191218.4 | 4200.0015 | 5 | 20 | 3.002055 | -2.282036 | 2.664226 | 2.662188 | 11.49403 | 9.436654
2018-03-11 04:37 | 191220.1 | 4201.695 | 5 | 20 | 2.999998 | -2.281974 | 2.664226 | 2.663258 | 11.49403 | 9.439865
2018-03-11 04:39 | 191340.1221 | 120.0006 | 6 | 20 | 3.576844 | 0 | 2.664226 | 2.663258 | 11.49403 | 9.439865
2018-03-11 04:41 | 191460.1225 | 240.001 | 6 | 20 | 3.612923 | 0 | 2.664226 | 2.663258 | 11.49403 | 9.439865
2018-03-11 04:42 | 191520.1256 | 300.0041 | 6 | 20 | 3.622598 | 0 | 2.664226 | 2.663258 | 11.49403 | 9.439865
2018-03-11 04:42 | 191520.1 | 0.0026 | 7 | 21 | 3.622493 | 0 | 0 | 0 | 0 | 0
2018-03-11 04:42 | 191527.5 | 7.2879 | 2 | 21 | 3.701399 | 0.6468177 | 0.001300067 | 0 | 0.004802927 | 0
2018-03-11 04:44 | 191647.6 | 120.0003 | 3 | 21 | 4.102179 | 3.260117 | 0.1095863 | 0 | 0.4436352 | 0
2018-03-11 04:46 | 191767.6 | 240.0001 | 3 | 21 | 4.130721 | 3.260122 | 0.2182551 | 0 | 0.8909712 | 0
2018-03-11 04:48 | 191887.6 | 360.0013 | 3 | 21 | 4.159688 | 3.260189 | 0.3269026 | 0 | 1.341355 | 0
2018-03-11 04:50 | 192007.6 | 480.0008 | 3 | 21 | 4.184501 | 3.260057 | 0.4355926 | 0 | 1.794872 | 0
2018-03-11 04:52 | 192127.6 | 600.0011 | 3 | 21 | 4.204998 | 3.260134 | 0.5442476 | 0 | 2.250669 | 0
2018-03-11 04:54 | 192247.6 | 720.0002 | 3 | 21 | 4.225325 | 3.260128 | 0.6529234 | 0 | 2.708739 | 0
2018-03-11 04:56 | 192367.6 | 840.0014 | 3 | 21 | 4.247519 | 3.260117 | 0.7615842 | 0 | 3.169044 | 0
2018-03-11 04:58 | 192487.6 | 960.0002 | 3 | 21 | 4.272492 | 3.260153 | 0.870252 | 0 | 3.631948 | 0
2018-03-11 05:00 | 192607.6 | 1080.0004 | 3 | 21 | 4.299864 | 3.26009 | 0.9789118 | 0 | 4.09766 | 0
2018-03-11 05:02 | 192727.6 | 1200.002 | 3 | 21 | 4.329278 | 3.260111 | 1.087576 | 0 | 4.566489 | 0
2018-03-11 05:04 | 192847.6 | 1320.0005 | 3 | 21 | 4.35992 | 3.260191 | 1.196236 | 0 | 5.038566 | 0
2018-03-11 05:06 | 192967.6 | 1440.0006 | 3 | 21 | 4.391737 | 3.260117 | 1.304896 | 0 | 5.514023 | 0
2018-03-11 05:08 | 193087.6 | 1560.0014 | 3 | 21 | 4.400169 | 3.029724 | 1.410516 | 0 | 5.97865 | 0
2018-03-11 05:10 | 193207.6 | 1680.0011 | 3 | 21 | 4.400145 | 2.777861 | 1.507205 | 0 | 6.4041 | 0
2018-03-11 05:12 | 193327.6 | 1800.0014 | 3 | 21 | 4.400185 | 2.564127 | 1.596142 | 0 | 6.795438 | 0
2018-03-11 05:14 | 193447.6 | 1920.002 | 3 | 21 | 4.400151 | 2.380505 | 1.678454 | 0 | 7.15762 | 0
2018-03-11 05:16 | 193567.6 | 2040.0014 | 3 | 21 | 4.400093 | 2.222446 | 1.755118 | 0 | 7.494953 | 0
2018-03-11 05:18 | 193687.6 | 2160.0012 | 3 | 21 | 4.400103 | 2.084759 | 1.826852 | 0 | 7.810592 | 0
2018-03-11 05:20 | 193807.6 | 2280.0022 | 3 | 21 | 4.40011 | 1.961272 | 1.894262 | 0 | 8.107203 | 0
2018-03-11 05:22 | 193927.6 | 2400.0006 | 3 | 21 | 4.400118 | 1.850129 | 1.957748 | 0 | 8.38655 | 0
2018-03-11 05:24 | 194047.6 | 2520.0018 | 3 | 21 | 4.400107 | 1.747327 | 2.017693 | 0 | 8.650313 | 0
2018-03-11 05:26 | 194167.6 | 2640.0009 | 3 | 21 | 4.400121 | 1.652153 | 2.074331 | 0 | 8.899528 | 0
2018-03-11 05:28 | 194287.6 | 2760.0004 | 3 | 21 | 4.400042 | 1.562931 | 2.12791 | 0 | 9.135283 | 0
2018-03-11 05:30 | 194407.6 | 2880.0016 | 3 | 21 | 4.40014 | 1.481275 | 2.178625 | 0 | 9.358433 | 0
2018-03-11 05:32 | 194527.6 | 3000.002 | 3 | 21 | 4.400094 | 1.400915 | 2.226633 | 0 | 9.569672 | 0
2018-03-11 05:34 | 194647.6 | 3120.0004 | 3 | 21 | 4.400114 | 1.325231 | 2.272042 | 0 | 9.769476 | 0
2018-03-11 05:36 | 194767.6 | 3240.0005 | 3 | 21 | 4.40012 | 1.254311 | 2.315011 | 0 | 9.95854 | 0
2018-03-11 05:38 | 194887.6 | 3360.0011 | 3 | 21 | 4.40014 | 1.1863 | 2.355651 | 0 | 10.13736 | 0
2018-03-11 05:40 | 195007.6 | 3480.002 | 3 | 21 | 4.400113 | 1.12035 | 2.394059 | 0 | 10.30636 | 0
2018-03-11 05:42 | 195127.6 | 3600.0004 | 3 | 21 | 4.399986 | 1.05718 | 2.43034 | 0 | 10.466 | 0
2018-03-11 05:44 | 195247.6 | 3720.0005 | 3 | 21 | 4.400045 | 1.000278 | 2.464636 | 0 | 10.6169 | 0
2018-03-11 05:46 | 195367.6 | 3840.0014 | 3 | 21 | 4.400092 | 0.9453077 | 2.497053 | 0 | 10.75954 | 0
2018-03-11 05:48 | 195487.6 | 3960.0012 | 3 | 21 | 4.400046 | 0.8918343 | 2.527656 | 0 | 10.8942 | 0
2018-03-11 05:50 | 195607.6 | 4080.0006 | 3 | 21 | 4.400033 | 0.8404217 | 2.556526 | 0 | 11.02123 | 0
2018-03-11 05:52 | 195727.6 | 4200.0013 | 3 | 21 | 4.400027 | 0.7924442 | 2.583743 | 0 | 11.14098 | 0
2018-03-11 05:54 | 195847.6 | 4320.0014 | 3 | 21 | 4.400024 | 0.7474413 | 2.609407 | 0 | 11.25391 | 0
2018-03-11 05:56 | 195967.6 | 4440.0005 | 3 | 21 | 4.400001 | 0.7045403 | 2.633618 | 0 | 11.36043 | 0
2018-03-11 05:58 | 196087.6 | 4560.0013 | 3 | 21 | 4.400078 | 0.664835 | 2.656437 | 0 | 11.46084 | 0
2018-03-11 05:58 | 196123.9 | 4596.3212 | 3 | 21 | 4.399989 | 0.6519871 | 2.663084 | 0 | 11.49009 | 0
2018-03-11 06:00 | 196243.9 | 120.0008 | 4 | 21 | 4.295465 | 0 | 2.663084 | 0 | 11.49009 | 0
2018-03-11 06:02 | 196363.9 | 240.0008 | 4 | 21 | 4.283843 | 0 | 2.663084 | 0 | 11.49009 | 0
2018-03-11 06:03 | 196423.9 | 300.0031 | 4 | 21 | 4.280648 | 0 | 2.663084 | 0 | 11.49009 | 0
2018-03-11 06:05 | 196544 | 120.0003 | 5 | 21 | 3.956445 | -2.281898 | 2.663084 | 0.07605712 | 11.49009 | 0.3042991
2018-03-11 06:07 | 196664 | 240.0012 | 5 | 21 | 3.914417 | -2.281901 | 2.663084 | 0.1521144 | 11.49009 | 0.6035236
2018-03-11 06:09 | 196784 | 360.0003 | 5 | 21 | 3.879491 | -2.28192 | 2.663084 | 0.228175 | 11.49009 | 0.8999123
2018-03-11 06:11 | 196904 | 480.0003 | 5 | 21 | 3.846596 | -2.282036 | 2.663084 | 0.3042467 | 11.49009 | 1.193769
2018-03-11 06:13 | 197024 | 600.0011 | 5 | 21 | 3.815541 | -2.281957 | 2.663084 | 0.3803042 | 11.49009 | 1.485147
2018-03-11 06:15 | 197144 | 720.0003 | 5 | 21 | 3.785124 | -2.281932 | 2.663084 | 0.4563669 | 11.49009 | 1.774206
2018-03-11 06:17 | 197264 | 840.0011 | 5 | 21 | 3.75511 | -2.281976 | 2.663084 | 0.5324279 | 11.49009 | 2.060959
2018-03-11 06:19 | 197384 | 960.0003 | 5 | 21 | 3.725959 | -2.281898 | 2.663084 | 0.6084896 | 11.49009 | 2.34546
2018-03-11 06:21 | 197504 | 1080.0004 | 5 | 21 | 3.698877 | -2.281888 | 2.663084 | 0.6845534 | 11.49009 | 2.627827
2018-03-11 06:23 | 197624 | 1200.0011 | 5 | 21 | 3.674243 | -2.28189 | 2.663084 | 0.7606169 | 11.49009 | 2.908229
2018-03-11 06:25 | 197744 | 1320.0003 | 5 | 21 | 3.651396 | -2.281963 | 2.663084 | 0.8366737 | 11.49009 | 3.1868
2018-03-11 06:27 | 197864 | 1440.0012 | 5 | 21 | 3.629967 | -2.281855 | 2.663084 | 0.912738 | 11.49009 | 3.463719
2018-03-11 06:29 | 197984 | 1560.0003 | 5 | 21 | 3.609546 | -2.281928 | 2.663084 | 0.9888028 | 11.49009 | 3.739049
2018-03-11 06:31 | 198104 | 1680.0004 | 5 | 21 | 3.590163 | -2.28191 | 2.663084 | 1.064862 | 11.49009 | 4.012846
2018-03-11 06:33 | 198224 | 1800.0011 | 5 | 21 | 3.571369 | -2.281848 | 2.663084 | 1.140925 | 11.49009 | 4.285206
2018-03-11 06:35 | 198344 | 1920.0003 | 5 | 21 | 3.553365 | -2.28199 | 2.663084 | 1.216992 | 11.49009 | 4.556177
2018-03-11 06:37 | 198464 | 2040.0003 | 5 | 21 | 3.536036 | -2.281841 | 2.663084 | 1.293054 | 11.49009 | 4.825789
2018-03-11 06:39 | 198584 | 2160.0011 | 5 | 21 | 3.519569 | -2.282072 | 2.663084 | 1.369107 | 11.49009 | 5.09408
2018-03-11 06:41 | 198704 | 2280.0003 | 5 | 21 | 3.503918 | -2.281874 | 2.663084 | 1.445175 | 11.49009 | 5.361206
2018-03-11 06:43 | 198824 | 2400.0003 | 5 | 21 | 3.488989 | -2.28188 | 2.663084 | 1.521236 | 11.49009 | 5.627152
2018-03-11 06:45 | 198944 | 2520.0011 | 5 | 21 | 3.47446 | -2.281956 | 2.663084 | 1.597299 | 11.49009 | 5.891978
2018-03-11 06:47 | 199064 | 2640.0003 | 5 | 21 | 3.460146 | -2.281894 | 2.663084 | 1.673367 | 11.49009 | 6.155725
2018-03-11 06:49 | 199184 | 2760.0003 | 5 | 21 | 3.446221 | -2.281897 | 2.663084 | 1.74943 | 11.49009 | 6.418384
2018-03-11 06:51 | 199304 | 2880.0011 | 5 | 21 | 3.431882 | -2.282025 | 2.663084 | 1.825485 | 11.49009 | 6.679944
2018-03-11 06:53 | 199424 | 3000.0003 | 5 | 21 | 3.416624 | -2.281821 | 2.663084 | 1.90155 | 11.49009 | 6.940416
2018-03-11 06:55 | 199544 | 3120.0003 | 5 | 21 | 3.400235 | -2.281956 | 2.663084 | 1.977611 | 11.49009 | 7.199675
2018-03-11 06:57 | 199664 | 3240.0003 | 5 | 21 | 3.382367 | -2.281908 | 2.663084 | 2.053672 | 11.49009 | 7.457624
2018-03-11 06:59 | 199784 | 3360.0012 | 5 | 21 | 3.362633 | -2.282019 | 2.663084 | 2.129739 | 11.49009 | 7.714185
2018-03-11 07:01 | 199904 | 3480.0003 | 5 | 21 | 3.340151 | -2.28186 | 2.663084 | 2.2058 | 11.49009 | 7.969113
2018-03-11 07:03 | 200024 | 3600.0004 | 5 | 21 | 3.31331 | -2.281894 | 2.663084 | 2.281859 | 11.49009 | 8.22217
2018-03-11 07:05 | 200144 | 3720.0005 | 5 | 21 | 3.280614 | -2.281861 | 2.663084 | 2.357919 | 11.49009 | 8.472982
2018-03-11 07:07 | 200264 | 3840.0013 | 5 | 21 | 3.239802 | -2.28195 | 2.663084 | 2.433977 | 11.49009 | 8.721006
2018-03-11 07:09 | 200384 | 3960.0014 | 5 | 21 | 3.187217 | -2.281987 | 2.663084 | 2.510047 | 11.49009 | 8.965548
2018-03-11 07:11 | 200504 | 4080.0006 | 5 | 21 | 3.114556 | -2.281979 | 2.663084 | 2.586102 | 11.49009 | 9.205363
2018-03-11 07:13 | 200624 | 4200.0015 | 5 | 21 | 3.001342 | -2.28193 | 2.663084 | 2.66217 | 11.49009 | 9.438345
2018-03-11 07:13 | 200625.1 | 4201.0773 | 5 | 21 | 2.999998 | -2.28192 | 2.663084 | 2.662859 | 11.49009 | 9.440413
2018-03-11 07:15 | 200745.1 | 119.9999 | 6 | 21 | 3.576392 | 0 | 2.663084 | 2.662859 | 11.49009 | 9.440413
2018-03-11 07:17 | 200865.1 | 240.0007 | 6 | 21 | 3.612508 | 0 | 2.663084 | 2.662859 | 11.49009 | 9.440413
2018-03-11 07:18 | 200925.1 | 300.0038 | 6 | 21 | 3.622238 | 0 | 2.663084 | 2.662859 | 11.49009 | 9.440413
2018-03-11 07:18 | 200925.1 | 0.0028 | 7 | 22 | 3.62226 | 0 | 0 | 0 | 0 | 0
2018-03-11 07:19 | 200932.5 | 7.272 | 2 | 22 | 3.70056 | 0.6468067 | 0.001296151 | 0 | 0.004788139835 | 0
2018-03-11 07:21 | 201052.5 | 120.0011 | 3 | 22 | 4.102436 | 3.260115 | 0.1095762 | 0 | 0.4436193 | 0
2018-03-11 07:23 | 201172.5 | 240.0002 | 3 | 22 | 4.130873 | 3.260155 | 0.2182503 | 0 | 0.8909936 | 0
2018-03-11 07:25 | 201292.5 | 360.0003 | 3 | 22 | 4.160029 | 3.260166 | 0.3269176 | 0 | 1.341484 | 0
2018-03-11 07:27 | 201412.5 | 480.0011 | 3 | 22 | 4.184822 | 3.260063 | 0.4355641 | 0 | 1.794857 | 0
2018-03-11 07:29 | 201532.5 | 600.0002 | 3 | 22 | 4.205174 | 3.260143 | 0.5442405 | 0 | 2.250774 | 0
2018-03-11 07:31 | 201652.5 | 720.0021 | 3 | 22 | 4.225579 | 3.260111 | 0.6529177 | 0 | 2.708866 | 0
2018-03-11 07:33 | 201772.5 | 840.0012 | 3 | 22 | 4.248366 | 3.259785 | 0.7615826 | 0 | 3.169247 | 0
2018-03-11 07:35 | 201892.5 | 960.0021 | 3 | 22 | 4.273673 | 3.260061 | 0.8702475 | 0 | 3.632247 | 0
2018-03-11 07:37 | 202012.5 | 1080.0004 | 3 | 22 | 4.301224 | 3.260061 | 0.9789079 | 0 | 4.098104 | 0
2018-03-11 07:39 | 202132.5 | 1200.0006 | 3 | 22 | 4.330823 | 3.260134 | 1.087568 | 0 | 4.567071 | 0
2018-03-11 07:41 | 202252.5 | 1320.0023 | 3 | 22 | 4.361695 | 3.260107 | 1.19623 | 0 | 5.039325 | 0
2018-03-11 07:43 | 202372.5 | 1440.0009 | 3 | 22 | 4.393589 | 3.260096 | 1.304891 | 0 | 5.514996 | 0
2018-03-11 07:45 | 202492.5 | 1560.0008 | 3 | 22 | 4.400215 | 3.015711 | 1.410087 | 0 | 5.977808 | 0
2018-03-11 07:47 | 202612.5 | 1680.0019 | 3 | 22 | 4.400204 | 2.768002 | 1.506347 | 0 | 6.40137 | 0
2018-03-11 07:49 | 202732.5 | 1800.0005 | 3 | 22 | 4.400226 | 2.555861 | 1.594938 | 0 | 6.791181 | 0
2018-03-11 07:51 | 202852.5 | 1920.0007 | 3 | 22 | 4.400154 | 2.375109 | 1.677021 | 0 | 7.152361 | 0
2018-03-11 07:53 | 202972.5 | 2040.0008 | 3 | 22 | 4.400123 | 2.218227 | 1.753497 | 0 | 7.488863 | 0
2018-03-11 07:55 | 203092.5 | 2160.0003 | 3 | 22 | 4.400089 | 2.080729 | 1.825103 | 0 | 7.803941 | 0
2018-03-11 07:57 | 203212.5 | 2280.0013 | 3 | 22 | 4.400142 | 1.959091 | 1.892403 | 0 | 8.100071 | 0
2018-03-11 07:59 | 203332.5 | 2400.0015 | 3 | 22 | 4.400128 | 1.847527 | 1.955803 | 0 | 8.379038 | 0
2018-03-11 08:01 | 203452.5 | 2520.0007 | 3 | 22 | 4.400081 | 1.744004 | 2.015637 | 0 | 8.642313 | 0
2018-03-11 08:03 | 203572.5 | 2640.0023 | 3 | 22 | 4.400121 | 1.650099 | 2.072181 | 0 | 8.891111 | 0
2018-03-11 08:05 | 203692.5 | 2760.0007 | 3 | 22 | 4.400074 | 1.56086 | 2.125663 | 0 | 9.126438 | 0
2018-03-11 08:07 | 203812.5 | 2880.0007 | 3 | 22 | 4.400097 | 1.47736 | 2.176284 | 0 | 9.349176 | 0
2018-03-11 08:09 | 203932.5 | 3000.0015 | 3 | 22 | 4.40012 | 1.399576 | 2.22422 | 0 | 9.560096 | 0
2018-03-11 08:11 | 204052.5 | 3120.0015 | 3 | 22 | 4.400132 | 1.325133 | 2.269609 | 0 | 9.759815 | 0
2018-03-11 08:13 | 204172.5 | 3240.0006 | 3 | 22 | 4.400085 | 1.254045 | 2.312577 | 0 | 9.948876 | 0
2018-03-11 08:15 | 204292.5 | 3360.0014 | 3 | 22 | 4.400055 | 1.186376 | 2.353239 | 0 | 10.12779 | 0
2018-03-11 08:17 | 204412.5 | 3480.0007 | 3 | 22 | 4.400085 | 1.121986 | 2.391692 | 0 | 10.29699 | 0
2018-03-11 08:19 | 204532.5 | 3600.0007 | 3 | 22 | 4.400076 | 1.060732 | 2.42806 | 0 | 10.45701 | 0
2018-03-11 08:21 | 204652.5 | 3720.0015 | 3 | 22 | 4.400031 | 1.002402 | 2.462439 | 0 | 10.60828 | 0
2018-03-11 08:23 | 204772.5 | 3840.0007 | 3 | 22 | 4.400105 | 0.9479313 | 2.494935 | 0 | 10.75126 | 0
2018-03-11 08:25 | 204892.5 | 3960.001 | 3 | 22 | 4.400073 | 0.8941803 | 2.525624 | 0 | 10.8863 | 0
2018-03-11 08:27 | 205012.5 | 4080.0007 | 3 | 22 | 4.400115 | 0.844243 | 2.554582 | 0 | 11.01371 | 0
2018-03-11 08:29 | 205132.5 | 4200.0013 | 3 | 22 | 4.400105 | 0.7957134 | 2.581886 | 0 | 11.13385 | 0
2018-03-11 08:31 | 205252.5 | 4320.0009 | 3 | 22 | 4.40001 | 0.7496567 | 2.607631 | 0 | 11.24713 | 0
2018-03-11 08:33 | 205372.5 | 4440.0004 | 3 | 22 | 4.400096 | 0.7081108 | 2.631925 | 0 | 11.35403 | 0
2018-03-11 08:35 | 205492.5 | 4560.0006 | 3 | 22 | 4.400048 | 0.6671305 | 2.654837 | 0 | 11.45484 | 0
2018-03-11 08:35 | 205539.1 | 4606.5603 | 3 | 22 | 4.400042 | 0.6519899 | 2.663366 | 0 | 11.49237 | 0
2018-03-11 08:37 | 205659.1 | 120.0001 | 4 | 22 | 4.295535 | 0 | 2.663366 | 0 | 11.49237 | 0
2018-03-11 08:39 | 205779.1 | 240.0001 | 4 | 22 | 4.283984 | 0 | 2.663366 | 0 | 11.49237 | 0
2018-03-11 08:40 | 205839.2 | 300.0031 | 4 | 22 | 4.280817 | 0 | 2.663366 | 0 | 11.49237 | 0
2018-03-11 08:42 | 205959.2 | 120.0001 | 5 | 22 | 3.956703 | -2.281957 | 2.663366 | 0.07606174 | 11.49237 | 0.3043399
2018-03-11 08:44 | 206079.2 | 240.0002 | 5 | 22 | 3.91491 | -2.281979 | 2.663366 | 0.1521249 | 11.49237 | 0.6036142
2018-03-11 08:46 | 206199.2 | 360.001 | 5 | 22 | 3.879895 | -2.281858 | 2.663366 | 0.2281872 | 11.49237 | 0.9000415
2018-03-11 08:48 | 206319.2 | 480.0002 | 5 | 22 | 3.846785 | -2.281939 | 2.663366 | 0.3042471 | 11.49237 | 1.193873
2018-03-11 08:50 | 206439.2 | 600.0002 | 5 | 22 | 3.815431 | -2.281857 | 2.663366 | 0.3803074 | 11.49237 | 1.485259
2018-03-11 08:52 | 206559.2 | 720.001 | 5 | 22 | 3.784998 | -2.281954 | 2.663366 | 0.4563746 | 11.49237 | 1.774327
2018-03-11 08:54 | 206679.2 | 840.0002 | 5 | 22 | 3.754885 | -2.281887 | 2.663366 | 0.5324302 | 11.49237 | 2.061051
2018-03-11 08:56 | 206799.2 | 960.0003 | 5 | 22 | 3.725514 | -2.281982 | 2.663366 | 0.6084899 | 11.49237 | 2.345518
2018-03-11 08:58 | 206919.2 | 1080.0002 | 5 | 22 | 3.698122 | -2.28196 | 2.663366 | 0.6845508 | 11.49237 | 2.627825
2018-03-11 09:00 | 207039.2 | 1200.0011 | 5 | 22 | 3.673332 | -2.281956 | 2.663366 | 0.7606091 | 11.49237 | 2.90814
2018-03-11 09:02 | 207159.2 | 1320.001 | 5 | 22 | 3.650502 | -2.281937 | 2.663366 | 0.8366727 | 11.49237 | 3.186668
2018-03-11 09:04 | 207279.2 | 1440.0002 | 5 | 22 | 3.629174 | -2.281839 | 2.663366 | 0.9127433 | 11.49237 | 3.463546
2018-03-11 09:06 | 207399.2 | 1560.0002 | 5 | 22 | 3.608788 | -2.281903 | 2.663366 | 0.9887951 | 11.49237 | 3.73877
2018-03-11 09:08 | 207519.2 | 1680.001 | 5 | 22 | 3.589318 | -2.281959 | 2.663366 | 1.064863 | 11.49237 | 4.012537
2018-03-11 09:10 | 207639.2 | 1800.0003 | 5 | 22 | 3.570679 | -2.281883 | 2.663366 | 1.14093 | 11.49237 | 4.284849
2018-03-11 09:12 | 207759.2 | 1920.0003 | 5 | 22 | 3.552702 | -2.281974 | 2.663366 | 1.216987 | 11.49237 | 4.555741
2018-03-11 09:14 | 207879.2 | 2040.0012 | 5 | 22 | 3.535367 | -2.281935 | 2.663366 | 1.293044 | 11.49237 | 4.825285
2018-03-11 09:16 | 207999.2 | 2160.0013 | 5 | 22 | 3.519047 | -2.281932 | 2.663366 | 1.369114 | 11.49237 | 5.093593
2018-03-11 09:18 | 208119.2 | 2280.0013 | 5 | 22 | 3.503503 | -2.281982 | 2.663366 | 1.44517 | 11.49237 | 5.360636
2018-03-11 09:20 | 208239.2 | 2400.0013 | 5 | 22 | 3.488562 | -2.281981 | 2.663366 | 1.521242 | 11.49237 | 5.626586
2018-03-11 09:22 | 208359.2 | 2520.0006 | 5 | 22 | 3.473986 | -2.281865 | 2.663366 | 1.597295 | 11.49237 | 5.891346
2018-03-11 09:24 | 208479.2 | 2640.0013 | 5 | 22 | 3.459699 | -2.282003 | 2.663366 | 1.673366 | 11.49237 | 6.155069
2018-03-11 09:26 | 208599.2 | 2760.0005 | 5 | 22 | 3.44551 | -2.281956 | 2.663366 | 1.749429 | 11.49237 | 6.417683
2018-03-11 09:28 | 208719.2 | 2880.0013 | 5 | 22 | 3.43103 | -2.281898 | 2.663366 | 1.825483 | 11.49237 | 6.679183
2018-03-11 09:30 | 208839.2 | 3000.0005 | 5 | 22 | 3.415745 | -2.281977 | 2.663366 | 1.901546 | 11.49237 | 6.939584
2018-03-11 09:32 | 208959.2 | 3120.0005 | 5 | 22 | 3.399459 | -2.282025 | 2.663366 | 1.977604 | 11.49237 | 7.19877
2018-03-11 09:34 | 209079.2 | 3240.0014 | 5 | 22 | 3.381757 | -2.281969 | 2.663366 | 2.053676 | 11.49237 | 7.456711
2018-03-11 09:36 | 209199.2 | 3360.0005 | 5 | 22 | 3.362003 | -2.281974 | 2.663366 | 2.129728 | 11.49237 | 7.713161
2018-03-11 09:38 | 209319.2 | 3480.0014 | 5 | 22 | 3.339239 | -2.281952 | 2.663366 | 2.205795 | 11.49237 | 7.968061
2018-03-11 09:40 | 209439.2 | 3600.0007 | 5 | 22 | 3.312274 | -2.281868 | 2.663366 | 2.281858 | 11.49237 | 8.221059
2018-03-11 09:42 | 209559.2 | 3720.0014 | 5 | 22 | 3.279598 | -2.281888 | 2.663366 | 2.35792 | 11.49237 | 8.471794
2018-03-11 09:44 | 209679.2 | 3840.0014 | 5 | 22 | 3.239309 | -2.281878 | 2.663366 | 2.433987 | 11.49237 | 8.719791
2018-03-11 09:46 | 209799.2 | 3960.0015 | 5 | 22 | 3.187062 | -2.282064 | 2.663366 | 2.51005 | 11.49237 | 8.964284
2018-03-11 09:48 | 209919.2 | 4080.0014 | 5 | 22 | 3.11432 | -2.281957 | 2.663366 | 2.586116 | 11.49237 | 9.204114
2018-03-11 09:50 | 210039.2 | 4200.0016 | 5 | 22 | 3.001056 | -2.282017 | 2.663366 | 2.66217 | 11.49237 | 9.437028
2018-03-11 09:50 | 210040.1 | 4200.8317 | 5 | 22 | 2.999992 | -2.281927 | 2.663366 | 2.662703 | 11.49237 | 9.438625
2018-03-11 09:52 | 210160.1 | 119.9999 | 6 | 22 | 3.576131 | 0 | 2.663366 | 2.662703 | 11.49237 | 9.438625
2018-03-11 09:54 | 210280.1 | 240 | 6 | 22 | 3.612368 | 0 | 2.663366 | 2.662703 | 11.49237 | 9.438625
2018-03-11 09:55 | 210340.1 | 300.0029 | 6 | 22 | 3.622086 | 0 | 2.663366 | 2.662703 | 11.49237 | 9.438625
2018-03-11 09:55 | 210340.1 | 0.0026 | 7 | 23 | 3.621798 | 0 | 0 | 0 | 0 | 0
2018-03-11 09:55 | 210347.5 | 7.3553 | 2 | 23 | 3.700931 | 0.6468033 | 0.001310344 | 2.6e-11 | 0.004840522 | 9.4e-11
2018-03-11 09:57 | 210467.6 | 120.0011 | 3 | 23 | 4.102752 | 3.260094 | 0.1095924 | 2.6e-11 | 0.4436968 | 9.4e-11
2018-03-11 09:59 | 210587.6 | 240.0012 | 3 | 23 | 4.131312 | 3.260088 | 0.2182675 | 2.6e-11 | 0.8911178 | 9.4e-11
2018-03-11 10:01 | 210707.6 | 360.0012 | 3 | 23 | 4.160372 | 3.259789 | 0.3269317 | 2.6e-11 | 1.341643 | 9.4e-11
2018-03-11 10:03 | 210827.6 | 480.0011 | 3 | 23 | 4.185356 | 3.260151 | 0.4355868 | 2.6e-11 | 1.795099 | 9.4e-11
2018-03-11 10:05 | 210947.6 | 600.0004 | 3 | 23 | 4.205896 | 3.260185 | 0.5442556 | 2.6e-11 | 2.251052 | 9.4e-11
2018-03-11 10:07 | 211067.6 | 720.0004 | 3 | 23 | 4.226096 | 3.259956 | 0.6529207 | 2.6e-11 | 2.709167 | 9.4e-11
2018-03-11 10:09 | 211187.6 | 840.0004 | 3 | 23 | 4.248659 | 3.259857 | 0.7615877 | 2.6e-11 | 3.169604 | 9.4e-11
2018-03-11 10:11 | 211307.6 | 960.0004 | 3 | 23 | 4.274122 | 3.260185 | 0.8702573 | 2.6e-11 | 3.632659 | 9.4e-11
2018-03-11 10:13 | 211427.6 | 1080.002 | 3 | 23 | 4.301929 | 3.260117 | 0.9789208 | 2.6e-11 | 4.098599 | 9.4e-11
2018-03-11 10:15 | 211547.6 | 1200.0005 | 3 | 23 | 4.331172 | 3.260077 | 1.087581 | 2.6e-11 | 4.567621 | 9.4e-11
2018-03-11 10:17 | 211667.6 | 1320.0005 | 3 | 23 | 4.361948 | 3.260014 | 1.19624 | 2.6e-11 | 5.039894 | 9.4e-11
2018-03-11 10:19 | 211787.6 | 1440.0006 | 3 | 23 | 4.393971 | 3.259859 | 1.304901 | 2.6e-11 | 5.515594 | 9.4e-11
2018-03-11 10:21 | 211907.6 | 1560.0012 | 3 | 23 | 4.400196 | 3.013065 | 1.409981 | 2.6e-11 | 5.977901 | 9.4e-11
2018-03-11 10:23 | 212027.6 | 1680.002 | 3 | 23 | 4.400137 | 2.764585 | 1.506168 | 2.6e-11 | 6.401145 | 9.4e-11
2018-03-11 10:25 | 212147.6 | 1800.0014 | 3 | 23 | 4.400118 | 2.553095 | 1.594703 | 2.6e-11 | 6.790709 | 9.4e-11
2018-03-11 10:27 | 212267.6 | 1920.0003 | 3 | 23 | 4.40016 | 2.372889 | 1.676728 | 2.6e-11 | 7.151633 | 9.4e-11
2018-03-11 10:29 | 212387.6 | 2040.0006 | 3 | 23 | 4.400134 | 2.215229 | 1.753128 | 2.6e-11 | 7.487805 | 9.4e-11
2018-03-11 10:31 | 212507.6 | 2160.0014 | 3 | 23 | 4.40013 | 2.078667 | 1.824648 | 2.6e-11 | 7.8025 | 9.4e-11
2018-03-11 10:33 | 212627.6 | 2280.0022 | 3 | 23 | 4.400105 | 1.956135 | 1.891856 | 2.6e-11 | 8.098226 | 9.4e-11
2018-03-11 10:35 | 212747.6 | 2400.0006 | 3 | 23 | 4.400036 | 1.844355 | 1.955176 | 2.6e-11 | 8.37684 | 9.4e-11
2018-03-11 10:37 | 212867.6 | 2520.0007 | 3 | 23 | 4.400031 | 1.743208 | 2.014961 | 2.6e-11 | 8.639902 | 9.4e-11
2018-03-11 10:39 | 212987.6 | 2640.0014 | 3 | 23 | 4.400077 | 1.649877 | 2.071497 | 2.6e-11 | 8.888666 | 9.4e-11
2018-03-11 10:41 | 213107.6 | 2760.0015 | 3 | 23 | 4.400082 | 1.562144 | 2.125015 | 2.6e-11 | 9.124147 | 9.4e-11
2018-03-11 10:43 | 213227.6 | 2880.0008 | 3 | 23 | 4.400049 | 1.479136 | 2.175698 | 2.6e-11 | 9.34716 | 9.4e-11
2018-03-11 10:45 | 213347.6 | 3000.0023 | 3 | 23 | 4.400098 | 1.401186 | 2.223695 | 2.6e-11 | 9.558351 | 9.4e-11
2018-03-11 10:47 | 213467.6 | 3120.0022 | 3 | 23 | 4.400111 | 1.326368 | 2.269138 | 2.6e-11 | 9.758304 | 9.4e-11
2018-03-11 10:49 | 213587.6 | 3240.0014 | 3 | 23 | 4.40006 | 1.254734 | 2.312143 | 2.6e-11 | 9.94753 | 9.4e-11
2018-03-11 10:51 | 213707.6 | 3360.0013 | 3 | 23 | 4.400045 | 1.187008 | 2.352833 | 2.6e-11 | 10.12657 | 9.4e-11
2018-03-11 10:53 | 213827.6 | 3480.0006 | 3 | 23 | 4.400055 | 1.121964 | 2.391313 | 2.6e-11 | 10.29588 | 9.4e-11
2018-03-11 10:55 | 213947.6 | 3600.0013 | 3 | 23 | 4.400078 | 1.061164 | 2.427695 | 2.6e-11 | 10.45597 | 9.4e-11
2018-03-11 10:57 | 214067.6 | 3720.0016 | 3 | 23 | 4.400087 | 1.002846 | 2.46209 | 2.6e-11 | 10.60731 | 9.4e-11
2018-03-11 10:59 | 214187.6 | 3840.0001 | 3 | 23 | 4.400096 | 0.9471455 | 2.494573 | 2.6e-11 | 10.75024 | 9.4e-11
2018-03-11 11:01 | 214307.6 | 3960.0011 | 3 | 23 | 4.400095 | 0.8941755 | 2.525244 | 2.6e-11 | 10.88519 | 9.4e-11
2018-03-11 11:03 | 214427.6 | 4080.0011 | 3 | 23 | 4.40004 | 0.8433428 | 2.554184 | 2.6e-11 | 11.01253 | 9.4e-11
2018-03-11 11:05 | 214547.6 | 4200.0014 | 3 | 23 | 4.400029 | 0.795085 | 2.581481 | 2.6e-11 | 11.13264 | 9.4e-11
2018-03-11 11:07 | 214667.6 | 4320.0005 | 3 | 23 | 4.400055 | 0.749958 | 2.607229 | 2.6e-11 | 11.24593 | 9.4e-11
2018-03-11 11:09 | 214787.6 | 4440.0005 | 3 | 23 | 4.400093 | 0.7076712 | 2.631509 | 2.6e-11 | 11.35276 | 9.4e-11
2018-03-11 11:11 | 214907.6 | 4560.0004 | 3 | 23 | 4.400082 | 0.6669426 | 2.654404 | 2.6e-11 | 11.4535 | 9.4e-11
2018-03-11 11:12 | 214950.6 | 4603.0379 | 3 | 23 | 4.399992 | 0.6519938 | 2.662291 | 2.6e-11 | 11.4882 | 9.4e-11
2018-03-11 11:14 | 215070.7 | 120.001 | 4 | 23 | 4.295405 | 0 | 2.662291 | 2.6e-11 | 11.4882 | 9.4e-11
2018-03-11 11:16 | 215190.7 | 240.0002 | 4 | 23 | 4.283842 | 0 | 2.662291 | 2.6e-11 | 11.4882 | 9.4e-11
2018-03-11 11:17 | 215250.7 | 300.0015 | 4 | 23 | 4.280655 | 0 | 2.662291 | 2.6e-11 | 11.4882 | 9.4e-11
2018-03-11 11:19 | 215370.8 | 120.001 | 5 | 23 | 3.956033 | -2.281907 | 2.662291 | 0.07605367 | 11.4882 | 0.3042623
2018-03-11 11:21 | 215490.8 | 240.0011 | 5 | 23 | 3.91404 | -2.281914 | 2.662291 | 0.152124 | 11.4882 | 0.6035097
2018-03-11 11:23 | 215610.8 | 360.0002 | 5 | 23 | 3.878718 | -2.28194 | 2.662291 | 0.228173 | 11.4882 | 0.8998067
2018-03-11 11:25 | 215730.8 | 480.0012 | 5 | 23 | 3.845681 | -2.28192 | 2.662291 | 0.3042472 | 11.4882 | 1.193609
2018-03-11 11:27 | 215850.8 | 600.0002 | 5 | 23 | 3.814364 | -2.282022 | 2.662291 | 0.3803023 | 11.4882 | 1.484894
2018-03-11 11:29 | 215970.8 | 720.0005 | 5 | 23 | 3.784031 | -2.282001 | 2.662291 | 0.4563664 | 11.4882 | 1.773876
2018-03-11 11:31 | 216090.8 | 840.0004 | 5 | 23 | 3.753674 | -2.281923 | 2.662291 | 0.5324377 | 11.4882 | 2.060576
2018-03-11 11:33 | 216210.8 | 960.0004 | 5 | 23 | 3.72437 | -2.28193 | 2.662291 | 0.6084901 | 11.4882 | 2.344926
2018-03-11 11:35 | 216330.8 | 1080.0007 | 5 | 23 | 3.697147 | -2.28191 | 2.662291 | 0.6845552 | 11.4882 | 2.627171
2018-03-11 11:37 | 216450.8 | 1200.0015 | 5 | 23 | 3.672363 | -2.281992 | 2.662291 | 0.7606256 | 11.4882 | 2.907456
2018-03-11 11:39 | 216570.8 | 1320.0007 | 5 | 23 | 3.649572 | -2.281957 | 2.662291 | 0.8366851 | 11.4882 | 3.185897
2018-03-11 11:41 | 216690.8 | 1440.0014 | 5 | 23 | 3.628322 | -2.281908 | 2.662291 | 0.9127391 | 11.4882 | 3.462646
2018-03-11 11:43 | 216810.8 | 1560.0014 | 5 | 23 | 3.608039 | -2.281997 | 2.662291 | 0.9888101 | 11.4882 | 3.737877
2018-03-11 11:45 | 216930.8 | 1680.0006 | 5 | 23 | 3.588487 | -2.2819 | 2.662291 | 1.064864 | 11.4882 | 4.011533
2018-03-11 11:47 | 217050.8 | 1800.0006 | 5 | 23 | 3.569549 | -2.281921 | 2.662291 | 1.140928 | 11.4882 | 4.283766
2018-03-11 11:49 | 217170.8 | 1920.0006 | 5 | 23 | 3.551419 | -2.281872 | 2.662291 | 1.216999 | 11.4882 | 4.554613
2018-03-11 11:51 | 217290.8 | 2040.0014 | 5 | 23 | 3.534353 | -2.281852 | 2.662291 | 1.293063 | 11.4882 | 4.824092
2018-03-11 11:53 | 217410.8 | 2160.0007 | 5 | 23 | 3.517877 | -2.28191 | 2.662291 | 1.369119 | 11.4882 | 5.092269
2018-03-11 11:55 | 217530.8 | 2280.0014 | 5 | 23 | 3.50214 | -2.281878 | 2.662291 | 1.445178 | 11.4882 | 5.359233
2018-03-11 11:57 | 217650.8 | 2400.0014 | 5 | 23 | 3.487166 | -2.281919 | 2.662291 | 1.521242 | 11.4882 | 5.625047
2018-03-11 11:59 | 217770.8 | 2520.0014 | 5 | 23 | 3.472696 | -2.281839 | 2.662291 | 1.597308 | 11.4882 | 5.889751
2018-03-11 12:01 | 217890.8 | 2640.0006 | 5 | 23 | 3.458623 | -2.28183 | 2.662291 | 1.673374 | 11.4882 | 6.153373
2018-03-11 12:03 | 218010.8 | 2760.0014 | 5 | 23 | 3.444661 | -2.281901 | 2.662291 | 1.749432 | 11.4882 | 6.415895
2018-03-11 12:05 | 218130.8 | 2880.0006 | 5 | 23 | 3.430031 | -2.28194 | 2.662291 | 1.825497 | 11.4882 | 6.677361
2018-03-11 12:07 | 218250.8 | 3000.0015 | 5 | 23 | 3.415068 | -2.281905 | 2.662291 | 1.901557 | 11.4882 | 6.937685
2018-03-11 12:09 | 218370.8 | 3120.0007 | 5 | 23 | 3.399081 | -2.282002 | 2.662291 | 1.977613 | 11.4882 | 7.196824
2018-03-11 12:11 | 218490.8 | 3240.0014 | 5 | 23 | 3.381617 | -2.281927 | 2.662291 | 2.053672 | 11.4882 | 7.454706
2018-03-11 12:13 | 218610.8 | 3360.0014 | 5 | 23 | 3.361931 | -2.281908 | 2.662291 | 2.129743 | 11.4882 | 7.71121
2018-03-11 12:15 | 218730.8 | 3480.0006 | 5 | 23 | 3.339165 | -2.281974 | 2.662291 | 2.205803 | 11.4882 | 7.966083
2018-03-11 12:17 | 218850.8 | 3600.0007 | 5 | 23 | 3.311883 | -2.281992 | 2.662291 | 2.281869 | 11.4882 | 8.219079
2018-03-11 12:19 | 218970.8 | 3720.0007 | 5 | 23 | 3.279099 | -2.281963 | 2.662291 | 2.357918 | 11.4882 | 8.469739
2018-03-11 12:21 | 219090.8 | 3840.0007 | 5 | 23 | 3.238396 | -2.2819 | 2.662291 | 2.433992 | 11.4882 | 8.717704
2018-03-11 12:23 | 219210.8 | 3960.0014 | 5 | 23 | 3.185641 | -2.281962 | 2.662291 | 2.510051 | 11.4882 | 8.962103
2018-03-11 12:25 | 219330.8 | 4080.0007 | 5 | 23 | 3.112326 | -2.281928 | 2.662291 | 2.586111 | 11.4882 | 9.201785
2018-03-11 12:27 | 219448.8 | 4198.0309 | 5 | 23 | 2.999995 | -2.281921 | 2.662291 | 2.660923 | 11.4882 | 9.430772
2018-03-11 12:29 | 219568.8 | 120.001 | 6 | 23 | 3.576426 | 0 | 2.662291 | 2.660923 | 11.4882 | 9.430772
2018-03-11 12:31 | 219688.8 | 240.0011 | 6 | 23 | 3.612698 | 0 | 2.662291 | 2.660923 | 11.4882 | 9.430772
2018-03-11 12:32 | 219748.8 | 300.004 | 6 | 23 | 3.622449 | 0 | 2.662291 | 2.660923 | 11.4882 | 9.430772
2018-03-11 12:32 | 219748.8 | 0.0026 | 7 | 24 | 3.622489 | 0 | 0 | 0 | 0 | 0
2018-03-11 12:32 | 219757.5 | 8.6076 | 2 | 24 | 3.702648 | 0.6467758 | 0.001536291 | 0 | 0.005677522 | 0
2018-03-11 12:34 | 219877.6 | 120.0009 | 3 | 24 | 4.103449 | 3.260109 | 0.1098013 | 0 | 0.4445859 | 0
2018-03-11 12:36 | 219997.6 | 240.0002 | 3 | 24 | 4.13212 | 3.26013 | 0.2184733 | 0 | 0.892074 | 0
2018-03-11 12:38 | 220117.6 | 360.0009 | 3 | 24 | 4.161355 | 3.260147 | 0.3271518 | 0 | 1.342753 | 0
2018-03-11 12:40 | 220237.6 | 480.0018 | 3 | 24 | 4.186069 | 3.26009 | 0.4358214 | 0 | 1.796362 | 0
2018-03-11 12:42 | 220357.6 | 600.001 | 3 | 24 | 4.206615 | 3.260143 | 0.5444876 | 0 | 2.252386 | 0
2018-03-11 12:44 | 220477.6 | 720.0019 | 3 | 24 | 4.226754 | 3.260071 | 0.6531545 | 0 | 2.710589 | 0
2018-03-11 12:46 | 220597.6 | 840.001 | 3 | 24 | 4.249448 | 3.26017 | 0.7618048 | 0 | 3.171035 | 0
2018-03-11 12:48 | 220717.6 | 960.001 | 3 | 24 | 4.27493 | 3.260149 | 0.870478 | 0 | 3.634196 | 0
2018-03-11 12:50 | 220837.6 | 1080.0019 | 3 | 24 | 4.302769 | 3.260063 | 0.9791448 | 0 | 4.10023 | 0
2018-03-11 12:52 | 220957.6 | 1200.002 | 3 | 24 | 4.332265 | 3.26012 | 1.087805 | 0 | 4.569362 | 0
2018-03-11 12:54 | 221077.6 | 1320.0004 | 3 | 24 | 4.363122 | 3.260073 | 1.196463 | 0 | 5.041759 | 0
2018-03-11 12:56 | 221197.6 | 1440.002 | 3 | 24 | 4.395215 | 3.260073 | 1.305126 | 0 | 5.517599 | 0
2018-03-11 12:58 | 221317.6 | 1560.002 | 3 | 24 | 4.400215 | 3.001541 | 1.409882 | 0 | 5.978504 | 0
2018-03-11 13:00 | 221437.6 | 1680.0036 | 3 | 24 | 4.400163 | 2.756247 | 1.505728 | 0 | 6.400242 | 0
2018-03-11 13:02 | 221557.6 | 1800.0003 | 3 | 24 | 4.400201 | 2.546131 | 1.593993 | 0 | 6.788624 | 0
2018-03-11 13:04 | 221677.6 | 1920.0004 | 3 | 24 | 4.400193 | 2.366333 | 1.675767 | 0 | 7.148438 | 0
2018-03-11 13:06 | 221797.6 | 2040.0004 | 3 | 24 | 4.400136 | 2.209936 | 1.751967 | 0 | 7.483731 | 0
2018-03-11 13:08 | 221917.6 | 2160.0011 | 3 | 24 | 4.400107 | 2.073078 | 1.823294 | 0 | 7.797578 | 0
2018-03-11 13:10 | 222037.6 | 2280.0009 | 3 | 24 | 4.400148 | 1.952353 | 1.890331 | 0 | 8.092548 | 0
2018-03-11 13:12 | 222157.6 | 2400.0021 | 3 | 24 | 4.400134 | 1.842835 | 1.953532 | 0 | 8.370639 | 0
2018-03-11 13:14 | 222277.6 | 2520.0006 | 3 | 24 | 4.400083 | 1.741227 | 2.013235 | 0 | 8.633338 | 0
2018-03-11 13:16 | 222397.6 | 2640.0008 | 3 | 24 | 4.400112 | 1.648372 | 2.069706 | 0 | 8.881817 | 0
2018-03-11 13:18 | 222517.6 | 2760.0022 | 3 | 24 | 4.400095 | 1.560915 | 2.123173 | 0 | 9.117079 | 0
2018-03-11 13:20 | 222637.6 | 2880.0014 | 3 | 24 | 4.400075 | 1.477646 | 2.1738 | 0 | 9.339841 | 0
2018-03-11 13:22 | 222757.6 | 3000.0009 | 3 | 24 | 4.400012 | 1.398604 | 2.221741 | 0 | 9.550787 | 0
2018-03-11 13:24 | 222877.6 | 3120.0022 | 3 | 24 | 4.400145 | 1.32577 | 2.267136 | 0 | 9.750528 | 0
2018-03-11 13:26 | 222997.6 | 3240.0005 | 3 | 24 | 4.399996 | 1.253896 | 2.31012 | 0 | 9.939663 | 0
2018-03-11 13:28 | 223117.6 | 3360.0014 | 3 | 24 | 4.400093 | 1.188592 | 2.35083 | 0 | 10.11879 | 0
2018-03-11 13:30 | 223237.6 | 3480.0006 | 3 | 24 | 4.400037 | 1.123778 | 2.389358 | 0 | 10.28831 | 0
2018-03-11 13:32 | 223357.6 | 3600.0015 | 3 | 24 | 4.399992 | 1.062133 | 2.425797 | 0 | 10.44865 | 0
2018-03-11 13:34 | 223477.6 | 3720.0001 | 3 | 24 | 4.400023 | 1.00467 | 2.460263 | 0 | 10.6003 | 0
2018-03-11 13:36 | 223597.6 | 3840.0015 | 3 | 24 | 4.4001 | 0.9499159 | 2.492829 | 0 | 10.74359 | 0
2018-03-11 13:38 | 223717.6 | 3960.0015 | 3 | 24 | 4.400045 | 0.8955622 | 2.523587 | 0 | 10.87893 | 0
2018-03-11 13:40 | 223837.6 | 4080.0006 | 3 | 24 | 4.400056 | 0.845068 | 2.552602 | 0 | 11.0066 | 0
2018-03-11 13:42 | 223957.6 | 4200.0008 | 3 | 24 | 4.399986 | 0.7956905 | 2.579961 | 0 | 11.12698 | 0
2018-03-11 13:44 | 224077.6 | 4320.0007 | 3 | 24 | 4.400053 | 0.7516642 | 2.605753 | 0 | 11.24047 | 0
2018-03-11 13:46 | 224197.6 | 4440.0016 | 3 | 24 | 4.399956 | 0.7075739 | 2.630086 | 0 | 11.34754 | 0
2018-03-11 13:48 | 224317.6 | 4560.0017 | 3 | 24 | 4.400099 | 0.6679974 | 2.653007 | 0 | 11.44839 | 0
2018-03-11 13:49 | 224365.1 | 4607.4695 | 3 | 24 | 4.40006 | 0.6519947 | 2.661703 | 0 | 11.48665 | 0
2018-03-11 13:51 | 224485.1 | 120.0008 | 4 | 24 | 4.295597 | 0 | 2.661703 | 0 | 11.48665 | 0
2018-03-11 13:53 | 224605.1 | 240.0008 | 4 | 24 | 4.284001 | 0 | 2.661703 | 0 | 11.48665 | 0
2018-03-11 13:54 | 224665.1 | 300.0031 | 4 | 24 | 4.280838 | 0 | 2.661703 | 0 | 11.48665 | 0
2018-03-11 13:56 | 224785.1911 | 120.001 | 5 | 24 | 3.956616 | -2.28193 | 2.661703 | 0.07606035 | 11.48665 | 0.3043287
2018-03-11 13:58 | 224905.1902 | 240.0001 | 5 | 24 | 3.914837 | -2.281972 | 2.661703 | 0.152117 | 11.48665 | 0.6035709
2018-03-11 14:00 | 225025.191 | 360.0009 | 5 | 24 | 3.879611 | -2.281983 | 2.661703 | 0.2281847 | 11.48665 | 0.9000094
2018-03-11 14:02 | 225145.191 | 480.0009 | 5 | 24 | 3.84652 | -2.281985 | 2.661703 | 0.3042505 | 11.48665 | 1.193844
2018-03-11 14:04 | 225265.1903 | 600.0002 | 5 | 24 | 3.815139 | -2.281941 | 2.661703 | 0.3803129 | 11.48665 | 1.485216
2018-03-11 14:06 | 225385.1902 | 720.0001 | 5 | 24 | 3.784969 | -2.28197 | 2.661703 | 0.4563766 | 11.48665 | 1.774261
2018-03-11 14:08 | 225505.191 | 840.0009 | 5 | 24 | 3.754788 | -2.28196 | 2.661703 | 0.5324395 | 11.48665 | 2.061011
2018-03-11 14:10 | 225625.1903 | 960.0002 | 5 | 24 | 3.725563 | -2.281977 | 2.661703 | 0.6084949 | 11.48665 | 2.345464
2018-03-11 14:12 | 225745.1902 | 1080.0001 | 5 | 24 | 3.698059 | -2.282012 | 2.661703 | 0.6845569 | 11.48665 | 2.627776
2018-03-11 14:14 | 225865.1903 | 1200.0002 | 5 | 24 | 3.672928 | -2.281903 | 2.661703 | 0.7606135 | 11.48665 | 2.908067
2018-03-11 14:16 | 225985.191 | 1320.0009 | 5 | 24 | 3.650064 | -2.281962 | 2.661703 | 0.8366771 | 11.48665 | 3.186563
2018-03-11 14:18 | 226105.191 | 1440.0009 | 5 | 24 | 3.628782 | -2.281956 | 2.661703 | 0.9127413 | 11.48665 | 3.463385
2018-03-11 14:20 | 226225.191 | 1560.0009 | 5 | 24 | 3.608567 | -2.281863 | 2.661703 | 0.9888048 | 11.48665 | 3.73863
2018-03-11 14:22 | 226345.1907 | 1680.0006 | 5 | 24 | 3.589017 | -2.281908 | 2.661703 | 1.064874 | 11.48665 | 4.012383
2018-03-11 14:24 | 226465.1906 | 1800.0005 | 5 | 24 | 3.570225 | -2.281989 | 2.661703 | 1.140927 | 11.48665 | 4.284621
2018-03-11 14:26 | 226585.1902 | 1920.0001 | 5 | 24 | 3.552263 | -2.28194 | 2.661703 | 1.217002 | 11.48665 | 4.555535
2018-03-11 14:28 | 226705.1903 | 2040.0002 | 5 | 24 | 3.534996 | -2.281917 | 2.661703 | 1.293064 | 11.48665 | 4.825066
2018-03-11 14:30 | 226825.191 | 2160.0009 | 5 | 24 | 3.518663 | -2.281941 | 2.661703 | 1.36912 | 11.48665 | 5.093296
2018-03-11 14:32 | 226945.191 | 2280.0009 | 5 | 24 | 3.503015 | -2.281846 | 2.661703 | 1.44518 | 11.48665 | 5.360324
2018-03-11 14:34 | 227065.1903 | 2400.0002 | 5 | 24 | 3.48796 | -2.281843 | 2.661703 | 1.521249 | 11.48665 | 5.626217
2018-03-11 14:36 | 227185.1902 | 2520.0001 | 5 | 24 | 3.473462 | -2.281957 | 2.661703 | 1.59731 | 11.48665 | 5.890962
2018-03-11 14:38 | 227305.1903 | 2640.0002 | 5 | 24 | 3.459403 | -2.281977 | 2.661703 | 1.673374 | 11.48665 | 6.154632
2018-03-11 14:40 | 227425.1902 | 2760.0001 | 5 | 24 | 3.445267 | -2.281875 | 2.661703 | 1.749427 | 11.48665 | 6.417191
2018-03-11 14:42 | 227545.191 | 2880.0009 | 5 | 24 | 3.430624 | -2.281914 | 2.661703 | 1.825493 | 11.48665 | 6.678708
2018-03-11 14:44 | 227665.1902 | 3000.0001 | 5 | 24 | 3.415307 | -2.281915 | 2.661703 | 1.901554 | 11.48665 | 6.939068
2018-03-11 14:46 | 227785.1902 | 3120.0001 | 5 | 24 | 3.399088 | -2.282016 | 2.661703 | 1.977612 | 11.48665 | 7.198219
2018-03-11 14:48 | 227905.1902 | 3240.0001 | 5 | 24 | 3.381943 | -2.28196 | 2.661703 | 2.053682 | 11.48665 | 7.456144
2018-03-11 14:50 | 228025.191 | 3360.0009 | 5 | 24 | 3.362318 | -2.28192 | 2.661703 | 2.129745 | 11.48665 | 7.712659
2018-03-11 14:52 | 228145.191 | 3480.0009 | 5 | 24 | 3.3396 | -2.281956 | 2.661703 | 2.205809 | 11.48665 | 7.967568
2018-03-11 14:54 | 228265.191 | 3600.0009 | 5 | 24 | 3.312273 | -2.281999 | 2.661703 | 2.281872 | 11.48665 | 8.220579
2018-03-11 14:56 | 228385.1911 | 3720.001 | 5 | 24 | 3.279808 | -2.281943 | 2.661703 | 2.357933 | 11.48665 | 8.471322
2018-03-11 14:58 | 228505.191 | 3840.0009 | 5 | 24 | 3.239793 | -2.281878 | 2.661703 | 2.433992 | 11.48665 | 8.719319
2018-03-11 15:00 | 228625.1911 | 3960.001 | 5 | 24 | 3.187485 | -2.281963 | 2.661703 | 2.510048 | 11.48665 | 8.963833
2018-03-11 15:02 | 228745.1911 | 4080.001 | 5 | 24 | 3.114426 | -2.281945 | 2.661703 | 2.58612 | 11.48665 | 9.203708
2018-03-11 15:04 | 228865.1903 | 4200.0002 | 5 | 24 | 3.000203 | -2.2819 | 2.661703 | 2.66218 | 11.48665 | 9.436614
2018-03-11 15:04 | 228865.3581 | 4200.168 | 5 | 24 | 2.999999 | -2.281887 | 2.661703 | 2.662285 | 11.48665 | 9.436931
2018-03-11 15:06 | 228985.4 | 120 | 6 | 24 | 3.575362 | 0 | 2.661703 | 2.662285 | 11.48665 | 9.436931
2018-03-11 15:08 | 229105.4 | 240.0001 | 6 | 24 | 3.611706 | 0 | 2.661703 | 2.662285 | 11.48665 | 9.436931
2018-03-11 15:09 | 229165.4 | 300.0031 | 6 | 24 | 3.621469 | 0 | 2.661703 | 2.662285 | 11.48665 | 9.436931
2018-03-11 15:09 | 229165.4 | 0.0048 | 7 | 25 | 3.621085 | 0 | 0 | 0 | 0 | 0
2018-03-11 15:09 | 229174 | 8.5327 | 2 | 25 | 3.701322 | 0.6468253 | 0.001522025 | 4.5e-11 | 0.005623156 | 1.62e-10
2018-03-11 15:11 | 229294.1 | 120.0009 | 3 | 25 | 4.103226 | 3.260111 | 0.1098016 | 8.15e-10 | 0.4445276 | 2.975e-09
2018-03-11 15:13 | 229414.1 | 240.0002 | 3 | 25 | 4.131907 | 3.260057 | 0.218465 | 8.15e-10 | 0.8919593 | 2.975e-09
2018-03-11 15:15 | 229534.1 | 360.0011 | 3 | 25 | 4.160991 | 3.260143 | 0.3271233 | 8.15e-10 | 1.342519 | 2.975e-09
2018-03-11 15:17 | 229654.1 | 480.0003 | 3 | 25 | 4.185851 | 3.260141 | 0.4357786 | 8.15e-10 | 1.796033 | 2.975e-09
2018-03-11 15:19 | 229774.1 | 600.0011 | 3 | 25 | 4.206338 | 3.259935 | 0.5444629 | 8.15e-10 | 2.252102 | 2.975e-09
2018-03-11 15:21 | 229894.1 | 720.0005 | 3 | 25 | 4.226717 | 3.260139 | 0.6531253 | 8.15e-10 | 2.710263 | 2.975e-09
2018-03-11 15:23 | 230014.1 | 840.0012 | 3 | 25 | 4.249315 | 3.260141 | 0.7617941 | 8.15e-10 | 3.170776 | 2.975e-09
2018-03-11 15:25 | 230134.1 | 960.0013 | 3 | 25 | 4.274735 | 3.260109 | 0.8704545 | 8.15e-10 | 3.63386 | 2.975e-09
2018-03-11 15:27 | 230254.1 | 1080 | 3 | 25 | 4.30278 | 3.26004 | 0.9791223 | 8.15e-10 | 4.099878 | 2.975e-09
2018-03-11 15:29 | 230374.1 | 1200.0007 | 3 | 25 | 4.332329 | 3.259823 | 1.087783 | 8.15e-10 | 4.569011 | 2.975e-09
2018-03-11 15:31 | 230494.1 | 1320.0015 | 3 | 25 | 4.363251 | 3.260117 | 1.196445 | 8.15e-10 | 5.041448 | 2.975e-09
2018-03-11 15:33 | 230614.1 | 1440.0008 | 3 | 25 | 4.395228 | 3.260105 | 1.305107 | 8.15e-10 | 5.517293 | 2.975e-09
2018-03-11 15:35 | 230734.1 | 1560.0009 | 3 | 25 | 4.400136 | 3.001646 | 1.409866 | 8.15e-10 | 5.978213 | 2.975e-09
2018-03-11 15:37 | 230854.1 | 1680.0001 | 3 | 25 | 4.400174 | 2.7561 | 1.505722 | 8.15e-10 | 6.399996 | 2.975e-09
2018-03-11 15:39 | 230974.1 | 1800.0034 | 3 | 25 | 4.400132 | 2.546362 | 1.594 | 8.15e-10 | 6.788433 | 2.975e-09
2018-03-11 15:41 | 231094.1 | 1920.0009 | 3 | 25 | 4.400184 | 2.366968 | 1.675806 | 8.15e-10 | 7.14839 | 2.975e-09
2018-03-11 15:43 | 231214.1 | 2040.0018 | 3 | 25 | 4.400173 | 2.212288 | 1.752048 | 8.15e-10 | 7.483862 | 2.975e-09
2018-03-11 15:45 | 231334.1 | 2160.0018 | 3 | 25 | 4.40015 | 2.076033 | 1.823466 | 8.15e-10 | 7.798114 | 2.975e-09
2018-03-11 15:47 | 231454.1 | 2280.0007 | 3 | 25 | 4.400129 | 1.954015 | 1.89059 | 8.15e-10 | 8.093465 | 2.975e-09
2018-03-11 15:49 | 231574.1 | 2400.001 | 3 | 25 | 4.400099 | 1.844102 | 1.953849 | 8.15e-10 | 8.371815 | 2.975e-09
2018-03-11 15:51 | 231694.1 | 2520.0028 | 3 | 25 | 4.400084 | 1.741935 | 2.013589 | 8.15e-10 | 8.634676 | 2.975e-09
2018-03-11 15:53 | 231814.1 | 2640.0004 | 3 | 25 | 4.400034 | 1.646157 | 2.070053 | 8.15e-10 | 8.883123 | 2.975e-09
2018-03-11 15:55 | 231934.1 | 2760.0005 | 3 | 25 | 4.40006 | 1.558808 | 2.123466 | 8.15e-10 | 9.118145 | 2.975e-09
2018-03-11 15:57 | 232054.1 | 2880.0012 | 3 | 25 | 4.400135 | 1.477629 | 2.174058 | 8.15e-10 | 9.340755 | 2.975e-09
2018-03-11 15:59 | 232174.1 | 3000.0003 | 3 | 25 | 4.40017 | 1.399334 | 2.221968 | 8.15e-10 | 9.551564 | 2.975e-09
2018-03-11 16:01 | 232294.1 | 3120.0003 | 3 | 25 | 4.400129 | 1.324371 | 2.267327 | 8.15e-10 | 9.751148 | 2.975e-09
2018-03-11 16:03 | 232414.1 | 3240.0012 | 3 | 25 | 4.400102 | 1.253842 | 2.310273 | 8.15e-10 | 9.940114 | 2.975e-09
2018-03-11 16:05 | 232534.1 | 3360.0014 | 3 | 25 | 4.400077 | 1.18636 | 2.350927 | 8.15e-10 | 10.11899 | 2.975e-09
2018-03-11 16:07 | 232654.1 | 3480.0004 | 3 | 25 | 4.400078 | 1.122501 | 2.389397 | 8.15e-10 | 10.28827 | 2.975e-09
2018-03-11 16:09 | 232774.1 | 3600.0013 | 3 | 25 | 4.400029 | 1.060625 | 2.425785 | 8.15e-10 | 10.44838 | 2.975e-09
2018-03-11 16:11 | 232894.1 | 3720.0015 | 3 | 25 | 4.400053 | 1.001857 | 2.460168 | 8.15e-10 | 10.59966 | 2.975e-09
2018-03-11 16:13 | 233014.1 | 3840.0005 | 3 | 25 | 4.400031 | 0.9465141 | 2.492648 | 8.15e-10 | 10.74258 | 2.975e-09
2018-03-11 16:15 | 233134.1 | 3960.0014 | 3 | 25 | 4.400079 | 0.8940811 | 2.52332 | 8.15e-10 | 10.87754 | 2.975e-09
2018-03-11 16:17 | 233254.1 | 4080.0005 | 3 | 25 | 4.400087 | 0.8438387 | 2.552274 | 8.15e-10 | 11.00493 | 2.975e-09
2018-03-11 16:19 | 233374.1 | 4200.0007 | 3 | 25 | 4.40002 | 0.7956982 | 2.579594 | 8.15e-10 | 11.12515 | 2.975e-09
2018-03-11 16:21 | 233494.1 | 4320.0015 | 3 | 25 | 4.400056 | 0.7519855 | 2.605386 | 8.15e-10 | 11.23863 | 2.975e-09
2018-03-11 16:23 | 233614.1 | 4440.0007 | 3 | 25 | 4.400031 | 0.7087431 | 2.629733 | 8.15e-10 | 11.34576 | 2.975e-09
2018-03-11 16:25 | 233734.1 | 4560.0016 | 3 | 25 | 4.400059 | 0.6688719 | 2.652689 | 8.15e-10 | 11.44677 | 2.975e-09
2018-03-11 16:26 | 233783.2 | 4609.0806 | 3 | 25 | 4.400028 | 0.6519804 | 2.661695 | 8.15e-10 | 11.48639 | 2.975e-09
2018-03-11 16:28 | 233903.2 | 120.0001 | 4 | 25 | 4.295412 | 0 | 2.661697 | 8.15e-10 | 11.48641 | 2.975e-09
2018-03-11 16:30 | 234023.2 | 240.001 | 4 | 25 | 4.283834 | 0 | 2.661697 | 8.15e-10 | 11.48641 | 2.975e-09
2018-03-11 16:31 | 234083.2 | 300.0007 | 4 | 25 | 4.280651 | 0 | 2.661697 | 8.15e-10 | 11.48641 | 2.975e-09
2018-03-11 16:33 | 234203.3 | 120.0003 | 5 | 25 | 3.956285 | -2.281915 | 2.661697 | 0.07604866 | 11.48641 | 0.3042553
2018-03-11 16:35 | 234323.3 | 240.0004 | 5 | 25 | 3.914256 | -2.28228 | 2.661697 | 0.1521096 | 11.48641 | 0.6034845
2018-03-11 16:37 | 234443.3 | 360.0004 | 5 | 25 | 3.879066 | -2.2819 | 2.661697 | 0.2281799 | 11.48641 | 0.8998898
2018-03-11 16:39 | 234563.3 | 480.0004 | 5 | 25 | 3.845909 | -2.281912 | 2.661697 | 0.3042436 | 11.48641 | 1.193673
2018-03-11 16:41 | 234683.3 | 600.0004 | 5 | 25 | 3.814673 | -2.281937 | 2.661697 | 0.380307 | 11.48641 | 1.485007
2018-03-11 16:43 | 234803.3 | 720.0007 | 5 | 25 | 3.78428 | -2.28193 | 2.661697 | 0.4563655 | 11.48641 | 1.773985
2018-03-11 16:45 | 234923.3 | 840.0015 | 5 | 25 | 3.754076 | -2.281894 | 2.661697 | 0.5324335 | 11.48641 | 2.060695
2018-03-11 16:47 | 235043.3 | 960.0001 | 5 | 25 | 3.724765 | -2.281881 | 2.661697 | 0.6084871 | 11.48641 | 2.345085
2018-03-11 16:49 | 235163.3 | 1080.0008 | 5 | 25 | 3.697442 | -2.281919 | 2.661697 | 0.6845526 | 11.48641 | 2.627357
2018-03-11 16:51 | 235283.3 | 1200.0009 | 5 | 25 | 3.67243 | -2.281908 | 2.661697 | 0.7606041 | 11.48641 | 2.907588
2018-03-11 16:53 | 235403.3 | 1320.0001 | 5 | 25 | 3.649787 | -2.281852 | 2.661697 | 0.8366653 | 11.48641 | 3.186045
2018-03-11 16:55 | 235523.3 | 1440.0011 | 5 | 25 | 3.628644 | -2.281881 | 2.661697 | 0.912736 | 11.48641 | 3.462876
2018-03-11 16:57 | 235643.3 | 1560.0012 | 5 | 25 | 3.608403 | -2.281835 | 2.661697 | 0.9888 | 11.48641 | 3.738111
2018-03-11 16:59 | 235763.3 | 1680.0013 | 5 | 25 | 3.588912 | -2.281941 | 2.661697 | 1.064856 | 11.48641 | 4.011806
2018-03-11 17:01 | 235883.3 | 1800.0016 | 5 | 25 | 3.570052 | -2.281943 | 2.661697 | 1.140923 | 11.48641 | 4.28408
2018-03-11 17:03 | 236003.3 | 1920.0008 | 5 | 25 | 3.552013 | -2.281887 | 2.661697 | 1.216989 | 11.48641 | 4.55495
2018-03-11 17:05 | 236123.3 | 2040.0002 | 5 | 25 | 3.534819 | -2.28193 | 2.661697 | 1.293052 | 11.48641 | 4.82447
2018-03-11 17:07 | 236243.3 | 2160 | 5 | 25 | 3.518429 | -2.281925 | 2.661697 | 1.369103 | 11.48641 | 5.092664
2018-03-11 17:09 | 236363.3 | 2280.0004 | 5 | 25 | 3.502637 | -2.281852 | 2.661697 | 1.445175 | 11.48641 | 5.359715
2018-03-11 17:11 | 236483.3 | 2400.0015 | 5 | 25 | 3.487604 | -2.281915 | 2.661697 | 1.521237 | 11.48641 | 5.625559
2018-03-11 17:13 | 236603.3 | 2520.0005 | 5 | 25 | 3.472962 | -2.281838 | 2.661697 | 1.597296 | 11.48641 | 5.890263
2018-03-11 17:15 | 236723.3 | 2640.0011 | 5 | 25 | 3.458755 | -2.28192 | 2.661697 | 1.673357 | 11.48641 | 6.153877
2018-03-11 17:17 | 236843.3 | 2760.0011 | 5 | 25 | 3.444715 | -2.281954 | 2.661697 | 1.749413 | 11.48641 | 6.4164
2018-03-11 17:19 | 236963.3 | 2880.0003 | 5 | 25 | 3.430274 | -2.281905 | 2.661697 | 1.825482 | 11.48641 | 6.677891
2018-03-11 17:21 | 237083.3 | 3000.0011 | 5 | 25 | 3.415417 | -2.281843 | 2.661697 | 1.901537 | 11.48641 | 6.93822
2018-03-11 17:23 | 237203.3 | 3120.0001 | 5 | 25 | 3.399806 | -2.28192 | 2.661697 | 1.977595 | 11.48641 | 7.197404
2018-03-11 17:25 | 237323.3 | 3240.0007 | 5 | 25 | 3.382232 | -2.281914 | 2.661697 | 2.053665 | 11.48641 | 7.455368
2018-03-11 17:27 | 237443.3 | 3360.0005 | 5 | 25 | 3.362272 | -2.281925 | 2.661697 | 2.129731 | 11.48641 | 7.711893
2018-03-11 17:29 | 237563.3 | 3480.0006 | 5 | 25 | 3.33928 | -2.281962 | 2.661697 | 2.205789 | 11.48641 | 7.966768
2018-03-11 17:31 | 237683.3 | 3600.0001 | 5 | 25 | 3.311955 | -2.281932 | 2.661697 | 2.281847 | 11.48641 | 8.219748
2018-03-11 17:33 | 237803.3 | 3720.0001 | 5 | 25 | 3.279454 | -2.282047 | 2.661697 | 2.357911 | 11.48641 | 8.470471
2018-03-11 17:35 | 237923.3 | 3840.0003 | 5 | 25 | 3.239048 | -2.281928 | 2.661697 | 2.433978 | 11.48641 | 8.71846
2018-03-11 17:37 | 238043.3 | 3960.0001 | 5 | 25 | 3.186505 | -2.281895 | 2.661697 | 2.510038 | 11.48641 | 8.962921
2018-03-11 17:39 | 238163.3 | 4080.001 | 5 | 25 | 3.112696 | -2.281897 | 2.661697 | 2.586101 | 11.48641 | 9.202665
2018-03-11 17:41 | 238281.1 | 4197.839 | 5 | 25 | 2.999998 | -2.281825 | 2.661697 | 2.660789 | 11.48641 | 9.43129
2018-03-11 17:43 | 238401.2 | 120.0016 | 6 | 25 | 3.575346 | 0 | 2.661697 | 2.660799 | 11.48641 | 9.43132
2018-03-11 17:45 | 238521.2 | 240.0009 | 6 | 25 | 3.611787 | 0 | 2.661697 | 2.660799 | 11.48641 | 9.43132
2018-03-11 17:46 | 238581.2 | 300.0045 | 6 | 25 | 3.621543 | 0 | 2.661697 | 2.660799 | 11.48641 | 9.43132
2018-03-11 17:46 | 238581.2 | 0.0027 | 7 | 26 | 3.621676 | 0 | 0 | 0 | 0 | 0
2018-03-11 17:46 | 238589.7 | 8.4841 | 2 | 26 | 3.70134 | 0.646812 | 0.001514246 | 1.45e-10 | 0.005594503 | 5.24e-10
2018-03-11 17:48 | 238709.8 | 120.0011 | 3 | 26 | 4.102956 | 3.260111 | 0.1097673 | 1.45e-10 | 0.4443797 | 5.24e-10
2018-03-11 17:50 | 238829.8 | 240.001 | 3 | 26 | 4.13151 | 3.260162 | 0.2184531 | 1.45e-10 | 0.8918732 | 5.24e-10
2018-03-11 17:52 | 238949.8 | 360.0017 | 3 | 26 | 4.160655 | 3.260162 | 0.3271196 | 1.45e-10 | 1.342429 | 5.24e-10
2018-03-11 17:54 | 239069.8 | 480.0008 | 3 | 26 | 4.185516 | 3.260139 | 0.4357846 | 1.45e-10 | 1.795948 | 5.24e-10
2018-03-11 17:56 | 239189.8 | 600.0004 | 3 | 26 | 4.205917 | 3.260067 | 0.5444523 | 1.45e-10 | 2.251916 | 5.24e-10
2018-03-11 17:58 | 239309.8 | 720.0016 | 3 | 26 | 4.226039 | 3.259899 | 0.6531119 | 1.45e-10 | 2.710014 | 5.24e-10
2018-03-11 18:00 | 239429.8 | 840.002 | 3 | 26 | 4.248741 | 3.260077 | 0.7617854 | 1.45e-10 | 3.170484 | 5.24e-10
2018-03-11 18:02 | 239549.8 | 960.0004 | 3 | 26 | 4.274309 | 3.260225 | 0.8704495 | 1.45e-10 | 3.633524 | 5.24e-10
2018-03-11 18:04 | 239669.8 | 1080.0009 | 3 | 26 | 4.302337 | 3.260065 | 0.9791117 | 1.45e-10 | 4.099481 | 5.24e-10
2018-03-11 18:06 | 239789.8 | 1200.003 | 3 | 26 | 4.332095 | 3.260073 | 1.087776 | 1.45e-10 | 4.568598 | 5.24e-10
2018-03-11 18:08 | 239909.8 | 1320.001 | 3 | 26 | 4.36288 | 3.260065 | 1.196433 | 1.45e-10 | 5.040983 | 5.24e-10
2018-03-11 18:10 | 240029.8 | 1440.0029 | 3 | 26 | 4.394763 | 3.260118 | 1.305095 | 1.45e-10 | 5.516771 | 5.24e-10
2018-03-11 18:12 | 240149.8 | 1560.0007 | 3 | 26 | 4.400136 | 3.006029 | 1.409985 | 1.45e-10 | 5.978258 | 5.24e-10
2018-03-11 18:14 | 240269.8 | 1680.0028 | 3 | 26 | 4.400135 | 2.761318 | 1.506001 | 1.45e-10 | 6.400742 | 5.24e-10
2018-03-11 18:16 | 240389.8 | 1800.0014 | 3 | 26 | 4.400168 | 2.550222 | 1.594427 | 1.45e-10 | 6.789831 | 5.24e-10
2018-03-11 18:18 | 240509.8 | 1920.0004 | 3 | 26 | 4.400183 | 2.369806 | 1.67636 | 1.45e-10 | 7.150352 | 5.24e-10
2018-03-11 18:20 | 240629.8 | 2040.0002 | 3 | 26 | 4.400145 | 2.212599 | 1.752666 | 1.45e-10 | 7.486108 | 5.24e-10
2018-03-11 18:22 | 240749.8 | 2160.0012 | 3 | 26 | 4.400162 | 2.076262 | 1.824085 | 1.45e-10 | 7.800361 | 5.24e-10
2018-03-11 18:24 | 240869.8 | 2280.0031 | 3 | 26 | 4.400142 | 1.953715 | 1.891203 | 1.45e-10 | 8.095685 | 5.24e-10
2018-03-11 18:26 | 240989.8 | 2400.0024 | 3 | 26 | 4.40014 | 1.843525 | 1.954453 | 1.45e-10 | 8.373994 | 5.24e-10
2018-03-11 18:28 | 241109.8 | 2520.0004 | 3 | 26 | 4.400133 | 1.741732 | 2.014184 | 1.45e-10 | 8.636815 | 5.24e-10
2018-03-11 18:30 | 241229.8 | 2640.002 | 3 | 26 | 4.400125 | 1.648511 | 2.070659 | 1.45e-10 | 8.885314 | 5.24e-10
2018-03-11 18:32 | 241349.8 | 2760.0023 | 3 | 26 | 4.400122 | 1.560212 | 2.124119 | 1.45e-10 | 9.12054 | 5.24e-10
2018-03-11 18:34 | 241469.8 | 2880.0013 | 3 | 26 | 4.400085 | 1.476526 | 2.174707 | 1.45e-10 | 9.343134 | 5.24e-10
2018-03-11 18:36 | 241589.8 | 3000.0015 | 3 | 26 | 4.400072 | 1.397932 | 2.222594 | 1.45e-10 | 9.553839 | 5.24e-10
2018-03-11 18:38 | 241709.8 | 3120.002 | 3 | 26 | 4.400108 | 1.324051 | 2.267936 | 1.45e-10 | 9.753349 | 5.24e-10
2018-03-11 18:40 | 241829.8 | 3240.0018 | 3 | 26 | 4.40009 | 1.252623 | 2.310855 | 1.45e-10 | 9.942198 | 5.24e-10
2018-03-11 18:42 | 241949.8 | 3360.001 | 3 | 26 | 4.400118 | 1.185579 | 2.351475 | 1.45e-10 | 10.12093 | 5.24e-10
2018-03-11 18:44 | 242069.8 | 3480.0018 | 3 | 26 | 4.400115 | 1.121782 | 2.389918 | 1.45e-10 | 10.29008 | 5.24e-10
2018-03-11 18:46 | 242189.8 | 3600.002 | 3 | 26 | 4.400016 | 1.05974 | 2.426267 | 1.45e-10 | 10.45002 | 5.24e-10
2018-03-11 18:48 | 242309.8 | 3720.0006 | 3 | 26 | 4.400034 | 1.002215 | 2.460641 | 1.45e-10 | 10.60126 | 5.24e-10
2018-03-11 18:50 | 242429.8 | 3840.0009 | 3 | 26 | 4.400052 | 0.9463778 | 2.49311 | 1.45e-10 | 10.74413 | 5.24e-10
2018-03-11 18:52 | 242549.8 | 3960.0003 | 3 | 26 | 4.400041 | 0.8922262 | 2.523749 | 1.45e-10 | 10.87894 | 5.24e-10
2018-03-11 18:54 | 242669.8 | 4080.0015 | 3 | 26 | 4.400073 | 0.842968 | 2.55266 | 1.45e-10 | 11.00616 | 5.24e-10
2018-03-11 18:56 | 242789.8 | 4200.0005 | 3 | 26 | 4.40012 | 0.7960386 | 2.579951 | 1.45e-10 | 11.12624 | 5.24e-10
2018-03-11 18:58 | 242909.8 | 4320.0006 | 3 | 26 | 4.400006 | 0.749279 | 2.605702 | 1.45e-10 | 11.23954 | 5.24e-10
2018-03-11 19:00 | 243029.8 | 4440.0015 | 3 | 26 | 4.400084 | 0.7076092 | 2.629981 | 1.45e-10 | 11.34637 | 5.24e-10
2018-03-11 19:02 | 243149.8 | 4560.0005 | 3 | 26 | 4.400033 | 0.6665888 | 2.652872 | 1.45e-10 | 11.44709 | 5.24e-10
2018-03-11 19:03 | 243195.1 | 4605.2652 | 3 | 26 | 4.40007 | 0.6519938 | 2.66116 | 1.45e-10 | 11.48356 | 5.24e-10
2018-03-11 19:05 | 243315.1 | 120.0013 | 4 | 26 | 4.295526 | 0 | 2.66116 | 1.45e-10 | 11.48356 | 5.24e-10
2018-03-11 19:07 | 243435.1 | 240.0015 | 4 | 26 | 4.283926 | 0 | 2.66116 | 1.45e-10 | 11.48356 | 5.24e-10
2018-03-11 19:08 | 243495.1 | 300.0047 | 4 | 26 | 4.280735 | 0 | 2.66116 | 1.45e-10 | 11.48356 | 5.24e-10
2018-03-11 19:10 | 243615.2 | 120.0014 | 5 | 26 | 3.95658 | -2.281939 | 2.66116 | 0.07605661 | 11.48356 | 0.3043025
2018-03-11 19:12 | 243735.2 | 240.0005 | 5 | 26 | 3.914828 | -2.281954 | 2.66116 | 0.1521208 | 11.48356 | 0.6035712
2018-03-11 19:14 | 243855.2 | 360.0008 | 5 | 26 | 3.879714 | -2.281908 | 2.66116 | 0.2281791 | 11.48356 | 0.8999767
2018-03-11 19:16 | 243975.2 | 480.0003 | 5 | 26 | 3.84662 | -2.281959 | 2.66116 | 0.3042386 | 11.48356 | 1.193796
2018-03-11 19:18 | 244095.2 | 600.0007 | 5 | 26 | 3.815448 | -2.281939 | 2.66116 | 0.3803039 | 11.48356 | 1.485198
2018-03-11 19:20 | 244215.2 | 720.0008 | 5 | 26 | 3.785248 | -2.281957 | 2.66116 | 0.456362 | 11.48356 | 1.774246
2018-03-11 19:22 | 244335.2 | 840.0012 | 5 | 26 | 3.755032 | -2.281927 | 2.66116 | 0.5324332 | 11.48356 | 2.061042
2018-03-11 19:24 | 244455.2 | 960.0015 | 5 | 26 | 3.72571 | -2.281985 | 2.66116 | 0.6084903 | 11.48356 | 2.345516
2018-03-11 19:26 | 244575.2 | 1080.0007 | 5 | 26 | 3.698386 | -2.281892 | 2.66116 | 0.6845583 | 11.48356 | 2.627871
2018-03-11 19:28 | 244695.2 | 1200.0016 | 5 | 26 | 3.673242 | -2.281972 | 2.66116 | 0.7606169 | 11.48356 | 2.908191
2018-03-11 19:30 | 244815.2 | 1320.0008 | 5 | 26 | 3.650183 | -2.28197 | 2.66116 | 0.8366699 | 11.48356 | 3.186662
2018-03-11 19:32 | 244935.2 | 1440.0016 | 5 | 26 | 3.628836 | -2.281883 | 2.66116 | 0.9127336 | 11.48356 | 3.463494
2018-03-11 19:34 | 245055.2 | 1560.0016 | 5 | 26 | 3.608415 | -2.282092 | 2.66116 | 0.9887965 | 11.48356 | 3.738734
2018-03-11 19:36 | 245175.2 | 1680.0003 | 5 | 26 | 3.588984 | -2.281979 | 2.66116 | 1.064859 | 11.48356 | 4.012452
2018-03-11 19:38 | 245295.2 | 1800.0015 | 5 | 26 | 3.569988 | -2.28196 | 2.66116 | 1.140926 | 11.48356 | 4.284731
2018-03-11 19:40 | 245415.2 | 1920.0001 | 5 | 26 | 3.551907 | -2.281867 | 2.66116 | 1.21699 | 11.48356 | 4.555584
2018-03-11 19:42 | 245535.2 | 2040.0002 | 5 | 26 | 3.534644 | -2.281987 | 2.66116 | 1.293043 | 11.48356 | 4.825058
2018-03-11 19:44 | 245655.2 | 2160.0013 | 5 | 26 | 3.518153 | -2.282143 | 2.66116 | 1.369105 | 11.48356 | 5.093278
2018-03-11 19:46 | 245775.2 | 2280.0008 | 5 | 26 | 3.502693 | -2.28192 | 2.66116 | 1.445166 | 11.48356 | 5.360285
2018-03-11 19:48 | 245895.2 | 2400.0004 | 5 | 26 | 3.48754 | -2.28196 | 2.66116 | 1.521232 | 11.48356 | 5.626137
2018-03-11 19:50 | 246015.2 | 2520.0005 | 5 | 26 | 3.472898 | -2.282036 | 2.66116 | 1.597298 | 11.48356 | 5.890862
2018-03-11 19:52 | 246135.2 | 2640.0013 | 5 | 26 | 3.458499 | -2.281957 | 2.66116 | 1.673355 | 11.48356 | 6.154455
2018-03-11 19:54 | 246255.2 | 2760.0003 | 5 | 26 | 3.444304 | -2.281894 | 2.66116 | 1.74941 | 11.48356 | 6.416953
2018-03-11 19:56 | 246375.2 | 2880.0013 | 5 | 26 | 3.429997 | -2.28193 | 2.66116 | 1.825483 | 11.48356 | 6.678424
2018-03-11 19:58 | 246495.2 | 3000 | 5 | 26 | 3.415122 | -2.281839 | 2.66116 | 1.901545 | 11.48356 | 6.938761
2018-03-11 20:00 | 246615.2 | 3120.0008 | 5 | 26 | 3.399193 | -2.2819 | 2.66116 | 1.977606 | 11.48356 | 7.197921
2018-03-11 20:02 | 246735.2 | 3240.0015 | 5 | 26 | 3.381666 | -2.281894 | 2.66116 | 2.053659 | 11.48356 | 7.455789
2018-03-11 20:04 | 246855.2 | 3360.0005 | 5 | 26 | 3.361875 | -2.281846 | 2.66116 | 2.129731 | 11.48356 | 7.712301
2018-03-11 20:06 | 246975.2 | 3480.0007 | 5 | 26 | 3.338825 | -2.281977 | 2.66116 | 2.205792 | 11.48356 | 7.967161
2018-03-11 20:08 | 247095.2 | 3600.0008 | 5 | 26 | 3.3116 | -2.28192 | 2.66116 | 2.281847 | 11.48356 | 8.220088
2018-03-11 20:10 | 247215.2 | 3720.0001 | 5 | 26 | 3.279153 | -2.281901 | 2.66116 | 2.357909 | 11.48356 | 8.470777
2018-03-11 20:12 | 247335.2 | 3840.0001 | 5 | 26 | 3.238817 | -2.281989 | 2.66116 | 2.433975 | 11.48356 | 8.718739
2018-03-11 20:14 | 247455.2 | 3960 | 5 | 26 | 3.186306 | -2.28195 | 2.66116 | 2.510037 | 11.48356 | 8.963183
2018-03-11 20:16 | 247575.2 | 4080.0009 | 5 | 26 | 3.112283 | -2.281912 | 2.66116 | 2.586102 | 11.48356 | 9.202911
2018-03-11 20:18 | 247692.2 | 4197.0511 | 5 | 26 | 2.999994 | -2.282047 | 2.66116 | 2.660296 | 11.48356 | 9.429997
2018-03-11 20:20 | 247812.3 | 120.0012 | 6 | 26 | 3.575322 | 0 | 2.66116 | 2.660296 | 11.48356 | 9.429997
2018-03-11 20:22 | 247932.3 | 240.0013 | 6 | 26 | 3.611766 | 0 | 2.66116 | 2.660296 | 11.48356 | 9.429997
2018-03-11 20:23 | 247992.3 | 300.0026 | 6 | 26 | 3.621608 | 0 | 2.66116 | 2.660296 | 11.48356 | 9.429997
2018-03-11 20:23 | 247992.3 | 0.0027 | 7 | 27 | 3.621476 | 0 | 0 | 0 | 0 | 0
2018-03-11 20:23 | 248000.9 | 8.5743 | 2 | 27 | 3.701706 | 0.6467999 | 0.001529343 | 1.4e-11 | 0.005650801 | 5e-11
2018-03-11 20:25 | 248121 | 120.0003 | 3 | 27 | 4.103843 | 3.26012 | 0.1098028 | 1.4e-11 | 0.4446094 | 5e-11
2018-03-11 20:27 | 248241 | 240.0003 | 3 | 27 | 4.132432 | 3.260139 | 0.2184663 | 1.4e-11 | 0.8921021 | 5e-11
2018-03-11 20:29 | 248361 | 360.0012 | 3 | 27 | 4.161448 | 3.260128 | 0.3271385 | 1.4e-11 | 1.342769 | 5e-11
2018-03-11 20:31 | 248481 | 480.0012 | 3 | 27 | 4.186286 | 3.260157 | 0.435801 | 1.4e-11 | 1.796364 | 5e-11
2018-03-11 20:33 | 248601 | 600.0012 | 3 | 27 | 4.207042 | 3.260075 | 0.5444725 | 1.4e-11 | 2.252445 | 5e-11
2018-03-11 20:35 | 248721 | 720.0005 | 3 | 27 | 4.227439 | 3.259895 | 0.6531336 | 1.4e-11 | 2.710686 | 5e-11
2018-03-11 20:37 | 248841 | 840.0021 | 3 | 27 | 4.249821 | 3.260107 | 0.7618015 | 1.4e-11 | 3.17127 | 5e-11
2018-03-11 20:39 | 248961 | 960.0029 | 3 | 27 | 4.275407 | 3.260015 | 0.8704644 | 1.4e-11 | 3.634428 | 5e-11
2018-03-11 20:41 | 249081 | 1080.0005 | 3 | 27 | 4.30345 | 3.260019 | 0.979127 | 1.4e-11 | 4.100509 | 5e-11
2018-03-11 20:43 | 249201 | 1200.0021 | 3 | 27 | 4.333405 | 3.260065 | 1.087787 | 1.4e-11 | 4.569738 | 5e-11
2018-03-11 20:45 | 249321 | 1320.003 | 3 | 27 | 4.364218 | 3.260061 | 1.196453 | 1.4e-11 | 5.042302 | 5e-11
2018-03-11 20:47 | 249441 | 1440.0014 | 3 | 27 | 4.39612 | 3.260107 | 1.30511 | 1.4e-11 | 5.518229 | 5e-11
2018-03-11 20:49 | 249561 | 1560.0006 | 3 | 27 | 4.400168 | 2.995716 | 1.409668 | 1.4e-11 | 5.978277 | 5e-11
2018-03-11 20:51 | 249681 | 1680.0005 | 3 | 27 | 4.400182 | 2.750231 | 1.505336 | 1.4e-11 | 6.399232 | 5e-11
2018-03-11 20:53 | 249801 | 1800.0014 | 3 | 27 | 4.400185 | 2.543068 | 1.593461 | 1.4e-11 | 6.786998 | 5e-11
2018-03-11 20:55 | 249921 | 1920.0014 | 3 | 27 | 4.400158 | 2.363585 | 1.675134 | 1.4e-11 | 7.14637 | 5e-11
2018-03-11 20:57 | 250041 | 2040.0013 | 3 | 27 | 4.400143 | 2.208662 | 1.751272 | 1.4e-11 | 7.481388 | 5e-11
2018-03-11 20:59 | 250161 | 2160.0023 | 3 | 27 | 4.400129 | 2.072781 | 1.822569 | 1.4e-11 | 7.795103 | 5e-11
2018-03-11 21:01 | 250281 | 2280.0023 | 3 | 27 | 4.400087 | 1.951036 | 1.88959 | 1.4e-11 | 8.090002 | 5e-11
2018-03-11 21:03 | 250401 | 2400.0023 | 3 | 27 | 4.400097 | 1.84136 | 1.952763 | 1.4e-11 | 8.367975 | 5e-11
2018-03-11 21:05 | 250521 | 2520.001 | 3 | 27 | 4.400052 | 1.739977 | 2.012438 | 1.4e-11 | 8.630548 | 5e-11
2018-03-11 21:07 | 250641 | 2640.0009 | 3 | 27 | 4.400045 | 1.646846 | 2.068879 | 1.4e-11 | 8.878895 | 5e-11
2018-03-11 21:09 | 250761 | 2760.0025 | 3 | 27 | 4.400153 | 1.559924 | 2.122308 | 1.4e-11 | 9.113989 | 5e-11
2018-03-11 21:11 | 250881 | 2880.0015 | 3 | 27 | 4.400046 | 1.475807 | 2.172894 | 1.4e-11 | 9.33657 | 5e-11
2018-03-11 21:13 | 251001 | 3000.0025 | 3 | 27 | 4.400151 | 1.398725 | 2.220784 | 1.4e-11 | 9.547292 | 5e-11
2018-03-11 21:15 | 251121 | 3120.0008 | 3 | 27 | 4.400101 | 1.323619 | 2.266129 | 1.4e-11 | 9.746811 | 5e-11
2018-03-11 21:17 | 251241 | 3240.0009 | 3 | 27 | 4.400119 | 1.252728 | 2.309051 | 1.4e-11 | 9.935672 | 5e-11
2018-03-11 21:19 | 251361 | 3360.0009 | 3 | 27 | 4.400075 | 1.184839 | 2.349673 | 1.4e-11 | 10.11441 | 5e-11
2018-03-11 21:21 | 251481 | 3480.001 | 3 | 27 | 4.400117 | 1.121703 | 2.388108 | 1.4e-11 | 10.28353 | 5e-11
2018-03-11 21:23 | 251601 | 3600.0008 | 3 | 27 | 4.400048 | 1.060612 | 2.424474 | 1.4e-11 | 10.44354 | 5e-11
2018-03-11 21:25 | 251721 | 3720.0017 | 3 | 27 | 4.400095 | 1.003214 | 2.45886 | 1.4e-11 | 10.59484 | 5e-11
2018-03-11 21:27 | 251841 | 3840.0008 | 3 | 27 | 4.400048 | 0.9470568 | 2.491359 | 1.4e-11 | 10.73784 | 5e-11
2018-03-11 21:29 | 251961 | 3960.0008 | 3 | 27 | 4.400115 | 0.8944664 | 2.522047 | 1.4e-11 | 10.87287 | 5e-11
2018-03-11 21:31 | 252081 | 4080.0008 | 3 | 27 | 4.400025 | 0.8429518 | 2.550997 | 1.4e-11 | 11.00025 | 5e-11
2018-03-11 21:33 | 252201 | 4200.0007 | 3 | 27 | 4.400088 | 0.7961454 | 2.578309 | 1.4e-11 | 11.12043 | 5e-11
2018-03-11 21:35 | 252321 | 4320.0008 | 3 | 27 | 4.400059 | 0.7507992 | 2.604084 | 1.4e-11 | 11.23384 | 5e-11
2018-03-11 21:37 | 252441 | 4440.0015 | 3 | 27 | 4.400094 | 0.7084007 | 2.628387 | 1.4e-11 | 11.34078 | 5e-11
2018-03-11 21:39 | 252561 | 4560.0016 | 3 | 27 | 4.400055 | 0.6673918 | 2.6513 | 1.4e-11 | 11.44159 | 5e-11
2018-03-11 21:40 | 252607.3 | 4606.3126 | 3 | 27 | 4.400016 | 0.651988 | 2.659788 | 1.4e-11 | 11.47894 | 5e-11
2018-03-11 21:42 | 252727.4 | 120 | 4 | 27 | 4.295316 | 0 | 2.659788 | 1.4e-11 | 11.47894 | 5e-11
2018-03-11 21:44 | 252847.4 | 240 | 4 | 27 | 4.283711 | 0 | 2.659788 | 1.4e-11 | 11.47894 | 5e-11
2018-03-11 21:45 | 252907.4 | 300.0038 | 4 | 27 | 4.28049 | 0 | 2.659788 | 1.4e-11 | 11.47894 | 5e-11
2018-03-11 21:47 | 253027.4 | 120.0009 | 5 | 27 | 3.956224 | -2.281914 | 2.659788 | 0.07605423 | 11.47894 | 0.3042714
2018-03-11 21:49 | 253147.4 | 240.001 | 5 | 27 | 3.914294 | -2.281999 | 2.659788 | 0.1521125 | 11.47894 | 0.6034892
2018-03-11 21:51 | 253267.4 | 360.0001 | 5 | 27 | 3.878995 | -2.281979 | 2.659788 | 0.2281687 | 11.47894 | 0.8998374
2018-03-11 21:53 | 253387.4 | 480.0001 | 5 | 27 | 3.846153 | -2.281898 | 2.659788 | 0.3042393 | 11.47894 | 1.193653
2018-03-11 21:55 | 253507.4 | 600.0002 | 5 | 27 | 3.814776 | -2.281907 | 2.659788 | 0.3803036 | 11.47894 | 1.485007
2018-03-11 21:57 | 253627.4 | 720.0002 | 5 | 27 | 3.784319 | -2.281979 | 2.659788 | 0.4563705 | 11.47894 | 1.774026
2018-03-11 21:59 | 253747.4 | 840.0011 | 5 | 27 | 3.754264 | -2.281919 | 2.659788 | 0.5324311 | 11.47894 | 2.060719
2018-03-11 22:01 | 253867.4 | 960.0012 | 5 | 27 | 3.725006 | -2.281908 | 2.659788 | 0.6084951 | 11.47894 | 2.345161
2018-03-11 22:03 | 253987.4 | 1080.0011 | 5 | 27 | 3.697578 | -2.281865 | 2.659788 | 0.6845598 | 11.47894 | 2.627444
2018-03-11 22:05 | 254107.4 | 1200.0012 | 5 | 27 | 3.672612 | -2.281935 | 2.659788 | 0.760617 | 11.47894 | 2.907707
2018-03-11 22:07 | 254227.4 | 1320.0003 | 5 | 27 | 3.649636 | -2.281923 | 2.659788 | 0.8366827 | 11.47894 | 3.186182
2018-03-11 22:09 | 254347.4 | 1440.0012 | 5 | 27 | 3.628338 | -2.281939 | 2.659788 | 0.9127446 | 11.47894 | 3.46296
2018-03-11 22:11 | 254467.4 | 1560.0011 | 5 | 27 | 3.607996 | -2.281954 | 2.659788 | 0.9888059 | 11.47894 | 3.738156
2018-03-11 22:13 | 254587.4 | 1680.0003 | 5 | 27 | 3.588396 | -2.28193 | 2.659788 | 1.064874 | 11.47894 | 4.011857
2018-03-11 22:15 | 254707.4 | 1800.0004 | 5 | 27 | 3.569606 | -2.28197 | 2.659788 | 1.140927 | 11.47894 | 4.284049
2018-03-11 22:17 | 254827.4 | 1920.0005 | 5 | 27 | 3.551641 | -2.281888 | 2.659788 | 1.216995 | 11.47894 | 4.554889
2018-03-11 22:19 | 254947.4 | 2040.0005 | 5 | 27 | 3.534554 | -2.28197 | 2.659788 | 1.29305 | 11.47894 | 4.824358
2018-03-11 22:21 | 255067.4 | 2160.0006 | 5 | 27 | 3.518215 | -2.281897 | 2.659788 | 1.36911 | 11.47894 | 5.092568
2018-03-11 22:23 | 255187.4 | 2280.0012 | 5 | 27 | 3.502465 | -2.281985 | 2.659788 | 1.445171 | 11.47894 | 5.35956
2018-03-11 22:25 | 255307.4 | 2400.0016 | 5 | 27 | 3.487445 | -2.281897 | 2.659788 | 1.521244 | 11.47894 | 5.625428
2018-03-11 22:27 | 255427.4 | 2520.0014 | 5 | 27 | 3.472863 | -2.281945 | 2.659788 | 1.597308 | 11.47894 | 5.890139
2018-03-11 22:29 | 255547.4 | 2640.0016 | 5 | 27 | 3.458448 | -2.28196 | 2.659788 | 1.673364 | 11.47894 | 6.153721
2018-03-11 22:31 | 255667.4 | 2760.0015 | 5 | 27 | 3.444275 | -2.281932 | 2.659788 | 1.749431 | 11.47894 | 6.416258
2018-03-11 22:33 | 255787.4 | 2880.0001 | 5 | 27 | 3.430155 | -2.281855 | 2.659788 | 1.825491 | 11.47894 | 6.677694
2018-03-11 22:35 | 255907.4 | 3000.001 | 5 | 27 | 3.415493 | -2.281941 | 2.659788 | 1.901549 | 11.47894 | 6.938031
2018-03-11 22:37 | 256027.4 | 3120.0004 | 5 | 27 | 3.399583 | -2.281956 | 2.659788 | 1.977608 | 11.47894 | 7.197216
2018-03-11 22:39 | 256147.4 | 3240.0012 | 5 | 27 | 3.381834 | -2.28193 | 2.659788 | 2.053685 | 11.47894 | 7.455188
2018-03-11 22:41 | 256267.4 | 3360.0004 | 5 | 27 | 3.36176 | -2.281974 | 2.659788 | 2.129744 | 11.47894 | 7.711658
2018-03-11 22:43 | 256387.4 | 3480.0012 | 5 | 27 | 3.338364 | -2.281947 | 2.659788 | 2.205809 | 11.47894 | 7.966503
2018-03-11 22:45 | 256507.4 | 3600.0004 | 5 | 27 | 3.310993 | -2.281885 | 2.659788 | 2.281865 | 11.47894 | 8.219399
2018-03-11 22:47 | 256627.4 | 3720.0004 | 5 | 27 | 3.278558 | -2.282012 | 2.659788 | 2.357931 | 11.47894 | 8.470056
2018-03-11 22:49 | 256747.4 | 3840.0012 | 5 | 27 | 3.238522 | -2.281945 | 2.659788 | 2.433991 | 11.47894 | 8.717963
2018-03-11 22:51 | 256867.4 | 3960.0004 | 5 | 27 | 3.185503 | -2.28193 | 2.659788 | 2.510051 | 11.47894 | 8.962374
2018-03-11 22:53 | 256987.4 | 4080.0004 | 5 | 27 | 3.11097 | -2.281947 | 2.659788 | 2.586116 | 11.47894 | 9.20202
2018-03-11 22:55 | 257102.7 | 4195.2187 | 5 | 27 | 2.999993 | -2.281985 | 2.659788 | 2.65915 | 11.47894 | 9.425503
2018-03-11 22:57 | 257222.7 | 120.0011 | 6 | 27 | 3.574737 | 0 | 2.659788 | 2.65915 | 11.47894 | 9.425503
2018-03-11 22:59 | 257342.7 | 240.0012 | 6 | 27 | 3.611228 | 0 | 2.659788 | 2.65915 | 11.47894 | 9.425503
2018-03-11 23:00 | 257402.7 | 300.0027 | 6 | 27 | 3.621058 | 0 | 2.659788 | 2.65915 | 11.47894 | 9.425503
2018-03-11 23:00 | 257402.7 | 0.0026 | 7 | 28 | 3.62083 | 0 | 0 | 0 | 0 | 0
2018-03-11 23:00 | 257411.3 | 8.5584 | 2 | 28 | 3.701068 | 0.6468167 | 0.001528411 | 8e-11 | 0.005646403 | 2.9e-10
2018-03-11 23:02 | 257531.4 | 120.0002 | 3 | 28 | 4.103626 | 3.260113 | 0.1098047 | 2.69e-10 | 0.4445696 | 9.8e-10
2018-03-11 23:04 | 257651.4 | 240.0009 | 3 | 28 | 4.132424 | 3.259903 | 0.2184731 | 2.69e-10 | 0.8920717 | 9.8e-10
2018-03-11 23:06 | 257771.4 | 360.001 | 3 | 28 | 4.161536 | 3.260126 | 0.3271383 | 2.69e-10 | 1.34272 | 9.8e-10
2018-03-11 23:08 | 257891.4 | 480.0001 | 3 | 28 | 4.186398 | 3.260151 | 0.4358073 | 2.69e-10 | 1.796358 | 9.8e-10
2018-03-11 23:10 | 258011.4 | 600.001 | 3 | 28 | 4.206802 | 3.260122 | 0.5444683 | 2.69e-10 | 2.252388 | 9.8e-10
2018-03-11 23:12 | 258131.4 | 720.0011 | 3 | 28 | 4.227199 | 3.260084 | 0.6531296 | 2.69e-10 | 2.710591 | 9.8e-10
2018-03-11 23:14 | 258251.4 | 840.0005 | 3 | 28 | 4.249869 | 3.260071 | 0.7618066 | 2.69e-10 | 3.171194 | 9.8e-10
2018-03-11 23:16 | 258371.4 | 960.0012 | 3 | 28 | 4.275248 | 3.260042 | 0.8704721 | 2.69e-10 | 3.634367 | 9.8e-10
2018-03-11 23:18 | 258491.4 | 1080.0012 | 3 | 28 | 4.303296 | 3.260069 | 0.9791322 | 2.69e-10 | 4.100413 | 9.8e-10
2018-03-11 23:20 | 258611.4 | 1200.0016 | 3 | 28 | 4.333287 | 3.26009 | 1.087801 | 2.69e-10 | 4.569657 | 9.8e-10
2018-03-11 23:22 | 258731.4 | 1320.0022 | 3 | 28 | 4.364271 | 3.259977 | 1.19646 | 2.69e-10 | 5.042182 | 9.8e-10
2018-03-11 23:24 | 258851.4 | 1440.0023 | 3 | 28 | 4.396369 | 3.26012 | 1.305118 | 2.69e-10 | 5.518127 | 9.8e-10
2018-03-11 23:26 | 258971.4 | 1560.0018 | 3 | 28 | 4.400186 | 2.99334 | 1.409599 | 2.69e-10 | 5.97784 | 9.8e-10
2018-03-11 23:28 | 259091.4 | 1680.0009 | 3 | 28 | 4.400154 | 2.750593 | 1.505207 | 2.69e-10 | 6.39853 | 9.8e-10
2018-03-11 23:30 | 259211.4 | 1800.001 | 3 | 28 | 4.400136 | 2.539898 | 1.593279 | 2.69e-10 | 6.786057 | 9.8e-10
2018-03-11 23:32 | 259331.4 | 1920.0001 | 3 | 28 | 4.400188 | 2.360418 | 1.674869 | 2.69e-10 | 7.145068 | 9.8e-10
2018-03-11 23:34 | 259451.4 | 2040.001 | 3 | 28 | 4.400139 | 2.206276 | 1.750918 | 2.69e-10 | 7.479692 | 9.8e-10
2018-03-11 23:36 | 259571.4 | 2160.0014 | 3 | 28 | 4.400131 | 2.070683 | 1.822148 | 2.69e-10 | 7.793114 | 9.8e-10
2018-03-11 23:38 | 259691.4 | 2280.0013 | 3 | 28 | 4.400125 | 1.951416 | 1.889151 | 2.69e-10 | 8.087937 | 9.8e-10
2018-03-11 23:40 | 259811.4 | 2400.0007 | 3 | 28 | 4.40014 | 1.840669 | 1.952313 | 2.69e-10 | 8.365856 | 9.8e-10
2018-03-11 23:42 | 259931.4 | 2520.0006 | 3 | 28 | 4.400076 | 1.739224 | 2.011942 | 2.69e-10 | 8.62823 | 9.8e-10
2018-03-11 23:44 | 260051.4 | 2640.0016 | 3 | 28 | 4.4 | 1.645231 | 2.068352 | 2.69e-10 | 8.876439 | 9.8e-10
2018-03-11 23:46 | 260171.4 | 2760.0014 | 3 | 28 | 4.4001 | 1.558894 | 2.121743 | 2.69e-10 | 9.111366 | 9.8e-10
2018-03-11 23:48 | 260291.4 | 2880.0014 | 3 | 28 | 4.400139 | 1.476435 | 2.172291 | 2.69e-10 | 9.333779 | 9.8e-10
2018-03-11 23:50 | 260411.4 | 3000.0004 | 3 | 28 | 4.400064 | 1.396804 | 2.220153 | 2.69e-10 | 9.544378 | 9.8e-10
2018-03-11 23:52 | 260531.4 | 3120.0007 | 3 | 28 | 4.400031 | 1.321616 | 2.265467 | 2.69e-10 | 9.743764 | 9.8e-10
2018-03-11 23:54 | 260651.4 | 3240.0013 | 3 | 28 | 4.40007 | 1.252554 | 2.308364 | 2.69e-10 | 9.932512 | 9.8e-10
2018-03-11 23:56 | 260771.4 | 3360.0007 | 3 | 28 | 4.400028 | 1.185606 | 2.348989 | 2.69e-10 | 10.11126 | 9.8e-10
2018-03-11 23:58 | 260891.4 | 3480.0008 | 3 | 28 | 4.400141 | 1.122709 | 2.387457 | 2.69e-10 | 10.28053 | 9.8e-10
2018-03-12 | 261011.4 | 3600.0006 | 3 | 28 | 4.40005 | 1.060839 | 2.423829 | 2.69e-10 | 10.44057 | 9.8e-10
2018-03-12 00:02 | 261131.4 | 3720.0004 | 3 | 28 | 4.400132 | 1.003104 | 2.458213 | 2.69e-10 | 10.59186 | 9.8e-10
2018-03-12 00:04 | 261251.4 | 3840.0011 | 3 | 28 | 4.40012 | 0.9479637 | 2.490704 | 2.69e-10 | 10.73482 | 9.8e-10
2018-03-12 00:06 | 261371.4 | 3960.0005 | 3 | 28 | 4.400049 | 0.8943825 | 2.521409 | 2.69e-10 | 10.86993 | 9.8e-10
2018-03-12 00:08 | 261491.4 | 4080.0015 | 3 | 28 | 4.400093 | 0.8454447 | 2.550396 | 2.69e-10 | 10.99747 | 9.8e-10
2018-03-12 00:10 | 261611.4 | 4200.0002 | 3 | 28 | 4.400051 | 0.7972431 | 2.577758 | 2.69e-10 | 11.11786 | 9.8e-10
2018-03-12 00:12 | 261731.4 | 4320.0013 | 3 | 28 | 4.4 | 0.7517433 | 2.603572 | 2.69e-10 | 11.23145 | 9.8e-10
2018-03-12 00:14 | 261851.4 | 4440.0008 | 3 | 28 | 4.400115 | 0.7098875 | 2.62792 | 2.69e-10 | 11.33858 | 9.8e-10
2018-03-12 00:16 | 261971.4 | 4560.0004 | 3 | 28 | 4.400036 | 0.6678495 | 2.65087 | 2.69e-10 | 11.43956 | 9.8e-10
2018-03-12 00:17 | 262020.4 | 4609.0148 | 3 | 28 | 4.400056 | 0.6519938 | 2.659862 | 2.69e-10 | 11.47913 | 9.8e-10
2018-03-12 00:19 | 262140.4 | 120.001 | 4 | 28 | 4.295321 | 0 | 2.659865 | 2.69e-10 | 11.47914 | 9.8e-10
2018-03-12 00:21 | 262260.4 | 240.0003 | 4 | 28 | 4.283677 | 0 | 2.659865 | 2.69e-10 | 11.47914 | 9.8e-10
2018-03-12 00:22 | 262320.5 | 300.0028 | 4 | 28 | 4.280488 | 0 | 2.659865 | 2.69e-10 | 11.47914 | 9.8e-10
2018-03-12 00:24 | 262440.5379 | 120.0006 | 5 | 28 | 3.956048 | -2.281932 | 2.659865 | 0.07605235 | 11.47914 | 0.3042574
2018-03-12 00:26 | 262560.5384 | 240.0011 | 5 | 28 | 3.914089 | -2.281987 | 2.659865 | 0.1521234 | 11.47914 | 0.6035113
2018-03-12 00:28 | 262680.5386 | 360.0013 | 5 | 28 | 3.879023 | -2.281972 | 2.659865 | 0.2281877 | 11.47914 | 0.8998824
2018-03-12 00:30 | 262800.5374 | 480.0001 | 5 | 28 | 3.845975 | -2.281858 | 2.659865 | 0.3042469 | 11.47914 | 1.193648
2018-03-12 00:32 | 262920.5382 | 600.0009 | 5 | 28 | 3.814648 | -2.282019 | 2.659865 | 0.3803071 | 11.47914 | 1.484974
2018-03-12 00:34 | 263040.5387 | 720.0014 | 5 | 28 | 3.784238 | -2.28192 | 2.659865 | 0.4563668 | 11.47914 | 1.773955
2018-03-12 00:36 | 263160.5373 | 840 | 5 | 28 | 3.754046 | -2.281895 | 2.659865 | 0.5324352 | 11.47914 | 2.060666
2018-03-12 00:38 | 263280.5375 | 960.0002 | 5 | 28 | 3.72478 | -2.281848 | 2.659865 | 0.6085004 | 11.47914 | 2.345094
2018-03-12 00:40 | 263400.5386 | 1080.0013 | 5 | 28 | 3.697495 | -2.281927 | 2.659865 | 0.6845611 | 11.47914 | 2.627353
2018-03-12 00:42 | 263520.5379 | 1200.0006 | 5 | 28 | 3.672411 | -2.281982 | 2.659865 | 0.7606258 | 11.47914 | 2.907634
2018-03-12 00:44 | 263640.5382 | 1320.0009 | 5 | 28 | 3.649552 | -2.282007 | 2.659865 | 0.8366776 | 11.47914 | 3.186048
2018-03-12 00:46 | 263760.5383 | 1440.001 | 5 | 28 | 3.628118 | -2.281898 | 2.659865 | 0.9127472 | 11.47914 | 3.462843
2018-03-12 00:48 | 263880.5379 | 1560.0006 | 5 | 28 | 3.607883 | -2.281897 | 2.659865 | 0.9888037 | 11.47914 | 3.738011
2018-03-12 00:50 | 264000.5381 | 1680.0008 | 5 | 28 | 3.588262 | -2.281957 | 2.659865 | 1.064869 | 11.47914 | 4.011695
2018-03-12 00:52 | 264120.5376 | 1800.0003 | 5 | 28 | 3.569462 | -2.281895 | 2.659865 | 1.140928 | 11.47914 | 4.283893
2018-03-12 00:54 | 264240.5383 | 1920.001 | 5 | 28 | 3.551434 | -2.281921 | 2.659865 | 1.216995 | 11.47914 | 4.554718
2018-03-12 00:56 | 264360.5387 | 2040.0014 | 5 | 28 | 3.534184 | -2.281927 | 2.659865 | 1.293053 | 11.47914 | 4.824171
2018-03-12 00:58 | 264480.5385 | 2160.0012 | 5 | 28 | 3.517751 | -2.281997 | 2.659865 | 1.369118 | 11.47914 | 5.092373
2018-03-12 01:00 | 264600.5377 | 2280.0004 | 5 | 28 | 3.502148 | -2.281976 | 2.659865 | 1.445185 | 11.47914 | 5.359358
2018-03-12 01:02 | 264720.5375 | 2400.0002 | 5 | 28 | 3.48701 | -2.281947 | 2.659865 | 1.521239 | 11.47914 | 5.625134
2018-03-12 01:04 | 264840.5387 | 2520.0014 | 5 | 28 | 3.472284 | -2.28194 | 2.659865 | 1.59731 | 11.47914 | 5.889835
2018-03-12 01:06 | 264960.5373 | 2640 | 5 | 28 | 3.457915 | -2.281967 | 2.659865 | 1.673366 | 11.47914 | 6.153375
2018-03-12 01:08 | 265080.5377 | 2760.0004 | 5 | 28 | 3.444011 | -2.281947 | 2.659865 | 1.749422 | 11.47914 | 6.415841
2018-03-12 01:10 | 265200.5374 | 2880.0001 | 5 | 28 | 3.429961 | -2.282002 | 2.659865 | 1.825489 | 11.47914 | 6.677283
2018-03-12 01:12 | 265320.5379 | 3000.0006 | 5 | 28 | 3.41504 | -2.281952 | 2.659865 | 1.901553 | 11.47914 | 6.937619
2018-03-12 01:14 | 265440.5382 | 3120.0009 | 5 | 28 | 3.399266 | -2.281992 | 2.659865 | 1.977609 | 11.47914 | 7.196764
2018-03-12 01:16 | 265560.538 | 3240.0007 | 5 | 28 | 3.381835 | -2.281908 | 2.659865 | 2.053674 | 11.47914 | 7.454673
2018-03-12 01:18 | 265680.5381 | 3360.0008 | 5 | 28 | 3.361479 | -2.281919 | 2.659865 | 2.129743 | 11.47914 | 7.711174
2018-03-12 01:20 | 265800.5376 | 3480.0003 | 5 | 28 | 3.338296 | -2.281932 | 2.659865 | 2.205802 | 11.47914 | 7.965988
2018-03-12 01:22 | 265920.5375 | 3600.0002 | 5 | 28 | 3.310841 | -2.281898 | 2.659865 | 2.281863 | 11.47914 | 8.21888
2018-03-12 01:24 | 266040.5375 | 3720.0002 | 5 | 28 | 3.278607 | -2.281997 | 2.659865 | 2.357923 | 11.47914 | 8.469518
2018-03-12 01:26 | 266160.5378 | 3840.0005 | 5 | 28 | 3.238388 | -2.281941 | 2.659865 | 2.433996 | 11.47914 | 8.717466
2018-03-12 01:28 | 266280.5385 | 3960.0012 | 5 | 28 | 3.185384 | -2.281923 | 2.659865 | 2.510056 | 11.47914 | 8.961865
2018-03-12 01:30 | 266400.5375 | 4080.0002 | 5 | 28 | 3.111088 | -2.281956 | 2.659865 | 2.586116 | 11.47914 | 9.201504
2018-03-12 01:32 | 266515.9835 | 4195.4462 | 5 | 28 | 3 | -2.281907 | 2.659865 | 2.65929 | 11.47914 | 9.425426
2018-03-12 01:34 | 266636 | 120.0002 | 6 | 28 | 3.574484 | 0 | 2.659865 | 2.65929 | 11.47914 | 9.425426
2018-03-12 01:36 | 266756 | 240.0016 | 6 | 28 | 3.611065 | 0 | 2.659865 | 2.65929 | 11.47914 | 9.425426
2018-03-12 01:37 | 266816 | 300.0031 | 6 | 28 | 3.620895 | 0 | 2.659865 | 2.65929 | 11.47914 | 9.425426
2018-03-12 01:37 | 266816 | 0.0027 | 7 | 29 | 3.620942 | 0 | 0 | 0 | 0 | 0
2018-03-12 01:37 | 266824.7 | 8.6097 | 2 | 29 | 3.701076 | 0.6468186 | 0.001533594 | 8.9e-11 | 0.00566549 | 3.21e-10
2018-03-12 01:39 | 266944.8 | 120.0006 | 3 | 29 | 4.10401 | 3.260063 | 0.1098057 | 2.356e-09 | 0.4446068 | 8.599e-09
2018-03-12 01:41 | 267064.8 | 240.0016 | 3 | 29 | 4.132732 | 3.260109 | 0.2184831 | 2.356e-09 | 0.8921794 | 8.599e-09
2018-03-12 01:43 | 267184.8 | 360.001 | 3 | 29 | 4.161899 | 3.260101 | 0.3271442 | 2.356e-09 | 1.342851 | 8.599e-09
2018-03-12 01:45 | 267304.8 | 480.002 | 3 | 29 | 4.186622 | 3.259977 | 0.4358145 | 2.356e-09 | 1.796526 | 8.599e-09
2018-03-12 01:47 | 267424.8 | 600.0015 | 3 | 29 | 4.207127 | 3.260099 | 0.5444717 | 2.356e-09 | 2.252568 | 8.599e-09
2018-03-12 01:49 | 267544.8 | 720.0003 | 3 | 29 | 4.227521 | 3.260122 | 0.6531404 | 2.356e-09 | 2.710845 | 8.599e-09
2018-03-12 01:51 | 267664.8 | 840.0002 | 3 | 29 | 4.250082 | 3.260113 | 0.7618046 | 2.356e-09 | 3.171427 | 8.599e-09
2018-03-12 01:53 | 267784.8 | 960.0007 | 3 | 29 | 4.275358 | 3.260164 | 0.870467 | 2.356e-09 | 3.634603 | 8.599e-09
2018-03-12 01:55 | 267904.8 | 1080.0017 | 3 | 29 | 4.303391 | 3.260082 | 0.9791312 | 2.356e-09 | 4.100689 | 8.599e-09
2018-03-12 01:57 | 268024.8 | 1200.0021 | 3 | 29 | 4.333359 | 3.260092 | 1.087798 | 2.356e-09 | 4.569935 | 8.599e-09
2018-03-12 01:59 | 268144.8 | 1320.0002 | 3 | 29 | 4.364439 | 3.260084 | 1.196456 | 2.356e-09 | 5.042468 | 8.599e-09
2018-03-12 02:01 | 268264.8 | 1440.0021 | 3 | 29 | 4.396368 | 3.260124 | 1.305117 | 2.356e-09 | 5.518431 | 8.599e-09
2018-03-12 02:03 | 268384.8 | 1560.0014 | 3 | 29 | 4.400165 | 2.992924 | 1.409558 | 2.356e-09 | 5.977971 | 8.599e-09
2018-03-12 02:05 | 268504.8 | 1680.0018 | 3 | 29 | 4.40018 | 2.750717 | 1.505153 | 2.356e-09 | 6.398602 | 8.599e-09
2018-03-12 02:07 | 268624.8 | 1800.001 | 3 | 29 | 4.400195 | 2.542107 | 1.59327 | 2.356e-09 | 6.786333 | 8.599e-09
2018-03-12 02:09 | 268744.8 | 1920.0007 | 3 | 29 | 4.400156 | 2.363712 | 1.674938 | 2.356e-09 | 7.145685 | 8.599e-09
2018-03-12 02:11 | 268864.8 | 2040.0003 | 3 | 29 | 4.400118 | 2.208792 | 1.751076 | 2.356e-09 | 7.480699 | 8.599e-09
2018-03-12 02:13 | 268984.8 | 2160.0004 | 3 | 29 | 4.4001 | 2.072147 | 1.822385 | 2.356e-09 | 7.794471 | 8.599e-09
2018-03-12 02:15 | 269104.8 | 2280.0003 | 3 | 29 | 4.400133 | 1.950673 | 1.889405 | 2.356e-09 | 8.089366 | 8.599e-09
2018-03-12 02:17 | 269224.8 | 2400.0006 | 3 | 29 | 4.400106 | 1.840269 | 1.952558 | 2.356e-09 | 8.367244 | 8.599e-09
2018-03-12 02:19 | 269344.8 | 2520.0008 | 3 | 29 | 4.400121 | 1.739897 | 2.012188 | 2.356e-09 | 8.629626 | 8.599e-09
2018-03-12 02:21 | 269464.8 | 2640.0024 | 3 | 29 | 4.400046 | 1.644537 | 2.068577 | 2.356e-09 | 8.877739 | 8.599e-09
2018-03-12 02:23 | 269584.8 | 2760.0001 | 3 | 29 | 4.400048 | 1.558008 | 2.121945 | 2.356e-09 | 9.112564 | 8.599e-09
2018-03-12 02:25 | 269704.8 | 2880.002 | 3 | 29 | 4.400146 | 1.475887 | 2.172492 | 2.356e-09 | 9.334976 | 8.599e-09
2018-03-12 02:27 | 269824.8 | 3000.0023 | 3 | 29 | 4.400038 | 1.39667 | 2.220346 | 2.356e-09 | 9.545537 | 8.599e-09
2018-03-12 02:29 | 269944.8 | 3120.0016 | 3 | 29 | 4.400112 | 1.323748 | 2.265678 | 2.356e-09 | 9.745004 | 8.599e-09
2018-03-12 02:31 | 270064.8 | 3240 | 3 | 29 | 4.400106 | 1.253427 | 2.308609 | 2.356e-09 | 9.933904 | 8.599e-09
2018-03-12 02:33 | 270184.8 | 3360.0001 | 3 | 29 | 4.40012 | 1.186923 | 2.349256 | 2.356e-09 | 10.11275 | 8.599e-09
2018-03-12 02:35 | 270304.8 | 3480.0001 | 3 | 29 | 4.400076 | 1.121852 | 2.387713 | 2.356e-09 | 10.28197 | 8.599e-09
2018-03-12 02:37 | 270424.8 | 3600.0009 | 3 | 29 | 4.400096 | 1.06043 | 2.424082 | 2.356e-09 | 10.44199 | 8.599e-09
2018-03-12 02:39 | 270544.8 | 3720.0001 | 3 | 29 | 4.400122 | 1.002582 | 2.458451 | 2.356e-09 | 10.59322 | 8.599e-09
2018-03-12 02:41 | 270664.8 | 3840.0017 | 3 | 29 | 4.4001 | 0.9473257 | 2.490928 | 2.356e-09 | 10.73612 | 8.599e-09
2018-03-12 02:43 | 270784.8 | 3960.0008 | 3 | 29 | 4.400084 | 0.8943138 | 2.521606 | 2.356e-09 | 10.8711 | 8.599e-09
2018-03-12 02:45 | 270904.8 | 4080.0001 | 3 | 29 | 4.400105 | 0.8446379 | 2.55056 | 2.356e-09 | 10.9985 | 8.599e-09
2018-03-12 02:47 | 271024.8 | 4200 | 3 | 29 | 4.400112 | 0.7972059 | 2.577899 | 2.356e-09 | 11.1188 | 8.599e-09
2018-03-12 02:49 | 271144.8 | 4320 | 3 | 29 | 4.400061 | 0.7517185 | 2.603696 | 2.356e-09 | 11.23231 | 8.599e-09
2018-03-12 02:51 | 271264.8 | 4440.0016 | 3 | 29 | 4.400065 | 0.7082882 | 2.628017 | 2.356e-09 | 11.33932 | 8.599e-09
2018-03-12 02:53 | 271384.8 | 4560.0008 | 3 | 29 | 4.400052 | 0.6676474 | 2.650946 | 2.356e-09 | 11.44021 | 8.599e-09
2018-03-12 02:54 | 271435.1 | 4610.2903 | 3 | 29 | 4.40008 | 0.6519947 | 2.660162 | 2.356e-09 | 11.48076 | 8.599e-09
2018-03-12 02:56 | 271555.1 | 120.0009 | 4 | 29 | 4.295548 | 0 | 2.660162 | 2.356e-09 | 11.48076 | 8.599e-09
2018-03-12 02:58 | 271675.1 | 240.0001 | 4 | 29 | 4.283929 | 0 | 2.660162 | 2.356e-09 | 11.48076 | 8.599e-09
2018-03-12 02:59 | 271735.1 | 300.0032 | 4 | 29 | 4.280771 | 0 | 2.660162 | 2.356e-09 | 11.48076 | 8.599e-09
2018-03-12 03:01 | 271855.1943 | 120.001 | 5 | 29 | 3.956492 | -2.282196 | 2.660162 | 0.07605965 | 11.48076 | 0.3043138
2018-03-12 03:03 | 271975.1943 | 240.001 | 5 | 29 | 3.914603 | -2.281947 | 2.660162 | 0.1521133 | 11.48076 | 0.6035367
2018-03-12 03:05 | 272095.1943 | 360.001 | 5 | 29 | 3.879393 | -2.281987 | 2.660162 | 0.2281838 | 11.48076 | 0.8999674
2018-03-12 03:07 | 272215.1935 | 480.0002 | 5 | 29 | 3.846269 | -2.281947 | 2.660162 | 0.3042385 | 11.48076 | 1.19374
2018-03-12 03:09 | 272335.1935 | 600.0002 | 5 | 29 | 3.815077 | -2.281932 | 2.660162 | 0.3803011 | 11.48076 | 1.485097
2018-03-12 03:11 | 272455.1944 | 720.0011 | 5 | 29 | 3.784564 | -2.281878 | 2.660162 | 0.4563738 | 11.48076 | 1.774155
2018-03-12 03:13 | 272575.1943 | 840.001 | 5 | 29 | 3.754511 | -2.28192 | 2.660162 | 0.5324333 | 11.48076 | 2.060861
2018-03-12 03:15 | 272695.1936 | 960.0003 | 5 | 29 | 3.725265 | -2.281881 | 2.660162 | 0.6084933 | 11.48076 | 2.345306
2018-03-12 03:17 | 272815.1935 | 1080.0002 | 5 | 29 | 3.697878 | -2.281934 | 2.660162 | 0.6845556 | 11.48076 | 2.627601
2018-03-12 03:19 | 272935.1936 | 1200.0003 | 5 | 29 | 3.672842 | -2.281923 | 2.660162 | 0.7606241 | 11.48076 | 2.907928
2018-03-12 03:21 | 273055.1936 | 1320.0003 | 5 | 29 | 3.649878 | -2.281823 | 2.660162 | 0.8366842 | 11.48076 | 3.186398
2018-03-12 03:23 | 273175.1944 | 1440.0011 | 5 | 29 | 3.6285 | -2.281846 | 2.660162 | 0.9127373 | 11.48076 | 3.463161
2018-03-12 03:25 | 273295.1936 | 1560.0003 | 5 | 29 | 3.608129 | -2.281981 | 2.660162 | 0.98881 | 11.48076 | 3.73841
2018-03-12 03:27 | 273415.1936 | 1680.0003 | 5 | 29 | 3.588504 | -2.282014 | 2.660162 | 1.064875 | 11.48076 | 4.012116
2018-03-12 03:29 | 273535.1944 | 1800.0011 | 5 | 29 | 3.569696 | -2.281897 | 2.660162 | 1.140928 | 11.48076 | 4.284307
2018-03-12 03:31 | 273655.1936 | 1920.0003 | 5 | 29 | 3.551755 | -2.282017 | 2.660162 | 1.216992 | 11.48076 | 4.555143
2018-03-12 03:33 | 273775.1944 | 2040.0011 | 5 | 29 | 3.534649 | -2.282007 | 2.660162 | 1.293059 | 11.48076 | 4.824656
2018-03-12 03:35 | 273895.1936 | 2160.0003 | 5 | 29 | 3.518102 | -2.282027 | 2.660162 | 1.369123 | 11.48076 | 5.092886
2018-03-12 03:37 | 274015.1936 | 2280.0003 | 5 | 29 | 3.502388 | -2.281965 | 2.660162 | 1.445189 | 11.48076 | 5.35989
2018-03-12 03:39 | 274135.1937 | 2400.0004 | 5 | 29 | 3.487323 | -2.281939 | 2.660162 | 1.521251 | 11.48076 | 5.625716
2018-03-12 03:41 | 274255.1944 | 2520.0011 | 5 | 29 | 3.472676 | -2.281969 | 2.660162 | 1.597311 | 11.48076 | 5.890402
2018-03-12 03:43 | 274375.1936 | 2640.0003 | 5 | 29 | 3.45836 | -2.281952 | 2.660162 | 1.673375 | 11.48076 | 6.154
2018-03-12 03:45 | 274495.1936 | 2760.0003 | 5 | 29 | 3.444413 | -2.282017 | 2.660162 | 1.749442 | 11.48076 | 6.416537
2018-03-12 03:47 | 274615.1944 | 2880.0011 | 5 | 29 | 3.430382 | -2.282081 | 2.660162 | 1.825498 | 11.48076 | 6.677974
2018-03-12 03:49 | 274735.1952 | 3000.0019 | 5 | 29 | 3.415565 | -2.281947 | 2.660162 | 1.901567 | 11.48076 | 6.938363
2018-03-12 03:51 | 274855.1936 | 3120.0003 | 5 | 29 | 3.399706 | -2.282058 | 2.660162 | 1.97763 | 11.48076 | 7.197561
2018-03-12 03:53 | 274975.1944 | 3240.0011 | 5 | 29 | 3.381953 | -2.282051 | 2.660162 | 2.0537 | 11.48076 | 7.45552
2018-03-12 03:55 | 275095.1945 | 3360.0012 | 5 | 29 | 3.361779 | -2.281892 | 2.660162 | 2.129758 | 11.48076 | 7.711999
2018-03-12 03:57 | 275215.1945 | 3480.0012 | 5 | 29 | 3.338468 | -2.282009 | 2.660162 | 2.205825 | 11.48076 | 7.966861
2018-03-12 03:59 | 275335.1946 | 3600.0013 | 5 | 29 | 3.311175 | -2.281996 | 2.660162 | 2.281889 | 11.48076 | 8.219784
2018-03-12 04:01 | 275455.1937 | 3720.0004 | 5 | 29 | 3.278842 | -2.28199 | 2.660162 | 2.35795 | 11.48076 | 8.470448
2018-03-12 04:03 | 275575.1937 | 3840.0004 | 5 | 29 | 3.23871 | -2.28195 | 2.660162 | 2.434016 | 11.48076 | 8.718393
2018-03-12 04:05 | 275695.1945 | 3960.0012 | 5 | 29 | 3.185726 | -2.281976 | 2.660162 | 2.510077 | 11.48076 | 8.962816
2018-03-12 04:07 | 275815.1946 | 4080.0013 | 5 | 29 | 3.111459 | -2.28196 | 2.660162 | 2.586145 | 11.48076 | 9.20251
2018-03-12 04:08 | 275931.0192 | 4195.8259 | 5 | 29 | 2.999995 | -2.28194 | 2.660162 | 2.659558 | 11.48076 | 9.427182
2018-03-12 04:10 | 276051.1 | 120.0012 | 6 | 29 | 3.574339 | 0 | 2.660162 | 2.659558 | 11.48076 | 9.427182
2018-03-12 04:12 | 276171.1 | 240.0021 | 6 | 29 | 3.610946 | 0 | 2.660162 | 2.659558 | 11.48076 | 9.427182
2018-03-12 04:13 | 276231.1 | 300.0033 | 6 | 29 | 3.620811 | 0 | 2.660162 | 2.659558 | 11.48076 | 9.427182
2018-03-12 04:13 | 276231.1 | 0.0028 | 7 | 30 | 3.62083 | 0 | 0 | 0 | 0 | 0
2018-03-12 04:14 | 276239.8 | 8.5905 | 2 | 30 | 3.701487 | 0.6467586 | 0.001533127 | 8.2e-11 | 0.005663817 | 2.97e-10
2018-03-12 04:16 | 276359.8 | 120.0011 | 3 | 30 | 4.104111 | 3.259861 | 0.1098184 | 8.2e-11 | 0.4446738 | 2.97e-10
2018-03-12 04:18 | 276479.8 | 240.001 | 3 | 30 | 4.132793 | 3.260046 | 0.218481 | 8.2e-11 | 0.8922023 | 2.97e-10
2018-03-12 04:20 | 276599.8 | 360.0004 | 3 | 30 | 4.16188 | 3.260132 | 0.3271455 | 8.2e-11 | 1.342888 | 2.97e-10
2018-03-12 04:22 | 276719.8 | 480.0004 | 3 | 30 | 4.186697 | 3.260056 | 0.4358101 | 8.2e-11 | 1.79654 | 2.97e-10
2018-03-12 04:24 | 276839.8 | 600.0013 | 3 | 30 | 4.207333 | 3.260065 | 0.5444723 | 8.2e-11 | 2.252618 | 2.97e-10
2018-03-12 04:26 | 276959.8 | 720.0005 | 3 | 30 | 4.227978 | 3.260084 | 0.6531416 | 8.2e-11 | 2.710932 | 2.97e-10
2018-03-12 04:28 | 277079.8 | 840.003 | 3 | 30 | 4.250514 | 3.260147 | 0.7618077 | 8.2e-11 | 3.171566 | 2.97e-10
2018-03-12 04:30 | 277199.8 | 960.0016 | 3 | 30 | 4.275663 | 3.260118 | 0.8704704 | 8.2e-11 | 3.634778 | 2.97e-10
2018-03-12 04:32 | 277319.8 | 1080.0016 | 3 | 30 | 4.30381 | 3.260033 | 0.9791347 | 8.2e-11 | 4.100903 | 2.97e-10
2018-03-12 04:34 | 277439.8 | 1200.0008 | 3 | 30 | 4.333917 | 3.260069 | 1.087795 | 8.2e-11 | 4.570177 | 2.97e-10
2018-03-12 04:36 | 277559.8 | 1320.0008 | 3 | 30 | 4.365016 | 3.260082 | 1.196461 | 8.2e-11 | 5.042807 | 2.97e-10
2018-03-12 04:38 | 277679.8 | 1440.001 | 3 | 30 | 4.397101 | 3.260082 | 1.305122 | 8.2e-11 | 5.51884 | 2.97e-10
2018-03-12 04:40 | 277799.8 | 1560.0018 | 3 | 30 | 4.40012 | 2.987762 | 1.409388 | 8.2e-11 | 5.977615 | 2.97e-10
2018-03-12 04:42 | 277919.8 | 1680.0027 | 3 | 30 | 4.400139 | 2.746264 | 1.504838 | 8.2e-11 | 6.397611 | 2.97e-10
2018-03-12 04:44 | 278039.8 | 1800.0003 | 3 | 30 | 4.400182 | 2.539108 | 1.59283 | 8.2e-11 | 6.784791 | 2.97e-10
2018-03-12 04:46 | 278159.8 | 1920.0012 | 3 | 30 | 4.400188 | 2.359859 | 1.674415 | 8.2e-11 | 7.143777 | 2.97e-10
2018-03-12 04:48 | 278279.8 | 2040.0007 | 3 | 30 | 4.400115 | 2.20339 | 1.750386 | 8.2e-11 | 7.478061 | 2.97e-10
2018-03-12 04:50 | 278399.8 | 2160.0022 | 3 | 30 | 4.400163 | 2.068521 | 1.82154 | 8.2e-11 | 7.791145 | 2.97e-10
2018-03-12 04:52 | 278519.8 | 2280.0005 | 3 | 30 | 4.400061 | 1.946 | 1.888397 | 8.2e-11 | 8.085327 | 2.97e-10
2018-03-12 04:54 | 278639.8 | 2400.0022 | 3 | 30 | 4.400132 | 1.837621 | 1.951436 | 8.2e-11 | 8.362702 | 2.97e-10
2018-03-12 04:56 | 278759.8 | 2520.0013 | 3 | 30 | 4.400096 | 1.737411 | 2.010985 | 8.2e-11 | 8.624725 | 2.97e-10
2018-03-12 04:58 | 278879.8 | 2640.0022 | 3 | 30 | 4.400101 | 1.644258 | 2.067332 | 8.2e-11 | 8.872659 | 2.97e-10
2018-03-12 05:00 | 278999.8 | 2760.0006 | 3 | 30 | 4.400073 | 1.556501 | 2.120673 | 8.2e-11 | 9.107367 | 2.97e-10
2018-03-12 05:02 | 279119.8 | 2880.0007 | 3 | 30 | 4.400115 | 1.474699 | 2.171181 | 8.2e-11 | 9.329602 | 2.97e-10
2018-03-12 05:04 | 279239.8 | 3000.0006 | 3 | 30 | 4.400103 | 1.396038 | 2.219012 | 8.2e-11 | 9.540063 | 2.97e-10
2018-03-12 05:06 | 279359.8 | 3120.0014 | 3 | 30 | 4.400155 | 1.323774 | 2.264318 | 8.2e-11 | 9.739416 | 2.97e-10
2018-03-12 05:08 | 279479.8 | 3240.0007 | 3 | 30 | 4.400036 | 1.251771 | 2.307234 | 8.2e-11 | 9.928246 | 2.97e-10
2018-03-12 05:10 | 279599.8 | 3360.0009 | 3 | 30 | 4.400061 | 1.185442 | 2.34785 | 8.2e-11 | 10.10696 | 2.97e-10
2018-03-12 05:12 | 279719.8 | 3480.0017 | 3 | 30 | 4.400049 | 1.121346 | 2.386299 | 8.2e-11 | 10.27614 | 2.97e-10
2018-03-12 05:14 | 279839.8 | 3600.0024 | 3 | 30 | 4.400089 | 1.059736 | 2.422647 | 8.2e-11 | 10.43607 | 2.97e-10
2018-03-12 05:16 | 279959.8 | 3720.0016 | 3 | 30 | 4.400013 | 1.001801 | 2.457006 | 8.2e-11 | 10.58725 | 2.97e-10
2018-03-12 05:18 | 280079.8 | 3840.0015 | 3 | 30 | 4.400131 | 0.9470415 | 2.489475 | 8.2e-11 | 10.73012 | 2.97e-10
2018-03-12 05:20 | 280199.8 | 3960.0024 | 3 | 30 | 4.400095 | 0.894496 | 2.520136 | 8.2e-11 | 10.86503 | 2.97e-10
2018-03-12 05:22 | 280319.8 | 4080.0008 | 3 | 30 | 4.40001 | 0.8437099 | 2.5491 | 8.2e-11 | 10.99247 | 2.97e-10
2018-03-12 05:24 | 280439.8 | 4200.0026 | 3 | 30 | 4.400033 | 0.7971764 | 2.576455 | 8.2e-11 | 11.11284 | 2.97e-10
2018-03-12 05:26 | 280559.8 | 4320.0002 | 3 | 30 | 4.400031 | 0.751482 | 2.60227 | 8.2e-11 | 11.22643 | 2.97e-10
2018-03-12 05:28 | 280679.8 | 4440.001 | 3 | 30 | 4.400084 | 0.7095146 | 2.626611 | 8.2e-11 | 11.33353 | 2.97e-10
2018-03-12 05:30 | 280799.8 | 4560.001 | 3 | 30 | 4.400035 | 0.6680555 | 2.649562 | 8.2e-11 | 11.43452 | 2.97e-10
2018-03-12 05:30 | 280849.5 | 4609.6401 | 3 | 30 | 4.400057 | 0.6519985 | 2.658665 | 8.2e-11 | 11.47457 | 2.97e-10
2018-03-12 05:32 | 280969.5 | 119.9999 | 4 | 30 | 4.295303 | 0 | 2.658665 | 8.2e-11 | 11.47457 | 2.97e-10
2018-03-12 05:34 | 281089.5 | 239.9999 | 4 | 30 | 4.283659 | 0 | 2.658665 | 8.2e-11 | 11.47457 | 2.97e-10
2018-03-12 05:35 | 281149.5 | 300.0038 | 4 | 30 | 4.28044 | 0 | 2.658665 | 8.2e-11 | 11.47457 | 2.97e-10
2018-03-12 05:37 | 281269.6 | 120.001 | 5 | 30 | 3.955851 | -2.281917 | 2.658665 | 0.07605973 | 11.47457 | 0.304269
2018-03-12 05:39 | 281389.6 | 240.001 | 5 | 30 | 3.913951 | -2.281921 | 2.658665 | 0.1521087 | 11.47457 | 0.6034204
2018-03-12 05:41 | 281509.6 | 360.0002 | 5 | 30 | 3.878816 | -2.281888 | 2.658665 | 0.2281835 | 11.47457 | 0.8998218
2018-03-12 05:43 | 281629.6 | 480.0011 | 5 | 30 | 3.845889 | -2.281972 | 2.658665 | 0.3042459 | 11.47457 | 1.193587
2018-03-12 05:45 | 281749.6 | 600.0004 | 5 | 30 | 3.814765 | -2.281935 | 2.658665 | 0.3803063 | 11.47457 | 1.484913
2018-03-12 05:47 | 281869.6 | 720.0011 | 5 | 30 | 3.784335 | -2.28185 | 2.658665 | 0.4563676 | 11.47457 | 1.773911
2018-03-12 05:49 | 281989.6 | 840.0012 | 5 | 30 | 3.754239 | -2.28197 | 2.658665 | 0.5324364 | 11.47457 | 2.060635
2018-03-12 05:51 | 282109.6 | 960.0011 | 5 | 30 | 3.724881 | -2.281878 | 2.658665 | 0.6085016 | 11.47457 | 2.345077
2018-03-12 05:53 | 282229.6 | 1080.0011 | 5 | 30 | 3.697418 | -2.281887 | 2.658665 | 0.6845618 | 11.47457 | 2.627332
2018-03-12 05:55 | 282349.6 | 1200.0003 | 5 | 30 | 3.672455 | -2.281888 | 2.658665 | 0.7606217 | 11.47457 | 2.907593
2018-03-12 05:57 | 282469.6 | 1320.0011 | 5 | 30 | 3.649357 | -2.281815 | 2.658665 | 0.8366854 | 11.47457 | 3.186042
2018-03-12 05:59 | 282589.6 | 1440.0003 | 5 | 30 | 3.628143 | -2.28183 | 2.658665 | 0.9127369 | 11.47457 | 3.462765
2018-03-12 06:01 | 282709.6 | 1560.0003 | 5 | 30 | 3.607888 | -2.28186 | 2.658665 | 0.9888012 | 11.47457 | 3.737964
2018-03-12 06:03 | 282829.6 | 1680.0004 | 5 | 30 | 3.588268 | -2.282161 | 2.658665 | 1.064869 | 11.47457 | 4.011659
2018-03-12 06:05 | 282949.6 | 1800.0004 | 5 | 30 | 3.569562 | -2.281857 | 2.658665 | 1.14092 | 11.47457 | 4.283837
2018-03-12 06:07 | 283069.6 | 1920.0005 | 5 | 30 | 3.551445 | -2.2819 | 2.658665 | 1.216984 | 11.47457 | 4.554651
2018-03-12 06:09 | 283189.6 | 2040.0012 | 5 | 30 | 3.534244 | -2.282245 | 2.658665 | 1.293055 | 11.47457 | 4.82416
2018-03-12 06:11 | 283309.6 | 2160.0012 | 5 | 30 | 3.517859 | -2.281972 | 2.658665 | 1.369113 | 11.47457 | 5.092341
2018-03-12 06:13 | 283429.6 | 2280.0004 | 5 | 30 | 3.50228 | -2.282027 | 2.658665 | 1.445174 | 11.47457 | 5.359318
2018-03-12 06:15 | 283549.6 | 2400.0012 | 5 | 30 | 3.487116 | -2.281934 | 2.658665 | 1.52124 | 11.47457 | 5.625146
2018-03-12 06:17 | 283669.6 | 2520.0005 | 5 | 30 | 3.47247 | -2.28192 | 2.658665 | 1.597287 | 11.47457 | 5.889772
2018-03-12 06:19 | 283789.6 | 2640.0004 | 5 | 30 | 3.458584 | -2.281903 | 2.658665 | 1.673356 | 11.47457 | 6.153388
2018-03-12 06:21 | 283909.6 | 2760.0005 | 5 | 30 | 3.444526 | -2.281894 | 2.658665 | 1.749422 | 11.47457 | 6.415935
2018-03-12 06:23 | 284029.6 | 2880.0004 | 5 | 30 | 3.430246 | -2.281917 | 2.658665 | 1.825481 | 11.47457 | 6.677385
2018-03-12 06:25 | 284149.6 | 3000.0012 | 5 | 30 | 3.415495 | -2.281981 | 2.658665 | 1.901549 | 11.47457 | 6.937763
2018-03-12 06:27 | 284269.6 | 3120.0005 | 5 | 30 | 3.399678 | -2.281977 | 2.658665 | 1.977609 | 11.47457 | 7.196953
2018-03-12 06:29 | 284389.6 | 3240.0012 | 5 | 30 | 3.381937 | -2.28188 | 2.658665 | 2.053671 | 11.47457 | 7.454879
2018-03-12 06:31 | 284509.6 | 3360.0005 | 5 | 30 | 3.361547 | -2.281901 | 2.658665 | 2.129734 | 11.47457 | 7.711363
2018-03-12 06:33 | 284629.6 | 3480.0006 | 5 | 30 | 3.338218 | -2.282007 | 2.658665 | 2.205793 | 11.47457 | 7.966174
2018-03-12 06:35 | 284749.6 | 3600.0013 | 5 | 30 | 3.311093 | -2.282043 | 2.658665 | 2.281855 | 11.47457 | 8.21908
2018-03-12 06:37 | 284869.6 | 3720.0014 | 5 | 30 | 3.278952 | -2.282045 | 2.658665 | 2.35792 | 11.47457 | 8.46976
2018-03-12 06:39 | 284989.6 | 3840.0014 | 5 | 30 | 3.238223 | -2.282064 | 2.658665 | 2.433985 | 11.47457 | 8.71769
2018-03-12 06:41 | 285109.6 | 3960.0016 | 5 | 30 | 3.184724 | -2.281963 | 2.658665 | 2.510047 | 11.47457 | 8.962061
2018-03-12 06:43 | 285229.6 | 4080.0016 | 5 | 30 | 3.109752 | -2.281912 | 2.658665 | 2.58611 | 11.47457 | 9.201629
2018-03-12 06:45 | 285343.4 | 4193.8022 | 5 | 30 | 2.99999 | -2.2819 | 2.658665 | 2.658249 | 11.47457 | 9.422326
2018-03-12 06:47 | 285463.4 | 120.0001 | 6 | 30 | 3.574115 | 0 | 2.658665 | 2.658249 | 11.47457 | 9.422326
2018-03-12 06:49 | 285583.4 | 240.0002 | 6 | 30 | 3.610809 | 0 | 2.658665 | 2.658249 | 11.47457 | 9.422326
2018-03-12 06:50 | 285643.4 | 300.0023 | 6 | 30 | 3.620665 | 0 | 2.658665 | 2.658249 | 11.47457 | 9.422326
2018-03-12 06:50 | 285643.4 | 0.0027 | 7 | 31 | 3.620564 | 0 | 0 | 0 | 0 | 0
2018-03-12 06:51 | 285652.1 | 8.636 | 2 | 31 | 3.701317 | 0.6467729 | 0.001541343 | 0 | 0.005693943 | 0
2018-03-12 06:53 | 285772.2 | 120.0002 | 3 | 31 | 4.104232 | 3.260046 | 0.1098205 | 0 | 0.4446823 | 0
2018-03-12 06:55 | 285892.2 | 240.0009 | 3 | 31 | 4.132905 | 3.260048 | 0.2184924 | 0 | 0.8922606 | 0
2018-03-12 06:57 | 286012.2 | 360.0002 | 3 | 31 | 4.162115 | 3.26012 | 0.3271591 | 0 | 1.342972 | 0
2018-03-12 06:59 | 286132.2 | 480.0003 | 3 | 31 | 4.187027 | 3.260107 | 0.4358256 | 0 | 1.796661 | 0
2018-03-12 07:01 | 286252.2 | 600.0011 | 3 | 31 | 4.207407 | 3.260101 | 0.5444925 | 0 | 2.252779 | 0
2018-03-12 07:03 | 286372.2 | 720.0004 | 3 | 31 | 4.22787 | 3.260084 | 0.6531551 | 0 | 2.711064 | 0
2018-03-12 07:05 | 286492.2 | 840.0012 | 3 | 31 | 4.250424 | 3.259985 | 0.7618051 | 0 | 3.171627 | 0
2018-03-12 07:07 | 286612.2 | 960.0012 | 3 | 31 | 4.275786 | 3.260134 | 0.870477 | 0 | 3.634884 | 0
2018-03-12 07:09 | 286732.2 | 1080.0004 | 3 | 31 | 4.303573 | 3.260069 | 0.9791362 | 0 | 4.100976 | 0
2018-03-12 07:11 | 286852.2 | 1200.0005 | 3 | 31 | 4.333544 | 3.260191 | 1.087808 | 0 | 4.570268 | 0
2018-03-12 07:13 | 286972.2 | 1320.0005 | 3 | 31 | 4.364674 | 3.260141 | 1.196469 | 0 | 5.042839 | 0
2018-03-12 07:15 | 287092.2 | 1440.0013 | 3 | 31 | 4.396792 | 3.260035 | 1.305124 | 0 | 5.518823 | 0
2018-03-12 07:17 | 287212.2 | 1560.0002 | 3 | 31 | 4.400189 | 2.98984 | 1.40946 | 0 | 5.9779 | 0
2018-03-12 07:19 | 287332.2 | 1680.0004 | 3 | 31 | 4.40021 | 2.746899 | 1.504966 | 0 | 6.398144 | 0
2018-03-12 07:21 | 287452.2 | 1800.0013 | 3 | 31 | 4.400172 | 2.538982 | 1.592941 | 0 | 6.785245 | 0
2018-03-12 07:23 | 287572.2 | 1920.0017 | 3 | 31 | 4.400137 | 2.35924 | 1.674509 | 0 | 7.144159 | 0
2018-03-12 07:25 | 287692.2 | 2040.0016 | 3 | 31 | 4.400165 | 2.206976 | 1.750528 | 0 | 7.478654 | 0
2018-03-12 07:27 | 287812.2 | 2160.0003 | 3 | 31 | 4.400135 | 2.070257 | 1.821752 | 0 | 7.792047 | 0
2018-03-12 07:29 | 287932.2 | 2280 | 3 | 31 | 4.40019 | 1.949325 | 1.888679 | 0 | 8.086532 | 0
2018-03-12 07:31 | 288052.2 | 2400.001 | 3 | 31 | 4.400133 | 1.838659 | 1.951761 | 0 | 8.3641 | 0
2018-03-12 07:33 | 288172.2 | 2520.0013 | 3 | 31 | 4.400058 | 1.736888 | 2.01133 | 0 | 8.626212 | 0
2018-03-12 07:35 | 288292.2 | 2640.0007 | 3 | 31 | 4.400074 | 1.64483 | 2.067671 | 0 | 8.874118 | 0
2018-03-12 07:37 | 288412.2 | 2760.0013 | 3 | 31 | 4.400083 | 1.556762 | 2.121016 | 0 | 9.10884 | 0
2018-03-12 07:39 | 288532.2 | 2880.0005 | 3 | 31 | 4.40014 | 1.474814 | 2.171523 | 0 | 9.331076 | 0
2018-03-12 07:41 | 288652.2 | 3000.0006 | 3 | 31 | 4.400116 | 1.396973 | 2.219361 | 0 | 9.541568 | 0
2018-03-12 07:43 | 288772.2 | 3120.0001 | 3 | 31 | 4.400106 | 1.322778 | 2.264673 | 0 | 9.740947 | 0
2018-03-12 07:45 | 288892.2 | 3240 | 3 | 31 | 4.400059 | 1.252255 | 2.307582 | 0 | 9.929748 | 0
2018-03-12 07:47 | 289012.2 | 3360.0009 | 3 | 31 | 4.400132 | 1.185551 | 2.348196 | 0 | 10.10845 | 0
2018-03-12 07:49 | 289132.2 | 3480.0007 | 3 | 31 | 4.400135 | 1.121372 | 2.386616 | 0 | 10.2775 | 0
2018-03-12 07:51 | 289252.2 | 3600.0012 | 3 | 31 | 4.400051 | 1.059636 | 2.422955 | 0 | 10.4374 | 0
2018-03-12 07:53 | 289372.2 | 3720.0012 | 3 | 31 | 4.400004 | 1.00071 | 2.457297 | 0 | 10.58851 | 0
2018-03-12 07:55 | 289492.2 | 3840.0005 | 3 | 31 | 4.400087 | 0.9463091 | 2.489745 | 0 | 10.73128 | 0
2018-03-12 07:57 | 289612.2 | 3960.0015 | 3 | 31 | 4.400001 | 0.8923464 | 2.520392 | 0 | 10.86613 | 0
2018-03-12 07:59 | 289732.2 | 4080.0001 | 3 | 31 | 4.400051 | 0.842988 | 2.549316 | 0 | 10.99339 | 0
2018-03-12 08:01 | 289852.2 | 4200.0014 | 3 | 31 | 4.400099 | 0.7954531 | 2.576617 | 0 | 11.11352 | 0
2018-03-12 08:03 | 289972.2 | 4320.0001 | 3 | 31 | 4.400105 | 0.7511806 | 2.602376 | 0 | 11.22686 | 0
2018-03-12 08:05 | 290092.2 | 4440.0004 | 3 | 31 | 4.400149 | 0.7086382 | 2.626665 | 0 | 11.33374 | 0
2018-03-12 08:07 | 290212.2 | 4560.0006 | 3 | 31 | 4.400035 | 0.6665516 | 2.649571 | 0 | 11.43452 | 0
2018-03-12 08:07 | 290258.4 | 4606.2286 | 3 | 31 | 4.400039 | 0.6519852 | 2.65804 | 0 | 11.47179 | 0
2018-03-12 08:09 | 290378.5 | 120.0013 | 4 | 31 | 4.295209 | 0 | 2.65804 | 0 | 11.47179 | 0
2018-03-12 08:11 | 290498.5 | 240.0015 | 4 | 31 | 4.283581 | 0 | 2.65804 | 0 | 11.47179 | 0
2018-03-12 08:12 | 290558.5 | 300.0008 | 4 | 31 | 4.280363 | 0 | 2.65804 | 0 | 11.47179 | 0
2018-03-12 08:14 | 290678.6 | 120.0005 | 5 | 31 | 3.955594 | -2.281948 | 2.65804 | 0.07605289 | 11.47179 | 0.3042237
2018-03-12 08:16 | 290798.6 | 240.001 | 5 | 31 | 3.91377 | -2.281939 | 2.65804 | 0.1521213 | 11.47179 | 0.6034335
2018-03-12 08:18 | 290918.6 | 360.0003 | 5 | 31 | 3.87848 | -2.281962 | 2.65804 | 0.2281746 | 11.47179 | 0.8997316
2018-03-12 08:20 | 291038.6 | 480.0012 | 5 | 31 | 3.845504 | -2.282002 | 2.65804 | 0.3042437 | 11.47179 | 1.193497
2018-03-12 08:22 | 291158.6 | 600.0004 | 5 | 31 | 3.814179 | -2.281982 | 2.65804 | 0.3803078 | 11.47179 | 1.4848
2018-03-12 08:24 | 291278.6 | 720.0005 | 5 | 31 | 3.783639 | -2.282002 | 2.65804 | 0.4563742 | 11.47179 | 1.773766
2018-03-12 08:26 | 291398.6 | 840.0013 | 5 | 31 | 3.753566 | -2.281925 | 2.65804 | 0.5324393 | 11.47179 | 2.060421
2018-03-12 08:28 | 291518.6 | 960.0006 | 5 | 31 | 3.724321 | -2.281992 | 2.65804 | 0.6085045 | 11.47179 | 2.344814
2018-03-12 08:30 | 291638.6 | 1080.0009 | 5 | 31 | 3.696897 | -2.28197 | 2.65804 | 0.684572 | 11.47179 | 2.627054
2018-03-12 08:32 | 291758.6 | 1200.0003 | 5 | 31 | 3.671908 | -2.282043 | 2.65804 | 0.7606345 | 11.47179 | 2.907283
2018-03-12 08:34 | 291878.6 | 1320.0012 | 5 | 31 | 3.648868 | -2.282021 | 2.65804 | 0.8366956 | 11.47179 | 3.185685
2018-03-12 08:36 | 291998.6 | 1440.0005 | 5 | 31 | 3.627462 | -2.282032 | 2.65804 | 0.9127586 | 11.47179 | 3.462408
2018-03-12 08:38 | 292118.6 | 1560.0007 | 5 | 31 | 3.607185 | -2.281848 | 2.65804 | 0.9888195 | 11.47179 | 3.737539
2018-03-12 08:40 | 292238.6 | 1680.0015 | 5 | 31 | 3.587821 | -2.281901 | 2.65804 | 1.064882 | 11.47179 | 4.011169
2018-03-12 08:42 | 292358.6 | 1800.0009 | 5 | 31 | 3.568971 | -2.282043 | 2.65804 | 1.14095 | 11.47179 | 4.28337
2018-03-12 08:44 | 292478.6 | 1920.0008 | 5 | 31 | 3.550924 | -2.281905 | 2.65804 | 1.217003 | 11.47179 | 4.554109
2018-03-12 08:46 | 292598.6 | 2040.0008 | 5 | 31 | 3.53375 | -2.281923 | 2.65804 | 1.293071 | 11.47179 | 4.823564
2018-03-12 08:48 | 292718.6 | 2160.0017 | 5 | 31 | 3.517327 | -2.281967 | 2.65804 | 1.369132 | 11.47179 | 5.091716
2018-03-12 08:50 | 292838.6 | 2280 | 5 | 31 | 3.501526 | -2.282001 | 2.65804 | 1.445195 | 11.47179 | 5.358647
2018-03-12 08:52 | 292958.6 | 2400.0008 | 5 | 31 | 3.486431 | -2.281897 | 2.65804 | 1.521254 | 11.47179 | 5.624391
2018-03-12 08:54 | 293078.6 | 2520 | 5 | 31 | 3.47183 | -2.281907 | 2.65804 | 1.59732 | 11.47179 | 5.889033
2018-03-12 08:56 | 293198.6 | 2640.0008 | 5 | 31 | 3.457839 | -2.281927 | 2.65804 | 1.673375 | 11.47179 | 6.152546
2018-03-12 08:58 | 293318.6 | 2760 | 5 | 31 | 3.443998 | -2.282014 | 2.65804 | 1.749438 | 11.47179 | 6.415038
2018-03-12 09:00 | 293438.6 | 2880.0008 | 5 | 31 | 3.429642 | -2.281979 | 2.65804 | 1.825506 | 11.47179 | 6.676473
2018-03-12 09:02 | 293558.6 | 3000.001 | 5 | 31 | 3.414711 | -2.281943 | 2.65804 | 1.901567 | 11.47179 | 6.936771
2018-03-12 09:04 | 293678.6 | 3120.0012 | 5 | 31 | 3.398468 | -2.281939 | 2.65804 | 1.977638 | 11.47179 | 7.195921
2018-03-12 09:06 | 293798.6 | 3240.0011 | 5 | 31 | 3.380722 | -2.28201 | 2.65804 | 2.053698 | 11.47179 | 7.453744
2018-03-12 09:08 | 293918.6 | 3360.0003 | 5 | 31 | 3.360436 | -2.281996 | 2.65804 | 2.129763 | 11.47179 | 7.710145
2018-03-12 09:10 | 294038.6 | 3480.0004 | 5 | 31 | 3.337162 | -2.281915 | 2.65804 | 2.205824 | 11.47179 | 7.964879
2018-03-12 09:12 | 294158.6 | 3600.0004 | 5 | 31 | 3.310254 | -2.28197 | 2.65804 | 2.281878 | 11.47179 | 8.21769
2018-03-12 09:14 | 294278.6 | 3720.0006 | 5 | 31 | 3.338595 | -2.282032 | 2.65804 | 2.357956 | 11.47179 | 8.470093
2018-03-12 09:16 | 294398.6 | 3840.0005 | 5 | 31 | 3.287308 | -2.281928 | 2.65804 | 2.434012 | 11.47179 | 8.722347
2018-03-12 09:18 | 294518.6 | 3960.0016 | 5 | 31 | 3.214262 | -2.281954 | 2.65804 | 2.510079 | 11.47179 | 8.969676
2018-03-12 09:20 | 294638.6 | 4080.0015 | 5 | 31 | 3.127825 | -2.281878 | 2.65804 | 2.586134 | 11.47179 | 9.211019
2018-03-12 09:22 | 294758.6 | 4199.9943 | 5 | 31 | 2.999995 | -2.281948 | 2.65804 | 2.662202 | 11.47179 | 9.444487
2018-03-12 09:24 | 294878.6 | 120.0007 | 6 | 31 | 3.571167 | 0 | 2.65804 | 2.662202 | 11.47179 | 9.444487
2018-03-12 09:26 | 294998.6 | 240.0007 | 6 | 31 | 3.607228 | 0 | 2.65804 | 2.662202 | 11.47179 | 9.444487
2018-03-12 09:27 | 295058.6 | 300.0022 | 6 | 31 | 3.616974 | 0 | 2.65804 | 2.662202 | 11.47179 | 9.444487
2018-03-12 09:27 | 295058.6 | 0.0028 | 7 | 32 | 3.616827 | 0 | 0 | 0 | 0 | 0
2018-03-12 09:27 | 295067.3 | 8.5544 | 2 | 32 | 3.698191 | 0.6468197 | 0.001525697 | 0 | 0.005631772 | 0
2018-03-12 09:29 | 295187.3 | 120.001 | 3 | 32 | 4.105219 | 3.259785 | 0.1098001 | 2.892e-09 | 0.4446291 | 1.0553e-08
2018-03-12 09:31 | 295307.3 | 240.0012 | 3 | 32 | 4.133317 | 3.260094 | 0.218463 | 2.892e-09 | 0.892241 | 1.0553e-08
2018-03-12 09:33 | 295427.3 | 360.0013 | 3 | 32 | 4.161935 | 3.260157 | 0.3271289 | 2.892e-09 | 1.342961 | 1.0553e-08
2018-03-12 09:35 | 295547.3 | 480.0006 | 3 | 32 | 4.186999 | 3.260056 | 0.4358024 | 2.892e-09 | 1.796669 | 1.0553e-08
2018-03-12 09:37 | 295667.3 | 600.0016 | 3 | 32 | 4.207797 | 3.259945 | 0.5444699 | 2.892e-09 | 2.252813 | 1.0553e-08
2018-03-12 09:39 | 295787.3 | 720.002 | 3 | 32 | 4.228549 | 3.26018 | 0.6531329 | 2.892e-09 | 2.711165 | 1.0553e-08
2018-03-12 09:41 | 295907.3 | 840.0001 | 3 | 32 | 4.251218 | 3.260168 | 0.7617936 | 2.892e-09 | 3.171844 | 1.0553e-08
2018-03-12 09:43 | 296027.3 | 960.0006 | 3 | 32 | 4.276417 | 3.260206 | 0.8704608 | 2.892e-09 | 3.63516 | 1.0553e-08
2018-03-12 09:45 | 296147.3 | 1080.0004 | 3 | 32 | 4.304191 | 3.260115 | 0.9791158 | 2.892e-09 | 4.101302 | 1.0553e-08
2018-03-12 09:47 | 296267.3 | 1200.0016 | 3 | 32 | 4.33419 | 3.26018 | 1.087783 | 2.892e-09 | 4.57064 | 1.0553e-08
2018-03-12 09:49 | 296387.3 | 1320.0002 | 3 | 32 | 4.365702 | 3.260122 | 1.196451 | 2.892e-09 | 5.043327 | 1.0553e-08
2018-03-12 09:51 | 296507.3 | 1440.0021 | 3 | 32 | 4.397865 | 3.260138 | 1.305111 | 2.892e-09 | 5.519441 | 1.0553e-08
2018-03-12 09:53 | 296627.3 | 1560.0011 | 3 | 32 | 4.400106 | 2.982704 | 1.409158 | 2.892e-09 | 5.977259 | 1.0553e-08
2018-03-12 09:55 | 296747.3 | 1680 | 3 | 32 | 4.400178 | 2.743269 | 1.504497 | 2.892e-09 | 6.396764 | 1.0553e-08
2018-03-12 09:57 | 296867.3 | 1800.0001 | 3 | 32 | 4.400162 | 2.537611 | 1.592405 | 2.892e-09 | 6.783573 | 1.0553e-08
2018-03-12 09:59 | 296987.3 | 1920.0016 | 3 | 32 | 4.400126 | 2.359938 | 1.673937 | 2.892e-09 | 7.142325 | 1.0553e-08
2018-03-12 10:01 | 297107.3 | 2040.0009 | 3 | 32 | 4.400077 | 2.204941 | 1.749977 | 2.892e-09 | 7.476915 | 1.0553e-08
2018-03-12 10:03 | 297227.3 | 2160.003 | 3 | 32 | 4.40009 | 2.069208 | 1.821187 | 2.892e-09 | 7.790248 | 1.0553e-08
2018-03-12 10:05 | 297347.3 | 2280.0008 | 3 | 32 | 4.400154 | 1.949358 | 1.888109 | 2.892e-09 | 8.084711 | 1.0553e-08
2018-03-12 10:07 | 297467.3 | 2400.0014 | 3 | 32 | 4.400091 | 1.838532 | 1.951218 | 2.892e-09 | 8.362397 | 1.0553e-08
2018-03-12 10:09 | 297587.3 | 2520.0012 | 3 | 32 | 4.400102 | 1.739185 | 2.010823 | 2.892e-09 | 8.624665 | 1.0553e-08
2018-03-12 10:11 | 297707.3 | 2640.0004 | 3 | 32 | 4.400113 | 1.64665 | 2.067235 | 2.892e-09 | 8.872885 | 1.0553e-08
2018-03-12 10:13 | 297827.3 | 2760.0002 | 3 | 32 | 4.400095 | 1.558941 | 2.120632 | 2.892e-09 | 9.107836 | 1.0553e-08
2018-03-12 10:15 | 297947.3 | 2880.0006 | 3 | 32 | 4.400084 | 1.476979 | 2.171226 | 2.892e-09 | 9.330456 | 1.0553e-08
2018-03-12 10:17 | 298067.3 | 3000.0009 | 3 | 32 | 4.400051 | 1.39968 | 2.219175 | 2.892e-09 | 9.541432 | 1.0553e-08
2018-03-12 10:19 | 298187.3 | 3120.0007 | 3 | 32 | 4.400093 | 1.326586 | 2.26461 | 2.892e-09 | 9.741352 | 1.0553e-08
2018-03-12 10:21 | 298307.3 | 3240.0008 | 3 | 32 | 4.400087 | 1.256799 | 2.307655 | 2.892e-09 | 9.930753 | 1.0553e-08
2018-03-12 10:23 | 298427.3 | 3360.0016 | 3 | 32 | 4.400065 | 1.189738 | 2.348411 | 2.892e-09 | 10.11008 | 1.0553e-08
2018-03-12 10:25 | 298547.3 | 3480.0015 | 3 | 32 | 4.400112 | 1.125615 | 2.38699 | 2.892e-09 | 10.27983 | 1.0553e-08
2018-03-12 10:27 | 298667.3 | 3600.0013 | 3 | 32 | 4.40003 | 1.063757 | 2.423476 | 2.892e-09 | 10.44037 | 1.0553e-08
2018-03-12 10:29 | 298787.3 | 3720.0014 | 3 | 32 | 4.400053 | 1.005008 | 2.457963 | 2.892e-09 | 10.59212 | 1.0553e-08
2018-03-12 10:31 | 298907.3 | 3840.0004 | 3 | 32 | 4.400062 | 0.9499378 | 2.490555 | 2.892e-09 | 10.73553 | 1.0553e-08
2018-03-12 10:33 | 299027.3 | 3960.0002 | 3 | 32 | 4.400048 | 0.8977518 | 2.521355 | 2.892e-09 | 10.87105 | 1.0553e-08
2018-03-12 10:35 | 299147.3 | 4080.0005 | 3 | 32 | 4.400088 | 0.8484259 | 2.550444 | 2.892e-09 | 10.99904 | 1.0553e-08
2018-03-12 10:37 | 299267.3 | 4200.0006 | 3 | 32 | 4.400091 | 0.800621 | 2.577911 | 2.892e-09 | 11.1199 | 1.0553e-08
2018-03-12 10:39 | 299387.3 | 4320.0014 | 3 | 32 | 4.400051 | 0.755085 | 2.603833 | 2.892e-09 | 11.23396 | 1.0553e-08
2018-03-12 10:41 | 299507.3 | 4440.0006 | 3 | 32 | 4.400137 | 0.7135401 | 2.628293 | 2.892e-09 | 11.34158 | 1.0553e-08
2018-03-12 10:43 | 299627.3 | 4560.0008 | 3 | 32 | 4.400033 | 0.6716394 | 2.651356 | 2.892e-09 | 11.44306 | 1.0553e-08
2018-03-12 10:44 | 299687.3 | 4620.0539 | 3 | 32 | 4.400051 | 0.6519871 | 2.662398 | 2.892e-09 | 11.49164 | 1.0553e-08
2018-03-12 10:46 | 299807.4 | 120.0002 | 4 | 32 | 4.295234 | 0 | 2.662398 | 2.892e-09 | 11.49164 | 1.0553e-08
2018-03-12 10:48 | 299927.4 | 240.0014 | 4 | 32 | 4.283604 | 0 | 2.662398 | 2.892e-09 | 11.49164 | 1.0553e-08
2018-03-12 10:49 | 299987.4 | 300.004 | 4 | 32 | 4.280405 | 0 | 2.662398 | 2.892e-09 | 11.49164 | 1.0553e-08
2018-03-12 10:51 | 300107.5 | 120.0007 | 5 | 32 | 3.955816 | -2.281914 | 2.662398 | 0.07605373 | 11.49164 | 0.3042447
2018-03-12 10:53 | 300227.5 | 240.001 | 5 | 32 | 3.913901 | -2.281996 | 2.662398 | 0.15212 | 11.49164 | 0.6034606
2018-03-12 10:55 | 300347.5 | 360.0005 | 5 | 32 | 3.878744 | -2.28196 | 2.662398 | 0.2281771 | 11.49164 | 0.8997878
2018-03-12 10:57 | 300467.5 | 480.0002 | 5 | 32 | 3.845761 | -2.281901 | 2.662398 | 0.3042438 | 11.49164 | 1.193568
2018-03-12 10:59 | 300587.5 | 600.0005 | 5 | 32 | 3.814374 | -2.281989 | 2.662398 | 0.380307 | 11.49164 | 1.484885
2018-03-12 11:01 | 300707.5 | 720.001 | 5 | 32 | 3.783822 | -2.28196 | 2.662398 | 0.456364 | 11.49164 | 1.773828
2018-03-12 11:03 | 300827.5 | 840.0015 | 5 | 32 | 3.753718 | -2.281928 | 2.662398 | 0.5324324 | 11.49164 | 2.060507
2018-03-12 11:05 | 300947.5 | 960.0004 | 5 | 32 | 3.724548 | -2.28197 | 2.662398 | 0.6084934 | 11.49164 | 2.344899
2018-03-12 11:07 | 301067.5 | 1080.0006 | 5 | 32 | 3.697252 | -2.281996 | 2.662398 | 0.6845551 | 11.49164 | 2.627139
2018-03-12 11:09 | 301187.5 | 1200.0011 | 5 | 32 | 3.672233 | -2.281919 | 2.662398 | 0.7606127 | 11.49164 | 2.907375
2018-03-12 11:11 | 301307.5 | 1320.0002 | 5 | 32 | 3.649224 | -2.281888 | 2.662398 | 0.836677 | 11.49164 | 3.185815
2018-03-12 11:13 | 301427.5 | 1440.0004 | 5 | 32 | 3.627952 | -2.281901 | 2.662398 | 0.9127369 | 11.49164 | 3.462559
2018-03-12 11:15 | 301547.5 | 1560.0016 | 5 | 32 | 3.607575 | -2.281841 | 2.662398 | 0.9887985 | 11.49164 | 3.737727
2018-03-12 11:17 | 301667.5 | 1680.0003 | 5 | 32 | 3.588069 | -2.281939 | 2.662398 | 1.064866 | 11.49164 | 4.011399
2018-03-12 11:19 | 301787.5 | 1800.0007 | 5 | 32 | 3.569384 | -2.281915 | 2.662398 | 1.14093 | 11.49164 | 4.283605
2018-03-12 11:21 | 301907.5 | 1920.0011 | 5 | 32 | 3.551206 | -2.281928 | 2.662398 | 1.216988 | 11.49164 | 4.554388
2018-03-12 11:23 | 302027.5 | 2040.0015 | 5 | 32 | 3.53384 | -2.281989 | 2.662398 | 1.293049 | 11.49164 | 4.823831
2018-03-12 11:25 | 302147.5 | 2160.0009 | 5 | 32 | 3.517405 | -2.28187 | 2.662398 | 1.369111 | 11.49164 | 5.09199
2018-03-12 11:27 | 302267.5 | 2280.0011 | 5 | 32 | 3.501961 | -2.281878 | 2.662398 | 1.445172 | 11.49164 | 5.35894
2018-03-12 11:29 | 302387.5 | 2400.0005 | 5 | 32 | 3.486851 | -2.281858 | 2.662398 | 1.521228 | 11.49164 | 5.624711
2018-03-12 11:31 | 302507.5 | 2520.0002 | 5 | 32 | 3.472157 | -2.281872 | 2.662398 | 1.597291 | 11.49164 | 5.889369
2018-03-12 11:33 | 302627.5 | 2640.0013 | 5 | 32 | 3.458003 | -2.282129 | 2.662398 | 1.673352 | 11.49164 | 6.152926
2018-03-12 11:35 | 302747.5 | 2760.001 | 5 | 32 | 3.444237 | -2.281932 | 2.662398 | 1.749418 | 11.49164 | 6.415438
2018-03-12 11:37 | 302867.5 | 2880.0006 | 5 | 32 | 3.430233 | -2.281932 | 2.662398 | 1.825474 | 11.49164 | 6.676858
2018-03-12 11:39 | 302987.5 | 3000.0003 | 5 | 32 | 3.415389 | -2.281917 | 2.662398 | 1.901543 | 11.49164 | 6.93724
2018-03-12 11:41 | 303107.5 | 3120.0013 | 5 | 32 | 3.39954 | -2.281868 | 2.662398 | 1.977599 | 11.49164 | 7.196404
2018-03-12 11:43 | 303227.5 | 3240 | 5 | 32 | 3.382003 | -2.28196 | 2.662398 | 2.05366 | 11.49164 | 7.45432
2018-03-12 11:45 | 303347.5 | 3360.0011 | 5 | 32 | 3.361712 | -2.281969 | 2.662398 | 2.129727 | 11.49164 | 7.710823
2018-03-12 11:47 | 303467.5 | 3480.0015 | 5 | 32 | 3.338916 | -2.281981 | 2.662398 | 2.205786 | 11.49164 | 7.965661
2018-03-12 11:49 | 303587.5 | 3600.0002 | 5 | 32 | 3.31243 | -2.281923 | 2.662398 | 2.281844 | 11.49164 | 8.218631
2018-03-12 11:51 | 303707.5 | 3720.0005 | 5 | 32 | 3.280462 | -2.281935 | 2.662398 | 2.35791 | 11.49164 | 8.469427
2018-03-12 11:53 | 303827.5 | 3840.0013 | 5 | 32 | 3.240606 | -2.282003 | 2.662398 | 2.433973 | 11.49164 | 8.7175
2018-03-12 11:55 | 303947.5 | 3960.0013 | 5 | 32 | 3.187196 | -2.28196 | 2.662398 | 2.510039 | 11.49164 | 8.962077
2018-03-12 11:57 | 304067.5 | 4080.0013 | 5 | 32 | 3.111636 | -2.281877 | 2.662398 | 2.586096 | 11.49164 | 9.201797
2018-03-12 11:59 | 304181.2 | 4193.7038 | 5 | 32 | 2.999995 | -2.28192 | 2.662398 | 2.658162 | 11.49164 | 9.422345
2018-03-12 12:01 | 304301.2 | 120.001 | 6 | 32 | 3.573085 | 0 | 2.662398 | 2.658176 | 11.49164 | 9.422388
2018-03-12 12:03 | 304421.2 | 240.0004 | 6 | 32 | 3.609763 | 0 | 2.662398 | 2.658176 | 11.49164 | 9.422388
2018-03-12 12:04 | 304481.2 | 300.0031 | 6 | 32 | 3.619612 | 0 | 2.662398 | 2.658176 | 11.49164 | 9.422388
2018-03-12 12:04 | 304481.2 | 0.0027 | 7 | 33 | 3.619469 | 0 | 0 | 0 | 0 | 0
2018-03-12 12:04 | 304489.9 | 8.6178 | 2 | 33 | 3.700124 | 0.6468027 | 0.00153789 | 0 | 0.005679809 | 0
2018-03-12 12:06 | 304610 | 120.0003 | 3 | 33 | 4.104194 | 3.26012 | 0.1098055 | 0 | 0.4445968 | 0
2018-03-12 12:08 | 304730 | 240.0015 | 3 | 33 | 4.132956 | 3.259832 | 0.2184823 | 0 | 0.8921918 | 0
2018-03-12 12:10 | 304850 | 360.0014 | 3 | 33 | 4.162262 | 3.260151 | 0.3271437 | 0 | 1.342896 | 0
2018-03-12 12:12 | 304970 | 480.0005 | 3 | 33 | 4.187077 | 3.259924 | 0.4358114 | 0 | 1.796597 | 0
2018-03-12 12:14 | 305090 | 600.0007 | 3 | 33 | 4.207473 | 3.260122 | 0.5444718 | 0 | 2.252694 | 0
2018-03-12 12:16 | 305210 | 720.0006 | 3 | 33 | 4.227933 | 3.260122 | 0.653138 | 0 | 2.710997 | 0
2018-03-12 12:18 | 305330 | 840.0002 | 3 | 33 | 4.250649 | 3.259808 | 0.7618017 | 0 | 3.171632 | 0
2018-03-12 12:20 | 305450 | 960.0018 | 3 | 33 | 4.276186 | 3.26018 | 0.870459 | 0 | 3.634864 | 0
2018-03-12 12:22 | 305570 | 1080.0001 | 3 | 33 | 4.303915 | 3.26008 | 0.9791288 | 0 | 4.101042 | 0
2018-03-12 12:24 | 305690 | 1200.0003 | 3 | 33 | 4.333726 | 3.260096 | 1.087786 | 0 | 4.570293 | 0
2018-03-12 12:26 | 305810 | 1320.0004 | 3 | 33 | 4.365111 | 3.26008 | 1.196455 | 0 | 5.042938 | 0
2018-03-12 12:28 | 305930 | 1440.0005 | 3 | 33 | 4.397624 | 3.260101 | 1.30511 | 0 | 5.51899 | 0
2018-03-12 12:30 | 306050 | 1560.0008 | 3 | 33 | 4.400185 | 2.98333 | 1.409233 | 0 | 5.977144 | 0
2018-03-12 12:32 | 306170 | 1680.0002 | 3 | 33 | 4.400183 | 2.742157 | 1.504534 | 0 | 6.39648 | 0
2018-03-12 12:34 | 306290 | 1800.002 | 3 | 33 | 4.400142 | 2.534792 | 1.592397 | 0 | 6.783094 | 0
2018-03-12 12:36 | 306410 | 1920.0007 | 3 | 33 | 4.400099 | 2.356264 | 1.673849 | 0 | 7.141495 | 0
2018-03-12 12:38 | 306530 | 2040.0007 | 3 | 33 | 4.400113 | 2.202864 | 1.749774 | 0 | 7.475574 | 0
2018-03-12 12:40 | 306650 | 2160.0003 | 3 | 33 | 4.400142 | 2.067381 | 1.820887 | 0 | 7.78848 | 0
2018-03-12 12:42 | 306770 | 2280.0014 | 3 | 33 | 4.400111 | 1.946683 | 1.887728 | 0 | 8.082589 | 0
2018-03-12 12:44 | 306890 | 2400.0005 | 3 | 33 | 4.400097 | 1.837214 | 1.950761 | 0 | 8.359941 | 0
2018-03-12 12:46 | 307010 | 2520.0012 | 3 | 33 | 4.400122 | 1.736949 | 2.010303 | 0 | 8.62193 | 0
2018-03-12 12:48 | 307130 | 2640.0011 | 3 | 33 | 4.40011 | 1.643632 | 2.066602 | 0 | 8.869652 | 0
2018-03-12 12:50 | 307250 | 2760.0012 | 3 | 33 | 4.400078 | 1.556333 | 2.11991 | 0 | 9.10421 | 0
2018-03-12 12:52 | 307370 | 2880.0001 | 3 | 33 | 4.400103 | 1.475801 | 2.170431 | 0 | 9.326506 | 0
2018-03-12 12:54 | 307490 | 3000.0014 | 3 | 33 | 4.400067 | 1.399048 | 2.218335 | 0 | 9.53729 | 0
2018-03-12 12:56 | 307610 | 3120.0012 | 3 | 33 | 4.400134 | 1.325252 | 2.26373 | 0 | 9.73703 | 0
2018-03-12 12:58 | 307730 | 3240.001 | 3 | 33 | 4.400082 | 1.253231 | 2.306683 | 0 | 9.926027 | 0
2018-03-12 13:00 | 307850 | 3360.0022 | 3 | 33 | 4.400079 | 1.185963 | 2.347318 | 0 | 10.10482 | 0
2018-03-12 13:02 | 307970 | 3480.0004 | 3 | 33 | 4.400083 | 1.121452 | 2.385767 | 0 | 10.274 | 0
2018-03-12 13:04 | 308090 | 3600.0001 | 3 | 33 | 4.400093 | 1.061122 | 2.422127 | 0 | 10.43399 | 0
2018-03-12 13:06 | 308210 | 3720.0005 | 3 | 33 | 4.399985 | 1.001369 | 2.456506 | 0 | 10.58526 | 0
2018-03-12 13:08 | 308330 | 3840.0013 | 3 | 33 | 4.400088 | 0.9466906 | 2.488971 | 0 | 10.72811 | 0
2018-03-12 13:10 | 308450 | 3960.001 | 3 | 33 | 4.400093 | 0.8940477 | 2.519621 | 0 | 10.86297 | 0
2018-03-12 13:12 | 308570 | 4080.0015 | 3 | 33 | 4.400025 | 0.844079 | 2.548576 | 0 | 10.99037 | 0
2018-03-12 13:14 | 308690 | 4200.0005 | 3 | 33 | 4.400079 | 0.7974758 | 2.575935 | 0 | 11.11075 | 0
2018-03-12 13:16 | 308810 | 4320.0005 | 3 | 33 | 4.400046 | 0.7521496 | 2.601746 | 0 | 11.22433 | 0
2018-03-12 13:18 | 308930 | 4440.0008 | 3 | 33 | 4.400002 | 0.7084255 | 2.626081 | 0 | 11.3314 | 0
2018-03-12 13:20 | 309050 | 4560.0005 | 3 | 33 | 4.400055 | 0.6687517 | 2.649031 | 0 | 11.43238 | 0
2018-03-12 13:21 | 309101.1 | 4611.1693 | 3 | 33 | 4.40002 | 0.6519947 | 2.658417 | 0 | 11.47368 | 0
2018-03-12 13:23 | 309221.2 | 120 | 4 | 33 | 4.295295 | 0 | 2.658417 | 0 | 11.47368 | 0
2018-03-12 13:25 | 309341.2 | 240.001 | 4 | 33 | 4.283607 | 0 | 2.658417 | 0 | 11.47368 | 0
2018-03-12 13:26 | 309401.2 | 300.0014 | 4 | 33 | 4.280444 | 0 | 2.658417 | 0 | 11.47368 | 0
2018-03-12 13:28 | 309521.3 | 120.0005 | 5 | 33 | 3.955857 | -2.281874 | 2.658417 | 0.07605712 | 11.47368 | 0.3042584
2018-03-12 13:30 | 309641.3 | 240.0009 | 5 | 33 | 3.91392 | -2.281865 | 2.658417 | 0.1521134 | 11.47368 | 0.6034347
2018-03-12 13:32 | 309761.3 | 360.0004 | 5 | 33 | 3.878734 | -2.281865 | 2.658417 | 0.2281699 | 11.47368 | 0.8997579
2018-03-12 13:34 | 309881.3 | 480.0012 | 5 | 33 | 3.845667 | -2.281881 | 2.658417 | 0.3042413 | 11.47368 | 1.193548
2018-03-12 13:36 | 310001.3 | 600.0009 | 5 | 33 | 3.814529 | -2.281932 | 2.658417 | 0.3803039 | 11.47368 | 1.484868
2018-03-12 13:38 | 310121.3 | 720.0004 | 5 | 33 | 3.78399 | -2.281837 | 2.658417 | 0.4563653 | 11.47368 | 1.773844
2018-03-12 13:40 | 310241.3 | 840.0014 | 5 | 33 | 3.753931 | -2.281835 | 2.658417 | 0.53242 | 11.47368 | 2.060485
2018-03-12 13:42 | 310361.3 | 960.0003 | 5 | 33 | 3.724727 | -2.281941 | 2.658417 | 0.6084786 | 11.47368 | 2.344883
2018-03-12 13:44 | 310481.3 | 1080.0007 | 5 | 33 | 3.697334 | -2.281894 | 2.658417 | 0.6845548 | 11.47368 | 2.627191
2018-03-12 13:46 | 310601.3 | 1200.0001 | 5 | 33 | 3.672357 | -2.28185 | 2.658417 | 0.7606133 | 11.47368 | 2.907439
2018-03-12 13:48 | 310721.3 | 1320.0003 | 5 | 33 | 3.649283 | -2.281997 | 2.658417 | 0.836671 | 11.47368 | 3.185862
2018-03-12 13:50 | 310841.3 | 1440.0012 | 5 | 33 | 3.627872 | -2.281895 | 2.658417 | 0.9127297 | 11.47368 | 3.4626
2018-03-12 13:52 | 310961.3 | 1560.0014 | 5 | 33 | 3.607562 | -2.281885 | 2.658417 | 0.9887956 | 11.47368 | 3.73778
2018-03-12 13:54 | 311081.3 | 1680.0007 | 5 | 33 | 3.587958 | -2.28186 | 2.658417 | 1.06485 | 11.47368 | 4.011398
2018-03-12 13:56 | 311201.3 | 1800.0006 | 5 | 33 | 3.569314 | -2.281903 | 2.658417 | 1.140919 | 11.47368 | 4.283617
2018-03-12 13:58 | 311321.3 | 1920.0007 | 5 | 33 | 3.551411 | -2.281948 | 2.658417 | 1.216984 | 11.47368 | 4.554439
2018-03-12 14:00 | 311441.3 | 2040.0014 | 5 | 33 | 3.533928 | -2.281883 | 2.658417 | 1.293043 | 11.47368 | 4.823885
2018-03-12 14:02 | 311561.3 | 2160.0012 | 5 | 33 | 3.517457 | -2.281901 | 2.658417 | 1.369106 | 11.47368 | 5.092054
2018-03-12 14:04 | 311681.3 | 2280.0007 | 5 | 33 | 3.50163 | -2.281874 | 2.658417 | 1.44516 | 11.47368 | 5.358963
2018-03-12 14:06 | 311801.3 | 2400.001 | 5 | 33 | 3.486758 | -2.281956 | 2.658417 | 1.521231 | 11.47368 | 5.624759
2018-03-12 14:08 | 311921.3 | 2520.0014 | 5 | 33 | 3.472478 | -2.281959 | 2.658417 | 1.597286 | 11.47368 | 5.889396
2018-03-12 14:10 | 312041.3 | 2640.0015 | 5 | 33 | 3.458403 | -2.281895 | 2.658417 | 1.673357 | 11.47368 | 6.153014
2018-03-12 14:12 | 312161.3 | 2760.0005 | 5 | 33 | 3.444409 | -2.281881 | 2.658417 | 1.749407 | 11.47368 | 6.415496
2018-03-12 14:14 | 312281.3 | 2880.0007 | 5 | 33 | 3.43002 | -2.28197 | 2.658417 | 1.825476 | 11.47368 | 6.676962
2018-03-12 14:16 | 312401.3 | 3000.0012 | 5 | 33 | 3.415283 | -2.281957 | 2.658417 | 1.901541 | 11.47368 | 6.93731
2018-03-12 14:18 | 312521.3 | 3120.0014 | 5 | 33 | 3.399193 | -2.281934 | 2.658417 | 1.977604 | 11.47368 | 7.196486
2018-03-12 14:20 | 312641.3 | 3240.0014 | 5 | 33 | 3.381098 | -2.281928 | 2.658417 | 2.05366 | 11.47368 | 7.45434
2018-03-12 14:22 | 312761.3 | 3360.0013 | 5 | 33 | 3.360599 | -2.281959 | 2.658417 | 2.129714 | 11.47368 | 7.710722
2018-03-12 14:24 | 312881.3 | 3480.001 | 5 | 33 | 3.338027 | -2.281915 | 2.658417 | 2.205791 | 11.47368 | 7.965547
2018-03-12 14:26 | 313001.3 | 3600.0015 | 5 | 33 | 3.311497 | -2.281948 | 2.658417 | 2.281851 | 11.47368 | 8.218458
2018-03-12 14:28 | 313121.3 | 3720.0014 | 5 | 33 | 3.279418 | -2.281934 | 2.658417 | 2.35792 | 11.47368 | 8.469178
2018-03-12 14:30 | 313241.3 | 3840.0002 | 5 | 33 | 3.239252 | -2.28201 | 2.658417 | 2.433974 | 11.47368 | 8.717126
2018-03-12 14:32 | 313361.3 | 3960.0007 | 5 | 33 | 3.1858 | -2.281974 | 2.658417 | 2.510037 | 11.47368 | 8.96159
2018-03-12 14:34 | 313481.3 | 4080.0003 | 5 | 33 | 3.110327 | -2.281969 | 2.658417 | 2.586103 | 11.47368 | 9.201234
2018-03-12 14:36 | 313594.9 | 4193.6838 | 5 | 33 | 2.999999 | -2.281927 | 2.658417 | 2.658157 | 11.47368 | 9.4217
2018-03-12 14:38 | 313715 | 120.0004 | 6 | 33 | 3.57282 | 0 | 2.658417 | 2.658157 | 11.47368 | 9.4217
2018-03-12 14:40 | 313835 | 240.0005 | 6 | 33 | 3.609576 | 0 | 2.658417 | 2.658157 | 11.47368 | 9.4217
2018-03-12 14:41 | 313895 | 300.0039 | 6 | 33 | 3.61948 | 0 | 2.658417 | 2.658157 | 11.47368 | 9.4217
2018-03-12 14:41 | 313895 | 0.0026 | 7 | 34 | 3.6194 | 0 | 0 | 0 | 0 | 0
2018-03-12 14:41 | 313903.7 | 8.577 | 2 | 34 | 3.69949 | 0.6468008 | 0.001531702 | 8.6e-11 | 0.005656061 | 3.1e-10
2018-03-12 14:43 | 314023.7 | 120.0005 | 3 | 34 | 4.102357 | 3.26 | 0.1097967 | 4.97e-10 | 0.4443879 | 1.813e-09
2018-03-12 14:45 | 314143.7 | 240.0011 | 3 | 34 | 4.131112 | 3.260014 | 0.2184581 | 4.97e-10 | 0.8917185 | 1.813e-09
2018-03-12 14:47 | 314263.7 | 360.0007 | 3 | 34 | 4.160614 | 3.260134 | 0.3271364 | 4.97e-10 | 1.342294 | 1.813e-09
2018-03-12 14:49 | 314383.7 | 480 | 3 | 34 | 4.186039 | 3.260057 | 0.4358021 | 4.97e-10 | 1.795847 | 1.813e-09
2018-03-12 14:51 | 314503.7 | 600.0005 | 3 | 34 | 4.206943 | 3.260183 | 0.5444555 | 4.97e-10 | 2.25183 | 1.813e-09
2018-03-12 14:53 | 314623.7 | 720.0013 | 3 | 34 | 4.227516 | 3.260044 | 0.6531309 | 4.97e-10 | 2.71013 | 1.813e-09
2018-03-12 14:55 | 314743.7 | 840.0016 | 3 | 34 | 4.250284 | 3.260149 | 0.7617881 | 4.97e-10 | 3.170695 | 1.813e-09
2018-03-12 14:57 | 314863.7 | 960.0014 | 3 | 34 | 4.275557 | 3.260122 | 0.8704553 | 4.97e-10 | 3.633916 | 1.813e-09
2018-03-12 14:59 | 314983.7 | 1080 | 3 | 34 | 4.303028 | 3.26008 | 0.9791127 | 4.97e-10 | 4.099963 | 1.813e-09
2018-03-12 15:01 | 315103.7 | 1200.0015 | 3 | 34 | 4.33286 | 3.260075 | 1.087772 | 4.97e-10 | 4.569127 | 1.813e-09
2018-03-12 15:03 | 315223.7 | 1320.0009 | 3 | 34 | 4.364316 | 3.26005 | 1.196441 | 4.97e-10 | 5.041673 | 1.813e-09
2018-03-12 15:05 | 315343.7 | 1440.0005 | 3 | 34 | 4.396661 | 3.260065 | 1.305105 | 4.97e-10 | 5.517662 | 1.813e-09
2018-03-12 15:07 | 315463.7 | 1560.0019 | 3 | 34 | 4.400159 | 2.989609 | 1.409466 | 4.97e-10 | 5.976845 | 1.813e-09
2018-03-12 15:09 | 315583.7 | 1680.0008 | 3 | 34 | 4.40018 | 2.747177 | 1.504991 | 4.97e-10 | 6.397173 | 1.813e-09
2018-03-12 15:11 | 315703.7 | 1800.0001 | 3 | 34 | 4.400154 | 2.539083 | 1.59299 | 4.97e-10 | 6.784381 | 1.813e-09
2018-03-12 15:13 | 315823.7 | 1920.0007 | 3 | 34 | 4.400108 | 2.359673 | 1.674565 | 4.97e-10 | 7.143324 | 1.813e-09
2018-03-12 15:15 | 315943.7 | 2040.0013 | 3 | 34 | 4.400126 | 2.205873 | 1.750611 | 4.97e-10 | 7.477936 | 1.813e-09
2018-03-12 15:17 | 316063.7 | 2160.0013 | 3 | 34 | 4.400143 | 2.070307 | 1.821802 | 4.97e-10 | 7.791186 | 1.813e-09
2018-03-12 15:19 | 316183.7 | 2280.0006 | 3 | 34 | 4.400124 | 1.947993 | 1.888737 | 4.97e-10 | 8.08571 | 1.813e-09
2018-03-12 15:21 | 316303.7 | 2400.0008 | 3 | 34 | 4.400054 | 1.836533 | 1.951801 | 4.97e-10 | 8.363197 | 1.813e-09
2018-03-12 15:23 | 316423.7 | 2520.0017 | 3 | 34 | 4.400136 | 1.737522 | 2.011357 | 4.97e-10 | 8.625247 | 1.813e-09
2018-03-12 15:25 | 316543.7 | 2640.0004 | 3 | 34 | 4.400169 | 1.645144 | 2.06769 | 4.97e-10 | 8.873118 | 1.813e-09
2018-03-12 15:27 | 316663.7 | 2760.0004 | 3 | 34 | 4.400016 | 1.555927 | 2.121023 | 4.97e-10 | 9.107791 | 1.813e-09
2018-03-12 15:29 | 316783.7 | 2880.0019 | 3 | 34 | 4.400078 | 1.4745 | 2.171527 | 4.97e-10 | 9.330013 | 1.813e-09
2018-03-12 15:31 | 316903.7 | 3000.002 | 3 | 34 | 4.400159 | 1.397919 | 2.219365 | 4.97e-10 | 9.540504 | 1.813e-09
2018-03-12 15:33 | 317023.7 | 3120.0017 | 3 | 34 | 4.400137 | 1.323234 | 2.264673 | 4.97e-10 | 9.739862 | 1.813e-09
2018-03-12 15:35 | 317143.7 | 3240.001 | 3 | 34 | 4.40014 | 1.252271 | 2.30757 | 4.97e-10 | 9.928614 | 1.813e-09
2018-03-12 15:37 | 317263.7 | 3360.0001 | 3 | 34 | 4.400084 | 1.184202 | 2.348155 | 4.97e-10 | 10.10719 | 1.813e-09
2018-03-12 15:39 | 317383.7 | 3480.0019 | 3 | 34 | 4.400026 | 1.119618 | 2.386563 | 4.97e-10 | 10.27619 | 1.813e-09
2018-03-12 15:41 | 317503.7 | 3600.0013 | 3 | 34 | 4.400033 | 1.058272 | 2.422863 | 4.97e-10 | 10.43591 | 1.813e-09
2018-03-12 15:43 | 317623.7 | 3720.0006 | 3 | 34 | 4.400082 | 1.000319 | 2.457162 | 4.97e-10 | 10.58683 | 1.813e-09
2018-03-12 15:45 | 317743.7 | 3840.001 | 3 | 34 | 4.400055 | 0.9449148 | 2.489572 | 4.97e-10 | 10.72944 | 1.813e-09
2018-03-12 15:47 | 317863.7 | 3960.0004 | 3 | 34 | 4.400101 | 0.8940763 | 2.52021 | 4.97e-10 | 10.86424 | 1.813e-09
2018-03-12 15:49 | 317983.7 | 4080.001 | 3 | 34 | 4.400103 | 0.8439369 | 2.549148 | 4.97e-10 | 10.99158 | 1.813e-09
2018-03-12 15:51 | 318103.7 | 4200.0013 | 3 | 34 | 4.400128 | 0.7960529 | 2.576456 | 4.97e-10 | 11.11173 | 1.813e-09
2018-03-12 15:53 | 318223.7 | 4320.0017 | 3 | 34 | 4.400006 | 0.7499514 | 2.602214 | 4.97e-10 | 11.22507 | 1.813e-09
2018-03-12 15:55 | 318343.7 | 4440.0013 | 3 | 34 | 4.400015 | 0.7069969 | 2.626508 | 4.97e-10 | 11.33196 | 1.813e-09
2018-03-12 15:57 | 318463.7 | 4560.002 | 3 | 34 | 4.400105 | 0.6676579 | 2.649411 | 4.97e-10 | 11.43274 | 1.813e-09
2018-03-12 15:58 | 318509.8 | 4606.1028 | 3 | 34 | 4.400037 | 0.6519966 | 2.657861 | 4.97e-10 | 11.46992 | 1.813e-09
2018-03-12 16:00 | 318629.8 | 120.0012 | 4 | 34 | 4.295186 | 0 | 2.657861 | 4.97e-10 | 11.46992 | 1.813e-09
2018-03-12 16:02 | 318749.8 | 240.0008 | 4 | 34 | 4.283515 | 0 | 2.657861 | 4.97e-10 | 11.46992 | 1.813e-09
2018-03-12 16:03 | 318809.8 | 300.0034 | 4 | 34 | 4.2803 | 0 | 2.657861 | 4.97e-10 | 11.46992 | 1.813e-09
2018-03-12 16:05 | 318929.9 | 120.0004 | 5 | 34 | 3.955499 | -2.281943 | 2.657861 | 0.07605788 | 11.46992 | 0.3042378
2018-03-12 16:07 | 319049.9 | 240.0003 | 5 | 34 | 3.913549 | -2.281954 | 2.657861 | 0.1521218 | 11.46992 | 0.6034179
2018-03-12 16:09 | 319169.9 | 360.0008 | 5 | 34 | 3.878314 | -2.281972 | 2.657861 | 0.2281791 | 11.46992 | 0.8997155
2018-03-12 16:11 | 319289.9 | 480.0017 | 5 | 34 | 3.845212 | -2.281935 | 2.657861 | 0.3042476 | 11.46992 | 1.193461
2018-03-12 16:13 | 319409.9 | 600.0015 | 5 | 34 | 3.813947 | -2.28197 | 2.657861 | 0.3803044 | 11.46992 | 1.484719
2018-03-12 16:15 | 319529.9 | 720.0006 | 5 | 34 | 3.783473 | -2.28193 | 2.657861 | 0.4563633 | 11.46992 | 1.773645
2018-03-12 16:17 | 319649.9 | 840.0017 | 5 | 34 | 3.753336 | -2.281923 | 2.657861 | 0.5324345 | 11.46992 | 2.060313
2018-03-12 16:19 | 319769.9 | 960.0013 | 5 | 34 | 3.724082 | -2.281898 | 2.657861 | 0.6084955 | 11.46992 | 2.344672
2018-03-12 16:21 | 319889.9 | 1080.0002 | 5 | 34 | 3.696831 | -2.281892 | 2.657861 | 0.6845537 | 11.46992 | 2.626869
2018-03-12 16:23 | 320009.9 | 1200.0014 | 5 | 34 | 3.671748 | -2.281888 | 2.657861 | 0.7606163 | 11.46992 | 2.907091
2018-03-12 16:25 | 320129.9 | 1320.0011 | 5 | 34 | 3.648711 | -2.281898 | 2.657861 | 0.8366765 | 11.46992 | 3.185475
2018-03-12 16:27 | 320249.9 | 1440.0016 | 5 | 34 | 3.627115 | -2.281848 | 2.657861 | 0.9127403 | 11.46992 | 3.46218
2018-03-12 16:29 | 320369.9 | 1560.0002 | 5 | 34 | 3.607059 | -2.281969 | 2.657861 | 0.988803 | 11.46992 | 3.737297
2018-03-12 16:31 | 320489.9 | 1680.0016 | 5 | 34 | 3.587698 | -2.281885 | 2.657861 | 1.064859 | 11.46992 | 4.010896
2018-03-12 16:33 | 320609.9 | 1800.0004 | 5 | 34 | 3.568923 | -2.281959 | 2.657861 | 1.14092 | 11.46992 | 4.283063
2018-03-12 16:35 | 320729.9 | 1920.0008 | 5 | 34 | 3.55086 | -2.281846 | 2.657861 | 1.216991 | 11.46992 | 4.553863
2018-03-12 16:37 | 320849.9 | 2040.001 | 5 | 34 | 3.533378 | -2.281941 | 2.657861 | 1.293047 | 11.46992 | 4.823254
2018-03-12 16:39 | 320969.9 | 2160.0015 | 5 | 34 | 3.516923 | -2.281934 | 2.657861 | 1.369111 | 11.46992 | 5.091388
2018-03-12 16:41 | 321089.9 | 2280.0005 | 5 | 34 | 3.501141 | -2.281927 | 2.657861 | 1.445162 | 11.46992 | 5.358246
2018-03-12 16:43 | 321209.9 | 2400.0009 | 5 | 34 | 3.48628 | -2.281967 | 2.657861 | 1.521236 | 11.46992 | 5.624022
2018-03-12 16:45 | 321329.9 | 2520.0003 | 5 | 34 | 3.472066 | -2.281979 | 2.657861 | 1.597298 | 11.46992 | 5.888652
2018-03-12 16:47 | 321449.9 | 2640.0005 | 5 | 34 | 3.457895 | -2.28195 | 2.657861 | 1.673362 | 11.46992 | 6.152211
2018-03-12 16:49 | 321569.9 | 2760.001 | 5 | 34 | 3.44392 | -2.281939 | 2.657861 | 1.749418 | 11.46992 | 6.414673
2018-03-12 16:51 | 321689.9 | 2880.0003 | 5 | 34 | 3.429632 | -2.281912 | 2.657861 | 1.825485 | 11.46992 | 6.676097
2018-03-12 16:53 | 321809.9 | 3000.0005 | 5 | 34 | 3.414769 | -2.281885 | 2.657861 | 1.901543 | 11.46992 | 6.936386
2018-03-12 16:55 | 321929.9 | 3120.0005 | 5 | 34 | 3.398389 | -2.281959 | 2.657861 | 1.977604 | 11.46992 | 7.195505
2018-03-12 16:57 | 322049.9 | 3240.0013 | 5 | 34 | 3.380131 | -2.281941 | 2.657861 | 2.053666 | 11.46992 | 7.453313
2018-03-12 16:59 | 322169.9 | 3360.0005 | 5 | 34 | 3.359944 | -2.281894 | 2.657861 | 2.129735 | 11.46992 | 7.709683
2018-03-12 17:01 | 322289.9 | 3480.0009 | 5 | 34 | 3.336978 | -2.281977 | 2.657861 | 2.205789 | 11.46992 | 7.964369
2018-03-12 17:03 | 322409.9 | 3600.0006 | 5 | 34 | 3.310031 | -2.281923 | 2.657861 | 2.281852 | 11.46992 | 8.21719
2018-03-12 17:05 | 322529.9 | 3720.0005 | 5 | 34 | 3.277224 | -2.281881 | 2.657861 | 2.357908 | 11.46992 | 8.467739
2018-03-12 17:07 | 322649.9 | 3840.0006 | 5 | 34 | 3.23628 | -2.281919 | 2.657861 | 2.433982 | 11.46992 | 8.715561
2018-03-12 17:09 | 322769.9 | 3960.0006 | 5 | 34 | 3.182128 | -2.281947 | 2.657861 | 2.510036 | 11.46992 | 8.959733
2018-03-12 17:11 | 322889.9 | 4080.0001 | 5 | 34 | 3.105672 | -2.281872 | 2.657861 | 2.586097 | 11.46992 | 9.199046
2018-03-12 17:13 | 322998.8 | 4188.8768 | 5 | 34 | 2.999998 | -2.281997 | 2.657861 | 2.655117 | 11.46992 | 9.410035
2018-03-12 17:15 | 323118.8 | 120.0003 | 6 | 34 | 3.573994 | 0 | 2.657861 | 2.655117 | 11.46992 | 9.410035
2018-03-12 17:17 | 323238.8 | 240.0002 | 6 | 34 | 3.610898 | 0 | 2.657861 | 2.655117 | 11.46992 | 9.410035
2018-03-12 17:18 | 323298.8 | 300.0018 | 6 | 34 | 3.620802 | 0 | 2.657861 | 2.655117 | 11.46992 | 9.410035
2018-03-12 17:18 | 323298.9 | 0.0027 | 7 | 35 | 3.620892 | 0 | 0 | 0 | 0 | 0
2018-03-12 17:18 | 323307.5 | 8.532 | 2 | 35 | 3.701488 | 0.6468033 | 0.001522813 | 0 | 0.005625721 | 0
2018-03-12 17:20 | 323427.5 | 120.0008 | 3 | 35 | 4.103922 | 3.260143 | 0.1098122 | 0 | 0.4446419 | 0
2018-03-12 17:22 | 323547.5 | 240.0009 | 3 | 35 | 4.132862 | 3.260153 | 0.2184796 | 0 | 0.8921846 | 0
2018-03-12 17:24 | 323667.5 | 360.0011 | 3 | 35 | 4.16184 | 3.260096 | 0.3271431 | 0 | 1.342869 | 0
2018-03-12 17:26 | 323787.5 | 480.0014 | 3 | 35 | 4.18646 | 3.259741 | 0.4358036 | 0 | 1.796489 | 0
2018-03-12 17:28 | 323907.5 | 600.0017 | 3 | 35 | 4.207185 | 3.260122 | 0.5444708 | 0 | 2.252565 | 0
2018-03-12 17:30 | 324027.5 | 720.0011 | 3 | 35 | 4.227695 | 3.260073 | 0.6531257 | 0 | 2.710799 | 0
2018-03-12 17:32 | 324147.5 | 840.0007 | 3 | 35 | 4.250411 | 3.260147 | 0.7617964 | 0 | 3.171438 | 0
2018-03-12 17:34 | 324267.5 | 960.0002 | 3 | 35 | 4.275781 | 3.260056 | 0.8704603 | 0 | 3.63466 | 0
2018-03-12 17:36 | 324387.5 | 1080.0007 | 3 | 35 | 4.303716 | 3.260061 | 0.9791189 | 0 | 4.100749 | 0
2018-03-12 17:38 | 324507.5 | 1200.0009 | 3 | 35 | 4.334048 | 3.260168 | 1.08778 | 0 | 4.570016 | 0
2018-03-12 17:40 | 324627.5 | 1320.0013 | 3 | 35 | 4.365781 | 3.260069 | 1.196452 | 0 | 5.042712 | 0
2018-03-12 17:42 | 324747.5 | 1440.0019 | 3 | 35 | 4.398006 | 3.260111 | 1.305116 | 0 | 5.518855 | 0
2018-03-12 17:44 | 324867.5 | 1560.0006 | 3 | 35 | 4.400126 | 2.980032 | 1.409108 | 0 | 5.976432 | 0
2018-03-12 17:46 | 324987.5 | 1680.0019 | 3 | 35 | 4.400156 | 2.738541 | 1.504321 | 0 | 6.395386 | 0
2018-03-12 17:48 | 325107.5 | 1800 | 3 | 35 | 4.400146 | 2.531979 | 1.592065 | 0 | 6.781473 | 0
2018-03-12 17:50 | 325227.5 | 1920.0007 | 3 | 35 | 4.400137 | 2.356155 | 1.673473 | 0 | 7.139681 | 0
2018-03-12 17:52 | 325347.5 | 2040.0007 | 3 | 35 | 4.400129 | 2.202257 | 1.749397 | 0 | 7.473755 | 0
2018-03-12 17:54 | 325467.5 | 2160.0007 | 3 | 35 | 4.400117 | 2.066862 | 1.820524 | 0 | 7.78672 | 0
2018-03-12 17:56 | 325587.5 | 2280.001 | 3 | 35 | 4.400157 | 1.947128 | 1.887395 | 0 | 8.080961 | 0
2018-03-12 17:58 | 325707.5 | 2400.0011 | 3 | 35 | 4.400097 | 1.836734 | 1.950411 | 0 | 8.358239 | 0
2018-03-12 18:00 | 325827.5 | 2520.0022 | 3 | 35 | 4.400125 | 1.736408 | 2.009938 | 0 | 8.620166 | 0
2018-03-12 18:02 | 325947.5 | 2640.0014 | 3 | 35 | 4.40015 | 1.643764 | 2.066236 | 0 | 8.867884 | 0
2018-03-12 18:04 | 326067.5 | 2760.0017 | 3 | 35 | 4.400098 | 1.556156 | 2.119547 | 0 | 9.102455 | 0
2018-03-12 18:06 | 326187.5 | 2880.001 | 3 | 35 | 4.400108 | 1.473883 | 2.170036 | 0 | 9.324611 | 0
2018-03-12 18:08 | 326307.5 | 3000.0005 | 3 | 35 | 4.400087 | 1.395617 | 2.217852 | 0 | 9.535007 | 0
2018-03-12 18:10 | 326427.5 | 3120.0015 | 3 | 35 | 4.400055 | 1.321381 | 2.263125 | 0 | 9.73421 | 0
2018-03-12 18:12 | 326547.5 | 3240.0001 | 3 | 35 | 4.400053 | 1.250769 | 2.305988 | 0 | 9.922813 | 0
2018-03-12 18:14 | 326667.5 | 3360.0002 | 3 | 35 | 4.400039 | 1.182899 | 2.346542 | 0 | 10.10125 | 0
2018-03-12 18:16 | 326787.5 | 3480.0014 | 3 | 35 | 4.400081 | 1.118731 | 2.384894 | 0 | 10.27 | 0
2018-03-12 18:18 | 326907.5 | 3600.0002 | 3 | 35 | 4.400091 | 1.057292 | 2.421143 | 0 | 10.4295 | 0
2018-03-12 18:20 | 327027.5 | 3720.0007 | 3 | 35 | 4.400096 | 0.9993629 | 2.455401 | 0 | 10.58024 | 0
2018-03-12 18:22 | 327147.5 | 3840.0011 | 3 | 35 | 4.400084 | 0.943943 | 2.487776 | 0 | 10.72269 | 0
2018-03-12 18:24 | 327267.5 | 3960.0008 | 3 | 35 | 4.400042 | 0.8922844 | 2.518374 | 0 | 10.85732 | 0
2018-03-12 18:26 | 327387.5 | 4080.0002 | 3 | 35 | 4.40008 | 0.8423471 | 2.547274 | 0 | 10.98449 | 0
2018-03-12 18:28 | 327507.5 | 4200.0015 | 3 | 35 | 4.400067 | 0.7948904 | 2.57456 | 0 | 11.10455 | 0
2018-03-12 18:30 | 327627.5 | 4320.0016 | 3 | 35 | 4.399986 | 0.7495852 | 2.600307 | 0 | 11.21783 | 0
2018-03-12 18:32 | 327747.5 | 4440.0012 | 3 | 35 | 4.400033 | 0.7066288 | 2.62459 | 0 | 11.32468 | 0
2018-03-12 18:34 | 327867.5 | 4560.0006 | 3 | 35 | 4.400051 | 0.6667175 | 2.647477 | 0 | 11.42539 | 0
2018-03-12 18:35 | 327912.4 | 4604.8933 | 3 | 35 | 4.400046 | 0.6519985 | 2.655692 | 0 | 11.46153 | 0
2018-03-12 18:37 | 328032.5 | 120.001 | 4 | 35 | 4.295269 | 0 | 2.655692 | 0 | 11.46153 | 0
2018-03-12 18:39 | 328152.5 | 240.0014 | 4 | 35 | 4.283629 | 0 | 2.655692 | 0 | 11.46153 | 0
2018-03-12 18:40 | 328212.5 | 300.0021 | 4 | 35 | 4.280433 | 0 | 2.655692 | 0 | 11.46153 | 0
2018-03-12 18:42 | 328332.5 | 120.0004 | 5 | 35 | 3.955605 | -2.281878 | 2.655692 | 0.07605032 | 11.46153 | 0.3042199
2018-03-12 18:44 | 328452.5 | 240.0021 | 5 | 35 | 3.913519 | -2.281914 | 2.655692 | 0.1521237 | 11.46153 | 0.6034414
2018-03-12 18:46 | 328572.5 | 360.001 | 5 | 35 | 3.878453 | -2.281877 | 2.655692 | 0.2281844 | 11.46153 | 0.8997585
2018-03-12 18:48 | 328692.5 | 480.0011 | 5 | 35 | 3.845522 | -2.281912 | 2.655692 | 0.3042413 | 11.46153 | 1.193475
2018-03-12 18:50 | 328812.5 | 600.0012 | 5 | 35 | 3.814331 | -2.281952 | 2.655692 | 0.3802985 | 11.46153 | 1.484759
2018-03-12 18:52 | 328932.5 | 720.0015 | 5 | 35 | 3.783782 | -2.281985 | 2.655692 | 0.4563732 | 11.46153 | 1.773768
2018-03-12 18:54 | 329052.5 | 840.0001 | 5 | 35 | 3.753706 | -2.281934 | 2.655692 | 0.532426 | 11.46153 | 2.06039
2018-03-12 18:56 | 329172.5 | 960.0013 | 5 | 35 | 3.724449 | -2.281979 | 2.655692 | 0.6084878 | 11.46153 | 2.344782
2018-03-12 18:58 | 329292.5 | 1080.0013 | 5 | 35 | 3.697035 | -2.281981 | 2.655692 | 0.6845564 | 11.46153 | 2.62704
2018-03-12 19:00 | 329412.5 | 1200.0001 | 5 | 35 | 3.672011 | -2.281943 | 2.655692 | 0.7606121 | 11.46153 | 2.907254
2018-03-12 19:02 | 329532.5 | 1320.001 | 5 | 35 | 3.648921 | -2.281927 | 2.655692 | 0.8366826 | 11.46153 | 3.185699
2018-03-12 19:04 | 329652.5 | 1440.0005 | 5 | 35 | 3.627342 | -2.28191 | 2.655692 | 0.9127423 | 11.46153 | 3.462406
2018-03-12 19:06 | 329772.5 | 1560.0007 | 5 | 35 | 3.607163 | -2.281945 | 2.655692 | 0.9888054 | 11.46153 | 3.737537
2018-03-12 19:08 | 329892.5 | 1680 | 5 | 35 | 3.587703 | -2.28193 | 2.655692 | 1.064866 | 11.46153 | 4.011154
2018-03-12 19:10 | 330012.5 | 1800.0003 | 5 | 35 | 3.569015 | -2.281945 | 2.655692 | 1.140927 | 11.46153 | 4.283324
2018-03-12 19:12 | 330132.5 | 1920.0012 | 5 | 35 | 3.550831 | -2.282196 | 2.655692 | 1.216985 | 11.46153 | 4.554083
2018-03-12 19:14 | 330252.5 | 2040.0006 | 5 | 35 | 3.533452 | -2.282012 | 2.655692 | 1.293051 | 11.46153 | 4.823513
2018-03-12 19:16 | 330372.5 | 2160.0005 | 5 | 35 | 3.516927 | -2.281917 | 2.655692 | 1.369113 | 11.46153 | 5.09164
2018-03-12 19:18 | 330492.5 | 2280.0014 | 5 | 35 | 3.501351 | -2.281976 | 2.655692 | 1.445172 | 11.46153 | 5.358535
2018-03-12 19:20 | 330612.5 | 2400.0006 | 5 | 35 | 3.486377 | -2.281908 | 2.655692 | 1.521237 | 11.46153 | 5.624286
2018-03-12 19:22 | 330732.5 | 2520.0008 | 5 | 35 | 3.472242 | -2.281887 | 2.655692 | 1.597291 | 11.46153 | 5.888902
2018-03-12 19:24 | 330852.5 | 2640.0001 | 5 | 35 | 3.458157 | -2.28193 | 2.655692 | 1.673359 | 11.46153 | 6.152496
2018-03-12 19:26 | 330972.5 | 2760.0011 | 5 | 35 | 3.444067 | -2.282059 | 2.655692 | 1.749425 | 11.46153 | 6.415008
2018-03-12 19:28 | 331092.5 | 2880.0013 | 5 | 35 | 3.429602 | -2.281885 | 2.655692 | 1.825479 | 11.46153 | 6.676398
2018-03-12 19:30 | 331212.5 | 3000.0001 | 5 | 35 | 3.414749 | -2.281969 | 2.655692 | 1.901542 | 11.46153 | 6.936701
2018-03-12 19:32 | 331332.5 | 3120.0003 | 5 | 35 | 3.398325 | -2.282009 | 2.655692 | 1.977606 | 11.46153 | 7.195831
2018-03-12 19:34 | 331452.5 | 3240.0004 | 5 | 35 | 3.380099 | -2.281994 | 2.655692 | 2.053666 | 11.46153 | 7.453627
2018-03-12 19:36 | 331572.5 | 3360.0014 | 5 | 35 | 3.359947 | -2.281987 | 2.655692 | 2.12973 | 11.46153 | 7.709971
2018-03-12 19:38 | 331692.5 | 3480.0006 | 5 | 35 | 3.336989 | -2.281962 | 2.655692 | 2.205792 | 11.46153 | 7.964684
2018-03-12 19:40 | 331812.5 | 3600.0006 | 5 | 35 | 3.309983 | -2.281928 | 2.655692 | 2.281861 | 11.46153 | 8.217526
2018-03-12 19:42 | 331932.5 | 3720.0014 | 5 | 35 | 3.277332 | -2.281983 | 2.655692 | 2.357927 | 11.46153 | 8.468102
2018-03-12 19:44 | 332052.5 | 3840.0007 | 5 | 35 | 3.236144 | -2.282023 | 2.655692 | 2.433993 | 11.46153 | 8.715897
2018-03-12 19:46 | 332172.5 | 3960.0008 | 5 | 35 | 3.182063 | -2.28187 | 2.655692 | 2.510054 | 11.46153 | 8.960091
2018-03-12 19:48 | 332292.5 | 4080.0008 | 5 | 35 | 3.105769 | -2.281945 | 2.655692 | 2.586109 | 11.46153 | 9.199386
2018-03-12 19:50 | 332401.1 | 4188.5526 | 5 | 35 | 2.999999 | -2.281865 | 2.655692 | 2.654928 | 11.46153 | 9.409771
2018-03-12 19:52 | 332521.1 | 120.0001 | 6 | 35 | 3.573925 | 0 | 2.655692 | 2.654928 | 11.46153 | 9.409771
2018-03-12 19:54 | 332641.1 | 240.0002 | 6 | 35 | 3.610847 | 0 | 2.655692 | 2.654928 | 11.46153 | 9.409771
2018-03-12 19:55 | 332701.2 | 300.0032 | 6 | 35 | 3.620739 | 0 | 2.655692 | 2.654928 | 11.46153 | 9.409771
2018-03-12 19:55 | 332701.2 | 0.0026 | 7 | 36 | 3.620732 | 0 | 0 | 0 | 0 | 0
2018-03-12 19:55 | 332709.7 | 8.4937 | 2 | 36 | 3.701344 | 0.6467755 | 0.001515911 | 1.02e-10 | 0.005600599 | 3.69e-10
2018-03-12 19:57 | 332829.8 | 120.0002 | 3 | 36 | 4.105464 | 3.260038 | 0.1097832 | 1.287e-09 | 0.4446638 | 4.694e-09
2018-03-12 19:59 | 332949.8 | 240.001 | 3 | 36 | 4.134266 | 3.260092 | 0.2184573 | 1.287e-09 | 0.8923989 | 4.694e-09
2018-03-12 20:01 | 333069.8 | 360.0011 | 3 | 36 | 4.163338 | 3.259853 | 0.3271134 | 1.287e-09 | 1.343209 | 4.694e-09
2018-03-12 20:03 | 333189.8 | 480.0003 | 3 | 36 | 4.188025 | 3.260153 | 0.4357853 | 1.287e-09 | 1.797038 | 4.694e-09
2018-03-12 20:05 | 333309.8 | 600.0001 | 3 | 36 | 4.208288 | 3.260099 | 0.5444417 | 1.287e-09 | 2.253215 | 4.694e-09
2018-03-12 20:07 | 333429.8 | 720.0014 | 3 | 36 | 4.228603 | 3.260105 | 0.6531056 | 1.287e-09 | 2.711593 | 4.694e-09
2018-03-12 20:09 | 333549.8 | 840.0006 | 3 | 36 | 4.251105 | 3.260174 | 0.7617642 | 1.287e-09 | 3.172271 | 4.694e-09
2018-03-12 20:11 | 333669.8 | 960.0007 | 3 | 36 | 4.276204 | 3.260145 | 0.8704318 | 1.287e-09 | 3.635566 | 4.694e-09
2018-03-12 20:13 | 333789.8 | 1080.0006 | 3 | 36 | 4.30403 | 3.260122 | 0.9790998 | 1.287e-09 | 4.101743 | 4.694e-09
2018-03-12 20:15 | 333909.8 | 1200.0007 | 3 | 36 | 4.333665 | 3.260073 | 1.087751 | 1.287e-09 | 4.570973 | 4.694e-09
2018-03-12 20:17 | 334029.8 | 1320.0002 | 3 | 36 | 4.364961 | 3.26018 | 1.196422 | 1.287e-09 | 5.043595 | 4.694e-09
2018-03-12 20:19 | 334149.8 | 1440.0017 | 3 | 36 | 4.397689 | 3.260134 | 1.305095 | 1.287e-09 | 5.519718 | 4.694e-09
2018-03-12 20:21 | 334269.8 | 1560.0003 | 3 | 36 | 4.400188 | 2.983618 | 1.409194 | 1.287e-09 | 5.977767 | 4.694e-09
2018-03-12 20:23 | 334389.8 | 1680.0013 | 3 | 36 | 4.400178 | 2.741463 | 1.504499 | 1.287e-09 | 6.397123 | 4.694e-09
2018-03-12 20:25 | 334509.8 | 1800.0021 | 3 | 36 | 4.400083 | 2.529921 | 1.592263 | 1.287e-09 | 6.7833 | 4.694e-09
2018-03-12 20:27 | 334629.8 | 1920.0007 | 3 | 36 | 4.40018 | 2.353094 | 1.673553 | 1.287e-09 | 7.140985 | 4.694e-09
2018-03-12 20:29 | 334749.8 | 2040.0007 | 3 | 36 | 4.400116 | 2.198727 | 1.749333 | 1.287e-09 | 7.474427 | 4.694e-09
2018-03-12 20:31 | 334869.8 | 2160.0007 | 3 | 36 | 4.400117 | 2.063255 | 1.820312 | 1.287e-09 | 7.786747 | 4.694e-09
2018-03-12 20:33 | 334989.8 | 2280.0015 | 3 | 36 | 4.400153 | 1.942835 | 1.887031 | 1.287e-09 | 8.080318 | 4.694e-09
2018-03-12 20:35 | 335109.8 | 2400.0018 | 3 | 36 | 4.400161 | 1.83366 | 1.94993 | 1.287e-09 | 8.35708 | 4.694e-09
2018-03-12 20:37 | 335229.8 | 2520 | 3 | 36 | 4.400135 | 1.732247 | 2.009329 | 1.287e-09 | 8.618442 | 4.694e-09
2018-03-12 20:39 | 335349.8 | 2640.0009 | 3 | 36 | 4.400113 | 1.640192 | 2.065515 | 1.287e-09 | 8.865663 | 4.694e-09
2018-03-12 20:41 | 335469.8 | 2760.001 | 3 | 36 | 4.400095 | 1.554023 | 2.11872 | 1.287e-09 | 9.099771 | 4.694e-09
2018-03-12 20:43 | 335589.8 | 2880.0002 | 3 | 36 | 4.400053 | 1.472051 | 2.169134 | 1.287e-09 | 9.321595 | 4.694e-09
2018-03-12 20:45 | 335709.8 | 3000.002 | 3 | 36 | 4.400072 | 1.3949 | 2.216911 | 1.287e-09 | 9.531821 | 4.694e-09
2018-03-12 20:47 | 335829.8 | 3120.0011 | 3 | 36 | 4.400118 | 1.321676 | 2.262165 | 1.287e-09 | 9.730939 | 4.694e-09
2018-03-12 20:49 | 335949.8 | 3240.0013 | 3 | 36 | 4.400099 | 1.250441 | 2.305017 | 1.287e-09 | 9.919492 | 4.694e-09
2018-03-12 20:51 | 336069.8 | 3360.0011 | 3 | 36 | 4.400055 | 1.182568 | 2.345554 | 1.287e-09 | 10.09786 | 4.694e-09
2018-03-12 20:53 | 336189.8 | 3480.0003 | 3 | 36 | 4.399977 | 1.117656 | 2.3839 | 1.287e-09 | 10.26659 | 4.694e-09
2018-03-12 20:55 | 336309.8 | 3600.0011 | 3 | 36 | 4.400036 | 1.057001 | 2.420155 | 1.287e-09 | 10.42611 | 4.694e-09
2018-03-12 20:57 | 336429.8 | 3720.0004 | 3 | 36 | 4.400106 | 0.9993238 | 2.45442 | 1.287e-09 | 10.57688 | 4.694e-09
2018-03-12 20:59 | 336549.8 | 3840.0013 | 3 | 36 | 4.400107 | 0.9443064 | 2.4868 | 1.287e-09 | 10.71935 | 4.694e-09
2018-03-12 21:01 | 336669.8 | 3960.0005 | 3 | 36 | 4.400029 | 0.8908234 | 2.517384 | 1.287e-09 | 10.85392 | 4.694e-09
2018-03-12 21:03 | 336789.8 | 4080.0001 | 3 | 36 | 4.400103 | 0.8420477 | 2.546257 | 1.287e-09 | 10.98097 | 4.694e-09
2018-03-12 21:05 | 336909.8 | 4200.0003 | 3 | 36 | 4.400012 | 0.793932 | 2.573513 | 1.287e-09 | 11.1009 | 4.694e-09
2018-03-12 21:07 | 337029.8 | 4320.0002 | 3 | 36 | 4.400074 | 0.7495747 | 2.599233 | 1.287e-09 | 11.21406 | 4.694e-09
2018-03-12 21:09 | 337149.8 | 4440.0002 | 3 | 36 | 4.400091 | 0.7069263 | 2.62349 | 1.287e-09 | 11.3208 | 4.694e-09
2018-03-12 21:11 | 337269.8 | 4560.0011 | 3 | 36 | 4.40004 | 0.6655579 | 2.646362 | 1.287e-09 | 11.42144 | 4.694e-09
2018-03-12 21:11 | 337311.6 | 4601.7961 | 3 | 36 | 4.400012 | 0.6519938 | 2.654015 | 1.287e-09 | 11.45511 | 4.694e-09
2018-03-12 21:13 | 337431.6 | 120.0002 | 4 | 36 | 4.294999 | 0 | 2.654015 | 1.287e-09 | 11.45511 | 4.694e-09
2018-03-12 21:15 | 337551.6 | 240.0003 | 4 | 36 | 4.283354 | 0 | 2.654015 | 1.287e-09 | 11.45511 | 4.694e-09
2018-03-12 21:16 | 337611.6 | 300.0017 | 4 | 36 | 4.280075 | 0 | 2.654015 | 1.287e-09 | 11.45511 | 4.694e-09
2018-03-12 21:18 | 337731.7 | 120.0011 | 5 | 36 | 3.95507 | -2.281969 | 2.654015 | 0.0760566 | 11.45511 | 0.3042023
2018-03-12 21:20 | 337851.7 | 240.0004 | 5 | 36 | 3.913036 | -2.28193 | 2.654015 | 0.152118 | 11.45511 | 0.6033353
2018-03-12 21:22 | 337971.7 | 360.0012 | 5 | 36 | 3.877841 | -2.282049 | 2.654015 | 0.2281859 | 11.45511 | 0.8996378
2018-03-12 21:24 | 338091.7 | 480.0005 | 5 | 36 | 3.844821 | -2.281868 | 2.654015 | 0.304252 | 11.45511 | 1.193342
2018-03-12 21:26 | 338211.7 | 600.0004 | 5 | 36 | 3.813612 | -2.281898 | 2.654015 | 0.3803101 | 11.45511 | 1.484575
2018-03-12 21:28 | 338331.7 | 720.0015 | 5 | 36 | 3.783205 | -2.281963 | 2.654015 | 0.4563649 | 11.45511 | 1.773463
2018-03-12 21:30 | 338451.7 | 840.0006 | 5 | 36 | 3.752984 | -2.282009 | 2.654015 | 0.5324369 | 11.45511 | 2.06011
2018-03-12 21:32 | 338571.7 | 960.0014 | 5 | 36 | 3.723774 | -2.281963 | 2.654015 | 0.6084954 | 11.45511 | 2.344438
2018-03-12 21:34 | 338691.7 | 1080.0015 | 5 | 36 | 3.696537 | -2.281977 | 2.654015 | 0.6845683 | 11.45511 | 2.626665
2018-03-12 21:36 | 338811.7 | 1200.0015 | 5 | 36 | 3.671525 | -2.281989 | 2.654015 | 0.7606232 | 11.45511 | 2.90684
2018-03-12 21:38 | 338931.7 | 1320.001 | 5 | 36 | 3.648479 | -2.281923 | 2.654015 | 0.8366917 | 11.45511 | 3.185242
2018-03-12 21:40 | 339051.7 | 1440.0009 | 5 | 36 | 3.626983 | -2.282047 | 2.654015 | 0.9127571 | 11.45511 | 3.461941
2018-03-12 21:42 | 339171.7 | 1560.0009 | 5 | 36 | 3.606341 | -2.282017 | 2.654015 | 0.9888182 | 11.45511 | 3.737024
2018-03-12 21:44 | 339291.7 | 1680.0009 | 5 | 36 | 3.586873 | -2.281881 | 2.654015 | 1.064876 | 11.45511 | 4.010571
2018-03-12 21:46 | 339411.7 | 1800.001 | 5 | 36 | 3.568109 | -2.281868 | 2.654015 | 1.140942 | 11.45511 | 4.282691
2018-03-12 21:48 | 339531.7 | 1920.0011 | 5 | 36 | 3.550081 | -2.28195 | 2.654015 | 1.217005 | 11.45511 | 4.5534
2018-03-12 21:50 | 339651.7 | 2040.0004 | 5 | 36 | 3.532856 | -2.282034 | 2.654015 | 1.293062 | 11.45511 | 4.822749
2018-03-12 21:52 | 339771.7 | 2160.0004 | 5 | 36 | 3.516552 | -2.281959 | 2.654015 | 1.369135 | 11.45511 | 5.090876
2018-03-12 21:54 | 339891.7 | 2280.001 | 5 | 36 | 3.501194 | -2.28192 | 2.654015 | 1.445191 | 11.45511 | 5.357746
2018-03-12 21:56 | 340011.7 | 2400.0007 | 5 | 36 | 3.486232 | -2.281948 | 2.654015 | 1.521254 | 11.45511 | 5.623486
2018-03-12 21:58 | 340131.7 | 2520.0008 | 5 | 36 | 3.471905 | -2.281967 | 2.654015 | 1.597324 | 11.45511 | 5.888135
2018-03-12 22:00 | 340251.7 | 2640.0017 | 5 | 36 | 3.457716 | -2.281919 | 2.654015 | 1.673384 | 11.45511 | 6.151664
2018-03-12 22:02 | 340371.7 | 2760.0001 | 5 | 36 | 3.443754 | -2.28199 | 2.654015 | 1.749447 | 11.45511 | 6.414139
2018-03-12 22:04 | 340491.7 | 2880.0001 | 5 | 36 | 3.429386 | -2.281945 | 2.654015 | 1.825511 | 11.45511 | 6.675543
2018-03-12 22:06 | 340611.7 | 3000.001 | 5 | 36 | 3.414273 | -2.281997 | 2.654015 | 1.901577 | 11.45511 | 6.935837
2018-03-12 22:08 | 340731.7 | 3120.0003 | 5 | 36 | 3.39782 | -2.281962 | 2.654015 | 1.977635 | 11.45511 | 7.194906
2018-03-12 22:10 | 340851.7 | 3240.0004 | 5 | 36 | 3.379551 | -2.281812 | 2.654015 | 2.053697 | 11.45511 | 7.452662
2018-03-12 22:12 | 340971.7 | 3360.0012 | 5 | 36 | 3.359457 | -2.281954 | 2.654015 | 2.129765 | 11.45511 | 7.708983
2018-03-12 22:14 | 341091.7 | 3480.0015 | 5 | 36 | 3.33632 | -2.282021 | 2.654015 | 2.205824 | 11.45511 | 7.963647
2018-03-12 22:16 | 341211.7 | 3600.0009 | 5 | 36 | 3.309207 | -2.282081 | 2.654015 | 2.281877 | 11.45511 | 8.216382
2018-03-12 22:18 | 341331.7 | 3720.001 | 5 | 36 | 3.276299 | -2.281928 | 2.654015 | 2.357951 | 11.45511 | 8.466923
2018-03-12 22:20 | 341451.7 | 3840.0009 | 5 | 36 | 3.234753 | -2.281985 | 2.654015 | 2.434011 | 11.45511 | 8.714602
2018-03-12 22:22 | 341571.7 | 3960.0003 | 5 | 36 | 3.180109 | -2.281947 | 2.654015 | 2.510072 | 11.45511 | 8.958662
2018-03-12 22:24 | 341691.7 | 4080.0012 | 5 | 36 | 3.102993 | -2.281858 | 2.654015 | 2.586147 | 11.45511 | 9.197845
2018-03-12 22:26 | 341797.2 | 4185.534 | 5 | 36 | 3 | -2.281977 | 2.654015 | 2.653042 | 11.45511 | 9.402235
2018-03-12 22:28 | 341917.2743 | 120.0008 | 6 | 36 | 3.573978 | 0 | 2.654015 | 2.653042 | 11.45511 | 9.402235
2018-03-12 22:30 | 342037.2745 | 240.001 | 6 | 36 | 3.610976 | 0 | 2.654015 | 2.653042 | 11.45511 | 9.402235
2018-03-12 22:31 | 342097.2751 | 300.0016 | 6 | 36 | 3.620943 | 0 | 2.654015 | 2.653042 | 11.45511 | 9.402235
2018-03-12 22:31 | 342097.3 | 0.0026 | 7 | 37 | 3.62096 | 0 | 0 | 0 | 0 | 0
2018-03-12 22:31 | 342105.9 | 8.4943 | 2 | 37 | 3.701572 | 0.6468306 | 0.001515907 | 0 | 0.005600886 | 0
2018-03-12 22:33 | 342225.9 | 120.0002 | 3 | 37 | 4.105718 | 3.260141 | 0.1097878 | 4.387e-09 | 0.4447035 | 1.6021e-08
2018-03-12 22:35 | 342345.9 | 240.0005 | 3 | 37 | 4.134724 | 3.260157 | 0.2184675 | 4.387e-09 | 0.8924994 | 1.6021e-08
2018-03-12 22:37 | 342465.9 | 360.0012 | 3 | 37 | 4.163796 | 3.260073 | 0.3271339 | 4.387e-09 | 1.343401 | 1.6021e-08
2018-03-12 22:39 | 342585.9 | 480.0014 | 3 | 37 | 4.188841 | 3.259996 | 0.435786 | 4.387e-09 | 1.79722 | 1.6021e-08
2018-03-12 22:41 | 342705.9 | 600.001 | 3 | 37 | 4.209455 | 3.259863 | 0.5444614 | 4.387e-09 | 2.253587 | 1.6021e-08
2018-03-12 22:43 | 342825.9 | 720.001 | 3 | 37 | 4.229915 | 3.260155 | 0.6531202 | 4.387e-09 | 2.712075 | 1.6021e-08
2018-03-12 22:45 | 342945.9 | 840.0004 | 3 | 37 | 4.2526 | 3.260118 | 0.761784 | 4.387e-09 | 3.172925 | 1.6021e-08
2018-03-12 22:47 | 343065.9 | 960.0012 | 3 | 37 | 4.277945 | 3.260054 | 0.8704468 | 4.387e-09 | 3.636371 | 1.6021e-08
2018-03-12 22:49 | 343185.9 | 1080.0001 | 3 | 37 | 4.305853 | 3.260143 | 0.9791157 | 4.387e-09 | 4.102749 | 1.6021e-08
2018-03-12 22:51 | 343305.9 | 1200.0018 | 3 | 37 | 4.335547 | 3.260178 | 1.087779 | 4.387e-09 | 4.572238 | 1.6021e-08
2018-03-12 22:53 | 343425.9 | 1320.0019 | 3 | 37 | 4.366448 | 3.260118 | 1.196442 | 4.387e-09 | 5.045016 | 1.6021e-08
2018-03-12 22:55 | 343545.9 | 1440.0012 | 3 | 37 | 4.398762 | 3.260105 | 1.305106 | 4.387e-09 | 5.521237 | 1.6021e-08
2018-03-12 22:57 | 343665.9 | 1560.0009 | 3 | 37 | 4.40017 | 2.977119 | 1.408928 | 4.387e-09 | 5.978071 | 1.6021e-08
2018-03-12 22:59 | 343785.9 | 1680.001 | 3 | 37 | 4.400136 | 2.735924 | 1.504023 | 4.387e-09 | 6.396505 | 1.6021e-08
2018-03-12 23:01 | 343905.9 | 1800.0027 | 3 | 37 | 4.400139 | 2.531786 | 1.59173 | 4.387e-09 | 6.782431 | 1.6021e-08
2018-03-12 23:03 | 344025.9 | 1920.0003 | 3 | 37 | 4.400145 | 2.354677 | 1.673075 | 4.387e-09 | 7.140363 | 1.6021e-08
2018-03-12 23:05 | 344145.9 | 2040.0012 | 3 | 37 | 4.40014 | 2.200529 | 1.748932 | 4.387e-09 | 7.474143 | 1.6021e-08
2018-03-12 23:07 | 344265.9 | 2160.0006 | 3 | 37 | 4.400127 | 2.065722 | 1.819982 | 4.387e-09 | 7.786773 | 1.6021e-08
2018-03-12 23:09 | 344385.9 | 2280.0014 | 3 | 37 | 4.400152 | 1.945104 | 1.886796 | 4.387e-09 | 8.080764 | 1.6021e-08
2018-03-12 23:11 | 344505.9 | 2400.0006 | 3 | 37 | 4.400126 | 1.834891 | 1.949753 | 4.387e-09 | 8.35778 | 1.6021e-08
2018-03-12 23:13 | 344625.9 | 2520.0006 | 3 | 37 | 4.400201 | 1.734381 | 2.009182 | 4.387e-09 | 8.619271 | 1.6021e-08
2018-03-12 23:15 | 344745.9 | 2640.0013 | 3 | 37 | 4.40019 | 1.641556 | 2.065385 | 4.387e-09 | 8.866573 | 1.6021e-08
2018-03-12 23:17 | 344865.9 | 2760.0007 | 3 | 37 | 4.400099 | 1.55324 | 2.1186 | 4.387e-09 | 9.10072 | 1.6021e-08
2018-03-12 23:19 | 344985.9 | 2880.0017 | 3 | 37 | 4.400128 | 1.471763 | 2.168989 | 4.387e-09 | 9.322437 | 1.6021e-08
2018-03-12 23:21 | 345105.9 | 3000.0008 | 3 | 37 | 4.400095 | 1.393178 | 2.216722 | 4.387e-09 | 9.53247 | 1.6021e-08
2018-03-12 23:23 | 345225.9 | 3120.0015 | 3 | 37 | 4.400044 | 1.319533 | 2.261925 | 4.387e-09 | 9.731364 | 1.6021e-08
2018-03-12 23:25 | 345345.9 | 3240.0007 | 3 | 37 | 4.400078 | 1.249312 | 2.304731 | 4.387e-09 | 9.919715 | 1.6021e-08
2018-03-12 23:27 | 345465.9 | 3360.0016 | 3 | 37 | 4.400115 | 1.182393 | 2.345239 | 4.387e-09 | 10.09795 | 1.6021e-08
2018-03-12 23:29 | 345585.9 | 3480.0008 | 3 | 37 | 4.400078 | 1.118031 | 2.383552 | 4.387e-09 | 10.26653 | 1.6021e-08
2018-03-12 23:31 | 345705.9 | 3600.0007 | 3 | 37 | 4.40006 | 1.05638 | 2.419781 | 4.387e-09 | 10.42595 | 1.6021e-08
2018-03-12 23:33 | 345825.9 | 3720.0007 | 3 | 37 | 4.400051 | 0.9983253 | 2.454018 | 4.387e-09 | 10.57659 | 1.6021e-08
2018-03-12 23:35 | 345945.9 | 3840.0001 | 3 | 37 | 4.400104 | 0.9445801 | 2.486387 | 4.387e-09 | 10.71901 | 1.6021e-08
2018-03-12 23:37 | 346065.9 | 3960.0002 | 3 | 37 | 4.400026 | 0.8914814 | 2.516984 | 4.387e-09 | 10.85364 | 1.6021e-08
2018-03-12 23:39 | 346185.9 | 4080.0013 | 3 | 37 | 4.400044 | 0.842289 | 2.545879 | 4.387e-09 | 10.98078 | 1.6021e-08
2018-03-12 23:41 | 346305.9 | 4200.001 | 3 | 37 | 4.400029 | 0.7948322 | 2.573162 | 4.387e-09 | 11.10083 | 1.6021e-08
2018-03-12 23:43 | 346425.9 | 4320.0004 | 3 | 37 | 4.400093 | 0.7502775 | 2.598907 | 4.387e-09 | 11.21411 | 1.6021e-08
2018-03-12 23:45 | 346545.9 | 4440.0012 | 3 | 37 | 4.400087 | 0.7070999 | 2.623183 | 4.387e-09 | 11.32092 | 1.6021e-08
2018-03-12 23:47 | 346665.9 | 4560.0014 | 3 | 37 | 4.400106 | 0.6662216 | 2.646049 | 4.387e-09 | 11.42154 | 1.6021e-08
2018-03-12 23:48 | 346706.4 | 4600.5273 | 3 | 37 | 4.4 | 0.6519947 | 2.653468 | 4.387e-09 | 11.45418 | 1.6021e-08
2018-03-12 23:50 | 346826.5 | 120.0015 | 4 | 37 | 4.295047 | 0 | 2.653468 | 4.387e-09 | 11.45418 | 1.6021e-08
2018-03-12 23:52 | 346946.5 | 240.0004 | 4 | 37 | 4.283374 | 0 | 2.653468 | 4.387e-09 | 11.45418 | 1.6021e-08
2018-03-12 23:53 | 347006.5 | 300.0029 | 4 | 37 | 4.280183 | 0 | 2.653468 | 4.387e-09 | 11.45418 | 1.6021e-08
2018-03-12 23:55 | 347126.5673 | 120.0012 | 5 | 37 | 3.955272 | -2.281881 | 2.653468 | 0.07605869 | 11.45418 | 0.3042199
2018-03-12 23:57 | 347246.5666 | 240.0005 | 5 | 37 | 3.913333 | -2.28187 | 2.653468 | 0.1521157 | 11.45418 | 0.6033571
2018-03-12 23:59 | 347366.5675 | 360.0014 | 5 | 37 | 3.878161 | -2.281919 | 2.653468 | 0.2281773 | 11.45418 | 0.899658
2018-03-13 00:01 | 347486.567 | 480.0009 | 5 | 37 | 3.845089 | -2.28193 | 2.653468 | 0.3042381 | 11.45418 | 1.193364
2018-03-13 00:03 | 347606.5674 | 600.0013 | 5 | 37 | 3.813667 | -2.282012 | 2.653468 | 0.3803044 | 11.45418 | 1.48464
2018-03-13 00:05 | 347726.5667 | 720.0006 | 5 | 37 | 3.783256 | -2.281921 | 2.653468 | 0.456371 | 11.45418 | 1.773573
2018-03-13 00:07 | 347846.5662 | 840.0001 | 5 | 37 | 3.753182 | -2.281897 | 2.653468 | 0.5324258 | 11.45418 | 2.06016
2018-03-13 00:09 | 347966.5664 | 960.0003 | 5 | 37 | 3.723956 | -2.28192 | 2.653468 | 0.6084887 | 11.45418 | 2.34452
2018-03-13 00:11 | 348086.5665 | 1080.0004 | 5 | 37 | 3.696649 | -2.281838 | 2.653468 | 0.6845519 | 11.45418 | 2.626722
2018-03-13 00:13 | 348206.5675 | 1200.0014 | 5 | 37 | 3.671454 | -2.281943 | 2.653468 | 0.7606118 | 11.45418 | 2.906916
2018-03-13 00:15 | 348326.5666 | 1320.0005 | 5 | 37 | 3.648525 | -2.281878 | 2.653468 | 0.8366811 | 11.45418 | 3.185313
2018-03-13 00:17 | 348446.5668 | 1440.0007 | 5 | 37 | 3.62719 | -2.281865 | 2.653468 | 0.9127355 | 11.45418 | 3.461977
2018-03-13 00:19 | 348566.5667 | 1560.0006 | 5 | 37 | 3.606623 | -2.281927 | 2.653468 | 0.9888034 | 11.45418 | 3.7371
2018-03-13 00:21 | 348686.5675 | 1680.0014 | 5 | 37 | 3.587039 | -2.281996 | 2.653468 | 1.064859 | 11.45418 | 4.010653
2018-03-13 00:23 | 348806.5675 | 1800.0014 | 5 | 37 | 3.568141 | -2.281959 | 2.653468 | 1.140925 | 11.45418 | 4.282781
2018-03-13 00:25 | 348926.5667 | 1920.0006 | 5 | 37 | 3.550029 | -2.281962 | 2.653468 | 1.216984 | 11.45418 | 4.553475
2018-03-13 00:27 | 349046.5668 | 2040.0007 | 5 | 37 | 3.532819 | -2.28195 | 2.653468 | 1.293035 | 11.45418 | 4.8228
2018-03-13 00:29 | 349166.5667 | 2160.0006 | 5 | 37 | 3.516534 | -2.281947 | 2.653468 | 1.369105 | 11.45418 | 5.090914
2018-03-13 00:31 | 349286.5675 | 2280.0014 | 5 | 37 | 3.501001 | -2.281976 | 2.653468 | 1.44517 | 11.45418 | 5.357804
2018-03-13 00:33 | 349406.5676 | 2400.0015 | 5 | 37 | 3.486156 | -2.281992 | 2.653468 | 1.521229 | 11.45418 | 5.623516
2018-03-13 00:35 | 349526.5669 | 2520.0008 | 5 | 37 | 3.471797 | -2.281939 | 2.653468 | 1.597294 | 11.45418 | 5.88814
2018-03-13 00:37 | 349646.5662 | 2640.0001 | 5 | 37 | 3.457656 | -2.281905 | 2.653468 | 1.673351 | 11.45418 | 6.151655
2018-03-13 00:39 | 349766.5663 | 2760.0002 | 5 | 37 | 3.443574 | -2.28199 | 2.653468 | 1.749409 | 11.45418 | 6.414099
2018-03-13 00:41 | 349886.5665 | 2880.0004 | 5 | 37 | 3.42928 | -2.282034 | 2.653468 | 1.825468 | 11.45418 | 6.675474
2018-03-13 00:43 | 350006.5667 | 3000.0006 | 5 | 37 | 3.413975 | -2.281875 | 2.653468 | 1.901534 | 11.45418 | 6.935751
2018-03-13 00:45 | 350126.5669 | 3120.0008 | 5 | 37 | 3.397397 | -2.28191 | 2.653468 | 1.977601 | 11.45418 | 7.194817
2018-03-13 00:47 | 350246.5663 | 3240.0002 | 5 | 37 | 3.379265 | -2.281969 | 2.653468 | 2.053656 | 11.45418 | 7.45253
2018-03-13 00:49 | 350366.5672 | 3360.0011 | 5 | 37 | 3.359118 | -2.281939 | 2.653468 | 2.129716 | 11.45418 | 7.708806
2018-03-13 00:51 | 350486.5665 | 3480.0004 | 5 | 37 | 3.336241 | -2.281897 | 2.653468 | 2.205788 | 11.45418 | 7.963492
2018-03-13 00:53 | 350606.5666 | 3600.0005 | 5 | 37 | 3.309157 | -2.281867 | 2.653468 | 2.281841 | 11.45418 | 8.216218
2018-03-13 00:55 | 350726.5666 | 3720.0005 | 5 | 37 | 3.276289 | -2.281863 | 2.653468 | 2.357916 | 11.45418 | 8.466754
2018-03-13 00:57 | 350846.5667 | 3840.0006 | 5 | 37 | 3.234655 | -2.281939 | 2.653468 | 2.433979 | 11.45418 | 8.714439
2018-03-13 00:59 | 350966.5675 | 3960.0014 | 5 | 37 | 3.180005 | -2.281912 | 2.653468 | 2.510041 | 11.45418 | 8.958504
2018-03-13 01:01 | 351086.567 | 4080.0009 | 5 | 37 | 3.103188 | -2.281897 | 2.653468 | 2.586098 | 11.45418 | 9.197637
2018-03-13 01:03 | 351191.9233 | 4185.3572 | 5 | 37 | 2.999998 | -2.281919 | 2.653468 | 2.652881 | 11.45418 | 9.401689
2018-03-13 01:05 | 351312 | 120.0002 | 6 | 37 | 3.573802 | 0 | 2.653468 | 2.652889 | 11.45418 | 9.401711
2018-03-13 01:07 | 351432 | 240.0011 | 6 | 37 | 3.610827 | 0 | 2.653468 | 2.652889 | 11.45418 | 9.401711
2018-03-13 01:08 | 351492 | 300.0024 | 6 | 37 | 3.620813 | 0 | 2.653468 | 2.652889 | 11.45418 | 9.401711
2018-03-13 01:08 | 351492 | 0.0028 | 7 | 38 | 3.620611 | 0 | 0 | 0 | 0 | 0
2018-03-13 01:08 | 351500.5 | 8.4833 | 2 | 38 | 3.701438 | 0.6467401 | 0.001513873 | 1.61e-10 | 0.005593088 | 5.83e-10
2018-03-13 01:10 | 351620.6 | 120.0011 | 3 | 38 | 4.105666 | 3.260187 | 0.1097915 | 1.631e-09 | 0.4447111 | 5.951e-09
2018-03-13 01:12 | 351740.6 | 240.0003 | 3 | 38 | 4.134601 | 3.259815 | 0.218465 | 1.631e-09 | 0.8924674 | 5.951e-09
2018-03-13 01:14 | 351860.6 | 360.0004 | 3 | 38 | 4.16378 | 3.259855 | 0.3271293 | 1.631e-09 | 1.343356 | 5.951e-09
2018-03-13 01:16 | 351980.6 | 480.0013 | 3 | 38 | 4.188918 | 3.260149 | 0.4357898 | 1.631e-09 | 1.797215 | 5.951e-09
2018-03-13 01:18 | 352100.6 | 600.0021 | 3 | 38 | 4.209649 | 3.260117 | 0.5444614 | 1.631e-09 | 2.253579 | 5.951e-09
2018-03-13 01:20 | 352220.6 | 720.0006 | 3 | 38 | 4.23008 | 3.260092 | 0.6531173 | 1.631e-09 | 2.712087 | 5.951e-09
2018-03-13 01:22 | 352340.6 | 840.0018 | 3 | 38 | 4.252759 | 3.260128 | 0.761789 | 1.631e-09 | 3.172984 | 5.951e-09
2018-03-13 01:24 | 352460.6 | 960.0001 | 3 | 38 | 4.278236 | 3.260084 | 0.8704457 | 1.631e-09 | 3.636434 | 5.951e-09
2018-03-13 01:26 | 352580.6 | 1080.0008 | 3 | 38 | 4.306319 | 3.259825 | 0.9791102 | 1.631e-09 | 4.102836 | 5.951e-09
2018-03-13 01:28 | 352700.6 | 1200.0018 | 3 | 38 | 4.336043 | 3.260168 | 1.087779 | 1.631e-09 | 4.572399 | 5.951e-09
2018-03-13 01:30 | 352820.6 | 1320.0001 | 3 | 38 | 4.367208 | 3.260077 | 1.196438 | 1.631e-09 | 5.045234 | 5.951e-09
2018-03-13 01:32 | 352940.6 | 1440.0001 | 3 | 38 | 4.399648 | 3.260151 | 1.3051 | 1.631e-09 | 5.521535 | 5.951e-09
2018-03-13 01:34 | 353060.6 | 1560.0011 | 3 | 38 | 4.400165 | 2.967028 | 1.408616 | 1.631e-09 | 5.977023 | 5.951e-09
2018-03-13 01:36 | 353180.6 | 1680.0004 | 3 | 38 | 4.400176 | 2.730246 | 1.503465 | 1.631e-09 | 6.394375 | 5.951e-09
2018-03-13 01:38 | 353300.6 | 1800.0004 | 3 | 38 | 4.400133 | 2.524393 | 1.590918 | 1.631e-09 | 6.779181 | 5.951e-09
2018-03-13 01:40 | 353420.6 | 1920.0012 | 3 | 38 | 4.400147 | 2.350449 | 1.672097 | 1.631e-09 | 7.136382 | 5.951e-09
2018-03-13 01:42 | 353540.6 | 2040.0005 | 3 | 38 | 4.400151 | 2.200617 | 1.74788 | 1.631e-09 | 7.469835 | 5.951e-09
2018-03-13 01:44 | 353660.6 | 2160.0021 | 3 | 38 | 4.400169 | 2.068195 | 1.818964 | 1.631e-09 | 7.782615 | 5.951e-09
2018-03-13 01:46 | 353780.6 | 2280.0014 | 3 | 38 | 4.400111 | 1.946273 | 1.885825 | 1.631e-09 | 8.076813 | 5.951e-09
2018-03-13 01:48 | 353900.6 | 2400.0014 | 3 | 38 | 4.40014 | 1.836965 | 1.948847 | 1.631e-09 | 8.354116 | 5.951e-09
2018-03-13 01:50 | 354020.6 | 2520.0007 | 3 | 38 | 4.400166 | 1.736725 | 2.008374 | 1.631e-09 | 8.616042 | 5.951e-09
2018-03-13 01:52 | 354140.6 | 2640.0014 | 3 | 38 | 4.400112 | 1.643729 | 2.064673 | 1.631e-09 | 8.863763 | 5.951e-09
2018-03-13 01:54 | 354260.6 | 2760.0013 | 3 | 38 | 4.4001 | 1.556518 | 2.117982 | 1.631e-09 | 9.098329 | 5.951e-09
2018-03-13 01:56 | 354380.6 | 2880.0006 | 3 | 38 | 4.400076 | 1.474488 | 2.168495 | 1.631e-09 | 9.320589 | 5.951e-09
2018-03-13 01:58 | 354500.6 | 3000.0013 | 3 | 38 | 4.400076 | 1.396451 | 2.216336 | 1.631e-09 | 9.531096 | 5.951e-09
2018-03-13 02:00 | 354620.6 | 3120.0015 | 3 | 38 | 4.400078 | 1.320953 | 2.261623 | 1.631e-09 | 9.730361 | 5.951e-09
2018-03-13 02:02 | 354740.6 | 3240.0015 | 3 | 38 | 4.400033 | 1.249713 | 2.304462 | 1.631e-09 | 9.918859 | 5.951e-09
2018-03-13 02:04 | 354860.6 | 3360.0015 | 3 | 38 | 4.400054 | 1.182042 | 2.344996 | 1.631e-09 | 10.09721 | 5.951e-09
2018-03-13 02:06 | 354980.6 | 3480.0008 | 3 | 38 | 4.400014 | 1.116986 | 2.383316 | 1.631e-09 | 10.26582 | 5.951e-09
2018-03-13 02:08 | 355100.6 | 3600.0002 | 3 | 38 | 4.400072 | 1.056424 | 2.419538 | 1.631e-09 | 10.4252 | 5.951e-09
2018-03-13 02:10 | 355220.6 | 3720.001 | 3 | 38 | 4.400091 | 0.9989347 | 2.453778 | 1.631e-09 | 10.57586 | 5.951e-09
2018-03-13 02:12 | 355340.6 | 3840.0004 | 3 | 38 | 4.400055 | 0.9435644 | 2.486151 | 1.631e-09 | 10.7183 | 5.951e-09
2018-03-13 02:14 | 355460.6 | 3960.0003 | 3 | 38 | 4.400073 | 0.8911753 | 2.516715 | 1.631e-09 | 10.85278 | 5.951e-09
2018-03-13 02:16 | 355580.6 | 4080.0003 | 3 | 38 | 4.400085 | 0.8415394 | 2.545581 | 1.631e-09 | 10.9798 | 5.951e-09
2018-03-13 02:18 | 355700.6 | 4200.0011 | 3 | 38 | 4.400095 | 0.7947149 | 2.572832 | 1.631e-09 | 11.0997 | 5.951e-09
2018-03-13 02:20 | 355820.6 | 4320.0002 | 3 | 38 | 4.40006 | 0.7488203 | 2.598541 | 1.631e-09 | 11.21283 | 5.951e-09
2018-03-13 02:22 | 355940.6 | 4440.0011 | 3 | 38 | 4.400074 | 0.7058868 | 2.62278 | 1.631e-09 | 11.31948 | 5.951e-09
2018-03-13 02:24 | 356060.6 | 4560.0006 | 3 | 38 | 4.400106 | 0.6661921 | 2.645631 | 1.631e-09 | 11.42002 | 5.951e-09
2018-03-13 02:25 | 356102.5 | 4601.8916 | 3 | 38 | 4.400106 | 0.6519814 | 2.653296 | 1.631e-09 | 11.45375 | 5.951e-09
2018-03-13 02:27 | 356222.5 | 119.9999 | 4 | 38 | 4.295159 | 0 | 2.653296 | 1.631e-09 | 11.45375 | 5.951e-09
2018-03-13 02:29 | 356342.5 | 240.0009 | 4 | 38 | 4.28344 | 0 | 2.653296 | 1.631e-09 | 11.45375 | 5.951e-09
2018-03-13 02:30 | 356402.5 | 300.0023 | 4 | 38 | 4.280248 | 0 | 2.653296 | 1.631e-09 | 11.45375 | 5.951e-09
2018-03-13 02:32 | 356522.6 | 120.0011 | 5 | 38 | 3.95534 | -2.281921 | 2.653296 | 0.07605799 | 11.45375 | 0.3042204
2018-03-13 02:34 | 356642.6 | 240.0012 | 5 | 38 | 3.913315 | -2.281928 | 2.653296 | 0.1521146 | 11.45375 | 0.6033583
2018-03-13 02:36 | 356762.6 | 360.0004 | 5 | 38 | 3.878131 | -2.281878 | 2.653296 | 0.2281766 | 11.45375 | 0.8996584
2018-03-13 02:38 | 356882.6 | 480.0012 | 5 | 38 | 3.845107 | -2.281982 | 2.653296 | 0.3042495 | 11.45375 | 1.193414
2018-03-13 02:40 | 357002.6 | 600.0005 | 5 | 38 | 3.813803 | -2.281939 | 2.653296 | 0.3803111 | 11.45375 | 1.484681
2018-03-13 02:42 | 357122.6 | 720.0006 | 5 | 38 | 3.783326 | -2.282017 | 2.653296 | 0.4563744 | 11.45375 | 1.77361
2018-03-13 02:44 | 357242.6 | 840.0006 | 5 | 38 | 3.753154 | -2.281981 | 2.653296 | 0.5324425 | 11.45375 | 2.06025
2018-03-13 02:46 | 357362.6 | 960.0013 | 5 | 38 | 3.723828 | -2.281937 | 2.653296 | 0.608503 | 11.45375 | 2.344593
2018-03-13 02:48 | 357482.6 | 1080.0014 | 5 | 38 | 3.696503 | -2.282009 | 2.653296 | 0.6845669 | 11.45375 | 2.626788
2018-03-13 02:50 | 357602.6 | 1200.0008 | 5 | 38 | 3.67141 | -2.281852 | 2.653296 | 0.7606257 | 11.45375 | 2.906974
2018-03-13 02:52 | 357722.6 | 1320.0007 | 5 | 38 | 3.648448 | -2.281872 | 2.653296 | 0.8366938 | 11.45375 | 3.185367
2018-03-13 02:54 | 357842.6 | 1440.0016 | 5 | 38 | 3.627151 | -2.2819 | 2.653296 | 0.912752 | 11.45375 | 3.462045
2018-03-13 02:56 | 357962.6 | 1560 | 5 | 38 | 3.606471 | -2.281855 | 2.653296 | 0.9888144 | 11.45375 | 3.737144
2018-03-13 02:58 | 358082.6 | 1680.0008 | 5 | 38 | 3.586787 | -2.281919 | 2.653296 | 1.064881 | 11.45375 | 4.010718
2018-03-13 03:00 | 358202.6 | 1800.0008 | 5 | 38 | 3.567927 | -2.281885 | 2.653296 | 1.14094 | 11.45375 | 4.282808
2018-03-13 03:02 | 358322.6 | 1920.0008 | 5 | 38 | 3.549817 | -2.28196 | 2.653296 | 1.216995 | 11.45375 | 4.553478
2018-03-13 03:04 | 358442.6 | 2040.0009 | 5 | 38 | 3.532666 | -2.282001 | 2.653296 | 1.293063 | 11.45375 | 4.822844
2018-03-13 03:06 | 358562.6 | 2160.0001 | 5 | 38 | 3.516551 | -2.281816 | 2.653296 | 1.369114 | 11.45375 | 5.090891
2018-03-13 03:08 | 358682.6 | 2280.0001 | 5 | 38 | 3.501108 | -2.281903 | 2.653296 | 1.445187 | 11.45375 | 5.357816
2018-03-13 03:10 | 358802.6 | 2400.0001 | 5 | 38 | 3.486189 | -2.28194 | 2.653296 | 1.521244 | 11.45375 | 5.62353
2018-03-13 03:12 | 358922.6 | 2520.0001 | 5 | 38 | 3.471835 | -2.281979 | 2.653296 | 1.597317 | 11.45375 | 5.88819
2018-03-13 03:14 | 359042.6 | 2640.0002 | 5 | 38 | 3.457789 | -2.28201 | 2.653296 | 1.673377 | 11.45375 | 6.151718
2018-03-13 03:16 | 359162.6 | 2760.0001 | 5 | 38 | 3.443787 | -2.281982 | 2.653296 | 1.749432 | 11.45375 | 6.414169
2018-03-13 03:18 | 359282.6 | 2880.0002 | 5 | 38 | 3.429347 | -2.281941 | 2.653296 | 1.825498 | 11.45375 | 6.67558
2018-03-13 03:20 | 359402.6 | 3000.0009 | 5 | 38 | 3.414236 | -2.28199 | 2.653296 | 1.901567 | 11.45375 | 6.93588
2018-03-13 03:22 | 359522.6 | 3120.0001 | 5 | 38 | 3.397739 | -2.281957 | 2.653296 | 1.977623 | 11.45375 | 7.194941
2018-03-13 03:24 | 359642.6 | 3240.001 | 5 | 38 | 3.379625 | -2.281858 | 2.653296 | 2.053684 | 11.45375 | 7.452699
2018-03-13 03:26 | 359762.6 | 3360.0004 | 5 | 38 | 3.359663 | -2.28195 | 2.653296 | 2.129747 | 11.45375 | 7.709023
2018-03-13 03:28 | 359882.6 | 3480.0002 | 5 | 38 | 3.336668 | -2.281959 | 2.653296 | 2.205816 | 11.45375 | 7.963737
2018-03-13 03:30 | 360002.6 | 3600.0002 | 5 | 38 | 3.309693 | -2.28203 | 2.653296 | 2.281874 | 11.45375 | 8.216519
2018-03-13 03:32 | 360122.6 | 3720.0004 | 5 | 38 | 3.276721 | -2.281994 | 2.653296 | 2.357944 | 11.45375 | 8.467074
2018-03-13 03:34 | 360242.6 | 3840.0004 | 5 | 38 | 3.235069 | -2.281972 | 2.653296 | 2.434005 | 11.45375 | 8.714786
2018-03-13 03:36 | 360362.6 | 3960.0012 | 5 | 38 | 3.180489 | -2.28192 | 2.653296 | 2.510064 | 11.45375 | 8.958867
2018-03-13 03:38 | 360482.6 | 4080.0004 | 5 | 38 | 3.103182 | -2.281838 | 2.653296 | 2.586133 | 11.45375 | 9.198055
2018-03-13 03:39 | 360587.8 | 4185.2195 | 5 | 38 | 2.999996 | -2.282043 | 2.653296 | 2.652822 | 11.45375 | 9.401821
2018-03-13 03:41 | 360707.9 | 120.0002 | 6 | 38 | 3.573552 | 0 | 2.653296 | 2.652822 | 11.45375 | 9.401821
2018-03-13 03:43 | 360827.9 | 240.0001 | 6 | 38 | 3.610646 | 0 | 2.653296 | 2.652822 | 11.45375 | 9.401821
2018-03-13 03:44 | 360887.9 | 300.004 | 6 | 38 | 3.62063 | 0 | 2.653296 | 2.652822 | 11.45375 | 9.401821
2018-03-13 03:44 | 360887.9 | 0.0028 | 7 | 39 | 3.620787 | 0 | 0 | 0 | 0 | 0
2018-03-13 03:45 | 360896.6 | 8.6176 | 2 | 39 | 3.701519 | 0.6468036 | 0.001537738 | 1.6e-11 | 0.00568136 | 5.9e-11
2018-03-13 03:47 | 361016.6 | 120.0012 | 3 | 39 | 4.105918 | 3.259922 | 0.1098125 | 1.6e-11 | 0.4448159 | 5.9e-11
2018-03-13 03:49 | 361136.6 | 240.0012 | 3 | 39 | 4.134854 | 3.260065 | 0.2184736 | 1.6e-11 | 0.8925506 | 5.9e-11
2018-03-13 03:51 | 361256.6 | 360.0006 | 3 | 39 | 4.164009 | 3.260164 | 0.3271431 | 1.6e-11 | 1.343483 | 5.9e-11
2018-03-13 03:53 | 361376.6 | 480.0013 | 3 | 39 | 4.18895 | 3.259991 | 0.435805 | 1.6e-11 | 1.797359 | 5.9e-11
2018-03-13 03:55 | 361496.6 | 600.0005 | 3 | 39 | 4.209486 | 3.259796 | 0.5444712 | 1.6e-11 | 2.253686 | 5.9e-11
2018-03-13 03:57 | 361616.6 | 720.0005 | 3 | 39 | 4.230299 | 3.260105 | 0.6531325 | 1.6e-11 | 2.712213 | 5.9e-11
2018-03-13 03:59 | 361736.6 | 840.0023 | 3 | 39 | 4.252879 | 3.260092 | 0.7617994 | 1.6e-11 | 3.173114 | 5.9e-11
2018-03-13 04:01 | 361856.6 | 960.0013 | 3 | 39 | 4.27832 | 3.260048 | 0.8704553 | 1.6e-11 | 3.636569 | 5.9e-11
2018-03-13 04:03 | 361976.6 | 1080.0007 | 3 | 39 | 4.306456 | 3.260084 | 0.9791203 | 1.6e-11 | 4.102984 | 5.9e-11
2018-03-13 04:05 | 362096.6 | 1200.0007 | 3 | 39 | 4.336253 | 3.260107 | 1.087783 | 1.6e-11 | 4.572533 | 5.9e-11
2018-03-13 04:07 | 362216.6 | 1320.0006 | 3 | 39 | 4.367442 | 3.260086 | 1.196447 | 1.6e-11 | 5.04541 | 5.9e-11
2018-03-13 04:09 | 362336.6 | 1440.0015 | 3 | 39 | 4.400127 | 3.259274 | 1.305108 | 1.6e-11 | 5.521745 | 5.9e-11
2018-03-13 04:11 | 362456.6 | 1560.0015 | 3 | 39 | 4.400218 | 2.960796 | 1.40843 | 1.6e-11 | 5.976384 | 5.9e-11
2018-03-13 04:13 | 362576.6 | 1680.0001 | 3 | 39 | 4.400161 | 2.72168 | 1.503023 | 1.6e-11 | 6.392606 | 5.9e-11
2018-03-13 04:15 | 362696.6 | 1800.0017 | 3 | 39 | 4.400171 | 2.51812 | 1.59025 | 1.6e-11 | 6.776421 | 5.9e-11
2018-03-13 04:17 | 362816.6 | 1920.0008 | 3 | 39 | 4.400079 | 2.343113 | 1.671191 | 1.6e-11 | 7.132572 | 5.9e-11
2018-03-13 04:19 | 362936.6 | 2040.0001 | 3 | 39 | 4.400119 | 2.192896 | 1.746741 | 1.6e-11 | 7.465003 | 5.9e-11
2018-03-13 04:21 | 363056.6 | 2160.0008 | 3 | 39 | 4.400109 | 2.059677 | 1.817574 | 1.6e-11 | 7.776674 | 5.9e-11
2018-03-13 04:23 | 363176.6 | 2280.0009 | 3 | 39 | 4.400137 | 1.940325 | 1.884192 | 1.6e-11 | 8.069803 | 5.9e-11
2018-03-13 04:25 | 363296.6 | 2400.001 | 3 | 39 | 4.400093 | 1.832601 | 1.947046 | 1.6e-11 | 8.346369 | 5.9e-11
2018-03-13 04:27 | 363416.6 | 2520.0002 | 3 | 39 | 4.400051 | 1.734305 | 2.006472 | 1.6e-11 | 8.60785 | 5.9e-11
2018-03-13 04:29 | 363536.6 | 2640.0002 | 3 | 39 | 4.400174 | 1.644095 | 2.062756 | 1.6e-11 | 8.855506 | 5.9e-11
2018-03-13 04:31 | 363656.6 | 2760.0009 | 3 | 39 | 4.400076 | 1.557612 | 2.1161 | 1.6e-11 | 9.09022 | 5.9e-11
2018-03-13 04:33 | 363776.6 | 2880.001 | 3 | 39 | 4.400115 | 1.476925 | 2.166659 | 1.6e-11 | 9.312688 | 5.9e-11
2018-03-13 04:35 | 363896.6 | 3000.0002 | 3 | 39 | 4.400133 | 1.399618 | 2.214579 | 1.6e-11 | 9.523539 | 5.9e-11
2018-03-13 04:37 | 364016.6 | 3120.0002 | 3 | 39 | 4.40007 | 1.324344 | 2.259969 | 1.6e-11 | 9.723259 | 5.9e-11
2018-03-13 04:39 | 364136.6 | 3240.0004 | 3 | 39 | 4.400075 | 1.253512 | 2.302936 | 1.6e-11 | 9.912318 | 5.9e-11
2018-03-13 04:41 | 364256.6 | 3360.0012 | 3 | 39 | 4.400065 | 1.185691 | 2.343581 | 1.6e-11 | 10.09116 | 5.9e-11
2018-03-13 04:43 | 364376.6 | 3480.0005 | 3 | 39 | 4.400172 | 1.122073 | 2.382023 | 1.6e-11 | 10.26031 | 5.9e-11
2018-03-13 04:45 | 364496.6 | 3600.0005 | 3 | 39 | 4.400073 | 1.059399 | 2.418352 | 1.6e-11 | 10.42016 | 5.9e-11
2018-03-13 04:47 | 364616.6 | 3720.0005 | 3 | 39 | 4.400048 | 1.001302 | 2.452699 | 1.6e-11 | 10.57129 | 5.9e-11
2018-03-13 04:49 | 364736.6 | 3840.0021 | 3 | 39 | 4.400062 | 0.946063 | 2.485146 | 1.6e-11 | 10.71406 | 5.9e-11
2018-03-13 04:51 | 364856.6 | 3960.0007 | 3 | 39 | 4.400036 | 0.8927279 | 2.51578 | 1.6e-11 | 10.84885 | 5.9e-11
2018-03-13 04:53 | 364976.6 | 4080.0014 | 3 | 39 | 4.400091 | 0.8424196 | 2.544704 | 1.6e-11 | 10.97612 | 5.9e-11
2018-03-13 04:55 | 365096.6 | 4200.0007 | 3 | 39 | 4.400024 | 0.7943983 | 2.57199 | 1.6e-11 | 11.09617 | 5.9e-11
2018-03-13 04:57 | 365216.6 | 4320.0014 | 3 | 39 | 4.400103 | 0.749918 | 2.59772 | 1.6e-11 | 11.20939 | 5.9e-11
2018-03-13 04:59 | 365336.6 | 4440.0014 | 3 | 39 | 4.399977 | 0.7059612 | 2.621977 | 1.6e-11 | 11.31612 | 5.9e-11
2018-03-13 05:01 | 365456.6 | 4560.0007 | 3 | 39 | 4.400078 | 0.6662989 | 2.644852 | 1.6e-11 | 11.41677 | 5.9e-11
2018-03-13 05:01 | 365500.2 | 4603.5829 | 3 | 39 | 4.400075 | 0.6519871 | 2.652831 | 1.6e-11 | 11.45188 | 5.9e-11
2018-03-13 05:03 | 365620.2 | 120.0008 | 4 | 39 | 4.295051 | 0 | 2.652831 | 1.6e-11 | 11.45188 | 5.9e-11
2018-03-13 05:05 | 365740.2 | 240.0001 | 4 | 39 | 4.283426 | 0 | 2.652831 | 1.6e-11 | 11.45188 | 5.9e-11
2018-03-13 05:06 | 365800.2 | 300.0039 | 4 | 39 | 4.280203 | 0 | 2.652831 | 1.6e-11 | 11.45188 | 5.9e-11
2018-03-13 05:08 | 365920.4 | 120.001 | 5 | 39 | 3.95552 | -2.281957 | 2.652831 | 0.07605893 | 11.45188 | 0.3042367
2018-03-13 05:10 | 366040.4 | 240.0002 | 5 | 39 | 3.913352 | -2.282034 | 2.652831 | 0.1521162 | 11.45188 | 0.6033866
2018-03-13 05:12 | 366160.4 | 360.0011 | 5 | 39 | 3.878219 | -2.281905 | 2.652831 | 0.2281899 | 11.45188 | 0.8997347
2018-03-13 05:14 | 366280.4 | 480.001 | 5 | 39 | 3.845154 | -2.281892 | 2.652831 | 0.3042417 | 11.45188 | 1.193411
2018-03-13 05:16 | 366400.4 | 600.001 | 5 | 39 | 3.81392 | -2.28193 | 2.652831 | 0.3803158 | 11.45188 | 1.484731
2018-03-13 05:18 | 366520.4 | 720.0002 | 5 | 39 | 3.783443 | -2.281935 | 2.652831 | 0.4563758 | 11.45188 | 1.773657
2018-03-13 05:20 | 366640.4 | 840.0019 | 5 | 39 | 3.753333 | -2.281892 | 2.652831 | 0.5324435 | 11.45188 | 2.060307
2018-03-13 05:22 | 366760.4 | 960.0012 | 5 | 39 | 3.724008 | -2.281992 | 2.652831 | 0.6084934 | 11.45188 | 2.344624
2018-03-13 05:24 | 366880.4 | 1080.002 | 5 | 39 | 3.69648 | -2.281959 | 2.652831 | 0.6845627 | 11.45188 | 2.626846
2018-03-13 05:26 | 367000.4 | 1200.0005 | 5 | 39 | 3.671381 | -2.28186 | 2.652831 | 0.7606318 | 11.45188 | 2.907064
2018-03-13 05:28 | 367120.4 | 1320.0007 | 5 | 39 | 3.648345 | -2.282016 | 2.652831 | 0.8366875 | 11.45188 | 3.185406
2018-03-13 05:30 | 367240.4 | 1440.0013 | 5 | 39 | 3.626795 | -2.281927 | 2.652831 | 0.9127505 | 11.45188 | 3.462081
2018-03-13 05:32 | 367360.4 | 1560.0013 | 5 | 39 | 3.606225 | -2.281898 | 2.652831 | 0.9888133 | 11.45188 | 3.737158
2018-03-13 05:34 | 367480.4 | 1680.0015 | 5 | 39 | 3.586472 | -2.281919 | 2.652831 | 1.06488 | 11.45188 | 4.010715
2018-03-13 05:36 | 367600.4 | 1800.0015 | 5 | 39 | 3.567696 | -2.281977 | 2.652831 | 1.140935 | 11.45188 | 4.282767
2018-03-13 05:38 | 367720.4 | 1920.0012 | 5 | 39 | 3.549551 | -2.281952 | 2.652831 | 1.217 | 11.45188 | 4.553442
2018-03-13 05:40 | 367840.4 | 2040.0008 | 5 | 39 | 3.532569 | -2.281833 | 2.652831 | 1.293054 | 11.45188 | 4.822748
2018-03-13 05:42 | 367960.4 | 2160.0007 | 5 | 39 | 3.5165 | -2.281967 | 2.652831 | 1.369119 | 11.45188 | 5.090841
2018-03-13 05:44 | 368080.4 | 2280.0001 | 5 | 39 | 3.50104 | -2.28195 | 2.652831 | 1.445181 | 11.45188 | 5.357721
2018-03-13 05:46 | 368200.4 | 2400 | 5 | 39 | 3.486305 | -2.281921 | 2.652831 | 1.521245 | 11.45188 | 5.623461
2018-03-13 05:48 | 368320.4 | 2520.001 | 5 | 39 | 3.471683 | -2.281867 | 2.652831 | 1.597304 | 11.45188 | 5.888063
2018-03-13 05:50 | 368440.4 | 2640.0009 | 5 | 39 | 3.457488 | -2.281962 | 2.652831 | 1.673373 | 11.45188 | 6.151605
2018-03-13 05:52 | 368560.4 | 2760.0009 | 5 | 39 | 3.443244 | -2.28187 | 2.652831 | 1.74944 | 11.45188 | 6.414067
2018-03-13 05:54 | 368680.4 | 2880.001 | 5 | 39 | 3.428935 | -2.282012 | 2.652831 | 1.825499 | 11.45188 | 6.675412
2018-03-13 05:56 | 368800.4 | 3000.001 | 5 | 39 | 3.413742 | -2.281921 | 2.652831 | 1.901563 | 11.45188 | 6.935659
2018-03-13 05:58 | 368920.4 | 3120.0002 | 5 | 39 | 3.397162 | -2.282027 | 2.652831 | 1.977628 | 11.45188 | 7.194705
2018-03-13 06:00 | 369040.4 | 3240.001 | 5 | 39 | 3.378792 | -2.281917 | 2.652831 | 2.053688 | 11.45188 | 7.452404
2018-03-13 06:02 | 369160.4 | 3360.0003 | 5 | 39 | 3.358751 | -2.281969 | 2.652831 | 2.129748 | 11.45188 | 7.708642
2018-03-13 06:04 | 369280.4 | 3480.0002 | 5 | 39 | 3.336012 | -2.281956 | 2.652831 | 2.205803 | 11.45188 | 7.963256
2018-03-13 06:06 | 369400.4 | 3600.0011 | 5 | 39 | 3.308691 | -2.281945 | 2.652831 | 2.281872 | 11.45188 | 8.216012
2018-03-13 06:08 | 369520.4 | 3720.0002 | 5 | 39 | 3.275647 | -2.281898 | 2.652831 | 2.357944 | 11.45188 | 8.466495
2018-03-13 06:10 | 369640.4 | 3840.0004 | 5 | 39 | 3.233946 | -2.28191 | 2.652831 | 2.434005 | 11.45188 | 8.714122
2018-03-13 06:12 | 369760.4 | 3960.0004 | 5 | 39 | 3.179221 | -2.281948 | 2.652831 | 2.51007 | 11.45188 | 8.958142
2018-03-13 06:14 | 369880.4 | 4080.0011 | 5 | 39 | 3.101864 | -2.282002 | 2.652831 | 2.586132 | 11.45188 | 9.197204
2018-03-13 06:16 | 369984.4 | 4184.029 | 5 | 39 | 2.999998 | -2.281972 | 2.652831 | 2.652073 | 11.45188 | 9.398631
2018-03-13 06:18 | 370104.4 | 120.0009 | 6 | 39 | 3.573541 | 0 | 2.652831 | 2.652073 | 11.45188 | 9.398631
2018-03-13 06:20 | 370224.4 | 240.0006 | 6 | 39 | 3.610669 | 0 | 2.652831 | 2.652073 | 11.45188 | 9.398631
2018-03-13 06:21 | 370284.4 | 300.0015 | 6 | 39 | 3.620654 | 0 | 2.652831 | 2.652073 | 11.45188 | 9.398631
2018-03-13 06:21 | 370284.4 | 0.0048 | 7 | 40 | 3.620661 | 0 | 0 | 0 | 0 | 0
2018-03-13 06:21 | 370293.1 | 8.624 | 2 | 40 | 3.702139 | 0.6468269 | 0.001536504 | 2.11e-10 | 0.005676995 | 7.63e-10
2018-03-13 06:23 | 370413.1457 | 120.0004 | 3 | 40 | 4.106244 | 3.26008 | 0.1098193 | 2.194e-09 | 0.4448736 | 8.03e-09
2018-03-13 06:25 | 370533.1464 | 240.0011 | 3 | 40 | 4.135335 | 3.260159 | 0.2184797 | 2.194e-09 | 0.8926504 | 8.03e-09
2018-03-13 06:27 | 370653.1456 | 360.0003 | 3 | 40 | 4.164579 | 3.260092 | 0.3271416 | 2.194e-09 | 1.343606 | 8.03e-09
2018-03-13 06:29 | 370773.1456 | 480.0003 | 3 | 40 | 4.18948 | 3.260113 | 0.4358072 | 2.194e-09 | 1.797567 | 8.03e-09
2018-03-13 06:31 | 370893.1475 | 600.0022 | 3 | 40 | 4.210207 | 3.26004 | 0.5444728 | 2.194e-09 | 2.253962 | 8.03e-09
2018-03-13 06:33 | 371013.1476 | 720.0023 | 3 | 40 | 4.230946 | 3.260086 | 0.6531399 | 2.194e-09 | 2.712589 | 8.03e-09
2018-03-13 06:35 | 371133.1461 | 840.0008 | 3 | 40 | 4.253725 | 3.260084 | 0.7618001 | 2.194e-09 | 3.173541 | 8.03e-09
2018-03-13 06:37 | 371253.1476 | 960.0023 | 3 | 40 | 4.279186 | 3.260094 | 0.8704634 | 2.194e-09 | 3.63712 | 8.03e-09
2018-03-13 06:39 | 371373.1456 | 1080.0003 | 3 | 40 | 4.30707 | 3.260124 | 0.9791238 | 2.194e-09 | 4.10359 | 8.03e-09
2018-03-13 06:41 | 371493.1463 | 1200.001 | 3 | 40 | 4.3369 | 3.260099 | 1.087776 | 2.194e-09 | 4.573176 | 8.03e-09
2018-03-13 06:43 | 371613.1456 | 1320.0003 | 3 | 40 | 4.368204 | 3.260071 | 1.196443 | 2.194e-09 | 5.046136 | 8.03e-09
2018-03-13 06:45 | 371733.1458 | 1440.0005 | 3 | 40 | 4.400245 | 3.253159 | 1.305114 | 2.194e-09 | 5.522586 | 8.03e-09
2018-03-13 06:47 | 371853.146 | 1560.0007 | 3 | 40 | 4.400168 | 2.957157 | 1.408265 | 2.194e-09 | 5.97647 | 8.03e-09
2018-03-13 06:49 | 371973.1465 | 1680.0012 | 3 | 40 | 4.400175 | 2.715548 | 1.502702 | 2.194e-09 | 6.39201 | 8.03e-09
2018-03-13 06:51 | 372093.1463 | 1800.001 | 3 | 40 | 4.400115 | 2.510784 | 1.589729 | 2.194e-09 | 6.774943 | 8.03e-09
2018-03-13 06:53 | 372213.1475 | 1920.0022 | 3 | 40 | 4.400129 | 2.338276 | 1.670478 | 2.194e-09 | 7.13025 | 8.03e-09
2018-03-13 06:55 | 372333.1474 | 2040.0021 | 3 | 40 | 4.400112 | 2.18836 | 1.745863 | 2.194e-09 | 7.461952 | 8.03e-09
2018-03-13 06:57 | 372453.146 | 2160.0007 | 3 | 40 | 4.400115 | 2.055979 | 1.816551 | 2.194e-09 | 7.772992 | 8.03e-09
2018-03-13 06:59 | 372573.1469 | 2280.0016 | 3 | 40 | 4.400117 | 1.937563 | 1.883065 | 2.194e-09 | 8.06566 | 8.03e-09
2018-03-13 07:01 | 372693.1457 | 2400.0004 | 3 | 40 | 4.400077 | 1.830405 | 1.945838 | 2.194e-09 | 8.341869 | 8.03e-09
2018-03-13 07:03 | 372813.1467 | 2520.0014 | 3 | 40 | 4.400122 | 1.732053 | 2.005196 | 2.194e-09 | 8.603047 | 8.03e-09
2018-03-13 07:05 | 372933.1458 | 2640.0005 | 3 | 40 | 4.400092 | 1.63965 | 2.061375 | 2.194e-09 | 8.850241 | 8.03e-09
2018-03-13 07:07 | 373053.1461 | 2760.0008 | 3 | 40 | 4.40007 | 1.553792 | 2.114596 | 2.194e-09 | 9.084418 | 8.03e-09
2018-03-13 07:09 | 373173.1461 | 2880.0008 | 3 | 40 | 4.400067 | 1.472293 | 2.165016 | 2.194e-09 | 9.306273 | 8.03e-09
2018-03-13 07:11 | 373293.147 | 3000.0017 | 3 | 40 | 4.400124 | 1.395462 | 2.212813 | 2.194e-09 | 9.516581 | 8.03e-09
2018-03-13 07:13 | 373413.146 | 3120.0007 | 3 | 40 | 4.400026 | 1.32147 | 2.258091 | 2.194e-09 | 9.715809 | 8.03e-09
2018-03-13 07:15 | 373533.1467 | 3240.0014 | 3 | 40 | 4.40013 | 1.252592 | 2.300999 | 2.194e-09 | 9.904612 | 8.03e-09
2018-03-13 07:17 | 373653.1458 | 3360.0005 | 3 | 40 | 4.400042 | 1.18575 | 2.341617 | 2.194e-09 | 10.08333 | 8.03e-09
2018-03-13 07:19 | 373773.1457 | 3480.0004 | 3 | 40 | 4.400058 | 1.121282 | 2.380069 | 2.194e-09 | 10.25252 | 8.03e-09
2018-03-13 07:21 | 373893.1461 | 3600.0008 | 3 | 40 | 4.400027 | 1.06015 | 2.416428 | 2.194e-09 | 10.41251 | 8.03e-09
2018-03-13 07:23 | 374013.146 | 3720.0007 | 3 | 40 | 4.400097 | 1.002398 | 2.450806 | 2.194e-09 | 10.56377 | 8.03e-09
2018-03-13 07:25 | 374133.1462 | 3840.0009 | 3 | 40 | 4.400034 | 0.94697 | 2.483294 | 2.194e-09 | 10.70672 | 8.03e-09
2018-03-13 07:27 | 374253.1456 | 3960.0003 | 3 | 40 | 4.400142 | 0.8959856 | 2.513995 | 2.194e-09 | 10.84181 | 8.03e-09
2018-03-13 07:29 | 374373.1468 | 4080.0015 | 3 | 40 | 4.400097 | 0.8456974 | 2.542979 | 2.194e-09 | 10.96934 | 8.03e-09
2018-03-13 07:31 | 374493.1459 | 4200.0006 | 3 | 40 | 4.400033 | 0.7970839 | 2.57035 | 2.194e-09 | 11.08977 | 8.03e-09
2018-03-13 07:33 | 374613.1459 | 4320.0006 | 3 | 40 | 4.400022 | 0.7515144 | 2.596168 | 2.194e-09 | 11.20337 | 8.03e-09
2018-03-13 07:35 | 374733.1461 | 4440.0008 | 3 | 40 | 4.400074 | 0.7091799 | 2.620504 | 2.194e-09 | 11.31045 | 8.03e-09
2018-03-13 07:37 | 374853.1464 | 4560.0011 | 3 | 40 | 4.400012 | 0.667304 | 2.643442 | 2.194e-09 | 11.41138 | 8.03e-09
2018-03-13 07:38 | 374900.3817 | 4607.2364 | 3 | 40 | 4.400025 | 0.6519871 | 2.652097 | 2.194e-09 | 11.44946 | 8.03e-09
2018-03-13 07:40 | 375020.4 | 120.0006 | 4 | 40 | 4.295231 | 0 | 2.652097 | 2.194e-09 | 11.44946 | 8.03e-09
2018-03-13 07:42 | 375140.4 | 240.0016 | 4 | 40 | 4.283558 | 0 | 2.652097 | 2.194e-09 | 11.44946 | 8.03e-09
2018-03-13 07:43 | 375200.4 | 300.0029 | 4 | 40 | 4.28034 | 0 | 2.652097 | 2.194e-09 | 11.44946 | 8.03e-09
2018-03-13 07:45 | 375320.5 | 120.0003 | 5 | 40 | 3.955517 | -2.281969 | 2.652097 | 0.07604808 | 11.44946 | 0.3042008
2018-03-13 07:47 | 375440.5 | 240.0011 | 5 | 40 | 3.9135 | -2.281932 | 2.652097 | 0.1521227 | 11.44946 | 0.6034207
2018-03-13 07:49 | 375560.5 | 360.001 | 5 | 40 | 3.878417 | -2.281962 | 2.652097 | 0.2281761 | 11.44946 | 0.8997045
2018-03-13 07:51 | 375680.5 | 480.0003 | 5 | 40 | 3.845274 | -2.281947 | 2.652097 | 0.3042368 | 11.44946 | 1.193426
2018-03-13 07:53 | 375800.5 | 600.001 | 5 | 40 | 3.814006 | -2.281905 | 2.652097 | 0.3803045 | 11.44946 | 1.484728
2018-03-13 07:55 | 375920.5 | 720.0004 | 5 | 40 | 3.783553 | -2.281943 | 2.652097 | 0.4563724 | 11.44946 | 1.773692
2018-03-13 07:57 | 376040.5 | 840.0004 | 5 | 40 | 3.753402 | -2.281939 | 2.652097 | 0.5324368 | 11.44946 | 2.060337
2018-03-13 07:59 | 376160.5 | 960.0005 | 5 | 40 | 3.724113 | -2.281914 | 2.652097 | 0.6085023 | 11.44946 | 2.344721
2018-03-13 08:01 | 376280.5 | 1080.0006 | 5 | 40 | 3.696643 | -2.28201 | 2.652097 | 0.684553 | 11.44946 | 2.626887
2018-03-13 08:03 | 376400.5 | 1200.0013 | 5 | 40 | 3.671739 | -2.281952 | 2.652097 | 0.7606174 | 11.44946 | 2.907108
2018-03-13 08:05 | 376520.5 | 1320.0011 | 5 | 40 | 3.648695 | -2.281875 | 2.652097 | 0.8366866 | 11.44946 | 3.185527
2018-03-13 08:07 | 376640.5 | 1440.0012 | 5 | 40 | 3.627154 | -2.281928 | 2.652097 | 0.9127446 | 11.44946 | 3.462213
2018-03-13 08:09 | 376760.5 | 1560.0004 | 5 | 40 | 3.606781 | -2.281932 | 2.652097 | 0.9888117 | 11.44946 | 3.737341
2018-03-13 08:11 | 376880.5 | 1680.0014 | 5 | 40 | 3.586958 | -2.282002 | 2.652097 | 1.064868 | 11.44946 | 4.0109
2018-03-13 08:13 | 377000.5 | 1800.0008 | 5 | 40 | 3.568141 | -2.28191 | 2.652097 | 1.140924 | 11.44946 | 4.282992
2018-03-13 08:15 | 377120.5 | 1920.0008 | 5 | 40 | 3.550249 | -2.281962 | 2.652097 | 1.216994 | 11.44946 | 4.553735
2018-03-13 08:17 | 377240.5 | 2040.001 | 5 | 40 | 3.533287 | -2.282059 | 2.652097 | 1.293049 | 11.44946 | 4.823102
2018-03-13 08:19 | 377360.5 | 2160.0009 | 5 | 40 | 3.517031 | -2.281881 | 2.652097 | 1.369116 | 11.44946 | 5.091246
2018-03-13 08:21 | 377480.5 | 2280.0004 | 5 | 40 | 3.501297 | -2.281954 | 2.652097 | 1.445177 | 11.44946 | 5.358152
2018-03-13 08:23 | 377600.5 | 2400.0003 | 5 | 40 | 3.486433 | -2.282025 | 2.652097 | 1.521238 | 11.44946 | 5.623898
2018-03-13 08:25 | 377720.5 | 2520.0012 | 5 | 40 | 3.471997 | -2.281981 | 2.652097 | 1.597306 | 11.44946 | 5.888555
2018-03-13 08:27 | 377840.5 | 2640.0004 | 5 | 40 | 3.457898 | -2.281956 | 2.652097 | 1.673364 | 11.44946 | 6.152089
2018-03-13 08:29 | 377960.5 | 2760.0004 | 5 | 40 | 3.443876 | -2.281903 | 2.652097 | 1.749431 | 11.44946 | 6.414592
2018-03-13 08:31 | 378080.5 | 2880.0005 | 5 | 40 | 3.429378 | -2.281927 | 2.652097 | 1.825494 | 11.44946 | 6.675993
2018-03-13 08:33 | 378200.5 | 3000.0013 | 5 | 40 | 3.414126 | -2.281985 | 2.652097 | 1.901558 | 11.44946 | 6.936275
2018-03-13 08:35 | 378320.5 | 3120.0008 | 5 | 40 | 3.397529 | -2.281903 | 2.652097 | 1.977612 | 11.44946 | 7.195307
2018-03-13 08:37 | 378440.5 | 3240.0008 | 5 | 40 | 3.37956 | -2.281941 | 2.652097 | 2.053677 | 11.44946 | 7.453063
2018-03-13 08:39 | 378560.5 | 3360.001 | 5 | 40 | 3.359433 | -2.282014 | 2.652097 | 2.129737 | 11.44946 | 7.70936
2018-03-13 08:41 | 378680.5 | 3480.0004 | 5 | 40 | 3.336486 | -2.281885 | 2.652097 | 2.205814 | 11.44946 | 7.964083
2018-03-13 08:43 | 378800.5 | 3600.0005 | 5 | 40 | 3.309243 | -2.281999 | 2.652097 | 2.281871 | 11.44946 | 8.216842
2018-03-13 08:45 | 378920.5 | 3720.0006 | 5 | 40 | 3.276123 | -2.282001 | 2.652097 | 2.357937 | 11.44946 | 8.467342
2018-03-13 08:47 | 379040.5 | 3840.0009 | 5 | 40 | 3.234512 | -2.281915 | 2.652097 | 2.434005 | 11.44946 | 8.715034
2018-03-13 08:49 | 379160.5 | 3960.0005 | 5 | 40 | 3.179856 | -2.281965 | 2.652097 | 2.510064 | 11.44946 | 8.959075
2018-03-13 08:51 | 379280.5 | 4080.0015 | 5 | 40 | 3.102139 | -2.281972 | 2.652097 | 2.586121 | 11.44946 | 9.198162
2018-03-13 08:53 | 379384.9 | 4184.3951 | 5 | 40 | 2.999995 | -2.281987 | 2.652097 | 2.652294 | 11.44946 | 9.400312
2018-03-13 08:55 | 379505 | 120.0002 | 6 | 40 | 3.573272 | 0 | 2.652097 | 2.652294 | 11.44946 | 9.400312
2018-03-13 08:57 | 379625 | 240.0013 | 6 | 40 | 3.610422 | 0 | 2.652097 | 2.652294 | 11.44946 | 9.400312
2018-03-13 08:58 | 379685 | 300.0035 | 6 | 40 | 3.620452 | 0 | 2.652097 | 2.652294 | 11.44946 | 9.400312
2018-03-13 08:58 | 379685 | 0.0027 | 7 | 41 | 3.620436 | 0 | 0 | 0 | 0 | 0
2018-03-13 08:58 | 379693.6 | 8.5056 | 2 | 41 | 3.701326 | 0.6467873 | 0.001518294 | 7.7e-11 | 0.005609307 | 2.8e-10
2018-03-13 09:00 | 379813.6 | 120.0011 | 3 | 41 | 4.106413 | 3.260082 | 0.1097843 | 4.634e-09 | 0.4447421 | 1.6914e-08
2018-03-13 09:02 | 379933.6 | 240.0013 | 3 | 41 | 4.135449 | 3.259857 | 0.2184562 | 4.634e-09 | 0.8925865 | 1.6914e-08
2018-03-13 09:04 | 380053.6 | 360.0001 | 3 | 41 | 4.164552 | 3.260178 | 0.327117 | 4.634e-09 | 1.343544 | 1.6914e-08
2018-03-13 09:06 | 380173.6 | 480.001 | 3 | 41 | 4.189566 | 3.260044 | 0.4357846 | 4.634e-09 | 1.797503 | 1.6914e-08
2018-03-13 09:08 | 380293.6 | 600.0013 | 3 | 41 | 4.210404 | 3.260113 | 0.5444479 | 4.634e-09 | 2.253907 | 1.6914e-08
2018-03-13 09:10 | 380413.6 | 720.001 | 3 | 41 | 4.231045 | 3.260082 | 0.6531101 | 4.634e-09 | 2.712528 | 1.6914e-08
2018-03-13 09:12 | 380533.6 | 840.0004 | 3 | 41 | 4.253829 | 3.260077 | 0.7617742 | 4.634e-09 | 3.173506 | 1.6914e-08
2018-03-13 09:14 | 380653.6 | 960.0003 | 3 | 41 | 4.279252 | 3.260078 | 0.870438 | 4.634e-09 | 3.637095 | 1.6914e-08
2018-03-13 09:16 | 380773.6 | 1080.0004 | 3 | 41 | 4.30728 | 3.260128 | 0.9790964 | 4.634e-09 | 4.103574 | 1.6914e-08
2018-03-13 09:18 | 380893.6 | 1200.0015 | 3 | 41 | 4.336984 | 3.259806 | 1.087767 | 4.634e-09 | 4.573246 | 1.6914e-08
2018-03-13 09:20 | 381013.6 | 1320.0031 | 3 | 41 | 4.368261 | 3.260069 | 1.19643 | 4.634e-09 | 5.046196 | 1.6914e-08
2018-03-13 09:22 | 381133.6 | 1440.0007 | 3 | 41 | 4.400246 | 3.248249 | 1.305084 | 4.634e-09 | 5.522593 | 1.6914e-08
2018-03-13 09:24 | 381253.6 | 1560.0016 | 3 | 41 | 4.400219 | 2.954004 | 1.408117 | 4.634e-09 | 5.975961 | 1.6914e-08
2018-03-13 09:26 | 381373.6 | 1680.0006 | 3 | 41 | 4.400151 | 2.715742 | 1.502504 | 4.634e-09 | 6.39128 | 1.6914e-08
2018-03-13 09:28 | 381493.6 | 1800.0006 | 3 | 41 | 4.400116 | 2.510923 | 1.589544 | 4.634e-09 | 6.774269 | 1.6914e-08
2018-03-13 09:30 | 381613.6 | 1920.0015 | 3 | 41 | 4.400109 | 2.336599 | 1.670268 | 4.634e-09 | 7.129465 | 1.6914e-08
2018-03-13 09:32 | 381733.6 | 2040.0015 | 3 | 41 | 4.40008 | 2.186615 | 1.745605 | 4.634e-09 | 7.460958 | 1.6914e-08
2018-03-13 09:34 | 381853.6 | 2160.0007 | 3 | 41 | 4.40013 | 2.054255 | 1.816241 | 4.634e-09 | 7.771767 | 1.6914e-08
2018-03-13 09:36 | 381973.6 | 2280.0007 | 3 | 41 | 4.400117 | 1.935335 | 1.882698 | 4.634e-09 | 8.064184 | 1.6914e-08
2018-03-13 09:38 | 382093.6 | 2400.0016 | 3 | 41 | 4.40005 | 1.829063 | 1.945436 | 4.634e-09 | 8.340237 | 1.6914e-08
2018-03-13 09:40 | 382213.6 | 2520.0007 | 3 | 41 | 4.40012 | 1.730145 | 2.004738 | 4.634e-09 | 8.601172 | 1.6914e-08
2018-03-13 09:42 | 382333.6 | 2640.0008 | 3 | 41 | 4.400087 | 1.637162 | 2.060842 | 4.634e-09 | 8.848035 | 1.6914e-08
2018-03-13 09:44 | 382453.6 | 2760.0001 | 3 | 41 | 4.400109 | 1.551385 | 2.113976 | 4.634e-09 | 9.081831 | 1.6914e-08
2018-03-13 09:46 | 382573.6 | 2880.001 | 3 | 41 | 4.400159 | 1.471552 | 2.164321 | 4.634e-09 | 9.303353 | 1.6914e-08
2018-03-13 09:48 | 382693.6 | 3000.0004 | 3 | 41 | 4.399986 | 1.39325 | 2.212074 | 4.634e-09 | 9.513471 | 1.6914e-08
2018-03-13 09:50 | 382813.6 | 3120.0004 | 3 | 41 | 4.400045 | 1.321328 | 2.257329 | 4.634e-09 | 9.712597 | 1.6914e-08
2018-03-13 09:52 | 382933.6 | 3240.0005 | 3 | 41 | 4.400125 | 1.252187 | 2.300207 | 4.634e-09 | 9.901263 | 1.6914e-08
2018-03-13 09:54 | 383053.6 | 3360.0012 | 3 | 41 | 4.400087 | 1.184985 | 2.340811 | 4.634e-09 | 10.07993 | 1.6914e-08
2018-03-13 09:56 | 383173.6 | 3480.0014 | 3 | 41 | 4.400129 | 1.121388 | 2.37923 | 4.634e-09 | 10.24897 | 1.6914e-08
2018-03-13 09:58 | 383293.6 | 3600.0013 | 3 | 41 | 4.400093 | 1.059725 | 2.415552 | 4.634e-09 | 10.40879 | 1.6914e-08
2018-03-13 10:00 | 383413.6 | 3720.0006 | 3 | 41 | 4.400076 | 1.002568 | 2.449908 | 4.634e-09 | 10.55996 | 1.6914e-08
2018-03-13 10:02 | 383533.6 | 3840.0006 | 3 | 41 | 4.400113 | 0.9485035 | 2.482408 | 4.634e-09 | 10.70296 | 1.6914e-08
2018-03-13 10:04 | 383653.6 | 3960.0007 | 3 | 41 | 4.400111 | 0.8962879 | 2.51313 | 4.634e-09 | 10.83814 | 1.6914e-08
2018-03-13 10:06 | 383773.6 | 4080.0007 | 3 | 41 | 4.400045 | 0.8458796 | 2.542153 | 4.634e-09 | 10.96584 | 1.6914e-08
2018-03-13 10:08 | 383893.6 | 4200.0001 | 3 | 41 | 4.400064 | 0.7984743 | 2.569552 | 4.634e-09 | 11.0864 | 1.6914e-08
2018-03-13 10:10 | 384013.6 | 4320.0003 | 3 | 41 | 4.40008 | 0.7535906 | 2.595412 | 4.634e-09 | 11.20019 | 1.6914e-08
2018-03-13 10:12 | 384133.6 | 4440.0006 | 3 | 41 | 4.400062 | 0.7105618 | 2.619807 | 4.634e-09 | 11.30753 | 1.6914e-08
2018-03-13 10:14 | 384253.6 | 4560.0008 | 3 | 41 | 4.400012 | 0.6692066 | 2.642802 | 4.634e-09 | 11.4087 | 1.6914e-08
2018-03-13 10:15 | 384305.6 | 4612.0097 | 3 | 41 | 4.400011 | 0.6519985 | 2.652351 | 4.634e-09 | 11.45072 | 1.6914e-08
2018-03-13 10:17 | 384425.7 | 120.0002 | 4 | 41 | 4.295188 | 0 | 2.652351 | 4.634e-09 | 11.45072 | 1.6914e-08
2018-03-13 10:19 | 384545.7 | 240.0007 | 4 | 41 | 4.283485 | 0 | 2.652351 | 4.634e-09 | 11.45072 | 1.6914e-08
2018-03-13 10:20 | 384605.7 | 300.0016 | 4 | 41 | 4.280282 | 0 | 2.652351 | 4.634e-09 | 11.45072 | 1.6914e-08
2018-03-13 10:22 | 384725.7 | 120.0008 | 5 | 41 | 3.955947 | -2.281921 | 2.652351 | 0.07605442 | 11.45072 | 0.3042521
2018-03-13 10:24 | 384845.7 | 240.0003 | 5 | 41 | 3.913895 | -2.28191 | 2.652351 | 0.1521115 | 11.45072 | 0.6034368
2018-03-13 10:26 | 384965.8 | 360.0012 | 5 | 41 | 3.878788 | -2.282021 | 2.652351 | 0.2281758 | 11.45072 | 0.8997916
2018-03-13 10:28 | 385085.7 | 480.0004 | 5 | 41 | 3.845546 | -2.282001 | 2.652351 | 0.3042443 | 11.45072 | 1.193571
2018-03-13 10:30 | 385205.8 | 600.0013 | 5 | 41 | 3.814286 | -2.281917 | 2.652351 | 0.3802984 | 11.45072 | 1.484843
2018-03-13 10:32 | 385325.7 | 720.0005 | 5 | 41 | 3.783869 | -2.282041 | 2.652351 | 0.4563693 | 11.45072 | 1.773839
2018-03-13 10:34 | 385445.7 | 840.0003 | 5 | 41 | 3.753671 | -2.281937 | 2.652351 | 0.5324308 | 11.45072 | 2.060493
2018-03-13 10:36 | 385565.8 | 960.0013 | 5 | 41 | 3.724237 | -2.282022 | 2.652351 | 0.6084961 | 11.45072 | 2.344889
2018-03-13 10:38 | 385685.7 | 1080.001 | 5 | 41 | 3.696921 | -2.281901 | 2.652351 | 0.6845494 | 11.45072 | 2.62708
2018-03-13 10:40 | 385805.7 | 1200.0009 | 5 | 41 | 3.671859 | -2.281852 | 2.652351 | 0.7606117 | 11.45072 | 2.907308
2018-03-13 10:42 | 385925.7 | 1320.001 | 5 | 41 | 3.64874 | -2.281863 | 2.652351 | 0.8366823 | 11.45072 | 3.185736
2018-03-13 10:44 | 386045.7 | 1440.0005 | 5 | 41 | 3.627192 | -2.282063 | 2.652351 | 0.9127494 | 11.45072 | 3.46246
2018-03-13 10:46 | 386165.7 | 1560.0005 | 5 | 41 | 3.606631 | -2.28201 | 2.652351 | 0.988806 | 11.45072 | 3.737545
2018-03-13 10:48 | 386285.7 | 1680.001 | 5 | 41 | 3.586982 | -2.28193 | 2.652351 | 1.064873 | 11.45072 | 4.011135
2018-03-13 10:50 | 386405.7 | 1800.0009 | 5 | 41 | 3.568014 | -2.282016 | 2.652351 | 1.140932 | 11.45072 | 4.283227
2018-03-13 10:52 | 386525.7 | 1920.0005 | 5 | 41 | 3.550164 | -2.281962 | 2.652351 | 1.21699 | 11.45072 | 4.553918
2018-03-13 10:54 | 386645.7 | 2040.0006 | 5 | 41 | 3.533285 | -2.281935 | 2.652351 | 1.293052 | 11.45072 | 4.823305
2018-03-13 10:56 | 386765.7 | 2160.0003 | 5 | 41 | 3.517078 | -2.28196 | 2.652351 | 1.36911 | 11.45072 | 5.091416
2018-03-13 10:58 | 386885.7 | 2280.0009 | 5 | 41 | 3.501558 | -2.281937 | 2.652351 | 1.445184 | 11.45072 | 5.358376
2018-03-13 11:00 | 387005.7 | 2400.0008 | 5 | 41 | 3.486644 | -2.281894 | 2.652351 | 1.521246 | 11.45072 | 5.624139
2018-03-13 11:02 | 387125.8 | 2520.0014 | 5 | 41 | 3.472376 | -2.281963 | 2.652351 | 1.597308 | 11.45072 | 5.888793
2018-03-13 11:04 | 387245.7 | 2640.0002 | 5 | 41 | 3.458226 | -2.28195 | 2.652351 | 1.673366 | 11.45072 | 6.152358
2018-03-13 11:06 | 387365.7 | 2760.0007 | 5 | 41 | 3.443832 | -2.281925 | 2.652351 | 1.749437 | 11.45072 | 6.414876
2018-03-13 11:08 | 387485.7 | 2880.0004 | 5 | 41 | 3.429397 | -2.281937 | 2.652351 | 1.825496 | 11.45072 | 6.676269
2018-03-13 11:10 | 387605.8 | 3000.0012 | 5 | 41 | 3.414303 | -2.28199 | 2.652351 | 1.901563 | 11.45072 | 6.936567
2018-03-13 11:12 | 387725.8 | 3120.0015 | 5 | 41 | 3.397736 | -2.281934 | 2.652351 | 1.977628 | 11.45072 | 7.195655
2018-03-13 11:14 | 387845.8 | 3240.0021 | 5 | 41 | 3.379754 | -2.282002 | 2.652351 | 2.053687 | 11.45072 | 7.453407
2018-03-13 11:16 | 387965.8 | 3360.0012 | 5 | 41 | 3.360042 | -2.28188 | 2.652351 | 2.129745 | 11.45072 | 7.709734
2018-03-13 11:18 | 388085.7 | 3480.0009 | 5 | 41 | 3.33705 | -2.281979 | 2.652351 | 2.205813 | 11.45072 | 7.964472
2018-03-13 11:20 | 388205.8 | 3600.0015 | 5 | 41 | 3.309669 | -2.281908 | 2.652351 | 2.281871 | 11.45072 | 8.217271
2018-03-13 11:22 | 388325.7 | 3720.0007 | 5 | 41 | 3.276379 | -2.281952 | 2.652351 | 2.357936 | 11.45072 | 8.467795
2018-03-13 11:24 | 388445.7 | 3840.0005 | 5 | 41 | 3.234753 | -2.282001 | 2.652351 | 2.434003 | 11.45072 | 8.715502
2018-03-13 11:26 | 388565.7 | 3960.0003 | 5 | 41 | 3.179732 | -2.281948 | 2.652351 | 2.510071 | 11.45072 | 8.959576
2018-03-13 11:28 | 388685.7 | 4080.0003 | 5 | 41 | 3.102014 | -2.281941 | 2.652351 | 2.586134 | 11.45072 | 9.19867
2018-03-13 11:29 | 388789.7 | 4183.9042 | 5 | 41 | 2.999998 | -2.28197 | 2.652351 | 2.651998 | 11.45072 | 9.399868
2018-03-13 11:31 | 388909.7 | 120.0001 | 6 | 41 | 3.572947 | 0 | 2.652351 | 2.651998 | 11.45072 | 9.399868
2018-03-13 11:33 | 389029.7 | 240.0008 | 6 | 41 | 3.610159 | 0 | 2.652351 | 2.651998 | 11.45072 | 9.399868
2018-03-13 11:34 | 389089.7 | 300.0025 | 6 | 41 | 3.620157 | 0 | 2.652351 | 2.651998 | 11.45072 | 9.399868
2018-03-13 11:34 | 389089.7 | 0.0028 | 7 | 42 | 3.619932 | 0 | 0 | 0 | 0 | 0
2018-03-13 11:35 | 389099.2 | 9.4275 | 2 | 42 | 3.70231 | 0.646824 | 0.001682791 | 0 | 0.006217659 | 0
2018-03-13 11:37 | 389219.3 | 120.0003 | 3 | 42 | 4.106122 | 3.260136 | 0.109957 | 1.325e-09 | 0.4453717 | 4.838e-09
2018-03-13 11:39 | 389339.3 | 240.0003 | 3 | 42 | 4.13516 | 3.260101 | 0.2186196 | 1.325e-09 | 0.8931391 | 4.838e-09
2018-03-13 11:41 | 389459.3 | 360.0003 | 3 | 42 | 4.16441 | 3.259815 | 0.3272835 | 1.325e-09 | 1.34409 | 4.838e-09
2018-03-13 11:43 | 389579.3 | 480.002 | 3 | 42 | 4.189257 | 3.260094 | 0.4359486 | 1.325e-09 | 1.798012 | 4.838e-09
2018-03-13 11:45 | 389699.3 | 600.0007 | 3 | 42 | 4.209757 | 3.260082 | 0.5446064 | 1.325e-09 | 2.254333 | 4.838e-09
2018-03-13 11:47 | 389819.3 | 720.0009 | 3 | 42 | 4.230237 | 3.260166 | 0.6532753 | 1.325e-09 | 2.712906 | 4.838e-09
2018-03-13 11:49 | 389939.3 | 840.002 | 3 | 42 | 4.25289 | 3.260128 | 0.7619358 | 1.325e-09 | 3.173788 | 4.838e-09
2018-03-13 11:51 | 390059.3 | 960.0013 | 3 | 42 | 4.278254 | 3.260141 | 0.8706025 | 1.325e-09 | 3.637285 | 4.838e-09
2018-03-13 11:53 | 390179.3 | 1080.0007 | 3 | 42 | 4.306437 | 3.260048 | 0.9792683 | 1.325e-09 | 4.103702 | 4.838e-09
2018-03-13 11:55 | 390299.3 | 1200.0003 | 3 | 42 | 4.336328 | 3.260082 | 1.087931 | 1.325e-09 | 4.57326 | 4.838e-09
2018-03-13 11:57 | 390419.3 | 1320.0006 | 3 | 42 | 4.367593 | 3.259975 | 1.196592 | 1.325e-09 | 5.046135 | 4.838e-09
2018-03-13 11:59 | 390539.3 | 1440.0005 | 3 | 42 | 4.400078 | 3.259989 | 1.305252 | 1.325e-09 | 5.52247 | 4.838e-09
2018-03-13 12:01 | 390659.3 | 1560.0002 | 3 | 42 | 4.400129 | 2.960709 | 1.408619 | 1.325e-09 | 5.9773 | 4.838e-09
2018-03-13 12:03 | 390779.3 | 1680.0019 | 3 | 42 | 4.400114 | 2.720253 | 1.503204 | 1.325e-09 | 6.393491 | 4.838e-09
2018-03-13 12:05 | 390899.3 | 1800.0006 | 3 | 42 | 4.400117 | 2.516499 | 1.590394 | 1.325e-09 | 6.777141 | 4.838e-09
2018-03-13 12:07 | 391019.3 | 1920.0001 | 3 | 42 | 4.400177 | 2.342485 | 1.671317 | 1.325e-09 | 7.133214 | 4.838e-09
2018-03-13 12:09 | 391139.3 | 2040.001 | 3 | 42 | 4.400031 | 2.18918 | 1.746795 | 1.325e-09 | 7.465329 | 4.838e-09
2018-03-13 12:11 | 391259.3 | 2160.0013 | 3 | 42 | 4.40014 | 2.058146 | 1.817542 | 1.325e-09 | 7.776623 | 4.838e-09
2018-03-13 12:13 | 391379.3 | 2280.0008 | 3 | 42 | 4.400114 | 1.93903 | 1.884116 | 1.325e-09 | 8.069558 | 4.838e-09
2018-03-13 12:15 | 391499.3 | 2400.001 | 3 | 42 | 4.400128 | 1.830979 | 1.946919 | 1.325e-09 | 8.345896 | 4.838e-09
2018-03-13 12:17 | 391619.3 | 2520.0012 | 3 | 42 | 4.400131 | 1.731598 | 2.006269 | 1.325e-09 | 8.607041 | 4.838e-09
2018-03-13 12:19 | 391739.3 | 2640 | 3 | 42 | 4.400106 | 1.638524 | 2.062417 | 1.325e-09 | 8.854099 | 4.838e-09
2018-03-13 12:21 | 391859.3 | 2760.0034 | 3 | 42 | 4.4001 | 1.55276 | 2.11558 | 1.325e-09 | 9.08802 | 4.838e-09
2018-03-13 12:23 | 391979.3 | 2880.0014 | 3 | 42 | 4.40003 | 1.471155 | 2.165975 | 1.325e-09 | 9.309762 | 4.838e-09
2018-03-13 12:25 | 392099.3 | 3000.0002 | 3 | 42 | 4.400058 | 1.394011 | 2.213726 | 1.325e-09 | 9.519873 | 4.838e-09
2018-03-13 12:27 | 392219.3 | 3120.0013 | 3 | 42 | 4.400104 | 1.320368 | 2.258963 | 1.325e-09 | 9.71892 | 4.838e-09
2018-03-13 12:29 | 392339.3 | 3240.0002 | 3 | 42 | 4.400128 | 1.251401 | 2.301821 | 1.325e-09 | 9.907496 | 4.838e-09
2018-03-13 12:31 | 392459.3 | 3360.0011 | 3 | 42 | 4.400131 | 1.184043 | 2.342381 | 1.325e-09 | 10.08597 | 4.838e-09
2018-03-13 12:33 | 392579.3 | 3480.0001 | 3 | 42 | 4.400028 | 1.117306 | 2.380719 | 1.325e-09 | 10.25466 | 4.838e-09
2018-03-13 12:35 | 392699.3 | 3600.0014 | 3 | 42 | 4.400069 | 1.056941 | 2.416956 | 1.325e-09 | 10.4141 | 4.838e-09
2018-03-13 12:37 | 392819.3 | 3720.0009 | 3 | 42 | 4.400098 | 1.000869 | 2.451241 | 1.325e-09 | 10.56496 | 4.838e-09
2018-03-13 12:39 | 392939.3 | 3840.0001 | 3 | 42 | 4.400126 | 0.9463587 | 2.483671 | 1.325e-09 | 10.70765 | 4.838e-09
2018-03-13 12:41 | 393059.3 | 3960.001 | 3 | 42 | 4.399994 | 0.8930712 | 2.514324 | 1.325e-09 | 10.84253 | 4.838e-09
2018-03-13 12:43 | 393179.3 | 4080.0004 | 3 | 42 | 4.400104 | 0.8436127 | 2.543267 | 1.325e-09 | 10.96988 | 4.838e-09
2018-03-13 12:45 | 393299.3 | 4200.0009 | 3 | 42 | 4.400093 | 0.7963915 | 2.570583 | 1.325e-09 | 11.09007 | 4.838e-09
2018-03-13 12:47 | 393419.3 | 4320.0006 | 3 | 42 | 4.400055 | 0.7516594 | 2.596367 | 1.325e-09 | 11.20352 | 4.838e-09
2018-03-13 12:49 | 393539.3 | 4440.0009 | 3 | 42 | 4.400047 | 0.7087345 | 2.620712 | 1.325e-09 | 11.31064 | 4.838e-09
2018-03-13 12:51 | 393659.3 | 4560.0005 | 3 | 42 | 4.400017 | 0.6676006 | 2.643656 | 1.325e-09 | 11.41159 | 4.838e-09
2018-03-13 12:51 | 393704 | 4604.7325 | 3 | 42 | 4.399964 | 0.6519871 | 2.651857 | 1.325e-09 | 11.44768 | 4.838e-09
2018-03-13 12:53 | 393824 | 120.0015 | 4 | 42 | 4.295118 | 0 | 2.651857 | 1.325e-09 | 11.44768 | 4.838e-09
2018-03-13 12:55 | 393944 | 240.0015 | 4 | 42 | 4.283451 | 0 | 2.651857 | 1.325e-09 | 11.44768 | 4.838e-09
2018-03-13 12:56 | 394004 | 300.0036 | 4 | 42 | 4.28024 | 0 | 2.651857 | 1.325e-09 | 11.44768 | 4.838e-09
2018-03-13 12:58 | 394124.1 | 120.0004 | 5 | 42 | 3.956207 | -2.281917 | 2.651857 | 0.07605226 | 11.44768 | 0.3042548
2018-03-13 13:00 | 394244.1 | 240.0007 | 5 | 42 | 3.9143 | -2.282021 | 2.651857 | 0.1521125 | 11.44768 | 0.6034773
2018-03-13 13:02 | 394364.1 | 360.0002 | 5 | 42 | 3.878936 | -2.281901 | 2.651857 | 0.2281831 | 11.44768 | 0.8998836
2018-03-13 13:04 | 394484.1 | 480.0016 | 5 | 42 | 3.845845 | -2.28195 | 2.651857 | 0.3042439 | 11.44768 | 1.193649
2018-03-13 13:06 | 394604.1 | 600.0011 | 5 | 42 | 3.814657 | -2.28194 | 2.651857 | 0.3803006 | 11.44768 | 1.484958
2018-03-13 13:08 | 394724.1 | 720.0013 | 5 | 42 | 3.784386 | -2.281839 | 2.651857 | 0.4563622 | 11.44768 | 1.773949
2018-03-13 13:10 | 394844.1 | 840.0014 | 5 | 42 | 3.754227 | -2.281853 | 2.651857 | 0.5324293 | 11.44768 | 2.060671
2018-03-13 13:12 | 394964.1 | 960.001 | 5 | 42 | 3.72462 | -2.28191 | 2.651857 | 0.6084888 | 11.44768 | 2.34508
2018-03-13 13:14 | 395084.1 | 1080.0014 | 5 | 42 | 3.697151 | -2.281908 | 2.651857 | 0.6845602 | 11.44768 | 2.627355
2018-03-13 13:16 | 395204.1 | 1200.0002 | 5 | 42 | 3.67201 | -2.281917 | 2.651857 | 0.7606157 | 11.44768 | 2.907574
2018-03-13 13:18 | 395324.1 | 1320.001 | 5 | 42 | 3.649148 | -2.281897 | 2.651857 | 0.8366805 | 11.44768 | 3.186001
2018-03-13 13:20 | 395444.1 | 1440.0013 | 5 | 42 | 3.627384 | -2.281853 | 2.651857 | 0.9127451 | 11.44768 | 3.462743
2018-03-13 13:22 | 395564.1 | 1560.0001 | 5 | 42 | 3.60644 | -2.2819 | 2.651857 | 0.9888006 | 11.44768 | 3.737825
2018-03-13 13:24 | 395684.1 | 1680.0013 | 5 | 42 | 3.586708 | -2.281948 | 2.651857 | 1.064865 | 11.44768 | 4.011391
2018-03-13 13:26 | 395804.1 | 1800.0015 | 5 | 42 | 3.568012 | -2.281992 | 2.651857 | 1.140923 | 11.44768 | 4.283468
2018-03-13 13:28 | 395924.1 | 1920.0003 | 5 | 42 | 3.550293 | -2.281837 | 2.651857 | 1.21699 | 11.44768 | 4.554193
2018-03-13 13:30 | 396044.1 | 2040.0016 | 5 | 42 | 3.533274 | -2.282016 | 2.651857 | 1.293043 | 11.44768 | 4.823552
2018-03-13 13:32 | 396164.1 | 2160.0013 | 5 | 42 | 3.516944 | -2.281935 | 2.651857 | 1.369103 | 11.44768 | 5.091667
2018-03-13 13:34 | 396284.1 | 2280.0009 | 5 | 42 | 3.501688 | -2.281981 | 2.651857 | 1.445175 | 11.44768 | 5.358623
2018-03-13 13:36 | 396404.1 | 2400.0005 | 5 | 42 | 3.486851 | -2.281908 | 2.651857 | 1.52123 | 11.44768 | 5.624374
2018-03-13 13:38 | 396524.1 | 2520.0009 | 5 | 42 | 3.472344 | -2.28188 | 2.651857 | 1.597294 | 11.44768 | 5.889041
2018-03-13 13:40 | 396644.1 | 2640.0006 | 5 | 42 | 3.458094 | -2.281894 | 2.651857 | 1.673367 | 11.44768 | 6.152647
2018-03-13 13:42 | 396764.1 | 2760.0016 | 5 | 42 | 3.443889 | -2.281841 | 2.651857 | 1.74942 | 11.44768 | 6.415104
2018-03-13 13:44 | 396884.1 | 2880.0011 | 5 | 42 | 3.429602 | -2.281985 | 2.651857 | 1.825487 | 11.44768 | 6.67653
2018-03-13 13:46 | 397004.1 | 3000.0012 | 5 | 42 | 3.414401 | -2.281919 | 2.651857 | 1.901546 | 11.44768 | 6.93681
2018-03-13 13:48 | 397124.1 | 3120.0006 | 5 | 42 | 3.397867 | -2.281928 | 2.651857 | 1.977612 | 11.44768 | 7.195913
2018-03-13 13:50 | 397244.1 | 3240.0017 | 5 | 42 | 3.37984 | -2.281948 | 2.651857 | 2.053672 | 11.44768 | 7.453682
2018-03-13 13:52 | 397364.1 | 3360.0013 | 5 | 42 | 3.359754 | -2.281895 | 2.651857 | 2.129739 | 11.44768 | 7.710024
2018-03-13 13:54 | 397484.1 | 3480.0009 | 5 | 42 | 3.336751 | -2.281927 | 2.651857 | 2.205792 | 11.44768 | 7.964694
2018-03-13 13:56 | 397604.1 | 3600.0012 | 5 | 42 | 3.309536 | -2.281935 | 2.651857 | 2.281855 | 11.44768 | 8.217493
2018-03-13 13:58 | 397724.1 | 3720.0009 | 5 | 42 | 3.276308 | -2.281967 | 2.651857 | 2.357917 | 11.44768 | 8.468004
2018-03-13 14:00 | 397844.1 | 3840.0004 | 5 | 42 | 3.234692 | -2.281923 | 2.651857 | 2.433982 | 11.44768 | 8.715697
2018-03-13 14:02 | 397964.1 | 3960.0014 | 5 | 42 | 3.179599 | -2.281999 | 2.651857 | 2.510044 | 11.44768 | 8.95975
2018-03-13 14:04 | 398084.1 | 4080.0009 | 5 | 42 | 3.101765 | -2.281981 | 2.651857 | 2.586111 | 11.44768 | 9.19885
2018-03-13 14:06 | 398187.5 | 4183.371 | 5 | 42 | 2.999999 | -2.281878 | 2.651857 | 2.651628 | 11.44768 | 9.398982
2018-03-13 14:08 | 398307.5 | 120.001 | 6 | 42 | 3.57259 | 0 | 2.651857 | 2.651628 | 11.44768 | 9.398982
2018-03-13 14:10 | 398427.5 | 239.9999 | 6 | 42 | 3.609841 | 0 | 2.651857 | 2.651628 | 11.44768 | 9.398982
2018-03-13 14:11 | 398487.5 | 300.0027 | 6 | 42 | 3.619865 | 0 | 2.651857 | 2.651628 | 11.44768 | 9.398982
2018-03-13 14:11 | 398487.5565 | 0.0048 | 7 | 43 | 3.620062 | 0 | 0 | 0 | 0 | 0
2018-03-13 14:11 | 398497.1 | 9.4489 | 2 | 43 | 3.701692 | 0.6467865 | 0.001687511 | 1.7e-10 | 0.006234616 | 6.14e-10
2018-03-13 14:13 | 398617.2 | 120.0008 | 3 | 43 | 4.105962 | 3.260094 | 0.109953 | 2.49e-10 | 0.445336 | 9.05e-10
2018-03-13 14:15 | 398737.2 | 240.0011 | 3 | 43 | 4.134915 | 3.260103 | 0.2186231 | 2.49e-10 | 0.8931099 | 9.05e-10
2018-03-13 14:17 | 398857.2 | 360.0013 | 3 | 43 | 4.164123 | 3.260128 | 0.3272889 | 2.49e-10 | 1.344036 | 9.05e-10
2018-03-13 14:19 | 398977.2 | 480.0008 | 3 | 43 | 4.189139 | 3.260166 | 0.4359556 | 2.49e-10 | 1.797949 | 9.05e-10
2018-03-13 14:21 | 399097.2 | 600.0003 | 3 | 43 | 4.209858 | 3.260164 | 0.544619 | 2.49e-10 | 2.254299 | 9.05e-10
2018-03-13 14:23 | 399217.2 | 720.0004 | 3 | 43 | 4.230266 | 3.260159 | 0.6532827 | 2.49e-10 | 2.71285 | 9.05e-10
2018-03-13 14:25 | 399337.2 | 840.0012 | 3 | 43 | 4.252833 | 3.260138 | 0.761948 | 2.49e-10 | 3.17373 | 9.05e-10
2018-03-13 14:27 | 399457.2 | 960.0013 | 3 | 43 | 4.27855 | 3.260151 | 0.8706146 | 2.49e-10 | 3.637234 | 9.05e-10
2018-03-13 14:29 | 399577.2 | 1080.0001 | 3 | 43 | 4.306635 | 3.260099 | 0.9792734 | 2.49e-10 | 4.103646 | 9.05e-10
2018-03-13 14:31 | 399697.2 | 1200.0003 | 3 | 43 | 4.33648 | 3.260174 | 1.087939 | 2.49e-10 | 4.573234 | 9.05e-10
2018-03-13 14:33 | 399817.2 | 1320.0024 | 3 | 43 | 4.367546 | 3.260113 | 1.196606 | 2.49e-10 | 5.04615 | 9.05e-10
2018-03-13 14:35 | 399937.2 | 1440.0007 | 3 | 43 | 4.399916 | 3.26012 | 1.305264 | 2.49e-10 | 5.522461 | 9.05e-10
2018-03-13 14:37 | 400057.2 | 1560.0004 | 3 | 43 | 4.400109 | 2.961081 | 1.408619 | 2.49e-10 | 5.977241 | 9.05e-10
2018-03-13 14:39 | 400177.2 | 1680.0003 | 3 | 43 | 4.400177 | 2.721689 | 1.503222 | 2.49e-10 | 6.393509 | 9.05e-10
2018-03-13 14:41 | 400297.2 | 1800.0015 | 3 | 43 | 4.400136 | 2.518373 | 1.590482 | 2.49e-10 | 6.77747 | 9.05e-10
2018-03-13 14:43 | 400417.2 | 1920.0014 | 3 | 43 | 4.400189 | 2.342266 | 1.671405 | 2.49e-10 | 7.13354 | 9.05e-10
2018-03-13 14:45 | 400537.2 | 2040.0009 | 3 | 43 | 4.400129 | 2.189972 | 1.746874 | 2.49e-10 | 7.465613 | 9.05e-10
2018-03-13 14:47 | 400657.2 | 2160.0007 | 3 | 43 | 4.400112 | 2.056578 | 1.817607 | 2.49e-10 | 7.776847 | 9.05e-10
2018-03-13 14:49 | 400777.2 | 2280.0003 | 3 | 43 | 4.400058 | 1.938094 | 1.884162 | 2.49e-10 | 8.069697 | 9.05e-10
2018-03-13 14:51 | 400897.2 | 2400.002 | 3 | 43 | 4.400134 | 1.831425 | 1.946969 | 2.49e-10 | 8.346055 | 9.05e-10
2018-03-13 14:53 | 401017.2 | 2520.0005 | 3 | 43 | 4.400106 | 1.731009 | 2.006308 | 2.49e-10 | 8.607152 | 9.05e-10
2018-03-13 14:55 | 401137.2 | 2640.0009 | 3 | 43 | 4.400088 | 1.637892 | 2.062447 | 2.49e-10 | 8.85417 | 9.05e-10
2018-03-13 14:57 | 401257.2 | 2760.0015 | 3 | 43 | 4.40016 | 1.55197 | 2.11559 | 2.49e-10 | 9.088004 | 9.05e-10
2018-03-13 14:59 | 401377.2 | 2880.0009 | 3 | 43 | 4.400121 | 1.470163 | 2.165932 | 2.49e-10 | 9.309513 | 9.05e-10
2018-03-13 15:01 | 401497.2 | 3000.0001 | 3 | 43 | 4.400116 | 1.393118 | 2.213631 | 2.49e-10 | 9.519393 | 9.05e-10
2018-03-13 15:03 | 401617.2 | 3120.0005 | 3 | 43 | 4.400027 | 1.31927 | 2.258827 | 2.49e-10 | 9.718262 | 9.05e-10
2018-03-13 15:05 | 401737.2 | 3240.0005 | 3 | 43 | 4.400103 | 1.249587 | 2.301638 | 2.49e-10 | 9.906631 | 9.05e-10
2018-03-13 15:07 | 401857.2 | 3360.0006 | 3 | 43 | 4.400108 | 1.183129 | 2.342161 | 2.49e-10 | 10.08494 | 9.05e-10
2018-03-13 15:09 | 401977.2 | 3480.0009 | 3 | 43 | 4.400003 | 1.118733 | 2.380518 | 2.49e-10 | 10.25371 | 9.05e-10
2018-03-13 15:11 | 402097.2 | 3600.0005 | 3 | 43 | 4.400045 | 1.057911 | 2.416792 | 2.49e-10 | 10.41332 | 9.05e-10
2018-03-13 15:13 | 402217.2 | 3720.0011 | 3 | 43 | 4.400116 | 1.000323 | 2.451078 | 2.49e-10 | 10.56418 | 9.05e-10
2018-03-13 15:15 | 402337.2 | 3840.0008 | 3 | 43 | 4.400022 | 0.9450626 | 2.483485 | 2.49e-10 | 10.70677 | 9.05e-10
2018-03-13 15:17 | 402457.2 | 3960.0014 | 3 | 43 | 4.400123 | 0.894001 | 2.51412 | 2.49e-10 | 10.84157 | 9.05e-10
2018-03-13 15:19 | 402577.2 | 4080.0001 | 3 | 43 | 4.400001 | 0.8429699 | 2.543058 | 2.49e-10 | 10.9689 | 9.05e-10
2018-03-13 15:21 | 402697.2 | 4200.0011 | 3 | 43 | 4.400069 | 0.796463 | 2.570383 | 2.49e-10 | 11.08913 | 9.05e-10
2018-03-13 15:23 | 402817.2 | 4320.0007 | 3 | 43 | 4.400037 | 0.7516899 | 2.596174 | 2.49e-10 | 11.20261 | 9.05e-10
2018-03-13 15:25 | 402937.2 | 4440.0004 | 3 | 43 | 4.40005 | 0.709053 | 2.620516 | 2.49e-10 | 11.30972 | 9.05e-10
2018-03-13 15:27 | 403057.2 | 4560.0009 | 3 | 43 | 4.400036 | 0.668417 | 2.643471 | 2.49e-10 | 11.41072 | 9.05e-10
2018-03-13 15:28 | 403105.1 | 4607.9824 | 3 | 43 | 4.399977 | 0.6519947 | 2.652276 | 2.49e-10 | 11.44946 | 9.05e-10
2018-03-13 15:30 | 403225.2 | 120.0013 | 4 | 43 | 4.295278 | 0 | 2.652276 | 2.49e-10 | 11.44946 | 9.05e-10
2018-03-13 15:32 | 403345.2 | 240.0007 | 4 | 43 | 4.283626 | 0 | 2.652276 | 2.49e-10 | 11.44946 | 9.05e-10
2018-03-13 15:33 | 403405.2 | 300.0021 | 4 | 43 | 4.280397 | 0 | 2.652276 | 2.49e-10 | 11.44946 | 9.05e-10
2018-03-13 15:35 | 403525.2 | 120.0011 | 5 | 43 | 3.956464 | -2.281974 | 2.652276 | 0.07605416 | 11.44946 | 0.3042791
2018-03-13 15:37 | 403645.2 | 240.0004 | 5 | 43 | 3.914793 | -2.281846 | 2.652276 | 0.1521224 | 11.44946 | 0.6035624
2018-03-13 15:39 | 403765.2 | 360.0003 | 5 | 43 | 3.879768 | -2.281943 | 2.652276 | 0.2281801 | 11.44946 | 0.8999654
2018-03-13 15:41 | 403885.2 | 480.0002 | 5 | 43 | 3.846606 | -2.281976 | 2.652276 | 0.304249 | 11.44946 | 1.193822
2018-03-13 15:43 | 404005.2 | 600.0001 | 5 | 43 | 3.815341 | -2.281901 | 2.652276 | 0.3803093 | 11.44946 | 1.485197
2018-03-13 15:45 | 404125.2 | 720.0007 | 5 | 43 | 3.785083 | -2.281863 | 2.652276 | 0.4563608 | 11.44946 | 1.774207
2018-03-13 15:47 | 404245.2 | 840.0012 | 5 | 43 | 3.754965 | -2.281974 | 2.652276 | 0.5324338 | 11.44946 | 2.061002
2018-03-13 15:49 | 404365.2 | 960.0011 | 5 | 43 | 3.725582 | -2.2819 | 2.652276 | 0.6084883 | 11.44946 | 2.34546
2018-03-13 15:51 | 404485.2 | 1080.0003 | 5 | 43 | 3.698094 | -2.281914 | 2.652276 | 0.6845553 | 11.44946 | 2.627794
2018-03-13 15:53 | 404605.2 | 1200.0015 | 5 | 43 | 3.673102 | -2.282003 | 2.652276 | 0.760622 | 11.44946 | 2.908133
2018-03-13 15:55 | 404725.2 | 1320.0006 | 5 | 43 | 3.650083 | -2.281941 | 2.652276 | 0.8366784 | 11.44946 | 3.186609
2018-03-13 15:57 | 404845.2 | 1440.0011 | 5 | 43 | 3.628419 | -2.281901 | 2.652276 | 0.9127458 | 11.44946 | 3.463428
2018-03-13 15:59 | 404965.2 | 1560.001 | 5 | 43 | 3.607797 | -2.281939 | 2.652276 | 0.9888035 | 11.44946 | 3.738608
2018-03-13 16:01 | 405085.2 | 1680.0004 | 5 | 43 | 3.588071 | -2.281945 | 2.652276 | 1.064859 | 11.44946 | 4.012242
2018-03-13 16:03 | 405205.2 | 1800.0007 | 5 | 43 | 3.569217 | -2.28191 | 2.652276 | 1.140931 | 11.44946 | 4.284474
2018-03-13 16:05 | 405325.2 | 1920.0005 | 5 | 43 | 3.55125 | -2.281956 | 2.652276 | 1.216995 | 11.44946 | 4.555269
2018-03-13 16:07 | 405445.2 | 2040.0004 | 5 | 43 | 3.574918 | -2.281977 | 2.652276 | 1.293053 | 11.44946 | 4.825548
2018-03-13 16:09 | 405565.2 | 2160.001 | 5 | 43 | 3.570212 | -2.28187 | 2.652276 | 1.36912 | 11.44946 | 5.097737
2018-03-13 16:11 | 405685.2 | 2280.0008 | 5 | 43 | 3.548617 | -2.281932 | 2.652276 | 1.445171 | 11.44946 | 5.368741
2018-03-13 16:13 | 405805.2 | 2400.0005 | 5 | 43 | 3.513607 | -2.28187 | 2.652276 | 1.52124 | 11.44946 | 5.637328
2018-03-13 16:15 | 405925.2 | 2520.0003 | 5 | 43 | 3.485633 | -2.281845 | 2.652276 | 1.597301 | 11.44946 | 5.903457
2018-03-13 16:17 | 406045.2 | 2640 | 5 | 43 | 3.465063 | -2.28193 | 2.652276 | 1.673358 | 11.44946 | 6.16775
2018-03-13 16:19 | 406165.2 | 2760.0005 | 5 | 43 | 3.446856 | -2.281883 | 2.652276 | 1.749426 | 11.44946 | 6.430626
2018-03-13 16:21 | 406285.2 | 2880.0011 | 5 | 43 | 3.43046 | -2.281921 | 2.652276 | 1.825485 | 11.44946 | 6.692156
2018-03-13 16:23 | 406405.2 | 3000.0001 | 5 | 43 | 3.415427 | -2.281858 | 2.652276 | 1.901541 | 11.44946 | 6.95249
2018-03-13 16:25 | 406525.2 | 3120.0006 | 5 | 43 | 3.400152 | -2.281846 | 2.652276 | 1.977603 | 11.44946 | 7.211704
2018-03-13 16:27 | 406645.2 | 3240.0013 | 5 | 43 | 3.383243 | -2.281908 | 2.652276 | 2.053659 | 11.44946 | 7.469676
2018-03-13 16:29 | 406765.2 | 3360.0001 | 5 | 43 | 3.363636 | -2.281908 | 2.652276 | 2.129729 | 11.44946 | 7.726311
2018-03-13 16:31 | 406885.2 | 3480.0015 | 5 | 43 | 3.341005 | -2.281939 | 2.652276 | 2.205799 | 11.44946 | 7.981346
2018-03-13 16:33 | 407005.2 | 3600.0006 | 5 | 43 | 3.313945 | -2.281919 | 2.652276 | 2.281845 | 11.44946 | 8.234418
2018-03-13 16:35 | 407125.2 | 3720.001 | 5 | 43 | 3.281136 | -2.281875 | 2.652276 | 2.357922 | 11.44946 | 8.485329
2018-03-13 16:37 | 407245.2 | 3840.0015 | 5 | 43 | 3.240004 | -2.282003 | 2.652276 | 2.433969 | 11.44946 | 8.733355
2018-03-13 16:39 | 407365.2 | 3960.0014 | 5 | 43 | 3.185552 | -2.281979 | 2.652276 | 2.510042 | 11.44946 | 8.977868
2018-03-13 16:41 | 407485.2 | 4080.0003 | 5 | 43 | 3.108069 | -2.281877 | 2.652276 | 2.586102 | 11.44946 | 9.217403
2018-03-13 16:43 | 407593.9 | 4188.6462 | 5 | 43 | 2.999992 | -2.281927 | 2.652276 | 2.654971 | 11.44946 | 9.428038
2018-03-13 16:45 | 407713.9 | 120.0009 | 6 | 43 | 3.570148 | 0 | 2.652276 | 2.654971 | 11.44946 | 9.428038
2018-03-13 16:47 | 407833.9 | 240.0001 | 6 | 43 | 3.607413 | 0 | 2.652276 | 2.654971 | 11.44946 | 9.428038
2018-03-13 16:48 | 407893.9 | 300.0022 | 6 | 43 | 3.617507 | 0 | 2.652276 | 2.654971 | 11.44946 | 9.428038
2018-03-13 16:48 | 407893.9 | 0.0028 | 7 | 44 | 3.617435 | 0 | 0 | 0 | 0 | 0
2018-03-13 16:48 | 407903.4 | 9.4002 | 2 | 44 | 3.69921 | 0.6468035 | 0.001677922 | 0 | 0.00619498 | 0
2018-03-13 16:50 | 408023.5 | 120.0017 | 3 | 44 | 4.105192 | 3.260078 | 0.1099451 | 1.2e-09 | 0.4451686 | 4.379e-09
2018-03-13 16:52 | 408143.5 | 240.0001 | 3 | 44 | 4.133838 | 3.260092 | 0.2186175 | 1.2e-09 | 0.8928497 | 4.379e-09
2018-03-13 16:54 | 408263.5 | 360.0003 | 3 | 44 | 4.163108 | 3.259983 | 0.3272832 | 1.2e-09 | 1.343665 | 4.379e-09
2018-03-13 16:56 | 408383.5 | 480.0016 | 3 | 44 | 4.188533 | 3.260086 | 0.4359358 | 1.2e-09 | 1.797436 | 4.379e-09
2018-03-13 16:58 | 408503.5 | 600.0017 | 3 | 44 | 4.209191 | 3.260038 | 0.5446038 | 1.2e-09 | 2.253749 | 4.379e-09
2018-03-13 17:00 | 408623.5 | 720.0017 | 3 | 44 | 4.229804 | 3.26004 | 0.6532766 | 1.2e-09 | 2.712282 | 4.379e-09
2018-03-13 17:02 | 408743.5 | 840.0002 | 3 | 44 | 4.252512 | 3.260109 | 0.7619391 | 1.2e-09 | 3.173116 | 4.379e-09
2018-03-13 17:04 | 408863.5 | 960.0012 | 3 | 44 | 4.277833 | 3.260109 | 0.8706 | 1.2e-09 | 3.636551 | 4.379e-09
2018-03-13 17:06 | 408983.5 | 1080.0019 | 3 | 44 | 4.30587 | 3.260136 | 0.9792653 | 1.2e-09 | 4.102904 | 4.379e-09
2018-03-13 17:08 | 409103.5 | 1200.0009 | 3 | 44 | 4.335834 | 3.260084 | 1.087927 | 1.2e-09 | 4.572402 | 4.379e-09
2018-03-13 17:10 | 409223.5 | 1320.0009 | 3 | 44 | 4.366809 | 3.260077 | 1.196586 | 1.2e-09 | 5.045215 | 4.379e-09
2018-03-13 17:12 | 409343.5 | 1440.001 | 3 | 44 | 4.398416 | 3.260082 | 1.305244 | 1.2e-09 | 5.521407 | 4.379e-09
2018-03-13 17:14 | 409463.5 | 1560.001 | 3 | 44 | 4.400147 | 2.976711 | 1.409152 | 1.2e-09 | 5.978614 | 4.379e-09
2018-03-13 17:16 | 409583.5 | 1680.0003 | 3 | 44 | 4.400116 | 2.73209 | 1.504208 | 1.2e-09 | 6.396878 | 4.379e-09
2018-03-13 17:18 | 409703.5 | 1800.0012 | 3 | 44 | 4.400157 | 2.526682 | 1.591751 | 1.2e-09 | 6.782079 | 4.379e-09
2018-03-13 17:20 | 409823.5 | 1920.0003 | 3 | 44 | 4.400151 | 2.350376 | 1.672953 | 1.2e-09 | 7.139382 | 4.379e-09
2018-03-13 17:22 | 409943.5 | 2040.0012 | 3 | 44 | 4.400107 | 2.198256 | 1.748684 | 1.2e-09 | 7.472607 | 4.379e-09
2018-03-13 17:24 | 410063.5 | 2160.0012 | 3 | 44 | 4.4001 | 2.06488 | 1.819707 | 1.2e-09 | 7.785117 | 4.379e-09
2018-03-13 17:26 | 410183.5 | 2280.0004 | 3 | 44 | 4.400097 | 1.943631 | 1.886487 | 1.2e-09 | 8.078958 | 4.379e-09
2018-03-13 17:28 | 410303.5 | 2400.0003 | 3 | 44 | 4.400114 | 1.835047 | 1.949439 | 1.2e-09 | 8.355949 | 4.379e-09
2018-03-13 17:30 | 410423.5 | 2520.0011 | 3 | 44 | 4.400076 | 1.736162 | 2.008926 | 1.2e-09 | 8.617701 | 4.379e-09
2018-03-13 17:32 | 410543.5 | 2640.0013 | 3 | 44 | 4.400125 | 1.643756 | 2.06524 | 1.2e-09 | 8.865486 | 4.379e-09
2018-03-13 17:34 | 410663.5 | 2760.0014 | 3 | 44 | 4.40009 | 1.5554 | 2.118522 | 1.2e-09 | 9.099935 | 4.379e-09
2018-03-13 17:36 | 410783.5 | 2880.0001 | 3 | 44 | 4.400094 | 1.474832 | 2.169013 | 1.2e-09 | 9.322098 | 4.379e-09
2018-03-13 17:38 | 410903.5 | 3000.0016 | 3 | 44 | 4.400067 | 1.400239 | 2.216935 | 1.2e-09 | 9.532958 | 4.379e-09
2018-03-13 17:40 | 411023.5 | 3120.0014 | 3 | 44 | 4.400087 | 1.327622 | 2.262387 | 1.2e-09 | 9.732948 | 4.379e-09
2018-03-13 17:42 | 411143.5 | 3240.0023 | 3 | 44 | 4.400156 | 1.257981 | 2.305469 | 1.2e-09 | 9.922515 | 4.379e-09
2018-03-13 17:44 | 411263.5 | 3360.0014 | 3 | 44 | 4.400089 | 1.191957 | 2.346274 | 1.2e-09 | 10.10206 | 4.379e-09
2018-03-13 17:46 | 411383.5 | 3480.0008 | 3 | 44 | 4.400064 | 1.128531 | 2.384939 | 1.2e-09 | 10.27219 | 4.379e-09
2018-03-13 17:48 | 411503.5 | 3600.0002 | 3 | 44 | 4.400055 | 1.06766 | 2.421541 | 1.2e-09 | 10.43324 | 4.379e-09
2018-03-13 17:50 | 411623.5 | 3720.0009 | 3 | 44 | 4.400099 | 1.010402 | 2.456163 | 1.2e-09 | 10.58558 | 4.379e-09
2018-03-13 17:52 | 411743.5 | 3840.0005 | 3 | 44 | 4.400093 | 0.9545221 | 2.488887 | 1.2e-09 | 10.72957 | 4.379e-09
2018-03-13 17:54 | 411863.5 | 3960.001 | 3 | 44 | 4.400061 | 0.8985291 | 2.51976 | 1.2e-09 | 10.86541 | 4.379e-09
2018-03-13 17:56 | 411983.5 | 4080.0006 | 3 | 44 | 4.400051 | 0.8454294 | 2.548815 | 1.2e-09 | 10.99325 | 4.379e-09
2018-03-13 17:58 | 412103.5 | 4200.0009 | 3 | 44 | 4.40009 | 0.7964382 | 2.57616 | 1.2e-09 | 11.11358 | 4.379e-09
2018-03-13 18:00 | 412223.5 | 4320.001 | 3 | 44 | 4.400028 | 0.7487698 | 2.601903 | 1.2e-09 | 11.22684 | 4.379e-09
2018-03-13 18:02 | 412343.5 | 4440.0005 | 3 | 44 | 4.400036 | 0.7056332 | 2.626145 | 1.2e-09 | 11.33351 | 4.379e-09
2018-03-13 18:04 | 412463.5 | 4560.0009 | 3 | 44 | 4.400074 | 0.6652613 | 2.648982 | 1.2e-09 | 11.43399 | 4.379e-09
2018-03-13 18:05 | 412506 | 4602.5397 | 3 | 44 | 4.400137 | 0.6519985 | 2.656758 | 1.2e-09 | 11.46821 | 4.379e-09
2018-03-13 18:07 | 412626.1 | 120.0005 | 4 | 44 | 4.295705 | 0 | 2.656758 | 1.2e-09 | 11.46821 | 4.379e-09
2018-03-13 18:09 | 412746.1 | 240.0013 | 4 | 44 | 4.284123 | 0 | 2.656758 | 1.2e-09 | 11.46821 | 4.379e-09
2018-03-13 18:10 | 412806.1 | 300.0046 | 4 | 44 | 4.28091 | 0 | 2.656758 | 1.2e-09 | 11.46821 | 4.379e-09
2018-03-13 18:12 | 412926.2 | 120.0012 | 5 | 44 | 3.957433 | -2.281957 | 2.656758 | 0.0760603 | 11.46821 | 0.3043762
2018-03-13 18:14 | 413046.2 | 240.0014 | 5 | 44 | 3.915524 | -2.281939 | 2.656758 | 0.1521129 | 11.46821 | 0.6036604
2018-03-13 18:16 | 413166.2 | 360.0017 | 5 | 44 | 3.880704 | -2.281901 | 2.656758 | 0.2281797 | 11.46821 | 0.9001574
2018-03-13 18:18 | 413286.2 | 480.0006 | 5 | 44 | 3.847614 | -2.281874 | 2.656758 | 0.3042378 | 11.46821 | 1.194049
2018-03-13 18:20 | 413406.2 | 600.0009 | 5 | 44 | 3.816103 | -2.281987 | 2.656758 | 0.3803102 | 11.46821 | 1.485541
2018-03-13 18:22 | 413526.2 | 720.0011 | 5 | 44 | 3.785719 | -2.281863 | 2.656758 | 0.4563586 | 11.46821 | 1.774589
2018-03-13 18:24 | 413646.2 | 840.001 | 5 | 44 | 3.755504 | -2.281867 | 2.656758 | 0.5324192 | 11.46821 | 2.061383
2018-03-13 18:26 | 413766.2 | 960.001 | 5 | 44 | 3.726104 | -2.281846 | 2.656758 | 0.6084853 | 11.46821 | 2.345924
2018-03-13 18:28 | 413886.2 | 1080.0018 | 5 | 44 | 3.698854 | -2.281905 | 2.656758 | 0.6845537 | 11.46821 | 2.628312
2018-03-13 18:30 | 414006.2 | 1200.0002 | 5 | 44 | 3.673844 | -2.28191 | 2.656758 | 0.7606136 | 11.46821 | 2.908688
2018-03-13 18:32 | 414126.2 | 1320.0012 | 5 | 44 | 3.650376 | -2.28186 | 2.656758 | 0.8366827 | 11.46821 | 3.187253
2018-03-13 18:34 | 414246.2 | 1440.0001 | 5 | 44 | 3.628741 | -2.281877 | 2.656758 | 0.9127355 | 11.46821 | 3.464042
2018-03-13 18:36 | 414366.2 | 1560 | 5 | 44 | 3.608347 | -2.281917 | 2.656758 | 0.9888064 | 11.46821 | 3.739303
2018-03-13 18:38 | 414486.2 | 1680.0008 | 5 | 44 | 3.589048 | -2.282032 | 2.656758 | 1.064865 | 11.46821 | 4.013012
2018-03-13 18:40 | 414606.2 | 1800.0006 | 5 | 44 | 3.570462 | -2.281956 | 2.656758 | 1.140926 | 11.46821 | 4.285285
2018-03-13 18:42 | 414726.2 | 1920.0012 | 5 | 44 | 3.552813 | -2.281969 | 2.656758 | 1.216992 | 11.46821 | 4.556194
2018-03-13 18:44 | 414846.2 | 2040.0003 | 5 | 44 | 3.535988 | -2.28197 | 2.656758 | 1.293053 | 11.46821 | 4.82578
2018-03-13 18:46 | 414966.2 | 2160.0015 | 5 | 44 | 3.51986 | -2.281895 | 2.656758 | 1.369109 | 11.46821 | 5.094095
2018-03-13 18:48 | 415086.2 | 2280.0014 | 5 | 44 | 3.504194 | -2.281897 | 2.656758 | 1.445172 | 11.46821 | 5.361229
2018-03-13 18:50 | 415206.2 | 2400.0011 | 5 | 44 | 3.489172 | -2.281883 | 2.656758 | 1.521233 | 11.46821 | 5.627188
2018-03-13 18:52 | 415326.2 | 2520.0009 | 5 | 44 | 3.474438 | -2.281928 | 2.656758 | 1.597292 | 11.46821 | 5.892008
2018-03-13 18:54 | 415446.2 | 2640.0015 | 5 | 44 | 3.460318 | -2.28201 | 2.656758 | 1.673355 | 11.46821 | 6.155745
2018-03-13 18:56 | 415566.2 | 2760.0013 | 5 | 44 | 3.446426 | -2.281845 | 2.656758 | 1.749418 | 11.46821 | 6.418417
2018-03-13 18:58 | 415686.2 | 2880.0003 | 5 | 44 | 3.432751 | -2.281923 | 2.656758 | 1.825475 | 11.46821 | 6.680025
2018-03-13 19:00 | 415806.2 | 3000.0008 | 5 | 44 | 3.418091 | -2.281852 | 2.656758 | 1.901545 | 11.46821 | 6.940608
2018-03-13 19:02 | 415926.2 | 3120.0008 | 5 | 44 | 3.402396 | -2.281912 | 2.656758 | 1.977594 | 11.46821 | 7.199967
2018-03-13 19:04 | 416046.2 | 3240.0012 | 5 | 44 | 3.385205 | -2.281867 | 2.656758 | 2.053664 | 11.46821 | 7.458139
2018-03-13 19:06 | 416166.2 | 3360.0011 | 5 | 44 | 3.366007 | -2.281982 | 2.656758 | 2.129727 | 11.46821 | 7.714914
2018-03-13 19:08 | 416286.2 | 3480.0001 | 5 | 44 | 3.343903 | -2.281855 | 2.656758 | 2.205794 | 11.46821 | 7.970144
2018-03-13 19:10 | 416406.2 | 3600.0013 | 5 | 44 | 3.317645 | -2.281935 | 2.656758 | 2.281856 | 11.46821 | 8.223517
2018-03-13 19:12 | 416526.2 | 3720.0003 | 5 | 44 | 3.285604 | -2.281923 | 2.656758 | 2.357908 | 11.46821 | 8.474656
2018-03-13 19:14 | 416646.2 | 3840.0009 | 5 | 44 | 3.244688 | -2.281852 | 2.656758 | 2.433975 | 11.46821 | 8.723098
2018-03-13 19:16 | 416766.2 | 3960.0013 | 5 | 44 | 3.190031 | -2.281941 | 2.656758 | 2.510042 | 11.46821 | 8.967924
2018-03-13 19:18 | 416886.2 | 4080.0012 | 5 | 44 | 3.11309 | -2.281892 | 2.656758 | 2.586107 | 11.46821 | 9.207842
2018-03-13 19:20 | 416999.4 | 4193.2077 | 5 | 44 | 2.999995 | -2.281923 | 2.656758 | 2.657852 | 11.46821 | 9.427478
2018-03-13 19:22 | 417119.4 | 120.0001 | 6 | 44 | 3.569262 | 0 | 2.656758 | 2.657852 | 11.46821 | 9.427478
2018-03-13 19:24 | 417239.4 | 240.0005 | 6 | 44 | 3.606348 | 0 | 2.656758 | 2.657852 | 11.46821 | 9.427478
2018-03-13 19:25 | 417299.4 | 300.0036 | 6 | 44 | 3.616395 | 0 | 2.656758 | 2.657852 | 11.46821 | 9.427478
2018-03-13 19:25 | 417299.4 | 0.0028 | 7 | 45 | 3.616675 | 0 | 0 | 0 | 0 | 0
2018-03-13 19:25 | 417308.9 | 9.4528 | 2 | 45 | 3.697917 | 0.646754 | 0.001687486 | 2.3e-11 | 0.006228048 | 8.2e-11
2018-03-13 19:27 | 417429 | 120.0017 | 3 | 45 | 4.103915 | 3.260183 | 0.1099695 | 2.3e-11 | 0.4451021 | 8.2e-11
2018-03-13 19:29 | 417549 | 240.0023 | 3 | 45 | 4.132648 | 3.259998 | 0.2186313 | 2.3e-11 | 0.8926104 | 8.2e-11
2018-03-13 19:31 | 417669 | 360.0002 | 3 | 45 | 4.161644 | 3.260054 | 0.3272884 | 2.3e-11 | 1.343243 | 8.2e-11
2018-03-13 19:33 | 417789 | 480.001 | 3 | 45 | 4.186499 | 3.260111 | 0.4359554 | 2.3e-11 | 1.796878 | 8.2e-11
2018-03-13 19:35 | 417909 | 600.0014 | 3 | 45 | 4.207225 | 3.260149 | 0.5446129 | 2.3e-11 | 2.25292 | 8.2e-11
2018-03-13 19:37 | 418029 | 720.0013 | 3 | 45 | 4.227695 | 3.26012 | 0.6532839 | 2.3e-11 | 2.711226 | 8.2e-11
2018-03-13 19:39 | 418149 | 840.0012 | 3 | 45 | 4.250528 | 3.260077 | 0.761948 | 2.3e-11 | 3.171843 | 8.2e-11
2018-03-13 19:41 | 418269 | 960.0009 | 3 | 45 | 4.275969 | 3.26009 | 0.8706077 | 2.3e-11 | 3.635057 | 8.2e-11
2018-03-13 19:43 | 418389 | 1080.0008 | 3 | 45 | 4.303878 | 3.260132 | 0.9792777 | 2.3e-11 | 4.101223 | 8.2e-11
2018-03-13 19:45 | 418509 | 1200.002 | 3 | 45 | 4.333783 | 3.26016 | 1.087927 | 2.3e-11 | 4.570446 | 8.2e-11
2018-03-13 19:47 | 418629 | 1320.001 | 3 | 45 | 4.364986 | 3.26016 | 1.196602 | 2.3e-11 | 5.043103 | 8.2e-11
2018-03-13 19:49 | 418749 | 1440.0007 | 3 | 45 | 4.397316 | 3.260057 | 1.30526 | 2.3e-11 | 5.519148 | 8.2e-11
2018-03-13 19:51 | 418869 | 1560.0011 | 3 | 45 | 4.400199 | 2.983461 | 1.409427 | 2.3e-11 | 5.977485 | 8.2e-11
2018-03-13 19:53 | 418989 | 1680.0001 | 3 | 45 | 4.400143 | 2.741074 | 1.504703 | 2.3e-11 | 6.396717 | 8.2e-11
2018-03-13 19:55 | 419109 | 1800.0008 | 3 | 45 | 4.40018 | 2.534822 | 1.592494 | 2.3e-11 | 6.783012 | 8.2e-11
2018-03-13 19:57 | 419229 | 1920.0021 | 3 | 45 | 4.400132 | 2.355293 | 1.673896 | 2.3e-11 | 7.14119 | 8.2e-11
2018-03-13 19:59 | 419349 | 2040.0003 | 3 | 45 | 4.40016 | 2.201393 | 1.749768 | 2.3e-11 | 7.475039 | 8.2e-11
2018-03-13 20:01 | 419469 | 2160.0017 | 3 | 45 | 4.400139 | 2.067068 | 1.820847 | 2.3e-11 | 7.787793 | 8.2e-11
2018-03-13 20:03 | 419589 | 2280.0012 | 3 | 45 | 4.40009 | 1.946379 | 1.887688 | 2.3e-11 | 8.081903 | 8.2e-11
2018-03-13 20:05 | 419709 | 2400.0011 | 3 | 45 | 4.400102 | 1.836226 | 1.950726 | 2.3e-11 | 8.359277 | 8.2e-11
2018-03-13 20:07 | 419829 | 2520.0001 | 3 | 45 | 4.400075 | 1.735927 | 2.010251 | 2.3e-11 | 8.621191 | 8.2e-11
2018-03-13 20:09 | 419949 | 2640.0015 | 3 | 45 | 4.400095 | 1.642073 | 2.06654 | 2.3e-11 | 8.868872 | 8.2e-11
2018-03-13 20:11 | 420069 | 2760.0013 | 3 | 45 | 4.400047 | 1.552457 | 2.119777 | 2.3e-11 | 9.103117 | 8.2e-11
2018-03-13 20:13 | 420189 | 2880.001 | 3 | 45 | 4.400103 | 1.470711 | 2.170148 | 2.3e-11 | 9.324755 | 8.2e-11
2018-03-13 20:15 | 420309 | 3000.0001 | 3 | 45 | 4.400053 | 1.394322 | 2.217894 | 2.3e-11 | 9.534842 | 8.2e-11
2018-03-13 20:17 | 420429 | 3120 | 3 | 45 | 4.400026 | 1.32163 | 2.263166 | 2.3e-11 | 9.734042 | 8.2e-11
2018-03-13 20:19 | 420549 | 3240.0007 | 3 | 45 | 4.400042 | 1.251729 | 2.306057 | 2.3e-11 | 9.922765 | 8.2e-11
2018-03-13 20:21 | 420669 | 3360.0004 | 3 | 45 | 4.4001 | 1.186644 | 2.346686 | 2.3e-11 | 10.10153 | 8.2e-11
2018-03-13 20:23 | 420789 | 3480.001 | 3 | 45 | 4.400073 | 1.124076 | 2.385195 | 2.3e-11 | 10.27098 | 8.2e-11
2018-03-13 20:25 | 420909 | 3600.0008 | 3 | 45 | 4.400058 | 1.064428 | 2.421666 | 2.3e-11 | 10.43145 | 8.2e-11
2018-03-13 20:27 | 421029 | 3720.0013 | 3 | 45 | 4.400055 | 1.007172 | 2.456187 | 2.3e-11 | 10.58335 | 8.2e-11
2018-03-13 20:29 | 421149 | 3840.0002 | 3 | 45 | 4.400004 | 0.9503174 | 2.488822 | 2.3e-11 | 10.72694 | 8.2e-11
2018-03-13 20:31 | 421269 | 3960.0016 | 3 | 45 | 4.400126 | 0.8984013 | 2.519627 | 2.3e-11 | 10.86249 | 8.2e-11
2018-03-13 20:33 | 421389 | 4080.0015 | 3 | 45 | 4.400069 | 0.8470945 | 2.548707 | 2.3e-11 | 10.99044 | 8.2e-11
2018-03-13 20:35 | 421509 | 4200.0002 | 3 | 45 | 4.400025 | 0.7985563 | 2.576127 | 2.3e-11 | 11.11109 | 8.2e-11
2018-03-13 20:37 | 421629 | 4320.0007 | 3 | 45 | 4.400048 | 0.7519522 | 2.601973 | 2.3e-11 | 11.22481 | 8.2e-11
2018-03-13 20:39 | 421749 | 4440.0016 | 3 | 45 | 4.400011 | 0.7080536 | 2.62631 | 2.3e-11 | 11.3319 | 8.2e-11
2018-03-13 20:41 | 421869 | 4560.0012 | 3 | 45 | 4.400067 | 0.6675806 | 2.649224 | 2.3e-11 | 11.43272 | 8.2e-11
2018-03-13 20:42 | 421913.4 | 4604.3802 | 3 | 45 | 4.399989 | 0.6519947 | 2.657354 | 2.3e-11 | 11.4685 | 8.2e-11
2018-03-13 20:44 | 422033.3959 | 120.001 | 4 | 45 | 4.295559 | 0 | 2.657354 | 2.3e-11 | 11.4685 | 8.2e-11
2018-03-13 20:46 | 422153.3966 | 240.0017 | 4 | 45 | 4.283945 | 0 | 2.657354 | 2.3e-11 | 11.4685 | 8.2e-11
2018-03-13 20:47 | 422213.3979 | 300.003 | 4 | 45 | 4.280734 | 0 | 2.657354 | 2.3e-11 | 11.4685 | 8.2e-11
2018-03-13 20:49 | 422333.5 | 120.0002 | 5 | 45 | 3.957562 | -2.281903 | 2.657354 | 0.07605524 | 11.4685 | 0.3043572
2018-03-13 20:51 | 422453.5 | 240.0001 | 5 | 45 | 3.915823 | -2.281907 | 2.657354 | 0.1521189 | 11.4685 | 0.603702
2018-03-13 20:53 | 422573.5 | 360 | 5 | 45 | 3.880901 | -2.281885 | 2.657354 | 0.228177 | 11.4685 | 0.9001858
2018-03-13 20:55 | 422693.5 | 480.0015 | 5 | 45 | 3.848037 | -2.281875 | 2.657354 | 0.3042379 | 11.4685 | 1.19411
2018-03-13 20:57 | 422813.5 | 600.0004 | 5 | 45 | 3.816624 | -2.281912 | 2.657354 | 0.3803061 | 11.4685 | 1.485621
2018-03-13 20:59 | 422933.5 | 720.001 | 5 | 45 | 3.786059 | -2.281897 | 2.657354 | 0.456365 | 11.4685 | 1.774743
2018-03-13 21:01 | 423053.5 | 840 | 5 | 45 | 3.755908 | -2.281872 | 2.657354 | 0.5324309 | 11.4685 | 2.061584
2018-03-13 21:03 | 423173.5 | 960.0014 | 5 | 45 | 3.726708 | -2.281894 | 2.657354 | 0.608484 | 11.4685 | 2.346113
2018-03-13 21:05 | 423293.5 | 1080.0003 | 5 | 45 | 3.69929 | -2.282084 | 2.657354 | 0.6845438 | 11.4685 | 2.62851
2018-03-13 21:07 | 423413.5 | 1200.0001 | 5 | 45 | 3.673909 | -2.281935 | 2.657354 | 0.7606111 | 11.4685 | 2.908928
2018-03-13 21:09 | 423533.5 | 1320.0016 | 5 | 45 | 3.650683 | -2.281875 | 2.657354 | 0.8366697 | 11.4685 | 3.187464
2018-03-13 21:11 | 423653.5 | 1440.0003 | 5 | 45 | 3.629155 | -2.281912 | 2.657354 | 0.9127356 | 11.4685 | 3.464331
2018-03-13 21:13 | 423773.5 | 1560.0011 | 5 | 45 | 3.608826 | -2.281868 | 2.657354 | 0.9887891 | 11.4685 | 3.739558
2018-03-13 21:15 | 423893.5 | 1680.0024 | 5 | 45 | 3.589486 | -2.2819 | 2.657354 | 1.06486 | 11.4685 | 4.013345
2018-03-13 21:17 | 424013.5 | 1800.0014 | 5 | 45 | 3.570671 | -2.281976 | 2.657354 | 1.140913 | 11.4685 | 4.285616
2018-03-13 21:19 | 424133.5 | 1920.0004 | 5 | 45 | 3.552941 | -2.281828 | 2.657354 | 1.216972 | 11.4685 | 4.556519
2018-03-13 21:21 | 424253.5 | 2040.0001 | 5 | 45 | 3.536012 | -2.281939 | 2.657354 | 1.293043 | 11.4685 | 4.826144
2018-03-13 21:23 | 424373.5 | 2160 | 5 | 45 | 3.519856 | -2.281956 | 2.657354 | 1.3691 | 11.4685 | 5.094467
2018-03-13 21:25 | 424493.5 | 2280.0013 | 5 | 45 | 3.504005 | -2.281919 | 2.657354 | 1.44516 | 11.4685 | 5.361584
2018-03-13 21:27 | 424613.5 | 2400.0005 | 5 | 45 | 3.488343 | -2.281947 | 2.657354 | 1.521221 | 11.4685 | 5.627506
2018-03-13 21:29 | 424733.5 | 2520.0002 | 5 | 45 | 3.473569 | -2.281852 | 2.657354 | 1.597284 | 11.4685 | 5.892274
2018-03-13 21:31 | 424853.5 | 2640.0009 | 5 | 45 | 3.4597 | -2.281907 | 2.657354 | 1.673353 | 11.4685 | 6.155971
2018-03-13 21:33 | 424973.5 | 2760.0007 | 5 | 45 | 3.446093 | -2.281928 | 2.657354 | 1.749411 | 11.4685 | 6.41859
2018-03-13 21:35 | 425093.5 | 2880.0013 | 5 | 45 | 3.431992 | -2.281982 | 2.657354 | 1.825469 | 11.4685 | 6.680161
2018-03-13 21:37 | 425213.5 | 3000.0009 | 5 | 45 | 3.416683 | -2.281985 | 2.657354 | 1.901537 | 11.4685 | 6.940651
2018-03-13 21:39 | 425333.5 | 3120.0008 | 5 | 45 | 3.400399 | -2.281934 | 2.657354 | 1.977591 | 11.4685 | 7.199889
2018-03-13 21:41 | 425453.5 | 3240.0014 | 5 | 45 | 3.383216 | -2.281937 | 2.657354 | 2.053664 | 11.4685 | 7.45792
2018-03-13 21:43 | 425573.5 | 3360.0012 | 5 | 45 | 3.364187 | -2.281943 | 2.657354 | 2.129717 | 11.4685 | 7.714525
2018-03-13 21:45 | 425693.5 | 3480.0011 | 5 | 45 | 3.341909 | -2.281979 | 2.657354 | 2.205792 | 11.4685 | 7.969633
2018-03-13 21:47 | 425813.5 | 3600.0011 | 5 | 45 | 3.314988 | -2.282049 | 2.657354 | 2.281853 | 11.4685 | 8.222834
2018-03-13 21:49 | 425933.5 | 3720.0017 | 5 | 45 | 3.282451 | -2.281914 | 2.657354 | 2.357919 | 11.4685 | 8.473798
2018-03-13 21:51 | 426053.5 | 3840.0015 | 5 | 45 | 3.24124 | -2.28189 | 2.657354 | 2.433974 | 11.4685 | 8.721943
2018-03-13 21:53 | 426173.5 | 3960.0007 | 5 | 45 | 3.187212 | -2.28197 | 2.657354 | 2.510042 | 11.4685 | 8.966548
2018-03-13 21:55 | 426293.5 | 4080.0007 | 5 | 45 | 3.110874 | -2.281967 | 2.657354 | 2.586105 | 11.4685 | 9.206268
2018-03-13 21:56 | 426404.6 | 4191.1422 | 5 | 45 | 2.999998 | -2.281934 | 2.657354 | 2.656546 | 11.4685 | 9.42182
2018-03-13 21:58 | 426524.7 | 120.0015 | 6 | 45 | 3.569442 | 0 | 2.657354 | 2.656546 | 11.4685 | 9.42182
2018-03-13 22:00 | 426644.7 | 240.0011 | 6 | 45 | 3.606603 | 0 | 2.657354 | 2.656546 | 11.4685 | 9.42182
2018-03-13 22:01 | 426704.7 | 300.0044 | 6 | 45 | 3.616621 | 0 | 2.657354 | 2.656546 | 11.4685 | 9.42182
2018-03-13 22:01 | 426704.7 | 0.0026 | 7 | 46 | 3.616892 | 0 | 0 | 0 | 0 | 0
2018-03-13 22:02 | 426714.2 | 9.4451 | 2 | 46 | 3.698301 | 0.6467985 | 0.001687007 | 0 | 0.006226786 | 0
2018-03-13 22:04 | 426834.3 | 120.0016 | 3 | 46 | 4.103894 | 3.260103 | 0.109966 | 0 | 0.4450954 | 0
2018-03-13 22:06 | 426954.3 | 240.0018 | 3 | 46 | 4.132908 | 3.260052 | 0.2186282 | 0 | 0.8926232 | 0
2018-03-13 22:08 | 427074.3 | 360.0009 | 3 | 46 | 4.162089 | 3.260023 | 0.3272926 | 0 | 1.343321 | 0
2018-03-13 22:10 | 427194.3 | 480.0001 | 3 | 46 | 4.187285 | 3.260159 | 0.4359571 | 0 | 1.797006 | 0
2018-03-13 22:12 | 427314.3 | 600.0004 | 3 | 46 | 4.208308 | 3.260059 | 0.5446209 | 0 | 2.253175 | 0
2018-03-13 22:14 | 427434.3 | 720.0004 | 3 | 46 | 4.228803 | 3.260096 | 0.6532812 | 0 | 2.711552 | 0
2018-03-13 22:16 | 427554.3 | 840.0012 | 3 | 46 | 4.251206 | 3.260044 | 0.7619442 | 0 | 3.172263 | 0
2018-03-13 22:18 | 427674.3 | 960.001 | 3 | 46 | 4.276476 | 3.260078 | 0.8706112 | 0 | 3.635576 | 0
2018-03-13 22:20 | 427794.3 | 1080.002 | 3 | 46 | 4.304305 | 3.260067 | 0.9792725 | 0 | 4.101759 | 0
2018-03-13 22:22 | 427914.3 | 1200.0019 | 3 | 46 | 4.334398 | 3.260075 | 1.087938 | 0 | 4.571111 | 0
2018-03-13 22:24 | 428034.3 | 1320.0012 | 3 | 46 | 4.365879 | 3.260143 | 1.196596 | 0 | 5.043782 | 0
2018-03-13 22:26 | 428154.3 | 1440.0015 | 3 | 46 | 4.398066 | 3.260098 | 1.305261 | 0 | 5.519943 | 0
2018-03-13 22:28 | 428274.3 | 1560.0009 | 3 | 46 | 4.400159 | 2.979469 | 1.409256 | 0 | 5.977535 | 0
2018-03-13 22:30 | 428394.3 | 1680.0006 | 3 | 46 | 4.400184 | 2.73855 | 1.504457 | 0 | 6.396434 | 0
2018-03-13 22:32 | 428514.3 | 1800.0008 | 3 | 46 | 4.400174 | 2.528072 | 1.592111 | 0 | 6.782125 | 0
2018-03-13 22:34 | 428634.3 | 1920.0012 | 3 | 46 | 4.400105 | 2.350258 | 1.673311 | 0 | 7.139419 | 0
2018-03-13 22:36 | 428754.3 | 2040.0006 | 3 | 46 | 4.400019 | 2.198471 | 1.749085 | 0 | 7.472836 | 0
2018-03-13 22:38 | 428874.3 | 2160.0003 | 3 | 46 | 4.40012 | 2.064262 | 1.820118 | 0 | 7.785386 | 0
2018-03-13 22:40 | 428994.3 | 2280.0014 | 3 | 46 | 4.400128 | 1.94346 | 1.88686 | 0 | 8.079061 | 0
2018-03-13 22:42 | 429114.3 | 2400.0004 | 3 | 46 | 4.400148 | 1.834485 | 1.949785 | 0 | 8.355936 | 0
2018-03-13 22:44 | 429234.3 | 2520.0006 | 3 | 46 | 4.400065 | 1.732634 | 2.0092 | 0 | 8.617372 | 0
2018-03-13 22:46 | 429354.3 | 2640.0002 | 3 | 46 | 4.400174 | 1.640917 | 2.065391 | 0 | 8.864614 | 0
2018-03-13 22:48 | 429474.3 | 2760.0015 | 3 | 46 | 4.400073 | 1.553774 | 2.118608 | 0 | 9.098774 | 0
2018-03-13 22:50 | 429594.3 | 2880.0003 | 3 | 46 | 4.40006 | 1.473362 | 2.169064 | 0 | 9.320787 | 0
2018-03-13 22:52 | 429714.3 | 3000.0014 | 3 | 46 | 4.400097 | 1.398642 | 2.216917 | 0 | 9.531341 | 0
2018-03-13 22:54 | 429834.3 | 3120.0001 | 3 | 46 | 4.400087 | 1.325294 | 2.26231 | 0 | 9.731075 | 0
2018-03-13 22:56 | 429954.3 | 3240.0011 | 3 | 46 | 4.400093 | 1.255189 | 2.305301 | 0 | 9.920241 | 0
2018-03-13 22:58 | 430074.3 | 3360.0007 | 3 | 46 | 4.400016 | 1.188305 | 2.346035 | 0 | 10.09947 | 0
2018-03-13 23:00 | 430194.3 | 3480.0004 | 3 | 46 | 4.400117 | 1.125542 | 2.384594 | 0 | 10.26914 | 0
2018-03-13 23:02 | 430314.3 | 3600.0015 | 3 | 46 | 4.400075 | 1.064522 | 2.421076 | 0 | 10.42966 | 0
2018-03-13 23:04 | 430434.3 | 3720.0002 | 3 | 46 | 4.400009 | 1.006121 | 2.455591 | 0 | 10.58153 | 0
2018-03-13 23:06 | 430554.3 | 3840.002 | 3 | 46 | 4.400036 | 0.9511404 | 2.488216 | 0 | 10.72508 | 0
2018-03-13 23:08 | 430674.3 | 3960 | 3 | 46 | 4.400094 | 0.897625 | 2.519019 | 0 | 10.86061 | 0
2018-03-13 23:10 | 430794.3 | 4080 | 3 | 46 | 4.400004 | 0.8465538 | 2.548084 | 0 | 10.9885 | 0
2018-03-13 23:12 | 430914.3 | 4200.0014 | 3 | 46 | 4.400065 | 0.7993832 | 2.575518 | 0 | 11.10921 | 0
2018-03-13 23:14 | 431034.3 | 4320.0007 | 3 | 46 | 4.400074 | 0.7540836 | 2.601396 | 0 | 11.22308 | 0
2018-03-13 23:16 | 431154.3 | 4440.0003 | 3 | 46 | 4.400052 | 0.710887 | 2.6258 | 0 | 11.33046 | 0
2018-03-13 23:18 | 431274.3 | 4560.0006 | 3 | 46 | 4.400088 | 0.6705751 | 2.648802 | 0 | 11.43167 | 0
2018-03-13 23:18 | 431327.6 | 4613.3282 | 3 | 46 | 4.400063 | 0.6519947 | 2.658595 | 0 | 11.47476 | 0
2018-03-13 23:20 | 431447.6417 | 120.0002 | 4 | 46 | 4.296022 | 0 | 2.658595 | 0 | 11.47476 | 0
2018-03-13 23:22 | 431567.6428 | 240.0013 | 4 | 46 | 4.284444 | 0 | 2.658595 | 0 | 11.47476 | 0
2018-03-13 23:23 | 431627.6432 | 300.0017 | 4 | 46 | 4.281298 | 0 | 2.658595 | 0 | 11.47476 | 0
2018-03-13 23:25 | 431747.7 | 120.0014 | 5 | 46 | 3.95826 | -2.281928 | 2.658595 | 0.07605591 | 11.47476 | 0.3044131
2018-03-13 23:27 | 431867.7 | 240.0009 | 5 | 46 | 3.9164 | -2.281928 | 2.658595 | 0.1521058 | 11.47476 | 0.6037534
2018-03-13 23:29 | 431987.7 | 360.0005 | 5 | 46 | 3.881161 | -2.281967 | 2.658595 | 0.228179 | 11.47476 | 0.9003314
2018-03-13 23:31 | 432107.7 | 480.0009 | 5 | 46 | 3.847987 | -2.28196 | 2.658595 | 0.304231 | 11.47476 | 1.194228
2018-03-13 23:33 | 432227.7 | 600.0006 | 5 | 46 | 3.816345 | -2.281999 | 2.658595 | 0.3803049 | 11.47476 | 1.485746
2018-03-13 23:35 | 432347.7 | 720.0007 | 5 | 46 | 3.786041 | -2.281939 | 2.658595 | 0.4563678 | 11.47476 | 1.774871
2018-03-13 23:37 | 432467.7 | 840.0009 | 5 | 46 | 3.756 | -2.28195 | 2.658595 | 0.5324324 | 11.47476 | 2.061705
2018-03-13 23:39 | 432587.7 | 960.0004 | 5 | 46 | 3.726748 | -2.281901 | 2.658595 | 0.6084933 | 11.47476 | 2.346269
2018-03-13 23:41 | 432707.7 | 1080.0007 | 5 | 46 | 3.699302 | -2.281927 | 2.658595 | 0.68455 | 11.47476 | 2.628656
2018-03-13 23:43 | 432827.7 | 1200.0002 | 5 | 46 | 3.674047 | -2.281892 | 2.658595 | 0.7606162 | 11.47476 | 2.909074
2018-03-13 23:45 | 432947.7 | 1320.0015 | 5 | 46 | 3.65109 | -2.281901 | 2.658595 | 0.8366827 | 11.47476 | 3.187659
2018-03-13 23:47 | 433067.7 | 1440.0003 | 5 | 46 | 3.629726 | -2.281963 | 2.658595 | 0.9127488 | 11.47476 | 3.464563
2018-03-13 23:49 | 433187.7 | 1560.0009 | 5 | 46 | 3.609477 | -2.281857 | 2.658595 | 0.9888113 | 11.47476 | 3.739874
2018-03-13 23:51 | 433307.7 | 1680.001 | 5 | 46 | 3.589718 | -2.281935 | 2.658595 | 1.064875 | 11.47476 | 4.013666
2018-03-13 23:53 | 433427.7 | 1800.0002 | 5 | 46 | 3.570968 | -2.282005 | 2.658595 | 1.140937 | 11.47476 | 4.285993
2018-03-13 23:55 | 433547.7 | 1920.0016 | 5 | 46 | 3.553067 | -2.281908 | 2.658595 | 1.217002 | 11.47476 | 4.556932
2018-03-13 23:57 | 433667.7 | 2040.0006 | 5 | 46 | 3.535786 | -2.281977 | 2.658595 | 1.293057 | 11.47476 | 4.826499
2018-03-13 23:59 | 433787.7 | 2160.0002 | 5 | 46 | 3.519064 | -2.282021 | 2.658595 | 1.36912 | 11.47476 | 5.094799
2018-03-14 00:01 | 433907.7 | 2280.0008 | 5 | 46 | 3.503364 | -2.281919 | 2.658595 | 1.445182 | 11.47476 | 5.361865
2018-03-14 00:03 | 434027.7 | 2400.0014 | 5 | 46 | 3.488276 | -2.281987 | 2.658595 | 1.521241 | 11.47476 | 5.627744
2018-03-14 00:05 | 434147.7 | 2520.0002 | 5 | 46 | 3.473875 | -2.28196 | 2.658595 | 1.597315 | 11.47476 | 5.892562
2018-03-14 00:07 | 434267.7 | 2640.0001 | 5 | 46 | 3.460058 | -2.282139 | 2.658595 | 1.673374 | 11.47476 | 6.156255
2018-03-14 00:09 | 434387.7 | 2760.0016 | 5 | 46 | 3.446209 | -2.282012 | 2.658595 | 1.749431 | 11.47476 | 6.418889
2018-03-14 00:11 | 434507.7 | 2880.0013 | 5 | 46 | 3.431791 | -2.28193 | 2.658595 | 1.825493 | 11.47476 | 6.680474
2018-03-14 00:13 | 434627.7 | 3000.0009 | 5 | 46 | 3.416667 | -2.281923 | 2.658595 | 1.901563 | 11.47476 | 6.94096
2018-03-14 00:15 | 434747.7 | 3120.0005 | 5 | 46 | 3.400658 | -2.281943 | 2.658595 | 1.97762 | 11.47476 | 7.200224
2018-03-14 00:17 | 434867.7 | 3240.0003 | 5 | 46 | 3.383197 | -2.281901 | 2.658595 | 2.05368 | 11.47476 | 7.458221
2018-03-14 00:19 | 434987.7 | 3360.0002 | 5 | 46 | 3.363286 | -2.281888 | 2.658595 | 2.129749 | 11.47476 | 7.714835
2018-03-14 00:21 | 435107.7 | 3480.0002 | 5 | 46 | 3.340213 | -2.282023 | 2.658595 | 2.205814 | 11.47476 | 7.969808
2018-03-14 00:23 | 435227.7 | 3600.0014 | 5 | 46 | 3.313212 | -2.281948 | 2.658595 | 2.281865 | 11.47476 | 8.222836
2018-03-14 00:25 | 435347.7 | 3720.0001 | 5 | 46 | 3.280621 | -2.281878 | 2.658595 | 2.35794 | 11.47476 | 8.473689
2018-03-14 00:27 | 435467.7 | 3840.0005 | 5 | 46 | 3.239728 | -2.281895 | 2.658595 | 2.434004 | 11.47476 | 8.72174
2018-03-14 00:29 | 435587.7 | 3960.0008 | 5 | 46 | 3.185478 | -2.281917 | 2.658595 | 2.510061 | 11.47476 | 8.966187
2018-03-14 00:31 | 435707.7 | 4080.0012 | 5 | 46 | 3.109217 | -2.28187 | 2.658595 | 2.586122 | 11.47476 | 9.205761
2018-03-14 00:33 | 435818.8 | 4191.0995 | 5 | 46 | 2.999992 | -2.281892 | 2.658595 | 2.65654 | 11.47476 | 9.421176
2018-03-14 00:35 | 435938.9 | 120.0013 | 6 | 46 | 3.570256 | 0 | 2.658595 | 2.656557 | 11.47476 | 9.421227
2018-03-14 00:37 | 436058.9 | 240.0009 | 6 | 46 | 3.607527 | 0 | 2.658595 | 2.656557 | 11.47476 | 9.421227
2018-03-14 00:38 | 436118.9 | 300.0036 | 6 | 46 | 3.61756 | 0 | 2.658595 | 2.656557 | 11.47476 | 9.421227
2018-03-14 00:38 | 436118.9 | 0.0027 | 7 | 47 | 3.617699 | 0 | 0 | 0 | 0 | 0
2018-03-14 00:38 | 436129 | 10.0475 | 2 | 47 | 3.700155 | 0.6467856 | 0.001794157 | 2.6e-11 | 0.00662485 | 9.5e-11
2018-03-14 00:40 | 436249.1 | 120.0023 | 3 | 47 | 4.104271 | 3.260092 | 0.1100721 | 1.14e-10 | 0.4455709 | 4.16e-10
2018-03-14 00:42 | 436369.1 | 240.0007 | 3 | 47 | 4.133212 | 3.260046 | 0.2187361 | 1.14e-10 | 0.8931363 | 4.16e-10
2018-03-14 00:44 | 436489.1 | 360.0023 | 3 | 47 | 4.162706 | 3.260073 | 0.3274013 | 1.14e-10 | 1.343889 | 4.16e-10
2018-03-14 00:46 | 436609.1 | 480.0004 | 3 | 47 | 4.187959 | 3.260109 | 0.4360501 | 1.14e-10 | 1.797587 | 4.16e-10
2018-03-14 00:48 | 436729.1 | 600.0021 | 3 | 47 | 4.208658 | 3.260035 | 0.5447243 | 1.14e-10 | 2.253858 | 4.16e-10
2018-03-14 00:50 | 436849.1 | 720.0001 | 3 | 47 | 4.228927 | 3.260046 | 0.6533859 | 1.14e-10 | 2.712266 | 4.16e-10
2018-03-14 00:52 | 436969.1 | 840.0012 | 3 | 47 | 4.25128 | 3.260077 | 0.7620451 | 1.14e-10 | 3.172966 | 4.16e-10
2018-03-14 00:54 | 437089.1 | 960.0015 | 3 | 47 | 4.276626 | 3.26 | 0.8707061 | 1.14e-10 | 3.636259 | 4.16e-10
2018-03-14 00:56 | 437209.1 | 1080.0001 | 3 | 47 | 4.304281 | 3.259996 | 0.9793755 | 1.14e-10 | 4.102484 | 4.16e-10
2018-03-14 00:58 | 437329.1 | 1200.0004 | 3 | 47 | 4.333917 | 3.260092 | 1.088042 | 1.14e-10 | 4.571812 | 4.16e-10
2018-03-14 01:00 | 437449.1 | 1320.0004 | 3 | 47 | 4.364696 | 3.260168 | 1.1967 | 1.14e-10 | 5.044385 | 4.16e-10
2018-03-14 01:02 | 437569.1 | 1440.0008 | 3 | 47 | 4.39685 | 3.260054 | 1.305371 | 1.14e-10 | 5.520436 | 4.16e-10
2018-03-14 01:04 | 437689.1 | 1560.0004 | 3 | 47 | 4.400217 | 2.986622 | 1.409658 | 1.14e-10 | 5.979302 | 4.16e-10
2018-03-14 01:06 | 437809.1 | 1680.0006 | 3 | 47 | 4.400141 | 2.736456 | 1.504925 | 1.14e-10 | 6.39849 | 4.16e-10
2018-03-14 01:08 | 437929.1 | 1800.0014 | 3 | 47 | 4.400157 | 2.528339 | 1.59257 | 1.14e-10 | 6.784142 | 4.16e-10
2018-03-14 01:10 | 438049.1 | 1920.001 | 3 | 47 | 4.400136 | 2.353912 | 1.673871 | 1.14e-10 | 7.141881 | 4.16e-10
2018-03-14 01:12 | 438169.1 | 2040.0014 | 3 | 47 | 4.400118 | 2.200077 | 1.749732 | 1.14e-10 | 7.475677 | 4.16e-10
2018-03-14 01:14 | 438289.1 | 2160.0009 | 3 | 47 | 4.400078 | 2.063978 | 1.820743 | 1.14e-10 | 7.788135 | 4.16e-10
2018-03-14 01:16 | 438409.1 | 2280.0014 | 3 | 47 | 4.400113 | 1.94284 | 1.887492 | 1.14e-10 | 8.081841 | 4.16e-10
2018-03-14 01:18 | 438529.1 | 2400.0009 | 3 | 47 | 4.40007 | 1.832913 | 1.950398 | 1.14e-10 | 8.358633 | 4.16e-10
2018-03-14 01:20 | 438649.1 | 2520.0004 | 3 | 47 | 4.400109 | 1.734226 | 2.009821 | 1.14e-10 | 8.620097 | 4.16e-10
2018-03-14 01:22 | 438769.1 | 2640.0015 | 3 | 47 | 4.400084 | 1.641702 | 2.066072 | 1.14e-10 | 8.867607 | 4.16e-10
2018-03-14 01:24 | 438889.1 | 2760.001 | 3 | 47 | 4.400047 | 1.55358 | 2.11933 | 1.14e-10 | 9.101947 | 4.16e-10
2018-03-14 01:26 | 439009.1 | 2880.0005 | 3 | 47 | 4.400125 | 1.472638 | 2.169763 | 1.14e-10 | 9.323858 | 4.16e-10
2018-03-14 01:28 | 439129.1 | 3000.0008 | 3 | 47 | 4.400097 | 1.397032 | 2.217561 | 1.14e-10 | 9.534175 | 4.16e-10
2018-03-14 01:30 | 439249.1 | 3120.0003 | 3 | 47 | 4.400086 | 1.322934 | 2.262883 | 1.14e-10 | 9.733598 | 4.16e-10
2018-03-14 01:32 | 439369.1 | 3240.0017 | 3 | 47 | 4.400069 | 1.252277 | 2.305791 | 1.14e-10 | 9.922394 | 4.16e-10
2018-03-14 01:34 | 439489.1 | 3360.0011 | 3 | 47 | 4.400067 | 1.185974 | 2.346423 | 1.14e-10 | 10.10118 | 4.16e-10
2018-03-14 01:36 | 439609.1 | 3480.0005 | 3 | 47 | 4.400062 | 1.119827 | 2.384848 | 1.14e-10 | 10.27025 | 4.16e-10
2018-03-14 01:38 | 439729.1 | 3600 | 3 | 47 | 4.400052 | 1.057327 | 2.421127 | 1.14e-10 | 10.42988 | 4.16e-10
2018-03-14 01:40 | 439849.1 | 3720.0002 | 3 | 47 | 4.399986 | 0.9978304 | 2.455385 | 1.14e-10 | 10.58062 | 4.16e-10
2018-03-14 01:42 | 439969.1 | 3840.0005 | 3 | 47 | 4.400095 | 0.9436989 | 2.487754 | 1.14e-10 | 10.72304 | 4.16e-10
2018-03-14 01:44 | 440089.1 | 3960.001 | 3 | 47 | 4.400036 | 0.890583 | 2.518316 | 1.14e-10 | 10.85752 | 4.16e-10
2018-03-14 01:46 | 440209.1 | 4080.0006 | 3 | 47 | 4.400071 | 0.8411045 | 2.547169 | 1.14e-10 | 10.98447 | 4.16e-10
2018-03-14 01:48 | 440329.1 | 4200.0016 | 3 | 47 | 4.400044 | 0.7939539 | 2.574416 | 1.14e-10 | 11.10436 | 4.16e-10
2018-03-14 01:50 | 440449.1 | 4320.0001 | 3 | 47 | 4.400058 | 0.7495594 | 2.600137 | 1.14e-10 | 11.21754 | 4.16e-10
2018-03-14 01:52 | 440569.1 | 4440.0004 | 3 | 47 | 4.40006 | 0.7076092 | 2.624416 | 1.14e-10 | 11.32436 | 4.16e-10
2018-03-14 01:54 | 440689.1 | 4560.0006 | 3 | 47 | 4.399982 | 0.666625 | 2.647321 | 1.14e-10 | 11.42515 | 4.16e-10
2018-03-14 01:55 | 440735.3 | 4606.2391 | 3 | 47 | 4.400035 | 0.6519985 | 2.655795 | 1.14e-10 | 11.46243 | 4.16e-10
2018-03-14 01:57 | 440855.3352 | 120.0011 | 4 | 47 | 4.295798 | 0 | 2.655795 | 1.14e-10 | 11.46243 | 4.16e-10
2018-03-14 01:59 | 440975.3344 | 240.0003 | 4 | 47 | 4.284173 | 0 | 2.655795 | 1.14e-10 | 11.46243 | 4.16e-10
2018-03-14 02:00 | 441035.3378 | 300.0037 | 4 | 47 | 4.280985 | 0 | 2.655795 | 1.14e-10 | 11.46243 | 4.16e-10
2018-03-14 02:02 | 441155.4 | 120.0002 | 5 | 47 | 3.958177 | -2.282037 | 2.655795 | 0.07605378 | 11.46243 | 0.3043963
2018-03-14 02:04 | 441275.4 | 240.0011 | 5 | 47 | 3.916126 | -2.281897 | 2.655795 | 0.1521247 | 11.46243 | 0.6038091
2018-03-14 02:06 | 441395.4 | 360.0008 | 5 | 47 | 3.880607 | -2.281915 | 2.655795 | 0.2281877 | 11.46243 | 0.9003142
2018-03-14 02:08 | 441515.4 | 480.0001 | 5 | 47 | 3.847446 | -2.281943 | 2.655795 | 0.3042485 | 11.46243 | 1.194201
2018-03-14 02:10 | 441635.4 | 600.0012 | 5 | 47 | 3.816138 | -2.2819 | 2.655795 | 0.3803077 | 11.46243 | 1.485635
2018-03-14 02:12 | 441755.4 | 720.0013 | 5 | 47 | 3.785804 | -2.281945 | 2.655795 | 0.4563607 | 11.46243 | 1.774707
2018-03-14 02:14 | 441875.4 | 840.0007 | 5 | 47 | 3.755822 | -2.281875 | 2.655795 | 0.5324325 | 11.46243 | 2.061558
2018-03-14 02:16 | 441995.4 | 960.0004 | 5 | 47 | 3.72641 | -2.281985 | 2.655795 | 0.6084993 | 11.46243 | 2.346124
2018-03-14 02:18 | 442115.4 | 1080.0013 | 5 | 47 | 3.698823 | -2.281974 | 2.655795 | 0.6845577 | 11.46243 | 2.628484
2018-03-14 02:20 | 442235.4 | 1200.0014 | 5 | 47 | 3.67362 | -2.281948 | 2.655795 | 0.7606276 | 11.46243 | 2.908881
2018-03-14 02:22 | 442355.4 | 1320.0009 | 5 | 47 | 3.650435 | -2.28188 | 2.655795 | 0.8366798 | 11.46243 | 3.187374
2018-03-14 02:24 | 442475.4 | 1440 | 5 | 47 | 3.629048 | -2.282021 | 2.655795 | 0.9127499 | 11.46243 | 3.46424
2018-03-14 02:26 | 442595.4 | 1560.0001 | 5 | 47 | 3.608749 | -2.281952 | 2.655795 | 0.9888133 | 11.46243 | 3.739501
2018-03-14 02:28 | 442715.4 | 1680.0009 | 5 | 47 | 3.588984 | -2.281888 | 2.655795 | 1.064874 | 11.46243 | 4.013225
2018-03-14 02:30 | 442835.4 | 1800.0003 | 5 | 47 | 3.570154 | -2.281948 | 2.655795 | 1.140933 | 11.46243 | 4.285476
2018-03-14 02:32 | 442955.4 | 1920.0015 | 5 | 47 | 3.552126 | -2.281833 | 2.655795 | 1.217 | 11.46243 | 4.556354
2018-03-14 02:34 | 443075.4 | 2040.0008 | 5 | 47 | 3.534798 | -2.281848 | 2.655795 | 1.293057 | 11.46243 | 4.825856
2018-03-14 02:36 | 443195.4 | 2160.0011 | 5 | 47 | 3.518316 | -2.281865 | 2.655795 | 1.369122 | 11.46243 | 5.094094
2018-03-14 02:38 | 443315.4 | 2280.0006 | 5 | 47 | 3.503134 | -2.281934 | 2.655795 | 1.44518 | 11.46243 | 5.361108
2018-03-14 02:40 | 443435.4 | 2400.0002 | 5 | 47 | 3.488403 | -2.281888 | 2.655795 | 1.521242 | 11.46243 | 5.627002
2018-03-14 02:42 | 443555.4 | 2520.0011 | 5 | 47 | 3.473958 | -2.281987 | 2.655795 | 1.597308 | 11.46243 | 5.891798
2018-03-14 02:44 | 443675.4 | 2640.0018 | 5 | 47 | 3.459883 | -2.281972 | 2.655795 | 1.673379 | 11.46243 | 6.155526
2018-03-14 02:46 | 443795.4 | 2760.0001 | 5 | 47 | 3.445838 | -2.282005 | 2.655795 | 1.749435 | 11.46243 | 6.418139
2018-03-14 02:48 | 443915.4 | 2880.0013 | 5 | 47 | 3.431256 | -2.281969 | 2.655795 | 1.825502 | 11.46243 | 6.679702
2018-03-14 02:50 | 444035.4 | 3000.0009 | 5 | 47 | 3.415874 | -2.282041 | 2.655795 | 1.901566 | 11.46243 | 6.940119
2018-03-14 02:52 | 444155.4 | 3120.0012 | 5 | 47 | 3.399773 | -2.281963 | 2.655795 | 1.977632 | 11.46243 | 7.199345
2018-03-14 02:54 | 444275.4 | 3240.0007 | 5 | 47 | 3.382231 | -2.281992 | 2.655795 | 2.053684 | 11.46243 | 7.457251
2018-03-14 02:56 | 444395.4 | 3360.001 | 5 | 47 | 3.362334 | -2.281994 | 2.655795 | 2.129756 | 11.46243 | 7.713804
2018-03-14 02:58 | 444515.4 | 3480.0009 | 5 | 47 | 3.33967 | -2.28193 | 2.655795 | 2.205828 | 11.46243 | 7.968743
2018-03-14 03:00 | 444635.4 | 3600.0005 | 5 | 47 | 3.312713 | -2.282051 | 2.655795 | 2.281874 | 11.46243 | 8.22172
2018-03-14 03:02 | 444755.4 | 3720.0009 | 5 | 47 | 3.27999 | -2.282001 | 2.655795 | 2.357944 | 11.46243 | 8.472525
2018-03-14 03:04 | 444875.4 | 3840.0003 | 5 | 47 | 3.23866 | -2.281983 | 2.655795 | 2.434018 | 11.46243 | 8.720533
2018-03-14 03:06 | 444995.4 | 3960.0005 | 5 | 47 | 3.184249 | -2.281932 | 2.655795 | 2.51007 | 11.46243 | 8.964874
2018-03-14 03:08 | 445115.4 | 4080.0016 | 5 | 47 | 3.10767 | -2.282012 | 2.655795 | 2.586133 | 11.46243 | 9.204361
2018-03-14 03:10 | 445224.8 | 4189.3382 | 5 | 47 | 2.999996 | -2.281881 | 2.655795 | 2.655439 | 11.46243 | 9.416313
2018-03-14 03:12 | 445344.8 | 120.0005 | 6 | 47 | 3.569968 | 0 | 2.655795 | 2.655439 | 11.46243 | 9.416313
2018-03-14 03:14 | 445464.8 | 240.0001 | 6 | 47 | 3.607283 | 0 | 2.655795 | 2.655439 | 11.46243 | 9.416313
2018-03-14 03:15 | 445524.8 | 300.0029 | 6 | 47 | 3.617348 | 0 | 2.655795 | 2.655439 | 11.46243 | 9.416313
2018-03-14 03:15 | 445524.8 | 0.0027 | 7 | 48 | 3.616984 | 0 | 0 | 0 | 0 | 0
2018-03-14 03:15 | 445535 | 10.053 | 2 | 48 | 3.699346 | 0.6468301 | 0.001796467 | 0 | 0.006632638 | 0
2018-03-14 03:17 | 445655 | 120.0011 | 3 | 48 | 4.103482 | 3.260059 | 0.1100656 | 0 | 0.445457 | 0
2018-03-14 03:19 | 445775 | 240.0021 | 3 | 48 | 4.132567 | 3.260023 | 0.2187359 | 0 | 0.8929725 | 0
2018-03-14 03:21 | 445895 | 360.0002 | 3 | 48 | 4.162048 | 3.260166 | 0.3273804 | 0 | 1.34357 | 0
2018-03-14 03:23 | 446015 | 480.0012 | 3 | 48 | 4.187192 | 3.260086 | 0.4360623 | 0 | 1.797332 | 0
2018-03-14 03:25 | 446135 | 600.0006 | 3 | 48 | 4.207912 | 3.260061 | 0.5447065 | 0 | 2.253393 | 0
2018-03-14 03:27 | 446255 | 720.0001 | 3 | 48 | 4.228528 | 3.259914 | 0.6533906 | 0 | 2.711831 | 0
2018-03-14 03:29 | 446375 | 840.0006 | 3 | 48 | 4.251138 | 3.260113 | 0.7620518 | 0 | 3.172509 | 0
2018-03-14 03:31 | 446495 | 960.0004 | 3 | 48 | 4.276462 | 3.260088 | 0.8707163 | 0 | 3.635804 | 0
2018-03-14 03:33 | 446615 | 1080.0009 | 3 | 48 | 4.303752 | 3.260101 | 0.9793794 | 0 | 4.101962 | 0
2018-03-14 03:35 | 446735 | 1200.0006 | 3 | 48 | 4.333228 | 3.260134 | 1.088043 | 0 | 4.571208 | 0
2018-03-14 03:37 | 446855 | 1320.0013 | 3 | 48 | 4.363989 | 3.260122 | 1.196709 | 0 | 5.043745 | 0
2018-03-14 03:39 | 446975 | 1440.0001 | 3 | 48 | 4.396241 | 3.260075 | 1.305369 | 0 | 5.519674 | 0
2018-03-14 03:41 | 447095 | 1560.0005 | 3 | 48 | 4.40019 | 2.990131 | 1.409803 | 0 | 5.97918 | 0
2018-03-14 03:43 | 447215 | 1680.0011 | 3 | 48 | 4.400068 | 2.739452 | 1.505198 | 0 | 6.398933 | 0
2018-03-14 03:45 | 447335 | 1800.0001 | 3 | 48 | 4.400142 | 2.5294 | 1.592938 | 0 | 6.785003 | 0
2018-03-14 03:47 | 447455 | 1920.0014 | 3 | 48 | 4.400137 | 2.352518 | 1.674195 | 0 | 7.142545 | 0
2018-03-14 03:49 | 447575 | 2040.0011 | 3 | 48 | 4.400103 | 2.198376 | 1.749993 | 0 | 7.476068 | 0
2018-03-14 03:51 | 447695 | 2160.0009 | 3 | 48 | 4.400151 | 2.0627 | 1.820959 | 0 | 7.788326 | 0
2018-03-14 03:53 | 447815 | 2280.0005 | 3 | 48 | 4.40011 | 1.942418 | 1.887664 | 0 | 8.081837 | 0
2018-03-14 03:55 | 447935 | 2400.0012 | 3 | 48 | 4.400071 | 1.833655 | 1.950567 | 0 | 8.358615 | 0
2018-03-14 03:57 | 448055 | 2520.0002 | 3 | 48 | 4.400165 | 1.734524 | 2.009999 | 0 | 8.620122 | 0
2018-03-14 03:59 | 448175 | 2640.0016 | 3 | 48 | 4.40018 | 1.643759 | 2.066257 | 0 | 8.867662 | 0
2018-03-14 04:01 | 448295 | 2760.0012 | 3 | 48 | 4.400081 | 1.556704 | 2.119565 | 0 | 9.102222 | 0
2018-03-14 04:03 | 448415 | 2880.0002 | 3 | 48 | 4.400073 | 1.475395 | 2.170079 | 0 | 9.324491 | 0
2018-03-14 04:05 | 448535 | 3000.0007 | 3 | 48 | 4.400142 | 1.397089 | 2.217942 | 0 | 9.535091 | 0
2018-03-14 04:07 | 448655 | 3120.0013 | 3 | 48 | 4.400064 | 1.32127 | 2.263233 | 0 | 9.734377 | 0
2018-03-14 04:09 | 448775 | 3240.0002 | 3 | 48 | 4.40009 | 1.250421 | 2.306091 | 0 | 9.922956 | 0
2018-03-14 04:11 | 448895 | 3360.0007 | 3 | 48 | 4.400091 | 1.182519 | 2.346625 | 0 | 10.10131 | 0
2018-03-14 04:13 | 449015 | 3480.0006 | 3 | 48 | 4.40012 | 1.118655 | 2.384969 | 0 | 10.27002 | 0
2018-03-14 04:15 | 449135 | 3600.001 | 3 | 48 | 4.400006 | 1.056335 | 2.421214 | 0 | 10.4295 | 0
2018-03-14 04:17 | 449255 | 3720.0001 | 3 | 48 | 4.400098 | 0.9979992 | 2.45546 | 0 | 10.58019 | 0
2018-03-14 04:19 | 449375 | 3840.0014 | 3 | 48 | 4.400067 | 0.9416809 | 2.487768 | 0 | 10.72234 | 0
2018-03-14 04:21 | 449495 | 3960.001 | 3 | 48 | 4.399994 | 0.8883371 | 2.518275 | 0 | 10.85658 | 0
2018-03-14 04:23 | 449615 | 4080.0008 | 3 | 48 | 4.400082 | 0.8393373 | 2.547065 | 0 | 10.98326 | 0
2018-03-14 04:25 | 449735 | 4200.0014 | 3 | 48 | 4.400009 | 0.791894 | 2.574249 | 0 | 11.10287 | 0
2018-03-14 04:27 | 449855 | 4320.0011 | 3 | 48 | 4.400124 | 0.7489691 | 2.59992 | 0 | 11.21582 | 0
2018-03-14 04:29 | 449975 | 4440.0008 | 3 | 48 | 4.400048 | 0.7058086 | 2.62415 | 0 | 11.32243 | 0
2018-03-14 04:31 | 450095 | 4560.0014 | 3 | 48 | 4.399999 | 0.6651258 | 2.647007 | 0 | 11.423 | 0
2018-03-14 04:32 | 450134.6 | 4599.584 | 3 | 48 | 4.399957 | 0.6519985 | 2.654256 | 0 | 11.4549 | 0
2018-03-14 04:34 | 450254.6 | 120.0006 | 4 | 48 | 4.295426 | 0 | 2.654256 | 0 | 11.4549 | 0
2018-03-14 04:36 | 450374.6 | 240.0013 | 4 | 48 | 4.283803 | 0 | 2.654256 | 0 | 11.4549 | 0
2018-03-14 04:37 | 450434.6 | 300.0018 | 4 | 48 | 4.280632 | 0 | 2.654256 | 0 | 11.4549 | 0
2018-03-14 04:39 | 450554.7 | 120.0015 | 5 | 48 | 3.957137 | -2.28199 | 2.654256 | 0.07606075 | 11.4549 | 0.3043593
2018-03-14 04:41 | 450674.7 | 240.0012 | 5 | 48 | 3.914988 | -2.281841 | 2.654256 | 0.1521145 | 11.4549 | 0.6036201
2018-03-14 04:43 | 450794.7 | 360.0002 | 5 | 48 | 3.879535 | -2.281967 | 2.654256 | 0.2281748 | 11.4549 | 0.9000301
2018-03-14 04:45 | 450914.7 | 480.0032 | 5 | 48 | 3.846409 | -2.281974 | 2.654256 | 0.304251 | 11.4549 | 1.193896
2018-03-14 04:47 | 451034.7 | 600.0012 | 5 | 48 | 3.815286 | -2.281903 | 2.654256 | 0.3803014 | 11.4549 | 1.485223
2018-03-14 04:49 | 451154.7 | 720.0003 | 5 | 48 | 3.785128 | -2.281932 | 2.654256 | 0.4563646 | 11.4549 | 1.774279
2018-03-14 04:51 | 451274.7 | 840.0008 | 5 | 48 | 3.755213 | -2.281943 | 2.654256 | 0.5324358 | 11.4549 | 2.06108
2018-03-14 04:53 | 451394.7 | 960.0015 | 5 | 48 | 3.725833 | -2.281943 | 2.654256 | 0.6084955 | 11.4549 | 2.345577
2018-03-14 04:55 | 451514.7 | 1080.0003 | 5 | 48 | 3.698182 | -2.281903 | 2.654256 | 0.6845533 | 11.4549 | 2.627894
2018-03-14 04:57 | 451634.7 | 1200.0003 | 5 | 48 | 3.672797 | -2.281983 | 2.654256 | 0.7606193 | 11.4549 | 2.908218
2018-03-14 04:59 | 451754.7 | 1320.0015 | 5 | 48 | 3.649824 | -2.281954 | 2.654256 | 0.8366746 | 11.4549 | 3.186667
2018-03-14 05:01 | 451874.7 | 1440.0006 | 5 | 48 | 3.628648 | -2.281952 | 2.654256 | 0.9127507 | 11.4549 | 3.463519
2018-03-14 05:03 | 451994.7 | 1560.0003 | 5 | 48 | 3.608291 | -2.281894 | 2.654256 | 0.9888024 | 11.4549 | 3.738703
2018-03-14 05:05 | 452114.7 | 1680.0009 | 5 | 48 | 3.58879 | -2.282017 | 2.654256 | 1.064872 | 11.4549 | 4.012437
2018-03-14 05:07 | 452234.7 | 1800.0007 | 5 | 48 | 3.569924 | -2.281945 | 2.654256 | 1.140939 | 11.4549 | 4.284705
2018-03-14 05:09 | 452354.7 | 1920.0007 | 5 | 48 | 3.55198 | -2.282017 | 2.654256 | 1.216997 | 11.4549 | 4.555533
2018-03-14 05:11 | 452474.7 | 2040.0012 | 5 | 48 | 3.535084 | -2.281981 | 2.654256 | 1.293055 | 11.4549 | 4.825045
2018-03-14 05:13 | 452594.7 | 2160.001 | 5 | 48 | 3.518966 | -2.281981 | 2.654256 | 1.369118 | 11.4549 | 5.093319
2018-03-14 05:15 | 452714.7 | 2280.0008 | 5 | 48 | 3.503724 | -2.281901 | 2.654256 | 1.445174 | 11.4549 | 5.360375
2018-03-14 05:17 | 452834.7 | 2400.0006 | 5 | 48 | 3.489061 | -2.28192 | 2.654256 | 1.521249 | 11.4549 | 5.626359
2018-03-14 05:19 | 452954.7 | 2520.0003 | 5 | 48 | 3.474677 | -2.281928 | 2.654256 | 1.597304 | 11.4549 | 5.891171
2018-03-14 05:21 | 453074.7 | 2640.001 | 5 | 48 | 3.460709 | -2.281994 | 2.654256 | 1.673368 | 11.4549 | 6.154932
2018-03-14 05:23 | 453194.7 | 2760.0015 | 5 | 48 | 3.446836 | -2.281977 | 2.654256 | 1.749424 | 11.4549 | 6.417615
2018-03-14 05:25 | 453314.7 | 2880.0005 | 5 | 48 | 3.432526 | -2.281987 | 2.654256 | 1.825493 | 11.4549 | 6.679273
2018-03-14 05:27 | 453434.7 | 3000.0012 | 5 | 48 | 3.417195 | -2.281962 | 2.654256 | 1.901557 | 11.4549 | 6.939788
2018-03-14 05:29 | 453554.7 | 3120.001 | 5 | 48 | 3.400995 | -2.281954 | 2.654256 | 1.977619 | 11.4549 | 7.199091
2018-03-14 05:31 | 453674.7 | 3240.0014 | 5 | 48 | 3.383235 | -2.281927 | 2.654256 | 2.053685 | 11.4549 | 7.457133
2018-03-14 05:33 | 453794.7 | 3360.0013 | 5 | 48 | 3.363065 | -2.281905 | 2.654256 | 2.129744 | 11.4549 | 7.713708
2018-03-14 05:35 | 453914.7 | 3480.0011 | 5 | 48 | 3.339917 | -2.281939 | 2.654256 | 2.20581 | 11.4549 | 7.968665
2018-03-14 05:37 | 454034.7 | 3600.0006 | 5 | 48 | 3.312893 | -2.281974 | 2.654256 | 2.281875 | 11.4549 | 8.22172
2018-03-14 05:39 | 454154.7 | 3720.0004 | 5 | 48 | 3.279875 | -2.282022 | 2.654256 | 2.357934 | 11.4549 | 8.47248
2018-03-14 05:41 | 454274.7 | 3840.0011 | 5 | 48 | 3.238664 | -2.282005 | 2.654256 | 2.433993 | 11.4549 | 8.720447
2018-03-14 05:43 | 454394.7 | 3960.0007 | 5 | 48 | 3.184126 | -2.28195 | 2.654256 | 2.510055 | 11.4549 | 8.964821
2018-03-14 05:45 | 454514.7 | 4080.0005 | 5 | 48 | 3.106763 | -2.28192 | 2.654256 | 2.586114 | 11.4549 | 9.204247
2018-03-14 05:47 | 454622.5 | 4187.787 | 5 | 48 | 2.999998 | -2.281962 | 2.654256 | 2.654429 | 11.4549 | 9.41313
2018-03-14 05:49 | 454742.6 | 120.0006 | 6 | 48 | 3.569424 | 0 | 2.654256 | 2.654429 | 11.4549 | 9.41313
2018-03-14 05:51 | 454862.6 | 240.0008 | 6 | 48 | 3.606721 | 0 | 2.654256 | 2.654429 | 11.4549 | 9.41313
2018-03-14 05:52 | 454922.6 | 300.004 | 6 | 48 | 3.616784 | 0 | 2.654256 | 2.654429 | 11.4549 | 9.41313
2018-03-14 05:52 | 454922.6 | 0.0028 | 7 | 49 | 3.616765 | 0 | 0 | 0 | 0 | 0
2018-03-14 05:52 | 454932.7 | 10.0368 | 2 | 49 | 3.698896 | 0.6468048 | 0.001793359 | 0 | 0.006620347 | 0
2018-03-14 05:54 | 455052.8 | 120.0002 | 3 | 49 | 4.103618 | 3.260101 | 0.1100713 | 5.34e-10 | 0.4454907 | 1.949e-09
2018-03-14 05:56 | 455172.8 | 240.0014 | 3 | 49 | 4.132498 | 3.260183 | 0.2187307 | 5.34e-10 | 0.8929611 | 1.949e-09
2018-03-14 05:58 | 455292.8 | 360.002 | 3 | 49 | 4.161609 | 3.26004 | 0.3273974 | 5.34e-10 | 1.343626 | 1.949e-09
2018-03-14 06:00 | 455412.8 | 480.0008 | 3 | 49 | 4.186745 | 3.260069 | 0.4360551 | 5.34e-10 | 1.79723 | 1.949e-09
2018-03-14 06:02 | 455532.8 | 600.0005 | 3 | 49 | 4.207631 | 3.260178 | 0.5447165 | 5.34e-10 | 2.253324 | 1.949e-09
2018-03-14 06:04 | 455652.8 | 720.002 | 3 | 49 | 4.228342 | 3.260201 | 0.6533843 | 5.34e-10 | 2.71167 | 1.949e-09
2018-03-14 06:06 | 455772.8 | 840.0002 | 3 | 49 | 4.251176 | 3.26004 | 0.7620438 | 5.34e-10 | 3.172347 | 1.949e-09
2018-03-14 06:08 | 455892.8 | 960.0007 | 3 | 49 | 4.276375 | 3.26017 | 0.8707054 | 5.34e-10 | 3.635636 | 1.949e-09
2018-03-14 06:10 | 456012.8 | 1080.0011 | 3 | 49 | 4.304028 | 3.26013 | 0.9793664 | 5.34e-10 | 4.101792 | 1.949e-09
2018-03-14 06:12 | 456132.8 | 1200.0017 | 3 | 49 | 4.333554 | 3.260023 | 1.088034 | 5.34e-10 | 4.571088 | 1.949e-09
2018-03-14 06:14 | 456252.8 | 1320.0006 | 3 | 49 | 4.364621 | 3.26004 | 1.196697 | 5.34e-10 | 5.043658 | 1.949e-09
2018-03-14 06:16 | 456372.8 | 1440.001 | 3 | 49 | 4.396952 | 3.260086 | 1.305371 | 5.34e-10 | 5.519732 | 1.949e-09
2018-03-14 06:18 | 456492.8 | 1560.0017 | 3 | 49 | 4.400107 | 2.988983 | 1.409703 | 5.34e-10 | 5.978796 | 1.949e-09
2018-03-14 06:20 | 456612.8 | 1680.0006 | 3 | 49 | 4.400151 | 2.744867 | 1.505156 | 5.34e-10 | 6.398803 | 1.949e-09
2018-03-14 06:22 | 456732.8 | 1800.0011 | 3 | 49 | 4.40008 | 2.532814 | 1.593054 | 5.34e-10 | 6.785567 | 1.949e-09
2018-03-14 06:24 | 456852.8 | 1920.0017 | 3 | 49 | 4.400179 | 2.356709 | 1.674475 | 5.34e-10 | 7.143831 | 1.949e-09
2018-03-14 06:26 | 456972.8 | 2040.0005 | 3 | 49 | 4.40007 | 2.199314 | 1.750372 | 5.34e-10 | 7.47779 | 1.949e-09
2018-03-14 06:28 | 457092.8 | 2160.001 | 3 | 49 | 4.400117 | 2.065296 | 1.821395 | 5.34e-10 | 7.7903 | 1.949e-09
2018-03-14 06:30 | 457212.8 | 2280.0009 | 3 | 49 | 4.400062 | 1.944013 | 1.888187 | 5.34e-10 | 8.084191 | 1.949e-09
2018-03-14 06:32 | 457332.8 | 2400.0006 | 3 | 49 | 4.400067 | 1.833791 | 1.951155 | 5.34e-10 | 8.361258 | 1.949e-09
2018-03-14 06:34 | 457452.8 | 2520.001 | 3 | 49 | 4.400077 | 1.733181 | 2.01059 | 5.34e-10 | 8.622776 | 1.949e-09
2018-03-14 06:36 | 457572.8 | 2640.0018 | 3 | 49 | 4.400114 | 1.640802 | 2.066806 | 5.34e-10 | 8.870131 | 1.949e-09
2018-03-14 06:38 | 457692.8 | 2760.0014 | 3 | 49 | 4.400042 | 1.554146 | 2.120024 | 5.34e-10 | 9.104296 | 1.949e-09
2018-03-14 06:40 | 457812.8 | 2880.0012 | 3 | 49 | 4.400148 | 1.472856 | 2.170454 | 5.34e-10 | 9.326193 | 1.949e-09
2018-03-14 06:42 | 457932.8 | 3000.0004 | 3 | 49 | 4.400113 | 1.394244 | 2.218218 | 5.34e-10 | 9.536359 | 1.949e-09
2018-03-14 06:44 | 458052.8 | 3120.0004 | 3 | 49 | 4.400021 | 1.318852 | 2.263408 | 5.34e-10 | 9.735198 | 1.949e-09
2018-03-14 06:46 | 458172.8 | 3240.0004 | 3 | 49 | 4.400023 | 1.248039 | 2.306189 | 5.34e-10 | 9.92344 | 1.949e-09
2018-03-14 06:48 | 458292.8 | 3360.0011 | 3 | 49 | 4.400069 | 1.180255 | 2.346664 | 5.34e-10 | 10.10153 | 1.949e-09
2018-03-14 06:50 | 458412.8 | 3480.0012 | 3 | 49 | 4.400055 | 1.114646 | 2.384904 | 5.34e-10 | 10.26979 | 1.949e-09
2018-03-14 06:52 | 458532.8 | 3600.0017 | 3 | 49 | 4.400087 | 1.055067 | 2.421051 | 5.34e-10 | 10.42884 | 1.949e-09
2018-03-14 06:54 | 458652.8 | 3720.0016 | 3 | 49 | 4.400086 | 0.9975271 | 2.455249 | 5.34e-10 | 10.57931 | 1.949e-09
2018-03-14 06:56 | 458772.8 | 3840.0016 | 3 | 49 | 4.400083 | 0.9405432 | 2.48753 | 5.34e-10 | 10.72135 | 1.949e-09
2018-03-14 06:58 | 458892.8 | 3960.001 | 3 | 49 | 4.400039 | 0.8867216 | 2.517981 | 5.34e-10 | 10.85534 | 1.949e-09
2018-03-14 07:00 | 459012.8 | 4080.0002 | 3 | 49 | 4.399991 | 0.8378935 | 2.546727 | 5.34e-10 | 10.98182 | 1.949e-09
2018-03-14 07:02 | 459132.8 | 4200.0008 | 3 | 49 | 4.400071 | 0.7913284 | 2.573877 | 5.34e-10 | 11.10128 | 1.949e-09
2018-03-14 07:04 | 459252.8 | 4320.0009 | 3 | 49 | 4.399997 | 0.746769 | 2.599506 | 5.34e-10 | 11.21405 | 1.949e-09
2018-03-14 07:06 | 459372.8 | 4440.0001 | 3 | 49 | 4.400107 | 0.705265 | 2.623695 | 5.34e-10 | 11.32048 | 1.949e-09
2018-03-14 07:08 | 459492.8 | 4560.0008 | 3 | 49 | 4.400026 | 0.6644087 | 2.646503 | 5.34e-10 | 11.42084 | 1.949e-09
2018-03-14 07:09 | 459532.6 | 4599.8501 | 3 | 49 | 4.400047 | 0.6519966 | 2.653787 | 5.34e-10 | 11.45289 | 1.949e-09
2018-03-14 07:11 | 459652.6 | 120.0006 | 4 | 49 | 4.295275 | 0 | 2.653787 | 5.34e-10 | 11.45289 | 1.949e-09
2018-03-14 07:13 | 459772.6 | 240.0006 | 4 | 49 | 4.283658 | 0 | 2.653787 | 5.34e-10 | 11.45289 | 1.949e-09
2018-03-14 07:14 | 459832.6 | 300.0036 | 4 | 49 | 4.280424 | 0 | 2.653787 | 5.34e-10 | 11.45289 | 1.949e-09
2018-03-14 07:16 | 459952.7 | 120.0014 | 5 | 49 | 3.957093 | -2.281989 | 2.653787 | 0.07604613 | 11.45289 | 0.3042899
2018-03-14 07:18 | 460072.7 | 240.0005 | 5 | 49 | 3.915184 | -2.2819 | 2.653787 | 0.1521166 | 11.45289 | 0.6036227
2018-03-14 07:20 | 460192.7 | 360.0004 | 5 | 49 | 3.879942 | -2.282025 | 2.653787 | 0.228179 | 11.45289 | 0.9000658
2018-03-14 07:22 | 460312.7 | 480.0003 | 5 | 49 | 3.846866 | -2.281914 | 2.653787 | 0.3042414 | 11.45289 | 1.193911
2018-03-14 07:24 | 460432.7 | 600.0011 | 5 | 49 | 3.815641 | -2.281878 | 2.653787 | 0.3803019 | 11.45289 | 1.485308
2018-03-14 07:26 | 460552.7 | 720 | 5 | 49 | 3.78533 | -2.28191 | 2.653787 | 0.4563601 | 11.45289 | 1.774363
2018-03-14 07:28 | 460672.7 | 840.0001 | 5 | 49 | 3.755105 | -2.281932 | 2.653787 | 0.5324309 | 11.45289 | 2.061167
2018-03-14 07:30 | 460792.7 | 960.0015 | 5 | 49 | 3.725607 | -2.28195 | 2.653787 | 0.6084926 | 11.45289 | 2.345656
2018-03-14 07:32 | 460912.7 | 1080.0006 | 5 | 49 | 3.698022 | -2.28187 | 2.653787 | 0.684555 | 11.45289 | 2.627973
2018-03-14 07:34 | 461032.7 | 1200.0003 | 5 | 49 | 3.673058 | -2.282017 | 2.653787 | 0.7606141 | 11.45289 | 2.908277
2018-03-14 07:36 | 461152.7 | 1320.0002 | 5 | 49 | 3.650081 | -2.281914 | 2.653787 | 0.8366643 | 11.45289 | 3.186728
2018-03-14 07:38 | 461272.7 | 1440.0008 | 5 | 49 | 3.628709 | -2.281997 | 2.653787 | 0.9127381 | 11.45289 | 3.463584
2018-03-14 07:40 | 461392.7 | 1560.0007 | 5 | 49 | 3.608398 | -2.281868 | 2.653787 | 0.9887989 | 11.45289 | 3.73881
2018-03-14 07:42 | 461512.7 | 1680.0011 | 5 | 49 | 3.588856 | -2.281934 | 2.653787 | 1.06486 | 11.45289 | 4.012521
2018-03-14 07:44 | 461632.7 | 1800.0009 | 5 | 49 | 3.570249 | -2.281837 | 2.653787 | 1.140924 | 11.45289 | 4.284789
2018-03-14 07:46 | 461752.7 | 1920 | 5 | 49 | 3.55225 | -2.281947 | 2.653787 | 1.216986 | 11.45289 | 4.555657
2018-03-14 07:48 | 461872.7 | 2040.0013 | 5 | 49 | 3.535352 | -2.281923 | 2.653787 | 1.293046 | 11.45289 | 4.825193
2018-03-14 07:50 | 461992.7 | 2160.0003 | 5 | 49 | 3.519141 | -2.282002 | 2.653787 | 1.369115 | 11.45289 | 5.093502
2018-03-14 07:52 | 462112.7 | 2280.0001 | 5 | 49 | 3.503599 | -2.281948 | 2.653787 | 1.445167 | 11.45289 | 5.360543
2018-03-14 07:54 | 462232.7 | 2400.0014 | 5 | 49 | 3.488652 | -2.281962 | 2.653787 | 1.52123 | 11.45289 | 5.626466
2018-03-14 07:56 | 462352.7 | 2520.0004 | 5 | 49 | 3.474171 | -2.281885 | 2.653787 | 1.5973 | 11.45289 | 5.891293
2018-03-14 07:58 | 462472.7 | 2640.001 | 5 | 49 | 3.459954 | -2.281897 | 2.653787 | 1.673352 | 11.45289 | 6.154974
2018-03-14 08:00 | 462592.7 | 2760 | 5 | 49 | 3.445955 | -2.281939 | 2.653787 | 1.749417 | 11.45289 | 6.417624
2018-03-14 08:02 | 462712.7 | 2880.0012 | 5 | 49 | 3.431378 | -2.281927 | 2.653787 | 1.825485 | 11.45289 | 6.679195
2018-03-14 08:04 | 462832.7 | 3000.0011 | 5 | 49 | 3.416316 | -2.281892 | 2.653787 | 1.90154 | 11.45289 | 6.939601
2018-03-14 08:06 | 462952.7 | 3120.0009 | 5 | 49 | 3.399998 | -2.281883 | 2.653787 | 1.977604 | 11.45289 | 7.198844
2018-03-14 08:08 | 463072.7 | 3240.0014 | 5 | 49 | 3.382329 | -2.28196 | 2.653787 | 2.053674 | 11.45289 | 7.456823
2018-03-14 08:10 | 463192.7 | 3360.0012 | 5 | 49 | 3.36252 | -2.2819 | 2.653787 | 2.129735 | 11.45289 | 7.713349
2018-03-14 08:12 | 463312.7 | 3480.0014 | 5 | 49 | 3.339482 | -2.281927 | 2.653787 | 2.205801 | 11.45289 | 7.968269
2018-03-14 08:14 | 463432.7 | 3600.0013 | 5 | 49 | 3.312323 | -2.28193 | 2.653787 | 2.281857 | 11.45289 | 8.221258
2018-03-14 08:16 | 463552.7 | 3720.0003 | 5 | 49 | 3.278917 | -2.281877 | 2.653787 | 2.357921 | 11.45289 | 8.471979
2018-03-14 08:18 | 463672.7 | 3840.001 | 5 | 49 | 3.23676 | -2.281912 | 2.653787 | 2.433987 | 11.45289 | 8.719856
2018-03-14 08:20 | 463792.7 | 3960.0006 | 5 | 49 | 3.181592 | -2.281846 | 2.653787 | 2.510044 | 11.45289 | 8.964043
2018-03-14 08:22 | 463912.7 | 4080.0013 | 5 | 49 | 3.103919 | -2.282001 | 2.653787 | 2.586108 | 11.45289 | 9.203291
2018-03-14 08:23 | 464017.5 | 4184.7839 | 5 | 49 | 2.999996 | -2.28192 | 2.653787 | 2.652526 | 11.45289 | 9.406264
2018-03-14 08:25 | 464137.5 | 120 | 6 | 49 | 3.569837 | 0 | 2.653787 | 2.652526 | 11.45289 | 9.406264
2018-03-14 08:27 | 464257.5 | 240.0006 | 6 | 49 | 3.607205 | 0 | 2.653787 | 2.652526 | 11.45289 | 9.406264
2018-03-14 08:28 | 464317.5 | 300.0018 | 6 | 49 | 3.617266 | 0 | 2.653787 | 2.652526 | 11.45289 | 9.406264
2018-03-14 08:28 | 464317.6 | 0.0048 | 7 | 50 | 3.617485 | 0 | 0 | 0 | 0 | 0
2018-03-14 08:28 | 464327.6 | 10.0282 | 2 | 50 | 3.699995 | 0.6467924 | 0.001792088 | 2.2e-11 | 0.006616677 | 8e-11
2018-03-14 08:30 | 464447.7 | 120.0007 | 3 | 50 | 4.104084 | 3.260113 | 0.1100573 | 2.2e-11 | 0.4454882 | 8e-11
2018-03-14 08:32 | 464567.7 | 240.0013 | 3 | 50 | 4.132912 | 3.260061 | 0.2187111 | 2.2e-11 | 0.8929843 | 8e-11
2018-03-14 08:34 | 464687.7 | 360.0002 | 3 | 50 | 4.161837 | 3.260014 | 0.3273873 | 2.2e-11 | 1.343723 | 8e-11
2018-03-14 08:36 | 464807.7 | 480.0016 | 3 | 50 | 4.18684 | 3.260061 | 0.4360494 | 2.2e-11 | 1.797365 | 8e-11
2018-03-14 08:38 | 464927.7 | 600.0013 | 3 | 50 | 4.207687 | 3.260054 | 0.5447146 | 2.2e-11 | 2.253479 | 8e-11
2018-03-14 08:40 | 465047.7 | 720.0012 | 3 | 50 | 4.228581 | 3.260155 | 0.6533754 | 2.2e-11 | 2.71181 | 8e-11
2018-03-14 08:42 | 465167.7 | 840.0008 | 3 | 50 | 4.251574 | 3.260054 | 0.7620454 | 2.2e-11 | 3.172565 | 8e-11
2018-03-14 08:44 | 465287.7 | 960.0022 | 3 | 50 | 4.276902 | 3.260096 | 0.8707131 | 2.2e-11 | 3.635923 | 8e-11
2018-03-14 08:46 | 465407.7 | 1080.0012 | 3 | 50 | 4.304572 | 3.259974 | 0.97937 | 2.2e-11 | 4.102119 | 8e-11
2018-03-14 08:48 | 465527.7 | 1200.0008 | 3 | 50 | 4.334195 | 3.260067 | 1.088033 | 2.2e-11 | 4.571467 | 8e-11
2018-03-14 08:50 | 465647.7 | 1320.0014 | 3 | 50 | 4.36585 | 3.260206 | 1.196704 | 2.2e-11 | 5.044178 | 8e-11
2018-03-14 08:52 | 465767.7 | 1440.0003 | 3 | 50 | 4.398495 | 3.260122 | 1.305367 | 2.2e-11 | 5.520352 | 8e-11
2018-03-14 08:54 | 465887.7 | 1560.0016 | 3 | 50 | 4.400212 | 2.977491 | 1.409246 | 2.2e-11 | 5.977434 | 8e-11
2018-03-14 08:56 | 466007.7 | 1680.0006 | 3 | 50 | 4.400132 | 2.731678 | 1.504312 | 2.2e-11 | 6.395738 | 8e-11
2018-03-14 08:58 | 466127.7 | 1800.0003 | 3 | 50 | 4.400084 | 2.52409 | 1.591834 | 2.2e-11 | 6.780848 | 8e-11
2018-03-14 09:00 | 466247.7 | 1920.0002 | 3 | 50 | 4.40017 | 2.350538 | 1.672993 | 2.2e-11 | 7.137961 | 8e-11
2018-03-14 09:02 | 466367.7 | 2040.0001 | 3 | 50 | 4.400132 | 2.199438 | 1.748754 | 2.2e-11 | 7.471316 | 8e-11
2018-03-14 09:04 | 466487.7 | 2160.0006 | 3 | 50 | 4.40009 | 2.067711 | 1.819813 | 2.2e-11 | 7.783987 | 8e-11
2018-03-14 09:06 | 466607.7 | 2280.0004 | 3 | 50 | 4.40009 | 1.947797 | 1.886721 | 2.2e-11 | 8.078388 | 8e-11
2018-03-14 09:08 | 466727.7 | 2400.0003 | 3 | 50 | 4.400151 | 1.838191 | 1.949806 | 2.2e-11 | 8.355969 | 8e-11
2018-03-14 09:10 | 466847.7 | 2520.0015 | 3 | 50 | 4.400094 | 1.734892 | 2.009317 | 2.2e-11 | 8.617826 | 8e-11
2018-03-14 09:12 | 466967.7 | 2640.0012 | 3 | 50 | 4.40009 | 1.641306 | 2.065573 | 2.2e-11 | 8.865355 | 8e-11
2018-03-14 09:14 | 467087.7 | 2760.0009 | 3 | 50 | 4.400045 | 1.553789 | 2.118808 | 2.2e-11 | 9.099595 | 8e-11
2018-03-14 09:16 | 467207.7 | 2880.0016 | 3 | 50 | 4.400062 | 1.473392 | 2.16926 | 2.2e-11 | 9.321589 | 8e-11
2018-03-14 09:18 | 467327.7 | 3000.0005 | 3 | 50 | 4.400074 | 1.395069 | 2.217059 | 2.2e-11 | 9.531907 | 8e-11
2018-03-14 09:20 | 467447.7 | 3120.0004 | 3 | 50 | 4.400036 | 1.320736 | 2.262318 | 2.2e-11 | 9.731051 | 8e-11
2018-03-14 09:22 | 467567.7 | 3240.0009 | 3 | 50 | 4.400021 | 1.25017 | 2.30519 | 2.2e-11 | 9.919691 | 8e-11
2018-03-14 09:24 | 467687.7 | 3360.0014 | 3 | 50 | 4.40007 | 1.182805 | 2.34573 | 2.2e-11 | 10.09807 | 8e-11
2018-03-14 09:26 | 467807.7 | 3480.0011 | 3 | 50 | 4.400003 | 1.116993 | 2.384051 | 2.2e-11 | 10.26669 | 8e-11
2018-03-14 09:28 | 467927.7 | 3600.0008 | 3 | 50 | 4.400042 | 1.05592 | 2.420265 | 2.2e-11 | 10.42603 | 8e-11
2018-03-14 09:30 | 468047.7 | 3720.0006 | 3 | 50 | 4.400078 | 0.9984341 | 2.454502 | 2.2e-11 | 10.57667 | 8e-11
2018-03-14 09:32 | 468167.7 | 3840.0005 | 3 | 50 | 4.400115 | 0.9432468 | 2.486837 | 2.2e-11 | 10.71895 | 8e-11
2018-03-14 09:34 | 468287.7 | 3960.0002 | 3 | 50 | 4.400091 | 0.8899155 | 2.517364 | 2.2e-11 | 10.85327 | 8e-11
2018-03-14 09:36 | 468407.7 | 4080.0006 | 3 | 50 | 4.400116 | 0.8405018 | 2.546179 | 2.2e-11 | 10.98006 | 8e-11
2018-03-14 09:38 | 468527.7 | 4200.0012 | 3 | 50 | 4.400024 | 0.7919292 | 2.573374 | 2.2e-11 | 11.09972 | 8e-11
2018-03-14 09:40 | 468647.7 | 4320.0017 | 3 | 50 | 4.400048 | 0.7470884 | 2.599024 | 2.2e-11 | 11.21258 | 8e-11
2018-03-14 09:42 | 468767.7 | 4440.0014 | 3 | 50 | 4.400082 | 0.7051239 | 2.623205 | 2.2e-11 | 11.31898 | 8e-11
2018-03-14 09:44 | 468887.7 | 4560.0012 | 3 | 50 | 4.399992 | 0.6648283 | 2.64603 | 2.2e-11 | 11.41941 | 8e-11
2018-03-14 09:45 | 468929.9 | 4602.1894 | 3 | 50 | 4.400051 | 0.6519814 | 2.653751 | 2.2e-11 | 11.45338 | 8e-11
2018-03-14 09:47 | 469049.9 | 120.0007 | 4 | 50 | 4.295592 | 0 | 2.653751 | 2.2e-11 | 11.45338 | 8e-11
2018-03-14 09:49 | 469169.9 | 240.0005 | 4 | 50 | 4.283974 | 0 | 2.653751 | 2.2e-11 | 11.45338 | 8e-11
2018-03-14 09:50 | 469229.9 | 300.0025 | 4 | 50 | 4.280739 | 0 | 2.653751 | 2.2e-11 | 11.45338 | 8e-11
2018-03-14 09:52 | 469350 | 120.0015 | 5 | 50 | 3.957923 | -2.281954 | 2.653751 | 0.07605647 | 11.45338 | 0.3043842
2018-03-14 09:54 | 469470 | 240.0003 | 5 | 50 | 3.91612 | -2.281857 | 2.653751 | 0.1521163 | 11.45338 | 0.6037407
2018-03-14 09:56 | 469590 | 360.0009 | 5 | 50 | 3.880774 | -2.281947 | 2.653751 | 0.2281756 | 11.45338 | 0.9002386
2018-03-14 09:58 | 469710 | 480.0015 | 5 | 50 | 3.84755 | -2.281907 | 2.653751 | 0.3042343 | 11.45338 | 1.19413
2018-03-14 10:00 | 469830 | 600.0012 | 5 | 50 | 3.816259 | -2.281885 | 2.653751 | 0.3803101 | 11.45338 | 1.485636
2018-03-14 10:02 | 469950 | 720.0001 | 5 | 50 | 3.785484 | -2.281838 | 2.653751 | 0.4563641 | 11.45338 | 1.774707
2018-03-14 10:04 | 470070 | 840.0015 | 5 | 50 | 3.754634 | -2.281838 | 2.653751 | 0.5324212 | 11.45338 | 2.061444
2018-03-14 10:06 | 470190 | 960.0021 | 5 | 50 | 3.72479 | -2.281818 | 2.653751 | 0.6084938 | 11.45338 | 2.345919
2018-03-14 10:08 | 470310 | 1080.0002 | 5 | 50 | 3.69733 | -2.281957 | 2.653751 | 0.6845416 | 11.45338 | 2.628118
2018-03-14 10:10 | 470430 | 1200.0015 | 5 | 50 | 3.672357 | -2.28193 | 2.653751 | 0.7606033 | 11.45338 | 2.908377
2018-03-14 10:12 | 470550 | 1320.0002 | 5 | 50 | 3.649479 | -2.281901 | 2.653751 | 0.8366768 | 11.45338 | 3.186867
2018-03-14 10:14 | 470670 | 1440.001 | 5 | 50 | 3.628005 | -2.281823 | 2.653751 | 0.9127381 | 11.45338 | 3.463626
2018-03-14 10:16 | 470790 | 1560.0016 | 5 | 50 | 3.607717 | -2.2819 | 2.653751 | 0.9888039 | 11.45338 | 3.738817
2018-03-14 10:18 | 470910 | 1680.0029 | 5 | 50 | 3.588118 | -2.281967 | 2.653751 | 1.064864 | 11.45338 | 4.012469
2018-03-14 10:20 | 471030 | 1800.0011 | 5 | 50 | 3.569144 | -2.281895 | 2.653751 | 1.140923 | 11.45338 | 4.284654
2018-03-14 10:22 | 471150 | 1920.0011 | 5 | 50 | 3.551055 | -2.282012 | 2.653751 | 1.21698 | 11.45338 | 4.55542
2018-03-14 10:24 | 471270 | 2040.001 | 5 | 50 | 3.534142 | -2.281927 | 2.653751 | 1.293045 | 11.45338 | 4.82488
2018-03-14 10:26 | 471390 | 2160.0001 | 5 | 50 | 3.518046 | -2.28187 | 2.653751 | 1.369103 | 11.45338 | 5.093063
2018-03-14 10:28 | 471510 | 2280.0016 | 5 | 50 | 3.502633 | -2.281863 | 2.653751 | 1.445162 | 11.45338 | 5.360054
2018-03-14 10:30 | 471630 | 2400.0006 | 5 | 50 | 3.487836 | -2.281948 | 2.653751 | 1.521217 | 11.45338 | 5.625883
2018-03-14 10:32 | 471750 | 2520.0012 | 5 | 50 | 3.473017 | -2.281928 | 2.653751 | 1.597277 | 11.45338 | 5.890603
2018-03-14 10:34 | 471870 | 2640 | 5 | 50 | 3.458587 | -2.281919 | 2.653751 | 1.673334 | 11.45338 | 6.1542
2018-03-14 10:36 | 471990 | 2760.0006 | 5 | 50 | 3.444181 | -2.281974 | 2.653751 | 1.74939 | 11.45338 | 6.416698
2018-03-14 10:38 | 472110 | 2880.0011 | 5 | 50 | 3.429546 | -2.281934 | 2.653751 | 1.825451 | 11.45338 | 6.678111
2018-03-14 10:40 | 472230 | 3000.0009 | 5 | 50 | 3.414385 | -2.28188 | 2.653751 | 1.901513 | 11.45338 | 6.938397
2018-03-14 10:42 | 472350 | 3120.0014 | 5 | 50 | 3.398555 | -2.28191 | 2.653751 | 1.977569 | 11.45338 | 7.197485
2018-03-14 10:44 | 472470 | 3240.0011 | 5 | 50 | 3.380393 | -2.28187 | 2.653751 | 2.053634 | 11.45338 | 7.455321
2018-03-14 10:46 | 472590 | 3360.0009 | 5 | 50 | 3.360281 | -2.28192 | 2.653751 | 2.129687 | 11.45338 | 7.711658
2018-03-14 10:48 | 472710 | 3480.0014 | 5 | 50 | 3.336878 | -2.281965 | 2.653751 | 2.205749 | 11.45338 | 7.966383
2018-03-14 10:50 | 472830 | 3600.0004 | 5 | 50 | 3.309308 | -2.281788 | 2.653751 | 2.281805 | 11.45338 | 8.219153
2018-03-14 10:52 | 472950 | 3720.0001 | 5 | 50 | 3.275469 | -2.28185 | 2.653751 | 2.357855 | 11.45338 | 8.469588
2018-03-14 10:54 | 473070 | 3840.0004 | 5 | 50 | 3.233249 | -2.281962 | 2.653751 | 2.433908 | 11.45338 | 8.717155
2018-03-14 10:56 | 473190 | 3960.0005 | 5 | 50 | 3.177741 | -2.28189 | 2.653751 | 2.509956 | 11.45338 | 8.96104
2018-03-14 10:58 | 473310 | 4080.0008 | 5 | 50 | 3.099246 | -2.281937 | 2.653751 | 2.586008 | 11.45338 | 9.199924
2018-03-14 11:00 | 473410.5 | 4180.451 | 5 | 50 | 2.999997 | -2.281878 | 2.653751 | 2.649673 | 11.45338 | 9.394313
2018-03-14 11:02 | 473530.5 | 120.0002 | 6 | 50 | 3.571912 | 0 | 2.653751 | 2.649676 | 11.45338 | 9.394321
2018-03-14 11:04 | 473650.5 | 240.0006 | 6 | 50 | 3.609389 | 0 | 2.653751 | 2.649676 | 11.45338 | 9.394321
2018-03-14 11:05 | 473710.5 | 300.0013 | 6 | 50 | 3.619507 | 0 | 2.653751 | 2.649676 | 11.45338 | 9.394321
2018-03-14 11:05 | 473710.5 | 0.0025 | 7 | 51 | 3.619418 | 0 | 0 | 0 | 0 | 0
2018-03-14 11:07 | 473830.6 | 120.0008 | 8 | 51 | 4.105548 | 3.260151 | 0.1086415 | 0 | 0.440286 | 0
2018-03-14 11:09 | 473950.6 | 240.0014 | 8 | 51 | 4.134572 | 3.26009 | 0.2172877 | 0 | 0.8879318 | 0
2018-03-14 11:11 | 474070.6 | 360.0005 | 8 | 51 | 4.163552 | 3.260122 | 0.3259291 | 0 | 1.338709 | 0
2018-03-14 11:13 | 474190.6 | 480.001 | 8 | 51 | 4.188504 | 3.260069 | 0.4345808 | 0 | 1.792485 | 0
2018-03-14 11:14 | 474254.9 | 544.3121 | 8 | 51 | 4.200001 | 3.260113 | 0.4928071 | 0 | 2.036707 | 0

## Statistics_53
Date_Time | Test_Time(s) | Step_Time(s) | Step_Index | Cycle_Index | Voltage(V) | Current(A) | Charge_Capacity(Ah) | Discharge_Capacity(Ah) | Charge_Energy(Wh) | Discharge_Energy(Wh) | ACR(Ohm) | Internal Resistance(Ohm)
2018-03-08 19:40 | 13218.12 | 300.0015 | 6 | 1 | 3.645575 | 0 | 2.785035 | 2.618488 | 12.03139 | 9.206246
2018-03-08 22:17 | 22596.28 | 300.0023 | 6 | 2 | 3.642221 | 0 | 2.631998 | 2.63273 | 11.37389 | 9.276454
2018-03-09 00:53 | 31975.4961 | 300.002 | 6 | 3 | 3.639406 | 0 | 2.63275 | 2.635288 | 11.37505 | 9.287539
2018-03-09 03:29 | 41344.68 | 300.0009 | 6 | 4 | 3.638139 | 0 | 2.63531 | 2.635034 | 11.38476 | 9.290411
2018-03-09 06:06 | 50735.26 | 300.0027 | 6 | 5 | 3.635496 | 0 | 2.636569 | 2.638487 | 11.39312 | 9.309509
2018-03-09 08:42 | 60125.13442 | 300.0029 | 6 | 6 | 3.635069 | 0 | 2.638631 | 2.637796 | 11.40298 | 9.303169
2018-03-09 18:42 | 69134.57 | 300.0024 | 6 | 7 | 3.6313 | 0 | 2.651464 | 2.653258 | 11.423 | 9.358913
2018-03-09 21:19 | 78526.39234 | 300.0014 | 6 | 8 | 3.628829 | 0 | 2.644053 | 2.648628 | 11.41603 | 9.349036
2018-03-09 23:55 | 87916.83 | 300.0031 | 6 | 9 | 3.628854 | 0 | 2.646041 | 2.644173 | 11.4227 | 9.33429
2018-03-10 02:32 | 97316.16 | 300.003 | 6 | 10 | 3.627419 | 0 | 2.645549 | 2.646273 | 11.42117 | 9.346595
2018-03-10 05:08 | 106711.1 | 300.0014 | 6 | 11 | 3.626662 | 0 | 2.645261 | 2.645173 | 11.42239 | 9.340431
2018-03-10 07:45 | 116098 | 300.0041 | 6 | 12 | 3.625607 | 0 | 2.645402 | 2.645706 | 11.42053 | 9.344009
2018-03-10 10:22 | 125499.6 | 300.0033 | 6 | 13 | 3.624352 | 0 | 2.646043 | 2.646847 | 11.42395 | 9.352743
2018-03-10 12:58 | 134906.2 | 300.0022 | 6 | 14 | 3.624487 | 0 | 2.646737 | 2.64537 | 11.42649 | 9.346992
2018-03-10 15:35 | 144294.6 | 300.0024 | 6 | 15 | 3.624555 | 0 | 2.645254 | 2.644235 | 11.42041 | 9.342917
2018-03-10 18:11 | 153686.8 | 300.0024 | 6 | 16 | 3.622392 | 0 | 2.644511 | 2.646829 | 11.41639 | 9.35524
2018-03-10 20:48 | 163079.6 | 300.0031 | 6 | 17 | 3.622207 | 0 | 2.645689 | 2.645232 | 11.42029 | 9.349146
2018-03-10 23:24 | 172467.8 | 300.0037 | 6 | 18 | 3.620443 | 0 | 2.64786 | 2.649014 | 11.42965 | 9.36842
2018-03-11 02:01 | 181873.9 | 300.0025 | 6 | 19 | 3.623539 | 0 | 2.647782 | 2.643429 | 11.43132 | 9.341023
2018-03-11 04:38 | 191262.8 | 300.0024 | 6 | 20 | 3.621952 | 0 | 2.642952 | 2.644233 | 11.40955 | 9.346047
2018-03-11 07:14 | 200652.4 | 300.0037 | 6 | 21 | 3.621488 | 0 | 2.643467 | 2.64347 | 11.41204 | 9.346129
2018-03-11 09:51 | 210047.9 | 300.0022 | 6 | 22 | 3.621785 | 0 | 2.643294 | 2.642173 | 11.41195 | 9.340032
2018-03-11 12:27 | 219439.1 | 300.0015 | 6 | 23 | 3.621728 | 0 | 2.641868 | 2.641184 | 11.40656 | 9.334603
2018-03-11 15:04 | 228838.6 | 300.0023 | 6 | 24 | 3.62078 | 0 | 2.641775 | 2.642543 | 11.40729 | 9.340962
2018-03-11 17:40 | 238234.7 | 300.0021 | 6 | 25 | 3.620795 | 0 | 2.641543 | 2.640935 | 11.40564 | 9.334834
2018-03-11 20:17 | 247624 | 300.0038 | 6 | 26 | 3.620756 | 0 | 2.640885 | 2.640429 | 11.40262 | 9.333626
2018-03-11 22:54 | 257018.1 | 300.0023 | 6 | 27 | 3.620459 | 0 | 2.640444 | 2.639677 | 11.40205 | 9.330615
2018-03-12 01:30 | 266413.5 | 300.0013 | 6 | 28 | 3.620357 | 0 | 2.64023 | 2.639812 | 11.40097 | 9.330459
2018-03-12 04:07 | 275809.4 | 300.003 | 6 | 29 | 3.620327 | 0 | 2.640126 | 2.639796 | 11.40106 | 9.331309
2018-03-12 06:43 | 285204.4 | 300.0025 | 6 | 30 | 3.619926 | 0 | 2.638953 | 2.639085 | 11.3963 | 9.328256
2018-03-12 09:21 | 294655.3 | 300.0044 | 6 | 31 | 3.586189 | 0 | 2.638879 | 2.676665 | 11.39602 | 9.444766
2018-03-12 11:58 | 304113.4 | 300.0035 | 6 | 32 | 3.618537 | 0 | 2.675464 | 2.639656 | 11.55204 | 9.328829
2018-03-12 14:35 | 313515.2 | 300.0021 | 6 | 33 | 3.618901 | 0 | 2.640921 | 2.639465 | 11.40507 | 9.329208
2018-03-12 17:12 | 322902.1 | 300.0029 | 6 | 34 | 3.619839 | 0 | 2.638871 | 2.636787 | 11.39471 | 9.319399
2018-03-12 19:48 | 332289.2 | 300.0032 | 6 | 35 | 3.619803 | 0 | 2.637131 | 2.636674 | 11.38854 | 9.319339
2018-03-12 22:24 | 341673.5 | 300.0043 | 6 | 36 | 3.619921 | 0 | 2.636333 | 2.635644 | 11.38651 | 9.315137
2018-03-13 01:01 | 351062.3 | 300.0016 | 6 | 37 | 3.619744 | 0 | 2.636432 | 2.63615 | 11.38805 | 9.317161
2018-03-13 03:37 | 360447.5 | 300.0023 | 6 | 38 | 3.619299 | 0 | 2.635586 | 2.63578 | 11.38431 | 9.315704
2018-03-13 06:14 | 369836.8 | 300.0015 | 6 | 39 | 3.619779 | 0 | 2.636258 | 2.635135 | 11.38744 | 9.313665
2018-03-13 08:50 | 379236.6 | 300.0029 | 6 | 40 | 3.61943 | 0 | 2.635844 | 2.636342 | 11.38647 | 9.319119
2018-03-13 11:27 | 388637.2 | 300.0024 | 6 | 41 | 3.618926 | 0 | 2.635744 | 2.635947 | 11.38611 | 9.318093
2018-03-13 14:04 | 398029 | 300.0042 | 6 | 42 | 3.618554 | 0 | 2.635472 | 2.635584 | 11.38421 | 9.317175
2018-03-13 16:40 | 407432.3 | 300.0013 | 6 | 43 | 3.615272 | 0 | 2.63608 | 2.640469 | 11.38667 | 9.352673
2018-03-13 19:17 | 416839.5 | 300.0026 | 6 | 44 | 3.613093 | 0 | 2.642459 | 2.645517 | 11.41275 | 9.356679
2018-03-13 21:54 | 426254.4 | 300.0004 | 6 | 45 | 3.614347 | 0 | 2.646137 | 2.64413 | 11.42603 | 9.35371
2018-03-14 00:31 | 435663.5 | 300.0036 | 6 | 46 | 3.615721 | 0 | 2.644333 | 2.641887 | 11.41875 | 9.345804
2018-03-14 03:07 | 445053.5118 | 300.0015 | 6 | 47 | 3.615621 | 0 | 2.640185 | 2.639978 | 11.40143 | 9.337749
2018-03-14 05:44 | 454439.7 | 300.0024 | 6 | 48 | 3.614958 | 0 | 2.639442 | 2.640138 | 11.3972 | 9.33893
2018-03-14 08:20 | 463819.3 | 300.0007 | 6 | 49 | 3.615237 | 0 | 2.638727 | 2.637974 | 11.39378 | 9.331058
2018-03-14 10:57 | 473203 | 300.0019 | 6 | 50 | 3.617064 | 0 | 2.639338 | 2.636366 | 11.39717 | 9.324333
2018-03-14 11:05 | 473717.4 | 514.2846 | 8 | 51 | 4.200002 | 3.26016 | 0.4656536 | 0 | 1.92503 | 0

## Channel_53_1
Date_Time | Test_Time(s) | Step_Time(s) | Step_Index | Cycle_Index | Voltage(V) | Current(A) | Charge_Capacity(Ah) | Discharge_Capacity(Ah) | Charge_Energy(Wh) | Discharge_Energy(Wh) | ACR(Ohm) | Internal Resistance(Ohm)
2018-03-08 16:02 | 120.0009 | 120.0007 | 1 | 1 | 3.420082 | 0 | 0 | 0 | 0 | 0
2018-03-08 16:04 | 240.001 | 240.0008 | 1 | 1 | 3.422226 | 0 | 0 | 0 | 0 | 0
2018-03-08 16:06 | 360.0003 | 360.0001 | 1 | 1 | 3.423063 | 0 | 0 | 0 | 0 | 0
2018-03-08 16:08 | 480.0012 | 480.001 | 1 | 1 | 3.423561 | 0 | 0 | 0 | 0 | 0
2018-03-08 16:10 | 600.0004 | 600.0002 | 1 | 1 | 3.423781 | 0 | 0 | 0 | 0 | 0
2018-03-08 16:12 | 720.0005 | 720.0003 | 1 | 1 | 3.423876 | 0 | 0 | 0 | 0 | 0
2018-03-08 16:14 | 840.0013 | 840.0011 | 1 | 1 | 3.423914 | 0 | 0 | 0 | 0 | 0
2018-03-08 16:16 | 960.0013 | 960.0011 | 1 | 1 | 3.423964 | 0 | 0 | 0 | 0 | 0
2018-03-08 16:18 | 1080.0013 | 1080.0011 | 1 | 1 | 3.424012 | 0 | 0 | 0 | 0 | 0
2018-03-08 16:20 | 1200.0013 | 1200.0011 | 1 | 1 | 3.424058 | 0 | 0 | 0 | 0 | 0
2018-03-08 16:22 | 1320.0014 | 1320.0012 | 1 | 1 | 3.424076 | 0 | 0 | 0 | 0 | 0
2018-03-08 16:24 | 1440.0015 | 1440.0013 | 1 | 1 | 3.424131 | 0 | 0 | 0 | 0 | 0
2018-03-08 16:26 | 1560.0008 | 1560.0006 | 1 | 1 | 3.42424 | 0 | 0 | 0 | 0 | 0
2018-03-08 16:28 | 1680.0004 | 1680.0002 | 1 | 1 | 3.424281 | 0 | 0 | 0 | 0 | 0
2018-03-08 16:30 | 1800.0004 | 1800.0002 | 1 | 1 | 3.424364 | 0 | 0 | 0 | 0 | 0
2018-03-08 16:32 | 1920.0004 | 1920.0002 | 1 | 1 | 3.424392 | 0 | 0 | 0 | 0 | 0
2018-03-08 16:34 | 2040.0004 | 2040.0002 | 1 | 1 | 3.424529 | 0 | 0 | 0 | 0 | 0
2018-03-08 16:36 | 2160.0013 | 2160.0011 | 1 | 1 | 3.424563 | 0 | 0 | 0 | 0 | 0
2018-03-08 16:38 | 2280.0014 | 2280.0012 | 1 | 1 | 3.424669 | 0 | 0 | 0 | 0 | 0
2018-03-08 16:40 | 2400.0007 | 2400.0005 | 1 | 1 | 3.42473 | 0 | 0 | 0 | 0 | 0
2018-03-08 16:42 | 2520.0015 | 2520.0013 | 1 | 1 | 3.424803 | 0 | 0 | 0 | 0 | 0
2018-03-08 16:44 | 2640.0008 | 2640.0006 | 1 | 1 | 3.424875 | 0 | 0 | 0 | 0 | 0
2018-03-08 16:46 | 2760.0008 | 2760.0006 | 1 | 1 | 3.424948 | 0 | 0 | 0 | 0 | 0
2018-03-08 16:48 | 2880.0016 | 2880.0014 | 1 | 1 | 3.424973 | 0 | 0 | 0 | 0 | 0
2018-03-08 16:50 | 3000.001 | 3000.0008 | 1 | 1 | 3.425073 | 0 | 0 | 0 | 0 | 0
2018-03-08 16:52 | 3120.0002 | 3120 | 1 | 1 | 3.425105 | 0 | 0 | 0 | 0 | 0
2018-03-08 16:54 | 3240.0003 | 3240.0001 | 1 | 1 | 3.425132 | 0 | 0 | 0 | 0 | 0
2018-03-08 16:56 | 3360.0004 | 3360.0002 | 1 | 1 | 3.42522 | 0 | 0 | 0 | 0 | 0
2018-03-08 16:58 | 3480.0012 | 3480.001 | 1 | 1 | 3.425277 | 0 | 0 | 0 | 0 | 0
2018-03-08 17:00 | 3600.0008 | 3600.0006 | 1 | 1 | 3.425358 | 0 | 0 | 0 | 0 | 0
2018-03-08 17:00 | 3600.0026 | 3600.0024 | 1 | 1 | 3.425358 | 0 | 0 | 0 | 0 | 0
2018-03-08 17:00 | 3610.289072 | 10.2031 | 2 | 1 | 3.51521 | 0.6496242 | 0.001831553 | 1.64e-10 | 0.006422823 | 5.61e-10
2018-03-08 17:02 | 3730.342812 | 120.0001 | 3 | 1 | 4.10815 | 3.259741 | 0.1101074 | 1.64e-10 | 0.4375001 | 5.61e-10
2018-03-08 17:04 | 3850.343612 | 240.0009 | 3 | 1 | 4.141889 | 3.260065 | 0.2187695 | 1.64e-10 | 0.8865669 | 5.61e-10
2018-03-08 17:06 | 3970.342712 | 360 | 3 | 1 | 4.165931 | 3.259966 | 0.3274267 | 1.64e-10 | 1.337783 | 5.61e-10
2018-03-08 17:08 | 4090.342712 | 480 | 3 | 1 | 4.195403 | 3.260128 | 0.4361028 | 1.64e-10 | 1.792137 | 5.61e-10
2018-03-08 17:10 | 4210.342712 | 600 | 3 | 1 | 4.221358 | 3.260098 | 0.5447624 | 1.64e-10 | 2.249465 | 5.61e-10
2018-03-08 17:12 | 4330.343612 | 720.0009 | 3 | 1 | 4.24326 | 3.260126 | 0.6534325 | 1.64e-10 | 2.709422 | 5.61e-10
2018-03-08 17:14 | 4450.343612 | 840.0009 | 3 | 1 | 4.263976 | 3.260141 | 0.7620957 | 1.64e-10 | 3.171626 | 5.61e-10
2018-03-08 17:16 | 4570.343812 | 960.0011 | 3 | 1 | 4.285812 | 3.25997 | 0.8707545 | 1.64e-10 | 3.636115 | 5.61e-10
2018-03-08 17:18 | 4690.343112 | 1080.0004 | 3 | 1 | 4.309559 | 3.260035 | 0.9794306 | 1.64e-10 | 4.103153 | 5.61e-10
2018-03-08 17:20 | 4810.343212 | 1200.0005 | 3 | 1 | 4.335417 | 3.26005 | 1.088104 | 1.64e-10 | 4.572874 | 5.61e-10
2018-03-08 17:22 | 4930.344012 | 1320.0013 | 3 | 1 | 4.362877 | 3.259991 | 1.196757 | 1.64e-10 | 5.045411 | 5.61e-10
2018-03-08 17:24 | 5050.343212 | 1440.0005 | 3 | 1 | 4.391802 | 3.26005 | 1.30543 | 1.64e-10 | 5.521103 | 5.61e-10
2018-03-08 17:26 | 5170.344012 | 1560.0013 | 3 | 1 | 4.400183 | 3.057314 | 1.411525 | 1.64e-10 | 5.987809 | 5.61e-10
2018-03-08 17:28 | 5290.343512 | 1680.0008 | 3 | 1 | 4.400087 | 2.822145 | 1.509441 | 1.64e-10 | 6.418658 | 5.61e-10
2018-03-08 17:30 | 5410.342812 | 1800.0001 | 3 | 1 | 4.40013 | 2.618464 | 1.600037 | 1.64e-10 | 6.817293 | 5.61e-10
2018-03-08 17:32 | 5530.343912 | 1920.0012 | 3 | 1 | 4.400125 | 2.442722 | 1.684333 | 1.64e-10 | 7.188209 | 5.61e-10
2018-03-08 17:34 | 5650.345612 | 2040.0029 | 3 | 1 | 4.400131 | 2.289051 | 1.763142 | 1.64e-10 | 7.534978 | 5.61e-10
2018-03-08 17:36 | 5770.344212 | 2160.0015 | 3 | 1 | 4.400074 | 2.150936 | 1.837099 | 1.64e-10 | 7.860399 | 5.61e-10
2018-03-08 17:38 | 5890.344212 | 2280.0015 | 3 | 1 | 4.400096 | 2.029448 | 1.906732 | 1.64e-10 | 8.166793 | 5.61e-10
2018-03-08 17:40 | 6010.343212 | 2400.0005 | 3 | 1 | 4.400139 | 1.921921 | 1.97254 | 1.64e-10 | 8.456353 | 5.61e-10
2018-03-08 17:42 | 6130.343012 | 2520.0003 | 3 | 1 | 4.400118 | 1.822536 | 2.03492 | 1.64e-10 | 8.730832 | 5.61e-10
2018-03-08 17:44 | 6250.343312 | 2640.0006 | 3 | 1 | 4.400076 | 1.730513 | 2.094116 | 1.64e-10 | 8.9913 | 5.61e-10
2018-03-08 17:46 | 6370.343512 | 2760.0008 | 3 | 1 | 4.400015 | 1.64226 | 2.150328 | 1.64e-10 | 9.238639 | 5.61e-10
2018-03-08 17:48 | 6490.343212 | 2880.0005 | 3 | 1 | 4.400082 | 1.560973 | 2.20371 | 1.64e-10 | 9.473522 | 5.61e-10
2018-03-08 17:50 | 6610.344112 | 3000.0014 | 3 | 1 | 4.400129 | 1.483542 | 2.254444 | 1.64e-10 | 9.696757 | 5.61e-10
2018-03-08 17:52 | 6730.345812 | 3120.0031 | 3 | 1 | 4.400085 | 1.408467 | 2.302623 | 1.64e-10 | 9.908748 | 5.61e-10
2018-03-08 17:54 | 6850.343512 | 3240.0008 | 3 | 1 | 4.400011 | 1.337396 | 2.348375 | 1.64e-10 | 10.11006 | 5.61e-10
2018-03-08 17:56 | 6970.343512 | 3360.0008 | 3 | 1 | 4.400093 | 1.272285 | 2.391865 | 1.64e-10 | 10.30142 | 5.61e-10
2018-03-08 17:58 | 7090.343712 | 3480.001 | 3 | 1 | 4.400134 | 1.210155 | 2.433208 | 1.64e-10 | 10.48334 | 5.61e-10
2018-03-08 18:00 | 7210.345212 | 3600.0025 | 3 | 1 | 4.400112 | 1.149708 | 2.472507 | 1.64e-10 | 10.65625 | 5.61e-10
2018-03-08 18:02 | 7330.343712 | 3720.001 | 3 | 1 | 4.400023 | 1.091635 | 2.50984 | 1.64e-10 | 10.82052 | 5.61e-10
2018-03-08 18:04 | 7450.343612 | 3840.0009 | 3 | 1 | 4.400073 | 1.037284 | 2.545307 | 1.64e-10 | 10.97658 | 5.61e-10
2018-03-08 18:06 | 7570.344512 | 3960.0018 | 3 | 1 | 4.400081 | 0.9847279 | 2.578985 | 1.64e-10 | 11.12476 | 5.61e-10
2018-03-08 18:08 | 7690.343712 | 4080.001 | 3 | 1 | 4.400054 | 0.9344826 | 2.610969 | 1.64e-10 | 11.26549 | 5.61e-10
2018-03-08 18:10 | 7810.343912 | 4200.0012 | 3 | 1 | 4.40011 | 0.8869104 | 2.641314 | 1.64e-10 | 11.39902 | 5.61e-10
2018-03-08 18:12 | 7930.344112 | 4320.0014 | 3 | 1 | 4.400078 | 0.8409538 | 2.6701 | 1.64e-10 | 11.52568 | 5.61e-10
2018-03-08 18:14 | 8050.345812 | 4440.0031 | 3 | 1 | 4.400098 | 0.7971506 | 2.697389 | 1.64e-10 | 11.64575 | 5.61e-10
2018-03-08 18:16 | 8170.342812 | 4560.0001 | 3 | 1 | 4.400068 | 0.7549191 | 2.723239 | 1.64e-10 | 11.75949 | 5.61e-10
2018-03-08 18:18 | 8290.342912 | 4680.0002 | 3 | 1 | 4.400114 | 0.7148848 | 2.747716 | 1.64e-10 | 11.86719 | 5.61e-10
2018-03-08 18:20 | 8410.343812 | 4800.0011 | 3 | 1 | 4.399969 | 0.6749773 | 2.770882 | 1.64e-10 | 11.96912 | 5.61e-10
2018-03-08 18:21 | 8487.088112 | 4876.7454 | 3 | 1 | 4.40003 | 0.6519947 | 2.785034 | 1.64e-10 | 12.03139 | 5.61e-10
2018-03-08 18:23 | 8607.130012 | 120 | 4 | 1 | 4.290328 | 0 | 2.785035 | 1.64e-10 | 12.03139 | 5.61e-10
2018-03-08 18:25 | 8727.130812 | 240.0008 | 4 | 1 | 4.277649 | 0 | 2.785035 | 1.64e-10 | 12.03139 | 5.61e-10
2018-03-08 18:26 | 8787.131412 | 300.0014 | 4 | 1 | 4.274095 | 0 | 2.785035 | 1.64e-10 | 12.03139 | 5.61e-10
2018-03-08 18:29 | 8907.21014 | 120.0002 | 5 | 1 | 3.927814 | -2.28211 | 2.785035 | 0.07605025 | 12.03139 | 0.3024123
2018-03-08 18:31 | 9027.21024 | 240.0003 | 5 | 1 | 3.883246 | -2.282038 | 2.785035 | 0.1521309 | 12.03139 | 0.5994362
2018-03-08 18:33 | 9147.21024 | 360.0003 | 5 | 1 | 3.847173 | -2.281787 | 2.785035 | 0.2281915 | 12.03139 | 0.8934019
2018-03-08 18:35 | 9267.21004 | 480.0001 | 5 | 1 | 3.813721 | -2.282084 | 2.785035 | 0.3042615 | 12.03139 | 1.184774
2018-03-08 18:37 | 9387.21114 | 600.0012 | 5 | 1 | 3.781672 | -2.282104 | 2.785035 | 0.3803288 | 12.03139 | 1.473646
2018-03-08 18:39 | 9507.21054 | 720.0006 | 5 | 1 | 3.750761 | -2.282092 | 2.785035 | 0.4563967 | 12.03139 | 1.760129
2018-03-08 18:41 | 9627.21054 | 840.0006 | 5 | 1 | 3.721159 | -2.282019 | 2.785035 | 0.5324646 | 12.03139 | 2.044305
2018-03-08 18:43 | 9747.21014 | 960.0002 | 5 | 1 | 3.693281 | -2.282101 | 2.785035 | 0.6085336 | 12.03139 | 2.326299
2018-03-08 18:45 | 9867.21174 | 1080.0018 | 5 | 1 | 3.66727 | -2.282068 | 2.785035 | 0.6845998 | 12.03139 | 2.606234
2018-03-08 18:47 | 9987.21094 | 1200.001 | 5 | 1 | 3.642962 | -2.281822 | 2.785035 | 0.7606568 | 12.03139 | 2.884221
2018-03-08 18:49 | 10107.21014 | 1320.0002 | 5 | 1 | 3.620161 | -2.282149 | 2.785035 | 0.8367231 | 12.03139 | 3.160449
2018-03-08 18:51 | 10227.21034 | 1440.0004 | 5 | 1 | 3.598902 | -2.282195 | 2.785035 | 0.9127916 | 12.03139 | 3.435013
2018-03-08 18:53 | 10347.21044 | 1560.0005 | 5 | 1 | 3.578748 | -2.282102 | 2.785035 | 0.9888576 | 12.03139 | 3.707995
2018-03-08 18:55 | 10467.21124 | 1680.0013 | 5 | 1 | 3.559401 | -2.282182 | 2.785035 | 1.064925 | 12.03139 | 3.979479
2018-03-08 18:57 | 10587.21074 | 1800.0008 | 5 | 1 | 3.540989 | -2.281848 | 2.785035 | 1.140987 | 12.03139 | 4.249504
2018-03-08 18:59 | 10707.21044 | 1920.0005 | 5 | 1 | 3.523234 | -2.28208 | 2.785035 | 1.217057 | 12.03139 | 4.51819
2018-03-08 19:01 | 10827.21124 | 2040.0013 | 5 | 1 | 3.50606 | -2.282102 | 2.785035 | 1.293127 | 12.03139 | 4.785548
2018-03-08 19:03 | 10947.21044 | 2160.0005 | 5 | 1 | 3.489284 | -2.282185 | 2.785035 | 1.369189 | 12.03139 | 5.051589
2018-03-08 19:05 | 11067.21124 | 2280.0013 | 5 | 1 | 3.473066 | -2.281877 | 2.785035 | 1.445247 | 12.03139 | 5.316356
2018-03-08 19:07 | 11187.21034 | 2400.0004 | 5 | 1 | 3.457414 | -2.282141 | 2.785035 | 1.521324 | 12.03139 | 5.579974
2018-03-08 19:09 | 11307.21104 | 2520.0011 | 5 | 1 | 3.442219 | -2.2819 | 2.785035 | 1.597391 | 12.03139 | 5.842395
2018-03-08 19:11 | 11427.21104 | 2640.0011 | 5 | 1 | 3.426583 | -2.282187 | 2.785035 | 1.673447 | 12.03139 | 6.103599
2018-03-08 19:13 | 11547.21144 | 2760.0015 | 5 | 1 | 3.410794 | -2.282101 | 2.785035 | 1.749514 | 12.03139 | 6.363653
2018-03-08 19:15 | 11667.21024 | 2880.0003 | 5 | 1 | 3.394539 | -2.282121 | 2.785035 | 1.825582 | 12.03139 | 6.622489
2018-03-08 19:17 | 11787.21034 | 3000.0004 | 5 | 1 | 3.377368 | -2.2818 | 2.785035 | 1.901644 | 12.03139 | 6.880039
2018-03-08 19:19 | 11907.21004 | 3120.0001 | 5 | 1 | 3.358834 | -2.282132 | 2.785035 | 1.977722 | 12.03139 | 7.136288
2018-03-08 19:21 | 12027.21044 | 3240.0005 | 5 | 1 | 3.338382 | -2.281821 | 2.785035 | 2.053777 | 12.03139 | 7.39098
2018-03-08 19:23 | 12147.21144 | 3360.0015 | 5 | 1 | 3.315158 | -2.282092 | 2.785035 | 2.129854 | 12.03139 | 7.644086
2018-03-08 19:25 | 12267.21094 | 3480.001 | 5 | 1 | 3.28879 | -2.281752 | 2.785035 | 2.205912 | 12.03139 | 7.895248
2018-03-08 19:27 | 12387.21094 | 3600.001 | 5 | 1 | 3.258397 | -2.282224 | 2.785035 | 2.281976 | 12.03139 | 8.144283
2018-03-08 19:29 | 12507.21094 | 3720.001 | 5 | 1 | 3.222576 | -2.281914 | 2.785035 | 2.358047 | 12.03139 | 8.390832
2018-03-08 19:31 | 12627.21114 | 3840.0012 | 5 | 1 | 3.178683 | -2.281958 | 2.785035 | 2.434111 | 12.03139 | 8.634345
2018-03-08 19:33 | 12747.21034 | 3960.0004 | 5 | 1 | 3.122227 | -2.281852 | 2.785035 | 2.510173 | 12.03139 | 8.874074
2018-03-08 19:35 | 12867.21044 | 4080.0005 | 5 | 1 | 3.043917 | -2.28211 | 2.785035 | 2.586243 | 12.03139 | 9.108782
2018-03-08 19:35 | 12918.07034 | 4130.8604 | 5 | 1 | 2.999994 | -2.281878 | 2.785035 | 2.618488 | 12.03139 | 9.206246
2018-03-08 19:37 | 13038.11 | 120 | 6 | 1 | 3.602033 | 0 | 2.785035 | 2.618488 | 12.03139 | 9.206246
2018-03-08 19:39 | 13158.12 | 240.0009 | 6 | 1 | 3.636665 | 0 | 2.785035 | 2.618488 | 12.03139 | 9.206246
2018-03-08 19:40 | 13218.12 | 300.0015 | 6 | 1 | 3.645575 | 0 | 2.785035 | 2.618488 | 12.03139 | 9.206246
2018-03-08 19:40 | 13218.13 | 0.0028 | 7 | 2 | 3.645625 | 0 | 0 | 0 | 0 | 0
2018-03-08 19:40 | 13226.19 | 7.9889 | 2 | 2 | 3.724525 | 0.649681 | 0.001432718 | 0 | 0.005326831 | 0
2018-03-08 19:42 | 13346.25 | 120.0004 | 3 | 2 | 4.112946 | 3.260059 | 0.1096941 | 0 | 0.4455703 | 0
2018-03-08 19:44 | 13466.25 | 240.0003 | 3 | 2 | 4.145238 | 3.260082 | 0.2183716 | 0 | 0.8943491 | 0
2018-03-08 19:46 | 13586.25 | 360.0011 | 3 | 2 | 4.174806 | 3.26005 | 0.3270512 | 0 | 1.346491 | 0
2018-03-08 19:48 | 13706.25 | 480.0012 | 3 | 2 | 4.198874 | 3.260088 | 0.4357184 | 0 | 1.801528 | 0
2018-03-08 19:50 | 13826.25 | 600.0005 | 3 | 2 | 4.218601 | 3.260094 | 0.5443814 | 0 | 2.258875 | 0
2018-03-08 19:52 | 13946.25 | 720.0013 | 3 | 2 | 4.239013 | 3.260105 | 0.6530395 | 0 | 2.718348 | 0
2018-03-08 19:54 | 14066.25 | 840.0015 | 3 | 2 | 4.262708 | 3.260036 | 0.7617169 | 0 | 3.180289 | 0
2018-03-08 19:56 | 14186.25 | 960.0014 | 3 | 2 | 4.288992 | 3.260124 | 0.8703687 | 0 | 3.644845 | 0
2018-03-08 19:58 | 14306.25 | 1080.0008 | 3 | 2 | 4.317968 | 3.260036 | 0.9790459 | 0 | 4.112514 | 0
2018-03-08 20:00 | 14426.25 | 1200 | 3 | 2 | 4.348701 | 3.260002 | 1.087712 | 0 | 4.583386 | 0
2018-03-08 20:02 | 14546.25 | 1320.0016 | 3 | 2 | 4.380384 | 3.260067 | 1.196365 | 0 | 5.057595 | 0
2018-03-08 20:04 | 14666.25 | 1440.0003 | 3 | 2 | 4.400205 | 3.128319 | 1.30411 | 0 | 5.531041 | 0
2018-03-08 20:06 | 14786.25 | 1560.0021 | 3 | 2 | 4.400156 | 2.869169 | 1.403934 | 0 | 5.970284 | 0
2018-03-08 20:08 | 14906.25 | 1680.0005 | 3 | 2 | 4.400157 | 2.646271 | 1.495762 | 0 | 6.374344 | 0
2018-03-08 20:10 | 15026.25 | 1800.0023 | 3 | 2 | 4.400147 | 2.453348 | 1.580678 | 0 | 6.747985 | 0
2018-03-08 20:12 | 15146.25 | 1920.0007 | 3 | 2 | 4.400171 | 2.290081 | 1.659644 | 0 | 7.095448 | 0
2018-03-08 20:14 | 15266.25 | 2040.0009 | 3 | 2 | 4.400084 | 2.147438 | 1.733546 | 0 | 7.420629 | 0
2018-03-08 20:16 | 15386.25 | 2160.0002 | 3 | 2 | 4.400129 | 2.022253 | 1.802989 | 0 | 7.726184 | 0
2018-03-08 20:18 | 15506.25 | 2280.0003 | 3 | 2 | 4.400084 | 1.908522 | 1.868448 | 0 | 8.014212 | 0
2018-03-08 20:20 | 15626.25 | 2400.0003 | 3 | 2 | 4.400096 | 1.804592 | 1.930302 | 0 | 8.286375 | 0
2018-03-08 20:22 | 15746.25 | 2520.0011 | 3 | 2 | 4.400138 | 1.708149 | 1.988821 | 0 | 8.543865 | 0
2018-03-08 20:24 | 15866.25 | 2640.0004 | 3 | 2 | 4.400135 | 1.619158 | 2.044242 | 0 | 8.787721 | 0
2018-03-08 20:26 | 15986.25 | 2760.0005 | 3 | 2 | 4.400125 | 1.535056 | 2.09678 | 0 | 9.018894 | 0
2018-03-08 20:28 | 16106.25 | 2880.0016 | 3 | 2 | 4.400063 | 1.454908 | 2.146585 | 0 | 9.238037 | 0
2018-03-08 20:30 | 16226.25 | 3000 | 3 | 2 | 4.400104 | 1.379237 | 2.193803 | 0 | 9.445805 | 0
2018-03-08 20:32 | 16346.25 | 3120.0001 | 3 | 2 | 4.400055 | 1.306694 | 2.238554 | 0 | 9.642711 | 0
2018-03-08 20:34 | 16466.25 | 3240 | 3 | 2 | 4.400084 | 1.239022 | 2.280975 | 0 | 9.829366 | 0
2018-03-08 20:36 | 16586.25 | 3360.0016 | 3 | 2 | 4.400126 | 1.174928 | 2.321179 | 0 | 10.00627 | 0
2018-03-08 20:38 | 16706.25 | 3480 | 3 | 2 | 4.400029 | 1.112739 | 2.359286 | 0 | 10.17394 | 0
2018-03-08 20:40 | 16826.25 | 3600.0019 | 3 | 2 | 4.400056 | 1.052711 | 2.395368 | 0 | 10.3327 | 0
2018-03-08 20:42 | 16946.25 | 3720.0004 | 3 | 2 | 4.400079 | 0.9959288 | 2.429501 | 0 | 10.48289 | 0
2018-03-08 20:44 | 17066.25 | 3840.002 | 3 | 2 | 4.400014 | 0.9416742 | 2.461791 | 0 | 10.62497 | 0
2018-03-08 20:46 | 17186.25 | 3960.0021 | 3 | 2 | 4.400044 | 0.8907442 | 2.492327 | 0 | 10.75933 | 0
2018-03-08 20:48 | 17306.25 | 4080 | 3 | 2 | 4.400109 | 0.8424406 | 2.521192 | 0 | 10.88634 | 0
2018-03-08 20:50 | 17426.25 | 4200.0021 | 3 | 2 | 4.400025 | 0.7961426 | 2.548484 | 0 | 11.00643 | 0
2018-03-08 20:52 | 17546.25 | 4320.0003 | 3 | 2 | 4.400118 | 0.7522249 | 2.574275 | 0 | 11.11991 | 0
2018-03-08 20:54 | 17666.25 | 4440.002 | 3 | 2 | 4.400079 | 0.7100582 | 2.598626 | 0 | 11.22705 | 0
2018-03-08 20:56 | 17786.25 | 4560.0003 | 3 | 2 | 4.400042 | 0.6699448 | 2.621618 | 0 | 11.32822 | 0
2018-03-08 20:57 | 17842.79 | 4616.5396 | 3 | 2 | 4.400049 | 0.6519957 | 2.631998 | 0 | 11.37389 | 0
2018-03-08 20:59 | 17962.83 | 120.0006 | 4 | 2 | 4.291928 | 0 | 2.631998 | 0 | 11.37389 | 0
2018-03-08 21:01 | 18082.83 | 240.0001 | 4 | 2 | 4.27975 | 0 | 2.631998 | 0 | 11.37389 | 0
2018-03-08 21:02 | 18142.83 | 300.0017 | 4 | 2 | 4.276383 | 0 | 2.631998 | 0 | 11.37389 | 0
2018-03-08 21:04 | 18262.91 | 120.0008 | 5 | 2 | 3.938012 | -2.282165 | 2.631998 | 0.07605267 | 11.37389 | 0.3030794
2018-03-08 21:06 | 18382.91 | 240.0001 | 5 | 2 | 3.894121 | -2.282084 | 2.631998 | 0.1521171 | 11.37389 | 0.6008478
2018-03-08 21:08 | 18502.91 | 360.0008 | 5 | 2 | 3.858109 | -2.281796 | 2.631998 | 0.2281953 | 11.37389 | 0.8957148
2018-03-08 21:10 | 18622.91 | 480.0006 | 5 | 2 | 3.824656 | -2.282165 | 2.631998 | 0.3042605 | 11.37389 | 1.187897
2018-03-08 21:12 | 18742.91 | 600.0014 | 5 | 2 | 3.793033 | -2.281837 | 2.631998 | 0.3803253 | 11.37389 | 1.477608
2018-03-08 21:14 | 18862.91 | 720.001 | 5 | 2 | 3.762317 | -2.2822 | 2.631998 | 0.4563838 | 11.37389 | 1.76493
2018-03-08 21:16 | 18982.91 | 840.0007 | 5 | 2 | 3.732505 | -2.281776 | 2.631998 | 0.5324587 | 11.37389 | 2.050008
2018-03-08 21:18 | 19102.91 | 960.0008 | 5 | 2 | 3.704106 | -2.281778 | 2.631998 | 0.6085224 | 11.37389 | 2.332823
2018-03-08 21:20 | 19222.91 | 1080.0005 | 5 | 2 | 3.677536 | -2.282193 | 2.631998 | 0.6845863 | 11.37389 | 2.613549
2018-03-08 21:22 | 19342.91 | 1200.0007 | 5 | 2 | 3.652869 | -2.282051 | 2.631998 | 0.7606577 | 11.37389 | 2.892355
2018-03-08 21:24 | 19462.91 | 1320.0013 | 5 | 2 | 3.630001 | -2.282082 | 2.631998 | 0.8367289 | 11.37389 | 3.169353
2018-03-08 21:26 | 19582.91 | 1440.0012 | 5 | 2 | 3.608574 | -2.281769 | 2.631998 | 0.9127931 | 11.37389 | 3.444643
2018-03-08 21:28 | 19702.91 | 1560.0012 | 5 | 2 | 3.588496 | -2.281904 | 2.631998 | 0.9888611 | 11.37389 | 3.718369
2018-03-08 21:30 | 19822.91 | 1680.0009 | 5 | 2 | 3.569141 | -2.28185 | 2.631998 | 1.064918 | 11.37389 | 3.990555
2018-03-08 21:32 | 19942.91 | 1800.0001 | 5 | 2 | 3.550271 | -2.282117 | 2.631998 | 1.14099 | 11.37389 | 4.261348
2018-03-08 21:34 | 20062.91 | 1920.0001 | 5 | 2 | 3.532104 | -2.281919 | 2.631998 | 1.217045 | 11.37389 | 4.530669
2018-03-08 21:36 | 20182.91 | 2040.0015 | 5 | 2 | 3.514602 | -2.282044 | 2.631998 | 1.293118 | 11.37389 | 4.798699
2018-03-08 21:38 | 20302.91 | 2160.0009 | 5 | 2 | 3.497766 | -2.281929 | 2.631998 | 1.369184 | 11.37389 | 5.065398
2018-03-08 21:40 | 20422.91 | 2280.0004 | 5 | 2 | 3.481597 | -2.281927 | 2.631998 | 1.445246 | 11.37389 | 5.330821
2018-03-08 21:42 | 20542.91 | 2400.0005 | 5 | 2 | 3.465537 | -2.282085 | 2.631998 | 1.521315 | 11.37389 | 5.595049
2018-03-08 21:44 | 20662.91 | 2520.0011 | 5 | 2 | 3.449888 | -2.281826 | 2.631998 | 1.597386 | 11.37389 | 5.858075
2018-03-08 21:46 | 20782.91 | 2640.0004 | 5 | 2 | 3.434509 | -2.282134 | 2.631998 | 1.673453 | 11.37389 | 6.119913
2018-03-08 21:48 | 20902.91 | 2760.001 | 5 | 2 | 3.41894 | -2.282168 | 2.631998 | 1.749523 | 11.37389 | 6.380586
2018-03-08 21:50 | 21022.91 | 2880.0007 | 5 | 2 | 3.403066 | -2.282146 | 2.631998 | 1.825578 | 11.37389 | 6.640017
2018-03-08 21:52 | 21142.91 | 3000.0014 | 5 | 2 | 3.386398 | -2.281841 | 2.631998 | 1.901645 | 11.37389 | 6.898252
2018-03-08 21:54 | 21262.91 | 3120.0007 | 5 | 2 | 3.368319 | -2.281809 | 2.631998 | 1.977721 | 11.37389 | 7.155197
2018-03-08 21:56 | 21382.91 | 3240.0007 | 5 | 2 | 3.348396 | -2.282188 | 2.631998 | 2.053784 | 11.37389 | 7.410657
2018-03-08 21:58 | 21502.91 | 3360.001 | 5 | 2 | 3.32601 | -2.281875 | 2.631998 | 2.129851 | 11.37389 | 7.664533
2018-03-08 22:00 | 21622.91 | 3480.0014 | 5 | 2 | 3.300329 | -2.282149 | 2.631998 | 2.205914 | 11.37389 | 7.916556
2018-03-08 22:02 | 21742.91 | 3600 | 5 | 2 | 3.270741 | -2.281979 | 2.631998 | 2.281979 | 11.37389 | 8.166511
2018-03-08 22:04 | 21862.91 | 3720.0004 | 5 | 2 | 3.235625 | -2.282134 | 2.631998 | 2.358039 | 11.37389 | 8.413985
2018-03-08 22:06 | 21982.91 | 3840.0007 | 5 | 2 | 3.192983 | -2.282071 | 2.631998 | 2.434113 | 11.37389 | 8.65857
2018-03-08 22:08 | 22102.91 | 3960.0002 | 5 | 2 | 3.138111 | -2.282003 | 2.631998 | 2.510179 | 11.37389 | 8.899457
2018-03-08 22:10 | 22222.91 | 4080.0014 | 5 | 2 | 3.062895 | -2.282085 | 2.631998 | 2.586247 | 11.37389 | 9.135473
2018-03-08 22:12 | 22296.23 | 4153.3237 | 5 | 2 | 2.999998 | -2.282193 | 2.631998 | 2.632727 | 11.37389 | 9.276445
2018-03-08 22:14 | 22416.28 | 120.0002 | 6 | 2 | 3.597536 | 0 | 2.631998 | 2.63273 | 11.37389 | 9.276454
2018-03-08 22:16 | 22536.28 | 240.0012 | 6 | 2 | 3.633054 | 0 | 2.631998 | 2.63273 | 11.37389 | 9.276454
2018-03-08 22:17 | 22596.28 | 300.0023 | 6 | 2 | 3.642221 | 0 | 2.631998 | 2.63273 | 11.37389 | 9.276454
2018-03-08 22:17 | 22596.29 | 0.0027 | 7 | 3 | 3.642499 | 0 | 0 | 0 | 0 | 0
2018-03-08 22:17 | 22604.14 | 7.773 | 2 | 3 | 3.720539 | 0.6496974 | 0.001391012 | 7.9e-11 | 0.005166646 | 2.87e-10
2018-03-08 22:19 | 22724.19 | 120.0009 | 3 | 3 | 4.111797 | 3.26001 | 0.1096653 | 7.9e-11 | 0.4452682 | 2.87e-10
2018-03-08 22:21 | 22844.19 | 240.0001 | 3 | 3 | 4.143042 | 3.260035 | 0.2183281 | 7.9e-11 | 0.8937815 | 2.87e-10
2018-03-08 22:23 | 22964.19 | 360.0004 | 3 | 3 | 4.172623 | 3.26005 | 0.3270074 | 7.9e-11 | 1.345687 | 2.87e-10
2018-03-08 22:25 | 23084.19 | 480.0004 | 3 | 3 | 4.196589 | 3.260004 | 0.435661 | 7.9e-11 | 1.800414 | 2.87e-10
2018-03-08 22:27 | 23204.19 | 600.0003 | 3 | 3 | 4.21679 | 3.260071 | 0.5443383 | 7.9e-11 | 2.257596 | 2.87e-10
2018-03-08 22:29 | 23324.19 | 720.0002 | 3 | 3 | 4.237823 | 3.260096 | 0.653008 | 7.9e-11 | 2.716958 | 2.87e-10
2018-03-08 22:31 | 23444.19 | 840.0032 | 3 | 3 | 4.261232 | 3.260017 | 0.7616691 | 7.9e-11 | 3.178692 | 2.87e-10
2018-03-08 22:33 | 23564.19 | 960.0018 | 3 | 3 | 4.287578 | 3.260099 | 0.8703321 | 7.9e-11 | 3.64314 | 2.87e-10
2018-03-08 22:35 | 23684.19 | 1080.001 | 3 | 3 | 4.316337 | 3.260132 | 0.9789984 | 7.9e-11 | 4.110597 | 2.87e-10
2018-03-08 22:37 | 23804.19 | 1200.0003 | 3 | 3 | 4.346929 | 3.26008 | 1.087659 | 7.9e-11 | 4.581258 | 2.87e-10
2018-03-08 22:39 | 23924.19 | 1320.0004 | 3 | 3 | 4.379007 | 3.260094 | 1.19634 | 7.9e-11 | 5.055417 | 2.87e-10
2018-03-08 22:41 | 24044.19 | 1440.0016 | 3 | 3 | 4.40018 | 3.139282 | 1.30423 | 7.9e-11 | 5.529413 | 2.87e-10
2018-03-08 22:43 | 24164.19 | 1560.0017 | 3 | 3 | 4.400211 | 2.875572 | 1.404321 | 7.9e-11 | 5.969831 | 2.87e-10
2018-03-08 22:45 | 24284.19 | 1680.0002 | 3 | 3 | 4.400173 | 2.651756 | 1.496328 | 7.9e-11 | 6.374679 | 2.87e-10
2018-03-08 22:47 | 24404.19 | 1800.0002 | 3 | 3 | 4.400094 | 2.458363 | 1.581409 | 7.9e-11 | 6.749045 | 2.87e-10
2018-03-08 22:49 | 24524.19 | 1920.0003 | 3 | 3 | 4.400092 | 2.291906 | 1.660525 | 7.9e-11 | 7.097169 | 2.87e-10
2018-03-08 22:51 | 24644.19 | 2040.0002 | 3 | 3 | 4.40015 | 2.150194 | 1.734505 | 7.9e-11 | 7.42269 | 2.87e-10
2018-03-08 22:53 | 24764.19 | 2160.0011 | 3 | 3 | 4.400059 | 2.023691 | 1.804029 | 7.9e-11 | 7.728606 | 2.87e-10
2018-03-08 22:55 | 24884.19 | 2280.0005 | 3 | 3 | 4.400134 | 1.9093 | 1.869551 | 7.9e-11 | 8.016907 | 2.87e-10
2018-03-08 22:57 | 25004.19 | 2400.0013 | 3 | 3 | 4.400098 | 1.804575 | 1.931421 | 7.9e-11 | 8.289142 | 2.87e-10
2018-03-08 22:59 | 25124.19 | 2520.0007 | 3 | 3 | 4.400067 | 1.707727 | 1.989929 | 7.9e-11 | 8.546581 | 2.87e-10
2018-03-08 23:01 | 25244.19 | 2640.0016 | 3 | 3 | 4.400134 | 1.61975 | 2.045365 | 7.9e-11 | 8.790505 | 2.87e-10
2018-03-08 23:03 | 25364.19 | 2760.0017 | 3 | 3 | 4.400095 | 1.534699 | 2.097912 | 7.9e-11 | 9.021718 | 2.87e-10
2018-03-08 23:05 | 25484.19 | 2880.0004 | 3 | 3 | 4.400122 | 1.456017 | 2.147734 | 7.9e-11 | 9.24094 | 2.87e-10
2018-03-08 23:07 | 25604.19 | 3000.0011 | 3 | 3 | 4.400053 | 1.380392 | 2.194993 | 7.9e-11 | 9.448884 | 2.87e-10
2018-03-08 23:09 | 25724.19 | 3120.0013 | 3 | 3 | 4.400141 | 1.3094 | 2.239799 | 7.9e-11 | 9.646035 | 2.87e-10
2018-03-08 23:11 | 25844.19 | 3240.0008 | 3 | 3 | 4.400093 | 1.24069 | 2.282277 | 7.9e-11 | 9.83294 | 2.87e-10
2018-03-08 23:13 | 25964.19 | 3360.0011 | 3 | 3 | 4.400121 | 1.17614 | 2.322533 | 7.9e-11 | 10.01007 | 2.87e-10
2018-03-08 23:15 | 26084.19 | 3480.0014 | 3 | 3 | 4.400106 | 1.114079 | 2.360676 | 7.9e-11 | 10.1779 | 2.87e-10
2018-03-08 23:17 | 26204.19 | 3600.0004 | 3 | 3 | 4.400089 | 1.054313 | 2.396795 | 7.9e-11 | 10.33683 | 2.87e-10
2018-03-08 23:19 | 26324.19 | 3720.0009 | 3 | 3 | 4.400077 | 0.9964962 | 2.43096 | 7.9e-11 | 10.48716 | 2.87e-10
2018-03-08 23:21 | 26444.19 | 3840.0006 | 3 | 3 | 4.400075 | 0.9412661 | 2.463242 | 7.9e-11 | 10.6292 | 2.87e-10
2018-03-08 23:23 | 26564.19 | 3960.0003 | 3 | 3 | 4.400085 | 0.8904257 | 2.493757 | 7.9e-11 | 10.76347 | 2.87e-10
2018-03-08 23:25 | 26684.19 | 4080.0004 | 3 | 3 | 4.400047 | 0.8412018 | 2.522604 | 7.9e-11 | 10.8904 | 2.87e-10
2018-03-08 23:27 | 26804.19 | 4200.0031 | 3 | 3 | 4.399997 | 0.7935801 | 2.549853 | 7.9e-11 | 11.01029 | 2.87e-10
2018-03-08 23:29 | 26924.19 | 4320.0003 | 3 | 3 | 4.400031 | 0.7504978 | 2.575589 | 7.9e-11 | 11.12353 | 2.87e-10
2018-03-08 23:31 | 27044.19 | 4440.0007 | 3 | 3 | 4.400043 | 0.7086849 | 2.59991 | 7.9e-11 | 11.23055 | 2.87e-10
2018-03-08 23:33 | 27164.19 | 4560.0008 | 3 | 3 | 4.4 | 0.6688557 | 2.622877 | 7.9e-11 | 11.3316 | 2.87e-10
2018-03-08 23:34 | 27217.99 | 4613.7943 | 3 | 3 | 4.400044 | 0.6519976 | 2.632749 | 7.9e-11 | 11.37504 | 2.87e-10
2018-03-08 23:36 | 27338.03 | 120.0001 | 4 | 3 | 4.291589 | 0 | 2.63275 | 7.9e-11 | 11.37505 | 2.87e-10
2018-03-08 23:38 | 27458.03 | 240.0011 | 4 | 3 | 4.279343 | 0 | 2.63275 | 7.9e-11 | 11.37505 | 2.87e-10
2018-03-08 23:39 | 27518.03 | 300.0041 | 4 | 3 | 4.27605 | 0 | 2.63275 | 7.9e-11 | 11.37505 | 2.87e-10
2018-03-08 23:41 | 27638.11 | 120.001 | 5 | 3 | 3.938319 | -2.282175 | 2.63275 | 0.07605685 | 11.37505 | 0.3030841
2018-03-08 23:43 | 27758.11 | 240.001 | 5 | 3 | 3.894871 | -2.282168 | 2.63275 | 0.1521309 | 11.37505 | 0.6009309
2018-03-08 23:45 | 27878.11 | 360.001 | 5 | 3 | 3.858992 | -2.282149 | 2.63275 | 0.2281875 | 11.37505 | 0.8957792
2018-03-08 23:47 | 27998.11 | 480.0003 | 5 | 3 | 3.825606 | -2.282085 | 2.63275 | 0.304259 | 11.37505 | 1.188053
2018-03-08 23:49 | 28118.11 | 600.0012 | 5 | 3 | 3.793797 | -2.282173 | 2.63275 | 0.3803284 | 11.37505 | 1.477848
2018-03-08 23:51 | 28238.11 | 720.0006 | 5 | 3 | 3.762683 | -2.281911 | 2.63275 | 0.4563899 | 11.37505 | 1.765224
2018-03-08 23:53 | 28358.11 | 840.0015 | 5 | 3 | 3.732488 | -2.281875 | 2.63275 | 0.5324578 | 11.37505 | 2.050283
2018-03-08 23:55 | 28478.11 | 960.0001 | 5 | 3 | 3.703829 | -2.28208 | 2.63275 | 0.6085209 | 11.37505 | 2.333085
2018-03-08 23:57 | 28598.11 | 1080.0002 | 5 | 3 | 3.67724 | -2.282187 | 2.63275 | 0.6845929 | 11.37505 | 2.61382
2018-03-08 23:59 | 28718.11 | 1200.0013 | 5 | 3 | 3.652753 | -2.282062 | 2.63275 | 0.7606511 | 11.37505 | 2.892562
2018-03-09 00:01 | 28838.11 | 1320.0014 | 5 | 3 | 3.629905 | -2.282212 | 2.63275 | 0.8367192 | 11.37505 | 3.169542
2018-03-09 00:03 | 28958.11 | 1440.0015 | 5 | 3 | 3.608533 | -2.282104 | 2.63275 | 0.9127898 | 11.37505 | 3.44485
2018-03-09 00:05 | 29078.11 | 1560.0008 | 5 | 3 | 3.588124 | -2.281859 | 2.63275 | 0.9888547 | 11.37505 | 3.71855
2018-03-09 00:07 | 29198.11 | 1680.0001 | 5 | 3 | 3.568656 | -2.282136 | 2.63275 | 1.064916 | 11.37505 | 3.990723
2018-03-09 00:09 | 29318.11 | 1800.001 | 5 | 3 | 3.549705 | -2.281763 | 2.63275 | 1.140993 | 11.37505 | 4.261488
2018-03-09 00:11 | 29438.11 | 1920.0002 | 5 | 3 | 3.531568 | -2.282131 | 2.63275 | 1.217059 | 11.37505 | 4.530807
2018-03-09 00:13 | 29558.11 | 2040.0002 | 5 | 3 | 3.514114 | -2.282217 | 2.63275 | 1.29312 | 11.37505 | 4.798753
2018-03-09 00:15 | 29678.11 | 2160.0013 | 5 | 3 | 3.497386 | -2.282195 | 2.63275 | 1.369191 | 11.37505 | 5.065435
2018-03-09 00:17 | 29798.11 | 2280.0005 | 5 | 3 | 3.481276 | -2.281804 | 2.63275 | 1.445258 | 11.37505 | 5.330854
2018-03-09 00:19 | 29918.11 | 2400.0007 | 5 | 3 | 3.465745 | -2.282166 | 2.63275 | 1.521327 | 11.37505 | 5.595078
2018-03-09 00:21 | 30038.11 | 2520.0008 | 5 | 3 | 3.450859 | -2.282102 | 2.63275 | 1.597393 | 11.37505 | 5.858133
2018-03-09 00:23 | 30158.11 | 2640.0009 | 5 | 3 | 3.436189 | -2.282206 | 2.63275 | 1.673458 | 11.37505 | 6.120067
2018-03-09 00:25 | 30278.11 | 2760.0004 | 5 | 3 | 3.421212 | -2.282124 | 2.63275 | 1.749532 | 11.37505 | 6.380902
2018-03-09 00:27 | 30398.11 | 2880.0013 | 5 | 3 | 3.405785 | -2.28206 | 2.63275 | 1.825597 | 11.37505 | 6.640561
2018-03-09 00:29 | 30518.11 | 3000.0006 | 5 | 3 | 3.389324 | -2.282207 | 2.63275 | 1.901661 | 11.37505 | 6.899001
2018-03-09 00:31 | 30638.11 | 3120.0015 | 5 | 3 | 3.371607 | -2.281835 | 2.63275 | 1.977728 | 11.37505 | 7.156151
2018-03-09 00:33 | 30758.11 | 3240.0007 | 5 | 3 | 3.351569 | -2.282119 | 2.63275 | 2.053794 | 11.37505 | 7.411866
2018-03-09 00:35 | 30878.12 | 3360.0019 | 5 | 3 | 3.329265 | -2.281944 | 2.63275 | 2.129855 | 11.37505 | 7.665957
2018-03-09 00:37 | 30998.11 | 3480.0002 | 5 | 3 | 3.303978 | -2.281815 | 2.63275 | 2.205931 | 11.37505 | 7.918295
2018-03-09 00:39 | 31118.12 | 3600.0018 | 5 | 3 | 3.274416 | -2.282195 | 2.63275 | 2.281998 | 11.37505 | 8.168531
2018-03-09 00:41 | 31238.11 | 3720.001 | 5 | 3 | 3.239559 | -2.282056 | 2.63275 | 2.358059 | 11.37505 | 8.416299
2018-03-09 00:43 | 31358.11 | 3840.0002 | 5 | 3 | 3.196801 | -2.282162 | 2.63275 | 2.434132 | 11.37505 | 8.661173
2018-03-09 00:45 | 31478.11 | 3960.001 | 5 | 3 | 3.142587 | -2.281898 | 2.63275 | 2.510194 | 11.37505 | 8.902361
2018-03-09 00:47 | 31598.11 | 4080.0012 | 5 | 3 | 3.067478 | -2.281822 | 2.63275 | 2.586262 | 11.37505 | 9.138725
2018-03-09 00:48 | 31675.45 | 4157.338 | 5 | 3 | 2.999994 | -2.282188 | 2.63275 | 2.635284 | 11.37505 | 9.287527
2018-03-09 00:50 | 31795.4952 | 120.0011 | 6 | 3 | 3.594296 | 0 | 2.63275 | 2.635288 | 11.37505 | 9.287539
2018-03-09 00:52 | 31915.4946 | 240.0005 | 6 | 3 | 3.630095 | 0 | 2.63275 | 2.635288 | 11.37505 | 9.287539
2018-03-09 00:53 | 31975.4961 | 300.002 | 6 | 3 | 3.639406 | 0 | 2.63275 | 2.635288 | 11.37505 | 9.287539
2018-03-09 00:53 | 31975.51 | 0.0027 | 7 | 4 | 3.63935 | 0 | 0 | 0 | 0 | 0
2018-03-09 00:53 | 31982.99 | 7.4033 | 2 | 4 | 3.717615 | 0.6496309 | 0.001325222 | 0 | 0.004917998 | 0
2018-03-09 00:55 | 32103.04 | 120.0013 | 3 | 4 | 4.111243 | 3.260008 | 0.1095892 | 0 | 0.4448612 | 0
2018-03-09 00:57 | 32223.04 | 240.0008 | 3 | 4 | 4.142301 | 3.260107 | 0.2182659 | 0 | 0.8933675 | 0
2018-03-09 00:59 | 32343.04 | 360.0012 | 3 | 4 | 4.171761 | 3.260014 | 0.3269333 | 0 | 1.345132 | 0
2018-03-09 01:01 | 32463.04 | 480.0015 | 3 | 4 | 4.195688 | 3.260109 | 0.4355904 | 0 | 1.799787 | 0
2018-03-09 01:03 | 32583.04 | 600.0016 | 3 | 4 | 4.215378 | 3.26005 | 0.544269 | 0 | 2.256846 | 0
2018-03-09 01:05 | 32703.04 | 720.0002 | 3 | 4 | 4.236217 | 3.260054 | 0.6529325 | 0 | 2.716017 | 0
2018-03-09 01:07 | 32823.04 | 840.0007 | 3 | 4 | 4.259751 | 3.260042 | 0.7615893 | 0 | 3.177566 | 0
2018-03-09 01:09 | 32943.04 | 960.0011 | 3 | 4 | 4.286137 | 3.260141 | 0.8702663 | 0 | 3.641915 | 0
2018-03-09 01:11 | 33063.04 | 1080.0015 | 3 | 4 | 4.314794 | 3.260111 | 0.9789324 | 0 | 4.109207 | 0
2018-03-09 01:13 | 33183.04 | 1200.0011 | 3 | 4 | 4.345376 | 3.260059 | 1.087578 | 0 | 4.579637 | 0
2018-03-09 01:15 | 33303.04 | 1320.0013 | 3 | 4 | 4.377391 | 3.260098 | 1.196247 | 0 | 5.05357 | 0
2018-03-09 01:17 | 33423.04 | 1440.0022 | 3 | 4 | 4.400169 | 3.154869 | 1.304362 | 0 | 5.528438 | 0
2018-03-09 01:19 | 33543.04 | 1560.001 | 3 | 4 | 4.400126 | 2.891542 | 1.404994 | 0 | 5.971234 | 0
2018-03-09 01:21 | 33663.04 | 1680.0001 | 3 | 4 | 4.400095 | 2.665403 | 1.497522 | 0 | 6.378375 | 0
2018-03-09 01:23 | 33783.04 | 1800.0006 | 3 | 4 | 4.400171 | 2.470955 | 1.583045 | 0 | 6.754688 | 0
2018-03-09 01:25 | 33903.04 | 1920.0019 | 3 | 4 | 4.400113 | 2.302717 | 1.662531 | 0 | 7.104438 | 0
2018-03-09 01:27 | 34023.04 | 2040.0005 | 3 | 4 | 4.400142 | 2.157768 | 1.736819 | 0 | 7.431316 | 0
2018-03-09 01:29 | 34143.04 | 2160.0009 | 3 | 4 | 4.400115 | 2.028765 | 1.806543 | 0 | 7.738111 | 0
2018-03-09 01:31 | 34263.04 | 2280.0021 | 3 | 4 | 4.400105 | 1.913599 | 1.872206 | 0 | 8.027036 | 0
2018-03-09 01:33 | 34383.04 | 2400.0014 | 3 | 4 | 4.400074 | 1.808701 | 1.934205 | 0 | 8.299838 | 0
2018-03-09 01:35 | 34503.04 | 2520.0017 | 3 | 4 | 4.400095 | 1.714033 | 1.992898 | 0 | 8.558092 | 0
2018-03-09 01:37 | 34623.04 | 2640.0017 | 3 | 4 | 4.400056 | 1.625479 | 2.048545 | 0 | 8.802945 | 0
2018-03-09 01:39 | 34743.04 | 2760.0019 | 3 | 4 | 4.40004 | 1.54256 | 2.101338 | 0 | 9.035238 | 0
2018-03-09 01:41 | 34863.04 | 2880.002 | 3 | 4 | 4.400074 | 1.46347 | 2.151424 | 0 | 9.255619 | 0
2018-03-09 01:43 | 34983.04 | 3000.0008 | 3 | 4 | 4.400161 | 1.388533 | 2.198941 | 0 | 9.464701 | 0
2018-03-09 01:45 | 35103.04 | 3120.0003 | 3 | 4 | 4.40008 | 1.315333 | 2.243983 | 0 | 9.662888 | 0
2018-03-09 01:47 | 35223.04 | 3240.0031 | 3 | 4 | 4.400084 | 1.245573 | 2.286652 | 0 | 9.850636 | 0
2018-03-09 01:49 | 35343.04 | 3360.0023 | 3 | 4 | 4.400114 | 1.179877 | 2.327056 | 0 | 10.02842 | 0
2018-03-09 01:51 | 35463.04 | 3480.0007 | 3 | 4 | 4.400109 | 1.115966 | 2.365294 | 0 | 10.19667 | 0
2018-03-09 01:53 | 35583.04 | 3600.0001 | 3 | 4 | 4.400103 | 1.055223 | 2.40147 | 0 | 10.35584 | 0
2018-03-09 01:55 | 35703.04 | 3720.0017 | 3 | 4 | 4.400121 | 0.9965878 | 2.435654 | 0 | 10.50626 | 0
2018-03-09 01:57 | 35823.04 | 3840.0001 | 3 | 4 | 4.400048 | 0.9410534 | 2.467925 | 0 | 10.64825 | 0
2018-03-09 01:59 | 35943.04 | 3960.0009 | 3 | 4 | 4.399988 | 0.8878689 | 2.498409 | 0 | 10.78238 | 0
2018-03-09 02:01 | 36063.04 | 4080.0017 | 3 | 4 | 4.400102 | 0.8398666 | 2.527203 | 0 | 10.90908 | 0
2018-03-09 02:03 | 36183.04 | 4200.0018 | 3 | 4 | 4.400088 | 0.7925749 | 2.554389 | 0 | 11.0287 | 0
2018-03-09 02:05 | 36303.04 | 4320.0008 | 3 | 4 | 4.400023 | 0.7475729 | 2.580053 | 0 | 11.14162 | 0
2018-03-09 02:07 | 36423.04 | 4440.001 | 3 | 4 | 4.400052 | 0.7063313 | 2.604282 | 0 | 11.24823 | 0
2018-03-09 02:09 | 36543.04 | 4560.0026 | 3 | 4 | 4.400082 | 0.6670084 | 2.627155 | 0 | 11.34887 | 0
2018-03-09 02:10 | 36587.54 | 4604.5031 | 3 | 4 | 4.39997 | 0.6519976 | 2.635309 | 0 | 11.38475 | 0
2018-03-09 02:12 | 36707.58124 | 120.0001 | 4 | 4 | 4.291428 | 0 | 2.63531 | 0 | 11.38476 | 0
2018-03-09 02:14 | 36827.58134 | 240.0002 | 4 | 4 | 4.279199 | 0 | 2.63531 | 0 | 11.38476 | 0
2018-03-09 02:15 | 36887.58264 | 300.0015 | 4 | 4 | 4.275855 | 0 | 2.63531 | 0 | 11.38476 | 0
2018-03-09 02:17 | 37007.66 | 120.0001 | 5 | 4 | 3.93906 | -2.282199 | 2.63531 | 0.07605898 | 11.38476 | 0.3031343
2018-03-09 02:19 | 37127.66 | 240.001 | 5 | 4 | 3.8957 | -2.281792 | 2.63531 | 0.1521239 | 11.38476 | 0.6010011
2018-03-09 02:21 | 37247.66 | 360.001 | 5 | 4 | 3.860388 | -2.282002 | 2.63531 | 0.2281907 | 11.38476 | 0.8959699
2018-03-09 02:23 | 37367.66 | 480.0004 | 5 | 4 | 3.827569 | -2.282117 | 2.63531 | 0.3042507 | 11.38476 | 1.188333
2018-03-09 02:25 | 37487.66 | 600.0015 | 5 | 4 | 3.796147 | -2.282073 | 2.63531 | 0.3803184 | 11.38476 | 1.478289
2018-03-09 02:27 | 37607.66 | 720.0013 | 5 | 4 | 3.765122 | -2.282178 | 2.63531 | 0.4563901 | 11.38476 | 1.765887
2018-03-09 02:29 | 37727.66 | 840.0002 | 5 | 4 | 3.734919 | -2.28185 | 2.63531 | 0.5324464 | 11.38476 | 2.051095
2018-03-09 02:31 | 37847.66 | 960.0009 | 5 | 4 | 3.706179 | -2.281913 | 2.63531 | 0.6085148 | 11.38476 | 2.3341
2018-03-09 02:33 | 37967.66 | 1080.0013 | 5 | 4 | 3.67936 | -2.282051 | 2.63531 | 0.6845827 | 11.38476 | 2.614988
2018-03-09 02:35 | 38087.66 | 1200.0001 | 5 | 4 | 3.654673 | -2.281929 | 2.63531 | 0.7606464 | 11.38476 | 2.893902
2018-03-09 02:37 | 38207.66 | 1320.0002 | 5 | 4 | 3.631692 | -2.282077 | 2.63531 | 0.8367067 | 11.38476 | 3.170995
2018-03-09 02:39 | 38327.66 | 1440.0004 | 5 | 4 | 3.610279 | -2.282134 | 2.63531 | 0.9127827 | 11.38476 | 3.446458
2018-03-09 02:41 | 38447.66 | 1560.0008 | 5 | 4 | 3.589838 | -2.281792 | 2.63531 | 0.9888459 | 11.38476 | 3.720287
2018-03-09 02:43 | 38567.66 | 1680.0002 | 5 | 4 | 3.570109 | -2.28187 | 2.63531 | 1.06492 | 11.38476 | 3.992622
2018-03-09 02:45 | 38687.66 | 1800.0001 | 5 | 4 | 3.551326 | -2.282046 | 2.63531 | 1.140978 | 11.38476 | 4.263435
2018-03-09 02:47 | 38807.66 | 1920.0007 | 5 | 4 | 3.533198 | -2.281898 | 2.63531 | 1.217051 | 11.38476 | 4.532905
2018-03-09 02:49 | 38927.66 | 2040.0012 | 5 | 4 | 3.515512 | -2.281904 | 2.63531 | 1.293112 | 11.38476 | 4.800963
2018-03-09 02:51 | 39047.66 | 2160.0001 | 5 | 4 | 3.498346 | -2.282147 | 2.63531 | 1.369172 | 11.38476 | 5.067694
2018-03-09 02:53 | 39167.66 | 2280.0014 | 5 | 4 | 3.482327 | -2.282195 | 2.63531 | 1.445239 | 11.38476 | 5.333192
2018-03-09 02:55 | 39287.66 | 2400.0009 | 5 | 4 | 3.467131 | -2.281833 | 2.63531 | 1.521307 | 11.38476 | 5.597505
2018-03-09 02:57 | 39407.66 | 2520.0005 | 5 | 4 | 3.452272 | -2.282063 | 2.63531 | 1.597375 | 11.38476 | 5.86067
2018-03-09 02:59 | 39527.66 | 2640.0009 | 5 | 4 | 3.437687 | -2.282116 | 2.63531 | 1.67344 | 11.38476 | 6.122716
2018-03-09 03:01 | 39647.66 | 2760.0005 | 5 | 4 | 3.422685 | -2.282217 | 2.63531 | 1.749514 | 11.38476 | 6.383668
2018-03-09 03:03 | 39767.66 | 2880.0014 | 5 | 4 | 3.407046 | -2.282141 | 2.63531 | 1.825572 | 11.38476 | 6.643398
2018-03-09 03:05 | 39887.66 | 3000.0001 | 5 | 4 | 3.390755 | -2.282168 | 2.63531 | 1.901652 | 11.38476 | 6.901996
2018-03-09 03:07 | 40007.66 | 3120.0013 | 5 | 4 | 3.372913 | -2.282019 | 2.63531 | 1.977717 | 11.38476 | 7.159251
2018-03-09 03:09 | 40127.66 | 3240.0005 | 5 | 4 | 3.352891 | -2.282086 | 2.63531 | 2.053775 | 11.38476 | 7.415049
2018-03-09 03:11 | 40247.66 | 3360.0008 | 5 | 4 | 3.33018 | -2.281784 | 2.63531 | 2.129844 | 11.38476 | 7.669254
2018-03-09 03:13 | 40367.66 | 3480.001 | 5 | 4 | 3.30451 | -2.28206 | 2.63531 | 2.205916 | 11.38476 | 7.921628
2018-03-09 03:15 | 40487.66 | 3600.0013 | 5 | 4 | 3.275284 | -2.281916 | 2.63531 | 2.281981 | 11.38476 | 8.171901
2018-03-09 03:17 | 40607.66 | 3720.0008 | 5 | 4 | 3.240566 | -2.282162 | 2.63531 | 2.358041 | 11.38476 | 8.419743
2018-03-09 03:19 | 40727.66 | 3840.0012 | 5 | 4 | 3.19784 | -2.281774 | 2.63531 | 2.434117 | 11.38476 | 8.664706
2018-03-09 03:21 | 40847.66 | 3960.0001 | 5 | 4 | 3.142825 | -2.282224 | 2.63531 | 2.510184 | 11.38476 | 8.905963
2018-03-09 03:23 | 40967.66 | 4080.0011 | 5 | 4 | 3.067555 | -2.281892 | 2.63531 | 2.58625 | 11.38476 | 9.142329
2018-03-09 03:24 | 41044.63 | 4156.9725 | 5 | 4 | 2.999993 | -2.281872 | 2.63531 | 2.635034 | 11.38476 | 9.290411
2018-03-09 03:26 | 41164.68 | 120.0011 | 6 | 4 | 3.592576 | 0 | 2.63531 | 2.635034 | 11.38476 | 9.290411
2018-03-09 03:28 | 41284.68 | 240.0011 | 6 | 4 | 3.628722 | 0 | 2.63531 | 2.635034 | 11.38476 | 9.290411
2018-03-09 03:29 | 41344.68 | 300.0009 | 6 | 4 | 3.638139 | 0 | 2.63531 | 2.635034 | 11.38476 | 9.290411
2018-03-09 03:29 | 41344.69 | 0.0027 | 7 | 5 | 3.638323 | 0 | 0 | 0 | 0 | 0
2018-03-09 03:29 | 41351.84 | 7.0712 | 2 | 5 | 3.716277 | 0.6496094 | 0.001267231 | 1.31e-10 | 0.004701522 | 4.75e-10
2018-03-09 03:31 | 41471.89 | 120.0007 | 3 | 5 | 4.113798 | 3.260061 | 0.1095378 | 6.015e-09 | 0.4448784 | 2.2043e-08
2018-03-09 03:33 | 41591.89 | 240.0001 | 3 | 5 | 4.14484 | 3.260134 | 0.2182092 | 6.015e-09 | 0.8936442 | 2.2043e-08
2018-03-09 03:35 | 41711.89 | 360.0015 | 3 | 5 | 4.173945 | 3.259996 | 0.3268786 | 6.015e-09 | 1.345677 | 2.2043e-08
2018-03-09 03:37 | 41831.89 | 480.0013 | 3 | 5 | 4.197736 | 3.260025 | 0.4355345 | 6.015e-09 | 1.800554 | 2.2043e-08
2018-03-09 03:39 | 41951.89 | 600.0004 | 3 | 5 | 4.217677 | 3.259817 | 0.5442197 | 6.015e-09 | 2.257884 | 2.2043e-08
2018-03-09 03:41 | 42071.89 | 720.0009 | 3 | 5 | 4.238514 | 3.260078 | 0.6528807 | 6.015e-09 | 2.717292 | 2.2043e-08
2018-03-09 03:43 | 42191.89 | 840.0003 | 3 | 5 | 4.261813 | 3.260136 | 0.7615516 | 6.015e-09 | 3.179139 | 2.2043e-08
2018-03-09 03:45 | 42311.89 | 960.0014 | 3 | 5 | 4.288037 | 3.260096 | 0.8702177 | 6.015e-09 | 3.643652 | 2.2043e-08
2018-03-09 03:47 | 42431.89 | 1080.0003 | 3 | 5 | 4.316839 | 3.260035 | 0.9788831 | 6.015e-09 | 4.111157 | 2.2043e-08
2018-03-09 03:49 | 42551.89 | 1200.0013 | 3 | 5 | 4.347669 | 3.260033 | 1.08754 | 6.015e-09 | 4.581881 | 2.2043e-08
2018-03-09 03:51 | 42671.89 | 1320.0009 | 3 | 5 | 4.379808 | 3.260067 | 1.196207 | 6.015e-09 | 5.056056 | 2.2043e-08
2018-03-09 03:53 | 42791.89 | 1440.0014 | 3 | 5 | 4.400204 | 3.13269 | 1.304019 | 6.015e-09 | 5.529764 | 2.2043e-08
2018-03-09 03:55 | 42911.89 | 1560.0023 | 3 | 5 | 4.40019 | 2.870281 | 1.403919 | 6.015e-09 | 5.969341 | 2.2043e-08
2018-03-09 03:57 | 43031.89 | 1680.0022 | 3 | 5 | 4.400142 | 2.647667 | 1.495772 | 6.015e-09 | 6.373507 | 2.2043e-08
2018-03-09 03:59 | 43151.89 | 1800.0024 | 3 | 5 | 4.400177 | 2.457769 | 1.580788 | 6.015e-09 | 6.74759 | 2.2043e-08
2018-03-09 04:01 | 43271.89 | 1920.0012 | 3 | 5 | 4.400174 | 2.292711 | 1.659896 | 6.015e-09 | 7.095678 | 2.2043e-08
2018-03-09 04:03 | 43391.89 | 2040.0028 | 3 | 5 | 4.400134 | 2.148689 | 1.733856 | 6.015e-09 | 7.421109 | 2.2043e-08
2018-03-09 04:05 | 43511.89 | 2160 | 3 | 5 | 4.400171 | 2.021841 | 1.803311 | 6.015e-09 | 7.726722 | 2.2043e-08
2018-03-09 04:07 | 43631.89 | 2280.0002 | 3 | 5 | 4.400126 | 1.907774 | 1.868754 | 6.015e-09 | 8.014675 | 2.2043e-08
2018-03-09 04:09 | 43751.89 | 2400.0017 | 3 | 5 | 4.400123 | 1.805464 | 1.930596 | 6.015e-09 | 8.286787 | 2.2043e-08
2018-03-09 04:11 | 43871.89 | 2520.0013 | 3 | 5 | 4.400116 | 1.711434 | 1.989175 | 6.015e-09 | 8.54454 | 2.2043e-08
2018-03-09 04:13 | 43991.89 | 2640.0012 | 3 | 5 | 4.400114 | 1.623567 | 2.044741 | 6.015e-09 | 8.789038 | 2.2043e-08
2018-03-09 04:15 | 44111.89 | 2760.0015 | 3 | 5 | 4.400116 | 1.540828 | 2.097456 | 6.015e-09 | 9.020988 | 2.2043e-08
2018-03-09 04:17 | 44231.89 | 2880.0018 | 3 | 5 | 4.400106 | 1.462825 | 2.147493 | 6.015e-09 | 9.241153 | 2.2043e-08
2018-03-09 04:19 | 44351.89 | 3000.0005 | 3 | 5 | 4.400035 | 1.387765 | 2.195006 | 6.015e-09 | 9.450214 | 2.2043e-08
2018-03-09 04:21 | 44471.89 | 3120.0027 | 3 | 5 | 4.400105 | 1.317756 | 2.240095 | 6.015e-09 | 9.648611 | 2.2043e-08
2018-03-09 04:23 | 44591.89 | 3240.0002 | 3 | 5 | 4.400033 | 1.248403 | 2.282845 | 6.015e-09 | 9.836716 | 2.2043e-08
2018-03-09 04:25 | 44711.89 | 3360.0032 | 3 | 5 | 4.400069 | 1.182809 | 2.323361 | 6.015e-09 | 10.01499 | 2.2043e-08
2018-03-09 04:27 | 44831.89 | 3480.0025 | 3 | 5 | 4.400063 | 1.119917 | 2.361726 | 6.015e-09 | 10.1838 | 2.2043e-08
2018-03-09 04:29 | 44951.89 | 3600.0023 | 3 | 5 | 4.400073 | 1.058722 | 2.39804 | 6.015e-09 | 10.34358 | 2.2043e-08
2018-03-09 04:31 | 45071.89 | 3720.0002 | 3 | 5 | 4.400075 | 1.00128 | 2.432372 | 6.015e-09 | 10.49465 | 2.2043e-08
2018-03-09 04:33 | 45191.89 | 3840.001 | 3 | 5 | 4.400052 | 0.9468279 | 2.464839 | 6.015e-09 | 10.6375 | 2.2043e-08
2018-03-09 04:35 | 45311.89 | 3960.0021 | 3 | 5 | 4.400051 | 0.8952045 | 2.495542 | 6.015e-09 | 10.7726 | 2.2043e-08
2018-03-09 04:37 | 45431.89 | 4080.0008 | 3 | 5 | 4.400044 | 0.8458023 | 2.524557 | 6.015e-09 | 10.90026 | 2.2043e-08
2018-03-09 04:39 | 45551.89 | 4200.0017 | 3 | 5 | 4.400044 | 0.7988148 | 2.551963 | 6.015e-09 | 11.02085 | 2.2043e-08
2018-03-09 04:41 | 45671.89 | 4320.0009 | 3 | 5 | 4.399989 | 0.7542219 | 2.577858 | 6.015e-09 | 11.13479 | 2.2043e-08
2018-03-09 04:43 | 45791.89 | 4440.0002 | 3 | 5 | 4.400076 | 0.7127934 | 2.602312 | 6.015e-09 | 11.24239 | 2.2043e-08
2018-03-09 04:45 | 45911.89 | 4560.0013 | 3 | 5 | 4.400062 | 0.6720839 | 2.625385 | 6.015e-09 | 11.34391 | 2.2043e-08
2018-03-09 04:46 | 45972.71 | 4620.8178 | 3 | 5 | 4.400012 | 0.6519995 | 2.636569 | 6.015e-09 | 11.39312 | 2.2043e-08
2018-03-09 04:48 | 46092.75 | 120.0002 | 4 | 5 | 4.291768 | 0 | 2.636569 | 6.015e-09 | 11.39312 | 2.2043e-08
2018-03-09 04:50 | 46212.75 | 240.0004 | 4 | 5 | 4.279576 | 0 | 2.636569 | 6.015e-09 | 11.39312 | 2.2043e-08
2018-03-09 04:51 | 46272.76 | 300.0035 | 4 | 5 | 4.276223 | 0 | 2.636569 | 6.015e-09 | 11.39312 | 2.2043e-08
2018-03-09 04:53 | 46392.84 | 120.0004 | 5 | 5 | 3.940542 | -2.282217 | 2.636569 | 0.07606161 | 11.39312 | 0.3032297
2018-03-09 04:55 | 46512.84 | 240.0007 | 5 | 5 | 3.897692 | -2.282151 | 2.636569 | 0.15212 | 11.39312 | 0.6012055
2018-03-09 04:57 | 46632.84 | 360.0002 | 5 | 5 | 3.862591 | -2.281987 | 2.636569 | 0.2281936 | 11.39312 | 0.8963627
2018-03-09 04:59 | 46752.84 | 480.0014 | 5 | 5 | 3.829839 | -2.281775 | 2.636569 | 0.3042603 | 11.39312 | 1.188918
2018-03-09 05:01 | 46872.84 | 600.0012 | 5 | 5 | 3.798786 | -2.282138 | 2.636569 | 0.3803174 | 11.39312 | 1.479017
2018-03-09 05:03 | 46992.84 | 720.0004 | 5 | 5 | 3.768459 | -2.282145 | 2.636569 | 0.4563828 | 11.39312 | 1.766818
2018-03-09 05:05 | 47112.84 | 840.0009 | 5 | 5 | 3.738827 | -2.282079 | 2.636569 | 0.5324597 | 11.39312 | 2.052383
2018-03-09 05:07 | 47232.84 | 960.0012 | 5 | 5 | 3.710066 | -2.282154 | 2.636569 | 0.6085236 | 11.39312 | 2.33567
2018-03-09 05:09 | 47352.84 | 1080.0006 | 5 | 5 | 3.683276 | -2.281981 | 2.636569 | 0.6845936 | 11.39312 | 2.616864
2018-03-09 05:11 | 47472.84 | 1200.0012 | 5 | 5 | 3.658463 | -2.282127 | 2.636569 | 0.7606637 | 11.39312 | 2.896094
2018-03-09 05:13 | 47592.84 | 1320.0006 | 5 | 5 | 3.635401 | -2.282101 | 2.636569 | 0.8367223 | 11.39312 | 3.173462
2018-03-09 05:15 | 47712.84 | 1440.0009 | 5 | 5 | 3.613465 | -2.282107 | 2.636569 | 0.912784 | 11.39312 | 3.449133
2018-03-09 05:17 | 47832.84 | 1560.0013 | 5 | 5 | 3.592601 | -2.281907 | 2.636569 | 0.9888515 | 11.39312 | 3.7232
2018-03-09 05:19 | 47952.84 | 1680.0016 | 5 | 5 | 3.57279 | -2.282147 | 2.636569 | 1.064922 | 11.39312 | 3.995732
2018-03-09 05:21 | 48072.84 | 1800.0004 | 5 | 5 | 3.553765 | -2.282156 | 2.636569 | 1.14099 | 11.39312 | 4.266781
2018-03-09 05:23 | 48192.84 | 1920.0015 | 5 | 5 | 3.535344 | -2.282033 | 2.636569 | 1.217055 | 11.39312 | 4.536392
2018-03-09 05:25 | 48312.84 | 2040.0005 | 5 | 5 | 3.517753 | -2.282125 | 2.636569 | 1.293124 | 11.39312 | 4.804648
2018-03-09 05:27 | 48432.84 | 2160.0016 | 5 | 5 | 3.501219 | -2.282123 | 2.636569 | 1.369193 | 11.39312 | 5.071609
2018-03-09 05:29 | 48552.84 | 2280.0009 | 5 | 5 | 3.485613 | -2.282188 | 2.636569 | 1.445262 | 11.39312 | 5.337347
2018-03-09 05:31 | 48672.84 | 2400.0009 | 5 | 5 | 3.470437 | -2.281843 | 2.636569 | 1.521326 | 11.39312 | 5.601896
2018-03-09 05:33 | 48792.84 | 2520.0009 | 5 | 5 | 3.455549 | -2.282131 | 2.636569 | 1.597395 | 11.39312 | 5.865326
2018-03-09 05:35 | 48912.84 | 2640.0002 | 5 | 5 | 3.440471 | -2.282034 | 2.636569 | 1.673461 | 11.39312 | 6.127604
2018-03-09 05:37 | 49032.84 | 2760.0006 | 5 | 5 | 3.425653 | -2.281816 | 2.636569 | 1.749527 | 11.39312 | 6.388746
2018-03-09 05:39 | 49152.84 | 2880.0015 | 5 | 5 | 3.410199 | -2.281979 | 2.636569 | 1.825588 | 11.39312 | 6.648727
2018-03-09 05:41 | 49272.84 | 3000.0016 | 5 | 5 | 3.393552 | -2.282031 | 2.636569 | 1.901659 | 11.39312 | 6.907516
2018-03-09 05:43 | 49392.84 | 3120.0004 | 5 | 5 | 3.375832 | -2.282146 | 2.636569 | 1.977725 | 11.39312 | 7.164989
2018-03-09 05:45 | 49512.84 | 3240.0013 | 5 | 5 | 3.356018 | -2.281758 | 2.636569 | 2.053798 | 11.39312 | 7.421053
2018-03-09 05:47 | 49632.84 | 3360.0002 | 5 | 5 | 3.333828 | -2.282123 | 2.636569 | 2.129862 | 11.39312 | 7.675498
2018-03-09 05:49 | 49752.84 | 3480.0008 | 5 | 5 | 3.308865 | -2.282077 | 2.636569 | 2.20593 | 11.39312 | 7.928167
2018-03-09 05:51 | 49872.84 | 3600.0011 | 5 | 5 | 3.279944 | -2.281887 | 2.636569 | 2.281993 | 11.39312 | 8.17878
2018-03-09 05:53 | 49992.84 | 3720.0003 | 5 | 5 | 3.245496 | -2.282044 | 2.636569 | 2.358062 | 11.39312 | 8.427023
2018-03-09 05:55 | 50112.84 | 3840.0007 | 5 | 5 | 3.202869 | -2.281902 | 2.636569 | 2.434132 | 11.39312 | 8.672348
2018-03-09 05:57 | 50232.84 | 3960.002 | 5 | 5 | 3.148553 | -2.281898 | 2.636569 | 2.510201 | 11.39312 | 8.914014
2018-03-09 05:59 | 50352.84 | 4080.0008 | 5 | 5 | 3.073473 | -2.281828 | 2.636569 | 2.586267 | 11.39312 | 9.150827
2018-03-09 06:01 | 50435.22 | 4162.382 | 5 | 5 | 2.999999 | -2.282251 | 2.636569 | 2.638487 | 11.39312 | 9.309509
2018-03-09 06:03 | 50555.26 | 120.0002 | 6 | 5 | 3.589626 | 0 | 2.636569 | 2.638487 | 11.39312 | 9.309509
2018-03-09 06:05 | 50675.26 | 240.0011 | 6 | 5 | 3.626011 | 0 | 2.636569 | 2.638487 | 11.39312 | 9.309509
2018-03-09 06:06 | 50735.26 | 300.0027 | 6 | 5 | 3.635496 | 0 | 2.636569 | 2.638487 | 11.39312 | 9.309509
2018-03-09 06:06 | 50735.27014 | 0.0027 | 7 | 6 | 3.635498 | 0 | 0 | 0 | 0 | 0
2018-03-09 06:06 | 50742.42536 | 7.0759 | 2 | 6 | 3.714287 | 0.6496595 | 0.001268534 | 5.9e-11 | 0.004703013 | 2.15e-10
2018-03-09 06:08 | 50862.48 | 120.0007 | 3 | 6 | 4.113482 | 3.260138 | 0.1095557 | 5.9e-11 | 0.4448657 | 2.15e-10
2018-03-09 06:10 | 50982.48 | 240.0016 | 3 | 6 | 4.144871 | 3.259996 | 0.2182043 | 5.9e-11 | 0.8935109 | 2.15e-10
2018-03-09 06:12 | 51102.48 | 360.0002 | 3 | 6 | 4.174767 | 3.260075 | 0.3268747 | 5.9e-11 | 1.345582 | 2.15e-10
2018-03-09 06:14 | 51222.48 | 480.0008 | 3 | 6 | 4.199052 | 3.260067 | 0.4355531 | 5.9e-11 | 1.800667 | 2.15e-10
2018-03-09 06:16 | 51342.48 | 600.0006 | 3 | 6 | 4.219343 | 3.260063 | 0.5442021 | 5.9e-11 | 2.258003 | 2.15e-10
2018-03-09 06:18 | 51462.48 | 720.0002 | 3 | 6 | 4.239832 | 3.260103 | 0.6528729 | 5.9e-11 | 2.717637 | 2.15e-10
2018-03-09 06:20 | 51582.48 | 840.0016 | 3 | 6 | 4.263825 | 3.260113 | 0.7615408 | 5.9e-11 | 3.179645 | 2.15e-10
2018-03-09 06:22 | 51702.48 | 960.0011 | 3 | 6 | 4.287718 | 3.260181 | 0.8702154 | 5.9e-11 | 3.644292 | 2.15e-10
2018-03-09 06:24 | 51822.48 | 1080.0001 | 3 | 6 | 4.317563 | 3.260063 | 0.9788715 | 5.9e-11 | 4.111838 | 2.15e-10
2018-03-09 06:26 | 51942.48 | 1200.0012 | 3 | 6 | 4.34762 | 3.259987 | 1.087547 | 5.9e-11 | 4.582662 | 2.15e-10
2018-03-09 06:28 | 52062.48 | 1320.0002 | 3 | 6 | 4.379945 | 3.260174 | 1.19621 | 5.9e-11 | 5.056848 | 2.15e-10
2018-03-09 06:30 | 52182.48 | 1440.0012 | 3 | 6 | 4.400212 | 3.130684 | 1.303976 | 5.9e-11 | 5.530365 | 2.15e-10
2018-03-09 06:32 | 52302.48 | 1560.0003 | 3 | 6 | 4.400195 | 2.880259 | 1.403806 | 5.9e-11 | 5.969623 | 2.15e-10
2018-03-09 06:34 | 52422.48 | 1680 | 3 | 6 | 4.400085 | 2.658766 | 1.496131 | 5.9e-11 | 6.375867 | 2.15e-10
2018-03-09 06:36 | 52542.48 | 1800.0008 | 3 | 6 | 4.40021 | 2.465078 | 1.58144 | 5.9e-11 | 6.75124 | 2.15e-10
2018-03-09 06:38 | 52662.48 | 1920.0019 | 3 | 6 | 4.400079 | 2.295454 | 1.660706 | 5.9e-11 | 7.100022 | 2.15e-10
2018-03-09 06:40 | 52782.48 | 2040.0004 | 3 | 6 | 4.400087 | 2.150095 | 1.734766 | 5.9e-11 | 7.425897 | 2.15e-10
2018-03-09 06:42 | 52902.48 | 2160.0021 | 3 | 6 | 4.400148 | 2.023668 | 1.804277 | 5.9e-11 | 7.731754 | 2.15e-10
2018-03-09 06:44 | 53022.48 | 2280.0021 | 3 | 6 | 4.400121 | 1.910652 | 1.869797 | 5.9e-11 | 8.020048 | 2.15e-10
2018-03-09 06:46 | 53142.48 | 2400.0021 | 3 | 6 | 4.400061 | 1.808258 | 1.931757 | 5.9e-11 | 8.292681 | 2.15e-10
2018-03-09 06:48 | 53262.48 | 2520.0014 | 3 | 6 | 4.400102 | 1.715194 | 1.990468 | 5.9e-11 | 8.551015 | 2.15e-10
2018-03-09 06:50 | 53382.48 | 2640.0011 | 3 | 6 | 4.400037 | 1.625899 | 2.046146 | 5.9e-11 | 8.796002 | 2.15e-10
2018-03-09 06:52 | 53502.48 | 2760.001 | 3 | 6 | 4.400023 | 1.543288 | 2.098964 | 5.9e-11 | 9.028408 | 2.15e-10
2018-03-09 06:54 | 53622.48 | 2880.0023 | 3 | 6 | 4.400088 | 1.466329 | 2.149119 | 5.9e-11 | 9.249094 | 2.15e-10
2018-03-09 06:56 | 53742.48 | 3000.0022 | 3 | 6 | 4.400047 | 1.390944 | 2.196737 | 5.9e-11 | 9.458616 | 2.15e-10
2018-03-09 06:58 | 53862.48 | 3120.0001 | 3 | 6 | 4.400076 | 1.319201 | 2.241898 | 5.9e-11 | 9.657328 | 2.15e-10
2018-03-09 07:00 | 53982.48 | 3240.0004 | 3 | 6 | 4.400115 | 1.250221 | 2.284709 | 5.9e-11 | 9.845701 | 2.15e-10
2018-03-09 07:02 | 54102.48 | 3360.0015 | 3 | 6 | 4.400082 | 1.183688 | 2.325264 | 5.9e-11 | 10.02415 | 2.15e-10
2018-03-09 07:04 | 54222.48 | 3480.0016 | 3 | 6 | 4.4 | 1.119365 | 2.363647 | 5.9e-11 | 10.19303 | 2.15e-10
2018-03-09 07:06 | 54342.48 | 3600.0018 | 3 | 6 | 4.400061 | 1.059937 | 2.399965 | 5.9e-11 | 10.35284 | 2.15e-10
2018-03-09 07:08 | 54462.48 | 3720.0004 | 3 | 6 | 4.400106 | 1.002897 | 2.434324 | 5.9e-11 | 10.50402 | 2.15e-10
2018-03-09 07:10 | 54582.48 | 3840.0013 | 3 | 6 | 4.40004 | 0.9479542 | 2.466829 | 5.9e-11 | 10.64704 | 2.15e-10
2018-03-09 07:12 | 54702.48 | 3960.0008 | 3 | 6 | 4.399974 | 0.8946581 | 2.497554 | 5.9e-11 | 10.78223 | 2.15e-10
2018-03-09 07:14 | 54822.48 | 4080.0011 | 3 | 6 | 4.400047 | 0.8463564 | 2.526571 | 5.9e-11 | 10.90991 | 2.15e-10
2018-03-09 07:16 | 54942.48 | 4200.0021 | 3 | 6 | 4.399988 | 0.7987356 | 2.553987 | 5.9e-11 | 11.03054 | 2.15e-10
2018-03-09 07:18 | 55062.48 | 4320.0006 | 3 | 6 | 4.400044 | 0.7547741 | 2.579879 | 5.9e-11 | 11.14447 | 2.15e-10
2018-03-09 07:20 | 55182.48 | 4440.0008 | 3 | 6 | 4.400096 | 0.7123938 | 2.604321 | 5.9e-11 | 11.25202 | 2.15e-10
2018-03-09 07:22 | 55302.48 | 4560.0016 | 3 | 6 | 4.400066 | 0.6716957 | 2.627373 | 5.9e-11 | 11.35345 | 2.15e-10
2018-03-09 07:23 | 55363.7 | 4621.2208 | 3 | 6 | 4.40005 | 0.6519957 | 2.638629 | 5.9e-11 | 11.40297 | 2.15e-10
2018-03-09 07:25 | 55483.74 | 120.0001 | 4 | 6 | 4.291692 | 0 | 2.638631 | 5.9e-11 | 11.40298 | 2.15e-10
2018-03-09 07:27 | 55603.74 | 240.0003 | 4 | 6 | 4.27943 | 0 | 2.638631 | 5.9e-11 | 11.40298 | 2.15e-10
2018-03-09 07:28 | 55663.74 | 300.0001 | 4 | 6 | 4.276096 | 0 | 2.638631 | 5.9e-11 | 11.40298 | 2.15e-10
2018-03-09 07:30 | 55783.82 | 120.0003 | 5 | 6 | 3.940548 | -2.281894 | 2.638631 | 0.07605778 | 11.40298 | 0.3032368
2018-03-09 07:32 | 55903.83 | 240.0005 | 5 | 6 | 3.896691 | -2.281826 | 2.638631 | 0.1521294 | 11.40298 | 0.6012279
2018-03-09 07:34 | 56023.83 | 360.0013 | 5 | 6 | 3.860994 | -2.282141 | 2.638631 | 0.2282013 | 11.40298 | 0.8962756
2018-03-09 07:36 | 56143.83 | 480.0014 | 5 | 6 | 3.827871 | -2.281999 | 2.638631 | 0.3042674 | 11.40298 | 1.188695
2018-03-09 07:38 | 56263.83 | 600.0006 | 5 | 6 | 3.79633 | -2.282104 | 2.638631 | 0.3803347 | 11.40298 | 1.478663
2018-03-09 07:40 | 56383.83 | 720.0015 | 5 | 6 | 3.765447 | -2.282171 | 2.638631 | 0.4563916 | 11.40298 | 1.766237
2018-03-09 07:42 | 56503.83 | 840.0008 | 5 | 6 | 3.736219 | -2.281837 | 2.638631 | 0.5324696 | 11.40298 | 2.051566
2018-03-09 07:44 | 56623.83 | 960.0009 | 5 | 6 | 3.707567 | -2.282165 | 2.638631 | 0.6085294 | 11.40298 | 2.334645
2018-03-09 07:46 | 56743.82 | 1080.0002 | 5 | 6 | 3.680942 | -2.282043 | 2.638631 | 0.6845961 | 11.40298 | 2.615645
2018-03-09 07:48 | 56863.83 | 1200.0011 | 5 | 6 | 3.656199 | -2.282129 | 2.638631 | 0.76066 | 11.40298 | 2.894678
2018-03-09 07:50 | 56983.83 | 1320.0005 | 5 | 6 | 3.633577 | -2.282208 | 2.638631 | 0.8367294 | 11.40298 | 3.171932
2018-03-09 07:52 | 57103.82 | 1440.0004 | 5 | 6 | 3.612246 | -2.282114 | 2.638631 | 0.9128056 | 11.40298 | 3.447542
2018-03-09 07:54 | 57223.82 | 1560.0004 | 5 | 6 | 3.591685 | -2.282154 | 2.638631 | 0.9888735 | 11.40298 | 3.721529
2018-03-09 07:56 | 57343.83 | 1680.0013 | 5 | 6 | 3.571922 | -2.282151 | 2.638631 | 1.064936 | 11.40298 | 3.993968
2018-03-09 07:58 | 57463.83 | 1800.0014 | 5 | 6 | 3.552509 | -2.282168 | 2.638631 | 1.141002 | 11.40298 | 4.264924
2018-03-09 08:00 | 57583.83 | 1920.0013 | 5 | 6 | 3.534117 | -2.281861 | 2.638631 | 1.217078 | 11.40298 | 4.534479
2018-03-09 08:02 | 57703.83 | 2040.0013 | 5 | 6 | 3.516628 | -2.282151 | 2.638631 | 1.293138 | 11.40298 | 4.802611
2018-03-09 08:04 | 57823.83 | 2160.0005 | 5 | 6 | 3.499969 | -2.281875 | 2.638631 | 1.369207 | 11.40298 | 5.06948
2018-03-09 08:06 | 57943.83 | 2280.0006 | 5 | 6 | 3.48408 | -2.282073 | 2.638631 | 1.445277 | 11.40298 | 5.335119
2018-03-09 08:08 | 58063.83 | 2400.0014 | 5 | 6 | 3.468606 | -2.282169 | 2.638631 | 1.521339 | 11.40298 | 5.599539
2018-03-09 08:10 | 58183.83 | 2520.0006 | 5 | 6 | 3.454018 | -2.282002 | 2.638631 | 1.597404 | 11.40298 | 5.862822
2018-03-09 08:12 | 58303.83 | 2640.0015 | 5 | 6 | 3.439405 | -2.282138 | 2.638631 | 1.673471 | 11.40298 | 6.125005
2018-03-09 08:14 | 58423.83 | 2760.0006 | 5 | 6 | 3.42469 | -2.282156 | 2.638631 | 1.74954 | 11.40298 | 6.386079
2018-03-09 08:16 | 58543.83 | 2880.0006 | 5 | 6 | 3.409395 | -2.282156 | 2.638631 | 1.825611 | 11.40298 | 6.646026
2018-03-09 08:18 | 58663.82 | 3000.0001 | 5 | 6 | 3.392696 | -2.282197 | 2.638631 | 1.901674 | 11.40298 | 6.904727
2018-03-09 08:20 | 58783.82 | 3120.0001 | 5 | 6 | 3.374241 | -2.281835 | 2.638631 | 1.977738 | 11.40298 | 7.162096
2018-03-09 08:22 | 58903.82 | 3240.0002 | 5 | 6 | 3.354025 | -2.282108 | 2.638631 | 2.053819 | 11.40298 | 7.418054
2018-03-09 08:24 | 59023.83 | 3360.0013 | 5 | 6 | 3.331428 | -2.282114 | 2.638631 | 2.129886 | 11.40298 | 7.672343
2018-03-09 08:26 | 59143.83 | 3480.0012 | 5 | 6 | 3.306446 | -2.282014 | 2.638631 | 2.205944 | 11.40298 | 7.924793
2018-03-09 08:28 | 59263.83 | 3600.001 | 5 | 6 | 3.277414 | -2.282114 | 2.638631 | 2.282011 | 11.40298 | 8.17523
2018-03-09 08:30 | 59383.83 | 3720.0013 | 5 | 6 | 3.243358 | -2.28209 | 2.638631 | 2.358077 | 11.40298 | 8.423274
2018-03-09 08:32 | 59503.83 | 3840.0015 | 5 | 6 | 3.201355 | -2.282116 | 2.638631 | 2.434155 | 11.40298 | 8.668486
2018-03-09 08:34 | 59623.83 | 3960.0011 | 5 | 6 | 3.146978 | -2.281929 | 2.638631 | 2.510213 | 11.40298 | 8.910006
2018-03-09 08:36 | 59743.83 | 4080.0013 | 5 | 6 | 3.071237 | -2.282064 | 2.638631 | 2.586284 | 11.40298 | 9.146703
2018-03-09 08:37 | 59825.09 | 4161.2646 | 5 | 6 | 2.999998 | -2.282139 | 2.638631 | 2.637796 | 11.40298 | 9.303169
2018-03-09 08:39 | 59945.13242 | 120.0009 | 6 | 6 | 3.588944 | 0 | 2.638631 | 2.637796 | 11.40298 | 9.303169
2018-03-09 08:41 | 60065.13272 | 240.0012 | 6 | 6 | 3.625494 | 0 | 2.638631 | 2.637796 | 11.40298 | 9.303169
2018-03-09 08:42 | 60125.13442 | 300.0029 | 6 | 6 | 3.635069 | 0 | 2.638631 | 2.637796 | 11.40298 | 9.303169
2018-03-09 08:42 | 60125.14744 | 0.0047 | 7 | 7 | 3.635482 | 0 | 0 | 0 | 0 | 0
2018-03-09 08:42 | 60132.29356 | 7.0688 | 2 | 7 | 3.71296 | 0.6496172 | 0.001264386 | 6.4e-11 | 0.004686793 | 2.31e-10
2018-03-09 08:44 | 60252.35 | 120.0013 | 3 | 7 | 4.112035 | 3.260012 | 0.1095455 | 6.4e-11 | 0.4447391 | 2.31e-10
2018-03-09 08:46 | 60372.35 | 240.0007 | 3 | 7 | 4.142977 | 3.260153 | 0.2182118 | 6.4e-11 | 0.8932775 | 2.31e-10
2018-03-09 08:48 | 60492.35 | 360.0011 | 3 | 7 | 4.172189 | 3.260107 | 0.3268859 | 6.4e-11 | 1.345133 | 2.31e-10
2018-03-09 08:50 | 60612.35 | 480.001 | 3 | 7 | 4.196365 | 3.260061 | 0.4355524 | 6.4e-11 | 1.799881 | 2.31e-10
2018-03-09 08:52 | 60732.35 | 600.0002 | 3 | 7 | 4.216721 | 3.260105 | 0.5442213 | 6.4e-11 | 2.25701 | 2.31e-10
2018-03-09 08:54 | 60852.35 | 720.0001 | 3 | 7 | 4.237661 | 3.260057 | 0.6528756 | 6.4e-11 | 2.716286 | 2.31e-10
2018-03-09 08:56 | 60972.35 | 840.0001 | 3 | 7 | 4.261447 | 3.260139 | 0.761531 | 6.4e-11 | 3.177998 | 2.31e-10
2018-03-09 08:58 | 61092.35 | 960.0015 | 3 | 7 | 4.287859 | 3.260057 | 0.8702039 | 6.4e-11 | 3.642506 | 2.31e-10
2018-03-09 09:00 | 61212.35 | 1080.0013 | 3 | 7 | 4.317095 | 3.260042 | 0.9788848 | 6.4e-11 | 4.110084 | 2.31e-10
2018-03-09 09:02 | 61332.35 | 1200.0014 | 3 | 7 | 4.347558 | 3.260136 | 1.087547 | 6.4e-11 | 4.58083 | 2.31e-10
2018-03-09 09:04 | 61452.35 | 1320.0015 | 3 | 7 | 4.379043 | 3.26009 | 1.196207 | 6.4e-11 | 5.054934 | 2.31e-10
2018-03-09 09:05 | 61510.2 | 1377.8553 | 3 | 7 | 4.395095 | 3.25951 | 1.248608 | 6.4e-11 | 5.284806 | 2.31e-10
2018-03-09 16:37 | 61630.24 | 1497.899876 | 3 | 7 | 4.304896 | 3.260052 | 1.356866 | 0 | 5.745498 | 0
2018-03-09 16:39 | 61750.24 | 1617.900876 | 3 | 7 | 4.334619 | 3.260077 | 1.465536 | 0 | 6.214772 | 0
2018-03-09 16:41 | 61870.24 | 1737.900076 | 3 | 7 | 4.351598 | 3.259996 | 1.574207 | 0 | 6.68749 | 0
2018-03-09 16:43 | 61990.24 | 1857.900176 | 3 | 7 | 4.378331 | 3.260025 | 1.682869 | 0 | 7.161549 | 0
2018-03-09 16:45 | 62110.24 | 1977.899676 | 3 | 7 | 4.399856 | 2.948219 | 1.787675 | 0 | 7.622228 | 0
2018-03-09 16:47 | 62230.24 | 2097.899876 | 3 | 7 | 4.400244 | 2.734644 | 1.884673 | 0 | 8.049026 | 0
2018-03-09 16:49 | 62350.24 | 2217.901576 | 3 | 7 | 4.400231 | 2.297407 | 1.96806 | 0 | 8.415947 | 0
2018-03-09 16:51 | 62470.24 | 2337.899876 | 3 | 7 | 4.400193 | 2.096458 | 2.040057 | 0 | 8.732746 | 0
2018-03-09 16:53 | 62590.24 | 2457.899976 | 3 | 7 | 4.399842 | 1.925751 | 2.105929 | 0 | 9.02259 | 0
2018-03-09 16:55 | 62710.24 | 2577.899976 | 3 | 7 | 4.40016 | 1.734833 | 2.167655 | 0 | 9.294189 | 0
2018-03-09 16:57 | 62830.24 | 2697.900976 | 3 | 7 | 4.400176 | 1.546023 | 2.222119 | 0 | 9.533839 | 0
2018-03-09 16:59 | 62950.24 | 2817.901776 | 3 | 7 | 4.400073 | 1.408159 | 2.27127 | 0 | 9.750109 | 0
2018-03-09 17:01 | 63070.24 | 2937.900976 | 3 | 7 | 4.400126 | 1.336954 | 2.317262 | 0 | 9.952479 | 0
2018-03-09 17:03 | 63190.24 | 3057.901976 | 3 | 7 | 4.400142 | 1.244846 | 2.36032 | 0 | 10.14194 | 0
2018-03-09 17:05 | 63310.25 | 3177.902876 | 3 | 7 | 4.400079 | 1.150071 | 2.400183 | 0 | 10.31734 | 0
2018-03-09 17:07 | 63430.24 | 3297.901376 | 3 | 7 | 4.400068 | 1.069079 | 2.437133 | 0 | 10.47992 | 0
2018-03-09 17:09 | 63550.24 | 3417.900476 | 3 | 7 | 4.400106 | 0.9982643 | 2.471556 | 0 | 10.63139 | 0
2018-03-09 17:11 | 63670.24 | 3537.899776 | 3 | 7 | 4.40009 | 0.9345264 | 2.503731 | 0 | 10.77296 | 0
2018-03-09 17:13 | 63790.24 | 3657.901376 | 3 | 7 | 4.400109 | 0.8769789 | 2.533891 | 0 | 10.90567 | 0
2018-03-09 17:15 | 63910.24 | 3777.899776 | 3 | 7 | 4.400034 | 0.8208075 | 2.562175 | 0 | 11.03012 | 0
2018-03-09 17:17 | 64030.24 | 3897.899676 | 3 | 7 | 4.400051 | 0.7706375 | 2.588706 | 0 | 11.14686 | 0
2018-03-09 17:19 | 64150.24 | 4017.899676 | 3 | 7 | 4.400056 | 0.7232304 | 2.613595 | 0 | 11.25637 | 0
2018-03-09 17:21 | 64270.24 | 4137.899676 | 3 | 7 | 4.400006 | 0.6787605 | 2.636962 | 0 | 11.35919 | 0
2018-03-09 17:22 | 64348.66 | 4216.318676 | 3 | 7 | 4.40005 | 0.6519928 | 2.651463 | 0 | 11.42299 | 0
2018-03-09 17:24 | 64468.71 | 120.0001 | 4 | 7 | 4.293296 | 0 | 2.651464 | 0 | 11.423 | 0
2018-03-09 17:26 | 64588.71 | 240.0009 | 4 | 7 | 4.281786 | 0 | 2.651464 | 0 | 11.423 | 0
2018-03-09 17:27 | 64648.71 | 300.0023 | 4 | 7 | 4.278743 | 0 | 2.651464 | 0 | 11.423 | 0
2018-03-09 17:29 | 64768.79 | 120.001 | 5 | 7 | 3.944188 | -2.281844 | 2.651464 | 0.07605955 | 11.423 | 0.3034286
2018-03-09 17:31 | 64888.79 | 240.0002 | 5 | 7 | 3.901731 | -2.281813 | 2.651464 | 0.152118 | 11.423 | 0.6017066
2018-03-09 17:33 | 65008.79 | 360.0011 | 5 | 7 | 3.866058 | -2.281843 | 2.651464 | 0.2281858 | 11.423 | 0.897128
2018-03-09 17:35 | 65128.79 | 480.0002 | 5 | 7 | 3.832541 | -2.281831 | 2.651464 | 0.304245 | 11.423 | 1.189888
2018-03-09 17:37 | 65248.79 | 600.0011 | 5 | 7 | 3.800915 | -2.281999 | 2.651464 | 0.3803125 | 11.423 | 1.480207
2018-03-09 17:39 | 65368.79 | 720.0012 | 5 | 7 | 3.769857 | -2.281819 | 2.651464 | 0.456375 | 11.423 | 1.768131
2018-03-09 17:41 | 65488.79 | 840.0011 | 5 | 7 | 3.739467 | -2.281816 | 2.651464 | 0.5324441 | 11.423 | 2.053738
2018-03-09 17:43 | 65608.79 | 960.0012 | 5 | 7 | 3.710541 | -2.281833 | 2.651464 | 0.6085204 | 11.423 | 2.337111
2018-03-09 17:45 | 65728.79 | 1080.0003 | 5 | 7 | 3.683354 | -2.281791 | 2.651464 | 0.6845763 | 11.423 | 2.618273
2018-03-09 17:47 | 65848.79 | 1200.0004 | 5 | 7 | 3.658255 | -2.281821 | 2.651464 | 0.7606422 | 11.423 | 2.897478
2018-03-09 17:49 | 65968.79 | 1320.0003 | 5 | 7 | 3.634678 | -2.281806 | 2.651464 | 0.8367066 | 11.423 | 3.174832
2018-03-09 17:51 | 66088.79 | 1440.0011 | 5 | 7 | 3.612649 | -2.282147 | 2.651464 | 0.9127805 | 11.423 | 3.450491
2018-03-09 17:53 | 66208.79 | 1560.0012 | 5 | 7 | 3.591928 | -2.282136 | 2.651464 | 0.9888485 | 11.423 | 3.724505
2018-03-09 17:55 | 66328.79 | 1680.0003 | 5 | 7 | 3.572243 | -2.282134 | 2.651464 | 1.064909 | 11.423 | 3.996958
2018-03-09 17:57 | 66448.79 | 1800.0012 | 5 | 7 | 3.553165 | -2.282082 | 2.651464 | 1.14098 | 11.423 | 4.26797
2018-03-09 17:59 | 66568.79 | 1920.0011 | 5 | 7 | 3.534712 | -2.281898 | 2.651464 | 1.217047 | 11.423 | 4.537545
2018-03-09 18:01 | 66688.79 | 2040.0011 | 5 | 7 | 3.516977 | -2.281837 | 2.651464 | 1.293113 | 11.423 | 4.805734
2018-03-09 18:03 | 66808.79 | 2160.0003 | 5 | 7 | 3.500085 | -2.282184 | 2.651464 | 1.369181 | 11.423 | 5.072618
2018-03-09 18:05 | 66928.79 | 2280.0003 | 5 | 7 | 3.484323 | -2.282027 | 2.651464 | 1.445239 | 11.423 | 5.338225
2018-03-09 18:07 | 67048.79 | 2400.0003 | 5 | 7 | 3.469028 | -2.282062 | 2.651464 | 1.521313 | 11.423 | 5.602706
2018-03-09 18:09 | 67168.79 | 2520.0003 | 5 | 7 | 3.454023 | -2.282131 | 2.651464 | 1.597372 | 11.423 | 5.865984
2018-03-09 18:11 | 67288.79 | 2640.0012 | 5 | 7 | 3.43921 | -2.282182 | 2.651464 | 1.673445 | 11.423 | 6.128178
2018-03-09 18:13 | 67408.79 | 2760.0003 | 5 | 7 | 3.424628 | -2.282129 | 2.651464 | 1.749509 | 11.423 | 6.389223
2018-03-09 18:15 | 67528.79 | 2880.0003 | 5 | 7 | 3.409586 | -2.282177 | 2.651464 | 1.825574 | 11.423 | 6.64915
2018-03-09 18:17 | 67648.79 | 3000.0011 | 5 | 7 | 3.393667 | -2.28206 | 2.651464 | 1.901645 | 11.423 | 6.907925
2018-03-09 18:19 | 67768.79 | 3120.0003 | 5 | 7 | 3.376521 | -2.281829 | 2.651464 | 1.977702 | 11.423 | 7.16539
2018-03-09 18:21 | 67888.79 | 3240.0003 | 5 | 7 | 3.35766 | -2.282178 | 2.651464 | 2.053766 | 11.423 | 7.421519
2018-03-09 18:23 | 68008.79 | 3360.0011 | 5 | 7 | 3.33613 | -2.282151 | 2.651464 | 2.129838 | 11.423 | 7.676141
2018-03-09 18:25 | 68128.79 | 3480.0004 | 5 | 7 | 3.311855 | -2.282129 | 2.651464 | 2.205907 | 11.423 | 7.929016
2018-03-09 18:27 | 68248.79 | 3600.0004 | 5 | 7 | 3.284067 | -2.282102 | 2.651464 | 2.281965 | 11.423 | 8.179877
2018-03-09 18:29 | 68368.79 | 3720.0004 | 5 | 7 | 3.251299 | -2.28211 | 2.651464 | 2.358037 | 11.423 | 8.428501
2018-03-09 18:31 | 68488.79 | 3840.0012 | 5 | 7 | 3.211243 | -2.282112 | 2.651464 | 2.434107 | 11.423 | 8.674362
2018-03-09 18:33 | 68608.79 | 3960.0004 | 5 | 7 | 3.159934 | -2.282092 | 2.651464 | 2.510172 | 11.423 | 8.916759
2018-03-09 18:35 | 68728.79 | 4080.0005 | 5 | 7 | 3.090143 | -2.28219 | 2.651464 | 2.586234 | 11.423 | 9.154613
2018-03-09 18:37 | 68834.52 | 4185.7267 | 5 | 7 | 2.999996 | -2.281815 | 2.651464 | 2.65325 | 11.423 | 9.35889
2018-03-09 18:39 | 68954.57 | 120.0001 | 6 | 7 | 3.585349 | 0 | 2.651464 | 2.653258 | 11.423 | 9.358913
2018-03-09 18:41 | 69074.57 | 240.0001 | 6 | 7 | 3.621738 | 0 | 2.651464 | 2.653258 | 11.423 | 9.358913
2018-03-09 18:42 | 69134.57 | 300.0024 | 6 | 7 | 3.6313 | 0 | 2.651464 | 2.653258 | 11.423 | 9.358913
2018-03-09 18:42 | 69134.58 | 0.0026 | 7 | 8 | 3.631022 | 0 | 0 | 0 | 0 | 0
2018-03-09 18:42 | 69141.8 | 7.1512 | 2 | 8 | 3.711126 | 0.6496434 | 0.00128028 | 1.28e-10 | 0.004743023 | 4.66e-10
2018-03-09 18:44 | 69261.85 | 120.0009 | 3 | 8 | 4.110248 | 3.260178 | 0.1095506 | 1.28e-10 | 0.444616 | 4.66e-10
2018-03-09 18:46 | 69381.85 | 240.0001 | 3 | 8 | 4.138221 | 3.260059 | 0.2182184 | 1.28e-10 | 0.8927779 | 4.66e-10
2018-03-09 18:48 | 69501.85 | 360.001 | 3 | 8 | 4.167127 | 3.26005 | 0.3268835 | 1.28e-10 | 1.344048 | 4.66e-10
2018-03-09 18:50 | 69621.85 | 480.0003 | 3 | 8 | 4.191237 | 3.260126 | 0.4355595 | 1.28e-10 | 1.798282 | 4.66e-10
2018-03-09 18:52 | 69741.85 | 600.0011 | 3 | 8 | 4.211212 | 3.26008 | 0.5442245 | 1.28e-10 | 2.254821 | 4.66e-10
2018-03-09 18:54 | 69861.85 | 720.001 | 3 | 8 | 4.231503 | 3.260052 | 0.6528895 | 1.28e-10 | 2.713519 | 4.66e-10
2018-03-09 18:56 | 69981.85 | 840.0002 | 3 | 8 | 4.253787 | 3.26009 | 0.7615594 | 1.28e-10 | 3.174549 | 4.66e-10
2018-03-09 18:58 | 70101.85 | 960.0002 | 3 | 8 | 4.278806 | 3.260183 | 0.8702272 | 1.28e-10 | 3.638138 | 4.66e-10
2018-03-09 19:00 | 70221.85 | 1080.0003 | 3 | 8 | 4.306726 | 3.260078 | 0.978883 | 1.28e-10 | 4.104544 | 4.66e-10
2018-03-09 19:02 | 70341.85 | 1200.0003 | 3 | 8 | 4.336735 | 3.26 | 1.087561 | 1.28e-10 | 4.574209 | 4.66e-10
2018-03-09 19:04 | 70461.85 | 1320.0027 | 3 | 8 | 4.368083 | 3.260063 | 1.196227 | 1.28e-10 | 5.047153 | 4.66e-10
2018-03-09 19:06 | 70581.85 | 1440.0019 | 3 | 8 | 4.400192 | 3.253222 | 1.304885 | 1.28e-10 | 5.523538 | 4.66e-10
2018-03-09 19:08 | 70701.85 | 1560.0021 | 3 | 8 | 4.400084 | 2.953402 | 1.408035 | 1.28e-10 | 5.977417 | 4.66e-10
2018-03-09 19:10 | 70821.85 | 1680.0021 | 3 | 8 | 4.400176 | 2.711903 | 1.502367 | 1.28e-10 | 6.392492 | 4.66e-10
2018-03-09 19:12 | 70941.85 | 1800.0023 | 3 | 8 | 4.400194 | 2.503855 | 1.589182 | 1.28e-10 | 6.774494 | 4.66e-10
2018-03-09 19:14 | 71061.85 | 1920 | 3 | 8 | 4.400095 | 2.324518 | 1.669578 | 1.28e-10 | 7.128247 | 4.66e-10
2018-03-09 19:16 | 71181.85 | 2040.0018 | 3 | 8 | 4.400151 | 2.17049 | 1.744436 | 1.28e-10 | 7.457633 | 4.66e-10
2018-03-09 19:18 | 71301.85 | 2160.0019 | 3 | 8 | 4.40014 | 2.036642 | 1.814494 | 1.28e-10 | 7.765896 | 4.66e-10
2018-03-09 19:20 | 71421.85 | 2280.0012 | 3 | 8 | 4.400184 | 1.918629 | 1.880361 | 1.28e-10 | 8.055719 | 4.66e-10
2018-03-09 19:22 | 71541.85 | 2400.0021 | 3 | 8 | 4.400148 | 1.812492 | 1.942473 | 1.28e-10 | 8.329017 | 4.66e-10
2018-03-09 19:24 | 71661.85 | 2520.0008 | 3 | 8 | 4.400147 | 1.715006 | 2.001214 | 1.28e-10 | 8.587483 | 4.66e-10
2018-03-09 19:26 | 71781.85 | 2640.0011 | 3 | 8 | 4.400132 | 1.623223 | 2.056818 | 1.28e-10 | 8.832149 | 4.66e-10
2018-03-09 19:28 | 71901.85 | 2760.0019 | 3 | 8 | 4.400152 | 1.538765 | 2.10948 | 1.28e-10 | 9.063866 | 4.66e-10
2018-03-09 19:30 | 72021.85 | 2880.0011 | 3 | 8 | 4.400134 | 1.458303 | 2.159389 | 1.28e-10 | 9.283468 | 4.66e-10
2018-03-09 19:32 | 72141.85 | 3000.0005 | 3 | 8 | 4.400084 | 1.382957 | 2.206716 | 1.28e-10 | 9.491713 | 4.66e-10
2018-03-09 19:34 | 72261.85 | 3120.0005 | 3 | 8 | 4.400038 | 1.312296 | 2.251631 | 1.28e-10 | 9.689341 | 4.66e-10
2018-03-09 19:36 | 72381.85 | 3240.0013 | 3 | 8 | 4.400109 | 1.245129 | 2.294244 | 1.28e-10 | 9.876842 | 4.66e-10
2018-03-09 19:38 | 72501.85 | 3360.0007 | 3 | 8 | 4.400058 | 1.17941 | 2.33463 | 1.28e-10 | 10.05454 | 4.66e-10
2018-03-09 19:40 | 72621.85 | 3480.0023 | 3 | 8 | 4.400127 | 1.117761 | 2.372888 | 1.28e-10 | 10.22288 | 4.66e-10
2018-03-09 19:42 | 72741.85 | 3600.0015 | 3 | 8 | 4.400036 | 1.056648 | 2.409117 | 1.28e-10 | 10.38229 | 4.66e-10
2018-03-09 19:44 | 72861.85 | 3720.0024 | 3 | 8 | 4.400081 | 0.9995155 | 2.443375 | 1.28e-10 | 10.53303 | 4.66e-10
2018-03-09 19:46 | 72981.85 | 3840 | 3 | 8 | 4.400084 | 0.9449005 | 2.475767 | 1.28e-10 | 10.67555 | 4.66e-10
2018-03-09 19:48 | 73101.85 | 3960.0011 | 3 | 8 | 4.400118 | 0.8935423 | 2.506387 | 1.28e-10 | 10.81028 | 4.66e-10
2018-03-09 19:50 | 73221.85 | 4080.0007 | 3 | 8 | 4.400103 | 0.8438683 | 2.535312 | 1.28e-10 | 10.93756 | 4.66e-10
2018-03-09 19:52 | 73341.85 | 4200.0009 | 3 | 8 | 4.400048 | 0.7958651 | 2.562629 | 1.28e-10 | 11.05775 | 4.66e-10
2018-03-09 19:54 | 73461.85 | 4320.0001 | 3 | 8 | 4.400075 | 0.7515955 | 2.588407 | 1.28e-10 | 11.17118 | 4.66e-10
2018-03-09 19:56 | 73581.85 | 4440.0003 | 3 | 8 | 4.400022 | 0.7077351 | 2.612711 | 1.28e-10 | 11.27812 | 4.66e-10
2018-03-09 19:58 | 73701.85 | 4560.0006 | 3 | 8 | 4.40011 | 0.6677332 | 2.635626 | 1.28e-10 | 11.37894 | 4.66e-10
2018-03-09 19:59 | 73747.83 | 4605.9851 | 3 | 8 | 4.400022 | 0.6519995 | 2.644053 | 1.28e-10 | 11.41603 | 4.66e-10
2018-03-09 20:01 | 73867.88 | 120.001 | 4 | 8 | 4.292536 | 0 | 2.644053 | 1.28e-10 | 11.41603 | 4.66e-10
2018-03-09 20:03 | 73987.88 | 240.0013 | 4 | 8 | 4.280393 | 0 | 2.644053 | 1.28e-10 | 11.41603 | 4.66e-10
2018-03-09 20:04 | 74047.88 | 300.002 | 4 | 8 | 4.277106 | 0 | 2.644053 | 1.28e-10 | 11.41603 | 4.66e-10
2018-03-09 20:06 | 74167.96 | 120.0006 | 5 | 8 | 3.943981 | -2.281868 | 2.644053 | 0.07605435 | 11.41603 | 0.3034192
2018-03-09 20:08 | 74287.96 | 240.0004 | 5 | 8 | 3.901405 | -2.281846 | 2.644053 | 0.1521195 | 11.41603 | 0.6016984
2018-03-09 20:10 | 74407.96 | 360.0008 | 5 | 8 | 3.865969 | -2.282175 | 2.644053 | 0.2281854 | 11.41603 | 0.8970987
2018-03-09 20:12 | 74527.96 | 480.0009 | 5 | 8 | 3.832852 | -2.282119 | 2.644053 | 0.3042525 | 11.41603 | 1.1899
2018-03-09 20:14 | 74647.96 | 600.0014 | 5 | 8 | 3.801399 | -2.281776 | 2.644053 | 0.3803168 | 11.41603 | 1.48024
2018-03-09 20:16 | 74767.96 | 720.0008 | 5 | 8 | 3.770918 | -2.281985 | 2.644053 | 0.4563887 | 11.41603 | 1.768259
2018-03-09 20:18 | 74887.96 | 840.0006 | 5 | 8 | 3.740569 | -2.282178 | 2.644053 | 0.5324512 | 11.41603 | 2.053926
2018-03-09 20:20 | 75007.96 | 960.0015 | 5 | 8 | 3.711653 | -2.282105 | 2.644053 | 0.6085201 | 11.41603 | 2.337357
2018-03-09 20:22 | 75127.96 | 1080.0005 | 5 | 8 | 3.684784 | -2.282168 | 2.644053 | 0.6845887 | 11.41603 | 2.618663
2018-03-09 20:24 | 75247.96 | 1200.0004 | 5 | 8 | 3.659713 | -2.282136 | 2.644053 | 0.7606637 | 11.41603 | 2.898016
2018-03-09 20:26 | 75367.96 | 1320.0009 | 5 | 8 | 3.63644 | -2.282146 | 2.644053 | 0.8367236 | 11.41603 | 3.175477
2018-03-09 20:28 | 75487.96 | 1440.0006 | 5 | 8 | 3.614853 | -2.282154 | 2.644053 | 0.9127887 | 11.41603 | 3.451253
2018-03-09 20:30 | 75607.96 | 1560.0015 | 5 | 8 | 3.594382 | -2.28195 | 2.644053 | 0.9888663 | 11.41603 | 3.725478
2018-03-09 20:32 | 75727.96 | 1680.0016 | 5 | 8 | 3.574761 | -2.282112 | 2.644053 | 1.064935 | 11.41603 | 3.99815
2018-03-09 20:34 | 75847.96 | 1800.0009 | 5 | 8 | 3.555505 | -2.282046 | 2.644053 | 1.140993 | 11.41603 | 4.269303
2018-03-09 20:36 | 75967.96 | 1920.0001 | 5 | 8 | 3.537134 | -2.282134 | 2.644053 | 1.217068 | 11.41603 | 4.539083
2018-03-09 20:38 | 76087.96 | 2040.0018 | 5 | 8 | 3.519739 | -2.282132 | 2.644053 | 1.293128 | 11.41603 | 4.807453
2018-03-09 20:40 | 76207.96 | 2160.0009 | 5 | 8 | 3.502934 | -2.282105 | 2.644053 | 1.3692 | 11.41603 | 5.074564
2018-03-09 20:42 | 76327.96 | 2280.0002 | 5 | 8 | 3.486891 | -2.281813 | 2.644053 | 1.445261 | 11.41603 | 5.340384
2018-03-09 20:44 | 76447.96 | 2400.0009 | 5 | 8 | 3.471634 | -2.282129 | 2.644053 | 1.521336 | 11.41603 | 5.605064
2018-03-09 20:46 | 76567.96 | 2520.0003 | 5 | 8 | 3.456746 | -2.282082 | 2.644053 | 1.597394 | 11.41603 | 5.868545
2018-03-09 20:48 | 76687.96 | 2640.0007 | 5 | 8 | 3.442083 | -2.281754 | 2.644053 | 1.673466 | 11.41603 | 6.130946
2018-03-09 20:50 | 76807.96 | 2760.0004 | 5 | 8 | 3.427565 | -2.282101 | 2.644053 | 1.749527 | 11.41603 | 6.392202
2018-03-09 20:52 | 76927.96 | 2880.0006 | 5 | 8 | 3.412573 | -2.282097 | 2.644053 | 1.8256 | 11.41603 | 6.652385
2018-03-09 20:54 | 77047.96 | 3000.0013 | 5 | 8 | 3.396398 | -2.28211 | 2.644053 | 1.901673 | 11.41603 | 6.911383
2018-03-09 20:56 | 77167.96 | 3120.0006 | 5 | 8 | 3.379075 | -2.281804 | 2.644053 | 1.977737 | 11.41603 | 7.169075
2018-03-09 20:58 | 77287.96 | 3240.0006 | 5 | 8 | 3.360005 | -2.282145 | 2.644053 | 2.053799 | 11.41603 | 7.425382
2018-03-09 21:00 | 77407.96 | 3360.0005 | 5 | 8 | 3.338611 | -2.281807 | 2.644053 | 2.129871 | 11.41603 | 7.680189
2018-03-09 21:02 | 77527.96 | 3480.0014 | 5 | 8 | 3.314099 | -2.282131 | 2.644053 | 2.205938 | 11.41603 | 7.933234
2018-03-09 21:04 | 77647.96 | 3600.0005 | 5 | 8 | 3.286119 | -2.281852 | 2.644053 | 2.282006 | 11.41603 | 8.184293
2018-03-09 21:06 | 77767.96 | 3720.0006 | 5 | 8 | 3.253046 | -2.282202 | 2.644053 | 2.358068 | 11.41603 | 8.433023
2018-03-09 21:08 | 77887.96 | 3840.0013 | 5 | 8 | 3.211848 | -2.281816 | 2.644053 | 2.434136 | 11.41603 | 8.678966
2018-03-09 21:10 | 78007.96 | 3960.0006 | 5 | 8 | 3.159063 | -2.281977 | 2.644053 | 2.510202 | 11.41603 | 8.921363
2018-03-09 21:12 | 78127.96 | 4080.0005 | 5 | 8 | 3.086781 | -2.281822 | 2.644053 | 2.586261 | 11.41603 | 9.15905
2018-03-09 21:14 | 78226.35 | 4178.3892 | 5 | 8 | 2.999996 | -2.282212 | 2.644053 | 2.648628 | 11.41603 | 9.349036
2018-03-09 21:16 | 78346.39174 | 120.0008 | 6 | 8 | 3.582995 | 0 | 2.644053 | 2.648628 | 11.41603 | 9.349036
2018-03-09 21:18 | 78466.39174 | 240.0008 | 6 | 8 | 3.619289 | 0 | 2.644053 | 2.648628 | 11.41603 | 9.349036
2018-03-09 21:19 | 78526.39234 | 300.0014 | 6 | 8 | 3.628829 | 0 | 2.644053 | 2.648628 | 11.41603 | 9.349036
2018-03-09 21:19 | 78526.4 | 0.0028 | 7 | 9 | 3.629011 | 0 | 0 | 0 | 0 | 0
2018-03-09 21:19 | 78533.59 | 7.1113 | 2 | 9 | 3.707731 | 0.6496011 | 0.001273943 | 0 | 0.004715418 | 0
2018-03-09 21:21 | 78653.65 | 120.0003 | 3 | 9 | 4.108414 | 3.260103 | 0.1095556 | 4.167e-09 | 0.4443734 | 1.5239e-08
2018-03-09 21:23 | 78773.65 | 240.0003 | 3 | 9 | 4.136418 | 3.260159 | 0.2182141 | 4.167e-09 | 0.8922985 | 1.5239e-08
2018-03-09 21:25 | 78893.65 | 360.0012 | 3 | 9 | 4.165434 | 3.259974 | 0.3268919 | 4.167e-09 | 1.343425 | 1.5239e-08
2018-03-09 21:27 | 79013.65 | 480.0005 | 3 | 9 | 4.189658 | 3.260077 | 0.4355567 | 4.167e-09 | 1.797439 | 1.5239e-08
2018-03-09 21:29 | 79133.65 | 600.0012 | 3 | 9 | 4.208991 | 3.260105 | 0.5442192 | 4.167e-09 | 2.253772 | 1.5239e-08
2018-03-09 21:31 | 79253.65 | 720.0005 | 3 | 9 | 4.228872 | 3.260075 | 0.6528924 | 4.167e-09 | 2.712228 | 1.5239e-08
2018-03-09 21:33 | 79373.65 | 840.0005 | 3 | 9 | 4.251794 | 3.260168 | 0.7615445 | 4.167e-09 | 3.172917 | 1.5239e-08
2018-03-09 21:35 | 79493.65 | 960.0012 | 3 | 9 | 4.27773 | 3.26013 | 0.8702184 | 4.167e-09 | 3.636361 | 1.5239e-08
2018-03-09 21:37 | 79613.65 | 1080.0012 | 3 | 9 | 4.305994 | 3.260065 | 0.9788851 | 4.167e-09 | 4.102726 | 1.5239e-08
2018-03-09 21:39 | 79733.65 | 1200.0013 | 3 | 9 | 4.336058 | 3.260109 | 1.087551 | 4.167e-09 | 4.57226 | 1.5239e-08
2018-03-09 21:41 | 79853.65 | 1320.0012 | 3 | 9 | 4.367325 | 3.26013 | 1.196212 | 4.167e-09 | 5.045104 | 1.5239e-08
2018-03-09 21:43 | 79973.65 | 1440.0014 | 3 | 9 | 4.39968 | 3.260033 | 1.304888 | 4.167e-09 | 5.521475 | 1.5239e-08
2018-03-09 21:45 | 80093.65 | 1560.0009 | 3 | 9 | 4.400193 | 2.968666 | 1.408466 | 4.167e-09 | 5.977238 | 1.5239e-08
2018-03-09 21:47 | 80213.65 | 1680.0014 | 3 | 9 | 4.400166 | 2.722565 | 1.503214 | 4.167e-09 | 6.394147 | 1.5239e-08
2018-03-09 21:49 | 80333.65 | 1800.0015 | 3 | 9 | 4.400144 | 2.511158 | 1.590348 | 4.167e-09 | 6.777548 | 1.5239e-08
2018-03-09 21:51 | 80453.65 | 1920.0014 | 3 | 9 | 4.400099 | 2.33033 | 1.670953 | 4.167e-09 | 7.132224 | 1.5239e-08
2018-03-09 21:53 | 80573.65 | 2040.0022 | 3 | 9 | 4.400146 | 2.175264 | 1.745979 | 4.167e-09 | 7.46235 | 1.5239e-08
2018-03-09 21:55 | 80693.65 | 2160.0015 | 3 | 9 | 4.400088 | 2.04002 | 1.81618 | 4.167e-09 | 7.771241 | 1.5239e-08
2018-03-09 21:57 | 80813.65 | 2280.0014 | 3 | 9 | 4.400146 | 1.920164 | 1.882147 | 4.167e-09 | 8.061503 | 1.5239e-08
2018-03-09 21:59 | 80933.65 | 2400.0016 | 3 | 9 | 4.400194 | 1.812393 | 1.94431 | 4.167e-09 | 8.33503 | 1.5239e-08
2018-03-09 22:01 | 81053.65 | 2520.0015 | 3 | 9 | 4.400113 | 1.712288 | 2.003006 | 4.167e-09 | 8.593298 | 1.5239e-08
2018-03-09 22:03 | 81173.65 | 2640.0015 | 3 | 9 | 4.400102 | 1.620422 | 2.058533 | 4.167e-09 | 8.83762 | 1.5239e-08
2018-03-09 22:05 | 81293.65 | 2760.0016 | 3 | 9 | 4.40006 | 1.536267 | 2.111134 | 4.167e-09 | 9.06907 | 1.5239e-08
2018-03-09 22:07 | 81413.65 | 2880.0001 | 3 | 9 | 4.400023 | 1.456902 | 2.16101 | 4.167e-09 | 9.288528 | 1.5239e-08
2018-03-09 22:09 | 81533.65 | 3000.0017 | 3 | 9 | 4.400124 | 1.38277 | 2.208321 | 4.167e-09 | 9.496702 | 1.5239e-08
2018-03-09 22:11 | 81653.65 | 3120.0017 | 3 | 9 | 4.400107 | 1.310834 | 2.253197 | 4.167e-09 | 9.694159 | 1.5239e-08
2018-03-09 22:13 | 81773.65 | 3240.0018 | 3 | 9 | 4.400075 | 1.242233 | 2.295743 | 4.167e-09 | 9.881368 | 1.5239e-08
2018-03-09 22:15 | 81893.65 | 3360.0017 | 3 | 9 | 4.400108 | 1.177346 | 2.336051 | 4.167e-09 | 10.05873 | 1.5239e-08
2018-03-09 22:17 | 82013.65 | 3480.001 | 3 | 9 | 4.400089 | 1.115043 | 2.374238 | 4.167e-09 | 10.22675 | 1.5239e-08
2018-03-09 22:19 | 82133.65 | 3600.0001 | 3 | 9 | 4.400042 | 1.054976 | 2.410398 | 4.167e-09 | 10.38585 | 1.5239e-08
2018-03-09 22:21 | 82253.65 | 3720.0018 | 3 | 9 | 4.400038 | 0.9977217 | 2.444605 | 4.167e-09 | 10.53637 | 1.5239e-08
2018-03-09 22:23 | 82373.65 | 3840.0019 | 3 | 9 | 4.400124 | 0.9435644 | 2.476942 | 4.167e-09 | 10.67866 | 1.5239e-08
2018-03-09 22:25 | 82493.65 | 3960.0019 | 3 | 9 | 4.40007 | 0.8905191 | 2.507492 | 4.167e-09 | 10.81308 | 1.5239e-08
2018-03-09 22:27 | 82613.65 | 4080.0011 | 3 | 9 | 4.400094 | 0.8410826 | 2.536347 | 4.167e-09 | 10.94004 | 1.5239e-08
2018-03-09 22:29 | 82733.65 | 4200.0018 | 3 | 9 | 4.400066 | 0.7942677 | 2.563597 | 4.167e-09 | 11.05994 | 1.5239e-08
2018-03-09 22:31 | 82853.65 | 4320.0027 | 3 | 9 | 4.400043 | 0.7499847 | 2.589331 | 4.167e-09 | 11.17317 | 1.5239e-08
2018-03-09 22:33 | 82973.65 | 4440.0002 | 3 | 9 | 4.400067 | 0.7085619 | 2.613626 | 4.167e-09 | 11.28007 | 1.5239e-08
2018-03-09 22:35 | 83093.65 | 4560.0003 | 3 | 9 | 4.400015 | 0.668539 | 2.636569 | 4.167e-09 | 11.38102 | 1.5239e-08
2018-03-09 22:36 | 83145.27 | 4611.6176 | 3 | 9 | 4.400013 | 0.6519928 | 2.646041 | 4.167e-09 | 11.4227 | 1.5239e-08
2018-03-09 22:38 | 83265.3 | 120 | 4 | 9 | 4.29215 | 0 | 2.646041 | 4.167e-09 | 11.4227 | 1.5239e-08
2018-03-09 22:40 | 83385.3 | 240.0001 | 4 | 9 | 4.279892 | 0 | 2.646041 | 4.167e-09 | 11.4227 | 1.5239e-08
2018-03-09 22:41 | 83445.3 | 300.003 | 4 | 9 | 4.276554 | 0 | 2.646041 | 4.167e-09 | 11.4227 | 1.5239e-08
2018-03-09 22:43 | 83565.39206 | 120.001 | 5 | 9 | 3.943579 | -2.281822 | 2.646041 | 0.07606415 | 11.4227 | 0.3034234
2018-03-09 22:45 | 83685.39126 | 240.0002 | 5 | 9 | 3.901161 | -2.282085 | 2.646041 | 0.1521284 | 11.4227 | 0.6016768
2018-03-09 22:47 | 83805.39236 | 360.0013 | 5 | 9 | 3.865922 | -2.282077 | 2.646041 | 0.2281888 | 11.4227 | 0.8970467
2018-03-09 22:49 | 83925.39166 | 480.0006 | 5 | 9 | 3.832757 | -2.282232 | 2.646041 | 0.3042585 | 11.4227 | 1.189851
2018-03-09 22:51 | 84045.39186 | 600.0008 | 5 | 9 | 3.801336 | -2.282082 | 2.646041 | 0.3803251 | 11.4227 | 1.480192
2018-03-09 22:53 | 84165.39126 | 720.0002 | 5 | 9 | 3.770535 | -2.282116 | 2.646041 | 0.456391 | 11.4227 | 1.768169
2018-03-09 22:55 | 84285.39136 | 840.0003 | 5 | 9 | 3.74039 | -2.282119 | 2.646041 | 0.5324634 | 11.4227 | 2.053853
2018-03-09 22:57 | 84405.39216 | 960.0011 | 5 | 9 | 3.711445 | -2.282145 | 2.646041 | 0.6085304 | 11.4227 | 2.337264
2018-03-09 22:59 | 84525.39176 | 1080.0007 | 5 | 9 | 3.684464 | -2.282191 | 2.646041 | 0.6845953 | 11.4227 | 2.618538
2018-03-09 23:01 | 84645.39126 | 1200.0002 | 5 | 9 | 3.659656 | -2.282178 | 2.646041 | 0.7606634 | 11.4227 | 2.897856
2018-03-09 23:03 | 84765.39246 | 1320.0014 | 5 | 9 | 3.636721 | -2.282193 | 2.646041 | 0.8367189 | 11.4227 | 3.17531
2018-03-09 23:05 | 84885.39196 | 1440.0009 | 5 | 9 | 3.615108 | -2.281806 | 2.646041 | 0.9127948 | 11.4227 | 3.451147
2018-03-09 23:07 | 85005.39216 | 1560.0011 | 5 | 9 | 3.594749 | -2.28218 | 2.646041 | 0.9888514 | 11.4227 | 3.72532
2018-03-09 23:09 | 85125.39216 | 1680.0011 | 5 | 9 | 3.575154 | -2.281933 | 2.646041 | 1.064928 | 11.4227 | 3.998046
2018-03-09 23:11 | 85245.39256 | 1800.0015 | 5 | 9 | 3.556351 | -2.281872 | 2.646041 | 1.140989 | 11.4227 | 4.269253
2018-03-09 23:13 | 85365.39186 | 1920.0008 | 5 | 9 | 3.538192 | -2.281797 | 2.646041 | 1.217056 | 11.4227 | 4.539074
2018-03-09 23:15 | 85485.39136 | 2040.0003 | 5 | 9 | 3.520534 | -2.282124 | 2.646041 | 1.293126 | 11.4227 | 4.807549
2018-03-09 23:17 | 85605.39176 | 2160.0007 | 5 | 9 | 3.503723 | -2.281843 | 2.646041 | 1.369186 | 11.4227 | 5.074674
2018-03-09 23:19 | 85725.39126 | 2280.0002 | 5 | 9 | 3.487816 | -2.282158 | 2.646041 | 1.445259 | 11.4227 | 5.340604
2018-03-09 23:21 | 85845.39116 | 2400.0001 | 5 | 9 | 3.472285 | -2.281738 | 2.646041 | 1.521317 | 11.4227 | 5.605287
2018-03-09 23:23 | 85965.39216 | 2520.0011 | 5 | 9 | 3.457098 | -2.2822 | 2.646041 | 1.597394 | 11.4227 | 5.868865
2018-03-09 23:25 | 86085.39216 | 2640.0011 | 5 | 9 | 3.442604 | -2.282158 | 2.646041 | 1.673453 | 11.4227 | 6.131257
2018-03-09 23:27 | 86205.39136 | 2760.0003 | 5 | 9 | 3.427725 | -2.281828 | 2.646041 | 1.749525 | 11.4227 | 6.392582
2018-03-09 23:29 | 86325.39256 | 2880.0015 | 5 | 9 | 3.412204 | -2.282153 | 2.646041 | 1.825589 | 11.4227 | 6.65272
2018-03-09 23:31 | 86445.39236 | 3000.0013 | 5 | 9 | 3.395823 | -2.282141 | 2.646041 | 1.90166 | 11.4227 | 6.911674
2018-03-09 23:33 | 86565.39256 | 3120.0015 | 5 | 9 | 3.378275 | -2.282153 | 2.646041 | 1.977719 | 11.4227 | 7.169302
2018-03-09 23:35 | 86685.39186 | 3240.0008 | 5 | 9 | 3.359053 | -2.281861 | 2.646041 | 2.053792 | 11.4227 | 7.425578
2018-03-09 23:37 | 86805.39186 | 3360.0008 | 5 | 9 | 3.337744 | -2.28188 | 2.646041 | 2.129856 | 11.4227 | 7.680288
2018-03-09 23:39 | 86925.39116 | 3480.0001 | 5 | 9 | 3.313158 | -2.282029 | 2.646041 | 2.205917 | 11.4227 | 7.933243
2018-03-09 23:41 | 87045.39126 | 3600.0002 | 5 | 9 | 3.284348 | -2.282085 | 2.646041 | 2.281989 | 11.4227 | 8.184217
2018-03-09 23:43 | 87165.39136 | 3720.0003 | 5 | 9 | 3.250341 | -2.282125 | 2.646041 | 2.358061 | 11.4227 | 8.432812
2018-03-09 23:45 | 87285.39126 | 3840.0002 | 5 | 9 | 3.208611 | -2.281919 | 2.646041 | 2.434118 | 11.4227 | 8.67849
2018-03-09 23:47 | 87405.39116 | 3960.0001 | 5 | 9 | 3.155557 | -2.282149 | 2.646041 | 2.510183 | 11.4227 | 8.920636
2018-03-09 23:49 | 87525.39236 | 4080.0013 | 5 | 9 | 3.081374 | -2.281935 | 2.646041 | 2.586251 | 11.4227 | 9.158023
2018-03-09 23:50 | 87616.77806 | 4171.387 | 5 | 9 | 2.999999 | -2.281824 | 2.646041 | 2.644173 | 11.4227 | 9.33429
2018-03-09 23:52 | 87736.82 | 120.0006 | 6 | 9 | 3.582662 | 0 | 2.646041 | 2.644173 | 11.4227 | 9.33429
2018-03-09 23:54 | 87856.82 | 240.0006 | 6 | 9 | 3.61924 | 0 | 2.646041 | 2.644173 | 11.4227 | 9.33429
2018-03-09 23:55 | 87916.83 | 300.0031 | 6 | 9 | 3.628854 | 0 | 2.646041 | 2.644173 | 11.4227 | 9.33429
2018-03-09 23:55 | 87916.83302 | 0.0026 | 7 | 10 | 3.62893 | 0 | 0 | 0 | 0 | 0
2018-03-09 23:55 | 87924.09094 | 7.1786 | 2 | 10 | 3.708502 | 0.6497223 | 0.001282156 | 2.06e-10 | 0.004746552 | 7.49e-10
2018-03-09 23:57 | 88044.14 | 120.0006 | 3 | 10 | 4.108814 | 3.26008 | 0.1095615 | 4.89e-10 | 0.4444544 | 1.782e-09
2018-03-09 23:59 | 88164.14 | 240.0008 | 3 | 10 | 4.136507 | 3.260105 | 0.2182249 | 4.89e-10 | 0.8924304 | 1.782e-09
2018-03-10 00:01 | 88284.14 | 360.0006 | 3 | 10 | 4.165172 | 3.260143 | 0.3268934 | 4.89e-10 | 1.343512 | 1.782e-09
2018-03-10 00:03 | 88404.14 | 480.0004 | 3 | 10 | 4.189568 | 3.260036 | 0.4355666 | 4.89e-10 | 1.79753 | 1.782e-09
2018-03-10 00:05 | 88524.14 | 600.0003 | 3 | 10 | 4.2097 | 3.26008 | 0.5442207 | 4.89e-10 | 2.253857 | 1.782e-09
2018-03-10 00:07 | 88644.14 | 720.0012 | 3 | 10 | 4.230109 | 3.260098 | 0.6528983 | 4.89e-10 | 2.712449 | 1.782e-09
2018-03-10 00:09 | 88764.14 | 840.0007 | 3 | 10 | 4.252692 | 3.260118 | 0.7615661 | 4.89e-10 | 3.173333 | 1.782e-09
2018-03-10 00:11 | 88884.14 | 960.0002 | 3 | 10 | 4.277927 | 3.260021 | 0.8702261 | 4.89e-10 | 3.636764 | 1.782e-09
2018-03-10 00:13 | 89004.14 | 1080.0011 | 3 | 10 | 4.306428 | 3.260181 | 0.9788864 | 4.89e-10 | 4.103128 | 1.782e-09
2018-03-10 00:15 | 89124.14 | 1200.0013 | 3 | 10 | 4.336617 | 3.260031 | 1.087558 | 4.89e-10 | 4.572743 | 1.782e-09
2018-03-10 00:17 | 89244.14 | 1320.0008 | 3 | 10 | 4.368124 | 3.260019 | 1.196226 | 4.89e-10 | 5.045701 | 1.782e-09
2018-03-10 00:19 | 89364.14 | 1440.0001 | 3 | 10 | 4.400208 | 3.256142 | 1.304879 | 4.89e-10 | 5.52207 | 1.782e-09
2018-03-10 00:21 | 89484.14 | 1560.0005 | 3 | 10 | 4.400185 | 2.956888 | 1.408126 | 4.89e-10 | 5.976376 | 1.782e-09
2018-03-10 00:23 | 89604.14 | 1680.0013 | 3 | 10 | 4.40012 | 2.710854 | 1.502479 | 4.89e-10 | 6.391544 | 1.782e-09
2018-03-10 00:25 | 89724.14 | 1800.0016 | 3 | 10 | 4.400148 | 2.501165 | 1.589261 | 4.89e-10 | 6.773401 | 1.782e-09
2018-03-10 00:27 | 89844.14 | 1920.0015 | 3 | 10 | 4.400147 | 2.324038 | 1.669604 | 4.89e-10 | 7.126922 | 1.782e-09
2018-03-10 00:29 | 89964.14 | 2040.0017 | 3 | 10 | 4.400203 | 2.171358 | 1.744444 | 4.89e-10 | 7.456224 | 1.782e-09
2018-03-10 00:31 | 90084.14 | 2160.0016 | 3 | 10 | 4.400068 | 2.036095 | 1.814494 | 4.89e-10 | 7.764455 | 1.782e-09
2018-03-10 00:33 | 90204.14 | 2280.0011 | 3 | 10 | 4.400096 | 1.917128 | 1.880353 | 4.89e-10 | 8.054241 | 1.782e-09
2018-03-10 00:35 | 90324.14 | 2400.0002 | 3 | 10 | 4.400085 | 1.808876 | 1.942423 | 4.89e-10 | 8.327358 | 1.782e-09
2018-03-10 00:37 | 90444.14 | 2520.0018 | 3 | 10 | 4.400176 | 1.711585 | 2.001055 | 4.89e-10 | 8.585345 | 1.782e-09
2018-03-10 00:39 | 90564.14 | 2640.0018 | 3 | 10 | 4.400078 | 1.619574 | 2.056527 | 4.89e-10 | 8.829427 | 1.782e-09
2018-03-10 00:41 | 90684.14 | 2760.0002 | 3 | 10 | 4.400071 | 1.536728 | 2.109113 | 4.89e-10 | 9.060811 | 1.782e-09
2018-03-10 00:43 | 90804.14 | 2880.0003 | 3 | 10 | 4.400035 | 1.456376 | 2.158984 | 4.89e-10 | 9.280248 | 1.782e-09
2018-03-10 00:45 | 90924.14 | 3000.0003 | 3 | 10 | 4.400089 | 1.381469 | 2.20627 | 4.89e-10 | 9.488307 | 1.782e-09
2018-03-10 00:47 | 91044.14 | 3120.0004 | 3 | 10 | 4.400058 | 1.30934 | 2.251104 | 4.89e-10 | 9.685584 | 1.782e-09
2018-03-10 00:49 | 91164.14 | 3240.0003 | 3 | 10 | 4.400083 | 1.241895 | 2.29363 | 4.89e-10 | 9.872701 | 1.782e-09
2018-03-10 00:51 | 91284.14 | 3360.0011 | 3 | 10 | 4.400076 | 1.177253 | 2.333947 | 4.89e-10 | 10.0501 | 1.782e-09
2018-03-10 00:53 | 91404.14 | 3480.0011 | 3 | 10 | 4.400084 | 1.115121 | 2.372142 | 4.89e-10 | 10.21816 | 1.782e-09
2018-03-10 00:55 | 91524.14 | 3600.0019 | 3 | 10 | 4.400064 | 1.055701 | 2.408322 | 4.89e-10 | 10.37735 | 1.782e-09
2018-03-10 00:57 | 91644.14 | 3720.0012 | 3 | 10 | 4.400012 | 0.998394 | 2.442552 | 4.89e-10 | 10.52797 | 1.782e-09
2018-03-10 00:59 | 91764.14 | 3840.0004 | 3 | 10 | 4.40006 | 0.944623 | 2.47493 | 4.89e-10 | 10.67043 | 1.782e-09
2018-03-10 01:01 | 91884.14 | 3960.0006 | 3 | 10 | 4.400067 | 0.8931427 | 2.505546 | 4.89e-10 | 10.80514 | 1.782e-09
2018-03-10 01:03 | 92004.14 | 4080.0017 | 3 | 10 | 4.400084 | 0.8445187 | 2.534484 | 4.89e-10 | 10.93247 | 1.782e-09
2018-03-10 01:05 | 92124.14 | 4200.0005 | 3 | 10 | 4.400118 | 0.7980766 | 2.561833 | 4.89e-10 | 11.05281 | 1.782e-09
2018-03-10 01:07 | 92244.14 | 4320.0023 | 3 | 10 | 4.400053 | 0.7525387 | 2.587667 | 4.89e-10 | 11.16648 | 1.782e-09
2018-03-10 01:09 | 92364.14 | 4440.0012 | 3 | 10 | 4.400105 | 0.7109375 | 2.612046 | 4.89e-10 | 11.27375 | 1.782e-09
2018-03-10 01:11 | 92484.14 | 4560.0006 | 3 | 10 | 4.400026 | 0.6704426 | 2.635055 | 4.89e-10 | 11.37499 | 1.782e-09
2018-03-10 01:12 | 92541.26 | 4617.1211 | 3 | 10 | 4.400011 | 0.651989 | 2.645549 | 4.89e-10 | 11.42117 | 1.782e-09
2018-03-10 01:14 | 92661.3 | 120.0003 | 4 | 10 | 4.292542 | 0 | 2.645549 | 4.89e-10 | 11.42117 | 1.782e-09
2018-03-10 01:16 | 92781.3 | 240.0004 | 4 | 10 | 4.280369 | 0 | 2.645549 | 4.89e-10 | 11.42117 | 1.782e-09
2018-03-10 01:17 | 92841.31 | 300.0033 | 4 | 10 | 4.27702 | 0 | 2.645549 | 4.89e-10 | 11.42117 | 1.782e-09
2018-03-10 01:19 | 92961.39 | 120.0009 | 5 | 10 | 3.945046 | -2.282139 | 2.645549 | 0.07605466 | 11.42117 | 0.303482
2018-03-10 01:21 | 93081.4 | 240.0018 | 5 | 10 | 3.903106 | -2.282085 | 2.645549 | 0.1521256 | 11.42117 | 0.6018963
2018-03-10 01:23 | 93201.39 | 360.0002 | 5 | 10 | 3.867801 | -2.28196 | 2.645549 | 0.2281851 | 11.42117 | 0.8974074
2018-03-10 01:25 | 93321.39 | 480.0009 | 5 | 10 | 3.834643 | -2.281868 | 2.645549 | 0.3042519 | 11.42117 | 1.190342
2018-03-10 01:27 | 93441.39 | 600.0009 | 5 | 10 | 3.803282 | -2.281927 | 2.645549 | 0.3803146 | 11.42117 | 1.480813
2018-03-10 01:29 | 93561.39 | 720.0009 | 5 | 10 | 3.77282 | -2.282178 | 2.645549 | 0.4563829 | 11.42117 | 1.768963
2018-03-10 01:31 | 93681.39 | 840.001 | 5 | 10 | 3.742708 | -2.282191 | 2.645549 | 0.5324494 | 11.42117 | 2.054798
2018-03-10 01:33 | 93801.39 | 960.001 | 5 | 10 | 3.713857 | -2.281799 | 2.645549 | 0.6085111 | 11.42117 | 2.33837
2018-03-10 01:35 | 93921.39 | 1080.0002 | 5 | 10 | 3.68679 | -2.281843 | 2.645549 | 0.6845741 | 11.42117 | 2.61981
2018-03-10 01:37 | 94041.4 | 1200.0012 | 5 | 10 | 3.661752 | -2.282121 | 2.645549 | 0.7606488 | 11.42117 | 2.899315
2018-03-10 01:39 | 94161.39 | 1320.0003 | 5 | 10 | 3.638967 | -2.281865 | 2.645549 | 0.8367157 | 11.42117 | 3.176975
2018-03-10 01:41 | 94281.39 | 1440.0003 | 5 | 10 | 3.617517 | -2.282062 | 2.645549 | 0.9127763 | 11.42117 | 3.452934
2018-03-10 01:43 | 94401.39 | 1560.0004 | 5 | 10 | 3.597146 | -2.282024 | 2.645549 | 0.9888465 | 11.42117 | 3.727344
2018-03-10 01:45 | 94521.4 | 1680.0013 | 5 | 10 | 3.577433 | -2.282001 | 2.645549 | 1.064902 | 11.42117 | 4.000176
2018-03-10 01:47 | 94641.4 | 1800.0012 | 5 | 10 | 3.558399 | -2.282062 | 2.645549 | 1.140974 | 11.42117 | 4.271593
2018-03-10 01:49 | 94761.4 | 1920.0012 | 5 | 10 | 3.540075 | -2.282199 | 2.645549 | 1.217041 | 11.42117 | 4.541567
2018-03-10 01:51 | 94881.39 | 2040.0005 | 5 | 10 | 3.522573 | -2.28185 | 2.645549 | 1.293108 | 11.42117 | 4.810179
2018-03-10 01:53 | 95001.4 | 2160.0013 | 5 | 10 | 3.505919 | -2.281822 | 2.645549 | 1.369168 | 11.42117 | 5.077466
2018-03-10 01:55 | 95121.39 | 2280.0005 | 5 | 10 | 3.489905 | -2.282173 | 2.645549 | 1.445236 | 11.42117 | 5.34354
2018-03-10 01:57 | 95241.4 | 2400.0013 | 5 | 10 | 3.474606 | -2.282163 | 2.645549 | 1.5213 | 11.42117 | 5.60841
2018-03-10 01:59 | 95361.4 | 2520.0013 | 5 | 10 | 3.459669 | -2.28194 | 2.645549 | 1.597368 | 11.42117 | 5.872143
2018-03-10 02:01 | 95481.39 | 2640.0005 | 5 | 10 | 3.444887 | -2.282138 | 2.645549 | 1.673442 | 11.42117 | 6.134775
2018-03-10 02:03 | 95601.39 | 2760.0005 | 5 | 10 | 3.43001 | -2.28219 | 2.645549 | 1.749499 | 11.42117 | 6.396219
2018-03-10 02:05 | 95721.4 | 2880.0014 | 5 | 10 | 3.414685 | -2.282022 | 2.645549 | 1.82557 | 11.42117 | 6.656566
2018-03-10 02:07 | 95841.4 | 3000.0014 | 5 | 10 | 3.398612 | -2.282117 | 2.645549 | 1.901632 | 11.42117 | 6.915685
2018-03-10 02:09 | 95961.39 | 3120.0006 | 5 | 10 | 3.380914 | -2.282021 | 2.645549 | 1.977695 | 11.42117 | 7.173535
2018-03-10 02:11 | 96081.4 | 3240.0014 | 5 | 10 | 3.361476 | -2.282229 | 2.645549 | 2.053774 | 11.42117 | 7.430021
2018-03-10 02:13 | 96201.39 | 3360.0007 | 5 | 10 | 3.33966 | -2.281883 | 2.645549 | 2.129828 | 11.42117 | 7.684861
2018-03-10 02:15 | 96321.39 | 3480.0006 | 5 | 10 | 3.315041 | -2.282204 | 2.645549 | 2.205894 | 11.42117 | 7.93798
2018-03-10 02:17 | 96441.39 | 3600.0011 | 5 | 10 | 3.28686 | -2.282143 | 2.645549 | 2.281971 | 11.42117 | 8.18914
2018-03-10 02:19 | 96561.4 | 3720.0014 | 5 | 10 | 3.252955 | -2.282207 | 2.645549 | 2.358032 | 11.42117 | 8.437893
2018-03-10 02:21 | 96681.39 | 3840.0007 | 5 | 10 | 3.211475 | -2.282131 | 2.645549 | 2.434101 | 11.42117 | 8.683825
2018-03-10 02:23 | 96801.39 | 3960.0008 | 5 | 10 | 3.158029 | -2.282138 | 2.645549 | 2.510159 | 11.42117 | 8.926139
2018-03-10 02:25 | 96921.4 | 4080.0015 | 5 | 10 | 3.084648 | -2.281799 | 2.645549 | 2.586229 | 11.42117 | 9.163754
2018-03-10 02:27 | 97016.13 | 4174.7334 | 5 | 10 | 2.999996 | -2.281944 | 2.645549 | 2.646273 | 11.42117 | 9.346595
2018-03-10 02:29 | 97136.16 | 120.0008 | 6 | 10 | 3.580867 | 0 | 2.645549 | 2.646273 | 11.42117 | 9.346595
2018-03-10 02:31 | 97256.16 | 240.0007 | 6 | 10 | 3.617723 | 0 | 2.645549 | 2.646273 | 11.42117 | 9.346595
2018-03-10 02:32 | 97316.16 | 300.003 | 6 | 10 | 3.627419 | 0 | 2.645549 | 2.646273 | 11.42117 | 9.346595
2018-03-10 02:32 | 97316.18 | 0.0027 | 7 | 11 | 3.627367 | 0 | 0 | 0 | 0 | 0
2018-03-10 02:32 | 97323.46 | 7.1977 | 2 | 11 | 3.707062 | 0.6496725 | 0.001288128 | 1.07e-10 | 0.00476691 | 3.88e-10
2018-03-10 02:34 | 97443.51 | 120.0001 | 3 | 11 | 4.109987 | 3.260107 | 0.1095516 | 1.175e-09 | 0.4444868 | 4.292e-09
2018-03-10 02:36 | 97563.51 | 240.0009 | 3 | 11 | 4.13824 | 3.260157 | 0.2182342 | 1.175e-09 | 0.8926858 | 4.292e-09
2018-03-10 02:38 | 97683.51 | 360.0002 | 3 | 11 | 4.16751 | 3.260056 | 0.3268887 | 1.175e-09 | 1.343965 | 4.292e-09
2018-03-10 02:40 | 97803.51 | 480.0003 | 3 | 11 | 4.191833 | 3.260084 | 0.4355689 | 1.175e-09 | 1.798257 | 4.292e-09
2018-03-10 02:42 | 97923.51 | 600.0003 | 3 | 11 | 4.211786 | 3.260096 | 0.5442176 | 1.175e-09 | 2.254795 | 4.292e-09
2018-03-10 02:44 | 98043.51 | 720.0011 | 3 | 11 | 4.232035 | 3.260134 | 0.6528922 | 1.175e-09 | 2.713589 | 4.292e-09
2018-03-10 02:46 | 98163.51 | 840.0005 | 3 | 11 | 4.25487 | 3.260033 | 0.7615621 | 1.175e-09 | 3.174704 | 4.292e-09
2018-03-10 02:48 | 98283.51 | 960.0017 | 3 | 11 | 4.280581 | 3.259985 | 0.8702224 | 1.175e-09 | 3.638411 | 4.292e-09
2018-03-10 02:50 | 98403.51 | 1080.0013 | 3 | 11 | 4.308689 | 3.260128 | 0.9789026 | 1.175e-09 | 4.105133 | 4.292e-09
2018-03-10 02:52 | 98523.51 | 1200.0012 | 3 | 11 | 4.338525 | 3.260069 | 1.087557 | 1.175e-09 | 4.574902 | 4.292e-09
2018-03-10 02:54 | 98643.51 | 1320.0014 | 3 | 11 | 4.369756 | 3.260099 | 1.19623 | 1.175e-09 | 5.048069 | 4.292e-09
2018-03-10 02:56 | 98763.51 | 1440.0009 | 3 | 11 | 4.400208 | 3.240202 | 1.304876 | 1.175e-09 | 5.524553 | 4.292e-09
2018-03-10 02:58 | 98883.51 | 1560.0008 | 3 | 11 | 4.400174 | 2.952045 | 1.40781 | 1.175e-09 | 5.977479 | 4.292e-09
2018-03-10 03:00 | 99003.51 | 1680.0017 | 3 | 11 | 4.400147 | 2.710478 | 1.502075 | 1.175e-09 | 6.392261 | 4.292e-09
2018-03-10 03:02 | 99123.51 | 1800.0001 | 3 | 11 | 4.400134 | 2.503622 | 1.588905 | 1.175e-09 | 6.774324 | 4.292e-09
2018-03-10 03:04 | 99243.51 | 1920.0003 | 3 | 11 | 4.400092 | 2.325283 | 1.669307 | 1.175e-09 | 7.128104 | 4.292e-09
2018-03-10 03:06 | 99363.51 | 2040.0005 | 3 | 11 | 4.400202 | 2.17452 | 1.744234 | 1.175e-09 | 7.457796 | 4.292e-09
2018-03-10 03:08 | 99483.51 | 2160.0007 | 3 | 11 | 4.400166 | 2.040474 | 1.814421 | 1.175e-09 | 7.766625 | 4.292e-09
2018-03-10 03:10 | 99603.51 | 2280 | 3 | 11 | 4.400106 | 1.920391 | 1.880383 | 1.175e-09 | 8.056869 | 4.292e-09
2018-03-10 03:12 | 99723.51 | 2400.0002 | 3 | 11 | 4.400061 | 1.812683 | 1.94258 | 1.175e-09 | 8.330541 | 4.292e-09
2018-03-10 03:14 | 99843.51 | 2520.0003 | 3 | 11 | 4.400081 | 1.71475 | 2.00135 | 1.175e-09 | 8.589134 | 4.292e-09
2018-03-10 03:16 | 99963.51 | 2640.0002 | 3 | 11 | 4.400091 | 1.623055 | 2.056962 | 1.175e-09 | 8.833836 | 4.292e-09
2018-03-10 03:18 | 100083.5 | 2760.001 | 3 | 11 | 4.400093 | 1.537781 | 2.109626 | 1.175e-09 | 9.06556 | 4.292e-09
2018-03-10 03:20 | 100203.5 | 2880.001 | 3 | 11 | 4.400106 | 1.458249 | 2.159531 | 1.175e-09 | 9.285147 | 4.292e-09
2018-03-10 03:22 | 100323.5 | 3000.001 | 3 | 11 | 4.399986 | 1.38158 | 2.206871 | 1.175e-09 | 9.493446 | 4.292e-09
2018-03-10 03:24 | 100443.5 | 3120.0002 | 3 | 11 | 4.400121 | 1.311263 | 2.251747 | 1.175e-09 | 9.690904 | 4.292e-09
2018-03-10 03:26 | 100563.5 | 3240.0002 | 3 | 11 | 4.400149 | 1.243021 | 2.294285 | 1.175e-09 | 9.878077 | 4.292e-09
2018-03-10 03:28 | 100683.5 | 3360.0011 | 3 | 11 | 4.399959 | 1.175605 | 2.334588 | 1.175e-09 | 10.05541 | 4.292e-09
2018-03-10 03:30 | 100803.5 | 3480.0019 | 3 | 11 | 4.400135 | 1.115252 | 2.372768 | 1.175e-09 | 10.2234 | 4.292e-09
2018-03-10 03:32 | 100923.5 | 3600.0011 | 3 | 11 | 4.400059 | 1.054572 | 2.40891 | 1.175e-09 | 10.38243 | 4.292e-09
2018-03-10 03:34 | 101043.5 | 3720.0004 | 3 | 11 | 4.399987 | 0.9972496 | 2.443109 | 1.175e-09 | 10.53291 | 4.292e-09
2018-03-10 03:36 | 101163.5 | 3840.002 | 3 | 11 | 4.400137 | 0.9442301 | 2.475455 | 1.175e-09 | 10.67524 | 4.292e-09
2018-03-10 03:38 | 101283.5 | 3960.0013 | 3 | 11 | 4.400045 | 0.8917027 | 2.506037 | 1.175e-09 | 10.8098 | 4.292e-09
2018-03-10 03:40 | 101403.5 | 4080.0005 | 3 | 11 | 4.400015 | 0.8423309 | 2.534935 | 1.175e-09 | 10.93695 | 4.292e-09
2018-03-10 03:42 | 101523.5 | 4200.0023 | 3 | 11 | 4.400104 | 0.7957687 | 2.562232 | 1.175e-09 | 11.05706 | 4.292e-09
2018-03-10 03:44 | 101643.5 | 4320.0013 | 3 | 11 | 4.40005 | 0.750742 | 2.587997 | 1.175e-09 | 11.17043 | 4.292e-09
2018-03-10 03:46 | 101763.5 | 4440.0006 | 3 | 11 | 4.40004 | 0.7091455 | 2.612319 | 1.175e-09 | 11.27744 | 4.292e-09
2018-03-10 03:48 | 101883.5 | 4560.0014 | 3 | 11 | 4.40004 | 0.6697006 | 2.635285 | 1.175e-09 | 11.3785 | 4.292e-09
2018-03-10 03:49 | 101937.9 | 4614.3564 | 3 | 11 | 4.400074 | 0.6519976 | 2.645261 | 1.175e-09 | 11.42239 | 4.292e-09
2018-03-10 03:51 | 102057.9 | 120.0001 | 4 | 11 | 4.292244 | 0 | 2.645261 | 1.175e-09 | 11.42239 | 4.292e-09
2018-03-10 03:53 | 102177.9 | 240.0003 | 4 | 11 | 4.28008 | 0 | 2.645261 | 1.175e-09 | 11.42239 | 4.292e-09
2018-03-10 03:54 | 102237.9 | 300.0041 | 4 | 11 | 4.276752 | 0 | 2.645261 | 1.175e-09 | 11.42239 | 4.292e-09
2018-03-10 03:56 | 102358 | 120.0002 | 5 | 11 | 3.94377 | -2.281821 | 2.645261 | 0.0760586 | 11.42239 | 0.3034051
2018-03-10 03:58 | 102478 | 240.0011 | 5 | 11 | 3.901569 | -2.282014 | 2.645261 | 0.1521244 | 11.42239 | 0.6016862
2018-03-10 04:00 | 102598 | 360.001 | 5 | 11 | 3.866521 | -2.281914 | 2.645261 | 0.2281832 | 11.42239 | 0.8970872
2018-03-10 04:02 | 102718 | 480.0012 | 5 | 11 | 3.833501 | -2.281855 | 2.645261 | 0.3042525 | 11.42239 | 1.189945
2018-03-10 04:04 | 102838 | 600.0013 | 5 | 11 | 3.802135 | -2.281835 | 2.645261 | 0.3803173 | 11.42239 | 1.480338
2018-03-10 04:06 | 102958 | 720.0013 | 5 | 11 | 3.771527 | -2.281843 | 2.645261 | 0.4563756 | 11.42239 | 1.768354
2018-03-10 04:08 | 103078 | 840.0015 | 5 | 11 | 3.741301 | -2.281843 | 2.645261 | 0.5324392 | 11.42239 | 2.054075
2018-03-10 04:10 | 103198 | 960.0007 | 5 | 11 | 3.712318 | -2.281787 | 2.645261 | 0.6085085 | 11.42239 | 2.33756
2018-03-10 04:12 | 103318 | 1080.0016 | 5 | 11 | 3.685266 | -2.282132 | 2.645261 | 0.6845753 | 11.42239 | 2.618902
2018-03-10 04:14 | 103438 | 1200.0002 | 5 | 11 | 3.660308 | -2.281898 | 2.645261 | 0.7606464 | 11.42239 | 2.898283
2018-03-10 04:16 | 103558 | 1320.001 | 5 | 11 | 3.637242 | -2.282044 | 2.645261 | 0.8367105 | 11.42239 | 3.175812
2018-03-10 04:18 | 103678 | 1440.001 | 5 | 11 | 3.615837 | -2.28211 | 2.645261 | 0.9127767 | 11.42239 | 3.451662
2018-03-10 04:20 | 103798 | 1560.001 | 5 | 11 | 3.595318 | -2.282254 | 2.645261 | 0.9888397 | 11.42239 | 3.725911
2018-03-10 04:22 | 103918 | 1680.0002 | 5 | 11 | 3.575729 | -2.2818 | 2.645261 | 1.064898 | 11.42239 | 3.998616
2018-03-10 04:24 | 104038 | 1800.001 | 5 | 11 | 3.556779 | -2.282124 | 2.645261 | 1.140961 | 11.42239 | 4.269875
2018-03-10 04:26 | 104158 | 1920.0011 | 5 | 11 | 3.538529 | -2.282145 | 2.645261 | 1.217029 | 11.42239 | 4.539735
2018-03-10 04:28 | 104278 | 2040.0011 | 5 | 11 | 3.521176 | -2.28216 | 2.645261 | 1.293097 | 11.42239 | 4.80824
2018-03-10 04:30 | 104398 | 2160.001 | 5 | 11 | 3.504486 | -2.281822 | 2.645261 | 1.369158 | 11.42239 | 5.07542
2018-03-10 04:32 | 104518 | 2280.0002 | 5 | 11 | 3.488604 | -2.28189 | 2.645261 | 1.445219 | 11.42239 | 5.341367
2018-03-10 04:34 | 104638 | 2400.0002 | 5 | 11 | 3.47341 | -2.282079 | 2.645261 | 1.521294 | 11.42239 | 5.606184
2018-03-10 04:36 | 104758 | 2520.0002 | 5 | 11 | 3.458518 | -2.281957 | 2.645261 | 1.597354 | 11.42239 | 5.869802
2018-03-10 04:38 | 104878 | 2640.0002 | 5 | 11 | 3.443833 | -2.281919 | 2.645261 | 1.673419 | 11.42239 | 6.132312
2018-03-10 04:40 | 104998 | 2760.0011 | 5 | 11 | 3.42894 | -2.282269 | 2.645261 | 1.749477 | 11.42239 | 6.39368
2018-03-10 04:42 | 105118 | 2880.001 | 5 | 11 | 3.413593 | -2.2822 | 2.645261 | 1.825542 | 11.42239 | 6.653932
2018-03-10 04:44 | 105238 | 3000.001 | 5 | 11 | 3.397542 | -2.281948 | 2.645261 | 1.901613 | 11.42239 | 6.912998
2018-03-10 04:46 | 105358 | 3120.0002 | 5 | 11 | 3.380229 | -2.281877 | 2.645261 | 1.977679 | 11.42239 | 7.170784
2018-03-10 04:48 | 105478 | 3240.0002 | 5 | 11 | 3.360947 | -2.28211 | 2.645261 | 2.053734 | 11.42239 | 7.427145
2018-03-10 04:50 | 105598 | 3360.0002 | 5 | 11 | 3.3396 | -2.281822 | 2.645261 | 2.129799 | 11.42239 | 7.681996
2018-03-10 04:52 | 105718 | 3480.001 | 5 | 11 | 3.315174 | -2.282138 | 2.645261 | 2.205869 | 11.42239 | 7.935132
2018-03-10 04:54 | 105838 | 3600.0011 | 5 | 11 | 3.286926 | -2.282204 | 2.645261 | 2.281939 | 11.42239 | 8.186277
2018-03-10 04:56 | 105958 | 3720.001 | 5 | 11 | 3.253058 | -2.281885 | 2.645261 | 2.357996 | 11.42239 | 8.435023
2018-03-10 04:58 | 106078 | 3840.0002 | 5 | 11 | 3.211257 | -2.282169 | 2.645261 | 2.434057 | 11.42239 | 8.680924
2018-03-10 05:00 | 106198 | 3960.001 | 5 | 11 | 3.157884 | -2.282163 | 2.645261 | 2.510128 | 11.42239 | 8.923278
2018-03-10 05:02 | 106318 | 4080.0011 | 5 | 11 | 3.084052 | -2.281894 | 2.645261 | 2.586185 | 11.42239 | 9.160827
2018-03-10 05:03 | 106411.1 | 4173.0729 | 5 | 11 | 2.999999 | -2.281878 | 2.645261 | 2.645173 | 11.42239 | 9.340431
2018-03-10 05:05 | 106531.1 | 120.0009 | 6 | 11 | 3.579897 | 0 | 2.645261 | 2.645173 | 11.42239 | 9.340431
2018-03-10 05:07 | 106651.1 | 240.0013 | 6 | 11 | 3.616914 | 0 | 2.645261 | 2.645173 | 11.42239 | 9.340431
2018-03-10 05:08 | 106711.1 | 300.0014 | 6 | 11 | 3.626662 | 0 | 2.645261 | 2.645173 | 11.42239 | 9.340431
2018-03-10 05:08 | 106711.1 | 0.0049 | 7 | 12 | 3.626855 | 0 | 0 | 0 | 0 | 0
2018-03-10 05:09 | 106718.4 | 7.1847 | 2 | 12 | 3.705828 | 0.6496648 | 0.00128761 | 0 | 0.004763444 | 0
2018-03-10 05:11 | 106838.4 | 120.0005 | 3 | 12 | 4.108427 | 3.260069 | 0.109567 | 2.9e-09 | 0.4443529 | 1.0599e-08
2018-03-10 05:13 | 106958.4 | 240.0008 | 3 | 12 | 4.136237 | 3.260166 | 0.2182343 | 2.9e-09 | 0.8923051 | 1.0599e-08
2018-03-10 05:15 | 107078.4 | 360.0006 | 3 | 12 | 4.164831 | 3.260113 | 0.326898 | 2.9e-09 | 1.343331 | 1.0599e-08
2018-03-10 05:17 | 107198.4 | 480.0005 | 3 | 12 | 4.189544 | 3.26012 | 0.4355531 | 2.9e-09 | 1.797253 | 1.0599e-08
2018-03-10 05:19 | 107318.4 | 600.0013 | 3 | 12 | 4.209888 | 3.260036 | 0.5442138 | 2.9e-09 | 2.253615 | 1.0599e-08
2018-03-10 05:21 | 107438.4 | 720.0016 | 3 | 12 | 4.230322 | 3.260128 | 0.6528894 | 2.9e-09 | 2.712223 | 1.0599e-08
2018-03-10 05:23 | 107558.4 | 840.0008 | 3 | 12 | 4.253326 | 3.260069 | 0.7615563 | 2.9e-09 | 3.173143 | 1.0599e-08
2018-03-10 05:25 | 107678.4 | 960.0004 | 3 | 12 | 4.278825 | 3.260107 | 0.8702356 | 2.9e-09 | 3.636754 | 1.0599e-08
2018-03-10 05:27 | 107798.4 | 1080.0015 | 3 | 12 | 4.306871 | 3.260065 | 0.9788926 | 2.9e-09 | 4.103178 | 1.0599e-08
2018-03-10 05:29 | 107918.4 | 1200.002 | 3 | 12 | 4.336844 | 3.260118 | 1.087564 | 2.9e-09 | 4.572823 | 1.0599e-08
2018-03-10 05:31 | 108038.4 | 1320.0002 | 3 | 12 | 4.367894 | 3.260111 | 1.196228 | 2.9e-09 | 5.045758 | 1.0599e-08
2018-03-10 05:33 | 108158.4 | 1440.0015 | 3 | 12 | 4.400043 | 3.259998 | 1.304893 | 2.9e-09 | 5.522134 | 1.0599e-08
2018-03-10 05:35 | 108278.4 | 1560.0004 | 3 | 12 | 4.400172 | 2.963474 | 1.408325 | 2.9e-09 | 5.977254 | 1.0599e-08
2018-03-10 05:37 | 108398.4 | 1680.0024 | 3 | 12 | 4.400166 | 2.718115 | 1.502901 | 2.9e-09 | 6.393408 | 1.0599e-08
2018-03-10 05:39 | 108518.4 | 1800.0008 | 3 | 12 | 4.400166 | 2.508823 | 1.589909 | 2.9e-09 | 6.776257 | 1.0599e-08
2018-03-10 05:41 | 108638.4 | 1920.0003 | 3 | 12 | 4.400104 | 2.329575 | 1.670448 | 2.9e-09 | 7.130641 | 1.0599e-08
2018-03-10 05:43 | 108758.4 | 2040.0014 | 3 | 12 | 4.400201 | 2.17749 | 1.745486 | 2.9e-09 | 7.460815 | 1.0599e-08
2018-03-10 05:45 | 108878.4 | 2160.0014 | 3 | 12 | 4.400132 | 2.043118 | 1.815753 | 2.9e-09 | 7.769999 | 1.0599e-08
2018-03-10 05:47 | 108998.4 | 2280.0001 | 3 | 12 | 4.400121 | 1.92448 | 1.881827 | 2.9e-09 | 8.060735 | 1.0599e-08
2018-03-10 05:49 | 109118.4 | 2400.0002 | 3 | 12 | 4.400107 | 1.816751 | 1.944144 | 2.9e-09 | 8.334936 | 1.0599e-08
2018-03-10 05:51 | 109238.4 | 2520.0004 | 3 | 12 | 4.400113 | 1.71734 | 2.003022 | 2.9e-09 | 8.594003 | 1.0599e-08
2018-03-10 05:53 | 109358.4 | 2640.0005 | 3 | 12 | 4.400058 | 1.625985 | 2.05873 | 2.9e-09 | 8.839125 | 1.0599e-08
2018-03-10 05:55 | 109478.4 | 2760.002 | 3 | 12 | 4.400011 | 1.541068 | 2.111512 | 2.9e-09 | 9.071368 | 1.0599e-08
2018-03-10 05:57 | 109598.4 | 2880.0013 | 3 | 12 | 4.400067 | 1.461389 | 2.161539 | 2.9e-09 | 9.291493 | 1.0599e-08
2018-03-10 05:59 | 109718.4 | 3000.0022 | 3 | 12 | 4.400082 | 1.384805 | 2.20897 | 2.9e-09 | 9.500193 | 1.0599e-08
2018-03-10 06:01 | 109838.4 | 3120.0001 | 3 | 12 | 4.400073 | 1.311938 | 2.253904 | 2.9e-09 | 9.697906 | 1.0599e-08
2018-03-10 06:03 | 109958.4 | 3240.0015 | 3 | 12 | 4.399959 | 1.241949 | 2.296474 | 2.9e-09 | 9.885219 | 1.0599e-08
2018-03-10 06:05 | 110078.4 | 3360.0001 | 3 | 12 | 4.400074 | 1.177575 | 2.336802 | 2.9e-09 | 10.06266 | 1.0599e-08
2018-03-10 06:07 | 110198.4 | 3480.0009 | 3 | 12 | 4.400098 | 1.114765 | 2.37499 | 2.9e-09 | 10.2307 | 1.0599e-08
2018-03-10 06:09 | 110318.4 | 3600.0009 | 3 | 12 | 4.400082 | 1.054281 | 2.411121 | 2.9e-09 | 10.38968 | 1.0599e-08
2018-03-10 06:11 | 110438.4 | 3720.0019 | 3 | 12 | 4.400023 | 0.9961271 | 2.445287 | 2.9e-09 | 10.54001 | 1.0599e-08
2018-03-10 06:13 | 110558.4 | 3840.0004 | 3 | 12 | 4.400014 | 0.9414625 | 2.477591 | 2.9e-09 | 10.68214 | 1.0599e-08
2018-03-10 06:15 | 110678.4 | 3960.0006 | 3 | 12 | 4.400098 | 0.8908033 | 2.508123 | 2.9e-09 | 10.81649 | 1.0599e-08
2018-03-10 06:17 | 110798.4 | 4080.0007 | 3 | 12 | 4.400076 | 0.8410578 | 2.536974 | 2.9e-09 | 10.94344 | 1.0599e-08
2018-03-10 06:19 | 110918.4 | 4200.0002 | 3 | 12 | 4.400085 | 0.7939939 | 2.564209 | 2.9e-09 | 11.06327 | 1.0599e-08
2018-03-10 06:21 | 111038.4 | 4320.0009 | 3 | 12 | 4.400115 | 0.7493143 | 2.589908 | 2.9e-09 | 11.17635 | 1.0599e-08
2018-03-10 06:23 | 111158.4 | 4440.0014 | 3 | 12 | 4.39998 | 0.7062759 | 2.61416 | 2.9e-09 | 11.28306 | 1.0599e-08
2018-03-10 06:25 | 111278.4 | 4560.0006 | 3 | 12 | 4.400102 | 0.667552 | 2.637053 | 2.9e-09 | 11.38379 | 1.0599e-08
2018-03-10 06:25 | 111324 | 4605.5708 | 3 | 12 | 4.400023 | 0.651989 | 2.645402 | 2.9e-09 | 11.42053 | 1.0599e-08
2018-03-10 06:27 | 111444 | 120.0004 | 4 | 12 | 4.292377 | 0 | 2.645402 | 2.9e-09 | 11.42053 | 1.0599e-08
2018-03-10 06:29 | 111564 | 240.0003 | 4 | 12 | 4.28015 | 0 | 2.645402 | 2.9e-09 | 11.42053 | 1.0599e-08
2018-03-10 06:30 | 111624 | 300.0034 | 4 | 12 | 4.276837 | 0 | 2.645402 | 2.9e-09 | 11.42053 | 1.0599e-08
2018-03-10 06:32 | 111744.1 | 120.0011 | 5 | 12 | 3.944928 | -2.282149 | 2.645402 | 0.07604894 | 11.42053 | 0.3034482
2018-03-10 06:34 | 111864.1 | 240.0003 | 5 | 12 | 3.902715 | -2.281919 | 2.645402 | 0.1521205 | 11.42053 | 0.6018399
2018-03-10 06:36 | 111984.1 | 360.0013 | 5 | 12 | 3.867583 | -2.282104 | 2.645402 | 0.2281851 | 11.42053 | 0.8973458
2018-03-10 06:38 | 112104.1 | 480.0006 | 5 | 12 | 3.83437 | -2.281992 | 2.645402 | 0.3042477 | 11.42053 | 1.190248
2018-03-10 06:40 | 112224.1 | 600.0015 | 5 | 12 | 3.802778 | -2.281826 | 2.645402 | 0.3803134 | 11.42053 | 1.480704
2018-03-10 06:42 | 112344.1 | 720.0015 | 5 | 12 | 3.772045 | -2.282219 | 2.645402 | 0.4563797 | 11.42053 | 1.768793
2018-03-10 06:44 | 112464.1 | 840.0016 | 5 | 12 | 3.741982 | -2.281979 | 2.645402 | 0.5324429 | 11.42053 | 2.054562
2018-03-10 06:46 | 112584.1 | 960.0007 | 5 | 12 | 3.71294 | -2.282151 | 2.645402 | 0.608515 | 11.42053 | 2.338109
2018-03-10 06:48 | 112704.1 | 1080.0015 | 5 | 12 | 3.685786 | -2.282055 | 2.645402 | 0.6845754 | 11.42053 | 2.619471
2018-03-10 06:50 | 112824.1 | 1200.0001 | 5 | 12 | 3.661001 | -2.281839 | 2.645402 | 0.7606362 | 11.42053 | 2.89886
2018-03-10 06:52 | 112944.1 | 1320.001 | 5 | 12 | 3.637971 | -2.282145 | 2.645402 | 0.8367134 | 11.42053 | 3.176491
2018-03-10 06:54 | 113064.1 | 1440.0011 | 5 | 12 | 3.616413 | -2.28211 | 2.645402 | 0.9127709 | 11.42053 | 3.452362
2018-03-10 06:56 | 113184.1 | 1560.0012 | 5 | 12 | 3.595926 | -2.28185 | 2.645402 | 0.9888436 | 11.42053 | 3.726686
2018-03-10 06:58 | 113304.1 | 1680.0014 | 5 | 12 | 3.576222 | -2.282149 | 2.645402 | 1.064912 | 11.42053 | 3.999466
2018-03-10 07:00 | 113424.1 | 1800.0008 | 5 | 12 | 3.557244 | -2.281865 | 2.645402 | 1.140963 | 11.42053 | 4.270714
2018-03-10 07:02 | 113544.1 | 1920.0009 | 5 | 12 | 3.538807 | -2.282188 | 2.645402 | 1.217031 | 11.42053 | 4.5406
2018-03-10 07:04 | 113664.1 | 2040.0011 | 5 | 12 | 3.52136 | -2.282169 | 2.645402 | 1.293101 | 11.42053 | 4.809131
2018-03-10 07:06 | 113784.1 | 2160.0004 | 5 | 12 | 3.504514 | -2.281774 | 2.645402 | 1.369169 | 11.42053 | 5.076348
2018-03-10 07:08 | 113904.1 | 2280.0007 | 5 | 12 | 3.488549 | -2.282121 | 2.645402 | 1.445236 | 11.42053 | 5.342316
2018-03-10 07:10 | 114024.1 | 2400.0016 | 5 | 12 | 3.473312 | -2.282101 | 2.645402 | 1.521295 | 11.42053 | 5.607071
2018-03-10 07:12 | 114144.1 | 2520.0009 | 5 | 12 | 3.458497 | -2.282097 | 2.645402 | 1.597372 | 11.42053 | 5.870745
2018-03-10 07:14 | 114264.1 | 2640.001 | 5 | 12 | 3.443879 | -2.282184 | 2.645402 | 1.673428 | 11.42053 | 6.13323
2018-03-10 07:16 | 114384.1 | 2760.0003 | 5 | 12 | 3.429315 | -2.281802 | 2.645402 | 1.74949 | 11.42053 | 6.39463
2018-03-10 07:18 | 114504.1 | 2880 | 5 | 12 | 3.414123 | -2.281933 | 2.645402 | 1.82556 | 11.42053 | 6.654924
2018-03-10 07:20 | 114624.1 | 3000.0004 | 5 | 12 | 3.398177 | -2.281791 | 2.645402 | 1.90163 | 11.42053 | 6.914035
2018-03-10 07:22 | 114744.1 | 3120.0005 | 5 | 12 | 3.381025 | -2.2819 | 2.645402 | 1.977696 | 11.42053 | 7.171873
2018-03-10 07:24 | 114864.1 | 3240.0006 | 5 | 12 | 3.362151 | -2.281841 | 2.645402 | 2.053763 | 11.42053 | 7.428349
2018-03-10 07:26 | 114984.1 | 3360.0006 | 5 | 12 | 3.340972 | -2.282169 | 2.645402 | 2.129824 | 11.42053 | 7.68329
2018-03-10 07:28 | 115104.1 | 3480.0015 | 5 | 12 | 3.316828 | -2.281765 | 2.645402 | 2.205896 | 11.42053 | 7.93655
2018-03-10 07:30 | 115224.1 | 3600.0007 | 5 | 12 | 3.288708 | -2.282156 | 2.645402 | 2.28196 | 11.42053 | 8.187801
2018-03-10 07:32 | 115344.1 | 3720.0016 | 5 | 12 | 3.25459 | -2.282204 | 2.645402 | 2.358026 | 11.42053 | 8.436704
2018-03-10 07:34 | 115464.1 | 3840.0007 | 5 | 12 | 3.212849 | -2.281839 | 2.645402 | 2.434082 | 11.42053 | 8.682707
2018-03-10 07:36 | 115584.1 | 3960.0001 | 5 | 12 | 3.159453 | -2.281846 | 2.645402 | 2.51015 | 11.42053 | 8.925159
2018-03-10 07:38 | 115704.1 | 4080.0004 | 5 | 12 | 3.085129 | -2.282226 | 2.645402 | 2.586208 | 11.42053 | 9.162814
2018-03-10 07:40 | 115798 | 4173.8549 | 5 | 12 | 2.999998 | -2.282185 | 2.645402 | 2.645706 | 11.42053 | 9.344009
2018-03-10 07:42 | 115918 | 120.0009 | 6 | 12 | 3.578656 | 0 | 2.645402 | 2.645706 | 11.42053 | 9.344009
2018-03-10 07:44 | 116038 | 240.0003 | 6 | 12 | 3.615771 | 0 | 2.645402 | 2.645706 | 11.42053 | 9.344009
2018-03-10 07:45 | 116098 | 300.0041 | 6 | 12 | 3.625607 | 0 | 2.645402 | 2.645706 | 11.42053 | 9.344009
2018-03-10 07:45 | 116098 | 0.0027 | 7 | 13 | 3.625857 | 0 | 0 | 0 | 0 | 0
2018-03-10 07:45 | 116105.3 | 7.1903 | 2 | 13 | 3.705171 | 0.6496487 | 0.001287319 | 0 | 0.004761468 | 0
2018-03-10 07:47 | 116225.4 | 120.0011 | 3 | 13 | 4.108349 | 3.260159 | 0.1095649 | 1.113e-09 | 0.4443064 | 4.067e-09
2018-03-10 07:49 | 116345.4 | 240.001 | 3 | 13 | 4.136169 | 3.260073 | 0.2182216 | 1.113e-09 | 0.8922121 | 4.067e-09
2018-03-10 07:51 | 116465.4 | 360.0002 | 3 | 13 | 4.164824 | 3.260122 | 0.3268997 | 1.113e-09 | 1.343295 | 4.067e-09
2018-03-10 07:53 | 116585.4 | 480.0011 | 3 | 13 | 4.189521 | 3.260073 | 0.435561 | 1.113e-09 | 1.797239 | 4.067e-09
2018-03-10 07:55 | 116705.4 | 600.0006 | 3 | 13 | 4.210222 | 3.260145 | 0.5442327 | 1.113e-09 | 2.253658 | 4.067e-09
2018-03-10 07:57 | 116825.4 | 720.0005 | 3 | 13 | 4.231061 | 3.260059 | 0.6528945 | 1.113e-09 | 2.712272 | 4.067e-09
2018-03-10 07:59 | 116945.4 | 840.0006 | 3 | 13 | 4.253937 | 3.260065 | 0.7615604 | 1.113e-09 | 3.173267 | 4.067e-09
2018-03-10 08:01 | 117065.4 | 960.0013 | 3 | 13 | 4.279623 | 3.260004 | 0.8702366 | 1.113e-09 | 3.636939 | 4.067e-09
2018-03-10 08:03 | 117185.4 | 1080.0001 | 3 | 13 | 4.307764 | 3.26013 | 0.9788985 | 1.113e-09 | 4.103477 | 4.067e-09
2018-03-10 08:05 | 117305.4 | 1200.0016 | 3 | 13 | 4.337672 | 3.260118 | 1.087558 | 1.113e-09 | 4.57317 | 4.067e-09
2018-03-10 08:07 | 117425.4 | 1320.0002 | 3 | 13 | 4.368997 | 3.260036 | 1.196229 | 1.113e-09 | 5.046244 | 4.067e-09
2018-03-10 08:09 | 117545.4 | 1440.0005 | 3 | 13 | 4.400246 | 3.246325 | 1.304883 | 1.113e-09 | 5.522695 | 4.067e-09
2018-03-10 08:11 | 117665.4 | 1560.0006 | 3 | 13 | 4.400235 | 2.955095 | 1.407945 | 1.113e-09 | 5.976187 | 4.067e-09
2018-03-10 08:13 | 117785.4 | 1680.0025 | 3 | 13 | 4.400112 | 2.710829 | 1.502264 | 1.113e-09 | 6.391205 | 4.067e-09
2018-03-10 08:15 | 117905.4 | 1800.0016 | 3 | 13 | 4.400151 | 2.503696 | 1.589095 | 1.113e-09 | 6.773278 | 4.067e-09
2018-03-10 08:17 | 118025.4 | 1920.0025 | 3 | 13 | 4.400164 | 2.325579 | 1.669498 | 1.113e-09 | 7.127061 | 4.067e-09
2018-03-10 08:19 | 118145.4 | 2040.0016 | 3 | 13 | 4.400129 | 2.17152 | 1.744376 | 1.113e-09 | 7.456537 | 4.067e-09
2018-03-10 08:21 | 118265.4 | 2160.0009 | 3 | 13 | 4.400143 | 2.038164 | 1.814475 | 1.113e-09 | 7.764978 | 4.067e-09
2018-03-10 08:23 | 118385.4 | 2280.0014 | 3 | 13 | 4.400075 | 1.918741 | 1.880385 | 1.113e-09 | 8.054992 | 4.067e-09
2018-03-10 08:25 | 118505.4 | 2400.0002 | 3 | 13 | 4.400103 | 1.811375 | 1.942531 | 1.113e-09 | 8.328444 | 4.067e-09
2018-03-10 08:27 | 118625.4 | 2520.0026 | 3 | 13 | 4.400104 | 1.713454 | 2.001256 | 1.113e-09 | 8.586835 | 4.067e-09
2018-03-10 08:29 | 118745.4 | 2640.0011 | 3 | 13 | 4.40009 | 1.621564 | 2.056808 | 1.113e-09 | 8.831274 | 4.067e-09
2018-03-10 08:31 | 118865.4 | 2760.001 | 3 | 13 | 4.400158 | 1.537773 | 2.109429 | 1.113e-09 | 9.06281 | 4.067e-09
2018-03-10 08:33 | 118985.4 | 2880.0003 | 3 | 13 | 4.40004 | 1.456742 | 2.159318 | 1.113e-09 | 9.282324 | 4.067e-09
2018-03-10 08:35 | 119105.4 | 3000.0002 | 3 | 13 | 4.400059 | 1.381938 | 2.206629 | 1.113e-09 | 9.490499 | 4.067e-09
2018-03-10 08:37 | 119225.4 | 3120.0018 | 3 | 13 | 4.400064 | 1.30952 | 2.251476 | 1.113e-09 | 9.687826 | 4.067e-09
2018-03-10 08:39 | 119345.4 | 3240.0026 | 3 | 13 | 4.400111 | 1.242043 | 2.293986 | 1.113e-09 | 9.874873 | 4.067e-09
2018-03-10 08:41 | 119465.4 | 3360.0002 | 3 | 13 | 4.400115 | 1.176829 | 2.334268 | 1.113e-09 | 10.05212 | 4.067e-09
2018-03-10 08:43 | 119585.4 | 3480.0002 | 3 | 13 | 4.400056 | 1.113499 | 2.372425 | 1.113e-09 | 10.22001 | 4.067e-09
2018-03-10 08:45 | 119705.4 | 3600.001 | 3 | 13 | 4.400064 | 1.05454 | 2.408553 | 1.113e-09 | 10.37898 | 4.067e-09
2018-03-10 08:47 | 119825.4 | 3720.0002 | 3 | 13 | 4.400065 | 0.9986753 | 2.442768 | 1.113e-09 | 10.52953 | 4.067e-09
2018-03-10 08:49 | 119945.4 | 3840.0011 | 3 | 13 | 4.400073 | 0.9448309 | 2.47515 | 1.113e-09 | 10.67201 | 4.067e-09
2018-03-10 08:51 | 120065.4 | 3960.0018 | 3 | 13 | 4.400047 | 0.8935404 | 2.505779 | 1.113e-09 | 10.80678 | 4.067e-09
2018-03-10 08:53 | 120185.4 | 4080.0002 | 3 | 13 | 4.400158 | 0.8452473 | 2.53474 | 1.113e-09 | 10.93421 | 4.067e-09
2018-03-10 08:55 | 120305.4 | 4200.0011 | 3 | 13 | 4.400056 | 0.7973471 | 2.562095 | 1.113e-09 | 11.05457 | 4.067e-09
2018-03-10 08:57 | 120425.4 | 4320.0012 | 3 | 13 | 4.399995 | 0.7523365 | 2.587924 | 1.113e-09 | 11.16822 | 4.067e-09
2018-03-10 08:59 | 120545.4 | 4440.0005 | 3 | 13 | 4.400054 | 0.7107601 | 2.612313 | 1.113e-09 | 11.27553 | 4.067e-09
2018-03-10 09:01 | 120665.4 | 4560.0014 | 3 | 13 | 4.400045 | 0.6707401 | 2.635331 | 1.113e-09 | 11.37681 | 4.067e-09
2018-03-10 09:02 | 120723.6 | 4618.286 | 3 | 13 | 4.400073 | 0.6519947 | 2.646043 | 1.113e-09 | 11.42395 | 4.067e-09
2018-03-10 09:04 | 120843.7 | 120.0007 | 4 | 13 | 4.292534 | 0 | 2.646043 | 1.113e-09 | 11.42395 | 4.067e-09
2018-03-10 09:06 | 120963.7 | 240.0002 | 4 | 13 | 4.280313 | 0 | 2.646043 | 1.113e-09 | 11.42395 | 4.067e-09
2018-03-10 09:07 | 121023.7 | 300.0023 | 4 | 13 | 4.276958 | 0 | 2.646043 | 1.113e-09 | 11.42395 | 4.067e-09
2018-03-10 09:09 | 121143.8 | 120.0003 | 5 | 13 | 3.945977 | -2.282108 | 2.646043 | 0.07606028 | 11.42395 | 0.3035654
2018-03-10 09:11 | 121263.8 | 240.0011 | 5 | 13 | 3.904008 | -2.281826 | 2.646043 | 0.152117 | 11.42395 | 0.6019905
2018-03-10 09:13 | 121383.8 | 360.0004 | 5 | 13 | 3.868863 | -2.281839 | 2.646043 | 0.2281836 | 11.42395 | 0.8976026
2018-03-10 09:15 | 121503.8 | 480.0004 | 5 | 13 | 3.835919 | -2.281791 | 2.646043 | 0.3042428 | 11.42395 | 1.190602
2018-03-10 09:17 | 121623.8 | 600.0005 | 5 | 13 | 3.804605 | -2.282212 | 2.646043 | 0.3803113 | 11.42395 | 1.481195
2018-03-10 09:19 | 121743.8 | 720.0013 | 5 | 13 | 3.774187 | -2.282185 | 2.646043 | 0.4563756 | 11.42395 | 1.769431
2018-03-10 09:21 | 121863.8 | 840.0013 | 5 | 13 | 3.744064 | -2.282104 | 2.646043 | 0.5324409 | 11.42395 | 2.055368
2018-03-10 09:23 | 121983.8 | 960.0013 | 5 | 13 | 3.71507 | -2.281878 | 2.646043 | 0.6085036 | 11.42395 | 2.339038
2018-03-10 09:25 | 122103.8 | 1080.0005 | 5 | 13 | 3.687941 | -2.281799 | 2.646043 | 0.6845642 | 11.42395 | 2.620564
2018-03-10 09:27 | 122223.8 | 1200.0005 | 5 | 13 | 3.663091 | -2.282222 | 2.646043 | 0.7606263 | 11.42395 | 2.900118
2018-03-10 09:29 | 122343.8 | 1320.0013 | 5 | 13 | 3.640208 | -2.282156 | 2.646043 | 0.8366984 | 11.42395 | 3.177897
2018-03-10 09:31 | 122463.8 | 1440.0005 | 5 | 13 | 3.618834 | -2.281837 | 2.646043 | 0.912769 | 11.42395 | 3.453987
2018-03-10 09:33 | 122583.8 | 1560.0013 | 5 | 13 | 3.598413 | -2.282002 | 2.646043 | 0.9888295 | 11.42395 | 3.728456
2018-03-10 09:35 | 122703.8 | 1680.0013 | 5 | 13 | 3.578794 | -2.281826 | 2.646043 | 1.064895 | 11.42395 | 4.00142
2018-03-10 09:37 | 122823.8 | 1800.0013 | 5 | 13 | 3.55969 | -2.281987 | 2.646043 | 1.140952 | 11.42395 | 4.272881
2018-03-10 09:39 | 122943.8 | 1920.0013 | 5 | 13 | 3.541429 | -2.281809 | 2.646043 | 1.217023 | 11.42395 | 4.542971
2018-03-10 09:41 | 123063.8 | 2040.0005 | 5 | 13 | 3.523952 | -2.282003 | 2.646043 | 1.293091 | 11.42395 | 4.811694
2018-03-10 09:43 | 123183.8 | 2160.0005 | 5 | 13 | 3.507312 | -2.282169 | 2.646043 | 1.369151 | 11.42395 | 5.079093
2018-03-10 09:45 | 123303.8 | 2280.0014 | 5 | 13 | 3.491124 | -2.28218 | 2.646043 | 1.44521 | 11.42395 | 5.345237
2018-03-10 09:47 | 123423.8 | 2400.0005 | 5 | 13 | 3.475651 | -2.282146 | 2.646043 | 1.521284 | 11.42395 | 5.610229
2018-03-10 09:49 | 123543.8 | 2520.0013 | 5 | 13 | 3.460903 | -2.281883 | 2.646043 | 1.597348 | 11.42395 | 5.874032
2018-03-10 09:51 | 123663.8 | 2640.0013 | 5 | 13 | 3.446307 | -2.28223 | 2.646043 | 1.673409 | 11.42395 | 6.136714
2018-03-10 09:53 | 123783.8 | 2760.0013 | 5 | 13 | 3.431472 | -2.282125 | 2.646043 | 1.749476 | 11.42395 | 6.398307
2018-03-10 09:55 | 123903.8 | 2880.0022 | 5 | 13 | 3.416327 | -2.281829 | 2.646043 | 1.825539 | 11.42395 | 6.658744
2018-03-10 09:57 | 124023.8 | 3000.0005 | 5 | 13 | 3.400172 | -2.281833 | 2.646043 | 1.901608 | 11.42395 | 6.918009
2018-03-10 09:59 | 124143.8 | 3120.0005 | 5 | 13 | 3.382809 | -2.282175 | 2.646043 | 1.977663 | 11.42395 | 7.175961
2018-03-10 10:01 | 124263.8 | 3240.0005 | 5 | 13 | 3.363823 | -2.28206 | 2.646043 | 2.053736 | 11.42395 | 7.432589
2018-03-10 10:03 | 124383.8 | 3360.0014 | 5 | 13 | 3.34227 | -2.281826 | 2.646043 | 2.129794 | 11.42395 | 7.687633
2018-03-10 10:05 | 124503.8 | 3480.0005 | 5 | 13 | 3.317716 | -2.281868 | 2.646043 | 2.205858 | 11.42395 | 7.940944
2018-03-10 10:07 | 124623.8 | 3600.0005 | 5 | 13 | 3.289611 | -2.282138 | 2.646043 | 2.281925 | 11.42395 | 8.192277
2018-03-10 10:09 | 124743.8 | 3720.0013 | 5 | 13 | 3.256133 | -2.281846 | 2.646043 | 2.357993 | 11.42395 | 8.441276
2018-03-10 10:11 | 124863.8 | 3840.0013 | 5 | 13 | 3.215012 | -2.282208 | 2.646043 | 2.434054 | 11.42395 | 8.687432
2018-03-10 10:13 | 124983.8 | 3960.0001 | 5 | 13 | 3.161931 | -2.281905 | 2.646043 | 2.510116 | 11.42395 | 8.930054
2018-03-10 10:15 | 125103.8 | 4080.0005 | 5 | 13 | 3.087559 | -2.281882 | 2.646043 | 2.586173 | 11.42395 | 9.167887
2018-03-10 10:17 | 125199.5 | 4175.7315 | 5 | 13 | 2.999996 | -2.281848 | 2.646043 | 2.646847 | 11.42395 | 9.352743
2018-03-10 10:19 | 125319.6 | 120.001 | 6 | 13 | 3.57714 | 0 | 2.646043 | 2.646847 | 11.42395 | 9.352743
2018-03-10 10:21 | 125439.6 | 240.001 | 6 | 13 | 3.614445 | 0 | 2.646043 | 2.646847 | 11.42395 | 9.352743
2018-03-10 10:22 | 125499.6 | 300.0033 | 6 | 13 | 3.624352 | 0 | 2.646043 | 2.646847 | 11.42395 | 9.352743
2018-03-10 10:22 | 125499.6 | 0.0028 | 7 | 14 | 3.624484 | 0 | 0 | 0 | 0 | 0
2018-03-10 10:22 | 125506.8 | 7.1696 | 2 | 14 | 3.703858 | 0.6496707 | 0.001280986 | 6.7e-11 | 0.004736343 | 2.42e-10
2018-03-10 10:24 | 125626.9 | 120.001 | 3 | 14 | 4.107354 | 3.260103 | 0.1095647 | 6.7e-11 | 0.444165 | 2.42e-10
2018-03-10 10:26 | 125746.9 | 240.0011 | 3 | 14 | 4.135264 | 3.260071 | 0.2182193 | 6.7e-11 | 0.8919576 | 2.42e-10
2018-03-10 10:28 | 125866.9 | 360.0002 | 3 | 14 | 4.16418 | 3.260136 | 0.3268916 | 6.7e-11 | 1.342927 | 2.42e-10
2018-03-10 10:30 | 125986.9 | 480.0011 | 3 | 14 | 4.18908 | 3.260098 | 0.4355507 | 6.7e-11 | 1.796808 | 2.42e-10
2018-03-10 10:32 | 126106.9 | 600.0002 | 3 | 14 | 4.209935 | 3.259981 | 0.5442139 | 6.7e-11 | 2.253157 | 2.42e-10
2018-03-10 10:34 | 126226.9 | 720.0011 | 3 | 14 | 4.230737 | 3.260002 | 0.6528795 | 6.7e-11 | 2.71175 | 2.42e-10
2018-03-10 10:36 | 126346.9 | 840.001 | 3 | 14 | 4.253631 | 3.260035 | 0.7615563 | 6.7e-11 | 3.172758 | 2.42e-10
2018-03-10 10:38 | 126466.9 | 960.0008 | 3 | 14 | 4.279315 | 3.260025 | 0.8702207 | 6.7e-11 | 3.636348 | 2.42e-10
2018-03-10 10:40 | 126586.9 | 1080.0011 | 3 | 14 | 4.307706 | 3.260096 | 0.9788761 | 6.7e-11 | 4.102837 | 2.42e-10
2018-03-10 10:42 | 126706.9 | 1200.0006 | 3 | 14 | 4.337666 | 3.260052 | 1.087539 | 6.7e-11 | 4.572535 | 2.42e-10
2018-03-10 10:44 | 126826.9 | 1320.0013 | 3 | 14 | 4.369191 | 3.260071 | 1.196213 | 6.7e-11 | 5.04563 | 2.42e-10
2018-03-10 10:46 | 126946.9 | 1440.002 | 3 | 14 | 4.400208 | 3.240707 | 1.304863 | 6.7e-11 | 5.522092 | 2.42e-10
2018-03-10 10:48 | 127066.9 | 1560.0013 | 3 | 14 | 4.400184 | 2.950146 | 1.407766 | 6.7e-11 | 5.974887 | 2.42e-10
2018-03-10 10:50 | 127186.9 | 1680.0021 | 3 | 14 | 4.400161 | 2.7068 | 1.501953 | 6.7e-11 | 6.389325 | 2.42e-10
2018-03-10 10:52 | 127306.9 | 1800.0013 | 3 | 14 | 4.400207 | 2.500051 | 1.588632 | 6.7e-11 | 6.770727 | 2.42e-10
2018-03-10 10:54 | 127426.9 | 1920.0005 | 3 | 14 | 4.400094 | 2.322329 | 1.66893 | 6.7e-11 | 7.124047 | 2.42e-10
2018-03-10 10:56 | 127546.9 | 2040.0015 | 3 | 14 | 4.400126 | 2.17 | 1.74374 | 6.7e-11 | 7.453222 | 2.42e-10
2018-03-10 10:58 | 127666.9 | 2160.0016 | 3 | 14 | 4.400106 | 2.035305 | 1.813772 | 6.7e-11 | 7.761374 | 2.42e-10
2018-03-10 11:00 | 127786.9 | 2280.0023 | 3 | 14 | 4.400148 | 1.918293 | 1.879628 | 6.7e-11 | 8.051148 | 2.42e-10
2018-03-10 11:02 | 127906.9 | 2400.0023 | 3 | 14 | 4.400059 | 1.809927 | 1.941747 | 6.7e-11 | 8.324476 | 2.42e-10
2018-03-10 11:04 | 128026.9 | 2520.0007 | 3 | 14 | 4.400067 | 1.712257 | 2.000445 | 6.7e-11 | 8.582755 | 2.42e-10
2018-03-10 11:06 | 128146.9 | 2640.0014 | 3 | 14 | 4.400077 | 1.621632 | 2.055989 | 6.7e-11 | 8.827155 | 2.42e-10
2018-03-10 11:08 | 128266.9 | 2760.0024 | 3 | 14 | 4.400112 | 1.536616 | 2.108602 | 6.7e-11 | 9.058658 | 2.42e-10
2018-03-10 11:10 | 128386.9 | 2880.0023 | 3 | 14 | 4.400055 | 1.456601 | 2.158477 | 6.7e-11 | 9.27811 | 2.42e-10
2018-03-10 11:12 | 128506.9 | 3000.0014 | 3 | 14 | 4.400011 | 1.380423 | 2.205762 | 6.7e-11 | 9.486166 | 2.42e-10
2018-03-10 11:14 | 128626.9 | 3120.0016 | 3 | 14 | 4.400126 | 1.310093 | 2.250603 | 6.7e-11 | 9.683471 | 2.42e-10
2018-03-10 11:16 | 128746.9 | 3240.0001 | 3 | 14 | 4.400089 | 1.241779 | 2.293112 | 6.7e-11 | 9.870517 | 2.42e-10
2018-03-10 11:18 | 128866.9 | 3360.0025 | 3 | 14 | 4.400067 | 1.176508 | 2.333402 | 6.7e-11 | 10.04779 | 2.42e-10
2018-03-10 11:20 | 128986.9 | 3480.0001 | 3 | 14 | 4.400079 | 1.11516 | 2.371578 | 6.7e-11 | 10.21577 | 2.42e-10
2018-03-10 11:22 | 129106.9 | 3600.0001 | 3 | 14 | 4.400057 | 1.05512 | 2.407728 | 6.7e-11 | 10.37484 | 2.42e-10
2018-03-10 11:24 | 129226.9 | 3720.0017 | 3 | 14 | 4.4 | 0.9979925 | 2.441942 | 6.7e-11 | 10.52538 | 2.42e-10
2018-03-10 11:26 | 129346.9 | 3840.0019 | 3 | 14 | 4.400092 | 0.9448442 | 2.474319 | 6.7e-11 | 10.66784 | 2.42e-10
2018-03-10 11:28 | 129466.9 | 3960.0002 | 3 | 14 | 4.400082 | 0.8935165 | 2.504945 | 6.7e-11 | 10.8026 | 2.42e-10
2018-03-10 11:30 | 129586.9 | 4080.0003 | 3 | 14 | 4.400077 | 0.8445578 | 2.533897 | 6.7e-11 | 10.92999 | 2.42e-10
2018-03-10 11:32 | 129706.9 | 4200.0012 | 3 | 14 | 4.400052 | 0.7975159 | 2.561251 | 6.7e-11 | 11.05035 | 2.42e-10
2018-03-10 11:34 | 129826.9 | 4320.0014 | 3 | 14 | 4.399973 | 0.7533092 | 2.587111 | 6.7e-11 | 11.16413 | 2.42e-10
2018-03-10 11:36 | 129946.9 | 4440.0024 | 3 | 14 | 4.400043 | 0.7126055 | 2.611557 | 6.7e-11 | 11.2717 | 2.42e-10
2018-03-10 11:38 | 130066.9 | 4560.0008 | 3 | 14 | 4.399927 | 0.6715565 | 2.634645 | 6.7e-11 | 11.37328 | 2.42e-10
2018-03-10 11:39 | 130132.6 | 4625.7397 | 3 | 14 | 4.400032 | 0.651989 | 2.646737 | 6.7e-11 | 11.42649 | 2.42e-10
2018-03-10 11:41 | 130252.6 | 120.0009 | 4 | 14 | 4.292468 | 0 | 2.646737 | 6.7e-11 | 11.42649 | 2.42e-10
2018-03-10 11:43 | 130372.6 | 240.001 | 4 | 14 | 4.280255 | 0 | 2.646737 | 6.7e-11 | 11.42649 | 2.42e-10
2018-03-10 11:44 | 130432.6 | 300.0015 | 4 | 14 | 4.276915 | 0 | 2.646737 | 6.7e-11 | 11.42649 | 2.42e-10
2018-03-10 11:46 | 130552.7 | 120.0003 | 5 | 14 | 3.946216 | -2.281804 | 2.646737 | 0.07605098 | 11.42649 | 0.3035415
2018-03-10 11:48 | 130672.7 | 240.0014 | 5 | 14 | 3.90418 | -2.282173 | 2.646737 | 0.1521107 | 11.42649 | 0.6019939
2018-03-10 11:50 | 130792.7 | 360.0013 | 5 | 14 | 3.869185 | -2.281817 | 2.646737 | 0.2281841 | 11.42649 | 0.8976493
2018-03-10 11:52 | 130912.7 | 480.0006 | 5 | 14 | 3.836109 | -2.281796 | 2.646737 | 0.3042416 | 11.42649 | 1.190661
2018-03-10 11:54 | 131032.7 | 600.0006 | 5 | 14 | 3.804644 | -2.281844 | 2.646737 | 0.3803034 | 11.42649 | 1.481238
2018-03-10 11:56 | 131152.7 | 720.0006 | 5 | 14 | 3.773864 | -2.282063 | 2.646737 | 0.4563745 | 11.42649 | 1.769491
2018-03-10 11:58 | 131272.7 | 840.0002 | 5 | 14 | 3.743505 | -2.282147 | 2.646737 | 0.5324313 | 11.42649 | 2.055358
2018-03-10 12:00 | 131392.7 | 960.001 | 5 | 14 | 3.714663 | -2.281853 | 2.646737 | 0.6084924 | 11.42649 | 2.338989
2018-03-10 12:02 | 131512.7 | 1080.0009 | 5 | 14 | 3.687613 | -2.282027 | 2.646737 | 0.6845565 | 11.42649 | 2.620499
2018-03-10 12:04 | 131632.7 | 1200.0011 | 5 | 14 | 3.662637 | -2.282138 | 2.646737 | 0.7606285 | 11.42649 | 2.900058
2018-03-10 12:06 | 131752.7 | 1320.0004 | 5 | 14 | 3.639648 | -2.281898 | 2.646737 | 0.8366866 | 11.42649 | 3.177749
2018-03-10 12:08 | 131872.7 | 1440.0001 | 5 | 14 | 3.618058 | -2.281941 | 2.646737 | 0.9127486 | 11.42649 | 3.453761
2018-03-10 12:10 | 131992.7 | 1560.0005 | 5 | 14 | 3.597756 | -2.281898 | 2.646737 | 0.9888205 | 11.42649 | 3.728216
2018-03-10 12:12 | 132112.7 | 1680.0004 | 5 | 14 | 3.578023 | -2.281813 | 2.646737 | 1.064877 | 11.42649 | 4.001092
2018-03-10 12:14 | 132232.7 | 1800.0001 | 5 | 14 | 3.558976 | -2.282079 | 2.646737 | 1.140944 | 11.42649 | 4.272532
2018-03-10 12:16 | 132352.7 | 1920.0017 | 5 | 14 | 3.540904 | -2.281855 | 2.646737 | 1.217014 | 11.42649 | 4.54257
2018-03-10 12:18 | 132472.7 | 2040.0015 | 5 | 14 | 3.523418 | -2.281833 | 2.646737 | 1.293074 | 11.42649 | 4.811222
2018-03-10 12:20 | 132592.7 | 2160.0013 | 5 | 14 | 3.50649 | -2.281813 | 2.646737 | 1.369144 | 11.42649 | 5.078602
2018-03-10 12:22 | 132712.7 | 2280.0016 | 5 | 14 | 3.490401 | -2.282166 | 2.646737 | 1.4452 | 11.42649 | 5.344673
2018-03-10 12:24 | 132832.7 | 2400.0016 | 5 | 14 | 3.475329 | -2.282153 | 2.646737 | 1.521275 | 11.42649 | 5.609628
2018-03-10 12:26 | 132952.7 | 2520.0003 | 5 | 14 | 3.460459 | -2.281837 | 2.646737 | 1.59733 | 11.42649 | 5.87338
2018-03-10 12:28 | 133072.7 | 2640.0023 | 5 | 14 | 3.44563 | -2.282221 | 2.646737 | 1.673406 | 11.42649 | 6.136073
2018-03-10 12:30 | 133192.7 | 2760.0006 | 5 | 14 | 3.431015 | -2.282206 | 2.646737 | 1.749467 | 11.42649 | 6.397596
2018-03-10 12:32 | 133312.7 | 2880.0011 | 5 | 14 | 3.415832 | -2.281957 | 2.646737 | 1.825524 | 11.42649 | 6.657975
2018-03-10 12:34 | 133432.7 | 3000.0007 | 5 | 14 | 3.400054 | -2.281846 | 2.646737 | 1.901597 | 11.42649 | 6.917231
2018-03-10 12:36 | 133552.7 | 3120.0015 | 5 | 14 | 3.382773 | -2.281804 | 2.646737 | 1.977654 | 11.42649 | 7.175179
2018-03-10 12:38 | 133672.7 | 3240.0016 | 5 | 14 | 3.363542 | -2.281736 | 2.646737 | 2.05372 | 11.42649 | 7.431776
2018-03-10 12:40 | 133792.7 | 3360.0016 | 5 | 14 | 3.342177 | -2.281875 | 2.646737 | 2.129786 | 11.42649 | 7.686829
2018-03-10 12:42 | 133912.7 | 3480.0014 | 5 | 14 | 3.317553 | -2.281894 | 2.646737 | 2.205851 | 11.42649 | 7.940137
2018-03-10 12:44 | 134032.7 | 3600.0006 | 5 | 14 | 3.289143 | -2.281829 | 2.646737 | 2.281916 | 11.42649 | 8.191439
2018-03-10 12:46 | 134152.7 | 3720.0012 | 5 | 14 | 3.25501 | -2.281863 | 2.646737 | 2.357972 | 11.42649 | 8.440342
2018-03-10 12:48 | 134272.7 | 3840.0012 | 5 | 14 | 3.213691 | -2.281858 | 2.646737 | 2.434044 | 11.42649 | 8.686447
2018-03-10 12:50 | 134392.7 | 3960.0016 | 5 | 14 | 3.160433 | -2.282219 | 2.646737 | 2.5101 | 11.42649 | 8.928935
2018-03-10 12:52 | 134512.7 | 4080.0007 | 5 | 14 | 3.085733 | -2.281817 | 2.646737 | 2.58616 | 11.42649 | 9.166659
2018-03-10 12:53 | 134606.1 | 4173.4144 | 5 | 14 | 2.999994 | -2.281848 | 2.646737 | 2.64537 | 11.42649 | 9.346992
2018-03-10 12:55 | 134726.2 | 120.0005 | 6 | 14 | 3.577055 | 0 | 2.646737 | 2.64537 | 11.42649 | 9.346992
2018-03-10 12:57 | 134846.2 | 240.0015 | 6 | 14 | 3.614551 | 0 | 2.646737 | 2.64537 | 11.42649 | 9.346992
2018-03-10 12:58 | 134906.2 | 300.0022 | 6 | 14 | 3.624487 | 0 | 2.646737 | 2.64537 | 11.42649 | 9.346992
2018-03-10 12:58 | 134906.2 | 0.0028 | 7 | 15 | 3.624445 | 0 | 0 | 0 | 0 | 0
2018-03-10 12:58 | 134913.5 | 7.216 | 2 | 15 | 3.704257 | 0.6496526 | 0.001293572 | 0 | 0.004783389 | 0
2018-03-10 13:00 | 135033.5 | 120.0013 | 3 | 15 | 4.108456 | 3.259922 | 0.109577 | 0 | 0.4443337 | 0
2018-03-10 13:02 | 135153.5 | 240.0015 | 3 | 15 | 4.136221 | 3.260046 | 0.2182337 | 0 | 0.8922566 | 0
2018-03-10 13:04 | 135273.5 | 360.0016 | 3 | 15 | 4.164796 | 3.260004 | 0.326901 | 0 | 1.34329 | 0
2018-03-10 13:06 | 135393.5 | 480.0003 | 3 | 15 | 4.189116 | 3.260113 | 0.4355629 | 0 | 1.797219 | 0
2018-03-10 13:08 | 135513.5 | 600.0005 | 3 | 15 | 4.209862 | 3.260147 | 0.5442418 | 0 | 2.253628 | 0
2018-03-10 13:10 | 135633.5 | 720.0007 | 3 | 15 | 4.230972 | 3.260017 | 0.652909 | 0 | 2.712237 | 0
2018-03-10 13:12 | 135753.5 | 840.0002 | 3 | 15 | 4.254014 | 3.260017 | 0.7615745 | 0 | 3.173233 | 0
2018-03-10 13:14 | 135873.5 | 960.0012 | 3 | 15 | 4.279674 | 3.260042 | 0.8702398 | 0 | 3.636866 | 0
2018-03-10 13:16 | 135993.5 | 1080.0013 | 3 | 15 | 4.307963 | 3.260029 | 0.978906 | 0 | 4.10344 | 0
2018-03-10 13:18 | 136113.6 | 1200.0023 | 3 | 15 | 4.33785 | 3.260082 | 1.087566 | 0 | 4.573153 | 0
2018-03-10 13:20 | 136233.5 | 1320.0008 | 3 | 15 | 4.36892 | 3.26008 | 1.196224 | 0 | 5.046178 | 0
2018-03-10 13:22 | 136353.5 | 1440.002 | 3 | 15 | 4.400264 | 3.250814 | 1.304885 | 0 | 5.522634 | 0
2018-03-10 13:24 | 136473.5 | 1560.0019 | 3 | 15 | 4.400163 | 2.955841 | 1.40803 | 0 | 5.976489 | 0
2018-03-10 13:26 | 136593.5 | 1680.0017 | 3 | 15 | 4.400185 | 2.713303 | 1.502401 | 0 | 6.39174 | 0
2018-03-10 13:28 | 136713.6 | 1800.0024 | 3 | 15 | 4.400141 | 2.505102 | 1.589278 | 0 | 6.774012 | 0
2018-03-10 13:30 | 136833.5 | 1920.0016 | 3 | 15 | 4.400146 | 2.327198 | 1.669737 | 0 | 7.128045 | 0
2018-03-10 13:32 | 136953.5 | 2040.001 | 3 | 15 | 4.400151 | 2.175728 | 1.744711 | 0 | 7.457937 | 0
2018-03-10 13:34 | 137073.5 | 2160.0011 | 3 | 15 | 4.400099 | 2.042191 | 1.814966 | 0 | 7.76707 | 0
2018-03-10 13:36 | 137193.5 | 2280.0002 | 3 | 15 | 4.400106 | 1.923428 | 1.881029 | 0 | 8.057752 | 0
2018-03-10 13:38 | 137313.5 | 2400.0011 | 3 | 15 | 4.400167 | 1.816576 | 1.943315 | 0 | 8.33182 | 0
2018-03-10 13:40 | 137433.5 | 2520.0003 | 3 | 15 | 4.400089 | 1.718191 | 2.002184 | 0 | 8.590849 | 0
2018-03-10 13:42 | 137553.5 | 2640.0002 | 3 | 15 | 4.400054 | 1.626607 | 2.057925 | 0 | 8.836116 | 0
2018-03-10 13:44 | 137673.5 | 2760.0005 | 3 | 15 | 4.400092 | 1.540775 | 2.110704 | 0 | 9.068351 | 0
2018-03-10 13:46 | 137793.5 | 2880.0012 | 3 | 15 | 4.400073 | 1.460073 | 2.1607 | 0 | 9.288336 | 0
2018-03-10 13:48 | 137913.5 | 3000.0013 | 3 | 15 | 4.40006 | 1.383708 | 2.208091 | 0 | 9.496857 | 0
2018-03-10 13:50 | 138033.5 | 3120.0012 | 3 | 15 | 4.399997 | 1.311271 | 2.253015 | 0 | 9.694529 | 0
2018-03-10 13:52 | 138153.5 | 3240.0012 | 3 | 15 | 4.400084 | 1.242523 | 2.295584 | 0 | 9.881836 | 0
2018-03-10 13:54 | 138273.5 | 3360.0005 | 3 | 15 | 4.400053 | 1.176436 | 2.335887 | 0 | 10.05917 | 0
2018-03-10 13:56 | 138393.6 | 3480.0022 | 3 | 15 | 4.400003 | 1.112538 | 2.374035 | 0 | 10.22703 | 0
2018-03-10 13:58 | 138513.6 | 3600.0023 | 3 | 15 | 4.400047 | 1.053483 | 2.410146 | 0 | 10.38592 | 0
2018-03-10 14:00 | 138633.6 | 3720.0024 | 3 | 15 | 4.400053 | 0.9961538 | 2.444301 | 0 | 10.5362 | 0
2018-03-10 14:02 | 138753.5 | 3840.0007 | 3 | 15 | 4.400079 | 0.9423752 | 2.476604 | 0 | 10.67834 | 0
2018-03-10 14:04 | 138873.5 | 3960.0007 | 3 | 15 | 4.40003 | 0.8909311 | 2.507143 | 0 | 10.81271 | 0
2018-03-10 14:06 | 138993.6 | 4080.0024 | 3 | 15 | 4.400065 | 0.8414335 | 2.536005 | 0 | 10.9397 | 0
2018-03-10 14:08 | 139113.5 | 4200.0011 | 3 | 15 | 4.399992 | 0.7928877 | 2.563249 | 0 | 11.05958 | 0
2018-03-10 14:10 | 139233.5 | 4320.0008 | 3 | 15 | 4.400053 | 0.7497902 | 2.588969 | 0 | 11.17275 | 0
2018-03-10 14:12 | 139353.5 | 4440.0016 | 3 | 15 | 4.400103 | 0.7082844 | 2.613259 | 0 | 11.27963 | 0
2018-03-10 14:14 | 139473.5 | 4560.0016 | 3 | 15 | 4.4 | 0.6678514 | 2.636189 | 0 | 11.38052 | 0
2018-03-10 14:15 | 139523 | 4609.4286 | 3 | 15 | 4.400023 | 0.6519928 | 2.645254 | 0 | 11.42041 | 0
2018-03-10 14:17 | 139643 | 120.0002 | 4 | 15 | 4.292475 | 0 | 2.645254 | 0 | 11.42041 | 0
2018-03-10 14:19 | 139763 | 240.0002 | 4 | 15 | 4.280273 | 0 | 2.645254 | 0 | 11.42041 | 0
2018-03-10 14:20 | 139823 | 300.0039 | 4 | 15 | 4.276938 | 0 | 2.645254 | 0 | 11.42041 | 0
2018-03-10 14:22 | 139943.1 | 120.001 | 5 | 15 | 3.946232 | -2.282168 | 2.645254 | 0.07606288 | 11.42041 | 0.3035874
2018-03-10 14:24 | 140063.1 | 240.0009 | 5 | 15 | 3.904213 | -2.281942 | 2.645254 | 0.1521201 | 11.42041 | 0.6020307
2018-03-10 14:26 | 140183.1 | 360.0001 | 5 | 15 | 3.869083 | -2.282171 | 2.645254 | 0.2281851 | 11.42041 | 0.8976548
2018-03-10 14:28 | 140303.1 | 480.0001 | 5 | 15 | 3.836077 | -2.2818 | 2.645254 | 0.304251 | 11.42041 | 1.190693
2018-03-10 14:30 | 140423.1 | 600.0009 | 5 | 15 | 3.804681 | -2.282002 | 2.645254 | 0.3803098 | 11.42041 | 1.481259
2018-03-10 14:32 | 140543.1 | 720.0001 | 5 | 15 | 3.774142 | -2.282149 | 2.645254 | 0.4563677 | 11.42041 | 1.769469
2018-03-10 14:34 | 140663.1 | 840.0009 | 5 | 15 | 3.744182 | -2.281898 | 2.645254 | 0.5324429 | 11.42041 | 2.055446
2018-03-10 14:36 | 140783.1 | 960.0009 | 5 | 15 | 3.715391 | -2.281931 | 2.645254 | 0.6085073 | 11.42041 | 2.339139
2018-03-10 14:38 | 140903.1 | 1080.0001 | 5 | 15 | 3.68833 | -2.282016 | 2.645254 | 0.6845668 | 11.42041 | 2.620688
2018-03-10 14:40 | 141023.1 | 1200.0009 | 5 | 15 | 3.663292 | -2.282146 | 2.645254 | 0.760636 | 11.42041 | 2.900291
2018-03-10 14:42 | 141143.1 | 1320.0002 | 5 | 15 | 3.640322 | -2.282125 | 2.645254 | 0.8367056 | 11.42041 | 3.178069
2018-03-10 14:44 | 141263.1 | 1440.001 | 5 | 15 | 3.618815 | -2.282108 | 2.645254 | 0.9127616 | 11.42041 | 3.454115
2018-03-10 14:46 | 141383.1 | 1560.0002 | 5 | 15 | 3.598241 | -2.282169 | 2.645254 | 0.988835 | 11.42041 | 3.728624
2018-03-10 14:48 | 141503.1 | 1680.0002 | 5 | 15 | 3.578503 | -2.282068 | 2.645254 | 1.064903 | 11.42041 | 4.001583
2018-03-10 14:50 | 141623.1 | 1800.0003 | 5 | 15 | 3.559236 | -2.281846 | 2.645254 | 1.140972 | 11.42041 | 4.273057
2018-03-10 14:52 | 141743.1 | 1920.0011 | 5 | 15 | 3.540926 | -2.28188 | 2.645254 | 1.217039 | 11.42041 | 4.543092
2018-03-10 14:54 | 141863.1 | 2040.0011 | 5 | 15 | 3.523293 | -2.282002 | 2.645254 | 1.293098 | 11.42041 | 4.811732
2018-03-10 14:56 | 141983.1 | 2160.0008 | 5 | 15 | 3.506438 | -2.282125 | 2.645254 | 1.369177 | 11.42041 | 5.079137
2018-03-10 14:58 | 142103.1 | 2280.0012 | 5 | 15 | 3.490384 | -2.282146 | 2.645254 | 1.445242 | 11.42041 | 5.345244
2018-03-10 15:00 | 142223.1 | 2400.0004 | 5 | 15 | 3.474899 | -2.282051 | 2.645254 | 1.521307 | 11.42041 | 5.610151
2018-03-10 15:02 | 142343.1 | 2520.0012 | 5 | 15 | 3.45991 | -2.2819 | 2.645254 | 1.597374 | 11.42041 | 5.873898
2018-03-10 15:04 | 142463.1 | 2640.0006 | 5 | 15 | 3.445146 | -2.282149 | 2.645254 | 1.673437 | 11.42041 | 6.136505
2018-03-10 15:06 | 142583.1 | 2760.0006 | 5 | 15 | 3.430358 | -2.28209 | 2.645254 | 1.749512 | 11.42041 | 6.398036
2018-03-10 15:08 | 142703.1 | 2880.0006 | 5 | 15 | 3.415352 | -2.281811 | 2.645254 | 1.825569 | 11.42041 | 6.658375
2018-03-10 15:10 | 142823.1 | 3000.0016 | 5 | 15 | 3.399104 | -2.282202 | 2.645254 | 1.901641 | 11.42041 | 6.917573
2018-03-10 15:12 | 142943.1 | 3120.0006 | 5 | 15 | 3.381733 | -2.282184 | 2.645254 | 1.977706 | 11.42041 | 7.175474
2018-03-10 15:14 | 143063.1 | 3240.0013 | 5 | 15 | 3.362644 | -2.281806 | 2.645254 | 2.05378 | 11.42041 | 7.432017
2018-03-10 15:16 | 143183.1 | 3360.0006 | 5 | 15 | 3.341149 | -2.282007 | 2.645254 | 2.129846 | 11.42041 | 7.687003
2018-03-10 15:18 | 143303.1 | 3480.0008 | 5 | 15 | 3.316526 | -2.282156 | 2.645254 | 2.205909 | 11.42041 | 7.940232
2018-03-10 15:20 | 143423.1 | 3600.0011 | 5 | 15 | 3.287815 | -2.282151 | 2.645254 | 2.281973 | 11.42041 | 8.191442
2018-03-10 15:22 | 143543.1 | 3720.0007 | 5 | 15 | 3.253983 | -2.282191 | 2.645254 | 2.358043 | 11.42041 | 8.440293
2018-03-10 15:24 | 143663.1 | 3840.0015 | 5 | 15 | 3.21265 | -2.282138 | 2.645254 | 2.434102 | 11.42041 | 8.686273
2018-03-10 15:26 | 143783.1 | 3960.0003 | 5 | 15 | 3.158864 | -2.281815 | 2.645254 | 2.510167 | 11.42041 | 8.928699
2018-03-10 15:28 | 143903.1 | 4080.0008 | 5 | 15 | 3.084017 | -2.282168 | 2.645254 | 2.58623 | 11.42041 | 9.166309
2018-03-10 15:30 | 143994.6 | 4171.5028 | 5 | 15 | 2.999999 | -2.28188 | 2.645254 | 2.644235 | 11.42041 | 9.342917
2018-03-10 15:32 | 144114.6 | 120.0005 | 6 | 15 | 3.576912 | 0 | 2.645254 | 2.644235 | 11.42041 | 9.342917
2018-03-10 15:34 | 144234.6 | 240.0006 | 6 | 15 | 3.614584 | 0 | 2.645254 | 2.644235 | 11.42041 | 9.342917
2018-03-10 15:35 | 144294.6 | 300.0024 | 6 | 15 | 3.624555 | 0 | 2.645254 | 2.644235 | 11.42041 | 9.342917
2018-03-10 15:35 | 144294.7 | 0.0027 | 7 | 16 | 3.624372 | 0 | 0 | 0 | 0 | 0
2018-03-10 15:35 | 144301.9 | 7.1976 | 2 | 16 | 3.704345 | 0.6496603 | 0.001287028 | 0 | 0.004758947 | 0
2018-03-10 15:37 | 144422 | 120.0008 | 3 | 16 | 4.108164 | 3.26013 | 0.1095671 | 7.23e-10 | 0.4442613 | 2.642e-09
2018-03-10 15:39 | 144542 | 240.0013 | 3 | 16 | 4.136058 | 3.260057 | 0.2182384 | 7.23e-10 | 0.8922088 | 2.642e-09
2018-03-10 15:41 | 144662 | 360.0004 | 3 | 16 | 4.164561 | 3.260084 | 0.3269115 | 7.23e-10 | 1.343255 | 2.642e-09
2018-03-10 15:43 | 144782 | 480.0001 | 3 | 16 | 4.188932 | 3.260113 | 0.4355758 | 7.23e-10 | 1.797163 | 2.642e-09
2018-03-10 15:45 | 144902 | 600.0008 | 3 | 16 | 4.209484 | 3.260038 | 0.5442311 | 7.23e-10 | 2.253441 | 2.642e-09
2018-03-10 15:47 | 145022 | 720.0011 | 3 | 16 | 4.230258 | 3.260071 | 0.6528992 | 7.23e-10 | 2.711989 | 2.642e-09
2018-03-10 15:49 | 145142 | 840.0002 | 3 | 16 | 4.253363 | 3.260046 | 0.7615646 | 7.23e-10 | 3.172899 | 2.642e-09
2018-03-10 15:51 | 145262 | 960.0001 | 3 | 16 | 4.278872 | 3.260073 | 0.8702231 | 7.23e-10 | 3.636425 | 2.642e-09
2018-03-10 15:53 | 145382 | 1080.001 | 3 | 16 | 4.306972 | 3.260124 | 0.9788964 | 7.23e-10 | 4.102935 | 2.642e-09
2018-03-10 15:55 | 145502 | 1200.0001 | 3 | 16 | 4.336939 | 3.260067 | 1.087569 | 7.23e-10 | 4.572598 | 2.642e-09
2018-03-10 15:57 | 145622 | 1320.0007 | 3 | 16 | 4.368066 | 3.260105 | 1.196231 | 7.23e-10 | 5.04554 | 2.642e-09
2018-03-10 15:59 | 145742 | 1440.0005 | 3 | 16 | 4.400151 | 3.259684 | 1.304894 | 7.23e-10 | 5.521924 | 2.642e-09
2018-03-10 16:01 | 145862 | 1560.0013 | 3 | 16 | 4.400144 | 2.96089 | 1.40826 | 7.23e-10 | 5.976749 | 2.642e-09
2018-03-10 16:03 | 145982 | 1680.002 | 3 | 16 | 4.400163 | 2.715374 | 1.502756 | 7.23e-10 | 6.392547 | 2.642e-09
2018-03-10 16:05 | 146102 | 1800.0019 | 3 | 16 | 4.400195 | 2.507055 | 1.58968 | 7.23e-10 | 6.77503 | 2.642e-09
2018-03-10 16:07 | 146222 | 1920.0002 | 3 | 16 | 4.400106 | 2.328365 | 1.670197 | 7.23e-10 | 7.129317 | 2.642e-09
2018-03-10 16:09 | 146342 | 2040.0008 | 3 | 16 | 4.400158 | 2.175911 | 1.745201 | 7.23e-10 | 7.459345 | 2.642e-09
2018-03-10 16:11 | 146462 | 2160.0018 | 3 | 16 | 4.400072 | 2.042192 | 1.815459 | 7.23e-10 | 7.768486 | 2.642e-09
2018-03-10 16:13 | 146582 | 2280.0001 | 3 | 16 | 4.400103 | 1.923105 | 1.881518 | 7.23e-10 | 8.059155 | 2.642e-09
2018-03-10 16:15 | 146702 | 2400.0019 | 3 | 16 | 4.400087 | 1.813639 | 1.943768 | 7.23e-10 | 8.333062 | 2.642e-09
2018-03-10 16:17 | 146822 | 2520.0017 | 3 | 16 | 4.400089 | 1.715432 | 2.002557 | 7.23e-10 | 8.591741 | 2.642e-09
2018-03-10 16:19 | 146942 | 2640.0008 | 3 | 16 | 4.400075 | 1.623213 | 2.058185 | 7.23e-10 | 8.836509 | 2.642e-09
2018-03-10 16:21 | 147062 | 2760.0008 | 3 | 16 | 4.400095 | 1.537551 | 2.11085 | 7.23e-10 | 9.068239 | 2.642e-09
2018-03-10 16:23 | 147182 | 2880.0003 | 3 | 16 | 4.400131 | 1.458354 | 2.16075 | 7.23e-10 | 9.287802 | 2.642e-09
2018-03-10 16:25 | 147302 | 3000.0021 | 3 | 16 | 4.400058 | 1.3808 | 2.208045 | 7.23e-10 | 9.495905 | 2.642e-09
2018-03-10 16:27 | 147422 | 3120.0005 | 3 | 16 | 4.400069 | 1.308797 | 2.252862 | 7.23e-10 | 9.693104 | 2.642e-09
2018-03-10 16:29 | 147542 | 3240.0008 | 3 | 16 | 4.400121 | 1.240533 | 2.295332 | 7.23e-10 | 9.879976 | 2.642e-09
2018-03-10 16:31 | 147662 | 3360.0013 | 3 | 16 | 4.400135 | 1.174991 | 2.335564 | 7.23e-10 | 10.057 | 2.642e-09
2018-03-10 16:33 | 147782 | 3480.0005 | 3 | 16 | 4.400047 | 1.110977 | 2.37365 | 7.23e-10 | 10.22458 | 2.642e-09
2018-03-10 16:35 | 147902 | 3600.0009 | 3 | 16 | 4.400037 | 1.051376 | 2.409704 | 7.23e-10 | 10.38322 | 2.642e-09
2018-03-10 16:37 | 148022 | 3720.0009 | 3 | 16 | 4.400059 | 0.9951868 | 2.443822 | 7.23e-10 | 10.53334 | 2.642e-09
2018-03-10 16:39 | 148142 | 3840.0021 | 3 | 16 | 4.400042 | 0.9409838 | 2.476094 | 7.23e-10 | 10.67534 | 2.642e-09
2018-03-10 16:41 | 148262 | 3960.0004 | 3 | 16 | 4.400049 | 0.8890324 | 2.506599 | 7.23e-10 | 10.80957 | 2.642e-09
2018-03-10 16:43 | 148382 | 4080.0014 | 3 | 16 | 4.40009 | 0.8398962 | 2.535413 | 7.23e-10 | 10.93635 | 2.642e-09
2018-03-10 16:45 | 148502 | 4200.0001 | 3 | 16 | 4.400026 | 0.7931929 | 2.562626 | 7.23e-10 | 11.05609 | 2.642e-09
2018-03-10 16:47 | 148622 | 4320.0013 | 3 | 16 | 4.400079 | 0.7497845 | 2.588339 | 7.23e-10 | 11.16923 | 2.642e-09
2018-03-10 16:49 | 148742 | 4440.0013 | 3 | 16 | 4.400079 | 0.7077999 | 2.612616 | 7.23e-10 | 11.27605 | 2.642e-09
2018-03-10 16:51 | 148862 | 4560 | 3 | 16 | 4.400003 | 0.6673727 | 2.635524 | 7.23e-10 | 11.37684 | 2.642e-09
2018-03-10 16:52 | 148911 | 4609.0001 | 3 | 16 | 4.400063 | 0.6519947 | 2.644511 | 7.23e-10 | 11.41639 | 2.642e-09
2018-03-10 16:54 | 149031 | 120.0009 | 4 | 16 | 4.292583 | 0 | 2.644511 | 7.23e-10 | 11.41639 | 2.642e-09
2018-03-10 16:56 | 149151 | 240.0003 | 4 | 16 | 4.280387 | 0 | 2.644511 | 7.23e-10 | 11.41639 | 2.642e-09
2018-03-10 16:57 | 149211 | 300.0019 | 4 | 16 | 4.277061 | 0 | 2.644511 | 7.23e-10 | 11.41639 | 2.642e-09
2018-03-10 16:59 | 149331.1 | 120.0013 | 5 | 16 | 3.946988 | -2.281946 | 2.644511 | 0.07605971 | 11.41639 | 0.3036203
2018-03-10 17:01 | 149451.1 | 240.0008 | 5 | 16 | 3.904843 | -2.282022 | 2.644511 | 0.1521231 | 11.41639 | 0.6021398
2018-03-10 17:03 | 149571.1 | 360.0002 | 5 | 16 | 3.869842 | -2.281896 | 2.644511 | 0.2281847 | 11.41639 | 0.8978004
2018-03-10 17:05 | 149691.1 | 480.0002 | 5 | 16 | 3.836926 | -2.281807 | 2.644511 | 0.3042554 | 11.41639 | 1.190917
2018-03-10 17:07 | 149811.1 | 600.0012 | 5 | 16 | 3.805425 | -2.282095 | 2.644511 | 0.3803148 | 11.41639 | 1.481544
2018-03-10 17:09 | 149931.1 | 720.0007 | 5 | 16 | 3.774672 | -2.282151 | 2.644511 | 0.4563827 | 11.41639 | 1.769845
2018-03-10 17:11 | 150051.1 | 840.0016 | 5 | 16 | 3.744415 | -2.282119 | 2.644511 | 0.5324528 | 11.41639 | 2.055831
2018-03-10 17:13 | 150171.1 | 960.0001 | 5 | 16 | 3.715456 | -2.281867 | 2.644511 | 0.6085117 | 11.41639 | 2.339514
2018-03-10 17:15 | 150291.1 | 1080.0003 | 5 | 16 | 3.688519 | -2.28211 | 2.644511 | 0.6845831 | 11.41639 | 2.621115
2018-03-10 17:17 | 150411.1 | 1200.0011 | 5 | 16 | 3.663671 | -2.282123 | 2.644511 | 0.7606509 | 11.41639 | 2.900733
2018-03-10 17:19 | 150531.1 | 1320.0007 | 5 | 16 | 3.640658 | -2.282121 | 2.644511 | 0.8367068 | 11.41639 | 3.178493
2018-03-10 17:21 | 150651.1 | 1440.0002 | 5 | 16 | 3.619283 | -2.281804 | 2.644511 | 0.9127753 | 11.41639 | 3.454615
2018-03-10 17:23 | 150771.1 | 1560.0004 | 5 | 16 | 3.598836 | -2.282169 | 2.644511 | 0.9888498 | 11.41639 | 3.729168
2018-03-10 17:25 | 150891.1 | 1680.0006 | 5 | 16 | 3.579067 | -2.282121 | 2.644511 | 1.064905 | 11.41639 | 4.002121
2018-03-10 17:27 | 151011.1 | 1800.0015 | 5 | 16 | 3.560062 | -2.281955 | 2.644511 | 1.14098 | 11.41639 | 4.273669
2018-03-10 17:29 | 151131.1 | 1920.0001 | 5 | 16 | 3.541857 | -2.28187 | 2.644511 | 1.217039 | 11.41639 | 4.543746
2018-03-10 17:31 | 151251.1 | 2040.0009 | 5 | 16 | 3.52447 | -2.282156 | 2.644511 | 1.293114 | 11.41639 | 4.812529
2018-03-10 17:33 | 151371.1 | 2160.0004 | 5 | 16 | 3.507968 | -2.281898 | 2.644511 | 1.369169 | 11.41639 | 5.079949
2018-03-10 17:35 | 151491.1 | 2280.0014 | 5 | 16 | 3.491889 | -2.282102 | 2.644511 | 1.445238 | 11.41639 | 5.346183
2018-03-10 17:37 | 151611.1 | 2400.0007 | 5 | 16 | 3.476683 | -2.282107 | 2.644511 | 1.521312 | 11.41639 | 5.611241
2018-03-10 17:39 | 151731.1 | 2520.0015 | 5 | 16 | 3.46195 | -2.281872 | 2.644511 | 1.597368 | 11.41639 | 5.875103
2018-03-10 17:41 | 151851.1 | 2640.0009 | 5 | 16 | 3.447274 | -2.282143 | 2.644511 | 1.67343 | 11.41639 | 6.137868
2018-03-10 17:43 | 151971.1 | 2760.0011 | 5 | 16 | 3.432867 | -2.282082 | 2.644511 | 1.749509 | 11.41639 | 6.399591
2018-03-10 17:45 | 152091.1 | 2880.0009 | 5 | 16 | 3.417838 | -2.28209 | 2.644511 | 1.825571 | 11.41639 | 6.660139
2018-03-10 17:47 | 152211.1 | 3000.0001 | 5 | 16 | 3.401617 | -2.281953 | 2.644511 | 1.901629 | 11.41639 | 6.919486
2018-03-10 17:49 | 152331.1 | 3120.0005 | 5 | 16 | 3.384356 | -2.282149 | 2.644511 | 1.977702 | 11.41639 | 7.177609
2018-03-10 17:51 | 152451.1 | 3240.0015 | 5 | 16 | 3.365445 | -2.281785 | 2.644511 | 2.053775 | 11.41639 | 7.434354
2018-03-10 17:53 | 152571.1 | 3360.0012 | 5 | 16 | 3.344234 | -2.282014 | 2.644511 | 2.129832 | 11.41639 | 7.68953
2018-03-10 17:55 | 152691.1 | 3480.0007 | 5 | 16 | 3.319721 | -2.281817 | 2.644511 | 2.205895 | 11.41639 | 7.942991
2018-03-10 17:57 | 152811.1 | 3600.0004 | 5 | 16 | 3.291332 | -2.281785 | 2.644511 | 2.281966 | 11.41639 | 8.194471
2018-03-10 17:59 | 152931.1 | 3720.0009 | 5 | 16 | 3.257958 | -2.281815 | 2.644511 | 2.358035 | 11.41639 | 8.443603
2018-03-10 18:01 | 153051.1 | 3840.0015 | 5 | 16 | 3.216847 | -2.281889 | 2.644511 | 2.434097 | 11.41639 | 8.689911
2018-03-10 18:03 | 153171.1 | 3960.0009 | 5 | 16 | 3.163092 | -2.281883 | 2.644511 | 2.510159 | 11.41639 | 8.932644
2018-03-10 18:05 | 153291.1 | 4080.0012 | 5 | 16 | 3.088092 | -2.281868 | 2.644511 | 2.586219 | 11.41639 | 9.170563
2018-03-10 18:06 | 153386.7 | 4175.611 | 5 | 16 | 2.999994 | -2.281829 | 2.644511 | 2.646814 | 11.41639 | 9.355194
2018-03-10 18:08 | 153506.8 | 120.0015 | 6 | 16 | 3.574728 | 0 | 2.644511 | 2.646829 | 11.41639 | 9.35524
2018-03-10 18:10 | 153626.8 | 240.0011 | 6 | 16 | 3.612394 | 0 | 2.644511 | 2.646829 | 11.41639 | 9.35524
2018-03-10 18:11 | 153686.8 | 300.0024 | 6 | 16 | 3.622392 | 0 | 2.644511 | 2.646829 | 11.41639 | 9.35524
2018-03-10 18:11 | 153686.8 | 0.0028 | 7 | 17 | 3.622034 | 0 | 0 | 0 | 0 | 0
2018-03-10 18:11 | 153694 | 7.1922 | 2 | 17 | 3.702523 | 0.6496303 | 0.001290357 | 0 | 0.004768592 | 0
2018-03-10 18:13 | 153814.1 | 120.0015 | 3 | 17 | 4.106768 | 3.260164 | 0.109579 | 0 | 0.4441192 | 0
2018-03-10 18:15 | 153934.1 | 240.0015 | 3 | 17 | 4.134563 | 3.260105 | 0.2182385 | 0 | 0.8918647 | 0
2018-03-10 18:17 | 154054.1 | 360.0005 | 3 | 17 | 4.163091 | 3.260185 | 0.3269039 | 0 | 1.342711 | 0
2018-03-10 18:19 | 154174.1 | 480.0014 | 3 | 17 | 4.187654 | 3.260057 | 0.4355685 | 0 | 1.796476 | 0
2018-03-10 18:21 | 154294.1 | 600.0007 | 3 | 17 | 4.208196 | 3.260176 | 0.5442281 | 0 | 2.252639 | 0
2018-03-10 18:23 | 154414.1 | 720.0001 | 3 | 17 | 4.229412 | 3.260084 | 0.6528995 | 0 | 2.711081 | 0
2018-03-10 18:25 | 154534.1 | 840.0005 | 3 | 17 | 4.252835 | 3.260086 | 0.761562 | 0 | 3.171907 | 0
2018-03-10 18:27 | 154654.1 | 960.0004 | 3 | 17 | 4.278488 | 3.260139 | 0.8702328 | 0 | 3.635445 | 0
2018-03-10 18:29 | 154774.1 | 1080.0011 | 3 | 17 | 4.306239 | 3.260035 | 0.9789043 | 0 | 4.101876 | 0
2018-03-10 18:31 | 154894.1 | 1200.0017 | 3 | 17 | 4.336226 | 3.260023 | 1.087569 | 0 | 4.571428 | 0
2018-03-10 18:33 | 155014.1 | 1320.0003 | 3 | 17 | 4.367537 | 3.260008 | 1.196229 | 0 | 5.044291 | 0
2018-03-10 18:35 | 155134.1 | 1440.0024 | 3 | 17 | 4.39995 | 3.260014 | 1.30489 | 0 | 5.520622 | 0
2018-03-10 18:37 | 155254.1 | 1560.0019 | 3 | 17 | 4.400168 | 2.962393 | 1.408325 | 0 | 5.97576 | 0
2018-03-10 18:39 | 155374.1 | 1680.0016 | 3 | 17 | 4.400154 | 2.718307 | 1.502893 | 0 | 6.391871 | 0
2018-03-10 18:41 | 155494.1 | 1800.0004 | 3 | 17 | 4.400187 | 2.506332 | 1.589859 | 0 | 6.774537 | 0
2018-03-10 18:43 | 155614.1 | 1920.0013 | 3 | 17 | 4.400149 | 2.328688 | 1.670356 | 0 | 7.128734 | 0
2018-03-10 18:45 | 155734.1 | 2040.0002 | 3 | 17 | 4.400145 | 2.174656 | 1.745345 | 0 | 7.458695 | 0
2018-03-10 18:47 | 155854.1 | 2160.0004 | 3 | 17 | 4.40006 | 2.040277 | 1.815553 | 0 | 7.767622 | 0
2018-03-10 18:49 | 155974.1 | 2280.0005 | 3 | 17 | 4.400112 | 1.923012 | 1.881582 | 0 | 8.058156 | 0
2018-03-10 18:51 | 156094.1 | 2400.0012 | 3 | 17 | 4.400082 | 1.815367 | 1.943863 | 0 | 8.3322 | 0
2018-03-10 18:53 | 156214.1 | 2520.0003 | 3 | 17 | 4.400067 | 1.716276 | 2.002711 | 0 | 8.591137 | 0
2018-03-10 18:55 | 156334.1 | 2640.0004 | 3 | 17 | 4.40014 | 1.626142 | 2.05839 | 0 | 8.83613 | 0
2018-03-10 18:57 | 156454.1 | 2760.0022 | 3 | 17 | 4.400161 | 1.539878 | 2.111121 | 0 | 9.068151 | 0
2018-03-10 18:59 | 156574.1 | 2880.0025 | 3 | 17 | 4.400039 | 1.458282 | 2.161081 | 0 | 9.287977 | 0
2018-03-10 19:01 | 156694.1 | 3000.0014 | 3 | 17 | 4.400054 | 1.383008 | 2.208429 | 0 | 9.496315 | 0
2018-03-10 19:03 | 156814.1 | 3120.0007 | 3 | 17 | 4.40009 | 1.310836 | 2.253322 | 0 | 9.693847 | 0
2018-03-10 19:05 | 156934.1 | 3240.0009 | 3 | 17 | 4.400048 | 1.241443 | 2.295853 | 0 | 9.880989 | 0
2018-03-10 19:07 | 157054.1 | 3360.0014 | 3 | 17 | 4.400075 | 1.175478 | 2.336131 | 0 | 10.05821 | 0
2018-03-10 19:09 | 157174.1 | 3480.0004 | 3 | 17 | 4.40004 | 1.112471 | 2.374252 | 0 | 10.22595 | 0
2018-03-10 19:11 | 157294.1 | 3600.0003 | 3 | 17 | 4.400135 | 1.053029 | 2.410323 | 0 | 10.38467 | 0
2018-03-10 19:13 | 157414.1 | 3720.0019 | 3 | 17 | 4.40016 | 0.9960899 | 2.444442 | 0 | 10.53479 | 0
2018-03-10 19:15 | 157534.1 | 3840.001 | 3 | 17 | 4.400039 | 0.9401999 | 2.4767 | 0 | 10.67673 | 0
2018-03-10 19:17 | 157654.1 | 3960.0008 | 3 | 17 | 4.400058 | 0.8890038 | 2.507178 | 0 | 10.81083 | 0
2018-03-10 19:19 | 157774.1 | 4080.0005 | 3 | 17 | 4.400069 | 0.8397655 | 2.535973 | 0 | 10.93753 | 0
2018-03-10 19:21 | 157894.1 | 4200.0007 | 3 | 17 | 4.40005 | 0.7935429 | 2.563186 | 0 | 11.05727 | 0
2018-03-10 19:23 | 158014.1 | 4320.0026 | 3 | 17 | 4.400025 | 0.7498055 | 2.588911 | 0 | 11.17046 | 0
2018-03-10 19:25 | 158134.1 | 4440.0008 | 3 | 17 | 4.400031 | 0.7078543 | 2.613202 | 0 | 11.27734 | 0
2018-03-10 19:27 | 158254.1 | 4560.0001 | 3 | 17 | 4.400041 | 0.6681328 | 2.636132 | 0 | 11.37823 | 0
2018-03-10 19:28 | 158306.2 | 4612.1423 | 3 | 17 | 4.400046 | 0.6519957 | 2.645689 | 0 | 11.42029 | 0
2018-03-10 19:30 | 158426.3 | 120.0008 | 4 | 17 | 4.292381 | 0 | 2.645689 | 0 | 11.42029 | 0
2018-03-10 19:32 | 158546.3 | 240.001 | 4 | 17 | 4.280119 | 0 | 2.645689 | 0 | 11.42029 | 0
2018-03-10 19:33 | 158606.3 | 300.004 | 4 | 17 | 4.276807 | 0 | 2.645689 | 0 | 11.42029 | 0
2018-03-10 19:35 | 158726.4 | 120.002 | 5 | 17 | 3.946216 | -2.281861 | 2.645689 | 0.07606132 | 11.42029 | 0.3035747
2018-03-10 19:37 | 158846.4 | 240.0012 | 5 | 17 | 3.904231 | -2.281843 | 2.645689 | 0.1521175 | 11.42029 | 0.6020113
2018-03-10 19:39 | 158966.4 | 360.0004 | 5 | 17 | 3.869129 | -2.281867 | 2.645689 | 0.2281854 | 11.42029 | 0.8976451
2018-03-10 19:41 | 159086.4 | 480.0005 | 5 | 17 | 3.836336 | -2.281905 | 2.645689 | 0.3042424 | 11.42029 | 1.190657
2018-03-10 19:43 | 159206.4 | 600.0013 | 5 | 17 | 3.805 | -2.282132 | 2.645689 | 0.3803064 | 11.42029 | 1.48127
2018-03-10 19:45 | 159326.4 | 720.0013 | 5 | 17 | 3.774341 | -2.282003 | 2.645689 | 0.4563687 | 11.42029 | 1.769523
2018-03-10 19:47 | 159446.4 | 840.0013 | 5 | 17 | 3.74411 | -2.282169 | 2.645689 | 0.5324312 | 11.42029 | 2.055456
2018-03-10 19:49 | 159566.4 | 960.0013 | 5 | 17 | 3.715146 | -2.28187 | 2.645689 | 0.6085025 | 11.42029 | 2.33916
2018-03-10 19:51 | 159686.4 | 1080.0005 | 5 | 17 | 3.688328 | -2.281817 | 2.645689 | 0.6845703 | 11.42029 | 2.620727
2018-03-10 19:53 | 159806.4 | 1200.0005 | 5 | 17 | 3.663361 | -2.282228 | 2.645689 | 0.7606238 | 11.42029 | 2.900275
2018-03-10 19:55 | 159926.4 | 1320.0007 | 5 | 17 | 3.640509 | -2.281817 | 2.645689 | 0.8366947 | 11.42029 | 3.178067
2018-03-10 19:57 | 160046.4 | 1440.0006 | 5 | 17 | 3.61902 | -2.282214 | 2.645689 | 0.9127526 | 11.42029 | 3.454136
2018-03-10 19:59 | 160166.4 | 1560.0006 | 5 | 17 | 3.598613 | -2.282009 | 2.645689 | 0.988832 | 11.42029 | 3.72869
2018-03-10 20:01 | 160286.4 | 1680.001 | 5 | 17 | 3.578959 | -2.282127 | 2.645689 | 1.064895 | 11.42029 | 4.001658
2018-03-10 20:03 | 160406.4 | 1800.0014 | 5 | 17 | 3.559916 | -2.282169 | 2.645689 | 1.140961 | 11.42029 | 4.273161
2018-03-10 20:05 | 160526.4 | 1920.0015 | 5 | 17 | 3.541661 | -2.281792 | 2.645689 | 1.217019 | 11.42029 | 4.543224
2018-03-10 20:07 | 160646.4 | 2040.0015 | 5 | 17 | 3.524196 | -2.281889 | 2.645689 | 1.293096 | 11.42029 | 4.811996
2018-03-10 20:09 | 160766.4 | 2160.0007 | 5 | 17 | 3.507459 | -2.282139 | 2.645689 | 1.36916 | 11.42029 | 5.07942
2018-03-10 20:11 | 160886.4 | 2280.0015 | 5 | 17 | 3.491542 | -2.282187 | 2.645689 | 1.445216 | 11.42029 | 5.345574
2018-03-10 20:13 | 161006.4 | 2400.0015 | 5 | 17 | 3.476198 | -2.282132 | 2.645689 | 1.52128 | 11.42029 | 5.610561
2018-03-10 20:15 | 161126.4 | 2520.0016 | 5 | 17 | 3.461449 | -2.281865 | 2.645689 | 1.597352 | 11.42029 | 5.874439
2018-03-10 20:17 | 161246.4 | 2640 | 5 | 17 | 3.447098 | -2.281863 | 2.645689 | 1.673412 | 11.42029 | 6.13717
2018-03-10 20:19 | 161366.4 | 2760.0017 | 5 | 17 | 3.432537 | -2.281933 | 2.645689 | 1.749479 | 11.42029 | 6.39883
2018-03-10 20:21 | 161486.4 | 2880.0008 | 5 | 17 | 3.417256 | -2.282088 | 2.645689 | 1.82555 | 11.42029 | 6.659368
2018-03-10 20:23 | 161606.4 | 3000.0009 | 5 | 17 | 3.401365 | -2.281802 | 2.645689 | 1.901607 | 11.42029 | 6.918675
2018-03-10 20:25 | 161726.4 | 3120.0001 | 5 | 17 | 3.384225 | -2.281992 | 2.645689 | 1.977672 | 11.42029 | 7.176755
2018-03-10 20:27 | 161846.4 | 3240.0001 | 5 | 17 | 3.365096 | -2.28211 | 2.645689 | 2.053735 | 11.42029 | 7.433459
2018-03-10 20:29 | 161966.4 | 3360.0009 | 5 | 17 | 3.343668 | -2.281919 | 2.645689 | 2.129805 | 11.42029 | 7.688644
2018-03-10 20:31 | 162086.4 | 3480.001 | 5 | 17 | 3.319252 | -2.281878 | 2.645689 | 2.205867 | 11.42029 | 7.942064
2018-03-10 20:33 | 162206.4 | 3600.0002 | 5 | 17 | 3.290714 | -2.281816 | 2.645689 | 2.281932 | 11.42029 | 8.19349
2018-03-10 20:35 | 162326.4 | 3720.001 | 5 | 17 | 3.257102 | -2.281835 | 2.645689 | 2.357987 | 11.42029 | 8.44252
2018-03-10 20:37 | 162446.4 | 3840.0002 | 5 | 17 | 3.215825 | -2.281815 | 2.645689 | 2.434058 | 11.42029 | 8.688779
2018-03-10 20:39 | 162566.4 | 3960.0002 | 5 | 17 | 3.162116 | -2.282092 | 2.645689 | 2.510119 | 11.42029 | 8.931433
2018-03-10 20:41 | 162686.4 | 4080.0002 | 5 | 17 | 3.086583 | -2.281907 | 2.645689 | 2.586187 | 11.42029 | 9.169287
2018-03-10 20:43 | 162779.5 | 4173.1408 | 5 | 17 | 2.999993 | -2.281815 | 2.645689 | 2.645218 | 11.42029 | 9.349103
2018-03-10 20:45 | 162899.6 | 120.0009 | 6 | 17 | 3.574418 | 0 | 2.645689 | 2.645232 | 11.42029 | 9.349146
2018-03-10 20:47 | 163019.6 | 240.0008 | 6 | 17 | 3.612164 | 0 | 2.645689 | 2.645232 | 11.42029 | 9.349146
2018-03-10 20:48 | 163079.6 | 300.0031 | 6 | 17 | 3.622207 | 0 | 2.645689 | 2.645232 | 11.42029 | 9.349146
2018-03-10 20:48 | 163079.6 | 0.0027 | 7 | 18 | 3.622576 | 0 | 0 | 0 | 0 | 0
2018-03-10 20:48 | 163086.8 | 7.1927 | 2 | 18 | 3.702159 | 0.6496098 | 0.001288504 | 2.08e-10 | 0.004761892 | 7.55e-10
2018-03-10 20:50 | 163206.9 | 120.0004 | 3 | 18 | 4.106862 | 3.260086 | 0.1095604 | 8.93e-10 | 0.4440547 | 3.254e-09
2018-03-10 20:52 | 163326.9 | 240.0011 | 3 | 18 | 4.134547 | 3.259941 | 0.2182277 | 8.93e-10 | 0.8918311 | 3.254e-09
2018-03-10 20:54 | 163446.9 | 360.0013 | 3 | 18 | 4.162793 | 3.260061 | 0.3268915 | 8.93e-10 | 1.342661 | 3.254e-09
2018-03-10 20:56 | 163566.9 | 480.0004 | 3 | 18 | 4.187262 | 3.260157 | 0.4355695 | 8.93e-10 | 1.796439 | 3.254e-09
2018-03-10 20:58 | 163686.9 | 600.0005 | 3 | 18 | 4.207957 | 3.25985 | 0.5442383 | 8.93e-10 | 2.252604 | 3.254e-09
2018-03-10 21:00 | 163806.9 | 720.0014 | 3 | 18 | 4.228729 | 3.259893 | 0.6528966 | 8.93e-10 | 2.710943 | 3.254e-09
2018-03-10 21:02 | 163926.9 | 840.0014 | 3 | 18 | 4.252095 | 3.260143 | 0.7615662 | 8.93e-10 | 3.171718 | 3.254e-09
2018-03-10 21:04 | 164046.9 | 960.0014 | 3 | 18 | 4.278345 | 3.260073 | 0.8702298 | 8.93e-10 | 3.635175 | 3.254e-09
2018-03-10 21:06 | 164166.9 | 1080.0022 | 3 | 18 | 4.30667 | 3.260176 | 0.9789027 | 8.93e-10 | 4.101636 | 3.254e-09
2018-03-10 21:08 | 164286.9 | 1200.0006 | 3 | 18 | 4.336463 | 3.260183 | 1.087561 | 8.93e-10 | 4.571198 | 3.254e-09
2018-03-10 21:10 | 164406.9 | 1320.0007 | 3 | 18 | 4.367559 | 3.259977 | 1.196222 | 8.93e-10 | 5.044081 | 3.254e-09
2018-03-10 21:12 | 164526.9 | 1440.0019 | 3 | 18 | 4.39972 | 3.260096 | 1.304885 | 8.93e-10 | 5.520413 | 3.254e-09
2018-03-10 21:14 | 164646.9 | 1560.0017 | 3 | 18 | 4.400174 | 2.96327 | 1.408367 | 8.93e-10 | 5.975757 | 3.254e-09
2018-03-10 21:16 | 164766.9 | 1680.0015 | 3 | 18 | 4.400185 | 2.717216 | 1.50292 | 8.93e-10 | 6.391806 | 3.254e-09
2018-03-10 21:18 | 164886.9 | 1800.0008 | 3 | 18 | 4.400143 | 2.507298 | 1.58989 | 8.93e-10 | 6.774484 | 3.254e-09
2018-03-10 21:20 | 165006.9 | 1920.0025 | 3 | 18 | 4.400177 | 2.33136 | 1.670446 | 8.93e-10 | 7.128945 | 3.254e-09
2018-03-10 21:22 | 165126.9 | 2040.0001 | 3 | 18 | 4.400104 | 2.178097 | 1.745558 | 8.93e-10 | 7.459448 | 3.254e-09
2018-03-10 21:24 | 165246.9 | 2160.0009 | 3 | 18 | 4.400112 | 2.049845 | 1.815978 | 8.93e-10 | 7.769306 | 3.254e-09
2018-03-10 21:26 | 165366.9 | 2280.0017 | 3 | 18 | 4.400075 | 1.934145 | 1.882357 | 8.93e-10 | 8.061378 | 3.254e-09
2018-03-10 21:28 | 165486.9 | 2400.0019 | 3 | 18 | 4.400079 | 1.82881 | 1.94504 | 8.93e-10 | 8.337189 | 3.254e-09
2018-03-10 21:30 | 165606.9 | 2520.0003 | 3 | 18 | 4.400097 | 1.731277 | 2.004354 | 8.93e-10 | 8.598181 | 3.254e-09
2018-03-10 21:32 | 165726.9 | 2640.0008 | 3 | 18 | 4.400098 | 1.639566 | 2.060529 | 8.93e-10 | 8.845352 | 3.254e-09
2018-03-10 21:34 | 165846.9 | 2760.002 | 3 | 18 | 4.40005 | 1.55256 | 2.113718 | 8.93e-10 | 9.079391 | 3.254e-09
2018-03-10 21:36 | 165966.9 | 2880.0005 | 3 | 18 | 4.400023 | 1.469743 | 2.164094 | 8.93e-10 | 9.301049 | 3.254e-09
2018-03-10 21:38 | 166086.9 | 3000.0006 | 3 | 18 | 4.400011 | 1.392504 | 2.211803 | 8.93e-10 | 9.510973 | 3.254e-09
2018-03-10 21:40 | 166206.9 | 3120.0022 | 3 | 18 | 4.400077 | 1.317966 | 2.256986 | 8.93e-10 | 9.709781 | 3.254e-09
2018-03-10 21:42 | 166326.9 | 3240.0014 | 3 | 18 | 4.400094 | 1.247606 | 2.29973 | 8.93e-10 | 9.897861 | 3.254e-09
2018-03-10 21:44 | 166446.9 | 3360.0007 | 3 | 18 | 4.400084 | 1.179739 | 2.340177 | 8.93e-10 | 10.07583 | 3.254e-09
2018-03-10 21:46 | 166566.9 | 3480.0006 | 3 | 18 | 4.400104 | 1.115977 | 2.37843 | 8.93e-10 | 10.24415 | 3.254e-09
2018-03-10 21:48 | 166686.9 | 3600.0022 | 3 | 18 | 4.400076 | 1.054262 | 2.414581 | 8.93e-10 | 10.40321 | 3.254e-09
2018-03-10 21:50 | 166806.9 | 3720.0006 | 3 | 18 | 4.400111 | 0.9969501 | 2.448735 | 8.93e-10 | 10.55349 | 3.254e-09
2018-03-10 21:52 | 166926.9 | 3840.0021 | 3 | 18 | 4.400085 | 0.9413252 | 2.481014 | 8.93e-10 | 10.69553 | 3.254e-09
2018-03-10 21:54 | 167046.9 | 3960.0005 | 3 | 18 | 4.400105 | 0.8898354 | 2.511497 | 8.93e-10 | 10.82965 | 3.254e-09
2018-03-10 21:56 | 167166.9 | 4080.0005 | 3 | 18 | 4.400084 | 0.8401299 | 2.540299 | 8.93e-10 | 10.95638 | 3.254e-09
2018-03-10 21:58 | 167286.9 | 4200.0011 | 3 | 18 | 4.40008 | 0.7929506 | 2.5675 | 8.93e-10 | 11.07607 | 3.254e-09
2018-03-10 22:00 | 167406.9 | 4320.0006 | 3 | 18 | 4.39993 | 0.7467642 | 2.593178 | 8.93e-10 | 11.18905 | 3.254e-09
2018-03-10 22:02 | 167526.9 | 4440.0005 | 3 | 18 | 4.400093 | 0.7058468 | 2.617402 | 8.93e-10 | 11.29564 | 3.254e-09
2018-03-10 22:04 | 167646.9 | 4560.0014 | 3 | 18 | 4.400067 | 0.6653728 | 2.640241 | 8.93e-10 | 11.39613 | 3.254e-09
2018-03-10 22:05 | 167688.6 | 4601.6652 | 3 | 18 | 4.400069 | 0.6519995 | 2.64786 | 8.93e-10 | 11.42965 | 3.254e-09
2018-03-10 22:07 | 167808.6022 | 120.0007 | 4 | 18 | 4.293069 | 0 | 2.64786 | 8.93e-10 | 11.42965 | 3.254e-09
2018-03-10 22:09 | 167928.6015 | 240 | 4 | 18 | 4.280892 | 0 | 2.64786 | 8.93e-10 | 11.42965 | 3.254e-09
2018-03-10 22:10 | 167988.6045 | 300.003 | 4 | 18 | 4.277569 | 0 | 2.64786 | 8.93e-10 | 11.42965 | 3.254e-09
2018-03-10 22:12 | 168108.7 | 120.001 | 5 | 18 | 3.949148 | -2.281802 | 2.64786 | 0.07605715 | 11.42965 | 0.3037284
2018-03-10 22:14 | 168228.7 | 240.0003 | 5 | 18 | 3.907625 | -2.281846 | 2.64786 | 0.1521156 | 11.42965 | 0.6024225
2018-03-10 22:16 | 168348.7 | 360.0011 | 5 | 18 | 3.872697 | -2.2822 | 2.64786 | 0.2281743 | 11.42965 | 0.8982882
2018-03-10 22:18 | 168468.7 | 480.0002 | 5 | 18 | 3.840007 | -2.281846 | 2.64786 | 0.3042473 | 11.42965 | 1.191641
2018-03-10 22:20 | 168588.7 | 600.001 | 5 | 18 | 3.808712 | -2.281807 | 2.64786 | 0.380312 | 11.42965 | 1.48253
2018-03-10 22:22 | 168708.7 | 720.0002 | 5 | 18 | 3.778158 | -2.282043 | 2.64786 | 0.4563713 | 11.42965 | 1.771053
2018-03-10 22:24 | 168828.7 | 840.0011 | 5 | 18 | 3.747987 | -2.282153 | 2.64786 | 0.5324449 | 11.42965 | 2.057323
2018-03-10 22:26 | 168948.7 | 960.0003 | 5 | 18 | 3.718833 | -2.282146 | 2.64786 | 0.6085015 | 11.42965 | 2.341262
2018-03-10 22:28 | 169068.7 | 1080.0011 | 5 | 18 | 3.691589 | -2.281922 | 2.64786 | 0.6845618 | 11.42965 | 2.623066
2018-03-10 22:30 | 169188.7 | 1200.0013 | 5 | 18 | 3.666561 | -2.282119 | 2.64786 | 0.7606404 | 11.42965 | 2.902952
2018-03-10 22:32 | 169308.7 | 1320.0013 | 5 | 18 | 3.6436 | -2.282127 | 2.64786 | 0.8367041 | 11.42965 | 3.180959
2018-03-10 22:34 | 169428.7 | 1440.0013 | 5 | 18 | 3.622045 | -2.282051 | 2.64786 | 0.9127648 | 11.42965 | 3.457265
2018-03-10 22:36 | 169548.7 | 1560.0004 | 5 | 18 | 3.60158 | -2.281972 | 2.64786 | 0.9888316 | 11.42965 | 3.731998
2018-03-10 22:38 | 169668.7 | 1680.0004 | 5 | 18 | 3.581911 | -2.281919 | 2.64786 | 1.064903 | 11.42965 | 4.005226
2018-03-10 22:40 | 169788.7 | 1800.0004 | 5 | 18 | 3.562699 | -2.282092 | 2.64786 | 1.140969 | 11.42965 | 4.276951
2018-03-10 22:42 | 169908.7 | 1920.0012 | 5 | 18 | 3.544203 | -2.28189 | 2.64786 | 1.217035 | 11.42965 | 4.547245
2018-03-10 22:44 | 170028.7 | 2040.0014 | 5 | 18 | 3.526546 | -2.281745 | 2.64786 | 1.293096 | 11.42965 | 4.816138
2018-03-10 22:46 | 170148.7 | 2160.0013 | 5 | 18 | 3.509926 | -2.282018 | 2.64786 | 1.369156 | 11.42965 | 5.083729
2018-03-10 22:48 | 170268.7 | 2280.0014 | 5 | 18 | 3.493967 | -2.282166 | 2.64786 | 1.445232 | 11.42965 | 5.350141
2018-03-10 22:50 | 170388.7 | 2400.0013 | 5 | 18 | 3.478475 | -2.282138 | 2.64786 | 1.521299 | 11.42965 | 5.615326
2018-03-10 22:52 | 170508.7 | 2520.0005 | 5 | 18 | 3.463482 | -2.282171 | 2.64786 | 1.597366 | 11.42965 | 5.879353
2018-03-10 22:54 | 170628.7 | 2640.0005 | 5 | 18 | 3.448878 | -2.282085 | 2.64786 | 1.673431 | 11.42965 | 6.142249
2018-03-10 22:56 | 170748.7 | 2760.0005 | 5 | 18 | 3.434203 | -2.2819 | 2.64786 | 1.749486 | 11.42965 | 6.403992
2018-03-10 22:58 | 170868.7 | 2880.0014 | 5 | 18 | 3.419091 | -2.282162 | 2.64786 | 1.825564 | 11.42965 | 6.66469
2018-03-10 23:00 | 170988.7 | 3000.0005 | 5 | 18 | 3.403176 | -2.281806 | 2.64786 | 1.901625 | 11.42965 | 6.924153
2018-03-10 23:02 | 171108.7 | 3120.0014 | 5 | 18 | 3.385966 | -2.282131 | 2.64786 | 1.977684 | 11.42965 | 7.18235
2018-03-10 23:04 | 171228.7 | 3240.0015 | 5 | 18 | 3.367163 | -2.281863 | 2.64786 | 2.053762 | 11.42965 | 7.439243
2018-03-10 23:06 | 171348.7 | 3360.0014 | 5 | 18 | 3.346013 | -2.281833 | 2.64786 | 2.129817 | 11.42965 | 7.69454
2018-03-10 23:08 | 171468.7 | 3480.0006 | 5 | 18 | 3.321821 | -2.281826 | 2.64786 | 2.205882 | 11.42965 | 7.948153
2018-03-10 23:10 | 171588.7 | 3600.0006 | 5 | 18 | 3.293777 | -2.282119 | 2.64786 | 2.281947 | 11.42965 | 8.199789
2018-03-10 23:12 | 171708.7 | 3720.0016 | 5 | 18 | 3.260839 | -2.28209 | 2.64786 | 2.358008 | 11.42965 | 8.449098
2018-03-10 23:14 | 171828.7 | 3840.0016 | 5 | 18 | 3.220143 | -2.281852 | 2.64786 | 2.434073 | 11.42965 | 8.695654
2018-03-10 23:16 | 171948.7 | 3960.0001 | 5 | 18 | 3.166821 | -2.281887 | 2.64786 | 2.510135 | 11.42965 | 8.938662
2018-03-10 23:18 | 172068.7 | 4080.0004 | 5 | 18 | 3.092096 | -2.281835 | 2.64786 | 2.586193 | 11.42965 | 9.176863
2018-03-10 23:19 | 172167.8 | 4179.1039 | 5 | 18 | 2.999996 | -2.28211 | 2.64786 | 2.649014 | 11.42965 | 9.36842
2018-03-10 23:21 | 172287.8 | 120.0001 | 6 | 18 | 3.572547 | 0 | 2.64786 | 2.649014 | 11.42965 | 9.36842
2018-03-10 23:23 | 172407.8 | 240.0016 | 6 | 18 | 3.610381 | 0 | 2.64786 | 2.649014 | 11.42965 | 9.36842
2018-03-10 23:24 | 172467.8 | 300.0037 | 6 | 18 | 3.620443 | 0 | 2.64786 | 2.649014 | 11.42965 | 9.36842
2018-03-10 23:24 | 172467.8 | 0.0026 | 7 | 19 | 3.62042 | 0 | 0 | 0 | 0 | 0
2018-03-10 23:24 | 172475.1 | 7.1888 | 2 | 19 | 3.70097 | 0.6496353 | 0.001288674 | 0 | 0.004760473 | 0
2018-03-10 23:26 | 172595.2 | 120.0005 | 3 | 19 | 4.106352 | 3.260098 | 0.1095624 | 3.307e-09 | 0.4439692 | 1.2065e-08
2018-03-10 23:28 | 172715.2 | 240.0001 | 3 | 19 | 4.134544 | 3.260035 | 0.2182294 | 3.307e-09 | 0.8917108 | 1.2065e-08
2018-03-10 23:30 | 172835.2 | 360.0005 | 3 | 19 | 4.16385 | 3.260094 | 0.3268892 | 3.307e-09 | 1.34258 | 1.2065e-08
2018-03-10 23:32 | 172955.2 | 480.0002 | 3 | 19 | 4.188732 | 3.260139 | 0.4355577 | 3.307e-09 | 1.79646 | 1.2065e-08
2018-03-10 23:34 | 173075.2 | 600.0006 | 3 | 19 | 4.209593 | 3.260113 | 0.544221 | 3.307e-09 | 2.252774 | 1.2065e-08
2018-03-10 23:36 | 173195.2 | 720.0008 | 3 | 19 | 4.23068 | 3.259995 | 0.6528946 | 3.307e-09 | 2.711374 | 1.2065e-08
2018-03-10 23:38 | 173315.2 | 840.0005 | 3 | 19 | 4.254292 | 3.260084 | 0.7615597 | 3.307e-09 | 3.172363 | 1.2065e-08
2018-03-10 23:40 | 173435.2 | 960.0004 | 3 | 19 | 4.280496 | 3.260017 | 0.8702297 | 3.307e-09 | 3.636081 | 1.2065e-08
2018-03-10 23:42 | 173555.2 | 1080.0005 | 3 | 19 | 4.309181 | 3.26005 | 0.9788918 | 3.307e-09 | 4.102749 | 1.2065e-08
2018-03-10 23:44 | 173675.2 | 1200.001 | 3 | 19 | 4.339197 | 3.260004 | 1.087555 | 3.307e-09 | 4.572615 | 1.2065e-08
2018-03-10 23:46 | 173795.2 | 1320.0028 | 3 | 19 | 4.370174 | 3.260027 | 1.196216 | 3.307e-09 | 5.045784 | 1.2065e-08
2018-03-10 23:48 | 173915.2 | 1440.0018 | 3 | 19 | 4.400199 | 3.231905 | 1.304842 | 3.307e-09 | 5.522237 | 1.2065e-08
2018-03-10 23:50 | 174035.2 | 1560.0017 | 3 | 19 | 4.400187 | 2.945244 | 1.407567 | 3.307e-09 | 5.974245 | 1.2065e-08
2018-03-10 23:52 | 174155.2 | 1680.0005 | 3 | 19 | 4.400134 | 2.703449 | 1.501614 | 3.307e-09 | 6.388066 | 1.2065e-08
2018-03-10 23:54 | 174275.2 | 1800.0008 | 3 | 19 | 4.400124 | 2.498247 | 1.588225 | 3.307e-09 | 6.769167 | 1.2065e-08
2018-03-10 23:56 | 174395.2 | 1920.0008 | 3 | 19 | 4.40011 | 2.321384 | 1.668486 | 3.307e-09 | 7.122325 | 1.2065e-08
2018-03-10 23:58 | 174515.2 | 2040.0017 | 3 | 19 | 4.400137 | 2.169142 | 1.743262 | 3.307e-09 | 7.451352 | 1.2065e-08
2018-03-11 | 174635.2 | 2160.0023 | 3 | 19 | 4.400048 | 2.036411 | 1.813297 | 3.307e-09 | 7.759515 | 1.2065e-08
2018-03-11 00:02 | 174755.2 | 2280.0029 | 3 | 19 | 4.400094 | 1.918932 | 1.879189 | 3.307e-09 | 8.049449 | 1.2065e-08
2018-03-11 00:04 | 174875.2 | 2400.0008 | 3 | 19 | 4.400126 | 1.81241 | 1.941335 | 3.307e-09 | 8.322899 | 1.2065e-08
2018-03-11 00:06 | 174995.2 | 2520.0026 | 3 | 19 | 4.400059 | 1.71434 | 2.000099 | 3.307e-09 | 8.581463 | 1.2065e-08
2018-03-11 00:08 | 175115.2 | 2640.0019 | 3 | 19 | 4.400082 | 1.624099 | 2.055739 | 3.307e-09 | 8.826287 | 1.2065e-08
2018-03-11 00:10 | 175235.2 | 2760.0022 | 3 | 19 | 4.400085 | 1.538885 | 2.108438 | 3.307e-09 | 9.058166 | 1.2065e-08
2018-03-11 00:12 | 175355.2 | 2880.0008 | 3 | 19 | 4.400119 | 1.459904 | 2.15839 | 3.307e-09 | 9.277957 | 1.2065e-08
2018-03-11 00:14 | 175475.2 | 3000.0024 | 3 | 19 | 4.400032 | 1.383067 | 2.205755 | 3.307e-09 | 9.486369 | 1.2065e-08
2018-03-11 00:16 | 175595.2 | 3120.0026 | 3 | 19 | 4.400145 | 1.312634 | 2.250668 | 3.307e-09 | 9.68399 | 1.2065e-08
2018-03-11 00:18 | 175715.2 | 3240.0002 | 3 | 19 | 4.400043 | 1.243233 | 2.293259 | 3.307e-09 | 9.871395 | 1.2065e-08
2018-03-11 00:20 | 175835.2 | 3360.002 | 3 | 19 | 4.400096 | 1.179034 | 2.333625 | 3.307e-09 | 10.04901 | 1.2065e-08
2018-03-11 00:22 | 175955.2 | 3480.0014 | 3 | 19 | 4.400072 | 1.116195 | 2.37186 | 3.307e-09 | 10.21724 | 1.2065e-08
2018-03-11 00:24 | 176075.2 | 3600.0029 | 3 | 19 | 4.40007 | 1.056751 | 2.408063 | 3.307e-09 | 10.37654 | 1.2065e-08
2018-03-11 00:26 | 176195.2 | 3720.002 | 3 | 19 | 4.400099 | 1.000169 | 2.442322 | 3.307e-09 | 10.52728 | 1.2065e-08
2018-03-11 00:28 | 176315.2 | 3840.0012 | 3 | 19 | 4.400059 | 0.9453611 | 2.474729 | 3.307e-09 | 10.66987 | 1.2065e-08
2018-03-11 00:30 | 176435.2 | 3960.0006 | 3 | 19 | 4.400017 | 0.8937931 | 2.505378 | 3.307e-09 | 10.80473 | 1.2065e-08
2018-03-11 00:32 | 176555.2 | 4080.0023 | 3 | 19 | 4.400074 | 0.8459215 | 2.534365 | 3.307e-09 | 10.93228 | 1.2065e-08
2018-03-11 00:34 | 176675.2 | 4200.0007 | 3 | 19 | 4.400162 | 0.8003979 | 2.561769 | 3.307e-09 | 11.05286 | 1.2065e-08
2018-03-11 00:36 | 176795.2 | 4320.0008 | 3 | 19 | 4.400027 | 0.7548094 | 2.587674 | 3.307e-09 | 11.16684 | 1.2065e-08
2018-03-11 00:38 | 176915.2 | 4440.0016 | 3 | 19 | 4.400089 | 0.7129154 | 2.612134 | 3.307e-09 | 11.27446 | 1.2065e-08
2018-03-11 00:40 | 177035.2 | 4560.0016 | 3 | 19 | 4.400079 | 0.6732845 | 2.635225 | 3.307e-09 | 11.37606 | 1.2065e-08
2018-03-11 00:42 | 177103.4 | 4628.2247 | 3 | 19 | 4.400047 | 0.6519995 | 2.647779 | 3.307e-09 | 11.4313 | 1.2065e-08
2018-03-11 00:44 | 177223.4 | 120.001 | 4 | 19 | 4.292739 | 0 | 2.647782 | 3.307e-09 | 11.43132 | 1.2065e-08
2018-03-11 00:46 | 177343.4 | 240.0002 | 4 | 19 | 4.280572 | 0 | 2.647782 | 3.307e-09 | 11.43132 | 1.2065e-08
2018-03-11 00:47 | 177403.4 | 300.0016 | 4 | 19 | 4.27721 | 0 | 2.647782 | 3.307e-09 | 11.43132 | 1.2065e-08
2018-03-11 00:49 | 177523.5 | 120.001 | 5 | 19 | 3.947029 | -2.281806 | 2.647782 | 0.07605405 | 11.43132 | 0.3036252
2018-03-11 00:51 | 177643.5 | 240.0011 | 5 | 19 | 3.904586 | -2.281816 | 2.647782 | 0.1521197 | 11.43132 | 0.6021425
2018-03-11 00:53 | 177763.5 | 360.0002 | 5 | 19 | 3.86942 | -2.281904 | 2.647782 | 0.2281841 | 11.43132 | 0.8977861
2018-03-11 00:55 | 177883.5 | 480.0003 | 5 | 19 | 3.836514 | -2.282123 | 2.647782 | 0.3042517 | 11.43132 | 1.190864
2018-03-11 00:57 | 178003.5 | 600.002 | 5 | 19 | 3.805183 | -2.281859 | 2.647782 | 0.3803067 | 11.43132 | 1.481454
2018-03-11 00:59 | 178123.5 | 720.0011 | 5 | 19 | 3.774459 | -2.281853 | 2.647782 | 0.4563751 | 11.43132 | 1.769735
2018-03-11 01:01 | 178243.5 | 840.0011 | 5 | 19 | 3.744156 | -2.282206 | 2.647782 | 0.5324367 | 11.43132 | 2.05567
2018-03-11 01:03 | 178363.5 | 960.0018 | 5 | 19 | 3.715105 | -2.282151 | 2.647782 | 0.6084989 | 11.43132 | 2.339344
2018-03-11 01:05 | 178483.5 | 1080.0003 | 5 | 19 | 3.688096 | -2.281839 | 2.647782 | 0.6845713 | 11.43132 | 2.620919
2018-03-11 01:07 | 178603.5 | 1200.0011 | 5 | 19 | 3.663273 | -2.281877 | 2.647782 | 0.7606352 | 11.43132 | 2.90049
2018-03-11 01:09 | 178723.5 | 1320.0003 | 5 | 19 | 3.640405 | -2.282191 | 2.647782 | 0.8366997 | 11.43132 | 3.178253
2018-03-11 01:11 | 178843.5 | 1440.0012 | 5 | 19 | 3.61894 | -2.281846 | 2.647782 | 0.912755 | 11.43132 | 3.454303
2018-03-11 01:13 | 178963.5 | 1560.0004 | 5 | 19 | 3.598458 | -2.281811 | 2.647782 | 0.9888173 | 11.43132 | 3.728786
2018-03-11 01:15 | 179083.5 | 1680.0012 | 5 | 19 | 3.578653 | -2.2822 | 2.647782 | 1.064891 | 11.43132 | 4.001776
2018-03-11 01:17 | 179203.5 | 1800.0004 | 5 | 19 | 3.559412 | -2.28219 | 2.647782 | 1.140957 | 11.43132 | 4.273253
2018-03-11 01:19 | 179323.5 | 1920.0012 | 5 | 19 | 3.541056 | -2.282001 | 2.647782 | 1.217016 | 11.43132 | 4.54328
2018-03-11 01:21 | 179443.5 | 2040.0012 | 5 | 19 | 3.523652 | -2.28187 | 2.647782 | 1.293089 | 11.43132 | 4.811991
2018-03-11 01:23 | 179563.5 | 2160.0012 | 5 | 19 | 3.506899 | -2.281868 | 2.647782 | 1.369146 | 11.43132 | 5.07935
2018-03-11 01:25 | 179683.5 | 2280.0012 | 5 | 19 | 3.490932 | -2.281927 | 2.647782 | 1.445206 | 11.43132 | 5.345468
2018-03-11 01:27 | 179803.5 | 2400 | 5 | 19 | 3.475524 | -2.281975 | 2.647782 | 1.521279 | 11.43132 | 5.610443
2018-03-11 01:29 | 179923.5 | 2520.0012 | 5 | 19 | 3.460558 | -2.28218 | 2.647782 | 1.59734 | 11.43132 | 5.874222
2018-03-11 01:31 | 180043.5 | 2640.0005 | 5 | 19 | 3.445829 | -2.281723 | 2.647782 | 1.673407 | 11.43132 | 6.136893
2018-03-11 01:33 | 180163.5 | 2760.0013 | 5 | 19 | 3.430986 | -2.281961 | 2.647782 | 1.749466 | 11.43132 | 6.398412
2018-03-11 01:35 | 180283.5 | 2880.0005 | 5 | 19 | 3.415688 | -2.281809 | 2.647782 | 1.825525 | 11.43132 | 6.658793
2018-03-11 01:37 | 180403.5 | 3000.0005 | 5 | 19 | 3.399427 | -2.2822 | 2.647782 | 1.901593 | 11.43132 | 6.918008
2018-03-11 01:39 | 180523.5 | 3120.0005 | 5 | 19 | 3.382099 | -2.282208 | 2.647782 | 1.977659 | 11.43132 | 7.175943
2018-03-11 01:41 | 180643.5 | 3240.0005 | 5 | 19 | 3.362877 | -2.281863 | 2.647782 | 2.053726 | 11.43132 | 7.43249
2018-03-11 01:43 | 180763.5 | 3360.0016 | 5 | 19 | 3.340918 | -2.282016 | 2.647782 | 2.129792 | 11.43132 | 7.687472
2018-03-11 01:45 | 180883.5 | 3480.0013 | 5 | 19 | 3.316147 | -2.281826 | 2.647782 | 2.205858 | 11.43132 | 7.94068
2018-03-11 01:47 | 181003.5 | 3600.0006 | 5 | 19 | 3.287663 | -2.281887 | 2.647782 | 2.281917 | 11.43132 | 8.191843
2018-03-11 01:49 | 181123.5 | 3720.0006 | 5 | 19 | 3.254168 | -2.282212 | 2.647782 | 2.357973 | 11.43132 | 8.440659
2018-03-11 01:51 | 181243.5 | 3840.0006 | 5 | 19 | 3.213023 | -2.281875 | 2.647782 | 2.43404 | 11.43132 | 8.68669
2018-03-11 01:53 | 181363.5 | 3960.0014 | 5 | 19 | 3.158822 | -2.281887 | 2.647782 | 2.510099 | 11.43132 | 8.929111
2018-03-11 01:55 | 181483.5 | 4080.0014 | 5 | 19 | 3.08322 | -2.2818 | 2.647782 | 2.586164 | 11.43132 | 9.166695
2018-03-11 01:56 | 181573.9 | 4170.3405 | 5 | 19 | 2.999996 | -2.281826 | 2.647782 | 2.643429 | 11.43132 | 9.341023
2018-03-11 01:58 | 181693.9 | 120.0003 | 6 | 19 | 3.57537 | 0 | 2.647782 | 2.643429 | 11.43132 | 9.341023
2018-03-11 02:00 | 181813.9 | 240.0003 | 6 | 19 | 3.613435 | 0 | 2.647782 | 2.643429 | 11.43132 | 9.341023
2018-03-11 02:01 | 181873.9 | 300.0025 | 6 | 19 | 3.623539 | 0 | 2.647782 | 2.643429 | 11.43132 | 9.341023
2018-03-11 02:01 | 181873.9 | 0.0028 | 7 | 20 | 3.623593 | 0 | 0 | 0 | 0 | 0
2018-03-11 02:01 | 181881.2 | 7.2056 | 2 | 20 | 3.70319 | 0.6496526 | 0.001287076 | 0 | 0.004757914 | 0
2018-03-11 02:03 | 182001.3 | 120.0007 | 3 | 20 | 4.108451 | 3.260202 | 0.1095703 | 0 | 0.4442043 | 0
2018-03-11 02:05 | 182121.3 | 240.0016 | 3 | 20 | 4.136232 | 3.260147 | 0.2182466 | 0 | 0.8922246 | 0
2018-03-11 02:07 | 182241.3 | 360.0002 | 3 | 20 | 4.163934 | 3.260086 | 0.3269055 | 0 | 1.343184 | 0
2018-03-11 02:09 | 182361.3 | 480.0002 | 3 | 20 | 4.188093 | 3.260115 | 0.4355748 | 0 | 1.797033 | 0
2018-03-11 02:11 | 182481.3 | 600.0016 | 3 | 20 | 4.208394 | 3.260166 | 0.5442419 | 0 | 2.253265 | 0
2018-03-11 02:13 | 182601.3 | 720.0011 | 3 | 20 | 4.229465 | 3.260094 | 0.6529068 | 0 | 2.711699 | 0
2018-03-11 02:15 | 182721.3 | 840.0015 | 3 | 20 | 4.253014 | 3.259954 | 0.7615834 | 0 | 3.172596 | 0
2018-03-11 02:17 | 182841.3 | 960.0012 | 3 | 20 | 4.279158 | 3.26008 | 0.8702356 | 0 | 3.636088 | 0
2018-03-11 02:19 | 182961.3 | 1080.001 | 3 | 20 | 4.307998 | 3.260124 | 0.9789156 | 0 | 4.102701 | 0
2018-03-11 02:21 | 183081.3 | 1200.0021 | 3 | 20 | 4.338012 | 3.260057 | 1.087576 | 0 | 4.572436 | 0
2018-03-11 02:23 | 183201.3 | 1320.0022 | 3 | 20 | 4.369024 | 3.260065 | 1.196241 | 0 | 5.045504 | 0
2018-03-11 02:25 | 183321.3 | 1440.0004 | 3 | 20 | 4.400241 | 3.246479 | 1.304888 | 0 | 5.521921 | 0
2018-03-11 02:27 | 183441.3 | 1560.0021 | 3 | 20 | 4.400183 | 2.953096 | 1.407921 | 0 | 5.975283 | 0
2018-03-11 02:29 | 183561.3 | 1680.0017 | 3 | 20 | 4.400174 | 2.710289 | 1.502185 | 0 | 6.390061 | 0
2018-03-11 02:31 | 183681.3 | 1800.0022 | 3 | 20 | 4.400136 | 2.501753 | 1.588967 | 0 | 6.771916 | 0
2018-03-11 02:33 | 183801.3 | 1920.0013 | 3 | 20 | 4.400111 | 2.325697 | 1.669345 | 0 | 7.12559 | 0
2018-03-11 02:35 | 183921.3 | 2040.0001 | 3 | 20 | 4.400104 | 2.17417 | 1.744294 | 0 | 7.455375 | 0
2018-03-11 02:37 | 184041.3 | 2160.0024 | 3 | 20 | 4.400119 | 2.040474 | 1.814498 | 0 | 7.764281 | 0
2018-03-11 02:39 | 184161.3 | 2280.002 | 3 | 20 | 4.400104 | 1.92137 | 1.880497 | 0 | 8.054685 | 0
2018-03-11 02:41 | 184281.3 | 2400.0005 | 3 | 20 | 4.400091 | 1.813637 | 1.942721 | 0 | 8.328482 | 0
2018-03-11 02:43 | 184401.3 | 2520.0002 | 3 | 20 | 4.400091 | 1.714953 | 2.001512 | 0 | 8.587167 | 0
2018-03-11 02:45 | 184521.3 | 2640.0005 | 3 | 20 | 4.400069 | 1.62408 | 2.057153 | 0 | 8.831995 | 0
2018-03-11 02:47 | 184641.3 | 2760.0023 | 3 | 20 | 4.400102 | 1.537931 | 2.109844 | 0 | 9.063839 | 0
2018-03-11 02:49 | 184761.3 | 2880.0022 | 3 | 20 | 4.40005 | 1.455706 | 2.159737 | 0 | 9.283373 | 0
2018-03-11 02:51 | 184881.3 | 3000.0014 | 3 | 20 | 4.400118 | 1.379888 | 2.206989 | 0 | 9.491282 | 0
2018-03-11 02:53 | 185001.3 | 3120.0008 | 3 | 20 | 4.400101 | 1.307513 | 2.25175 | 0 | 9.688239 | 0
2018-03-11 02:55 | 185121.3 | 3240 | 3 | 20 | 4.400083 | 1.238293 | 2.294156 | 0 | 9.874827 | 0
2018-03-11 02:57 | 185241.3 | 3360.0025 | 3 | 20 | 4.400077 | 1.172645 | 2.334321 | 0 | 10.05155 | 0
2018-03-11 02:59 | 185361.3 | 3480.0002 | 3 | 20 | 4.40007 | 1.109382 | 2.372345 | 0 | 10.21886 | 0
2018-03-11 03:01 | 185481.3 | 3600.0002 | 3 | 20 | 4.400168 | 1.051664 | 2.408333 | 0 | 10.37722 | 0
2018-03-11 03:03 | 185601.3 | 3720.0009 | 3 | 20 | 4.400053 | 0.9936152 | 2.442395 | 0 | 10.52709 | 0
2018-03-11 03:05 | 185721.3 | 3840.002 | 3 | 20 | 4.400062 | 0.9393616 | 2.474601 | 0 | 10.6688 | 0
2018-03-11 03:07 | 185841.3 | 3960.0002 | 3 | 20 | 4.40009 | 0.8872395 | 2.505024 | 0 | 10.80266 | 0
2018-03-11 03:09 | 185961.3 | 4080.0004 | 3 | 20 | 4.400071 | 0.8386021 | 2.533778 | 0 | 10.92918 | 0
2018-03-11 03:11 | 186081.3 | 4200.0002 | 3 | 20 | 4.400043 | 0.7933044 | 2.56097 | 0 | 11.04883 | 0
2018-03-11 03:13 | 186201.3 | 4320.0011 | 3 | 20 | 4.400075 | 0.749465 | 2.586667 | 0 | 11.16189 | 0
2018-03-11 03:15 | 186321.3 | 4440.0011 | 3 | 20 | 4.400021 | 0.7069206 | 2.610935 | 0 | 11.26868 | 0
2018-03-11 03:17 | 186441.3 | 4560.0003 | 3 | 20 | 4.400027 | 0.667079 | 2.633839 | 0 | 11.36945 | 0
2018-03-11 03:18 | 186491 | 4609.7465 | 3 | 20 | 4.40007 | 0.651989 | 2.642952 | 0 | 11.40955 | 0
2018-03-11 03:20 | 186611 | 120.0007 | 4 | 20 | 4.292667 | 0 | 2.642952 | 0 | 11.40955 | 0
2018-03-11 03:22 | 186731 | 240.0007 | 4 | 20 | 4.280447 | 0 | 2.642952 | 0 | 11.40955 | 0
2018-03-11 03:23 | 186791 | 300.0004 | 4 | 20 | 4.277128 | 0 | 2.642952 | 0 | 11.40955 | 0
2018-03-11 03:25 | 186911.1168 | 120.0003 | 5 | 20 | 3.947326 | -2.281896 | 2.642952 | 0.07605229 | 11.40955 | 0.3036168
2018-03-11 03:27 | 187031.1176 | 240.0011 | 5 | 20 | 3.904975 | -2.282169 | 2.642952 | 0.1521133 | 11.40955 | 0.6021485
2018-03-11 03:29 | 187151.1167 | 360.0002 | 5 | 20 | 3.869758 | -2.282208 | 2.642952 | 0.2281767 | 11.40955 | 0.8978195
2018-03-11 03:31 | 187271.1168 | 480.0003 | 5 | 20 | 3.836929 | -2.281841 | 2.642952 | 0.3042513 | 11.40955 | 1.190948
2018-03-11 03:33 | 187391.1168 | 600.0003 | 5 | 20 | 3.805698 | -2.28219 | 2.642952 | 0.380318 | 11.40955 | 1.481614
2018-03-11 03:35 | 187511.1169 | 720.0004 | 5 | 20 | 3.775273 | -2.281975 | 2.642952 | 0.4563732 | 11.40955 | 1.769898
2018-03-11 03:37 | 187631.1168 | 840.0003 | 5 | 20 | 3.745168 | -2.282105 | 2.642952 | 0.5324408 | 11.40955 | 2.055924
2018-03-11 03:39 | 187751.1176 | 960.0011 | 5 | 20 | 3.71599 | -2.281905 | 2.642952 | 0.6085027 | 11.40955 | 2.339667
2018-03-11 03:41 | 187871.1169 | 1080.0004 | 5 | 20 | 3.688696 | -2.281924 | 2.642952 | 0.6845712 | 11.40955 | 2.621286
2018-03-11 03:43 | 187991.1169 | 1200.0004 | 5 | 20 | 3.66368 | -2.281804 | 2.642952 | 0.7606394 | 11.40955 | 2.90091
2018-03-11 03:45 | 188111.1176 | 1320.0011 | 5 | 20 | 3.640622 | -2.281874 | 2.642952 | 0.8366983 | 11.40955 | 3.178676
2018-03-11 03:47 | 188231.1168 | 1440.0003 | 5 | 20 | 3.619123 | -2.282165 | 2.642952 | 0.9127614 | 11.40955 | 3.45477
2018-03-11 03:49 | 188351.1168 | 1560.0003 | 5 | 20 | 3.598671 | -2.281839 | 2.642952 | 0.9888316 | 11.40955 | 3.729295
2018-03-11 03:51 | 188471.1169 | 1680.0004 | 5 | 20 | 3.578915 | -2.282131 | 2.642952 | 1.064892 | 11.40955 | 4.002257
2018-03-11 03:53 | 188591.1168 | 1800.0003 | 5 | 20 | 3.559942 | -2.281852 | 2.642952 | 1.140947 | 11.40955 | 4.273721
2018-03-11 03:55 | 188711.1169 | 1920.0004 | 5 | 20 | 3.541611 | -2.281826 | 2.642952 | 1.217013 | 11.40955 | 4.543809
2018-03-11 03:57 | 188831.1168 | 2040.0003 | 5 | 20 | 3.524087 | -2.281791 | 2.642952 | 1.293077 | 11.40955 | 4.812524
2018-03-11 03:59 | 188951.1169 | 2160.0004 | 5 | 20 | 3.507502 | -2.281988 | 2.642952 | 1.369149 | 11.40955 | 5.079971
2018-03-11 04:01 | 189071.1168 | 2280.0003 | 5 | 20 | 3.491504 | -2.282036 | 2.642952 | 1.445203 | 11.40955 | 5.346113
2018-03-11 04:03 | 189191.1176 | 2400.0011 | 5 | 20 | 3.476193 | -2.282207 | 2.642952 | 1.521271 | 11.40955 | 5.611117
2018-03-11 04:05 | 189311.1176 | 2520.0011 | 5 | 20 | 3.461221 | -2.282048 | 2.642952 | 1.597345 | 11.40955 | 5.874999
2018-03-11 04:07 | 189431.117 | 2640.0005 | 5 | 20 | 3.446605 | -2.282191 | 2.642952 | 1.673405 | 11.40955 | 6.137702
2018-03-11 04:09 | 189551.1178 | 2760.0013 | 5 | 20 | 3.431949 | -2.28211 | 2.642952 | 1.749467 | 11.40955 | 6.399308
2018-03-11 04:11 | 189671.117 | 2880.0005 | 5 | 20 | 3.416883 | -2.28188 | 2.642952 | 1.825532 | 11.40955 | 6.659791
2018-03-11 04:13 | 189791.1179 | 3000.0014 | 5 | 20 | 3.400852 | -2.281804 | 2.642952 | 1.901605 | 11.40955 | 6.919118
2018-03-11 04:15 | 189911.1179 | 3120.0014 | 5 | 20 | 3.383639 | -2.281815 | 2.642952 | 1.977664 | 11.40955 | 7.177138
2018-03-11 04:17 | 190031.1179 | 3240.0014 | 5 | 20 | 3.364585 | -2.282206 | 2.642952 | 2.053734 | 11.40955 | 7.433824
2018-03-11 04:19 | 190151.1172 | 3360.0007 | 5 | 20 | 3.342827 | -2.281905 | 2.642952 | 2.129796 | 11.40955 | 7.688929
2018-03-11 04:21 | 190271.1172 | 3480.0007 | 5 | 20 | 3.318128 | -2.281863 | 2.642952 | 2.20585 | 11.40955 | 7.942241
2018-03-11 04:23 | 190391.1181 | 3600.0016 | 5 | 20 | 3.290022 | -2.282182 | 2.642952 | 2.281923 | 11.40955 | 8.193618
2018-03-11 04:25 | 190511.1173 | 3720.0008 | 5 | 20 | 3.256841 | -2.28197 | 2.642952 | 2.357978 | 11.40955 | 8.442616
2018-03-11 04:27 | 190631.1172 | 3840.0007 | 5 | 20 | 3.215574 | -2.281882 | 2.642952 | 2.434048 | 11.40955 | 8.688854
2018-03-11 04:29 | 190751.1189 | 3960.0024 | 5 | 20 | 3.161334 | -2.281853 | 2.642952 | 2.510103 | 11.40955 | 8.931451
2018-03-11 04:31 | 190871.1172 | 4080.0007 | 5 | 20 | 3.085277 | -2.282207 | 2.642952 | 2.586169 | 11.40955 | 9.169215
2018-03-11 04:33 | 190962.7346 | 4171.6181 | 5 | 20 | 2.999997 | -2.281874 | 2.642952 | 2.644233 | 11.40955 | 9.346047
2018-03-11 04:35 | 191082.8 | 120.0001 | 6 | 20 | 3.573729 | 0 | 2.642952 | 2.644233 | 11.40955 | 9.346047
2018-03-11 04:37 | 191202.8 | 240.0009 | 6 | 20 | 3.611835 | 0 | 2.642952 | 2.644233 | 11.40955 | 9.346047
2018-03-11 04:38 | 191262.8 | 300.0024 | 6 | 20 | 3.621952 | 0 | 2.642952 | 2.644233 | 11.40955 | 9.346047
2018-03-11 04:38 | 191262.8 | 0.0026 | 7 | 21 | 3.621943 | 0 | 0 | 0 | 0 | 0
2018-03-11 04:38 | 191270.1 | 7.2184 | 2 | 21 | 3.701777 | 0.6496639 | 0.001291462 | 0 | 0.004772272 | 0
2018-03-11 04:40 | 191390.1 | 120.0012 | 3 | 21 | 4.107329 | 3.259762 | 0.1095657 | 2.38e-09 | 0.4441035 | 8.69e-09
2018-03-11 04:42 | 191510.1 | 240.0013 | 3 | 21 | 4.13551 | 3.260075 | 0.2182307 | 2.38e-09 | 0.8919453 | 8.69e-09
2018-03-11 04:44 | 191630.1 | 360.0006 | 3 | 21 | 4.164411 | 3.26012 | 0.3268965 | 2.38e-09 | 1.34292 | 8.69e-09
2018-03-11 04:46 | 191750.1 | 480.0001 | 3 | 21 | 4.188966 | 3.260063 | 0.4355624 | 2.38e-09 | 1.796838 | 8.69e-09
2018-03-11 04:48 | 191870.1 | 600.0015 | 3 | 21 | 4.209452 | 3.260201 | 0.5442442 | 2.38e-09 | 2.253231 | 8.69e-09
2018-03-11 04:50 | 191990.1 | 720.0003 | 3 | 21 | 4.230233 | 3.260172 | 0.6528975 | 2.38e-09 | 2.711711 | 8.69e-09
2018-03-11 04:52 | 192110.1 | 840.0013 | 3 | 21 | 4.253528 | 3.260098 | 0.761575 | 2.38e-09 | 3.172681 | 8.69e-09
2018-03-11 04:54 | 192230.1 | 960.0012 | 3 | 21 | 4.279623 | 3.260168 | 0.8702291 | 2.38e-09 | 3.636234 | 8.69e-09
2018-03-11 04:56 | 192350.1 | 1080.0007 | 3 | 21 | 4.30789 | 3.260044 | 0.9789068 | 2.38e-09 | 4.102848 | 8.69e-09
2018-03-11 04:58 | 192470.1 | 1200.0004 | 3 | 21 | 4.338115 | 3.259977 | 1.087572 | 2.38e-09 | 4.572594 | 8.69e-09
2018-03-11 05:00 | 192590.1 | 1320.0014 | 3 | 21 | 4.369285 | 3.260065 | 1.196234 | 2.38e-09 | 5.045664 | 8.69e-09
2018-03-11 05:02 | 192710.1 | 1440.0022 | 3 | 21 | 4.400127 | 3.242237 | 1.304882 | 2.38e-09 | 5.522114 | 8.69e-09
2018-03-11 05:04 | 192830.1 | 1560.0016 | 3 | 21 | 4.40016 | 2.952404 | 1.407876 | 2.38e-09 | 5.975308 | 8.69e-09
2018-03-11 05:06 | 192950.1 | 1680.0007 | 3 | 21 | 4.400192 | 2.711035 | 1.502167 | 2.38e-09 | 6.390203 | 8.69e-09
2018-03-11 05:08 | 193070.1 | 1800.0008 | 3 | 21 | 4.400119 | 2.503487 | 1.588966 | 2.38e-09 | 6.772133 | 8.69e-09
2018-03-11 05:10 | 193190.1 | 1920.0012 | 3 | 21 | 4.400106 | 2.325235 | 1.66937 | 2.38e-09 | 7.125924 | 8.69e-09
2018-03-11 05:12 | 193310.1 | 2040.0003 | 3 | 21 | 4.40016 | 2.172737 | 1.744261 | 2.38e-09 | 7.455451 | 8.69e-09
2018-03-11 05:14 | 193430.1 | 2160.0005 | 3 | 21 | 4.400084 | 2.038315 | 1.814383 | 2.38e-09 | 7.764 | 8.69e-09
2018-03-11 05:16 | 193550.1 | 2280.0001 | 3 | 21 | 4.400071 | 1.920362 | 1.880331 | 2.38e-09 | 8.054175 | 8.69e-09
2018-03-11 05:18 | 193670.1 | 2400.0006 | 3 | 21 | 4.400121 | 1.812929 | 1.942518 | 2.38e-09 | 8.327806 | 8.69e-09
2018-03-11 05:20 | 193790.1 | 2520.0008 | 3 | 21 | 4.400129 | 1.715146 | 2.001294 | 2.38e-09 | 8.586428 | 8.69e-09
2018-03-11 05:22 | 193910.1 | 2640.0005 | 3 | 21 | 4.400092 | 1.62332 | 2.056903 | 2.38e-09 | 8.831111 | 8.69e-09
2018-03-11 05:24 | 194030.1 | 2760.0003 | 3 | 21 | 4.400037 | 1.537612 | 2.109578 | 2.38e-09 | 9.062888 | 8.69e-09
2018-03-11 05:26 | 194150.1 | 2880.0014 | 3 | 21 | 4.400098 | 1.457009 | 2.159483 | 2.38e-09 | 9.282475 | 8.69e-09
2018-03-11 05:28 | 194270.1 | 3000.0031 | 3 | 21 | 4.400059 | 1.380241 | 2.20678 | 2.38e-09 | 9.490584 | 8.69e-09
2018-03-11 05:30 | 194390.1 | 3120.0003 | 3 | 21 | 4.400092 | 1.309195 | 2.251598 | 2.38e-09 | 9.687787 | 8.69e-09
2018-03-11 05:32 | 194510.1 | 3240.0005 | 3 | 21 | 4.400075 | 1.239612 | 2.294067 | 2.38e-09 | 9.874657 | 8.69e-09
2018-03-11 05:34 | 194630.1 | 3360.0014 | 3 | 21 | 4.400086 | 1.173761 | 2.334272 | 2.38e-09 | 10.05156 | 8.69e-09
2018-03-11 05:36 | 194750.1 | 3480.0005 | 3 | 21 | 4.400075 | 1.110737 | 2.372336 | 2.38e-09 | 10.21904 | 8.69e-09
2018-03-11 05:38 | 194870.1 | 3600.0004 | 3 | 21 | 4.400058 | 1.050848 | 2.408358 | 2.38e-09 | 10.37754 | 8.69e-09
2018-03-11 05:40 | 194990.1 | 3720.0006 | 3 | 21 | 4.400029 | 0.9930801 | 2.442418 | 2.38e-09 | 10.52741 | 8.69e-09
2018-03-11 05:42 | 195110.1 | 3840.0014 | 3 | 21 | 4.400049 | 0.9390783 | 2.47462 | 2.38e-09 | 10.6691 | 8.69e-09
2018-03-11 05:44 | 195230.1 | 3960.0008 | 3 | 21 | 4.40002 | 0.8887329 | 2.505078 | 2.38e-09 | 10.80312 | 8.69e-09
2018-03-11 05:46 | 195350.1 | 4080.0007 | 3 | 21 | 4.40002 | 0.8402376 | 2.533887 | 2.38e-09 | 10.92988 | 8.69e-09
2018-03-11 05:48 | 195470.1 | 4200.0007 | 3 | 21 | 4.399981 | 0.7927189 | 2.56111 | 2.38e-09 | 11.04966 | 8.69e-09
2018-03-11 05:50 | 195590.1 | 4320.0016 | 3 | 21 | 4.400087 | 0.7494869 | 2.58682 | 2.38e-09 | 11.16279 | 8.69e-09
2018-03-11 05:52 | 195710.1 | 4440.0008 | 3 | 21 | 4.400089 | 0.7078218 | 2.611088 | 2.38e-09 | 11.26957 | 8.69e-09
2018-03-11 05:54 | 195830.1 | 4560.0008 | 3 | 21 | 4.400048 | 0.6677294 | 2.633995 | 2.38e-09 | 11.37036 | 8.69e-09
2018-03-11 05:55 | 195881.8 | 4611.6958 | 3 | 21 | 4.400059 | 0.6519976 | 2.643467 | 2.38e-09 | 11.41204 | 8.69e-09
2018-03-11 05:57 | 196001.9 | 120.0017 | 4 | 21 | 4.292512 | 0 | 2.643467 | 2.38e-09 | 11.41204 | 8.69e-09
2018-03-11 05:59 | 196121.9 | 240.0003 | 4 | 21 | 4.280288 | 0 | 2.643467 | 2.38e-09 | 11.41204 | 8.69e-09
2018-03-11 06:00 | 196181.9 | 300.0016 | 4 | 21 | 4.276959 | 0 | 2.643467 | 2.38e-09 | 11.41204 | 8.69e-09
2018-03-11 06:02 | 196302 | 120.0003 | 5 | 21 | 3.946852 | -2.282102 | 2.643467 | 0.07605287 | 11.41204 | 0.3035821
2018-03-11 06:04 | 196422 | 240.0004 | 5 | 21 | 3.904583 | -2.28219 | 2.643467 | 0.1521237 | 11.41204 | 0.6021208
2018-03-11 06:06 | 196542 | 360.0003 | 5 | 21 | 3.869509 | -2.282206 | 2.643467 | 0.2281735 | 11.41204 | 0.8977116
2018-03-11 06:08 | 196662 | 480.0004 | 5 | 21 | 3.836603 | -2.281996 | 2.643467 | 0.3042468 | 11.41204 | 1.190813
2018-03-11 06:10 | 196782 | 600.0011 | 5 | 21 | 3.805577 | -2.281913 | 2.643467 | 0.3803053 | 11.41204 | 1.481429
2018-03-11 06:12 | 196902 | 720.0011 | 5 | 21 | 3.775328 | -2.281835 | 2.643467 | 0.4563784 | 11.41204 | 1.769774
2018-03-11 06:14 | 197022 | 840.0003 | 5 | 21 | 3.745344 | -2.281813 | 2.643467 | 0.5324443 | 11.41204 | 2.055806
2018-03-11 06:16 | 197142 | 960.0003 | 5 | 21 | 3.716249 | -2.282169 | 2.643467 | 0.6085091 | 11.41204 | 2.339576
2018-03-11 06:18 | 197262 | 1080.0003 | 5 | 21 | 3.689229 | -2.282177 | 2.643467 | 0.6845738 | 11.41204 | 2.621207
2018-03-11 06:20 | 197382 | 1200.0003 | 5 | 21 | 3.664526 | -2.281846 | 2.643467 | 0.760629 | 11.41204 | 2.900837
2018-03-11 06:22 | 197502 | 1320.0011 | 5 | 21 | 3.641769 | -2.282066 | 2.643467 | 0.8367037 | 11.41204 | 3.178735
2018-03-11 06:24 | 197622 | 1440.0011 | 5 | 21 | 3.620475 | -2.282123 | 2.643467 | 0.9127646 | 11.41204 | 3.454916
2018-03-11 06:26 | 197742 | 1560.0003 | 5 | 21 | 3.600032 | -2.28218 | 2.643467 | 0.988835 | 11.41204 | 3.729547
2018-03-11 06:28 | 197862 | 1680.0003 | 5 | 21 | 3.580307 | -2.281896 | 2.643467 | 1.064891 | 11.41204 | 4.002601
2018-03-11 06:30 | 197982 | 1800.0003 | 5 | 21 | 3.561291 | -2.281992 | 2.643467 | 1.140964 | 11.41204 | 4.274233
2018-03-11 06:32 | 198102 | 1920.0011 | 5 | 21 | 3.543108 | -2.282102 | 2.643467 | 1.217024 | 11.41204 | 4.544413
2018-03-11 06:34 | 198222 | 2040.0003 | 5 | 21 | 3.525784 | -2.28175 | 2.643467 | 1.293088 | 11.41204 | 4.813249
2018-03-11 06:36 | 198342 | 2160.0012 | 5 | 21 | 3.509049 | -2.281875 | 2.643467 | 1.369162 | 11.41204 | 5.080831
2018-03-11 06:38 | 198462 | 2280.0011 | 5 | 21 | 3.492995 | -2.281885 | 2.643467 | 1.445226 | 11.41204 | 5.347126
2018-03-11 06:40 | 198582 | 2400.0011 | 5 | 21 | 3.47766 | -2.281831 | 2.643467 | 1.521287 | 11.41204 | 5.612216
2018-03-11 06:42 | 198702 | 2520.0011 | 5 | 21 | 3.462845 | -2.282178 | 2.643467 | 1.597351 | 11.41204 | 5.876176
2018-03-11 06:44 | 198822 | 2640.0011 | 5 | 21 | 3.448311 | -2.282124 | 2.643467 | 1.673414 | 11.41204 | 6.139018
2018-03-11 06:46 | 198942 | 2760.0011 | 5 | 21 | 3.433602 | -2.282145 | 2.643467 | 1.749481 | 11.41204 | 6.400766
2018-03-11 06:48 | 199062 | 2880.0011 | 5 | 21 | 3.418446 | -2.282187 | 2.643467 | 1.825549 | 11.41204 | 6.661379
2018-03-11 06:50 | 199182 | 3000.0011 | 5 | 21 | 3.402492 | -2.282168 | 2.643467 | 1.901612 | 11.41204 | 6.920798
2018-03-11 06:52 | 199302 | 3120.0011 | 5 | 21 | 3.385135 | -2.281784 | 2.643467 | 1.977683 | 11.41204 | 7.178976
2018-03-11 06:54 | 199422 | 3240.0011 | 5 | 21 | 3.365717 | -2.281775 | 2.643467 | 2.053744 | 11.41204 | 7.43573
2018-03-11 06:56 | 199542 | 3360.0003 | 5 | 21 | 3.344035 | -2.282038 | 2.643467 | 2.129804 | 11.41204 | 7.690918
2018-03-11 06:58 | 199662 | 3480.0011 | 5 | 21 | 3.319572 | -2.281817 | 2.643467 | 2.205868 | 11.41204 | 7.944363
2018-03-11 07:00 | 199782 | 3600.0004 | 5 | 21 | 3.291524 | -2.281922 | 2.643467 | 2.281937 | 11.41204 | 8.19584
2018-03-11 07:02 | 199902 | 3720.0011 | 5 | 21 | 3.258065 | -2.28218 | 2.643467 | 2.358 | 11.41204 | 8.444972
2018-03-11 07:04 | 200022 | 3840.0005 | 5 | 21 | 3.216325 | -2.282112 | 2.643467 | 2.434068 | 11.41204 | 8.691285
2018-03-11 07:06 | 200142 | 3960.0013 | 5 | 21 | 3.161747 | -2.282012 | 2.643467 | 2.510129 | 11.41204 | 8.933953
2018-03-11 07:08 | 200262 | 4080.0013 | 5 | 21 | 3.084932 | -2.281902 | 2.643467 | 2.586186 | 11.41204 | 9.171685
2018-03-11 07:09 | 200352.3 | 4170.3677 | 5 | 21 | 2.999996 | -2.28188 | 2.643467 | 2.64347 | 11.41204 | 9.346129
2018-03-11 07:11 | 200472.4 | 120 | 6 | 21 | 3.573216 | 0 | 2.643467 | 2.64347 | 11.41204 | 9.346129
2018-03-11 07:13 | 200592.4 | 240.0007 | 6 | 21 | 3.61137 | 0 | 2.643467 | 2.64347 | 11.41204 | 9.346129
2018-03-11 07:14 | 200652.4 | 300.0037 | 6 | 21 | 3.621488 | 0 | 2.643467 | 2.64347 | 11.41204 | 9.346129
2018-03-11 07:14 | 200652.4 | 0.0028 | 7 | 22 | 3.621408 | 0 | 0 | 0 | 0 | 0
2018-03-11 07:14 | 200659.6 | 7.1737 | 2 | 22 | 3.70114 | 0.6496596 | 0.001282589 | 6.5e-11 | 0.00473867 | 2.36e-10
2018-03-11 07:16 | 200779.7 | 120.0002 | 3 | 22 | 4.107402 | 3.25984 | 0.1095712 | 6.5e-11 | 0.4441073 | 2.36e-10
2018-03-11 07:18 | 200899.7 | 240.0002 | 3 | 22 | 4.135797 | 3.260105 | 0.2182316 | 6.5e-11 | 0.8919506 | 2.36e-10
2018-03-11 07:20 | 201019.7 | 360.0003 | 3 | 22 | 4.164709 | 3.260141 | 0.3268926 | 6.5e-11 | 1.342946 | 2.36e-10
2018-03-11 07:22 | 201139.7 | 480.0003 | 3 | 22 | 4.189156 | 3.260111 | 0.4355633 | 6.5e-11 | 1.796903 | 2.36e-10
2018-03-11 07:24 | 201259.7 | 600.0003 | 3 | 22 | 4.209811 | 3.260042 | 0.5442365 | 6.5e-11 | 2.253288 | 2.36e-10
2018-03-11 07:26 | 201379.7 | 720.001 | 3 | 22 | 4.230712 | 3.260002 | 0.6528957 | 6.5e-11 | 2.711839 | 2.36e-10
2018-03-11 07:28 | 201499.7 | 840.001 | 3 | 22 | 4.253909 | 3.260124 | 0.7615648 | 6.5e-11 | 3.172819 | 2.36e-10
2018-03-11 07:30 | 201619.7 | 960.0012 | 3 | 22 | 4.279963 | 3.260082 | 0.8702275 | 6.5e-11 | 3.636442 | 2.36e-10
2018-03-11 07:32 | 201739.7 | 1080.0012 | 3 | 22 | 4.308632 | 3.260056 | 0.9788997 | 6.5e-11 | 4.103095 | 2.36e-10
2018-03-11 07:34 | 201859.7 | 1200.0004 | 3 | 22 | 4.339174 | 3.260035 | 1.08757 | 6.5e-11 | 4.572968 | 2.36e-10
2018-03-11 07:36 | 201979.7 | 1320.0006 | 3 | 22 | 4.370694 | 3.260164 | 1.196234 | 6.5e-11 | 5.046187 | 2.36e-10
2018-03-11 07:38 | 202099.7 | 1440.0015 | 3 | 22 | 4.400174 | 3.223869 | 1.304841 | 6.5e-11 | 5.522608 | 2.36e-10
2018-03-11 07:40 | 202219.7 | 1560.0007 | 3 | 22 | 4.400148 | 2.938662 | 1.407377 | 6.5e-11 | 5.973789 | 2.36e-10
2018-03-11 07:42 | 202339.7 | 1680.0016 | 3 | 22 | 4.400153 | 2.698603 | 1.501231 | 6.5e-11 | 6.386761 | 2.36e-10
2018-03-11 07:44 | 202459.7 | 1800.0015 | 3 | 22 | 4.400168 | 2.493753 | 1.587678 | 6.5e-11 | 6.767141 | 2.36e-10
2018-03-11 07:46 | 202579.7 | 1920.0018 | 3 | 22 | 4.400165 | 2.318012 | 1.667783 | 6.5e-11 | 7.119615 | 2.36e-10
2018-03-11 07:48 | 202699.7 | 2040.0005 | 3 | 22 | 4.400121 | 2.166523 | 1.742449 | 6.5e-11 | 7.448153 | 2.36e-10
2018-03-11 07:50 | 202819.7 | 2160.0015 | 3 | 22 | 4.400166 | 2.03511 | 1.812423 | 6.5e-11 | 7.756049 | 2.36e-10
2018-03-11 07:52 | 202939.7 | 2280.0007 | 3 | 22 | 4.400086 | 1.916935 | 1.878251 | 6.5e-11 | 8.045698 | 2.36e-10
2018-03-11 07:54 | 203059.7 | 2400.0003 | 3 | 22 | 4.400101 | 1.810728 | 1.940354 | 6.5e-11 | 8.31896 | 2.36e-10
2018-03-11 07:56 | 203179.7 | 2520.0005 | 3 | 22 | 4.400103 | 1.713532 | 1.999064 | 6.5e-11 | 8.57729 | 2.36e-10
2018-03-11 07:58 | 203299.7 | 2640.0015 | 3 | 22 | 4.400104 | 1.62204 | 2.054647 | 6.5e-11 | 8.821861 | 2.36e-10
2018-03-11 08:00 | 203419.7 | 2760.0007 | 3 | 22 | 4.400129 | 1.536733 | 2.107275 | 6.5e-11 | 9.053429 | 2.36e-10
2018-03-11 08:02 | 203539.7 | 2880.0008 | 3 | 22 | 4.400123 | 1.455935 | 2.15713 | 6.5e-11 | 9.272794 | 2.36e-10
2018-03-11 08:04 | 203659.7 | 3000.0001 | 3 | 22 | 4.400044 | 1.37896 | 2.204367 | 6.5e-11 | 9.480642 | 2.36e-10
2018-03-11 08:06 | 203779.7 | 3120.0007 | 3 | 22 | 4.400095 | 1.30753 | 2.249132 | 6.5e-11 | 9.677614 | 2.36e-10
2018-03-11 08:08 | 203899.7 | 3240.0008 | 3 | 22 | 4.400103 | 1.239297 | 2.291568 | 6.5e-11 | 9.864332 | 2.36e-10
2018-03-11 08:10 | 204019.7 | 3360.0015 | 3 | 22 | 4.400076 | 1.174205 | 2.33178 | 6.5e-11 | 10.04127 | 2.36e-10
2018-03-11 08:12 | 204139.7 | 3480.0022 | 3 | 22 | 4.400101 | 1.11241 | 2.369871 | 6.5e-11 | 10.20887 | 2.36e-10
2018-03-11 08:14 | 204259.7 | 3600.0006 | 3 | 22 | 4.400025 | 1.05233 | 2.405937 | 6.5e-11 | 10.36757 | 2.36e-10
2018-03-11 08:16 | 204379.7 | 3720.0006 | 3 | 22 | 4.400084 | 0.9962196 | 2.440076 | 6.5e-11 | 10.51778 | 2.36e-10
2018-03-11 08:18 | 204499.7 | 3840.0016 | 3 | 22 | 4.400087 | 0.9424229 | 2.472373 | 6.5e-11 | 10.65989 | 2.36e-10
2018-03-11 08:20 | 204619.7 | 3960.0021 | 3 | 22 | 4.400059 | 0.8917131 | 2.502929 | 6.5e-11 | 10.79434 | 2.36e-10
2018-03-11 08:22 | 204739.7 | 4080.0017 | 3 | 22 | 4.400053 | 0.8431454 | 2.531832 | 6.5e-11 | 10.92151 | 2.36e-10
2018-03-11 08:24 | 204859.7 | 4200.0002 | 3 | 22 | 4.400067 | 0.796566 | 2.559152 | 6.5e-11 | 11.04172 | 2.36e-10
2018-03-11 08:26 | 204979.7 | 4320.0008 | 3 | 22 | 4.400046 | 0.7523117 | 2.584965 | 6.5e-11 | 11.1553 | 2.36e-10
2018-03-11 08:28 | 205099.7 | 4440.0005 | 3 | 22 | 4.400006 | 0.7099113 | 2.60933 | 6.5e-11 | 11.26251 | 2.36e-10
2018-03-11 08:30 | 205219.7 | 4560.001 | 3 | 22 | 4.400101 | 0.6708612 | 2.632331 | 6.5e-11 | 11.36371 | 2.36e-10
2018-03-11 08:31 | 205279.4 | 4619.7 | 3 | 22 | 4.400069 | 0.6519995 | 2.643294 | 6.5e-11 | 11.41195 | 2.36e-10
2018-03-11 08:33 | 205399.4 | 120.0005 | 4 | 22 | 4.292472 | 0 | 2.643294 | 6.5e-11 | 11.41195 | 2.36e-10
2018-03-11 08:35 | 205519.4 | 240.0007 | 4 | 22 | 4.280236 | 0 | 2.643294 | 6.5e-11 | 11.41195 | 2.36e-10
2018-03-11 08:36 | 205579.4 | 300.0045 | 4 | 22 | 4.276884 | 0 | 2.643294 | 6.5e-11 | 11.41195 | 2.36e-10
2018-03-11 08:38 | 205699.5 | 120.0011 | 5 | 22 | 3.947006 | -2.282156 | 2.643294 | 0.07605296 | 11.41195 | 0.303592
2018-03-11 08:40 | 205819.5 | 240.001 | 5 | 22 | 3.904908 | -2.282236 | 2.643294 | 0.1521231 | 11.41195 | 0.6021473
2018-03-11 08:42 | 205939.5 | 360.0011 | 5 | 22 | 3.869768 | -2.281844 | 2.643294 | 0.2281864 | 11.41195 | 0.8978137
2018-03-11 08:44 | 206059.5 | 480.0002 | 5 | 22 | 3.836964 | -2.28211 | 2.643294 | 0.3042481 | 11.41195 | 1.190893
2018-03-11 08:46 | 206179.5 | 600.0011 | 5 | 22 | 3.805823 | -2.282125 | 2.643294 | 0.3803 | 11.41195 | 1.48151
2018-03-11 08:48 | 206299.5 | 720.0011 | 5 | 22 | 3.775344 | -2.281733 | 2.643294 | 0.4563675 | 11.41195 | 1.769848
2018-03-11 08:50 | 206419.5 | 840.0011 | 5 | 22 | 3.745173 | -2.281887 | 2.643294 | 0.5324346 | 11.41195 | 2.055878
2018-03-11 08:52 | 206539.5 | 960.0011 | 5 | 22 | 3.716089 | -2.281822 | 2.643294 | 0.6084956 | 11.41195 | 2.339624
2018-03-11 08:54 | 206659.5 | 1080.0003 | 5 | 22 | 3.688901 | -2.282016 | 2.643294 | 0.6845595 | 11.41195 | 2.621237
2018-03-11 08:56 | 206779.5 | 1200.0012 | 5 | 22 | 3.663847 | -2.281875 | 2.643294 | 0.7606297 | 11.41195 | 2.900885
2018-03-11 08:58 | 206899.5 | 1320.0011 | 5 | 22 | 3.640682 | -2.282094 | 2.643294 | 0.8366796 | 11.41195 | 3.178629
2018-03-11 09:00 | 207019.5 | 1440.0004 | 5 | 22 | 3.619312 | -2.281778 | 2.643294 | 0.9127575 | 11.41195 | 3.454784
2018-03-11 09:02 | 207139.5 | 1560.0011 | 5 | 22 | 3.598915 | -2.282162 | 2.643294 | 0.9888221 | 11.41195 | 3.729305
2018-03-11 09:04 | 207259.5 | 1680.0011 | 5 | 22 | 3.579255 | -2.282156 | 2.643294 | 1.064881 | 11.41195 | 4.002286
2018-03-11 09:06 | 207379.5 | 1800.0011 | 5 | 22 | 3.560264 | -2.28216 | 2.643294 | 1.140955 | 11.41195 | 4.273849
2018-03-11 09:08 | 207499.5 | 1920.0011 | 5 | 22 | 3.542089 | -2.281913 | 2.643294 | 1.217014 | 11.41195 | 4.543941
2018-03-11 09:10 | 207619.5 | 2040.0013 | 5 | 22 | 3.524747 | -2.281837 | 2.643294 | 1.293082 | 11.41195 | 4.812713
2018-03-11 09:12 | 207739.5 | 2160.0012 | 5 | 22 | 3.508044 | -2.282124 | 2.643294 | 1.369156 | 11.41195 | 5.080222
2018-03-11 09:14 | 207859.5 | 2280.0002 | 5 | 22 | 3.492109 | -2.282139 | 2.643294 | 1.445213 | 11.41195 | 5.346422
2018-03-11 09:16 | 207979.5 | 2400.0013 | 5 | 22 | 3.476783 | -2.28185 | 2.643294 | 1.521274 | 11.41195 | 5.611444
2018-03-11 09:18 | 208099.5 | 2520.0013 | 5 | 22 | 3.462072 | -2.281846 | 2.643294 | 1.597344 | 11.41195 | 5.875354
2018-03-11 09:20 | 208219.5 | 2640.0005 | 5 | 22 | 3.447584 | -2.281848 | 2.643294 | 1.67341 | 11.41195 | 6.138152
2018-03-11 09:22 | 208339.5 | 2760.0006 | 5 | 22 | 3.432863 | -2.28209 | 2.643294 | 1.749467 | 11.41195 | 6.399808
2018-03-11 09:24 | 208459.5 | 2880.0015 | 5 | 22 | 3.417522 | -2.282241 | 2.643294 | 1.825535 | 11.41195 | 6.660358
2018-03-11 09:26 | 208579.5 | 3000.0014 | 5 | 22 | 3.401371 | -2.281858 | 2.643294 | 1.901605 | 11.41195 | 6.919724
2018-03-11 09:28 | 208699.5 | 3120.0006 | 5 | 22 | 3.383985 | -2.281983 | 2.643294 | 1.977661 | 11.41195 | 7.17777
2018-03-11 09:30 | 208819.5 | 3240.0014 | 5 | 22 | 3.364429 | -2.282173 | 2.643294 | 2.053726 | 11.41195 | 7.434444
2018-03-11 09:32 | 208939.5 | 3360.0006 | 5 | 22 | 3.342769 | -2.281852 | 2.643294 | 2.129794 | 11.41195 | 7.689558
2018-03-11 09:34 | 209059.5 | 3480.0015 | 5 | 22 | 3.318254 | -2.282049 | 2.643294 | 2.205851 | 11.41195 | 7.942889
2018-03-11 09:36 | 209179.5 | 3600.0006 | 5 | 22 | 3.290141 | -2.282027 | 2.643294 | 2.281919 | 11.41195 | 8.194256
2018-03-11 09:38 | 209299.5 | 3720.0007 | 5 | 22 | 3.256381 | -2.282053 | 2.643294 | 2.357981 | 11.41195 | 8.443269
2018-03-11 09:40 | 209419.5 | 3840.0007 | 5 | 22 | 3.214401 | -2.282088 | 2.643294 | 2.434042 | 11.41195 | 8.689417
2018-03-11 09:42 | 209539.5 | 3960.0008 | 5 | 22 | 3.159662 | -2.28194 | 2.643294 | 2.510102 | 11.41195 | 8.931929
2018-03-11 09:44 | 209659.5 | 4080.0016 | 5 | 22 | 3.083082 | -2.281992 | 2.643294 | 2.586166 | 11.41195 | 9.16954
2018-03-11 09:46 | 209747.9 | 4168.3621 | 5 | 22 | 2.999996 | -2.281829 | 2.643294 | 2.642173 | 11.41195 | 9.340032
2018-03-11 09:48 | 209867.9 | 120 | 6 | 22 | 3.573352 | 0 | 2.643294 | 2.642173 | 11.41195 | 9.340032
2018-03-11 09:50 | 209987.9 | 239.9999 | 6 | 22 | 3.611649 | 0 | 2.643294 | 2.642173 | 11.41195 | 9.340032
2018-03-11 09:51 | 210047.9 | 300.0022 | 6 | 22 | 3.621785 | 0 | 2.643294 | 2.642173 | 11.41195 | 9.340032
2018-03-11 09:51 | 210047.9 | 0.0026 | 7 | 23 | 3.621838 | 0 | 0 | 0 | 0 | 0
2018-03-11 09:51 | 210055.2 | 7.1881 | 2 | 23 | 3.701455 | 0.6496732 | 0.001284729 | 0 | 0.004746976 | 0
2018-03-11 09:53 | 210175.3 | 120.0011 | 3 | 23 | 4.107925 | 3.260111 | 0.10957 | 0 | 0.4441624 | 0
2018-03-11 09:55 | 210295.3 | 240.001 | 3 | 23 | 4.13619 | 3.260023 | 0.2182329 | 0 | 0.8920668 | 0
2018-03-11 09:57 | 210415.2 | 360.0003 | 3 | 23 | 4.165337 | 3.260109 | 0.3268939 | 0 | 1.343111 | 0
2018-03-11 09:59 | 210535.3 | 480.0012 | 3 | 23 | 4.189884 | 3.26008 | 0.4355707 | 0 | 1.797174 | 0
2018-03-11 10:01 | 210655.3 | 600.0013 | 3 | 23 | 4.210468 | 3.260118 | 0.5442196 | 0 | 2.253536 | 0
2018-03-11 10:03 | 210775.3 | 720.0004 | 3 | 23 | 4.231391 | 3.260126 | 0.6528959 | 0 | 2.712229 | 0
2018-03-11 10:05 | 210895.3 | 840.0005 | 3 | 23 | 4.254793 | 3.259998 | 0.7615567 | 0 | 3.173262 | 0
2018-03-11 10:07 | 211015.3 | 960.0013 | 3 | 23 | 4.280746 | 3.260139 | 0.8702446 | 0 | 3.637092 | 0
2018-03-11 10:09 | 211135.3 | 1080.0013 | 3 | 23 | 4.309298 | 3.260105 | 0.9789071 | 0 | 4.103778 | 0
2018-03-11 10:11 | 211255.3 | 1200.0013 | 3 | 23 | 4.339793 | 3.26016 | 1.087564 | 0 | 4.573659 | 0
2018-03-11 10:13 | 211375.3 | 1320.0021 | 3 | 23 | 4.371588 | 3.260128 | 1.196235 | 0 | 5.046996 | 0
2018-03-11 10:15 | 211495.3 | 1440.0021 | 3 | 23 | 4.400176 | 3.218075 | 1.304815 | 0 | 5.523378 | 0
2018-03-11 10:17 | 211615.3 | 1560.0014 | 3 | 23 | 4.400191 | 2.935648 | 1.407169 | 0 | 5.973753 | 0
2018-03-11 10:19 | 211735.3 | 1680.0006 | 3 | 23 | 4.400178 | 2.695299 | 1.500904 | 0 | 6.386205 | 0
2018-03-11 10:21 | 211855.3 | 1800.0015 | 3 | 23 | 4.400149 | 2.490316 | 1.58721 | 0 | 6.765964 | 0
2018-03-11 10:23 | 211975.3 | 1920.0013 | 3 | 23 | 4.400166 | 2.315664 | 1.667203 | 0 | 7.117947 | 0
2018-03-11 10:25 | 212095.3 | 2040.0006 | 3 | 23 | 4.400147 | 2.163965 | 1.741794 | 0 | 7.446158 | 0
2018-03-11 10:27 | 212215.3 | 2160.0023 | 3 | 23 | 4.400185 | 2.033098 | 1.811682 | 0 | 7.753671 | 0
2018-03-11 10:29 | 212335.3 | 2280.0013 | 3 | 23 | 4.400129 | 1.914865 | 1.877432 | 0 | 8.042979 | 0
2018-03-11 10:31 | 212455.3 | 2400.0015 | 3 | 23 | 4.400082 | 1.808191 | 1.939455 | 0 | 8.315886 | 0
2018-03-11 10:33 | 212575.3 | 2520.0015 | 3 | 23 | 4.400142 | 1.711419 | 1.998085 | 0 | 8.573868 | 0
2018-03-11 10:35 | 212695.3 | 2640.0023 | 3 | 23 | 4.4001 | 1.620329 | 2.053586 | 0 | 8.818076 | 0
2018-03-11 10:37 | 212815.3 | 2760.0024 | 3 | 23 | 4.400053 | 1.535458 | 2.106159 | 0 | 9.0494 | 0
2018-03-11 10:39 | 212935.3 | 2880.0007 | 3 | 23 | 4.400145 | 1.456241 | 2.156 | 0 | 9.268708 | 0
2018-03-11 10:41 | 213055.3 | 3000.0025 | 3 | 23 | 4.400129 | 1.381327 | 2.203272 | 0 | 9.476706 | 0
2018-03-11 10:43 | 213175.3 | 3120.0016 | 3 | 23 | 4.400118 | 1.30919 | 2.248097 | 0 | 9.67394 | 0
2018-03-11 10:45 | 213295.3 | 3240.0009 | 3 | 23 | 4.400092 | 1.241002 | 2.290589 | 0 | 9.860909 | 0
2018-03-11 10:47 | 213415.3 | 3360.0024 | 3 | 23 | 4.400079 | 1.175755 | 2.330856 | 0 | 10.03809 | 0
2018-03-11 10:49 | 213535.3 | 3480.0015 | 3 | 23 | 4.400075 | 1.112979 | 2.368985 | 0 | 10.20586 | 0
2018-03-11 10:51 | 213655.3 | 3600.0007 | 3 | 23 | 4.400054 | 1.052969 | 2.40508 | 0 | 10.36468 | 0
2018-03-11 10:53 | 213775.3 | 3720.0023 | 3 | 23 | 4.400089 | 0.9965143 | 2.439232 | 0 | 10.51495 | 0
2018-03-11 10:55 | 213895.3 | 3840.0007 | 3 | 23 | 4.400059 | 0.9423523 | 2.471537 | 0 | 10.6571 | 0
2018-03-11 10:57 | 214015.3 | 3960.0009 | 3 | 23 | 4.40005 | 0.8910732 | 2.502096 | 0 | 10.79156 | 0
2018-03-11 10:59 | 214135.2 | 4080.0002 | 3 | 23 | 4.400025 | 0.8422594 | 2.530993 | 0 | 10.91871 | 0
2018-03-11 11:01 | 214255.3 | 4200.0011 | 3 | 23 | 4.400092 | 0.7964172 | 2.558288 | 0 | 11.03881 | 0
2018-03-11 11:03 | 214375.3 | 4320.0004 | 3 | 23 | 4.400031 | 0.7518682 | 2.584077 | 0 | 11.15228 | 0
2018-03-11 11:05 | 214495.3 | 4440.0005 | 3 | 23 | 4.400084 | 0.7097492 | 2.608429 | 0 | 11.25943 | 0
2018-03-11 11:07 | 214615.3 | 4560.0005 | 3 | 23 | 4.400105 | 0.6704206 | 2.631424 | 0 | 11.36061 | 0
2018-03-11 11:08 | 214672.1 | 4616.8884 | 3 | 23 | 4.400086 | 0.6519928 | 2.641868 | 0 | 11.40656 | 0
2018-03-11 11:10 | 214792.179 | 120.0001 | 4 | 23 | 4.292348 | 0 | 2.641868 | 0 | 11.40656 | 0
2018-03-11 11:12 | 214912.1799 | 240.001 | 4 | 23 | 4.280143 | 0 | 2.641868 | 0 | 11.40656 | 0
2018-03-11 11:13 | 214972.1812 | 300.0023 | 4 | 23 | 4.276774 | 0 | 2.641868 | 0 | 11.40656 | 0
2018-03-11 11:15 | 215092.3 | 120.0009 | 5 | 23 | 3.946433 | -2.281988 | 2.641868 | 0.07604951 | 11.40656 | 0.3035469
2018-03-11 11:17 | 215212.3 | 240.0001 | 5 | 23 | 3.904196 | -2.282252 | 2.641868 | 0.1521156 | 11.40656 | 0.6020361
2018-03-11 11:19 | 215332.3 | 360.001 | 5 | 23 | 3.868972 | -2.281784 | 2.641868 | 0.2281911 | 11.40656 | 0.8976928
2018-03-11 11:21 | 215452.3 | 480.0009 | 5 | 23 | 3.836035 | -2.281918 | 2.641868 | 0.3042482 | 11.40656 | 1.19069
2018-03-11 11:23 | 215572.3 | 600.0006 | 5 | 23 | 3.804668 | -2.281885 | 2.641868 | 0.3803198 | 11.40656 | 1.4813
2018-03-11 11:25 | 215692.3 | 720.0002 | 5 | 23 | 3.774245 | -2.281844 | 2.641868 | 0.4563764 | 11.40656 | 1.769509
2018-03-11 11:27 | 215812.3 | 840.0003 | 5 | 23 | 3.744048 | -2.28219 | 2.641868 | 0.532433 | 11.40656 | 2.055413
2018-03-11 11:29 | 215932.3 | 960.0003 | 5 | 23 | 3.715013 | -2.28188 | 2.641868 | 0.6084986 | 11.40656 | 2.339091
2018-03-11 11:31 | 216052.3 | 1080.0011 | 5 | 23 | 3.687713 | -2.281877 | 2.641868 | 0.6845717 | 11.40656 | 2.62065
2018-03-11 11:33 | 216172.3 | 1200.0011 | 5 | 23 | 3.662661 | -2.282085 | 2.641868 | 0.7606314 | 11.40656 | 2.900167
2018-03-11 11:35 | 216292.3 | 1320.0012 | 5 | 23 | 3.639699 | -2.281933 | 2.641868 | 0.8366955 | 11.40656 | 3.177879
2018-03-11 11:37 | 216412.3 | 1440.0013 | 5 | 23 | 3.618315 | -2.281782 | 2.641868 | 0.9127626 | 11.40656 | 3.453914
2018-03-11 11:39 | 216532.3 | 1560.0005 | 5 | 23 | 3.597912 | -2.281896 | 2.641868 | 0.9888229 | 11.40656 | 3.728343
2018-03-11 11:41 | 216652.3 | 1680.0013 | 5 | 23 | 3.578388 | -2.281816 | 2.641868 | 1.064894 | 11.40656 | 4.001293
2018-03-11 11:43 | 216772.3 | 1800.0006 | 5 | 23 | 3.559441 | -2.281857 | 2.641868 | 1.140951 | 11.40656 | 4.272728
2018-03-11 11:45 | 216892.3 | 1920.0005 | 5 | 23 | 3.541188 | -2.281811 | 2.641868 | 1.217021 | 11.40656 | 4.542796
2018-03-11 11:47 | 217012.3 | 2040.0006 | 5 | 23 | 3.523662 | -2.282016 | 2.641868 | 1.293079 | 11.40656 | 4.811458
2018-03-11 11:49 | 217132.3 | 2160.0005 | 5 | 23 | 3.506828 | -2.282097 | 2.641868 | 1.369145 | 11.40656 | 5.078843
2018-03-11 11:51 | 217252.3 | 2280.0013 | 5 | 23 | 3.490951 | -2.28218 | 2.641868 | 1.445219 | 11.40656 | 5.345012
2018-03-11 11:53 | 217372.3 | 2400.0013 | 5 | 23 | 3.475572 | -2.282097 | 2.641868 | 1.521281 | 11.40656 | 5.609951
2018-03-11 11:55 | 217492.3 | 2520.0013 | 5 | 23 | 3.460643 | -2.282018 | 2.641868 | 1.597344 | 11.40656 | 5.873747
2018-03-11 11:57 | 217612.3 | 2640.0006 | 5 | 23 | 3.446073 | -2.281852 | 2.641868 | 1.673402 | 11.40656 | 6.136402
2018-03-11 11:59 | 217732.3 | 2760.0005 | 5 | 23 | 3.431438 | -2.281829 | 2.641868 | 1.749471 | 11.40656 | 6.397991
2018-03-11 12:01 | 217852.3 | 2880.0013 | 5 | 23 | 3.416396 | -2.281968 | 2.641868 | 1.825531 | 11.40656 | 6.658414
2018-03-11 12:03 | 217972.3 | 3000.0005 | 5 | 23 | 3.400356 | -2.28188 | 2.641868 | 1.901604 | 11.40656 | 6.917706
2018-03-11 12:05 | 218092.3 | 3120.0013 | 5 | 23 | 3.382888 | -2.281936 | 2.641868 | 1.977668 | 11.40656 | 7.175697
2018-03-11 12:07 | 218212.3 | 3240.0005 | 5 | 23 | 3.363528 | -2.281792 | 2.641868 | 2.053721 | 11.40656 | 7.432254
2018-03-11 12:09 | 218332.3 | 3360.0013 | 5 | 23 | 3.342204 | -2.281846 | 2.641868 | 2.129782 | 11.40656 | 7.687291
2018-03-11 12:11 | 218452.3 | 3480.0013 | 5 | 23 | 3.318002 | -2.281852 | 2.641868 | 2.205851 | 11.40656 | 7.94063
2018-03-11 12:13 | 218572.3 | 3600.0014 | 5 | 23 | 3.289783 | -2.282134 | 2.641868 | 2.281917 | 11.40656 | 8.191969
2018-03-11 12:15 | 218692.3 | 3720.0006 | 5 | 23 | 3.256276 | -2.281858 | 2.641868 | 2.357987 | 11.40656 | 8.440995
2018-03-11 12:17 | 218812.3 | 3840.0005 | 5 | 23 | 3.214306 | -2.281907 | 2.641868 | 2.434048 | 11.40656 | 8.687142
2018-03-11 12:19 | 218932.3 | 3960.0006 | 5 | 23 | 3.159225 | -2.282177 | 2.641868 | 2.510108 | 11.40656 | 8.929633
2018-03-11 12:21 | 219052.3 | 4080.0006 | 5 | 23 | 3.081882 | -2.281902 | 2.641868 | 2.586169 | 11.40656 | 9.167168
2018-03-11 12:22 | 219139.1 | 4166.8028 | 5 | 23 | 2.999997 | -2.281792 | 2.641868 | 2.641184 | 11.40656 | 9.334603
2018-03-11 12:24 | 219259.1 | 120 | 6 | 23 | 3.57325 | 0 | 2.641868 | 2.641184 | 11.40656 | 9.334603
2018-03-11 12:26 | 219379.1 | 240.0009 | 6 | 23 | 3.611567 | 0 | 2.641868 | 2.641184 | 11.40656 | 9.334603
2018-03-11 12:27 | 219439.1 | 300.0015 | 6 | 23 | 3.621728 | 0 | 2.641868 | 2.641184 | 11.40656 | 9.334603
2018-03-11 12:27 | 219439.1063 | 0.0027 | 7 | 24 | 3.621787 | 0 | 0 | 0 | 0 | 0
2018-03-11 12:27 | 219446.4 | 7.2121 | 2 | 24 | 3.701535 | 0.6497232 | 0.00129233 | 6.3e-11 | 0.00477525 | 2.27e-10
2018-03-11 12:29 | 219566.5 | 120.001 | 3 | 24 | 4.10862 | 3.260118 | 0.1095722 | 6.3e-11 | 0.4442374 | 2.27e-10
2018-03-11 12:31 | 219686.5 | 240.0002 | 3 | 24 | 4.136935 | 3.260103 | 0.2182252 | 6.3e-11 | 0.8921837 | 2.27e-10
2018-03-11 12:33 | 219806.5 | 360.0002 | 3 | 24 | 4.16616 | 3.259916 | 0.3269013 | 6.3e-11 | 1.34338 | 2.27e-10
2018-03-11 12:35 | 219926.5 | 480.0002 | 3 | 24 | 4.190727 | 3.260117 | 0.4355648 | 6.3e-11 | 1.797474 | 2.27e-10
2018-03-11 12:37 | 220046.5 | 600.0002 | 3 | 24 | 4.211431 | 3.260195 | 0.5442379 | 6.3e-11 | 2.254034 | 2.27e-10
2018-03-11 12:39 | 220166.5 | 720.0009 | 3 | 24 | 4.232376 | 3.260124 | 0.6529065 | 6.3e-11 | 2.712808 | 2.27e-10
2018-03-11 12:41 | 220286.5 | 840.0018 | 3 | 24 | 4.255737 | 3.260151 | 0.7615787 | 6.3e-11 | 3.17399 | 2.27e-10
2018-03-11 12:43 | 220406.5 | 960.0009 | 3 | 24 | 4.281746 | 3.259765625 | 0.8702326 | 6.3e-11 | 3.637782 | 2.27e-10
2018-03-11 12:45 | 220526.5 | 1080.001 | 3 | 24 | 4.310252 | 3.260036 | 0.9788997 | 6.3e-11 | 4.104589 | 2.27e-10
2018-03-11 12:47 | 220646.5 | 1200.001 | 3 | 24 | 4.340796 | 3.260098 | 1.087566 | 6.3e-11 | 4.574615 | 2.27e-10
2018-03-11 12:49 | 220766.5 | 1320.0004 | 3 | 24 | 4.37243 | 3.260096 | 1.196224 | 6.3e-11 | 5.047987 | 2.27e-10
2018-03-11 12:51 | 220886.5 | 1440.0005 | 3 | 24 | 4.400193 | 3.205492 | 1.304753 | 6.3e-11 | 5.524245 | 2.27e-10
2018-03-11 12:53 | 221006.5 | 1560.0011 | 3 | 24 | 4.400194 | 2.926546 | 1.406776 | 6.3e-11 | 5.973165 | 2.27e-10
2018-03-11 12:55 | 221126.5 | 1680.0004 | 3 | 24 | 4.400155 | 2.687845 | 1.500244 | 6.3e-11 | 6.384441 | 2.27e-10
2018-03-11 12:57 | 221246.5 | 1800.0021 | 3 | 24 | 4.400146 | 2.483297 | 1.586331 | 6.3e-11 | 6.763236 | 2.27e-10
2018-03-11 12:59 | 221366.5 | 1920.002 | 3 | 24 | 4.400122 | 2.309698 | 1.666131 | 6.3e-11 | 7.11437 | 2.27e-10
2018-03-11 13:01 | 221486.5 | 2040.002 | 3 | 24 | 4.400115 | 2.159931 | 1.740568 | 6.3e-11 | 7.441902 | 2.27e-10
2018-03-11 13:03 | 221606.5 | 2160.0012 | 3 | 24 | 4.400146 | 2.029409 | 1.810338 | 6.3e-11 | 7.7489 | 2.27e-10
2018-03-11 13:05 | 221726.5 | 2280.0001 | 3 | 24 | 4.400083 | 1.911192 | 1.875971 | 6.3e-11 | 8.037691 | 2.27e-10
2018-03-11 13:07 | 221846.5 | 2400.002 | 3 | 24 | 4.400064 | 1.80476 | 1.937879 | 6.3e-11 | 8.310095 | 2.27e-10
2018-03-11 13:09 | 221966.5 | 2520.0003 | 3 | 24 | 4.400126 | 1.708219 | 1.996397 | 6.3e-11 | 8.567578 | 2.27e-10
2018-03-11 13:11 | 222086.5 | 2640.0004 | 3 | 24 | 4.400079 | 1.618237 | 2.051817 | 6.3e-11 | 8.811433 | 2.27e-10
2018-03-11 13:13 | 222206.5 | 2760.0013 | 3 | 24 | 4.400089 | 1.534307 | 2.104357 | 6.3e-11 | 9.042611 | 2.27e-10
2018-03-11 13:15 | 222326.5 | 2880.0022 | 3 | 24 | 4.400109 | 1.455505 | 2.154172 | 6.3e-11 | 9.261805 | 2.27e-10
2018-03-11 13:17 | 222446.5 | 3000.0006 | 3 | 24 | 4.400116 | 1.380665 | 2.201416 | 6.3e-11 | 9.46968 | 2.27e-10
2018-03-11 13:19 | 222566.5 | 3120.0015 | 3 | 24 | 4.400053 | 1.308865 | 2.246226 | 6.3e-11 | 9.666849 | 2.27e-10
2018-03-11 13:21 | 222686.5 | 3240.0014 | 3 | 24 | 4.400123 | 1.240675 | 2.288694 | 6.3e-11 | 9.85371 | 2.27e-10
2018-03-11 13:23 | 222806.5 | 3360.0005 | 3 | 24 | 4.400041 | 1.17436 | 2.328941 | 6.3e-11 | 10.0308 | 2.27e-10
2018-03-11 13:25 | 222926.5 | 3480.0005 | 3 | 24 | 4.400041 | 1.112877 | 2.367074 | 6.3e-11 | 10.19859 | 2.27e-10
2018-03-11 13:27 | 223046.5 | 3600.0005 | 3 | 24 | 4.400104 | 1.054755 | 2.403195 | 6.3e-11 | 10.35752 | 2.27e-10
2018-03-11 13:29 | 223166.5 | 3720.0014 | 3 | 24 | 4.400091 | 0.998642 | 2.437406 | 6.3e-11 | 10.50805 | 2.27e-10
2018-03-11 13:31 | 223286.5 | 3840.0015 | 3 | 24 | 4.400104 | 0.9449883 | 2.469789 | 6.3e-11 | 10.65054 | 2.27e-10
2018-03-11 13:33 | 223406.5 | 3960.0023 | 3 | 24 | 4.400037 | 0.8937254 | 2.50043 | 6.3e-11 | 10.78537 | 2.27e-10
2018-03-11 13:35 | 223526.5 | 4080.0007 | 3 | 24 | 4.400033 | 0.8452492 | 2.529413 | 6.3e-11 | 10.91289 | 2.27e-10
2018-03-11 13:37 | 223646.5 | 4200.0006 | 3 | 24 | 4.400053 | 0.7988863 | 2.55681 | 6.3e-11 | 11.03344 | 2.27e-10
2018-03-11 13:39 | 223766.5 | 4320.0015 | 3 | 24 | 4.400118 | 0.7549009 | 2.582692 | 6.3e-11 | 11.14732 | 2.27e-10
2018-03-11 13:41 | 223886.5 | 4440.0024 | 3 | 24 | 4.400069 | 0.7120161 | 2.607127 | 6.3e-11 | 11.25484 | 2.27e-10
2018-03-11 13:43 | 224006.5 | 4560.0009 | 3 | 24 | 4.400056 | 0.6721277 | 2.630176 | 6.3e-11 | 11.35625 | 2.27e-10
2018-03-11 13:44 | 224069.5 | 4623.0662 | 3 | 24 | 4.40005 | 0.6519842 | 2.641772 | 6.3e-11 | 11.40728 | 2.27e-10
2018-03-11 13:46 | 224189.6 | 120.0002 | 4 | 24 | 4.292534 | 0 | 2.641775 | 6.3e-11 | 11.40729 | 2.27e-10
2018-03-11 13:48 | 224309.6 | 240.0011 | 4 | 24 | 4.280315 | 0 | 2.641775 | 6.3e-11 | 11.40729 | 2.27e-10
2018-03-11 13:49 | 224369.6 | 300.0025 | 4 | 24 | 4.276994 | 0 | 2.641775 | 6.3e-11 | 11.40729 | 2.27e-10
2018-03-11 13:51 | 224489.6 | 120.0009 | 5 | 24 | 3.947012 | -2.281841 | 2.641775 | 0.07605914 | 11.40729 | 0.303624
2018-03-11 13:53 | 224609.6 | 240.001 | 5 | 24 | 3.904928 | -2.281894 | 2.641775 | 0.1521262 | 11.40729 | 0.6021657
2018-03-11 13:55 | 224729.6 | 360.0002 | 5 | 24 | 3.869562 | -2.28221 | 2.641775 | 0.2281849 | 11.40729 | 0.8978092
2018-03-11 13:57 | 224849.6 | 480.0009 | 5 | 24 | 3.836717 | -2.281868 | 2.641775 | 0.304251 | 11.40729 | 1.19089
2018-03-11 13:59 | 224969.6 | 600.0002 | 5 | 24 | 3.80553 | -2.281909 | 2.641775 | 0.3803085 | 11.40729 | 1.481511
2018-03-11 14:01 | 225089.6 | 720.0009 | 5 | 24 | 3.775033 | -2.28187 | 2.641775 | 0.4563735 | 11.40729 | 1.769815
2018-03-11 14:03 | 225209.6 | 840.0009 | 5 | 24 | 3.744829 | -2.282166 | 2.641775 | 0.5324312 | 11.40729 | 2.055784
2018-03-11 14:05 | 225329.6 | 960.001 | 5 | 24 | 3.7159 | -2.281924 | 2.641775 | 0.6085002 | 11.40729 | 2.339537
2018-03-11 14:07 | 225449.6 | 1080.001 | 5 | 24 | 3.688789 | -2.281958 | 2.641775 | 0.6845664 | 11.40729 | 2.621151
2018-03-11 14:09 | 225569.6 | 1200.0009 | 5 | 24 | 3.663869 | -2.281858 | 2.641775 | 0.7606217 | 11.40729 | 2.90074
2018-03-11 14:11 | 225689.6 | 1320.0009 | 5 | 24 | 3.64069 | -2.282153 | 2.641775 | 0.8366928 | 11.40729 | 3.178563
2018-03-11 14:13 | 225809.6 | 1440.0002 | 5 | 24 | 3.61894 | -2.281867 | 2.641775 | 0.9127501 | 11.40729 | 3.454627
2018-03-11 14:15 | 225929.6 | 1560.0006 | 5 | 24 | 3.598525 | -2.281789 | 2.641775 | 0.9888197 | 11.40729 | 3.729133
2018-03-11 14:17 | 226049.6 | 1680.0001 | 5 | 24 | 3.578828 | -2.281813 | 2.641775 | 1.064876 | 11.40729 | 4.002067
2018-03-11 14:19 | 226169.6 | 1800.001 | 5 | 24 | 3.560042 | -2.281826 | 2.641775 | 1.140947 | 11.40729 | 4.273592
2018-03-11 14:21 | 226289.6 | 1920.0009 | 5 | 24 | 3.54177 | -2.282134 | 2.641775 | 1.217007 | 11.40729 | 4.543669
2018-03-11 14:23 | 226409.6 | 2040.001 | 5 | 24 | 3.524346 | -2.281821 | 2.641775 | 1.293077 | 11.40729 | 4.812422
2018-03-11 14:25 | 226529.6 | 2160.0001 | 5 | 24 | 3.507666 | -2.282197 | 2.641775 | 1.369142 | 11.40729 | 5.079857
2018-03-11 14:27 | 226649.6 | 2280.0002 | 5 | 24 | 3.491673 | -2.281905 | 2.641775 | 1.445212 | 11.40729 | 5.346076
2018-03-11 14:29 | 226769.6 | 2400.0002 | 5 | 24 | 3.476421 | -2.282239 | 2.641775 | 1.52127 | 11.40729 | 5.611062
2018-03-11 14:31 | 226889.6 | 2520.0009 | 5 | 24 | 3.461703 | -2.281824 | 2.641775 | 1.597333 | 11.40729 | 5.874927
2018-03-11 14:33 | 227009.6 | 2640.0009 | 5 | 24 | 3.447068 | -2.281824 | 2.641775 | 1.673396 | 11.40729 | 6.137676
2018-03-11 14:35 | 227129.6 | 2760.0009 | 5 | 24 | 3.432462 | -2.282105 | 2.641775 | 1.749464 | 11.40729 | 6.399334
2018-03-11 14:37 | 227249.6 | 2880.0002 | 5 | 24 | 3.41741 | -2.281835 | 2.641775 | 1.825538 | 11.40729 | 6.659887
2018-03-11 14:39 | 227369.6 | 3000.0009 | 5 | 24 | 3.401399 | -2.281861 | 2.641775 | 1.901594 | 11.40729 | 6.919201
2018-03-11 14:41 | 227489.6 | 3120.0009 | 5 | 24 | 3.383907 | -2.282149 | 2.641775 | 1.977662 | 11.40729 | 7.177283
2018-03-11 14:43 | 227609.6 | 3240.0002 | 5 | 24 | 3.364299 | -2.281985 | 2.641775 | 2.05372 | 11.40729 | 7.433923
2018-03-11 14:45 | 227729.6 | 3360.0002 | 5 | 24 | 3.342664 | -2.2818 | 2.641775 | 2.129786 | 11.40729 | 7.689022
2018-03-11 14:47 | 227849.6 | 3480.0009 | 5 | 24 | 3.318529 | -2.281835 | 2.641775 | 2.205859 | 11.40729 | 7.942406
2018-03-11 14:49 | 227969.6 | 3600.0009 | 5 | 24 | 3.290619 | -2.28219 | 2.641775 | 2.281913 | 11.40729 | 8.193763
2018-03-11 14:51 | 228089.6 | 3720.0002 | 5 | 24 | 3.257166 | -2.281822 | 2.641775 | 2.357986 | 11.40729 | 8.442863
2018-03-11 14:53 | 228209.6 | 3840.0001 | 5 | 24 | 3.215252 | -2.282149 | 2.641775 | 2.434041 | 11.40729 | 8.689064
2018-03-11 14:55 | 228329.6 | 3960.0002 | 5 | 24 | 3.160582 | -2.281815 | 2.641775 | 2.510106 | 11.40729 | 8.931657
2018-03-11 14:57 | 228449.6 | 4080.0002 | 5 | 24 | 3.083861 | -2.281763 | 2.641775 | 2.586163 | 11.40729 | 9.169304
2018-03-11 14:59 | 228538.6 | 4168.936 | 5 | 24 | 2.999993 | -2.282166 | 2.641775 | 2.642543 | 11.40729 | 9.340962
2018-03-11 15:01 | 228658.6 | 120 | 6 | 24 | 3.572194 | 0 | 2.641775 | 2.642543 | 11.40729 | 9.340962
2018-03-11 15:03 | 228778.6 | 240.0001 | 6 | 24 | 3.610583 | 0 | 2.641775 | 2.642543 | 11.40729 | 9.340962
2018-03-11 15:04 | 228838.6 | 300.0023 | 6 | 24 | 3.62078 | 0 | 2.641775 | 2.642543 | 11.40729 | 9.340962
2018-03-11 15:04 | 228838.6 | 0.0027 | 7 | 25 | 3.620656 | 0 | 0 | 0 | 0 | 0
2018-03-11 15:04 | 228845.9 | 7.1855 | 2 | 25 | 3.700809 | 0.6496679 | 0.001286711 | 0 | 0.004753019 | 0
2018-03-11 15:06 | 228966 | 120.001 | 3 | 25 | 4.107674 | 3.259853 | 0.109562 | 1.373e-09 | 0.4440851 | 5.01e-09
2018-03-11 15:08 | 229086 | 240.0011 | 3 | 25 | 4.13559 | 3.260153 | 0.2182329 | 1.373e-09 | 0.8919833 | 5.01e-09
2018-03-11 15:10 | 229206 | 360.0002 | 3 | 25 | 4.165247 | 3.260141 | 0.3269053 | 1.373e-09 | 1.343041 | 5.01e-09
2018-03-11 15:12 | 229326 | 480.0011 | 3 | 25 | 4.19036 | 3.260143 | 0.4355549 | 1.373e-09 | 1.797014 | 5.01e-09
2018-03-11 15:14 | 229446 | 600.0002 | 3 | 25 | 4.211172 | 3.260099 | 0.5442364 | 1.373e-09 | 2.25358 | 5.01e-09
2018-03-11 15:16 | 229566 | 720.0001 | 3 | 25 | 4.232093 | 3.260136 | 0.6528922 | 1.373e-09 | 2.712271 | 5.01e-09
2018-03-11 15:18 | 229686 | 840.0012 | 3 | 25 | 4.255501 | 3.260098 | 0.7615623 | 1.373e-09 | 3.173419 | 5.01e-09
2018-03-11 15:20 | 229806 | 960.0005 | 3 | 25 | 4.281473 | 3.259787 | 0.8702171 | 1.373e-09 | 3.637185 | 5.01e-09
2018-03-11 15:22 | 229926 | 1080.0022 | 3 | 25 | 4.310002 | 3.260109 | 0.9789011 | 1.373e-09 | 4.104043 | 5.01e-09
2018-03-11 15:24 | 230046 | 1200.0014 | 3 | 25 | 4.340405 | 3.260035 | 1.087564 | 1.373e-09 | 4.574021 | 5.01e-09
2018-03-11 15:26 | 230166 | 1320.0014 | 3 | 25 | 4.37216 | 3.259974 | 1.196228 | 1.373e-09 | 5.047388 | 5.01e-09
2018-03-11 15:28 | 230286 | 1440.0008 | 3 | 25 | 4.400204 | 3.205713 | 1.304752 | 1.373e-09 | 5.523609 | 5.01e-09
2018-03-11 15:30 | 230406 | 1560.0024 | 3 | 25 | 4.40021 | 2.925327 | 1.406751 | 1.373e-09 | 5.972422 | 5.01e-09
2018-03-11 15:32 | 230526 | 1680.0017 | 3 | 25 | 4.400186 | 2.688065 | 1.500182 | 1.373e-09 | 6.38353 | 5.01e-09
2018-03-11 15:34 | 230646 | 1800.0009 | 3 | 25 | 4.400129 | 2.484406 | 1.586302 | 1.373e-09 | 6.762475 | 5.01e-09
2018-03-11 15:36 | 230766 | 1920.0018 | 3 | 25 | 4.400159 | 2.312067 | 1.666172 | 1.373e-09 | 7.113913 | 5.01e-09
2018-03-11 15:38 | 230886 | 2040.0008 | 3 | 25 | 4.400137 | 2.161327 | 1.740652 | 1.373e-09 | 7.441636 | 5.01e-09
2018-03-11 15:40 | 231006 | 2160.0011 | 3 | 25 | 4.400099 | 2.029196 | 1.810448 | 1.373e-09 | 7.748744 | 5.01e-09
2018-03-11 15:42 | 231126 | 2280.0019 | 3 | 25 | 4.400124 | 1.913305 | 1.87613 | 1.373e-09 | 8.037755 | 5.01e-09
2018-03-11 15:44 | 231246 | 2400.0019 | 3 | 25 | 4.400062 | 1.806992 | 1.938114 | 1.373e-09 | 8.310491 | 5.01e-09
2018-03-11 15:46 | 231366 | 2520 | 3 | 25 | 4.40005 | 1.709461 | 1.996725 | 1.373e-09 | 8.568388 | 5.01e-09
2018-03-11 15:48 | 231486 | 2640.0005 | 3 | 25 | 4.400104 | 1.620019 | 2.052207 | 1.373e-09 | 8.812511 | 5.01e-09
2018-03-11 15:50 | 231606 | 2760.0028 | 3 | 25 | 4.400069 | 1.535521 | 2.104794 | 1.373e-09 | 9.043899 | 5.01e-09
2018-03-11 15:52 | 231726 | 2880.0028 | 3 | 25 | 4.400067 | 1.455712 | 2.154639 | 1.373e-09 | 9.263225 | 5.01e-09
2018-03-11 15:54 | 231846 | 3000.0006 | 3 | 25 | 4.400067 | 1.379403 | 2.201878 | 1.373e-09 | 9.47108 | 5.01e-09
2018-03-11 15:56 | 231966 | 3120.0013 | 3 | 25 | 4.400109 | 1.308433 | 2.246665 | 1.373e-09 | 9.668143 | 5.01e-09
2018-03-11 15:58 | 232086 | 3240.0013 | 3 | 25 | 4.400064 | 1.239976 | 2.289129 | 1.373e-09 | 9.854989 | 5.01e-09
2018-03-11 16:00 | 232206 | 3360.0012 | 3 | 25 | 4.400073 | 1.174412 | 2.329358 | 1.373e-09 | 10.032 | 5.01e-09
2018-03-11 16:02 | 232326 | 3480.0011 | 3 | 25 | 4.400028 | 1.112045 | 2.367465 | 1.373e-09 | 10.19968 | 5.01e-09
2018-03-11 16:04 | 232446 | 3600.0005 | 3 | 25 | 4.400079 | 1.053514 | 2.403555 | 1.373e-09 | 10.35848 | 5.01e-09
2018-03-11 16:06 | 232566 | 3720.0013 | 3 | 25 | 4.400034 | 0.9969244 | 2.437724 | 1.373e-09 | 10.50882 | 5.01e-09
2018-03-11 16:08 | 232686 | 3840.0023 | 3 | 25 | 4.400079 | 0.9435692 | 2.470063 | 1.373e-09 | 10.65111 | 5.01e-09
2018-03-11 16:10 | 232806 | 3960.0024 | 3 | 25 | 4.400033 | 0.8915081 | 2.500648 | 1.373e-09 | 10.78569 | 5.01e-09
2018-03-11 16:12 | 232926 | 4080.0008 | 3 | 25 | 4.400112 | 0.8439598 | 2.529551 | 1.373e-09 | 10.91286 | 5.01e-09
2018-03-11 16:14 | 233046 | 4200.0015 | 3 | 25 | 4.40012 | 0.7972946 | 2.556873 | 1.373e-09 | 11.03308 | 5.01e-09
2018-03-11 16:16 | 233166 | 4320.0014 | 3 | 25 | 4.400005 | 0.7522116 | 2.582685 | 1.373e-09 | 11.14666 | 5.01e-09
2018-03-11 16:18 | 233286 | 4440.0008 | 3 | 25 | 4.400056 | 0.7110577 | 2.607074 | 1.373e-09 | 11.25397 | 5.01e-09
2018-03-11 16:20 | 233406 | 4560.0016 | 3 | 25 | 4.400063 | 0.6715193 | 2.630107 | 1.373e-09 | 11.35532 | 5.01e-09
2018-03-11 16:21 | 233468.2 | 4622.1982 | 3 | 25 | 4.40006 | 0.6519976 | 2.641543 | 1.373e-09 | 11.40564 | 5.01e-09
2018-03-11 16:23 | 233588.2 | 120.0002 | 4 | 25 | 4.292291 | 0 | 2.641543 | 1.373e-09 | 11.40564 | 5.01e-09
2018-03-11 16:25 | 233708.2 | 240.0003 | 4 | 25 | 4.280058 | 0 | 2.641543 | 1.373e-09 | 11.40564 | 5.01e-09
2018-03-11 16:26 | 233768.2 | 300.0017 | 4 | 25 | 4.276686 | 0 | 2.641543 | 1.373e-09 | 11.40564 | 5.01e-09
2018-03-11 16:28 | 233888.3 | 120.001 | 5 | 25 | 3.946568 | -2.282138 | 2.641543 | 0.07606314 | 11.40564 | 0.3036079
2018-03-11 16:30 | 234008.3 | 240.0012 | 5 | 25 | 3.904385 | -2.282127 | 2.641543 | 0.1521187 | 11.40564 | 0.6020679
2018-03-11 16:32 | 234128.3 | 360.0012 | 5 | 25 | 3.869227 | -2.282094 | 2.641543 | 0.2281829 | 11.40564 | 0.8976961
2018-03-11 16:34 | 234248.3 | 480.0012 | 5 | 25 | 3.836305 | -2.281811 | 2.641543 | 0.3042436 | 11.40564 | 1.190728
2018-03-11 16:36 | 234368.3 | 600.0014 | 5 | 25 | 3.804946 | -2.282005 | 2.641543 | 0.3803172 | 11.40564 | 1.481369
2018-03-11 16:38 | 234488.3 | 720.0005 | 5 | 25 | 3.774453 | -2.281892 | 2.641543 | 0.456375 | 11.40564 | 1.769603
2018-03-11 16:40 | 234608.3 | 840.0006 | 5 | 25 | 3.744247 | -2.281821 | 2.641543 | 0.5324494 | 11.40564 | 2.055588
2018-03-11 16:42 | 234728.3 | 960.0007 | 5 | 25 | 3.715263 | -2.282217 | 2.641543 | 0.6085095 | 11.40564 | 2.339268
2018-03-11 16:44 | 234848.3 | 1080.0008 | 5 | 25 | 3.68805 | -2.281867 | 2.641543 | 0.6845596 | 11.40564 | 2.620768
2018-03-11 16:46 | 234968.3 | 1200.0001 | 5 | 25 | 3.663158 | -2.281902 | 2.641543 | 0.7606388 | 11.40564 | 2.900391
2018-03-11 16:48 | 235088.3 | 1320.0009 | 5 | 25 | 3.640073 | -2.281924 | 2.641543 | 0.8366927 | 11.40564 | 3.178097
2018-03-11 16:50 | 235208.3 | 1440.001 | 5 | 25 | 3.618478 | -2.281868 | 2.641543 | 0.9127557 | 11.40564 | 3.45414
2018-03-11 16:52 | 235328.3 | 1560.001 | 5 | 25 | 3.598078 | -2.282062 | 2.641543 | 0.9888263 | 11.40564 | 3.728615
2018-03-11 16:54 | 235448.3 | 1680.0004 | 5 | 25 | 3.578626 | -2.282075 | 2.641543 | 1.06489 | 11.40564 | 4.001555
2018-03-11 16:56 | 235568.3 | 1800.0013 | 5 | 25 | 3.559802 | -2.282125 | 2.641543 | 1.140956 | 11.40564 | 4.273046
2018-03-11 16:58 | 235688.3 | 1920.0006 | 5 | 25 | 3.541577 | -2.281843 | 2.641543 | 1.217026 | 11.40564 | 4.543146
2018-03-11 17:00 | 235808.3 | 2040.0016 | 5 | 25 | 3.524135 | -2.282208 | 2.641543 | 1.29308 | 11.40564 | 4.811833
2018-03-11 17:02 | 235928.3 | 2160.0001 | 5 | 25 | 3.507465 | -2.281909 | 2.641543 | 1.369147 | 11.40564 | 5.07926
2018-03-11 17:04 | 236048.3 | 2280.0002 | 5 | 25 | 3.49157 | -2.281858 | 2.641543 | 1.445207 | 11.40564 | 5.345432
2018-03-11 17:06 | 236168.3 | 2400.0014 | 5 | 25 | 3.476157 | -2.282104 | 2.641543 | 1.521282 | 11.40564 | 5.610464
2018-03-11 17:08 | 236288.3 | 2520.0003 | 5 | 25 | 3.461315 | -2.2818 | 2.641543 | 1.597344 | 11.40564 | 5.874301
2018-03-11 17:10 | 236408.3 | 2640.0013 | 5 | 25 | 3.446713 | -2.282173 | 2.641543 | 1.673401 | 11.40564 | 6.137002
2018-03-11 17:12 | 236528.3 | 2760.0005 | 5 | 25 | 3.431886 | -2.281878 | 2.641543 | 1.749469 | 11.40564 | 6.398623
2018-03-11 17:14 | 236648.3 | 2880.0002 | 5 | 25 | 3.416596 | -2.281831 | 2.641543 | 1.825531 | 11.40564 | 6.659083
2018-03-11 17:16 | 236768.3 | 3000.0015 | 5 | 25 | 3.400558 | -2.282169 | 2.641543 | 1.901598 | 11.40564 | 6.918376
2018-03-11 17:18 | 236888.3 | 3120.0008 | 5 | 25 | 3.383238 | -2.281942 | 2.641543 | 1.977658 | 11.40564 | 7.176373
2018-03-11 17:20 | 237008.3 | 3240.0006 | 5 | 25 | 3.364058 | -2.281985 | 2.641543 | 2.053718 | 11.40564 | 7.432982
2018-03-11 17:22 | 237128.3 | 3360.0002 | 5 | 25 | 3.342934 | -2.281844 | 2.641543 | 2.129784 | 11.40564 | 7.68808
2018-03-11 17:24 | 237248.3 | 3480.0008 | 5 | 25 | 3.318648 | -2.28188 | 2.641543 | 2.205846 | 11.40564 | 7.941453
2018-03-11 17:26 | 237368.3 | 3600.0007 | 5 | 25 | 3.290433 | -2.282154 | 2.641543 | 2.281904 | 11.40564 | 8.192824
2018-03-11 17:28 | 237488.3 | 3720.0011 | 5 | 25 | 3.256464 | -2.281913 | 2.641543 | 2.357973 | 11.40564 | 8.441874
2018-03-11 17:30 | 237608.3 | 3840.0004 | 5 | 25 | 3.214568 | -2.281841 | 2.641543 | 2.434038 | 11.40564 | 8.688047
2018-03-11 17:32 | 237728.3 | 3960.0004 | 5 | 25 | 3.159554 | -2.281837 | 2.641543 | 2.510086 | 11.40564 | 8.930512
2018-03-11 17:34 | 237848.3 | 4080.0015 | 5 | 25 | 3.082146 | -2.281878 | 2.641543 | 2.586156 | 11.40564 | 9.168108
2018-03-11 17:35 | 237934.7 | 4166.4181 | 5 | 25 | 2.999997 | -2.282145 | 2.641543 | 2.640935 | 11.40564 | 9.334834
2018-03-11 17:37 | 238054.7 | 120.0007 | 6 | 25 | 3.572225 | 0 | 2.641543 | 2.640935 | 11.40564 | 9.334834
2018-03-11 17:39 | 238174.7 | 240.0007 | 6 | 25 | 3.610564 | 0 | 2.641543 | 2.640935 | 11.40564 | 9.334834
2018-03-11 17:40 | 238234.7 | 300.0021 | 6 | 25 | 3.620795 | 0 | 2.641543 | 2.640935 | 11.40564 | 9.334834
2018-03-11 17:40 | 238234.7 | 0.0028 | 7 | 26 | 3.620984 | 0 | 0 | 0 | 0 | 0
2018-03-11 17:41 | 238242.01 | 7.1815 | 2 | 26 | 3.700538 | 0.6496212 | 0.001286779 | 0 | 0.004753387 | 0
2018-03-11 17:43 | 238362.1 | 120.001 | 3 | 26 | 4.108171 | 3.260105 | 0.1095552 | 0 | 0.4441076 | 0
2018-03-11 17:45 | 238482.1 | 240.0001 | 3 | 26 | 4.136423 | 3.260118 | 0.2182375 | 0 | 0.8921133 | 0
2018-03-11 17:47 | 238602.1 | 360.0008 | 3 | 26 | 4.16577 | 3.260015 | 0.3269004 | 0 | 1.343201 | 0
2018-03-11 17:49 | 238722.1 | 480.0009 | 3 | 26 | 4.19048 | 3.26017 | 0.4355682 | 0 | 1.797281 | 0
2018-03-11 17:51 | 238842.1 | 600.001 | 3 | 26 | 4.210898 | 3.26012 | 0.5442362 | 0 | 2.253778 | 0
2018-03-11 17:53 | 238962.1 | 720.0018 | 3 | 26 | 4.231894 | 3.260117 | 0.6529075 | 0 | 2.712504 | 0
2018-03-11 17:55 | 239082.1 | 840.0015 | 3 | 26 | 4.255155 | 3.260157 | 0.7615537 | 0 | 3.173521 | 0
2018-03-11 17:57 | 239202.1 | 960.0003 | 3 | 26 | 4.281008 | 3.260126 | 0.8702381 | 0 | 3.637378 | 0
2018-03-11 17:59 | 239322.1 | 1080.0015 | 3 | 26 | 4.309383 | 3.260048 | 0.9789026 | 0 | 4.10409 | 0
2018-03-11 18:01 | 239442.1 | 1200.002 | 3 | 26 | 4.339839 | 3.260057 | 1.08757 | 0 | 4.574021 | 0
2018-03-11 18:03 | 239562.1 | 1320.0019 | 3 | 26 | 4.371761 | 3.260019 | 1.196232 | 0 | 5.047321 | 0
2018-03-11 18:05 | 239682.1 | 1440.0003 | 3 | 26 | 4.400177 | 3.2092 | 1.304776 | 0 | 5.523596 | 0
2018-03-11 18:07 | 239802.1 | 1560.0012 | 3 | 26 | 4.400142 | 2.925606 | 1.406826 | 0 | 5.972633 | 0
2018-03-11 18:09 | 239922.1 | 1680.0008 | 3 | 26 | 4.400219 | 2.691889 | 1.500316 | 0 | 6.384003 | 0
2018-03-11 18:11 | 240042.1 | 1800.001 | 3 | 26 | 4.400144 | 2.487667 | 1.586531 | 0 | 6.763365 | 0
2018-03-11 18:13 | 240162.1 | 1920.0023 | 3 | 26 | 4.400163 | 2.314537 | 1.666492 | 0 | 7.115205 | 0
2018-03-11 18:15 | 240282.1 | 2040.0002 | 3 | 26 | 4.400162 | 2.165588 | 1.741084 | 0 | 7.44342 | 0
2018-03-11 18:17 | 240402.1 | 2160.0007 | 3 | 26 | 4.400171 | 2.034479 | 1.811008 | 0 | 7.751091 | 0
2018-03-11 18:19 | 240522.1 | 2280.0018 | 3 | 26 | 4.400065 | 1.915375 | 1.876789 | 0 | 8.040534 | 0
2018-03-11 18:21 | 240642.1 | 2400.0008 | 3 | 26 | 4.400023 | 1.807272 | 1.938821 | 0 | 8.313484 | 0
2018-03-11 18:23 | 240762.1 | 2520.002 | 3 | 26 | 4.400085 | 1.710752 | 1.997443 | 0 | 8.571426 | 0
2018-03-11 18:25 | 240882.1 | 2640.0006 | 3 | 26 | 4.400107 | 1.620509 | 2.052934 | 0 | 8.815591 | 0
2018-03-11 18:27 | 241002.1 | 2760.0016 | 3 | 26 | 4.400082 | 1.535231 | 2.105507 | 0 | 9.046919 | 0
2018-03-11 18:29 | 241122.1 | 2880.0011 | 3 | 26 | 4.40011 | 1.455959 | 2.155354 | 0 | 9.26625 | 0
2018-03-11 18:31 | 241242.1 | 3000.0012 | 3 | 26 | 4.400098 | 1.380962 | 2.202614 | 0 | 9.474197 | 0
2018-03-11 18:33 | 241362.1 | 3120.001 | 3 | 26 | 4.400067 | 1.30825 | 2.247432 | 0 | 9.6714 | 0
2018-03-11 18:35 | 241482.1 | 3240.0011 | 3 | 26 | 4.400047 | 1.23943 | 2.289888 | 0 | 9.858211 | 0
2018-03-11 18:37 | 241602.1 | 3360.0014 | 3 | 26 | 4.400106 | 1.174399 | 2.330109 | 0 | 10.03518 | 0
2018-03-11 18:39 | 241722.1 | 3480.0011 | 3 | 26 | 4.400131 | 1.112278 | 2.368199 | 0 | 10.20279 | 0
2018-03-11 18:41 | 241842.1 | 3600.0017 | 3 | 26 | 4.400111 | 1.052814 | 2.404259 | 0 | 10.36145 | 0
2018-03-11 18:43 | 241962.1 | 3720.0002 | 3 | 26 | 4.40006 | 0.9958239 | 2.438387 | 0 | 10.51162 | 0
2018-03-11 18:45 | 242082.1 | 3840.0009 | 3 | 26 | 4.400057 | 0.9420366 | 2.470691 | 0 | 10.65376 | 0
2018-03-11 18:47 | 242202.1 | 3960.0012 | 3 | 26 | 4.400079 | 0.8913527 | 2.501247 | 0 | 10.78821 | 0
2018-03-11 18:49 | 242322.1 | 4080.0005 | 3 | 26 | 4.400023 | 0.8422785 | 2.530142 | 0 | 10.91535 | 0
2018-03-11 18:51 | 242442.1 | 4200.0007 | 3 | 26 | 4.400114 | 0.7965307 | 2.557449 | 0 | 11.0355 | 0
2018-03-11 18:53 | 242562.1 | 4320.0001 | 3 | 26 | 4.400026 | 0.75103 | 2.583226 | 0 | 11.14892 | 0
2018-03-11 18:55 | 242682.1 | 4440.0014 | 3 | 26 | 4.400005 | 0.709075 | 2.607577 | 0 | 11.25606 | 0
2018-03-11 18:57 | 242802.1 | 4560.002 | 3 | 26 | 4.400036 | 0.6702766 | 2.630574 | 0 | 11.35725 | 0
2018-03-11 18:58 | 242858.2 | 4616.1566 | 3 | 26 | 4.400052 | 0.6519995 | 2.640885 | 0 | 11.40262 | 0
2018-03-11 19:00 | 242978.3 | 120.0011 | 4 | 26 | 4.292297 | 0 | 2.640885 | 0 | 11.40262 | 0
2018-03-11 19:02 | 243098.3 | 240.0009 | 4 | 26 | 4.280063 | 0 | 2.640885 | 0 | 11.40262 | 0
2018-03-11 19:03 | 243158.3 | 300.0009 | 4 | 26 | 4.276705 | 0 | 2.640885 | 0 | 11.40262 | 0
2018-03-11 19:05 | 243278.4 | 120.0005 | 5 | 26 | 3.946683 | -2.281863 | 2.640885 | 0.07606454 | 11.40262 | 0.303617
2018-03-11 19:07 | 243398.4 | 240 | 5 | 26 | 3.904579 | -2.282071 | 2.640885 | 0.1521205 | 11.40262 | 0.6020858
2018-03-11 19:09 | 243518.4 | 360.0011 | 5 | 26 | 3.869383 | -2.282031 | 2.640885 | 0.2281879 | 11.40262 | 0.8977407
2018-03-11 19:11 | 243638.4 | 480.0016 | 5 | 26 | 3.836607 | -2.282075 | 2.640885 | 0.3042498 | 11.40262 | 1.190796
2018-03-11 19:13 | 243758.4 | 600.0014 | 5 | 26 | 3.805664 | -2.281909 | 2.640885 | 0.3803138 | 11.40262 | 1.48144
2018-03-11 19:15 | 243878.4 | 720.0014 | 5 | 26 | 3.775176 | -2.282224 | 2.640885 | 0.4563747 | 11.40262 | 1.769742
2018-03-11 19:17 | 243998.4 | 840.0001 | 5 | 26 | 3.745077 | -2.282132 | 2.640885 | 0.5324411 | 11.40262 | 2.055759
2018-03-11 19:19 | 244118.4 | 960.0005 | 5 | 26 | 3.716166 | -2.281858 | 2.640885 | 0.608502 | 11.40262 | 2.339504
2018-03-11 19:21 | 244238.4 | 1080.0005 | 5 | 26 | 3.689093 | -2.281896 | 2.640885 | 0.6845587 | 11.40262 | 2.621102
2018-03-11 19:23 | 244358.4 | 1200.0011 | 5 | 26 | 3.664113 | -2.282029 | 2.640885 | 0.7606317 | 11.40262 | 2.900776
2018-03-11 19:25 | 244478.4 | 1320.0003 | 5 | 26 | 3.640964 | -2.282134 | 2.640885 | 0.8367015 | 11.40262 | 3.178611
2018-03-11 19:27 | 244598.4 | 1440.0022 | 5 | 26 | 3.619256 | -2.282149 | 2.640885 | 0.9127595 | 11.40262 | 3.454708
2018-03-11 19:29 | 244718.4 | 1560.0007 | 5 | 26 | 3.598669 | -2.282208 | 2.640885 | 0.9888282 | 11.40262 | 3.729233
2018-03-11 19:31 | 244838.4 | 1680.0014 | 5 | 26 | 3.579041 | -2.281965 | 2.640885 | 1.064896 | 11.40262 | 4.002218
2018-03-11 19:33 | 244958.4 | 1800.0006 | 5 | 26 | 3.559947 | -2.281965 | 2.640885 | 1.140952 | 11.40262 | 4.273695
2018-03-11 19:35 | 245078.4 | 1920.0001 | 5 | 26 | 3.541579 | -2.282027 | 2.640885 | 1.217017 | 11.40262 | 4.543779
2018-03-11 19:37 | 245198.4 | 2040.0011 | 5 | 26 | 3.524222 | -2.281861 | 2.640885 | 1.293082 | 11.40262 | 4.812506
2018-03-11 19:39 | 245318.4 | 2160.0007 | 5 | 26 | 3.507386 | -2.2819 | 2.640885 | 1.369142 | 11.40262 | 5.079913
2018-03-11 19:41 | 245438.4 | 2280.0001 | 5 | 26 | 3.491492 | -2.282075 | 2.640885 | 1.445208 | 11.40262 | 5.346095
2018-03-11 19:43 | 245558.4 | 2400.0001 | 5 | 26 | 3.476087 | -2.281894 | 2.640885 | 1.52127 | 11.40262 | 5.611076
2018-03-11 19:45 | 245678.4 | 2520.0005 | 5 | 26 | 3.461199 | -2.281997 | 2.640885 | 1.597343 | 11.40262 | 5.874946
2018-03-11 19:47 | 245798.4 | 2640.0016 | 5 | 26 | 3.446766 | -2.282162 | 2.640885 | 1.673404 | 11.40262 | 6.13766
2018-03-11 19:49 | 245918.4 | 2760.0005 | 5 | 26 | 3.431937 | -2.281902 | 2.640885 | 1.749475 | 11.40262 | 6.399296
2018-03-11 19:51 | 246038.4 | 2880.0005 | 5 | 26 | 3.416667 | -2.282112 | 2.640885 | 1.825533 | 11.40262 | 6.659743
2018-03-11 19:53 | 246158.4 | 3000.0003 | 5 | 26 | 3.400313 | -2.282219 | 2.640885 | 1.901603 | 11.40262 | 6.919033
2018-03-11 19:55 | 246278.4 | 3120.0009 | 5 | 26 | 3.382779 | -2.281911 | 2.640885 | 1.977669 | 11.40262 | 7.177027
2018-03-11 19:57 | 246398.4 | 3240.0003 | 5 | 26 | 3.363829 | -2.281859 | 2.640885 | 2.05372 | 11.40262 | 7.433579
2018-03-11 19:59 | 246518.4 | 3360.0013 | 5 | 26 | 3.342408 | -2.282184 | 2.640885 | 2.129792 | 11.40262 | 7.688675
2018-03-11 20:01 | 246638.4 | 3480.0007 | 5 | 26 | 3.31818 | -2.281855 | 2.640885 | 2.205858 | 11.40262 | 7.942019
2018-03-11 20:03 | 246758.4 | 3600.0002 | 5 | 26 | 3.289979 | -2.281804 | 2.640885 | 2.281918 | 11.40262 | 8.193357
2018-03-11 20:05 | 246878.4 | 3720.0005 | 5 | 26 | 3.256186 | -2.282031 | 2.640885 | 2.357978 | 11.40262 | 8.442348
2018-03-11 20:07 | 246998.4 | 3840.0008 | 5 | 26 | 3.214021 | -2.281756 | 2.640885 | 2.434043 | 11.40262 | 8.688497
2018-03-11 20:09 | 247118.4 | 3960.0009 | 5 | 26 | 3.15903 | -2.281858 | 2.640885 | 2.510094 | 11.40262 | 8.930939
2018-03-11 20:11 | 247238.4 | 4080 | 5 | 26 | 3.081383 | -2.281883 | 2.640885 | 2.58617 | 11.40262 | 9.168502
2018-03-11 20:12 | 247323.9 | 4165.5951 | 5 | 26 | 2.999999 | -2.281833 | 2.640885 | 2.640429 | 11.40262 | 9.333626
2018-03-11 20:14 | 247444 | 120.0008 | 6 | 26 | 3.572003 | 0 | 2.640885 | 2.640429 | 11.40262 | 9.333626
2018-03-11 20:16 | 247564 | 240.0001 | 6 | 26 | 3.610502 | 0 | 2.640885 | 2.640429 | 11.40262 | 9.333626
2018-03-11 20:17 | 247624 | 300.0038 | 6 | 26 | 3.620756 | 0 | 2.640885 | 2.640429 | 11.40262 | 9.333626
2018-03-11 20:17 | 247624 | 0.0026 | 7 | 27 | 3.621005 | 0 | 0 | 0 | 0 | 0
2018-03-11 20:17 | 247631.3 | 7.2104 | 2 | 27 | 3.700638 | 0.6496539 | 0.001291111 | 0 | 0.004769497 | 0
2018-03-11 20:19 | 247751.3 | 120.0009 | 3 | 27 | 4.10885 | 3.260052 | 0.1095758 | 0 | 0.4442475 | 0
2018-03-11 20:21 | 247871.3 | 240.0011 | 3 | 27 | 4.137319 | 3.260086 | 0.2182431 | 0 | 0.8922858 | 0
2018-03-11 20:23 | 247991.3 | 360.0012 | 3 | 27 | 4.166746 | 3.260174 | 0.3268923 | 0 | 1.343416 | 0
2018-03-11 20:25 | 248111.3 | 480.0003 | 3 | 27 | 4.191509 | 3.260149 | 0.4355747 | 0 | 1.797665 | 0
2018-03-11 20:27 | 248231.3 | 600.0012 | 3 | 27 | 4.212003 | 3.260056 | 0.5442335 | 0 | 2.254238 | 0
2018-03-11 20:29 | 248351.3 | 720.0004 | 3 | 27 | 4.232879 | 3.260017 | 0.6529008 | 0 | 2.713056 | 0
2018-03-11 20:31 | 248471.3 | 840.0013 | 3 | 27 | 4.256185 | 3.260117 | 0.7615772 | 0 | 3.174313 | 0
2018-03-11 20:33 | 248591.3 | 960.0014 | 3 | 27 | 4.282444 | 3.260118 | 0.870236 | 0 | 3.63819 | 0
2018-03-11 20:35 | 248711.3 | 1080.0006 | 3 | 27 | 4.310907 | 3.260149 | 0.9789035 | 0 | 4.105083 | 0
2018-03-11 20:37 | 248831.3 | 1200.0014 | 3 | 27 | 4.341023 | 3.26013 | 1.087571 | 0 | 4.575166 | 0
2018-03-11 20:39 | 248951.3 | 1320.0005 | 3 | 27 | 4.37298 | 3.260036 | 1.196228 | 0 | 5.048573 | 0
2018-03-11 20:41 | 249071.3 | 1440.0014 | 3 | 27 | 4.400177 | 3.196463 | 1.304698 | 0 | 5.524623 | 0
2018-03-11 20:43 | 249191.3 | 1560.0013 | 3 | 27 | 4.40016 | 2.915691 | 1.406394 | 0 | 5.972104 | 0
2018-03-11 20:45 | 249311.3 | 1680.0006 | 3 | 27 | 4.400167 | 2.680723 | 1.499553 | 0 | 6.382021 | 0
2018-03-11 20:47 | 249431.3 | 1800.0006 | 3 | 27 | 4.400166 | 2.480373 | 1.585456 | 0 | 6.760009 | 0
2018-03-11 20:49 | 249551.3 | 1920.0007 | 3 | 27 | 4.400056 | 2.306688 | 1.665202 | 0 | 7.110902 | 0
2018-03-11 20:51 | 249671.3 | 2040.0007 | 3 | 27 | 4.40014 | 2.159151 | 1.739586 | 0 | 7.438203 | 0
2018-03-11 20:53 | 249791.3 | 2160.0007 | 3 | 27 | 4.400135 | 2.028961 | 1.809332 | 0 | 7.745095 | 0
2018-03-11 20:55 | 249911.3 | 2280.0008 | 3 | 27 | 4.400115 | 1.912199 | 1.874967 | 0 | 8.033894 | 0
2018-03-11 20:57 | 250031.3 | 2400.0008 | 3 | 27 | 4.400101 | 1.806934 | 1.936922 | 0 | 8.306505 | 0
2018-03-11 20:59 | 250151.3 | 2520.0024 | 3 | 27 | 4.400134 | 1.710029 | 1.995509 | 0 | 8.564293 | 0
2018-03-11 21:01 | 250271.3 | 2640.0001 | 3 | 27 | 4.400091 | 1.619857 | 2.050978 | 0 | 8.808363 | 0
2018-03-11 21:03 | 250391.3 | 2760.0008 | 3 | 27 | 4.400079 | 1.535614 | 2.103548 | 0 | 9.039672 | 0
2018-03-11 21:05 | 250511.3 | 2880.0009 | 3 | 27 | 4.400087 | 1.456007 | 2.153388 | 0 | 9.258971 | 0
2018-03-11 21:07 | 250631.3 | 3000.0009 | 3 | 27 | 4.400028 | 1.380274 | 2.200653 | 0 | 9.466942 | 0
2018-03-11 21:09 | 250751.3 | 3120.0012 | 3 | 27 | 4.400081 | 1.308646 | 2.245473 | 0 | 9.664157 | 0
2018-03-11 21:11 | 250871.3 | 3240.0018 | 3 | 27 | 4.400055 | 1.240262 | 2.287955 | 0 | 9.85108 | 0
2018-03-11 21:13 | 250991.3 | 3360 | 3 | 27 | 4.400137 | 1.175653 | 2.328205 | 0 | 10.02818 | 0
2018-03-11 21:15 | 251111.3 | 3480.0003 | 3 | 27 | 4.400062 | 1.112603 | 2.366326 | 0 | 10.19592 | 0
2018-03-11 21:17 | 251231.3 | 3600.0009 | 3 | 27 | 4.400059 | 1.053052 | 2.402419 | 0 | 10.35473 | 0
2018-03-11 21:19 | 251351.3 | 3720.0002 | 3 | 27 | 4.400091 | 0.9971123 | 2.436574 | 0 | 10.50501 | 0
2018-03-11 21:21 | 251471.3 | 3840.0001 | 3 | 27 | 4.400021 | 0.9425259 | 2.468894 | 0 | 10.64723 | 0
2018-03-11 21:23 | 251591.3 | 3960.0008 | 3 | 27 | 4.400033 | 0.8921957 | 2.499479 | 0 | 10.7818 | 0
2018-03-11 21:25 | 251711.3 | 4080.0001 | 3 | 27 | 4.400105 | 0.8443851 | 2.528401 | 0 | 10.90906 | 0
2018-03-11 21:27 | 251831.3 | 4200.0008 | 3 | 27 | 4.40003 | 0.7972565 | 2.55576 | 0 | 11.02944 | 0
2018-03-11 21:29 | 251951.3 | 4320.0009 | 3 | 27 | 4.400042 | 0.7528572 | 2.581599 | 0 | 11.14313 | 0
2018-03-11 21:31 | 252071.3 | 4440.0002 | 3 | 27 | 4.400056 | 0.7108917 | 2.605996 | 0 | 11.25048 | 0
2018-03-11 21:33 | 252191.3 | 4560.0009 | 3 | 27 | 4.40008 | 0.6716061 | 2.629026 | 0 | 11.35181 | 0
2018-03-11 21:34 | 252253.5 | 4622.1495 | 3 | 27 | 4.400081 | 0.6519995 | 2.640444 | 0 | 11.40205 | 0
2018-03-11 21:36 | 252373.5 | 120.0002 | 4 | 27 | 4.292324 | 0 | 2.640444 | 0 | 11.40205 | 0
2018-03-11 21:38 | 252493.5 | 240.0011 | 4 | 27 | 4.280083 | 0 | 2.640444 | 0 | 11.40205 | 0
2018-03-11 21:39 | 252553.5 | 300.0025 | 4 | 27 | 4.276735 | 0 | 2.640444 | 0 | 11.40205 | 0
2018-03-11 21:41 | 252673.6 | 120.0001 | 5 | 27 | 3.946686 | -2.281828 | 2.640444 | 0.07606132 | 11.40205 | 0.3035954
2018-03-11 21:43 | 252793.6 | 240.001 | 5 | 27 | 3.904663 | -2.281813 | 2.640444 | 0.1521209 | 11.40205 | 0.6020824
2018-03-11 21:45 | 252913.6 | 360.0009 | 5 | 27 | 3.869355 | -2.281837 | 2.640444 | 0.2281813 | 11.40205 | 0.8977136
2018-03-11 21:47 | 253033.6 | 480.001 | 5 | 27 | 3.836339 | -2.282056 | 2.640444 | 0.3042513 | 11.40205 | 1.190785
2018-03-11 21:49 | 253153.6 | 600.0009 | 5 | 27 | 3.805146 | -2.28185 | 2.640444 | 0.380314 | 11.40205 | 1.481395
2018-03-11 21:51 | 253273.6 | 720.0002 | 5 | 27 | 3.774643 | -2.281889 | 2.640444 | 0.456372 | 11.40205 | 1.769642
2018-03-11 21:53 | 253393.6 | 840.0001 | 5 | 27 | 3.744683 | -2.281865 | 2.640444 | 0.5324422 | 11.40205 | 2.055636
2018-03-11 21:55 | 253513.6 | 960.0011 | 5 | 27 | 3.715505 | -2.281861 | 2.640444 | 0.6085117 | 11.40205 | 2.339373
2018-03-11 21:57 | 253633.6 | 1080.0011 | 5 | 27 | 3.688354 | -2.281843 | 2.640444 | 0.6845742 | 11.40205 | 2.620936
2018-03-11 21:59 | 253753.6 | 1200.0003 | 5 | 27 | 3.663422 | -2.282187 | 2.640444 | 0.7606391 | 11.40205 | 2.900528
2018-03-11 22:01 | 253873.6 | 1320.0012 | 5 | 27 | 3.640403 | -2.281837 | 2.640444 | 0.8367011 | 11.40205 | 3.178289
2018-03-11 22:03 | 253993.6 | 1440.0011 | 5 | 27 | 3.61873 | -2.282153 | 2.640444 | 0.9127626 | 11.40205 | 3.45435
2018-03-11 22:05 | 254113.6 | 1560.0011 | 5 | 27 | 3.598184 | -2.282168 | 2.640444 | 0.988825 | 11.40205 | 3.728811
2018-03-11 22:07 | 254233.6 | 1680.0003 | 5 | 27 | 3.578416 | -2.2819 | 2.640444 | 1.064895 | 11.40205 | 4.001767
2018-03-11 22:09 | 254353.6 | 1800.0003 | 5 | 27 | 3.559528 | -2.281883 | 2.640444 | 1.14096 | 11.40205 | 4.273233
2018-03-11 22:11 | 254473.6 | 1920.0012 | 5 | 27 | 3.54121 | -2.281942 | 2.640444 | 1.217022 | 11.40205 | 4.543275
2018-03-11 22:13 | 254593.6 | 2040.0003 | 5 | 27 | 3.523678 | -2.282195 | 2.640444 | 1.293087 | 11.40205 | 4.811962
2018-03-11 22:15 | 254713.6 | 2160.0012 | 5 | 27 | 3.507062 | -2.282112 | 2.640444 | 1.369157 | 11.40205 | 5.079373
2018-03-11 22:17 | 254833.6 | 2280.0005 | 5 | 27 | 3.49126 | -2.281776 | 2.640444 | 1.445217 | 11.40205 | 5.345514
2018-03-11 22:19 | 254953.6 | 2400.0013 | 5 | 27 | 3.476098 | -2.281804 | 2.640444 | 1.521278 | 11.40205 | 5.610482
2018-03-11 22:21 | 255073.6 | 2520.0007 | 5 | 27 | 3.461255 | -2.281913 | 2.640444 | 1.597347 | 11.40205 | 5.874343
2018-03-11 22:23 | 255193.6 | 2640.0005 | 5 | 27 | 3.446619 | -2.282134 | 2.640444 | 1.673418 | 11.40205 | 6.137085
2018-03-11 22:25 | 255313.6 | 2760.0001 | 5 | 27 | 3.431895 | -2.282005 | 2.640444 | 1.749475 | 11.40205 | 6.398671
2018-03-11 22:27 | 255433.6 | 2880.0015 | 5 | 27 | 3.416727 | -2.282029 | 2.640444 | 1.825547 | 11.40205 | 6.659167
2018-03-11 22:29 | 255553.6 | 3000.0016 | 5 | 27 | 3.400359 | -2.282151 | 2.640444 | 1.901608 | 11.40205 | 6.918427
2018-03-11 22:31 | 255673.6 | 3120.0016 | 5 | 27 | 3.382889 | -2.281844 | 2.640444 | 1.977663 | 11.40205 | 7.17639
2018-03-11 22:33 | 255793.6 | 3240.001 | 5 | 27 | 3.36396 | -2.281861 | 2.640444 | 2.053734 | 11.40205 | 7.433021
2018-03-11 22:35 | 255913.6 | 3360.0003 | 5 | 27 | 3.342836 | -2.281815 | 2.640444 | 2.129802 | 11.40205 | 7.688121
2018-03-11 22:37 | 256033.6 | 3480.0012 | 5 | 27 | 3.318547 | -2.281813 | 2.640444 | 2.205864 | 11.40205 | 7.94148
2018-03-11 22:39 | 256153.6 | 3600.0012 | 5 | 27 | 3.289991 | -2.282156 | 2.640444 | 2.281923 | 11.40205 | 8.19283
2018-03-11 22:41 | 256273.6 | 3720.0004 | 5 | 27 | 3.256002 | -2.281968 | 2.640444 | 2.357988 | 11.40205 | 8.441836
2018-03-11 22:43 | 256393.6 | 3840.0004 | 5 | 27 | 3.213589 | -2.282169 | 2.640444 | 2.434049 | 11.40205 | 8.687941
2018-03-11 22:45 | 256513.6 | 3960.0004 | 5 | 27 | 3.15816 | -2.281844 | 2.640444 | 2.510106 | 11.40205 | 8.930358
2018-03-11 22:47 | 256633.6 | 4080.0005 | 5 | 27 | 3.080345 | -2.281944 | 2.640444 | 2.586172 | 11.40205 | 9.16782
2018-03-11 22:49 | 256718 | 4164.4107 | 5 | 27 | 2.999999 | -2.281904 | 2.640444 | 2.639677 | 11.40205 | 9.330615
2018-03-11 22:51 | 256838.1 | 120.0009 | 6 | 27 | 3.571668 | 0 | 2.640444 | 2.639677 | 11.40205 | 9.330615
2018-03-11 22:53 | 256958.1 | 240.0009 | 6 | 27 | 3.61021 | 0 | 2.640444 | 2.639677 | 11.40205 | 9.330615
2018-03-11 22:54 | 257018.1 | 300.0023 | 6 | 27 | 3.620459 | 0 | 2.640444 | 2.639677 | 11.40205 | 9.330615
2018-03-11 22:54 | 257018.1 | 0.0026 | 7 | 28 | 3.620597 | 0 | 0 | 0 | 0 | 0
2018-03-11 22:54 | 257025.3 | 7.1761 | 2 | 28 | 3.700405 | 0.6496426 | 0.001282826 | 1.46e-10 | 0.004738358 | 5.28e-10
2018-03-11 22:56 | 257145.4 | 120.0012 | 3 | 28 | 4.108537 | 3.260036 | 0.1095686 | 1.46e-10 | 0.4441854 | 5.28e-10
2018-03-11 22:58 | 257265.4 | 240.0012 | 3 | 28 | 4.136976 | 3.260109 | 0.2182365 | 1.46e-10 | 0.8921894 | 5.28e-10
2018-03-11 23:00 | 257385.4 | 360.0013 | 3 | 28 | 4.166373 | 3.260046 | 0.3268972 | 1.46e-10 | 1.343333 | 5.28e-10
2018-03-11 23:02 | 257505.4 | 480.0012 | 3 | 28 | 4.191385 | 3.260111 | 0.4355733 | 1.46e-10 | 1.797533 | 5.28e-10
2018-03-11 23:04 | 257625.4 | 600.0005 | 3 | 28 | 4.212179 | 3.260086 | 0.5442423 | 1.46e-10 | 2.254151 | 5.28e-10
2018-03-11 23:06 | 257745.4 | 720.0013 | 3 | 28 | 4.233032 | 3.259882 | 0.652904 | 1.46e-10 | 2.71297 | 5.28e-10
2018-03-11 23:08 | 257865.4 | 840.0021 | 3 | 28 | 4.25634 | 3.260162 | 0.7615773 | 1.46e-10 | 3.174237 | 5.28e-10
2018-03-11 23:10 | 257985.4 | 960.0013 | 3 | 28 | 4.282301 | 3.260153 | 0.8702388 | 1.46e-10 | 3.638124 | 5.28e-10
2018-03-11 23:12 | 258105.4 | 1080.0014 | 3 | 28 | 4.310745 | 3.260155 | 0.9788992 | 1.46e-10 | 4.10496 | 5.28e-10
2018-03-11 23:14 | 258225.4 | 1200.0007 | 3 | 28 | 4.341103 | 3.260151 | 1.087565 | 1.46e-10 | 4.575025 | 5.28e-10
2018-03-11 23:16 | 258345.4 | 1320.0008 | 3 | 28 | 4.372787 | 3.260143 | 1.19623 | 1.46e-10 | 5.048463 | 5.28e-10
2018-03-11 23:18 | 258465.4 | 1440.0015 | 3 | 28 | 4.400151 | 3.198975 | 1.304726 | 1.46e-10 | 5.524604 | 5.28e-10
2018-03-11 23:20 | 258585.4 | 1560.0001 | 3 | 28 | 4.400206 | 2.917471 | 1.406497 | 1.46e-10 | 5.972415 | 5.28e-10
2018-03-11 23:22 | 258705.4 | 1680.0025 | 3 | 28 | 4.400171 | 2.67931 | 1.499652 | 1.46e-10 | 6.382316 | 5.28e-10
2018-03-11 23:24 | 258825.4 | 1800.0018 | 3 | 28 | 4.400182 | 2.478041 | 1.585494 | 1.46e-10 | 6.760031 | 5.28e-10
2018-03-11 23:26 | 258945.4 | 1920.0003 | 3 | 28 | 4.400112 | 2.306862 | 1.665161 | 1.46e-10 | 7.110576 | 5.28e-10
2018-03-11 23:28 | 259065.4 | 2040.0005 | 3 | 28 | 4.400121 | 2.158293 | 1.739523 | 1.46e-10 | 7.437781 | 5.28e-10
2018-03-11 23:30 | 259185.4 | 2160.0005 | 3 | 28 | 4.400015 | 2.026255 | 1.809237 | 1.46e-10 | 7.744532 | 5.28e-10
2018-03-11 23:32 | 259305.4 | 2280.0011 | 3 | 28 | 4.400143 | 1.9104 | 1.874822 | 1.46e-10 | 8.033112 | 5.28e-10
2018-03-11 23:34 | 259425.4 | 2400.0022 | 3 | 28 | 4.400154 | 1.805117 | 1.93671 | 1.46e-10 | 8.305426 | 5.28e-10
2018-03-11 23:36 | 259545.4 | 2520.0016 | 3 | 28 | 4.400124 | 1.708796 | 1.99523 | 1.46e-10 | 8.562919 | 5.28e-10
2018-03-11 23:38 | 259665.4 | 2640.0008 | 3 | 28 | 4.400052 | 1.619125 | 2.050673 | 1.46e-10 | 8.806872 | 5.28e-10
2018-03-11 23:40 | 259785.4 | 2760.0026 | 3 | 28 | 4.400102 | 1.534754 | 2.103224 | 1.46e-10 | 9.038104 | 5.28e-10
2018-03-11 23:42 | 259905.4 | 2880.0016 | 3 | 28 | 4.400112 | 1.455457 | 2.153029 | 1.46e-10 | 9.257252 | 5.28e-10
2018-03-11 23:44 | 260025.4 | 3000.0017 | 3 | 28 | 4.400051 | 1.37965 | 2.200272 | 1.46e-10 | 9.465123 | 5.28e-10
2018-03-11 23:46 | 260145.4 | 3120.0016 | 3 | 28 | 4.400092 | 1.308805 | 2.245067 | 1.46e-10 | 9.662226 | 5.28e-10
2018-03-11 23:48 | 260265.4 | 3240.0016 | 3 | 28 | 4.400056 | 1.239657 | 2.287522 | 1.46e-10 | 9.84903 | 5.28e-10
2018-03-11 23:50 | 260385.4 | 3360.0014 | 3 | 28 | 4.400102 | 1.174314 | 2.327748 | 1.46e-10 | 10.02603 | 5.28e-10
2018-03-11 23:52 | 260505.4 | 3480.0007 | 3 | 28 | 4.400161 | 1.112527 | 2.365839 | 1.46e-10 | 10.19363 | 5.28e-10
2018-03-11 23:54 | 260625.4 | 3600.0007 | 3 | 28 | 4.40005 | 1.053102 | 2.401908 | 1.46e-10 | 10.35234 | 5.28e-10
2018-03-11 23:56 | 260745.4 | 3720.0019 | 3 | 28 | 4.400064 | 0.9972458 | 2.436069 | 1.46e-10 | 10.50265 | 5.28e-10
2018-03-11 23:58 | 260865.4 | 3840 | 3 | 28 | 4.40014 | 0.9438944 | 2.46841 | 1.46e-10 | 10.64495 | 5.28e-10
2018-03-12 | 260985.4 | 3960.003 | 3 | 28 | 4.40005 | 0.8919582 | 2.499001 | 1.46e-10 | 10.77955 | 5.28e-10
2018-03-12 00:02 | 261105.4 | 4080.0007 | 3 | 28 | 4.399968 | 0.84272 | 2.527917 | 1.46e-10 | 10.90679 | 5.28e-10
2018-03-12 00:04 | 261225.4 | 4200.0006 | 3 | 28 | 4.400031 | 0.7973366 | 2.555256 | 1.46e-10 | 11.02708 | 5.28e-10
2018-03-12 00:06 | 261345.4 | 4320.0016 | 3 | 28 | 4.400064 | 0.7537613 | 2.5811 | 1.46e-10 | 11.14079 | 5.28e-10
2018-03-12 00:08 | 261465.4 | 4440.0002 | 3 | 28 | 4.400064 | 0.7120657 | 2.605518 | 1.46e-10 | 11.24824 | 5.28e-10
2018-03-12 00:10 | 261585.4 | 4560.0007 | 3 | 28 | 4.400047 | 0.6721172 | 2.628577 | 1.46e-10 | 11.3497 | 5.28e-10
2018-03-12 00:11 | 261648.7 | 4623.3725 | 3 | 28 | 4.400061 | 0.6519957 | 2.64023 | 1.46e-10 | 11.40097 | 5.28e-10
2018-03-12 00:13 | 261768.7938 | 120.0005 | 4 | 28 | 4.292315 | 0 | 2.64023 | 1.46e-10 | 11.40097 | 5.28e-10
2018-03-12 00:15 | 261888.7934 | 240.0001 | 4 | 28 | 4.280057 | 0 | 2.64023 | 1.46e-10 | 11.40097 | 5.28e-10
2018-03-12 00:16 | 261948.7965 | 300.0032 | 4 | 28 | 4.276727 | 0 | 2.64023 | 1.46e-10 | 11.40097 | 5.28e-10
2018-03-12 00:18 | 262068.9 | 120.0015 | 5 | 28 | 3.946589 | -2.281813 | 2.64023 | 0.07605013 | 11.40097 | 0.3035471
2018-03-12 00:20 | 262188.9 | 240.001 | 5 | 28 | 3.904433 | -2.281999 | 2.64023 | 0.1521257 | 11.40097 | 0.6020867
2018-03-12 00:22 | 262308.9 | 360.0021 | 5 | 28 | 3.869205 | -2.281924 | 2.64023 | 0.2281889 | 11.40097 | 0.8977146
2018-03-12 00:24 | 262428.9 | 480.001 | 5 | 28 | 3.836209 | -2.282165 | 2.64023 | 0.3042402 | 11.40097 | 1.190706
2018-03-12 00:26 | 262548.9 | 600.0006 | 5 | 28 | 3.804989 | -2.281865 | 2.64023 | 0.3803097 | 11.40097 | 1.481331
2018-03-12 00:28 | 262668.9 | 720.0009 | 5 | 28 | 3.774599 | -2.281833 | 2.64023 | 0.4563752 | 11.40097 | 1.769601
2018-03-12 00:30 | 262788.9 | 840.0004 | 5 | 28 | 3.744527 | -2.28187 | 2.64023 | 0.5324332 | 11.40097 | 2.055542
2018-03-12 00:32 | 262908.9 | 960.0013 | 5 | 28 | 3.71536 | -2.282221 | 2.64023 | 0.608507 | 11.40097 | 2.339286
2018-03-12 00:34 | 263028.9 | 1080.0008 | 5 | 28 | 3.688231 | -2.281905 | 2.64023 | 0.6845703 | 11.40097 | 2.620842
2018-03-12 00:36 | 263148.9 | 1200.0004 | 5 | 28 | 3.663239 | -2.282187 | 2.64023 | 0.7606295 | 11.40097 | 2.900403
2018-03-12 00:38 | 263268.9 | 1320.0005 | 5 | 28 | 3.640163 | -2.281829 | 2.64023 | 0.8366923 | 11.40097 | 3.178151
2018-03-12 00:40 | 263388.9 | 1440.0009 | 5 | 28 | 3.61861 | -2.281861 | 2.64023 | 0.9127529 | 11.40097 | 3.454198
2018-03-12 00:42 | 263508.9 | 1560.0001 | 5 | 28 | 3.59798 | -2.281858 | 2.64023 | 0.988817 | 11.40097 | 3.728654
2018-03-12 00:44 | 263628.9 | 1680.0005 | 5 | 28 | 3.578318 | -2.281875 | 2.64023 | 1.064887 | 11.40097 | 4.001601
2018-03-12 00:46 | 263748.9 | 1800.0006 | 5 | 28 | 3.559193 | -2.282182 | 2.64023 | 1.140945 | 11.40097 | 4.273027
2018-03-12 00:48 | 263868.9 | 1920.0005 | 5 | 28 | 3.541151 | -2.281811 | 2.64023 | 1.217013 | 11.40097 | 4.543076
2018-03-12 00:50 | 263988.9 | 2040.0011 | 5 | 28 | 3.523585 | -2.281846 | 2.64023 | 1.293072 | 11.40097 | 4.811738
2018-03-12 00:52 | 264108.9 | 2160.0014 | 5 | 28 | 3.506928 | -2.281898 | 2.64023 | 1.369144 | 11.40097 | 5.079146
2018-03-12 00:54 | 264228.9 | 2280.0006 | 5 | 28 | 3.490971 | -2.282134 | 2.64023 | 1.445207 | 11.40097 | 5.345279
2018-03-12 00:56 | 264348.9 | 2400.0001 | 5 | 28 | 3.475651 | -2.282117 | 2.64023 | 1.521276 | 11.40097 | 5.610247
2018-03-12 00:58 | 264468.9 | 2520.0007 | 5 | 28 | 3.460804 | -2.282095 | 2.64023 | 1.597333 | 11.40097 | 5.874034
2018-03-12 01:00 | 264588.9 | 2640.0015 | 5 | 28 | 3.446238 | -2.282173 | 2.64023 | 1.673402 | 11.40097 | 6.136738
2018-03-12 01:02 | 264708.9 | 2760.0005 | 5 | 28 | 3.431515 | -2.281833 | 2.64023 | 1.749471 | 11.40097 | 6.398331
2018-03-12 01:04 | 264828.9 | 2880.0009 | 5 | 28 | 3.416104 | -2.282003 | 2.64023 | 1.825536 | 11.40097 | 6.658768
2018-03-12 01:06 | 264948.9 | 3000.0003 | 5 | 28 | 3.399875 | -2.281863 | 2.64023 | 1.901595 | 11.40097 | 6.917984
2018-03-12 01:08 | 265068.9 | 3120.0008 | 5 | 28 | 3.382565 | -2.282136 | 2.64023 | 1.977657 | 11.40097 | 7.175931
2018-03-12 01:10 | 265188.9 | 3240.0012 | 5 | 28 | 3.363687 | -2.282182 | 2.64023 | 2.053731 | 11.40097 | 7.43255
2018-03-12 01:12 | 265308.9 | 3360.0017 | 5 | 28 | 3.342372 | -2.281774 | 2.64023 | 2.129788 | 11.40097 | 7.68759
2018-03-12 01:14 | 265428.9 | 3480.0005 | 5 | 28 | 3.31815 | -2.281837 | 2.64023 | 2.205847 | 11.40097 | 7.940906
2018-03-12 01:16 | 265548.9 | 3600.0003 | 5 | 28 | 3.290116 | -2.281828 | 2.64023 | 2.281915 | 11.40097 | 8.192268
2018-03-12 01:18 | 265668.9 | 3720.0003 | 5 | 28 | 3.255799 | -2.282219 | 2.64023 | 2.35798 | 11.40097 | 8.441273
2018-03-12 01:20 | 265788.9 | 3840.0015 | 5 | 28 | 3.213552 | -2.281797 | 2.64023 | 2.43405 | 11.40097 | 8.687399
2018-03-12 01:22 | 265908.9 | 3960.0009 | 5 | 28 | 3.158071 | -2.281865 | 2.64023 | 2.510101 | 11.40097 | 8.929776
2018-03-12 01:24 | 266028.9 | 4080.0005 | 5 | 28 | 3.080363 | -2.281904 | 2.64023 | 2.586174 | 11.40097 | 9.167258
2018-03-12 01:25 | 266113.5 | 4164.6215 | 5 | 28 | 2.999999 | -2.281894 | 2.64023 | 2.639812 | 11.40097 | 9.330459
2018-03-12 01:27 | 266233.5 | 120.0004 | 6 | 28 | 3.571497 | 0 | 2.64023 | 2.639812 | 11.40097 | 9.330459
2018-03-12 01:29 | 266353.5 | 240.0012 | 6 | 28 | 3.610104 | 0 | 2.64023 | 2.639812 | 11.40097 | 9.330459
2018-03-12 01:30 | 266413.5 | 300.0013 | 6 | 28 | 3.620357 | 0 | 2.64023 | 2.639812 | 11.40097 | 9.330459
2018-03-12 01:30 | 266413.5 | 0.0026 | 7 | 29 | 3.620447 | 0 | 0 | 0 | 0 | 0
2018-03-12 01:30 | 266421.8 | 8.1304 | 2 | 29 | 3.701658 | 0.649636 | 0.001458249 | 0 | 0.005387574 | 0
2018-03-12 01:32 | 266541.8 | 120.0009 | 3 | 29 | 4.108859 | 3.260054 | 0.1097312 | 1.792e-09 | 0.4448434 | 6.541e-09
2018-03-12 01:34 | 266661.8 | 240.0002 | 3 | 29 | 4.137343 | 3.260155 | 0.2183937 | 1.792e-09 | 0.8928669 | 6.541e-09
2018-03-12 01:36 | 266781.8 | 360.0004 | 3 | 29 | 4.166844 | 3.260094 | 0.3270595 | 1.792e-09 | 1.344077 | 6.541e-09
2018-03-12 01:38 | 266901.8 | 480.0002 | 3 | 29 | 4.192064 | 3.260111 | 0.4357377 | 1.792e-09 | 1.798349 | 6.541e-09
2018-03-12 01:40 | 267021.8 | 600.0012 | 3 | 29 | 4.212629 | 3.260143 | 0.5443923 | 1.792e-09 | 2.254966 | 6.541e-09
2018-03-12 01:42 | 267141.8 | 720.0014 | 3 | 29 | 4.233652 | 3.260216 | 0.6530655 | 1.792e-09 | 2.713894 | 6.541e-09
2018-03-12 01:44 | 267261.8 | 840.0016 | 3 | 29 | 4.256919 | 3.260099 | 0.7617382 | 1.792e-09 | 3.175217 | 6.541e-09
2018-03-12 01:46 | 267381.8 | 960.0019 | 3 | 29 | 4.282887 | 3.260069 | 0.8704033 | 1.792e-09 | 3.63918 | 6.541e-09
2018-03-12 01:48 | 267501.8 | 1080.0016 | 3 | 29 | 4.311308 | 3.260109 | 0.9790543 | 1.792e-09 | 4.106042 | 6.541e-09
2018-03-12 01:50 | 267621.8 | 1200.0013 | 3 | 29 | 4.341643 | 3.260086 | 1.087719 | 1.792e-09 | 4.576166 | 6.541e-09
2018-03-12 01:52 | 267741.8 | 1320.0014 | 3 | 29 | 4.373148 | 3.260006 | 1.196386 | 1.792e-09 | 5.049659 | 6.541e-09
2018-03-12 01:54 | 267861.8 | 1440.0007 | 3 | 29 | 4.400171 | 3.195702 | 1.304861 | 1.792e-09 | 5.525747 | 6.541e-09
2018-03-12 01:56 | 267981.8 | 1560.001 | 3 | 29 | 4.400205 | 2.915995 | 1.406554 | 1.792e-09 | 5.973213 | 6.541e-09
2018-03-12 01:58 | 268101.8 | 1680.0023 | 3 | 29 | 4.400225 | 2.677765 | 1.499637 | 1.792e-09 | 6.382793 | 6.541e-09
2018-03-12 02:00 | 268221.8 | 1800.0011 | 3 | 29 | 4.400176 | 2.477383 | 1.585426 | 1.792e-09 | 6.76028 | 6.541e-09
2018-03-12 02:02 | 268341.8 | 1920.0004 | 3 | 29 | 4.400098 | 2.304756 | 1.665044 | 1.792e-09 | 7.110611 | 6.541e-09
2018-03-12 02:04 | 268461.8 | 2040.0003 | 3 | 29 | 4.40016 | 2.158075 | 1.739365 | 1.792e-09 | 7.437633 | 6.541e-09
2018-03-12 02:06 | 268581.8 | 2160.0007 | 3 | 29 | 4.400161 | 2.029062 | 1.809101 | 1.792e-09 | 7.744479 | 6.541e-09
2018-03-12 02:08 | 268701.8 | 2280.0003 | 3 | 29 | 4.400146 | 1.912773 | 1.874736 | 1.792e-09 | 8.033279 | 6.541e-09
2018-03-12 02:10 | 268821.8 | 2400.0015 | 3 | 29 | 4.400143 | 1.806791 | 1.936677 | 1.792e-09 | 8.305827 | 6.541e-09
2018-03-12 02:12 | 268941.8 | 2520.0006 | 3 | 29 | 4.40007 | 1.708874 | 1.99525 | 1.792e-09 | 8.563557 | 6.541e-09
2018-03-12 02:14 | 269061.8 | 2640.0013 | 3 | 29 | 4.400135 | 1.619372 | 2.050713 | 1.792e-09 | 8.807596 | 6.541e-09
2018-03-12 02:16 | 269181.8 | 2760.0015 | 3 | 29 | 4.400126 | 1.534783 | 2.103252 | 1.792e-09 | 9.038774 | 6.541e-09
2018-03-12 02:18 | 269301.8 | 2880.0017 | 3 | 29 | 4.400047 | 1.454684 | 2.153054 | 1.792e-09 | 9.25791 | 6.541e-09
2018-03-12 02:20 | 269421.8 | 3000.0026 | 3 | 29 | 4.400083 | 1.379205 | 2.200287 | 1.792e-09 | 9.465736 | 6.541e-09
2018-03-12 02:22 | 269541.8 | 3120.0006 | 3 | 29 | 4.400052 | 1.308 | 2.24506 | 1.792e-09 | 9.662742 | 6.541e-09
2018-03-12 02:24 | 269661.8 | 3240.0007 | 3 | 29 | 4.400089 | 1.239783 | 2.287515 | 1.792e-09 | 9.849547 | 6.541e-09
2018-03-12 02:26 | 269781.8 | 3360.001 | 3 | 29 | 4.400092 | 1.174601 | 2.327741 | 1.792e-09 | 10.02654 | 6.541e-09
2018-03-12 02:28 | 269901.8 | 3480.0012 | 3 | 29 | 4.400031 | 1.112469 | 2.365849 | 1.792e-09 | 10.19422 | 6.541e-09
2018-03-12 02:30 | 270021.8 | 3600.0004 | 3 | 29 | 4.400084 | 1.05386 | 2.401952 | 1.792e-09 | 10.35308 | 6.541e-09
2018-03-12 02:32 | 270141.8 | 3720.0028 | 3 | 29 | 4.400106 | 0.9980555 | 2.436135 | 1.792e-09 | 10.50349 | 6.541e-09
2018-03-12 02:34 | 270261.8 | 3840.0013 | 3 | 29 | 4.400019 | 0.9431257 | 2.468477 | 1.792e-09 | 10.64579 | 6.541e-09
2018-03-12 02:36 | 270381.8 | 3960.0013 | 3 | 29 | 4.399981 | 0.8912716 | 2.499067 | 1.792e-09 | 10.78039 | 6.541e-09
2018-03-12 02:38 | 270501.8 | 4080.0004 | 3 | 29 | 4.400064 | 0.8435726 | 2.527984 | 1.792e-09 | 10.90763 | 6.541e-09
2018-03-12 02:40 | 270621.8 | 4200.0005 | 3 | 29 | 4.400011 | 0.7966642 | 2.555313 | 1.792e-09 | 11.02788 | 6.541e-09
2018-03-12 02:42 | 270741.8 | 4320.0005 | 3 | 29 | 4.399996 | 0.7525806 | 2.581143 | 1.792e-09 | 11.14153 | 6.541e-09
2018-03-12 02:44 | 270861.8 | 4440.0013 | 3 | 29 | 4.400039 | 0.711339 | 2.605541 | 1.792e-09 | 11.24888 | 6.541e-09
2018-03-12 02:46 | 270981.8 | 4560.0006 | 3 | 29 | 4.400079 | 0.6719341 | 2.628582 | 1.792e-09 | 11.35026 | 6.541e-09
2018-03-12 02:47 | 271044.6 | 4622.8115 | 3 | 29 | 4.400086 | 0.6519957 | 2.640126 | 1.792e-09 | 11.40106 | 6.541e-09
2018-03-12 02:49 | 271164.7 | 120.0002 | 4 | 29 | 4.292429 | 0 | 2.640126 | 1.792e-09 | 11.40106 | 6.541e-09
2018-03-12 02:51 | 271284.7 | 240.0009 | 4 | 29 | 4.280215 | 0 | 2.640126 | 1.792e-09 | 11.40106 | 6.541e-09
2018-03-12 02:52 | 271344.7 | 300.0023 | 4 | 29 | 4.276856 | 0 | 2.640126 | 1.792e-09 | 11.40106 | 6.541e-09
2018-03-12 02:54 | 271464.7 | 120.0003 | 5 | 29 | 3.946965 | -2.281981 | 2.640126 | 0.07606069 | 11.40106 | 0.3036181
2018-03-12 02:56 | 271584.7 | 240.001 | 5 | 29 | 3.904812 | -2.2818 | 2.640126 | 0.1521235 | 11.40106 | 0.602136
2018-03-12 02:58 | 271704.7 | 360.0002 | 5 | 29 | 3.869607 | -2.281806 | 2.640126 | 0.2281875 | 11.40106 | 0.8977953
2018-03-12 03:00 | 271824.7 | 480.0002 | 5 | 29 | 3.836578 | -2.281778 | 2.640126 | 0.3042513 | 11.40106 | 1.190861
2018-03-12 03:02 | 271944.7 | 600.0002 | 5 | 29 | 3.805447 | -2.281772 | 2.640126 | 0.3803141 | 11.40106 | 1.48149
2018-03-12 03:04 | 272064.7 | 720.001 | 5 | 29 | 3.774955 | -2.282033 | 2.640126 | 0.4563726 | 11.40106 | 1.769765
2018-03-12 03:06 | 272184.7 | 840.0011 | 5 | 29 | 3.744802 | -2.281883 | 2.640126 | 0.5324389 | 11.40106 | 2.055761
2018-03-12 03:08 | 272304.7 | 960.001 | 5 | 29 | 3.715703 | -2.281889 | 2.640126 | 0.6085032 | 11.40106 | 2.339485
2018-03-12 03:10 | 272424.7 | 1080.0011 | 5 | 29 | 3.688396 | -2.282153 | 2.640126 | 0.6845709 | 11.40106 | 2.621077
2018-03-12 03:12 | 272544.7 | 1200.0002 | 5 | 29 | 3.663471 | -2.282184 | 2.640126 | 0.7606343 | 11.40106 | 2.900668
2018-03-12 03:14 | 272664.7 | 1320.001 | 5 | 29 | 3.64053 | -2.281821 | 2.640126 | 0.8366918 | 11.40106 | 3.178423
2018-03-12 03:16 | 272784.7 | 1440.0002 | 5 | 29 | 3.618852 | -2.282154 | 2.640126 | 0.9127607 | 11.40106 | 3.454522
2018-03-12 03:18 | 272904.7 | 1560.0011 | 5 | 29 | 3.598324 | -2.281875 | 2.640126 | 0.9888309 | 11.40106 | 3.729024
2018-03-12 03:20 | 273024.7 | 1680.0003 | 5 | 29 | 3.578424 | -2.282125 | 2.640126 | 1.064895 | 11.40106 | 4.001965
2018-03-12 03:22 | 273144.7 | 1800.0012 | 5 | 29 | 3.559503 | -2.282147 | 2.640126 | 1.140964 | 11.40106 | 4.273446
2018-03-12 03:24 | 273264.7 | 1920.0003 | 5 | 29 | 3.54127 | -2.281861 | 2.640126 | 1.217028 | 11.40106 | 4.543497
2018-03-12 03:26 | 273384.7 | 2040.0011 | 5 | 29 | 3.523775 | -2.281796 | 2.640126 | 1.293087 | 11.40106 | 4.812173
2018-03-12 03:28 | 273504.7 | 2160.0011 | 5 | 29 | 3.50702 | -2.281966 | 2.640126 | 1.369149 | 11.40106 | 5.079556
2018-03-12 03:30 | 273624.7 | 2280.0003 | 5 | 29 | 3.491256 | -2.282158 | 2.640126 | 1.445213 | 11.40106 | 5.345712
2018-03-12 03:32 | 273744.7 | 2400.0003 | 5 | 29 | 3.476078 | -2.281867 | 2.640126 | 1.521276 | 11.40106 | 5.610684
2018-03-12 03:34 | 273864.7 | 2520.0003 | 5 | 29 | 3.461228 | -2.282055 | 2.640126 | 1.597344 | 11.40106 | 5.874539
2018-03-12 03:36 | 273984.7 | 2640.0011 | 5 | 29 | 3.446462 | -2.28218 | 2.640126 | 1.673414 | 11.40106 | 6.137274
2018-03-12 03:38 | 274104.7 | 2760.0004 | 5 | 29 | 3.431904 | -2.281843 | 2.640126 | 1.749472 | 11.40106 | 6.39886
2018-03-12 03:40 | 274224.7 | 2880.0003 | 5 | 29 | 3.416492 | -2.282136 | 2.640126 | 1.825535 | 11.40106 | 6.659317
2018-03-12 03:42 | 274344.7 | 3000.0011 | 5 | 29 | 3.400353 | -2.281882 | 2.640126 | 1.901592 | 11.40106 | 6.918559
2018-03-12 03:44 | 274464.7 | 3120.0003 | 5 | 29 | 3.383069 | -2.282018 | 2.640126 | 1.977665 | 11.40106 | 7.176587
2018-03-12 03:46 | 274584.7 | 3240.0011 | 5 | 29 | 3.364109 | -2.282121 | 2.640126 | 2.053726 | 11.40106 | 7.433197
2018-03-12 03:48 | 274704.7 | 3360.0008 | 5 | 29 | 3.342825 | -2.282005 | 2.640126 | 2.129789 | 11.40106 | 7.688293
2018-03-12 03:50 | 274824.7 | 3480.0003 | 5 | 29 | 3.318556 | -2.282123 | 2.640126 | 2.205853 | 11.40106 | 7.941663
2018-03-12 03:52 | 274944.7 | 3600.0011 | 5 | 29 | 3.290271 | -2.281802 | 2.640126 | 2.281919 | 11.40106 | 8.193051
2018-03-12 03:54 | 275064.7 | 3720.0012 | 5 | 29 | 3.256312 | -2.281831 | 2.640126 | 2.357977 | 11.40106 | 8.442059
2018-03-12 03:56 | 275184.7 | 3840.0005 | 5 | 29 | 3.214003 | -2.282162 | 2.640126 | 2.434048 | 11.40106 | 8.688223
2018-03-12 03:58 | 275304.7 | 3960.0012 | 5 | 29 | 3.158452 | -2.281806 | 2.640126 | 2.510108 | 11.40106 | 8.930673
2018-03-12 04:00 | 275424.7 | 4080.0004 | 5 | 29 | 3.080463 | -2.281797 | 2.640126 | 2.586165 | 11.40106 | 9.168124
2018-03-12 04:02 | 275509.3 | 4164.5979 | 5 | 29 | 2.999998 | -2.282018 | 2.640126 | 2.639796 | 11.40106 | 9.331309
2018-03-12 04:04 | 275629.4 | 120 | 6 | 29 | 3.571405 | 0 | 2.640126 | 2.639796 | 11.40106 | 9.331309
2018-03-12 04:06 | 275749.4 | 240 | 6 | 29 | 3.610008 | 0 | 2.640126 | 2.639796 | 11.40106 | 9.331309
2018-03-12 04:07 | 275809.4 | 300.003 | 6 | 29 | 3.620327 | 0 | 2.640126 | 2.639796 | 11.40106 | 9.331309
2018-03-12 04:07 | 275809.4 | 0.0029 | 7 | 30 | 3.62023 | 0 | 0 | 0 | 0 | 0
2018-03-12 04:07 | 275817.6 | 8.1135 | 2 | 30 | 3.701511 | 0.6496811 | 0.00145494 | 0 | 0.005375348 | 0
2018-03-12 04:09 | 275937.7 | 120.001 | 3 | 30 | 4.109263 | 3.260048 | 0.1097202 | 0 | 0.4448336 | 0
2018-03-12 04:11 | 276057.7 | 240.0011 | 3 | 30 | 4.137907 | 3.260096 | 0.2183851 | 0 | 0.8929197 | 0
2018-03-12 04:13 | 276177.7 | 360.0002 | 3 | 30 | 4.167225 | 3.260195 | 0.3270582 | 0 | 1.344206 | 0
2018-03-12 04:15 | 276297.7 | 480.001 | 3 | 30 | 4.192227 | 3.260134 | 0.4357303 | 0 | 1.798483 | 0
2018-03-12 04:17 | 276417.7 | 600.001 | 3 | 30 | 4.212856 | 3.259924 | 0.5443865 | 0 | 2.255135 | 0
2018-03-12 04:19 | 276537.7 | 720.0003 | 3 | 30 | 4.233724 | 3.260139 | 0.6530662 | 0 | 2.714105 | 0
2018-03-12 04:21 | 276657.7 | 840.0012 | 3 | 30 | 4.257035 | 3.25979 | 0.7617207 | 0 | 3.175366 | 0
2018-03-12 04:23 | 276777.7 | 960.0012 | 3 | 30 | 4.283094 | 3.260143 | 0.8703942 | 0 | 3.639383 | 0
2018-03-12 04:25 | 276897.7 | 1080.0004 | 3 | 30 | 4.311705 | 3.260056 | 0.9790534 | 0 | 4.106308 | 0
2018-03-12 04:27 | 277017.7 | 1200.0006 | 3 | 30 | 4.341995 | 3.260172 | 1.08772 | 0 | 4.576483 | 0
2018-03-12 04:29 | 277137.7 | 1320.0023 | 3 | 30 | 4.373633 | 3.260162 | 1.196386 | 0 | 5.050018 | 0
2018-03-12 04:31 | 277257.7 | 1440.0015 | 3 | 30 | 4.400204 | 3.19169 | 1.304812 | 0 | 5.525926 | 0
2018-03-12 04:33 | 277377.7 | 1560.0016 | 3 | 30 | 4.400168 | 2.911587 | 1.406381 | 0 | 5.972848 | 0
2018-03-12 04:35 | 277497.7 | 1680.0001 | 3 | 30 | 4.400152 | 2.673153 | 1.49935 | 0 | 6.381928 | 0
2018-03-12 04:37 | 277617.7 | 1800.0009 | 3 | 30 | 4.40019 | 2.473745 | 1.585013 | 0 | 6.75886 | 0
2018-03-12 04:39 | 277737.7 | 1920.0003 | 3 | 30 | 4.400142 | 2.302664 | 1.664507 | 0 | 7.108644 | 0
2018-03-12 04:41 | 277857.7 | 2040.001 | 3 | 30 | 4.400136 | 2.155289 | 1.738733 | 0 | 7.435251 | 0
2018-03-12 04:43 | 277977.7 | 2160.0003 | 3 | 30 | 4.400105 | 2.026669 | 1.808398 | 0 | 7.741782 | 0
2018-03-12 04:45 | 278097.7 | 2280.002 | 3 | 30 | 4.40004 | 1.909288 | 1.873976 | 0 | 8.030333 | 0
2018-03-12 04:47 | 278217.7 | 2400.0014 | 3 | 30 | 4.400084 | 1.802982 | 1.935832 | 0 | 8.302509 | 0
2018-03-12 04:49 | 278337.7 | 2520.0017 | 3 | 30 | 4.400064 | 1.70697 | 1.994295 | 0 | 8.559751 | 0
2018-03-12 04:51 | 278457.7 | 2640.0023 | 3 | 30 | 4.400036 | 1.61562 | 2.049674 | 0 | 8.803425 | 0
2018-03-12 04:53 | 278577.7 | 2760.0012 | 3 | 30 | 4.400113 | 1.532513 | 2.102132 | 0 | 9.034245 | 0
2018-03-12 04:55 | 278697.7 | 2880.0014 | 3 | 30 | 4.400124 | 1.454175 | 2.151887 | 0 | 9.253173 | 0
2018-03-12 04:57 | 278817.7 | 3000.0014 | 3 | 30 | 4.400028 | 1.378408 | 2.19909 | 0 | 9.460872 | 0
2018-03-12 04:59 | 278937.7 | 3120.0008 | 3 | 30 | 4.400052 | 1.307585 | 2.243858 | 0 | 9.657851 | 0
2018-03-12 05:01 | 279057.7 | 3240.0013 | 3 | 30 | 4.400034 | 1.239346 | 2.286304 | 0 | 9.844617 | 0
2018-03-12 05:03 | 279177.7 | 3360.0022 | 3 | 30 | 4.400093 | 1.174298 | 2.326524 | 0 | 10.02159 | 0
2018-03-12 05:05 | 279297.7 | 3480.0007 | 3 | 30 | 4.400099 | 1.112791 | 2.364618 | 0 | 10.1892 | 0
2018-03-12 05:07 | 279417.7 | 3600.0015 | 3 | 30 | 4.400037 | 1.053216 | 2.400713 | 0 | 10.34803 | 0
2018-03-12 05:09 | 279537.7 | 3720.0001 | 3 | 30 | 4.400079 | 0.9974337 | 2.434886 | 0 | 10.49839 | 0
2018-03-12 05:11 | 279657.7 | 3840 | 3 | 30 | 4.400095 | 0.9441299 | 2.467224 | 0 | 10.64068 | 0
2018-03-12 05:13 | 279777.7 | 3960.0017 | 3 | 30 | 4.400145 | 0.8929033 | 2.497814 | 0 | 10.77528 | 0
2018-03-12 05:15 | 279897.7 | 4080.0015 | 3 | 30 | 4.400093 | 0.8438215 | 2.526721 | 0 | 10.90247 | 0
2018-03-12 05:17 | 280017.7 | 4200.0008 | 3 | 30 | 4.400037 | 0.7967758 | 2.554057 | 0 | 11.02275 | 0
2018-03-12 05:19 | 280137.7 | 4320.0017 | 3 | 30 | 4.400134 | 0.7537088 | 2.579884 | 0 | 11.13639 | 0
2018-03-12 05:21 | 280257.7 | 4440.0016 | 3 | 30 | 4.400081 | 0.7115002 | 2.604281 | 0 | 11.24374 | 0
2018-03-12 05:23 | 280377.7 | 4560.001 | 3 | 30 | 4.400047 | 0.6717443 | 2.62733 | 0 | 11.34516 | 0
2018-03-12 05:24 | 280440.8 | 4623.1671 | 3 | 30 | 4.400031 | 0.6519909 | 2.638947 | 0 | 11.39627 | 0
2018-03-12 05:26 | 280560.8335 | 120.0018 | 4 | 30 | 4.292211 | 0 | 2.638953 | 0 | 11.3963 | 0
2018-03-12 05:28 | 280680.8319 | 240.0002 | 4 | 30 | 4.279924 | 0 | 2.638953 | 0 | 11.3963 | 0
2018-03-12 05:29 | 280740.8341 | 300.0024 | 4 | 30 | 4.276543 | 0 | 2.638953 | 0 | 11.3963 | 0
2018-03-12 05:31 | 280860.9 | 120.0002 | 5 | 30 | 3.946242 | -2.282243 | 2.638953 | 0.07606271 | 11.3963 | 0.3035751
2018-03-12 05:33 | 280980.9 | 240.0002 | 5 | 30 | 3.904155 | -2.281968 | 2.638953 | 0.1521291 | 11.3963 | 0.6020534
2018-03-12 05:35 | 281100.9 | 360.001 | 5 | 30 | 3.868842 | -2.281848 | 2.638953 | 0.2281897 | 11.3963 | 0.897644
2018-03-12 05:37 | 281220.9 | 480.001 | 5 | 30 | 3.835819 | -2.282034 | 2.638953 | 0.304254 | 11.3963 | 1.190655
2018-03-12 05:39 | 281340.9 | 600.0011 | 5 | 30 | 3.804642 | -2.2819 | 2.638953 | 0.3803215 | 11.3963 | 1.481242
2018-03-12 05:41 | 281460.9 | 720.0002 | 5 | 30 | 3.774336 | -2.282143 | 2.638953 | 0.4563808 | 11.3963 | 1.769466
2018-03-12 05:43 | 281580.9 | 840.001 | 5 | 30 | 3.744318 | -2.281839 | 2.638953 | 0.5324491 | 11.3963 | 2.055426
2018-03-12 05:45 | 281700.9 | 960.0008 | 5 | 30 | 3.715371 | -2.281909 | 2.638953 | 0.608507 | 11.3963 | 2.339099
2018-03-12 05:47 | 281820.9 | 1080.0011 | 5 | 30 | 3.688291 | -2.282184 | 2.638953 | 0.6845734 | 11.3963 | 2.620668
2018-03-12 05:49 | 281940.9 | 1200.0011 | 5 | 30 | 3.663307 | -2.282048 | 2.638953 | 0.7606328 | 11.3963 | 2.900233
2018-03-12 05:51 | 282060.9 | 1320.0011 | 5 | 30 | 3.640335 | -2.281846 | 2.638953 | 0.8366933 | 11.3963 | 3.177981
2018-03-12 05:53 | 282180.9 | 1440.002 | 5 | 30 | 3.618455 | -2.282149 | 2.638953 | 0.9127741 | 11.3963 | 3.4541
2018-03-12 05:55 | 282300.9 | 1560.0003 | 5 | 30 | 3.59787 | -2.282136 | 2.638953 | 0.9888393 | 11.3963 | 3.728549
2018-03-12 05:57 | 282420.9 | 1680.0011 | 5 | 30 | 3.578013 | -2.282125 | 2.638953 | 1.064903 | 11.3963 | 4.001457
2018-03-12 05:59 | 282540.9 | 1800.0011 | 5 | 30 | 3.559152 | -2.281919 | 2.638953 | 1.140972 | 11.3963 | 4.272908
2018-03-12 06:01 | 282660.9 | 1920.0003 | 5 | 30 | 3.541015625 | -2.282154 | 2.638953 | 1.21703 | 11.3963 | 4.542917
2018-03-12 06:03 | 282780.9 | 2040.0004 | 5 | 30 | 3.523597 | -2.281958 | 2.638953 | 1.293103 | 11.3963 | 4.811628
2018-03-12 06:05 | 282900.9 | 2160.0004 | 5 | 30 | 3.506977 | -2.282156 | 2.638953 | 1.369164 | 11.3963 | 5.078998
2018-03-12 06:07 | 283020.9 | 2280.0012 | 5 | 30 | 3.490962 | -2.282212 | 2.638953 | 1.445233 | 11.3963 | 5.345159
2018-03-12 06:09 | 283140.9 | 2400.0012 | 5 | 30 | 3.475733 | -2.282124 | 2.638953 | 1.521295 | 11.3963 | 5.610106
2018-03-12 06:11 | 283260.9 | 2520.0004 | 5 | 30 | 3.460885 | -2.281828 | 2.638953 | 1.597364 | 11.3963 | 5.873935
2018-03-12 06:13 | 283380.9 | 2640.0013 | 5 | 30 | 3.446454 | -2.281789 | 2.638953 | 1.673432 | 11.3963 | 6.136645
2018-03-12 06:15 | 283500.9 | 2760.0012 | 5 | 30 | 3.431622 | -2.28185 | 2.638953 | 1.749498 | 11.3963 | 6.398239
2018-03-12 06:17 | 283620.9 | 2880.0005 | 5 | 30 | 3.416346 | -2.281927 | 2.638953 | 1.825553 | 11.3963 | 6.658654
2018-03-12 06:19 | 283740.9 | 3000.0012 | 5 | 30 | 3.400335 | -2.281819 | 2.638953 | 1.901617 | 11.3963 | 6.917909
2018-03-12 06:21 | 283860.9 | 3120.0004 | 5 | 30 | 3.383149 | -2.282018 | 2.638953 | 1.977688 | 11.3963 | 7.17594
2018-03-12 06:23 | 283980.9 | 3240.0013 | 5 | 30 | 3.36401 | -2.281837 | 2.638953 | 2.053756 | 11.3963 | 7.432571
2018-03-12 06:25 | 284100.9 | 3360.0012 | 5 | 30 | 3.342656 | -2.281853 | 2.638953 | 2.129812 | 11.3963 | 7.687627
2018-03-12 06:27 | 284220.9 | 3480.0012 | 5 | 30 | 3.318454 | -2.28211 | 2.638953 | 2.205871 | 11.3963 | 7.940967
2018-03-12 06:29 | 284340.9 | 3600.0012 | 5 | 30 | 3.290243 | -2.28192 | 2.638953 | 2.281937 | 11.3963 | 8.192348
2018-03-12 06:31 | 284460.9 | 3720.0012 | 5 | 30 | 3.255958 | -2.281898 | 2.638953 | 2.358001 | 11.3963 | 8.441361
2018-03-12 06:33 | 284580.9 | 3840.0013 | 5 | 30 | 3.213519 | -2.282156 | 2.638953 | 2.434065 | 11.3963 | 8.687472
2018-03-12 06:35 | 284700.9 | 3960.0013 | 5 | 30 | 3.158024 | -2.281929 | 2.638953 | 2.510129 | 11.3963 | 8.929901
2018-03-12 06:37 | 284820.9 | 4080.0006 | 5 | 30 | 3.079923 | -2.281896 | 2.638953 | 2.586183 | 11.3963 | 9.167307
2018-03-12 06:38 | 284904.4 | 4163.4535 | 5 | 30 | 3 | -2.282001 | 2.638953 | 2.639085 | 11.3963 | 9.328256
2018-03-12 06:40 | 285024.4 | 120.001 | 6 | 30 | 3.570973 | 0 | 2.638953 | 2.639085 | 11.3963 | 9.328256
2018-03-12 06:42 | 285144.4 | 240.0004 | 6 | 30 | 3.609585 | 0 | 2.638953 | 2.639085 | 11.3963 | 9.328256
2018-03-12 06:43 | 285204.4 | 300.0025 | 6 | 30 | 3.619926 | 0 | 2.638953 | 2.639085 | 11.3963 | 9.328256
2018-03-12 06:43 | 285204.4 | 0.0028 | 7 | 31 | 3.619938 | 0 | 0 | 0 | 0 | 0
2018-03-12 06:43 | 285212.6 | 8.0271 | 2 | 31 | 3.701278 | 0.6496906 | 0.001438381 | 2.29e-10 | 0.005313504 | 8.29e-10
2018-03-12 06:45 | 285332.6 | 120.0002 | 3 | 31 | 4.109322 | 3.260077 | 0.1097118 | 2.29e-10 | 0.4448058 | 8.29e-10
2018-03-12 06:47 | 285452.6 | 240.001 | 3 | 31 | 4.137494 | 3.260017 | 0.2183849 | 2.29e-10 | 0.8929041 | 8.29e-10
2018-03-12 06:49 | 285572.6 | 360.0011 | 3 | 31 | 4.167074 | 3.260101 | 0.3270376 | 2.29e-10 | 1.344076 | 8.29e-10
2018-03-12 06:51 | 285692.6 | 480.0011 | 3 | 31 | 4.192363 | 3.260063 | 0.4357043 | 2.29e-10 | 1.798325 | 8.29e-10
2018-03-12 06:53 | 285812.6 | 600.0003 | 3 | 31 | 4.213106 | 3.260084 | 0.5443782 | 2.29e-10 | 2.255072 | 8.29e-10
2018-03-12 06:55 | 285932.6 | 720.001 | 3 | 31 | 4.23402 | 3.260098 | 0.6530268 | 2.29e-10 | 2.713931 | 8.29e-10
2018-03-12 06:57 | 286052.6 | 840.001 | 3 | 31 | 4.257339 | 3.260056 | 0.7617088 | 2.29e-10 | 3.175332 | 8.29e-10
2018-03-12 06:59 | 286172.6 | 960.002 | 3 | 31 | 4.283259 | 3.260124 | 0.8703658 | 2.29e-10 | 3.63931 | 8.29e-10
2018-03-12 07:01 | 286292.6 | 1080.0005 | 3 | 31 | 4.311701 | 3.260084 | 0.9790366 | 2.29e-10 | 4.106297 | 8.29e-10
2018-03-12 07:03 | 286412.6 | 1200.0012 | 3 | 31 | 4.342037 | 3.260109 | 1.087698 | 2.29e-10 | 4.576449 | 8.29e-10
2018-03-12 07:05 | 286532.6 | 1320.0013 | 3 | 31 | 4.373556 | 3.260166 | 1.196361 | 2.29e-10 | 5.049966 | 8.29e-10
2018-03-12 07:07 | 286652.6 | 1440.0022 | 3 | 31 | 4.4002 | 3.19442 | 1.304821 | 2.29e-10 | 5.526015 | 8.29e-10
2018-03-12 07:09 | 286772.6 | 1560.0005 | 3 | 31 | 4.400186 | 2.914608 | 1.406477 | 2.29e-10 | 5.973322 | 8.29e-10
2018-03-12 07:11 | 286892.6 | 1680.0017 | 3 | 31 | 4.400139 | 2.676498 | 1.499558 | 2.29e-10 | 6.382894 | 8.29e-10
2018-03-12 07:13 | 287012.6 | 1800.0015 | 3 | 31 | 4.400157 | 2.47439 | 1.585311 | 2.29e-10 | 6.760219 | 8.29e-10
2018-03-12 07:15 | 287132.6 | 1920.001 | 3 | 31 | 4.400139 | 2.302929 | 1.66484 | 2.29e-10 | 7.110163 | 8.29e-10
2018-03-12 07:17 | 287252.6 | 2040.0012 | 3 | 31 | 4.400108 | 2.155571 | 1.739103 | 2.29e-10 | 7.436928 | 8.29e-10
2018-03-12 07:19 | 287372.6 | 2160.0005 | 3 | 31 | 4.400094 | 2.026217 | 1.808753 | 2.29e-10 | 7.743396 | 8.29e-10
2018-03-12 07:21 | 287492.6 | 2280.0008 | 3 | 31 | 4.400085 | 1.910656 | 1.87434 | 2.29e-10 | 8.031987 | 8.29e-10
2018-03-12 07:23 | 287612.6 | 2400.0021 | 3 | 31 | 4.40014 | 1.805355 | 1.936241 | 2.29e-10 | 8.304358 | 8.29e-10
2018-03-12 07:25 | 287732.6 | 2520.001 | 3 | 31 | 4.400076 | 1.708284 | 1.994786 | 2.29e-10 | 8.56196 | 8.29e-10
2018-03-12 07:27 | 287852.6 | 2640.0004 | 3 | 31 | 4.400046 | 1.61758 | 2.050215 | 2.29e-10 | 8.805855 | 8.29e-10
2018-03-12 07:29 | 287972.6 | 2760.0018 | 3 | 31 | 4.400114 | 1.534863 | 2.102731 | 2.29e-10 | 9.03693 | 8.29e-10
2018-03-12 07:31 | 288092.6 | 2880.0004 | 3 | 31 | 4.400109 | 1.454725 | 2.152523 | 2.29e-10 | 9.25602 | 8.29e-10
2018-03-12 07:33 | 288212.6 | 3000.0008 | 3 | 31 | 4.40016 | 1.379919 | 2.199736 | 2.29e-10 | 9.463759 | 8.29e-10
2018-03-12 07:35 | 288332.6 | 3120.0011 | 3 | 31 | 4.400152 | 1.30864 | 2.244516 | 2.29e-10 | 9.660794 | 8.29e-10
2018-03-12 07:37 | 288452.6 | 3240.0014 | 3 | 31 | 4.400126 | 1.240396 | 2.286969 | 2.29e-10 | 9.847592 | 8.29e-10
2018-03-12 07:39 | 288572.6 | 3360.0007 | 3 | 31 | 4.400031 | 1.174273 | 2.327194 | 2.29e-10 | 10.02459 | 8.29e-10
2018-03-12 07:41 | 288692.6 | 3480.0001 | 3 | 31 | 4.400097 | 1.113446 | 2.365315 | 2.29e-10 | 10.19232 | 8.29e-10
2018-03-12 07:43 | 288812.6 | 3600.0009 | 3 | 31 | 4.400059 | 1.052938 | 2.401405 | 2.29e-10 | 10.35112 | 8.29e-10
2018-03-12 07:45 | 288932.6 | 3720.0011 | 3 | 31 | 4.400115 | 0.9974461 | 2.43557 | 2.29e-10 | 10.50145 | 8.29e-10
2018-03-12 07:47 | 289052.6 | 3840.0002 | 3 | 31 | 4.400143 | 0.9439487 | 2.467896 | 2.29e-10 | 10.64369 | 8.29e-10
2018-03-12 07:49 | 289172.6 | 3960.0005 | 3 | 31 | 4.400079 | 0.8920126 | 2.498473 | 2.29e-10 | 10.77822 | 8.29e-10
2018-03-12 07:51 | 289292.6 | 4080.0013 | 3 | 31 | 4.400048 | 0.8428373 | 2.527378 | 2.29e-10 | 10.90541 | 8.29e-10
2018-03-12 07:53 | 289412.6 | 4200.0006 | 3 | 31 | 4.400073 | 0.7968979 | 2.554694 | 2.29e-10 | 11.0256 | 8.29e-10
2018-03-12 07:55 | 289532.6 | 4320.0007 | 3 | 31 | 4.400062 | 0.7524519 | 2.58051 | 2.29e-10 | 11.13919 | 8.29e-10
2018-03-12 07:57 | 289652.6 | 4440.0007 | 3 | 31 | 4.400047 | 0.7100201 | 2.604885 | 2.29e-10 | 11.24644 | 8.29e-10
2018-03-12 07:59 | 289772.6 | 4560.0004 | 3 | 31 | 4.400094 | 0.6710777 | 2.627898 | 2.29e-10 | 11.3477 | 8.29e-10
2018-03-12 08:00 | 289832.4 | 4619.7661 | 3 | 31 | 4.400076 | 0.6519928 | 2.638879 | 2.29e-10 | 11.39602 | 8.29e-10
2018-03-12 08:02 | 289952.4 | 120.0014 | 4 | 31 | 4.292162 | 0 | 2.638879 | 2.29e-10 | 11.39602 | 8.29e-10
2018-03-12 08:04 | 290072.4 | 240.0007 | 4 | 31 | 4.279924 | 0 | 2.638879 | 2.29e-10 | 11.39602 | 8.29e-10
2018-03-12 08:05 | 290132.4 | 300.0023 | 4 | 31 | 4.276537 | 0 | 2.638879 | 2.29e-10 | 11.39602 | 8.29e-10
2018-03-12 08:07 | 290252.5 | 120.0004 | 5 | 31 | 3.946025 | -2.281819 | 2.638879 | 0.07605131 | 11.39602 | 0.3035162
2018-03-12 08:09 | 290372.5 | 240.0016 | 5 | 31 | 3.903901 | -2.282156 | 2.638879 | 0.1521105 | 11.39602 | 0.6019488
2018-03-12 08:11 | 290492.5 | 360.0009 | 5 | 31 | 3.868683 | -2.281848 | 2.638879 | 0.2281746 | 11.39602 | 0.8975411
2018-03-12 08:13 | 290612.5 | 480.0012 | 5 | 31 | 3.835608 | -2.282129 | 2.638879 | 0.3042385 | 11.39602 | 1.190538
2018-03-12 08:15 | 290732.5 | 600.0007 | 5 | 31 | 3.804461 | -2.282018 | 2.638879 | 0.3803098 | 11.39602 | 1.481124
2018-03-12 08:17 | 290852.5 | 720.0009 | 5 | 31 | 3.774108 | -2.281846 | 2.638879 | 0.4563616 | 11.39602 | 1.769307
2018-03-12 08:19 | 290972.5 | 840.0013 | 5 | 31 | 3.743921 | -2.282268 | 2.638879 | 0.53244 | 11.39602 | 2.055281
2018-03-12 08:21 | 291092.5 | 960.0013 | 5 | 31 | 3.714888 | -2.281858 | 2.638879 | 0.6084893 | 11.39602 | 2.338891
2018-03-12 08:23 | 291212.5 | 1080.0014 | 5 | 31 | 3.687556 | -2.281848 | 2.638879 | 0.6845613 | 11.39602 | 2.620437
2018-03-12 08:25 | 291332.5 | 1200.0013 | 5 | 31 | 3.662644 | -2.281878 | 2.638879 | 0.7606191 | 11.39602 | 2.899944
2018-03-12 08:27 | 291452.5 | 1320.0016 | 5 | 31 | 3.639723 | -2.281837 | 2.638879 | 0.8366849 | 11.39602 | 3.177666
2018-03-12 08:29 | 291572.5 | 1440.0017 | 5 | 31 | 3.618066 | -2.281905 | 2.638879 | 0.9127401 | 11.39602 | 3.453656
2018-03-12 08:31 | 291692.5 | 1560.0004 | 5 | 31 | 3.597441 | -2.281877 | 2.638879 | 0.9888061 | 11.39602 | 3.728076
2018-03-12 08:33 | 291812.5 | 1680.0005 | 5 | 31 | 3.577619 | -2.28178 | 2.638879 | 1.064877 | 11.39602 | 4.000976
2018-03-12 08:35 | 291932.5 | 1800.003 | 5 | 31 | 3.558576 | -2.28196 | 2.638879 | 1.140945 | 11.39602 | 4.272389
2018-03-12 08:37 | 292052.5 | 1920.0007 | 5 | 31 | 3.540328 | -2.282145 | 2.638879 | 1.216997 | 11.39602 | 4.542327
2018-03-12 08:39 | 292172.5 | 2040.0008 | 5 | 31 | 3.52304 | -2.281859 | 2.638879 | 1.293066 | 11.39602 | 4.810974
2018-03-12 08:41 | 292292.5 | 2160.001 | 5 | 31 | 3.506483 | -2.282138 | 2.638879 | 1.369133 | 11.39602 | 5.078332
2018-03-12 08:43 | 292412.5 | 2280.0001 | 5 | 31 | 3.490496 | -2.282158 | 2.638879 | 1.445192 | 11.39602 | 5.344417
2018-03-12 08:45 | 292532.5 | 2400.0002 | 5 | 31 | 3.475274 | -2.281922 | 2.638879 | 1.521264 | 11.39602 | 5.609362
2018-03-12 08:47 | 292652.5 | 2520.0009 | 5 | 31 | 3.460546 | -2.281824 | 2.638879 | 1.59733 | 11.39602 | 5.873149
2018-03-12 08:49 | 292772.5 | 2640.0002 | 5 | 31 | 3.445697 | -2.281821 | 2.638879 | 1.673391 | 11.39602 | 6.135798
2018-03-12 08:51 | 292892.5 | 2760.0009 | 5 | 31 | 3.430867 | -2.282099 | 2.638879 | 1.749457 | 11.39602 | 6.397337
2018-03-12 08:53 | 293012.5 | 2880.0009 | 5 | 31 | 3.415699 | -2.281867 | 2.638879 | 1.825509 | 11.39602 | 6.657691
2018-03-12 08:55 | 293132.5 | 3000.0001 | 5 | 31 | 3.399507 | -2.28197 | 2.638879 | 1.901579 | 11.39602 | 6.916911
2018-03-12 08:57 | 293252.5 | 3120.0001 | 5 | 31 | 3.382438 | -2.282024 | 2.638879 | 1.977638 | 11.39602 | 7.174836
2018-03-12 08:59 | 293372.5 | 3240.001 | 5 | 31 | 3.363256 | -2.281924 | 2.638879 | 2.053703 | 11.39602 | 7.431406
2018-03-12 09:01 | 293492.5 | 3360.0001 | 5 | 31 | 3.341759 | -2.28216 | 2.638879 | 2.129774 | 11.39602 | 7.686451
2018-03-12 09:03 | 293612.5 | 3480.0005 | 5 | 31 | 3.317233 | -2.281819 | 2.638879 | 2.205834 | 11.39602 | 7.939713
2018-03-12 09:05 | 293732.5 | 3600.0012 | 5 | 31 | 3.288558 | -2.282119 | 2.638879 | 2.281898 | 11.39602 | 8.190976
2018-03-12 09:07 | 293852.5 | 3720.0004 | 5 | 31 | 3.254655 | -2.281843 | 2.638879 | 2.357967 | 11.39602 | 8.439885
2018-03-12 09:09 | 293972.5 | 3840.0014 | 5 | 31 | 3.212033 | -2.281878 | 2.638879 | 2.434031 | 11.39602 | 8.685887
2018-03-12 09:11 | 294092.5 | 3960.0014 | 5 | 31 | 3.156581 | -2.281831 | 2.638879 | 2.510093 | 11.39602 | 8.928199
2018-03-12 09:13 | 294212.5 | 4080.0014 | 5 | 31 | 3.108464 | -2.281889 | 2.638879 | 2.586149 | 11.39602 | 9.165786
2018-03-12 09:15 | 294332.5 | 4200.0006 | 5 | 31 | 3.036566 | -2.281882 | 2.638879 | 2.6622 | 11.39602 | 9.401099
2018-03-12 09:16 | 294355.3 | 4222.814 | 5 | 31 | 2.999998 | -2.281784 | 2.638879 | 2.676665 | 11.39602 | 9.444766
2018-03-12 09:18 | 294475.3 | 120.0005 | 6 | 31 | 3.540576 | 0 | 2.638879 | 2.676665 | 11.39602 | 9.444766
2018-03-12 09:20 | 294595.3 | 240.0006 | 6 | 31 | 3.576586 | 0 | 2.638879 | 2.676665 | 11.39602 | 9.444766
2018-03-12 09:21 | 294655.3 | 300.0044 | 6 | 31 | 3.586189 | 0 | 2.638879 | 2.676665 | 11.39602 | 9.444766
2018-03-12 09:21 | 294655.4 | 0.0025 | 7 | 32 | 3.58648 | 0 | 0 | 0 | 0 | 0
2018-03-12 09:21 | 294663.6 | 8.1239 | 2 | 32 | 3.668447 | 0.6496931 | 0.001456062 | 9.3e-11 | 0.005331042 | 3.34e-10
2018-03-12 09:23 | 294783.6 | 120.0003 | 3 | 32 | 4.108096 | 3.260126 | 0.1097302 | 9.3e-11 | 0.4434643 | 3.34e-10
2018-03-12 09:25 | 294903.6 | 240.0011 | 3 | 32 | 4.134977 | 3.260113 | 0.2183986 | 9.3e-11 | 0.8913305 | 3.34e-10
2018-03-12 09:27 | 295023.6 | 360.0011 | 3 | 32 | 4.164292 | 3.260136 | 0.3270504 | 9.3e-11 | 1.342204 | 3.34e-10
2018-03-12 09:29 | 295143.6 | 480.0012 | 3 | 32 | 4.190004 | 3.260098 | 0.4357349 | 9.3e-11 | 1.796239 | 3.34e-10
2018-03-12 09:31 | 295263.6 | 600.0005 | 3 | 32 | 4.211267 | 3.260071 | 0.5444013 | 9.3e-11 | 2.25273 | 3.34e-10
2018-03-12 09:33 | 295383.6 | 720.0013 | 3 | 32 | 4.231872 | 3.260019 | 0.6530721 | 9.3e-11 | 2.711487 | 3.34e-10
2018-03-12 09:35 | 295503.6 | 840.0022 | 3 | 32 | 4.254692 | 3.260088 | 0.7617358 | 9.3e-11 | 3.172552 | 3.34e-10
2018-03-12 09:37 | 295623.6 | 960.0009 | 3 | 32 | 4.280107 | 3.26021 | 0.8703975 | 9.3e-11 | 3.63623 | 3.34e-10
2018-03-12 09:39 | 295743.6 | 1080.0004 | 3 | 32 | 4.308092 | 3.26008 | 0.9790528 | 9.3e-11 | 4.102785 | 3.34e-10
2018-03-12 09:41 | 295863.6 | 1200.0017 | 3 | 32 | 4.337816 | 3.260124 | 1.087723 | 9.3e-11 | 4.572547 | 3.34e-10
2018-03-12 09:43 | 295983.6 | 1320.0013 | 3 | 32 | 4.368909 | 3.260086 | 1.196376 | 9.3e-11 | 5.045554 | 3.34e-10
2018-03-12 09:45 | 296103.6 | 1440.0003 | 3 | 32 | 4.400235 | 3.249575 | 1.305039 | 9.3e-11 | 5.522023 | 3.34e-10
2018-03-12 09:47 | 296223.6 | 1560.0008 | 3 | 32 | 4.400154 | 2.956598 | 1.408223 | 9.3e-11 | 5.976055 | 3.34e-10
2018-03-12 09:49 | 296343.6 | 1680.001 | 3 | 32 | 4.400115 | 2.714302 | 1.502641 | 9.3e-11 | 6.39151 | 3.34e-10
2018-03-12 09:51 | 296463.6 | 1800.0022 | 3 | 32 | 4.400089 | 2.508266 | 1.589593 | 9.3e-11 | 6.774112 | 3.34e-10
2018-03-12 09:53 | 296583.6 | 1920.0011 | 3 | 32 | 4.400154 | 2.335655 | 1.670246 | 9.3e-11 | 7.128994 | 3.34e-10
2018-03-12 09:55 | 296703.6 | 2040.0016 | 3 | 32 | 4.400104 | 2.186777 | 1.745563 | 9.3e-11 | 7.460399 | 3.34e-10
2018-03-12 09:57 | 296823.6 | 2160.0008 | 3 | 32 | 4.400096 | 2.055805 | 1.816241 | 9.3e-11 | 7.771394 | 3.34e-10
2018-03-12 09:59 | 296943.6 | 2280.0014 | 3 | 32 | 4.400093 | 1.938843 | 1.882796 | 9.3e-11 | 8.064244 | 3.34e-10
2018-03-12 10:01 | 297063.6 | 2400.0007 | 3 | 32 | 4.400108 | 1.832703 | 1.945635 | 9.3e-11 | 8.340743 | 3.34e-10
2018-03-12 10:03 | 297183.6 | 2520.0004 | 3 | 32 | 4.400077 | 1.734425 | 2.005072 | 9.3e-11 | 8.602271 | 3.34e-10
2018-03-12 10:05 | 297303.6 | 2640.0001 | 3 | 32 | 4.400126 | 1.644752 | 2.06135 | 9.3e-11 | 8.849898 | 3.34e-10
2018-03-12 10:07 | 297423.6 | 2760.0022 | 3 | 32 | 4.400023 | 1.559114 | 2.114731 | 9.3e-11 | 9.08478 | 3.34e-10
2018-03-12 10:09 | 297543.6 | 2880.0008 | 3 | 32 | 4.400118 | 1.480325 | 2.165369 | 9.3e-11 | 9.307593 | 3.34e-10
2018-03-12 10:11 | 297663.6 | 3000.0018 | 3 | 32 | 4.400089 | 1.405555 | 2.21345 | 9.3e-11 | 9.519153 | 3.34e-10
2018-03-12 10:13 | 297783.6 | 3120.0015 | 3 | 32 | 4.400077 | 1.333431 | 2.259078 | 9.3e-11 | 9.71992 | 3.34e-10
2018-03-12 10:15 | 297903.6 | 3240.001 | 3 | 32 | 4.400077 | 1.264997 | 2.302371 | 9.3e-11 | 9.910411 | 3.34e-10
2018-03-12 10:17 | 298023.6 | 3360.0006 | 3 | 32 | 4.400091 | 1.201018 | 2.34346 | 9.3e-11 | 10.09121 | 3.34e-10
2018-03-12 10:19 | 298143.6 | 3480.0011 | 3 | 32 | 4.400079 | 1.138724 | 2.382434 | 9.3e-11 | 10.2627 | 3.34e-10
2018-03-12 10:21 | 298263.6 | 3600.0011 | 3 | 32 | 4.400051 | 1.079285 | 2.419389 | 9.3e-11 | 10.4253 | 3.34e-10
2018-03-12 10:23 | 298383.6 | 3720.001 | 3 | 32 | 4.400016 | 1.021742 | 2.454404 | 9.3e-11 | 10.57937 | 3.34e-10
2018-03-12 10:25 | 298503.6 | 3840.0003 | 3 | 32 | 4.400054 | 0.968173 | 2.487569 | 9.3e-11 | 10.72529 | 3.34e-10
2018-03-12 10:27 | 298623.6 | 3960.0004 | 3 | 32 | 4.400063 | 0.9160357 | 2.518959 | 9.3e-11 | 10.86341 | 3.34e-10
2018-03-12 10:29 | 298743.6 | 4080.001 | 3 | 32 | 4.400045 | 0.8657103 | 2.548649 | 9.3e-11 | 10.99405 | 3.34e-10
2018-03-12 10:31 | 298863.6 | 4200.0007 | 3 | 32 | 4.400045 | 0.8195038 | 2.57673 | 9.3e-11 | 11.11761 | 3.34e-10
2018-03-12 10:33 | 298983.6 | 4320.0014 | 3 | 32 | 4.400032 | 0.7746544 | 2.603283 | 9.3e-11 | 11.23445 | 3.34e-10
2018-03-12 10:35 | 299103.6 | 4440.0004 | 3 | 32 | 4.400048 | 0.7324848 | 2.628386 | 9.3e-11 | 11.3449 | 3.34e-10
2018-03-12 10:37 | 299223.6 | 4560.0001 | 3 | 32 | 4.400052 | 0.6919546 | 2.652116 | 9.3e-11 | 11.44931 | 3.34e-10
2018-03-12 10:39 | 299343.6 | 4680.0009 | 3 | 32 | 4.39999 | 0.6536875 | 2.674538 | 9.3e-11 | 11.54797 | 3.34e-10
2018-03-12 10:39 | 299348.7 | 4685.1031 | 3 | 32 | 4.400002 | 0.6519976 | 2.675464 | 9.3e-11 | 11.55204 | 3.34e-10
2018-03-12 10:41 | 299468.788 | 120.0009 | 4 | 32 | 4.292171 | 0 | 2.675464 | 9.3e-11 | 11.55204 | 3.34e-10
2018-03-12 10:43 | 299588.7881 | 240.001 | 4 | 32 | 4.279813 | 0 | 2.675464 | 9.3e-11 | 11.55204 | 3.34e-10
2018-03-12 10:44 | 299648.79 | 300.0029 | 4 | 32 | 4.276437 | 0 | 2.675464 | 9.3e-11 | 11.55204 | 3.34e-10
2018-03-12 10:46 | 299768.8 | 120.0012 | 5 | 32 | 3.946136 | -2.281894 | 2.675464 | 0.07605477 | 11.55204 | 0.3035473
2018-03-12 10:48 | 299888.8 | 240.0008 | 5 | 32 | 3.903656 | -2.281931 | 2.675464 | 0.1521111 | 11.55204 | 0.6019618
2018-03-12 10:50 | 300008.8 | 360.0012 | 5 | 32 | 3.868336 | -2.28187 | 2.675464 | 0.2281742 | 11.55204 | 0.8975232
2018-03-12 10:52 | 300128.8 | 480.0008 | 5 | 32 | 3.835323 | -2.282022 | 2.675464 | 0.3042437 | 11.55204 | 1.190515
2018-03-12 10:54 | 300248.8 | 600.001 | 5 | 32 | 3.804159 | -2.281927 | 2.675464 | 0.3802977 | 11.55204 | 1.481014
2018-03-12 10:56 | 300368.8 | 720.0014 | 5 | 32 | 3.773826 | -2.281848 | 2.675464 | 0.4563606 | 11.55204 | 1.76921
2018-03-12 10:58 | 300488.8 | 840.0002 | 5 | 32 | 3.743665 | -2.282009 | 2.675464 | 0.5324323 | 11.55204 | 2.055144
2018-03-12 11:00 | 300608.8 | 960.0006 | 5 | 32 | 3.714518 | -2.281889 | 2.675464 | 0.608489 | 11.55204 | 2.338759
2018-03-12 11:02 | 300728.8 | 1080.0002 | 5 | 32 | 3.687321 | -2.281863 | 2.675464 | 0.6845465 | 11.55204 | 2.620227
2018-03-12 11:04 | 300848.8 | 1200.0006 | 5 | 32 | 3.66252 | -2.281804 | 2.675464 | 0.7606125 | 11.55204 | 2.899747
2018-03-12 11:06 | 300968.8 | 1320.0011 | 5 | 32 | 3.639523 | -2.28177 | 2.675464 | 0.836683 | 11.55204 | 3.17747
2018-03-12 11:08 | 301088.8 | 1440.0006 | 5 | 32 | 3.617924 | -2.281853 | 2.675464 | 0.9127442 | 11.55204 | 3.453468
2018-03-12 11:10 | 301208.8 | 1560.0005 | 5 | 32 | 3.597342 | -2.281857 | 2.675464 | 0.9888055 | 11.55204 | 3.727862
2018-03-12 11:12 | 301328.8 | 1680.0001 | 5 | 32 | 3.577519 | -2.281848 | 2.675464 | 1.064865 | 11.55204 | 4.000713
2018-03-12 11:14 | 301448.8 | 1800.0004 | 5 | 32 | 3.55856 | -2.281852 | 2.675464 | 1.14093 | 11.55204 | 4.272115
2018-03-12 11:16 | 301568.8 | 1920.0012 | 5 | 32 | 3.540288 | -2.28226 | 2.675464 | 1.216995 | 11.55204 | 4.542098
2018-03-12 11:18 | 301688.8 | 2040.0005 | 5 | 32 | 3.523026 | -2.281853 | 2.675464 | 1.293057 | 11.55204 | 4.810715
2018-03-12 11:20 | 301808.8 | 2160.0008 | 5 | 32 | 3.506501 | -2.281809 | 2.675464 | 1.369117 | 11.55204 | 5.078047
2018-03-12 11:22 | 301928.8 | 2280.0003 | 5 | 32 | 3.490478 | -2.281911 | 2.675464 | 1.445189 | 11.55204 | 5.344177
2018-03-12 11:24 | 302048.8 | 2400.0015 | 5 | 32 | 3.475012 | -2.281855 | 2.675464 | 1.521249 | 11.55204 | 5.609068
2018-03-12 11:26 | 302168.8 | 2520.0008 | 5 | 32 | 3.460292 | -2.281883 | 2.675464 | 1.597313 | 11.55204 | 5.872827
2018-03-12 11:28 | 302288.8 | 2640.001 | 5 | 32 | 3.446027 | -2.281831 | 2.675464 | 1.673369 | 11.55204 | 6.135462
2018-03-12 11:30 | 302408.8 | 2760.0015 | 5 | 32 | 3.430984 | -2.281919 | 2.675464 | 1.749441 | 11.55204 | 6.397037
2018-03-12 11:32 | 302528.8 | 2880 | 5 | 32 | 3.415649 | -2.281863 | 2.675464 | 1.825492 | 11.55204 | 6.657384
2018-03-12 11:34 | 302648.8 | 3000.0005 | 5 | 32 | 3.399561 | -2.281963 | 2.675464 | 1.90156 | 11.55204 | 6.9166
2018-03-12 11:36 | 302768.8 | 3120.0011 | 5 | 32 | 3.382439 | -2.281858 | 2.675464 | 1.977624 | 11.55204 | 7.174546
2018-03-12 11:38 | 302888.8 | 3240.0007 | 5 | 32 | 3.363697 | -2.281859 | 2.675464 | 2.053691 | 11.55204 | 7.431135
2018-03-12 11:40 | 303008.8 | 3360.0003 | 5 | 32 | 3.342403 | -2.281965 | 2.675464 | 2.129753 | 11.55204 | 7.686191
2018-03-12 11:42 | 303128.8 | 3480.0013 | 5 | 32 | 3.318227 | -2.282033 | 2.675464 | 2.205808 | 11.55204 | 7.939502
2018-03-12 11:44 | 303248.8 | 3600 | 5 | 32 | 3.289938 | -2.281833 | 2.675464 | 2.281878 | 11.55204 | 8.190874
2018-03-12 11:46 | 303368.8 | 3720.0004 | 5 | 32 | 3.255908 | -2.28194 | 2.675464 | 2.357936 | 11.55204 | 8.439844
2018-03-12 11:48 | 303488.8 | 3840.0014 | 5 | 32 | 3.213754 | -2.281859 | 2.675464 | 2.433988 | 11.55204 | 8.685922
2018-03-12 11:50 | 303608.8 | 3960.0002 | 5 | 32 | 3.158935 | -2.28195 | 2.675464 | 2.51005 | 11.55204 | 8.928385
2018-03-12 11:52 | 303728.8 | 4080.0011 | 5 | 32 | 3.080944 | -2.2819 | 2.675464 | 2.586121 | 11.55204 | 9.165919
2018-03-12 11:53 | 303813.3 | 4164.465 | 5 | 32 | 2.999998 | -2.281941 | 2.675464 | 2.639656 | 11.55204 | 9.328829
2018-03-12 11:55 | 303933.4 | 120.0009 | 6 | 32 | 3.569639 | 0 | 2.675464 | 2.639656 | 11.55204 | 9.328829
2018-03-12 11:57 | 304053.4 | 240.0001 | 6 | 32 | 3.608249 | 0 | 2.675464 | 2.639656 | 11.55204 | 9.328829
2018-03-12 11:58 | 304113.4 | 300.0035 | 6 | 32 | 3.618537 | 0 | 2.675464 | 2.639656 | 11.55204 | 9.328829
2018-03-12 11:58 | 304113.4 | 0.0027 | 7 | 33 | 3.618526 | 0 | 0 | 0 | 0 | 0
2018-03-12 11:59 | 304121.6 | 8.1123 | 2 | 33 | 3.699808 | 0.6496946 | 0.001454313 | 0 | 0.005370528 | 0
2018-03-12 12:01 | 304241.6 | 120.001 | 3 | 33 | 4.108758 | 3.260094 | 0.1097273 | 3.859e-09 | 0.4447334 | 1.4077e-08
2018-03-12 12:03 | 304361.6 | 240.0003 | 3 | 33 | 4.137774 | 3.260128 | 0.2183876 | 3.859e-09 | 0.8927644 | 1.4077e-08
2018-03-12 12:05 | 304481.6 | 360.0006 | 3 | 33 | 4.167477 | 3.260071 | 0.3270541 | 3.859e-09 | 1.344037 | 1.4077e-08
2018-03-12 12:07 | 304601.6 | 480.001 | 3 | 33 | 4.192369 | 3.260115 | 0.4357279 | 3.859e-09 | 1.798339 | 1.4077e-08
2018-03-12 12:09 | 304721.6 | 600.0006 | 3 | 33 | 4.213133 | 3.260099 | 0.5443912 | 3.859e-09 | 2.255034 | 1.4077e-08
2018-03-12 12:11 | 304841.6 | 720.002 | 3 | 33 | 4.234233 | 3.260105 | 0.653046 | 3.859e-09 | 2.713943 | 1.4077e-08
2018-03-12 12:13 | 304961.6 | 840.0012 | 3 | 33 | 4.257546 | 3.260044 | 0.7617103 | 3.859e-09 | 3.175293 | 1.4077e-08
2018-03-12 12:15 | 305081.6 | 960.0004 | 3 | 33 | 4.283289 | 3.260075 | 0.8703853 | 3.859e-09 | 3.639353 | 1.4077e-08
2018-03-12 12:17 | 305201.6 | 1080.0023 | 3 | 33 | 4.311756 | 3.260109 | 0.9790466 | 3.859e-09 | 4.106305 | 1.4077e-08
2018-03-12 12:19 | 305321.6 | 1200.0006 | 3 | 33 | 4.342315 | 3.26008 | 1.087701 | 3.859e-09 | 4.576444 | 1.4077e-08
2018-03-12 12:21 | 305441.6 | 1320.0007 | 3 | 33 | 4.373941 | 3.260118 | 1.196373 | 3.859e-09 | 5.050044 | 1.4077e-08
2018-03-12 12:23 | 305561.6 | 1440.0023 | 3 | 33 | 4.400221 | 3.190443 | 1.304804 | 3.859e-09 | 5.526006 | 1.4077e-08
2018-03-12 12:25 | 305681.6 | 1560.001 | 3 | 33 | 4.40021 | 2.911617 | 1.406355 | 3.859e-09 | 5.972847 | 1.4077e-08
2018-03-12 12:27 | 305801.6 | 1680.0001 | 3 | 33 | 4.400167 | 2.672792 | 1.499288 | 3.859e-09 | 6.381769 | 1.4077e-08
2018-03-12 12:29 | 305921.6 | 1800.0012 | 3 | 33 | 4.400121 | 2.470781 | 1.584903 | 3.859e-09 | 6.758491 | 1.4077e-08
2018-03-12 12:31 | 306041.6 | 1920.0006 | 3 | 33 | 4.400165 | 2.300316 | 1.664343 | 3.859e-09 | 7.108035 | 1.4077e-08
2018-03-12 12:33 | 306161.6 | 2040.0008 | 3 | 33 | 4.400148 | 2.153746 | 1.738508 | 3.859e-09 | 7.43437 | 1.4077e-08
2018-03-12 12:35 | 306281.6 | 2160.001 | 3 | 33 | 4.400137 | 2.025042 | 1.808112 | 3.859e-09 | 7.740639 | 1.4077e-08
2018-03-12 12:37 | 306401.6 | 2280.0011 | 3 | 33 | 4.400129 | 1.909107 | 1.873643 | 3.859e-09 | 8.028981 | 1.4077e-08
2018-03-12 12:39 | 306521.6 | 2400.0006 | 3 | 33 | 4.400138 | 1.804491 | 1.935494 | 3.859e-09 | 8.301133 | 1.4077e-08
2018-03-12 12:41 | 306641.6 | 2520.0001 | 3 | 33 | 4.400144 | 1.707729 | 1.993986 | 3.859e-09 | 8.558503 | 1.4077e-08
2018-03-12 12:43 | 306761.6 | 2640.0003 | 3 | 33 | 4.400106 | 1.617933 | 2.049383 | 3.859e-09 | 8.802254 | 1.4077e-08
2018-03-12 12:45 | 306881.6 | 2760.0001 | 3 | 33 | 4.399983 | 1.533251 | 2.101902 | 3.859e-09 | 9.033342 | 1.4077e-08
2018-03-12 12:47 | 307001.6 | 2880.0008 | 3 | 33 | 4.400049 | 1.454916 | 2.151711 | 3.859e-09 | 9.25251 | 1.4077e-08
2018-03-12 12:49 | 307121.6 | 3000.0002 | 3 | 33 | 4.400101 | 1.379987 | 2.198954 | 3.859e-09 | 9.460379 | 1.4077e-08
2018-03-12 12:51 | 307241.6 | 3120.0001 | 3 | 33 | 4.400151 | 1.310122 | 2.243762 | 3.859e-09 | 9.657538 | 1.4077e-08
2018-03-12 12:53 | 307361.6 | 3240 | 3 | 33 | 4.400059 | 1.242599 | 2.286286 | 3.859e-09 | 9.844649 | 1.4077e-08
2018-03-12 12:55 | 307481.6 | 3360.0013 | 3 | 33 | 4.400124 | 1.178941 | 2.326636 | 3.859e-09 | 10.02219 | 1.4077e-08
2018-03-12 12:57 | 307601.6 | 3480.0018 | 3 | 33 | 4.400141 | 1.117087 | 2.364883 | 3.859e-09 | 10.19048 | 1.4077e-08
2018-03-12 12:59 | 307721.6 | 3600.0007 | 3 | 33 | 4.40005 | 1.056 | 2.401074 | 3.859e-09 | 10.34973 | 1.4077e-08
2018-03-12 13:01 | 307841.6 | 3720.0012 | 3 | 33 | 4.400066 | 0.9995022 | 2.435326 | 3.859e-09 | 10.50043 | 1.4077e-08
2018-03-12 13:03 | 307961.6 | 3840.0009 | 3 | 33 | 4.400082 | 0.9457302 | 2.467736 | 3.859e-09 | 10.64304 | 1.4077e-08
2018-03-12 13:05 | 308081.6 | 3960.0006 | 3 | 33 | 4.400104 | 0.8950052 | 2.498386 | 3.859e-09 | 10.7779 | 1.4077e-08
2018-03-12 13:07 | 308201.6 | 4080.0003 | 3 | 33 | 4.400034 | 0.8449087 | 2.527375 | 3.859e-09 | 10.90546 | 1.4077e-08
2018-03-12 13:09 | 308321.6 | 4200.001 | 3 | 33 | 4.40007 | 0.7982903 | 2.554763 | 3.859e-09 | 11.02597 | 1.4077e-08
2018-03-12 13:11 | 308441.6 | 4320.0008 | 3 | 33 | 4.400048 | 0.7544231 | 2.580628 | 3.859e-09 | 11.13977 | 1.4077e-08
2018-03-12 13:13 | 308561.6 | 4440.0005 | 3 | 33 | 4.400013 | 0.7124395 | 2.605074 | 3.859e-09 | 11.24734 | 1.4077e-08
2018-03-12 13:15 | 308681.6 | 4560.0012 | 3 | 33 | 4.400056 | 0.6735954 | 2.62818 | 3.859e-09 | 11.349 | 1.4077e-08
2018-03-12 13:16 | 308750.8 | 4629.2307 | 3 | 33 | 4.400098 | 0.6519995 | 2.640921 | 3.859e-09 | 11.40507 | 1.4077e-08
2018-03-12 13:18 | 308870.9 | 120.0011 | 4 | 33 | 4.292295 | 0 | 2.640921 | 3.859e-09 | 11.40507 | 1.4077e-08
2018-03-12 13:20 | 308990.9 | 240.0007 | 4 | 33 | 4.279997 | 0 | 2.640921 | 3.859e-09 | 11.40507 | 1.4077e-08
2018-03-12 13:21 | 309050.9 | 300.0039 | 4 | 33 | 4.276666 | 0 | 2.640921 | 3.859e-09 | 11.40507 | 1.4077e-08
2018-03-12 13:23 | 309171 | 120.0009 | 5 | 33 | 3.946551 | -2.28211 | 2.640921 | 0.07605825 | 11.40507 | 0.3035836
2018-03-12 13:25 | 309291 | 240.001 | 5 | 33 | 3.904254 | -2.282187 | 2.640921 | 0.1521181 | 11.40507 | 0.6020554
2018-03-12 13:27 | 309411 | 360.0007 | 5 | 33 | 3.868983 | -2.281996 | 2.640921 | 0.2281847 | 11.40507 | 0.8976831
2018-03-12 13:29 | 309531 | 480.001 | 5 | 33 | 3.835976 | -2.281865 | 2.640921 | 0.304235 | 11.40507 | 1.190655
2018-03-12 13:31 | 309651 | 600.0006 | 5 | 33 | 3.804842 | -2.281852 | 2.640921 | 0.380307 | 11.40507 | 1.481273
2018-03-12 13:33 | 309771 | 720.0015 | 5 | 33 | 3.774385 | -2.282099 | 2.640921 | 0.4563765 | 11.40507 | 1.769544
2018-03-12 13:35 | 309891 | 840.0001 | 5 | 33 | 3.744287 | -2.282154 | 2.640921 | 0.532433 | 11.40507 | 2.055464
2018-03-12 13:37 | 310011 | 960.0013 | 5 | 33 | 3.715278 | -2.282204 | 2.640921 | 0.6084949 | 11.40507 | 2.339154
2018-03-12 13:39 | 310131 | 1080.0008 | 5 | 33 | 3.688046 | -2.281904 | 2.640921 | 0.6845508 | 11.40507 | 2.620673
2018-03-12 13:41 | 310251 | 1200.0012 | 5 | 33 | 3.663222 | -2.281785 | 2.640921 | 0.7606159 | 11.40507 | 2.900249
2018-03-12 13:43 | 310371 | 1320.0016 | 5 | 33 | 3.640251 | -2.28201 | 2.640921 | 0.8366902 | 11.40507 | 3.178042
2018-03-12 13:45 | 310491 | 1440.001 | 5 | 33 | 3.618543 | -2.281809 | 2.640921 | 0.9127519 | 11.40507 | 3.454095
2018-03-12 13:47 | 310611 | 1560.0014 | 5 | 33 | 3.597992 | -2.281963 | 2.640921 | 0.9888152 | 11.40507 | 3.728545
2018-03-12 13:49 | 310731 | 1680.0015 | 5 | 33 | 3.578089 | -2.28192 | 2.640921 | 1.06487 | 11.40507 | 4.001425
2018-03-12 13:51 | 310851 | 1800.0001 | 5 | 33 | 3.558995 | -2.281863 | 2.640921 | 1.140932 | 11.40507 | 4.272852
2018-03-12 13:53 | 310971 | 1920.001 | 5 | 33 | 3.540773 | -2.282212 | 2.640921 | 1.216995 | 11.40507 | 4.542867
2018-03-12 13:55 | 311091 | 2040.0009 | 5 | 33 | 3.52346 | -2.281872 | 2.640921 | 1.293064 | 11.40507 | 4.811546
2018-03-12 13:57 | 311211 | 2160.0018 | 5 | 33 | 3.507009 | -2.281887 | 2.640921 | 1.369127 | 11.40507 | 5.078913
2018-03-12 13:59 | 311331 | 2280.0012 | 5 | 33 | 3.491017 | -2.281809 | 2.640921 | 1.445186 | 11.40507 | 5.345046
2018-03-12 14:01 | 311451 | 2400.0001 | 5 | 33 | 3.475452 | -2.281885 | 2.640921 | 1.521252 | 11.40507 | 5.609994
2018-03-12 14:03 | 311571 | 2520.0014 | 5 | 33 | 3.460546 | -2.282143 | 2.640921 | 1.597314 | 11.40507 | 5.87378
2018-03-12 14:05 | 311691 | 2640.0002 | 5 | 33 | 3.445793 | -2.281839 | 2.640921 | 1.673371 | 11.40507 | 6.13642
2018-03-12 14:07 | 311811 | 2760.0013 | 5 | 33 | 3.43136 | -2.282229 | 2.640921 | 1.749432 | 11.40507 | 6.39796
2018-03-12 14:09 | 311931 | 2880.0008 | 5 | 33 | 3.416408 | -2.281859 | 2.640921 | 1.825502 | 11.40507 | 6.658416
2018-03-12 14:11 | 312051 | 3000.001 | 5 | 33 | 3.400362 | -2.28209 | 2.640921 | 1.901568 | 11.40507 | 6.91769
2018-03-12 14:13 | 312171 | 3120.0012 | 5 | 33 | 3.383014 | -2.282254 | 2.640921 | 1.977623 | 11.40507 | 7.175659
2018-03-12 14:15 | 312291 | 3240.0009 | 5 | 33 | 3.363839 | -2.281848 | 2.640921 | 2.053693 | 11.40507 | 7.432287
2018-03-12 14:17 | 312411 | 3360.0015 | 5 | 33 | 3.342586 | -2.281791 | 2.640921 | 2.129758 | 11.40507 | 7.687368
2018-03-12 14:19 | 312531 | 3480.0014 | 5 | 33 | 3.318122 | -2.281815 | 2.640921 | 2.205816 | 11.40507 | 7.940692
2018-03-12 14:21 | 312651 | 3600.0008 | 5 | 33 | 3.289345 | -2.281918 | 2.640921 | 2.281874 | 11.40507 | 8.191998
2018-03-12 14:23 | 312771 | 3720.0014 | 5 | 33 | 3.255077 | -2.282207 | 2.640921 | 2.357937 | 11.40507 | 8.440934
2018-03-12 14:25 | 312891 | 3840.0005 | 5 | 33 | 3.213317 | -2.281905 | 2.640921 | 2.434002 | 11.40507 | 8.687011
2018-03-12 14:27 | 313011 | 3960.0001 | 5 | 33 | 3.158481 | -2.28189 | 2.640921 | 2.510062 | 11.40507 | 8.929432
2018-03-12 14:29 | 313131 | 4080.0008 | 5 | 33 | 3.080527 | -2.281944 | 2.640921 | 2.586127 | 11.40507 | 9.166913
2018-03-12 14:30 | 313215.1 | 4164.1503 | 5 | 33 | 3 | -2.281889 | 2.640921 | 2.639465 | 11.40507 | 9.329208
2018-03-12 14:32 | 313335.2 | 120.0005 | 6 | 33 | 3.569826 | 0 | 2.640921 | 2.639465 | 11.40507 | 9.329208
2018-03-12 14:34 | 313455.2 | 240 | 6 | 33 | 3.608571 | 0 | 2.640921 | 2.639465 | 11.40507 | 9.329208
2018-03-12 14:35 | 313515.2 | 300.0021 | 6 | 33 | 3.618901 | 0 | 2.640921 | 2.639465 | 11.40507 | 9.329208
2018-03-12 14:35 | 313515.2 | 0.0027 | 7 | 34 | 3.61907 | 0 | 0 | 0 | 0 | 0
2018-03-12 14:35 | 313523.3 | 8.0546 | 2 | 34 | 3.699837 | 0.6496494 | 0.001442558 | 1.9e-11 | 0.005327516 | 6.8e-11
2018-03-12 14:37 | 313643.4 | 120.0015 | 3 | 34 | 4.108175 | 3.26013 | 0.1097184 | 1.9e-11 | 0.4446796 | 6.8e-11
2018-03-12 14:39 | 313763.4 | 240.001 | 3 | 34 | 4.136795 | 3.259813 | 0.218385 | 1.9e-11 | 0.8926516 | 6.8e-11
2018-03-12 14:41 | 313883.4 | 360.0019 | 3 | 34 | 4.166032 | 3.260139 | 0.3270553 | 1.9e-11 | 1.343809 | 6.8e-11
2018-03-12 14:43 | 314003.4 | 480.0006 | 3 | 34 | 4.190594 | 3.260141 | 0.4357171 | 1.9e-11 | 1.797883 | 6.8e-11
2018-03-12 14:45 | 314123.4 | 600.0005 | 3 | 34 | 4.211153 | 3.260094 | 0.5443764 | 1.9e-11 | 2.25436 | 6.8e-11
2018-03-12 14:47 | 314243.4 | 720.0007 | 3 | 34 | 4.232465 | 3.260197 | 0.6530413 | 1.9e-11 | 2.7131 | 6.8e-11
2018-03-12 14:49 | 314363.4 | 840.0017 | 3 | 34 | 4.256215 | 3.260145 | 0.761713 | 1.9e-11 | 3.174318 | 6.8e-11
2018-03-12 14:51 | 314483.4 | 960.0007 | 3 | 34 | 4.282557 | 3.260069 | 0.8703718 | 1.9e-11 | 3.638201 | 6.8e-11
2018-03-12 14:53 | 314603.4 | 1080.0005 | 3 | 34 | 4.311208 | 3.26021 | 0.9790347 | 1.9e-11 | 4.105093 | 6.8e-11
2018-03-12 14:55 | 314723.4 | 1200.0001 | 3 | 34 | 4.341736 | 3.26 | 1.087693 | 1.9e-11 | 4.575184 | 6.8e-11
2018-03-12 14:57 | 314843.4 | 1320.0014 | 3 | 34 | 4.373408 | 3.260075 | 1.196362 | 1.9e-11 | 5.048717 | 6.8e-11
2018-03-12 14:59 | 314963.4 | 1440.0015 | 3 | 34 | 4.400156 | 3.198215 | 1.304836 | 1.9e-11 | 5.52481 | 6.8e-11
2018-03-12 15:01 | 315083.4 | 1560.0006 | 3 | 34 | 4.400151 | 2.918188 | 1.406634 | 1.9e-11 | 5.972739 | 6.8e-11
2018-03-12 15:03 | 315203.4 | 1680.0011 | 3 | 34 | 4.400138 | 2.677578 | 1.499816 | 1.9e-11 | 6.382754 | 6.8e-11
2018-03-12 15:05 | 315323.4 | 1800.0015 | 3 | 34 | 4.400146 | 2.475376 | 1.585602 | 1.9e-11 | 6.760225 | 6.8e-11
2018-03-12 15:07 | 315443.4 | 1920.0002 | 3 | 34 | 4.400136 | 2.303352 | 1.665165 | 1.9e-11 | 7.110316 | 6.8e-11
2018-03-12 15:09 | 315563.4 | 2040.0006 | 3 | 34 | 4.400163 | 2.156723 | 1.73944 | 1.9e-11 | 7.437136 | 6.8e-11
2018-03-12 15:11 | 315683.4 | 2160.0002 | 3 | 34 | 4.400084 | 2.025492 | 1.809093 | 1.9e-11 | 7.743619 | 6.8e-11
2018-03-12 15:13 | 315803.4 | 2280.0015 | 3 | 34 | 4.400121 | 1.909897 | 1.874658 | 1.9e-11 | 8.032111 | 6.8e-11
2018-03-12 15:15 | 315923.4 | 2400.0006 | 3 | 34 | 4.400088 | 1.80438 | 1.93654 | 1.9e-11 | 8.304401 | 6.8e-11
2018-03-12 15:17 | 316043.4 | 2520.0006 | 3 | 34 | 4.400088 | 1.708149 | 1.995057 | 1.9e-11 | 8.561883 | 6.8e-11
2018-03-12 15:19 | 316163.4 | 2640.0023 | 3 | 34 | 4.400131 | 1.617715 | 2.050458 | 1.9e-11 | 8.805651 | 6.8e-11
2018-03-12 15:21 | 316283.4 | 2760.0009 | 3 | 34 | 4.400106 | 1.533292 | 2.102954 | 1.9e-11 | 9.036636 | 6.8e-11
2018-03-12 15:23 | 316403.4 | 2880.0003 | 3 | 34 | 4.400053 | 1.453782 | 2.152732 | 1.9e-11 | 9.255664 | 6.8e-11
2018-03-12 15:25 | 316523.4 | 3000.0013 | 3 | 34 | 4.400082 | 1.37946 | 2.199937 | 1.9e-11 | 9.463373 | 6.8e-11
2018-03-12 15:27 | 316643.4 | 3120.0015 | 3 | 34 | 4.400071 | 1.307813 | 2.244719 | 1.9e-11 | 9.660414 | 6.8e-11
2018-03-12 15:29 | 316763.4 | 3240.0011 | 3 | 34 | 4.400046 | 1.239444 | 2.287168 | 1.9e-11 | 9.847194 | 6.8e-11
2018-03-12 15:31 | 316883.4 | 3360.002 | 3 | 34 | 4.400126 | 1.175624 | 2.32741 | 1.9e-11 | 10.02426 | 6.8e-11
2018-03-12 15:33 | 317003.4 | 3480.0009 | 3 | 34 | 4.400105 | 1.113405 | 2.365536 | 1.9e-11 | 10.19202 | 6.8e-11
2018-03-12 15:35 | 317123.4 | 3600.001 | 3 | 34 | 4.400101 | 1.053897 | 2.401634 | 1.9e-11 | 10.35085 | 6.8e-11
2018-03-12 15:37 | 317243.4 | 3720.0002 | 3 | 34 | 4.400043 | 0.996911 | 2.435789 | 1.9e-11 | 10.50114 | 6.8e-11
2018-03-12 15:39 | 317363.4 | 3840.0012 | 3 | 34 | 4.400052 | 0.9426975 | 2.468112 | 1.9e-11 | 10.64336 | 6.8e-11
2018-03-12 15:41 | 317483.4 | 3960.0006 | 3 | 34 | 4.399973 | 0.8906517 | 2.498678 | 1.9e-11 | 10.77785 | 6.8e-11
2018-03-12 15:43 | 317603.4 | 4080.0008 | 3 | 34 | 4.400065 | 0.8422089 | 2.527565 | 1.9e-11 | 10.90496 | 6.8e-11
2018-03-12 15:45 | 317723.4 | 4200.001 | 3 | 34 | 4.400067 | 0.7964334 | 2.554863 | 1.9e-11 | 11.02507 | 6.8e-11
2018-03-12 15:47 | 317843.4 | 4320.0004 | 3 | 34 | 4.400057 | 0.7528143 | 2.580671 | 1.9e-11 | 11.13863 | 6.8e-11
2018-03-12 15:49 | 317963.4 | 4440.0011 | 3 | 34 | 4.400066 | 0.7109728 | 2.605059 | 1.9e-11 | 11.24594 | 6.8e-11
2018-03-12 15:51 | 318083.4 | 4560.0014 | 3 | 34 | 4.400092 | 0.671689 | 2.628087 | 1.9e-11 | 11.34726 | 6.8e-11
2018-03-12 15:52 | 318142 | 4618.6486 | 3 | 34 | 4.400042 | 0.6519995 | 2.638871 | 1.9e-11 | 11.39471 | 6.8e-11
2018-03-12 15:54 | 318262.0556 | 120.0013 | 4 | 34 | 4.292103 | 0 | 2.638871 | 1.9e-11 | 11.39471 | 6.8e-11
2018-03-12 15:56 | 318382.0554 | 240.0011 | 4 | 34 | 4.279811 | 0 | 2.638871 | 1.9e-11 | 11.39471 | 6.8e-11
2018-03-12 15:57 | 318442.0571 | 300.0028 | 4 | 34 | 4.276443 | 0 | 2.638871 | 1.9e-11 | 11.39471 | 6.8e-11
2018-03-12 15:59 | 318562.1 | 120.0005 | 5 | 34 | 3.946344 | -2.281858 | 2.638871 | 0.07605369 | 11.39471 | 0.3035436
2018-03-12 16:01 | 318682.1 | 240.0007 | 5 | 34 | 3.903987 | -2.282188 | 2.638871 | 0.1521116 | 11.39471 | 0.60199
2018-03-12 16:03 | 318802.1 | 360.0011 | 5 | 34 | 3.868711 | -2.282021 | 2.638871 | 0.2281735 | 11.39471 | 0.8975765
2018-03-12 16:05 | 318922.1 | 480.0007 | 5 | 34 | 3.835706 | -2.281824 | 2.638871 | 0.3042404 | 11.39471 | 1.190589
2018-03-12 16:07 | 319042.1 | 600.0005 | 5 | 34 | 3.804513 | -2.281941 | 2.638871 | 0.3803005 | 11.39471 | 1.481138
2018-03-12 16:09 | 319162.1 | 720.0017 | 5 | 34 | 3.774049 | -2.281904 | 2.638871 | 0.4563728 | 11.39471 | 1.769395
2018-03-12 16:11 | 319282.1 | 840.0002 | 5 | 34 | 3.743934 | -2.281853 | 2.638871 | 0.5324301 | 11.39471 | 2.05529
2018-03-12 16:13 | 319402.1 | 960.0015 | 5 | 34 | 3.714865 | -2.281859 | 2.638871 | 0.6084918 | 11.39471 | 2.338945
2018-03-12 16:15 | 319522.1 | 1080.0014 | 5 | 34 | 3.687638 | -2.281889 | 2.638871 | 0.6845594 | 11.39471 | 2.620477
2018-03-12 16:17 | 319642.1 | 1200.0002 | 5 | 34 | 3.662704 | -2.281919 | 2.638871 | 0.7606189 | 11.39471 | 2.899997
2018-03-12 16:19 | 319762.1 | 1320.0015 | 5 | 34 | 3.639627 | -2.281931 | 2.638871 | 0.8366839 | 11.39471 | 3.177712
2018-03-12 16:21 | 319882.1 | 1440.0001 | 5 | 34 | 3.618114 | -2.281966 | 2.638871 | 0.9127416 | 11.39471 | 3.45371
2018-03-12 16:23 | 320002.1 | 1560.0007 | 5 | 34 | 3.597383 | -2.282019 | 2.638871 | 0.9888026 | 11.39471 | 3.728114
2018-03-12 16:25 | 320122.1 | 1680.0011 | 5 | 34 | 3.577527 | -2.281922 | 2.638871 | 1.064869 | 11.39471 | 4.000993
2018-03-12 16:27 | 320242.1 | 1800 | 5 | 34 | 3.558427 | -2.281809 | 2.638871 | 1.140927 | 11.39471 | 4.272361
2018-03-12 16:29 | 320362.1 | 1920.0003 | 5 | 34 | 3.540401 | -2.281833 | 2.638871 | 1.21699 | 11.39471 | 4.542333
2018-03-12 16:31 | 320482.1 | 2040.0001 | 5 | 34 | 3.52316 | -2.281896 | 2.638871 | 1.293048 | 11.39471 | 4.810951
2018-03-12 16:33 | 320602.1 | 2160.0003 | 5 | 34 | 3.506491 | -2.281837 | 2.638871 | 1.369111 | 11.39471 | 5.078295
2018-03-12 16:35 | 320722.1 | 2280.0008 | 5 | 34 | 3.490481 | -2.281972 | 2.638871 | 1.445182 | 11.39471 | 5.344424
2018-03-12 16:37 | 320842.1 | 2400.001 | 5 | 34 | 3.475051 | -2.281885 | 2.638871 | 1.521236 | 11.39471 | 5.609298
2018-03-12 16:39 | 320962.1 | 2520.0015 | 5 | 34 | 3.460109 | -2.28187 | 2.638871 | 1.597307 | 11.39471 | 5.873079
2018-03-12 16:41 | 321082.1 | 2640.0005 | 5 | 34 | 3.445439 | -2.281872 | 2.638871 | 1.673366 | 11.39471 | 6.135692
2018-03-12 16:43 | 321202.1 | 2760.001 | 5 | 34 | 3.430893 | -2.281833 | 2.638871 | 1.74942 | 11.39471 | 6.397177
2018-03-12 16:45 | 321322.1 | 2880.0011 | 5 | 34 | 3.41598 | -2.281889 | 2.638871 | 1.825492 | 11.39471 | 6.657614
2018-03-12 16:47 | 321442.1 | 3000.0014 | 5 | 34 | 3.399964 | -2.281902 | 2.638871 | 1.901544 | 11.39471 | 6.916805
2018-03-12 16:49 | 321562.1 | 3120.0002 | 5 | 34 | 3.382622 | -2.281887 | 2.638871 | 1.977605 | 11.39471 | 7.174758
2018-03-12 16:51 | 321682.1 | 3240.0012 | 5 | 34 | 3.363437 | -2.281874 | 2.638871 | 2.053675 | 11.39471 | 7.431358
2018-03-12 16:53 | 321802.1 | 3360.0005 | 5 | 34 | 3.341957 | -2.281902 | 2.638871 | 2.129737 | 11.39471 | 7.686388
2018-03-12 16:55 | 321922.1 | 3480.0006 | 5 | 34 | 3.317217 | -2.281926 | 2.638871 | 2.205802 | 11.39471 | 7.93968
2018-03-12 16:57 | 322042.1 | 3600.0013 | 5 | 34 | 3.288343 | -2.281997 | 2.638871 | 2.281854 | 11.39471 | 8.190892
2018-03-12 16:59 | 322162.1 | 3720.0005 | 5 | 34 | 3.254145 | -2.281913 | 2.638871 | 2.35792 | 11.39471 | 8.439771
2018-03-12 17:01 | 322282.1 | 3840.001 | 5 | 34 | 3.211748 | -2.281852 | 2.638871 | 2.433989 | 11.39471 | 8.685761
2018-03-12 17:03 | 322402.1 | 3960.0014 | 5 | 34 | 3.156281 | -2.281931 | 2.638871 | 2.510039 | 11.39471 | 8.928008
2018-03-12 17:05 | 322522.1 | 4080.0007 | 5 | 34 | 3.077007 | -2.281933 | 2.638871 | 2.586109 | 11.39471 | 9.165297
2018-03-12 17:07 | 322602.1 | 4159.9443 | 5 | 34 | 2.99999 | -2.281896 | 2.638871 | 2.636771 | 11.39471 | 9.31935
2018-03-12 17:09 | 322722.1 | 120.0014 | 6 | 34 | 3.570611 | 0 | 2.638871 | 2.636787 | 11.39471 | 9.319399
2018-03-12 17:11 | 322842.1 | 240.0003 | 6 | 34 | 3.609503 | 0 | 2.638871 | 2.636787 | 11.39471 | 9.319399
2018-03-12 17:12 | 322902.1 | 300.0029 | 6 | 34 | 3.619839 | 0 | 2.638871 | 2.636787 | 11.39471 | 9.319399
2018-03-12 17:12 | 322902.1 | 0.0027 | 7 | 35 | 3.619943 | 0 | 0 | 0 | 0 | 0
2018-03-12 17:12 | 322910.4 | 8.1743 | 2 | 35 | 3.701803 | 0.6495962 | 0.001464657 | 4e-11 | 0.005411331 | 1.46e-10
2018-03-12 17:14 | 323030.5 | 120.002 | 3 | 35 | 4.110133 | 3.259979 | 0.109748 | 4e-11 | 0.4450231 | 1.46e-10
2018-03-12 17:16 | 323150.5 | 240.0004 | 3 | 35 | 4.138494 | 3.260004 | 0.2183977 | 4e-11 | 0.8931249 | 1.46e-10
2018-03-12 17:18 | 323270.5 | 360.0001 | 3 | 35 | 4.16777 | 3.260065 | 0.3270662 | 4e-11 | 1.344454 | 1.46e-10
2018-03-12 17:20 | 323390.5 | 480.003 | 3 | 35 | 4.192314 | 3.259972 | 0.4357481 | 4e-11 | 1.798802 | 1.46e-10
2018-03-12 17:22 | 323510.5 | 600.0007 | 3 | 35 | 4.213018 | 3.260136 | 0.5444152 | 4e-11 | 2.255506 | 1.46e-10
2018-03-12 17:24 | 323630.5 | 720.0003 | 3 | 35 | 4.233884 | 3.260078 | 0.6530664 | 4e-11 | 2.714374 | 1.46e-10
2018-03-12 17:26 | 323750.5 | 840.0008 | 3 | 35 | 4.256953 | 3.260225 | 0.7617357 | 4e-11 | 3.175697 | 1.46e-10
2018-03-12 17:28 | 323870.5 | 960.0007 | 3 | 35 | 4.283062 | 3.260065 | 0.8704022 | 4e-11 | 3.639675 | 1.46e-10
2018-03-12 17:30 | 323990.5 | 1080.0009 | 3 | 35 | 4.311692 | 3.260069 | 0.979066 | 4e-11 | 4.106625 | 1.46e-10
2018-03-12 17:32 | 324110.5 | 1200.002 | 3 | 35 | 4.341999 | 3.260111 | 1.087731 | 4e-11 | 4.576787 | 1.46e-10
2018-03-12 17:34 | 324230.5 | 1320.0006 | 3 | 35 | 4.373591 | 3.260014 | 1.196387 | 4e-11 | 5.050283 | 1.46e-10
2018-03-12 17:36 | 324350.5 | 1440.0014 | 3 | 35 | 4.400225 | 3.192114 | 1.30483 | 4e-11 | 5.526265 | 1.46e-10
2018-03-12 17:38 | 324470.5 | 1560.0016 | 3 | 35 | 4.400176 | 2.909388 | 1.406386 | 4e-11 | 5.973129 | 1.46e-10
2018-03-12 17:40 | 324590.5 | 1680.0011 | 3 | 35 | 4.400149 | 2.668449 | 1.499245 | 4e-11 | 6.381727 | 1.46e-10
2018-03-12 17:42 | 324710.5 | 1800.0001 | 3 | 35 | 4.400142 | 2.467319 | 1.584743 | 4e-11 | 6.757929 | 1.46e-10
2018-03-12 17:44 | 324830.5 | 1920.0006 | 3 | 35 | 4.400106 | 2.297237 | 1.664067 | 4e-11 | 7.106966 | 1.46e-10
2018-03-12 17:46 | 324950.5 | 2040.001 | 3 | 35 | 4.40019 | 2.150684 | 1.738135 | 4e-11 | 7.432876 | 1.46e-10
2018-03-12 17:48 | 325070.5 | 2160.0005 | 3 | 35 | 4.400076 | 2.021513 | 1.807619 | 4e-11 | 7.738613 | 1.46e-10
2018-03-12 17:50 | 325190.5 | 2280.0014 | 3 | 35 | 4.400012 | 1.906952 | 1.87308 | 4e-11 | 8.02665 | 1.46e-10
2018-03-12 17:52 | 325310.5 | 2400.0015 | 3 | 35 | 4.400112 | 1.803829 | 1.934913 | 4e-11 | 8.298722 | 1.46e-10
2018-03-12 17:54 | 325430.5 | 2520.0007 | 3 | 35 | 4.400083 | 1.707121 | 1.993403 | 4e-11 | 8.556085 | 1.46e-10
2018-03-12 17:56 | 325550.5 | 2640.0016 | 3 | 35 | 4.400115 | 1.618006 | 2.048794 | 4e-11 | 8.799809 | 1.46e-10
2018-03-12 17:58 | 325670.5 | 2760.0003 | 3 | 35 | 4.400118 | 1.533825 | 2.101298 | 4e-11 | 9.030831 | 1.46e-10
2018-03-12 18:00 | 325790.5 | 2880.0011 | 3 | 35 | 4.400035 | 1.45346 | 2.151072 | 4e-11 | 9.24984 | 1.46e-10
2018-03-12 18:02 | 325910.5 | 3000.0006 | 3 | 35 | 4.400096 | 1.379113 | 2.198281 | 4e-11 | 9.457563 | 1.46e-10
2018-03-12 18:04 | 326030.5 | 3120.0007 | 3 | 35 | 4.400029 | 1.307878 | 2.243055 | 4e-11 | 9.654573 | 1.46e-10
2018-03-12 18:06 | 326150.5 | 3240.0016 | 3 | 35 | 4.400074 | 1.240502 | 2.285531 | 4e-11 | 9.841469 | 1.46e-10
2018-03-12 18:08 | 326270.5 | 3360.0003 | 3 | 35 | 4.400074 | 1.174796 | 2.325767 | 4e-11 | 10.01851 | 1.46e-10
2018-03-12 18:10 | 326390.5 | 3480.0006 | 3 | 35 | 4.400035 | 1.112671 | 2.363889 | 4e-11 | 10.18625 | 1.46e-10
2018-03-12 18:12 | 326510.5 | 3600.0007 | 3 | 35 | 4.400059 | 1.053446 | 2.399981 | 4e-11 | 10.34506 | 1.46e-10
2018-03-12 18:14 | 326630.5 | 3720.0018 | 3 | 35 | 4.400059 | 0.9962301 | 2.434146 | 4e-11 | 10.49539 | 1.46e-10
2018-03-12 18:16 | 326750.5 | 3840.0021 | 3 | 35 | 4.400092 | 0.9424181 | 2.466454 | 4e-11 | 10.63754 | 1.46e-10
2018-03-12 18:18 | 326870.5 | 3960.0007 | 3 | 35 | 4.400047 | 0.890501 | 2.496989 | 4e-11 | 10.7719 | 1.46e-10
2018-03-12 18:20 | 326990.5 | 4080.0005 | 3 | 35 | 4.400059 | 0.8420553 | 2.525856 | 4e-11 | 10.89892 | 1.46e-10
2018-03-12 18:22 | 327110.5 | 4200.0018 | 3 | 35 | 4.400044 | 0.7957697 | 2.553138 | 4e-11 | 11.01896 | 1.46e-10
2018-03-12 18:24 | 327230.5 | 4320.0016 | 3 | 35 | 4.399993 | 0.751174 | 2.578929 | 4e-11 | 11.13244 | 1.46e-10
2018-03-12 18:26 | 327350.5 | 4440.0004 | 3 | 35 | 4.400058 | 0.7109947 | 2.603302 | 4e-11 | 11.23968 | 1.46e-10
2018-03-12 18:28 | 327470.5 | 4560.0012 | 3 | 35 | 4.400014 | 0.6709213 | 2.626323 | 4e-11 | 11.34098 | 1.46e-10
2018-03-12 18:29 | 327529.2 | 4618.7874 | 3 | 35 | 4.400036 | 0.6519928 | 2.637131 | 4e-11 | 11.38854 | 1.46e-10
2018-03-12 18:31 | 327649.2674 | 120.0004 | 4 | 35 | 4.292165 | 0 | 2.637131 | 4e-11 | 11.38854 | 1.46e-10
2018-03-12 18:33 | 327769.2686 | 240.0016 | 4 | 35 | 4.279918 | 0 | 2.637131 | 4e-11 | 11.38854 | 1.46e-10
2018-03-12 18:34 | 327829.2694 | 300.0024 | 4 | 35 | 4.276539 | 0 | 2.637131 | 4e-11 | 11.38854 | 1.46e-10
2018-03-12 18:36 | 327949.4 | 120.0014 | 5 | 35 | 3.946552 | -2.281988 | 2.637131 | 0.0760565 | 11.38854 | 0.303568
2018-03-12 18:38 | 328069.4 | 240.0001 | 5 | 35 | 3.904469 | -2.281907 | 2.637131 | 0.1521209 | 11.38854 | 0.602067
2018-03-12 18:40 | 328189.4 | 360.001 | 5 | 35 | 3.869103 | -2.282062 | 2.637131 | 0.2281729 | 11.38854 | 0.8976483
2018-03-12 18:42 | 328309.4 | 480.0004 | 5 | 35 | 3.835732 | -2.28185 | 2.637131 | 0.3042389 | 11.38854 | 1.190674
2018-03-12 18:44 | 328429.4 | 600.0014 | 5 | 35 | 3.804498 | -2.281794 | 2.637131 | 0.3803023 | 11.38854 | 1.481234
2018-03-12 18:46 | 328549.4 | 720.0002 | 5 | 35 | 3.77424 | -2.281999 | 2.637131 | 0.4563645 | 11.38854 | 1.76946
2018-03-12 18:48 | 328669.4 | 840.0004 | 5 | 35 | 3.7442 | -2.281829 | 2.637131 | 0.5324337 | 11.38854 | 2.055416
2018-03-12 18:50 | 328789.4 | 960.0005 | 5 | 35 | 3.715149 | -2.281821 | 2.637131 | 0.6084927 | 11.38854 | 2.339082
2018-03-12 18:52 | 328909.4 | 1080 | 5 | 35 | 3.687929 | -2.28192 | 2.637131 | 0.6845529 | 11.38854 | 2.620607
2018-03-12 18:54 | 329029.4 | 1200.0001 | 5 | 35 | 3.663027 | -2.281878 | 2.637131 | 0.7606146 | 11.38854 | 2.900154
2018-03-12 18:56 | 329149.4 | 1320.0012 | 5 | 35 | 3.639938 | -2.282222 | 2.637131 | 0.8366827 | 11.38854 | 3.177906
2018-03-12 18:58 | 329269.4 | 1440.0006 | 5 | 35 | 3.618274 | -2.282149 | 2.637131 | 0.912747 | 11.38854 | 3.453946
2018-03-12 19:00 | 329389.4 | 1560.0018 | 5 | 35 | 3.597662 | -2.281837 | 2.637131 | 0.9888103 | 11.38854 | 3.728373
2018-03-12 19:02 | 329509.4 | 1680.0003 | 5 | 35 | 3.577708 | -2.28218 | 2.637131 | 1.064876 | 11.38854 | 4.001269
2018-03-12 19:04 | 329629.4 | 1800.0007 | 5 | 35 | 3.558532 | -2.282173 | 2.637131 | 1.140941 | 11.38854 | 4.272673
2018-03-12 19:06 | 329749.4 | 1920 | 5 | 35 | 3.540364 | -2.282178 | 2.637131 | 1.216996 | 11.38854 | 4.542623
2018-03-12 19:08 | 329869.4 | 2040.0001 | 5 | 35 | 3.523087 | -2.2819 | 2.637131 | 1.293058 | 11.38854 | 4.811251
2018-03-12 19:10 | 329989.4 | 2160.0004 | 5 | 35 | 3.506467 | -2.281997 | 2.637131 | 1.36912 | 11.38854 | 5.078588
2018-03-12 19:12 | 330109.4 | 2280.0005 | 5 | 35 | 3.490475 | -2.282204 | 2.637131 | 1.445187 | 11.38854 | 5.344706
2018-03-12 19:14 | 330229.4 | 2400.0015 | 5 | 35 | 3.475039 | -2.281863 | 2.637131 | 1.521247 | 11.38854 | 5.609603
2018-03-12 19:16 | 330349.4 | 2520.0006 | 5 | 35 | 3.460058 | -2.282199 | 2.637131 | 1.597297 | 11.38854 | 5.87331
2018-03-12 19:18 | 330469.4 | 2640.0007 | 5 | 35 | 3.445582 | -2.281878 | 2.637131 | 1.67337 | 11.38854 | 6.135972
2018-03-12 19:20 | 330589.4 | 2760.0007 | 5 | 35 | 3.4309 | -2.281831 | 2.637131 | 1.749429 | 11.38854 | 6.397479
2018-03-12 19:22 | 330709.4 | 2880.0008 | 5 | 35 | 3.416086 | -2.281894 | 2.637131 | 1.825487 | 11.38854 | 6.657871
2018-03-12 19:24 | 330829.4 | 3000.0002 | 5 | 35 | 3.400126 | -2.282163 | 2.637131 | 1.90155 | 11.38854 | 6.917112
2018-03-12 19:26 | 330949.4 | 3120.0011 | 5 | 35 | 3.382659 | -2.281802 | 2.637131 | 1.977615 | 11.38854 | 7.175088
2018-03-12 19:28 | 331069.4 | 3240.0005 | 5 | 35 | 3.363364 | -2.281885 | 2.637131 | 2.05368 | 11.38854 | 7.43167
2018-03-12 19:30 | 331189.4 | 3360.0009 | 5 | 35 | 3.341897 | -2.28189 | 2.637131 | 2.129745 | 11.38854 | 7.686705
2018-03-12 19:32 | 331309.4 | 3480.0004 | 5 | 35 | 3.317319 | -2.281789 | 2.637131 | 2.205809 | 11.38854 | 7.939994
2018-03-12 19:34 | 331429.4 | 3600.0005 | 5 | 35 | 3.288479 | -2.28188 | 2.637131 | 2.281869 | 11.38854 | 8.19124
2018-03-12 19:36 | 331549.4 | 3720.0007 | 5 | 35 | 3.254184 | -2.281852 | 2.637131 | 2.357933 | 11.38854 | 8.440104
2018-03-12 19:38 | 331669.4 | 3840.0016 | 5 | 35 | 3.211767 | -2.281898 | 2.637131 | 2.433994 | 11.38854 | 8.686071
2018-03-12 19:40 | 331789.4 | 3960.0008 | 5 | 35 | 3.156054 | -2.281981 | 2.637131 | 2.510057 | 11.38854 | 8.928356
2018-03-12 19:42 | 331909.4 | 4080.0007 | 5 | 35 | 3.077001 | -2.281914 | 2.637131 | 2.586107 | 11.38854 | 9.165574
2018-03-12 19:43 | 331989.1 | 4159.7582 | 5 | 35 | 2.999999 | -2.28192 | 2.637131 | 2.636674 | 11.38854 | 9.319339
2018-03-12 19:45 | 332109.2 | 120.0009 | 6 | 35 | 3.57055 | 0 | 2.637131 | 2.636674 | 11.38854 | 9.319339
2018-03-12 19:47 | 332229.2 | 240.0011 | 6 | 35 | 3.60945 | 0 | 2.637131 | 2.636674 | 11.38854 | 9.319339
2018-03-12 19:48 | 332289.2 | 300.0032 | 6 | 35 | 3.619803 | 0 | 2.637131 | 2.636674 | 11.38854 | 9.319339
2018-03-12 19:48 | 332289.2 | 0.0026 | 7 | 36 | 3.619675 | 0 | 0 | 0 | 0 | 0
2018-03-12 19:48 | 332297.3 | 8.0768 | 2 | 36 | 3.701594 | 0.6496087 | 0.00144812 | 0 | 0.005350079 | 0
2018-03-12 19:50 | 332417.4 | 120.001 | 3 | 36 | 4.110453 | 3.260063 | 0.1097202 | 0 | 0.4449373 | 0
2018-03-12 19:52 | 332537.4 | 240.0003 | 3 | 36 | 4.139279 | 3.26012 | 0.2183858 | 0 | 0.8931617 | 0
2018-03-12 19:54 | 332657.4 | 360.0004 | 3 | 36 | 4.168976 | 3.260096 | 0.3270633 | 0 | 1.344644 | 0
2018-03-12 19:56 | 332777.4 | 480.0013 | 3 | 36 | 4.193943 | 3.260073 | 0.4357275 | 0 | 1.799078 | 0
2018-03-12 19:58 | 332897.4 | 600.0013 | 3 | 36 | 4.21464 | 3.26005 | 0.5443938 | 0 | 2.255961 | 0
2018-03-12 20:00 | 333017.4 | 720.0013 | 3 | 36 | 4.235517 | 3.26017 | 0.6530599 | 0 | 2.715065 | 0
2018-03-12 20:02 | 333137.4 | 840.0021 | 3 | 36 | 4.258654 | 3.259882 | 0.7617249 | 0 | 3.17655 | 0
2018-03-12 20:04 | 333257.4 | 960.0024 | 3 | 36 | 4.284484 | 3.260088 | 0.8703873 | 0 | 3.640688 | 0
2018-03-12 20:06 | 333377.4 | 1080.0008 | 3 | 36 | 4.312827 | 3.260036 | 0.9790496 | 0 | 4.107771 | 0
2018-03-12 20:08 | 333497.4 | 1200.0016 | 3 | 36 | 4.343034 | 3.260065 | 1.087709 | 0 | 4.578033 | 0
2018-03-12 20:10 | 333617.4 | 1320.0008 | 3 | 36 | 4.374324 | 3.260073 | 1.196374 | 0 | 5.051656 | 0
2018-03-12 20:12 | 333737.4 | 1440.0008 | 3 | 36 | 4.40019 | 3.188789 | 1.304774 | 0 | 5.527503 | 0
2018-03-12 20:14 | 333857.4 | 1560.002 | 3 | 36 | 4.400241 | 2.913376 | 1.406303 | 0 | 5.97425 | 0
2018-03-12 20:16 | 333977.4 | 1680.0019 | 3 | 36 | 4.40016 | 2.674875 | 1.499337 | 0 | 6.383612 | 0
2018-03-12 20:18 | 334097.4 | 1800.0011 | 3 | 36 | 4.400162 | 2.470795 | 1.584998 | 0 | 6.760536 | 0
2018-03-12 20:20 | 334217.4 | 1920.0013 | 3 | 36 | 4.400142 | 2.300421 | 1.664427 | 0 | 7.110035 | 0
2018-03-12 20:22 | 334337.4 | 2040.0015 | 3 | 36 | 4.40013 | 2.152729 | 1.738588 | 0 | 7.436353 | 0
2018-03-12 20:24 | 334457.4 | 2160.0016 | 3 | 36 | 4.400132 | 2.02183 | 1.808111 | 0 | 7.742263 | 0
2018-03-12 20:26 | 334577.4 | 2280.0008 | 3 | 36 | 4.400074 | 1.904827 | 1.873507 | 0 | 8.030014 | 0
2018-03-12 20:28 | 334697.4 | 2400.0018 | 3 | 36 | 4.400098 | 1.799959 | 1.935217 | 0 | 8.301545 | 0
2018-03-12 20:30 | 334817.4 | 2520.0017 | 3 | 36 | 4.400144 | 1.703768 | 1.993593 | 0 | 8.558403 | 0
2018-03-12 20:32 | 334937.4 | 2640.001 | 3 | 36 | 4.400028 | 1.613087 | 2.048847 | 0 | 8.801529 | 0
2018-03-12 20:34 | 335057.4 | 2760.0001 | 3 | 36 | 4.400084 | 1.530292 | 2.101223 | 0 | 9.031988 | 0
2018-03-12 20:36 | 335177.4 | 2880.0012 | 3 | 36 | 4.400086 | 1.450456 | 2.150904 | 0 | 9.250586 | 0
2018-03-12 20:38 | 335297.4 | 3000.0003 | 3 | 36 | 4.40011 | 1.376812 | 2.198008 | 0 | 9.457847 | 0
2018-03-12 20:40 | 335417.4 | 3120.0011 | 3 | 36 | 4.400096 | 1.30624 | 2.242697 | 0 | 9.654484 | 0
2018-03-12 20:42 | 335537.4 | 3240.0021 | 3 | 36 | 4.40012 | 1.238887 | 2.285095 | 0 | 9.841041 | 0
2018-03-12 20:44 | 335657.4 | 3360.0013 | 3 | 36 | 4.400073 | 1.174374 | 2.325299 | 0 | 10.01794 | 0
2018-03-12 20:46 | 335777.4 | 3480.0005 | 3 | 36 | 4.400026 | 1.111765 | 2.363399 | 0 | 10.18558 | 0
2018-03-12 20:48 | 335897.4 | 3600.0005 | 3 | 36 | 4.400068 | 1.053216 | 2.399482 | 0 | 10.34435 | 0
2018-03-12 20:50 | 336017.4 | 3720.0014 | 3 | 36 | 4.400092 | 0.9965534 | 2.433622 | 0 | 10.49457 | 0
2018-03-12 20:52 | 336137.4 | 3840.0013 | 3 | 36 | 4.400008 | 0.9417334 | 2.465916 | 0 | 10.63666 | 0
2018-03-12 20:54 | 336257.4 | 3960.0016 | 3 | 36 | 4.400028 | 0.8903313 | 2.496463 | 0 | 10.77107 | 0
2018-03-12 20:56 | 336377.4 | 4080.0005 | 3 | 36 | 4.400008 | 0.8416471 | 2.525334 | 0 | 10.89811 | 0
2018-03-12 20:58 | 336497.4 | 4200.0006 | 3 | 36 | 4.400064 | 0.7954683 | 2.552619 | 0 | 11.01816 | 0
2018-03-12 21:00 | 336617.4 | 4320.0017 | 3 | 36 | 4.400089 | 0.751605 | 2.578397 | 0 | 11.13159 | 0
2018-03-12 21:02 | 336737.4 | 4440.001 | 3 | 36 | 4.400062 | 0.7099009 | 2.602734 | 0 | 11.23867 | 0
2018-03-12 21:04 | 336857.4 | 4560.0004 | 3 | 36 | 4.400121 | 0.6710844 | 2.625729 | 0 | 11.33985 | 0
2018-03-12 21:05 | 336915.1 | 4617.7395 | 3 | 36 | 4.400058 | 0.6519995 | 2.636333 | 0 | 11.38651 | 0
2018-03-12 21:07 | 337035.2 | 120.0002 | 4 | 36 | 4.292085 | 0 | 2.636333 | 0 | 11.38651 | 0
2018-03-12 21:09 | 337155.2 | 240.0009 | 4 | 36 | 4.279808 | 0 | 2.636333 | 0 | 11.38651 | 0
2018-03-12 21:10 | 337215.2 | 300.0016 | 4 | 36 | 4.276419 | 0 | 2.636333 | 0 | 11.38651 | 0
2018-03-12 21:12 | 337335.3 | 120.001 | 5 | 36 | 3.945974 | -2.281981 | 2.636333 | 0.07605558 | 11.38651 | 0.3035267
2018-03-12 21:14 | 337455.3 | 240.0003 | 5 | 36 | 3.903826 | -2.281794 | 2.636333 | 0.1521218 | 11.38651 | 0.6019807
2018-03-12 21:16 | 337575.3 | 360.001 | 5 | 36 | 3.868657 | -2.28188 | 2.636333 | 0.228184 | 11.38651 | 0.8975611
2018-03-12 21:18 | 337695.3 | 480.0005 | 5 | 36 | 3.835446 | -2.281948 | 2.636333 | 0.3042422 | 11.38651 | 1.190526
2018-03-12 21:20 | 337815.3 | 600.0013 | 5 | 36 | 3.804112 | -2.282075 | 2.636333 | 0.380302 | 11.38651 | 1.481049
2018-03-12 21:22 | 337935.3 | 720.0014 | 5 | 36 | 3.773812 | -2.282009 | 2.636333 | 0.4563684 | 11.38651 | 1.76926
2018-03-12 21:24 | 338055.3 | 840.0005 | 5 | 36 | 3.743737 | -2.282075 | 2.636333 | 0.5324365 | 11.38651 | 2.055178
2018-03-12 21:26 | 338175.3 | 960.0013 | 5 | 36 | 3.71465 | -2.282221 | 2.636333 | 0.6084948 | 11.38651 | 2.338804
2018-03-12 21:28 | 338295.3 | 1080.0016 | 5 | 36 | 3.687572 | -2.282149 | 2.636333 | 0.684564 | 11.38651 | 2.620331
2018-03-12 21:30 | 338415.3 | 1200.0015 | 5 | 36 | 3.662618 | -2.281955 | 2.636333 | 0.7606189 | 11.38651 | 2.899828
2018-03-12 21:32 | 338535.3 | 1320.0016 | 5 | 36 | 3.639654 | -2.28185 | 2.636333 | 0.8366882 | 11.38651 | 3.177555
2018-03-12 21:34 | 338655.3 | 1440.0007 | 5 | 36 | 3.618016 | -2.281804 | 2.636333 | 0.9127411 | 11.38651 | 3.453528
2018-03-12 21:36 | 338775.3 | 1560.0009 | 5 | 36 | 3.597387 | -2.28204 | 2.636333 | 0.9888065 | 11.38651 | 3.727944
2018-03-12 21:38 | 338895.3 | 1680.001 | 5 | 36 | 3.577517 | -2.281892 | 2.636333 | 1.064876 | 11.38651 | 4.000834
2018-03-12 21:40 | 339015.3 | 1800.0002 | 5 | 36 | 3.558413 | -2.281826 | 2.636333 | 1.140939 | 11.38651 | 4.27222
2018-03-12 21:42 | 339135.3 | 1920.0002 | 5 | 36 | 3.539832 | -2.281904 | 2.636333 | 1.217004 | 11.38651 | 4.54218
2018-03-12 21:44 | 339255.3 | 2040.001 | 5 | 36 | 3.522428 | -2.281837 | 2.636333 | 1.293067 | 11.38651 | 4.81076
2018-03-12 21:46 | 339375.3 | 2160.0003 | 5 | 36 | 3.505895 | -2.281918 | 2.636333 | 1.369126 | 11.38651 | 5.078039
2018-03-12 21:48 | 339495.3 | 2280.0005 | 5 | 36 | 3.489918 | -2.281835 | 2.636333 | 1.445189 | 11.38651 | 5.344098
2018-03-12 21:50 | 339615.3 | 2400.0014 | 5 | 36 | 3.474648 | -2.281858 | 2.636333 | 1.521253 | 11.38651 | 5.608967
2018-03-12 21:52 | 339735.3 | 2520.0005 | 5 | 36 | 3.459871 | -2.281911 | 2.636333 | 1.59731 | 11.38651 | 5.872676
2018-03-12 21:54 | 339855.3 | 2640.0006 | 5 | 36 | 3.445558 | -2.281997 | 2.636333 | 1.673367 | 11.38651 | 6.135282
2018-03-12 21:56 | 339975.3 | 2760.0008 | 5 | 36 | 3.430965 | -2.281817 | 2.636333 | 1.749433 | 11.38651 | 6.396821
2018-03-12 21:58 | 340095.3 | 2880.0009 | 5 | 36 | 3.415895 | -2.281857 | 2.636333 | 1.825493 | 11.38651 | 6.657209
2018-03-12 22:00 | 340215.3 | 3000.0009 | 5 | 36 | 3.399871 | -2.2819 | 2.636333 | 1.901568 | 11.38651 | 6.916474
2018-03-12 22:02 | 340335.3 | 3120.0007 | 5 | 36 | 3.382513 | -2.281861 | 2.636333 | 1.977618 | 11.38651 | 7.174381
2018-03-12 22:04 | 340455.3 | 3240.0002 | 5 | 36 | 3.363269 | -2.281776 | 2.636333 | 2.053691 | 11.38651 | 7.430978
2018-03-12 22:06 | 340575.3 | 3360.0002 | 5 | 36 | 3.341634 | -2.28194 | 2.636333 | 2.129747 | 11.38651 | 7.68597
2018-03-12 22:08 | 340695.3 | 3480.0012 | 5 | 36 | 3.316892 | -2.281985 | 2.636333 | 2.205813 | 11.38651 | 7.939239
2018-03-12 22:10 | 340815.3 | 3600.0014 | 5 | 36 | 3.287904 | -2.281852 | 2.636333 | 2.281868 | 11.38651 | 8.190435
2018-03-12 22:12 | 340935.3 | 3720.0013 | 5 | 36 | 3.253573 | -2.281911 | 2.636333 | 2.357939 | 11.38651 | 8.43928
2018-03-12 22:14 | 341055.3 | 3840.0015 | 5 | 36 | 3.211082 | -2.28218 | 2.636333 | 2.433998 | 11.38651 | 8.685196
2018-03-12 22:16 | 341175.3 | 3960.0009 | 5 | 36 | 3.155186 | -2.281898 | 2.636333 | 2.510062 | 11.38651 | 8.927424
2018-03-12 22:18 | 341295.3 | 4080.0001 | 5 | 36 | 3.075686 | -2.281941 | 2.636333 | 2.586117 | 11.38651 | 9.164574
2018-03-12 22:19 | 341373.4 | 4158.1345 | 5 | 36 | 3 | -2.281844 | 2.636333 | 2.635644 | 11.38651 | 9.315137
2018-03-12 22:21 | 341493.5 | 120.0009 | 6 | 36 | 3.570578 | 0 | 2.636333 | 2.635644 | 11.38651 | 9.315137
2018-03-12 22:23 | 341613.5 | 240.0011 | 6 | 36 | 3.60955 | 0 | 2.636333 | 2.635644 | 11.38651 | 9.315137
2018-03-12 22:24 | 341673.5 | 300.0043 | 6 | 36 | 3.619921 | 0 | 2.636333 | 2.635644 | 11.38651 | 9.315137
2018-03-12 22:24 | 341673.4 | 0.0025 | 7 | 37 | 3.620131 | 0 | 0 | 0 | 0 | 0
2018-03-12 22:25 | 341681.6 | 8.0543 | 2 | 37 | 3.701794 | 0.6496686 | 0.0014413 | 2e-12 | 0.005325076 | 8e-12
2018-03-12 22:27 | 341801.6 | 120.0012 | 3 | 37 | 4.110976 | 3.260044 | 0.109715 | 1.135e-09 | 0.4449723 | 4.143e-09
2018-03-12 22:29 | 341921.6 | 240.0006 | 3 | 37 | 4.139763 | 3.260126 | 0.2183872 | 1.135e-09 | 0.8932782 | 4.143e-09
2018-03-12 22:31 | 342041.6 | 360.0014 | 3 | 37 | 4.169149 | 3.25993 | 0.327056 | 1.135e-09 | 1.344763 | 4.143e-09
2018-03-12 22:33 | 342161.6 | 480.0008 | 3 | 37 | 4.194223 | 3.260084 | 0.4357167 | 1.135e-09 | 1.799203 | 4.143e-09
2018-03-12 22:35 | 342281.6 | 600.0017 | 3 | 37 | 4.215096 | 3.260077 | 0.5443806 | 1.135e-09 | 2.256113 | 4.143e-09
2018-03-12 22:37 | 342401.6 | 720.0017 | 3 | 37 | 4.23594 | 3.26005 | 0.6530447 | 1.135e-09 | 2.715257 | 4.143e-09
2018-03-12 22:39 | 342521.6 | 840.001 | 3 | 37 | 4.259488 | 3.26008 | 0.7617115 | 1.135e-09 | 3.176816 | 4.143e-09
2018-03-12 22:41 | 342641.6 | 960.0014 | 3 | 37 | 4.285791 | 3.260057 | 0.8703737 | 1.135e-09 | 3.641069 | 4.143e-09
2018-03-12 22:43 | 342761.6 | 1080.0016 | 3 | 37 | 4.314209 | 3.260065 | 0.9790386 | 1.135e-09 | 4.108311 | 4.143e-09
2018-03-12 22:45 | 342881.6 | 1200.0009 | 3 | 37 | 4.344608 | 3.260012 | 1.087702 | 1.135e-09 | 4.578749 | 4.143e-09
2018-03-12 22:47 | 343001.6 | 1320.0009 | 3 | 37 | 4.376182 | 3.26009 | 1.196365 | 1.135e-09 | 5.05255 | 4.143e-09
2018-03-12 22:49 | 343121.6 | 1440.0014 | 3 | 37 | 4.400236 | 3.167545 | 1.304593 | 1.135e-09 | 5.527809 | 4.143e-09
2018-03-12 22:51 | 343241.6 | 1560.0007 | 3 | 37 | 4.400198 | 2.896427 | 1.40549 | 1.135e-09 | 5.971776 | 4.143e-09
2018-03-12 22:53 | 343361.6 | 1680.0008 | 3 | 37 | 4.400144 | 2.663914 | 1.498055 | 1.135e-09 | 6.379075 | 4.143e-09
2018-03-12 22:55 | 343481.6 | 1800.0016 | 3 | 37 | 4.400063 | 2.464411 | 1.583455 | 1.135e-09 | 6.754849 | 4.143e-09
2018-03-12 22:57 | 343601.6 | 1920.0011 | 3 | 37 | 4.400168 | 2.297251 | 1.662751 | 1.135e-09 | 7.103762 | 4.143e-09
2018-03-12 22:59 | 343721.6 | 2040.0014 | 3 | 37 | 4.40015 | 2.151669 | 1.736839 | 1.135e-09 | 7.429761 | 4.143e-09
2018-03-12 23:01 | 343841.6 | 2160.0014 | 3 | 37 | 4.400048 | 2.023788 | 1.806398 | 1.135e-09 | 7.735829 | 4.143e-09
2018-03-12 23:03 | 343961.6 | 2280.0024 | 3 | 37 | 4.400069 | 1.908897 | 1.871929 | 1.135e-09 | 8.024173 | 4.143e-09
2018-03-12 23:05 | 344081.6 | 2400.0007 | 3 | 37 | 4.400049 | 1.803936 | 1.933795 | 1.135e-09 | 8.296391 | 4.143e-09
2018-03-12 23:07 | 344201.6 | 2520.0002 | 3 | 37 | 4.400079 | 1.707475 | 1.992313 | 1.135e-09 | 8.553874 | 4.143e-09
2018-03-12 23:09 | 344321.6 | 2640.001 | 3 | 37 | 4.400068 | 1.617859 | 2.047726 | 1.135e-09 | 8.797698 | 4.143e-09
2018-03-12 23:11 | 344441.6 | 2760.0003 | 3 | 37 | 4.400109 | 1.533395 | 2.100235 | 1.135e-09 | 9.028746 | 4.143e-09
2018-03-12 23:13 | 344561.6 | 2880.0004 | 3 | 37 | 4.400054 | 1.452697 | 2.15 | 1.135e-09 | 9.247714 | 4.143e-09
2018-03-12 23:15 | 344681.6 | 3000.0011 | 3 | 37 | 4.400078 | 1.378028 | 2.197169 | 1.135e-09 | 9.455261 | 4.143e-09
2018-03-12 23:17 | 344801.6 | 3120.001 | 3 | 37 | 4.400087 | 1.307471 | 2.241914 | 1.135e-09 | 9.652142 | 4.143e-09
2018-03-12 23:19 | 344921.6 | 3240.0004 | 3 | 37 | 4.400114 | 1.239657 | 2.284341 | 1.135e-09 | 9.838826 | 4.143e-09
2018-03-12 23:21 | 345041.6 | 3360.0004 | 3 | 37 | 4.400082 | 1.174087 | 2.324557 | 1.135e-09 | 10.01578 | 4.143e-09
2018-03-12 23:23 | 345161.6 | 3480.0005 | 3 | 37 | 4.400084 | 1.111817 | 2.362643 | 1.135e-09 | 10.18336 | 4.143e-09
2018-03-12 23:25 | 345281.6 | 3600.0005 | 3 | 37 | 4.400085 | 1.053097 | 2.398726 | 1.135e-09 | 10.34213 | 4.143e-09
2018-03-12 23:27 | 345401.6 | 3720.001 | 3 | 37 | 4.40009 | 0.9965076 | 2.432878 | 1.135e-09 | 10.4924 | 4.143e-09
2018-03-12 23:29 | 345521.6 | 3840.0012 | 3 | 37 | 4.400019 | 0.9421864 | 2.46518 | 1.135e-09 | 10.63453 | 4.143e-09
2018-03-12 23:31 | 345641.6 | 3960.0005 | 3 | 37 | 4.400076 | 0.8908634 | 2.495727 | 1.135e-09 | 10.76894 | 4.143e-09
2018-03-12 23:33 | 345761.6 | 4080.0012 | 3 | 37 | 4.40007 | 0.8419428 | 2.524599 | 1.135e-09 | 10.89598 | 4.143e-09
2018-03-12 23:35 | 345881.6 | 4200.0005 | 3 | 37 | 4.400053 | 0.7963133 | 2.551895 | 1.135e-09 | 11.01608 | 4.143e-09
2018-03-12 23:37 | 346001.6 | 4320.0008 | 3 | 37 | 4.40003 | 0.7523975 | 2.5777 | 1.135e-09 | 11.12962 | 4.143e-09
2018-03-12 23:39 | 346121.6 | 4440.0006 | 3 | 37 | 4.400073 | 0.7110701 | 2.602084 | 1.135e-09 | 11.23692 | 4.143e-09
2018-03-12 23:41 | 346241.6 | 4560.0007 | 3 | 37 | 4.400042 | 0.6714163 | 2.625115 | 1.135e-09 | 11.33825 | 4.143e-09
2018-03-12 23:42 | 346303.2 | 4621.5706 | 3 | 37 | 4.40006 | 0.6519957 | 2.636432 | 1.135e-09 | 11.38805 | 4.143e-09
2018-03-12 23:44 | 346423.2 | 119.9999 | 4 | 37 | 4.292274 | 0 | 2.636432 | 1.135e-09 | 11.38805 | 4.143e-09
2018-03-12 23:46 | 346543.2 | 240.0008 | 4 | 37 | 4.279993 | 0 | 2.636432 | 1.135e-09 | 11.38805 | 4.143e-09
2018-03-12 23:47 | 346603.2 | 300.0031 | 4 | 37 | 4.276646 | 0 | 2.636432 | 1.135e-09 | 11.38805 | 4.143e-09
2018-03-12 23:49 | 346723.3 | 120.0002 | 5 | 37 | 3.946527 | -2.28194 | 2.636432 | 0.0760593 | 11.38805 | 0.3035784
2018-03-12 23:51 | 346843.3 | 240.0003 | 5 | 37 | 3.904257 | -2.281887 | 2.636432 | 0.1521093 | 11.38805 | 0.6020082
2018-03-12 23:53 | 346963.3 | 360.001 | 5 | 37 | 3.868902 | -2.281846 | 2.636432 | 0.2281838 | 11.38805 | 0.8976631
2018-03-12 23:55 | 347083.3 | 480.0001 | 5 | 37 | 3.835712 | -2.281944 | 2.636432 | 0.3042407 | 11.38805 | 1.190642
2018-03-12 23:57 | 347203.3 | 600.0005 | 5 | 37 | 3.80457 | -2.282229 | 2.636432 | 0.3803094 | 11.38805 | 1.481227
2018-03-12 23:59 | 347323.3 | 720.0013 | 5 | 37 | 3.774225 | -2.282199 | 2.636432 | 0.4563694 | 11.38805 | 1.76945
2018-03-13 00:01 | 347443.3 | 840.0008 | 5 | 37 | 3.744142 | -2.282145 | 2.636432 | 0.5324271 | 11.38805 | 2.055364
2018-03-13 00:03 | 347563.3 | 960.0004 | 5 | 37 | 3.714944 | -2.281817 | 2.636432 | 0.6084862 | 11.38805 | 2.339021
2018-03-13 00:05 | 347683.3 | 1080.0005 | 5 | 37 | 3.687753 | -2.282175 | 2.636432 | 0.6845498 | 11.38805 | 2.620543
2018-03-13 00:07 | 347803.3 | 1200.0015 | 5 | 37 | 3.662854 | -2.281833 | 2.636432 | 0.7606106 | 11.38805 | 2.900075
2018-03-13 00:09 | 347923.3 | 1320.0009 | 5 | 37 | 3.639909 | -2.281843 | 2.636432 | 0.8366777 | 11.38805 | 3.177815
2018-03-13 00:11 | 348043.3 | 1440.0002 | 5 | 37 | 3.61826 | -2.281837 | 2.636432 | 0.9127486 | 11.38805 | 3.453873
2018-03-13 00:13 | 348163.3 | 1560.0004 | 5 | 37 | 3.597521 | -2.281792 | 2.636432 | 0.988813 | 11.38805 | 3.7283
2018-03-13 00:15 | 348283.3 | 1680.0013 | 5 | 37 | 3.577572 | -2.282177 | 2.636432 | 1.064871 | 11.38805 | 4.001155
2018-03-13 00:17 | 348403.3 | 1800.0005 | 5 | 37 | 3.558595 | -2.281878 | 2.636432 | 1.140932 | 11.38805 | 4.272542
2018-03-13 00:19 | 348523.3 | 1920.0005 | 5 | 37 | 3.540196 | -2.281875 | 2.636432 | 1.217002 | 11.38805 | 4.542538
2018-03-13 00:21 | 348643.3 | 2040.0005 | 5 | 37 | 3.522742 | -2.281839 | 2.636432 | 1.293066 | 11.38805 | 4.811146
2018-03-13 00:23 | 348763.3 | 2160.0005 | 5 | 37 | 3.506077 | -2.281797 | 2.636432 | 1.369126 | 11.38805 | 5.078447
2018-03-13 00:25 | 348883.3 | 2280.0005 | 5 | 37 | 3.490004 | -2.281826 | 2.636432 | 1.445177 | 11.38805 | 5.344472
2018-03-13 00:27 | 349003.3 | 2400.0005 | 5 | 37 | 3.474653 | -2.281966 | 2.636432 | 1.521248 | 11.38805 | 5.609372
2018-03-13 00:29 | 349123.3 | 2520.0014 | 5 | 37 | 3.460015 | -2.281846 | 2.636432 | 1.597304 | 11.38805 | 5.873078
2018-03-13 00:31 | 349243.3 | 2640.0013 | 5 | 37 | 3.445471 | -2.282237 | 2.636432 | 1.673376 | 11.38805 | 6.135737
2018-03-13 00:33 | 349363.3 | 2760.0013 | 5 | 37 | 3.431013 | -2.281929 | 2.636432 | 1.749432 | 11.38805 | 6.39724
2018-03-13 00:35 | 349483.3 | 2880.0006 | 5 | 37 | 3.415942 | -2.281942 | 2.636432 | 1.82549 | 11.38805 | 6.657629
2018-03-13 00:37 | 349603.3 | 3000.0016 | 5 | 37 | 3.39983 | -2.281922 | 2.636432 | 1.901555 | 11.38805 | 6.916857
2018-03-13 00:39 | 349723.3 | 3120.0001 | 5 | 37 | 3.382361 | -2.282014 | 2.636432 | 1.977621 | 11.38805 | 7.174818
2018-03-13 00:41 | 349843.3 | 3240.0007 | 5 | 37 | 3.363285 | -2.281902 | 2.636432 | 2.053685 | 11.38805 | 7.431381
2018-03-13 00:43 | 349963.3 | 3360.0013 | 5 | 37 | 3.341589 | -2.281841 | 2.636432 | 2.129747 | 11.38805 | 7.686396
2018-03-13 00:45 | 350083.3 | 3480.0006 | 5 | 37 | 3.316628 | -2.281924 | 2.636432 | 2.205806 | 11.38805 | 7.939623
2018-03-13 00:47 | 350203.3 | 3600.0009 | 5 | 37 | 3.288024 | -2.281878 | 2.636432 | 2.281868 | 11.38805 | 8.190837
2018-03-13 00:49 | 350323.3 | 3720.0001 | 5 | 37 | 3.253504 | -2.281822 | 2.636432 | 2.357932 | 11.38805 | 8.439665
2018-03-13 00:51 | 350443.3 | 3840.0011 | 5 | 37 | 3.211236 | -2.281935 | 2.636432 | 2.433983 | 11.38805 | 8.685555
2018-03-13 00:53 | 350563.3 | 3960.0011 | 5 | 37 | 3.15566 | -2.281931 | 2.636432 | 2.510049 | 11.38805 | 8.927814
2018-03-13 00:55 | 350683.3 | 4080.0005 | 5 | 37 | 3.076312 | -2.281918 | 2.636432 | 2.586119 | 11.38805 | 9.165047
2018-03-13 00:56 | 350762.3 | 4158.9498 | 5 | 37 | 2.999993 | -2.281936 | 2.636432 | 2.63615 | 11.38805 | 9.317161
2018-03-13 00:58 | 350882.3 | 120.0001 | 6 | 37 | 3.570335 | 0 | 2.636432 | 2.63615 | 11.38805 | 9.317161
2018-03-13 01:00 | 351002.3 | 240.001 | 6 | 37 | 3.609309 | 0 | 2.636432 | 2.63615 | 11.38805 | 9.317161
2018-03-13 01:01 | 351062.3 | 300.0016 | 6 | 37 | 3.619744 | 0 | 2.636432 | 2.63615 | 11.38805 | 9.317161
2018-03-13 01:01 | 351062.3 | 0.0027 | 7 | 38 | 3.619858 | 0 | 0 | 0 | 0 | 0
2018-03-13 01:01 | 351070.4 | 8.0527 | 2 | 38 | 3.701207 | 0.6496698 | 0.001442436 | 4.34e-10 | 0.005328971 | 1.57e-09
2018-03-13 01:03 | 351190.5 | 120.0002 | 3 | 38 | 4.110958 | 3.260059 | 0.1097172 | 3.867e-09 | 0.4449773 | 1.4097e-08
2018-03-13 01:05 | 351310.5 | 240.0002 | 3 | 38 | 4.139509 | 3.260149 | 0.2183887 | 3.867e-09 | 0.8932668 | 1.4097e-08
2018-03-13 01:07 | 351430.5 | 360.0003 | 3 | 38 | 4.169048 | 3.260214 | 0.3270573 | 3.867e-09 | 1.344724 | 1.4097e-08
2018-03-13 01:09 | 351550.5 | 480.001 | 3 | 38 | 4.194185 | 3.26016 | 0.4357101 | 3.867e-09 | 1.799123 | 1.4097e-08
2018-03-13 01:11 | 351670.5 | 600.0011 | 3 | 38 | 4.214873 | 3.260094 | 0.5443841 | 3.867e-09 | 2.256066 | 1.4097e-08
2018-03-13 01:13 | 351790.5 | 720.0022 | 3 | 38 | 4.235889 | 3.260162 | 0.6530493 | 3.867e-09 | 2.715202 | 1.4097e-08
2018-03-13 01:15 | 351910.5 | 840.0013 | 3 | 38 | 4.259469 | 3.259855 | 0.7617171 | 3.867e-09 | 3.176761 | 1.4097e-08
2018-03-13 01:17 | 352030.5 | 960.0023 | 3 | 38 | 4.285795 | 3.260117 | 0.870384 | 3.867e-09 | 3.641034 | 1.4097e-08
2018-03-13 01:19 | 352150.5 | 1080.0006 | 3 | 38 | 4.31446 | 3.259939 | 0.9790393 | 3.867e-09 | 4.10825 | 1.4097e-08
2018-03-13 01:21 | 352270.5 | 1200.0008 | 3 | 38 | 4.344694 | 3.260168 | 1.087709 | 3.867e-09 | 4.578731 | 1.4097e-08
2018-03-13 01:23 | 352390.5 | 1320.0001 | 3 | 38 | 4.376313 | 3.260122 | 1.196365 | 3.867e-09 | 5.052519 | 1.4097e-08
2018-03-13 01:25 | 352510.5 | 1440.0011 | 3 | 38 | 4.400176 | 3.163918 | 1.30457 | 3.867e-09 | 5.527694 | 1.4097e-08
2018-03-13 01:27 | 352630.5 | 1560.0018 | 3 | 38 | 4.400162 | 2.892353 | 1.405376 | 3.867e-09 | 5.97126 | 1.4097e-08
2018-03-13 01:29 | 352750.5 | 1680.0001 | 3 | 38 | 4.400176 | 2.660242 | 1.497815 | 3.867e-09 | 6.378007 | 1.4097e-08
2018-03-13 01:31 | 352870.5 | 1800.0014 | 3 | 38 | 4.400146 | 2.461113 | 1.583071 | 3.867e-09 | 6.753146 | 1.4097e-08
2018-03-13 01:33 | 352990.5 | 1920.0003 | 3 | 38 | 4.400118 | 2.290909 | 1.662188 | 3.867e-09 | 7.101272 | 1.4097e-08
2018-03-13 01:35 | 353110.5 | 2040.0021 | 3 | 38 | 4.400148 | 2.146946 | 1.736084 | 3.867e-09 | 7.426423 | 1.4097e-08
2018-03-13 01:37 | 353230.5 | 2160.0014 | 3 | 38 | 4.400203 | 2.019999 | 1.805462 | 3.867e-09 | 7.731694 | 1.4097e-08
2018-03-13 01:39 | 353350.5 | 2280.0006 | 3 | 38 | 4.400202 | 1.907129 | 1.870838 | 3.867e-09 | 8.019357 | 1.4097e-08
2018-03-13 01:41 | 353470.5 | 2400.0022 | 3 | 38 | 4.400123 | 1.803795 | 1.932628 | 3.867e-09 | 8.291238 | 1.4097e-08
2018-03-13 01:43 | 353590.5 | 2520.0014 | 3 | 38 | 4.400068 | 1.708633 | 1.991134 | 3.867e-09 | 8.548674 | 1.4097e-08
2018-03-13 01:45 | 353710.5 | 2640.0013 | 3 | 38 | 4.400106 | 1.620394 | 2.04661 | 3.867e-09 | 8.79277 | 1.4097e-08
2018-03-13 01:47 | 353830.5 | 2760.0024 | 3 | 38 | 4.40004 | 1.53542 | 2.09919 | 3.867e-09 | 9.02413 | 1.4097e-08
2018-03-13 01:49 | 353950.5 | 2880.0006 | 3 | 38 | 4.400084 | 1.456551 | 2.149041 | 3.867e-09 | 9.243478 | 1.4097e-08
2018-03-13 01:51 | 354070.5 | 3000.0015 | 3 | 38 | 4.400079 | 1.381905 | 2.196332 | 3.867e-09 | 9.451562 | 1.4097e-08
2018-03-13 01:53 | 354190.5 | 3120.0015 | 3 | 38 | 4.399974 | 1.308991 | 2.24118 | 3.867e-09 | 9.648899 | 1.4097e-08
2018-03-13 01:55 | 354310.5 | 3240.0023 | 3 | 38 | 4.399994 | 1.241801 | 2.283721 | 3.867e-09 | 9.836082 | 1.4097e-08
2018-03-13 01:57 | 354430.5 | 3360.0007 | 3 | 38 | 4.400045 | 1.177628 | 2.324054 | 3.867e-09 | 10.01355 | 1.4097e-08
2018-03-13 01:59 | 354550.5 | 3480.0015 | 3 | 38 | 4.400112 | 1.115073 | 2.362254 | 3.867e-09 | 10.18163 | 1.4097e-08
2018-03-13 02:01 | 354670.5 | 3600.0016 | 3 | 38 | 4.400084 | 1.054356 | 2.3984 | 3.867e-09 | 10.34068 | 1.4097e-08
2018-03-13 02:03 | 354790.5 | 3720.0008 | 3 | 38 | 4.400031 | 0.9969006 | 2.432592 | 3.867e-09 | 10.49112 | 1.4097e-08
2018-03-13 02:05 | 354910.5 | 3840.0001 | 3 | 38 | 4.400044 | 0.942894 | 2.464918 | 3.867e-09 | 10.63336 | 1.4097e-08
2018-03-13 02:07 | 355030.5 | 3960.0009 | 3 | 38 | 4.400088 | 0.8915424 | 2.49548 | 3.867e-09 | 10.76784 | 1.4097e-08
2018-03-13 02:09 | 355150.5 | 4080.0003 | 3 | 38 | 4.400042 | 0.8422852 | 2.52437 | 3.867e-09 | 10.89496 | 1.4097e-08
2018-03-13 02:11 | 355270.5 | 4200.0012 | 3 | 38 | 4.400037 | 0.7963057 | 2.551679 | 3.867e-09 | 11.01511 | 1.4097e-08
2018-03-13 02:13 | 355390.5 | 4320.0012 | 3 | 38 | 4.400095 | 0.7526178 | 2.57747 | 3.867e-09 | 11.12859 | 1.4097e-08
2018-03-13 02:15 | 355510.5 | 4440.0004 | 3 | 38 | 4.400054 | 0.7102299 | 2.601833 | 3.867e-09 | 11.23579 | 1.4097e-08
2018-03-13 02:17 | 355630.5 | 4560.0012 | 3 | 38 | 4.399992 | 0.6702852 | 2.624848 | 3.867e-09 | 11.33706 | 1.4097e-08
2018-03-13 02:18 | 355688.9 | 4618.425 | 3 | 38 | 4.40001 | 0.6519976 | 2.635582 | 3.867e-09 | 11.38429 | 1.4097e-08
2018-03-13 02:20 | 355809 | 120.0009 | 4 | 38 | 4.292139 | 0 | 2.635586 | 3.867e-09 | 11.38431 | 1.4097e-08
2018-03-13 02:22 | 355929 | 240.0009 | 4 | 38 | 4.279864 | 0 | 2.635586 | 3.867e-09 | 11.38431 | 1.4097e-08
2018-03-13 02:23 | 355989 | 300.0024 | 4 | 38 | 4.276478 | 0 | 2.635586 | 3.867e-09 | 11.38431 | 1.4097e-08
2018-03-13 02:25 | 356109.1 | 120.0011 | 5 | 38 | 3.946353 | -2.282199 | 2.635586 | 0.07605245 | 11.38431 | 0.3035385
2018-03-13 02:27 | 356229.1 | 240.0012 | 5 | 38 | 3.904076 | -2.282224 | 2.635586 | 0.1521168 | 11.38431 | 0.6020116
2018-03-13 02:29 | 356349.1 | 360.0005 | 5 | 38 | 3.868722 | -2.28188 | 2.635586 | 0.2281843 | 11.38431 | 0.8976254
2018-03-13 02:31 | 356469.1 | 480.0013 | 5 | 38 | 3.835525 | -2.282248 | 2.635586 | 0.3042343 | 11.38431 | 1.190563
2018-03-13 02:33 | 356589.1 | 600.0012 | 5 | 38 | 3.804315 | -2.282265 | 2.635586 | 0.3803046 | 11.38431 | 1.481139
2018-03-13 02:35 | 356709.1 | 720.0015 | 5 | 38 | 3.773971 | -2.281896 | 2.635586 | 0.4563694 | 11.38431 | 1.769357
2018-03-13 02:37 | 356829.1 | 840.0008 | 5 | 38 | 3.74399 | -2.281944 | 2.635586 | 0.5324283 | 11.38431 | 2.055258
2018-03-13 02:39 | 356949.1 | 960.0007 | 5 | 38 | 3.714807 | -2.281878 | 2.635586 | 0.608499 | 11.38431 | 2.338948
2018-03-13 02:41 | 357069.1 | 1080.0001 | 5 | 38 | 3.687623 | -2.281958 | 2.635586 | 0.6845625 | 11.38431 | 2.620459
2018-03-13 02:43 | 357189.1 | 1200.0017 | 5 | 38 | 3.662613 | -2.281882 | 2.635586 | 0.7606241 | 11.38431 | 2.899979
2018-03-13 02:45 | 357309.1 | 1320.0008 | 5 | 38 | 3.639588 | -2.281951 | 2.635586 | 0.8366747 | 11.38431 | 3.177637
2018-03-13 02:47 | 357429.1 | 1440.0009 | 5 | 38 | 3.617939 | -2.281828 | 2.635586 | 0.9127417 | 11.38431 | 3.453659
2018-03-13 02:49 | 357549.1 | 1560.0009 | 5 | 38 | 3.597322 | -2.281877 | 2.635586 | 0.9888051 | 11.38431 | 3.728063
2018-03-13 02:51 | 357669.1 | 1680.0003 | 5 | 38 | 3.577391 | -2.281955 | 2.635586 | 1.064873 | 11.38431 | 4.000938
2018-03-13 02:53 | 357789.1 | 1800.0002 | 5 | 38 | 3.558455 | -2.281927 | 2.635586 | 1.140929 | 11.38431 | 4.272291
2018-03-13 02:55 | 357909.1 | 1920.0003 | 5 | 38 | 3.539996 | -2.281981 | 2.635586 | 1.216993 | 11.38431 | 4.542258
2018-03-13 02:57 | 358029.1 | 2040.0003 | 5 | 38 | 3.522335 | -2.281882 | 2.635586 | 1.293061 | 11.38431 | 4.810856
2018-03-13 02:59 | 358149.1 | 2160.0003 | 5 | 38 | 3.505689 | -2.281916 | 2.635586 | 1.369121 | 11.38431 | 5.078129
2018-03-13 03:01 | 358269.1 | 2280.0004 | 5 | 38 | 3.489714 | -2.281894 | 2.635586 | 1.445177 | 11.38431 | 5.344142
2018-03-13 03:03 | 358389.1 | 2400.0003 | 5 | 38 | 3.474396 | -2.281835 | 2.635586 | 1.521239 | 11.38431 | 5.608991
2018-03-13 03:05 | 358509.1 | 2520.0012 | 5 | 38 | 3.459857 | -2.281904 | 2.635586 | 1.597298 | 11.38431 | 5.87269
2018-03-13 03:07 | 358629.1 | 2640.0012 | 5 | 38 | 3.445479 | -2.281975 | 2.635586 | 1.67337 | 11.38431 | 6.135343
2018-03-13 03:09 | 358749.1 | 2760.0012 | 5 | 38 | 3.430932 | -2.28221 | 2.635586 | 1.749428 | 11.38431 | 6.396849
2018-03-13 03:11 | 358869.1 | 2880.0005 | 5 | 38 | 3.415993 | -2.281941 | 2.635586 | 1.825493 | 11.38431 | 6.65726
2018-03-13 03:13 | 358989.1 | 3000.0005 | 5 | 38 | 3.39985 | -2.281892 | 2.635586 | 1.901551 | 11.38431 | 6.916465
2018-03-13 03:15 | 359109.1 | 3120.0013 | 5 | 38 | 3.382486 | -2.281821 | 2.635586 | 1.977608 | 11.38431 | 7.174397
2018-03-13 03:17 | 359229.1 | 3240.0012 | 5 | 38 | 3.363241 | -2.281875 | 2.635586 | 2.053675 | 11.38431 | 7.430977
2018-03-13 03:19 | 359349.1 | 3360.0005 | 5 | 38 | 3.341677 | -2.281861 | 2.635586 | 2.129742 | 11.38431 | 7.686006
2018-03-13 03:21 | 359469.1 | 3480.0004 | 5 | 38 | 3.316871 | -2.282165 | 2.635586 | 2.205807 | 11.38431 | 7.939269
2018-03-13 03:23 | 359589.1 | 3600.0012 | 5 | 38 | 3.28805 | -2.281896 | 2.635586 | 2.281867 | 11.38431 | 8.190483
2018-03-13 03:25 | 359709.1 | 3720.0005 | 5 | 38 | 3.253946 | -2.281826 | 2.635586 | 2.357932 | 11.38431 | 8.439334
2018-03-13 03:27 | 359829.1 | 3840.0005 | 5 | 38 | 3.211354 | -2.281877 | 2.635586 | 2.433984 | 11.38431 | 8.685247
2018-03-13 03:29 | 359949.1 | 3960.0013 | 5 | 38 | 3.155576 | -2.281896 | 2.635586 | 2.510049 | 11.38431 | 8.927506
2018-03-13 03:31 | 360069.1 | 4080.0015 | 5 | 38 | 3.076001 | -2.281824 | 2.635586 | 2.586103 | 11.38431 | 9.164678
2018-03-13 03:32 | 360147.4 | 4158.3509 | 5 | 38 | 2.999995 | -2.28192 | 2.635586 | 2.63578 | 11.38431 | 9.315704
2018-03-13 03:34 | 360267.5 | 120.0001 | 6 | 38 | 3.569934 | 0 | 2.635586 | 2.63578 | 11.38431 | 9.315704
2018-03-13 03:36 | 360387.5 | 240.001 | 6 | 38 | 3.608898 | 0 | 2.635586 | 2.63578 | 11.38431 | 9.315704
2018-03-13 03:37 | 360447.5 | 300.0023 | 6 | 38 | 3.619299 | 0 | 2.635586 | 2.63578 | 11.38431 | 9.315704
2018-03-13 03:37 | 360447.5 | 0.0048 | 7 | 39 | 3.619231 | 0 | 0 | 0 | 0 | 0
2018-03-13 03:37 | 360455.6 | 8.0537 | 2 | 39 | 3.701375 | 0.6496516 | 0.001444514 | 5.8e-11 | 0.005336101 | 2.11e-10
2018-03-13 03:39 | 360575.7 | 120.001 | 3 | 39 | 4.11117 | 3.260124 | 0.1097157 | 8.59e-10 | 0.4449734 | 3.136e-09
2018-03-13 03:41 | 360695.7 | 240.0009 | 3 | 39 | 4.139791 | 3.260082 | 0.2183895 | 8.59e-10 | 0.8933004 | 3.136e-09
2018-03-13 03:43 | 360815.7 | 360.0002 | 3 | 39 | 4.16925 | 3.260162 | 0.3270473 | 8.59e-10 | 1.344741 | 3.136e-09
2018-03-13 03:45 | 360935.7 | 480.002 | 3 | 39 | 4.194464 | 3.26008 | 0.4357214 | 8.59e-10 | 1.79925 | 3.136e-09
2018-03-13 03:47 | 361055.7 | 600.0005 | 3 | 39 | 4.215219 | 3.260149 | 0.5443849 | 8.59e-10 | 2.25618 | 3.136e-09
2018-03-13 03:49 | 361175.7 | 720.0005 | 3 | 39 | 4.236135 | 3.260071 | 0.6530488 | 8.59e-10 | 2.71534 | 3.136e-09
2018-03-13 03:51 | 361295.7 | 840.0005 | 3 | 39 | 4.259626 | 3.260059 | 0.7617145 | 8.59e-10 | 3.176915 | 3.136e-09
2018-03-13 03:53 | 361415.7 | 960.0013 | 3 | 39 | 4.285612 | 3.260006 | 0.8703744 | 8.59e-10 | 3.64116 | 3.136e-09
2018-03-13 03:55 | 361535.7 | 1080.0013 | 3 | 39 | 4.314364 | 3.260136 | 0.9790311 | 8.59e-10 | 4.108359 | 3.136e-09
2018-03-13 03:57 | 361655.7 | 1200.0012 | 3 | 39 | 4.344934 | 3.260132 | 1.087703 | 8.59e-10 | 4.57886 | 3.136e-09
2018-03-13 03:59 | 361775.7 | 1320.0005 | 3 | 39 | 4.376441 | 3.260067 | 1.196352 | 8.59e-10 | 5.052637 | 3.136e-09
2018-03-13 04:01 | 361895.7 | 1440.0014 | 3 | 39 | 4.400207 | 3.165363 | 1.304573 | 8.59e-10 | 5.527882 | 3.136e-09
2018-03-13 04:03 | 362015.7 | 1560.0006 | 3 | 39 | 4.400174 | 2.892401 | 1.405389 | 8.59e-10 | 5.97149 | 3.136e-09
2018-03-13 04:05 | 362135.7 | 1680.0023 | 3 | 39 | 4.400136 | 2.658813 | 1.497811 | 8.59e-10 | 6.378163 | 3.136e-09
2018-03-13 04:07 | 362255.7 | 1800.0012 | 3 | 39 | 4.400164 | 2.459604 | 1.583046 | 8.59e-10 | 6.75321 | 3.136e-09
2018-03-13 04:09 | 362375.7 | 1920.0007 | 3 | 39 | 4.400147 | 2.28776 | 1.662086 | 8.59e-10 | 7.100995 | 3.136e-09
2018-03-13 04:11 | 362495.7 | 2040.0024 | 3 | 39 | 4.40011 | 2.142271 | 1.73585 | 8.59e-10 | 7.425569 | 3.136e-09
2018-03-13 04:13 | 362615.7 | 2160.001 | 3 | 39 | 4.400107 | 2.014879 | 1.805081 | 8.59e-10 | 7.730194 | 3.136e-09
2018-03-13 04:15 | 362735.7 | 2280.0007 | 3 | 39 | 4.400108 | 1.90106 | 1.870302 | 8.59e-10 | 8.017172 | 3.136e-09
2018-03-13 04:17 | 362855.7 | 2400.0012 | 3 | 39 | 4.400146 | 1.798279 | 1.931927 | 8.59e-10 | 8.288329 | 3.136e-09
2018-03-13 04:19 | 362975.7 | 2520 | 3 | 39 | 4.400105 | 1.703071 | 1.990254 | 8.59e-10 | 8.544973 | 3.136e-09
2018-03-13 04:21 | 363095.7 | 2640.0002 | 3 | 39 | 4.400104 | 1.614689 | 2.045545 | 8.59e-10 | 8.788259 | 3.136e-09
2018-03-13 04:23 | 363215.7 | 2760.0001 | 3 | 39 | 4.400127 | 1.532174 | 2.097966 | 8.59e-10 | 9.01892 | 3.136e-09
2018-03-13 04:25 | 363335.7 | 2880.001 | 3 | 39 | 4.400059 | 1.454123 | 2.147732 | 8.59e-10 | 9.237893 | 3.136e-09
2018-03-13 04:27 | 363455.7 | 3000.001 | 3 | 39 | 4.399963 | 1.380109 | 2.19498 | 8.59e-10 | 9.445787 | 3.136e-09
2018-03-13 04:29 | 363575.7 | 3120.0009 | 3 | 39 | 4.400122 | 1.312037 | 2.239846 | 8.59e-10 | 9.6432 | 3.136e-09
2018-03-13 04:31 | 363695.7 | 3240.0019 | 3 | 39 | 4.400163 | 1.244892 | 2.282439 | 8.59e-10 | 9.830612 | 3.136e-09
2018-03-13 04:33 | 363815.7 | 3360.0018 | 3 | 39 | 4.400118 | 1.180392 | 2.32283 | 8.59e-10 | 10.00834 | 3.136e-09
2018-03-13 04:35 | 363935.7 | 3480.0004 | 3 | 39 | 4.400068 | 1.117782 | 2.361129 | 8.59e-10 | 10.17686 | 3.136e-09
2018-03-13 04:37 | 364055.7 | 3600.0012 | 3 | 39 | 4.40011 | 1.058419 | 2.397388 | 8.59e-10 | 10.3364 | 3.136e-09
2018-03-13 04:39 | 364175.7 | 3720.0012 | 3 | 39 | 4.400094 | 1.001317 | 2.431696 | 8.59e-10 | 10.48736 | 3.136e-09
2018-03-13 04:41 | 364295.7 | 3840.0012 | 3 | 39 | 4.400055 | 0.9460573 | 2.464145 | 8.59e-10 | 10.63013 | 3.136e-09
2018-03-13 04:43 | 364415.7 | 3960.0005 | 3 | 39 | 4.400027 | 0.8943157 | 2.49482 | 8.59e-10 | 10.76511 | 3.136e-09
2018-03-13 04:45 | 364535.7 | 4080.0005 | 3 | 39 | 4.400073 | 0.8457365 | 2.52381 | 8.59e-10 | 10.89267 | 3.136e-09
2018-03-13 04:47 | 364655.7 | 4200.0012 | 3 | 39 | 4.400007 | 0.7979717 | 2.551207 | 8.59e-10 | 11.01321 | 3.136e-09
2018-03-13 04:49 | 364775.7 | 4320.0007 | 3 | 39 | 4.400049 | 0.7541456 | 2.57708 | 8.59e-10 | 11.12706 | 3.136e-09
2018-03-13 04:51 | 364895.7 | 4440.0014 | 3 | 39 | 4.400027 | 0.7115841 | 2.601507 | 8.59e-10 | 11.23454 | 3.136e-09
2018-03-13 04:53 | 365015.7 | 4560.0007 | 3 | 39 | 4.400034 | 0.671855 | 2.624561 | 8.59e-10 | 11.33598 | 3.136e-09
2018-03-13 04:55 | 365079.3 | 4623.6229 | 3 | 39 | 4.40008 | 0.6519976 | 2.636258 | 8.59e-10 | 11.38744 | 3.136e-09
2018-03-13 04:57 | 365199.3 | 120.0009 | 4 | 39 | 4.292254 | 0 | 2.636258 | 8.59e-10 | 11.38744 | 3.136e-09
2018-03-13 04:59 | 365319.3 | 240 | 4 | 39 | 4.279994 | 0 | 2.636258 | 8.59e-10 | 11.38744 | 3.136e-09
2018-03-13 05:00 | 365379.3 | 300.0014 | 4 | 39 | 4.276643 | 0 | 2.636258 | 8.59e-10 | 11.38744 | 3.136e-09
2018-03-13 05:02 | 365499.4 | 120.0003 | 5 | 39 | 3.946544 | -2.28187 | 2.636258 | 0.07606068 | 11.38744 | 0.3035831
2018-03-13 05:04 | 365619.4 | 240.0003 | 5 | 39 | 3.90433 | -2.281885 | 2.636258 | 0.1521223 | 11.38744 | 0.602061
2018-03-13 05:06 | 365739.4 | 360.0003 | 5 | 39 | 3.869128 | -2.281852 | 2.636258 | 0.2281843 | 11.38744 | 0.8976747
2018-03-13 05:08 | 365859.4 | 480.0004 | 5 | 39 | 3.836102 | -2.281875 | 2.636258 | 0.3042364 | 11.38744 | 1.190658
2018-03-13 05:10 | 365979.4 | 600.0012 | 5 | 39 | 3.80479 | -2.281828 | 2.636258 | 0.3803135 | 11.38744 | 1.4813
2018-03-13 05:12 | 366099.4 | 720.0021 | 5 | 39 | 3.774318 | -2.281828 | 2.636258 | 0.4563721 | 11.38744 | 1.769523
2018-03-13 05:14 | 366219.4 | 840.0013 | 5 | 39 | 3.744297 | -2.281883 | 2.636258 | 0.532436 | 11.38744 | 2.05547
2018-03-13 05:16 | 366339.4 | 960.0012 | 5 | 39 | 3.715157 | -2.282256 | 2.636258 | 0.6084952 | 11.38744 | 2.339142
2018-03-13 05:18 | 366459.4 | 1080.0004 | 5 | 39 | 3.68798 | -2.282187 | 2.636258 | 0.6845531 | 11.38744 | 2.620664
2018-03-13 05:20 | 366579.4 | 1200.0004 | 5 | 39 | 3.663001 | -2.282184 | 2.636258 | 0.7606183 | 11.38744 | 2.900228
2018-03-13 05:22 | 366699.4 | 1320.0005 | 5 | 39 | 3.639941 | -2.281889 | 2.636258 | 0.836682 | 11.38744 | 3.177963
2018-03-13 05:24 | 366819.4 | 1440.0006 | 5 | 39 | 3.618171 | -2.282184 | 2.636258 | 0.912746 | 11.38744 | 3.453998
2018-03-13 05:26 | 366939.4 | 1560.0007 | 5 | 39 | 3.597396 | -2.282007 | 2.636258 | 0.9887974 | 11.38744 | 3.728369
2018-03-13 05:28 | 367059.4 | 1680.0006 | 5 | 39 | 3.577519 | -2.281958 | 2.636258 | 1.064867 | 11.38744 | 4.001262
2018-03-13 05:30 | 367179.4 | 1800.0007 | 5 | 39 | 3.558309 | -2.281914 | 2.636258 | 1.140932 | 11.38744 | 4.272653
2018-03-13 05:32 | 367299.4 | 1920.0016 | 5 | 39 | 3.539897 | -2.281958 | 2.636258 | 1.216994 | 11.38744 | 4.5426
2018-03-13 05:34 | 367419.4 | 2040.0008 | 5 | 39 | 3.522322 | -2.281857 | 2.636258 | 1.293055 | 11.38744 | 4.811173
2018-03-13 05:36 | 367539.4 | 2160.0009 | 5 | 39 | 3.505543 | -2.281887 | 2.636258 | 1.369114 | 11.38744 | 5.078431
2018-03-13 05:38 | 367659.4 | 2280.0001 | 5 | 39 | 3.489473 | -2.281839 | 2.636258 | 1.445171 | 11.38744 | 5.344439
2018-03-13 05:40 | 367779.4 | 2400.0001 | 5 | 39 | 3.47439 | -2.281829 | 2.636258 | 1.521232 | 11.38744 | 5.609273
2018-03-13 05:42 | 367899.4 | 2520.0002 | 5 | 39 | 3.459944 | -2.28192 | 2.636258 | 1.5973 | 11.38744 | 5.873007
2018-03-13 05:44 | 368019.4 | 2640.0002 | 5 | 39 | 3.44556 | -2.281855 | 2.636258 | 1.673358 | 11.38744 | 6.135619
2018-03-13 05:46 | 368139.4 | 2760.001 | 5 | 39 | 3.431114 | -2.281931 | 2.636258 | 1.749431 | 11.38744 | 6.397181
2018-03-13 05:48 | 368259.4 | 2880.001 | 5 | 39 | 3.415833 | -2.281858 | 2.636258 | 1.825493 | 11.38744 | 6.657585
2018-03-13 05:50 | 368379.4 | 3000.0011 | 5 | 39 | 3.399692 | -2.281999 | 2.636258 | 1.901548 | 11.38744 | 6.91677
2018-03-13 05:52 | 368499.4 | 3120.0011 | 5 | 39 | 3.38214 | -2.28218 | 2.636258 | 1.977614 | 11.38744 | 7.174715
2018-03-13 05:54 | 368619.4 | 3240.0003 | 5 | 39 | 3.362854 | -2.282173 | 2.636258 | 2.053679 | 11.38744 | 7.431259
2018-03-13 05:56 | 368739.4 | 3360.0004 | 5 | 39 | 3.341324 | -2.281855 | 2.636258 | 2.129739 | 11.38744 | 7.686235
2018-03-13 05:58 | 368859.4 | 3480.0012 | 5 | 39 | 3.31655 | -2.281859 | 2.636258 | 2.205805 | 11.38744 | 7.939476
2018-03-13 06:00 | 368979.4 | 3600.0013 | 5 | 39 | 3.287337 | -2.281953 | 2.636258 | 2.281862 | 11.38744 | 8.190641
2018-03-13 06:02 | 369099.4 | 3720.0012 | 5 | 39 | 3.252902 | -2.281867 | 2.636258 | 2.357926 | 11.38744 | 8.439419
2018-03-13 06:04 | 369219.4 | 3840.0005 | 5 | 39 | 3.210821 | -2.281961 | 2.636258 | 2.433984 | 11.38744 | 8.685292
2018-03-13 06:06 | 369339.4 | 3960.0005 | 5 | 39 | 3.154883 | -2.282053 | 2.636258 | 2.510046 | 11.38744 | 8.927502
2018-03-13 06:08 | 369459.4 | 4080.0012 | 5 | 39 | 3.075037 | -2.281877 | 2.636258 | 2.586112 | 11.38744 | 9.16465
2018-03-13 06:09 | 369536.8 | 4157.3419 | 5 | 39 | 2.999993 | -2.282226 | 2.636258 | 2.635135 | 11.38744 | 9.313665
2018-03-13 06:11 | 369656.8 | 120.0009 | 6 | 39 | 3.570265 | 0 | 2.636258 | 2.635135 | 11.38744 | 9.313665
2018-03-13 06:13 | 369776.8 | 240.0005 | 6 | 39 | 3.609339 | 0 | 2.636258 | 2.635135 | 11.38744 | 9.313665
2018-03-13 06:14 | 369836.8 | 300.0015 | 6 | 39 | 3.619779 | 0 | 2.636258 | 2.635135 | 11.38744 | 9.313665
2018-03-13 06:14 | 369836.8 | 0.0028 | 7 | 40 | 3.61959 | 0 | 0 | 0 | 0 | 0
2018-03-13 06:14 | 369845 | 8.1505 | 2 | 40 | 3.701591 | 0.649672 | 0.001458475 | 0 | 0.005388511 | 0
2018-03-13 06:16 | 369965.1 | 120.0011 | 3 | 40 | 4.11148 | 3.260141 | 0.1097363 | 0 | 0.4450987 | 0
2018-03-13 06:18 | 370085.1 | 240.0011 | 3 | 40 | 4.140184 | 3.260035 | 0.2183979 | 0 | 0.8934085 | 0
2018-03-13 06:20 | 370205.1 | 360.0003 | 3 | 40 | 4.169699 | 3.260111 | 0.3270762 | 0 | 1.344982 | 0
2018-03-13 06:22 | 370325.1 | 480.0012 | 3 | 40 | 4.194843 | 3.260052 | 0.4357369 | 0 | 1.799484 | 0
2018-03-13 06:24 | 370445.1 | 600.0003 | 3 | 40 | 4.215765 | 3.260048 | 0.5444068 | 0 | 2.256488 | 0
2018-03-13 06:26 | 370565.1 | 720.0012 | 3 | 40 | 4.23684 | 3.260122 | 0.6530684 | 0 | 2.715705 | 0
2018-03-13 06:28 | 370685.1 | 840.0012 | 3 | 40 | 4.260413 | 3.260042 | 0.7617346 | 0 | 3.177363 | 0
2018-03-13 06:30 | 370805.1 | 960.0013 | 3 | 40 | 4.286456 | 3.260042 | 0.8703941 | 0 | 3.641688 | 0
2018-03-13 06:32 | 370925.1 | 1080.0007 | 3 | 40 | 4.315304 | 3.260027 | 0.9790469 | 0 | 4.108971 | 0
2018-03-13 06:34 | 371045.1 | 1200.0015 | 3 | 40 | 4.345976 | 3.260151 | 1.087718 | 0 | 4.579575 | 0
2018-03-13 06:36 | 371165.1 | 1320 | 3 | 40 | 4.377534 | 3.260126 | 1.196384 | 0 | 5.053542 | 0
2018-03-13 06:38 | 371285.1 | 1440.0004 | 3 | 40 | 4.400182 | 3.156389 | 1.304488 | 0 | 5.52836 | 0
2018-03-13 06:40 | 371405.1 | 1560.002 | 3 | 40 | 4.400221 | 2.885225 | 1.405043 | 0 | 5.970822 | 0
2018-03-13 06:42 | 371525.1 | 1680.0011 | 3 | 40 | 4.400099 | 2.652622 | 1.497234 | 0 | 6.376476 | 0
2018-03-13 06:44 | 371645.1 | 1800.0012 | 3 | 40 | 4.400064 | 2.453402 | 1.582274 | 0 | 6.750664 | 0
2018-03-13 06:46 | 371765.1 | 1920.0001 | 3 | 40 | 4.40015 | 2.285141 | 1.661177 | 0 | 7.097848 | 0
2018-03-13 06:48 | 371885.1 | 2040.0004 | 3 | 40 | 4.400141 | 2.138834 | 1.734867 | 0 | 7.422095 | 0
2018-03-13 06:50 | 372005.1 | 2160.0016 | 3 | 40 | 4.4 | 2.009653 | 1.803967 | 0 | 7.726145 | 0
2018-03-13 06:52 | 372125.1 | 2280.0012 | 3 | 40 | 4.40016 | 1.897266 | 1.869051 | 0 | 8.012519 | 0
2018-03-13 06:54 | 372245.1 | 2400.002 | 3 | 40 | 4.400033 | 1.79366 | 1.930555 | 0 | 8.283142 | 0
2018-03-13 06:56 | 372365.1 | 2520.0002 | 3 | 40 | 4.400069 | 1.700395 | 1.988781 | 0 | 8.539347 | 0
2018-03-13 06:58 | 372485.1 | 2640.0004 | 3 | 40 | 4.400126 | 1.613063 | 2.043975 | 0 | 8.782205 | 0
2018-03-13 07:00 | 372605.1 | 2760.0015 | 3 | 40 | 4.400063 | 1.529805 | 2.096341 | 0 | 9.012618 | 0
2018-03-13 07:02 | 372725.1 | 2880.0009 | 3 | 40 | 4.400076 | 1.453042 | 2.146043 | 0 | 9.231312 | 0
2018-03-13 07:04 | 372845.1 | 3000.0012 | 3 | 40 | 4.400115 | 1.379301 | 2.193224 | 0 | 9.438912 | 0
2018-03-13 07:06 | 372965.1 | 3120.0009 | 3 | 40 | 4.400108 | 1.309131 | 2.238009 | 0 | 9.635972 | 0
2018-03-13 07:08 | 373085.1 | 3240.0016 | 3 | 40 | 4.400157 | 1.242056 | 2.2805 | 0 | 9.822933 | 0
2018-03-13 07:10 | 373205.1 | 3360.0009 | 3 | 40 | 4.400123 | 1.177377 | 2.320794 | 0 | 10.00023 | 0
2018-03-13 07:12 | 373325.1 | 3480 | 3 | 40 | 4.400023 | 1.115095 | 2.358994 | 0 | 10.16831 | 0
2018-03-13 07:14 | 373445.1 | 3600.0014 | 3 | 40 | 4.400091 | 1.056643 | 2.395192 | 0 | 10.32759 | 0
2018-03-13 07:16 | 373565.1 | 3720.001 | 3 | 40 | 4.40009 | 1.000455 | 2.429463 | 0 | 10.47838 | 0
2018-03-13 07:18 | 373685.1 | 3840.0001 | 3 | 40 | 4.400013 | 0.9464569 | 2.46191 | 0 | 10.62115 | 0
2018-03-13 07:20 | 373805.1 | 3960.0014 | 3 | 40 | 4.400082 | 0.8952522 | 2.492606 | 0 | 10.75622 | 0
2018-03-13 07:22 | 373925.1 | 4080.0013 | 3 | 40 | 4.400064 | 0.8462849 | 2.521626 | 0 | 10.88391 | 0
2018-03-13 07:24 | 374045.1 | 4200.0001 | 3 | 40 | 4.40003 | 0.799345 | 2.549052 | 0 | 11.00458 | 0
2018-03-13 07:26 | 374165.1 | 4320.001 | 3 | 40 | 4.399989 | 0.7551451 | 2.57497 | 0 | 11.11862 | 0
2018-03-13 07:28 | 374285.1 | 4440.0013 | 3 | 40 | 4.40002 | 0.7133894 | 2.599459 | 0 | 11.22638 | 0
2018-03-13 07:30 | 374405.1 | 4560.0011 | 3 | 40 | 4.400031 | 0.6739111 | 2.622586 | 0 | 11.32813 | 0
2018-03-13 07:31 | 374477.2 | 4632.0437 | 3 | 40 | 4.400123 | 0.6519957 | 2.635844 | 0 | 11.38647 | 0
2018-03-13 07:33 | 374597.2 | 120.0008 | 4 | 40 | 4.292565 | 0 | 2.635844 | 0 | 11.38647 | 0
2018-03-13 07:35 | 374717.2 | 240.002 | 4 | 40 | 4.280332 | 0 | 2.635844 | 0 | 11.38647 | 0
2018-03-13 07:36 | 374777.2 | 300.0017 | 4 | 40 | 4.276996 | 0 | 2.635844 | 0 | 11.38647 | 0
2018-03-13 07:38 | 374897.3 | 120.0014 | 5 | 40 | 3.94734 | -2.281865 | 2.635844 | 0.07605723 | 11.38647 | 0.3036266
2018-03-13 07:40 | 375017.2 | 240.0001 | 5 | 40 | 3.905152 | -2.281948 | 2.635844 | 0.1521194 | 11.38647 | 0.6021722
2018-03-13 07:42 | 375137.2 | 360.0003 | 5 | 40 | 3.869786 | -2.281924 | 2.635844 | 0.2281823 | 11.38647 | 0.8978481
2018-03-13 07:44 | 375257.3 | 480.001 | 5 | 40 | 3.836397 | -2.281938 | 2.635844 | 0.3042408 | 11.38647 | 1.190893
2018-03-13 07:46 | 375377.2 | 600.0003 | 5 | 40 | 3.805063 | -2.281975 | 2.635844 | 0.3803055 | 11.38647 | 1.481505
2018-03-13 07:48 | 375497.3 | 720.001 | 5 | 40 | 3.774741 | -2.281829 | 2.635844 | 0.4563669 | 11.38647 | 1.769763
2018-03-13 07:50 | 375617.3 | 840.001 | 5 | 40 | 3.74464 | -2.281953 | 2.635844 | 0.5324271 | 11.38647 | 2.055723
2018-03-13 07:52 | 375737.2 | 960.0002 | 5 | 40 | 3.715431 | -2.281837 | 2.635844 | 0.6084872 | 11.38647 | 2.33942
2018-03-13 07:54 | 375857.3 | 1080.001 | 5 | 40 | 3.68826 | -2.281859 | 2.635844 | 0.6845502 | 11.38647 | 2.620981
2018-03-13 07:56 | 375977.3 | 1200.0012 | 5 | 40 | 3.663261 | -2.281938 | 2.635844 | 0.7606189 | 11.38647 | 2.900576
2018-03-13 07:58 | 376097.3 | 1320.0013 | 5 | 40 | 3.640233 | -2.281911 | 2.635844 | 0.8366686 | 11.38647 | 3.178278
2018-03-13 08:00 | 376217.3 | 1440.0013 | 5 | 40 | 3.618524 | -2.281828 | 2.635844 | 0.9127317 | 11.38647 | 3.454332
2018-03-13 08:02 | 376337.3 | 1560.0013 | 5 | 40 | 3.597898 | -2.281904 | 2.635844 | 0.9887931 | 11.38647 | 3.728769
2018-03-13 08:04 | 376457.3 | 1680.0009 | 5 | 40 | 3.577981 | -2.281874 | 2.635844 | 1.064852 | 11.38647 | 4.001659
2018-03-13 08:06 | 376577.3 | 1800.0009 | 5 | 40 | 3.558855 | -2.281865 | 2.635844 | 1.140926 | 11.38647 | 4.273118
2018-03-13 08:08 | 376697.3 | 1920.0011 | 5 | 40 | 3.540526 | -2.281868 | 2.635844 | 1.216985 | 11.38647 | 4.543097
2018-03-13 08:10 | 376817.3 | 2040.0006 | 5 | 40 | 3.52288 | -2.281944 | 2.635844 | 1.293047 | 11.38647 | 4.811722
2018-03-13 08:12 | 376937.3 | 2160.0016 | 5 | 40 | 3.506191 | -2.281811 | 2.635844 | 1.369106 | 11.38647 | 5.079029
2018-03-13 08:14 | 377057.3 | 2280.0008 | 5 | 40 | 3.490292 | -2.282151 | 2.635844 | 1.445166 | 11.38647 | 5.345098
2018-03-13 08:16 | 377177.2 | 2400.0001 | 5 | 40 | 3.475304 | -2.28209 | 2.635844 | 1.521227 | 11.38647 | 5.610001
2018-03-13 08:18 | 377297.2 | 2520.0001 | 5 | 40 | 3.460633 | -2.282341 | 2.635844 | 1.597288 | 11.38647 | 5.87378
2018-03-13 08:20 | 377417.3 | 2640.001 | 5 | 40 | 3.44603 | -2.282191 | 2.635844 | 1.673358 | 11.38647 | 6.136477
2018-03-13 08:22 | 377537.2 | 2760.0004 | 5 | 40 | 3.43147 | -2.282185 | 2.635844 | 1.749417 | 11.38647 | 6.398027
2018-03-13 08:24 | 377657.2 | 2880.0003 | 5 | 40 | 3.416367 | -2.281887 | 2.635844 | 1.825479 | 11.38647 | 6.658463
2018-03-13 08:26 | 377777.2 | 3000.0004 | 5 | 40 | 3.400357 | -2.281791 | 2.635844 | 1.901547 | 11.38647 | 6.917734
2018-03-13 08:28 | 377897.2 | 3120.0004 | 5 | 40 | 3.383004 | -2.281896 | 2.635844 | 1.977609 | 11.38647 | 7.175724
2018-03-13 08:30 | 378017.3 | 3240.0012 | 5 | 40 | 3.363764 | -2.282073 | 2.635844 | 2.053666 | 11.38647 | 7.432304
2018-03-13 08:32 | 378137.2 | 3360.0005 | 5 | 40 | 3.342189 | -2.28196 | 2.635844 | 2.129736 | 11.38647 | 7.687384
2018-03-13 08:34 | 378257.3 | 3480.0015 | 5 | 40 | 3.317339 | -2.281999 | 2.635844 | 2.205795 | 11.38647 | 7.940661
2018-03-13 08:36 | 378377.3 | 3600.0008 | 5 | 40 | 3.288587 | -2.282005 | 2.635844 | 2.281857 | 11.38647 | 8.191917
2018-03-13 08:38 | 378497.3 | 3720.0009 | 5 | 40 | 3.254505 | -2.28189 | 2.635844 | 2.357914 | 11.38647 | 8.440788
2018-03-13 08:40 | 378617.3 | 3840.001 | 5 | 40 | 3.212007 | -2.281872 | 2.635844 | 2.433985 | 11.38647 | 8.686806
2018-03-13 08:42 | 378737.2 | 3960.0004 | 5 | 40 | 3.156466 | -2.281935 | 2.635844 | 2.510049 | 11.38647 | 8.929122
2018-03-13 08:44 | 378857.3 | 4080.0006 | 5 | 40 | 3.076798 | -2.28188 | 2.635844 | 2.586112 | 11.38647 | 9.166387
2018-03-13 08:45 | 378936.5 | 4159.2694 | 5 | 40 | 2.999995 | -2.281927 | 2.635844 | 2.636342 | 11.38647 | 9.319119
2018-03-13 08:47 | 379056.6 | 120.0011 | 6 | 40 | 3.569925 | 0 | 2.635844 | 2.636342 | 11.38647 | 9.319119
2018-03-13 08:49 | 379176.6 | 240.0015 | 6 | 40 | 3.60903 | 0 | 2.635844 | 2.636342 | 11.38647 | 9.319119
2018-03-13 08:50 | 379236.6 | 300.0029 | 6 | 40 | 3.61943 | 0 | 2.635844 | 2.636342 | 11.38647 | 9.319119
2018-03-13 08:50 | 379236.6 | 0.0028 | 7 | 41 | 3.61951 | 0 | 0 | 0 | 0 | 0
2018-03-13 08:51 | 379244.7 | 8.0801 | 2 | 41 | 3.700963 | 0.6496251 | 0.001447807 | 1.82e-10 | 0.005348426 | 6.57e-10
2018-03-13 08:53 | 379364.8 | 120.0019 | 3 | 41 | 4.111393 | 3.260056 | 0.1097246 | 1.82e-10 | 0.4450293 | 6.57e-10
2018-03-13 08:55 | 379484.8 | 240.0008 | 3 | 41 | 4.140099 | 3.259996 | 0.2184018 | 1.82e-10 | 0.8934003 | 6.57e-10
2018-03-13 08:57 | 379604.8 | 360.0015 | 3 | 41 | 4.169774 | 3.260086 | 0.3270561 | 1.82e-10 | 1.344869 | 6.57e-10
2018-03-13 08:59 | 379724.8 | 480.0017 | 3 | 41 | 4.194968 | 3.260157 | 0.435725 | 1.82e-10 | 1.799416 | 6.57e-10
2018-03-13 09:01 | 379844.8 | 600.001 | 3 | 41 | 4.215921 | 3.26 | 0.5443876 | 1.82e-10 | 2.256407 | 6.57e-10
2018-03-13 09:03 | 379964.8 | 720.0005 | 3 | 41 | 4.236864 | 3.260075 | 0.6530545 | 1.82e-10 | 2.715666 | 6.57e-10
2018-03-13 09:05 | 380084.8 | 840.0016 | 3 | 41 | 4.260372 | 3.260103 | 0.7617228 | 1.82e-10 | 3.177328 | 6.57e-10
2018-03-13 09:07 | 380204.8 | 960.0025 | 3 | 41 | 4.286695 | 3.260132 | 0.8703878 | 1.82e-10 | 3.641686 | 6.57e-10
2018-03-13 09:09 | 380324.8 | 1080.0006 | 3 | 41 | 4.315549 | 3.260122 | 0.9790462 | 1.82e-10 | 4.109019 | 6.57e-10
2018-03-13 09:11 | 380444.8 | 1200.0016 | 3 | 41 | 4.346006 | 3.260176 | 1.087708 | 1.82e-10 | 4.579596 | 6.57e-10
2018-03-13 09:13 | 380564.8 | 1320.0009 | 3 | 41 | 4.377573 | 3.260126 | 1.196376 | 1.82e-10 | 5.053573 | 6.57e-10
2018-03-13 09:15 | 380684.8 | 1440.0009 | 3 | 41 | 4.400213 | 3.154438 | 1.304458 | 1.82e-10 | 5.528303 | 6.57e-10
2018-03-13 09:17 | 380804.8 | 1560.001 | 3 | 41 | 4.400126 | 2.88439 | 1.404963 | 1.82e-10 | 5.970541 | 6.57e-10
2018-03-13 09:19 | 380924.8 | 1680.0003 | 3 | 41 | 4.400148 | 2.653044 | 1.497171 | 1.82e-10 | 6.376275 | 6.57e-10
2018-03-13 09:21 | 381044.8 | 1800.0004 | 3 | 41 | 4.40019 | 2.454823 | 1.582212 | 1.82e-10 | 6.750469 | 6.57e-10
2018-03-13 09:23 | 381164.8 | 1920.0013 | 3 | 41 | 4.40015 | 2.283464 | 1.661087 | 1.82e-10 | 7.097527 | 6.57e-10
2018-03-13 09:25 | 381284.8 | 2040.0014 | 3 | 41 | 4.400106 | 2.138063 | 1.734721 | 1.82e-10 | 7.421528 | 6.57e-10
2018-03-13 09:27 | 381404.8 | 2160.0005 | 3 | 41 | 4.400088 | 2.011374 | 1.803836 | 1.82e-10 | 7.725641 | 6.57e-10
2018-03-13 09:29 | 381524.8 | 2280.0014 | 3 | 41 | 4.40005 | 1.896482 | 1.868954 | 1.82e-10 | 8.012168 | 6.57e-10
2018-03-13 09:31 | 381644.8 | 2400.0005 | 3 | 41 | 4.400134 | 1.794621 | 1.930447 | 1.82e-10 | 8.282744 | 6.57e-10
2018-03-13 09:33 | 381764.8 | 2520.003 | 3 | 41 | 4.400144 | 1.69946 | 1.988655 | 1.82e-10 | 8.538868 | 6.57e-10
2018-03-13 09:35 | 381884.8 | 2640.0013 | 3 | 41 | 4.400092 | 1.611193 | 2.043818 | 1.82e-10 | 8.781588 | 6.57e-10
2018-03-13 09:37 | 382004.8 | 2760.0013 | 3 | 41 | 4.400095 | 1.529368 | 2.096136 | 1.82e-10 | 9.011793 | 6.57e-10
2018-03-13 09:39 | 382124.8 | 2880.0014 | 3 | 41 | 4.400106 | 1.452197 | 2.145826 | 1.82e-10 | 9.230434 | 6.57e-10
2018-03-13 09:41 | 382244.8 | 3000.0015 | 3 | 41 | 4.400085 | 1.377677 | 2.192972 | 1.82e-10 | 9.437879 | 6.57e-10
2018-03-13 09:43 | 382364.8 | 3120.0007 | 3 | 41 | 4.400056 | 1.306492 | 2.237691 | 1.82e-10 | 9.634648 | 6.57e-10
2018-03-13 09:45 | 382484.8 | 3240.0007 | 3 | 41 | 4.400067 | 1.239339 | 2.280117 | 1.82e-10 | 9.821326 | 6.57e-10
2018-03-13 09:47 | 382604.8 | 3360.0008 | 3 | 41 | 4.400082 | 1.17615 | 2.320373 | 1.82e-10 | 9.998453 | 6.57e-10
2018-03-13 09:49 | 382724.8 | 3480.0002 | 3 | 41 | 4.400072 | 1.115228 | 2.35856 | 1.82e-10 | 10.16648 | 6.57e-10
2018-03-13 09:51 | 382844.8 | 3600.0001 | 3 | 41 | 4.400104 | 1.056991 | 2.394744 | 1.82e-10 | 10.32569 | 6.57e-10
2018-03-13 09:53 | 382964.8 | 3720.001 | 3 | 41 | 4.400123 | 1.000755 | 2.429017 | 1.82e-10 | 10.4765 | 6.57e-10
2018-03-13 09:55 | 383084.8 | 3840.001 | 3 | 41 | 4.400025 | 0.945962 | 2.461449 | 1.82e-10 | 10.6192 | 6.57e-10
2018-03-13 09:57 | 383204.8 | 3960.0009 | 3 | 41 | 4.400017 | 0.8944292 | 2.492127 | 1.82e-10 | 10.75418 | 6.57e-10
2018-03-13 09:59 | 383324.8 | 4080.0012 | 3 | 41 | 4.400049 | 0.8458652 | 2.521127 | 1.82e-10 | 10.88179 | 6.57e-10
2018-03-13 10:01 | 383444.8 | 4200.0004 | 3 | 41 | 4.400099 | 0.8005524 | 2.54856 | 1.82e-10 | 11.00249 | 6.57e-10
2018-03-13 10:03 | 383564.8 | 4320.0006 | 3 | 41 | 4.400054 | 0.756237 | 2.574496 | 1.82e-10 | 11.11661 | 6.57e-10
2018-03-13 10:05 | 383684.8 | 4440.0017 | 3 | 41 | 4.400078 | 0.7150936 | 2.59901 | 1.82e-10 | 11.22448 | 6.57e-10
2018-03-13 10:07 | 383804.8 | 4560.0006 | 3 | 41 | 4.400064 | 0.6753674 | 2.622167 | 1.82e-10 | 11.32637 | 6.57e-10
2018-03-13 10:08 | 383878.5 | 4633.6772 | 3 | 41 | 4.400093 | 0.6519928 | 2.635744 | 1.82e-10 | 11.38611 | 6.57e-10
2018-03-13 10:10 | 383998.5 | 120.0004 | 4 | 41 | 4.292379 | 0 | 2.635744 | 1.82e-10 | 11.38611 | 6.57e-10
2018-03-13 10:12 | 384118.5 | 240.0005 | 4 | 41 | 4.28016 | 0 | 2.635744 | 1.82e-10 | 11.38611 | 6.57e-10
2018-03-13 10:13 | 384178.5 | 300.003 | 4 | 41 | 4.276772 | 0 | 2.635744 | 1.82e-10 | 11.38611 | 6.57e-10
2018-03-13 10:15 | 384298.5857 | 120.0004 | 5 | 41 | 3.947261 | -2.281863 | 2.635744 | 0.07605986 | 11.38611 | 0.303627
2018-03-13 10:17 | 384418.5868 | 240.0015 | 5 | 41 | 3.905211 | -2.281867 | 2.635744 | 0.152115 | 11.38611 | 0.6021445
2018-03-13 10:19 | 384538.5867 | 360.0014 | 5 | 41 | 3.869837 | -2.281826 | 2.635744 | 0.2281797 | 11.38611 | 0.8978307
2018-03-13 10:21 | 384658.5861 | 480.0008 | 5 | 41 | 3.836695 | -2.281855 | 2.635744 | 0.3042391 | 11.38611 | 1.190895
2018-03-13 10:23 | 384778.5866 | 600.0013 | 5 | 41 | 3.805399 | -2.282058 | 2.635744 | 0.3803 | 11.38611 | 1.481519
2018-03-13 10:25 | 384898.5857 | 720.0004 | 5 | 41 | 3.774943 | -2.2819 | 2.635744 | 0.4563629 | 11.38611 | 1.769806
2018-03-13 10:27 | 385018.5866 | 840.0013 | 5 | 41 | 3.744866 | -2.2819 | 2.635744 | 0.532428 | 11.38611 | 2.055803
2018-03-13 10:29 | 385138.586 | 960.0007 | 5 | 41 | 3.715577 | -2.281919 | 2.635744 | 0.6084961 | 11.38611 | 2.339542
2018-03-13 10:31 | 385258.5865 | 1080.0012 | 5 | 41 | 3.68831 | -2.282177 | 2.635744 | 0.684552 | 11.38611 | 2.621084
2018-03-13 10:33 | 385378.586 | 1200.0007 | 5 | 41 | 3.663325 | -2.281861 | 2.635744 | 0.7606173 | 11.38611 | 2.900677
2018-03-13 10:35 | 385498.5868 | 1320.0015 | 5 | 41 | 3.640293 | -2.281938 | 2.635744 | 0.8366736 | 11.38611 | 3.178411
2018-03-13 10:37 | 385618.5857 | 1440.0004 | 5 | 41 | 3.618725 | -2.281896 | 2.635744 | 0.9127383 | 11.38611 | 3.454475
2018-03-13 10:39 | 385738.5863 | 1560.001 | 5 | 41 | 3.597869 | -2.281857 | 2.635744 | 0.9888023 | 11.38611 | 3.728932
2018-03-13 10:41 | 385858.5859 | 1680.0006 | 5 | 41 | 3.577983 | -2.281885 | 2.635744 | 1.06486 | 11.38611 | 4.001815
2018-03-13 10:43 | 385978.5862 | 1800.0009 | 5 | 41 | 3.558823 | -2.281948 | 2.635744 | 1.140928 | 11.38611 | 4.27325
2018-03-13 10:45 | 386098.5868 | 1920.0015 | 5 | 41 | 3.540347 | -2.28194 | 2.635744 | 1.216994 | 11.38611 | 4.54325
2018-03-13 10:47 | 386218.5863 | 2040.001 | 5 | 41 | 3.522676 | -2.281794 | 2.635744 | 1.293054 | 11.38611 | 4.811854
2018-03-13 10:49 | 386338.5863 | 2160.001 | 5 | 41 | 3.505855 | -2.281819 | 2.635744 | 1.369105 | 11.38611 | 5.079116
2018-03-13 10:51 | 386458.5868 | 2280.0015 | 5 | 41 | 3.490078 | -2.281935 | 2.635744 | 1.445175 | 11.38611 | 5.345201
2018-03-13 10:53 | 386578.5868 | 2400.0015 | 5 | 41 | 3.475113 | -2.281872 | 2.635744 | 1.521237 | 11.38611 | 5.610088
2018-03-13 10:55 | 386698.586 | 2520.0007 | 5 | 41 | 3.46057 | -2.281894 | 2.635744 | 1.597297 | 11.38611 | 5.873853
2018-03-13 10:57 | 386818.586 | 2640.0007 | 5 | 41 | 3.446174 | -2.281997 | 2.635744 | 1.67336 | 11.38611 | 6.136524
2018-03-13 10:59 | 386938.586 | 2760.0007 | 5 | 41 | 3.431635 | -2.281905 | 2.635744 | 1.749414 | 11.38611 | 6.398072
2018-03-13 11:01 | 387058.5855 | 2880.0002 | 5 | 41 | 3.416619 | -2.282139 | 2.635744 | 1.825483 | 11.38611 | 6.658546
2018-03-13 11:03 | 387178.5867 | 3000.0014 | 5 | 41 | 3.400738 | -2.281894 | 2.635744 | 1.901546 | 11.38611 | 6.91783
2018-03-13 11:05 | 387298.5863 | 3120.001 | 5 | 41 | 3.382998 | -2.281889 | 2.635744 | 1.977612 | 11.38611 | 7.175848
2018-03-13 11:07 | 387418.5867 | 3240.0014 | 5 | 41 | 3.363744 | -2.281918 | 2.635744 | 2.05367 | 11.38611 | 7.432432
2018-03-13 11:09 | 387538.5859 | 3360.0006 | 5 | 41 | 3.342226 | -2.281875 | 2.635744 | 2.129738 | 11.38611 | 7.687498
2018-03-13 11:11 | 387658.5857 | 3480.0004 | 5 | 41 | 3.317544 | -2.281872 | 2.635744 | 2.205787 | 11.38611 | 7.940755
2018-03-13 11:13 | 387778.5861 | 3600.0008 | 5 | 41 | 3.288712 | -2.281936 | 2.635744 | 2.281856 | 11.38611 | 8.19205
2018-03-13 11:15 | 387898.5858 | 3720.0005 | 5 | 41 | 3.254663 | -2.282243 | 2.635744 | 2.357908 | 11.38611 | 8.440907
2018-03-13 11:17 | 388018.5864 | 3840.0011 | 5 | 41 | 3.212499 | -2.281898 | 2.635744 | 2.433981 | 11.38611 | 8.686957
2018-03-13 11:19 | 388138.5854 | 3960.0001 | 5 | 41 | 3.156583 | -2.28185 | 2.635744 | 2.510046 | 11.38611 | 8.9293
2018-03-13 11:21 | 388258.5861 | 4080.0008 | 5 | 41 | 3.076578 | -2.28189 | 2.635744 | 2.586101 | 11.38611 | 9.166537
2018-03-13 11:22 | 388337.213 | 4158.6277 | 5 | 41 | 2.999999 | -2.281877 | 2.635744 | 2.635947 | 11.38611 | 9.318093
2018-03-13 11:24 | 388457.2 | 120.0001 | 6 | 41 | 3.569436 | 0 | 2.635744 | 2.635947 | 11.38611 | 9.318093
2018-03-13 11:26 | 388577.2 | 240.0007 | 6 | 41 | 3.608505 | 0 | 2.635744 | 2.635947 | 11.38611 | 9.318093
2018-03-13 11:27 | 388637.2 | 300.0024 | 6 | 41 | 3.618926 | 0 | 2.635744 | 2.635947 | 11.38611 | 9.318093
2018-03-13 11:27 | 388637.3 | 0.0027 | 7 | 42 | 3.61902 | 0 | 0 | 0 | 0 | 0
2018-03-13 11:27 | 388645.5 | 8.145 | 2 | 42 | 3.700587 | 0.6496102 | 0.00145994 | 1.6e-11 | 0.005392669 | 5.8e-11
2018-03-13 11:29 | 388765.6 | 120.0007 | 3 | 42 | 4.111274 | 3.260138 | 0.1097186 | 1.6e-11 | 0.4449846 | 5.8e-11
2018-03-13 11:31 | 388885.6 | 240.0013 | 3 | 42 | 4.139703 | 3.260191 | 0.2183887 | 1.6e-11 | 0.8932932 | 5.8e-11
2018-03-13 11:33 | 389005.6 | 360.0011 | 3 | 42 | 4.169339 | 3.260067 | 0.3270652 | 1.6e-11 | 1.344804 | 5.8e-11
2018-03-13 11:35 | 389125.6 | 480.002 | 3 | 42 | 4.194615 | 3.26008 | 0.4357231 | 1.6e-11 | 1.799258 | 5.8e-11
2018-03-13 11:37 | 389245.6 | 600.0012 | 3 | 42 | 4.215467 | 3.260115 | 0.5443894 | 1.6e-11 | 2.256226 | 5.8e-11
2018-03-13 11:39 | 389365.6 | 720.0005 | 3 | 42 | 4.236667 | 3.260107 | 0.6530596 | 1.6e-11 | 2.715453 | 5.8e-11
2018-03-13 11:41 | 389485.6 | 840.0001 | 3 | 42 | 4.260004 | 3.260166 | 0.7617255 | 1.6e-11 | 3.177079 | 5.8e-11
2018-03-13 11:43 | 389605.6 | 960.0004 | 3 | 42 | 4.286105 | 3.260201 | 0.8703806 | 1.6e-11 | 3.641346 | 5.8e-11
2018-03-13 11:45 | 389725.6 | 1080.0001 | 3 | 42 | 4.314675 | 3.260178 | 0.9790377 | 1.6e-11 | 4.10859 | 5.8e-11
2018-03-13 11:47 | 389845.6 | 1200.0003 | 3 | 42 | 4.345106 | 3.260084 | 1.087716 | 1.6e-11 | 4.579141 | 5.8e-11
2018-03-13 11:49 | 389965.6 | 1320.0005 | 3 | 42 | 4.376457 | 3.26012 | 1.196372 | 1.6e-11 | 5.052956 | 5.8e-11
2018-03-13 11:51 | 390085.6 | 1440.0006 | 3 | 42 | 4.400211 | 3.164448 | 1.30458 | 1.6e-11 | 5.528144 | 5.8e-11
2018-03-13 11:53 | 390205.6 | 1560.0008 | 3 | 42 | 4.400169 | 2.891212 | 1.405368 | 1.6e-11 | 5.971631 | 5.8e-11
2018-03-13 11:55 | 390325.6 | 1680.0005 | 3 | 42 | 4.400151 | 2.657619 | 1.497752 | 1.6e-11 | 6.378131 | 5.8e-11
2018-03-13 11:57 | 390445.6 | 1800.0006 | 3 | 42 | 4.400151 | 2.45997 | 1.582929 | 1.6e-11 | 6.752924 | 5.8e-11
2018-03-13 11:59 | 390565.6 | 1920.0008 | 3 | 42 | 4.400174 | 2.289644 | 1.662004 | 1.6e-11 | 7.100864 | 5.8e-11
2018-03-13 12:01 | 390685.6 | 2040.0011 | 3 | 42 | 4.40014 | 2.142776 | 1.735816 | 1.6e-11 | 7.425648 | 5.8e-11
2018-03-13 12:03 | 390805.6 | 2160.0005 | 3 | 42 | 4.40005 | 2.013308 | 1.805047 | 1.6e-11 | 7.730276 | 5.8e-11
2018-03-13 12:05 | 390925.6 | 2280.0007 | 3 | 42 | 4.40009 | 1.900707 | 1.87027 | 1.6e-11 | 8.017263 | 5.8e-11
2018-03-13 12:07 | 391045.6 | 2400.001 | 3 | 42 | 4.400109 | 1.797216 | 1.931886 | 1.6e-11 | 8.288378 | 5.8e-11
2018-03-13 12:09 | 391165.6 | 2520.0019 | 3 | 42 | 4.400124 | 1.701705 | 1.990158 | 1.6e-11 | 8.544781 | 5.8e-11
2018-03-13 12:11 | 391285.6 | 2640.0007 | 3 | 42 | 4.400043 | 1.613142 | 2.045402 | 1.6e-11 | 8.787861 | 5.8e-11
2018-03-13 12:13 | 391405.6 | 2760.0009 | 3 | 42 | 4.400067 | 1.53113 | 2.097798 | 1.6e-11 | 9.018409 | 5.8e-11
2018-03-13 12:15 | 391525.6 | 2880.0005 | 3 | 42 | 4.400102 | 1.453381 | 2.147512 | 1.6e-11 | 9.237154 | 5.8e-11
2018-03-13 12:17 | 391645.6 | 3000.0015 | 3 | 42 | 4.400066 | 1.378487 | 2.194691 | 1.6e-11 | 9.444745 | 5.8e-11
2018-03-13 12:19 | 391765.6 | 3120.0018 | 3 | 42 | 4.400055 | 1.306915 | 2.239444 | 1.6e-11 | 9.641665 | 5.8e-11
2018-03-13 12:21 | 391885.6 | 3240.0013 | 3 | 42 | 4.400146 | 1.241454 | 2.281902 | 1.6e-11 | 9.828482 | 5.8e-11
2018-03-13 12:23 | 392005.6 | 3360.0009 | 3 | 42 | 4.400121 | 1.1771 | 2.322185 | 1.6e-11 | 10.00573 | 5.8e-11
2018-03-13 12:25 | 392125.6 | 3480.0012 | 3 | 42 | 4.400124 | 1.115051 | 2.360362 | 1.6e-11 | 10.17371 | 5.8e-11
2018-03-13 12:27 | 392245.6 | 3600.0008 | 3 | 42 | 4.400106 | 1.056026 | 2.396519 | 1.6e-11 | 10.3328 | 5.8e-11
2018-03-13 12:29 | 392365.6 | 3720.0003 | 3 | 42 | 4.400023 | 0.9990263 | 2.430761 | 1.6e-11 | 10.48347 | 5.8e-11
2018-03-13 12:31 | 392485.6 | 3840.0023 | 3 | 42 | 4.400082 | 0.9449186 | 2.463157 | 1.6e-11 | 10.62602 | 5.8e-11
2018-03-13 12:33 | 392605.6 | 3960.0011 | 3 | 42 | 4.400008 | 0.8919668 | 2.49376 | 1.6e-11 | 10.76067 | 5.8e-11
2018-03-13 12:35 | 392725.6 | 4080.0015 | 3 | 42 | 4.400036 | 0.8439312 | 2.522687 | 1.6e-11 | 10.88795 | 5.8e-11
2018-03-13 12:37 | 392845.6 | 4200.001 | 3 | 42 | 4.40008 | 0.7983799 | 2.550056 | 1.6e-11 | 11.00838 | 5.8e-11
2018-03-13 12:39 | 392965.6 | 4320.0001 | 3 | 42 | 4.400076 | 0.7547722 | 2.57593 | 1.6e-11 | 11.12223 | 5.8e-11
2018-03-13 12:41 | 393085.6 | 4440.0012 | 3 | 42 | 4.400097 | 0.7133255 | 2.600383 | 1.6e-11 | 11.22982 | 5.8e-11
2018-03-13 12:43 | 393205.6 | 4560.0015 | 3 | 42 | 4.400017 | 0.6725187 | 2.623468 | 1.6e-11 | 11.3314 | 5.8e-11
2018-03-13 12:44 | 393270.8 | 4625.2349 | 3 | 42 | 4.400034 | 0.651989 | 2.635472 | 1.6e-11 | 11.38421 | 5.8e-11
2018-03-13 12:46 | 393390.8 | 120.0013 | 4 | 42 | 4.292229 | 0 | 2.635472 | 1.6e-11 | 11.38421 | 5.8e-11
2018-03-13 12:48 | 393510.8 | 240.0008 | 4 | 42 | 4.280005 | 0 | 2.635472 | 1.6e-11 | 11.38421 | 5.8e-11
2018-03-13 12:49 | 393570.8 | 300.0037 | 4 | 42 | 4.276654 | 0 | 2.635472 | 1.6e-11 | 11.38421 | 5.8e-11
2018-03-13 12:51 | 393690.9 | 120.0009 | 5 | 42 | 3.947117 | -2.281826 | 2.635472 | 0.07604942 | 11.38421 | 0.3035855
2018-03-13 12:53 | 393810.9 | 240.0005 | 5 | 42 | 3.904885 | -2.28192 | 2.635472 | 0.1521207 | 11.38421 | 0.6021454
2018-03-13 12:55 | 393930.9 | 360.0006 | 5 | 42 | 3.869715 | -2.281994 | 2.635472 | 0.228173 | 11.38421 | 0.8977653
2018-03-13 12:57 | 394050.9 | 480.001 | 5 | 42 | 3.836895 | -2.281868 | 2.635472 | 0.3042426 | 11.38421 | 1.190874
2018-03-13 12:59 | 394170.9 | 600.0012 | 5 | 42 | 3.805753 | -2.281865 | 2.635472 | 0.3803013 | 11.38421 | 1.48151
2018-03-13 13:01 | 394290.9 | 720.0008 | 5 | 42 | 3.775397 | -2.281872 | 2.635472 | 0.4563624 | 11.38421 | 1.769823
2018-03-13 13:03 | 394410.9 | 840.0004 | 5 | 42 | 3.745139 | -2.281904 | 2.635472 | 0.532425 | 11.38421 | 2.055834
2018-03-13 13:05 | 394530.9 | 960.0016 | 5 | 42 | 3.715966 | -2.282079 | 2.635472 | 0.6084931 | 11.38421 | 2.339601
2018-03-13 13:07 | 394650.9 | 1080.0011 | 5 | 42 | 3.688809 | -2.281839 | 2.635472 | 0.6845464 | 11.38421 | 2.621165
2018-03-13 13:09 | 394770.9 | 1200.0004 | 5 | 42 | 3.6640625 | -2.281807 | 2.635472 | 0.7606164 | 11.38421 | 2.900818
2018-03-13 13:11 | 394890.9 | 1320.0008 | 5 | 42 | 3.640766 | -2.281874 | 2.635472 | 0.836668 | 11.38421 | 3.178582
2018-03-13 13:13 | 395010.9 | 1440.0004 | 5 | 42 | 3.618875 | -2.28187 | 2.635472 | 0.9127343 | 11.38421 | 3.454679
2018-03-13 13:15 | 395130.9 | 1560.0008 | 5 | 42 | 3.598155 | -2.28187 | 2.635472 | 0.9888033 | 11.38421 | 3.72917
2018-03-13 13:17 | 395250.9 | 1680.0008 | 5 | 42 | 3.578206 | -2.281929 | 2.635472 | 1.064856 | 11.38421 | 4.002055
2018-03-13 13:19 | 395370.9 | 1800.0004 | 5 | 42 | 3.559159 | -2.282051 | 2.635472 | 1.140928 | 11.38421 | 4.27353
2018-03-13 13:21 | 395490.9 | 1920.0014 | 5 | 42 | 3.540297 | -2.281938 | 2.635472 | 1.216987 | 11.38421 | 4.543517
2018-03-13 13:23 | 395610.9 | 2040.001 | 5 | 42 | 3.522459 | -2.281973 | 2.635472 | 1.293048 | 11.38421 | 4.812109
2018-03-13 13:25 | 395730.9 | 2160.0006 | 5 | 42 | 3.505732 | -2.281929 | 2.635472 | 1.369104 | 11.38421 | 5.07937
2018-03-13 13:27 | 395850.9 | 2280.0001 | 5 | 42 | 3.490171 | -2.281878 | 2.635472 | 1.445164 | 11.38421 | 5.345422
2018-03-13 13:29 | 395970.9 | 2400.0013 | 5 | 42 | 3.475183 | -2.28192 | 2.635472 | 1.521232 | 11.38421 | 5.610341
2018-03-13 13:31 | 396090.9 | 2520.0009 | 5 | 42 | 3.460485 | -2.281972 | 2.635472 | 1.597294 | 11.38421 | 5.874105
2018-03-13 13:33 | 396210.9 | 2640.0005 | 5 | 42 | 3.446129 | -2.281907 | 2.635472 | 1.673356 | 11.38421 | 6.136768
2018-03-13 13:35 | 396330.9 | 2760.001 | 5 | 42 | 3.431782 | -2.281837 | 2.635472 | 1.749411 | 11.38421 | 6.398319
2018-03-13 13:37 | 396450.9 | 2880.0013 | 5 | 42 | 3.416662 | -2.281885 | 2.635472 | 1.825473 | 11.38421 | 6.658782
2018-03-13 13:39 | 396570.9 | 3000.0011 | 5 | 42 | 3.40054 | -2.281817 | 2.635472 | 1.901533 | 11.38421 | 6.918049
2018-03-13 13:41 | 396690.9 | 3120.0013 | 5 | 42 | 3.383 | -2.281863 | 2.635472 | 1.977607 | 11.38421 | 7.176084
2018-03-13 13:43 | 396810.9 | 3240.0002 | 5 | 42 | 3.363832 | -2.281948 | 2.635472 | 2.053659 | 11.38421 | 7.432654
2018-03-13 13:45 | 396930.9 | 3360.0003 | 5 | 42 | 3.342353 | -2.281839 | 2.635472 | 2.129726 | 11.38421 | 7.687728
2018-03-13 13:47 | 397050.9 | 3480.0012 | 5 | 42 | 3.317644 | -2.281929 | 2.635472 | 2.205784 | 11.38421 | 7.941023
2018-03-13 13:49 | 397170.9 | 3600.0007 | 5 | 42 | 3.288848 | -2.281885 | 2.635472 | 2.281847 | 11.38421 | 8.192306
2018-03-13 13:51 | 397290.9 | 3720.0002 | 5 | 42 | 3.254433 | -2.281941 | 2.635472 | 2.357915 | 11.38421 | 8.44122
2018-03-13 13:53 | 397410.9 | 3840.0014 | 5 | 42 | 3.21201 | -2.281944 | 2.635472 | 2.433977 | 11.38421 | 8.687204
2018-03-13 13:55 | 397530.9 | 3960.0009 | 5 | 42 | 3.156281 | -2.281955 | 2.635472 | 2.510039 | 11.38421 | 8.929503
2018-03-13 13:57 | 397650.9 | 4080.0013 | 5 | 42 | 3.076114 | -2.281913 | 2.635472 | 2.586097 | 11.38421 | 9.166722
2018-03-13 13:59 | 397729 | 4158.0797 | 5 | 42 | 3 | -2.281887 | 2.635472 | 2.635584 | 11.38421 | 9.317175
2018-03-13 14:01 | 397849 | 120.0011 | 6 | 42 | 3.569072 | 0 | 2.635472 | 2.635584 | 11.38421 | 9.317175
2018-03-13 14:03 | 397969 | 240.0007 | 6 | 42 | 3.608132 | 0 | 2.635472 | 2.635584 | 11.38421 | 9.317175
2018-03-13 14:04 | 398029 | 300.0042 | 6 | 42 | 3.618554 | 0 | 2.635472 | 2.635584 | 11.38421 | 9.317175
2018-03-13 14:04 | 398029 | 0.0026 | 7 | 43 | 3.618719 | 0 | 0 | 0 | 0 | 0
2018-03-13 14:04 | 398037.2 | 8.1106 | 2 | 43 | 3.700144 | 0.6496544 | 0.001453467 | 1.4e-11 | 0.005368085 | 5e-11
2018-03-13 14:06 | 398157.3 | 120.0003 | 3 | 43 | 4.111181 | 3.260075 | 0.1097126 | 3.4e-10 | 0.4449431 | 1.241e-09
2018-03-13 14:08 | 398277.3 | 240.0013 | 3 | 43 | 4.139541 | 3.260138 | 0.2183908 | 3.4e-10 | 0.8932737 | 1.241e-09
2018-03-13 14:10 | 398397.3 | 360.0009 | 3 | 43 | 4.169127 | 3.260069 | 0.3270514 | 3.4e-10 | 1.344703 | 1.241e-09
2018-03-13 14:12 | 398517.3 | 480.0013 | 3 | 43 | 4.19443 | 3.260071 | 0.4357306 | 3.4e-10 | 1.79923 | 1.241e-09
2018-03-13 14:14 | 398637.3 | 600.001 | 3 | 43 | 4.215261 | 3.260084 | 0.5443918 | 3.4e-10 | 2.256156 | 1.241e-09
2018-03-13 14:16 | 398757.3 | 720.0019 | 3 | 43 | 4.236273 | 3.260159 | 0.6530547 | 3.4e-10 | 2.715318 | 1.241e-09
2018-03-13 14:18 | 398877.3 | 840.0001 | 3 | 43 | 4.25978 | 3.260113 | 0.7617068 | 3.4e-10 | 3.176849 | 1.241e-09
2018-03-13 14:20 | 398997.3 | 960.0018 | 3 | 43 | 4.286036 | 3.260077 | 0.87038 | 3.4e-10 | 3.641174 | 1.241e-09
2018-03-13 14:22 | 399117.3 | 1080.0011 | 3 | 43 | 4.31465 | 3.26012 | 0.9790349 | 3.4e-10 | 4.108411 | 1.241e-09
2018-03-13 14:24 | 399237.3 | 1200.0004 | 3 | 43 | 4.344715 | 3.260159 | 1.087686 | 3.4e-10 | 4.578824 | 1.241e-09
2018-03-13 14:26 | 399357.3 | 1320.0017 | 3 | 43 | 4.376255 | 3.260172 | 1.196369 | 3.4e-10 | 5.052725 | 1.241e-09
2018-03-13 14:28 | 399477.3 | 1440.002 | 3 | 43 | 4.400227 | 3.163252 | 1.304562 | 3.4e-10 | 5.527851 | 1.241e-09
2018-03-13 14:30 | 399597.3 | 1560.0009 | 3 | 43 | 4.400227 | 2.891388 | 1.405298 | 3.4e-10 | 5.971105 | 1.241e-09
2018-03-13 14:32 | 399717.3 | 1680.0014 | 3 | 43 | 4.400115 | 2.656805 | 1.49766 | 3.4e-10 | 6.377513 | 1.241e-09
2018-03-13 14:34 | 399837.3 | 1800.0022 | 3 | 43 | 4.400135 | 2.46067 | 1.582862 | 3.4e-10 | 6.752417 | 1.241e-09
2018-03-13 14:36 | 399957.3 | 1920.0007 | 3 | 43 | 4.400173 | 2.290472 | 1.66198 | 3.4e-10 | 7.100547 | 1.241e-09
2018-03-13 14:38 | 400077.3 | 2040.0005 | 3 | 43 | 4.400124 | 2.142334 | 1.735791 | 3.4e-10 | 7.425325 | 1.241e-09
2018-03-13 14:40 | 400197.3 | 2160.001 | 3 | 43 | 4.400108 | 2.015621 | 1.805027 | 3.4e-10 | 7.729971 | 1.241e-09
2018-03-13 14:42 | 400317.3 | 2280.0017 | 3 | 43 | 4.400095 | 1.902079 | 1.870325 | 3.4e-10 | 8.017292 | 1.241e-09
2018-03-13 14:44 | 400437.3 | 2400.0012 | 3 | 43 | 4.400099 | 1.797264 | 1.931938 | 3.4e-10 | 8.288392 | 1.241e-09
2018-03-13 14:46 | 400557.3 | 2520.0002 | 3 | 43 | 4.4001 | 1.701392 | 1.99023 | 3.4e-10 | 8.544887 | 1.241e-09
2018-03-13 14:48 | 400677.3 | 2640.0007 | 3 | 43 | 4.400074 | 1.613388 | 2.045456 | 3.4e-10 | 8.787883 | 1.241e-09
2018-03-13 14:50 | 400797.3 | 2760.0009 | 3 | 43 | 4.400096 | 1.531058 | 2.097851 | 3.4e-10 | 9.018427 | 1.241e-09
2018-03-13 14:52 | 400917.3 | 2880.0003 | 3 | 43 | 4.40006 | 1.452666 | 2.147581 | 3.4e-10 | 9.237245 | 1.241e-09
2018-03-13 14:54 | 401037.3 | 3000.0007 | 3 | 43 | 4.400116 | 1.378643 | 2.194747 | 3.4e-10 | 9.44478 | 1.241e-09
2018-03-13 14:56 | 401157.3 | 3120.0009 | 3 | 43 | 4.400117 | 1.307842 | 2.239491 | 3.4e-10 | 9.641655 | 1.241e-09
2018-03-13 14:58 | 401277.3 | 3240.0014 | 3 | 43 | 4.400084 | 1.239286 | 2.281921 | 3.4e-10 | 9.828351 | 1.241e-09
2018-03-13 15:00 | 401397.3 | 3360.0001 | 3 | 43 | 4.400093 | 1.174574 | 2.322155 | 3.4e-10 | 10.00538 | 1.241e-09
2018-03-13 15:02 | 401517.3 | 3480.0016 | 3 | 43 | 4.400073 | 1.113622 | 2.360291 | 3.4e-10 | 10.17318 | 1.241e-09
2018-03-13 15:04 | 401637.3 | 3600.0011 | 3 | 43 | 4.400053 | 1.054904 | 2.396418 | 3.4e-10 | 10.33215 | 1.241e-09
2018-03-13 15:06 | 401757.3 | 3720.0004 | 3 | 43 | 4.400103 | 0.9984379 | 2.430632 | 3.4e-10 | 10.48269 | 1.241e-09
2018-03-13 15:08 | 401877.3 | 3840.0014 | 3 | 43 | 4.400119 | 0.945302 | 2.46301 | 3.4e-10 | 10.62515 | 1.241e-09
2018-03-13 15:10 | 401997.3 | 3960.0009 | 3 | 43 | 4.400037 | 0.8934002 | 2.493647 | 3.4e-10 | 10.75996 | 1.241e-09
2018-03-13 15:12 | 402117.3 | 4080.0008 | 3 | 43 | 4.400053 | 0.8441257 | 2.522607 | 3.4e-10 | 10.88739 | 1.241e-09
2018-03-13 15:14 | 402237.3 | 4200.0004 | 3 | 43 | 4.400016 | 0.7975483 | 2.549965 | 3.4e-10 | 11.00776 | 1.241e-09
2018-03-13 15:16 | 402357.3 | 4320.0008 | 3 | 43 | 4.400034 | 0.7544603 | 2.575832 | 3.4e-10 | 11.12158 | 1.241e-09
2018-03-13 15:18 | 402477.3 | 4440.0013 | 3 | 43 | 4.400063 | 0.7127619 | 2.600278 | 3.4e-10 | 11.22914 | 1.241e-09
2018-03-13 15:20 | 402597.3 | 4560.0007 | 3 | 43 | 4.400076 | 0.6737976 | 2.623366 | 3.4e-10 | 11.33073 | 1.241e-09
2018-03-13 15:21 | 402666.4 | 4629.0776 | 3 | 43 | 4.400093 | 0.6519909 | 2.636077 | 3.4e-10 | 11.38666 | 1.241e-09
2018-03-13 15:23 | 402786.4 | 120.0004 | 4 | 43 | 4.29242 | 0 | 2.63608 | 3.4e-10 | 11.38667 | 1.241e-09
2018-03-13 15:25 | 402906.4 | 240.0001 | 4 | 43 | 4.280178 | 0 | 2.63608 | 3.4e-10 | 11.38667 | 1.241e-09
2018-03-13 15:26 | 402966.4 | 300.0027 | 4 | 43 | 4.276839 | 0 | 2.63608 | 3.4e-10 | 11.38667 | 1.241e-09
2018-03-13 15:28 | 403086.5 | 120.0005 | 5 | 43 | 3.947688 | -2.281905 | 2.63608 | 0.07604596 | 11.38667 | 0.3036024
2018-03-13 15:30 | 403206.5 | 240.0009 | 5 | 43 | 3.905438 | -2.281898 | 2.63608 | 0.1521152 | 11.38667 | 0.602197
2018-03-13 15:32 | 403326.5 | 360.0004 | 5 | 43 | 3.870222 | -2.282124 | 2.63608 | 0.2281711 | 11.38667 | 0.8978711
2018-03-13 15:34 | 403446.5 | 480.0004 | 5 | 43 | 3.837206 | -2.281933 | 2.63608 | 0.3042308 | 11.38667 | 1.190971
2018-03-13 15:36 | 403566.5 | 600.0004 | 5 | 43 | 3.80619 | -2.281902 | 2.63608 | 0.3802936 | 11.38667 | 1.481648
2018-03-13 15:38 | 403686.5 | 720.0004 | 5 | 43 | 3.776089 | -2.282058 | 2.63608 | 0.4563621 | 11.38667 | 1.770032
2018-03-13 15:40 | 403806.5 | 840.0007 | 5 | 43 | 3.746043 | -2.281961 | 2.63608 | 0.5324268 | 11.38667 | 2.056117
2018-03-13 15:42 | 403926.5 | 960.0011 | 5 | 43 | 3.71673 | -2.281865 | 2.63608 | 0.6084902 | 11.38667 | 2.339928
2018-03-13 15:44 | 404046.5 | 1080.001 | 5 | 43 | 3.689614 | -2.281913 | 2.63608 | 0.6845423 | 11.38667 | 2.621547
2018-03-13 15:46 | 404166.5 | 1200.0008 | 5 | 43 | 3.664711 | -2.281807 | 2.63608 | 0.7606131 | 11.38667 | 2.90126
2018-03-13 15:48 | 404286.5 | 1320.0007 | 5 | 43 | 3.641653 | -2.281858 | 2.63608 | 0.8366667 | 11.38667 | 3.179089
2018-03-13 15:50 | 404406.5 | 1440.0004 | 5 | 43 | 3.619868 | -2.282207 | 2.63608 | 0.9127385 | 11.38667 | 3.45528
2018-03-13 15:52 | 404526.5 | 1560.0004 | 5 | 43 | 3.599245 | -2.28196 | 2.63608 | 0.9887955 | 11.38667 | 3.729805
2018-03-13 15:54 | 404646.5 | 1680.0002 | 5 | 43 | 3.579363 | -2.281865 | 2.63608 | 1.064856 | 11.38667 | 4.002806
2018-03-13 15:56 | 404766.5 | 1800.0006 | 5 | 43 | 3.56013 | -2.281907 | 2.63608 | 1.140925 | 11.38667 | 4.274349
2018-03-13 15:58 | 404886.5 | 1920.0005 | 5 | 43 | 3.541607 | -2.281918 | 2.63608 | 1.216981 | 11.38667 | 4.544409
2018-03-13 16:00 | 405006.5 | 2040.0004 | 5 | 43 | 3.523888 | -2.281811 | 2.63608 | 1.293035 | 11.38667 | 4.813081
2018-03-13 16:02 | 405126.5 | 2160.001 | 5 | 43 | 3.507194 | -2.281894 | 2.63608 | 1.369104 | 11.38667 | 5.080501
2018-03-13 16:04 | 405246.5 | 2280.0002 | 5 | 43 | 3.491308 | -2.281929 | 2.63608 | 1.445167 | 11.38667 | 5.346658
2018-03-13 16:06 | 405366.5 | 2400.0014 | 5 | 43 | 3.476244 | -2.281828 | 2.63608 | 1.521227 | 11.38667 | 5.611631
2018-03-13 16:08 | 405486.5 | 2520.0014 | 5 | 43 | 3.519654 | -2.281813 | 2.63608 | 1.597288 | 11.38667 | 5.878263
2018-03-13 16:10 | 405606.5 | 2640.0011 | 5 | 43 | 3.505329 | -2.281816 | 2.63608 | 1.673346 | 11.38667 | 6.145381
2018-03-13 16:12 | 405726.5 | 2760.0002 | 5 | 43 | 3.471586 | -2.281846 | 2.63608 | 1.74941 | 11.38667 | 6.410784
2018-03-13 16:14 | 405846.5 | 2880.0014 | 5 | 43 | 3.438728 | -2.282097 | 2.63608 | 1.825471 | 11.38667 | 6.673538
2018-03-13 16:16 | 405966.5 | 3000.0012 | 5 | 43 | 3.413538 | -2.281859 | 2.63608 | 1.901535 | 11.38667 | 6.934104
2018-03-13 16:18 | 406086.5 | 3120.0001 | 5 | 43 | 3.391317 | -2.281994 | 2.63608 | 1.977599 | 11.38667 | 7.192912
2018-03-13 16:20 | 406206.5 | 3240.0014 | 5 | 43 | 3.36861 | -2.281955 | 2.63608 | 2.053664 | 11.38667 | 7.45001
2018-03-13 16:22 | 406326.5 | 3360.0013 | 5 | 43 | 3.345745 | -2.281963 | 2.63608 | 2.129718 | 11.38667 | 7.705338
2018-03-13 16:24 | 406446.5 | 3480.0002 | 5 | 43 | 3.321795 | -2.281792 | 2.63608 | 2.205785 | 11.38667 | 7.958938
2018-03-13 16:26 | 406566.5 | 3600.0015 | 5 | 43 | 3.294221 | -2.2819 | 2.63608 | 2.281846 | 11.38667 | 8.210581
2018-03-13 16:28 | 406686.5 | 3720.0005 | 5 | 43 | 3.260893 | -2.281963 | 2.63608 | 2.357903 | 11.38667 | 8.459906
2018-03-13 16:30 | 406806.5 | 3840.0012 | 5 | 43 | 3.219021 | -2.281916 | 2.63608 | 2.433971 | 11.38667 | 8.706425
2018-03-13 16:32 | 406926.5 | 3960.0009 | 5 | 43 | 3.16376 | -2.2819 | 2.63608 | 2.510032 | 11.38667 | 8.949278
2018-03-13 16:34 | 407046.5 | 4080.0006 | 5 | 43 | 3.084479 | -2.281883 | 2.63608 | 2.586094 | 11.38667 | 9.187104
2018-03-13 16:35 | 407132.3 | 4165.7862 | 5 | 43 | 2.999999 | -2.281953 | 2.63608 | 2.640469 | 11.38667 | 9.352673
2018-03-13 16:37 | 407252.3 | 120.0004 | 6 | 43 | 3.565841 | 0 | 2.63608 | 2.640469 | 11.38667 | 9.352673
2018-03-13 16:39 | 407372.3 | 240.0002 | 6 | 43 | 3.604865 | 0 | 2.63608 | 2.640469 | 11.38667 | 9.352673
2018-03-13 16:40 | 407432.3 | 300.0013 | 6 | 43 | 3.615272 | 0 | 2.63608 | 2.640469 | 11.38667 | 9.352673
2018-03-13 16:40 | 407432.3 | 0.0029 | 7 | 44 | 3.615176 | 0 | 0 | 0 | 0 | 0
2018-03-13 16:41 | 407440.5766 | 8.1801 | 2 | 44 | 3.696983 | 0.6496893 | 0.00146439 | 0 | 0.005403175 | 0
2018-03-13 16:43 | 407560.7 | 120.0017 | 3 | 44 | 4.109763 | 3.260075 | 0.1097225 | 5.878e-09 | 0.444731 | 2.1432e-08
2018-03-13 16:45 | 407680.7 | 240.0016 | 3 | 44 | 4.138134 | 3.260025 | 0.2184024 | 5.878e-09 | 0.892908 | 2.1432e-08
2018-03-13 16:47 | 407800.7 | 360.0016 | 3 | 44 | 4.167694 | 3.260065 | 0.3270712 | 5.878e-09 | 1.344216 | 2.1432e-08
2018-03-13 16:49 | 407920.7 | 480.0013 | 3 | 44 | 4.19311 | 3.260065 | 0.4357275 | 5.878e-09 | 1.798493 | 2.1432e-08
2018-03-13 16:51 | 408040.7 | 600.0005 | 3 | 44 | 4.213891 | 3.260078 | 0.5443945 | 5.878e-09 | 2.255297 | 2.1432e-08
2018-03-13 16:53 | 408160.7 | 720.0015 | 3 | 44 | 4.234779 | 3.259998 | 0.6530626 | 5.878e-09 | 2.714326 | 2.1432e-08
2018-03-13 16:55 | 408280.7 | 840.0014 | 3 | 44 | 4.258334 | 3.259991 | 0.7617245 | 5.878e-09 | 3.175736 | 2.1432e-08
2018-03-13 16:57 | 408400.7 | 960.0013 | 3 | 44 | 4.284651 | 3.260124 | 0.8703797 | 5.878e-09 | 3.639835 | 2.1432e-08
2018-03-13 16:59 | 408520.7 | 1080.0012 | 3 | 44 | 4.312938 | 3.260065 | 0.9790428 | 5.878e-09 | 4.106937 | 2.1432e-08
2018-03-13 17:01 | 408640.7 | 1200.0015 | 3 | 44 | 4.34327 | 3.260103 | 1.0877 | 5.878e-09 | 4.577205 | 2.1432e-08
2018-03-13 17:03 | 408760.7 | 1320.0016 | 3 | 44 | 4.374719 | 3.26001 | 1.196373 | 5.878e-09 | 5.050906 | 2.1432e-08
2018-03-13 17:05 | 408880.7 | 1440.0007 | 3 | 44 | 4.400187 | 3.18259 | 1.304743 | 5.878e-09 | 5.526662 | 2.1432e-08
2018-03-13 17:07 | 409000.7 | 1560.0011 | 3 | 44 | 4.400146 | 2.905584 | 1.406065 | 5.878e-09 | 5.972497 | 2.1432e-08
2018-03-13 17:09 | 409120.7 | 1680.0004 | 3 | 44 | 4.400169 | 2.669054 | 1.498868 | 5.878e-09 | 6.380842 | 2.1432e-08
2018-03-13 17:11 | 409240.7 | 1800.0006 | 3 | 44 | 4.400172 | 2.472672 | 1.584442 | 5.878e-09 | 6.757383 | 2.1432e-08
2018-03-13 17:13 | 409360.7 | 1920.0011 | 3 | 44 | 4.400194 | 2.305759 | 1.66402 | 5.878e-09 | 7.107538 | 2.1432e-08
2018-03-13 17:15 | 409480.7 | 2040.0014 | 3 | 44 | 4.400104 | 2.156199 | 1.738328 | 5.878e-09 | 7.434501 | 2.1432e-08
2018-03-13 17:17 | 409600.7 | 2160.0009 | 3 | 44 | 4.400188 | 2.025557 | 1.807972 | 5.878e-09 | 7.740944 | 2.1432e-08
2018-03-13 17:19 | 409720.7 | 2280.0002 | 3 | 44 | 4.400071 | 1.90926 | 1.873507 | 5.878e-09 | 8.029305 | 2.1432e-08
2018-03-13 17:21 | 409840.7 | 2400.001 | 3 | 44 | 4.400054 | 1.804491 | 1.935409 | 5.878e-09 | 8.301681 | 2.1432e-08
2018-03-13 17:23 | 409960.7 | 2520.001 | 3 | 44 | 4.400059 | 1.709516 | 1.993955 | 5.878e-09 | 8.559288 | 2.1432e-08
2018-03-13 17:25 | 410080.7 | 2640.0002 | 3 | 44 | 4.400135 | 1.621204 | 2.049444 | 5.878e-09 | 8.803445 | 2.1432e-08
2018-03-13 17:27 | 410200.7 | 2760.0034 | 3 | 44 | 4.400067 | 1.535892 | 2.102047 | 5.878e-09 | 9.034901 | 2.1432e-08
2018-03-13 17:29 | 410320.7 | 2880.0007 | 3 | 44 | 4.400083 | 1.457098 | 2.151916 | 5.878e-09 | 9.254327 | 2.1432e-08
2018-03-13 17:31 | 410440.7 | 3000.0018 | 3 | 44 | 4.400017 | 1.382185 | 2.199234 | 5.878e-09 | 9.462535 | 2.1432e-08
2018-03-13 17:33 | 410560.7 | 3120.0003 | 3 | 44 | 4.400073 | 1.311866 | 2.244153 | 5.878e-09 | 9.660177 | 2.1432e-08
2018-03-13 17:35 | 410680.7 | 3240.0013 | 3 | 44 | 4.400023 | 1.242458 | 2.286719 | 5.878e-09 | 9.847472 | 2.1432e-08
2018-03-13 17:37 | 410800.7 | 3360.0013 | 3 | 44 | 4.400021 | 1.179643 | 2.327093 | 5.878e-09 | 10.02512 | 2.1432e-08
2018-03-13 17:39 | 410920.7 | 3480.0005 | 3 | 44 | 4.400084 | 1.120709 | 2.365449 | 5.878e-09 | 10.19389 | 2.1432e-08
2018-03-13 17:41 | 411040.7 | 3600.0011 | 3 | 44 | 4.400067 | 1.061768 | 2.401807 | 5.878e-09 | 10.35387 | 2.1432e-08
2018-03-13 17:43 | 411160.7 | 3720.0011 | 3 | 44 | 4.400036 | 1.004978 | 2.436247 | 5.878e-09 | 10.50541 | 2.1432e-08
2018-03-13 17:45 | 411280.7 | 3840.0012 | 3 | 44 | 4.400084 | 0.95226 | 2.468862 | 5.878e-09 | 10.64892 | 2.1432e-08
2018-03-13 17:47 | 411400.7 | 3960.0004 | 3 | 44 | 4.400067 | 0.9017572 | 2.499756 | 5.878e-09 | 10.78485 | 2.1432e-08
2018-03-13 17:49 | 411520.7 | 4080.0005 | 3 | 44 | 4.400026 | 0.8524342 | 2.528986 | 5.878e-09 | 10.91346 | 2.1432e-08
2018-03-13 17:51 | 411640.7 | 4200.0016 | 3 | 44 | 4.399992 | 0.8051958 | 2.556619 | 5.878e-09 | 11.03505 | 2.1432e-08
2018-03-13 17:53 | 411760.7 | 4320.0009 | 3 | 44 | 4.400043 | 0.7607021 | 2.582722 | 5.878e-09 | 11.1499 | 2.1432e-08
2018-03-13 17:55 | 411880.7 | 4440.0008 | 3 | 44 | 4.400091 | 0.7161512 | 2.607328 | 5.878e-09 | 11.25817 | 2.1432e-08
2018-03-13 17:57 | 412000.7 | 4560.0003 | 3 | 44 | 4.400109 | 0.6744661 | 2.630486 | 5.878e-09 | 11.36007 | 2.1432e-08
2018-03-13 17:58 | 412065.6 | 4624.9803 | 3 | 44 | 4.400011 | 0.6519995 | 2.642459 | 5.878e-09 | 11.41275 | 2.1432e-08
2018-03-13 18:00 | 412185.7 | 120.0013 | 4 | 44 | 4.292916 | 0 | 2.642459 | 5.878e-09 | 11.41275 | 2.1432e-08
2018-03-13 18:02 | 412305.7 | 240.0009 | 4 | 44 | 4.280761 | 0 | 2.642459 | 5.878e-09 | 11.41275 | 2.1432e-08
2018-03-13 18:03 | 412365.7 | 300.0022 | 4 | 44 | 4.277452 | 0 | 2.642459 | 5.878e-09 | 11.41275 | 2.1432e-08
2018-03-13 18:05 | 412485.8 | 120.0004 | 5 | 44 | 3.948689 | -2.282143 | 2.642459 | 0.07604972 | 11.41275 | 0.3036899
2018-03-13 18:07 | 412605.8 | 240.0006 | 5 | 44 | 3.906619 | -2.281874 | 2.642459 | 0.1521165 | 11.41275 | 0.6023594
2018-03-13 18:09 | 412725.8 | 360.0008 | 5 | 44 | 3.871405 | -2.281853 | 2.642459 | 0.2281786 | 11.41275 | 0.8981437
2018-03-13 18:11 | 412845.8 | 480.0002 | 5 | 44 | 3.838434 | -2.281942 | 2.642459 | 0.3042388 | 11.41275 | 1.19134
2018-03-13 18:13 | 412965.8 | 600.0014 | 5 | 44 | 3.807098 | -2.281916 | 2.642459 | 0.3803011 | 11.41275 | 1.482098
2018-03-13 18:15 | 413085.8 | 720.0016 | 5 | 44 | 3.776863 | -2.281933 | 2.642459 | 0.4563531 | 11.41275 | 1.770483
2018-03-13 18:17 | 413205.8 | 840.0006 | 5 | 44 | 3.747127 | -2.28192 | 2.642459 | 0.5324219 | 11.41275 | 2.056656
2018-03-13 18:19 | 413325.8 | 960.0016 | 5 | 44 | 3.717745 | -2.281919 | 2.642459 | 0.6084908 | 11.41275 | 2.340571
2018-03-13 18:21 | 413445.8 | 1080.0001 | 5 | 44 | 3.690288 | -2.28188 | 2.642459 | 0.6845409 | 11.41275 | 2.622245
2018-03-13 18:23 | 413565.8 | 1200.0002 | 5 | 44 | 3.665301 | -2.281894 | 2.642459 | 0.7606105 | 11.41275 | 2.902
2018-03-13 18:25 | 413685.8 | 1320.0002 | 5 | 44 | 3.64214 | -2.28196 | 2.642459 | 0.8366742 | 11.41275 | 3.179906
2018-03-13 18:27 | 413805.8 | 1440.001 | 5 | 44 | 3.620502 | -2.281857 | 2.642459 | 0.9127343 | 11.41275 | 3.456095
2018-03-13 18:29 | 413925.8 | 1560.001 | 5 | 44 | 3.599969 | -2.281859 | 2.642459 | 0.9887993 | 11.41275 | 3.7307
2018-03-13 18:31 | 414045.8 | 1680.0003 | 5 | 44 | 3.579793 | -2.281852 | 2.642459 | 1.064855 | 11.41275 | 4.003731
2018-03-13 18:33 | 414165.8 | 1800.0011 | 5 | 44 | 3.560303 | -2.281887 | 2.642459 | 1.140915 | 11.41275 | 4.275264
2018-03-13 18:35 | 414285.8 | 1920.0009 | 5 | 44 | 3.542064 | -2.281933 | 2.642459 | 1.216979 | 11.41275 | 4.545374
2018-03-13 18:37 | 414405.8 | 2040.0007 | 5 | 44 | 3.524745 | -2.281826 | 2.642459 | 1.293046 | 11.41275 | 4.81414
2018-03-13 18:39 | 414525.8 | 2160.0008 | 5 | 44 | 3.508397 | -2.28189 | 2.642459 | 1.369096 | 11.41275 | 5.081572
2018-03-13 18:41 | 414645.8 | 2280.0014 | 5 | 44 | 3.492741 | -2.281968 | 2.642459 | 1.445167 | 11.41275 | 5.34786
2018-03-13 18:43 | 414765.8 | 2400.0004 | 5 | 44 | 3.478049 | -2.281981 | 2.642459 | 1.521223 | 11.41275 | 5.612939
2018-03-13 18:45 | 414885.8 | 2520.0009 | 5 | 44 | 3.463611 | -2.281883 | 2.642459 | 1.597283 | 11.41275 | 5.876931
2018-03-13 18:47 | 415005.8 | 2640.0016 | 5 | 44 | 3.449389 | -2.281894 | 2.642459 | 1.673346 | 11.41275 | 6.139841
2018-03-13 18:49 | 415125.8 | 2760.0013 | 5 | 44 | 3.434742 | -2.281902 | 2.642459 | 1.749407 | 11.41275 | 6.401647
2018-03-13 18:51 | 415245.8 | 2880.0002 | 5 | 44 | 3.419603 | -2.281877 | 2.642459 | 1.825478 | 11.41275 | 6.662363
2018-03-13 18:53 | 415365.8 | 3000.0002 | 5 | 44 | 3.403604 | -2.281938 | 2.642459 | 1.90153 | 11.41275 | 6.921825
2018-03-13 18:55 | 415485.8 | 3120.0014 | 5 | 44 | 3.386526 | -2.281892 | 2.642459 | 1.977596 | 11.41275 | 7.180082
2018-03-13 18:57 | 415605.8 | 3240.0012 | 5 | 44 | 3.367887 | -2.281924 | 2.642459 | 2.053656 | 11.41275 | 7.436958
2018-03-13 18:59 | 415725.8 | 3360.0003 | 5 | 44 | 3.347489 | -2.281914 | 2.642459 | 2.129723 | 11.41275 | 7.692381
2018-03-13 19:01 | 415845.8 | 3480.0001 | 5 | 44 | 3.323628 | -2.281905 | 2.642459 | 2.205777 | 11.41275 | 7.946078
2018-03-13 19:03 | 415965.8 | 3600.0016 | 5 | 44 | 3.296053 | -2.28196 | 2.642459 | 2.28184 | 11.41275 | 8.197868
2018-03-13 19:05 | 416085.8 | 3720.0013 | 5 | 44 | 3.26312 | -2.281957 | 2.642459 | 2.357901 | 11.41275 | 8.447352
2018-03-13 19:07 | 416205.8 | 3840.0011 | 5 | 44 | 3.222411 | -2.281926 | 2.642459 | 2.43396 | 11.41275 | 8.694053
2018-03-13 19:09 | 416325.8 | 3960.0007 | 5 | 44 | 3.168461 | -2.281914 | 2.642459 | 2.510028 | 11.41275 | 8.937227
2018-03-13 19:11 | 416445.8 | 4080.0013 | 5 | 44 | 3.091282 | -2.281868 | 2.642459 | 2.586087 | 11.41275 | 9.175482
2018-03-13 19:12 | 416539.5 | 4173.7518 | 5 | 44 | 2.999992 | -2.281963 | 2.642459 | 2.645517 | 11.41275 | 9.356679
2018-03-13 19:14 | 416659.5 | 120.0007 | 6 | 44 | 3.564023 | 0 | 2.642459 | 2.645517 | 11.41275 | 9.356679
2018-03-13 19:16 | 416779.5 | 240.0014 | 6 | 44 | 3.602708 | 0 | 2.642459 | 2.645517 | 11.41275 | 9.356679
2018-03-13 19:17 | 416839.5 | 300.0026 | 6 | 44 | 3.613093 | 0 | 2.642459 | 2.645517 | 11.41275 | 9.356679
2018-03-13 19:17 | 416839.6 | 0.0026 | 7 | 45 | 3.613067 | 0 | 0 | 0 | 0 | 0
2018-03-13 19:17 | 416847.7 | 8.0696 | 2 | 45 | 3.694477 | 0.649702 | 0.00144649 | 0 | 0.005333222 | 0
2018-03-13 19:19 | 416967.8 | 120.0007 | 3 | 45 | 4.107648 | 3.260015 | 0.1097273 | 2.452e-09 | 0.4444655 | 8.934e-09
2018-03-13 19:21 | 417087.8 | 240.0006 | 3 | 45 | 4.136427 | 3.259979 | 0.2183912 | 2.452e-09 | 0.8923747 | 8.934e-09
2018-03-13 19:23 | 417207.8 | 360.0002 | 3 | 45 | 4.165908 | 3.260122 | 0.327058 | 2.452e-09 | 1.343485 | 8.934e-09
2018-03-13 19:25 | 417327.8 | 480.0017 | 3 | 45 | 4.191247 | 3.260052 | 0.4357206 | 2.452e-09 | 1.797589 | 8.934e-09
2018-03-13 19:27 | 417447.8 | 600.0008 | 3 | 45 | 4.212293 | 3.260048 | 0.5443739 | 2.452e-09 | 2.254147 | 8.934e-09
2018-03-13 19:29 | 417567.8 | 720.0019 | 3 | 45 | 4.233068 | 3.259981 | 0.6530513 | 2.452e-09 | 2.713046 | 8.934e-09
2018-03-13 19:31 | 417687.8 | 840.0001 | 3 | 45 | 4.256154 | 3.260069 | 0.7617067 | 2.452e-09 | 3.174224 | 8.934e-09
2018-03-13 19:33 | 417807.8 | 960.0003 | 3 | 45 | 4.281858 | 3.260071 | 0.8703781 | 2.452e-09 | 3.638122 | 8.934e-09
2018-03-13 19:35 | 417927.8 | 1080.0013 | 3 | 45 | 4.310128 | 3.260115 | 0.979036 | 2.452e-09 | 4.104896 | 8.934e-09
2018-03-13 19:37 | 418047.8 | 1200.0003 | 3 | 45 | 4.34037 | 3.260092 | 1.087697 | 2.452e-09 | 4.574863 | 8.934e-09
2018-03-13 19:39 | 418167.8 | 1320.0008 | 3 | 45 | 4.371806 | 3.260042 | 1.196363 | 2.452e-09 | 5.048217 | 8.934e-09
2018-03-13 19:41 | 418287.8 | 1440.0024 | 3 | 45 | 4.400199 | 3.210531 | 1.304916 | 2.452e-09 | 5.524522 | 8.934e-09
2018-03-13 19:43 | 418407.8 | 1560.0004 | 3 | 45 | 4.400208 | 2.928457 | 1.407018 | 2.452e-09 | 5.973786 | 8.934e-09
2018-03-13 19:45 | 418527.8 | 1680.0011 | 3 | 45 | 4.400159 | 2.688131 | 1.500528 | 2.452e-09 | 6.385247 | 8.934e-09
2018-03-13 19:47 | 418647.8 | 1800.0016 | 3 | 45 | 4.400094 | 2.483364 | 1.586618 | 2.452e-09 | 6.764057 | 8.934e-09
2018-03-13 19:49 | 418767.8 | 1920.0023 | 3 | 45 | 4.400089 | 2.309937 | 1.666453 | 2.452e-09 | 7.115339 | 8.934e-09
2018-03-13 19:51 | 418887.8 | 2040.001 | 3 | 45 | 4.400066 | 2.160128 | 1.740903 | 2.452e-09 | 7.442932 | 8.934e-09
2018-03-13 19:53 | 419007.8 | 2160.0007 | 3 | 45 | 4.400114 | 2.029657 | 1.810688 | 2.452e-09 | 7.749991 | 8.934e-09
2018-03-13 19:55 | 419127.8 | 2280.0013 | 3 | 45 | 4.400157 | 1.913864 | 1.87639 | 2.452e-09 | 8.03909 | 8.934e-09
2018-03-13 19:57 | 419247.8 | 2400.0012 | 3 | 45 | 4.400083 | 1.807594 | 1.938384 | 2.452e-09 | 8.311867 | 8.934e-09
2018-03-13 19:59 | 419367.8 | 2520.0001 | 3 | 45 | 4.400109 | 1.711133 | 1.996989 | 2.452e-09 | 8.569734 | 8.934e-09
2018-03-13 20:01 | 419487.8 | 2640.0013 | 3 | 45 | 4.400111 | 1.621294 | 2.0525 | 2.452e-09 | 8.813987 | 8.934e-09
2018-03-13 20:03 | 419607.8 | 2760.0011 | 3 | 45 | 4.400068 | 1.53769 | 2.105133 | 2.452e-09 | 9.04558 | 8.934e-09
2018-03-13 20:05 | 419727.8 | 2880.0009 | 3 | 45 | 4.400043 | 1.456603 | 2.155035 | 2.452e-09 | 9.265152 | 8.934e-09
2018-03-13 20:07 | 419847.8 | 3000.0006 | 3 | 45 | 4.400115 | 1.38273 | 2.202355 | 2.452e-09 | 9.473362 | 8.934e-09
2018-03-13 20:09 | 419967.8 | 3120.0013 | 3 | 45 | 4.400078 | 1.310094 | 2.247221 | 2.452e-09 | 9.670775 | 8.934e-09
2018-03-13 20:11 | 420087.8 | 3240.0009 | 3 | 45 | 4.400034 | 1.24002 | 2.289718 | 2.452e-09 | 9.857769 | 8.934e-09
2018-03-13 20:13 | 420207.8 | 3360.0009 | 3 | 45 | 4.400044 | 1.175446 | 2.329969 | 2.452e-09 | 10.03487 | 8.934e-09
2018-03-13 20:15 | 420327.8 | 3480.0014 | 3 | 45 | 4.399998 | 1.114532 | 2.368144 | 2.452e-09 | 10.20285 | 8.934e-09
2018-03-13 20:17 | 420447.8 | 3600.0013 | 3 | 45 | 4.400132 | 1.057454 | 2.404342 | 2.452e-09 | 10.36212 | 8.934e-09
2018-03-13 20:19 | 420567.8 | 3720.0011 | 3 | 45 | 4.400022 | 1.000112 | 2.438617 | 2.452e-09 | 10.51293 | 8.934e-09
2018-03-13 20:21 | 420687.8 | 3840.001 | 3 | 45 | 4.400014 | 0.94806 | 2.47109 | 2.452e-09 | 10.65582 | 8.934e-09
2018-03-13 20:23 | 420807.8 | 3960.0008 | 3 | 45 | 4.400106 | 0.8983479 | 2.501858 | 2.452e-09 | 10.7912 | 8.934e-09
2018-03-13 20:25 | 420927.8 | 4080.0004 | 3 | 45 | 4.400016 | 0.8496075 | 2.530983 | 2.452e-09 | 10.91935 | 8.934e-09
2018-03-13 20:27 | 421047.8 | 4200.0011 | 3 | 45 | 4.400084 | 0.8041191 | 2.558536 | 2.452e-09 | 11.04059 | 8.934e-09
2018-03-13 20:29 | 421167.8 | 4320.0016 | 3 | 45 | 4.399987 | 0.7577629 | 2.584566 | 2.452e-09 | 11.15512 | 8.934e-09
2018-03-13 20:31 | 421287.8 | 4440.0012 | 3 | 45 | 4.400067 | 0.7159872 | 2.609135 | 2.452e-09 | 11.26322 | 8.934e-09
2018-03-13 20:33 | 421407.8 | 4560.0003 | 3 | 45 | 4.400023 | 0.6753416 | 2.632327 | 2.452e-09 | 11.36527 | 8.934e-09
2018-03-13 20:35 | 421482.7 | 4634.9105 | 3 | 45 | 4.400073 | 0.6519928 | 2.646137 | 2.452e-09 | 11.42603 | 8.934e-09
2018-03-13 20:37 | 421602.7 | 120.0008 | 4 | 45 | 4.293131 | 0 | 2.646137 | 2.452e-09 | 11.42603 | 8.934e-09
2018-03-13 20:39 | 421722.7 | 240.0005 | 4 | 45 | 4.281019 | 0 | 2.646137 | 2.452e-09 | 11.42603 | 8.934e-09
2018-03-13 20:40 | 421782.7 | 300.0034 | 4 | 45 | 4.277699 | 0 | 2.646137 | 2.452e-09 | 11.42603 | 8.934e-09
2018-03-13 20:42 | 421902.8 | 120.0026 | 5 | 45 | 3.949337 | -2.281926 | 2.646137 | 0.07605398 | 11.42603 | 0.303746
2018-03-13 20:44 | 422022.8 | 240.0008 | 5 | 45 | 3.907505 | -2.281924 | 2.646137 | 0.1521105 | 11.42603 | 0.6024331
2018-03-13 20:46 | 422142.8 | 360 | 5 | 45 | 3.872406 | -2.281878 | 2.646137 | 0.2281839 | 11.42603 | 0.8983381
2018-03-13 20:48 | 422262.8 | 480.0014 | 5 | 45 | 3.83937 | -2.281926 | 2.646137 | 0.3042428 | 11.42603 | 1.191597
2018-03-13 20:50 | 422382.8 | 600.0006 | 5 | 45 | 3.808328 | -2.281898 | 2.646137 | 0.3803081 | 11.42603 | 1.482449
2018-03-13 20:52 | 422502.8 | 720.0013 | 5 | 45 | 3.778187 | -2.281806 | 2.646137 | 0.4563644 | 11.42603 | 1.770945
2018-03-13 20:54 | 422622.8 | 840.0003 | 5 | 45 | 3.748351 | -2.281902 | 2.646137 | 0.5324302 | 11.42603 | 2.057198
2018-03-13 20:56 | 422742.8 | 960.001 | 5 | 45 | 3.719255 | -2.281835 | 2.646137 | 0.6084932 | 11.42603 | 2.341196
2018-03-13 20:58 | 422862.8 | 1080.0008 | 5 | 45 | 3.691685 | -2.281802 | 2.646137 | 0.6845465 | 11.42603 | 2.622993
2018-03-13 21:00 | 422982.8 | 1200.0005 | 5 | 45 | 3.666548 | -2.281898 | 2.646137 | 0.7606133 | 11.42603 | 2.902838
2018-03-13 21:02 | 423102.8 | 1320.0003 | 5 | 45 | 3.643566 | -2.281878 | 2.646137 | 0.8366736 | 11.42603 | 3.180829
2018-03-13 21:04 | 423222.8 | 1440.0017 | 5 | 45 | 3.621907 | -2.282187 | 2.646137 | 0.9127468 | 11.42603 | 3.45718
2018-03-13 21:06 | 423342.8 | 1560.0007 | 5 | 45 | 3.601099 | -2.281878 | 2.646137 | 0.9887994 | 11.42603 | 3.731844
2018-03-13 21:08 | 423462.8 | 1680.0004 | 5 | 45 | 3.580886 | -2.281819 | 2.646137 | 1.064867 | 11.42603 | 4.004995
2018-03-13 21:10 | 423582.8 | 1800.0001 | 5 | 45 | 3.561723 | -2.281902 | 2.646137 | 1.140922 | 11.42603 | 4.276605
2018-03-13 21:12 | 423702.8 | 1920.0015 | 5 | 45 | 3.543279 | -2.281878 | 2.646137 | 1.216991 | 11.42603 | 4.546837
2018-03-13 21:14 | 423822.8 | 2040.0004 | 5 | 45 | 3.526056 | -2.281875 | 2.646137 | 1.293045 | 11.42603 | 4.815656
2018-03-13 21:16 | 423942.8 | 2160.0003 | 5 | 45 | 3.509532 | -2.281942 | 2.646137 | 1.36911 | 11.42603 | 5.08324
2018-03-13 21:18 | 424062.8 | 2280.001 | 5 | 45 | 3.493786 | -2.281972 | 2.646137 | 1.445171 | 11.42603 | 5.349572
2018-03-13 21:20 | 424182.8 | 2400.0007 | 5 | 45 | 3.478849 | -2.281889 | 2.646137 | 1.521235 | 11.42603 | 5.614753
2018-03-13 21:22 | 424302.8 | 2520.0013 | 5 | 45 | 3.464479 | -2.281909 | 2.646137 | 1.597287 | 11.42603 | 5.878776
2018-03-13 21:24 | 424422.8 | 2640.0003 | 5 | 45 | 3.449955 | -2.282168 | 2.646137 | 1.673353 | 11.42603 | 6.141761
2018-03-13 21:26 | 424542.8 | 2760.0002 | 5 | 45 | 3.434941 | -2.281898 | 2.646137 | 1.749419 | 11.42603 | 6.403617
2018-03-13 21:28 | 424662.8 | 2880.0015 | 5 | 45 | 3.419272 | -2.281904 | 2.646137 | 1.825486 | 11.42603 | 6.664309
2018-03-13 21:30 | 424782.8 | 3000.0006 | 5 | 45 | 3.403337 | -2.281914 | 2.646137 | 1.901543 | 11.42603 | 6.923766
2018-03-13 21:32 | 424902.8 | 3120.0012 | 5 | 45 | 3.386514 | -2.281874 | 2.646137 | 1.977602 | 11.42603 | 7.181993
2018-03-13 21:34 | 425022.8 | 3240.0001 | 5 | 45 | 3.368057 | -2.281924 | 2.646137 | 2.053668 | 11.42603 | 7.438902
2018-03-13 21:36 | 425142.8 | 3360.0007 | 5 | 45 | 3.346869 | -2.281882 | 2.646137 | 2.12973 | 11.42603 | 7.6943
2018-03-13 21:38 | 425262.8 | 3480.0006 | 5 | 45 | 3.322488 | -2.281846 | 2.646137 | 2.205794 | 11.42603 | 7.947971
2018-03-13 21:40 | 425382.8 | 3600.001 | 5 | 45 | 3.294507 | -2.28187 | 2.646137 | 2.281847 | 11.42603 | 8.199619
2018-03-13 21:42 | 425502.8 | 3720.0001 | 5 | 45 | 3.261971 | -2.281918 | 2.646137 | 2.357914 | 11.42603 | 8.449018
2018-03-13 21:44 | 425622.8 | 3840.001 | 5 | 45 | 3.221319 | -2.281844 | 2.646137 | 2.433969 | 11.42603 | 8.695629
2018-03-13 21:46 | 425742.8 | 3960.0007 | 5 | 45 | 3.16711 | -2.281883 | 2.646137 | 2.510041 | 11.42603 | 8.938726
2018-03-13 21:48 | 425862.8 | 4080.0015 | 5 | 45 | 3.08931 | -2.281905 | 2.646137 | 2.586102 | 11.42603 | 9.176854
2018-03-13 21:49 | 425954.3 | 4171.5576 | 5 | 45 | 2.999994 | -2.281885 | 2.646137 | 2.64413 | 11.42603 | 9.35371
2018-03-13 21:51 | 426074.4 | 120.0012 | 6 | 45 | 3.565096 | 0 | 2.646137 | 2.64413 | 11.42603 | 9.35371
2018-03-13 21:53 | 426194.4 | 240.0014 | 6 | 45 | 3.603976 | 0 | 2.646137 | 2.64413 | 11.42603 | 9.35371
2018-03-13 21:54 | 426254.4 | 300.0004 | 6 | 45 | 3.614347 | 0 | 2.646137 | 2.64413 | 11.42603 | 9.35371
2018-03-13 21:54 | 426254.4 | 0.0048 | 7 | 46 | 3.614357 | 0 | 0 | 0 | 0 | 0
2018-03-13 21:54 | 426262.7 | 8.18 | 2 | 46 | 3.695658 | 0.6496072 | 0.001466376 | 0 | 0.005408546 | 0
2018-03-13 21:56 | 426382.7 | 120.0013 | 3 | 46 | 4.107674 | 3.260073 | 0.1097379 | 0 | 0.4445537 | 0
2018-03-13 21:58 | 426502.7 | 240.0008 | 3 | 46 | 4.136211 | 3.260033 | 0.2184069 | 0 | 0.8924739 | 0
2018-03-13 22:00 | 426622.7 | 360.0014 | 3 | 46 | 4.166121 | 3.260126 | 0.3270684 | 0 | 1.343568 | 0
2018-03-13 22:02 | 426742.7 | 480.0013 | 3 | 46 | 4.191491 | 3.260103 | 0.4357317 | 0 | 1.797706 | 0
2018-03-13 22:04 | 426862.7 | 600.002 | 3 | 46 | 4.212479 | 3.260065 | 0.5443972 | 0 | 2.254332 | 0
2018-03-13 22:06 | 426982.7 | 720.0012 | 3 | 46 | 4.233393 | 3.260048 | 0.653058 | 0 | 2.713186 | 0
2018-03-13 22:08 | 427102.7 | 840.0011 | 3 | 46 | 4.256573 | 3.26009 | 0.7617205 | 0 | 3.174435 | 0
2018-03-13 22:10 | 427222.7 | 960.0007 | 3 | 46 | 4.282756 | 3.260134 | 0.870384 | 0 | 3.638368 | 0
2018-03-13 22:12 | 427342.7 | 1080.0019 | 3 | 46 | 4.31142 | 3.259869 | 0.9790539 | 0 | 4.105313 | 0
2018-03-13 22:14 | 427462.7 | 1200.0005 | 3 | 46 | 4.341449 | 3.260019 | 1.087705 | 0 | 4.575377 | 0
2018-03-13 22:16 | 427582.7 | 1320.0005 | 3 | 46 | 4.372727 | 3.26001 | 1.196378 | 0 | 5.048863 | 0
2018-03-13 22:18 | 427702.7 | 1440.0014 | 3 | 46 | 4.400221 | 3.202742 | 1.304888 | 0 | 5.525055 | 0
2018-03-13 22:20 | 427822.7 | 1560.0012 | 3 | 46 | 4.400176 | 2.921328 | 1.406769 | 0 | 5.973351 | 0
2018-03-13 22:22 | 427942.7 | 1680.0014 | 3 | 46 | 4.400196 | 2.680569 | 1.500018 | 0 | 6.38366 | 0
2018-03-13 22:24 | 428062.7 | 1800.0008 | 3 | 46 | 4.400155 | 2.477095 | 1.585865 | 0 | 6.761399 | 0
2018-03-13 22:26 | 428182.7 | 1920.0018 | 3 | 46 | 4.400143 | 2.306528 | 1.665511 | 0 | 7.111854 | 0
2018-03-13 22:28 | 428302.7 | 2040.0012 | 3 | 46 | 4.400151 | 2.159243 | 1.739886 | 0 | 7.439114 | 0
2018-03-13 22:30 | 428422.7 | 2160.0007 | 3 | 46 | 4.400026 | 2.026712 | 1.809627 | 0 | 7.745983 | 0
2018-03-13 22:32 | 428542.7 | 2280.0002 | 3 | 46 | 4.400036 | 1.90896 | 1.87519 | 0 | 8.034464 | 0
2018-03-13 22:34 | 428662.7 | 2400.0007 | 3 | 46 | 4.400082 | 1.804314 | 1.937068 | 0 | 8.306737 | 0
2018-03-13 22:36 | 428782.7 | 2520.0002 | 3 | 46 | 4.400079 | 1.709529 | 1.995612 | 0 | 8.564335 | 0
2018-03-13 22:38 | 428902.7 | 2640.0006 | 3 | 46 | 4.40017 | 1.619098 | 2.051066 | 0 | 8.808338 | 0
2018-03-13 22:40 | 429022.7 | 2760.0003 | 3 | 46 | 4.400095 | 1.533934 | 2.10358 | 0 | 9.039403 | 0
2018-03-13 22:42 | 429142.7 | 2880.0016 | 3 | 46 | 4.40001 | 1.453746 | 2.153385 | 0 | 9.258551 | 0
2018-03-13 22:44 | 429262.7 | 3000.0002 | 3 | 46 | 4.400043 | 1.379086 | 2.200597 | 0 | 9.466285 | 0
2018-03-13 22:46 | 429382.7 | 3120.0007 | 3 | 46 | 4.400055 | 1.308644 | 2.245408 | 0 | 9.66346 | 0
2018-03-13 22:48 | 429502.7 | 3240.0001 | 3 | 46 | 4.400109 | 1.242926 | 2.287917 | 0 | 9.8505 | 0
2018-03-13 22:50 | 429622.7 | 3360.0007 | 3 | 46 | 4.400081 | 1.179137 | 2.328261 | 0 | 10.02802 | 0
2018-03-13 22:52 | 429742.7 | 3480 | 3 | 46 | 4.400069 | 1.118064 | 2.366537 | 0 | 10.19644 | 0
2018-03-13 22:54 | 429862.7 | 3600.0004 | 3 | 46 | 4.40007 | 1.059319 | 2.402829 | 0 | 10.35612 | 0
2018-03-13 22:56 | 429982.7 | 3720.0006 | 3 | 46 | 4.400031 | 1.002773 | 2.437189 | 0 | 10.50731 | 0
2018-03-13 22:58 | 430102.7 | 3840.001 | 3 | 46 | 4.400038 | 0.9496031 | 2.469728 | 0 | 10.65048 | 0
2018-03-13 23:00 | 430222.7 | 3960.0008 | 3 | 46 | 4.400065 | 0.8987207 | 2.500523 | 0 | 10.78598 | 0
2018-03-13 23:02 | 430342.7 | 4080.001 | 3 | 46 | 4.400059 | 0.8494396 | 2.529648 | 0 | 10.91413 | 0
2018-03-13 23:04 | 430462.7 | 4200.0005 | 3 | 46 | 4.400066 | 0.8030939 | 2.557179 | 0 | 11.03527 | 0
2018-03-13 23:06 | 430582.7 | 4320.0016 | 3 | 46 | 4.400115 | 0.7588596 | 2.583198 | 0 | 11.14976 | 0
2018-03-13 23:08 | 430702.7 | 4440.0011 | 3 | 46 | 4.400019 | 0.7147493 | 2.607753 | 0 | 11.2578 | 0
2018-03-13 23:10 | 430822.7 | 4560.0023 | 3 | 46 | 4.400083 | 0.6760378 | 2.630933 | 0 | 11.35979 | 0
2018-03-13 23:11 | 430895.4 | 4632.6853 | 3 | 46 | 4.400026 | 0.6519957 | 2.644333 | 0 | 11.41875 | 0
2018-03-13 23:13 | 431015.4 | 120.0002 | 4 | 46 | 4.293125 | 0 | 2.644333 | 0 | 11.41875 | 0
2018-03-13 23:15 | 431135.4 | 240.0014 | 4 | 46 | 4.281022 | 0 | 2.644333 | 0 | 11.41875 | 0
2018-03-13 23:16 | 431195.4 | 300.0018 | 4 | 46 | 4.277694 | 0 | 2.644333 | 0 | 11.41875 | 0
2018-03-13 23:18 | 431315.5 | 120.0012 | 5 | 46 | 3.95054 | -2.282143 | 2.644333 | 0.07605731 | 11.41875 | 0.3038412
2018-03-13 23:20 | 431435.5 | 240.0007 | 5 | 46 | 3.90834 | -2.282153 | 2.644333 | 0.1521275 | 11.41875 | 0.6026618
2018-03-13 23:22 | 431555.5 | 360.0011 | 5 | 46 | 3.872969 | -2.282197 | 2.644333 | 0.2281924 | 11.41875 | 0.8985904
2018-03-13 23:24 | 431675.5 | 480.0015 | 5 | 46 | 3.839825 | -2.281802 | 2.644333 | 0.3042591 | 11.41875 | 1.19192
2018-03-13 23:26 | 431795.5 | 600.0017 | 5 | 46 | 3.808661 | -2.281961 | 2.644333 | 0.3803228 | 11.41875 | 1.482794
2018-03-13 23:28 | 431915.5 | 720.0013 | 5 | 46 | 3.778335 | -2.28185 | 2.644333 | 0.4563869 | 11.41875 | 1.77134
2018-03-13 23:30 | 432035.5 | 840 | 5 | 46 | 3.748098 | -2.281806 | 2.644333 | 0.5324376 | 11.41875 | 2.057536
2018-03-13 23:32 | 432155.5 | 960.0005 | 5 | 46 | 3.718545 | -2.281898 | 2.644333 | 0.6085117 | 11.41875 | 2.341538
2018-03-13 23:34 | 432275.5 | 1080.0009 | 5 | 46 | 3.69102 | -2.282117 | 2.644333 | 0.6845792 | 11.41875 | 2.623333
2018-03-13 23:36 | 432395.5 | 1200.0004 | 5 | 46 | 3.665978 | -2.282202 | 2.644333 | 0.7606391 | 11.41875 | 2.903105
2018-03-13 23:38 | 432515.5 | 1320.0005 | 5 | 46 | 3.643202 | -2.281911 | 2.644333 | 0.8367054 | 11.41875 | 3.181087
2018-03-13 23:40 | 432635.5 | 1440 | 5 | 46 | 3.62156 | -2.281973 | 2.644333 | 0.9127697 | 11.41875 | 3.457377
2018-03-13 23:42 | 432755.5 | 1560.0011 | 5 | 46 | 3.60079 | -2.281904 | 2.644333 | 0.9888318 | 11.41875 | 3.732045
2018-03-13 23:44 | 432875.5 | 1680.0007 | 5 | 46 | 3.580734 | -2.281846 | 2.644333 | 1.064895 | 11.41875 | 4.005163
2018-03-13 23:46 | 432995.5 | 1800.0003 | 5 | 46 | 3.561781 | -2.281844 | 2.644333 | 1.140948 | 11.41875 | 4.276763
2018-03-13 23:48 | 433115.5 | 1920.0012 | 5 | 46 | 3.543591 | -2.281936 | 2.644333 | 1.217009 | 11.41875 | 4.54698
2018-03-13 23:50 | 433235.5 | 2040.0009 | 5 | 46 | 3.526103 | -2.281865 | 2.644333 | 1.293082 | 11.41875 | 4.815882
2018-03-13 23:52 | 433355.5 | 2160.0008 | 5 | 46 | 3.509477 | -2.281826 | 2.644333 | 1.369144 | 11.41875 | 5.083444
2018-03-13 23:54 | 433475.5 | 2280.0016 | 5 | 46 | 3.493624 | -2.281961 | 2.644333 | 1.445205 | 11.41875 | 5.349768
2018-03-13 23:56 | 433595.5 | 2400.0012 | 5 | 46 | 3.478503 | -2.281902 | 2.644333 | 1.521261 | 11.41875 | 5.614901
2018-03-13 23:58 | 433715.5 | 2520.0011 | 5 | 46 | 3.463515 | -2.281868 | 2.644333 | 1.597326 | 11.41875 | 5.878921
2018-03-14 | 433835.5 | 2640.0008 | 5 | 46 | 3.448878 | -2.281806 | 2.644333 | 1.673391 | 11.41875 | 6.141814
2018-03-14 00:02 | 433955.5 | 2760.0012 | 5 | 46 | 3.434164 | -2.282124 | 2.644333 | 1.749458 | 11.41875 | 6.403602
2018-03-14 00:04 | 434075.5 | 2880.001 | 5 | 46 | 3.419197 | -2.281843 | 2.644333 | 1.825508 | 11.41875 | 6.664207
2018-03-14 00:06 | 434195.5 | 3000.0016 | 5 | 46 | 3.403509 | -2.281839 | 2.644333 | 1.901587 | 11.41875 | 6.92374
2018-03-14 00:08 | 434315.5 | 3120.0008 | 5 | 46 | 3.386576 | -2.281935 | 2.644333 | 1.977642 | 11.41875 | 7.181963
2018-03-14 00:10 | 434435.5 | 3240.0011 | 5 | 46 | 3.367853 | -2.281872 | 2.644333 | 2.053712 | 11.41875 | 7.438882
2018-03-14 00:12 | 434555.5 | 3360.0022 | 5 | 46 | 3.346419 | -2.282163 | 2.644333 | 2.129777 | 11.41875 | 7.694261
2018-03-14 00:14 | 434675.5 | 3480 | 5 | 46 | 3.322343 | -2.281968 | 2.644333 | 2.205824 | 11.41875 | 7.947852
2018-03-14 00:16 | 434795.5 | 3600.0006 | 5 | 46 | 3.294224 | -2.28192 | 2.644333 | 2.2819 | 11.41875 | 8.199559
2018-03-14 00:18 | 434915.5 | 3720.0012 | 5 | 46 | 3.260604 | -2.281821 | 2.644333 | 2.357954 | 11.41875 | 8.448871
2018-03-14 00:20 | 435035.5 | 3840.0005 | 5 | 46 | 3.218697 | -2.281892 | 2.644333 | 2.434021 | 11.41875 | 8.69537
2018-03-14 00:22 | 435155.5 | 3960.0006 | 5 | 46 | 3.16356 | -2.28201 | 2.644333 | 2.510089 | 11.41875 | 8.938216
2018-03-14 00:24 | 435275.5 | 4080.001 | 5 | 46 | 3.085282 | -2.282217 | 2.644333 | 2.58615 | 11.41875 | 9.176062
2018-03-14 00:26 | 435363.5 | 4167.9389 | 5 | 46 | 2.999995 | -2.282125 | 2.644333 | 2.641887 | 11.41875 | 9.345804
2018-03-14 00:28 | 435483.5 | 120.0013 | 6 | 46 | 3.56639 | 0 | 2.644333 | 2.641887 | 11.41875 | 9.345804
2018-03-14 00:30 | 435603.5 | 240.0008 | 6 | 46 | 3.605371 | 0 | 2.644333 | 2.641887 | 11.41875 | 9.345804
2018-03-14 00:31 | 435663.5 | 300.0036 | 6 | 46 | 3.615721 | 0 | 2.644333 | 2.641887 | 11.41875 | 9.345804
2018-03-14 00:31 | 435663.5 | 0.0029 | 7 | 47 | 3.615759 | 0 | 0 | 0 | 0 | 0
2018-03-14 00:31 | 435671.8 | 8.1537 | 2 | 47 | 3.697021 | 0.649691 | 0.001458092 | 2e-12 | 0.005380627 | 6e-12
2018-03-14 00:33 | 435791.8 | 120.0005 | 3 | 47 | 4.109035 | 3.260132 | 0.1097424 | 5.18e-09 | 0.4447732 | 1.8885e-08
2018-03-14 00:35 | 435911.8 | 240.0001 | 3 | 47 | 4.137287 | 3.260134 | 0.218408 | 5.18e-09 | 0.8928055 | 1.8885e-08
2018-03-14 00:37 | 436031.8 | 360.0021 | 3 | 47 | 4.166801 | 3.260136 | 0.3270785 | 5.18e-09 | 1.344023 | 1.8885e-08
2018-03-14 00:39 | 436151.8 | 480.001 | 3 | 47 | 4.192065 | 3.260019 | 0.4357417 | 5.18e-09 | 1.798222 | 1.8885e-08
2018-03-14 00:41 | 436271.8 | 600.0012 | 3 | 47 | 4.212927 | 3.260012 | 0.5443991 | 5.18e-09 | 2.254874 | 1.8885e-08
2018-03-14 00:43 | 436391.8 | 720.0002 | 3 | 47 | 4.233828 | 3.260065 | 0.6530664 | 5.18e-09 | 2.713799 | 1.8885e-08
2018-03-14 00:45 | 436511.8 | 840.002 | 3 | 47 | 4.257484 | 3.260164 | 0.7617283 | 5.18e-09 | 3.175116 | 1.8885e-08
2018-03-14 00:47 | 436631.8 | 960.0017 | 3 | 47 | 4.283664 | 3.260113 | 0.8703964 | 5.18e-09 | 3.63917 | 1.8885e-08
2018-03-14 00:49 | 436751.8 | 1080.0011 | 3 | 47 | 4.311935 | 3.260071 | 0.9790591 | 5.18e-09 | 4.106162 | 1.8885e-08
2018-03-14 00:51 | 436871.8 | 1200.0006 | 3 | 47 | 4.341777 | 3.26008 | 1.08772 | 5.18e-09 | 4.576311 | 1.8885e-08
2018-03-14 00:53 | 436991.8 | 1320.0011 | 3 | 47 | 4.372917 | 3.260096 | 1.196372 | 5.18e-09 | 5.049736 | 1.8885e-08
2018-03-14 00:55 | 437111.8 | 1440.0023 | 3 | 47 | 4.400196 | 3.199722 | 1.30488 | 5.18e-09 | 5.52594 | 1.8885e-08
2018-03-14 00:57 | 437231.8 | 1560.0009 | 3 | 47 | 4.400185 | 2.922598 | 1.406741 | 5.18e-09 | 5.974144 | 1.8885e-08
2018-03-14 00:59 | 437351.8 | 1680.0011 | 3 | 47 | 4.400177 | 2.686638 | 1.500112 | 5.18e-09 | 6.384994 | 1.8885e-08
2018-03-14 01:01 | 437471.8 | 1800.0002 | 3 | 47 | 4.400155 | 2.485584 | 1.586215 | 5.18e-09 | 6.763857 | 1.8885e-08
2018-03-14 01:03 | 437591.8 | 1920.0007 | 3 | 47 | 4.400104 | 2.312929 | 1.666119 | 5.18e-09 | 7.11545 | 1.8885e-08
2018-03-14 01:05 | 437711.8 | 2040.0017 | 3 | 47 | 4.400155 | 2.160902 | 1.740633 | 5.18e-09 | 7.44332 | 1.8885e-08
2018-03-14 01:07 | 437831.8 | 2160.0012 | 3 | 47 | 4.400116 | 2.025789 | 1.810346 | 5.18e-09 | 7.750068 | 1.8885e-08
2018-03-14 01:09 | 437951.8 | 2280.0006 | 3 | 47 | 4.400078 | 1.909464 | 1.875897 | 5.18e-09 | 8.038499 | 1.8885e-08
2018-03-14 01:11 | 438071.8 | 2400.0002 | 3 | 47 | 4.400076 | 1.805862 | 1.937814 | 5.18e-09 | 8.310939 | 1.8885e-08
2018-03-14 01:13 | 438191.8 | 2520.0011 | 3 | 47 | 4.400116 | 1.708273 | 1.996361 | 5.18e-09 | 8.568551 | 1.8885e-08
2018-03-14 01:15 | 438311.8 | 2640.0017 | 3 | 47 | 4.400043 | 1.617602 | 2.05179 | 5.18e-09 | 8.812447 | 1.8885e-08
2018-03-14 01:17 | 438431.8 | 2760.0011 | 3 | 47 | 4.400025 | 1.53258 | 2.104292 | 5.18e-09 | 9.043458 | 1.8885e-08
2018-03-14 01:19 | 438551.8 | 2880.0031 | 3 | 47 | 4.400105 | 1.453859 | 2.154058 | 5.18e-09 | 9.262433 | 1.8885e-08
2018-03-14 01:21 | 438671.8 | 3000.0002 | 3 | 47 | 4.400105 | 1.380309 | 2.201274 | 5.18e-09 | 9.470187 | 1.8885e-08
2018-03-14 01:23 | 438791.8 | 3120.0003 | 3 | 47 | 4.400048 | 1.308687 | 2.246086 | 5.18e-09 | 9.667363 | 1.8885e-08
2018-03-14 01:25 | 438911.8 | 3240 | 3 | 47 | 4.400072 | 1.240419 | 2.28857 | 5.18e-09 | 9.8543 | 1.8885e-08
2018-03-14 01:27 | 439031.8 | 3360.0002 | 3 | 47 | 4.400058 | 1.176122 | 2.32884 | 5.18e-09 | 10.03149 | 1.8885e-08
2018-03-14 01:29 | 439151.8 | 3480.0006 | 3 | 47 | 4.400064 | 1.116189 | 2.367042 | 5.18e-09 | 10.19958 | 1.8885e-08
2018-03-14 01:31 | 439271.8 | 3600.0001 | 3 | 47 | 4.400066 | 1.056296 | 2.40323 | 5.18e-09 | 10.35881 | 1.8885e-08
2018-03-14 01:33 | 439391.8 | 3720.0015 | 3 | 47 | 4.400087 | 1.000059 | 2.437491 | 5.18e-09 | 10.50956 | 1.8885e-08
2018-03-14 01:35 | 439511.8 | 3840.0001 | 3 | 47 | 4.400078 | 0.9456978 | 2.469921 | 5.18e-09 | 10.65225 | 1.8885e-08
2018-03-14 01:37 | 439631.8 | 3960.0011 | 3 | 47 | 4.400042 | 0.892416 | 2.500542 | 5.18e-09 | 10.78699 | 1.8885e-08
2018-03-14 01:39 | 439751.8 | 4080.0006 | 3 | 47 | 4.399997 | 0.8416433 | 2.529442 | 5.18e-09 | 10.91415 | 1.8885e-08
2018-03-14 01:41 | 439871.8 | 4200.0001 | 3 | 47 | 4.400088 | 0.7954826 | 2.556723 | 5.18e-09 | 11.03419 | 1.8885e-08
2018-03-14 01:43 | 439991.8 | 4320.001 | 3 | 47 | 4.400066 | 0.7512722 | 2.582492 | 5.18e-09 | 11.14757 | 1.8885e-08
2018-03-14 01:45 | 440111.8 | 4440.0001 | 3 | 47 | 4.400004 | 0.7088766 | 2.606821 | 5.18e-09 | 11.25462 | 1.8885e-08
2018-03-14 01:47 | 440231.8 | 4560.0011 | 3 | 47 | 4.400067 | 0.6703205 | 2.629799 | 5.18e-09 | 11.35573 | 1.8885e-08
2018-03-14 01:48 | 440288.4 | 4616.5718 | 3 | 47 | 4.400042 | 0.6519995 | 2.640185 | 5.18e-09 | 11.40143 | 1.8885e-08
2018-03-14 01:50 | 440408.4 | 120.001 | 4 | 47 | 4.292683 | 0 | 2.640185 | 5.18e-09 | 11.40143 | 1.8885e-08
2018-03-14 01:52 | 440528.4 | 240.0013 | 4 | 47 | 4.28049 | 0 | 2.640185 | 5.18e-09 | 11.40143 | 1.8885e-08
2018-03-14 01:53 | 440588.4 | 300.0032 | 4 | 47 | 4.277159 | 0 | 2.640185 | 5.18e-09 | 11.40143 | 1.8885e-08
2018-03-14 01:55 | 440708.5 | 120.0004 | 5 | 47 | 3.949459 | -2.281981 | 2.640185 | 0.07605953 | 11.40143 | 0.3037658
2018-03-14 01:57 | 440828.5 | 240.0014 | 5 | 47 | 3.907648 | -2.281936 | 2.640185 | 0.1521271 | 11.40143 | 0.6025094
2018-03-14 01:59 | 440948.5 | 360.0004 | 5 | 47 | 3.872386 | -2.281843 | 2.640185 | 0.2281876 | 11.40143 | 0.8983688
2018-03-14 02:01 | 441068.5 | 480.0011 | 5 | 47 | 3.83948 | -2.282145 | 2.640185 | 0.3042451 | 11.40143 | 1.191628
2018-03-14 02:03 | 441188.5 | 600.0009 | 5 | 47 | 3.808338 | -2.281863 | 2.640185 | 0.3803052 | 11.40143 | 1.48247
2018-03-14 02:05 | 441308.5 | 720.0011 | 5 | 47 | 3.777696 | -2.281875 | 2.640185 | 0.456365 | 11.40143 | 1.770963
2018-03-14 02:07 | 441428.5 | 840.0011 | 5 | 47 | 3.747272 | -2.282163 | 2.640185 | 0.5324376 | 11.40143 | 2.057182
2018-03-14 02:09 | 441548.5 | 960.0014 | 5 | 47 | 3.718098 | -2.281846 | 2.640185 | 0.6085066 | 11.40143 | 2.341112
2018-03-14 02:11 | 441668.5 | 1080 | 5 | 47 | 3.690712 | -2.282199 | 2.640185 | 0.6845613 | 11.40143 | 2.622835
2018-03-14 02:13 | 441788.5 | 1200.001 | 5 | 47 | 3.665818 | -2.281855 | 2.640185 | 0.7606232 | 11.40143 | 2.902597
2018-03-14 02:15 | 441908.5 | 1320 | 5 | 47 | 3.642806 | -2.281874 | 2.640185 | 0.8366989 | 11.40143 | 3.180591
2018-03-14 02:17 | 442028.5 | 1440.0008 | 5 | 47 | 3.620969 | -2.2818 | 2.640185 | 0.9127576 | 11.40143 | 3.456823
2018-03-14 02:19 | 442148.5 | 1560.0016 | 5 | 47 | 3.600142 | -2.282099 | 2.640185 | 0.9888082 | 11.40143 | 3.731403
2018-03-14 02:21 | 442268.5 | 1680.001 | 5 | 47 | 3.580087 | -2.28206 | 2.640185 | 1.064875 | 11.40143 | 4.004485
2018-03-14 02:23 | 442388.5 | 1800.0012 | 5 | 47 | 3.560881 | -2.281929 | 2.640185 | 1.140932 | 11.40143 | 4.276038
2018-03-14 02:25 | 442508.5 | 1920.0013 | 5 | 47 | 3.542743 | -2.281918 | 2.640185 | 1.217002 | 11.40143 | 4.54622
2018-03-14 02:27 | 442628.5 | 2040.0011 | 5 | 47 | 3.525199 | -2.282202 | 2.640185 | 1.293064 | 11.40143 | 4.81502
2018-03-14 02:29 | 442748.5 | 2160.0004 | 5 | 47 | 3.508409 | -2.281848 | 2.640185 | 1.369127 | 11.40143 | 5.08251
2018-03-14 02:31 | 442868.5 | 2280.0008 | 5 | 47 | 3.492442 | -2.282162 | 2.640185 | 1.445193 | 11.40143 | 5.348769
2018-03-14 02:33 | 442988.5 | 2400.001 | 5 | 47 | 3.477337 | -2.282105 | 2.640185 | 1.521247 | 11.40143 | 5.613809
2018-03-14 02:35 | 443108.5 | 2520.0013 | 5 | 47 | 3.46242 | -2.281819 | 2.640185 | 1.597309 | 11.40143 | 5.877731
2018-03-14 02:37 | 443228.5 | 2640.0009 | 5 | 47 | 3.448124 | -2.281831 | 2.640185 | 1.673377 | 11.40143 | 6.140562
2018-03-14 02:39 | 443348.5 | 2760.0011 | 5 | 47 | 3.434032 | -2.281883 | 2.640185 | 1.749446 | 11.40143 | 6.402324
2018-03-14 02:41 | 443468.5 | 2880.0005 | 5 | 47 | 3.419072 | -2.281877 | 2.640185 | 1.825501 | 11.40143 | 6.662936
2018-03-14 02:43 | 443588.5 | 3000.0016 | 5 | 47 | 3.403174 | -2.28185 | 2.640185 | 1.901571 | 11.40143 | 6.922429
2018-03-14 02:45 | 443708.5 | 3120.0012 | 5 | 47 | 3.386046 | -2.281898 | 2.640185 | 1.977634 | 11.40143 | 7.180641
2018-03-14 02:47 | 443828.5 | 3240.0007 | 5 | 47 | 3.366931 | -2.281919 | 2.640185 | 2.053694 | 11.40143 | 7.437469
2018-03-14 02:49 | 443948.5 | 3360.0002 | 5 | 47 | 3.345431 | -2.281896 | 2.640185 | 2.129754 | 11.40143 | 7.692761
2018-03-14 02:51 | 444068.5 | 3480.0014 | 5 | 47 | 3.320818 | -2.282012 | 2.640185 | 2.205805 | 11.40143 | 7.946269
2018-03-14 02:53 | 444188.5 | 3600.0008 | 5 | 47 | 3.29253 | -2.281824 | 2.640185 | 2.28188 | 11.40143 | 8.197851
2018-03-14 02:55 | 444308.5 | 3720.0004 | 5 | 47 | 3.258865 | -2.28194 | 2.640185 | 2.35794 | 11.40143 | 8.447042
2018-03-14 02:57 | 444428.5 | 3840.0011 | 5 | 47 | 3.217072 | -2.281857 | 2.640185 | 2.434001 | 11.40143 | 8.693386
2018-03-14 02:59 | 444548.5 | 3960.0014 | 5 | 47 | 3.161927 | -2.28187 | 2.640185 | 2.510063 | 11.40143 | 8.936091
2018-03-14 03:01 | 444668.5 | 4080.001 | 5 | 47 | 3.08327 | -2.281902 | 2.640185 | 2.586123 | 11.40143 | 9.173795
2018-03-14 03:02 | 444753.5 | 4164.9508 | 5 | 47 | 2.999995 | -2.281894 | 2.640185 | 2.639978 | 11.40143 | 9.337749
2018-03-14 03:04 | 444873.5112 | 120.0009 | 6 | 47 | 3.566276 | 0 | 2.640185 | 2.639978 | 11.40143 | 9.337749
2018-03-14 03:06 | 444993.5106 | 240.0003 | 6 | 47 | 3.605208 | 0 | 2.640185 | 2.639978 | 11.40143 | 9.337749
2018-03-14 03:07 | 445053.5118 | 300.0015 | 6 | 47 | 3.615621 | 0 | 2.640185 | 2.639978 | 11.40143 | 9.337749
2018-03-14 03:07 | 445053.5 | 0.0027 | 7 | 48 | 3.615535 | 0 | 0 | 0 | 0 | 0
2018-03-14 03:08 | 445061.8 | 8.2306 | 2 | 48 | 3.697746 | 0.6496766 | 0.001476236 | 6.6e-11 | 0.005447389 | 2.37e-10
2018-03-14 03:10 | 445181.9 | 120.0004 | 3 | 48 | 4.10866 | 3.26013 | 0.1097531 | 2.912e-09 | 0.4447775 | 1.0614e-08
2018-03-14 03:12 | 445301.9 | 240.0018 | 3 | 48 | 4.136891 | 3.260113 | 0.2184143 | 2.912e-09 | 0.8927544 | 1.0614e-08
2018-03-14 03:14 | 445421.9 | 360.0004 | 3 | 48 | 4.16616 | 3.260159 | 0.3270748 | 2.912e-09 | 1.343882 | 1.0614e-08
2018-03-14 03:16 | 445541.9 | 480.0006 | 3 | 48 | 4.191129 | 3.260141 | 0.43574 | 2.912e-09 | 1.798004 | 1.0614e-08
2018-03-14 03:18 | 445661.9 | 600.0016 | 3 | 48 | 4.211926 | 3.260111 | 0.5444152 | 2.912e-09 | 2.254627 | 1.0614e-08
2018-03-14 03:20 | 445781.9 | 720.001 | 3 | 48 | 4.232924 | 3.260096 | 0.6530778 | 2.912e-09 | 2.713431 | 1.0614e-08
2018-03-14 03:22 | 445901.9 | 840.0004 | 3 | 48 | 4.256505 | 3.260029 | 0.7617319 | 2.912e-09 | 3.174613 | 1.0614e-08
2018-03-14 03:24 | 446021.9 | 960.0006 | 3 | 48 | 4.282442 | 3.260122 | 0.8703997 | 2.912e-09 | 3.638545 | 1.0614e-08
2018-03-14 03:26 | 446141.9 | 1080 | 3 | 48 | 4.310868 | 3.26021 | 0.9790546 | 2.912e-09 | 4.105381 | 1.0614e-08
2018-03-14 03:28 | 446261.9 | 1200.0002 | 3 | 48 | 4.341123 | 3.260138 | 1.087721 | 2.912e-09 | 4.57546 | 1.0614e-08
2018-03-14 03:30 | 446381.9 | 1320.0007 | 3 | 48 | 4.372475 | 3.259844 | 1.196392 | 2.912e-09 | 5.048906 | 1.0614e-08
2018-03-14 03:32 | 446501.9 | 1440.0014 | 3 | 48 | 4.400196 | 3.205366 | 1.304911 | 2.912e-09 | 5.525119 | 1.0614e-08
2018-03-14 03:34 | 446621.9 | 1560.0011 | 3 | 48 | 4.400179 | 2.929373 | 1.406976 | 2.912e-09 | 5.974223 | 1.0614e-08
2018-03-14 03:36 | 446741.9 | 1680.0008 | 3 | 48 | 4.400148 | 2.692457 | 1.500553 | 2.912e-09 | 6.385975 | 1.0614e-08
2018-03-14 03:38 | 446861.9 | 1800.0014 | 3 | 48 | 4.400194 | 2.490644 | 1.586827 | 2.912e-09 | 6.765595 | 1.0614e-08
2018-03-14 03:40 | 446981.9 | 1920.001 | 3 | 48 | 4.400153 | 2.316113 | 1.666849 | 2.912e-09 | 7.117704 | 1.0614e-08
2018-03-14 03:42 | 447101.9 | 2040.0008 | 3 | 48 | 4.400126 | 2.162163 | 1.741442 | 2.912e-09 | 7.445922 | 1.0614e-08
2018-03-14 03:44 | 447221.9 | 2160.0015 | 3 | 48 | 4.400062 | 2.027252 | 1.811233 | 2.912e-09 | 7.753011 | 1.0614e-08
2018-03-14 03:46 | 447341.9 | 2280.0003 | 3 | 48 | 4.400075 | 1.908161 | 1.876787 | 2.912e-09 | 8.041456 | 1.0614e-08
2018-03-14 03:48 | 447461.9 | 2400.0016 | 3 | 48 | 4.400101 | 1.803713 | 1.938629 | 2.912e-09 | 8.313566 | 1.0614e-08
2018-03-14 03:50 | 447581.9 | 2520.0014 | 3 | 48 | 4.400109 | 1.706247 | 1.997113 | 2.912e-09 | 8.570902 | 1.0614e-08
2018-03-14 03:52 | 447701.9 | 2640.0011 | 3 | 48 | 4.400085 | 1.615364 | 2.052444 | 2.912e-09 | 8.814366 | 1.0614e-08
2018-03-14 03:54 | 447821.9 | 2760 | 3 | 48 | 4.39999 | 1.531069 | 2.104882 | 2.912e-09 | 9.045095 | 1.0614e-08
2018-03-14 03:56 | 447941.9 | 2880.0007 | 3 | 48 | 4.400118 | 1.453795 | 2.154615 | 2.912e-09 | 9.263927 | 1.0614e-08
2018-03-14 03:58 | 448061.9 | 3000.0004 | 3 | 48 | 4.40009 | 1.379401 | 2.201803 | 2.912e-09 | 9.471555 | 1.0614e-08
2018-03-14 04:00 | 448181.9 | 3120.0018 | 3 | 48 | 4.400082 | 1.308858 | 2.246598 | 2.912e-09 | 9.668655 | 1.0614e-08
2018-03-14 04:02 | 448301.9 | 3240.0004 | 3 | 48 | 4.400118 | 1.242493 | 2.289094 | 2.912e-09 | 9.855644 | 1.0614e-08
2018-03-14 04:04 | 448421.9 | 3360.0011 | 3 | 48 | 4.400109 | 1.177998 | 2.329418 | 2.912e-09 | 10.03307 | 1.0614e-08
2018-03-14 04:06 | 448541.9 | 3480.001 | 3 | 48 | 4.400064 | 1.114741 | 2.367613 | 2.912e-09 | 10.20113 | 1.0614e-08
2018-03-14 04:08 | 448661.9 | 3600.0007 | 3 | 48 | 4.40011 | 1.055465 | 2.403754 | 2.912e-09 | 10.36015 | 1.0614e-08
2018-03-14 04:10 | 448781.9 | 3720.0012 | 3 | 48 | 4.400079 | 0.9975376 | 2.437944 | 2.912e-09 | 10.51059 | 1.0614e-08
2018-03-14 04:12 | 448901.9 | 3840.001 | 3 | 48 | 4.400079 | 0.9431477 | 2.470267 | 2.912e-09 | 10.65282 | 1.0614e-08
2018-03-14 04:14 | 449021.9 | 3960.0001 | 3 | 48 | 4.400033 | 0.8908548 | 2.500828 | 2.912e-09 | 10.78729 | 1.0614e-08
2018-03-14 04:16 | 449141.9 | 4080.0012 | 3 | 48 | 4.40009 | 0.8419056 | 2.529699 | 2.912e-09 | 10.91432 | 1.0614e-08
2018-03-14 04:18 | 449261.9 | 4200.0011 | 3 | 48 | 4.40003 | 0.7933111 | 2.556954 | 2.912e-09 | 11.03425 | 1.0614e-08
2018-03-14 04:20 | 449381.9 | 4320 | 3 | 48 | 4.400049 | 0.7492247 | 2.58266 | 2.912e-09 | 11.14735 | 1.0614e-08
2018-03-14 04:22 | 449501.9 | 4440.0004 | 3 | 48 | 4.400028 | 0.7070255 | 2.606928 | 2.912e-09 | 11.25413 | 1.0614e-08
2018-03-14 04:24 | 449621.9 | 4560.0002 | 3 | 48 | 4.399981 | 0.6670103 | 2.629841 | 2.912e-09 | 11.35495 | 1.0614e-08
2018-03-14 04:24 | 449674.3 | 4612.4143 | 3 | 48 | 4.4001 | 0.6519995 | 2.639442 | 2.912e-09 | 11.3972 | 1.0614e-08
2018-03-14 04:26 | 449794.3 | 120.0004 | 4 | 48 | 4.292616 | 0 | 2.639442 | 2.912e-09 | 11.3972 | 1.0614e-08
2018-03-14 04:28 | 449914.3 | 240.001 | 4 | 48 | 4.280399 | 0 | 2.639442 | 2.912e-09 | 11.3972 | 1.0614e-08
2018-03-14 04:29 | 449974.3 | 300.0015 | 4 | 48 | 4.27706 | 0 | 2.639442 | 2.912e-09 | 11.3972 | 1.0614e-08
2018-03-14 04:31 | 450094.4 | 120.0007 | 5 | 48 | 3.948747 | -2.281821 | 2.639442 | 0.07605261 | 11.3972 | 0.3036885
2018-03-14 04:33 | 450214.4 | 240.0005 | 5 | 48 | 3.907174 | -2.281719 | 2.639442 | 0.1521191 | 11.3972 | 0.6023792
2018-03-14 04:35 | 450334.4 | 360.0002 | 5 | 48 | 3.871965 | -2.282112 | 2.639442 | 0.2281888 | 11.3972 | 0.8982435
2018-03-14 04:37 | 450454.4 | 480.0015 | 5 | 48 | 3.838743 | -2.281807 | 2.639442 | 0.3042605 | 11.3972 | 1.191516
2018-03-14 04:39 | 450574.4 | 600.0004 | 5 | 48 | 3.807314 | -2.281927 | 2.639442 | 0.380309 | 11.3972 | 1.482242
2018-03-14 04:41 | 450694.4 | 720.001 | 5 | 48 | 3.776664 | -2.281882 | 2.639442 | 0.4563827 | 11.3972 | 1.77071
2018-03-14 04:43 | 450814.4 | 840.0015 | 5 | 48 | 3.746366 | -2.282163 | 2.639442 | 0.5324474 | 11.3972 | 2.056824
2018-03-14 04:45 | 450934.4 | 960.0012 | 5 | 48 | 3.717135 | -2.281837 | 2.639442 | 0.6085105 | 11.3972 | 2.340662
2018-03-14 04:47 | 451054.4 | 1080.0002 | 5 | 48 | 3.690022 | -2.281877 | 2.639442 | 0.6845741 | 11.3972 | 2.622355
2018-03-14 04:49 | 451174.4 | 1200.0007 | 5 | 48 | 3.665236 | -2.282178 | 2.639442 | 0.7606354 | 11.3972 | 2.902068
2018-03-14 04:51 | 451294.4 | 1320.0013 | 5 | 48 | 3.642415 | -2.281883 | 2.639442 | 0.8366968 | 11.3972 | 3.179975
2018-03-14 04:53 | 451414.4 | 1440.0003 | 5 | 48 | 3.62071 | -2.281877 | 2.639442 | 0.9127573 | 11.3972 | 3.456185
2018-03-14 04:55 | 451534.4 | 1560.0011 | 5 | 48 | 3.599601 | -2.281868 | 2.639442 | 0.9888226 | 11.3972 | 3.730788
2018-03-14 04:57 | 451654.4 | 1680.0015 | 5 | 48 | 3.579499 | -2.282101 | 2.639442 | 1.064882 | 11.3972 | 4.003798
2018-03-14 04:59 | 451774.4 | 1800.0013 | 5 | 48 | 3.560555 | -2.281914 | 2.639442 | 1.140951 | 11.3972 | 4.275358
2018-03-14 05:01 | 451894.4 | 1920.0011 | 5 | 48 | 3.542471 | -2.281902 | 2.639442 | 1.217004 | 11.3972 | 4.545458
2018-03-14 05:03 | 452014.4 | 2040.0016 | 5 | 48 | 3.525085 | -2.281804 | 2.639442 | 1.293066 | 11.3972 | 4.814237
2018-03-14 05:05 | 452134.4 | 2160.0006 | 5 | 48 | 3.508466 | -2.281846 | 2.639442 | 1.369128 | 11.3972 | 5.081729
2018-03-14 05:07 | 452254.4 | 2280.0012 | 5 | 48 | 3.492647 | -2.281815 | 2.639442 | 1.445195 | 11.3972 | 5.348001
2018-03-14 05:09 | 452374.4 | 2400.0011 | 5 | 48 | 3.477718 | -2.281806 | 2.639442 | 1.521255 | 11.3972 | 5.613077
2018-03-14 05:11 | 452494.4 | 2520.0001 | 5 | 48 | 3.463298 | -2.281919 | 2.639442 | 1.597323 | 11.3972 | 5.877065
2018-03-14 05:13 | 452614.4 | 2640.0007 | 5 | 48 | 3.449203 | -2.281844 | 2.639442 | 1.673375 | 11.3972 | 6.139917
2018-03-14 05:15 | 452734.4 | 2760.0004 | 5 | 48 | 3.435008 | -2.281815 | 2.639442 | 1.749441 | 11.3972 | 6.401746
2018-03-14 05:17 | 452854.4 | 2880.0019 | 5 | 48 | 3.420223 | -2.281822 | 2.639442 | 1.825505 | 11.3972 | 6.662468
2018-03-14 05:19 | 452974.4 | 3000.0015 | 5 | 48 | 3.404387 | -2.281914 | 2.639442 | 1.901566 | 11.3972 | 6.922019
2018-03-14 05:21 | 453094.4 | 3120.0015 | 5 | 48 | 3.387521 | -2.281909 | 2.639442 | 1.977635 | 11.3972 | 7.180353
2018-03-14 05:23 | 453214.4 | 3240.0012 | 5 | 48 | 3.368774 | -2.281918 | 2.639442 | 2.053691 | 11.3972 | 7.437292
2018-03-14 05:25 | 453334.4 | 3360.0003 | 5 | 48 | 3.347447 | -2.281865 | 2.639442 | 2.129759 | 11.3972 | 7.692757
2018-03-14 05:27 | 453454.4 | 3480.0009 | 5 | 48 | 3.322889 | -2.281941 | 2.639442 | 2.205813 | 11.3972 | 7.946433
2018-03-14 05:29 | 453574.4 | 3600.0015 | 5 | 48 | 3.294628 | -2.281841 | 2.639442 | 2.281878 | 11.3972 | 8.198141
2018-03-14 05:31 | 453694.4 | 3720.0003 | 5 | 48 | 3.260569 | -2.281867 | 2.639442 | 2.357939 | 11.3972 | 8.447479
2018-03-14 05:33 | 453814.4 | 3840.0002 | 5 | 48 | 3.218331 | -2.281835 | 2.639442 | 2.433997 | 11.3972 | 8.693933
2018-03-14 05:35 | 453934.4 | 3960.0007 | 5 | 48 | 3.162811 | -2.281861 | 2.639442 | 2.510062 | 11.3972 | 8.936731
2018-03-14 05:37 | 454054.4 | 4080.0004 | 5 | 48 | 3.083487 | -2.28196 | 2.639442 | 2.586129 | 11.3972 | 9.174505
2018-03-14 05:39 | 454139.6 | 4165.2164 | 5 | 48 | 2.999997 | -2.281883 | 2.639442 | 2.640138 | 11.3972 | 9.33893
2018-03-14 05:41 | 454259.7 | 120.0006 | 6 | 48 | 3.565619 | 0 | 2.639442 | 2.640138 | 11.3972 | 9.33893
2018-03-14 05:43 | 454379.7 | 240.0001 | 6 | 48 | 3.604579 | 0 | 2.639442 | 2.640138 | 11.3972 | 9.33893
2018-03-14 05:44 | 454439.7 | 300.0024 | 6 | 48 | 3.614958 | 0 | 2.639442 | 2.640138 | 11.3972 | 9.33893
2018-03-14 05:44 | 454439.7 | 0.0028 | 7 | 49 | 3.615053 | 0 | 0 | 0 | 0 | 0
2018-03-14 05:44 | 454447.9 | 8.1688 | 2 | 49 | 3.69651 | 0.6496494 | 0.001464894 | 2.29e-10 | 0.005404451 | 8.26e-10
2018-03-14 05:46 | 454568 | 120.0001 | 3 | 49 | 4.108274 | 3.260113 | 0.1097362 | 2.29e-10 | 0.4446573 | 8.26e-10
2018-03-14 05:48 | 454688 | 240.0013 | 3 | 49 | 4.136603 | 3.260172 | 0.218408 | 2.29e-10 | 0.8926362 | 8.26e-10
2018-03-14 05:50 | 454808 | 360.001 | 3 | 49 | 4.166073 | 3.260071 | 0.3270716 | 2.29e-10 | 1.343756 | 8.26e-10
2018-03-14 05:52 | 454928 | 480.0017 | 3 | 49 | 4.191335 | 3.260056 | 0.43574 | 2.29e-10 | 1.797901 | 8.26e-10
2018-03-14 05:54 | 455048 | 600.0022 | 3 | 49 | 4.212 | 3.260038 | 0.5444039 | 2.29e-10 | 2.254495 | 8.26e-10
2018-03-14 05:56 | 455168 | 720.0007 | 3 | 49 | 4.232829 | 3.260105 | 0.6530654 | 2.29e-10 | 2.713293 | 8.26e-10
2018-03-14 05:58 | 455288 | 840.0001 | 3 | 49 | 4.255973 | 3.260054 | 0.7617289 | 2.29e-10 | 3.174482 | 8.26e-10
2018-03-14 06:00 | 455408 | 960.0022 | 3 | 49 | 4.281938 | 3.26008 | 0.8703938 | 2.29e-10 | 3.63834 | 8.26e-10
2018-03-14 06:02 | 455528 | 1080.0003 | 3 | 49 | 4.310479 | 3.260057 | 0.9790584 | 2.29e-10 | 4.105168 | 8.26e-10
2018-03-14 06:04 | 455648 | 1200.0001 | 3 | 49 | 4.340931 | 3.260172 | 1.087708 | 2.29e-10 | 4.57514 | 8.26e-10
2018-03-14 06:06 | 455768 | 1320.0006 | 3 | 49 | 4.372368 | 3.260117 | 1.196371 | 2.29e-10 | 5.048544 | 8.26e-10
2018-03-14 06:08 | 455888 | 1440.001 | 3 | 49 | 4.400171 | 3.206026 | 1.304902 | 2.29e-10 | 5.524808 | 8.26e-10
2018-03-14 06:10 | 456008 | 1560.0009 | 3 | 49 | 4.400113 | 2.926615 | 1.406946 | 2.29e-10 | 5.973817 | 8.26e-10
2018-03-14 06:12 | 456128 | 1680.0006 | 3 | 49 | 4.400083 | 2.688951 | 1.500466 | 2.29e-10 | 6.385321 | 8.26e-10
2018-03-14 06:14 | 456248 | 1800.0012 | 3 | 49 | 4.40014 | 2.485575 | 1.586636 | 2.29e-10 | 6.764484 | 8.26e-10
2018-03-14 06:16 | 456368 | 1920.0017 | 3 | 49 | 4.400166 | 2.312754 | 1.666518 | 2.29e-10 | 7.115975 | 8.26e-10
2018-03-14 06:18 | 456488 | 2040.0015 | 3 | 49 | 4.400174 | 2.164583 | 1.741074 | 2.29e-10 | 7.444029 | 8.26e-10
2018-03-14 06:20 | 456608 | 2160.0003 | 3 | 49 | 4.400117 | 2.03228 | 1.810954 | 2.29e-10 | 7.751511 | 8.26e-10
2018-03-14 06:22 | 456728 | 2280.0017 | 3 | 49 | 4.400106 | 1.913132 | 1.876677 | 2.29e-10 | 8.040697 | 8.26e-10
2018-03-14 06:24 | 456848 | 2400.0014 | 3 | 49 | 4.400142 | 1.80817 | 1.938663 | 2.29e-10 | 8.313442 | 8.26e-10
2018-03-14 06:26 | 456968 | 2520.0003 | 3 | 49 | 4.400072 | 1.708963 | 1.997248 | 2.29e-10 | 8.571223 | 8.26e-10
2018-03-14 06:28 | 457088 | 2640.0001 | 3 | 49 | 4.40007 | 1.618829 | 2.05268 | 2.29e-10 | 8.815131 | 8.26e-10
2018-03-14 06:30 | 457208 | 2760.0014 | 3 | 49 | 4.400135 | 1.535475 | 2.105236 | 2.29e-10 | 9.046379 | 8.26e-10
2018-03-14 06:32 | 457328 | 2880.0011 | 3 | 49 | 4.400095 | 1.454955 | 2.155055 | 2.29e-10 | 9.26559 | 8.26e-10
2018-03-14 06:34 | 457448 | 3000.0002 | 3 | 49 | 4.400076 | 1.378753 | 2.202271 | 2.29e-10 | 9.473342 | 8.26e-10
2018-03-14 06:36 | 457568 | 3120.0006 | 3 | 49 | 4.400073 | 1.307817 | 2.247034 | 2.29e-10 | 9.670304 | 8.26e-10
2018-03-14 06:38 | 457688 | 3240.0012 | 3 | 49 | 4.400043 | 1.239751 | 2.28949 | 2.29e-10 | 9.857112 | 8.26e-10
2018-03-14 06:40 | 457808 | 3360.0001 | 3 | 49 | 4.400095 | 1.175104 | 2.329735 | 2.29e-10 | 10.03419 | 8.26e-10
2018-03-14 06:42 | 457928 | 3480.0001 | 3 | 49 | 4.400011 | 1.111466 | 2.367858 | 2.29e-10 | 10.20194 | 8.26e-10
2018-03-14 06:44 | 458048 | 3600.0016 | 3 | 49 | 4.400009 | 1.052173 | 2.403939 | 2.29e-10 | 10.3607 | 8.26e-10
2018-03-14 06:46 | 458168 | 3720.0002 | 3 | 49 | 4.400039 | 0.9961624 | 2.438072 | 2.29e-10 | 10.51089 | 8.26e-10
2018-03-14 06:48 | 458288 | 3840.0002 | 3 | 49 | 4.399991 | 0.940403 | 2.470349 | 2.29e-10 | 10.65291 | 8.26e-10
2018-03-14 06:50 | 458408 | 3960.0008 | 3 | 49 | 4.400046 | 0.8885612 | 2.50084 | 2.29e-10 | 10.78707 | 8.26e-10
2018-03-14 06:52 | 458528 | 4080.0015 | 3 | 49 | 4.400096 | 0.8407679 | 2.529645 | 2.29e-10 | 10.91381 | 8.26e-10
2018-03-14 06:54 | 458648 | 4200.0014 | 3 | 49 | 4.399996 | 0.7932701 | 2.556868 | 2.29e-10 | 11.03359 | 8.26e-10
2018-03-14 06:56 | 458768 | 4320.0003 | 3 | 49 | 4.40005 | 0.7482538 | 2.582565 | 2.29e-10 | 11.14666 | 8.26e-10
2018-03-14 06:58 | 458888 | 4440.0016 | 3 | 49 | 4.400021 | 0.7056913 | 2.606802 | 2.29e-10 | 11.25331 | 8.26e-10
2018-03-14 07:00 | 459008 | 4560.0023 | 3 | 49 | 4.400088 | 0.6677551 | 2.629689 | 2.29e-10 | 11.35401 | 8.26e-10
2018-03-14 07:01 | 459057.3 | 4609.3107 | 3 | 49 | 4.400072 | 0.6519976 | 2.638727 | 2.29e-10 | 11.39378 | 8.26e-10
2018-03-14 07:03 | 459177.3 | 120.001 | 4 | 49 | 4.292265 | 0 | 2.638727 | 2.29e-10 | 11.39378 | 8.26e-10
2018-03-14 07:05 | 459297.3 | 240.001 | 4 | 49 | 4.280008 | 0 | 2.638727 | 2.29e-10 | 11.39378 | 8.26e-10
2018-03-14 07:06 | 459357.3 | 300.004 | 4 | 49 | 4.276694 | 0 | 2.638727 | 2.29e-10 | 11.39378 | 8.26e-10
2018-03-14 07:08 | 459477.4 | 120.001 | 5 | 49 | 3.947529 | -2.281872 | 2.638727 | 0.07605182 | 11.39378 | 0.3035986
2018-03-14 07:10 | 459597.4 | 240.0009 | 5 | 49 | 3.905969 | -2.282151 | 2.638727 | 0.1521212 | 11.39378 | 0.6022091
2018-03-14 07:12 | 459717.4 | 360.0013 | 5 | 49 | 3.871079 | -2.281898 | 2.638727 | 0.2281776 | 11.39378 | 0.897939
2018-03-14 07:14 | 459837.4 | 480.0014 | 5 | 49 | 3.838276 | -2.281927 | 2.638727 | 0.3042455 | 11.39378 | 1.191147
2018-03-14 07:16 | 459957.4 | 600.0005 | 5 | 49 | 3.807199 | -2.281868 | 2.638727 | 0.3803013 | 11.39378 | 1.481881
2018-03-14 07:18 | 460077.4 | 720.0011 | 5 | 49 | 3.776856 | -2.282178 | 2.638727 | 0.4563777 | 11.39378 | 1.770364
2018-03-14 07:20 | 460197.4 | 840.0009 | 5 | 49 | 3.74672 | -2.281859 | 2.638727 | 0.5324264 | 11.39378 | 2.056442
2018-03-14 07:22 | 460317.4 | 960.0008 | 5 | 49 | 3.717492 | -2.28206 | 2.638727 | 0.6084962 | 11.39378 | 2.340332
2018-03-14 07:24 | 460437.4 | 1080.0001 | 5 | 49 | 3.690351 | -2.281898 | 2.638727 | 0.6845594 | 11.39378 | 2.622051
2018-03-14 07:26 | 460557.4 | 1200.0015 | 5 | 49 | 3.665472 | -2.281885 | 2.638727 | 0.7606218 | 11.39378 | 2.901787
2018-03-14 07:28 | 460677.4 | 1320.0005 | 5 | 49 | 3.642321 | -2.281815 | 2.638727 | 0.8366837 | 11.39378 | 3.179696
2018-03-14 07:30 | 460797.4 | 1440.0013 | 5 | 49 | 3.620518 | -2.281875 | 2.638727 | 0.9127452 | 11.39378 | 3.455899
2018-03-14 07:32 | 460917.4 | 1560.0002 | 5 | 49 | 3.599635 | -2.281981 | 2.638727 | 0.9888092 | 11.39378 | 3.73049
2018-03-14 07:34 | 461037.4 | 1680.0016 | 5 | 49 | 3.57978 | -2.281846 | 2.638727 | 1.064876 | 11.39378 | 4.003544
2018-03-14 07:36 | 461157.4 | 1800.0008 | 5 | 49 | 3.560689 | -2.281904 | 2.638727 | 1.140931 | 11.39378 | 4.275071
2018-03-14 07:38 | 461277.4 | 1920.0013 | 5 | 49 | 3.542487 | -2.281872 | 2.638727 | 1.216993 | 11.39378 | 4.545208
2018-03-14 07:40 | 461397.4 | 2040.0011 | 5 | 49 | 3.525131 | -2.281892 | 2.638727 | 1.293063 | 11.39378 | 4.81402
2018-03-14 07:42 | 461517.4 | 2160.0009 | 5 | 49 | 3.508556 | -2.28196 | 2.638727 | 1.369127 | 11.39378 | 5.081519
2018-03-14 07:44 | 461637.4 | 2280.0014 | 5 | 49 | 3.492932 | -2.281875 | 2.638727 | 1.445186 | 11.39378 | 5.347778
2018-03-14 07:46 | 461757.4 | 2400.0013 | 5 | 49 | 3.477931 | -2.281848 | 2.638727 | 1.521244 | 11.39378 | 5.612866
2018-03-14 07:48 | 461877.4 | 2520.001 | 5 | 49 | 3.463521 | -2.28192 | 2.638727 | 1.597309 | 11.39378 | 5.876864
2018-03-14 07:50 | 461997.4 | 2640.0008 | 5 | 49 | 3.449262 | -2.281772 | 2.638727 | 1.673369 | 11.39378 | 6.13976
2018-03-14 07:52 | 462117.4 | 2760.0005 | 5 | 49 | 3.434751 | -2.281792 | 2.638727 | 1.749431 | 11.39378 | 6.401568
2018-03-14 07:54 | 462237.4 | 2880.0004 | 5 | 49 | 3.419717 | -2.281872 | 2.638727 | 1.825493 | 11.39378 | 6.662256
2018-03-14 07:56 | 462357.4 | 3000.001 | 5 | 49 | 3.403713 | -2.281872 | 2.638727 | 1.901548 | 11.39378 | 6.921741
2018-03-14 07:58 | 462477.4 | 3120.0006 | 5 | 49 | 3.3863 | -2.282149 | 2.638727 | 1.977618 | 11.39378 | 7.180009
2018-03-14 08:00 | 462597.4 | 3240.0013 | 5 | 49 | 3.367448 | -2.281852 | 2.638727 | 2.053681 | 11.39378 | 7.436883
2018-03-14 08:02 | 462717.4 | 3360.0002 | 5 | 49 | 3.345937 | -2.28185 | 2.638727 | 2.129745 | 11.39378 | 7.692225
2018-03-14 08:04 | 462837.4 | 3480.0007 | 5 | 49 | 3.321572 | -2.281872 | 2.638727 | 2.205799 | 11.39378 | 7.945795
2018-03-14 08:06 | 462957.4 | 3600.0007 | 5 | 49 | 3.292857 | -2.282121 | 2.638727 | 2.281855 | 11.39378 | 8.197351
2018-03-14 08:08 | 463077.4 | 3720.0002 | 5 | 49 | 3.258992 | -2.2819 | 2.638727 | 2.357925 | 11.39378 | 8.446597
2018-03-14 08:10 | 463197.4 | 3840.0001 | 5 | 49 | 3.216972 | -2.28189 | 2.638727 | 2.433991 | 11.39378 | 8.692961
2018-03-14 08:12 | 463317.4 | 3960.0007 | 5 | 49 | 3.161222 | -2.281905 | 2.638727 | 2.510056 | 11.39378 | 8.935644
2018-03-14 08:14 | 463437.4 | 4080.0002 | 5 | 49 | 3.081141 | -2.281996 | 2.638727 | 2.586118 | 11.39378 | 9.173255
2018-03-14 08:15 | 463519.2 | 4161.8243 | 5 | 49 | 2.999996 | -2.281831 | 2.638727 | 2.637974 | 11.39378 | 9.331058
2018-03-14 08:17 | 463639.3 | 120.0003 | 6 | 49 | 3.565906 | 0 | 2.638727 | 2.637974 | 11.39378 | 9.331058
2018-03-14 08:19 | 463759.3 | 240.0009 | 6 | 49 | 3.604822 | 0 | 2.638727 | 2.637974 | 11.39378 | 9.331058
2018-03-14 08:20 | 463819.3 | 300.0007 | 6 | 49 | 3.615237 | 0 | 2.638727 | 2.637974 | 11.39378 | 9.331058
2018-03-14 08:20 | 463819.3 | 0.005 | 7 | 50 | 3.615211 | 0 | 0 | 0 | 0 | 0
2018-03-14 08:20 | 463827.5 | 8.1418 | 2 | 50 | 3.696651 | 0.6496433 | 0.001459094 | 7.8e-11 | 0.005383807 | 2.81e-10
2018-03-14 08:22 | 463947.6 | 120.0007 | 3 | 50 | 4.109111 | 3.260096 | 0.1097335 | 1.627e-09 | 0.4447486 | 5.927e-09
2018-03-14 08:24 | 464067.6 | 240.0013 | 3 | 50 | 4.137217 | 3.260101 | 0.2184068 | 1.627e-09 | 0.8928182 | 5.927e-09
2018-03-14 08:26 | 464187.6 | 360.0011 | 3 | 50 | 4.166651 | 3.260139 | 0.3270718 | 1.627e-09 | 1.344007 | 5.927e-09
2018-03-14 08:28 | 464307.6 | 480.0001 | 3 | 50 | 4.191938 | 3.260036 | 0.4357336 | 1.627e-09 | 1.798191 | 5.927e-09
2018-03-14 08:30 | 464427.6 | 600.0013 | 3 | 50 | 4.212668 | 3.260115 | 0.5443958 | 1.627e-09 | 2.254838 | 5.927e-09
2018-03-14 08:32 | 464547.6 | 720.0011 | 3 | 50 | 4.233353 | 3.260008 | 0.6530586 | 1.627e-09 | 2.713706 | 5.927e-09
2018-03-14 08:34 | 464667.6 | 840.0016 | 3 | 50 | 4.256319 | 3.26004 | 0.7617223 | 1.627e-09 | 3.174947 | 5.927e-09
2018-03-14 08:36 | 464787.6 | 960.0006 | 3 | 50 | 4.282224 | 3.260113 | 0.8703836 | 1.627e-09 | 3.638823 | 5.927e-09
2018-03-14 08:38 | 464907.6 | 1080.0004 | 3 | 50 | 4.310719 | 3.260075 | 0.9790527 | 1.627e-09 | 4.105695 | 5.927e-09
2018-03-14 08:40 | 465027.6 | 1200.0008 | 3 | 50 | 4.34129 | 3.260042 | 1.087714 | 1.627e-09 | 4.575753 | 5.927e-09
2018-03-14 08:42 | 465147.6 | 1320.0006 | 3 | 50 | 4.373086 | 3.260067 | 1.196374 | 1.627e-09 | 5.049201 | 5.927e-09
2018-03-14 08:44 | 465267.6 | 1440.0004 | 3 | 50 | 4.400206 | 3.198393 | 1.304856 | 1.627e-09 | 5.525306 | 5.927e-09
2018-03-14 08:46 | 465387.6 | 1560.0007 | 3 | 50 | 4.40019 | 2.920572 | 1.406661 | 1.627e-09 | 5.973266 | 5.927e-09
2018-03-14 08:48 | 465507.6 | 1680.0014 | 3 | 50 | 4.400138 | 2.683104 | 1.499949 | 1.627e-09 | 6.38375 | 5.927e-09
2018-03-14 08:50 | 465627.6 | 1800.0004 | 3 | 50 | 4.400107 | 2.476826 | 1.585868 | 1.627e-09 | 6.761807 | 5.927e-09
2018-03-14 08:52 | 465747.6 | 1920.0015 | 3 | 50 | 4.400194 | 2.303034 | 1.665436 | 1.627e-09 | 7.111918 | 5.927e-09
2018-03-14 08:54 | 465867.6 | 2040.0006 | 3 | 50 | 4.400157 | 2.15645 | 1.739699 | 1.627e-09 | 7.438681 | 5.927e-09
2018-03-14 08:56 | 465987.6 | 2160.0003 | 3 | 50 | 4.400127 | 2.023981 | 1.809326 | 1.627e-09 | 7.745052 | 5.927e-09
2018-03-14 08:58 | 466107.6 | 2280.0007 | 3 | 50 | 4.40009 | 1.907722 | 1.874807 | 1.627e-09 | 8.033175 | 5.927e-09
2018-03-14 09:00 | 466227.6 | 2400.0016 | 3 | 50 | 4.400051 | 1.803255 | 1.936624 | 1.627e-09 | 8.305173 | 5.927e-09
2018-03-14 09:02 | 466347.6 | 2520.0014 | 3 | 50 | 4.400085 | 1.709051 | 1.995154 | 1.627e-09 | 8.562712 | 5.927e-09
2018-03-14 09:04 | 466467.6 | 2640.0011 | 3 | 50 | 4.400095 | 1.621234 | 2.050641 | 1.627e-09 | 8.806862 | 5.927e-09
2018-03-14 09:06 | 466587.6 | 2760.0009 | 3 | 50 | 4.400089 | 1.538401 | 2.103298 | 1.627e-09 | 9.038558 | 5.927e-09
2018-03-14 09:08 | 466707.6 | 2880.0016 | 3 | 50 | 4.400098 | 1.458299 | 2.153236 | 1.627e-09 | 9.258289 | 5.927e-09
2018-03-14 09:10 | 466827.6 | 3000.0011 | 3 | 50 | 4.400134 | 1.381473 | 2.200542 | 1.627e-09 | 9.46644 | 5.927e-09
2018-03-14 09:12 | 466947.6 | 3120.001 | 3 | 50 | 4.400024 | 1.308711 | 2.245366 | 1.627e-09 | 9.66367 | 5.927e-09
2018-03-14 09:14 | 467067.6 | 3240.0015 | 3 | 50 | 4.400063 | 1.241234 | 2.287862 | 1.627e-09 | 9.850653 | 5.927e-09
2018-03-14 09:16 | 467187.6 | 3360.0012 | 3 | 50 | 4.400118 | 1.17805 | 2.328173 | 1.627e-09 | 10.02803 | 5.927e-09
2018-03-14 09:18 | 467307.6 | 3480.0003 | 3 | 50 | 4.400059 | 1.115034 | 2.366371 | 1.627e-09 | 10.1961 | 5.927e-09
2018-03-14 09:20 | 467427.6 | 3600.0009 | 3 | 50 | 4.400099 | 1.056318 | 2.402548 | 1.627e-09 | 10.35528 | 5.927e-09
2018-03-14 09:22 | 467547.6 | 3720.0006 | 3 | 50 | 4.400053 | 0.9993067 | 2.4368 | 1.627e-09 | 10.50599 | 5.927e-09
2018-03-14 09:24 | 467667.6 | 3840.0012 | 3 | 50 | 4.400082 | 0.9446926 | 2.469196 | 1.627e-09 | 10.64853 | 5.927e-09
2018-03-14 09:26 | 467787.6 | 3960.0008 | 3 | 50 | 4.400007 | 0.8918657 | 2.499793 | 1.627e-09 | 10.78317 | 5.927e-09
2018-03-14 09:28 | 467907.6 | 4080.0006 | 3 | 50 | 4.40003 | 0.8423595 | 2.528697 | 1.627e-09 | 10.91035 | 5.927e-09
2018-03-14 09:30 | 468027.6 | 4200.0012 | 3 | 50 | 4.400059 | 0.7959957 | 2.556 | 1.627e-09 | 11.03048 | 5.927e-09
2018-03-14 09:32 | 468147.6 | 4320.0009 | 3 | 50 | 4.400097 | 0.7516108 | 2.581781 | 1.627e-09 | 11.14392 | 5.927e-09
2018-03-14 09:34 | 468267.6 | 4440.0006 | 3 | 50 | 4.400056 | 0.7091188 | 2.606112 | 1.627e-09 | 11.25097 | 5.927e-09
2018-03-14 09:36 | 468387.6 | 4560.0003 | 3 | 50 | 4.400056 | 0.6695995 | 2.629082 | 1.627e-09 | 11.35205 | 5.927e-09
2018-03-14 09:37 | 468443.4 | 4615.8816 | 3 | 50 | 4.40005 | 0.6519947 | 2.639338 | 1.627e-09 | 11.39717 | 5.927e-09
2018-03-14 09:39 | 468563.5 | 120.0007 | 4 | 50 | 4.292633 | 0 | 2.639338 | 1.627e-09 | 11.39717 | 5.927e-09
2018-03-14 09:41 | 468683.5 | 240.0011 | 4 | 50 | 4.280415 | 0 | 2.639338 | 1.627e-09 | 11.39717 | 5.927e-09
2018-03-14 09:42 | 468743.5 | 300.0033 | 4 | 50 | 4.277087 | 0 | 2.639338 | 1.627e-09 | 11.39717 | 5.927e-09
2018-03-14 09:44 | 468863.6 | 120.0007 | 5 | 50 | 3.9487 | -2.281941 | 2.639338 | 0.07605758 | 11.39717 | 0.3037016
2018-03-14 09:46 | 468983.6 | 240.0013 | 5 | 50 | 3.907005 | -2.281843 | 2.639338 | 0.1521125 | 11.39717 | 0.6023415
2018-03-14 09:48 | 469103.6 | 360.0018 | 5 | 50 | 3.87209 | -2.281837 | 2.639338 | 0.2281886 | 11.39717 | 0.8982254
2018-03-14 09:50 | 469223.6 | 480.0007 | 5 | 50 | 3.839258 | -2.281858 | 2.639338 | 0.3042465 | 11.39717 | 1.191466
2018-03-14 09:52 | 469343.6 | 600.0013 | 5 | 50 | 3.808332 | -2.281883 | 2.639338 | 0.3803087 | 11.39717 | 1.482304
2018-03-14 09:54 | 469463.6 | 720.0009 | 5 | 50 | 3.778051 | -2.281841 | 2.639338 | 0.4563611 | 11.39717 | 1.770784
2018-03-14 09:56 | 469583.6 | 840.0006 | 5 | 50 | 3.747874 | -2.281919 | 2.639338 | 0.5324304 | 11.39717 | 2.057029
2018-03-14 09:58 | 469703.6 | 960.0006 | 5 | 50 | 3.718495 | -2.281833 | 2.639338 | 0.6084898 | 11.39717 | 2.34096
2018-03-14 10:00 | 469823.6 | 1080.0009 | 5 | 50 | 3.691159 | -2.281919 | 2.639338 | 0.6845598 | 11.39717 | 2.62277
2018-03-14 10:02 | 469943.6 | 1200.0006 | 5 | 50 | 3.665673 | -2.28189 | 2.639338 | 0.7606148 | 11.39717 | 2.902517
2018-03-14 10:04 | 470063.6 | 1320.0006 | 5 | 50 | 3.641801 | -2.281875 | 2.639338 | 0.8366733 | 11.39717 | 3.180402
2018-03-14 10:06 | 470183.6 | 1440.001 | 5 | 50 | 3.619624 | -2.2819 | 2.639338 | 0.9127467 | 11.39717 | 3.45659
2018-03-14 10:08 | 470303.6 | 1560.0007 | 5 | 50 | 3.598885 | -2.281992 | 2.639338 | 0.9887987 | 11.39717 | 3.731071
2018-03-14 10:10 | 470423.6 | 1680.0006 | 5 | 50 | 3.579205 | -2.281951 | 2.639338 | 1.064858 | 11.39717 | 4.004044
2018-03-14 10:12 | 470543.6 | 1800.001 | 5 | 50 | 3.560176 | -2.281898 | 2.639338 | 1.140919 | 11.39717 | 4.275555
2018-03-14 10:14 | 470663.6 | 1920.0007 | 5 | 50 | 3.541846 | -2.281872 | 2.639338 | 1.216987 | 11.39717 | 4.545664
2018-03-14 10:16 | 470783.6 | 2040.0006 | 5 | 50 | 3.52442 | -2.281914 | 2.639338 | 1.29305 | 11.39717 | 4.8144
2018-03-14 10:18 | 470903.6 | 2160.0009 | 5 | 50 | 3.507749 | -2.281826 | 2.639338 | 1.369113 | 11.39717 | 5.081841
2018-03-14 10:20 | 471023.6 | 2280.0017 | 5 | 50 | 3.491781 | -2.281914 | 2.639338 | 1.445173 | 11.39717 | 5.348026
2018-03-14 10:22 | 471143.6 | 2400.0009 | 5 | 50 | 3.476569 | -2.2818 | 2.639338 | 1.521231 | 11.39717 | 5.613023
2018-03-14 10:24 | 471263.6 | 2520.0007 | 5 | 50 | 3.462192 | -2.282146 | 2.639338 | 1.597291 | 11.39717 | 5.876899
2018-03-14 10:26 | 471383.6 | 2640.0015 | 5 | 50 | 3.44802 | -2.282191 | 2.639338 | 1.673354 | 11.39717 | 6.139708
2018-03-14 10:28 | 471503.6 | 2760.0006 | 5 | 50 | 3.433715 | -2.281958 | 2.639338 | 1.749414 | 11.39717 | 6.401421
2018-03-14 10:30 | 471623.6 | 2880.0004 | 5 | 50 | 3.418778 | -2.281957 | 2.639338 | 1.825471 | 11.39717 | 6.662018
2018-03-14 10:32 | 471743.6 | 3000 | 5 | 50 | 3.402482 | -2.282002 | 2.639338 | 1.90153 | 11.39717 | 6.921434
2018-03-14 10:34 | 471863.6 | 3120.0007 | 5 | 50 | 3.384957 | -2.281829 | 2.639338 | 1.977592 | 11.39717 | 7.179577
2018-03-14 10:36 | 471983.6 | 3240.0012 | 5 | 50 | 3.365542 | -2.282171 | 2.639338 | 2.053651 | 11.39717 | 7.436306
2018-03-14 10:38 | 472103.6 | 3360.0008 | 5 | 50 | 3.343955 | -2.282136 | 2.639338 | 2.129709 | 11.39717 | 7.691477
2018-03-14 10:40 | 472223.6 | 3480.0007 | 5 | 50 | 3.319379 | -2.281826 | 2.639338 | 2.205764 | 11.39717 | 7.944885
2018-03-14 10:42 | 472343.6 | 3600.0012 | 5 | 50 | 3.291209 | -2.281905 | 2.639338 | 2.281828 | 11.39717 | 8.196328
2018-03-14 10:44 | 472463.6 | 3720 | 5 | 50 | 3.256757 | -2.281913 | 2.639338 | 2.357886 | 11.39717 | 8.445382
2018-03-14 10:46 | 472583.6 | 3840.0008 | 5 | 50 | 3.214138 | -2.282132 | 2.639338 | 2.433947 | 11.39717 | 8.691537
2018-03-14 10:48 | 472703.6 | 3960.0011 | 5 | 50 | 3.158092 | -2.281919 | 2.639338 | 2.510007 | 11.39717 | 8.933981
2018-03-14 10:50 | 472823.6 | 4080.0009 | 5 | 50 | 3.078122 | -2.282177 | 2.639338 | 2.586064 | 11.39717 | 9.171344
2018-03-14 10:52 | 472903 | 4159.3682 | 5 | 50 | 2.999995 | -2.282268 | 2.639338 | 2.636366 | 11.39717 | 9.324333
2018-03-14 10:54 | 473023 | 120.0014 | 6 | 50 | 3.567505 | 0 | 2.639338 | 2.636366 | 11.39717 | 9.324333
2018-03-14 10:56 | 473143 | 240.0012 | 6 | 50 | 3.606607 | 0 | 2.639338 | 2.636366 | 11.39717 | 9.324333
2018-03-14 10:57 | 473203 | 300.0019 | 6 | 50 | 3.617064 | 0 | 2.639338 | 2.636366 | 11.39717 | 9.324333
2018-03-14 10:57 | 473203 | 0.0027 | 7 | 51 | 3.616867 | 0 | 0 | 0 | 0 | 0
2018-03-14 10:59 | 473323.1 | 120.0007 | 8 | 51 | 4.11095 | 3.260206 | 0.1086508 | 0 | 0.4408325 | 0
2018-03-14 11:01 | 473443.1 | 240.0006 | 8 | 51 | 4.139331 | 3.260094 | 0.2173053 | 0 | 0.8890473 | 0
2018-03-14 11:03 | 473563.1 | 360.0013 | 8 | 51 | 4.1686 | 3.260178 | 0.3259589 | 0 | 1.340405 | 0
2018-03-14 11:05 | 473683.1 | 480.0004 | 8 | 51 | 4.193703 | 3.259804 | 0.4346108 | 0 | 1.794746 | 0
2018-03-14 11:05 | 473717.4 | 514.2846 | 8 | 51 | 4.200002 | 3.26016 | 0.4656536 | 0 | 1.92503 | 0

## Statistics_54
Date_Time | Test_Time(s) | Step_Time(s) | Step_Index | Cycle_Index | Voltage(V) | Current(A) | Charge_Capacity(Ah) | Discharge_Capacity(Ah) | Charge_Energy(Wh) | Discharge_Energy(Wh) | ACR(Ohm) | Internal Resistance(Ohm)
2018-03-08 19:41 | 13242.73 | 300.0039 | 6 | 1 | 3.65023 | 0 | 2.809418 | 2.640042 | 12.13507 | 9.280257
2018-03-08 22:17 | 22633.23 | 300.0039 | 6 | 2 | 3.64605 | 0 | 2.652307 | 2.653934 | 11.45811 | 9.352777
2018-03-09 00:54 | 32029.61 | 300.003 | 6 | 3 | 3.643114 | 0 | 2.653579 | 2.656531 | 11.46109 | 9.364248
2018-03-09 03:30 | 41416.05 | 300.0041 | 6 | 4 | 3.642088 | 0 | 2.656988 | 2.656779 | 11.47346 | 9.371119
2018-03-09 06:07 | 50828.41 | 300.0022 | 6 | 5 | 3.639332 | 0 | 2.657924 | 2.660563 | 11.48012 | 9.391919
2018-03-09 08:44 | 60245.68 | 300.0031 | 6 | 6 | 3.638193 | 0 | 2.660373 | 2.660956 | 11.49041 | 9.391125
2018-03-09 18:46 | 69359.68 | 300.0015 | 6 | 7 | 3.639376 | 0 | 2.667357 | 2.663296 | 11.48107 | 9.38045
2018-03-09 21:23 | 78793.00278 | 300.0032 | 6 | 8 | 3.635896 | 0 | 2.658843 | 2.664459 | 11.48776 | 9.396105
2018-03-10 | 88235.29 | 300.002 | 6 | 9 | 3.636636 | 0 | 2.663571 | 2.660947 | 11.506 | 9.38406
2018-03-10 02:38 | 97677.02 | 300.0023 | 6 | 10 | 3.635397 | 0 | 2.660062 | 2.660638 | 11.49288 | 9.387815
2018-03-10 05:15 | 107121 | 300.0024 | 6 | 11 | 3.63408 | 0 | 2.660134 | 2.661171 | 11.49421 | 9.387367
2018-03-10 07:52 | 116558.3 | 300.0015 | 6 | 12 | 3.633122 | 0 | 2.663121 | 2.663358 | 11.50439 | 9.39693
2018-03-10 10:30 | 126019.9 | 300.0015 | 6 | 13 | 3.630306 | 0 | 2.665843 | 2.669078 | 11.51593 | 9.42627
2018-03-10 13:08 | 135495.2 | 300.0037 | 6 | 14 | 3.629665 | 0 | 2.669609 | 2.669752 | 11.53245 | 9.427563
2018-03-10 15:46 | 144951.3 | 300.0015 | 6 | 15 | 3.630038 | 0 | 2.666503 | 2.665394 | 11.51849 | 9.407543
2018-03-10 18:24 | 154419.2 | 300.0014 | 6 | 16 | 3.628136 | 0 | 2.667277 | 2.669308 | 11.52314 | 9.424552
2018-03-10 21:01 | 163890.7 | 300.0025 | 6 | 17 | 3.627817 | 0 | 2.668026 | 2.667907 | 11.5261 | 9.418612
2018-03-10 23:39 | 173369.9 | 300.0048 | 6 | 18 | 3.628104 | 0 | 2.667711 | 2.666476 | 11.52676 | 9.414062
2018-03-11 02:17 | 182846.3 | 300.0047 | 6 | 19 | 3.625962 | 0 | 2.668559 | 2.670966 | 11.53087 | 9.432616
2018-03-11 04:55 | 192320.9 | 300.0011 | 6 | 20 | 3.626533 | 0 | 2.670487 | 2.66915 | 11.53734 | 9.424671
2018-03-11 07:33 | 201797.1 | 300.0017 | 6 | 21 | 3.626637 | 0 | 2.666623 | 2.666001 | 11.52119 | 9.41452
2018-03-11 10:11 | 211280.8 | 300.0032 | 6 | 22 | 3.626126 | 0 | 2.668163 | 2.668108 | 11.5297 | 9.42487
2018-03-11 12:49 | 220749.7 | 300.0039 | 6 | 23 | 3.626559 | 0 | 2.666322 | 2.665205 | 11.52193 | 9.411671
2018-03-11 15:27 | 230223.3 | 300.0026 | 6 | 24 | 3.625811 | 0 | 2.666073 | 2.666542 | 11.5223 | 9.419382
2018-03-11 18:05 | 239697.3 | 300.0038 | 6 | 25 | 3.624929 | 0 | 2.665586 | 2.666368 | 11.52037 | 9.418721
2018-03-11 20:43 | 249170.5 | 300.0006 | 6 | 26 | 3.625849 | 0 | 2.666341 | 2.664695 | 11.5232 | 9.409956
2018-03-11 23:21 | 258653.5 | 300.0042 | 6 | 27 | 3.625734 | 0 | 2.663277 | 2.662333 | 11.51245 | 9.400909
2018-03-12 01:59 | 268124.6 | 300.0046 | 6 | 28 | 3.624342 | 0 | 2.664157 | 2.66542 | 11.51548 | 9.416524
2018-03-12 04:36 | 277590 | 300.004 | 6 | 29 | 3.624271 | 0 | 2.666054 | 2.665738 | 11.52022 | 9.422854
2018-03-12 07:14 | 287061.5 | 300.0022 | 6 | 30 | 3.623917 | 0 | 2.664164 | 2.664311 | 11.5153 | 9.414642
2018-03-12 09:52 | 296531.9 | 300.0023 | 6 | 31 | 3.62447 | 0 | 2.663803 | 2.662437 | 11.51422 | 9.415863
2018-03-12 12:30 | 305997.8 | 300.0005 | 6 | 32 | 3.62465 | 0 | 2.664326 | 2.663841 | 11.51497 | 9.416344
2018-03-12 15:08 | 315463.7 | 300.0018 | 6 | 33 | 3.624382 | 0 | 2.660479 | 2.660737 | 11.50132 | 9.400105
2018-03-12 17:45 | 324925.7 | 300.0043 | 6 | 34 | 3.624648 | 0 | 2.66254 | 2.661612 | 11.51051 | 9.406224
2018-03-12 20:23 | 334387.2 | 300.0025 | 6 | 35 | 3.624077 | 0 | 2.660981 | 2.661393 | 11.5036 | 9.403157
2018-03-12 23:01 | 343845.9 | 300.0036 | 6 | 36 | 3.625058 | 0 | 2.661388 | 2.659487 | 11.50683 | 9.394574
2018-03-13 01:38 | 353300 | 300.0024 | 6 | 37 | 3.625167 | 0 | 2.659514 | 2.658782 | 11.49903 | 9.393877
2018-03-13 04:16 | 362748.3 | 300.0031 | 6 | 38 | 3.625188 | 0 | 2.658812 | 2.658235 | 11.49517 | 9.394304
2018-03-13 06:53 | 372191.8 | 300.0017 | 6 | 39 | 3.625835 | 0 | 2.657695 | 2.656452 | 11.49124 | 9.385731
2018-03-13 09:30 | 381635.1452 | 300.003 | 6 | 40 | 3.625951 | 0 | 2.656495 | 2.655681 | 11.48795 | 9.382266
2018-03-13 12:08 | 391077.7 | 300.0026 | 6 | 41 | 3.624877 | 0 | 2.656168 | 2.65732 | 11.48766 | 9.391609
2018-03-13 14:45 | 400524.6 | 300.0021 | 6 | 42 | 3.624793 | 0 | 2.656258 | 2.656153 | 11.48737 | 9.385595
2018-03-13 17:23 | 409970.9 | 300.0037 | 6 | 43 | 3.623559 | 0 | 2.658322 | 2.659622 | 11.49718 | 9.410579
2018-03-13 20:00 | 419410.5 | 300.0025 | 6 | 44 | 3.62229 | 0 | 2.661935 | 2.663691 | 11.50691 | 9.425611
2018-03-13 22:37 | 428852 | 300.0042 | 6 | 45 | 3.623485 | 0 | 2.662809 | 2.661123 | 11.51292 | 9.410996
2018-03-14 01:15 | 438293.3 | 300.0035 | 6 | 46 | 3.622406 | 0 | 2.661508 | 2.662684 | 11.50834 | 9.41685
2018-03-14 03:52 | 447735.8 | 300.0022 | 6 | 47 | 3.622224 | 0 | 2.661632 | 2.661524 | 11.50713 | 9.413728
2018-03-14 06:30 | 457186.8 | 300.0041 | 6 | 48 | 3.621794 | 0 | 2.661667 | 2.662104 | 11.50696 | 9.416164
2018-03-14 09:07 | 466642.1 | 300.0024 | 6 | 49 | 3.622412 | 0 | 2.66286 | 2.661837 | 11.51396 | 9.414102
2018-03-14 11:44 | 476077.8 | 300.001 | 6 | 50 | 3.624087 | 0 | 2.659497 | 2.656415 | 11.49834 | 9.387065
2018-03-14 11:52 | 476532.5 | 454.5756 | 8 | 51 | 4.200001 | 3.260004 | 0.4113616 | 0 | 1.701732 | 0

## Channel_54_1
Date_Time | Test_Time(s) | Step_Time(s) | Step_Index | Cycle_Index | Voltage(V) | Current(A) | Charge_Capacity(Ah) | Discharge_Capacity(Ah) | Charge_Energy(Wh) | Discharge_Energy(Wh) | ACR(Ohm) | Internal Resistance(Ohm)
2018-03-08 16:02 | 120.0011 | 120.0009 | 1 | 1 | 3.423538 | 0 | 0 | 0 | 0 | 0
2018-03-08 16:04 | 240.0011 | 240.0009 | 1 | 1 | 3.425671 | 0 | 0 | 0 | 0 | 0
2018-03-08 16:06 | 360.0004 | 360.0002 | 1 | 1 | 3.426548 | 0 | 0 | 0 | 0 | 0
2018-03-08 16:08 | 480.0013 | 480.0011 | 1 | 1 | 3.42702 | 0 | 0 | 0 | 0 | 0
2018-03-08 16:10 | 600.0005 | 600.0003 | 1 | 1 | 3.427231 | 0 | 0 | 0 | 0 | 0
2018-03-08 16:12 | 720.0006 | 720.0004 | 1 | 1 | 3.427354 | 0 | 0 | 0 | 0 | 0
2018-03-08 16:14 | 840.0014 | 840.0012 | 1 | 1 | 3.427422 | 0 | 0 | 0 | 0 | 0
2018-03-08 16:16 | 960.0014 | 960.0012 | 1 | 1 | 3.42748 | 0 | 0 | 0 | 0 | 0
2018-03-08 16:18 | 1080.0014 | 1080.0012 | 1 | 1 | 3.427576 | 0 | 0 | 0 | 0 | 0
2018-03-08 16:20 | 1200.0014 | 1200.0012 | 1 | 1 | 3.427633 | 0 | 0 | 0 | 0 | 0
2018-03-08 16:22 | 1320.0015 | 1320.0013 | 1 | 1 | 3.4277 | 0 | 0 | 0 | 0 | 0
2018-03-08 16:24 | 1440 | 1439.9998 | 1 | 1 | 3.427824 | 0 | 0 | 0 | 0 | 0
2018-03-08 16:26 | 1560.0009 | 1560.0007 | 1 | 1 | 3.427883 | 0 | 0 | 0 | 0 | 0
2018-03-08 16:28 | 1680.0005 | 1680.0003 | 1 | 1 | 3.427986 | 0 | 0 | 0 | 0 | 0
2018-03-08 16:30 | 1800.0005 | 1800.0003 | 1 | 1 | 3.428088 | 0 | 0 | 0 | 0 | 0
2018-03-08 16:32 | 1920.0005 | 1920.0003 | 1 | 1 | 3.428223 | 0 | 0 | 0 | 0 | 0
2018-03-08 16:34 | 2040.0013 | 2040.0011 | 1 | 1 | 3.428341 | 0 | 0 | 0 | 0 | 0
2018-03-08 16:36 | 2160.0014 | 2160.0012 | 1 | 1 | 3.428417 | 0 | 0 | 0 | 0 | 0
2018-03-08 16:38 | 2280.0023 | 2280.0021 | 1 | 1 | 3.428537 | 0 | 0 | 0 | 0 | 0
2018-03-08 16:40 | 2400.0008 | 2400.0006 | 1 | 1 | 3.428643 | 0 | 0 | 0 | 0 | 0
2018-03-08 16:42 | 2520.0016 | 2520.0014 | 1 | 1 | 3.428734 | 0 | 0 | 0 | 0 | 0
2018-03-08 16:44 | 2640.0001 | 2639.9999 | 1 | 1 | 3.428814 | 0 | 0 | 0 | 0 | 0
2018-03-08 16:46 | 2760.0009 | 2760.0007 | 1 | 1 | 3.428906 | 0 | 0 | 0 | 0 | 0
2018-03-08 16:48 | 2880.0001 | 2879.9999 | 1 | 1 | 3.428972 | 0 | 0 | 0 | 0 | 0
2018-03-08 16:50 | 3000.0011 | 3000.0009 | 1 | 1 | 3.429064 | 0 | 0 | 0 | 0 | 0
2018-03-08 16:52 | 3120.0003 | 3120.0001 | 1 | 1 | 3.429146 | 0 | 0 | 0 | 0 | 0
2018-03-08 16:54 | 3240.0004 | 3240.0002 | 1 | 1 | 3.429255 | 0 | 0 | 0 | 0 | 0
2018-03-08 16:56 | 3360.0005 | 3360.0003 | 1 | 1 | 3.429289 | 0 | 0 | 0 | 0 | 0
2018-03-08 16:58 | 3480.0013 | 3480.0011 | 1 | 1 | 3.429367 | 0 | 0 | 0 | 0 | 0
2018-03-08 17:00 | 3600.0008 | 3600.0006 | 1 | 1 | 3.429444 | 0 | 0 | 0 | 0 | 0
2018-03-08 17:00 | 3600.003 | 3600.0028 | 1 | 1 | 3.429444 | 0 | 0 | 0 | 0 | 0
2018-03-08 17:00 | 3610.29454 | 10.2077 | 2 | 1 | 3.520779 | 0.6493884 | 0.00183051 | 2.1e-11 | 0.006429784 | 7.4e-11
2018-03-08 17:02 | 3730.35266 | 120.0015 | 3 | 1 | 4.111823 | 3.260015 | 0.1100932 | 2.1e-11 | 0.4381993 | 7.4e-11
2018-03-08 17:04 | 3850.35186 | 240.0007 | 3 | 1 | 4.142871 | 3.259794 | 0.2187575 | 2.1e-11 | 0.8874959 | 7.4e-11
2018-03-08 17:06 | 3970.35276 | 360.0016 | 3 | 1 | 4.165523 | 3.260172 | 0.3274103 | 2.1e-11 | 1.338719 | 7.4e-11
2018-03-08 17:08 | 4090.35276 | 480.0016 | 3 | 1 | 4.194151 | 3.259953 | 0.4360908 | 2.1e-11 | 1.792992 | 7.4e-11
2018-03-08 17:10 | 4210.35196 | 600.0008 | 3 | 1 | 4.219173 | 3.259838 | 0.5447497 | 2.1e-11 | 2.250127 | 7.4e-11
2018-03-08 17:12 | 4330.35266 | 720.0015 | 3 | 1 | 4.240631 | 3.259819 | 0.6534224 | 2.1e-11 | 2.709829 | 7.4e-11
2018-03-08 17:14 | 4450.35186 | 840.0007 | 3 | 1 | 4.260315 | 3.260162 | 0.7620829 | 2.1e-11 | 3.17168 | 7.4e-11
2018-03-08 17:16 | 4570.35216 | 960.001 | 3 | 1 | 4.281353 | 3.259844 | 0.8707455 | 2.1e-11 | 3.63575 | 7.4e-11
2018-03-08 17:18 | 4690.35146 | 1080.0003 | 3 | 1 | 4.304016 | 3.259924 | 0.9794056 | 2.1e-11 | 4.102181 | 7.4e-11
2018-03-08 17:20 | 4810.35156 | 1200.0004 | 3 | 1 | 4.328834 | 3.260153 | 1.088072 | 2.1e-11 | 4.571214 | 7.4e-11
2018-03-08 17:22 | 4930.35236 | 1320.0012 | 3 | 1 | 4.35515 | 3.260183 | 1.196717 | 2.1e-11 | 5.042939 | 7.4e-11
2018-03-08 17:24 | 5050.35236 | 1440.0012 | 3 | 1 | 4.383047 | 3.259815 | 1.305399 | 2.1e-11 | 5.517781 | 7.4e-11
2018-03-08 17:26 | 5170.35236 | 1560.0012 | 3 | 1 | 4.400118 | 3.140776 | 1.413206 | 2.1e-11 | 5.991598 | 7.4e-11
2018-03-08 17:28 | 5290.35186 | 1680.0007 | 3 | 1 | 4.400108 | 2.903339 | 1.513864 | 2.1e-11 | 6.43451 | 7.4e-11
2018-03-08 17:30 | 5410.35126 | 1800.0001 | 3 | 1 | 4.400183 | 2.691277 | 1.607 | 2.1e-11 | 6.844324 | 7.4e-11
2018-03-08 17:32 | 5530.35216 | 1920.001 | 3 | 1 | 4.400166 | 2.505972 | 1.693534 | 2.1e-11 | 7.225082 | 7.4e-11
2018-03-08 17:34 | 5650.35156 | 2040.0004 | 3 | 1 | 4.40016 | 2.345066 | 1.774315 | 2.1e-11 | 7.58053 | 7.4e-11
2018-03-08 17:36 | 5770.35246 | 2160.0013 | 3 | 1 | 4.400146 | 2.200853 | 1.850028 | 2.1e-11 | 7.913677 | 7.4e-11
2018-03-08 17:38 | 5890.35256 | 2280.0014 | 3 | 1 | 4.400088 | 2.073713 | 1.921221 | 2.1e-11 | 8.226934 | 7.4e-11
2018-03-08 17:40 | 6010.35166 | 2400.0005 | 3 | 1 | 4.400012 | 1.960022 | 1.988422 | 2.1e-11 | 8.522629 | 7.4e-11
2018-03-08 17:42 | 6130.35136 | 2520.0002 | 3 | 1 | 4.400094 | 1.857821 | 2.052048 | 2.1e-11 | 8.802588 | 7.4e-11
2018-03-08 17:44 | 6250.35176 | 2640.0006 | 3 | 1 | 4.400089 | 1.762651 | 2.112372 | 2.1e-11 | 9.068018 | 7.4e-11
2018-03-08 17:46 | 6370.35126 | 2760.0001 | 3 | 1 | 4.400096 | 1.673145 | 2.169615 | 2.1e-11 | 9.319893 | 7.4e-11
2018-03-08 17:48 | 6490.35226 | 2880.0011 | 3 | 1 | 4.400035 | 1.587999 | 2.223947 | 2.1e-11 | 9.558957 | 7.4e-11
2018-03-08 17:50 | 6610.35236 | 3000.0012 | 3 | 1 | 4.400063 | 1.507453 | 2.275542 | 2.1e-11 | 9.78598 | 7.4e-11
2018-03-08 17:52 | 6730.35426 | 3120.0031 | 3 | 1 | 4.400075 | 1.431061 | 2.324507 | 2.1e-11 | 10.00143 | 7.4e-11
2018-03-08 17:54 | 6850.35186 | 3240.0007 | 3 | 1 | 4.400026 | 1.357576 | 2.370968 | 2.1e-11 | 10.20587 | 7.4e-11
2018-03-08 17:56 | 6970.35186 | 3360.0007 | 3 | 1 | 4.400063 | 1.290511 | 2.415105 | 2.1e-11 | 10.40007 | 7.4e-11
2018-03-08 17:58 | 7090.35196 | 3480.0008 | 3 | 1 | 4.400084 | 1.226042 | 2.457029 | 2.1e-11 | 10.58454 | 7.4e-11
2018-03-08 18:00 | 7210.35146 | 3600.0003 | 3 | 1 | 4.400058 | 1.163486 | 2.496837 | 2.1e-11 | 10.7597 | 7.4e-11
2018-03-08 18:02 | 7330.35196 | 3720.0008 | 3 | 1 | 4.400033 | 1.104082 | 2.534626 | 2.1e-11 | 10.92597 | 7.4e-11
2018-03-08 18:04 | 7450.35206 | 3840.0009 | 3 | 1 | 4.400009 | 1.047068 | 2.570477 | 2.1e-11 | 11.08372 | 7.4e-11
2018-03-08 18:06 | 7570.35226 | 3960.0011 | 3 | 1 | 4.400039 | 0.9927855 | 2.604477 | 2.1e-11 | 11.23332 | 7.4e-11
2018-03-08 18:08 | 7690.35206 | 4080.0009 | 3 | 1 | 4.400059 | 0.9419289 | 2.636721 | 2.1e-11 | 11.3752 | 7.4e-11
2018-03-08 18:10 | 7810.35236 | 4200.0012 | 3 | 1 | 4.400028 | 0.8914995 | 2.667277 | 2.1e-11 | 11.50965 | 7.4e-11
2018-03-08 18:12 | 7930.35236 | 4320.0012 | 3 | 1 | 4.400079 | 0.8446121 | 2.696206 | 2.1e-11 | 11.63693 | 7.4e-11
2018-03-08 18:14 | 8050.35416 | 4440.003 | 3 | 1 | 4.400042 | 0.7984877 | 2.723582 | 2.1e-11 | 11.75739 | 7.4e-11
2018-03-08 18:16 | 8170.35196 | 4560.0008 | 3 | 1 | 4.400021 | 0.754941 | 2.74947 | 2.1e-11 | 11.8713 | 7.4e-11
2018-03-08 18:18 | 8290.35136 | 4680.0002 | 3 | 1 | 4.400044 | 0.7132988 | 2.773934 | 2.1e-11 | 11.97894 | 7.4e-11
2018-03-08 18:20 | 8410.35196 | 4800.0008 | 3 | 1 | 4.400104 | 0.6740704 | 2.797039 | 2.1e-11 | 12.0806 | 7.4e-11
2018-03-08 18:21 | 8477.60606 | 4867.2549 | 3 | 1 | 4.400041 | 0.6519976 | 2.809417 | 2.1e-11 | 12.13507 | 7.4e-11
2018-03-08 18:23 | 8597.650008 | 120.0009 | 4 | 1 | 4.291773 | 0 | 2.809418 | 2.1e-11 | 12.13507 | 7.4e-11
2018-03-08 18:25 | 8717.650008 | 240.0009 | 4 | 1 | 4.279901 | 0 | 2.809418 | 2.1e-11 | 12.13507 | 7.4e-11
2018-03-08 18:26 | 8777.650608 | 300.0015 | 4 | 1 | 4.276676 | 0 | 2.809418 | 2.1e-11 | 12.13507 | 7.4e-11
2018-03-08 18:28 | 8897.730972 | 120.0001 | 5 | 1 | 3.928847 | -2.281847 | 2.809418 | 0.07605456 | 12.13507 | 0.3024474
2018-03-08 18:30 | 9017.731872 | 240.001 | 5 | 1 | 3.884618 | -2.282207 | 2.809418 | 0.152127 | 12.13507 | 0.5995361
2018-03-08 18:32 | 9137.731172 | 360.0003 | 5 | 1 | 3.848402 | -2.281922 | 2.809418 | 0.2281888 | 12.13507 | 0.8936067
2018-03-08 18:34 | 9257.731972 | 480.0011 | 5 | 1 | 3.814913 | -2.282217 | 2.809418 | 0.3042526 | 12.13507 | 1.185049
2018-03-08 18:36 | 9377.731272 | 600.0004 | 5 | 1 | 3.782833 | -2.282205 | 2.809418 | 0.3803179 | 12.13507 | 1.474006
2018-03-08 18:38 | 9497.732072 | 720.0012 | 5 | 1 | 3.751643 | -2.281905 | 2.809418 | 0.4563806 | 12.13507 | 1.760553
2018-03-08 18:40 | 9617.732072 | 840.0012 | 5 | 1 | 3.721757 | -2.282171 | 2.809418 | 0.5324432 | 12.13507 | 2.044769
2018-03-08 18:42 | 9737.732472 | 960.0016 | 5 | 1 | 3.693779 | -2.281855 | 2.809418 | 0.6085104 | 12.13507 | 2.3268
2018-03-08 18:44 | 9857.731772 | 1080.0009 | 5 | 1 | 3.667888 | -2.281859 | 2.809418 | 0.6845685 | 12.13507 | 2.606747
2018-03-08 18:46 | 9977.730972 | 1200.0001 | 5 | 1 | 3.643508 | -2.281872 | 2.809418 | 0.7606288 | 12.13507 | 2.88479
2018-03-08 18:48 | 10097.73 | 1320.0018 | 5 | 1 | 3.620607 | -2.281888 | 2.809418 | 0.8367039 | 12.13507 | 3.161088
2018-03-08 18:50 | 10217.73 | 1440.001 | 5 | 1 | 3.599417 | -2.281873 | 2.809418 | 0.9127637 | 12.13507 | 3.435656
2018-03-08 18:52 | 10337.73 | 1560.0011 | 5 | 1 | 3.579012 | -2.282166 | 2.809418 | 0.9888216 | 12.13507 | 3.70864
2018-03-08 18:54 | 10457.73 | 1680.0009 | 5 | 1 | 3.559696 | -2.282178 | 2.809418 | 1.064885 | 12.13507 | 3.980134
2018-03-08 18:56 | 10577.73 | 1800.0014 | 5 | 1 | 3.541415 | -2.282085 | 2.809418 | 1.140957 | 12.13507 | 4.250221
2018-03-08 18:58 | 10697.73 | 1920.0011 | 5 | 1 | 3.523918 | -2.28195 | 2.809418 | 1.217013 | 12.13507 | 4.518902
2018-03-08 19:00 | 10817.73 | 2040.0011 | 5 | 1 | 3.507003 | -2.281904 | 2.809418 | 1.293078 | 12.13507 | 4.786301
2018-03-08 19:02 | 10937.73 | 2160.0009 | 5 | 1 | 3.490393 | -2.282204 | 2.809418 | 1.369146 | 12.13507 | 5.052441
2018-03-08 19:04 | 11057.73 | 2280.0001 | 5 | 1 | 3.474324 | -2.281941 | 2.809418 | 1.445211 | 12.13507 | 5.317324
2018-03-08 19:06 | 11177.73 | 2400.0001 | 5 | 1 | 3.458866 | -2.282118 | 2.809418 | 1.521283 | 12.13507 | 5.581031
2018-03-08 19:08 | 11297.73 | 2520.0008 | 5 | 1 | 3.443947 | -2.282008 | 2.809418 | 1.597349 | 12.13507 | 5.843566
2018-03-08 19:10 | 11417.73 | 2640 | 5 | 1 | 3.428518 | -2.281851 | 2.809418 | 1.673413 | 12.13507 | 6.104938
2018-03-08 19:12 | 11537.73 | 2760.0005 | 5 | 1 | 3.412857 | -2.282176 | 2.809418 | 1.749483 | 12.13507 | 6.365152
2018-03-08 19:14 | 11657.73 | 2880.0008 | 5 | 1 | 3.396966 | -2.282008 | 2.809418 | 1.825549 | 12.13507 | 6.624155
2018-03-08 19:16 | 11777.73 | 3000.0011 | 5 | 1 | 3.380478 | -2.28183 | 2.809418 | 1.901617 | 12.13507 | 6.881935
2018-03-08 19:18 | 11897.73 | 3120 | 5 | 1 | 3.362763 | -2.281829 | 2.809418 | 1.977681 | 12.13507 | 7.138403
2018-03-08 19:20 | 12017.73 | 3240.0003 | 5 | 1 | 3.343179 | -2.281836 | 2.809418 | 2.053736 | 12.13507 | 7.393423
2018-03-08 19:22 | 12137.73 | 3360.0006 | 5 | 1 | 3.320902 | -2.282169 | 2.809418 | 2.129807 | 12.13507 | 7.646911
2018-03-08 19:24 | 12257.73 | 3480.0015 | 5 | 1 | 3.295615 | -2.282217 | 2.809418 | 2.205869 | 12.13507 | 7.898568
2018-03-08 19:26 | 12377.73 | 3600.0002 | 5 | 1 | 3.266574 | -2.281976 | 2.809418 | 2.281944 | 12.13507 | 8.148206
2018-03-08 19:28 | 12497.73 | 3720.0001 | 5 | 1 | 3.232535 | -2.281808 | 2.809418 | 2.358003 | 12.13507 | 8.395403
2018-03-08 19:30 | 12617.73 | 3840.0011 | 5 | 1 | 3.191125 | -2.281897 | 2.809418 | 2.434066 | 12.13507 | 8.639761
2018-03-08 19:32 | 12737.73 | 3960.0012 | 5 | 1 | 3.13874 | -2.281989 | 2.809418 | 2.510137 | 12.13507 | 8.880608
2018-03-08 19:34 | 12857.73 | 4080.0013 | 5 | 1 | 3.068102 | -2.281878 | 2.809418 | 2.586192 | 12.13507 | 9.116784
2018-03-08 19:36 | 12942.68 | 4164.9466 | 5 | 1 | 2.999999 | -2.281907 | 2.809418 | 2.640039 | 12.13507 | 9.280248
2018-03-08 19:38 | 13062.72 | 120.0009 | 6 | 1 | 3.610792 | 0 | 2.809418 | 2.640042 | 12.13507 | 9.280257
2018-03-08 19:40 | 13182.72 | 240.0009 | 6 | 1 | 3.642249 | 0 | 2.809418 | 2.640042 | 12.13507 | 9.280257
2018-03-08 19:41 | 13242.73 | 300.0039 | 6 | 1 | 3.65023 | 0 | 2.809418 | 2.640042 | 12.13507 | 9.280257
2018-03-08 19:41 | 13242.73 | 0.0028 | 7 | 2 | 3.650314 | 0 | 0 | 0 | 0 | 0
2018-03-08 19:41 | 13250.06674 | 7.2536 | 2 | 2 | 3.729395 | 0.6493908 | 0.001297646 | 0 | 0.004831695 | 0
2018-03-08 19:43 | 13370.12 | 120.0011 | 3 | 2 | 4.115019 | 3.260124 | 0.1095609 | 5.97e-10 | 0.445652 | 2.197e-09
2018-03-08 19:45 | 13490.12 | 240.0003 | 3 | 2 | 4.144885 | 3.25984 | 0.2182298 | 5.97e-10 | 0.894444 | 2.197e-09
2018-03-08 19:47 | 13610.12 | 360.0012 | 3 | 2 | 4.174224 | 3.259863 | 0.3268902 | 5.97e-10 | 1.346447 | 2.197e-09
2018-03-08 19:49 | 13730.12 | 480.0003 | 3 | 2 | 4.197367 | 3.259815 | 0.4355548 | 5.97e-10 | 1.801362 | 2.197e-09
2018-03-08 19:51 | 13850.12 | 600.0013 | 3 | 2 | 4.216627 | 3.260033 | 0.5442241 | 5.97e-10 | 2.25855 | 2.197e-09
2018-03-08 19:53 | 13970.12 | 720.0005 | 3 | 2 | 4.234369 | 3.259857 | 0.6528873 | 5.97e-10 | 2.717705 | 2.197e-09
2018-03-08 19:55 | 14090.12 | 840.0015 | 3 | 2 | 4.256763 | 3.259848 | 0.7615486 | 5.97e-10 | 3.179013 | 2.197e-09
2018-03-08 19:57 | 14210.12 | 960.0015 | 3 | 2 | 4.281729 | 3.260193 | 0.8702101 | 5.97e-10 | 3.642882 | 2.197e-09
2018-03-08 19:59 | 14330.12 | 1080.0015 | 3 | 2 | 4.309273 | 3.259821 | 0.9788701 | 5.97e-10 | 4.109609 | 2.197e-09
2018-03-08 20:01 | 14450.12 | 1200.0016 | 3 | 2 | 4.338952 | 3.259825 | 1.087536 | 5.97e-10 | 4.579477 | 2.197e-09
2018-03-08 20:03 | 14570.12 | 1320.0007 | 3 | 2 | 4.369876 | 3.260168 | 1.196192 | 5.97e-10 | 5.05259 | 2.197e-09
2018-03-08 20:05 | 14690.12 | 1440.0021 | 3 | 2 | 4.400178 | 3.235678 | 1.304836 | 5.97e-10 | 5.529086 | 2.197e-09
2018-03-08 20:07 | 14810.12 | 1560.0013 | 3 | 2 | 4.400188 | 2.957272 | 1.40782 | 5.97e-10 | 5.982235 | 2.197e-09
2018-03-08 20:09 | 14930.12 | 1680.0014 | 3 | 2 | 4.400101 | 2.722063 | 1.502392 | 5.97e-10 | 6.398366 | 2.197e-09
2018-03-08 20:11 | 15050.12 | 1800.0014 | 3 | 2 | 4.400157 | 2.519329 | 1.589666 | 5.97e-10 | 6.78239 | 2.197e-09
2018-03-08 20:13 | 15170.12 | 1920.0016 | 3 | 2 | 4.400141 | 2.34696 | 1.670698 | 5.97e-10 | 7.138937 | 2.197e-09
2018-03-08 20:15 | 15290.12 | 2040.0017 | 3 | 2 | 4.400089 | 2.198706 | 1.746389 | 5.97e-10 | 7.471988 | 2.197e-09
2018-03-08 20:17 | 15410.12 | 2160.0018 | 3 | 2 | 4.400077 | 2.065407 | 1.81742 | 5.97e-10 | 7.784533 | 2.197e-09
2018-03-08 20:19 | 15530.12 | 2280.0028 | 3 | 2 | 4.400084 | 1.949415 | 1.8843 | 5.97e-10 | 8.078814 | 2.197e-09
2018-03-08 20:21 | 15650.12 | 2400.0011 | 3 | 2 | 4.400108 | 1.838587 | 1.947389 | 5.97e-10 | 8.356411 | 2.197e-09
2018-03-08 20:23 | 15770.12 | 2520.0013 | 3 | 2 | 4.400079 | 1.739973 | 2.00701 | 5.97e-10 | 8.618752 | 2.197e-09
2018-03-08 20:25 | 15890.12 | 2640.0012 | 3 | 2 | 4.400076 | 1.646593 | 2.063437 | 5.97e-10 | 8.867038 | 2.197e-09
2018-03-08 20:27 | 16010.12 | 2760.0007 | 3 | 2 | 4.400043 | 1.55953 | 2.116867 | 5.97e-10 | 9.10213 | 2.197e-09
2018-03-08 20:29 | 16130.12 | 2880.0012 | 3 | 2 | 4.400081 | 1.47746 | 2.167474 | 5.97e-10 | 9.324806 | 2.197e-09
2018-03-08 20:31 | 16250.12 | 3000.0009 | 3 | 2 | 4.400072 | 1.399175 | 2.215394 | 5.97e-10 | 9.53566 | 2.197e-09
2018-03-08 20:33 | 16370.12 | 3120.0015 | 3 | 2 | 4.400078 | 1.324357 | 2.260767 | 5.97e-10 | 9.735303 | 2.197e-09
2018-03-08 20:35 | 16490.12 | 3240.0001 | 3 | 2 | 4.400034 | 1.253185 | 2.303725 | 5.97e-10 | 9.924321 | 2.197e-09
2018-03-08 20:37 | 16610.12 | 3360.0017 | 3 | 2 | 4.400087 | 1.186983 | 2.344392 | 5.97e-10 | 10.10326 | 2.197e-09
2018-03-08 20:39 | 16730.12 | 3480.0008 | 3 | 2 | 4.400041 | 1.122653 | 2.382885 | 5.97e-10 | 10.27263 | 2.197e-09
2018-03-08 20:41 | 16850.12 | 3600.0012 | 3 | 2 | 4.400114 | 1.061138 | 2.419266 | 5.97e-10 | 10.43271 | 2.197e-09
2018-03-08 20:43 | 16970.12 | 3720.0004 | 3 | 2 | 4.400088 | 1.002245 | 2.453633 | 5.97e-10 | 10.58393 | 2.197e-09
2018-03-08 20:45 | 17090.12 | 3840.0021 | 3 | 2 | 4.400085 | 0.9459581 | 2.486087 | 5.97e-10 | 10.72673 | 2.197e-09
2018-03-08 20:47 | 17210.12 | 3960.0014 | 3 | 2 | 4.400051 | 0.892458 | 2.516723 | 5.97e-10 | 10.86153 | 2.197e-09
2018-03-08 20:49 | 17330.12 | 4080.0009 | 3 | 2 | 4.400017 | 0.8420467 | 2.545632 | 5.97e-10 | 10.98873 | 2.197e-09
2018-03-08 20:51 | 17450.12 | 4200.0013 | 3 | 2 | 4.400059 | 0.794445 | 2.572914 | 5.97e-10 | 11.10877 | 2.197e-09
2018-03-08 20:53 | 17570.12 | 4320.0012 | 3 | 2 | 4.400056 | 0.7483597 | 2.598633 | 5.97e-10 | 11.22194 | 2.197e-09
2018-03-08 20:55 | 17690.12 | 4440.0022 | 3 | 2 | 4.400097 | 0.7059717 | 2.622863 | 5.97e-10 | 11.32855 | 2.197e-09
2018-03-08 20:57 | 17810.12 | 4560.0014 | 3 | 2 | 4.400054 | 0.6645727 | 2.645689 | 5.97e-10 | 11.42899 | 2.197e-09
2018-03-08 20:57 | 17846.3 | 4596.1796 | 3 | 2 | 4.399987 | 0.6519928 | 2.652306 | 5.97e-10 | 11.4581 | 2.197e-09
2018-03-08 20:59 | 17966.34 | 120.0005 | 4 | 2 | 4.29343 | 0 | 2.652307 | 5.97e-10 | 11.45811 | 2.197e-09
2018-03-08 21:01 | 18086.34 | 240.0004 | 4 | 2 | 4.282066 | 0 | 2.652307 | 5.97e-10 | 11.45811 | 2.197e-09
2018-03-08 21:02 | 18146.34 | 300.0015 | 4 | 2 | 4.278997 | 0 | 2.652307 | 5.97e-10 | 11.45811 | 2.197e-09
2018-03-08 21:04 | 18266.42 | 120.0008 | 5 | 2 | 3.940247 | -2.281978 | 2.652307 | 0.07606357 | 11.45811 | 0.3032207
2018-03-08 21:06 | 18386.42 | 240.0002 | 5 | 2 | 3.896848 | -2.281928 | 2.652307 | 0.1521254 | 11.45811 | 0.6011729
2018-03-08 21:08 | 18506.42 | 360.0009 | 5 | 2 | 3.860718 | -2.281812 | 2.652307 | 0.2281938 | 11.45811 | 0.8962089
2018-03-08 21:10 | 18626.42 | 480.0008 | 5 | 2 | 3.827216 | -2.282101 | 2.652307 | 0.3042557 | 11.45811 | 1.188578
2018-03-08 21:12 | 18746.42 | 600.0015 | 5 | 2 | 3.795541 | -2.281821 | 2.652307 | 0.3803169 | 11.45811 | 1.478464
2018-03-08 21:14 | 18866.42 | 720.0002 | 5 | 2 | 3.764731 | -2.282087 | 2.652307 | 0.4563896 | 11.45811 | 1.766028
2018-03-08 21:16 | 18986.42 | 840.0008 | 5 | 2 | 3.734629 | -2.282234 | 2.652307 | 0.5324513 | 11.45811 | 2.051231
2018-03-08 21:18 | 19106.42 | 960 | 5 | 2 | 3.706172 | -2.281855 | 2.652307 | 0.6085215 | 11.45811 | 2.334231
2018-03-08 21:20 | 19226.42 | 1080.0005 | 5 | 2 | 3.679598 | -2.28196 | 2.652307 | 0.6845838 | 11.45811 | 2.615105
2018-03-08 21:22 | 19346.42 | 1200.0001 | 5 | 2 | 3.654739 | -2.282154 | 2.652307 | 0.7606576 | 11.45811 | 2.89407
2018-03-08 21:24 | 19466.42 | 1320.0013 | 5 | 2 | 3.63182 | -2.281688 | 2.652307 | 0.8367178 | 11.45811 | 3.171168
2018-03-08 21:26 | 19586.42 | 1440.0015 | 5 | 2 | 3.610299 | -2.281815 | 2.652307 | 0.9127836 | 11.45811 | 3.446596
2018-03-08 21:28 | 19706.42 | 1560.0013 | 5 | 2 | 3.590095 | -2.282135 | 2.652307 | 0.9888551 | 11.45811 | 3.720459
2018-03-08 21:30 | 19826.42 | 1680.0003 | 5 | 2 | 3.57072 | -2.282116 | 2.652307 | 1.064921 | 11.45811 | 3.992796
2018-03-08 21:32 | 19946.42 | 1800.0002 | 5 | 2 | 3.551869 | -2.28226 | 2.652307 | 1.140986 | 11.45811 | 4.263684
2018-03-08 21:34 | 20066.42 | 1920.0011 | 5 | 2 | 3.53397 | -2.281836 | 2.652307 | 1.217059 | 11.45811 | 4.533198
2018-03-08 21:36 | 20186.42 | 2040.0008 | 5 | 2 | 3.516714 | -2.281998 | 2.652307 | 1.293122 | 11.45811 | 4.801339
2018-03-08 21:38 | 20306.42 | 2160.0002 | 5 | 2 | 3.499995 | -2.282138 | 2.652307 | 1.369185 | 11.45811 | 5.068192
2018-03-08 21:40 | 20426.42 | 2280.0013 | 5 | 2 | 3.483958 | -2.282082 | 2.652307 | 1.445255 | 11.45811 | 5.333821
2018-03-08 21:42 | 20546.42 | 2400.0013 | 5 | 2 | 3.46813 | -2.28214 | 2.652307 | 1.521328 | 11.45811 | 5.598254
2018-03-08 21:44 | 20666.42 | 2520.0011 | 5 | 2 | 3.45262 | -2.282198 | 2.652307 | 1.597389 | 11.45811 | 5.86145
2018-03-08 21:46 | 20786.42 | 2640.0004 | 5 | 2 | 3.437451 | -2.282213 | 2.652307 | 1.673455 | 11.45811 | 6.123504
2018-03-08 21:48 | 20906.42 | 2760.0004 | 5 | 2 | 3.422167 | -2.282109 | 2.652307 | 1.749523 | 11.45811 | 6.384406
2018-03-08 21:50 | 21026.42 | 2880.0012 | 5 | 2 | 3.406742 | -2.282146 | 2.652307 | 1.825581 | 11.45811 | 6.644106
2018-03-08 21:52 | 21146.42 | 3000.0007 | 5 | 2 | 3.390812 | -2.28213 | 2.652307 | 1.90165 | 11.45811 | 6.902656
2018-03-08 21:54 | 21266.42 | 3120.0011 | 5 | 2 | 3.373374 | -2.282142 | 2.652307 | 1.977723 | 11.45811 | 7.159945
2018-03-08 21:56 | 21386.42 | 3240.0001 | 5 | 2 | 3.354302 | -2.282133 | 2.652307 | 2.053789 | 11.45811 | 7.415836
2018-03-08 21:58 | 21506.42 | 3360.0011 | 5 | 2 | 3.332823 | -2.282166 | 2.652307 | 2.12985 | 11.45811 | 7.670178
2018-03-08 22:00 | 21626.42 | 3480.0007 | 5 | 2 | 3.308425 | -2.28213 | 2.652307 | 2.205919 | 11.45811 | 7.922791
2018-03-08 22:02 | 21746.42 | 3600.0009 | 5 | 2 | 3.280053 | -2.281812 | 2.652307 | 2.281986 | 11.45811 | 8.173407
2018-03-08 22:04 | 21866.42 | 3720.0006 | 5 | 2 | 3.246514 | -2.282107 | 2.652307 | 2.358057 | 11.45811 | 8.421683
2018-03-08 22:06 | 21986.42 | 3840.0001 | 5 | 2 | 3.206191 | -2.282144 | 2.652307 | 2.434119 | 11.45811 | 8.667139
2018-03-08 22:08 | 22106.42 | 3960.0011 | 5 | 2 | 3.154688 | -2.281815 | 2.652307 | 2.510197 | 11.45811 | 8.909182
2018-03-08 22:10 | 22226.42 | 4080.0007 | 5 | 2 | 3.086062 | -2.282109 | 2.652307 | 2.586261 | 11.45811 | 9.146666
2018-03-08 22:12 | 22333.19 | 4186.763 | 5 | 2 | 2.999996 | -2.281863 | 2.652307 | 2.653932 | 11.45811 | 9.352773
2018-03-08 22:14 | 22453.23 | 120.0002 | 6 | 2 | 3.605044 | 0 | 2.652307 | 2.653934 | 11.45811 | 9.352777
2018-03-08 22:16 | 22573.23 | 240.0021 | 6 | 2 | 3.637638 | 0 | 2.652307 | 2.653934 | 11.45811 | 9.352777
2018-03-08 22:17 | 22633.23 | 300.0039 | 6 | 2 | 3.64605 | 0 | 2.652307 | 2.653934 | 11.45811 | 9.352777
2018-03-08 22:17 | 22633.23888 | 0.0027 | 7 | 3 | 3.645951 | 0 | 0 | 0 | 0 | 0
2018-03-08 22:17 | 22640.56 | 7.2441 | 2 | 3 | 3.724638 | 0.6493497 | 0.001296209 | 4.5e-11 | 0.004820096 | 1.64e-10
2018-03-08 22:19 | 22760.61 | 120.0007 | 3 | 3 | 4.11303 | 3.259899 | 0.1095658 | 4.5e-11 | 0.4454628 | 1.64e-10
2018-03-08 22:21 | 22880.61 | 240.0013 | 3 | 3 | 4.142313 | 3.259964 | 0.2182461 | 4.5e-11 | 0.8940591 | 1.64e-10
2018-03-08 22:23 | 23000.61 | 360.0009 | 3 | 3 | 4.170971 | 3.259815 | 0.3269057 | 4.5e-11 | 1.345742 | 1.64e-10
2018-03-08 22:25 | 23120.61 | 480.0008 | 3 | 3 | 4.194834 | 3.260147 | 0.4355619 | 4.5e-11 | 1.800287 | 1.64e-10
2018-03-08 22:27 | 23240.61 | 600.0003 | 3 | 3 | 4.214132 | 3.259863 | 0.5442259 | 4.5e-11 | 2.257196 | 1.64e-10
2018-03-08 22:29 | 23360.61 | 720.0005 | 3 | 3 | 4.232763 | 3.259953 | 0.6528833 | 4.5e-11 | 2.716032 | 1.64e-10
2018-03-08 22:31 | 23480.61 | 840.0009 | 3 | 3 | 4.255328 | 3.25983 | 0.7615601 | 4.5e-11 | 3.177244 | 1.64e-10
2018-03-08 22:33 | 23600.61 | 960.0012 | 3 | 3 | 4.280256 | 3.259844 | 0.8702171 | 4.5e-11 | 3.640946 | 1.64e-10
2018-03-08 22:35 | 23720.61 | 1080.0011 | 3 | 3 | 4.30774 | 3.259855 | 0.9788921 | 4.5e-11 | 4.107563 | 1.64e-10
2018-03-08 22:37 | 23840.61 | 1200.0004 | 3 | 3 | 4.337267 | 3.259958 | 1.087543 | 4.5e-11 | 4.577189 | 1.64e-10
2018-03-08 22:39 | 23960.61 | 1320.0005 | 3 | 3 | 4.368417 | 3.260176 | 1.196204 | 4.5e-11 | 5.050163 | 1.64e-10
2018-03-08 22:41 | 24080.61 | 1440.0007 | 3 | 3 | 4.400198 | 3.249012 | 1.304868 | 4.5e-11 | 5.526616 | 1.64e-10
2018-03-08 22:43 | 24200.62 | 1560.0027 | 3 | 3 | 4.400136 | 2.962927 | 1.40811 | 4.5e-11 | 5.980902 | 1.64e-10
2018-03-08 22:45 | 24320.61 | 1680.0002 | 3 | 3 | 4.40013 | 2.722969 | 1.502825 | 4.5e-11 | 6.397664 | 1.64e-10
2018-03-08 22:47 | 24440.61 | 1800.0013 | 3 | 3 | 4.400144 | 2.520515 | 1.590137 | 4.5e-11 | 6.781848 | 1.64e-10
2018-03-08 22:49 | 24560.61 | 1920.0004 | 3 | 3 | 4.400112 | 2.347214 | 1.671198 | 4.5e-11 | 7.138529 | 1.64e-10
2018-03-08 22:51 | 24680.61 | 2040.0004 | 3 | 3 | 4.400115 | 2.198355 | 1.746898 | 4.5e-11 | 7.471616 | 1.64e-10
2018-03-08 22:53 | 24800.61 | 2160.0005 | 3 | 3 | 4.400092 | 2.066376 | 1.817939 | 4.5e-11 | 7.784205 | 1.64e-10
2018-03-08 22:55 | 24920.61 | 2280.0014 | 3 | 3 | 4.400115 | 1.947969 | 1.884808 | 4.5e-11 | 8.078436 | 1.64e-10
2018-03-08 22:57 | 25040.62 | 2400.0023 | 3 | 3 | 4.400149 | 1.839651 | 1.947881 | 4.5e-11 | 8.355963 | 1.64e-10
2018-03-08 22:59 | 25160.61 | 2520.0008 | 3 | 3 | 4.400156 | 1.739805 | 2.007482 | 4.5e-11 | 8.618214 | 1.64e-10
2018-03-08 23:01 | 25280.61 | 2640.0001 | 3 | 3 | 4.400141 | 1.647507 | 2.063906 | 4.5e-11 | 8.866488 | 1.64e-10
2018-03-08 23:03 | 25400.62 | 2760.002 | 3 | 3 | 4.400097 | 1.560586 | 2.117341 | 4.5e-11 | 9.101604 | 1.64e-10
2018-03-08 23:05 | 25520.61 | 2880.0004 | 3 | 3 | 4.400065 | 1.479248 | 2.167979 | 4.5e-11 | 9.324417 | 1.64e-10
2018-03-08 23:07 | 25640.62 | 3000.0021 | 3 | 3 | 4.400079 | 1.401184 | 2.215976 | 4.5e-11 | 9.535605 | 1.64e-10
2018-03-08 23:09 | 25760.61 | 3120.0008 | 3 | 3 | 4.400047 | 1.326953 | 2.26144 | 4.5e-11 | 9.735652 | 1.64e-10
2018-03-08 23:11 | 25880.62 | 3240.0027 | 3 | 3 | 4.400098 | 1.256754 | 2.304499 | 4.5e-11 | 9.925115 | 1.64e-10
2018-03-08 23:13 | 26000.62 | 3360.0021 | 3 | 3 | 4.400054 | 1.189465 | 2.345256 | 4.5e-11 | 10.10445 | 1.64e-10
2018-03-08 23:15 | 26120.61 | 3480.0001 | 3 | 3 | 4.400056 | 1.124566 | 2.383814 | 4.5e-11 | 10.27411 | 1.64e-10
2018-03-08 23:17 | 26240.61 | 3600.0006 | 3 | 3 | 4.400065 | 1.062515 | 2.420269 | 4.5e-11 | 10.43451 | 1.64e-10
2018-03-08 23:19 | 26360.61 | 3720.0003 | 3 | 3 | 4.400023 | 1.001881 | 2.454681 | 4.5e-11 | 10.58593 | 1.64e-10
2018-03-08 23:21 | 26480.61 | 3840.0012 | 3 | 3 | 4.400121 | 0.9468527 | 2.487146 | 4.5e-11 | 10.72877 | 1.64e-10
2018-03-08 23:23 | 26600.62 | 3960.0021 | 3 | 3 | 4.400117 | 0.8937063 | 2.517789 | 4.5e-11 | 10.8636 | 1.64e-10
2018-03-08 23:25 | 26720.61 | 4080.0006 | 3 | 3 | 4.400132 | 0.8424864 | 2.546699 | 4.5e-11 | 10.99081 | 1.64e-10
2018-03-08 23:27 | 26840.62 | 4200.0024 | 3 | 3 | 4.400008 | 0.7931643 | 2.573949 | 4.5e-11 | 11.11071 | 1.64e-10
2018-03-08 23:29 | 26960.61 | 4320.0006 | 3 | 3 | 4.400047 | 0.74825 | 2.599637 | 4.5e-11 | 11.22374 | 1.64e-10
2018-03-08 23:31 | 27080.61 | 4440.001 | 3 | 3 | 4.400078 | 0.7054234 | 2.623857 | 4.5e-11 | 11.33031 | 1.64e-10
2018-03-08 23:33 | 27200.61 | 4560.0001 | 3 | 3 | 4.400068 | 0.6642389 | 2.646673 | 4.5e-11 | 11.43071 | 1.64e-10
2018-03-08 23:34 | 27238.4 | 4597.788 | 3 | 3 | 4.400079 | 0.6519947 | 2.653579 | 4.5e-11 | 11.46109 | 1.64e-10
2018-03-08 23:36 | 27358.45 | 120.0004 | 4 | 3 | 4.293145 | 0 | 2.653579 | 4.5e-11 | 11.46109 | 1.64e-10
2018-03-08 23:38 | 27478.45 | 240.0013 | 4 | 3 | 4.281741 | 0 | 2.653579 | 4.5e-11 | 11.46109 | 1.64e-10
2018-03-08 23:39 | 27538.45 | 300.0028 | 4 | 3 | 4.27868 | 0 | 2.653579 | 4.5e-11 | 11.46109 | 1.64e-10
2018-03-08 23:41 | 27658.53 | 120.001 | 5 | 3 | 3.940704 | -2.281808 | 2.653579 | 0.07605745 | 11.46109 | 0.303188
2018-03-08 23:43 | 27778.53 | 240.0002 | 5 | 3 | 3.897676 | -2.282193 | 2.653579 | 0.152115 | 11.46109 | 0.6011763
2018-03-08 23:45 | 27898.53 | 360.001 | 5 | 3 | 3.861687 | -2.281823 | 2.653579 | 0.2281829 | 11.46109 | 0.8962771
2018-03-08 23:47 | 28018.53 | 480.0012 | 5 | 3 | 3.828104 | -2.282096 | 2.653579 | 0.3042442 | 11.46109 | 1.18871
2018-03-08 23:49 | 28138.53 | 600.0004 | 5 | 3 | 3.796294 | -2.281825 | 2.653579 | 0.3803147 | 11.46109 | 1.4787
2018-03-08 23:51 | 28258.53 | 720.0006 | 5 | 3 | 3.765036 | -2.281928 | 2.653579 | 0.4563776 | 11.46109 | 1.766263
2018-03-08 23:53 | 28378.53 | 840.0002 | 5 | 3 | 3.734633 | -2.281777 | 2.653579 | 0.5324411 | 11.46109 | 2.051476
2018-03-08 23:55 | 28498.53 | 960.0009 | 5 | 3 | 3.705831 | -2.281856 | 2.653579 | 0.6085088 | 11.46109 | 2.334453
2018-03-08 23:57 | 28618.53 | 1080.0004 | 5 | 3 | 3.679216 | -2.282197 | 2.653579 | 0.6845732 | 11.46109 | 2.615308
2018-03-08 23:59 | 28738.53 | 1200.0013 | 5 | 3 | 3.654701 | -2.281946 | 2.653579 | 0.760628 | 11.46109 | 2.894187
2018-03-09 00:01 | 28858.53 | 1320.0014 | 5 | 3 | 3.631775 | -2.281805 | 2.653579 | 0.8366935 | 11.46109 | 3.1713
2018-03-09 00:03 | 28978.53 | 1440.0015 | 5 | 3 | 3.610262 | -2.281918 | 2.653579 | 0.912753 | 11.46109 | 3.446706
2018-03-09 00:05 | 29098.53 | 1560.0016 | 5 | 3 | 3.589793 | -2.281837 | 2.653579 | 0.988826 | 11.46109 | 3.720563
2018-03-09 00:07 | 29218.53 | 1680.001 | 5 | 3 | 3.570227 | -2.281829 | 2.653579 | 1.064887 | 11.46109 | 3.992858
2018-03-09 00:09 | 29338.53 | 1800.001 | 5 | 3 | 3.551365 | -2.281816 | 2.653579 | 1.140945 | 11.46109 | 4.263681
2018-03-09 00:11 | 29458.53 | 1920.001 | 5 | 3 | 3.533332 | -2.282079 | 2.653579 | 1.217016 | 11.46109 | 4.533149
2018-03-09 00:13 | 29578.53 | 2040.0002 | 5 | 3 | 3.516078 | -2.281896 | 2.653579 | 1.293072 | 11.46109 | 4.80122
2018-03-09 00:15 | 29698.53 | 2160.0012 | 5 | 3 | 3.499578 | -2.282167 | 2.653579 | 1.369142 | 11.46109 | 5.068056
2018-03-09 00:17 | 29818.53 | 2280.0013 | 5 | 3 | 3.483669 | -2.282205 | 2.653579 | 1.445208 | 11.46109 | 5.333646
2018-03-09 00:19 | 29938.53 | 2400.0016 | 5 | 3 | 3.468446 | -2.281905 | 2.653579 | 1.521271 | 11.46109 | 5.598045
2018-03-09 00:21 | 30058.53 | 2520.0016 | 5 | 3 | 3.453756 | -2.281856 | 2.653579 | 1.597331 | 11.46109 | 5.861297
2018-03-09 00:23 | 30178.53 | 2640.001 | 5 | 3 | 3.43935 | -2.282079 | 2.653579 | 1.673401 | 11.46109 | 6.123475
2018-03-09 00:25 | 30298.53 | 2760.0011 | 5 | 3 | 3.424671 | -2.282029 | 2.653579 | 1.749464 | 11.46109 | 6.384525
2018-03-09 00:27 | 30418.53 | 2880.0005 | 5 | 3 | 3.409611 | -2.281911 | 2.653579 | 1.825528 | 11.46109 | 6.644453
2018-03-09 00:29 | 30538.53 | 3000.0006 | 5 | 3 | 3.39381 | -2.2822 | 2.653579 | 1.901585 | 11.46109 | 6.903185
2018-03-09 00:31 | 30658.53 | 3120.0006 | 5 | 3 | 3.37669 | -2.281877 | 2.653579 | 1.977649 | 11.46109 | 7.160694
2018-03-09 00:33 | 30778.53 | 3240.0007 | 5 | 3 | 3.357599 | -2.28223 | 2.653579 | 2.053711 | 11.46109 | 7.416821
2018-03-09 00:35 | 30898.53 | 3360.001 | 5 | 3 | 3.336339 | -2.281872 | 2.653579 | 2.129778 | 11.46109 | 7.671428
2018-03-09 00:37 | 31018.53 | 3480.001 | 5 | 3 | 3.312224 | -2.282146 | 2.653579 | 2.205844 | 11.46109 | 7.92431
2018-03-09 00:39 | 31138.53 | 3600.001 | 5 | 3 | 3.284018 | -2.28189 | 2.653579 | 2.281904 | 11.46109 | 8.175199
2018-03-09 00:41 | 31258.53 | 3720.0019 | 5 | 3 | 3.250775 | -2.282082 | 2.653579 | 2.357962 | 11.46109 | 8.423751
2018-03-09 00:43 | 31378.53 | 3840.0011 | 5 | 3 | 3.210349 | -2.28182 | 2.653579 | 2.434024 | 11.46109 | 8.669528
2018-03-09 00:45 | 31498.53 | 3960.001 | 5 | 3 | 3.159364 | -2.281803 | 2.653579 | 2.510092 | 11.46109 | 8.911875
2018-03-09 00:47 | 31618.53 | 4080.0005 | 5 | 3 | 3.090716 | -2.282205 | 2.653579 | 2.586157 | 11.46109 | 9.149728
2018-03-09 00:49 | 31729.57 | 4191.0389 | 5 | 3 | 2.999999 | -2.28189 | 2.653579 | 2.656531 | 11.46109 | 9.364248
2018-03-09 00:51 | 31849.61 | 120.0013 | 6 | 3 | 3.601519 | 0 | 2.653579 | 2.656531 | 11.46109 | 9.364248
2018-03-09 00:53 | 31969.61 | 240.0014 | 6 | 3 | 3.634622 | 0 | 2.653579 | 2.656531 | 11.46109 | 9.364248
2018-03-09 00:54 | 32029.61 | 300.003 | 6 | 3 | 3.643114 | 0 | 2.653579 | 2.656531 | 11.46109 | 9.364248
2018-03-09 00:54 | 32029.62 | 0.0027 | 7 | 4 | 3.643122 | 0 | 0 | 0 | 0 | 0
2018-03-09 00:54 | 32036.95 | 7.248 | 2 | 4 | 3.721712 | 0.64937 | 0.001298687 | 0 | 0.004825445 | 0
2018-03-09 00:56 | 32157 | 120.0002 | 3 | 4 | 4.112114 | 3.259912 | 0.1095665 | 1.282e-09 | 0.4452836 | 4.705e-09
2018-03-09 00:58 | 32277 | 240.0008 | 3 | 4 | 4.140456 | 3.260111 | 0.2182341 | 1.282e-09 | 0.8936722 | 4.705e-09
2018-03-09 01:00 | 32397 | 360.0013 | 3 | 4 | 4.169016 | 3.26018 | 0.3268938 | 1.282e-09 | 1.345143 | 4.705e-09
2018-03-09 01:02 | 32517 | 480.0016 | 3 | 4 | 4.191984 | 3.259863 | 0.435576 | 1.282e-09 | 1.799555 | 4.705e-09
2018-03-09 01:04 | 32637 | 600.0016 | 3 | 4 | 4.211372 | 3.260172 | 0.5442322 | 1.282e-09 | 2.256105 | 4.705e-09
2018-03-09 01:06 | 32757 | 720.0003 | 3 | 4 | 4.231129 | 3.259838 | 0.6528853 | 1.282e-09 | 2.714746 | 4.705e-09
2018-03-09 01:08 | 32877 | 840.0008 | 3 | 4 | 4.253521 | 3.26 | 0.7615721 | 1.282e-09 | 3.175804 | 4.705e-09
2018-03-09 01:10 | 32997 | 960.0012 | 3 | 4 | 4.27845 | 3.260204 | 0.870232 | 1.282e-09 | 3.639319 | 4.705e-09
2018-03-09 01:12 | 33117 | 1080.0016 | 3 | 4 | 4.306032 | 3.260187 | 0.978886 | 1.282e-09 | 4.105656 | 4.705e-09
2018-03-09 01:14 | 33237 | 1200.001 | 3 | 4 | 4.334713 | 3.260071 | 1.087557 | 1.282e-09 | 4.575161 | 4.705e-09
2018-03-09 01:16 | 33357 | 1320.0013 | 3 | 4 | 4.366085 | 3.260229 | 1.196217 | 1.282e-09 | 5.047863 | 4.705e-09
2018-03-09 01:18 | 33477 | 1440.0015 | 3 | 4 | 4.398341 | 3.260157 | 1.304882 | 1.282e-09 | 5.524049 | 4.705e-09
2018-03-09 01:20 | 33597 | 1560.002 | 3 | 4 | 4.400157 | 2.984482 | 1.408951 | 1.282e-09 | 5.981966 | 4.705e-09
2018-03-09 01:22 | 33717 | 1680.0019 | 3 | 4 | 4.40019 | 2.747568 | 1.504385 | 1.282e-09 | 6.401891 | 4.705e-09
2018-03-09 01:24 | 33837 | 1800.0025 | 3 | 4 | 4.400153 | 2.540033 | 1.592419 | 1.282e-09 | 6.789256 | 4.705e-09
2018-03-09 01:26 | 33957 | 1920.0027 | 3 | 4 | 4.400135 | 2.363094 | 1.674044 | 1.282e-09 | 7.14842 | 4.705e-09
2018-03-09 01:28 | 34077 | 2040.0001 | 3 | 4 | 4.400051 | 2.208281 | 1.750182 | 1.282e-09 | 7.483437 | 4.705e-09
2018-03-09 01:30 | 34197 | 2160.0016 | 3 | 4 | 4.40009 | 2.072832 | 1.821517 | 1.282e-09 | 7.797319 | 4.705e-09
2018-03-09 01:32 | 34317 | 2280.0024 | 3 | 4 | 4.400109 | 1.952997 | 1.888574 | 1.282e-09 | 8.092377 | 4.705e-09
2018-03-09 01:34 | 34437 | 2400.0003 | 3 | 4 | 4.400081 | 1.844971 | 1.951835 | 1.282e-09 | 8.370729 | 4.705e-09
2018-03-09 01:36 | 34557 | 2520.0019 | 3 | 4 | 4.400076 | 1.746542 | 2.011681 | 1.282e-09 | 8.63406 | 4.705e-09
2018-03-09 01:38 | 34677 | 2640.0017 | 3 | 4 | 4.400128 | 1.655439 | 2.068362 | 1.282e-09 | 8.883463 | 4.705e-09
2018-03-09 01:40 | 34797 | 2760.0019 | 3 | 4 | 4.400148 | 1.569686 | 2.122088 | 1.282e-09 | 9.119862 | 4.705e-09
2018-03-09 01:42 | 34917 | 2880.0024 | 3 | 4 | 4.400092 | 1.486935 | 2.173006 | 1.282e-09 | 9.343904 | 4.705e-09
2018-03-09 01:44 | 35037 | 3000.0017 | 3 | 4 | 4.400064 | 1.408553 | 2.221253 | 1.282e-09 | 9.556197 | 4.705e-09
2018-03-09 01:46 | 35157 | 3120.0005 | 3 | 4 | 4.400117 | 1.333094 | 2.26694 | 1.282e-09 | 9.757222 | 4.705e-09
2018-03-09 01:48 | 35277 | 3240.0006 | 3 | 4 | 4.400115 | 1.260942 | 2.31016 | 1.282e-09 | 9.947392 | 4.705e-09
2018-03-09 01:50 | 35397 | 3360.0022 | 3 | 4 | 4.400131 | 1.192577 | 2.351032 | 1.282e-09 | 10.12723 | 4.705e-09
2018-03-09 01:52 | 35517 | 3480.0022 | 3 | 4 | 4.400025 | 1.125766 | 2.389661 | 1.282e-09 | 10.2972 | 4.705e-09
2018-03-09 01:54 | 35637 | 3600.0024 | 3 | 4 | 4.400073 | 1.063008 | 2.426138 | 1.282e-09 | 10.45771 | 4.705e-09
2018-03-09 01:56 | 35757 | 3720.0016 | 3 | 4 | 4.400109 | 1.002516 | 2.460545 | 1.282e-09 | 10.6091 | 4.705e-09
2018-03-09 01:58 | 35877 | 3840.0016 | 3 | 4 | 4.400095 | 0.9450321 | 2.492977 | 1.282e-09 | 10.7518 | 4.705e-09
2018-03-09 02:00 | 35997 | 3960.0024 | 3 | 4 | 4.400094 | 0.8913422 | 2.523559 | 1.282e-09 | 10.88636 | 4.705e-09
2018-03-09 02:02 | 36117 | 4080.0017 | 3 | 4 | 4.400022 | 0.8394499 | 2.55239 | 1.282e-09 | 11.01322 | 4.705e-09
2018-03-09 02:04 | 36237 | 4200.0024 | 3 | 4 | 4.399971 | 0.7898445 | 2.57956 | 1.282e-09 | 11.13277 | 4.705e-09
2018-03-09 02:06 | 36357 | 4320.0023 | 3 | 4 | 4.400074 | 0.7453642 | 2.605154 | 1.282e-09 | 11.24539 | 4.705e-09
2018-03-09 02:08 | 36477 | 4440.0016 | 3 | 4 | 4.40006 | 0.7016973 | 2.629265 | 1.282e-09 | 11.35147 | 4.705e-09
2018-03-09 02:10 | 36597 | 4560.0009 | 3 | 4 | 4.40002 | 0.6607027 | 2.651973 | 1.282e-09 | 11.4514 | 4.705e-09
2018-03-09 02:10 | 36624.5 | 4587.5023 | 3 | 4 | 4.400074 | 0.6519804 | 2.656988 | 1.282e-09 | 11.47346 | 4.705e-09
2018-03-09 02:12 | 36744.54774 | 120.0002 | 4 | 4 | 4.293163 | 0 | 2.656988 | 1.282e-09 | 11.47346 | 4.705e-09
2018-03-09 02:14 | 36864.54934 | 240.0018 | 4 | 4 | 4.281749 | 0 | 2.656988 | 1.282e-09 | 11.47346 | 4.705e-09
2018-03-09 02:15 | 36924.54914 | 300.0016 | 4 | 4 | 4.278631 | 0 | 2.656988 | 1.282e-09 | 11.47346 | 4.705e-09
2018-03-09 02:17 | 37044.63 | 120.001 | 5 | 4 | 3.942745 | -2.281866 | 2.656988 | 0.0760513 | 11.47346 | 0.3033092
2018-03-09 02:19 | 37164.63 | 240.001 | 5 | 4 | 3.899827 | -2.282161 | 2.656988 | 0.1521254 | 11.47346 | 0.6015151
2018-03-09 02:21 | 37284.63 | 360.0011 | 5 | 4 | 3.864555 | -2.282185 | 2.656988 | 0.2281883 | 11.47346 | 0.8967887
2018-03-09 02:23 | 37404.63 | 480.0014 | 5 | 4 | 3.831411 | -2.281904 | 2.656988 | 0.3042417 | 11.47346 | 1.189431
2018-03-09 02:25 | 37524.63 | 600.0009 | 5 | 4 | 3.799854 | -2.281855 | 2.656988 | 0.3803084 | 11.47346 | 1.479667
2018-03-09 02:27 | 37644.63 | 720.0016 | 5 | 4 | 3.76868 | -2.281803 | 2.656988 | 0.4563787 | 11.47346 | 1.767532
2018-03-09 02:29 | 37764.63 | 840.0014 | 5 | 4 | 3.738225 | -2.282189 | 2.656988 | 0.5324379 | 11.47346 | 2.053008
2018-03-09 02:31 | 37884.63 | 960.0006 | 5 | 4 | 3.709338 | -2.281883 | 2.656988 | 0.6085044 | 11.47346 | 2.33625
2018-03-09 02:33 | 38004.63 | 1080.0008 | 5 | 4 | 3.682381 | -2.282174 | 2.656988 | 0.6845756 | 11.47346 | 2.617384
2018-03-09 02:35 | 38124.63 | 1200.0013 | 5 | 4 | 3.657629 | -2.281991 | 2.656988 | 0.7606331 | 11.47346 | 2.896504
2018-03-09 02:37 | 38244.63 | 1320.0015 | 5 | 4 | 3.634573 | -2.281823 | 2.656988 | 0.8367026 | 11.47346 | 3.173853
2018-03-09 02:39 | 38364.63 | 1440.0001 | 5 | 4 | 3.613059 | -2.281786 | 2.656988 | 0.9127656 | 11.47346 | 3.449484
2018-03-09 02:41 | 38484.63 | 1560.0003 | 5 | 4 | 3.592364 | -2.281796 | 2.656988 | 0.9888232 | 11.47346 | 3.723492
2018-03-09 02:43 | 38604.63 | 1680.0014 | 5 | 4 | 3.572629 | -2.282135 | 2.656988 | 1.064887 | 11.47346 | 3.995981
2018-03-09 02:45 | 38724.63 | 1800.0004 | 5 | 4 | 3.553909 | -2.281888 | 2.656988 | 1.140959 | 11.47346 | 4.267042
2018-03-09 02:47 | 38844.63 | 1920.0012 | 5 | 4 | 3.535783 | -2.281769 | 2.656988 | 1.217028 | 11.47346 | 4.53669
2018-03-09 02:49 | 38964.63 | 2040.0004 | 5 | 4 | 3.518137 | -2.282202 | 2.656988 | 1.293081 | 11.47346 | 4.804921
2018-03-09 02:51 | 39084.63 | 2160.001 | 5 | 4 | 3.501354 | -2.281969 | 2.656988 | 1.369158 | 11.47346 | 5.071926
2018-03-09 02:53 | 39204.63 | 2280.001 | 5 | 4 | 3.48562 | -2.282128 | 2.656988 | 1.44522 | 11.47346 | 5.337643
2018-03-09 02:55 | 39324.63 | 2400.0006 | 5 | 4 | 3.470551 | -2.281875 | 2.656988 | 1.521287 | 11.47346 | 5.60221
2018-03-09 02:57 | 39444.63 | 2520.0016 | 5 | 4 | 3.456041 | -2.282198 | 2.656988 | 1.597346 | 11.47346 | 5.865623
2018-03-09 02:59 | 39564.63 | 2640.0003 | 5 | 4 | 3.441459 | -2.282176 | 2.656988 | 1.673411 | 11.47346 | 6.127956
2018-03-09 03:01 | 39684.63 | 2760.0015 | 5 | 4 | 3.426671 | -2.282197 | 2.656988 | 1.749478 | 11.47346 | 6.38918
2018-03-09 03:03 | 39804.63 | 2880.0009 | 5 | 4 | 3.411747 | -2.282148 | 2.656988 | 1.825541 | 11.47346 | 6.64926
2018-03-09 03:05 | 39924.63 | 3000.0011 | 5 | 4 | 3.395996 | -2.281892 | 2.656988 | 1.901605 | 11.47346 | 6.908178
2018-03-09 03:07 | 40044.63 | 3120.0006 | 5 | 4 | 3.378776 | -2.2819 | 2.656988 | 1.977669 | 11.47346 | 7.165846
2018-03-09 03:09 | 40164.63 | 3240 | 5 | 4 | 3.35957 | -2.281762 | 2.656988 | 2.053735 | 11.47346 | 7.422143
2018-03-09 03:11 | 40284.63 | 3360.0006 | 5 | 4 | 3.337872 | -2.282181 | 2.656988 | 2.129799 | 11.47346 | 7.676871
2018-03-09 03:13 | 40404.63 | 3480.0011 | 5 | 4 | 3.313404 | -2.28188 | 2.656988 | 2.205864 | 11.47346 | 7.929852
2018-03-09 03:15 | 40524.63 | 3600.0016 | 5 | 4 | 3.285647 | -2.281853 | 2.656988 | 2.281938 | 11.47346 | 8.180887
2018-03-09 03:17 | 40644.63 | 3720.001 | 5 | 4 | 3.252556 | -2.282222 | 2.656988 | 2.357997 | 11.47346 | 8.429572
2018-03-09 03:19 | 40764.63 | 3840.0013 | 5 | 4 | 3.212064 | -2.282187 | 2.656988 | 2.434056 | 11.47346 | 8.675474
2018-03-09 03:21 | 40884.63 | 3960.001 | 5 | 4 | 3.160619 | -2.281829 | 2.656988 | 2.510123 | 11.47346 | 8.91794
2018-03-09 03:23 | 41004.63 | 4080.0013 | 5 | 4 | 3.091983 | -2.281896 | 2.656988 | 2.586187 | 11.47346 | 9.155882
2018-03-09 03:25 | 41116.01 | 4191.3799 | 5 | 4 | 2.999996 | -2.281844 | 2.656988 | 2.656778 | 11.47346 | 9.371115
2018-03-09 03:27 | 41236.05 | 120.0004 | 6 | 4 | 3.60002 | 0 | 2.656988 | 2.656779 | 11.47346 | 9.371119
2018-03-09 03:29 | 41356.05 | 240.0009 | 6 | 4 | 3.633431 | 0 | 2.656988 | 2.656779 | 11.47346 | 9.371119
2018-03-09 03:30 | 41416.05 | 300.0041 | 6 | 4 | 3.642088 | 0 | 2.656988 | 2.656779 | 11.47346 | 9.371119
2018-03-09 03:30 | 41416.06 | 0.0027 | 7 | 5 | 3.641607 | 0 | 0 | 0 | 0 | 0
2018-03-09 03:30 | 41423.38 | 7.2384 | 2 | 5 | 3.721068 | 0.6494488 | 0.001295646 | 0 | 0.004813241 | 0
2018-03-09 03:32 | 41543.43 | 120.0013 | 3 | 5 | 4.114585 | 3.25988 | 0.1095666 | 0 | 0.4454822 | 0
2018-03-09 03:34 | 41663.43 | 240.0002 | 3 | 5 | 4.142349 | 3.259914 | 0.2182352 | 0 | 0.8941178 | 0
2018-03-09 03:36 | 41783.43 | 360.0014 | 3 | 5 | 4.170521 | 3.2598 | 0.3268965 | 0 | 1.345789 | 0
2018-03-09 03:38 | 41903.43 | 480.0004 | 3 | 5 | 4.193717 | 3.260113 | 0.4355617 | 0 | 1.800296 | 0
2018-03-09 03:40 | 42023.43 | 600.001 | 3 | 5 | 4.21289 | 3.259867 | 0.5442191 | 0 | 2.257024 | 0
2018-03-09 03:42 | 42143.44 | 720.0015 | 3 | 5 | 4.232804 | 3.259905 | 0.6528642 | 0 | 2.715799 | 0
2018-03-09 03:44 | 42263.43 | 840.0009 | 3 | 5 | 4.255016 | 3.259813 | 0.7615477 | 0 | 3.177013 | 0
2018-03-09 03:46 | 42383.43 | 960.0006 | 3 | 5 | 4.279978 | 3.259878 | 0.8702071 | 0 | 3.640696 | 0
2018-03-09 03:48 | 42503.43 | 1080.0007 | 3 | 5 | 4.307838 | 3.260082 | 0.9788548 | 0 | 4.107196 | 0
2018-03-09 03:50 | 42623.43 | 1200.0009 | 3 | 5 | 4.337523 | 3.259884 | 1.087528 | 0 | 4.576938 | 0
2018-03-09 03:52 | 42743.44 | 1320.0022 | 3 | 5 | 4.368909 | 3.260187 | 1.196191 | 0 | 5.049971 | 0
2018-03-09 03:54 | 42863.43 | 1440.0006 | 3 | 5 | 4.400209 | 3.243307 | 1.304835 | 0 | 5.526386 | 0
2018-03-09 03:56 | 42983.43 | 1560.0005 | 3 | 5 | 4.400141 | 2.956678 | 1.407854 | 0 | 5.979686 | 0
2018-03-09 03:58 | 43103.43 | 1680.0005 | 3 | 5 | 4.400146 | 2.722794 | 1.502411 | 0 | 6.395753 | 0
2018-03-09 04:00 | 43223.43 | 1800.0003 | 3 | 5 | 4.400129 | 2.518757 | 1.589679 | 0 | 6.779747 | 0
2018-03-09 04:02 | 43343.44 | 1920.0023 | 3 | 5 | 4.400157 | 2.344845 | 1.670641 | 0 | 7.135989 | 0
2018-03-09 04:04 | 43463.43 | 2040.0007 | 3 | 5 | 4.400092 | 2.192877 | 1.746212 | 0 | 7.468513 | 0
2018-03-09 04:06 | 43583.43 | 2160.0005 | 3 | 5 | 4.400078 | 2.061993 | 1.817075 | 0 | 7.78032 | 0
2018-03-09 04:08 | 43703.43 | 2280 | 3 | 5 | 4.400097 | 1.944338 | 1.88382 | 0 | 8.074002 | 0
2018-03-09 04:10 | 43823.44 | 2400.0016 | 3 | 5 | 4.400126 | 1.839149 | 1.946851 | 0 | 8.351346 | 0
2018-03-09 04:12 | 43943.44 | 2520.0023 | 3 | 5 | 4.400097 | 1.742373 | 2.006515 | 0 | 8.613873 | 0
2018-03-09 04:14 | 44063.43 | 2640.0003 | 3 | 5 | 4.400107 | 1.651457 | 2.06305 | 0 | 8.862631 | 0
2018-03-09 04:16 | 44183.44 | 2760.0023 | 3 | 5 | 4.400139 | 1.566989 | 2.116657 | 0 | 9.098507 | 0
2018-03-09 04:18 | 44303.43 | 2880.001 | 3 | 5 | 4.400085 | 1.486347 | 2.167527 | 0 | 9.32234 | 0
2018-03-09 04:20 | 44423.43 | 3000.0007 | 3 | 5 | 4.400015 | 1.409092 | 2.215796 | 0 | 9.534728 | 0
2018-03-09 04:22 | 44543.43 | 3120.0011 | 3 | 5 | 4.400108 | 1.33631 | 2.26154 | 0 | 9.736007 | 0
2018-03-09 04:24 | 44663.43 | 3240.0012 | 3 | 5 | 4.400098 | 1.26477 | 2.304871 | 0 | 9.926666 | 0
2018-03-09 04:26 | 44783.43 | 3360.0008 | 3 | 5 | 4.400163 | 1.197979 | 2.34588 | 0 | 10.10711 | 0
2018-03-09 04:28 | 44903.44 | 3480.0027 | 3 | 5 | 4.400095 | 1.131686 | 2.38468 | 0 | 10.27783 | 0
2018-03-09 04:30 | 45023.44 | 3600.002 | 3 | 5 | 4.400095 | 1.069092 | 2.421331 | 0 | 10.4391 | 0
2018-03-09 04:32 | 45143.43 | 3720.0007 | 3 | 5 | 4.400061 | 1.008927 | 2.45594 | 0 | 10.59138 | 0
2018-03-09 04:34 | 45263.43 | 3840.001 | 3 | 5 | 4.40006 | 0.9529457 | 2.488625 | 0 | 10.7352 | 0
2018-03-09 04:36 | 45383.44 | 3960.0029 | 3 | 5 | 4.400073 | 0.8993454 | 2.519484 | 0 | 10.87098 | 0
2018-03-09 04:38 | 45503.43 | 4080.0008 | 3 | 5 | 4.39998 | 0.8469362 | 2.548589 | 0 | 10.99904 | 0
2018-03-09 04:40 | 45623.44 | 4200.0016 | 3 | 5 | 4.39997 | 0.7987661 | 2.576031 | 0 | 11.11979 | 0
2018-03-09 04:42 | 45743.43 | 4320.0007 | 3 | 5 | 4.400012 | 0.7532158 | 2.601908 | 0 | 11.23365 | 0
2018-03-09 04:44 | 45863.43 | 4440.001 | 3 | 5 | 4.400047 | 0.7095337 | 2.62628 | 0 | 11.34089 | 0
2018-03-09 04:46 | 45983.43 | 4560.0001 | 3 | 5 | 4.400033 | 0.6676092 | 2.64922 | 0 | 11.44182 | 0
2018-03-09 04:47 | 46030.94 | 4607.5055 | 3 | 5 | 4.400075 | 0.6519928 | 2.657923 | 0 | 11.48012 | 0
2018-03-09 04:49 | 46150.98 | 120.0007 | 4 | 5 | 4.293376 | 0 | 2.657924 | 0 | 11.48012 | 0
2018-03-09 04:51 | 46270.98 | 240.0002 | 4 | 5 | 4.28198 | 0 | 2.657924 | 0 | 11.48012 | 0
2018-03-09 04:52 | 46330.98 | 300.0019 | 4 | 5 | 4.278882 | 0 | 2.657924 | 0 | 11.48012 | 0
2018-03-09 04:54 | 46451.06502 | 120.001 | 5 | 5 | 3.944468 | -2.281829 | 2.657924 | 0.07605505 | 11.48012 | 0.303408
2018-03-09 04:56 | 46571.06542 | 240.0014 | 5 | 5 | 3.902133 | -2.28207 | 2.657924 | 0.152121 | 11.48012 | 0.6017365
2018-03-09 04:58 | 46691.06492 | 360.0009 | 5 | 5 | 3.866868 | -2.281818 | 2.657924 | 0.2281907 | 11.48012 | 0.897211
2018-03-09 05:00 | 46811.06542 | 480.0014 | 5 | 5 | 3.833898 | -2.282243 | 2.657924 | 0.3042511 | 11.48012 | 1.190061
2018-03-09 05:02 | 46931.06502 | 600.001 | 5 | 5 | 3.802766 | -2.282 | 2.657924 | 0.3803188 | 11.48012 | 1.480507
2018-03-09 05:04 | 47051.06452 | 720.0005 | 5 | 5 | 3.77243 | -2.281873 | 2.657924 | 0.4563869 | 11.48012 | 1.768617
2018-03-09 05:06 | 47171.06492 | 840.0009 | 5 | 5 | 3.742291 | -2.282001 | 2.657924 | 0.5324403 | 11.48012 | 2.054374
2018-03-09 05:08 | 47291.06532 | 960.0013 | 5 | 5 | 3.71332 | -2.281875 | 2.657924 | 0.608511 | 11.48012 | 2.337938
2018-03-09 05:10 | 47411.06492 | 1080.0009 | 5 | 5 | 3.686294 | -2.281911 | 2.657924 | 0.6845801 | 11.48012 | 2.619365
2018-03-09 05:12 | 47531.06502 | 1200.001 | 5 | 5 | 3.661383 | -2.282068 | 2.657924 | 0.7606436 | 11.48012 | 2.898799
2018-03-09 05:14 | 47651.06462 | 1320.0006 | 5 | 5 | 3.638056 | -2.281933 | 2.657924 | 0.8366979 | 11.48012 | 3.17637
2018-03-09 05:16 | 47771.06552 | 1440.0015 | 5 | 5 | 3.616023 | -2.281965 | 2.657924 | 0.912775 | 11.48012 | 3.452298
2018-03-09 05:18 | 47891.06422 | 1560.0002 | 5 | 5 | 3.59517 | -2.282043 | 2.657924 | 0.9888363 | 11.48012 | 3.72654
2018-03-09 05:20 | 48011.06542 | 1680.0014 | 5 | 5 | 3.575343 | -2.282041 | 2.657924 | 1.064891 | 11.48012 | 3.999211
2018-03-09 05:22 | 48131.06522 | 1800.0012 | 5 | 5 | 3.556254 | -2.281943 | 2.657924 | 1.140963 | 11.48012 | 4.270463
2018-03-09 05:24 | 48251.06412 | 1920.0001 | 5 | 5 | 3.538086 | -2.281902 | 2.657924 | 1.217027 | 11.48012 | 4.54027
2018-03-09 05:26 | 48371.06502 | 2040.001 | 5 | 5 | 3.520938 | -2.282001 | 2.657924 | 1.293095 | 11.48012 | 4.808745
2018-03-09 05:28 | 48491.06502 | 2160.001 | 5 | 5 | 3.504781 | -2.282161 | 2.657924 | 1.369158 | 11.48012 | 5.075938
2018-03-09 05:30 | 48611.06422 | 2280.0002 | 5 | 5 | 3.489328 | -2.282043 | 2.657924 | 1.445215 | 11.48012 | 5.341914
2018-03-09 05:32 | 48731.06452 | 2400.0005 | 5 | 5 | 3.474374 | -2.281853 | 2.657924 | 1.52128 | 11.48012 | 5.606756
2018-03-09 05:34 | 48851.06512 | 2520.0011 | 5 | 5 | 3.459358 | -2.282122 | 2.657924 | 1.597356 | 11.48012 | 5.870502
2018-03-09 05:36 | 48971.06422 | 2640.0002 | 5 | 5 | 3.444699 | -2.281921 | 2.657924 | 1.673415 | 11.48012 | 6.133059
2018-03-09 05:38 | 49091.06492 | 2760.0009 | 5 | 5 | 3.430128 | -2.282133 | 2.657924 | 1.74948 | 11.48012 | 6.394525
2018-03-09 05:40 | 49211.06482 | 2880.0008 | 5 | 5 | 3.414948 | -2.282114 | 2.657924 | 1.825554 | 11.48012 | 6.6549
2018-03-09 05:42 | 49331.06522 | 3000.0012 | 5 | 5 | 3.398959 | -2.282171 | 2.657924 | 1.901623 | 11.48012 | 6.91407
2018-03-09 05:44 | 49451.06532 | 3120.0013 | 5 | 5 | 3.381979 | -2.281963 | 2.657924 | 1.977691 | 11.48012 | 7.171986
2018-03-09 05:46 | 49571.06482 | 3240.0008 | 5 | 5 | 3.363212 | -2.282187 | 2.657924 | 2.053756 | 11.48012 | 7.428533
2018-03-09 05:48 | 49691.06432 | 3360.0003 | 5 | 5 | 3.342121 | -2.281796 | 2.657924 | 2.129817 | 11.48012 | 7.683556
2018-03-09 05:50 | 49811.06502 | 3480.001 | 5 | 5 | 3.318383 | -2.281931 | 2.657924 | 2.20588 | 11.48012 | 7.93688
2018-03-09 05:52 | 49931.06452 | 3600.0005 | 5 | 5 | 3.29077 | -2.282105 | 2.657924 | 2.281948 | 11.48012 | 8.188275
2018-03-09 05:54 | 50051.06542 | 3720.0014 | 5 | 5 | 3.257617 | -2.281894 | 2.657924 | 2.358018 | 11.48012 | 8.437388
2018-03-09 05:56 | 50171.06422 | 3840.0002 | 5 | 5 | 3.217494 | -2.28212 | 2.657924 | 2.434083 | 11.48012 | 8.683703
2018-03-09 05:58 | 50291.06502 | 3960.001 | 5 | 5 | 3.166371 | -2.282064 | 2.657924 | 2.510153 | 11.48012 | 8.926605
2018-03-09 06:00 | 50411.06502 | 4080.001 | 5 | 5 | 3.097766 | -2.281986 | 2.657924 | 2.586204 | 11.48012 | 9.164953
2018-03-09 06:02 | 50528.36322 | 4197.2992 | 5 | 5 | 2.999997 | -2.282075 | 2.657924 | 2.66056 | 11.48012 | 9.39191
2018-03-09 06:04 | 50648.41 | 120.0008 | 6 | 5 | 3.597039 | 0 | 2.657924 | 2.660563 | 11.48012 | 9.391919
2018-03-09 06:06 | 50768.41 | 240.0007 | 6 | 5 | 3.630619 | 0 | 2.657924 | 2.660563 | 11.48012 | 9.391919
2018-03-09 06:07 | 50828.41 | 300.0022 | 6 | 5 | 3.639332 | 0 | 2.657924 | 2.660563 | 11.48012 | 9.391919
2018-03-09 06:07 | 50828.42 | 0.0027 | 7 | 6 | 3.63935 | 0 | 0 | 0 | 0 | 0
2018-03-09 06:07 | 50835.73 | 7.2327 | 2 | 6 | 3.718271 | 0.6494017 | 0.001294151 | 1.9e-11 | 0.004804067 | 6.7e-11
2018-03-09 06:09 | 50955.78 | 120.001 | 3 | 6 | 4.113899 | 3.259901 | 0.1095714 | 1.9e-11 | 0.4453622 | 6.7e-11
2018-03-09 06:11 | 51075.78 | 240.0006 | 3 | 6 | 4.141775 | 3.25993 | 0.2182368 | 1.9e-11 | 0.8939053 | 6.7e-11
2018-03-09 06:13 | 51195.78 | 360.0011 | 3 | 6 | 4.169971 | 3.259996 | 0.3268773 | 1.9e-11 | 1.345429 | 6.7e-11
2018-03-09 06:15 | 51315.78 | 480.001 | 3 | 6 | 4.193537 | 3.25992 | 0.4355533 | 1.9e-11 | 1.799926 | 6.7e-11
2018-03-09 06:17 | 51435.78 | 600.0005 | 3 | 6 | 4.212931 | 3.259869 | 0.5442144 | 1.9e-11 | 2.25666 | 6.7e-11
2018-03-09 06:19 | 51555.78 | 720.001 | 3 | 6 | 4.232955 | 3.259792 | 0.6528745 | 1.9e-11 | 2.715508 | 6.7e-11
2018-03-09 06:21 | 51675.78 | 840.002 | 3 | 6 | 4.255058 | 3.259903 | 0.761532 | 1.9e-11 | 3.176618 | 6.7e-11
2018-03-09 06:23 | 51795.78 | 960.0011 | 3 | 6 | 4.280091 | 3.259848 | 0.8702025 | 1.9e-11 | 3.640359 | 6.7e-11
2018-03-09 06:25 | 51915.78 | 1080.0014 | 3 | 6 | 4.30749 | 3.260122 | 0.9788594 | 1.9e-11 | 4.106881 | 6.7e-11
2018-03-09 06:27 | 52035.78 | 1200.0013 | 3 | 6 | 4.337335 | 3.259848 | 1.087523 | 1.9e-11 | 4.576543 | 6.7e-11
2018-03-09 06:29 | 52155.78 | 1320.0008 | 3 | 6 | 4.368517 | 3.259796 | 1.196189 | 1.9e-11 | 5.049545 | 6.7e-11
2018-03-09 06:31 | 52275.78 | 1440.002 | 3 | 6 | 4.400198 | 3.254061 | 1.30484 | 1.9e-11 | 5.52592 | 6.7e-11
2018-03-09 06:33 | 52395.78 | 1560.002 | 3 | 6 | 4.400192 | 2.962959 | 1.408174 | 1.9e-11 | 5.980608 | 6.7e-11
2018-03-09 06:35 | 52515.78 | 1680.0002 | 3 | 6 | 4.400198 | 2.725172 | 1.502879 | 1.9e-11 | 6.397323 | 6.7e-11
2018-03-09 06:37 | 52635.78 | 1800.0007 | 3 | 6 | 4.400181 | 2.519016 | 1.590164 | 1.9e-11 | 6.781393 | 6.7e-11
2018-03-09 06:39 | 52755.78 | 1920.0002 | 3 | 6 | 4.400143 | 2.344135 | 1.671124 | 1.9e-11 | 7.137625 | 6.7e-11
2018-03-09 06:41 | 52875.78 | 2040.0009 | 3 | 6 | 4.400059 | 2.191034 | 1.746634 | 1.9e-11 | 7.469882 | 6.7e-11
2018-03-09 06:43 | 52995.78 | 2160.0002 | 3 | 6 | 4.400156 | 2.062269 | 1.817477 | 1.9e-11 | 7.781598 | 6.7e-11
2018-03-09 06:45 | 53115.78 | 2280.0027 | 3 | 6 | 4.400066 | 1.946306 | 1.884252 | 1.9e-11 | 8.075417 | 6.7e-11
2018-03-09 06:47 | 53235.78 | 2400.0004 | 3 | 6 | 4.400115 | 1.842386 | 1.947378 | 1.9e-11 | 8.353177 | 6.7e-11
2018-03-09 06:49 | 53355.78 | 2520.0005 | 3 | 6 | 4.400107 | 1.745129 | 2.007135 | 1.9e-11 | 8.616113 | 6.7e-11
2018-03-09 06:51 | 53475.78 | 2640.0004 | 3 | 6 | 4.400057 | 1.653614 | 2.063762 | 1.9e-11 | 8.865276 | 6.7e-11
2018-03-09 06:53 | 53595.78 | 2760 | 3 | 6 | 4.400056 | 1.569944 | 2.117485 | 1.9e-11 | 9.101664 | 6.7e-11
2018-03-09 06:55 | 53715.78 | 2880.0006 | 3 | 6 | 4.400063 | 1.489637 | 2.168477 | 1.9e-11 | 9.326035 | 6.7e-11
2018-03-09 06:57 | 53835.78 | 3000.0009 | 3 | 6 | 4.40007 | 1.412469 | 2.216832 | 1.9e-11 | 9.5388 | 6.7e-11
2018-03-09 06:59 | 53955.78 | 3120.0003 | 3 | 6 | 4.400091 | 1.338331 | 2.262661 | 1.9e-11 | 9.740451 | 6.7e-11
2018-03-09 07:01 | 54075.78 | 3240.0022 | 3 | 6 | 4.40011 | 1.26687 | 2.306056 | 1.9e-11 | 9.931393 | 6.7e-11
2018-03-09 07:03 | 54195.78 | 3360.0016 | 3 | 6 | 4.400042 | 1.19749 | 2.347115 | 1.9e-11 | 10.11205 | 6.7e-11
2018-03-09 07:05 | 54315.78 | 3480.0017 | 3 | 6 | 4.400083 | 1.132665 | 2.385942 | 1.9e-11 | 10.2829 | 6.7e-11
2018-03-09 07:07 | 54435.78 | 3600.0004 | 3 | 6 | 4.400059 | 1.070173 | 2.422643 | 1.9e-11 | 10.44438 | 6.7e-11
2018-03-09 07:09 | 54555.78 | 3720.002 | 3 | 6 | 4.400083 | 1.011755 | 2.45733 | 1.9e-11 | 10.59701 | 6.7e-11
2018-03-09 07:11 | 54675.78 | 3840.0007 | 3 | 6 | 4.400105 | 0.9544773 | 2.490086 | 1.9e-11 | 10.74114 | 6.7e-11
2018-03-09 07:13 | 54795.78 | 3960.0001 | 3 | 6 | 4.400045 | 0.9000864 | 2.520984 | 1.9e-11 | 10.87709 | 6.7e-11
2018-03-09 07:15 | 54915.78 | 4080.0004 | 3 | 6 | 4.400056 | 0.8491917 | 2.550134 | 1.9e-11 | 11.00535 | 6.7e-11
2018-03-09 07:17 | 55035.78 | 4200.0006 | 3 | 6 | 4.399978 | 0.8001118 | 2.577625 | 1.9e-11 | 11.12632 | 6.7e-11
2018-03-09 07:19 | 55155.78 | 4320.0008 | 3 | 6 | 4.400129 | 0.7546663 | 2.603526 | 1.9e-11 | 11.24028 | 6.7e-11
2018-03-09 07:21 | 55275.78 | 4440.0008 | 3 | 6 | 4.400076 | 0.7099419 | 2.627911 | 1.9e-11 | 11.34757 | 6.7e-11
2018-03-09 07:23 | 55395.78 | 4560.0011 | 3 | 6 | 4.400101 | 0.6685362 | 2.650871 | 1.9e-11 | 11.4486 | 6.7e-11
2018-03-09 07:24 | 55447.59 | 4611.8132 | 3 | 6 | 4.400056 | 0.6519928 | 2.660372 | 1.9e-11 | 11.4904 | 6.7e-11
2018-03-09 07:26 | 55567.64 | 120.0014 | 4 | 6 | 4.293118 | 0 | 2.660373 | 1.9e-11 | 11.49041 | 6.7e-11
2018-03-09 07:28 | 55687.64 | 240.0006 | 4 | 6 | 4.28173 | 0 | 2.660373 | 1.9e-11 | 11.49041 | 6.7e-11
2018-03-09 07:29 | 55747.64 | 300.0022 | 4 | 6 | 4.278677 | 0 | 2.660373 | 1.9e-11 | 11.49041 | 6.7e-11
2018-03-09 07:31 | 55867.72 | 120.0012 | 5 | 6 | 3.943813 | -2.282103 | 2.660373 | 0.07605647 | 11.49041 | 0.3033653
2018-03-09 07:33 | 55987.72 | 240.0012 | 5 | 6 | 3.901404 | -2.281793 | 2.660373 | 0.1521279 | 11.49041 | 0.6016703
2018-03-09 07:35 | 56107.72 | 360.0005 | 5 | 6 | 3.865913 | -2.281864 | 2.660373 | 0.2281821 | 11.49041 | 0.8970215
2018-03-09 07:37 | 56227.72 | 480.0013 | 5 | 6 | 3.832831 | -2.281816 | 2.660373 | 0.304253 | 11.49041 | 1.189834
2018-03-09 07:39 | 56347.72 | 600.0006 | 5 | 6 | 3.801438 | -2.282137 | 2.660373 | 0.3803095 | 11.49041 | 1.480146
2018-03-09 07:41 | 56467.72 | 720.0015 | 5 | 6 | 3.770899 | -2.2822 | 2.660373 | 0.4563796 | 11.49041 | 1.768158
2018-03-09 07:43 | 56587.72 | 840.0009 | 5 | 6 | 3.740813 | -2.281844 | 2.660373 | 0.532449 | 11.49041 | 2.053859
2018-03-09 07:45 | 56707.72 | 960.0009 | 5 | 6 | 3.711946 | -2.282197 | 2.660373 | 0.6085144 | 11.49041 | 2.337295
2018-03-09 07:47 | 56827.72 | 1080.0011 | 5 | 6 | 3.684965 | -2.282049 | 2.660373 | 0.6845843 | 11.49041 | 2.618623
2018-03-09 07:49 | 56947.72 | 1200.0011 | 5 | 6 | 3.660309 | -2.28187 | 2.660373 | 0.7606385 | 11.49041 | 2.897928
2018-03-09 07:51 | 57067.72 | 1320.0004 | 5 | 6 | 3.637533 | -2.28195 | 2.660373 | 0.8367066 | 11.49041 | 3.175485
2018-03-09 07:53 | 57187.72 | 1440.0003 | 5 | 6 | 3.615754 | -2.281825 | 2.660373 | 0.9127666 | 11.49041 | 3.451323
2018-03-09 07:55 | 57307.72 | 1560.0005 | 5 | 6 | 3.595109 | -2.282181 | 2.660373 | 0.9888408 | 11.49041 | 3.725598
2018-03-09 07:57 | 57427.72 | 1680.0013 | 5 | 6 | 3.57499 | -2.28213 | 2.660373 | 1.06491 | 11.49041 | 3.998307
2018-03-09 07:59 | 57547.72 | 1800.0004 | 5 | 6 | 3.555818 | -2.281957 | 2.660373 | 1.14097 | 11.49041 | 4.269485
2018-03-09 08:01 | 57667.72 | 1920.0005 | 5 | 6 | 3.537706 | -2.282208 | 2.660373 | 1.21704 | 11.49041 | 4.539278
2018-03-09 08:03 | 57787.72 | 2040.0012 | 5 | 6 | 3.520495 | -2.281796 | 2.660373 | 1.293104 | 11.49041 | 4.807706
2018-03-09 08:05 | 57907.72 | 2160.0006 | 5 | 6 | 3.503989 | -2.281782 | 2.660373 | 1.369169 | 11.49041 | 5.074858
2018-03-09 08:07 | 58027.72 | 2280.0005 | 5 | 6 | 3.488323 | -2.282181 | 2.660373 | 1.445226 | 11.49041 | 5.340761
2018-03-09 08:09 | 58147.72 | 2400.0005 | 5 | 6 | 3.473399 | -2.281815 | 2.660373 | 1.521296 | 11.49041 | 5.605546
2018-03-09 08:11 | 58267.72 | 2520.0005 | 5 | 6 | 3.458782 | -2.281904 | 2.660373 | 1.59736 | 11.49041 | 5.869186
2018-03-09 08:13 | 58387.72 | 2640.0006 | 5 | 6 | 3.444288 | -2.282097 | 2.660373 | 1.673424 | 11.49041 | 6.131722
2018-03-09 08:15 | 58507.72 | 2760.0006 | 5 | 6 | 3.429964 | -2.281918 | 2.660373 | 1.749495 | 11.49041 | 6.393184
2018-03-09 08:17 | 58627.72 | 2880.0007 | 5 | 6 | 3.414896 | -2.282062 | 2.660373 | 1.825564 | 11.49041 | 6.653534
2018-03-09 08:19 | 58747.72 | 3000.0001 | 5 | 6 | 3.398545 | -2.282166 | 2.660373 | 1.901623 | 11.49041 | 6.912652
2018-03-09 08:21 | 58867.72 | 3120.0009 | 5 | 6 | 3.381042 | -2.282101 | 2.660373 | 1.977695 | 11.49041 | 7.170527
2018-03-09 08:23 | 58987.72 | 3240.001 | 5 | 6 | 3.361821 | -2.282131 | 2.660373 | 2.053751 | 11.49041 | 7.426959
2018-03-09 08:25 | 59107.72 | 3360.0008 | 5 | 6 | 3.340665 | -2.28183 | 2.660373 | 2.129825 | 11.49041 | 7.681914
2018-03-09 08:27 | 59227.72 | 3480.0003 | 5 | 6 | 3.316925 | -2.282159 | 2.660373 | 2.20588 | 11.49041 | 7.935109
2018-03-09 08:29 | 59347.72 | 3600.0008 | 5 | 6 | 3.289393 | -2.282154 | 2.660373 | 2.281954 | 11.49041 | 8.186419
2018-03-09 08:31 | 59467.72 | 3720.001 | 5 | 6 | 3.257187 | -2.282019 | 2.660373 | 2.358024 | 11.49041 | 8.435458
2018-03-09 08:33 | 59587.72 | 3840.0001 | 5 | 6 | 3.217345 | -2.281791 | 2.660373 | 2.434092 | 11.49041 | 8.681766
2018-03-09 08:35 | 59707.72 | 3960.0011 | 5 | 6 | 3.166098 | -2.282215 | 2.660373 | 2.510156 | 11.49041 | 8.924623
2018-03-09 08:37 | 59827.72 | 4080.0007 | 5 | 6 | 3.097937 | -2.281832 | 2.660373 | 2.586216 | 11.49041 | 9.162979
2018-03-09 08:39 | 59945.64 | 4197.9176 | 5 | 6 | 2.999997 | -2.28182 | 2.660373 | 2.660956 | 11.49041 | 9.391125
2018-03-09 08:41 | 60065.68 | 120.0005 | 6 | 6 | 3.595644 | 0 | 2.660373 | 2.660956 | 11.49041 | 9.391125
2018-03-09 08:43 | 60185.68 | 240.0013 | 6 | 6 | 3.629408 | 0 | 2.660373 | 2.660956 | 11.49041 | 9.391125
2018-03-09 08:44 | 60245.68 | 300.0031 | 6 | 6 | 3.638193 | 0 | 2.660373 | 2.660956 | 11.49041 | 9.391125
2018-03-09 08:44 | 60245.69 | 0.0027 | 7 | 7 | 3.638084 | 0 | 0 | 0 | 0 | 0
2018-03-09 08:44 | 60253.03 | 7.2569 | 2 | 7 | 3.717456 | 0.6493617 | 0.00130028 | 7.7e-11 | 0.004824955 | 2.79e-10
2018-03-09 08:46 | 60373.0817 | 120.0005 | 3 | 7 | 4.112041 | 3.259907 | 0.1095861 | 7.7e-11 | 0.445227 | 2.79e-10
2018-03-09 08:48 | 60493.0828 | 240.0016 | 3 | 7 | 4.139899 | 3.259916 | 0.2182255 | 7.7e-11 | 0.893464 | 2.79e-10
2018-03-09 08:50 | 60613.082 | 360.0008 | 3 | 7 | 4.168404 | 3.259829 | 0.3268895 | 7.7e-11 | 1.344893 | 2.79e-10
2018-03-09 08:52 | 60733.082 | 480.0008 | 3 | 7 | 4.192442 | 3.25988 | 0.4355697 | 7.7e-11 | 1.799284 | 2.79e-10
2018-03-09 08:54 | 60853.0822 | 600.001 | 3 | 7 | 4.212276 | 3.259836 | 0.5442248 | 7.7e-11 | 2.255903 | 2.79e-10
2018-03-09 08:56 | 60973.0819 | 720.0007 | 3 | 7 | 4.232601 | 3.260128 | 0.6528748 | 7.7e-11 | 2.714653 | 2.79e-10
2018-03-09 08:58 | 61093.0826 | 840.0014 | 3 | 7 | 4.255193 | 3.259937 | 0.7615328 | 7.7e-11 | 3.175775 | 2.79e-10
2018-03-09 09:00 | 61213.0824 | 960.0012 | 3 | 7 | 4.28041 | 3.259884 | 0.8702087 | 7.7e-11 | 3.639554 | 2.79e-10
2018-03-09 09:02 | 61333.0816 | 1080.0004 | 3 | 7 | 4.307678 | 3.259872 | 0.9788771 | 7.7e-11 | 4.106167 | 2.79e-10
2018-03-09 09:04 | 61453.0825 | 1200.0013 | 3 | 7 | 4.336859 | 3.259914 | 1.087516 | 7.7e-11 | 4.575723 | 2.79e-10
2018-03-09 09:05 | 61510.2028 | 1257.1216 | 3 | 7 | 4.351679 | 3.259697 | 1.13926 | 7.7e-11 | 4.800504 | 2.79e-10
2018-03-09 16:37 | 61630.2465 | 1377.16682 | 3 | 7 | 4.291047 | 3.260197 | 1.24752 | 0 | 5.259811 | 0
2018-03-09 16:39 | 61750.2473 | 1497.16762 | 3 | 7 | 4.318938 | 3.260151 | 1.356189 | 0 | 5.727473 | 0
2018-03-09 16:41 | 61870.2475 | 1617.16782 | 3 | 7 | 4.332063 | 3.259941 | 1.464853 | 0 | 6.198231 | 0
2018-03-09 16:43 | 61990.2477 | 1737.16802 | 3 | 7 | 4.35637 | 3.259909 | 1.573515 | 0 | 6.670056 | 0
2018-03-09 16:45 | 62110.2487 | 1857.16902 | 3 | 7 | 4.400051 | 3.191282 | 1.681863 | 0 | 7.144794 | 0
2018-03-09 16:47 | 62230.2464 | 1977.16672 | 3 | 7 | 4.400258 | 2.951313 | 1.786359 | 0 | 7.604587 | 0
2018-03-09 16:49 | 62350.2481 | 2097.16842 | 3 | 7 | 4.400182 | 2.489662 | 1.876473 | 0 | 8.001106 | 0
2018-03-09 16:51 | 62470.2464 | 2217.16672 | 3 | 7 | 4.400182 | 2.277111 | 1.954602 | 0 | 8.344881 | 0
2018-03-09 16:53 | 62590.2465 | 2337.16682 | 3 | 7 | 4.399871 | 2.088671 | 2.026243 | 0 | 8.660112 | 0
2018-03-09 16:55 | 62710.2465 | 2457.16682 | 3 | 7 | 4.40018 | 1.891176 | 2.093363 | 0 | 8.955446 | 0
2018-03-09 16:57 | 62830.2475 | 2577.16782 | 3 | 7 | 4.400132 | 1.695679 | 2.152895 | 0 | 9.217396 | 0
2018-03-09 16:59 | 62950.2482 | 2697.16852 | 3 | 7 | 4.400109 | 1.548066 | 2.206839 | 0 | 9.454756 | 0
2018-03-09 17:01 | 63070.2465 | 2817.16682 | 3 | 7 | 4.400101 | 1.46438 | 2.257264 | 0 | 9.676631 | 0
2018-03-09 17:03 | 63190.2472 | 2937.16752 | 3 | 7 | 4.400098 | 1.364489 | 2.30442 | 0 | 9.884123 | 0
2018-03-09 17:05 | 63310.247 | 3057.16732 | 3 | 7 | 4.400006 | 1.268447 | 2.348264 | 0 | 10.07704 | 0
2018-03-09 17:07 | 63430.2471 | 3177.16742 | 3 | 7 | 4.400078 | 1.181376 | 2.389085 | 0 | 10.25665 | 0
2018-03-09 17:09 | 63550.247 | 3297.16732 | 3 | 7 | 4.400104 | 1.105456 | 2.427179 | 0 | 10.42427 | 0
2018-03-09 17:11 | 63670.2486 | 3417.16892 | 3 | 7 | 4.40008 | 1.037198 | 2.462867 | 0 | 10.5813 | 0
2018-03-09 17:13 | 63790.2479 | 3537.16822 | 3 | 7 | 4.400065 | 0.9741173 | 2.496365 | 0 | 10.7287 | 0
2018-03-09 17:15 | 63910.2463 | 3657.16662 | 3 | 7 | 4.400087 | 0.9144039 | 2.52783 | 0 | 10.86714 | 0
2018-03-09 17:17 | 64030.2479 | 3777.16822 | 3 | 7 | 4.400083 | 0.8595695 | 2.557384 | 0 | 10.99719 | 0
2018-03-09 17:19 | 64150.2466 | 3897.16692 | 3 | 7 | 4.400029 | 0.8061314 | 2.585131 | 0 | 11.11927 | 0
2018-03-09 17:21 | 64270.247 | 4017.16732 | 3 | 7 | 4.399982 | 0.7563543 | 2.611169 | 0 | 11.23384 | 0
2018-03-09 17:23 | 64390.2469 | 4137.16722 | 3 | 7 | 4.400055 | 0.7112808 | 2.635642 | 0 | 11.34153 | 0
2018-03-09 17:25 | 64510.2488 | 4257.16912 | 3 | 7 | 4.399994 | 0.6672935 | 2.658639 | 0 | 11.44271 | 0
2018-03-09 17:26 | 64557.786 | 4304.70632 | 3 | 7 | 4.400051 | 0.6519909 | 2.667357 | 0 | 11.48107 | 0
2018-03-09 17:28 | 64677.83 | 119.9999 | 4 | 7 | 4.293321 | 0 | 2.667357 | 0 | 11.48107 | 0
2018-03-09 17:30 | 64797.83 | 239.9999 | 4 | 7 | 4.282311 | 0 | 2.667357 | 0 | 11.48107 | 0
2018-03-09 17:31 | 64857.83 | 300.003 | 4 | 7 | 4.279368 | 0 | 2.667357 | 0 | 11.48107 | 0
2018-03-09 17:33 | 64977.92 | 120.0009 | 5 | 7 | 3.941384 | -2.28188 | 2.667357 | 0.0760543 | 11.48107 | 0.3032171
2018-03-09 17:35 | 65097.92 | 240.0009 | 5 | 7 | 3.897634 | -2.281821 | 2.667357 | 0.1521109 | 11.48107 | 0.6012072
2018-03-09 17:37 | 65217.92 | 360.0003 | 5 | 7 | 3.861385 | -2.28189 | 2.667357 | 0.2281728 | 11.48107 | 0.8962819
2018-03-09 17:39 | 65337.92 | 480.0002 | 5 | 7 | 3.827979 | -2.281976 | 2.667357 | 0.3042448 | 11.48107 | 1.188759
2018-03-09 17:41 | 65457.92 | 600.0011 | 5 | 7 | 3.794852 | -2.281921 | 2.667357 | 0.3803076 | 11.48107 | 1.478687
2018-03-09 17:43 | 65577.92 | 720.001 | 5 | 7 | 3.764639 | -2.281933 | 2.667357 | 0.4563756 | 11.48107 | 1.766178
2018-03-09 17:45 | 65697.92 | 840.001 | 5 | 7 | 3.736336 | -2.282008 | 2.667357 | 0.5324312 | 11.48107 | 2.051343
2018-03-09 17:47 | 65817.92 | 960.0011 | 5 | 7 | 3.704492 | -2.282171 | 2.667357 | 0.6085019 | 11.48107 | 2.334155
2018-03-09 17:49 | 65937.92 | 1080.001 | 5 | 7 | 3.677038 | -2.281818 | 2.667357 | 0.6845605 | 11.48107 | 2.614878
2018-03-09 17:51 | 66057.92 | 1200.0003 | 5 | 7 | 3.651392 | -2.281837 | 2.667357 | 0.7606243 | 11.48107 | 2.893587
2018-03-09 17:53 | 66177.92 | 1320.0002 | 5 | 7 | 3.626413 | -2.282301 | 2.667357 | 0.8366953 | 11.48107 | 3.170352
2018-03-09 17:55 | 66297.92 | 1440.001 | 5 | 7 | 3.607934 | -2.282111 | 2.667357 | 0.9127581 | 11.48107 | 3.44551
2018-03-09 17:57 | 66417.92 | 1560.0002 | 5 | 7 | 3.587873 | -2.281821 | 2.667357 | 0.9888187 | 11.48107 | 3.719142
2018-03-09 17:59 | 66537.92 | 1680.0002 | 5 | 7 | 3.567152 | -2.281827 | 2.667357 | 1.064885 | 11.48107 | 3.991249
2018-03-09 18:01 | 66657.92 | 1800.0002 | 5 | 7 | 3.547768 | -2.282224 | 2.667357 | 1.140938 | 11.48107 | 4.261803
2018-03-09 18:03 | 66777.92 | 1920.0002 | 5 | 7 | 3.530608 | -2.281864 | 2.667357 | 1.217009 | 11.48107 | 4.530975
2018-03-09 18:05 | 66897.92 | 2040.0003 | 5 | 7 | 3.513371 | -2.281855 | 2.667357 | 1.293068 | 11.48107 | 4.798838
2018-03-09 18:07 | 67017.92 | 2160.001 | 5 | 7 | 3.496765 | -2.281872 | 2.667357 | 1.369124 | 11.48107 | 5.065416
2018-03-09 18:09 | 67137.92 | 2280.0003 | 5 | 7 | 3.481159 | -2.282154 | 2.667357 | 1.445192 | 11.48107 | 5.33081
2018-03-09 18:11 | 67257.92 | 2400.0003 | 5 | 7 | 3.464732 | -2.281909 | 2.667357 | 1.52126 | 11.48107 | 5.594994
2018-03-09 18:13 | 67377.92 | 2520.001 | 5 | 7 | 3.446611 | -2.281704 | 2.667357 | 1.597327 | 11.48107 | 5.857805
2018-03-09 18:15 | 67497.92 | 2640.0002 | 5 | 7 | 3.432294 | -2.282013 | 2.667357 | 1.67339 | 11.48107 | 6.119398
2018-03-09 18:17 | 67617.92 | 2760.001 | 5 | 7 | 3.420617 | -2.282241 | 2.667357 | 1.749449 | 11.48107 | 6.380119
2018-03-09 18:19 | 67737.92 | 2880.001 | 5 | 7 | 3.405652 | -2.282 | 2.667357 | 1.825514 | 11.48107 | 6.639751
2018-03-09 18:21 | 67857.92 | 3000.0002 | 5 | 7 | 3.391118 | -2.282006 | 2.667357 | 1.901573 | 11.48107 | 6.898227
2018-03-09 18:23 | 67977.92 | 3120.0003 | 5 | 7 | 3.374103 | -2.281931 | 2.667357 | 1.977646 | 11.48107 | 7.155561
2018-03-09 18:25 | 68097.92 | 3240.0011 | 5 | 7 | 3.355714 | -2.281863 | 2.667357 | 2.053699 | 11.48107 | 7.411476
2018-03-09 18:27 | 68217.92 | 3360.0003 | 5 | 7 | 3.334881 | -2.282017 | 2.667357 | 2.129774 | 11.48107 | 7.666025
2018-03-09 18:29 | 68337.92 | 3480.0003 | 5 | 7 | 3.311418 | -2.281857 | 2.667357 | 2.205836 | 11.48107 | 7.918817
2018-03-09 18:31 | 68457.92 | 3600.0003 | 5 | 7 | 3.284087 | -2.281921 | 2.667357 | 2.281901 | 11.48107 | 8.169689
2018-03-09 18:33 | 68577.92 | 3720.0004 | 5 | 7 | 3.251632 | -2.28189 | 2.667357 | 2.357959 | 11.48107 | 8.41827
2018-03-09 18:35 | 68697.92 | 3840.0011 | 5 | 7 | 3.212422 | -2.281921 | 2.667357 | 2.434013 | 11.48107 | 8.664134
2018-03-09 18:37 | 68817.92 | 3960.0012 | 5 | 7 | 3.163112 | -2.281924 | 2.667357 | 2.510082 | 11.48107 | 8.906706
2018-03-09 18:39 | 68937.92 | 4080.0004 | 5 | 7 | 3.097802 | -2.281916 | 2.667357 | 2.58614 | 11.48107 | 9.14495
2018-03-09 18:41 | 69057.92 | 4200.0005 | 5 | 7 | 3.001755 | -2.281896 | 2.667357 | 2.662196 | 11.48107 | 9.377149
2018-03-09 18:41 | 69059.64 | 4201.721 | 5 | 7 | 2.999998 | -2.281752 | 2.667357 | 2.663284 | 11.48107 | 9.380413
2018-03-09 18:43 | 69179.68 | 120.0009 | 6 | 7 | 3.597125 | 0 | 2.667357 | 2.663296 | 11.48107 | 9.38045
2018-03-09 18:45 | 69299.68 | 240.0001 | 6 | 7 | 3.630686 | 0 | 2.667357 | 2.663296 | 11.48107 | 9.38045
2018-03-09 18:46 | 69359.68 | 300.0015 | 6 | 7 | 3.639376 | 0 | 2.667357 | 2.663296 | 11.48107 | 9.38045
2018-03-09 18:46 | 69359.69 | 0.0027 | 7 | 8 | 3.639712 | 0 | 0 | 0 | 0 | 0
2018-03-09 18:46 | 69367.02 | 7.2592 | 2 | 8 | 3.719873 | 0.6493563 | 0.001301491 | 0 | 0.004833191 | 0
2018-03-09 18:48 | 69487.08 | 120.0002 | 3 | 8 | 4.115414 | 3.260181 | 0.109559 | 3.7e-11 | 0.4454588 | 1.36e-10
2018-03-09 18:50 | 69607.08 | 240.0012 | 3 | 8 | 4.144022 | 3.259895 | 0.2182285 | 3.7e-11 | 0.8942382 | 1.36e-10
2018-03-09 18:52 | 69727.08 | 360.0012 | 3 | 8 | 4.172966 | 3.259882 | 0.3269002 | 3.7e-11 | 1.346164 | 1.36e-10
2018-03-09 18:54 | 69847.08 | 480.0003 | 3 | 8 | 4.196832 | 3.259834 | 0.435565 | 3.7e-11 | 1.800975 | 1.36e-10
2018-03-09 18:56 | 69967.08 | 600.0012 | 3 | 8 | 4.216524 | 3.260118 | 0.5442194 | 3.7e-11 | 2.258064 | 1.36e-10
2018-03-09 18:58 | 70087.08 | 720.0008 | 3 | 8 | 4.236483 | 3.260019 | 0.652888 | 3.7e-11 | 2.717329 | 1.36e-10
2018-03-09 19:00 | 70207.08 | 840.0004 | 3 | 8 | 4.258814 | 3.26013 | 0.761547 | 3.7e-11 | 3.178849 | 1.36e-10
2018-03-09 19:02 | 70327.08 | 960.0005 | 3 | 8 | 4.28373 | 3.25993 | 0.8702188 | 3.7e-11 | 3.642995 | 1.36e-10
2018-03-09 19:04 | 70447.08 | 1080.0012 | 3 | 8 | 4.311009 | 3.259859 | 0.9788729 | 3.7e-11 | 4.10989 | 1.36e-10
2018-03-09 19:06 | 70567.08 | 1200.0021 | 3 | 8 | 4.340685 | 3.259857 | 1.087539 | 3.7e-11 | 4.579948 | 1.36e-10
2018-03-09 19:08 | 70687.08 | 1320.0021 | 3 | 8 | 4.37201 | 3.260057 | 1.19619 | 3.7e-11 | 5.053263 | 1.36e-10
2018-03-09 19:10 | 70807.08 | 1440.0012 | 3 | 8 | 4.400182 | 3.210455 | 1.304732 | 3.7e-11 | 5.529533 | 1.36e-10
2018-03-09 19:12 | 70927.08 | 1560.0023 | 3 | 8 | 4.400137 | 2.934067 | 1.406959 | 3.7e-11 | 5.979352 | 1.36e-10
2018-03-09 19:14 | 71047.08 | 1680.0009 | 3 | 8 | 4.400136 | 2.700304 | 1.500756 | 3.7e-11 | 6.392072 | 1.36e-10
2018-03-09 19:16 | 71167.08 | 1800.0012 | 3 | 8 | 4.400178 | 2.500898 | 1.587332 | 3.7e-11 | 6.773017 | 1.36e-10
2018-03-09 19:18 | 71287.08 | 1920.0005 | 3 | 8 | 4.40013 | 2.329386 | 1.667727 | 3.7e-11 | 7.126767 | 1.36e-10
2018-03-09 19:20 | 71407.08 | 2040.002 | 3 | 8 | 4.400135 | 2.18256 | 1.742868 | 3.7e-11 | 7.457397 | 1.36e-10
2018-03-09 19:22 | 71527.08 | 2160.0022 | 3 | 8 | 4.400093 | 2.055166 | 1.813452 | 3.7e-11 | 7.767977 | 1.36e-10
2018-03-09 19:24 | 71647.08 | 2280.0024 | 3 | 8 | 4.400118 | 1.939932 | 1.88 | 3.7e-11 | 8.060794 | 1.36e-10
2018-03-09 19:26 | 71767.08 | 2400.002 | 3 | 8 | 4.400129 | 1.833775 | 1.942851 | 3.7e-11 | 8.337346 | 1.36e-10
2018-03-09 19:28 | 71887.08 | 2520.0021 | 3 | 8 | 4.400093 | 1.737385 | 2.00234 | 3.7e-11 | 8.599103 | 1.36e-10
2018-03-09 19:30 | 72007.08 | 2640.0005 | 3 | 8 | 4.400032 | 1.647257 | 2.058725 | 3.7e-11 | 8.847201 | 1.36e-10
2018-03-09 19:32 | 72127.08 | 2760.0022 | 3 | 8 | 4.400069 | 1.56305 | 2.112233 | 3.7e-11 | 9.082644 | 1.36e-10
2018-03-09 19:34 | 72247.08 | 2880.0022 | 3 | 8 | 4.400094 | 1.485806 | 2.163028 | 3.7e-11 | 9.306144 | 1.36e-10
2018-03-09 19:36 | 72367.08 | 3000.0017 | 3 | 8 | 4.400149 | 1.41145 | 2.211282 | 3.7e-11 | 9.518463 | 1.36e-10
2018-03-09 19:38 | 72487.08 | 3120.0015 | 3 | 8 | 4.400132 | 1.33902 | 2.257094 | 3.7e-11 | 9.720039 | 1.36e-10
2018-03-09 19:40 | 72607.08 | 3240.0024 | 3 | 8 | 4.400127 | 1.269545 | 2.300545 | 3.7e-11 | 9.91123 | 1.36e-10
2018-03-09 19:42 | 72727.08 | 3360.0008 | 3 | 8 | 4.400093 | 1.203673 | 2.341743 | 3.7e-11 | 10.0925 | 1.36e-10
2018-03-09 19:44 | 72847.08 | 3480.0024 | 3 | 8 | 4.400014 | 1.137752 | 2.380763 | 3.7e-11 | 10.26419 | 1.36e-10
2018-03-09 19:46 | 72967.08 | 3600.0001 | 3 | 8 | 4.400065 | 1.076071 | 2.417637 | 3.7e-11 | 10.42644 | 1.36e-10
2018-03-09 19:48 | 73087.08 | 3720.0005 | 3 | 8 | 4.400053 | 1.016918 | 2.452525 | 3.7e-11 | 10.57995 | 1.36e-10
2018-03-09 19:50 | 73207.08 | 3840.0031 | 3 | 8 | 4.400031 | 0.9612045 | 2.485492 | 3.7e-11 | 10.72501 | 1.36e-10
2018-03-09 19:52 | 73327.08 | 3960.0008 | 3 | 8 | 4.400066 | 0.9074974 | 2.51663 | 3.7e-11 | 10.86202 | 1.36e-10
2018-03-09 19:54 | 73447.08 | 4080.0008 | 3 | 8 | 4.400045 | 0.8555107 | 2.546012 | 3.7e-11 | 10.9913 | 1.36e-10
2018-03-09 19:56 | 73567.08 | 4200.0005 | 3 | 8 | 4.400062 | 0.8052588 | 2.573686 | 3.7e-11 | 11.11307 | 1.36e-10
2018-03-09 19:58 | 73687.08 | 4320.0015 | 3 | 8 | 4.400115 | 0.7591009 | 2.599743 | 3.7e-11 | 11.22772 | 1.36e-10
2018-03-09 20:00 | 73807.08 | 4440.0024 | 3 | 8 | 4.400043 | 0.7139282 | 2.624281 | 3.7e-11 | 11.33569 | 1.36e-10
2018-03-09 20:02 | 73927.08 | 4560.0016 | 3 | 8 | 4.399911 | 0.6716413 | 2.647386 | 3.7e-11 | 11.43735 | 1.36e-10
2018-03-09 20:03 | 73989.35 | 4622.2706 | 3 | 8 | 4.400084 | 0.6519995 | 2.658843 | 3.7e-11 | 11.48776 | 1.36e-10
2018-03-09 20:05 | 74109.39 | 120.0012 | 4 | 8 | 4.292974 | 0 | 2.658843 | 3.7e-11 | 11.48776 | 1.36e-10
2018-03-09 20:07 | 74229.39 | 240.0004 | 4 | 8 | 4.281616 | 0 | 2.658843 | 3.7e-11 | 11.48776 | 1.36e-10
2018-03-09 20:08 | 74289.39 | 300.0036 | 4 | 8 | 4.278578 | 0 | 2.658843 | 3.7e-11 | 11.48776 | 1.36e-10
2018-03-09 20:10 | 74409.48078 | 120.0014 | 5 | 8 | 3.943264 | -2.282049 | 2.658843 | 0.07606041 | 11.48776 | 0.3033524
2018-03-09 20:12 | 74529.48008 | 240.0007 | 5 | 8 | 3.900285 | -2.282137 | 2.658843 | 0.1521163 | 11.48776 | 0.601532
2018-03-09 20:14 | 74649.47978 | 360.0004 | 5 | 8 | 3.864556 | -2.282166 | 2.658843 | 0.2281827 | 11.48776 | 0.8968458
2018-03-09 20:16 | 74769.48018 | 480.0008 | 5 | 8 | 3.831433 | -2.281812 | 2.658843 | 0.3042499 | 11.48776 | 1.189544
2018-03-09 20:18 | 74889.48058 | 600.0012 | 5 | 8 | 3.799628 | -2.281825 | 2.658843 | 0.3803149 | 11.48776 | 1.479772
2018-03-09 20:20 | 75009.48068 | 720.0013 | 5 | 8 | 3.768945 | -2.281775 | 2.658843 | 0.4563845 | 11.48776 | 1.767612
2018-03-09 20:22 | 75129.47968 | 840.0003 | 5 | 8 | 3.738448 | -2.281815 | 2.658843 | 0.532445 | 11.48776 | 2.053113
2018-03-09 20:24 | 75249.48098 | 960.0016 | 5 | 8 | 3.709093 | -2.282084 | 2.658843 | 0.6085122 | 11.48776 | 2.336355
2018-03-09 20:26 | 75369.48048 | 1080.0011 | 5 | 8 | 3.681656 | -2.282161 | 2.658843 | 0.6845756 | 11.48776 | 2.617425
2018-03-09 20:28 | 75489.48058 | 1200.0012 | 5 | 8 | 3.656682 | -2.282146 | 2.658843 | 0.760644 | 11.48776 | 2.896518
2018-03-09 20:30 | 75609.48068 | 1320.0013 | 5 | 8 | 3.633611 | -2.281816 | 2.658843 | 0.8367049 | 11.48776 | 3.173761
2018-03-09 20:32 | 75729.47998 | 1440.0006 | 5 | 8 | 3.611905 | -2.281838 | 2.658843 | 0.9127776 | 11.48776 | 3.449348
2018-03-09 20:34 | 75849.48088 | 1560.0015 | 5 | 8 | 3.590877 | -2.281842 | 2.658843 | 0.9888384 | 11.48776 | 3.723255
2018-03-09 20:36 | 75969.48018 | 1680.0008 | 5 | 8 | 3.570993 | -2.282195 | 2.658843 | 1.064904 | 11.48776 | 3.995639
2018-03-09 20:38 | 76089.48008 | 1800.0007 | 5 | 8 | 3.552291 | -2.281815 | 2.658843 | 1.140974 | 11.48776 | 4.266567
2018-03-09 20:40 | 76209.48018 | 1920.0008 | 5 | 8 | 3.534028 | -2.282092 | 2.658843 | 1.217047 | 11.48776 | 4.536102
2018-03-09 20:42 | 76329.48008 | 2040.0007 | 5 | 8 | 3.516562 | -2.282193 | 2.658843 | 1.293112 | 11.48776 | 4.804248
2018-03-09 20:44 | 76449.48088 | 2160.0015 | 5 | 8 | 3.497837 | -2.281988 | 2.658843 | 1.369177 | 11.48776 | 5.071116
2018-03-09 20:46 | 76569.47938 | 2280 | 5 | 8 | 3.484837 | -2.281897 | 2.658843 | 1.445239 | 11.48776 | 5.336764
2018-03-09 20:48 | 76689.47948 | 2400.0001 | 5 | 8 | 3.469607 | -2.282044 | 2.658843 | 1.521297 | 11.48776 | 5.601227
2018-03-09 20:50 | 76809.47958 | 2520.0002 | 5 | 8 | 3.455155 | -2.282113 | 2.658843 | 1.597366 | 11.48776 | 5.864606
2018-03-09 20:52 | 76929.47968 | 2640.0003 | 5 | 8 | 3.44096 | -2.281821 | 2.658843 | 1.673426 | 11.48776 | 6.126867
2018-03-09 20:54 | 77049.48058 | 2760.0012 | 5 | 8 | 3.42641 | -2.282066 | 2.658843 | 1.749492 | 11.48776 | 6.388056
2018-03-09 20:56 | 77169.47968 | 2880.0003 | 5 | 8 | 3.411463 | -2.282005 | 2.658843 | 1.82556 | 11.48776 | 6.648126
2018-03-09 20:58 | 77289.47968 | 3000.0003 | 5 | 8 | 3.395855 | -2.282205 | 2.658843 | 1.901632 | 11.48776 | 6.907055
2018-03-09 21:00 | 77409.47968 | 3120.0003 | 5 | 8 | 3.379067 | -2.281832 | 2.658843 | 1.977685 | 11.48776 | 7.164692
2018-03-09 21:02 | 77529.47968 | 3240.0003 | 5 | 8 | 3.360481 | -2.281823 | 2.658843 | 2.053751 | 11.48776 | 7.421029
2018-03-09 21:04 | 77649.48068 | 3360.0013 | 5 | 8 | 3.339972 | -2.281967 | 2.658843 | 2.12982 | 11.48776 | 7.675893
2018-03-09 21:06 | 77769.48048 | 3480.0011 | 5 | 8 | 3.3167 | -2.28193 | 2.658843 | 2.205887 | 11.48776 | 7.929089
2018-03-09 21:08 | 77889.47968 | 3600.0003 | 5 | 8 | 3.289211 | -2.281922 | 2.658843 | 2.281952 | 11.48776 | 8.180355
2018-03-09 21:10 | 78009.48048 | 3720.0011 | 5 | 8 | 3.256713 | -2.281847 | 2.658843 | 2.35801 | 11.48776 | 8.429326
2018-03-09 21:12 | 78129.48058 | 3840.0012 | 5 | 8 | 3.217339 | -2.281883 | 2.658843 | 2.434069 | 11.48776 | 8.67558
2018-03-09 21:14 | 78249.47968 | 3960.0003 | 5 | 8 | 3.167964 | -2.281881 | 2.658843 | 2.510137 | 11.48776 | 8.918517
2018-03-09 21:16 | 78369.48048 | 4080.0011 | 5 | 8 | 3.101161 | -2.281859 | 2.658843 | 2.586195 | 11.48776 | 9.157058
2018-03-09 21:18 | 78489.48058 | 4200.0012 | 5 | 8 | 3.003522 | -2.281946 | 2.658843 | 2.662259 | 11.48776 | 9.389503
2018-03-09 21:18 | 78492.95958 | 4203.4802 | 5 | 8 | 2.999996 | -2.281993 | 2.658843 | 2.664459 | 11.48776 | 9.396105
2018-03-09 21:20 | 78612.99958 | 120 | 6 | 8 | 3.593579 | 0 | 2.658843 | 2.664459 | 11.48776 | 9.396105
2018-03-09 21:22 | 78732.99968 | 240.0001 | 6 | 8 | 3.627181 | 0 | 2.658843 | 2.664459 | 11.48776 | 9.396105
2018-03-09 21:23 | 78793.00278 | 300.0032 | 6 | 8 | 3.635896 | 0 | 2.658843 | 2.664459 | 11.48776 | 9.396105
2018-03-09 21:23 | 78793.01 | 0.0027 | 7 | 9 | 3.636002 | 0 | 0 | 0 | 0 | 0
2018-03-09 21:23 | 78800.37 | 7.2697 | 2 | 9 | 3.715445 | 0.6493595 | 0.001301971 | 0 | 0.004828806 | 0
2018-03-09 21:25 | 78920.41 | 120.0011 | 3 | 9 | 4.112178 | 3.260017 | 0.1095867 | 0 | 0.445106 | 0
2018-03-09 21:27 | 79040.41 | 240.0003 | 3 | 9 | 4.140863 | 3.259912 | 0.2182369 | 0 | 0.8934457 | 0
2018-03-09 21:29 | 79160.41 | 360.0011 | 3 | 9 | 4.170423 | 3.259928 | 0.326919 | 0 | 1.345164 | 0
2018-03-09 21:31 | 79280.41 | 480.0003 | 3 | 9 | 4.194399 | 3.259815 | 0.4355716 | 0 | 1.799647 | 0
2018-03-09 21:33 | 79400.41 | 600.0011 | 3 | 9 | 4.214411 | 3.260017 | 0.54424 | 0 | 2.256546 | 0
2018-03-09 21:35 | 79520.41 | 720.0003 | 3 | 9 | 4.234774 | 3.260036 | 0.6528741 | 0 | 2.715466 | 0
2018-03-09 21:37 | 79640.41 | 840.0004 | 3 | 9 | 4.257211 | 3.259912 | 0.7615569 | 0 | 3.176915 | 0
2018-03-09 21:39 | 79760.41 | 960.0004 | 3 | 9 | 4.282417 | 3.26008 | 0.8702149 | 0 | 3.640846 | 0
2018-03-09 21:41 | 79880.41 | 1080.002 | 3 | 9 | 4.310184 | 3.259876 | 0.9788845 | 0 | 4.107693 | 0
2018-03-09 21:43 | 80000.41 | 1200.0012 | 3 | 9 | 4.339807 | 3.25985 | 1.087541 | 0 | 4.577623 | 0
2018-03-09 21:45 | 80120.41 | 1320.0013 | 3 | 9 | 4.37084 | 3.25985 | 1.196191 | 0 | 5.050811 | 0
2018-03-09 21:47 | 80240.41 | 1440.0021 | 3 | 9 | 4.400199 | 3.224541 | 1.304795 | 0 | 5.527235 | 0
2018-03-09 21:49 | 80360.41 | 1560.0005 | 3 | 9 | 4.400179 | 2.940447 | 1.407337 | 0 | 5.978439 | 0
2018-03-09 21:51 | 80480.41 | 1680.0005 | 3 | 9 | 4.400151 | 2.706038 | 1.50133 | 0 | 6.392026 | 0
2018-03-09 21:53 | 80600.41 | 1800.0014 | 3 | 9 | 4.40024 | 2.505699 | 1.588075 | 0 | 6.773715 | 0
2018-03-09 21:55 | 80720.41 | 1920.0006 | 3 | 9 | 4.400178 | 2.335981 | 1.668661 | 0 | 7.128306 | 0
2018-03-09 21:57 | 80840.41 | 2040.0022 | 3 | 9 | 4.400167 | 2.188204 | 1.743985 | 0 | 7.459742 | 0
2018-03-09 21:59 | 80960.41 | 2160.0023 | 3 | 9 | 4.400175 | 2.056356 | 1.814648 | 0 | 7.770667 | 0
2018-03-09 22:01 | 81080.41 | 2280.0006 | 3 | 9 | 4.400148 | 1.941811 | 1.881225 | 0 | 8.063615 | 0
2018-03-09 22:03 | 81200.41 | 2400.0022 | 3 | 9 | 4.400055 | 1.835205 | 1.944136 | 0 | 8.340427 | 0
2018-03-09 22:05 | 81320.41 | 2520.0015 | 3 | 9 | 4.400149 | 1.740465 | 2.003714 | 0 | 8.602578 | 0
2018-03-09 22:07 | 81440.41 | 2640.0016 | 3 | 9 | 4.40009 | 1.651211 | 2.060228 | 0 | 8.851243 | 0
2018-03-09 22:09 | 81560.41 | 2760.0023 | 3 | 9 | 4.400071 | 1.567201 | 2.11386 | 0 | 9.087228 | 0
2018-03-09 22:11 | 81680.41 | 2880.0009 | 3 | 9 | 4.40007 | 1.488498 | 2.164782 | 0 | 9.311292 | 0
2018-03-09 22:13 | 81800.41 | 3000.0008 | 3 | 9 | 4.400122 | 1.413066 | 2.213122 | 0 | 9.523992 | 0
2018-03-09 22:15 | 81920.41 | 3120.0003 | 3 | 9 | 4.400101 | 1.339923 | 2.258986 | 0 | 9.725798 | 0
2018-03-09 22:17 | 82040.41 | 3240.0017 | 3 | 9 | 4.400063 | 1.270118 | 2.302463 | 0 | 9.917097 | 0
2018-03-09 22:19 | 82160.41 | 3360.0016 | 3 | 9 | 4.400095 | 1.20321 | 2.343674 | 0 | 10.09843 | 0
2018-03-09 22:21 | 82280.41 | 3480.0002 | 3 | 9 | 4.400062 | 1.137433 | 2.382685 | 0 | 10.27008 | 0
2018-03-09 22:23 | 82400.41 | 3600.0009 | 3 | 9 | 4.400152 | 1.076201 | 2.419555 | 0 | 10.43231 | 0
2018-03-09 22:25 | 82520.41 | 3720.0003 | 3 | 9 | 4.40018 | 1.016735 | 2.454406 | 0 | 10.58566 | 0
2018-03-09 22:27 | 82640.41 | 3840.0009 | 3 | 9 | 4.400103 | 0.9596872 | 2.487317 | 0 | 10.73047 | 0
2018-03-09 22:29 | 82760.41 | 3960.0008 | 3 | 9 | 4.400128 | 0.9065943 | 2.518391 | 0 | 10.86719 | 0
2018-03-09 22:31 | 82880.41 | 4080.001 | 3 | 9 | 4.400068 | 0.854373 | 2.547711 | 0 | 10.9962 | 0
2018-03-09 22:33 | 83000.41 | 4200.0009 | 3 | 9 | 4.400037 | 0.8063965 | 2.575387 | 0 | 11.11798 | 0
2018-03-09 22:35 | 83120.41 | 4320.0002 | 3 | 9 | 4.400048 | 0.7614174 | 2.601508 | 0 | 11.23291 | 0
2018-03-09 22:37 | 83240.41 | 4440.0002 | 3 | 9 | 4.400059 | 0.7180634 | 2.62615 | 0 | 11.34134 | 0
2018-03-09 22:39 | 83360.41 | 4560.0003 | 3 | 9 | 4.400016 | 0.6770535 | 2.649397 | 0 | 11.44363 | 0
2018-03-09 22:40 | 83437.2 | 4636.7889 | 3 | 9 | 4.400065 | 0.6519861 | 2.663571 | 0 | 11.506 | 0
2018-03-09 22:42 | 83557.24112 | 120.0011 | 4 | 9 | 4.292968 | 0 | 2.663571 | 0 | 11.506 | 0
2018-03-09 22:44 | 83677.24022 | 240.0002 | 4 | 9 | 4.281587 | 0 | 2.663571 | 0 | 11.506 | 0
2018-03-09 22:45 | 83737.24342 | 300.0034 | 4 | 9 | 4.278477 | 0 | 2.663571 | 0 | 11.506 | 0
2018-03-09 22:47 | 83857.33 | 120.0014 | 5 | 9 | 3.943644 | -2.282207 | 2.663571 | 0.07606274 | 11.506 | 0.3034051
2018-03-09 22:49 | 83977.33 | 240.0013 | 5 | 9 | 3.900718 | -2.282097 | 2.663571 | 0.1521248 | 11.506 | 0.6016411
2018-03-09 22:51 | 84097.33 | 360.0006 | 5 | 9 | 3.864936 | -2.282191 | 2.663571 | 0.2281891 | 11.506 | 0.8969734
2018-03-09 22:53 | 84217.33 | 480.0009 | 5 | 9 | 3.831405 | -2.282111 | 2.663571 | 0.3042556 | 11.506 | 1.189675
2018-03-09 22:55 | 84337.33 | 600.0018 | 5 | 9 | 3.799764 | -2.281777 | 2.663571 | 0.3803236 | 11.506 | 1.47991
2018-03-09 22:57 | 84457.33 | 720.0004 | 5 | 9 | 3.768835 | -2.282092 | 2.663571 | 0.4563813 | 11.506 | 1.767729
2018-03-09 22:59 | 84577.33 | 840.0015 | 5 | 9 | 3.738474 | -2.281969 | 2.663571 | 0.5324509 | 11.506 | 2.053262
2018-03-09 23:01 | 84697.33 | 960.0003 | 5 | 9 | 3.709264 | -2.281837 | 2.663571 | 0.6085164 | 11.506 | 2.336506
2018-03-09 23:03 | 84817.33 | 1080.0003 | 5 | 9 | 3.682045 | -2.282146 | 2.663571 | 0.6845834 | 11.506 | 2.617609
2018-03-09 23:05 | 84937.33 | 1200.0011 | 5 | 9 | 3.657068 | -2.282152 | 2.663571 | 0.7606558 | 11.506 | 2.896747
2018-03-09 23:07 | 85057.33 | 1320.0001 | 5 | 9 | 3.633949 | -2.28215 | 2.663571 | 0.8367108 | 11.506 | 3.173999
2018-03-09 23:09 | 85177.33 | 1440.0007 | 5 | 9 | 3.609757 | -2.281885 | 2.663571 | 0.9127852 | 11.506 | 3.449577
2018-03-09 23:11 | 85297.33 | 1560.0003 | 5 | 9 | 3.591506 | -2.282152 | 2.663571 | 0.9888558 | 11.506 | 3.723529
2018-03-09 23:13 | 85417.33 | 1680.0016 | 5 | 9 | 3.569292 | -2.28245 | 2.663571 | 1.064919 | 11.506 | 3.995903
2018-03-09 23:15 | 85537.33 | 1800.0015 | 5 | 9 | 3.553064 | -2.282152 | 2.663571 | 1.14098 | 11.506 | 4.266838
2018-03-09 23:17 | 85657.33 | 1920.0005 | 5 | 9 | 3.534946 | -2.282131 | 2.663571 | 1.217052 | 11.506 | 4.536431
2018-03-09 23:19 | 85777.33 | 2040.0002 | 5 | 9 | 3.517648 | -2.281963 | 2.663571 | 1.293114 | 11.506 | 4.804646
2018-03-09 23:21 | 85897.33 | 2160.0007 | 5 | 9 | 3.500884 | -2.282005 | 2.663571 | 1.369178 | 11.506 | 5.071573
2018-03-09 23:23 | 86017.33 | 2280.0003 | 5 | 9 | 3.485016 | -2.2822 | 2.663571 | 1.445243 | 11.506 | 5.337256
2018-03-09 23:25 | 86137.33 | 2400.0005 | 5 | 9 | 3.469806 | -2.282125 | 2.663571 | 1.521307 | 11.506 | 5.601759
2018-03-09 23:27 | 86257.33 | 2520.0004 | 5 | 9 | 3.45485 | -2.281904 | 2.663571 | 1.59738 | 11.506 | 5.865147
2018-03-09 23:29 | 86377.33 | 2640.001 | 5 | 9 | 3.440279 | -2.282137 | 2.663571 | 1.673442 | 11.506 | 6.127372
2018-03-09 23:31 | 86497.33 | 2760.0001 | 5 | 9 | 3.42554 | -2.28208 | 2.663571 | 1.749511 | 11.506 | 6.388499
2018-03-09 23:33 | 86617.33 | 2880.0006 | 5 | 9 | 3.410442 | -2.281918 | 2.663571 | 1.825579 | 11.506 | 6.6485
2018-03-09 23:35 | 86737.33 | 3000.0007 | 5 | 9 | 3.395135 | -2.282128 | 2.663571 | 1.90164 | 11.506 | 6.907321
2018-03-09 23:37 | 86857.33 | 3120.0015 | 5 | 9 | 3.378021 | -2.282017 | 2.663571 | 1.97771 | 11.506 | 7.164959
2018-03-09 23:39 | 86977.33 | 3240.0009 | 5 | 9 | 3.359278 | -2.282155 | 2.663571 | 2.053761 | 11.506 | 7.421168
2018-03-09 23:41 | 87097.33 | 3360.0002 | 5 | 9 | 3.338277 | -2.281844 | 2.663571 | 2.12983 | 11.506 | 7.675924
2018-03-09 23:43 | 87217.33 | 3480.0007 | 5 | 9 | 3.314405 | -2.281812 | 2.663571 | 2.205895 | 11.506 | 7.928961
2018-03-09 23:45 | 87337.33 | 3600.0009 | 5 | 9 | 3.287024 | -2.282166 | 2.663571 | 2.281957 | 11.506 | 8.180034
2018-03-09 23:47 | 87457.33 | 3720.0012 | 5 | 9 | 3.254475 | -2.281849 | 2.663571 | 2.358017 | 11.506 | 8.428842
2018-03-09 23:49 | 87577.33 | 3840.0014 | 5 | 9 | 3.21514 | -2.282066 | 2.663571 | 2.434083 | 11.506 | 8.674956
2018-03-09 23:51 | 87697.33 | 3960.0003 | 5 | 9 | 3.164889 | -2.2819 | 2.663571 | 2.510142 | 11.506 | 8.917671
2018-03-09 23:53 | 87817.33 | 4080.0015 | 5 | 9 | 3.096877 | -2.281962 | 2.663571 | 2.586205 | 11.506 | 9.155958
2018-03-09 23:55 | 87935.25 | 4197.9163 | 5 | 9 | 3 | -2.281918 | 2.663571 | 2.660947 | 11.506 | 9.38406
2018-03-09 23:57 | 88055.29 | 120.0003 | 6 | 9 | 3.593945 | 0 | 2.663571 | 2.660947 | 11.506 | 9.38406
2018-03-09 23:59 | 88175.29 | 240.0003 | 6 | 9 | 3.627821 | 0 | 2.663571 | 2.660947 | 11.506 | 9.38406
2018-03-10 | 88235.29 | 300.002 | 6 | 9 | 3.636636 | 0 | 2.663571 | 2.660947 | 11.506 | 9.38406
2018-03-10 | 88235.29922 | 0.0049 | 7 | 10 | 3.636389 | 0 | 0 | 0 | 0 | 0
2018-03-10 00:01 | 88242.63 | 7.2457 | 2 | 10 | 3.71611 | 0.6494316 | 0.001298589 | 0 | 0.004817684 | 0
2018-03-10 00:03 | 88362.68 | 120.0005 | 3 | 10 | 4.112979 | 3.259905 | 0.1095729 | 0 | 0.4451436 | 0
2018-03-10 00:05 | 88482.68 | 240.0008 | 3 | 10 | 4.142998 | 3.259825 | 0.218223 | 0 | 0.8936477 | 0
2018-03-10 00:07 | 88602.68 | 360.0015 | 3 | 10 | 4.171743 | 3.259834 | 0.3268888 | 0 | 1.345427 | 0
2018-03-10 00:09 | 88722.68 | 480.0011 | 3 | 10 | 4.196195 | 3.259895 | 0.4355566 | 0 | 1.800146 | 0
2018-03-10 00:11 | 88842.68 | 600.0009 | 3 | 10 | 4.215724 | 3.25988 | 0.5442042 | 0 | 2.257139 | 0
2018-03-10 00:13 | 88962.68 | 720.0001 | 3 | 10 | 4.23638 | 3.260035 | 0.6528838 | 0 | 2.716406 | 0
2018-03-10 00:15 | 89082.68 | 840.0008 | 3 | 10 | 4.259018 | 3.25989 | 0.7615445 | 0 | 3.177942 | 0
2018-03-10 00:17 | 89202.68 | 960.0003 | 3 | 10 | 4.284481 | 3.259871 | 0.8702048 | 0 | 3.642095 | 0
2018-03-10 00:19 | 89322.68 | 1080.0007 | 3 | 10 | 4.312405 | 3.259872 | 0.9788644 | 0 | 4.109146 | 0
2018-03-10 00:21 | 89442.68 | 1200.0001 | 3 | 10 | 4.341845 | 3.259834 | 1.087525 | 0 | 4.579316 | 0
2018-03-10 00:23 | 89562.68 | 1320.0002 | 3 | 10 | 4.373716 | 3.259933 | 1.196179 | 0 | 5.052796 | 0
2018-03-10 00:25 | 89682.68 | 1440.0011 | 3 | 10 | 4.400095 | 3.191723 | 1.3046 | 0 | 5.528709 | 0
2018-03-10 00:27 | 89802.68 | 1560.0011 | 3 | 10 | 4.400202 | 2.920218 | 1.406307 | 0 | 5.976237 | 0
2018-03-10 00:29 | 89922.68 | 1680.002 | 3 | 10 | 4.400178 | 2.69006 | 1.499685 | 0 | 6.387112 | 0
2018-03-10 00:31 | 90042.68 | 1800.0029 | 3 | 10 | 4.4001 | 2.49419 | 1.586002 | 0 | 6.766922 | 0
2018-03-10 00:33 | 90162.68 | 1920.0021 | 3 | 10 | 4.400113 | 2.327316 | 1.666287 | 0 | 7.120184 | 0
2018-03-10 00:35 | 90282.68 | 2040.0014 | 3 | 10 | 4.400151 | 2.181059 | 1.741359 | 0 | 7.450511 | 0
2018-03-10 00:37 | 90402.68 | 2160.0007 | 3 | 10 | 4.400121 | 2.052107 | 1.81185 | 0 | 7.760679 | 0
2018-03-10 00:39 | 90522.68 | 2280.0007 | 3 | 10 | 4.400095 | 1.933374 | 1.87822 | 0 | 8.052716 | 0
2018-03-10 00:41 | 90642.68 | 2400.0006 | 3 | 10 | 4.400136 | 1.828562 | 1.940824 | 0 | 8.328179 | 0
2018-03-10 00:43 | 90762.68 | 2520.0016 | 3 | 10 | 4.400023 | 1.732363 | 2.000152 | 0 | 8.589228 | 0
2018-03-10 00:45 | 90882.68 | 2640.0023 | 3 | 10 | 4.400061 | 1.644014 | 2.056404 | 0 | 8.83674 | 0
2018-03-10 00:47 | 91002.68 | 2760.0023 | 3 | 10 | 4.400026 | 1.56199 | 2.109828 | 0 | 9.071811 | 0
2018-03-10 00:49 | 91122.68 | 2880.0032 | 3 | 10 | 4.400074 | 1.486062 | 2.160623 | 0 | 9.295315 | 0
2018-03-10 00:51 | 91242.68 | 3000.0015 | 3 | 10 | 4.400132 | 1.408073 | 2.208855 | 0 | 9.507542 | 0
2018-03-10 00:53 | 91362.68 | 3120.0017 | 3 | 10 | 4.400112 | 1.336319 | 2.25458 | 0 | 9.708735 | 0
2018-03-10 00:55 | 91482.68 | 3240.0015 | 3 | 10 | 4.400004 | 1.268519 | 2.297989 | 0 | 9.899738 | 0
2018-03-10 00:57 | 91602.68 | 3360.0024 | 3 | 10 | 4.400053 | 1.202667 | 2.339173 | 0 | 10.08095 | 0
2018-03-10 00:59 | 91722.68 | 3480.0024 | 3 | 10 | 4.400074 | 1.139422 | 2.378188 | 0 | 10.25262 | 0
2018-03-10 01:01 | 91842.68 | 3600.001 | 3 | 10 | 4.400158 | 1.078815 | 2.415141 | 0 | 10.41522 | 0
2018-03-10 01:03 | 91962.68 | 3720.0008 | 3 | 10 | 4.39998 | 1.018744 | 2.450096 | 0 | 10.56902 | 0
2018-03-10 01:05 | 92082.68 | 3840.0001 | 3 | 10 | 4.40008 | 0.9639034 | 2.483149 | 0 | 10.71445 | 0
2018-03-10 01:07 | 92202.68 | 3960.0001 | 3 | 10 | 4.400056 | 0.9101038 | 2.514378 | 0 | 10.85186 | 0
2018-03-10 01:09 | 92322.68 | 4080.0009 | 3 | 10 | 4.400033 | 0.8590269 | 2.543855 | 0 | 10.98156 | 0
2018-03-10 01:11 | 92442.68 | 4200.0002 | 3 | 10 | 4.400016 | 0.8099308 | 2.57167 | 0 | 11.10395 | 0
2018-03-10 01:13 | 92562.68 | 4320.0001 | 3 | 10 | 4.400044 | 0.7636881 | 2.597897 | 0 | 11.21935 | 0
2018-03-10 01:15 | 92682.68 | 4440.001 | 3 | 10 | 4.400119 | 0.7204628 | 2.622621 | 0 | 11.32814 | 0
2018-03-10 01:17 | 92802.68 | 4560.0002 | 3 | 10 | 4.400098 | 0.6783009 | 2.645902 | 0 | 11.43058 | 0
2018-03-10 01:18 | 92879.32 | 4636.6465 | 3 | 10 | 4.399984 | 0.6519976 | 2.660062 | 0 | 11.49288 | 0
2018-03-10 01:20 | 92999.36 | 120.0006 | 4 | 10 | 4.292621 | 0 | 2.660062 | 0 | 11.49288 | 0
2018-03-10 01:22 | 93119.37 | 240.0014 | 4 | 10 | 4.281251 | 0 | 2.660062 | 0 | 11.49288 | 0
2018-03-10 01:23 | 93179.37 | 300.0044 | 4 | 10 | 4.27819 | 0 | 2.660062 | 0 | 11.49288 | 0
2018-03-10 01:25 | 93299.45414 | 120.001 | 5 | 10 | 3.944339 | -2.281863 | 2.660062 | 0.07606178 | 11.49288 | 0.3034139
2018-03-10 01:27 | 93419.45334 | 240.0002 | 5 | 10 | 3.901206 | -2.282159 | 2.660062 | 0.1521162 | 11.49288 | 0.6016714
2018-03-10 01:29 | 93539.45414 | 360.001 | 5 | 10 | 3.866427 | -2.28209 | 2.660062 | 0.2281893 | 11.49288 | 0.8971252
2018-03-10 01:31 | 93659.45344 | 480.0003 | 5 | 10 | 3.832971 | -2.281868 | 2.660062 | 0.3042428 | 11.49288 | 1.189899
2018-03-10 01:33 | 93779.45434 | 600.0012 | 5 | 10 | 3.801489 | -2.282142 | 2.660062 | 0.3803137 | 11.49288 | 1.480272
2018-03-10 01:35 | 93899.45354 | 720.0004 | 5 | 10 | 3.770548 | -2.281972 | 2.660062 | 0.4563724 | 11.49288 | 1.76823
2018-03-10 01:37 | 94019.45444 | 840.0013 | 5 | 10 | 3.740063 | -2.282017 | 2.660062 | 0.5324385 | 11.49288 | 2.053878
2018-03-10 01:39 | 94139.45434 | 960.0012 | 5 | 10 | 3.711044 | -2.281825 | 2.660062 | 0.6084969 | 11.49288 | 2.337224
2018-03-10 01:41 | 94259.45444 | 1080.0013 | 5 | 10 | 3.68401 | -2.281935 | 2.660062 | 0.6845589 | 11.49288 | 2.61845
2018-03-10 01:43 | 94379.45444 | 1200.0013 | 5 | 10 | 3.659142 | -2.28187 | 2.660062 | 0.7606269 | 11.49288 | 2.897727
2018-03-10 01:45 | 94499.45444 | 1320.0013 | 5 | 10 | 3.63603 | -2.281849 | 2.660062 | 0.8366949 | 11.49288 | 3.175182
2018-03-10 01:47 | 94619.45364 | 1440.0005 | 5 | 10 | 3.614269 | -2.282029 | 2.660062 | 0.9127585 | 11.49288 | 3.450915
2018-03-10 01:49 | 94739.45374 | 1560.0006 | 5 | 10 | 3.593659 | -2.281859 | 2.660062 | 0.9888171 | 11.49288 | 3.725022
2018-03-10 01:51 | 94859.45444 | 1680.0013 | 5 | 10 | 3.573736 | -2.282157 | 2.660062 | 1.06489 | 11.49288 | 3.997637
2018-03-10 01:53 | 94979.45454 | 1800.0014 | 5 | 10 | 3.554915 | -2.281909 | 2.660062 | 1.140944 | 11.49288 | 4.268716
2018-03-10 01:55 | 95099.45374 | 1920.0006 | 5 | 10 | 3.536835 | -2.282126 | 2.660062 | 1.217016 | 11.49288 | 4.538449
2018-03-10 01:57 | 95219.45374 | 2040.0006 | 5 | 10 | 3.519567 | -2.281849 | 2.660062 | 1.293083 | 11.49288 | 4.806823
2018-03-10 01:59 | 95339.45454 | 2160.0014 | 5 | 10 | 3.502982 | -2.282062 | 2.660062 | 1.369149 | 11.49288 | 5.073908
2018-03-10 02:01 | 95459.45374 | 2280.0006 | 5 | 10 | 3.487156 | -2.281837 | 2.660062 | 1.445201 | 11.49288 | 5.339713
2018-03-10 02:03 | 95579.45454 | 2400.0014 | 5 | 10 | 3.471854 | -2.281866 | 2.660062 | 1.521274 | 11.49288 | 5.604405
2018-03-10 02:05 | 95699.45464 | 2520.0015 | 5 | 10 | 3.456989 | -2.281836 | 2.660062 | 1.597329 | 11.49288 | 5.867886
2018-03-10 02:07 | 95819.45464 | 2640.0015 | 5 | 10 | 3.442467 | -2.281905 | 2.660062 | 1.673396 | 11.49288 | 6.130291
2018-03-10 02:09 | 95939.45384 | 2760.0007 | 5 | 10 | 3.427749 | -2.281849 | 2.660062 | 1.749462 | 11.49288 | 6.39159
2018-03-10 02:11 | 96059.45464 | 2880.0015 | 5 | 10 | 3.412523 | -2.281885 | 2.660062 | 1.825524 | 11.49288 | 6.65173
2018-03-10 02:13 | 96179.45384 | 3000.0007 | 5 | 10 | 3.396636 | -2.281791 | 2.660062 | 1.901584 | 11.49288 | 6.910691
2018-03-10 02:15 | 96299.45394 | 3120.0008 | 5 | 10 | 3.37959 | -2.281827 | 2.660062 | 1.977647 | 11.49288 | 7.168407
2018-03-10 02:17 | 96419.45394 | 3240.0008 | 5 | 10 | 3.361152 | -2.282082 | 2.660062 | 2.053705 | 11.49288 | 7.424766
2018-03-10 02:19 | 96539.45474 | 3360.0016 | 5 | 10 | 3.340184 | -2.281877 | 2.660062 | 2.129776 | 11.49288 | 7.679669
2018-03-10 02:21 | 96659.45474 | 3480.0016 | 5 | 10 | 3.31632 | -2.281842 | 2.660062 | 2.205832 | 11.49288 | 7.932823
2018-03-10 02:23 | 96779.45404 | 3600.0009 | 5 | 10 | 3.288515 | -2.281924 | 2.660062 | 2.281896 | 11.49288 | 8.184038
2018-03-10 02:25 | 96899.45474 | 3720.0016 | 5 | 10 | 3.256327 | -2.281957 | 2.660062 | 2.357954 | 11.49288 | 8.432974
2018-03-10 02:27 | 97019.45404 | 3840.0009 | 5 | 10 | 3.217062 | -2.281911 | 2.660062 | 2.434019 | 11.49288 | 8.679231
2018-03-10 02:29 | 97139.45394 | 3960.0008 | 5 | 10 | 3.16635 | -2.281894 | 2.660062 | 2.510081 | 11.49288 | 8.922084
2018-03-10 02:31 | 97259.45334 | 4080.0002 | 5 | 10 | 3.097402 | -2.2819 | 2.660062 | 2.586141 | 11.49288 | 9.160444
2018-03-10 02:33 | 97376.97314 | 4197.52 | 5 | 10 | 2.999998 | -2.281928 | 2.660062 | 2.660628 | 11.49288 | 9.387784
2018-03-10 02:35 | 97497.02 | 120.001 | 6 | 10 | 3.592479 | 0 | 2.660062 | 2.660638 | 11.49288 | 9.387815
2018-03-10 02:37 | 97617.02 | 240.0002 | 6 | 10 | 3.626508 | 0 | 2.660062 | 2.660638 | 11.49288 | 9.387815
2018-03-10 02:38 | 97677.02 | 300.0023 | 6 | 10 | 3.635397 | 0 | 2.660062 | 2.660638 | 11.49288 | 9.387815
2018-03-10 02:38 | 97677.02768 | 0.0027 | 7 | 11 | 3.635535 | 0 | 0 | 0 | 0 | 0
2018-03-10 02:38 | 97684.34 | 7.2448 | 2 | 11 | 3.715059 | 0.6494674 | 0.001295057 | 0 | 0.004803191 | 0
2018-03-10 02:40 | 97804.41 | 120.0003 | 3 | 11 | 4.115417 | 3.259892 | 0.1095596 | 0 | 0.4453355 | 0
2018-03-10 02:42 | 97924.41 | 240.001 | 3 | 11 | 4.143939 | 3.259998 | 0.2182398 | 0 | 0.8941651 | 0
2018-03-10 02:44 | 98044.41 | 360.0003 | 3 | 11 | 4.172661 | 3.259781 | 0.3268923 | 0 | 1.346018 | 0
2018-03-10 02:46 | 98164.41 | 480.0004 | 3 | 11 | 4.196886 | 3.259895 | 0.4355407 | 0 | 1.800736 | 0
2018-03-10 02:48 | 98284.41 | 600.0009 | 3 | 11 | 4.217187 | 3.25984 | 0.5442122 | 0 | 2.257924 | 0
2018-03-10 02:50 | 98404.41 | 720.0005 | 3 | 11 | 4.237158 | 3.259861 | 0.6528854 | 0 | 2.71728 | 0
2018-03-10 02:52 | 98524.41 | 840.0012 | 3 | 11 | 4.259685 | 3.259853 | 0.7615446 | 0 | 3.178885 | 0
2018-03-10 02:54 | 98644.41 | 960.0022 | 3 | 11 | 4.284903 | 3.259848 | 0.8702057 | 0 | 3.643087 | 0
2018-03-10 02:56 | 98764.41 | 1080.0019 | 3 | 11 | 4.312237 | 3.259815 | 0.97886 | 0 | 4.110137 | 0
2018-03-10 02:58 | 98884.41 | 1200.0015 | 3 | 11 | 4.342498 | 3.26008 | 1.087517 | 0 | 4.580322 | 0
2018-03-10 03:00 | 99004.41 | 1320.001 | 3 | 11 | 4.373684 | 3.259893 | 1.196173 | 0 | 5.053828 | 0
2018-03-10 03:02 | 99124.41 | 1440.0017 | 3 | 11 | 4.400174 | 3.194923 | 1.304611 | 0 | 5.52978 | 0
2018-03-10 03:04 | 99244.41 | 1560.0002 | 3 | 11 | 4.400188 | 2.916334 | 1.406322 | 0 | 5.977325 | 0
2018-03-10 03:06 | 99364.41 | 1680.0006 | 3 | 11 | 4.400084 | 2.685625 | 1.499604 | 0 | 6.387781 | 0
2018-03-10 03:08 | 99484.41 | 1800.0023 | 3 | 11 | 4.400186 | 2.493706 | 1.585875 | 0 | 6.767382 | 0
2018-03-10 03:10 | 99604.41 | 1920.0011 | 3 | 11 | 4.400115 | 2.321218 | 1.666045 | 0 | 7.120141 | 0
2018-03-10 03:12 | 99724.41 | 2040.0019 | 3 | 11 | 4.400064 | 2.175928 | 1.740923 | 0 | 7.449614 | 0
2018-03-10 03:14 | 99844.41 | 2160.0011 | 3 | 11 | 4.400166 | 2.053532 | 1.811316 | 0 | 7.759348 | 0
2018-03-10 03:16 | 99964.41 | 2280.0002 | 3 | 11 | 4.400133 | 1.938112 | 1.877867 | 0 | 8.052182 | 0
2018-03-10 03:18 | 100084.4 | 2400.0002 | 3 | 11 | 4.400086 | 1.831984 | 1.94069 | 0 | 8.328609 | 0
2018-03-10 03:20 | 100204.4 | 2520.0003 | 3 | 11 | 4.400096 | 1.736723 | 2.000106 | 0 | 8.590044 | 0
2018-03-10 03:22 | 100324.4 | 2640.001 | 3 | 11 | 4.400107 | 1.649826 | 2.056527 | 0 | 8.838303 | 0
2018-03-10 03:24 | 100444.4 | 2760.0003 | 3 | 11 | 4.400084 | 1.564639 | 2.110075 | 0 | 9.073919 | 0
2018-03-10 03:26 | 100564.4 | 2880.0007 | 3 | 11 | 4.400056 | 1.485171 | 2.160878 | 0 | 9.297454 | 0
2018-03-10 03:28 | 100684.4 | 3000.001 | 3 | 11 | 4.400022 | 1.409695 | 2.209111 | 0 | 9.509685 | 0
2018-03-10 03:30 | 100804.4 | 3120.002 | 3 | 11 | 4.400074 | 1.339151 | 2.25491 | 0 | 9.711202 | 0
2018-03-10 03:32 | 100924.4 | 3240.0003 | 3 | 11 | 4.400082 | 1.268315 | 2.298353 | 0 | 9.902356 | 0
2018-03-10 03:34 | 101044.4 | 3360.0005 | 3 | 11 | 4.400143 | 1.202359 | 2.339518 | 0 | 10.08349 | 0
2018-03-10 03:36 | 101164.4 | 3480.002 | 3 | 11 | 4.400064 | 1.137495 | 2.378502 | 0 | 10.25502 | 0
2018-03-10 03:38 | 101284.4 | 3600.0021 | 3 | 11 | 4.400104 | 1.076622 | 2.415393 | 0 | 10.41734 | 0
2018-03-10 03:40 | 101404.4 | 3720.0005 | 3 | 11 | 4.400115 | 1.018356 | 2.450273 | 0 | 10.57081 | 0
2018-03-10 03:42 | 101524.4 | 3840.0014 | 3 | 11 | 4.400064 | 0.9627142 | 2.483279 | 0 | 10.71604 | 0
2018-03-10 03:44 | 101644.4 | 3960.0006 | 3 | 11 | 4.400023 | 0.9073982 | 2.514442 | 0 | 10.85316 | 0
2018-03-10 03:46 | 101764.4 | 4080.0006 | 3 | 11 | 4.400078 | 0.857276 | 2.543847 | 0 | 10.98254 | 0
2018-03-10 03:48 | 101884.4 | 4200.0006 | 3 | 11 | 4.400056 | 0.8088026 | 2.571607 | 0 | 11.10469 | 0
2018-03-10 03:50 | 102004.4 | 4320.0014 | 3 | 11 | 4.400045 | 0.762228 | 2.597789 | 0 | 11.21989 | 0
2018-03-10 03:52 | 102124.4 | 4440.0016 | 3 | 11 | 4.400053 | 0.7187519 | 2.622469 | 0 | 11.32848 | 0
2018-03-10 03:54 | 102244.4 | 4560.0007 | 3 | 11 | 4.40015 | 0.677989 | 2.64573 | 0 | 11.43084 | 0
2018-03-10 03:55 | 102322.4 | 4638.0133 | 3 | 11 | 4.400062 | 0.6519861 | 2.660129 | 0 | 11.49419 | 0
2018-03-10 03:57 | 102442.5 | 120.0007 | 4 | 11 | 4.29251 | 0 | 2.660134 | 0 | 11.49421 | 0
2018-03-10 03:59 | 102562.5 | 239.9999 | 4 | 11 | 4.281137 | 0 | 2.660134 | 0 | 11.49421 | 0
2018-03-10 04:00 | 102622.5 | 300.0014 | 4 | 11 | 4.278068 | 0 | 2.660134 | 0 | 11.49421 | 0
2018-03-10 04:02 | 102742.5 | 120.0011 | 5 | 11 | 3.944471 | -2.281894 | 2.660134 | 0.07605656 | 11.49421 | 0.3031207
2018-03-10 04:04 | 102862.5 | 240.0004 | 5 | 11 | 3.90106 | -2.281918 | 2.660134 | 0.1521154 | 11.49421 | 0.6011235
2018-03-10 04:06 | 102982.5 | 360.0004 | 5 | 11 | 3.866097 | -2.2819 | 2.660134 | 0.2281734 | 11.49421 | 0.8964642
2018-03-10 04:08 | 103102.5 | 480.0005 | 5 | 11 | 3.831948 | -2.281875 | 2.660134 | 0.304233 | 11.49421 | 1.189135
2018-03-10 04:10 | 103222.5 | 600.0014 | 5 | 11 | 3.800102 | -2.281878 | 2.660134 | 0.3803063 | 11.49421 | 1.479421
2018-03-10 04:12 | 103342.5 | 720.0015 | 5 | 11 | 3.769063 | -2.281916 | 2.660134 | 0.4563636 | 11.49421 | 1.767261
2018-03-10 04:14 | 103462.5 | 840.0001 | 5 | 11 | 3.738463 | -2.281834 | 2.660134 | 0.5324293 | 11.49421 | 2.052787
2018-03-10 04:16 | 103582.5 | 960.001 | 5 | 11 | 3.709261 | -2.281986 | 2.660134 | 0.6084937 | 11.49421 | 2.336027
2018-03-10 04:18 | 103702.5 | 1080.0002 | 5 | 11 | 3.682341 | -2.281784 | 2.660134 | 0.6845551 | 11.49421 | 2.617124
2018-03-10 04:20 | 103822.5 | 1200.0001 | 5 | 11 | 3.657195 | -2.281885 | 2.660134 | 0.7606084 | 11.49421 | 2.896206
2018-03-10 04:22 | 103942.5 | 1320.0009 | 5 | 11 | 3.633984 | -2.282183 | 2.660134 | 0.8366829 | 11.49421 | 3.173549
2018-03-10 04:24 | 104062.5 | 1440.0002 | 5 | 11 | 3.612921 | -2.282 | 2.660134 | 0.9127359 | 11.49421 | 3.449125
2018-03-10 04:26 | 104182.5 | 1560.0009 | 5 | 11 | 3.592131 | -2.281967 | 2.660134 | 0.9887963 | 11.49421 | 3.723136
2018-03-10 04:28 | 104302.5 | 1680.001 | 5 | 11 | 3.573085 | -2.281857 | 2.660134 | 1.06486 | 11.49421 | 3.995653
2018-03-10 04:30 | 104422.5 | 1800.0009 | 5 | 11 | 3.55425 | -2.281916 | 2.660134 | 1.140924 | 11.49421 | 4.266711
2018-03-10 04:32 | 104542.5 | 1920.0002 | 5 | 11 | 3.536108 | -2.281969 | 2.660134 | 1.216992 | 11.49421 | 4.53638
2018-03-10 04:34 | 104662.5 | 2040.0009 | 5 | 11 | 3.518863 | -2.281812 | 2.660134 | 1.293043 | 11.49421 | 4.804647
2018-03-10 04:36 | 104782.5 | 2160.0009 | 5 | 11 | 3.502228 | -2.282197 | 2.660134 | 1.369116 | 11.49421 | 5.0717
2018-03-10 04:38 | 104902.5 | 2280.0001 | 5 | 11 | 3.4864 | -2.281898 | 2.660134 | 1.445172 | 11.49421 | 5.337461
2018-03-10 04:40 | 105022.5 | 2400.0001 | 5 | 11 | 3.471098 | -2.281898 | 2.660134 | 1.521244 | 11.49421 | 5.602088
2018-03-10 04:42 | 105142.5 | 2520.001 | 5 | 11 | 3.456131 | -2.28181 | 2.660134 | 1.597306 | 11.49421 | 5.865537
2018-03-10 04:44 | 105262.5 | 2640.0009 | 5 | 11 | 3.441657 | -2.281875 | 2.660134 | 1.673362 | 11.49421 | 6.12783
2018-03-10 04:46 | 105382.5 | 2760.0009 | 5 | 11 | 3.427178 | -2.281866 | 2.660134 | 1.749433 | 11.49421 | 6.389089
2018-03-10 04:48 | 105502.5 | 2880.0009 | 5 | 11 | 3.412274 | -2.28209 | 2.660134 | 1.825489 | 11.49421 | 6.649184
2018-03-10 04:50 | 105622.5 | 3000.0009 | 5 | 11 | 3.396871 | -2.281799 | 2.660134 | 1.901553 | 11.49421 | 6.908152
2018-03-10 04:52 | 105742.5 | 3120.001 | 5 | 11 | 3.379881 | -2.282157 | 2.660134 | 1.977611 | 11.49421 | 7.165874
2018-03-10 04:54 | 105862.5 | 3240.0001 | 5 | 11 | 3.361406 | -2.281922 | 2.660134 | 2.053679 | 11.49421 | 7.422295
2018-03-10 04:56 | 105982.5 | 3360.0009 | 5 | 11 | 3.340269 | -2.281937 | 2.660134 | 2.129742 | 11.49421 | 7.677196
2018-03-10 04:58 | 106102.5 | 3480.0009 | 5 | 11 | 3.316407 | -2.282005 | 2.660134 | 2.205801 | 11.49421 | 7.930363
2018-03-10 05:00 | 106222.5 | 3600.0002 | 5 | 11 | 3.289176 | -2.281812 | 2.660134 | 2.281866 | 11.49421 | 8.181617
2018-03-10 05:02 | 106342.5 | 3720.0001 | 5 | 11 | 3.257271 | -2.281883 | 2.660134 | 2.35792 | 11.49421 | 8.430591
2018-03-10 05:04 | 106462.5 | 3840.0011 | 5 | 11 | 3.2177 | -2.281851 | 2.660134 | 2.433984 | 11.49421 | 8.676902
2018-03-10 05:06 | 106582.5 | 3960.0006 | 5 | 11 | 3.167003 | -2.281898 | 2.660134 | 2.510049 | 11.49421 | 8.919825
2018-03-10 05:08 | 106702.5 | 4080.0005 | 5 | 11 | 3.09831 | -2.281997 | 2.660134 | 2.586112 | 11.49421 | 9.158253
2018-03-10 05:10 | 106820.9 | 4198.4101 | 5 | 11 | 2.999993 | -2.281988 | 2.660134 | 2.661156 | 11.49421 | 9.387322
2018-03-10 05:12 | 106941 | 120.0009 | 6 | 11 | 3.591023 | 0 | 2.660134 | 2.661171 | 11.49421 | 9.387367
2018-03-10 05:14 | 107061 | 240.0007 | 6 | 11 | 3.625138 | 0 | 2.660134 | 2.661171 | 11.49421 | 9.387367
2018-03-10 05:15 | 107121 | 300.0024 | 6 | 11 | 3.63408 | 0 | 2.660134 | 2.661171 | 11.49421 | 9.387367
2018-03-10 05:15 | 107121 | 0.0048 | 7 | 12 | 3.634296 | 0 | 0 | 0 | 0 | 0
2018-03-10 05:15 | 107128.3 | 7.265 | 2 | 12 | 3.713422 | 0.6493316 | 0.001298623 | 2.44e-10 | 0.004814295 | 8.86e-10
2018-03-10 05:17 | 107248.4 | 120.0002 | 3 | 12 | 4.11135 | 3.25996 | 0.1095803 | 2.44e-10 | 0.4449381 | 8.86e-10
2018-03-10 05:19 | 107368.4 | 240.0003 | 3 | 12 | 4.14088 | 3.259964 | 0.2182281 | 2.44e-10 | 0.8932307 | 8.86e-10
2018-03-10 05:21 | 107488.4 | 360.0013 | 3 | 12 | 4.170731 | 3.260033 | 0.3269029 | 2.44e-10 | 1.344908 | 8.86e-10
2018-03-10 05:23 | 107608.4 | 480.0005 | 3 | 12 | 4.194753 | 3.259754 | 0.4355602 | 2.44e-10 | 1.799444 | 8.86e-10
2018-03-10 05:25 | 107728.4 | 600.0012 | 3 | 12 | 4.214699 | 3.259754 | 0.5442311 | 2.44e-10 | 2.256397 | 8.86e-10
2018-03-10 05:27 | 107848.4 | 720.0006 | 3 | 12 | 4.235363 | 3.259863 | 0.652887 | 2.44e-10 | 2.715469 | 8.86e-10
2018-03-10 05:29 | 107968.4 | 840.0022 | 3 | 12 | 4.25809 | 3.25985 | 0.761554 | 2.44e-10 | 3.176914 | 8.86e-10
2018-03-10 05:31 | 108088.4 | 960.0007 | 3 | 12 | 4.283285 | 3.259844 | 0.8702101 | 2.44e-10 | 3.640917 | 8.86e-10
2018-03-10 05:33 | 108208.4 | 1080.0004 | 3 | 12 | 4.310651 | 3.260231 | 0.9788653 | 2.44e-10 | 4.107795 | 8.86e-10
2018-03-10 05:35 | 108328.4 | 1200.0017 | 3 | 12 | 4.340134 | 3.259912 | 1.087526 | 2.44e-10 | 4.577785 | 8.86e-10
2018-03-10 05:37 | 108448.4 | 1320.0011 | 3 | 12 | 4.371638 | 3.259878 | 1.196178 | 2.44e-10 | 5.051057 | 8.86e-10
2018-03-10 05:39 | 108568.4 | 1440.002 | 3 | 12 | 4.400226 | 3.214956 | 1.304742 | 2.44e-10 | 5.52738 | 8.86e-10
2018-03-10 05:41 | 108688.4 | 1560.0008 | 3 | 12 | 4.400213 | 2.937996 | 1.407071 | 2.44e-10 | 5.977648 | 8.86e-10
2018-03-10 05:43 | 108808.4 | 1680.0025 | 3 | 12 | 4.40013 | 2.707222 | 1.501067 | 2.44e-10 | 6.391243 | 8.86e-10
2018-03-10 05:45 | 108928.4 | 1800.0017 | 3 | 12 | 4.400151 | 2.512365 | 1.587967 | 2.44e-10 | 6.773619 | 8.86e-10
2018-03-10 05:47 | 109048.4 | 1920.0019 | 3 | 12 | 4.400134 | 2.344341 | 1.668832 | 2.44e-10 | 7.129435 | 8.86e-10
2018-03-10 05:49 | 109168.4 | 2040.0005 | 3 | 12 | 4.400068 | 2.197067 | 1.744486 | 2.44e-10 | 7.462321 | 8.86e-10
2018-03-10 05:51 | 109288.4 | 2160.0022 | 3 | 12 | 4.400135 | 2.066589 | 1.8155 | 2.44e-10 | 7.774794 | 8.86e-10
2018-03-10 05:53 | 109408.4 | 2280.0024 | 3 | 12 | 4.40012 | 1.950079 | 1.882397 | 2.44e-10 | 8.069143 | 8.86e-10
2018-03-10 05:55 | 109528.4 | 2400.0008 | 3 | 12 | 4.400093 | 1.843714 | 1.945607 | 2.44e-10 | 8.347276 | 8.86e-10
2018-03-10 05:57 | 109648.4 | 2520.0001 | 3 | 12 | 4.400039 | 1.746553 | 2.005433 | 2.44e-10 | 8.610518 | 8.86e-10
2018-03-10 05:59 | 109768.4 | 2640.001 | 3 | 12 | 4.40012 | 1.655899 | 2.062122 | 2.44e-10 | 8.859952 | 8.86e-10
2018-03-10 06:01 | 109888.4 | 2760.001 | 3 | 12 | 4.400099 | 1.570435 | 2.115863 | 2.44e-10 | 9.096416 | 8.86e-10
2018-03-10 06:03 | 110008.4 | 2880.0019 | 3 | 12 | 4.400056 | 1.48956 | 2.166847 | 2.44e-10 | 9.32075 | 8.86e-10
2018-03-10 06:05 | 110128.4 | 3000.0005 | 3 | 12 | 4.400065 | 1.412277 | 2.215175 | 2.44e-10 | 9.533398 | 8.86e-10
2018-03-10 06:07 | 110248.4 | 3120.0013 | 3 | 12 | 4.400064 | 1.338066 | 2.261007 | 2.44e-10 | 9.735065 | 8.86e-10
2018-03-10 06:09 | 110368.4 | 3240.0021 | 3 | 12 | 4.400093 | 1.267378 | 2.304418 | 2.44e-10 | 9.926077 | 8.86e-10
2018-03-10 06:11 | 110488.4 | 3360.0006 | 3 | 12 | 4.400043 | 1.199701 | 2.345517 | 2.44e-10 | 10.10691 | 8.86e-10
2018-03-10 06:13 | 110608.4 | 3480.0015 | 3 | 12 | 4.400078 | 1.134857 | 2.384429 | 2.44e-10 | 10.27813 | 8.86e-10
2018-03-10 06:15 | 110728.4 | 3600.001 | 3 | 12 | 4.400127 | 1.074472 | 2.421218 | 2.44e-10 | 10.44001 | 8.86e-10
2018-03-10 06:17 | 110848.4 | 3720.0011 | 3 | 12 | 4.400035 | 1.014286 | 2.456013 | 2.44e-10 | 10.59311 | 8.86e-10
2018-03-10 06:19 | 110968.4 | 3840.0019 | 3 | 12 | 4.400046 | 0.9569368 | 2.488871 | 2.44e-10 | 10.73768 | 8.86e-10
2018-03-10 06:21 | 111088.4 | 3960.0007 | 3 | 12 | 4.400084 | 0.9050722 | 2.519891 | 2.44e-10 | 10.87417 | 8.86e-10
2018-03-10 06:23 | 111208.4 | 4080.0016 | 3 | 12 | 4.400088 | 0.8545589 | 2.5492 | 2.44e-10 | 11.00314 | 8.86e-10
2018-03-10 06:25 | 111328.4 | 4200.0002 | 3 | 12 | 4.400087 | 0.8057756 | 2.576843 | 2.44e-10 | 11.12476 | 8.86e-10
2018-03-10 06:27 | 111448.4 | 4320.0004 | 3 | 12 | 4.4001 | 0.7599859 | 2.602913 | 2.44e-10 | 11.23947 | 8.86e-10
2018-03-10 06:29 | 111568.4 | 4440.0012 | 3 | 12 | 4.400034 | 0.714736 | 2.627484 | 2.44e-10 | 11.34759 | 8.86e-10
2018-03-10 06:31 | 111688.4 | 4560.0006 | 3 | 12 | 4.400049 | 0.6740341 | 2.650622 | 2.44e-10 | 11.4494 | 8.86e-10
2018-03-10 06:32 | 111756.3 | 4627.8836 | 3 | 12 | 4.400055 | 0.6519995 | 2.663121 | 2.44e-10 | 11.50439 | 8.86e-10
2018-03-10 06:34 | 111876.3 | 119.9999 | 4 | 12 | 4.293262 | 0 | 2.663121 | 2.44e-10 | 11.50439 | 8.86e-10
2018-03-10 06:36 | 111996.3 | 240.0008 | 4 | 12 | 4.281899 | 0 | 2.663121 | 2.44e-10 | 11.50439 | 8.86e-10
2018-03-10 06:37 | 112056.3 | 300.0024 | 4 | 12 | 4.278841 | 0 | 2.663121 | 2.44e-10 | 11.50439 | 8.86e-10
2018-03-10 06:39 | 112176.4 | 120.001 | 5 | 12 | 3.943679 | -2.282159 | 2.663121 | 0.07604699 | 11.50439 | 0.3033085
2018-03-10 06:41 | 112296.4 | 240.0003 | 5 | 12 | 3.901463 | -2.281955 | 2.663121 | 0.1521145 | 11.50439 | 0.6015532
2018-03-10 06:43 | 112416.4 | 360.0011 | 5 | 12 | 3.865811 | -2.281883 | 2.663121 | 0.2281815 | 11.50439 | 0.8969414
2018-03-10 06:45 | 112536.4 | 480.0011 | 5 | 12 | 3.832355 | -2.281914 | 2.663121 | 0.3042434 | 11.50439 | 1.189692
2018-03-10 06:47 | 112656.4 | 600.0003 | 5 | 12 | 3.800852 | -2.281894 | 2.663121 | 0.380295 | 11.50439 | 1.479943
2018-03-10 06:49 | 112776.4 | 720.0005 | 5 | 12 | 3.770036 | -2.281946 | 2.663121 | 0.4563668 | 11.50439 | 1.767906
2018-03-10 06:51 | 112896.4 | 840.0013 | 5 | 12 | 3.739463 | -2.281962 | 2.663121 | 0.5324234 | 11.50439 | 2.053479
2018-03-10 06:53 | 113016.4 | 960.0006 | 5 | 12 | 3.710173 | -2.2819 | 2.663121 | 0.608484 | 11.50439 | 2.336775
2018-03-10 06:55 | 113136.4 | 1080.0009 | 5 | 12 | 3.683079 | -2.282248 | 2.663121 | 0.6845552 | 11.50439 | 2.617973
2018-03-10 06:57 | 113256.4 | 1200.0009 | 5 | 12 | 3.658046 | -2.281821 | 2.663121 | 0.7606183 | 11.50439 | 2.897157
2018-03-10 06:59 | 113376.4 | 1320.0011 | 5 | 12 | 3.63519 | -2.281911 | 2.663121 | 0.8366737 | 11.50439 | 3.174494
2018-03-10 07:01 | 113496.4 | 1440.0013 | 5 | 12 | 3.613263 | -2.282275 | 2.663121 | 0.9127306 | 11.50439 | 3.450137
2018-03-10 07:03 | 113616.4 | 1560.0006 | 5 | 12 | 3.592461 | -2.28184 | 2.663121 | 0.9888017 | 11.50439 | 3.724195
2018-03-10 07:05 | 113736.4 | 1680.0008 | 5 | 12 | 3.573165 | -2.281946 | 2.663121 | 1.064862 | 11.50439 | 3.996668
2018-03-10 07:07 | 113856.4 | 1800.001 | 5 | 12 | 3.554259 | -2.281933 | 2.663121 | 1.140926 | 11.50439 | 4.267731
2018-03-10 07:09 | 113976.4 | 1920.0012 | 5 | 12 | 3.536222 | -2.281931 | 2.663121 | 1.21699 | 11.50439 | 4.537394
2018-03-10 07:11 | 114096.4 | 2040.0004 | 5 | 12 | 3.5189 | -2.281898 | 2.663121 | 1.293042 | 11.50439 | 4.80567
2018-03-10 07:13 | 114216.4 | 2160.0017 | 5 | 12 | 3.502359 | -2.281883 | 2.663121 | 1.369117 | 11.50439 | 5.072737
2018-03-10 07:15 | 114336.4 | 2280.0006 | 5 | 12 | 3.486621 | -2.281922 | 2.663121 | 1.445167 | 11.50439 | 5.338488
2018-03-10 07:17 | 114456.4 | 2400.0008 | 5 | 12 | 3.471328 | -2.281913 | 2.663121 | 1.521237 | 11.50439 | 5.603133
2018-03-10 07:19 | 114576.4 | 2520.0016 | 5 | 12 | 3.457117 | -2.281978 | 2.663121 | 1.5973 | 11.50439 | 5.866596
2018-03-10 07:21 | 114696.4 | 2640.0009 | 5 | 12 | 3.442547 | -2.281829 | 2.663121 | 1.673365 | 11.50439 | 6.129005
2018-03-10 07:23 | 114816.4 | 2760.0002 | 5 | 12 | 3.428367 | -2.281857 | 2.663121 | 1.749419 | 11.50439 | 6.390289
2018-03-10 07:25 | 114936.4 | 2880.0002 | 5 | 12 | 3.413888 | -2.281902 | 2.663121 | 1.82548 | 11.50439 | 6.65049
2018-03-10 07:27 | 115056.4 | 3000.0002 | 5 | 12 | 3.398618 | -2.281829 | 2.663121 | 1.901549 | 11.50439 | 6.909604
2018-03-10 07:29 | 115176.4 | 3120.0004 | 5 | 12 | 3.382036 | -2.281943 | 2.663121 | 1.977607 | 11.50439 | 7.16747
2018-03-10 07:31 | 115296.4 | 3240.0007 | 5 | 12 | 3.363384 | -2.281918 | 2.663121 | 2.053674 | 11.50439 | 7.424034
2018-03-10 07:33 | 115416.4 | 3360.0003 | 5 | 12 | 3.342248 | -2.281896 | 2.663121 | 2.129735 | 11.50439 | 7.679065
2018-03-10 07:35 | 115536.4 | 3480.0004 | 5 | 12 | 3.31855 | -2.281875 | 2.663121 | 2.2058 | 11.50439 | 7.932409
2018-03-10 07:37 | 115656.4 | 3600.0014 | 5 | 12 | 3.291244 | -2.281887 | 2.663121 | 2.281855 | 11.50439 | 8.183778
2018-03-10 07:39 | 115776.4 | 3720.0003 | 5 | 12 | 3.259609 | -2.281914 | 2.663121 | 2.357922 | 11.50439 | 8.432966
2018-03-10 07:41 | 115896.4 | 3840.0002 | 5 | 12 | 3.219876 | -2.281946 | 2.663121 | 2.433982 | 11.50439 | 8.679442
2018-03-10 07:43 | 116016.4 | 3960.0012 | 5 | 12 | 3.168511 | -2.28196 | 2.663121 | 2.510047 | 11.50439 | 8.922495
2018-03-10 07:45 | 116136.4 | 4080.0003 | 5 | 12 | 3.100108 | -2.281969 | 2.663121 | 2.586101 | 11.50439 | 9.16101
2018-03-10 07:47 | 116256.4 | 4200.0003 | 5 | 12 | 3.001908 | -2.281898 | 2.663121 | 2.662171 | 11.50439 | 9.393368
2018-03-10 07:48 | 116258.3 | 4201.8937 | 5 | 12 | 2.999997 | -2.281887 | 2.663121 | 2.663358 | 11.50439 | 9.39693
2018-03-10 07:50 | 116378.3 | 120.0009 | 6 | 12 | 3.589891 | 0 | 2.663121 | 2.663358 | 11.50439 | 9.39693
2018-03-10 07:52 | 116498.3 | 240.0001 | 6 | 12 | 3.624157 | 0 | 2.663121 | 2.663358 | 11.50439 | 9.39693
2018-03-10 07:53 | 116558.3 | 300.0015 | 6 | 12 | 3.633122 | 0 | 2.663121 | 2.663358 | 11.50439 | 9.39693
2018-03-10 07:53 | 116558.4 | 0.0026 | 7 | 13 | 3.63321 | 0 | 0 | 0 | 0 | 0
2018-03-10 07:53 | 116565.6948 | 7.2567 | 2 | 13 | 3.713142 | 0.6493866 | 0.001297134 | 0 | 0.00480779 | 0
2018-03-10 07:55 | 116685.7 | 120.0012 | 3 | 13 | 4.111969 | 3.259907 | 0.1095763 | 5.91e-10 | 0.4449666 | 2.165e-09
2018-03-10 07:57 | 116805.7 | 240.0009 | 3 | 13 | 4.141498 | 3.259949 | 0.2182206 | 5.91e-10 | 0.893325 | 2.165e-09
2018-03-10 07:59 | 116925.7 | 360.0001 | 3 | 13 | 4.169983 | 3.259865 | 0.3269021 | 5.91e-10 | 1.345006 | 2.165e-09
2018-03-10 08:01 | 117045.7 | 480.001 | 3 | 13 | 4.194271 | 3.25989 | 0.4355647 | 5.91e-10 | 1.799497 | 2.165e-09
2018-03-10 08:03 | 117165.7 | 600.0005 | 3 | 13 | 4.214344 | 3.259876 | 0.5442188 | 5.91e-10 | 2.256328 | 2.165e-09
2018-03-10 08:05 | 117285.7 | 720.0011 | 3 | 13 | 4.234484 | 3.259935 | 0.6528596 | 5.91e-10 | 2.715247 | 2.165e-09
2018-03-10 08:07 | 117405.7 | 840.0012 | 3 | 13 | 4.257154 | 3.259823 | 0.7615353 | 5.91e-10 | 3.17664 | 2.165e-09
2018-03-10 08:09 | 117525.7 | 960.0007 | 3 | 13 | 4.282419 | 3.259867 | 0.8701987 | 5.91e-10 | 3.640589 | 2.165e-09
2018-03-10 08:11 | 117645.7 | 1080.0011 | 3 | 13 | 4.310091 | 3.259911 | 0.9788493 | 5.91e-10 | 4.107358 | 2.165e-09
2018-03-10 08:13 | 117765.7 | 1200.0007 | 3 | 13 | 4.340004 | 3.259922 | 1.087506 | 5.91e-10 | 4.57729 | 2.165e-09
2018-03-10 08:15 | 117885.7 | 1320.0015 | 3 | 13 | 4.371423 | 3.260147 | 1.196159 | 5.91e-10 | 5.050533 | 2.165e-09
2018-03-10 08:17 | 118005.7 | 1440.0005 | 3 | 13 | 4.400206 | 3.214428 | 1.304715 | 5.91e-10 | 5.526819 | 2.165e-09
2018-03-10 08:19 | 118125.7 | 1560.0015 | 3 | 13 | 4.400227 | 2.937447 | 1.407019 | 5.91e-10 | 5.976976 | 2.165e-09
2018-03-10 08:21 | 118245.7 | 1680.0015 | 3 | 13 | 4.400176 | 2.704887 | 1.500938 | 5.91e-10 | 6.390235 | 2.165e-09
2018-03-10 08:23 | 118365.7 | 1800.0009 | 3 | 13 | 4.400208 | 2.507275 | 1.587683 | 5.91e-10 | 6.771927 | 2.165e-09
2018-03-10 08:25 | 118485.7 | 1920.0017 | 3 | 13 | 4.400133 | 2.335299 | 1.668298 | 5.91e-10 | 7.126644 | 2.165e-09
2018-03-10 08:27 | 118605.7 | 2040.0016 | 3 | 13 | 4.40009 | 2.188465 | 1.743648 | 5.91e-10 | 7.458191 | 2.165e-09
2018-03-10 08:29 | 118725.7 | 2160.0009 | 3 | 13 | 4.400051 | 2.058517 | 1.814376 | 5.91e-10 | 7.769404 | 2.165e-09
2018-03-10 08:31 | 118845.7 | 2280.0006 | 3 | 13 | 4.400115 | 1.943535 | 1.881035 | 5.91e-10 | 8.062714 | 2.165e-09
2018-03-10 08:33 | 118965.7 | 2400.001 | 3 | 13 | 4.40011 | 1.838217 | 1.944036 | 5.91e-10 | 8.339922 | 2.165e-09
2018-03-10 08:35 | 119085.7 | 2520.0009 | 3 | 13 | 4.400123 | 1.742815 | 2.003696 | 5.91e-10 | 8.602434 | 2.165e-09
2018-03-10 08:37 | 119205.7 | 2640.001 | 3 | 13 | 4.400139 | 1.652393 | 2.060241 | 5.91e-10 | 8.851236 | 2.165e-09
2018-03-10 08:39 | 119325.7 | 2760.0017 | 3 | 13 | 4.400097 | 1.567799 | 2.11389 | 5.91e-10 | 9.087296 | 2.165e-09
2018-03-10 08:41 | 119445.7 | 2880.001 | 3 | 13 | 4.40011 | 1.488134 | 2.164804 | 5.91e-10 | 9.31132 | 2.165e-09
2018-03-10 08:43 | 119565.7 | 3000.0009 | 3 | 13 | 4.400056 | 1.411345 | 2.213121 | 5.91e-10 | 9.523919 | 2.165e-09
2018-03-10 08:45 | 119685.7 | 3120.0009 | 3 | 13 | 4.400071 | 1.339188 | 2.25896 | 5.91e-10 | 9.725615 | 2.165e-09
2018-03-10 08:47 | 119805.7 | 3240.0017 | 3 | 13 | 4.400048 | 1.270331 | 2.302447 | 5.91e-10 | 9.916963 | 2.165e-09
2018-03-10 08:49 | 119925.7 | 3360 | 3 | 13 | 4.400096 | 1.204797 | 2.343689 | 5.91e-10 | 10.09843 | 2.165e-09
2018-03-10 08:51 | 120045.7 | 3480.0002 | 3 | 13 | 4.400038 | 1.140434 | 2.382767 | 5.91e-10 | 10.27038 | 2.165e-09
2018-03-10 08:53 | 120165.7 | 3600.0005 | 3 | 13 | 4.400079 | 1.079432 | 2.419763 | 5.91e-10 | 10.43316 | 2.165e-09
2018-03-10 08:55 | 120285.7 | 3720.0017 | 3 | 13 | 4.400064 | 1.020454 | 2.454743 | 5.91e-10 | 10.58707 | 2.165e-09
2018-03-10 08:57 | 120405.7 | 3840.0004 | 3 | 13 | 4.400033 | 0.9632893 | 2.4878 | 5.91e-10 | 10.73253 | 2.165e-09
2018-03-10 08:59 | 120525.7 | 3960.0004 | 3 | 13 | 4.40008 | 0.9101353 | 2.519013 | 5.91e-10 | 10.86987 | 2.165e-09
2018-03-10 09:01 | 120645.7 | 4080.0013 | 3 | 13 | 4.400107 | 0.8595037 | 2.548478 | 5.91e-10 | 10.99952 | 2.165e-09
2018-03-10 09:03 | 120765.7 | 4200.0005 | 3 | 13 | 4.400056 | 0.8098679 | 2.576272 | 5.91e-10 | 11.12181 | 2.165e-09
2018-03-10 09:05 | 120885.7 | 4320.0005 | 3 | 13 | 4.399969 | 0.7626343 | 2.60249 | 5.91e-10 | 11.23717 | 2.165e-09
2018-03-10 09:07 | 121005.7 | 4440.0014 | 3 | 13 | 4.399997 | 0.7194195 | 2.627207 | 5.91e-10 | 11.34593 | 2.165e-09
2018-03-10 09:09 | 121125.7 | 4560.0007 | 3 | 13 | 4.400009 | 0.6780701 | 2.650495 | 5.91e-10 | 11.4484 | 2.165e-09
2018-03-10 09:10 | 121208.8 | 4643.0796 | 3 | 13 | 4.400041 | 0.6519966 | 2.665843 | 5.91e-10 | 11.51593 | 2.165e-09
2018-03-10 09:12 | 121328.9 | 120 | 4 | 13 | 4.294135 | 0 | 2.665843 | 5.91e-10 | 11.51593 | 2.165e-09
2018-03-10 09:14 | 121448.9 | 240.0008 | 4 | 13 | 4.282783 | 0 | 2.665843 | 5.91e-10 | 11.51593 | 2.165e-09
2018-03-10 09:15 | 121508.9 | 300.0038 | 4 | 13 | 4.27974 | 0 | 2.665843 | 5.91e-10 | 11.51593 | 2.165e-09
2018-03-10 09:17 | 121629 | 120.001 | 5 | 13 | 3.949011 | -2.281864 | 2.665843 | 0.07605104 | 11.51593 | 0.3037106
2018-03-10 09:19 | 121749 | 240.0002 | 5 | 13 | 3.906372 | -2.281967 | 2.665843 | 0.152122 | 11.51593 | 0.6023957
2018-03-10 09:21 | 121869 | 360.0002 | 5 | 13 | 3.870553 | -2.281969 | 2.665843 | 0.2281784 | 11.51593 | 0.8981196
2018-03-10 09:23 | 121989 | 480.0002 | 5 | 13 | 3.836915 | -2.28196 | 2.665843 | 0.3042387 | 11.51593 | 1.191221
2018-03-10 09:25 | 122109 | 600.0002 | 5 | 13 | 3.805274 | -2.281945 | 2.665843 | 0.3803012 | 11.51593 | 1.481855
2018-03-10 09:27 | 122229 | 720.0002 | 5 | 13 | 3.774598 | -2.281897 | 2.665843 | 0.4563725 | 11.51593 | 1.770157
2018-03-10 09:29 | 122349 | 840.001 | 5 | 13 | 3.744374 | -2.282152 | 2.665843 | 0.5324251 | 11.51593 | 2.05607
2018-03-10 09:31 | 122469 | 960.0002 | 5 | 13 | 3.715205 | -2.282043 | 2.665843 | 0.6084929 | 11.51593 | 2.339775
2018-03-10 09:33 | 122589 | 1080.0011 | 5 | 13 | 3.688165 | -2.281806 | 2.665843 | 0.6845596 | 11.51593 | 2.621336
2018-03-10 09:35 | 122709 | 1200.001 | 5 | 13 | 3.663109 | -2.281902 | 2.665843 | 0.7606243 | 11.51593 | 2.90091
2018-03-10 09:37 | 122829 | 1320.0003 | 5 | 13 | 3.639867 | -2.281978 | 2.665843 | 0.8366796 | 11.51593 | 3.178616
2018-03-10 09:39 | 122949 | 1440.0002 | 5 | 13 | 3.618221 | -2.281883 | 2.665843 | 0.9127504 | 11.51593 | 3.454671
2018-03-10 09:41 | 123069 | 1560.001 | 5 | 13 | 3.597536 | -2.282 | 2.665843 | 0.9888135 | 11.51593 | 3.729093
2018-03-10 09:43 | 123189 | 1680.001 | 5 | 13 | 3.577769 | -2.281866 | 2.665843 | 1.064869 | 11.51593 | 4.001953
2018-03-10 09:45 | 123309 | 1800.001 | 5 | 13 | 3.558598 | -2.2819 | 2.665843 | 1.140941 | 11.51593 | 4.273386
2018-03-10 09:47 | 123429 | 1920.001 | 5 | 13 | 3.540371 | -2.281868 | 2.665843 | 1.217003 | 11.51593 | 4.543359
2018-03-10 09:49 | 123549 | 2040.0002 | 5 | 13 | 3.52308 | -2.281863 | 2.665843 | 1.293065 | 11.51593 | 4.811982
2018-03-10 09:51 | 123669 | 2160.0011 | 5 | 13 | 3.506567 | -2.281805 | 2.665843 | 1.369135 | 11.51593 | 5.079347
2018-03-10 09:53 | 123789 | 2280.0002 | 5 | 13 | 3.490655 | -2.282088 | 2.665843 | 1.445196 | 11.51593 | 5.345451
2018-03-10 09:55 | 123909 | 2400.001 | 5 | 13 | 3.475352 | -2.281829 | 2.665843 | 1.521248 | 11.51593 | 5.610337
2018-03-10 09:57 | 124029 | 2520.0002 | 5 | 13 | 3.460512 | -2.282193 | 2.665843 | 1.597322 | 11.51593 | 5.874154
2018-03-10 09:59 | 124149 | 2640.001 | 5 | 13 | 3.446105 | -2.281976 | 2.665843 | 1.673381 | 11.51593 | 6.136805
2018-03-10 10:01 | 124269 | 2760.0011 | 5 | 13 | 3.431764 | -2.281836 | 2.665843 | 1.749449 | 11.51593 | 6.398398
2018-03-10 10:03 | 124389 | 2880.0002 | 5 | 13 | 3.416858 | -2.282202 | 2.665843 | 1.825499 | 11.51593 | 6.658822
2018-03-10 10:05 | 124509 | 3000.001 | 5 | 13 | 3.401283 | -2.281838 | 2.665843 | 1.901576 | 11.51593 | 6.918179
2018-03-10 10:07 | 124629 | 3120.0002 | 5 | 13 | 3.384606 | -2.282131 | 2.665843 | 1.977636 | 11.51593 | 7.176259
2018-03-10 10:09 | 124749 | 3240.0003 | 5 | 13 | 3.366261 | -2.282022 | 2.665843 | 2.053693 | 11.51593 | 7.432997
2018-03-10 10:11 | 124869 | 3360.0002 | 5 | 13 | 3.34593 | -2.281872 | 2.665843 | 2.129751 | 11.51593 | 7.688267
2018-03-10 10:13 | 124989 | 3480.0002 | 5 | 13 | 3.32288 | -2.281971 | 2.665843 | 2.205822 | 11.51593 | 7.941941
2018-03-10 10:15 | 125109 | 3600.001 | 5 | 13 | 3.295955 | -2.281885 | 2.665843 | 2.281885 | 11.51593 | 8.193691
2018-03-10 10:17 | 125229 | 3720.0002 | 5 | 13 | 3.264103 | -2.281933 | 2.665843 | 2.357939 | 11.51593 | 8.443191
2018-03-10 10:19 | 125349 | 3840.0003 | 5 | 13 | 3.224957 | -2.281911 | 2.665843 | 2.434006 | 11.51593 | 8.69005
2018-03-10 10:21 | 125469 | 3960.001 | 5 | 13 | 3.174856 | -2.281954 | 2.665843 | 2.510067 | 11.51593 | 8.93352
2018-03-10 10:23 | 125589 | 4080.001 | 5 | 13 | 3.10783 | -2.281969 | 2.665843 | 2.586126 | 11.51593 | 9.172574
2018-03-10 10:25 | 125709 | 4200.001 | 5 | 13 | 3.01122 | -2.281976 | 2.665843 | 2.662194 | 11.51593 | 9.405578
2018-03-10 10:25 | 125719.8 | 4210.8728 | 5 | 13 | 2.999999 | -2.281928 | 2.665843 | 2.669078 | 11.51593 | 9.42627
2018-03-10 10:27 | 125839.9 | 120.0009 | 6 | 13 | 3.586948 | 0 | 2.665843 | 2.669078 | 11.51593 | 9.42627
2018-03-10 10:29 | 125959.9 | 240.0002 | 6 | 13 | 3.621314 | 0 | 2.665843 | 2.669078 | 11.51593 | 9.42627
2018-03-10 10:30 | 126019.9 | 300.0015 | 6 | 13 | 3.630306 | 0 | 2.665843 | 2.669078 | 11.51593 | 9.42627
2018-03-10 10:30 | 126019.9 | 0.0028 | 7 | 14 | 3.63023 | 0 | 0 | 0 | 0 | 0
2018-03-10 10:30 | 126027.2 | 7.2657 | 2 | 14 | 3.710194 | 0.649419 | 0.001301198 | 0 | 0.004818969 | 0
2018-03-10 10:32 | 126147.3 | 120.0001 | 3 | 14 | 4.112044 | 3.259844 | 0.1095706 | 4.72e-10 | 0.4448748 | 1.727e-09
2018-03-10 10:34 | 126267.3 | 240.001 | 3 | 14 | 4.140705 | 3.260172 | 0.2182354 | 4.72e-10 | 0.8932742 | 1.727e-09
2018-03-10 10:36 | 126387.3 | 360.0001 | 3 | 14 | 4.169089 | 3.259874 | 0.3268904 | 4.72e-10 | 1.344773 | 1.727e-09
2018-03-10 10:38 | 126507.3 | 480.0002 | 3 | 14 | 4.193695 | 3.259968 | 0.4355621 | 4.72e-10 | 1.799244 | 1.727e-09
2018-03-10 10:40 | 126627.3 | 600.001 | 3 | 14 | 4.21391 | 3.259892 | 0.5442229 | 4.72e-10 | 2.256061 | 1.727e-09
2018-03-10 10:42 | 126747.3 | 720.0004 | 3 | 14 | 4.234385 | 3.259945 | 0.6528808 | 4.72e-10 | 2.71503 | 1.727e-09
2018-03-10 10:44 | 126867.3 | 840.002 | 3 | 14 | 4.257237 | 3.259844 | 0.7615382 | 4.72e-10 | 3.17635 | 1.727e-09
2018-03-10 10:46 | 126987.3 | 960.002 | 3 | 14 | 4.282681 | 3.259871 | 0.8701949 | 4.72e-10 | 3.640284 | 1.727e-09
2018-03-10 10:48 | 127107.3 | 1080.0004 | 3 | 14 | 4.310405 | 3.259926 | 0.9788398 | 4.72e-10 | 4.107065 | 1.727e-09
2018-03-10 10:50 | 127227.3 | 1200.0004 | 3 | 14 | 4.340574 | 3.259855 | 1.087503 | 4.72e-10 | 4.577076 | 1.727e-09
2018-03-10 10:52 | 127347.3 | 1320.0011 | 3 | 14 | 4.37213 | 3.25988 | 1.196157 | 4.72e-10 | 5.050407 | 1.727e-09
2018-03-10 10:54 | 127467.3 | 1440.0006 | 3 | 14 | 4.400228 | 3.207846 | 1.304685 | 4.72e-10 | 5.526637 | 1.727e-09
2018-03-10 10:56 | 127587.3 | 1560.0022 | 3 | 14 | 4.400172 | 2.932932 | 1.406823 | 4.72e-10 | 5.976064 | 1.727e-09
2018-03-10 10:58 | 127707.3 | 1680.0022 | 3 | 14 | 4.400096 | 2.701635 | 1.500626 | 4.72e-10 | 6.388812 | 1.727e-09
2018-03-10 11:00 | 127827.3 | 1800.0006 | 3 | 14 | 4.400128 | 2.505466 | 1.58733 | 4.72e-10 | 6.770323 | 1.727e-09
2018-03-10 11:02 | 127947.3 | 1920.0022 | 3 | 14 | 4.400115 | 2.335672 | 1.66793 | 4.72e-10 | 7.124972 | 1.727e-09
2018-03-10 11:04 | 128067.3 | 2040.0015 | 3 | 14 | 4.400128 | 2.189322 | 1.743285 | 4.72e-10 | 7.456545 | 1.727e-09
2018-03-10 11:06 | 128187.3 | 2160.0022 | 3 | 14 | 4.400089 | 2.059746 | 1.814062 | 4.72e-10 | 7.767969 | 1.727e-09
2018-03-10 11:08 | 128307.3 | 2280.0007 | 3 | 14 | 4.40011 | 1.944254 | 1.880753 | 4.72e-10 | 8.061421 | 1.727e-09
2018-03-10 11:10 | 128427.3 | 2400.0022 | 3 | 14 | 4.400095 | 1.839846 | 1.94379 | 4.72e-10 | 8.338787 | 1.727e-09
2018-03-10 11:12 | 128547.3 | 2520.0015 | 3 | 14 | 4.40006 | 1.744165 | 2.0035 | 4.72e-10 | 8.601519 | 1.727e-09
2018-03-10 11:14 | 128667.3 | 2640.0007 | 3 | 14 | 4.400131 | 1.654425 | 2.060123 | 4.72e-10 | 8.850664 | 1.727e-09
2018-03-10 11:16 | 128787.3 | 2760.0008 | 3 | 14 | 4.400101 | 1.570284 | 2.113849 | 4.72e-10 | 9.087063 | 1.727e-09
2018-03-10 11:18 | 128907.3 | 2880.0024 | 3 | 14 | 4.400096 | 1.491223 | 2.164851 | 4.72e-10 | 9.311479 | 1.727e-09
2018-03-10 11:20 | 129027.3 | 3000.0016 | 3 | 14 | 4.400073 | 1.414545 | 2.213259 | 4.72e-10 | 9.524477 | 1.727e-09
2018-03-10 11:22 | 129147.3 | 3120.0017 | 3 | 14 | 4.400103 | 1.341893 | 2.259185 | 4.72e-10 | 9.726555 | 1.727e-09
2018-03-10 11:24 | 129267.3 | 3240.0008 | 3 | 14 | 4.400028 | 1.271772 | 2.302741 | 4.72e-10 | 9.918203 | 1.727e-09
2018-03-10 11:26 | 129387.3 | 3360.0008 | 3 | 14 | 4.400066 | 1.205812 | 2.344024 | 4.72e-10 | 10.09985 | 1.727e-09
2018-03-10 11:28 | 129507.3 | 3480.0009 | 3 | 14 | 4.400074 | 1.141458 | 2.383144 | 4.72e-10 | 10.27199 | 1.727e-09
2018-03-10 11:30 | 129627.3 | 3600.001 | 3 | 14 | 4.400024 | 1.07966 | 2.420168 | 4.72e-10 | 10.43489 | 1.727e-09
2018-03-10 11:32 | 129747.3 | 3720.0003 | 3 | 14 | 4.400076 | 1.022115 | 2.455193 | 4.72e-10 | 10.589 | 1.727e-09
2018-03-10 11:34 | 129867.3 | 3840.0005 | 3 | 14 | 4.400101 | 0.967123 | 2.488325 | 4.72e-10 | 10.73479 | 1.727e-09
2018-03-10 11:36 | 129987.3 | 3960.0015 | 3 | 14 | 4.400101 | 0.9142189 | 2.519659 | 4.72e-10 | 10.87266 | 1.727e-09
2018-03-10 11:38 | 130107.3 | 4080.0006 | 3 | 14 | 4.400031 | 0.8623314 | 2.549248 | 4.72e-10 | 11.00285 | 1.727e-09
2018-03-10 11:40 | 130227.3 | 4200.0006 | 3 | 14 | 4.400043 | 0.8141823 | 2.577185 | 4.72e-10 | 11.12578 | 1.727e-09
2018-03-10 11:42 | 130347.3 | 4320.0005 | 3 | 14 | 4.400021 | 0.7678165 | 2.603544 | 4.72e-10 | 11.24176 | 1.727e-09
2018-03-10 11:44 | 130467.3 | 4440.0006 | 3 | 14 | 4.400079 | 0.724225 | 2.628405 | 4.72e-10 | 11.35115 | 1.727e-09
2018-03-10 11:46 | 130587.3 | 4560.0008 | 3 | 14 | 4.400078 | 0.6832609 | 2.651843 | 4.72e-10 | 11.45428 | 1.727e-09
2018-03-10 11:48 | 130683.2 | 4655.8767 | 3 | 14 | 4.400107 | 0.6519861 | 2.669609 | 4.72e-10 | 11.53245 | 1.727e-09
2018-03-10 11:50 | 130803.2 | 120.0009 | 4 | 14 | 4.29431 | 0 | 2.669609 | 4.72e-10 | 11.53245 | 1.727e-09
2018-03-10 11:52 | 130923.2 | 240.0002 | 4 | 14 | 4.282979 | 0 | 2.669609 | 4.72e-10 | 11.53245 | 1.727e-09
2018-03-10 11:53 | 130983.2 | 300.0032 | 4 | 14 | 4.279914 | 0 | 2.669609 | 4.72e-10 | 11.53245 | 1.727e-09
2018-03-10 11:55 | 131103.3 | 120.0014 | 5 | 14 | 3.949135 | -2.281939 | 2.669609 | 0.07605512 | 11.53245 | 0.3037485
2018-03-10 11:57 | 131223.3 | 240.0006 | 5 | 14 | 3.906294 | -2.281909 | 2.669609 | 0.1521181 | 11.53245 | 0.6024062
2018-03-10 11:59 | 131343.3 | 360.0014 | 5 | 14 | 3.870622 | -2.281846 | 2.669609 | 0.2281817 | 11.53245 | 0.8981538
2018-03-10 12:01 | 131463.3 | 480.0015 | 5 | 14 | 3.837078 | -2.281793 | 2.669609 | 0.3042496 | 11.53245 | 1.191293
2018-03-10 12:03 | 131583.3 | 600.0007 | 5 | 14 | 3.80529 | -2.28182 | 2.669609 | 0.3803085 | 11.53245 | 1.48192
2018-03-10 12:05 | 131703.3 | 720.0008 | 5 | 14 | 3.774519 | -2.282187 | 2.669609 | 0.4563672 | 11.53245 | 1.770172
2018-03-10 12:07 | 131823.3 | 840.0004 | 5 | 14 | 3.743534 | -2.282154 | 2.669609 | 0.5324342 | 11.53245 | 2.056108
2018-03-10 12:09 | 131943.3 | 960.0001 | 5 | 14 | 3.714681 | -2.281808 | 2.669609 | 0.6085083 | 11.53245 | 2.339783
2018-03-10 12:11 | 132063.3 | 1080.0007 | 5 | 14 | 3.687757 | -2.282152 | 2.669609 | 0.68457 | 11.53245 | 2.621287
2018-03-10 12:13 | 132183.3 | 1200.0013 | 5 | 14 | 3.662551 | -2.281812 | 2.669609 | 0.7606401 | 11.53245 | 2.900843
2018-03-10 12:15 | 132303.3 | 1320.0014 | 5 | 14 | 3.639541 | -2.28193 | 2.669609 | 0.8367018 | 11.53245 | 3.178535
2018-03-10 12:17 | 132423.3 | 1440.0013 | 5 | 14 | 3.617938 | -2.28195 | 2.669609 | 0.9127578 | 11.53245 | 3.454515
2018-03-10 12:19 | 132543.3 | 1560.0003 | 5 | 14 | 3.597183 | -2.281777 | 2.669609 | 0.9888252 | 11.53245 | 3.728928
2018-03-10 12:21 | 132663.3 | 1680.0002 | 5 | 14 | 3.577124 | -2.282128 | 2.669609 | 1.064894 | 11.53245 | 4.00179
2018-03-10 12:23 | 132783.3 | 1800.0002 | 5 | 14 | 3.558373 | -2.282027 | 2.669609 | 1.14096 | 11.53245 | 4.27317
2018-03-10 12:25 | 132903.3 | 1920.0013 | 5 | 14 | 3.540251 | -2.281913 | 2.669609 | 1.217028 | 11.53245 | 4.54315
2018-03-10 12:27 | 133023.3 | 2040.0001 | 5 | 14 | 3.522731 | -2.282017 | 2.669609 | 1.293091 | 11.53245 | 4.811764
2018-03-10 12:29 | 133143.3 | 2160.001 | 5 | 14 | 3.506129 | -2.282085 | 2.669609 | 1.369153 | 11.53245 | 5.079071
2018-03-10 12:31 | 133263.3 | 2280.0004 | 5 | 14 | 3.490263 | -2.282123 | 2.669609 | 1.44521 | 11.53245 | 5.345131
2018-03-10 12:33 | 133383.3 | 2400.001 | 5 | 14 | 3.475235 | -2.281808 | 2.669609 | 1.521281 | 11.53245 | 5.610059
2018-03-10 12:35 | 133503.3 | 2520.0016 | 5 | 14 | 3.460598 | -2.281847 | 2.669609 | 1.597344 | 11.53245 | 5.873838
2018-03-10 12:37 | 133623.3 | 2640.0009 | 5 | 14 | 3.446171 | -2.282172 | 2.669609 | 1.673412 | 11.53245 | 6.136529
2018-03-10 12:39 | 133743.3 | 2760.0011 | 5 | 14 | 3.431743 | -2.282172 | 2.669609 | 1.749481 | 11.53245 | 6.398128
2018-03-10 12:41 | 133863.3 | 2880.0007 | 5 | 14 | 3.41688 | -2.282157 | 2.669609 | 1.825546 | 11.53245 | 6.658605
2018-03-10 12:43 | 133983.3 | 3000.0002 | 5 | 14 | 3.401169 | -2.282163 | 2.669609 | 1.901608 | 11.53245 | 6.917908
2018-03-10 12:45 | 134103.3 | 3120.0004 | 5 | 14 | 3.384181 | -2.281834 | 2.669609 | 1.977675 | 11.53245 | 7.175984
2018-03-10 12:47 | 134223.3 | 3240.0021 | 5 | 14 | 3.36572 | -2.2822 | 2.669609 | 2.053734 | 11.53245 | 7.432687
2018-03-10 12:49 | 134343.3 | 3360.0011 | 5 | 14 | 3.345432 | -2.282159 | 2.669609 | 2.129799 | 11.53245 | 7.68794
2018-03-10 12:51 | 134463.3 | 3480.0001 | 5 | 14 | 3.322366 | -2.281861 | 2.669609 | 2.205866 | 11.53245 | 7.941572
2018-03-10 12:53 | 134583.3 | 3600.0004 | 5 | 14 | 3.295438 | -2.2819 | 2.669609 | 2.281929 | 11.53245 | 8.193281
2018-03-10 12:55 | 134703.3 | 3720.0009 | 5 | 14 | 3.263496 | -2.281918 | 2.669609 | 2.357981 | 11.53245 | 8.442736
2018-03-10 12:57 | 134823.3 | 3840.0011 | 5 | 14 | 3.223906 | -2.281913 | 2.669609 | 2.434048 | 11.53245 | 8.689529
2018-03-10 12:59 | 134943.3 | 3960.0013 | 5 | 14 | 3.173526 | -2.281931 | 2.669609 | 2.510103 | 11.53245 | 8.932892
2018-03-10 13:01 | 135063.3 | 4080.0016 | 5 | 14 | 3.107861 | -2.282036 | 2.669609 | 2.586177 | 11.53245 | 9.171953
2018-03-10 13:03 | 135183.3 | 4200.0009 | 5 | 14 | 3.01228 | -2.281907 | 2.669609 | 2.662235 | 11.53245 | 9.404966
2018-03-10 13:03 | 135195.1 | 4211.8736 | 5 | 14 | 2.999999 | -2.281849 | 2.669609 | 2.669752 | 11.53245 | 9.427563
2018-03-10 13:05 | 135315.2 | 120.0013 | 6 | 14 | 3.586113 | 0 | 2.669609 | 2.669752 | 11.53245 | 9.427563
2018-03-10 13:07 | 135435.2 | 240.0006 | 6 | 14 | 3.620626 | 0 | 2.669609 | 2.669752 | 11.53245 | 9.427563
2018-03-10 13:08 | 135495.2 | 300.0037 | 6 | 14 | 3.629665 | 0 | 2.669609 | 2.669752 | 11.53245 | 9.427563
2018-03-10 13:08 | 135495.2 | 0.0027 | 7 | 15 | 3.629892 | 0 | 0 | 0 | 0 | 0
2018-03-10 13:08 | 135502.5 | 7.2464 | 2 | 15 | 3.708866 | 0.6494069 | 0.001297164 | 1.49e-10 | 0.004802887 | 5.4e-10
2018-03-10 13:10 | 135622.6 | 120.0012 | 3 | 15 | 4.111781 | 3.259956 | 0.1095697 | 5.776e-09 | 0.4448401 | 2.1114e-08
2018-03-10 13:12 | 135742.6 | 240.0015 | 3 | 15 | 4.140287 | 3.259882 | 0.2182285 | 5.776e-09 | 0.8931631 | 2.1114e-08
2018-03-10 13:14 | 135862.6 | 360.0001 | 3 | 15 | 4.168929 | 3.259836 | 0.3268895 | 5.776e-09 | 1.344615 | 2.1114e-08
2018-03-10 13:16 | 135982.6 | 480.0009 | 3 | 15 | 4.193828 | 3.259899 | 0.4355572 | 5.776e-09 | 1.799047 | 2.1114e-08
2018-03-10 13:18 | 136102.6 | 600.0011 | 3 | 15 | 4.214056 | 3.259951 | 0.5442134 | 5.776e-09 | 2.255848 | 2.1114e-08
2018-03-10 13:20 | 136222.6 | 720.0022 | 3 | 15 | 4.234391 | 3.260035 | 0.6528732 | 5.776e-09 | 2.714835 | 2.1114e-08
2018-03-10 13:22 | 136342.6 | 840.0015 | 3 | 15 | 4.256845 | 3.259777 | 0.7615298 | 5.776e-09 | 3.176127 | 2.1114e-08
2018-03-10 13:24 | 136462.6 | 960.0016 | 3 | 15 | 4.282401 | 3.260189 | 0.8701826 | 5.776e-09 | 3.640004 | 2.1114e-08
2018-03-10 13:26 | 136582.6 | 1080.0002 | 3 | 15 | 4.310401 | 3.259993 | 0.9788285 | 5.776e-09 | 4.106771 | 2.1114e-08
2018-03-10 13:28 | 136702.6 | 1200.0005 | 3 | 15 | 4.340503 | 3.260052 | 1.087493 | 5.776e-09 | 4.57677 | 2.1114e-08
2018-03-10 13:30 | 136822.6 | 1320.0022 | 3 | 15 | 4.372581 | 3.259855 | 1.196148 | 5.776e-09 | 5.050086 | 2.1114e-08
2018-03-10 13:32 | 136942.6 | 1440.0022 | 3 | 15 | 4.400145 | 3.209665 | 1.304685 | 5.776e-09 | 5.526352 | 2.1114e-08
2018-03-10 13:34 | 137062.6 | 1560.0015 | 3 | 15 | 4.40019 | 2.9345 | 1.406894 | 5.776e-09 | 5.976092 | 2.1114e-08
2018-03-10 13:36 | 137182.6 | 1680.0023 | 3 | 15 | 4.400223 | 2.698875 | 1.500705 | 5.776e-09 | 6.388876 | 2.1114e-08
2018-03-10 13:38 | 137302.6 | 1800.0009 | 3 | 15 | 4.400122 | 2.50243 | 1.587263 | 5.776e-09 | 6.769742 | 2.1114e-08
2018-03-10 13:40 | 137422.6 | 1920.0009 | 3 | 15 | 4.400143 | 2.336466 | 1.667831 | 5.776e-09 | 7.124252 | 2.1114e-08
2018-03-10 13:42 | 137542.6 | 2040.0001 | 3 | 15 | 4.400163 | 2.194183 | 1.743276 | 5.776e-09 | 7.456216 | 2.1114e-08
2018-03-10 13:44 | 137662.6 | 2160.0001 | 3 | 15 | 4.400095 | 2.06539 | 1.814202 | 5.776e-09 | 7.768299 | 2.1114e-08
2018-03-10 13:46 | 137782.6 | 2280.0009 | 3 | 15 | 4.400048 | 1.948639 | 1.881084 | 5.776e-09 | 8.062592 | 2.1114e-08
2018-03-10 13:48 | 137902.6 | 2400.0018 | 3 | 15 | 4.400152 | 1.844763 | 1.944292 | 5.776e-09 | 8.340714 | 2.1114e-08
2018-03-10 13:50 | 138022.6 | 2520.0009 | 3 | 15 | 4.400175 | 1.751106 | 2.004187 | 5.776e-09 | 8.604254 | 2.1114e-08
2018-03-10 13:52 | 138142.6 | 2640.001 | 3 | 15 | 4.40009 | 1.659237 | 2.061008 | 5.776e-09 | 8.854272 | 2.1114e-08
2018-03-10 13:54 | 138262.6 | 2760.001 | 3 | 15 | 4.400083 | 1.573782 | 2.11487 | 5.776e-09 | 9.091272 | 2.1114e-08
2018-03-10 13:56 | 138382.6 | 2880.0004 | 3 | 15 | 4.400052 | 1.48916 | 2.165904 | 5.776e-09 | 9.315825 | 2.1114e-08
2018-03-10 13:58 | 138502.6 | 3000.0004 | 3 | 15 | 4.400129 | 1.413139 | 2.214225 | 5.776e-09 | 9.52844 | 2.1114e-08
2018-03-10 14:00 | 138622.6 | 3120.0021 | 3 | 15 | 4.400059 | 1.338453 | 2.260083 | 5.776e-09 | 9.730222 | 2.1114e-08
2018-03-10 14:02 | 138742.6 | 3240.0013 | 3 | 15 | 4.400123 | 1.270215 | 2.303535 | 5.776e-09 | 9.921412 | 2.1114e-08
2018-03-10 14:04 | 138862.6 | 3360.0004 | 3 | 15 | 4.400107 | 1.203281 | 2.344743 | 5.776e-09 | 10.10273 | 2.1114e-08
2018-03-10 14:06 | 138982.6 | 3480.0003 | 3 | 15 | 4.40006 | 1.138983 | 2.383772 | 5.776e-09 | 10.27446 | 2.1114e-08
2018-03-10 14:08 | 139102.6 | 3600.0012 | 3 | 15 | 4.400068 | 1.075633 | 2.420658 | 5.776e-09 | 10.43676 | 2.1114e-08
2018-03-10 14:10 | 139222.6 | 3720.0013 | 3 | 15 | 4.400078 | 1.018916 | 2.455554 | 5.776e-09 | 10.5903 | 2.1114e-08
2018-03-10 14:12 | 139342.6 | 3840.0006 | 3 | 15 | 4.40006 | 0.9615803 | 2.488529 | 5.776e-09 | 10.7354 | 2.1114e-08
2018-03-10 14:14 | 139462.6 | 3960.0014 | 3 | 15 | 4.400133 | 0.9092722 | 2.519699 | 5.776e-09 | 10.87255 | 2.1114e-08
2018-03-10 14:16 | 139582.6 | 4080.0013 | 3 | 15 | 4.400042 | 0.8561153 | 2.549083 | 5.776e-09 | 11.00184 | 2.1114e-08
2018-03-10 14:18 | 139702.6 | 4200.0005 | 3 | 15 | 4.400071 | 0.8082943 | 2.576828 | 5.776e-09 | 11.12392 | 2.1114e-08
2018-03-10 14:20 | 139822.6 | 4320.0013 | 3 | 15 | 4.400068 | 0.7633324 | 2.603013 | 5.776e-09 | 11.23913 | 2.1114e-08
2018-03-10 14:22 | 139942.6 | 4440.0006 | 3 | 15 | 4.400002 | 0.7195711 | 2.627722 | 5.776e-09 | 11.34786 | 2.1114e-08
2018-03-10 14:24 | 140062.6 | 4560.0013 | 3 | 15 | 4.400051 | 0.6796808 | 2.651038 | 5.776e-09 | 11.45045 | 2.1114e-08
2018-03-10 14:26 | 140146.2 | 4643.6236 | 3 | 15 | 4.400054 | 0.6519995 | 2.666503 | 5.776e-09 | 11.51849 | 2.1114e-08
2018-03-10 14:28 | 140266.2 | 120.001 | 4 | 15 | 4.293191 | 0 | 2.666503 | 5.776e-09 | 11.51849 | 2.1114e-08
2018-03-10 14:30 | 140386.2 | 240.0002 | 4 | 15 | 4.28192 | 0 | 2.666503 | 5.776e-09 | 11.51849 | 2.1114e-08
2018-03-10 14:31 | 140446.2 | 300.0015 | 4 | 15 | 4.278897 | 0 | 2.666503 | 5.776e-09 | 11.51849 | 2.1114e-08
2018-03-10 14:33 | 140566.3 | 120.0011 | 5 | 15 | 3.947575 | -2.282219 | 2.666503 | 0.07605534 | 11.51849 | 0.303519
2018-03-10 14:35 | 140686.3 | 240.0012 | 5 | 15 | 3.904012 | -2.282137 | 2.666503 | 0.1521192 | 11.51849 | 0.601961
2018-03-10 14:37 | 140806.3 | 360.0003 | 5 | 15 | 3.868574 | -2.281796 | 2.666503 | 0.2281884 | 11.51849 | 0.8975585
2018-03-10 14:39 | 140926.3 | 480.0012 | 5 | 15 | 3.835066 | -2.282012 | 2.666503 | 0.3042426 | 11.51849 | 1.190496
2018-03-10 14:41 | 141046.3 | 600.0011 | 5 | 15 | 3.80342 | -2.282099 | 2.666503 | 0.3803048 | 11.51849 | 1.480989
2018-03-10 14:43 | 141166.3 | 720.0011 | 5 | 15 | 3.772689 | -2.281855 | 2.666503 | 0.4563756 | 11.51849 | 1.769144
2018-03-10 14:45 | 141286.3 | 840.0005 | 5 | 15 | 3.741977 | -2.281892 | 2.666503 | 0.5324439 | 11.51849 | 2.054954
2018-03-10 14:47 | 141406.3 | 960.0005 | 5 | 15 | 3.712624 | -2.281818 | 2.666503 | 0.6085091 | 11.51849 | 2.338455
2018-03-10 14:49 | 141526.3 | 1080.0004 | 5 | 15 | 3.685774 | -2.282224 | 2.666503 | 0.6845662 | 11.51849 | 2.619794
2018-03-10 14:51 | 141646.3 | 1200.0012 | 5 | 15 | 3.660662 | -2.281909 | 2.666503 | 0.7606329 | 11.51849 | 2.899195
2018-03-10 14:53 | 141766.3 | 1320.0013 | 5 | 15 | 3.637269 | -2.282171 | 2.666503 | 0.8366966 | 11.51849 | 3.176739
2018-03-10 14:55 | 141886.3 | 1440.0005 | 5 | 15 | 3.615356 | -2.28187 | 2.666503 | 0.9127691 | 11.51849 | 3.452592
2018-03-10 14:57 | 142006.3 | 1560.0014 | 5 | 15 | 3.595039 | -2.28206 | 2.666503 | 0.9888365 | 11.51849 | 3.726808
2018-03-10 14:59 | 142126.3 | 1680.0014 | 5 | 15 | 3.574968 | -2.281782 | 2.666503 | 1.0649 | 11.51849 | 3.999494
2018-03-10 15:01 | 142246.3 | 1800.0007 | 5 | 15 | 3.555758 | -2.282217 | 2.666503 | 1.14097 | 11.51849 | 4.27071
2018-03-10 15:03 | 142366.3 | 1920.0014 | 5 | 15 | 3.537566 | -2.28184 | 2.666503 | 1.217029 | 11.51849 | 4.540459
2018-03-10 15:05 | 142486.3 | 2040.0015 | 5 | 15 | 3.520195 | -2.282068 | 2.666503 | 1.293105 | 11.51849 | 4.808913
2018-03-10 15:07 | 142606.3 | 2160.0016 | 5 | 15 | 3.503586 | -2.281883 | 2.666503 | 1.369166 | 11.51849 | 5.076024
2018-03-10 15:09 | 142726.3 | 2280.0015 | 5 | 15 | 3.488041 | -2.281847 | 2.666503 | 1.445226 | 11.51849 | 5.341909
2018-03-10 15:11 | 142846.3 | 2400.0013 | 5 | 15 | 3.472818 | -2.282123 | 2.666503 | 1.5213 | 11.51849 | 5.606673
2018-03-10 15:13 | 142966.3 | 2520.0012 | 5 | 15 | 3.458266 | -2.282077 | 2.666503 | 1.597363 | 11.51849 | 5.870273
2018-03-10 15:15 | 143086.3 | 2640.0003 | 5 | 15 | 3.443922 | -2.282114 | 2.666503 | 1.673434 | 11.51849 | 6.132797
2018-03-10 15:17 | 143206.3 | 2760.0005 | 5 | 15 | 3.429516 | -2.282222 | 2.666503 | 1.749501 | 11.51849 | 6.394213
2018-03-10 15:19 | 143326.3 | 2880.0007 | 5 | 15 | 3.414341 | -2.282155 | 2.666503 | 1.825563 | 11.51849 | 6.654497
2018-03-10 15:21 | 143446.3 | 3000.0018 | 5 | 15 | 3.39843 | -2.281771 | 2.666503 | 1.901634 | 11.51849 | 6.913636
2018-03-10 15:23 | 143566.3 | 3120.0013 | 5 | 15 | 3.381609 | -2.281816 | 2.666503 | 1.977694 | 11.51849 | 7.171484
2018-03-10 15:25 | 143686.3 | 3240.0015 | 5 | 15 | 3.36357 | -2.281846 | 2.666503 | 2.053757 | 11.51849 | 7.428021
2018-03-10 15:27 | 143806.3 | 3360.0011 | 5 | 15 | 3.342987 | -2.282202 | 2.666503 | 2.129821 | 11.51849 | 7.683104
2018-03-10 15:29 | 143926.3 | 3480.0008 | 5 | 15 | 3.31962 | -2.281821 | 2.666503 | 2.205884 | 11.51849 | 7.936521
2018-03-10 15:31 | 144046.3 | 3600.0011 | 5 | 15 | 3.292378 | -2.282172 | 2.666503 | 2.281956 | 11.51849 | 8.188046
2018-03-10 15:33 | 144166.3 | 3720.0012 | 5 | 15 | 3.259659 | -2.282188 | 2.666503 | 2.358017 | 11.51849 | 8.437261
2018-03-10 15:35 | 144286.3 | 3840.0005 | 5 | 15 | 3.219735 | -2.281962 | 2.666503 | 2.434073 | 11.51849 | 8.683712
2018-03-10 15:37 | 144406.3 | 3960.0005 | 5 | 15 | 3.169811 | -2.281797 | 2.666503 | 2.510133 | 11.51849 | 8.926775
2018-03-10 15:39 | 144526.3 | 4080.0009 | 5 | 15 | 3.103773 | -2.281846 | 2.666503 | 2.586201 | 11.51849 | 9.16553
2018-03-10 15:41 | 144646.3 | 4200.0011 | 5 | 15 | 3.00515 | -2.281851 | 2.666503 | 2.662262 | 11.51849 | 9.398139
2018-03-10 15:41 | 144651.3 | 4204.9552 | 5 | 15 | 2.999997 | -2.281918 | 2.666503 | 2.665394 | 11.51849 | 9.407543
2018-03-10 15:43 | 144771.3 | 120.0001 | 6 | 15 | 3.586474 | 0 | 2.666503 | 2.665394 | 11.51849 | 9.407543
2018-03-10 15:45 | 144891.3 | 240.0012 | 6 | 15 | 3.621013 | 0 | 2.666503 | 2.665394 | 11.51849 | 9.407543
2018-03-10 15:46 | 144951.3 | 300.0015 | 6 | 15 | 3.630038 | 0 | 2.666503 | 2.665394 | 11.51849 | 9.407543
2018-03-10 15:46 | 144951.3 | 0.0049 | 7 | 16 | 3.629873 | 0 | 0 | 0 | 0 | 0
2018-03-10 15:46 | 144959 | 7.5257 | 2 | 16 | 3.709985 | 0.6493905 | 0.001346629 | 0 | 0.004987459 | 0
2018-03-10 15:48 | 145079 | 120.0016 | 3 | 16 | 4.112882 | 3.259966 | 0.1096267 | 0 | 0.4451454 | 0
2018-03-10 15:50 | 145199 | 240.0015 | 3 | 16 | 4.14147 | 3.259823 | 0.2182914 | 0 | 0.8936134 | 0
2018-03-10 15:52 | 145319 | 360.0007 | 3 | 16 | 4.170318 | 3.259987 | 0.3269436 | 0 | 1.345181 | 0
2018-03-10 15:54 | 145439 | 480.0015 | 3 | 16 | 4.194639 | 3.259855 | 0.4356115 | 0 | 1.799736 | 0
2018-03-10 15:56 | 145559 | 600.0003 | 3 | 16 | 4.215077 | 3.259932 | 0.5442698 | 0 | 2.256645 | 0
2018-03-10 15:58 | 145679 | 720.0003 | 3 | 16 | 4.235407 | 3.259895 | 0.6529233 | 0 | 2.715721 | 0
2018-03-10 16:00 | 145799 | 840.0004 | 3 | 16 | 4.257967 | 3.259825 | 0.7615802 | 0 | 3.177123 | 0
2018-03-10 16:02 | 145919 | 960.0011 | 3 | 16 | 4.283514 | 3.259888 | 0.8702365 | 0 | 3.641157 | 0
2018-03-10 16:04 | 146039 | 1080.0018 | 3 | 16 | 4.311394 | 3.259863 | 0.978891 | 0 | 4.108067 | 0
2018-03-10 16:06 | 146159 | 1200.0004 | 3 | 16 | 4.341425 | 3.259895 | 1.087544 | 0 | 4.578121 | 0
2018-03-10 16:08 | 146279 | 1320.0016 | 3 | 16 | 4.37258 | 3.259996 | 1.196203 | 0 | 5.051535 | 0
2018-03-10 16:10 | 146399 | 1440.0014 | 3 | 16 | 4.400163 | 3.20772 | 1.304726 | 0 | 5.527774 | 0
2018-03-10 16:12 | 146519 | 1560.0015 | 3 | 16 | 4.400224 | 2.934618 | 1.406897 | 0 | 5.977343 | 0
2018-03-10 16:14 | 146639 | 1680.0015 | 3 | 16 | 4.400093 | 2.701742 | 1.500752 | 0 | 6.39032 | 0
2018-03-10 16:16 | 146759 | 1800.0006 | 3 | 16 | 4.400146 | 2.506475 | 1.587437 | 0 | 6.771748 | 0
2018-03-10 16:18 | 146879 | 1920 | 3 | 16 | 4.400053 | 2.33802 | 1.668091 | 0 | 7.126633 | 0
2018-03-10 16:20 | 146999 | 2040.0002 | 3 | 16 | 4.400155 | 2.193251 | 1.74357 | 0 | 7.45875 | 0
2018-03-10 16:22 | 147119 | 2160.0014 | 3 | 16 | 4.400102 | 2.06221 | 1.81443 | 0 | 7.770545 | 0
2018-03-10 16:24 | 147239 | 2280.0021 | 3 | 16 | 4.4001 | 1.94553 | 1.881201 | 0 | 8.064342 | 0
2018-03-10 16:26 | 147359 | 2400.0023 | 3 | 16 | 4.400101 | 1.8395 | 1.944256 | 0 | 8.341793 | 0
2018-03-10 16:28 | 147479 | 2520 | 3 | 16 | 4.400121 | 1.743202 | 2.003957 | 0 | 8.604481 | 0
2018-03-10 16:30 | 147599 | 2640.0019 | 3 | 16 | 4.400129 | 1.653406 | 2.060525 | 0 | 8.853387 | 0
2018-03-10 16:32 | 147719 | 2760.0023 | 3 | 16 | 4.400102 | 1.568122 | 2.114191 | 0 | 9.089522 | 0
2018-03-10 16:34 | 147839 | 2880.0008 | 3 | 16 | 4.400136 | 1.48782 | 2.165096 | 0 | 9.313507 | 0
2018-03-10 16:36 | 147959 | 3000.0007 | 3 | 16 | 4.400135 | 1.41253 | 2.213395 | 0 | 9.526024 | 0
2018-03-10 16:38 | 148079 | 3120.0005 | 3 | 16 | 4.400099 | 1.340028 | 2.259246 | 0 | 9.727773 | 0
2018-03-10 16:40 | 148199 | 3240.001 | 3 | 16 | 4.40013 | 1.270224 | 2.302727 | 0 | 9.919093 | 0
2018-03-10 16:42 | 148319 | 3360.0008 | 3 | 16 | 4.400054 | 1.202267 | 2.343927 | 0 | 10.10038 | 0
2018-03-10 16:44 | 148439 | 3480.0002 | 3 | 16 | 4.400115 | 1.139453 | 2.382934 | 0 | 10.27201 | 0
2018-03-10 16:46 | 148559 | 3600.0014 | 3 | 16 | 4.400135 | 1.079212 | 2.419879 | 0 | 10.43457 | 0
2018-03-10 16:48 | 148679 | 3720.0007 | 3 | 16 | 4.400081 | 1.019948 | 2.454835 | 0 | 10.58838 | 0
2018-03-10 16:50 | 148799 | 3840.0004 | 3 | 16 | 4.40002 | 0.9628716 | 2.48788 | 0 | 10.73378 | 0
2018-03-10 16:52 | 148919 | 3960.0014 | 3 | 16 | 4.400124 | 0.9111586 | 2.5191 | 0 | 10.87115 | 0
2018-03-10 16:54 | 149039 | 4080.0016 | 3 | 16 | 4.399999 | 0.8591528 | 2.548591 | 0 | 11.00091 | 0
2018-03-10 16:56 | 149159 | 4200.0009 | 3 | 16 | 4.400105 | 0.8116713 | 2.576429 | 0 | 11.1234 | 0
2018-03-10 16:58 | 149279 | 4320.0012 | 3 | 16 | 4.40007 | 0.7651091 | 2.602685 | 0 | 11.23893 | 0
2018-03-10 17:00 | 149399 | 4440.0017 | 3 | 16 | 4.400043 | 0.72188 | 2.62746 | 0 | 11.34794 | 0
2018-03-10 17:02 | 149519 | 4560.001 | 3 | 16 | 4.4 | 0.6802473 | 2.650826 | 0 | 11.45075 | 0
2018-03-10 17:03 | 149607.9 | 4648.8697 | 3 | 16 | 4.400059 | 0.6519947 | 2.667273 | 0 | 11.52312 | 0
2018-03-10 17:05 | 149727.9 | 119.9999 | 4 | 16 | 4.293935 | 0 | 2.667277 | 0 | 11.52314 | 0
2018-03-10 17:07 | 149847.9 | 240.0002 | 4 | 16 | 4.282617 | 0 | 2.667277 | 0 | 11.52314 | 0
2018-03-10 17:08 | 149907.9 | 300.0017 | 4 | 16 | 4.279583 | 0 | 2.667277 | 0 | 11.52314 | 0
2018-03-10 17:10 | 150028 | 120.0004 | 5 | 16 | 3.947954 | -2.281847 | 2.667277 | 0.07605537 | 11.52314 | 0.3036206
2018-03-10 17:12 | 150148 | 240.0004 | 5 | 16 | 3.905284 | -2.281842 | 2.667277 | 0.152123 | 11.52314 | 0.6022108
2018-03-10 17:14 | 150268 | 360.0014 | 5 | 16 | 3.869201 | -2.282008 | 2.667277 | 0.228188 | 11.52314 | 0.8978651
2018-03-10 17:16 | 150388 | 480.0015 | 5 | 16 | 3.835776 | -2.282087 | 2.667277 | 0.3042497 | 11.52314 | 1.190892
2018-03-10 17:18 | 150508 | 600.0001 | 5 | 16 | 3.804288 | -2.282137 | 2.667277 | 0.3803194 | 11.52314 | 1.481462
2018-03-10 17:20 | 150628 | 720.0013 | 5 | 16 | 3.7734 | -2.282188 | 2.667277 | 0.4563833 | 11.52314 | 1.769648
2018-03-10 17:22 | 150748 | 840.0013 | 5 | 16 | 3.743182 | -2.28215 | 2.667277 | 0.5324542 | 11.52314 | 2.055546
2018-03-10 17:24 | 150868 | 960 | 5 | 16 | 3.713643 | -2.282096 | 2.667277 | 0.6085065 | 11.52314 | 2.339086
2018-03-10 17:26 | 150988 | 1080.0002 | 5 | 16 | 3.686215 | -2.282131 | 2.667277 | 0.6845797 | 11.52314 | 2.620533
2018-03-10 17:28 | 151108 | 1200.0003 | 5 | 16 | 3.661041 | -2.282152 | 2.667277 | 0.7606479 | 11.52314 | 2.899964
2018-03-10 17:30 | 151228 | 1320.0004 | 5 | 16 | 3.637906 | -2.282146 | 2.667277 | 0.8367098 | 11.52314 | 3.177533
2018-03-10 17:32 | 151348 | 1440.0015 | 5 | 16 | 3.616416 | -2.282164 | 2.667277 | 0.9127769 | 11.52314 | 3.453435
2018-03-10 17:34 | 151468 | 1560.0009 | 5 | 16 | 3.595912 | -2.281897 | 2.667277 | 0.9888417 | 11.52314 | 3.727732
2018-03-10 17:36 | 151588 | 1680.0002 | 5 | 16 | 3.5762 | -2.281946 | 2.667277 | 1.064905 | 11.52314 | 4.000492
2018-03-10 17:38 | 151708 | 1800.001 | 5 | 16 | 3.557382 | -2.282114 | 2.667277 | 1.140978 | 11.52314 | 4.271821
2018-03-10 17:40 | 151828 | 1920.0011 | 5 | 16 | 3.539175 | -2.282109 | 2.667277 | 1.217036 | 11.52314 | 4.541695
2018-03-10 17:42 | 151948 | 2040.0006 | 5 | 16 | 3.522116 | -2.282142 | 2.667277 | 1.293108 | 11.52314 | 4.810275
2018-03-10 17:44 | 152068 | 2160.0003 | 5 | 16 | 3.505758 | -2.281896 | 2.667277 | 1.369182 | 11.52314 | 5.077591
2018-03-10 17:46 | 152188 | 2280.0013 | 5 | 16 | 3.489709 | -2.282039 | 2.667277 | 1.445246 | 11.52314 | 5.343638
2018-03-10 17:48 | 152308 | 2400.0015 | 5 | 16 | 3.474418 | -2.282172 | 2.667277 | 1.521302 | 11.52314 | 5.608466
2018-03-10 17:50 | 152428 | 2520.001 | 5 | 16 | 3.45977 | -2.281846 | 2.667277 | 1.597373 | 11.52314 | 5.872205
2018-03-10 17:52 | 152548 | 2640.0014 | 5 | 16 | 3.445558 | -2.281896 | 2.667277 | 1.673441 | 11.52314 | 6.134843
2018-03-10 17:54 | 152668 | 2760.0002 | 5 | 16 | 3.430975 | -2.282062 | 2.667277 | 1.749504 | 11.52314 | 6.39637
2018-03-10 17:56 | 152788 | 2880.0013 | 5 | 16 | 3.416072 | -2.282109 | 2.667277 | 1.825572 | 11.52314 | 6.656798
2018-03-10 17:58 | 152908 | 3000.0002 | 5 | 16 | 3.400654 | -2.282167 | 2.667277 | 1.901631 | 11.52314 | 6.916039
2018-03-10 18:00 | 153028 | 3120.0009 | 5 | 16 | 3.384335 | -2.282159 | 2.667277 | 1.97769 | 11.52314 | 7.174086
2018-03-10 18:02 | 153148 | 3240.0004 | 5 | 16 | 3.366058 | -2.282046 | 2.667277 | 2.053757 | 11.52314 | 7.430838
2018-03-10 18:04 | 153268 | 3360.0014 | 5 | 16 | 3.345718 | -2.281971 | 2.667277 | 2.129829 | 11.52314 | 7.686141
2018-03-10 18:06 | 153388 | 3480.0011 | 5 | 16 | 3.322877 | -2.281904 | 2.667277 | 2.205892 | 11.52314 | 7.939771
2018-03-10 18:08 | 153508 | 3600.0009 | 5 | 16 | 3.295752 | -2.28187 | 2.667277 | 2.281952 | 11.52314 | 8.191505
2018-03-10 18:10 | 153628 | 3720.0009 | 5 | 16 | 3.26322 | -2.281861 | 2.667277 | 2.358006 | 11.52314 | 8.44096
2018-03-10 18:12 | 153748 | 3840.001 | 5 | 16 | 3.223723 | -2.281919 | 2.667277 | 2.434076 | 11.52314 | 8.687737
2018-03-10 18:14 | 153868 | 3960 | 5 | 16 | 3.174911 | -2.281888 | 2.667277 | 2.510134 | 11.52314 | 8.931153
2018-03-10 18:16 | 153988 | 4080.0007 | 5 | 16 | 3.109273 | -2.281954 | 2.667277 | 2.586191 | 11.52314 | 9.170273
2018-03-10 18:18 | 154108 | 4200.0005 | 5 | 16 | 3.011708 | -2.281918 | 2.667277 | 2.662258 | 11.52314 | 9.403361
2018-03-10 18:19 | 154119.1 | 4211.1213 | 5 | 16 | 2.999998 | -2.281933 | 2.667277 | 2.669308 | 11.52314 | 9.424552
2018-03-10 18:21 | 154239.2 | 120.0009 | 6 | 16 | 3.584618 | 0 | 2.667277 | 2.669308 | 11.52314 | 9.424552
2018-03-10 18:23 | 154359.2 | 240.0009 | 6 | 16 | 3.619112 | 0 | 2.667277 | 2.669308 | 11.52314 | 9.424552
2018-03-10 18:24 | 154419.2 | 300.0014 | 6 | 16 | 3.628136 | 0 | 2.667277 | 2.669308 | 11.52314 | 9.424552
2018-03-10 18:24 | 154419.2 | 0.0027 | 7 | 17 | 3.628148 | 0 | 0 | 0 | 0 | 0
2018-03-10 18:24 | 154427.3 | 8.1008 | 2 | 17 | 3.708907 | 0.6494289 | 0.001453197 | 0 | 0.005379926 | 0
2018-03-10 18:26 | 154547.3921 | 120.0004 | 3 | 17 | 4.111501 | 3.25983 | 0.1097277 | 0 | 0.4453924 | 0
2018-03-10 18:28 | 154667.3923 | 240.0006 | 3 | 17 | 4.1402 | 3.259865 | 0.218381 | 0 | 0.8936862 | 0
2018-03-10 18:30 | 154787.3922 | 360.0005 | 3 | 17 | 4.169189 | 3.259876 | 0.3270383 | 0 | 1.345142 | 0
2018-03-10 18:32 | 154907.3926 | 480.0009 | 3 | 17 | 4.193691 | 3.259867 | 0.4357091 | 0 | 1.79961 | 0
2018-03-10 18:34 | 155027.3937 | 600.002 | 3 | 17 | 4.21444 | 3.259825 | 0.5443655 | 0 | 2.256433 | 0
2018-03-10 18:36 | 155147.3925 | 720.0008 | 3 | 17 | 4.234905 | 3.259848 | 0.6530212 | 0 | 2.715457 | 0
2018-03-10 18:38 | 155267.3937 | 840.002 | 3 | 17 | 4.257516 | 3.259794 | 0.7616771 | 0 | 3.176811 | 0
2018-03-10 18:40 | 155387.3926 | 960.0009 | 3 | 17 | 4.283859 | 3.259884 | 0.8703327 | 0 | 3.640815 | 0
2018-03-10 18:42 | 155507.3932 | 1080.0015 | 3 | 17 | 4.312167 | 3.259863 | 0.9789894 | 0 | 4.107815 | 0
2018-03-10 18:44 | 155627.3938 | 1200.0021 | 3 | 17 | 4.342335 | 3.260017 | 1.087645 | 0 | 4.577979 | 0
2018-03-10 18:46 | 155747.3936 | 1320.0019 | 3 | 17 | 4.373874 | 3.259863 | 1.1963 | 0 | 5.051493 | 0
2018-03-10 18:48 | 155867.393 | 1440.0013 | 3 | 17 | 4.400162 | 3.191322 | 1.304711 | 0 | 5.527371 | 0
2018-03-10 18:50 | 155987.3932 | 1560.0015 | 3 | 17 | 4.400166 | 2.927462 | 1.406521 | 0 | 5.975352 | 0
2018-03-10 18:52 | 156107.3922 | 1680.0005 | 3 | 17 | 4.400124 | 2.698788 | 1.500196 | 0 | 6.387535 | 0
2018-03-10 18:54 | 156227.3929 | 1800.0012 | 3 | 17 | 4.40016 | 2.500881 | 1.586774 | 0 | 6.768492 | 0
2018-03-10 18:56 | 156347.392 | 1920.0003 | 3 | 17 | 4.400142 | 2.334599 | 1.667281 | 0 | 7.122735 | 0
2018-03-10 18:58 | 156467.3925 | 2040.0008 | 3 | 17 | 4.400172 | 2.187658 | 1.742563 | 0 | 7.453986 | 0
2018-03-10 19:00 | 156587.3925 | 2160.0008 | 3 | 17 | 4.40012 | 2.060877 | 1.813314 | 0 | 7.765296 | 0
2018-03-10 19:02 | 156707.3933 | 2280.0016 | 3 | 17 | 4.400106 | 1.946867 | 1.880054 | 0 | 8.05896 | 0
2018-03-10 19:04 | 156827.3934 | 2400.0017 | 3 | 17 | 4.400026 | 1.841038 | 1.943171 | 0 | 8.336681 | 0
2018-03-10 19:06 | 156947.3937 | 2520.002 | 3 | 17 | 4.400076 | 1.745817 | 2.002946 | 0 | 8.599698 | 0
2018-03-10 19:08 | 157067.3922 | 2640.0005 | 3 | 17 | 4.400101 | 1.656836 | 2.059642 | 0 | 8.849166 | 0
2018-03-10 19:10 | 157187.3931 | 2760.0014 | 3 | 17 | 4.400123 | 1.571764 | 2.113417 | 0 | 9.085779 | 0
2018-03-10 19:12 | 157307.3923 | 2880.0006 | 3 | 17 | 4.400152 | 1.491352 | 2.164433 | 0 | 9.310255 | 0
2018-03-10 19:14 | 157427.3939 | 3000.0022 | 3 | 17 | 4.400012 | 1.413246 | 2.212822 | 0 | 9.52317 | 0
2018-03-10 19:16 | 157547.3921 | 3120.0004 | 3 | 17 | 4.400079 | 1.340271 | 2.258713 | 0 | 9.725097 | 0
2018-03-10 19:18 | 157667.3927 | 3240.001 | 3 | 17 | 4.400074 | 1.269616 | 2.302202 | 0 | 9.916451 | 0
2018-03-10 19:20 | 157787.394 | 3360.0023 | 3 | 17 | 4.400067 | 1.203328 | 2.343399 | 0 | 10.09772 | 0
2018-03-10 19:22 | 157907.3918 | 3480.0001 | 3 | 17 | 4.400068 | 1.138594 | 2.382437 | 0 | 10.26949 | 0
2018-03-10 19:24 | 158027.3927 | 3600.001 | 3 | 17 | 4.400039 | 1.079243 | 2.419397 | 0 | 10.43212 | 0
2018-03-10 19:26 | 158147.3931 | 3720.0014 | 3 | 17 | 4.400037 | 1.020258 | 2.454389 | 0 | 10.58608 | 0
2018-03-10 19:28 | 158267.3918 | 3840.0001 | 3 | 17 | 4.400087 | 0.9630165 | 2.487451 | 0 | 10.73156 | 0
2018-03-10 19:30 | 158387.3934 | 3960.0017 | 3 | 17 | 4.40004 | 0.9097738 | 2.518663 | 0 | 10.86889 | 0
2018-03-10 19:32 | 158507.3919 | 4080.0002 | 3 | 17 | 4.400102 | 0.8609848 | 2.548161 | 0 | 10.99868 | 0
2018-03-10 19:34 | 158627.392 | 4200.0003 | 3 | 17 | 4.400129 | 0.8123922 | 2.576038 | 0 | 11.12135 | 0
2018-03-10 19:36 | 158747.3921 | 4320.0004 | 3 | 17 | 4.400043 | 0.7660141 | 2.602336 | 0 | 11.23706 | 0
2018-03-10 19:38 | 158867.3921 | 4440.0004 | 3 | 17 | 4.400072 | 0.723506 | 2.627149 | 0 | 11.34624 | 0
2018-03-10 19:40 | 158987.3929 | 4560.0012 | 3 | 17 | 4.400012 | 0.682333 | 2.650579 | 0 | 11.44933 | 0
2018-03-10 19:41 | 159081.5241 | 4654.1324 | 3 | 17 | 4.400041 | 0.6519995 | 2.668026 | 0 | 11.5261 | 0
2018-03-10 19:43 | 159201.6 | 120.0007 | 4 | 17 | 4.29357 | 0 | 2.668026 | 0 | 11.5261 | 0
2018-03-10 19:45 | 159321.6 | 239.9999 | 4 | 17 | 4.282274 | 0 | 2.668026 | 0 | 11.5261 | 0
2018-03-10 19:46 | 159381.6 | 300.0029 | 4 | 17 | 4.279234 | 0 | 2.668026 | 0 | 11.5261 | 0
2018-03-10 19:48 | 159501.7 | 120.0002 | 5 | 17 | 3.947 | -2.282128 | 2.668026 | 0.07605207 | 11.5261 | 0.3035808
2018-03-10 19:50 | 159621.7 | 240.001 | 5 | 17 | 3.90466 | -2.282204 | 2.668026 | 0.1521291 | 11.5261 | 0.6021489
2018-03-10 19:52 | 159741.7 | 360.0011 | 5 | 17 | 3.869461 | -2.282128 | 2.668026 | 0.2281858 | 11.5261 | 0.8977773
2018-03-10 19:54 | 159861.7 | 480.0004 | 5 | 17 | 3.836033 | -2.281931 | 2.668026 | 0.3042483 | 11.5261 | 1.190814
2018-03-10 19:56 | 159981.7 | 600.0011 | 5 | 17 | 3.804715 | -2.282144 | 2.668026 | 0.3803239 | 11.5261 | 1.481444
2018-03-10 19:58 | 160101.7 | 720.0003 | 5 | 17 | 3.774031 | -2.281918 | 2.668026 | 0.4563881 | 11.5261 | 1.76968
2018-03-10 20:00 | 160221.7 | 840.0003 | 5 | 17 | 3.743666 | -2.281898 | 2.668026 | 0.5324509 | 11.5261 | 2.055586
2018-03-10 20:02 | 160341.7 | 960.0011 | 5 | 17 | 3.714249 | -2.281752 | 2.668026 | 0.6085156 | 11.5261 | 2.339218
2018-03-10 20:04 | 160461.7 | 1080.0003 | 5 | 17 | 3.686704 | -2.282072 | 2.668026 | 0.6845763 | 11.5261 | 2.620667
2018-03-10 20:06 | 160581.7 | 1200.0004 | 5 | 17 | 3.661439 | -2.28218 | 2.668026 | 0.7606412 | 11.5261 | 2.900122
2018-03-10 20:08 | 160701.7 | 1320.0006 | 5 | 17 | 3.638123 | -2.282118 | 2.668026 | 0.8366994 | 11.5261 | 3.17771
2018-03-10 20:10 | 160821.7 | 1440.0012 | 5 | 17 | 3.616451 | -2.281829 | 2.668026 | 0.912767 | 11.5261 | 3.453626
2018-03-10 20:12 | 160941.7 | 1560.0004 | 5 | 17 | 3.595836 | -2.28215 | 2.668026 | 0.9888303 | 11.5261 | 3.727919
2018-03-10 20:14 | 161061.7 | 1680.0005 | 5 | 17 | 3.576066 | -2.282219 | 2.668026 | 1.064896 | 11.5261 | 4.000683
2018-03-10 20:16 | 161181.7 | 1800.0005 | 5 | 17 | 3.557282 | -2.281954 | 2.668026 | 1.140954 | 11.5261 | 4.271946
2018-03-10 20:18 | 161301.7 | 1920.0006 | 5 | 17 | 3.539112 | -2.281823 | 2.668026 | 1.21703 | 11.5261 | 4.54187
2018-03-10 20:20 | 161421.7 | 2040.0013 | 5 | 17 | 3.517454 | -2.28176 | 2.668026 | 1.293085 | 11.5261 | 4.810291
2018-03-10 20:22 | 161541.7 | 2160.0013 | 5 | 17 | 3.504113 | -2.281861 | 2.668026 | 1.36915 | 11.5261 | 5.0774
2018-03-10 20:24 | 161661.7 | 2280.0006 | 5 | 17 | 3.488691 | -2.282131 | 2.668026 | 1.445217 | 11.5261 | 5.343353
2018-03-10 20:26 | 161781.7 | 2400.0014 | 5 | 17 | 3.473879 | -2.282232 | 2.668026 | 1.521286 | 11.5261 | 5.608177
2018-03-10 20:28 | 161901.7 | 2520.0007 | 5 | 17 | 3.459419 | -2.281962 | 2.668026 | 1.597349 | 11.5261 | 5.871854
2018-03-10 20:30 | 162021.7 | 2640.0014 | 5 | 17 | 3.444847 | -2.281873 | 2.668026 | 1.673415 | 11.5261 | 6.134444
2018-03-10 20:32 | 162141.7 | 2760.0015 | 5 | 17 | 3.430135 | -2.282172 | 2.668026 | 1.749474 | 11.5261 | 6.395904
2018-03-10 20:34 | 162261.7 | 2880.0015 | 5 | 17 | 3.415072 | -2.282174 | 2.668026 | 1.825533 | 11.5261 | 6.65623
2018-03-10 20:36 | 162381.7 | 3000.0015 | 5 | 17 | 3.400074 | -2.282232 | 2.668026 | 1.901593 | 11.5261 | 6.915426
2018-03-10 20:38 | 162501.7 | 3120.0008 | 5 | 17 | 3.383515 | -2.282062 | 2.668026 | 1.977656 | 11.5261 | 7.173424
2018-03-10 20:40 | 162621.7 | 3240.0007 | 5 | 17 | 3.365217 | -2.281945 | 2.668026 | 2.053721 | 11.5261 | 7.430114
2018-03-10 20:42 | 162741.7 | 3360.0015 | 5 | 17 | 3.343893 | -2.281954 | 2.668026 | 2.129786 | 11.5261 | 7.685227
2018-03-10 20:44 | 162861.7 | 3480.0008 | 5 | 17 | 3.319348 | -2.282075 | 2.668026 | 2.205852 | 11.5261 | 7.938617
2018-03-10 20:46 | 162981.7 | 3600.0015 | 5 | 17 | 3.29406 | -2.281948 | 2.668026 | 2.281913 | 11.5261 | 8.190067
2018-03-10 20:48 | 163101.7 | 3720.0016 | 5 | 17 | 3.261665 | -2.281887 | 2.668026 | 2.357979 | 11.5261 | 8.439441
2018-03-10 20:50 | 163221.7 | 3840.0016 | 5 | 17 | 3.223048 | -2.281993 | 2.668026 | 2.434041 | 11.5261 | 8.686109
2018-03-10 20:52 | 163341.7 | 3960.0001 | 5 | 17 | 3.174431 | -2.281997 | 2.668026 | 2.5101 | 11.5261 | 8.929483
2018-03-10 20:54 | 163461.7 | 4080.0009 | 5 | 17 | 3.108289 | -2.281948 | 2.668026 | 2.586166 | 11.5261 | 9.168583
2018-03-10 20:56 | 163581.7 | 4200.0002 | 5 | 17 | 3.009637 | -2.282055 | 2.668026 | 2.662228 | 11.5261 | 9.401549
2018-03-10 20:56 | 163590.6 | 4208.9583 | 5 | 17 | 2.999995 | -2.282022 | 2.668026 | 2.667907 | 11.5261 | 9.418612
2018-03-10 20:58 | 163710.7 | 120.0002 | 6 | 17 | 3.584187 | 0 | 2.668026 | 2.667907 | 11.5261 | 9.418612
2018-03-10 21:00 | 163830.7 | 240.001 | 6 | 17 | 3.618736 | 0 | 2.668026 | 2.667907 | 11.5261 | 9.418612
2018-03-10 21:01 | 163890.7 | 300.0025 | 6 | 17 | 3.627817 | 0 | 2.668026 | 2.667907 | 11.5261 | 9.418612
2018-03-10 21:01 | 163890.7 | 0.0026 | 7 | 18 | 3.628058 | 0 | 0 | 0 | 0 | 0
2018-03-10 21:02 | 163898.7 | 7.992 | 2 | 18 | 3.708643 | 0.6494402 | 0.001431208 | 0 | 0.005298662 | 0
2018-03-10 21:04 | 164018.8 | 120.0002 | 3 | 18 | 4.113291 | 3.259876 | 0.1097008 | 0 | 0.4453994 | 0
2018-03-10 21:06 | 164138.8 | 240.0018 | 3 | 18 | 4.141624 | 3.25988 | 0.2183744 | 0 | 0.8939505 | 0
2018-03-10 21:08 | 164258.8 | 360.001 | 3 | 18 | 4.171377 | 3.259863 | 0.3270267 | 0 | 1.345579 | 0
2018-03-10 21:10 | 164378.8 | 480.0005 | 3 | 18 | 4.195768 | 3.259855 | 0.4356873 | 0 | 1.800223 | 0
2018-03-10 21:12 | 164498.8 | 600.0004 | 3 | 18 | 4.215935 | 3.259928 | 0.5443437 | 0 | 2.257233 | 0
2018-03-10 21:14 | 164618.8 | 720.0013 | 3 | 18 | 4.236637 | 3.259821 | 0.6529994 | 0 | 2.716436 | 0
2018-03-10 21:16 | 164738.8 | 840.0003 | 3 | 18 | 4.25969 | 3.259893 | 0.7616505 | 0 | 3.178006 | 0
2018-03-10 21:18 | 164858.8 | 960.002 | 3 | 18 | 4.285593 | 3.259943 | 0.870306 | 0 | 3.642232 | 0
2018-03-10 21:20 | 164978.8 | 1080.0021 | 3 | 18 | 4.313966 | 3.260132 | 0.9789618 | 0 | 4.109375 | 0
2018-03-10 21:22 | 165098.8 | 1200.0021 | 3 | 18 | 4.343384 | 3.26013 | 1.087617 | 0 | 4.579659 | 0
2018-03-10 21:24 | 165218.8 | 1320.0006 | 3 | 18 | 4.375401 | 3.259949 | 1.196267 | 0 | 5.053308 | 0
2018-03-10 21:26 | 165338.8 | 1440.0005 | 3 | 18 | 4.400204 | 3.180365 | 1.304599 | 0 | 5.528946 | 0
2018-03-10 21:28 | 165458.8 | 1560.0007 | 3 | 18 | 4.400146 | 2.914558 | 1.405951 | 0 | 5.974909 | 0
2018-03-10 21:30 | 165578.8 | 1680.0007 | 3 | 18 | 4.400112 | 2.686602 | 1.499183 | 0 | 6.385146 | 0
2018-03-10 21:32 | 165698.8 | 1800.0001 | 3 | 18 | 4.400089 | 2.490374 | 1.585403 | 0 | 6.764526 | 0
2018-03-10 21:34 | 165818.8 | 1920.0008 | 3 | 18 | 4.400118 | 2.322994 | 1.665506 | 0 | 7.116987 | 0
2018-03-10 21:36 | 165938.8 | 2040.0017 | 3 | 18 | 4.400093 | 2.178596 | 1.740506 | 0 | 7.446996 | 0
2018-03-10 21:38 | 166058.8 | 2160.0018 | 3 | 18 | 4.400132 | 2.050375 | 1.810902 | 0 | 7.756746 | 0
2018-03-10 21:40 | 166178.8 | 2280.0003 | 3 | 18 | 4.400095 | 1.936239 | 1.877288 | 0 | 8.048849 | 0
2018-03-10 21:42 | 166298.8 | 2400.0019 | 3 | 18 | 4.400083 | 1.833858 | 1.94009 | 0 | 8.325182 | 0
2018-03-10 21:44 | 166418.8 | 2520.001 | 3 | 18 | 4.399863 | 1.739088 | 1.999651 | 0 | 8.587255 | 0
2018-03-10 21:46 | 166538.8 | 2640.0003 | 3 | 18 | 4.40016 | 1.652372 | 2.056199 | 0 | 8.836073 | 0
2018-03-10 21:48 | 166658.8 | 2760.0008 | 3 | 18 | 4.400027 | 1.566431 | 2.109812 | 0 | 9.071971 | 0
2018-03-10 21:50 | 166778.8 | 2880.0002 | 3 | 18 | 4.40002 | 1.481468 | 2.160793 | 0 | 9.29629 | 0
2018-03-10 21:52 | 166898.8 | 3000.0001 | 3 | 18 | 4.400182 | 1.409655 | 2.209056 | 0 | 9.508651 | 0
2018-03-10 21:54 | 167018.8 | 3120.0001 | 3 | 18 | 4.400146 | 1.337642 | 2.254804 | 0 | 9.709946 | 0
2018-03-10 21:56 | 167138.8 | 3240.001 | 3 | 18 | 4.400008 | 1.270034 | 2.29823 | 0 | 9.901023 | 0
2018-03-10 21:58 | 167258.8 | 3360.0009 | 3 | 18 | 4.400168 | 1.209714 | 2.339563 | 0 | 10.08289 | 0
2018-03-10 22:00 | 167378.8 | 3480.001 | 3 | 18 | 4.400115 | 1.148004 | 2.378758 | 0 | 10.25535 | 0
2018-03-10 22:02 | 167498.8 | 3600.0009 | 3 | 18 | 4.400052 | 1.084054 | 2.415961 | 0 | 10.41905 | 0
2018-03-10 22:04 | 167618.8 | 3720.0018 | 3 | 18 | 4.400097 | 1.025268 | 2.451103 | 0 | 10.57367 | 0
2018-03-10 22:06 | 167738.8 | 3840.0009 | 3 | 18 | 4.400074 | 0.9696159 | 2.484334 | 0 | 10.71989 | 0
2018-03-10 22:08 | 167858.8 | 3960.001 | 3 | 18 | 4.400022 | 0.9153194 | 2.515748 | 0 | 10.85812 | 0
2018-03-10 22:10 | 167978.8 | 4080.0001 | 3 | 18 | 4.400006 | 0.8633499 | 2.545394 | 0 | 10.98856 | 0
2018-03-10 22:12 | 168098.8 | 4200.001 | 3 | 18 | 4.40011 | 0.8166809 | 2.57338 | 0 | 11.1117 | 0
2018-03-10 22:14 | 168218.8 | 4320.0007 | 3 | 18 | 4.400017 | 0.7701817 | 2.599813 | 0 | 11.22801 | 0
2018-03-10 22:16 | 168338.8 | 4440.0002 | 3 | 18 | 4.400062 | 0.7282457 | 2.624797 | 0 | 11.33794 | 0
2018-03-10 22:18 | 168458.8 | 4560.001 | 3 | 18 | 4.400006 | 0.6855545 | 2.648359 | 0 | 11.44161 | 0
2018-03-10 22:19 | 168563 | 4664.168 | 3 | 18 | 4.400076 | 0.6519909 | 2.667711 | 0 | 11.52676 | 0
2018-03-10 22:21 | 168683 | 120.0009 | 4 | 18 | 4.293312 | 0 | 2.667711 | 0 | 11.52676 | 0
2018-03-10 22:23 | 168803 | 240.0003 | 4 | 18 | 4.28212 | 0 | 2.667711 | 0 | 11.52676 | 0
2018-03-10 22:24 | 168863 | 300.0017 | 4 | 18 | 4.279097 | 0 | 2.667711 | 0 | 11.52676 | 0
2018-03-10 22:26 | 168983.1 | 120.001 | 5 | 18 | 3.947814 | -2.281866 | 2.667711 | 0.07605738 | 11.52676 | 0.3035349
2018-03-10 22:28 | 169103.1 | 240.001 | 5 | 18 | 3.904855 | -2.282044 | 2.667711 | 0.1521133 | 11.52676 | 0.6020424
2018-03-10 22:30 | 169223.1 | 360.0011 | 5 | 18 | 3.868933 | -2.282213 | 2.667711 | 0.2281843 | 11.52676 | 0.8977036
2018-03-10 22:32 | 169343.1 | 480.0003 | 5 | 18 | 3.835717 | -2.281816 | 2.667711 | 0.3042474 | 11.52676 | 1.190719
2018-03-10 22:34 | 169463.1 | 600.0003 | 5 | 18 | 3.804001 | -2.281814 | 2.667711 | 0.3803138 | 11.52676 | 1.481269
2018-03-10 22:36 | 169583.1 | 720.0003 | 5 | 18 | 3.772533 | -2.281827 | 2.667711 | 0.4563709 | 11.52676 | 1.769327
2018-03-10 22:38 | 169703.1 | 840.0004 | 5 | 18 | 3.742684 | -2.28178 | 2.667711 | 0.5324312 | 11.52676 | 2.055091
2018-03-10 22:40 | 169823.1 | 960.0011 | 5 | 18 | 3.713848 | -2.281883 | 2.667711 | 0.608493 | 11.52676 | 2.338679
2018-03-10 22:42 | 169943.1 | 1080.0011 | 5 | 18 | 3.686496 | -2.28212 | 2.667711 | 0.6845588 | 11.52676 | 2.620118
2018-03-10 22:44 | 170063.1 | 1200.0012 | 5 | 18 | 3.661358 | -2.281823 | 2.667711 | 0.7606286 | 11.52676 | 2.899578
2018-03-10 22:46 | 170183.1 | 1320.0004 | 5 | 18 | 3.638304 | -2.281941 | 2.667711 | 0.8366906 | 11.52676 | 3.177183
2018-03-10 22:48 | 170303.1 | 1440.0013 | 5 | 18 | 3.61654 | -2.281846 | 2.667711 | 0.9127622 | 11.52676 | 3.453123
2018-03-10 22:50 | 170423.1 | 1560.0004 | 5 | 18 | 3.595808 | -2.28212 | 2.667711 | 0.9888251 | 11.52676 | 3.727417
2018-03-10 22:52 | 170543.1 | 1680.0013 | 5 | 18 | 3.575899 | -2.281875 | 2.667711 | 1.064887 | 11.52676 | 4.000154
2018-03-10 22:54 | 170663.1 | 1800.0012 | 5 | 18 | 3.556758 | -2.28188 | 2.667711 | 1.140944 | 11.52676 | 4.271396
2018-03-10 22:56 | 170783.1 | 1920.0013 | 5 | 18 | 3.538639 | -2.282109 | 2.667711 | 1.217017 | 11.52676 | 4.54127
2018-03-10 22:58 | 170903.1 | 2040.0012 | 5 | 18 | 3.521236 | -2.281782 | 2.667711 | 1.293073 | 11.52676 | 4.809737
2018-03-10 23:00 | 171023.1 | 2160.0012 | 5 | 18 | 3.504612 | -2.281832 | 2.667711 | 1.369141 | 11.52676 | 5.076956
2018-03-10 23:02 | 171143.1 | 2280.0004 | 5 | 18 | 3.488784 | -2.281847 | 2.667711 | 1.445199 | 11.52676 | 5.342907
2018-03-10 23:04 | 171263.1 | 2400.0014 | 5 | 18 | 3.473501 | -2.282133 | 2.667711 | 1.521267 | 11.52676 | 5.607713
2018-03-10 23:06 | 171383.1 | 2520.0006 | 5 | 18 | 3.459025 | -2.281978 | 2.667711 | 1.597332 | 11.52676 | 5.87137
2018-03-10 23:08 | 171503.1 | 2640.0005 | 5 | 18 | 3.444458 | -2.281834 | 2.667711 | 1.673392 | 11.52676 | 6.133908
2018-03-10 23:10 | 171623.1 | 2760.0014 | 5 | 18 | 3.430019 | -2.281834 | 2.667711 | 1.749448 | 11.52676 | 6.395329
2018-03-10 23:12 | 171743.1 | 2880.0015 | 5 | 18 | 3.415673 | -2.281873 | 2.667711 | 1.825511 | 11.52676 | 6.655679
2018-03-10 23:14 | 171863.1 | 3000.0007 | 5 | 18 | 3.400509 | -2.281873 | 2.667711 | 1.901575 | 11.52676 | 6.91492
2018-03-10 23:16 | 171983.1 | 3120.0017 | 5 | 18 | 3.383879 | -2.281799 | 2.667711 | 1.977638 | 11.52676 | 7.172942
2018-03-10 23:18 | 172103.1 | 3240.0015 | 5 | 18 | 3.365437 | -2.281965 | 2.667711 | 2.0537 | 11.52676 | 7.429638
2018-03-10 23:20 | 172223.1 | 3360.0003 | 5 | 18 | 3.345024 | -2.281933 | 2.667711 | 2.129759 | 11.52676 | 7.684858
2018-03-10 23:22 | 172343.1 | 3480.0011 | 5 | 18 | 3.321203 | -2.281866 | 2.667711 | 2.205829 | 11.52676 | 7.938432
2018-03-10 23:24 | 172463.1 | 3600.0012 | 5 | 18 | 3.29352 | -2.28182 | 2.667711 | 2.281886 | 11.52676 | 8.190012
2018-03-10 23:26 | 172583.1 | 3720.0007 | 5 | 18 | 3.261442 | -2.281945 | 2.667711 | 2.357946 | 11.52676 | 8.439325
2018-03-10 23:28 | 172703.1 | 3840.0011 | 5 | 18 | 3.223311 | -2.281733 | 2.667711 | 2.434003 | 11.52676 | 8.685984
2018-03-10 23:30 | 172823.1 | 3960.0015 | 5 | 18 | 3.173752 | -2.281872 | 2.667711 | 2.51008 | 11.52676 | 8.929404
2018-03-10 23:32 | 172943.1 | 4080.0012 | 5 | 18 | 3.107003 | -2.281838 | 2.667711 | 2.586142 | 11.52676 | 9.168412
2018-03-10 23:34 | 173063.1 | 4200.0015 | 5 | 18 | 3.007237 | -2.281829 | 2.667711 | 2.662198 | 11.52676 | 9.401212
2018-03-10 23:34 | 173069.8 | 4206.7454 | 5 | 18 | 2.999999 | -2.281851 | 2.667711 | 2.666476 | 11.52676 | 9.414062
2018-03-10 23:36 | 173189.9 | 120.0011 | 6 | 18 | 3.584367 | 0 | 2.667711 | 2.666476 | 11.52676 | 9.414062
2018-03-10 23:38 | 173309.9 | 240.0005 | 6 | 18 | 3.619028 | 0 | 2.667711 | 2.666476 | 11.52676 | 9.414062
2018-03-10 23:39 | 173369.9 | 300.0048 | 6 | 18 | 3.628104 | 0 | 2.667711 | 2.666476 | 11.52676 | 9.414062
2018-03-10 23:39 | 173369.9 | 0.0026 | 7 | 19 | 3.627951 | 0 | 0 | 0 | 0 | 0
2018-03-10 23:40 | 173378 | 8.081 | 2 | 19 | 3.709155 | 0.6493916 | 0.001447131 | 0 | 0.005358219 | 0
2018-03-10 23:42 | 173498.1 | 120.001 | 3 | 19 | 4.113081 | 3.259859 | 0.1097291 | 0 | 0.4455572 | 0
2018-03-10 23:44 | 173618.1 | 240.0017 | 3 | 19 | 4.14252 | 3.260178 | 0.2183883 | 0 | 0.8941118 | 0
2018-03-10 23:46 | 173738.1 | 360.0011 | 3 | 19 | 4.171341 | 3.260183 | 0.3270273 | 0 | 1.345737 | 0
2018-03-10 23:48 | 173858.1 | 480.0016 | 3 | 19 | 4.195784 | 3.259958 | 0.4356889 | 0 | 1.80038 | 0
2018-03-10 23:50 | 173978.1 | 600.0011 | 3 | 19 | 4.216392 | 3.259844 | 0.5443549 | 0 | 2.257457 | 0
2018-03-10 23:52 | 174098.1 | 720.0021 | 3 | 19 | 4.237054 | 3.259953 | 0.6530091 | 0 | 2.7167 | 0
2018-03-10 23:54 | 174218.1 | 840.0015 | 3 | 19 | 4.260282 | 3.26004 | 0.7616671 | 0 | 3.17833 | 0
2018-03-10 23:56 | 174338.1 | 960.0017 | 3 | 19 | 4.285471 | 3.259926 | 0.8703223 | 0 | 3.642576 | 0
2018-03-10 23:58 | 174458.1 | 1080.0013 | 3 | 19 | 4.313694 | 3.25993 | 0.978977 | 0 | 4.109726 | 0
2018-03-11 | 174578.1 | 1200.0003 | 3 | 19 | 4.343917 | 3.259993 | 1.087631 | 0 | 4.580043 | 0
2018-03-11 00:02 | 174698.1 | 1320.0019 | 3 | 19 | 4.375391 | 3.259912 | 1.196288 | 0 | 5.053738 | 0
2018-03-11 00:04 | 174818.1 | 1440.0021 | 3 | 19 | 4.40021 | 3.1756 | 1.304575 | 0 | 5.529201 | 0
2018-03-11 00:06 | 174938.1 | 1560.0016 | 3 | 19 | 4.400138 | 2.912895 | 1.4059 | 0 | 5.975048 | 0
2018-03-11 00:08 | 175058.1 | 1680.0019 | 3 | 19 | 4.400132 | 2.689806 | 1.499195 | 0 | 6.38556 | 0
2018-03-11 00:10 | 175178.1 | 1800.0004 | 3 | 19 | 4.40016 | 2.497244 | 1.585552 | 0 | 6.765544 | 0
2018-03-11 00:12 | 175298.1 | 1920.0016 | 3 | 19 | 4.400163 | 2.333591 | 1.665996 | 0 | 7.11951 | 0
2018-03-11 00:14 | 175418.1 | 2040.0015 | 3 | 19 | 4.40011 | 2.188375 | 1.741307 | 0 | 7.450885 | 0
2018-03-11 00:16 | 175538.1 | 2160.0017 | 3 | 19 | 4.400143 | 2.061335 | 1.812087 | 0 | 7.762326 | 0
2018-03-11 00:18 | 175658.1 | 2280.0019 | 3 | 19 | 4.400101 | 1.946384 | 1.878841 | 0 | 8.056052 | 0
2018-03-11 00:20 | 175778.1 | 2400.0018 | 3 | 19 | 4.400064 | 1.842484 | 1.941964 | 0 | 8.333802 | 0
2018-03-11 00:22 | 175898.1 | 2520.0004 | 3 | 19 | 4.400067 | 1.745396 | 2.001755 | 0 | 8.596885 | 0
2018-03-11 00:24 | 176018.1 | 2640.0013 | 3 | 19 | 4.400094 | 1.65568 | 2.058442 | 0 | 8.846316 | 0
2018-03-11 00:26 | 176138.1 | 2760.0012 | 3 | 19 | 4.400071 | 1.570926 | 2.11222 | 0 | 9.082944 | 0
2018-03-11 00:28 | 176258.1 | 2880.0012 | 3 | 19 | 4.400068 | 1.491352 | 2.163249 | 0 | 9.307472 | 0
2018-03-11 00:30 | 176378.1 | 3000.0021 | 3 | 19 | 4.400089 | 1.415693 | 2.211682 | 0 | 9.520582 | 0
2018-03-11 00:32 | 176498.1 | 3120.0007 | 3 | 19 | 4.40012 | 1.343615 | 2.257645 | 0 | 9.722825 | 0
2018-03-11 00:34 | 176618.1 | 3240.0015 | 3 | 19 | 4.400084 | 1.274395 | 2.301267 | 0 | 9.914765 | 0
2018-03-11 00:36 | 176738.1 | 3360.0007 | 3 | 19 | 4.400092 | 1.209135 | 2.342648 | 0 | 10.09684 | 0
2018-03-11 00:38 | 176858.1 | 3480.0007 | 3 | 19 | 4.400006 | 1.143764 | 2.38186 | 0 | 10.26938 | 0
2018-03-11 00:40 | 176978.1 | 3600.0016 | 3 | 19 | 4.400062 | 1.082683 | 2.418967 | 0 | 10.43265 | 0
2018-03-11 00:42 | 177098.1 | 3720.0001 | 3 | 19 | 4.400078 | 1.025695 | 2.45409 | 0 | 10.5872 | 0
2018-03-11 00:44 | 177218.1 | 3840.0009 | 3 | 19 | 4.400135 | 0.9697037 | 2.487316 | 0 | 10.73339 | 0
2018-03-11 00:46 | 177338.1 | 3960 | 3 | 19 | 4.400119 | 0.9156942 | 2.518707 | 0 | 10.87152 | 0
2018-03-11 00:48 | 177458.1 | 4080.001 | 3 | 19 | 4.400092 | 0.8631735 | 2.548335 | 0 | 11.00188 | 0
2018-03-11 00:50 | 177578.1 | 4200.0001 | 3 | 19 | 4.40013 | 0.8157654 | 2.576295 | 0 | 11.12491 | 0
2018-03-11 00:52 | 177698.1 | 4320.0009 | 3 | 19 | 4.400006 | 0.768816 | 2.602686 | 0 | 11.24103 | 0
2018-03-11 00:54 | 177818.1 | 4440.001 | 3 | 19 | 4.400068 | 0.726099 | 2.627596 | 0 | 11.35063 | 0
2018-03-11 00:56 | 177938.1 | 4560.0009 | 3 | 19 | 4.400113 | 0.6848507 | 2.651083 | 0 | 11.45397 | 0
2018-03-11 00:57 | 178032.3 | 4654.1968 | 3 | 19 | 4.400036 | 0.6519966 | 2.668559 | 0 | 11.53087 | 0
2018-03-11 00:59 | 178152.3 | 120.0009 | 4 | 19 | 4.294372 | 0 | 2.668559 | 0 | 11.53087 | 0
2018-03-11 01:01 | 178272.3 | 240.0009 | 4 | 19 | 4.283071 | 0 | 2.668559 | 0 | 11.53087 | 0
2018-03-11 01:02 | 178332.3 | 300.0024 | 4 | 19 | 4.280046 | 0 | 2.668559 | 0 | 11.53087 | 0
2018-03-11 01:04 | 178452.4 | 120.0002 | 5 | 19 | 3.949322 | -2.282174 | 2.668559 | 0.07605044 | 11.53087 | 0.3037249
2018-03-11 01:06 | 178572.4 | 240.0011 | 5 | 19 | 3.906935 | -2.28189 | 2.668559 | 0.1521236 | 11.53087 | 0.6024544
2018-03-11 01:08 | 178692.4 | 360.0012 | 5 | 19 | 3.871318 | -2.282161 | 2.668559 | 0.2281808 | 11.53087 | 0.8982373
2018-03-11 01:10 | 178812.4 | 480.0003 | 5 | 19 | 3.837875 | -2.281864 | 2.668559 | 0.3042505 | 11.53087 | 1.191446
2018-03-11 01:12 | 178932.4 | 600.0013 | 5 | 19 | 3.80643 | -2.281856 | 2.668559 | 0.3803084 | 11.53087 | 1.482142
2018-03-11 01:14 | 179052.4 | 720.0012 | 5 | 19 | 3.775764 | -2.282138 | 2.668559 | 0.4563805 | 11.53087 | 1.770537
2018-03-11 01:16 | 179172.4 | 840.0012 | 5 | 19 | 3.745093 | -2.282131 | 2.668559 | 0.5324358 | 11.53087 | 2.056536
2018-03-11 01:18 | 179292.4 | 960.0004 | 5 | 19 | 3.715729 | -2.281816 | 2.668559 | 0.6085066 | 11.53087 | 2.340302
2018-03-11 01:20 | 179412.4 | 1080.0012 | 5 | 19 | 3.688379 | -2.281928 | 2.668559 | 0.6845741 | 11.53087 | 2.62189
2018-03-11 01:22 | 179532.4 | 1200.0013 | 5 | 19 | 3.663064 | -2.282123 | 2.668559 | 0.7606362 | 11.53087 | 2.901461
2018-03-11 01:24 | 179652.4 | 1320.0004 | 5 | 19 | 3.639776 | -2.282213 | 2.668559 | 0.8367004 | 11.53087 | 3.179193
2018-03-11 01:26 | 179772.4 | 1440.0012 | 5 | 19 | 3.61797 | -2.281937 | 2.668559 | 0.912765 | 11.53087 | 3.455218
2018-03-11 01:28 | 179892.4 | 1560.0012 | 5 | 19 | 3.597112 | -2.282116 | 2.668559 | 0.9888253 | 11.53087 | 3.729604
2018-03-11 01:30 | 180012.4 | 1680.0004 | 5 | 19 | 3.576985 | -2.282096 | 2.668559 | 1.064885 | 11.53087 | 4.002427
2018-03-11 01:32 | 180132.4 | 1800.0013 | 5 | 19 | 3.557736 | -2.281853 | 2.668559 | 1.140951 | 11.53087 | 4.273773
2018-03-11 01:34 | 180252.4 | 1920.0013 | 5 | 19 | 3.539608 | -2.282166 | 2.668559 | 1.217013 | 11.53087 | 4.543686
2018-03-11 01:36 | 180372.4 | 2040.0014 | 5 | 19 | 3.522213 | -2.281806 | 2.668559 | 1.293074 | 11.53087 | 4.812246
2018-03-11 01:38 | 180492.4 | 2160.0005 | 5 | 19 | 3.505718 | -2.28182 | 2.668559 | 1.369142 | 11.53087 | 5.079541
2018-03-11 01:40 | 180612.4 | 2280.0005 | 5 | 19 | 3.489812 | -2.281803 | 2.668559 | 1.445209 | 11.53087 | 5.345599
2018-03-11 01:42 | 180732.4 | 2400.0005 | 5 | 19 | 3.474175 | -2.28182 | 2.668559 | 1.521267 | 11.53087 | 5.610432
2018-03-11 01:44 | 180852.4 | 2520.0005 | 5 | 19 | 3.459115 | -2.281849 | 2.668559 | 1.597334 | 11.53087 | 5.874126
2018-03-11 01:46 | 180972.4 | 2640.0014 | 5 | 19 | 3.444582 | -2.281857 | 2.668559 | 1.673398 | 11.53087 | 6.136683
2018-03-11 01:48 | 181092.4 | 2760.0014 | 5 | 19 | 3.43058 | -2.281836 | 2.668559 | 1.749461 | 11.53087 | 6.398159
2018-03-11 01:50 | 181212.4 | 2880.0007 | 5 | 19 | 3.416217 | -2.281859 | 2.668559 | 1.825518 | 11.53087 | 6.658536
2018-03-11 01:52 | 181332.4 | 3000.0015 | 5 | 19 | 3.400892 | -2.281881 | 2.668559 | 1.901582 | 11.53087 | 6.917812
2018-03-11 01:54 | 181452.4 | 3120.0015 | 5 | 19 | 3.384259 | -2.281818 | 2.668559 | 1.977644 | 11.53087 | 7.175868
2018-03-11 01:56 | 181572.4 | 3240.0014 | 5 | 19 | 3.366428 | -2.281919 | 2.668559 | 2.053703 | 11.53087 | 7.4326
2018-03-11 01:58 | 181692.4 | 3360.0007 | 5 | 19 | 3.34635 | -2.281887 | 2.668559 | 2.129766 | 11.53087 | 7.68792
2018-03-11 02:00 | 181812.4 | 3480.0006 | 5 | 19 | 3.323139 | -2.281907 | 2.668559 | 2.205822 | 11.53087 | 7.941571
2018-03-11 02:02 | 181932.4 | 3600.0008 | 5 | 19 | 3.29601 | -2.28187 | 2.668559 | 2.281892 | 11.53087 | 8.193358
2018-03-11 02:04 | 182052.4 | 3720.0005 | 5 | 19 | 3.264642 | -2.281937 | 2.668559 | 2.357951 | 11.53087 | 8.442897
2018-03-11 02:06 | 182172.4 | 3840.0014 | 5 | 19 | 3.226691 | -2.281986 | 2.668559 | 2.434007 | 11.53087 | 8.689797
2018-03-11 02:08 | 182292.4 | 3960.0008 | 5 | 19 | 3.17863 | -2.281894 | 2.668559 | 2.510079 | 11.53087 | 8.933515
2018-03-11 02:10 | 182412.4 | 4080.0017 | 5 | 19 | 3.112819 | -2.281878 | 2.668559 | 2.586134 | 11.53087 | 9.172909
2018-03-11 02:12 | 182532.4 | 4200.0009 | 5 | 19 | 3.014861 | -2.281971 | 2.668559 | 2.662199 | 11.53087 | 9.406251
2018-03-11 02:12 | 182546.2 | 4213.8314 | 5 | 19 | 2.999996 | -2.281881 | 2.668559 | 2.670966 | 11.53087 | 9.432616
2018-03-11 02:14 | 182666.3 | 120.0016 | 6 | 19 | 3.582228 | 0 | 2.668559 | 2.670966 | 11.53087 | 9.432616
2018-03-11 02:16 | 182786.3 | 240.0015 | 6 | 19 | 3.616845 | 0 | 2.668559 | 2.670966 | 11.53087 | 9.432616
2018-03-11 02:17 | 182846.3 | 300.0047 | 6 | 19 | 3.625962 | 0 | 2.668559 | 2.670966 | 11.53087 | 9.432616
2018-03-11 02:17 | 182846.3 | 0.0026 | 7 | 20 | 3.625728 | 0 | 0 | 0 | 0 | 0
2018-03-11 02:17 | 182854.5 | 8.1353 | 2 | 20 | 3.707166 | 0.6494055 | 0.001457348 | 2.3e-11 | 0.005392575 | 8.2e-11
2018-03-11 02:19 | 182974.6 | 120.0001 | 3 | 20 | 4.112343 | 3.259914 | 0.109728 | 2.913e-09 | 0.4454509 | 1.0645e-08
2018-03-11 02:21 | 183094.6 | 240.0001 | 3 | 20 | 4.140717 | 3.259848 | 0.2183866 | 2.913e-09 | 0.8938392 | 1.0645e-08
2018-03-11 02:23 | 183214.6 | 360.0012 | 3 | 20 | 4.169465 | 3.259951 | 0.3270378 | 2.913e-09 | 1.34531 | 1.0645e-08
2018-03-11 02:25 | 183334.6 | 480.0008 | 3 | 20 | 4.194263 | 3.259882 | 0.4356916 | 2.913e-09 | 1.799732 | 1.0645e-08
2018-03-11 02:27 | 183454.6 | 600.0001 | 3 | 20 | 4.215004 | 3.260187 | 0.5443546 | 2.913e-09 | 2.256629 | 1.0645e-08
2018-03-11 02:29 | 183574.6 | 720.0005 | 3 | 20 | 4.235506 | 3.259867 | 0.6530097 | 2.913e-09 | 2.715702 | 1.0645e-08
2018-03-11 02:31 | 183694.6 | 840.0013 | 3 | 20 | 4.258666 | 3.259914 | 0.7616634 | 2.913e-09 | 3.177139 | 1.0645e-08
2018-03-11 02:33 | 183814.6 | 960.0001 | 3 | 20 | 4.284163 | 3.259886 | 0.8703182 | 2.913e-09 | 3.641224 | 1.0645e-08
2018-03-11 02:35 | 183934.6 | 1080.0006 | 3 | 20 | 4.31218 | 3.259937 | 0.9789718 | 2.913e-09 | 4.108207 | 1.0645e-08
2018-03-11 02:37 | 184054.6 | 1200.0021 | 3 | 20 | 4.34227 | 3.260143 | 1.087627 | 2.913e-09 | 4.578362 | 1.0645e-08
2018-03-11 02:39 | 184174.6 | 1320.0024 | 3 | 20 | 4.37354 | 3.259897 | 1.196284 | 2.913e-09 | 5.051868 | 1.0645e-08
2018-03-11 02:41 | 184294.6 | 1440.0011 | 3 | 20 | 4.400239 | 3.196341 | 1.304726 | 2.913e-09 | 5.527846 | 1.0645e-08
2018-03-11 02:43 | 184414.6 | 1560.0023 | 3 | 20 | 4.40014 | 2.929491 | 1.406669 | 2.913e-09 | 5.976413 | 1.0645e-08
2018-03-11 02:45 | 184534.6 | 1680.0017 | 3 | 20 | 4.400165 | 2.704569 | 1.500479 | 2.913e-09 | 6.389191 | 1.0645e-08
2018-03-11 02:47 | 184654.6 | 1800.0002 | 3 | 20 | 4.400162 | 2.507761 | 1.58726 | 2.913e-09 | 6.77104 | 1.0645e-08
2018-03-11 02:49 | 184774.6 | 1920.0019 | 3 | 20 | 4.400082 | 2.336832 | 1.667948 | 2.913e-09 | 7.126079 | 1.0645e-08
2018-03-11 02:51 | 184894.6 | 2040.0011 | 3 | 20 | 4.400095 | 2.190006 | 1.743347 | 2.913e-09 | 7.457845 | 1.0645e-08
2018-03-11 02:53 | 185014.6 | 2160.0012 | 3 | 20 | 4.400093 | 2.062025 | 1.814166 | 2.913e-09 | 7.769456 | 1.0645e-08
2018-03-11 02:55 | 185134.6 | 2280.0021 | 3 | 20 | 4.400136 | 1.946791 | 1.88094 | 2.913e-09 | 8.063268 | 1.0645e-08
2018-03-11 02:57 | 185254.6 | 2400.0015 | 3 | 20 | 4.400085 | 1.841427 | 1.944054 | 2.913e-09 | 8.340977 | 1.0645e-08
2018-03-11 02:59 | 185374.6 | 2520.0014 | 3 | 20 | 4.400071 | 1.745131 | 2.003808 | 2.913e-09 | 8.6039 | 1.0645e-08
2018-03-11 03:01 | 185494.6 | 2640.0022 | 3 | 20 | 4.400132 | 1.656343 | 2.060477 | 2.913e-09 | 8.853249 | 1.0645e-08
2018-03-11 03:03 | 185614.6 | 2760.0013 | 3 | 20 | 4.400093 | 1.571988 | 2.11426 | 2.913e-09 | 9.089902 | 1.0645e-08
2018-03-11 03:05 | 185734.6 | 2880.0014 | 3 | 20 | 4.400103 | 1.490702 | 2.165287 | 2.913e-09 | 9.314425 | 1.0645e-08
2018-03-11 03:07 | 185854.6 | 3000.0006 | 3 | 20 | 4.400016 | 1.414285 | 2.213693 | 2.913e-09 | 9.527413 | 1.0645e-08
2018-03-11 03:09 | 185974.6 | 3120.0007 | 3 | 20 | 4.400082 | 1.342798 | 2.25964 | 2.913e-09 | 9.729584 | 1.0645e-08
2018-03-11 03:11 | 186094.6 | 3240.0015 | 3 | 20 | 4.400066 | 1.274383 | 2.303242 | 2.913e-09 | 9.921438 | 1.0645e-08
2018-03-11 03:13 | 186214.6 | 3360.0007 | 3 | 20 | 4.400123 | 1.208663 | 2.344607 | 2.913e-09 | 10.10345 | 1.0645e-08
2018-03-11 03:15 | 186334.6 | 3480.0014 | 3 | 20 | 4.400062 | 1.143725 | 2.383797 | 2.913e-09 | 10.27589 | 1.0645e-08
2018-03-11 03:17 | 186454.6 | 3600.0007 | 3 | 20 | 4.400121 | 1.082454 | 2.42088 | 2.913e-09 | 10.43905 | 1.0645e-08
2018-03-11 03:19 | 186574.6 | 3720.0007 | 3 | 20 | 4.40004 | 1.023002 | 2.455963 | 2.913e-09 | 10.59342 | 1.0645e-08
2018-03-11 03:21 | 186694.6 | 3840.0008 | 3 | 20 | 4.400026 | 0.9665461 | 2.489121 | 2.913e-09 | 10.73932 | 1.0645e-08
2018-03-11 03:23 | 186814.6 | 3960.0007 | 3 | 20 | 4.400088 | 0.9139414 | 2.52046 | 2.913e-09 | 10.87721 | 1.0645e-08
2018-03-11 03:25 | 186934.6 | 4080.0016 | 3 | 20 | 4.400015 | 0.8637266 | 2.550081 | 2.913e-09 | 11.00755 | 1.0645e-08
2018-03-11 03:27 | 187054.6 | 4200.0016 | 3 | 20 | 4.400021 | 0.8149815 | 2.578056 | 2.913e-09 | 11.13064 | 1.0645e-08
2018-03-11 03:29 | 187174.6 | 4320.0007 | 3 | 20 | 4.400086 | 0.76953125 | 2.604454 | 2.913e-09 | 11.24679 | 1.0645e-08
2018-03-11 03:31 | 187294.6 | 4440 | 3 | 20 | 4.399995 | 0.7245722 | 2.629357 | 2.913e-09 | 11.35637 | 1.0645e-08
2018-03-11 03:33 | 187414.6 | 4560.0007 | 3 | 20 | 4.400053 | 0.6836748 | 2.65283 | 2.913e-09 | 11.45965 | 1.0645e-08
2018-03-11 03:35 | 187509.8 | 4655.2007 | 3 | 20 | 4.400113 | 0.651988 | 2.670487 | 2.913e-09 | 11.53734 | 1.0645e-08
2018-03-11 03:37 | 187629.8 | 119.9999 | 4 | 20 | 4.294263 | 0 | 2.670487 | 2.913e-09 | 11.53734 | 1.0645e-08
2018-03-11 03:39 | 187749.8 | 240.0007 | 4 | 20 | 4.283032 | 0 | 2.670487 | 2.913e-09 | 11.53734 | 1.0645e-08
2018-03-11 03:40 | 187809.8 | 300.003 | 4 | 20 | 4.279948 | 0 | 2.670487 | 2.913e-09 | 11.53734 | 1.0645e-08
2018-03-11 03:42 | 187929.9 | 120.0001 | 5 | 20 | 3.948594 | -2.282226 | 2.670487 | 0.07605809 | 11.53734 | 0.3037271
2018-03-11 03:44 | 188049.9 | 240.0001 | 5 | 20 | 3.90619 | -2.281851 | 2.670487 | 0.1521225 | 11.53734 | 0.6023656
2018-03-11 03:46 | 188169.9 | 360.001 | 5 | 20 | 3.87044 | -2.281814 | 2.670487 | 0.2281806 | 11.53734 | 0.8980827
2018-03-11 03:48 | 188289.9 | 480.0001 | 5 | 20 | 3.837026 | -2.281888 | 2.670487 | 0.3042442 | 11.53734 | 1.191196
2018-03-11 03:50 | 188409.9 | 600.0006 | 5 | 20 | 3.805405 | -2.282142 | 2.670487 | 0.3803055 | 11.53734 | 1.481832
2018-03-11 03:52 | 188529.9 | 720.0001 | 5 | 20 | 3.774611 | -2.28187 | 2.670487 | 0.4563715 | 11.53734 | 1.770121
2018-03-11 03:54 | 188649.9 | 840.0002 | 5 | 20 | 3.744187 | -2.282178 | 2.670487 | 0.532433 | 11.53734 | 2.056066
2018-03-11 03:56 | 188769.9 | 960.0001 | 5 | 20 | 3.714749 | -2.281955 | 2.670487 | 0.6084968 | 11.53734 | 2.339733
2018-03-11 03:58 | 188889.9 | 1080.0009 | 5 | 20 | 3.68716 | -2.281883 | 2.670487 | 0.6845594 | 11.53734 | 2.621225
2018-03-11 04:00 | 189009.9 | 1200.0006 | 5 | 20 | 3.661868 | -2.281913 | 2.670487 | 0.7606154 | 11.53734 | 2.900686
2018-03-11 04:02 | 189129.9 | 1320.0001 | 5 | 20 | 3.638131 | -2.282234 | 2.670487 | 0.8366811 | 11.53734 | 3.178322
2018-03-11 04:04 | 189249.9 | 1440.0002 | 5 | 20 | 3.616963 | -2.281902 | 2.670487 | 0.9127418 | 11.53734 | 3.454242
2018-03-11 04:06 | 189369.9 | 1560.001 | 5 | 20 | 3.596148 | -2.28187 | 2.670487 | 0.9888039 | 11.53734 | 3.728563
2018-03-11 04:08 | 189489.9 | 1680.0027 | 5 | 20 | 3.575002 | -2.281825 | 2.670487 | 1.064876 | 11.53734 | 4.001309
2018-03-11 04:10 | 189609.9 | 1800.0011 | 5 | 20 | 3.556038 | -2.281904 | 2.670487 | 1.140936 | 11.53734 | 4.272493
2018-03-11 04:12 | 189729.9 | 1920.0011 | 5 | 20 | 3.538361 | -2.282204 | 2.670487 | 1.216994 | 11.53734 | 4.542294
2018-03-11 04:14 | 189849.9 | 2040.0004 | 5 | 20 | 3.520801 | -2.28188 | 2.670487 | 1.293054 | 11.53734 | 4.810754
2018-03-11 04:16 | 189969.9 | 2160.0004 | 5 | 20 | 3.503471 | -2.281849 | 2.670487 | 1.36912 | 11.53734 | 5.077908
2018-03-11 04:18 | 190089.9 | 2280.0013 | 5 | 20 | 3.488447 | -2.281916 | 2.670487 | 1.445186 | 11.53734 | 5.343841
2018-03-11 04:20 | 190209.9 | 2400.0013 | 5 | 20 | 3.473462 | -2.282021 | 2.670487 | 1.521242 | 11.53734 | 5.608586
2018-03-11 04:22 | 190329.9 | 2520.0015 | 5 | 20 | 3.458919 | -2.281933 | 2.670487 | 1.597307 | 11.53734 | 5.872238
2018-03-11 04:24 | 190449.9 | 2640.0005 | 5 | 20 | 3.444833 | -2.28214 | 2.670487 | 1.67337 | 11.53734 | 6.134799
2018-03-11 04:26 | 190569.9 | 2760.0013 | 5 | 20 | 3.430936 | -2.281957 | 2.670487 | 1.749428 | 11.53734 | 6.396285
2018-03-11 04:28 | 190689.9 | 2880.0013 | 5 | 20 | 3.416304 | -2.281991 | 2.670487 | 1.825492 | 11.53734 | 6.656703
2018-03-11 04:30 | 190809.9 | 3000.0013 | 5 | 20 | 3.40082 | -2.281897 | 2.670487 | 1.90155 | 11.53734 | 6.915957
2018-03-11 04:32 | 190929.9 | 3120.0006 | 5 | 20 | 3.384348 | -2.281998 | 2.670487 | 1.977618 | 11.53734 | 7.17403
2018-03-11 04:34 | 191049.9 | 3240.0005 | 5 | 20 | 3.366264 | -2.281881 | 2.670487 | 2.053672 | 11.53734 | 7.430753
2018-03-11 04:36 | 191169.9 | 3360.0013 | 5 | 20 | 3.345219 | -2.281933 | 2.670487 | 2.129733 | 11.53734 | 7.686011
2018-03-11 04:38 | 191289.9 | 3480.0013 | 5 | 20 | 3.321782 | -2.28196 | 2.670487 | 2.205796 | 11.53734 | 7.939588
2018-03-11 04:40 | 191409.9 | 3600.0008 | 5 | 20 | 3.295367 | -2.281993 | 2.670487 | 2.281862 | 11.53734 | 8.191278
2018-03-11 04:42 | 191529.9 | 3720.0008 | 5 | 20 | 3.264302 | -2.281851 | 2.670487 | 2.357918 | 11.53734 | 8.440767
2018-03-11 04:44 | 191649.9 | 3840.001 | 5 | 20 | 3.226133 | -2.28198 | 2.670487 | 2.433993 | 11.53734 | 8.687699
2018-03-11 04:46 | 191769.9 | 3960.0006 | 5 | 20 | 3.177046 | -2.28201 | 2.670487 | 2.510051 | 11.53734 | 8.931287
2018-03-11 04:48 | 191889.9 | 4080.0003 | 5 | 20 | 3.110761 | -2.281933 | 2.670487 | 2.586116 | 11.53734 | 9.170569
2018-03-11 04:50 | 192009.9 | 4200.0008 | 5 | 20 | 3.011827 | -2.281909 | 2.670487 | 2.662176 | 11.53734 | 9.403708
2018-03-11 04:50 | 192020.9 | 4210.9871 | 5 | 20 | 2.999996 | -2.281962 | 2.670487 | 2.669135 | 11.53734 | 9.424625
2018-03-11 04:52 | 192140.9 | 120.0004 | 6 | 20 | 3.582685 | 0 | 2.670487 | 2.66915 | 11.53734 | 9.424671
2018-03-11 04:54 | 192260.9 | 240.0017 | 6 | 20 | 3.617388 | 0 | 2.670487 | 2.66915 | 11.53734 | 9.424671
2018-03-11 04:55 | 192320.9 | 300.0011 | 6 | 20 | 3.626533 | 0 | 2.670487 | 2.66915 | 11.53734 | 9.424671
2018-03-11 04:55 | 192320.9 | 0.0027 | 7 | 21 | 3.626785 | 0 | 0 | 0 | 0 | 0
2018-03-11 04:55 | 192330.6 | 9.6344 | 2 | 21 | 3.71131 | 0.6493877 | 0.00172741 | 0 | 0.006397361 | 0
2018-03-11 04:57 | 192450.7 | 120.0005 | 3 | 21 | 4.112249 | 3.259876 | 0.1099967 | 0 | 0.4464889 | 0
2018-03-11 04:59 | 192570.7 | 240.0008 | 3 | 21 | 4.14126 | 3.259848 | 0.2186537 | 0 | 0.8948677 | 0
2018-03-11 05:01 | 192690.7 | 360.0015 | 3 | 21 | 4.170132 | 3.259844 | 0.327311 | 0 | 1.346472 | 0
2018-03-11 05:03 | 192810.7 | 480.0001 | 3 | 21 | 4.194819 | 3.259853 | 0.4359668 | 0 | 1.800968 | 0
2018-03-11 05:05 | 192930.7 | 600.0017 | 3 | 21 | 4.215424 | 3.259869 | 0.5446208 | 0 | 2.257891 | 0
2018-03-11 05:07 | 193050.7 | 720.001 | 3 | 21 | 4.236503 | 3.259855 | 0.6532773 | 0 | 2.71705 | 0
2018-03-11 05:09 | 193170.7 | 840.0003 | 3 | 21 | 4.259834 | 3.259918 | 0.761925 | 0 | 3.178589 | 0
2018-03-11 05:11 | 193290.7 | 960.0009 | 3 | 21 | 4.285024 | 3.259912 | 0.8705881 | 0 | 3.642824 | 0
2018-03-11 05:13 | 193410.7 | 1080.0007 | 3 | 21 | 4.313259 | 3.260122 | 0.9792397 | 0 | 4.109925 | 0
2018-03-11 05:15 | 193530.7 | 1200.0017 | 3 | 21 | 4.343231 | 3.259968 | 1.087897 | 0 | 4.5802 | 0
2018-03-11 05:17 | 193650.7 | 1320.0012 | 3 | 21 | 4.374774 | 3.259928 | 1.19655 | 0 | 5.053806 | 0
2018-03-11 05:19 | 193770.7 | 1440.0009 | 3 | 21 | 4.400095 | 3.182404 | 1.304915 | 0 | 5.529533 | 0
2018-03-11 05:21 | 193890.7 | 1560.0006 | 3 | 21 | 4.400196 | 2.920418 | 1.406464 | 0 | 5.976368 | 0
2018-03-11 05:23 | 194010.7 | 1680.0013 | 3 | 21 | 4.400161 | 2.69216 | 1.499884 | 0 | 6.38743 | 0
2018-03-11 05:25 | 194130.7 | 1800.0022 | 3 | 21 | 4.400088 | 2.496758 | 1.586264 | 0 | 6.767513 | 0
2018-03-11 05:27 | 194250.7 | 1920.0012 | 3 | 21 | 4.400188 | 2.330925 | 1.666643 | 0 | 7.121193 | 0
2018-03-11 05:29 | 194370.7 | 2040.002 | 3 | 21 | 4.400031 | 2.183939 | 1.741868 | 0 | 7.452195 | 0
2018-03-11 05:31 | 194490.7 | 2160.0023 | 3 | 21 | 4.400144 | 2.056854 | 1.812513 | 0 | 7.763039 | 0
2018-03-11 05:33 | 194610.7 | 2280.0025 | 3 | 21 | 4.400098 | 1.940147 | 1.879081 | 0 | 8.055946 | 0
2018-03-11 05:35 | 194730.7 | 2400.0015 | 3 | 21 | 4.400069 | 1.836931 | 1.942007 | 0 | 8.332825 | 0
2018-03-11 05:37 | 194850.7 | 2520.0016 | 3 | 21 | 4.400165 | 1.740309 | 2.001613 | 0 | 8.595096 | 0
2018-03-11 05:39 | 194970.7 | 2640.0015 | 3 | 21 | 4.400094 | 1.649958 | 2.058074 | 0 | 8.84353 | 0
2018-03-11 05:41 | 195090.7 | 2760.0009 | 3 | 21 | 4.400092 | 1.563461 | 2.111603 | 0 | 9.079061 | 0
2018-03-11 05:43 | 195210.7 | 2880.0016 | 3 | 21 | 4.400076 | 1.48513 | 2.162385 | 0 | 9.302505 | 0
2018-03-11 05:45 | 195330.7 | 3000.0002 | 3 | 21 | 4.400084 | 1.409883 | 2.210621 | 0 | 9.514751 | 0
2018-03-11 05:47 | 195450.7 | 3120 | 3 | 21 | 4.400128 | 1.337123 | 2.256387 | 0 | 9.716122 | 0
2018-03-11 05:49 | 195570.7 | 3240.0002 | 3 | 21 | 4.400004 | 1.26597 | 2.29976 | 0 | 9.906967 | 0
2018-03-11 05:51 | 195690.7 | 3360.001 | 3 | 21 | 4.399998 | 1.198743 | 2.340845 | 0 | 10.08775 | 0
2018-03-11 05:53 | 195810.7 | 3480.0002 | 3 | 21 | 4.400077 | 1.13563 | 2.379741 | 0 | 10.25889 | 0
2018-03-11 05:55 | 195930.7 | 3600.0001 | 3 | 21 | 4.400031 | 1.075582 | 2.416597 | 0 | 10.42106 | 0
2018-03-11 05:57 | 196050.7 | 3720.0002 | 3 | 21 | 4.400082 | 1.018477 | 2.451491 | 0 | 10.5746 | 0
2018-03-11 05:59 | 196170.7 | 3840.0003 | 3 | 21 | 4.400076 | 0.9630165 | 2.484523 | 0 | 10.71994 | 0
2018-03-11 06:01 | 196290.7 | 3960.0002 | 3 | 21 | 4.399981 | 0.9109688 | 2.515751 | 0 | 10.85735 | 0
2018-03-11 06:03 | 196410.7 | 4080.001 | 3 | 21 | 4.400059 | 0.8620872 | 2.545308 | 0 | 10.9874 | 0
2018-03-11 06:05 | 196530.7 | 4200.0003 | 3 | 21 | 4.40011 | 0.8149624 | 2.573245 | 0 | 11.11032 | 0
2018-03-11 06:07 | 196650.7 | 4320.0003 | 3 | 21 | 4.400063 | 0.7689219 | 2.599629 | 0 | 11.22641 | 0
2018-03-11 06:09 | 196770.7 | 4440.0003 | 3 | 21 | 4.400006 | 0.7253189 | 2.624527 | 0 | 11.33597 | 0
2018-03-11 06:11 | 196890.7 | 4560.0003 | 3 | 21 | 4.400071 | 0.6849709 | 2.648024 | 0 | 11.43935 | 0
2018-03-11 06:13 | 196990.9 | 4660.201 | 3 | 21 | 4.400106 | 0.6519995 | 2.666623 | 0 | 11.52119 | 0
2018-03-11 06:15 | 197111 | 120.0001 | 4 | 21 | 4.293329 | 0 | 2.666623 | 0 | 11.52119 | 0
2018-03-11 06:17 | 197231 | 240.0009 | 4 | 21 | 4.282079 | 0 | 2.666623 | 0 | 11.52119 | 0
2018-03-11 06:18 | 197291 | 300.0015 | 4 | 21 | 4.279049 | 0 | 2.666623 | 0 | 11.52119 | 0
2018-03-11 06:20 | 197411 | 120.0001 | 5 | 21 | 3.947752 | -2.282251 | 2.666623 | 0.07605824 | 11.52119 | 0.3035827
2018-03-11 06:22 | 197531 | 240.0001 | 5 | 21 | 3.90573 | -2.281918 | 2.666623 | 0.1521275 | 11.52119 | 0.6021916
2018-03-11 06:24 | 197651 | 360.0009 | 5 | 21 | 3.870308 | -2.282161 | 2.666623 | 0.2281887 | 11.52119 | 0.8979061
2018-03-11 06:26 | 197771 | 480.0001 | 5 | 21 | 3.836908 | -2.281814 | 2.666623 | 0.3042445 | 11.52119 | 1.19098
2018-03-11 06:28 | 197891 | 600.0009 | 5 | 21 | 3.805346 | -2.281834 | 2.666623 | 0.38032 | 11.52119 | 1.481663
2018-03-11 06:30 | 198011 | 720.0009 | 5 | 21 | 3.774849 | -2.281902 | 2.666623 | 0.45638 | 11.52119 | 1.769933
2018-03-11 06:32 | 198131 | 840.0009 | 5 | 21 | 3.74448 | -2.282131 | 2.666623 | 0.5324449 | 11.52119 | 2.055914
2018-03-11 06:34 | 198251 | 960.0009 | 5 | 21 | 3.715363 | -2.281888 | 2.666623 | 0.6085117 | 11.52119 | 2.33963
2018-03-11 06:36 | 198371 | 1080.0009 | 5 | 21 | 3.688028 | -2.28214 | 2.666623 | 0.684577 | 11.52119 | 2.621185
2018-03-11 06:38 | 198491 | 1200.0009 | 5 | 21 | 3.662799 | -2.281904 | 2.666623 | 0.7606369 | 11.52119 | 2.900722
2018-03-11 06:40 | 198611 | 1320.0001 | 5 | 21 | 3.639616 | -2.282195 | 2.666623 | 0.8366939 | 11.52119 | 3.17841
2018-03-11 06:42 | 198731 | 1440.001 | 5 | 21 | 3.61795 | -2.281784 | 2.666623 | 0.9127662 | 11.52119 | 3.454453
2018-03-11 06:44 | 198851 | 1560.0009 | 5 | 21 | 3.597089 | -2.281851 | 2.666623 | 0.9888259 | 11.52119 | 3.728833
2018-03-11 06:46 | 198971 | 1680.0001 | 5 | 21 | 3.577063 | -2.281808 | 2.666623 | 1.064883 | 11.52119 | 4.001654
2018-03-11 06:48 | 199091 | 1800.0001 | 5 | 21 | 3.557863 | -2.28181 | 2.666623 | 1.140946 | 11.52119 | 4.273002
2018-03-11 06:50 | 199211 | 1920.0001 | 5 | 21 | 3.539529 | -2.281946 | 2.666623 | 1.217016 | 11.52119 | 4.542946
2018-03-11 06:52 | 199331 | 2040.0001 | 5 | 21 | 3.52105 | -2.281974 | 2.666623 | 1.293079 | 11.52119 | 4.811467
2018-03-11 06:54 | 199451 | 2160.0001 | 5 | 21 | 3.504789 | -2.282197 | 2.666623 | 1.369149 | 11.52119 | 5.078701
2018-03-11 06:56 | 199571 | 2280.0001 | 5 | 21 | 3.488672 | -2.282116 | 2.666623 | 1.44521 | 11.52119 | 5.344666
2018-03-11 06:58 | 199691 | 2400.0009 | 5 | 21 | 3.473528 | -2.281972 | 2.666623 | 1.521271 | 11.52119 | 5.609436
2018-03-11 07:00 | 199811 | 2520.001 | 5 | 21 | 3.458852 | -2.281916 | 2.666623 | 1.597326 | 11.52119 | 5.873066
2018-03-11 07:02 | 199931 | 2640.0011 | 5 | 21 | 3.444669 | -2.282159 | 2.666623 | 1.673399 | 11.52119 | 6.135623
2018-03-11 07:04 | 200051 | 2760.0002 | 5 | 21 | 3.430521 | -2.281722 | 2.666623 | 1.749457 | 11.52119 | 6.397037
2018-03-11 07:06 | 200171 | 2880.0012 | 5 | 21 | 3.415357 | -2.281972 | 2.666623 | 1.825521 | 11.52119 | 6.657408
2018-03-11 07:08 | 200291 | 3000.0003 | 5 | 21 | 3.399667 | -2.281868 | 2.666623 | 1.90158 | 11.52119 | 6.916596
2018-03-11 07:10 | 200411 | 3120.0013 | 5 | 21 | 3.383291 | -2.281918 | 2.666623 | 1.977641 | 11.52119 | 7.174581
2018-03-11 07:12 | 200531 | 3240.0005 | 5 | 21 | 3.365137 | -2.281982 | 2.666623 | 2.053709 | 11.52119 | 7.431275
2018-03-11 07:14 | 200651 | 3360.0005 | 5 | 21 | 3.344093 | -2.28194 | 2.666623 | 2.129772 | 11.52119 | 7.686453
2018-03-11 07:16 | 200771 | 3480.0005 | 5 | 21 | 3.320827 | -2.281905 | 2.666623 | 2.205833 | 11.52119 | 7.939938
2018-03-11 07:18 | 200891 | 3600.0004 | 5 | 21 | 3.294483 | -2.282021 | 2.666623 | 2.281889 | 11.52119 | 8.191537
2018-03-11 07:20 | 201011 | 3720.0013 | 5 | 21 | 3.262986 | -2.281853 | 2.666623 | 2.357946 | 11.52119 | 8.440941
2018-03-11 07:22 | 201131 | 3840.0021 | 5 | 21 | 3.224566 | -2.281877 | 2.666623 | 2.434015 | 11.52119 | 8.687745
2018-03-11 07:24 | 201251 | 3960.0013 | 5 | 21 | 3.174969 | -2.281988 | 2.666623 | 2.510077 | 11.52119 | 8.931213
2018-03-11 07:26 | 201371 | 4080.0013 | 5 | 21 | 3.107538 | -2.281971 | 2.666623 | 2.586148 | 11.52119 | 9.170314
2018-03-11 07:28 | 201491 | 4200.0029 | 5 | 21 | 3.006488 | -2.281857 | 2.666623 | 2.662213 | 11.52119 | 9.403144
2018-03-11 07:28 | 201497 | 4205.9931 | 5 | 21 | 2.999996 | -2.281969 | 2.666623 | 2.666001 | 11.52119 | 9.41452
2018-03-11 07:30 | 201617.1 | 120.0003 | 6 | 21 | 3.582761 | 0 | 2.666623 | 2.666001 | 11.52119 | 9.41452
2018-03-11 07:32 | 201737.1 | 240.0003 | 6 | 21 | 3.61749 | 0 | 2.666623 | 2.666001 | 11.52119 | 9.41452
2018-03-11 07:33 | 201797.1 | 300.0017 | 6 | 21 | 3.626637 | 0 | 2.666623 | 2.666001 | 11.52119 | 9.41452
2018-03-11 07:33 | 201797.1 | 0.0026 | 7 | 22 | 3.626338 | 0 | 0 | 0 | 0 | 0
2018-03-11 07:33 | 201807.2 | 10.0705 | 2 | 22 | 3.710369 | 0.6494349 | 0.001805867 | 0 | 0.006687179 | 0
2018-03-11 07:35 | 201927.3 | 120.001 | 3 | 22 | 4.112777 | 3.259869 | 0.110071 | 0 | 0.446787 | 0
2018-03-11 07:37 | 202047.3 | 240.002 | 3 | 22 | 4.141337 | 3.259853 | 0.2187365 | 0 | 0.8952435 | 0
2018-03-11 07:39 | 202167.3 | 360.0012 | 3 | 22 | 4.170491 | 3.259834 | 0.3273892 | 0 | 1.346813 | 0
2018-03-11 07:41 | 202287.3 | 480.0006 | 3 | 22 | 4.196271 | 3.25984 | 0.4360422 | 0 | 1.801403 | 0
2018-03-11 07:43 | 202407.3 | 600.0022 | 3 | 22 | 4.217283 | 3.259977 | 0.5446972 | 0 | 2.258528 | 0
2018-03-11 07:45 | 202527.3 | 720.0023 | 3 | 22 | 4.238254 | 3.259897 | 0.6533551 | 0 | 2.717886 | 0
2018-03-11 07:47 | 202647.3 | 840.0013 | 3 | 22 | 4.261378 | 3.259928 | 0.7620065 | 0 | 3.17961 | 0
2018-03-11 07:49 | 202767.3 | 960.002 | 3 | 22 | 4.287005 | 3.259848 | 0.870666 | 0 | 3.644022 | 0
2018-03-11 07:51 | 202887.3 | 1080.0022 | 3 | 22 | 4.315233 | 3.259851 | 0.9793206 | 0 | 4.111346 | 0
2018-03-11 07:53 | 203007.3 | 1200.0008 | 3 | 22 | 4.345608 | 3.260065 | 1.087974 | 0 | 4.581856 | 0
2018-03-11 07:55 | 203127.3 | 1320.0004 | 3 | 22 | 4.376863 | 3.260105 | 1.196629 | 0 | 5.055707 | 0
2018-03-11 07:57 | 203247.3 | 1440.0013 | 3 | 22 | 4.400142 | 3.15839 | 1.304781 | 0 | 5.53068 | 0
2018-03-11 07:59 | 203367.3 | 1560.003 | 3 | 22 | 4.400142 | 2.90155 | 1.405754 | 0 | 5.974978 | 0
2018-03-11 08:01 | 203487.3 | 1680.0006 | 3 | 22 | 4.400148 | 2.678013 | 1.498685 | 0 | 6.38389 | 0
2018-03-11 08:03 | 203607.3 | 1800.003 | 3 | 22 | 4.400159 | 2.486721 | 1.584679 | 0 | 6.762275 | 0
2018-03-11 08:05 | 203727.3 | 1920.0021 | 3 | 22 | 4.40014 | 2.320351 | 1.664711 | 0 | 7.114425 | 0
2018-03-11 08:07 | 203847.3 | 2040.0029 | 3 | 22 | 4.400113 | 2.17861 | 1.739629 | 0 | 7.444077 | 0
2018-03-11 08:09 | 203967.3 | 2160.0013 | 3 | 22 | 4.400121 | 2.052286 | 1.810086 | 0 | 7.754096 | 0
2018-03-11 08:11 | 204087.3 | 2280.0012 | 3 | 22 | 4.400104 | 1.939034 | 1.876564 | 0 | 8.046607 | 0
2018-03-11 08:13 | 204207.3 | 2400.0004 | 3 | 22 | 4.40011 | 1.835482 | 1.939449 | 0 | 8.323303 | 0
2018-03-11 08:15 | 204327.3 | 2520.0013 | 3 | 22 | 4.400118 | 1.740795 | 1.999034 | 0 | 8.585485 | 0
2018-03-11 08:17 | 204447.3 | 2640.0004 | 3 | 22 | 4.400078 | 1.652172 | 2.055558 | 0 | 8.834195 | 0
2018-03-11 08:19 | 204567.3 | 2760.0008 | 3 | 22 | 4.400109 | 1.569818 | 2.109231 | 0 | 9.070361 | 0
2018-03-11 08:21 | 204687.3 | 2880.0013 | 3 | 22 | 4.400073 | 1.491494 | 2.160234 | 0 | 9.29478 | 0
2018-03-11 08:23 | 204807.3 | 3000.0007 | 3 | 22 | 4.400045 | 1.415756 | 2.208695 | 0 | 9.50801 | 0
2018-03-11 08:25 | 204927.3 | 3120.0003 | 3 | 22 | 4.400062 | 1.343722 | 2.254691 | 0 | 9.710395 | 0
2018-03-11 08:27 | 205047.3 | 3240.0014 | 3 | 22 | 4.400074 | 1.274436 | 2.29831 | 0 | 9.902324 | 0
2018-03-11 08:29 | 205167.3 | 3360.0015 | 3 | 22 | 4.40014 | 1.208021 | 2.339664 | 0 | 10.08428 | 0
2018-03-11 08:31 | 205287.3 | 3480 | 3 | 22 | 4.400097 | 1.144637 | 2.378857 | 0 | 10.25674 | 0
2018-03-11 08:33 | 205407.3 | 3600.001 | 3 | 22 | 4.400035 | 1.083419 | 2.416 | 0 | 10.42017 | 0
2018-03-11 08:35 | 205527.3 | 3720.0012 | 3 | 22 | 4.400059 | 1.02544 | 2.451149 | 0 | 10.57483 | 0
2018-03-11 08:37 | 205647.3 | 3840.0013 | 3 | 22 | 4.400049 | 0.9697208 | 2.484394 | 0 | 10.72111 | 0
2018-03-11 08:39 | 205767.3 | 3960.0004 | 3 | 22 | 4.400078 | 0.9182119 | 2.515854 | 0 | 10.85953 | 0
2018-03-11 08:41 | 205887.3 | 4080.0012 | 3 | 22 | 4.400078 | 0.8673906 | 2.545597 | 0 | 10.9904 | 0
2018-03-11 08:43 | 206007.3 | 4200.0004 | 3 | 22 | 4.40009 | 0.8195276 | 2.573696 | 0 | 11.11404 | 0
2018-03-11 08:45 | 206127.3 | 4320.0004 | 3 | 22 | 4.400118 | 0.7736664 | 2.600229 | 0 | 11.23079 | 0
2018-03-11 08:47 | 206247.3 | 4440.0014 | 3 | 22 | 4.400078 | 0.7289648 | 2.625252 | 0 | 11.34089 | 0
2018-03-11 08:49 | 206367.3 | 4560.0013 | 3 | 22 | 4.400059 | 0.6864204 | 2.64883 | 0 | 11.44464 | 0
2018-03-11 08:51 | 206471.3 | 4664.0331 | 3 | 22 | 4.400103 | 0.6519947 | 2.668163 | 0 | 11.5297 | 0
2018-03-11 08:53 | 206591.4 | 120.0008 | 4 | 22 | 4.294228 | 0 | 2.668163 | 0 | 11.5297 | 0
2018-03-11 08:55 | 206711.4 | 240.0016 | 4 | 22 | 4.282979 | 0 | 2.668163 | 0 | 11.5297 | 0
2018-03-11 08:56 | 206771.4 | 300.003 | 4 | 22 | 4.279928 | 0 | 2.668163 | 0 | 11.5297 | 0
2018-03-11 08:58 | 206891.4 | 120.0009 | 5 | 22 | 3.948745 | -2.282174 | 2.668163 | 0.07605595 | 11.5297 | 0.3037038
2018-03-11 09:00 | 207011.4 | 240.0001 | 5 | 22 | 3.906374 | -2.281847 | 2.668163 | 0.1521236 | 11.5297 | 0.6023698
2018-03-11 09:02 | 207131.4 | 360.0001 | 5 | 22 | 3.870883 | -2.28213 | 2.668163 | 0.2281758 | 11.5297 | 0.8980896
2018-03-11 09:04 | 207251.4 | 480.001 | 5 | 22 | 3.837649 | -2.281782 | 2.668163 | 0.3042401 | 11.5297 | 1.19125
2018-03-11 09:06 | 207371.4 | 600.0001 | 5 | 22 | 3.806122 | -2.281842 | 2.668163 | 0.3803066 | 11.5297 | 1.481956
2018-03-11 09:08 | 207491.4 | 720.0009 | 5 | 22 | 3.775649 | -2.281853 | 2.668163 | 0.4563752 | 11.5297 | 1.770323
2018-03-11 09:10 | 207611.4 | 840.001 | 5 | 22 | 3.745471 | -2.281842 | 2.668163 | 0.5324419 | 11.5297 | 2.05637
2018-03-11 09:12 | 207731.4 | 960.001 | 5 | 22 | 3.716192 | -2.282189 | 2.668163 | 0.6085098 | 11.5297 | 2.340159
2018-03-11 09:14 | 207851.4 | 1080.0012 | 5 | 22 | 3.688859 | -2.282202 | 2.668163 | 0.6845737 | 11.5297 | 2.621774
2018-03-11 09:16 | 207971.4 | 1200.0011 | 5 | 22 | 3.663714 | -2.28187 | 2.668163 | 0.760635 | 11.5297 | 2.901382
2018-03-11 09:18 | 208091.4 | 1320.0004 | 5 | 22 | 3.640622 | -2.282183 | 2.668163 | 0.8366984 | 11.5297 | 3.179163
2018-03-11 09:20 | 208211.4 | 1440.0004 | 5 | 22 | 3.618921 | -2.281814 | 2.668163 | 0.9127623 | 11.5297 | 3.455252
2018-03-11 09:22 | 208331.4 | 1560.0012 | 5 | 22 | 3.598148 | -2.282157 | 2.668163 | 0.9888268 | 11.5297 | 3.729728
2018-03-11 09:24 | 208451.4 | 1680.0004 | 5 | 22 | 3.578076 | -2.281827 | 2.668163 | 1.064883 | 11.5297 | 4.002621
2018-03-11 09:26 | 208571.4 | 1800.0005 | 5 | 22 | 3.55889 | -2.28182 | 2.668163 | 1.14094 | 11.5297 | 4.274024
2018-03-11 09:28 | 208691.4 | 1920.0012 | 5 | 22 | 3.540568 | -2.281872 | 2.668163 | 1.217009 | 11.5297 | 4.544047
2018-03-11 09:30 | 208811.4 | 2040.0012 | 5 | 22 | 3.522939 | -2.281898 | 2.668163 | 1.293066 | 11.5297 | 4.81266
2018-03-11 09:32 | 208931.4 | 2160.0013 | 5 | 22 | 3.506151 | -2.282013 | 2.668163 | 1.36913 | 11.5297 | 5.079981
2018-03-11 09:34 | 209051.4 | 2280.0004 | 5 | 22 | 3.490312 | -2.281887 | 2.668163 | 1.445191 | 11.5297 | 5.346055
2018-03-11 09:36 | 209171.4 | 2400.0012 | 5 | 22 | 3.475317 | -2.281965 | 2.668163 | 1.521257 | 11.5297 | 5.61097
2018-03-11 09:38 | 209291.4 | 2520.0006 | 5 | 22 | 3.460701 | -2.281887 | 2.668163 | 1.597312 | 11.5297 | 5.874731
2018-03-11 09:40 | 209411.4 | 2640.0006 | 5 | 22 | 3.446286 | -2.281914 | 2.668163 | 1.673375 | 11.5297 | 6.137416
2018-03-11 09:42 | 209531.4 | 2760.0005 | 5 | 22 | 3.431838 | -2.281849 | 2.668163 | 1.749431 | 11.5297 | 6.39898
2018-03-11 09:44 | 209651.4 | 2880.0014 | 5 | 22 | 3.417216 | -2.281991 | 2.668163 | 1.825501 | 11.5297 | 6.659482
2018-03-11 09:46 | 209771.4 | 3000.0005 | 5 | 22 | 3.40203 | -2.281993 | 2.668163 | 1.901559 | 11.5297 | 6.918812
2018-03-11 09:48 | 209891.4 | 3120.0013 | 5 | 22 | 3.385221 | -2.281931 | 2.668163 | 1.977626 | 11.5297 | 7.17697
2018-03-11 09:50 | 210011.4 | 3240.0006 | 5 | 22 | 3.36654 | -2.281948 | 2.668163 | 2.053688 | 11.5297 | 7.433755
2018-03-11 09:52 | 210131.4 | 3360.0006 | 5 | 22 | 3.345799 | -2.281967 | 2.668163 | 2.129742 | 11.5297 | 7.689013
2018-03-11 09:54 | 210251.4 | 3480.0014 | 5 | 22 | 3.323196 | -2.281984 | 2.668163 | 2.205812 | 11.5297 | 7.942687
2018-03-11 09:56 | 210371.4 | 3600.0014 | 5 | 22 | 3.296925 | -2.282003 | 2.668163 | 2.281879 | 11.5297 | 8.194502
2018-03-11 09:58 | 210491.4 | 3720.0008 | 5 | 22 | 3.265468 | -2.281911 | 2.668163 | 2.357938 | 11.5297 | 8.4441
2018-03-11 10:00 | 210611.4 | 3840.0008 | 5 | 22 | 3.226953 | -2.281855 | 2.668163 | 2.434003 | 11.5297 | 8.691076
2018-03-11 10:02 | 210731.4 | 3960.0012 | 5 | 22 | 3.177582 | -2.282055 | 2.668163 | 2.510072 | 11.5297 | 8.934763
2018-03-11 10:04 | 210851.4 | 4080.0005 | 5 | 22 | 3.11037 | -2.282034 | 2.668163 | 2.586132 | 11.5297 | 9.174039
2018-03-11 10:06 | 210971.4 | 4200.0001 | 5 | 22 | 3.010081 | -2.281885 | 2.668163 | 2.662194 | 11.5297 | 9.407099
2018-03-11 10:06 | 210980.8 | 4209.3366 | 5 | 22 | 2.999993 | -2.28184 | 2.668163 | 2.668108 | 11.5297 | 9.42487
2018-03-11 10:08 | 211100.8 | 120.001 | 6 | 22 | 3.582099 | 0 | 2.668163 | 2.668108 | 11.5297 | 9.42487
2018-03-11 10:10 | 211220.8 | 240.0001 | 6 | 22 | 3.616976 | 0 | 2.668163 | 2.668108 | 11.5297 | 9.42487
2018-03-11 10:11 | 211280.8 | 300.0032 | 6 | 22 | 3.626126 | 0 | 2.668163 | 2.668108 | 11.5297 | 9.42487
2018-03-11 10:11 | 211280.8 | 0.0048 | 7 | 23 | 3.626022 | 0 | 0 | 0 | 0 | 0
2018-03-11 10:11 | 211291 | 10.0728 | 2 | 23 | 3.709204 | 0.6494401 | 0.001806214 | 0 | 0.006686939 | 0
2018-03-11 10:13 | 211411 | 120.0003 | 3 | 23 | 4.113696 | 3.260178 | 0.110076 | 0 | 0.4469622 | 0
2018-03-11 10:15 | 211531 | 240.0019 | 3 | 23 | 4.142447 | 3.259855 | 0.2187356 | 0 | 0.8955109 | 0
2018-03-11 10:17 | 211651 | 360.0011 | 3 | 23 | 4.171193 | 3.25989 | 0.3273891 | 0 | 1.347167 | 0
2018-03-11 10:19 | 211771 | 480.0019 | 3 | 23 | 4.196187 | 3.260012 | 0.4360467 | 0 | 1.801805 | 0
2018-03-11 10:21 | 211891 | 600.0021 | 3 | 23 | 4.217017 | 3.259918 | 0.5447026 | 0 | 2.258891 | 0
2018-03-11 10:23 | 212011 | 720.0019 | 3 | 23 | 4.238117 | 3.259964 | 0.6533569 | 0 | 2.718216 | 0
2018-03-11 10:25 | 212131 | 840.0002 | 3 | 23 | 4.261234 | 3.259851 | 0.7620081 | 0 | 3.179931 | 0
2018-03-11 10:27 | 212251 | 960.0011 | 3 | 23 | 4.28708 | 3.259899 | 0.8706635 | 0 | 3.644319 | 0
2018-03-11 10:29 | 212371 | 1080.0027 | 3 | 23 | 4.315047 | 3.259886 | 0.97932 | 0 | 4.11166 | 0
2018-03-11 10:31 | 212491 | 1200.0005 | 3 | 23 | 4.345586 | 3.259872 | 1.087973 | 0 | 4.582174 | 0
2018-03-11 10:33 | 212611 | 1320.0004 | 3 | 23 | 4.376914 | 3.259928 | 1.196624 | 0 | 5.056015 | 0
2018-03-11 10:35 | 212731 | 1440.0005 | 3 | 23 | 4.400195 | 3.167454 | 1.304828 | 0 | 5.53121 | 0
2018-03-11 10:37 | 212851 | 1560.0004 | 3 | 23 | 4.40016 | 2.904022 | 1.405834 | 0 | 5.975657 | 0
2018-03-11 10:39 | 212971 | 1680.002 | 3 | 23 | 4.400128 | 2.681604 | 1.498814 | 0 | 6.384784 | 0
2018-03-11 10:41 | 213091 | 1800.0014 | 3 | 23 | 4.400168 | 2.492392 | 1.584966 | 0 | 6.763862 | 0
2018-03-11 10:43 | 213211 | 1920.0005 | 3 | 23 | 4.400159 | 2.327488 | 1.665215 | 0 | 7.116971 | 0
2018-03-11 10:45 | 213331 | 2040.0011 | 3 | 23 | 4.400136 | 2.183908 | 1.740342 | 0 | 7.44754 | 0
2018-03-11 10:47 | 213451 | 2160.0022 | 3 | 23 | 4.400155 | 2.056984 | 1.810974 | 0 | 7.758325 | 0
2018-03-11 10:49 | 213571 | 2280.001 | 3 | 23 | 4.400128 | 1.941469 | 1.877569 | 0 | 8.051351 | 0
2018-03-11 10:51 | 213691 | 2400.0013 | 3 | 23 | 4.400125 | 1.837078 | 1.940516 | 0 | 8.328324 | 0
2018-03-11 10:53 | 213811 | 2520.0004 | 3 | 23 | 4.40006 | 1.740746 | 2.000122 | 0 | 8.590597 | 0
2018-03-11 10:55 | 213931 | 2640.0005 | 3 | 23 | 4.400115 | 1.653427 | 2.056685 | 0 | 8.83948 | 0
2018-03-11 10:57 | 214051 | 2760 | 3 | 23 | 4.4001 | 1.570101 | 2.110395 | 0 | 9.075812 | 0
2018-03-11 10:59 | 214171 | 2880.0024 | 3 | 23 | 4.400077 | 1.490424 | 2.161395 | 0 | 9.300216 | 0
2018-03-11 11:01 | 214291 | 3000.0008 | 3 | 23 | 4.400095 | 1.414931 | 2.2098 | 0 | 9.5132 | 0
2018-03-11 11:03 | 214411 | 3120.0002 | 3 | 23 | 4.400095 | 1.342852 | 2.255742 | 0 | 9.715347 | 0
2018-03-11 11:05 | 214531 | 3240.0002 | 3 | 23 | 4.400032 | 1.27249 | 2.299329 | 0 | 9.907133 | 0
2018-03-11 11:07 | 214651 | 3360.001 | 3 | 23 | 4.40006 | 1.206701 | 2.340657 | 0 | 10.08898 | 0
2018-03-11 11:09 | 214771 | 3480.001 | 3 | 23 | 4.400104 | 1.143661 | 2.379804 | 0 | 10.26123 | 0
2018-03-11 11:11 | 214891 | 3600.001 | 3 | 23 | 4.400054 | 1.082019 | 2.416884 | 0 | 10.42439 | 0
2018-03-11 11:13 | 215011 | 3720.0011 | 3 | 23 | 4.400017 | 1.022142 | 2.451956 | 0 | 10.57871 | 0
2018-03-11 11:15 | 215131 | 3840.0002 | 3 | 23 | 4.400033 | 0.9672012 | 2.485126 | 0 | 10.72466 | 0
2018-03-11 11:17 | 215251 | 3960.001 | 3 | 23 | 4.40009 | 0.9149323 | 2.516498 | 0 | 10.86269 | 0
2018-03-11 11:19 | 215371 | 4080.0011 | 3 | 23 | 4.400051 | 0.8644848 | 2.546149 | 0 | 10.99316 | 0
2018-03-11 11:21 | 215491 | 4200.0001 | 3 | 23 | 4.400006 | 0.8153734 | 2.574152 | 0 | 11.11637 | 0
2018-03-11 11:23 | 215611 | 4320.001 | 3 | 23 | 4.400023 | 0.7691479 | 2.600568 | 0 | 11.23261 | 0
2018-03-11 11:25 | 215731 | 4440.0019 | 3 | 23 | 4.40001 | 0.7248306 | 2.625476 | 0 | 11.3422 | 0
2018-03-11 11:27 | 215851 | 4560.0004 | 3 | 23 | 4.400118 | 0.6838245 | 2.648942 | 0 | 11.44546 | 0
2018-03-11 11:29 | 215944.8 | 4653.7355 | 3 | 23 | 4.400038 | 0.6519966 | 2.66632 | 0 | 11.52192 | 0
2018-03-11 11:31 | 216064.8 | 120.0004 | 4 | 23 | 4.293854 | 0 | 2.666322 | 0 | 11.52193 | 0
2018-03-11 11:33 | 216184.8 | 240.0016 | 4 | 23 | 4.282542 | 0 | 2.666322 | 0 | 11.52193 | 0
2018-03-11 11:34 | 216244.8 | 300.0031 | 4 | 23 | 4.279473 | 0 | 2.666322 | 0 | 11.52193 | 0
2018-03-11 11:36 | 216364.9 | 120.0012 | 5 | 23 | 3.94766 | -2.281832 | 2.666322 | 0.07604808 | 11.52193 | 0.3035778
2018-03-11 11:38 | 216484.9 | 240.0005 | 5 | 23 | 3.9052 | -2.281926 | 2.666322 | 0.1521164 | 11.52193 | 0.6021631
2018-03-11 11:40 | 216604.9 | 360.0005 | 5 | 23 | 3.869664 | -2.28181 | 2.666322 | 0.2281726 | 11.52193 | 0.8978083
2018-03-11 11:42 | 216724.9 | 480.0004 | 5 | 23 | 3.836272 | -2.281873 | 2.666322 | 0.3042475 | 11.52193 | 1.190912
2018-03-11 11:44 | 216844.9 | 600.0012 | 5 | 23 | 3.804737 | -2.282043 | 2.666322 | 0.3803052 | 11.52193 | 1.481486
2018-03-11 11:46 | 216964.9 | 720.0012 | 5 | 23 | 3.774259 | -2.282142 | 2.666322 | 0.4563728 | 11.52193 | 1.769742
2018-03-11 11:48 | 217084.9 | 840.0012 | 5 | 23 | 3.743783 | -2.281989 | 2.666322 | 0.5324364 | 11.52193 | 2.055661
2018-03-11 11:50 | 217204.9 | 960.0005 | 5 | 23 | 3.714197 | -2.281832 | 2.666322 | 0.6084964 | 11.52193 | 2.339275
2018-03-11 11:52 | 217324.9 | 1080.0012 | 5 | 23 | 3.686955 | -2.281864 | 2.666322 | 0.6845528 | 11.52193 | 2.620716
2018-03-11 11:54 | 217444.9 | 1200.0005 | 5 | 23 | 3.66174 | -2.281872 | 2.666322 | 0.7606196 | 11.52193 | 2.900198
2018-03-11 11:56 | 217564.9 | 1320.0004 | 5 | 23 | 3.638399 | -2.281842 | 2.666322 | 0.8366814 | 11.52193 | 3.177815
2018-03-11 11:58 | 217684.9 | 1440.0013 | 5 | 23 | 3.616714 | -2.281945 | 2.666322 | 0.9127385 | 11.52193 | 3.45371
2018-03-11 12:00 | 217804.9 | 1560.0012 | 5 | 23 | 3.596009 | -2.28189 | 2.666322 | 0.9888015 | 11.52193 | 3.728014
2018-03-11 12:02 | 217924.9 | 1680.0012 | 5 | 23 | 3.576186 | -2.281926 | 2.666322 | 1.064875 | 11.52193 | 4.000814
2018-03-11 12:04 | 218044.9 | 1800.0004 | 5 | 23 | 3.557094 | -2.281919 | 2.666322 | 1.140935 | 11.52193 | 4.272088
2018-03-11 12:06 | 218164.9 | 1920.0012 | 5 | 23 | 3.538655 | -2.281965 | 2.666322 | 1.216992 | 11.52193 | 4.541923
2018-03-11 12:08 | 218284.9 | 2040.0012 | 5 | 23 | 3.521238 | -2.282128 | 2.666322 | 1.293053 | 11.52193 | 4.81041
2018-03-11 12:10 | 218404.9 | 2160.0004 | 5 | 23 | 3.505031 | -2.281851 | 2.666322 | 1.369121 | 11.52193 | 5.077638
2018-03-11 12:12 | 218524.9 | 2280.0004 | 5 | 23 | 3.4894 | -2.281943 | 2.666322 | 1.445175 | 11.52193 | 5.343613
2018-03-11 12:14 | 218644.9 | 2400.0004 | 5 | 23 | 3.474621 | -2.281857 | 2.666322 | 1.521236 | 11.52193 | 5.608452
2018-03-11 12:16 | 218764.9 | 2520.0005 | 5 | 23 | 3.459994 | -2.2819 | 2.666322 | 1.597298 | 11.52193 | 5.872178
2018-03-11 12:18 | 218884.9 | 2640.0004 | 5 | 23 | 3.445318 | -2.281892 | 2.666322 | 1.673366 | 11.52193 | 6.134813
2018-03-11 12:20 | 219004.9 | 2760.0005 | 5 | 23 | 3.430707 | -2.28188 | 2.666322 | 1.749423 | 11.52193 | 6.396301
2018-03-11 12:22 | 219124.9 | 2880.0005 | 5 | 23 | 3.416087 | -2.281976 | 2.666322 | 1.825488 | 11.52193 | 6.656706
2018-03-11 12:24 | 219244.9 | 3000.0004 | 5 | 23 | 3.400371 | -2.281919 | 2.666322 | 1.901543 | 11.52193 | 6.915928
2018-03-11 12:26 | 219364.9 | 3120.0012 | 5 | 23 | 3.383347 | -2.281919 | 2.666322 | 1.977616 | 11.52193 | 7.17396
2018-03-11 12:28 | 219484.9 | 3240.0005 | 5 | 23 | 3.364621 | -2.281965 | 2.666322 | 2.053675 | 11.52193 | 7.430588
2018-03-11 12:30 | 219604.9 | 3360.0014 | 5 | 23 | 3.344577 | -2.282022 | 2.666322 | 2.129736 | 11.52193 | 7.685752
2018-03-11 12:32 | 219724.9 | 3480.0006 | 5 | 23 | 3.321914 | -2.28196 | 2.666322 | 2.205807 | 11.52193 | 7.939335
2018-03-11 12:34 | 219844.9 | 3600.0006 | 5 | 23 | 3.295287 | -2.281971 | 2.666322 | 2.281854 | 11.52193 | 8.19097
2018-03-11 12:36 | 219964.9 | 3720.0005 | 5 | 23 | 3.263728 | -2.282022 | 2.666322 | 2.357931 | 11.52193 | 8.440507
2018-03-11 12:38 | 220084.9 | 3840.0013 | 5 | 23 | 3.224696 | -2.28195 | 2.666322 | 2.433988 | 11.52193 | 8.687307
2018-03-11 12:40 | 220204.9 | 3960.0014 | 5 | 23 | 3.17485 | -2.281962 | 2.666322 | 2.510055 | 11.52193 | 8.930789
2018-03-11 12:42 | 220324.9 | 4080.0014 | 5 | 23 | 3.106893 | -2.281945 | 2.666322 | 2.586123 | 11.52193 | 9.169857
2018-03-11 12:44 | 220444.9 | 4200.0005 | 5 | 23 | 3.0052 | -2.281885 | 2.666322 | 2.662182 | 11.52193 | 9.402593
2018-03-11 12:44 | 220449.7 | 4204.7588 | 5 | 23 | 2.999999 | -2.281919 | 2.666322 | 2.665197 | 11.52193 | 9.411646
2018-03-11 12:46 | 220569.7 | 120 | 6 | 23 | 3.582467 | 0 | 2.666322 | 2.665205 | 11.52193 | 9.411671
2018-03-11 12:48 | 220689.7 | 240.0007 | 6 | 23 | 3.617393 | 0 | 2.666322 | 2.665205 | 11.52193 | 9.411671
2018-03-11 12:49 | 220749.7 | 300.0039 | 6 | 23 | 3.626559 | 0 | 2.666322 | 2.665205 | 11.52193 | 9.411671
2018-03-11 12:49 | 220749.7 | 0.0027 | 7 | 24 | 3.626797 | 0 | 0 | 0 | 0 | 0
2018-03-11 12:49 | 220759.9 | 10.0656 | 2 | 24 | 3.710071 | 0.6493778 | 0.001805371 | 4.7e-11 | 0.006685345 | 1.71e-10
2018-03-11 12:51 | 220879.9 | 120.0001 | 3 | 24 | 4.114697 | 3.259781 | 0.1100699 | 4.7e-11 | 0.4470585 | 1.71e-10
2018-03-11 12:53 | 220999.9 | 240.0012 | 3 | 24 | 4.143212 | 3.259985 | 0.2187244 | 4.7e-11 | 0.8956885 | 1.71e-10
2018-03-11 12:55 | 221119.9 | 360.0001 | 3 | 24 | 4.172274 | 3.259899 | 0.3273792 | 4.7e-11 | 1.347453 | 1.71e-10
2018-03-11 12:57 | 221239.9 | 480.0019 | 3 | 24 | 4.197509 | 3.259874 | 0.4360355 | 4.7e-11 | 1.802219 | 1.71e-10
2018-03-11 12:59 | 221359.9 | 600.0001 | 3 | 24 | 4.218324 | 3.260046 | 0.5446879 | 4.7e-11 | 2.259426 | 1.71e-10
2018-03-11 13:01 | 221479.9 | 720.0001 | 3 | 24 | 4.239275 | 3.259861 | 0.6533452 | 4.7e-11 | 2.718901 | 1.71e-10
2018-03-11 13:03 | 221599.9 | 840.0002 | 3 | 24 | 4.262487 | 3.260174 | 0.7620012 | 4.7e-11 | 3.180761 | 1.71e-10
2018-03-11 13:05 | 221719.9 | 960.0001 | 3 | 24 | 4.288235 | 3.259912 | 0.8706581 | 4.7e-11 | 3.645282 | 1.71e-10
2018-03-11 13:07 | 221839.9 | 1080.0003 | 3 | 24 | 4.316509 | 3.259924 | 0.9793084 | 4.7e-11 | 4.112714 | 1.71e-10
2018-03-11 13:09 | 221959.9 | 1200.001 | 3 | 24 | 4.346703 | 3.259819 | 1.087966 | 4.7e-11 | 4.583359 | 1.71e-10
2018-03-11 13:11 | 222079.9 | 1320.0029 | 3 | 24 | 4.378303 | 3.260155 | 1.196621 | 4.7e-11 | 5.057358 | 1.71e-10
2018-03-11 13:13 | 222199.9 | 1440.0012 | 3 | 24 | 4.400137 | 3.154078 | 1.304679 | 4.7e-11 | 5.532022 | 1.71e-10
2018-03-11 13:15 | 222319.9 | 1560.002 | 3 | 24 | 4.400215 | 2.896242 | 1.405383 | 4.7e-11 | 5.975137 | 1.71e-10
2018-03-11 13:17 | 222439.9 | 1680.0014 | 3 | 24 | 4.400171 | 2.674274 | 1.498108 | 4.7e-11 | 6.38314 | 1.71e-10
2018-03-11 13:19 | 222559.9 | 1800.0013 | 3 | 24 | 4.400115 | 2.482996 | 1.58399 | 4.7e-11 | 6.761034 | 1.71e-10
2018-03-11 13:21 | 222679.9 | 1920.0014 | 3 | 24 | 4.400156 | 2.319967 | 1.66395 | 4.7e-11 | 7.11287 | 1.71e-10
2018-03-11 13:23 | 222799.9 | 2040.0013 | 3 | 24 | 4.400092 | 2.1772 | 1.738838 | 4.7e-11 | 7.442388 | 1.71e-10
2018-03-11 13:25 | 222919.9 | 2160.0001 | 3 | 24 | 4.40011 | 2.051739 | 1.809275 | 4.7e-11 | 7.752316 | 1.71e-10
2018-03-11 13:27 | 223039.9 | 2280.0013 | 3 | 24 | 4.400145 | 1.940102 | 1.875764 | 4.7e-11 | 8.044876 | 1.71e-10
2018-03-11 13:29 | 223159.9 | 2400.0013 | 3 | 24 | 4.400045 | 1.837034 | 1.9387 | 4.7e-11 | 8.321799 | 1.71e-10
2018-03-11 13:31 | 223279.9 | 2520.0013 | 3 | 24 | 4.400094 | 1.743151 | 1.998355 | 4.7e-11 | 8.584288 | 1.71e-10
2018-03-11 13:33 | 223399.9 | 2640.0014 | 3 | 24 | 4.400119 | 1.656048 | 2.054984 | 4.7e-11 | 8.833461 | 1.71e-10
2018-03-11 13:35 | 223519.9 | 2760.0022 | 3 | 24 | 4.400145 | 1.573311 | 2.108784 | 4.7e-11 | 9.070187 | 1.71e-10
2018-03-11 13:37 | 223639.9 | 2880.0022 | 3 | 24 | 4.400079 | 1.493885 | 2.159886 | 4.7e-11 | 9.295039 | 1.71e-10
2018-03-11 13:39 | 223759.9 | 3000.0021 | 3 | 24 | 4.400033 | 1.417257 | 2.208405 | 4.7e-11 | 9.508527 | 1.71e-10
2018-03-11 13:41 | 223879.9 | 3120.0023 | 3 | 24 | 4.400094 | 1.34479 | 2.254441 | 4.7e-11 | 9.711089 | 1.71e-10
2018-03-11 13:43 | 223999.9 | 3240.0007 | 3 | 24 | 4.400088 | 1.275023 | 2.298085 | 4.7e-11 | 9.903127 | 1.71e-10
2018-03-11 13:45 | 224119.9 | 3360.0006 | 3 | 24 | 4.400045 | 1.20882 | 2.339472 | 4.7e-11 | 10.08523 | 1.71e-10
2018-03-11 13:47 | 224239.9 | 3480.0006 | 3 | 24 | 4.40009 | 1.144456 | 2.378693 | 4.7e-11 | 10.25781 | 1.71e-10
2018-03-11 13:49 | 224359.9 | 3600.0016 | 3 | 24 | 4.400121 | 1.083081 | 2.415799 | 4.7e-11 | 10.42108 | 1.71e-10
2018-03-11 13:51 | 224479.9 | 3720.0023 | 3 | 24 | 4.400109 | 1.025012 | 2.45091 | 4.7e-11 | 10.57557 | 1.71e-10
2018-03-11 13:53 | 224599.9 | 3840.0024 | 3 | 24 | 4.400105 | 0.9701347 | 2.484142 | 4.7e-11 | 10.72179 | 1.71e-10
2018-03-11 13:55 | 224719.9 | 3960.0024 | 3 | 24 | 4.400074 | 0.9168406 | 2.515579 | 4.7e-11 | 10.86012 | 1.71e-10
2018-03-11 13:57 | 224839.9 | 4080.0016 | 3 | 24 | 4.400089 | 0.8658075 | 2.545275 | 4.7e-11 | 10.99078 | 1.71e-10
2018-03-11 13:59 | 224959.9 | 4200.0016 | 3 | 24 | 4.400072 | 0.8171587 | 2.573321 | 4.7e-11 | 11.11418 | 1.71e-10
2018-03-11 14:01 | 225079.9 | 4320.0023 | 3 | 24 | 4.40011 | 0.7708549 | 2.599771 | 4.7e-11 | 11.23056 | 1.71e-10
2018-03-11 14:03 | 225199.9 | 4440.0023 | 3 | 24 | 4.399997 | 0.7254477 | 2.624703 | 4.7e-11 | 11.34027 | 1.71e-10
2018-03-11 14:05 | 225319.9 | 4560.0007 | 3 | 24 | 4.400118 | 0.684577 | 2.648197 | 4.7e-11 | 11.44364 | 1.71e-10
2018-03-11 14:07 | 225416.3 | 4656.3582 | 3 | 24 | 4.400055 | 0.6519995 | 2.666073 | 4.7e-11 | 11.5223 | 1.71e-10
2018-03-11 14:09 | 225536.3 | 120.0001 | 4 | 24 | 4.29408 | 0 | 2.666073 | 4.7e-11 | 11.5223 | 1.71e-10
2018-03-11 14:11 | 225656.3 | 240.0009 | 4 | 24 | 4.28281 | 0 | 2.666073 | 4.7e-11 | 11.5223 | 1.71e-10
2018-03-11 14:12 | 225716.3 | 300.0015 | 4 | 24 | 4.279749 | 0 | 2.666073 | 4.7e-11 | 11.5223 | 1.71e-10
2018-03-11 14:14 | 225836.4 | 120.0003 | 5 | 24 | 3.948334 | -2.282197 | 2.666073 | 0.07605294 | 11.5223 | 0.3036894
2018-03-11 14:16 | 225956.4 | 240.001 | 5 | 24 | 3.905784 | -2.282226 | 2.666073 | 0.1521167 | 11.5223 | 0.6023037
2018-03-11 14:18 | 226076.4 | 360.001 | 5 | 24 | 3.87037 | -2.281919 | 2.666073 | 0.2281865 | 11.5223 | 0.8980533
2018-03-11 14:20 | 226196.4 | 480.0002 | 5 | 24 | 3.837164 | -2.281896 | 2.666073 | 0.304247 | 11.5223 | 1.19116
2018-03-11 14:22 | 226316.4 | 600.001 | 5 | 24 | 3.805656 | -2.281832 | 2.666073 | 0.3803172 | 11.5223 | 1.481846
2018-03-11 14:24 | 226436.4 | 720.0003 | 5 | 24 | 3.775148 | -2.281855 | 2.666073 | 0.4563763 | 11.5223 | 1.770139
2018-03-11 14:26 | 226556.4 | 840.001 | 5 | 24 | 3.744894 | -2.281861 | 2.666073 | 0.5324445 | 11.5223 | 2.056152
2018-03-11 14:28 | 226676.4 | 960.0003 | 5 | 24 | 3.715484 | -2.28187 | 2.666073 | 0.6085009 | 11.5223 | 2.339845
2018-03-11 14:30 | 226796.4 | 1080.001 | 5 | 24 | 3.688111 | -2.282077 | 2.666073 | 0.6845686 | 11.5223 | 2.621416
2018-03-11 14:32 | 226916.4 | 1200.001 | 5 | 24 | 3.663001 | -2.282215 | 2.666073 | 0.7606258 | 11.5223 | 2.900958
2018-03-11 14:34 | 227036.4 | 1320.0002 | 5 | 24 | 3.639805 | -2.281863 | 2.666073 | 0.8366945 | 11.5223 | 3.178702
2018-03-11 14:36 | 227156.4 | 1440.001 | 5 | 24 | 3.618106 | -2.282155 | 2.666073 | 0.9127619 | 11.5223 | 3.454739
2018-03-11 14:38 | 227276.4 | 1560.0002 | 5 | 24 | 3.597353 | -2.281922 | 2.666073 | 0.9888206 | 11.5223 | 3.729133
2018-03-11 14:40 | 227396.4 | 1680.0002 | 5 | 24 | 3.577394 | -2.282154 | 2.666073 | 1.064887 | 11.5223 | 4.002009
2018-03-11 14:42 | 227516.4 | 1800.001 | 5 | 24 | 3.558122 | -2.281821 | 2.666073 | 1.140947 | 11.5223 | 4.27337
2018-03-11 14:44 | 227636.4 | 1920.001 | 5 | 24 | 3.539534 | -2.281878 | 2.666073 | 1.217007 | 11.5223 | 4.543288
2018-03-11 14:46 | 227756.4 | 2040.0003 | 5 | 24 | 3.522145 | -2.281864 | 2.666073 | 1.293077 | 11.5223 | 4.811872
2018-03-11 14:48 | 227876.4 | 2160.0003 | 5 | 24 | 3.50608 | -2.281851 | 2.666073 | 1.369128 | 11.5223 | 5.079115
2018-03-11 14:50 | 227996.4 | 2280.0002 | 5 | 24 | 3.490637 | -2.281872 | 2.666073 | 1.445189 | 11.5223 | 5.3452
2018-03-11 14:52 | 228116.4 | 2400.0003 | 5 | 24 | 3.475713 | -2.281896 | 2.666073 | 1.521258 | 11.5223 | 5.610155
2018-03-11 14:54 | 228236.4 | 2520.0002 | 5 | 24 | 3.460838 | -2.282189 | 2.666073 | 1.597322 | 11.5223 | 5.873966
2018-03-11 14:56 | 228356.4 | 2640.0011 | 5 | 24 | 3.446398 | -2.281928 | 2.666073 | 1.673379 | 11.5223 | 6.136642
2018-03-11 14:58 | 228476.4 | 2760.0003 | 5 | 24 | 3.432249 | -2.281881 | 2.666073 | 1.749441 | 11.5223 | 6.39824
2018-03-11 15:00 | 228596.4 | 2880.0003 | 5 | 24 | 3.417793 | -2.28184 | 2.666073 | 1.825509 | 11.5223 | 6.658777
2018-03-11 15:02 | 228716.4 | 3000.0004 | 5 | 24 | 3.40194 | -2.281883 | 2.666073 | 1.901566 | 11.5223 | 6.918128
2018-03-11 15:04 | 228836.4 | 3120.0004 | 5 | 24 | 3.384869 | -2.281913 | 2.666073 | 1.977623 | 11.5223 | 7.176233
2018-03-11 15:06 | 228956.4 | 3240.0012 | 5 | 24 | 3.366805 | -2.281959 | 2.666073 | 2.053694 | 11.5223 | 7.433045
2018-03-11 15:08 | 229076.4 | 3360.0003 | 5 | 24 | 3.346955 | -2.281921 | 2.666073 | 2.129753 | 11.5223 | 7.688382
2018-03-11 15:10 | 229196.4 | 3480.0012 | 5 | 24 | 3.324009 | -2.281928 | 2.666073 | 2.205821 | 11.5223 | 7.942125
2018-03-11 15:12 | 229316.4 | 3600.0011 | 5 | 24 | 3.297295 | -2.281851 | 2.666073 | 2.281876 | 11.5223 | 8.193946
2018-03-11 15:14 | 229436.4 | 3720.0004 | 5 | 24 | 3.265659 | -2.281894 | 2.666073 | 2.357941 | 11.5223 | 8.443591
2018-03-11 15:16 | 229556.4 | 3840.0012 | 5 | 24 | 3.226769 | -2.281873 | 2.666073 | 2.433993 | 11.5223 | 8.690524
2018-03-11 15:18 | 229676.4 | 3960.0004 | 5 | 24 | 3.176816 | -2.281978 | 2.666073 | 2.510067 | 11.5223 | 8.934186
2018-03-11 15:20 | 229796.4 | 4080.0014 | 5 | 24 | 3.108994 | -2.281838 | 2.666073 | 2.586119 | 11.5223 | 9.173359
2018-03-11 15:22 | 229916.4 | 4200.0015 | 5 | 24 | 3.00751 | -2.281832 | 2.666073 | 2.66219 | 11.5223 | 9.40631
2018-03-11 15:22 | 229923.3 | 4206.8708 | 5 | 24 | 2.999999 | -2.282039 | 2.666073 | 2.666542 | 11.5223 | 9.419382
2018-03-11 15:24 | 230043.3 | 120.001 | 6 | 24 | 3.581666 | 0 | 2.666073 | 2.666542 | 11.5223 | 9.419382
2018-03-11 15:26 | 230163.3 | 240.0002 | 6 | 24 | 3.616598 | 0 | 2.666073 | 2.666542 | 11.5223 | 9.419382
2018-03-11 15:27 | 230223.3 | 300.0026 | 6 | 24 | 3.625811 | 0 | 2.666073 | 2.666542 | 11.5223 | 9.419382
2018-03-11 15:27 | 230223.3 | 0.0028 | 7 | 25 | 3.625865 | 0 | 0 | 0 | 0 | 0
2018-03-11 15:27 | 230233.6 | 10.2024 | 2 | 25 | 3.709459 | 0.6493683 | 0.001829732 | 7.8e-11 | 0.006774327 | 2.83e-10
2018-03-11 15:29 | 230353.7 | 120.0018 | 3 | 25 | 4.114634 | 3.259916 | 0.1100996 | 8.45e-10 | 0.4471085 | 3.127e-09
2018-03-11 15:31 | 230473.7 | 240.0003 | 3 | 25 | 4.143528 | 3.260012 | 0.2187533 | 8.45e-10 | 0.8957634 | 3.127e-09
2018-03-11 15:33 | 230593.7 | 360.001 | 3 | 25 | 4.172961 | 3.259916 | 0.3274049 | 8.45e-10 | 1.347591 | 3.127e-09
2018-03-11 15:35 | 230713.7 | 480.002 | 3 | 25 | 4.197625 | 3.259863 | 0.4360627 | 8.45e-10 | 1.80241 | 3.127e-09
2018-03-11 15:37 | 230833.7 | 600.0003 | 3 | 25 | 4.219053 | 3.26001 | 0.544715 | 8.45e-10 | 2.259673 | 3.127e-09
2018-03-11 15:39 | 230953.7 | 720.0012 | 3 | 25 | 4.239987 | 3.259895 | 0.6533706 | 8.45e-10 | 2.719191 | 3.127e-09
2018-03-11 15:41 | 231073.7 | 840.0006 | 3 | 25 | 4.262968 | 3.259832 | 0.7620224 | 8.45e-10 | 3.181097 | 3.127e-09
2018-03-11 15:43 | 231193.7 | 960.0013 | 3 | 25 | 4.288453 | 3.259918 | 0.8706788 | 8.45e-10 | 3.645673 | 3.127e-09
2018-03-11 15:45 | 231313.7 | 1080.0006 | 3 | 25 | 4.316823 | 3.260221 | 0.979331 | 8.45e-10 | 4.11315 | 3.127e-09
2018-03-11 15:47 | 231433.7 | 1200.0021 | 3 | 25 | 4.346217 | 3.259911 | 1.087988 | 8.45e-10 | 4.583792 | 3.127e-09
2018-03-11 15:49 | 231553.7 | 1320.0024 | 3 | 25 | 4.377611 | 3.259848 | 1.196644 | 8.45e-10 | 5.057731 | 3.127e-09
2018-03-11 15:51 | 231673.7 | 1440.0015 | 3 | 25 | 4.400174 | 3.158031 | 1.304753 | 8.45e-10 | 5.532566 | 3.127e-09
2018-03-11 15:53 | 231793.7 | 1560.0006 | 3 | 25 | 4.400186 | 2.896927 | 1.405532 | 8.45e-10 | 5.97601 | 3.127e-09
2018-03-11 15:55 | 231913.7 | 1680.0008 | 3 | 25 | 4.400148 | 2.674431 | 1.498309 | 8.45e-10 | 6.384247 | 3.127e-09
2018-03-11 15:57 | 232033.7 | 1800.0015 | 3 | 25 | 4.40016 | 2.484989 | 1.584219 | 8.45e-10 | 6.76226 | 3.127e-09
2018-03-11 15:59 | 232153.7 | 1920.0022 | 3 | 25 | 4.400135 | 2.319824 | 1.66421 | 8.45e-10 | 7.114232 | 3.127e-09
2018-03-11 16:01 | 232273.7 | 2040.0006 | 3 | 25 | 4.400093 | 2.176474 | 1.739079 | 8.45e-10 | 7.443663 | 3.127e-09
2018-03-11 16:03 | 232393.7 | 2160.0015 | 3 | 25 | 4.400143 | 2.05039 | 1.809466 | 8.45e-10 | 7.753376 | 3.127e-09
2018-03-11 16:05 | 232513.7 | 2280.0017 | 3 | 25 | 4.400123 | 1.936869 | 1.875886 | 8.45e-10 | 8.045634 | 3.127e-09
2018-03-11 16:07 | 232633.7 | 2400.0015 | 3 | 25 | 4.400145 | 1.835608 | 1.938731 | 8.45e-10 | 8.322158 | 3.127e-09
2018-03-11 16:09 | 232753.7 | 2520.0018 | 3 | 25 | 4.400064 | 1.73991 | 1.998305 | 8.45e-10 | 8.584289 | 3.127e-09
2018-03-11 16:11 | 232873.7 | 2640.0001 | 3 | 25 | 4.400083 | 1.65032 | 2.054787 | 8.45e-10 | 8.832816 | 3.127e-09
2018-03-11 16:13 | 232993.7 | 2760.0001 | 3 | 25 | 4.400078 | 1.567786 | 2.108413 | 8.45e-10 | 9.068772 | 3.127e-09
2018-03-11 16:15 | 233113.7 | 2880.0018 | 3 | 25 | 4.400123 | 1.489261 | 2.159345 | 8.45e-10 | 9.29288 | 3.127e-09
2018-03-11 16:17 | 233233.7 | 3000.0017 | 3 | 25 | 4.400095 | 1.414227 | 2.207712 | 8.45e-10 | 9.505698 | 3.127e-09
2018-03-11 16:19 | 233353.7 | 3120.001 | 3 | 25 | 4.400083 | 1.34204 | 2.253636 | 8.45e-10 | 9.707769 | 3.127e-09
2018-03-11 16:21 | 233473.7 | 3240.0002 | 3 | 25 | 4.400042 | 1.274306 | 2.297224 | 8.45e-10 | 9.899559 | 3.127e-09
2018-03-11 16:23 | 233593.7 | 3360.0002 | 3 | 25 | 4.400086 | 1.208915 | 2.338602 | 8.45e-10 | 10.08162 | 3.127e-09
2018-03-11 16:25 | 233713.7 | 3480.0003 | 3 | 25 | 4.400062 | 1.145231 | 2.377822 | 8.45e-10 | 10.2542 | 3.127e-09
2018-03-11 16:27 | 233833.7 | 3600.0003 | 3 | 25 | 4.400054 | 1.083929 | 2.414967 | 8.45e-10 | 10.41763 | 3.127e-09
2018-03-11 16:29 | 233953.7 | 3720.0003 | 3 | 25 | 4.400093 | 1.026394 | 2.450128 | 8.45e-10 | 10.57235 | 3.127e-09
2018-03-11 16:31 | 234073.7 | 3840.0012 | 3 | 25 | 4.400062 | 0.9710817 | 2.483401 | 8.45e-10 | 10.71875 | 3.127e-09
2018-03-11 16:33 | 234193.7 | 3960.0005 | 3 | 25 | 4.399966 | 0.9168577 | 2.514878 | 8.45e-10 | 10.85725 | 3.127e-09
2018-03-11 16:35 | 234313.7 | 4080.0007 | 3 | 25 | 4.40006 | 0.8667078 | 2.544613 | 8.45e-10 | 10.98808 | 3.127e-09
2018-03-11 16:37 | 234433.7 | 4200.0006 | 3 | 25 | 4.400023 | 0.8170767 | 2.572684 | 8.45e-10 | 11.1116 | 3.127e-09
2018-03-11 16:39 | 234553.7 | 4320.0014 | 3 | 25 | 4.400033 | 0.7703276 | 2.599146 | 8.45e-10 | 11.22803 | 3.127e-09
2018-03-11 16:41 | 234673.7 | 4440.0015 | 3 | 25 | 4.400047 | 0.7265816 | 2.624093 | 8.45e-10 | 11.3378 | 3.127e-09
2018-03-11 16:43 | 234793.7 | 4560.0009 | 3 | 25 | 4.400026 | 0.6839008 | 2.647604 | 8.45e-10 | 11.44125 | 3.127e-09
2018-03-11 16:45 | 234890.6 | 4656.9136 | 3 | 25 | 4.4001 | 0.6519947 | 2.665586 | 8.45e-10 | 11.52037 | 3.127e-09
2018-03-11 16:47 | 235010.6 | 120.0008 | 4 | 25 | 4.293926 | 0 | 2.665586 | 8.45e-10 | 11.52037 | 3.127e-09
2018-03-11 16:49 | 235130.6 | 240 | 4 | 25 | 4.282581 | 0 | 2.665586 | 8.45e-10 | 11.52037 | 3.127e-09
2018-03-11 16:50 | 235190.6 | 300.0014 | 4 | 25 | 4.279547 | 0 | 2.665586 | 8.45e-10 | 11.52037 | 3.127e-09
2018-03-11 16:52 | 235310.7 | 120.001 | 5 | 25 | 3.948093 | -2.281818 | 2.665586 | 0.07606475 | 11.52037 | 0.3036771
2018-03-11 16:54 | 235430.7 | 240.001 | 5 | 25 | 3.906141 | -2.281969 | 2.665586 | 0.1521236 | 11.52037 | 0.6022699
2018-03-11 16:56 | 235550.7 | 360.0013 | 5 | 25 | 3.870797 | -2.281931 | 2.665586 | 0.2281946 | 11.52037 | 0.8980525
2018-03-11 16:58 | 235670.7 | 480.0006 | 5 | 25 | 3.837266 | -2.282178 | 2.665586 | 0.304246 | 11.52037 | 1.191144
2018-03-11 17:00 | 235790.7 | 600.0006 | 5 | 25 | 3.80589 | -2.282187 | 2.665586 | 0.3803121 | 11.52037 | 1.481827
2018-03-11 17:02 | 235910.7 | 720.0008 | 5 | 25 | 3.775256 | -2.282008 | 2.665586 | 0.4563793 | 11.52037 | 1.770158
2018-03-11 17:04 | 236030.7 | 840.0003 | 5 | 25 | 3.744884 | -2.282198 | 2.665586 | 0.5324468 | 11.52037 | 2.056177
2018-03-11 17:06 | 236150.7 | 960.0013 | 5 | 25 | 3.715404 | -2.281834 | 2.665586 | 0.6085107 | 11.52037 | 2.339896
2018-03-11 17:08 | 236270.7 | 1080.001 | 5 | 25 | 3.687921 | -2.281864 | 2.665586 | 0.6845723 | 11.52037 | 2.621436
2018-03-11 17:10 | 236390.7 | 1200.0005 | 5 | 25 | 3.662711 | -2.281976 | 2.665586 | 0.7606341 | 11.52037 | 2.90097
2018-03-11 17:12 | 236510.7 | 1320.0012 | 5 | 25 | 3.63945 | -2.28213 | 2.665586 | 0.8367114 | 11.52037 | 3.178725
2018-03-11 17:14 | 236630.7 | 1440.0002 | 5 | 25 | 3.617542 | -2.281868 | 2.665586 | 0.9127772 | 11.52037 | 3.45472
2018-03-11 17:16 | 236750.7 | 1560.0006 | 5 | 25 | 3.596867 | -2.281808 | 2.665586 | 0.9888335 | 11.52037 | 3.729063
2018-03-11 17:18 | 236870.7 | 1680.0003 | 5 | 25 | 3.576988 | -2.281896 | 2.665586 | 1.064896 | 11.52037 | 4.001886
2018-03-11 17:20 | 236990.7 | 1800.0015 | 5 | 25 | 3.557889 | -2.281933 | 2.665586 | 1.140967 | 11.52037 | 4.273257
2018-03-11 17:22 | 237110.7 | 1920.0018 | 5 | 25 | 3.539859 | -2.282148 | 2.665586 | 1.217029 | 11.52037 | 4.543182
2018-03-11 17:24 | 237230.7 | 2040.0022 | 5 | 25 | 3.522889 | -2.281864 | 2.665586 | 1.293095 | 11.52037 | 4.811802
2018-03-11 17:26 | 237350.7 | 2160.0013 | 5 | 25 | 3.506402 | -2.281838 | 2.665586 | 1.369156 | 11.52037 | 5.079124
2018-03-11 17:28 | 237470.7 | 2280.0009 | 5 | 25 | 3.490522 | -2.281834 | 2.665586 | 1.445219 | 11.52037 | 5.345225
2018-03-11 17:30 | 237590.7 | 2400.0003 | 5 | 25 | 3.475358 | -2.281825 | 2.665586 | 1.521282 | 11.52037 | 5.610143
2018-03-11 17:32 | 237710.7 | 2520.0003 | 5 | 25 | 3.460605 | -2.281914 | 2.665586 | 1.597342 | 11.52037 | 5.873909
2018-03-11 17:34 | 237830.7 | 2640.0006 | 5 | 25 | 3.446203 | -2.281881 | 2.665586 | 1.673402 | 11.52037 | 6.136575
2018-03-11 17:36 | 237950.7 | 2760.0009 | 5 | 25 | 3.431938 | -2.281991 | 2.665586 | 1.749464 | 11.52037 | 6.398156
2018-03-11 17:38 | 238070.7 | 2880.0005 | 5 | 25 | 3.417016 | -2.282219 | 2.665586 | 1.825519 | 11.52037 | 6.658615
2018-03-11 17:40 | 238190.7 | 3000.0006 | 5 | 25 | 3.401176 | -2.281898 | 2.665586 | 1.90158 | 11.52037 | 6.917922
2018-03-11 17:42 | 238310.7 | 3120.0006 | 5 | 25 | 3.384363 | -2.281974 | 2.665586 | 1.977643 | 11.52037 | 7.175988
2018-03-11 17:44 | 238430.7 | 3240.0012 | 5 | 25 | 3.367019 | -2.281894 | 2.665586 | 2.053714 | 11.52037 | 7.432788
2018-03-11 17:46 | 238550.7 | 3360.0006 | 5 | 25 | 3.347085 | -2.281856 | 2.665586 | 2.129775 | 11.52037 | 7.68815
2018-03-11 17:48 | 238670.7 | 3480.0014 | 5 | 25 | 3.324307 | -2.28193 | 2.665586 | 2.205838 | 11.52037 | 7.941888
2018-03-11 17:50 | 238790.7 | 3600.0013 | 5 | 25 | 3.297752 | -2.281914 | 2.665586 | 2.281888 | 11.52037 | 8.193711
2018-03-11 17:52 | 238910.7 | 3720.0002 | 5 | 25 | 3.266196 | -2.281821 | 2.665586 | 2.357962 | 11.52037 | 8.443427
2018-03-11 17:54 | 239030.7 | 3840.0016 | 5 | 25 | 3.227142 | -2.281922 | 2.665586 | 2.434019 | 11.52037 | 8.690409
2018-03-11 17:56 | 239150.7 | 3960.0006 | 5 | 25 | 3.177059 | -2.281856 | 2.665586 | 2.510091 | 11.52037 | 8.934083
2018-03-11 17:58 | 239270.7 | 4080.0003 | 5 | 25 | 3.109426 | -2.281877 | 2.665586 | 2.586151 | 11.52037 | 9.173309
2018-03-11 18:00 | 239390.7 | 4200.0014 | 5 | 25 | 3.007228 | -2.281878 | 2.665586 | 2.662212 | 11.52037 | 9.406237
2018-03-11 18:00 | 239397.2 | 4206.5517 | 5 | 25 | 2.999994 | -2.281896 | 2.665586 | 2.66636 | 11.52037 | 9.418695
2018-03-11 18:02 | 239517.3 | 119.9999 | 6 | 25 | 3.580845 | 0 | 2.665586 | 2.666368 | 11.52037 | 9.418721
2018-03-11 18:04 | 239637.3 | 240.0012 | 6 | 25 | 3.615717 | 0 | 2.665586 | 2.666368 | 11.52037 | 9.418721
2018-03-11 18:05 | 239697.3 | 300.0038 | 6 | 25 | 3.624929 | 0 | 2.665586 | 2.666368 | 11.52037 | 9.418721
2018-03-11 18:05 | 239697.3 | 0.0048 | 7 | 26 | 3.6249 | 0 | 0 | 0 | 0 | 0
2018-03-11 18:05 | 239707.6 | 10.1961 | 2 | 26 | 3.708522 | 0.6494201 | 0.001829056 | 0 | 0.006770035 | 0
2018-03-11 18:07 | 239827.7 | 120.0012 | 3 | 26 | 4.114449 | 3.259863 | 0.1100957 | 7.73e-10 | 0.4470995 | 2.824e-09
2018-03-11 18:09 | 239947.7 | 240.0016 | 3 | 26 | 4.142931 | 3.259861 | 0.2187501 | 7.73e-10 | 0.8957028 | 2.824e-09
2018-03-11 18:11 | 240067.7 | 360.002 | 3 | 26 | 4.172535 | 3.260044 | 0.3274061 | 7.73e-10 | 1.3475 | 2.824e-09
2018-03-11 18:13 | 240187.7 | 480.0008 | 3 | 26 | 4.197098 | 3.259914 | 0.4360575 | 7.73e-10 | 1.80225 | 2.824e-09
2018-03-11 18:15 | 240307.7 | 600.0002 | 3 | 26 | 4.218273 | 3.260048 | 0.5447115 | 7.73e-10 | 2.259432 | 2.824e-09
2018-03-11 18:17 | 240427.7 | 720.0015 | 3 | 26 | 4.238951 | 3.25988 | 0.6533673 | 7.73e-10 | 2.718875 | 2.824e-09
2018-03-11 18:19 | 240547.7 | 840.0011 | 3 | 26 | 4.262201 | 3.259863 | 0.7620232 | 7.73e-10 | 3.180706 | 2.824e-09
2018-03-11 18:21 | 240667.7 | 960.0016 | 3 | 26 | 4.288064 | 3.25985 | 0.8706778 | 7.73e-10 | 3.645187 | 2.824e-09
2018-03-11 18:23 | 240787.7 | 1080.0012 | 3 | 26 | 4.316205 | 3.259918 | 0.9793317 | 7.73e-10 | 4.112586 | 2.824e-09
2018-03-11 18:25 | 240907.7 | 1200.0005 | 3 | 26 | 4.34587 | 3.25989 | 1.08798 | 7.73e-10 | 4.583217 | 2.824e-09
2018-03-11 18:27 | 241027.7 | 1320.0009 | 3 | 26 | 4.378054 | 3.26018 | 1.196643 | 7.73e-10 | 5.057208 | 2.824e-09
2018-03-11 18:29 | 241147.7 | 1440.0003 | 3 | 26 | 4.400124 | 3.157507 | 1.304751 | 7.73e-10 | 5.532068 | 2.824e-09
2018-03-11 18:31 | 241267.7 | 1560.0021 | 3 | 26 | 4.400172 | 2.898481 | 1.405483 | 7.73e-10 | 5.975304 | 2.824e-09
2018-03-11 18:33 | 241387.7 | 1680.0003 | 3 | 26 | 4.400102 | 2.662146 | 1.498121 | 7.73e-10 | 6.382923 | 2.824e-09
2018-03-11 18:35 | 241507.7 | 1800.0009 | 3 | 26 | 4.400135 | 2.483829 | 1.583997 | 7.73e-10 | 6.760793 | 2.824e-09
2018-03-11 18:37 | 241627.7 | 1920.0001 | 3 | 26 | 4.400135 | 2.319103 | 1.663983 | 7.73e-10 | 7.112743 | 2.824e-09
2018-03-11 18:39 | 241747.7 | 2040.0017 | 3 | 26 | 4.400152 | 2.177603 | 1.738864 | 7.73e-10 | 7.442228 | 2.824e-09
2018-03-11 18:41 | 241867.7 | 2160.0008 | 3 | 26 | 4.400088 | 2.050827 | 1.809282 | 7.73e-10 | 7.752073 | 2.824e-09
2018-03-11 18:43 | 241987.7 | 2280.0012 | 3 | 26 | 4.40016 | 1.940666 | 1.875754 | 7.73e-10 | 8.04456 | 2.824e-09
2018-03-11 18:45 | 242107.7 | 2400.0017 | 3 | 26 | 4.400101 | 1.836565 | 1.938667 | 7.73e-10 | 8.321381 | 2.824e-09
2018-03-11 18:47 | 242227.7 | 2520.0014 | 3 | 26 | 4.400152 | 1.742203 | 1.998286 | 7.73e-10 | 8.58371 | 2.824e-09
2018-03-11 18:49 | 242347.7 | 2640.0003 | 3 | 26 | 4.400095 | 1.653669 | 2.054876 | 7.73e-10 | 8.832713 | 2.824e-09
2018-03-11 18:51 | 242467.7 | 2760.0009 | 3 | 26 | 4.400125 | 1.569774 | 2.108586 | 7.73e-10 | 9.06904 | 2.824e-09
2018-03-11 18:53 | 242587.7 | 2880.0014 | 3 | 26 | 4.400031 | 1.49001 | 2.159571 | 7.73e-10 | 9.293381 | 2.824e-09
2018-03-11 18:55 | 242707.7 | 3000.0005 | 3 | 26 | 4.40009 | 1.415286 | 2.207996 | 7.73e-10 | 9.506454 | 2.824e-09
2018-03-11 18:57 | 242827.7 | 3120.0001 | 3 | 26 | 4.400066 | 1.343298 | 2.253963 | 7.73e-10 | 9.708711 | 2.824e-09
2018-03-11 18:59 | 242947.7 | 3240.0001 | 3 | 26 | 4.400202 | 1.275619 | 2.297573 | 7.73e-10 | 9.9006 | 2.824e-09
2018-03-11 19:01 | 243067.7 | 3360.001 | 3 | 26 | 4.400075 | 1.207097 | 2.338932 | 7.73e-10 | 10.08258 | 2.824e-09
2018-03-11 19:03 | 243187.7 | 3480.0012 | 3 | 26 | 4.400137 | 1.144169 | 2.378109 | 7.73e-10 | 10.25497 | 2.824e-09
2018-03-11 19:05 | 243307.7 | 3600.0017 | 3 | 26 | 4.400005 | 1.082642 | 2.415216 | 7.73e-10 | 10.41824 | 2.824e-09
2018-03-11 19:07 | 243427.7 | 3720.0011 | 3 | 26 | 4.40002 | 1.025811 | 2.450358 | 7.73e-10 | 10.57286 | 2.824e-09
2018-03-11 19:09 | 243547.7 | 3840.0006 | 3 | 26 | 4.400056 | 0.9709272 | 2.483626 | 7.73e-10 | 10.71924 | 2.824e-09
2018-03-11 19:11 | 243667.7 | 3960.0011 | 3 | 26 | 4.400087 | 0.9184484 | 2.515109 | 7.73e-10 | 10.85777 | 2.824e-09
2018-03-11 19:13 | 243787.7 | 4080.0011 | 3 | 26 | 4.399972 | 0.8668222 | 2.544868 | 7.73e-10 | 10.98872 | 2.824e-09
2018-03-11 19:15 | 243907.7 | 4200.0003 | 3 | 26 | 4.400065 | 0.8186464 | 2.572962 | 7.73e-10 | 11.11233 | 2.824e-09
2018-03-11 19:17 | 244027.7 | 4320.0002 | 3 | 26 | 4.400082 | 0.7721996 | 2.599457 | 7.73e-10 | 11.22891 | 2.824e-09
2018-03-11 19:19 | 244147.7 | 4440.0012 | 3 | 26 | 4.400077 | 0.727951 | 2.624447 | 7.73e-10 | 11.33887 | 2.824e-09
2018-03-11 19:21 | 244267.7 | 4560.0005 | 3 | 26 | 4.400054 | 0.6855803 | 2.647999 | 7.73e-10 | 11.4425 | 2.824e-09
2018-03-11 19:23 | 244366.4 | 4658.722 | 3 | 26 | 4.400011 | 0.6519976 | 2.666341 | 7.73e-10 | 11.5232 | 2.824e-09
2018-03-11 19:25 | 244486.4 | 120.0007 | 4 | 26 | 4.293879 | 0 | 2.666341 | 7.73e-10 | 11.5232 | 2.824e-09
2018-03-11 19:27 | 244606.4 | 240.0006 | 4 | 26 | 4.282564 | 0 | 2.666341 | 7.73e-10 | 11.5232 | 2.824e-09
2018-03-11 19:28 | 244666.4 | 300.0012 | 4 | 26 | 4.279546 | 0 | 2.666341 | 7.73e-10 | 11.5232 | 2.824e-09
2018-03-11 19:30 | 244786.5 | 120.001 | 5 | 26 | 3.945811 | -2.281855 | 2.666341 | 0.0760625 | 11.5232 | 0.3035685
2018-03-11 19:32 | 244906.5 | 240.0002 | 5 | 26 | 3.903868 | -2.282146 | 2.666341 | 0.1521247 | 11.5232 | 0.602009
2018-03-11 19:34 | 245026.5 | 360.0003 | 5 | 26 | 3.869479 | -2.281793 | 2.666341 | 0.2281855 | 11.5232 | 0.8976369
2018-03-11 19:36 | 245146.5 | 480.0015 | 5 | 26 | 3.836136 | -2.282208 | 2.666341 | 0.3042623 | 11.5232 | 1.19072
2018-03-11 19:38 | 245266.5 | 600.0008 | 5 | 26 | 3.804342 | -2.282084 | 2.666341 | 0.3803172 | 11.5232 | 1.48126
2018-03-11 19:40 | 245386.5 | 720.0011 | 5 | 26 | 3.773667 | -2.282159 | 2.666341 | 0.4563943 | 11.5232 | 1.769508
2018-03-11 19:42 | 245506.5 | 840.0028 | 5 | 26 | 3.743475 | -2.282178 | 2.666341 | 0.5324518 | 11.5232 | 2.05537
2018-03-11 19:44 | 245626.5 | 960 | 5 | 26 | 3.713876 | -2.282245 | 2.666341 | 0.6085145 | 11.5232 | 2.338979
2018-03-11 19:46 | 245746.5 | 1080.001 | 5 | 26 | 3.686602 | -2.282082 | 2.666341 | 0.6845887 | 11.5232 | 2.620453
2018-03-11 19:48 | 245866.5 | 1200.0007 | 5 | 26 | 3.66128 | -2.282197 | 2.666341 | 0.7606553 | 11.5232 | 2.8999
2018-03-11 19:50 | 245986.5 | 1320.0008 | 5 | 26 | 3.637948 | -2.282167 | 2.666341 | 0.8367181 | 11.5232 | 3.177491
2018-03-11 19:52 | 246106.5 | 1440.0001 | 5 | 26 | 3.616343 | -2.281853 | 2.666341 | 0.9127817 | 11.5232 | 3.453378
2018-03-11 19:54 | 246226.5 | 1560.0005 | 5 | 26 | 3.595318 | -2.28203 | 2.666341 | 0.9888476 | 11.5232 | 3.727656
2018-03-11 19:56 | 246346.5 | 1680.0008 | 5 | 26 | 3.575552 | -2.281789 | 2.666341 | 1.064904 | 11.5232 | 4.000343
2018-03-11 19:58 | 246466.5 | 1800.0003 | 5 | 26 | 3.556819 | -2.282146 | 2.666341 | 1.140976 | 11.5232 | 4.271622
2018-03-11 20:00 | 246586.5 | 1920.0004 | 5 | 26 | 3.538808 | -2.282053 | 2.666341 | 1.217038 | 11.5232 | 4.541475
2018-03-11 20:02 | 246706.5 | 2040.0004 | 5 | 26 | 3.521731 | -2.281789 | 2.666341 | 1.293102 | 11.5232 | 4.809994
2018-03-11 20:04 | 246826.5 | 2160.0011 | 5 | 26 | 3.505211 | -2.281847 | 2.666341 | 1.369166 | 11.5232 | 5.077237
2018-03-11 20:06 | 246946.5 | 2280.0014 | 5 | 26 | 3.4896 | -2.281866 | 2.666341 | 1.445225 | 11.5232 | 5.34324
2018-03-11 20:08 | 247066.5 | 2400.0014 | 5 | 26 | 3.474361 | -2.281887 | 2.666341 | 1.521292 | 11.5232 | 5.608093
2018-03-11 20:10 | 247186.5 | 2520.0007 | 5 | 26 | 3.459548 | -2.281857 | 2.666341 | 1.597348 | 11.5232 | 5.87177
2018-03-11 20:12 | 247306.5 | 2640.0006 | 5 | 26 | 3.445366 | -2.281846 | 2.666341 | 1.673401 | 11.5232 | 6.134337
2018-03-11 20:14 | 247426.5 | 2760.0014 | 5 | 26 | 3.430843 | -2.281919 | 2.666341 | 1.749477 | 11.5232 | 6.395898
2018-03-11 20:16 | 247546.5 | 2880.0014 | 5 | 26 | 3.415802 | -2.281864 | 2.666341 | 1.825531 | 11.5232 | 6.656268
2018-03-11 20:18 | 247666.5 | 3000.0015 | 5 | 26 | 3.399777 | -2.2819 | 2.666341 | 1.901599 | 11.5232 | 6.915496
2018-03-11 20:20 | 247786.5 | 3120.0015 | 5 | 26 | 3.38354 | -2.282003 | 2.666341 | 1.977661 | 11.5232 | 7.17348
2018-03-11 20:22 | 247906.5 | 3240.0009 | 5 | 26 | 3.365823 | -2.281946 | 2.666341 | 2.053719 | 11.5232 | 7.430166
2018-03-11 20:24 | 248026.5 | 3360 | 5 | 26 | 3.345641 | -2.28194 | 2.666341 | 2.129774 | 11.5232 | 7.685397
2018-03-11 20:26 | 248146.5 | 3480.0001 | 5 | 26 | 3.32292 | -2.281847 | 2.666341 | 2.205851 | 11.5232 | 7.939077
2018-03-11 20:28 | 248266.5 | 3600.0001 | 5 | 26 | 3.296387 | -2.282047 | 2.666341 | 2.281909 | 11.5232 | 8.190825
2018-03-11 20:30 | 248386.5 | 3720.0009 | 5 | 26 | 3.26456 | -2.281984 | 2.666341 | 2.357969 | 11.5232 | 8.44038
2018-03-11 20:32 | 248506.5 | 3840.001 | 5 | 26 | 3.225343 | -2.281941 | 2.666341 | 2.434039 | 11.5232 | 8.687288
2018-03-11 20:34 | 248626.5 | 3960.0019 | 5 | 26 | 3.174853 | -2.281943 | 2.666341 | 2.510101 | 11.5232 | 8.93078
2018-03-11 20:36 | 248746.5 | 4080.0011 | 5 | 26 | 3.106768 | -2.281916 | 2.666341 | 2.586156 | 11.5232 | 9.1698
2018-03-11 20:38 | 248866.5 | 4200.0003 | 5 | 26 | 3.004292 | -2.281851 | 2.666341 | 2.662222 | 11.5232 | 9.402534
2018-03-11 20:38 | 248870.4 | 4203.9057 | 5 | 26 | 2.999999 | -2.281877 | 2.666341 | 2.664695 | 11.5232 | 9.409956
2018-03-11 20:40 | 248990.5 | 119.9999 | 6 | 26 | 3.581676 | 0 | 2.666341 | 2.664695 | 11.5232 | 9.409956
2018-03-11 20:42 | 249110.5 | 240.0008 | 6 | 26 | 3.616652 | 0 | 2.666341 | 2.664695 | 11.5232 | 9.409956
2018-03-11 20:43 | 249170.5 | 300.0006 | 6 | 26 | 3.625849 | 0 | 2.666341 | 2.664695 | 11.5232 | 9.409956
2018-03-11 20:43 | 249170.5 | 0.003 | 7 | 27 | 3.625943 | 0 | 0 | 0 | 0 | 0
2018-03-11 20:43 | 249180.7 | 10.1961 | 2 | 27 | 3.710024 | 0.6494015 | 0.001828293 | 0 | 0.006769488 | 0
2018-03-11 20:45 | 249300.8 | 120.0028 | 3 | 27 | 4.116168 | 3.26009 | 0.1100956 | 0 | 0.4472668 | 0
2018-03-11 20:47 | 249420.8 | 240.0011 | 3 | 27 | 4.145874 | 3.259953 | 0.2187501 | 0 | 0.8960945 | 0
2018-03-11 20:49 | 249540.8 | 360.001 | 3 | 27 | 4.17528 | 3.259792 | 0.3274052 | 0 | 1.34813 | 0
2018-03-11 20:51 | 249660.8 | 480.0011 | 3 | 27 | 4.200331 | 3.26013 | 0.4360591 | 0 | 1.803153 | 0
2018-03-11 20:53 | 249780.8 | 600.0004 | 3 | 27 | 4.220439 | 3.259903 | 0.5447181 | 0 | 2.260634 | 0
2018-03-11 20:55 | 249900.8 | 720.0011 | 3 | 27 | 4.241585 | 3.259937 | 0.6533703 | 0 | 2.720344 | 0
2018-03-11 20:57 | 250020.8 | 840.0004 | 3 | 27 | 4.263916 | 3.25996 | 0.7620274 | 0 | 3.182461 | 0
2018-03-11 20:59 | 250140.8 | 960.0021 | 3 | 27 | 4.29081 | 3.259911 | 0.8706846 | 0 | 3.647184 | 0
2018-03-11 21:01 | 250260.8 | 1080.0011 | 3 | 27 | 4.315987 | 3.259842 | 0.9793351 | 0 | 4.114857 | 0
2018-03-11 21:03 | 250380.8 | 1200.0004 | 3 | 27 | 4.349052 | 3.259851 | 1.087991 | 0 | 4.585668 | 0
2018-03-11 21:05 | 250500.8 | 1320.0013 | 3 | 27 | 4.379864 | 3.259932 | 1.19665 | 0 | 5.059855 | 0
2018-03-11 21:07 | 250620.8 | 1440.0022 | 3 | 27 | 4.400136 | 3.131964 | 1.304458 | 0 | 5.533547 | 0
2018-03-11 21:09 | 250740.8 | 1560.0005 | 3 | 27 | 4.400029 | 2.869833 | 1.404434 | 0 | 5.97345 | 0
2018-03-11 21:11 | 250860.8 | 1680.0013 | 3 | 27 | 4.400081 | 2.651585 | 1.496363 | 0 | 6.377947 | 0
2018-03-11 21:13 | 250980.8 | 1800.0005 | 3 | 27 | 4.400064 | 2.458015 | 1.581445 | 0 | 6.752315 | 0
2018-03-11 21:15 | 251100.8 | 1920.0006 | 3 | 27 | 4.400154 | 2.302963 | 1.660698 | 0 | 7.101031 | 0
2018-03-11 21:17 | 251220.8 | 2040.0014 | 3 | 27 | 4.400121 | 2.159454 | 1.735011 | 0 | 7.428014 | 0
2018-03-11 21:19 | 251340.8 | 2160.0005 | 3 | 27 | 4.400111 | 2.035114 | 1.80494 | 0 | 7.73571 | 0
2018-03-11 21:21 | 251460.8 | 2280.0013 | 3 | 27 | 4.400181 | 1.924692 | 1.870909 | 0 | 8.025977 | 0
2018-03-11 21:23 | 251580.8 | 2400.0006 | 3 | 27 | 4.400104 | 1.837051 | 1.933458 | 0 | 8.301199 | 0
2018-03-11 21:25 | 251700.8 | 2520.0022 | 3 | 27 | 4.400136 | 1.726923 | 1.992775 | 0 | 8.562197 | 0
2018-03-11 21:27 | 251820.8 | 2640.0005 | 3 | 27 | 4.399989 | 1.638508 | 2.048854 | 0 | 8.808952 | 0
2018-03-11 21:29 | 251940.8 | 2760.0005 | 3 | 27 | 4.400036 | 1.562484 | 2.102126 | 0 | 9.043349 | 0
2018-03-11 21:31 | 252060.8 | 2880.0013 | 3 | 27 | 4.399961 | 1.479765 | 2.152849 | 0 | 9.266533 | 0
2018-03-11 21:33 | 252180.8 | 3000.0005 | 3 | 27 | 4.400075 | 1.398625 | 2.200698 | 0 | 9.477074 | 0
2018-03-11 21:35 | 252300.8 | 3120.0013 | 3 | 27 | 4.400023 | 1.335033 | 2.246251 | 0 | 9.677509 | 0
2018-03-11 21:37 | 252420.8 | 3240.0013 | 3 | 27 | 4.400126 | 1.282569 | 2.289858 | 0 | 9.86938 | 0
2018-03-11 21:39 | 252540.8 | 3360.0005 | 3 | 27 | 4.400093 | 1.214446 | 2.331442 | 0 | 10.05235 | 0
2018-03-11 21:41 | 252660.8 | 3480.0004 | 3 | 27 | 4.40005 | 1.150803 | 2.37085 | 0 | 10.22575 | 0
2018-03-11 21:43 | 252780.8 | 3600.0021 | 3 | 27 | 4.400091 | 1.091754 | 2.408221 | 0 | 10.39019 | 0
2018-03-11 21:45 | 252900.8 | 3720.0013 | 3 | 27 | 4.400043 | 1.033021 | 2.443621 | 0 | 10.54595 | 0
2018-03-11 21:47 | 253020.8 | 3840.0013 | 3 | 27 | 4.400034 | 0.9771366 | 2.47712 | 0 | 10.69335 | 0
2018-03-11 21:49 | 253140.8 | 3960.0013 | 3 | 27 | 4.400123 | 0.9241781 | 2.50879 | 0 | 10.8327 | 0
2018-03-11 21:51 | 253260.8 | 4080.0004 | 3 | 27 | 4.400059 | 0.8718653 | 2.5387 | 0 | 10.9643 | 0
2018-03-11 21:53 | 253380.8 | 4200.0005 | 3 | 27 | 4.400078 | 0.8235683 | 2.566943 | 0 | 11.08857 | 0
2018-03-11 21:55 | 253500.8 | 4320.0004 | 3 | 27 | 4.400057 | 0.7759323 | 2.59359 | 0 | 11.20582 | 0
2018-03-11 21:57 | 253620.8 | 4440.0014 | 3 | 27 | 4.400014 | 0.7308998 | 2.618701 | 0 | 11.31631 | 0
2018-03-11 21:59 | 253740.8 | 4560.0005 | 3 | 27 | 4.400009 | 0.6888342 | 2.642369 | 0 | 11.42045 | 0
2018-03-11 22:01 | 253853.1 | 4672.3004 | 3 | 27 | 4.400051 | 0.6519995 | 2.663273 | 0 | 11.51243 | 0
2018-03-11 22:03 | 253973.2 | 120.0008 | 4 | 27 | 4.293382 | 0 | 2.663277 | 0 | 11.51245 | 0
2018-03-11 22:05 | 254093.2 | 240.0008 | 4 | 27 | 4.282144 | 0 | 2.663277 | 0 | 11.51245 | 0
2018-03-11 22:06 | 254153.2 | 300.0015 | 4 | 27 | 4.27909 | 0 | 2.663277 | 0 | 11.51245 | 0
2018-03-11 22:08 | 254273.2 | 120.0001 | 5 | 27 | 3.946011 | -2.282193 | 2.663277 | 0.07605124 | 11.51245 | 0.3034093
2018-03-11 22:10 | 254393.2 | 240.0009 | 5 | 27 | 3.903195 | -2.281911 | 2.663277 | 0.1521247 | 11.51245 | 0.6018908
2018-03-11 22:12 | 254513.2 | 360.0001 | 5 | 27 | 3.866563 | -2.281909 | 2.663277 | 0.2281875 | 11.51245 | 0.8973832
2018-03-11 22:14 | 254633.2 | 480.0002 | 5 | 27 | 3.834584 | -2.282133 | 2.663277 | 0.3042504 | 11.51245 | 1.19027
2018-03-11 22:16 | 254753.2 | 600.001 | 5 | 27 | 3.802413 | -2.281823 | 2.663277 | 0.3803112 | 11.51245 | 1.480723
2018-03-11 22:18 | 254873.2 | 720.0003 | 5 | 27 | 3.772516 | -2.281851 | 2.663277 | 0.4563705 | 11.51245 | 1.768742
2018-03-11 22:20 | 254993.2 | 840.0003 | 5 | 27 | 3.742729 | -2.281911 | 2.663277 | 0.5324469 | 11.51245 | 2.054566
2018-03-11 22:22 | 255113.2 | 960.0014 | 5 | 27 | 3.712344 | -2.281756 | 2.663277 | 0.6085044 | 11.51245 | 2.338068
2018-03-11 22:24 | 255233.2 | 1080.0004 | 5 | 27 | 3.68538 | -2.281779 | 2.663277 | 0.6845708 | 11.51245 | 2.619421
2018-03-11 22:26 | 255353.2 | 1200.0009 | 5 | 27 | 3.659535 | -2.28182 | 2.663277 | 0.7606347 | 11.51245 | 2.898751
2018-03-11 22:28 | 255473.2 | 1320.0008 | 5 | 27 | 3.637935 | -2.282396 | 2.663277 | 0.8366952 | 11.51245 | 3.176207
2018-03-11 22:30 | 255593.2 | 1440.001 | 5 | 27 | 3.616786 | -2.281855 | 2.663277 | 0.9127575 | 11.51245 | 3.452018
2018-03-11 22:32 | 255713.2 | 1560.0014 | 5 | 27 | 3.595973 | -2.281825 | 2.663277 | 0.9888175 | 11.51245 | 3.726307
2018-03-11 22:34 | 255833.2 | 1680.0008 | 5 | 27 | 3.57646 | -2.281928 | 2.663277 | 1.06488 | 11.51245 | 3.999079
2018-03-11 22:36 | 255953.2 | 1800.0001 | 5 | 27 | 3.557515 | -2.281967 | 2.663277 | 1.140943 | 11.51245 | 4.270398
2018-03-11 22:38 | 256073.2 | 1920.0003 | 5 | 27 | 3.538672 | -2.281883 | 2.663277 | 1.21701 | 11.51245 | 4.540298
2018-03-11 22:40 | 256193.2 | 2040.0002 | 5 | 27 | 3.521203 | -2.281849 | 2.663277 | 1.293061 | 11.51245 | 4.80871
2018-03-11 22:42 | 256313.2 | 2160.0003 | 5 | 27 | 3.505101 | -2.281898 | 2.663277 | 1.369127 | 11.51245 | 5.075896
2018-03-11 22:44 | 256433.2 | 2280.001 | 5 | 27 | 3.489053 | -2.281984 | 2.663277 | 1.445191 | 11.51245 | 5.341887
2018-03-11 22:46 | 256553.2 | 2400.0002 | 5 | 27 | 3.473989 | -2.281922 | 2.663277 | 1.52125 | 11.51245 | 5.606688
2018-03-11 22:48 | 256673.2 | 2520.0002 | 5 | 27 | 3.45964 | -2.281957 | 2.663277 | 1.597317 | 11.51245 | 5.870396
2018-03-11 22:50 | 256793.2 | 2640.0002 | 5 | 27 | 3.445428 | -2.281982 | 2.663277 | 1.673376 | 11.51245 | 6.132992
2018-03-11 22:52 | 256913.2 | 2760.001 | 5 | 27 | 3.429948 | -2.281856 | 2.663277 | 1.749436 | 11.51245 | 6.394479
2018-03-11 22:54 | 257033.2 | 2880.001 | 5 | 27 | 3.415048 | -2.28198 | 2.663277 | 1.825502 | 11.51245 | 6.654823
2018-03-11 22:56 | 257153.2 | 3000.0012 | 5 | 27 | 3.399902 | -2.281989 | 2.663277 | 1.901568 | 11.51245 | 6.914018
2018-03-11 22:58 | 257273.2 | 3120.0004 | 5 | 27 | 3.383908 | -2.281937 | 2.663277 | 1.977628 | 11.51245 | 7.172019
2018-03-11 23:00 | 257393.2 | 3240.0006 | 5 | 27 | 3.365924 | -2.28193 | 2.663277 | 2.053692 | 11.51245 | 7.428741
2018-03-11 23:02 | 257513.2 | 3360.0013 | 5 | 27 | 3.345614 | -2.282039 | 2.663277 | 2.129743 | 11.51245 | 7.683968
2018-03-11 23:04 | 257633.2 | 3480.0005 | 5 | 27 | 3.322588 | -2.281993 | 2.663277 | 2.205809 | 11.51245 | 7.937599
2018-03-11 23:06 | 257753.2 | 3600.0013 | 5 | 27 | 3.295628 | -2.281963 | 2.663277 | 2.281876 | 11.51245 | 8.189339
2018-03-11 23:08 | 257873.2 | 3720.0004 | 5 | 27 | 3.263639 | -2.282077 | 2.663277 | 2.357932 | 11.51245 | 8.43881
2018-03-11 23:10 | 257993.2 | 3840.0004 | 5 | 27 | 3.224331 | -2.28188 | 2.663277 | 2.434001 | 11.51245 | 8.685637
2018-03-11 23:12 | 258113.2 | 3960.0015 | 5 | 27 | 3.173782 | -2.281863 | 2.663277 | 2.510065 | 11.51245 | 8.929062
2018-03-11 23:14 | 258233.2 | 4080.0008 | 5 | 27 | 3.104647 | -2.281877 | 2.663277 | 2.586125 | 11.51245 | 9.16798
2018-03-11 23:16 | 258353.2 | 4200.0015 | 5 | 27 | 3.000243 | -2.281937 | 2.663277 | 2.662185 | 11.51245 | 9.400468
2018-03-11 23:16 | 258353.5 | 4200.2325 | 5 | 27 | 2.999996 | -2.281892 | 2.663277 | 2.662333 | 11.51245 | 9.400909
2018-03-11 23:18 | 258473.5 | 120.0028 | 6 | 27 | 3.581508 | 0 | 2.663277 | 2.662333 | 11.51245 | 9.400909
2018-03-11 23:20 | 258593.5 | 240.0004 | 6 | 27 | 3.616516 | 0 | 2.663277 | 2.662333 | 11.51245 | 9.400909
2018-03-11 23:21 | 258653.5 | 300.0042 | 6 | 27 | 3.625734 | 0 | 2.663277 | 2.662333 | 11.51245 | 9.400909
2018-03-11 23:21 | 258653.5 | 0.0025 | 7 | 28 | 3.625801 | 0 | 0 | 0 | 0 | 0
2018-03-11 23:21 | 258663.8 | 10.1992 | 2 | 28 | 3.710013 | 0.6494479 | 0.001829294 | 0 | 0.006772934 | 0
2018-03-11 23:23 | 258783.9 | 120.0011 | 3 | 28 | 4.114487 | 3.259851 | 0.1100938 | 0 | 0.447002 | 0
2018-03-11 23:25 | 258903.9 | 240.002 | 3 | 28 | 4.143476 | 3.259857 | 0.2187547 | 0 | 0.895657 | 0
2018-03-11 23:27 | 259023.9 | 360.0015 | 3 | 28 | 4.173088 | 3.260195 | 0.3274095 | 0 | 1.347489 | 0
2018-03-11 23:29 | 259143.9 | 480.0013 | 3 | 28 | 4.199763 | 3.259892 | 0.4360574 | 0 | 1.802399 | 0
2018-03-11 23:31 | 259263.9 | 600.0007 | 3 | 28 | 4.220738 | 3.260281 | 0.5447152 | 0 | 2.259865 | 0
2018-03-11 23:33 | 259383.9 | 720.0017 | 3 | 28 | 4.241745 | 3.259865 | 0.6533705 | 0 | 2.719599 | 0
2018-03-11 23:35 | 259503.9 | 840.0018 | 3 | 28 | 4.264699 | 3.259935 | 0.7620237 | 0 | 3.181729 | 0
2018-03-11 23:37 | 259623.9 | 960.0007 | 3 | 28 | 4.290316 | 3.259848 | 0.8706789 | 0 | 3.646521 | 0
2018-03-11 23:39 | 259743.9 | 1080.0014 | 3 | 28 | 4.317524 | 3.259918 | 0.9793307 | 0 | 4.11412 | 0
2018-03-11 23:41 | 259863.9 | 1200.0012 | 3 | 28 | 4.348003 | 3.260046 | 1.087982 | 0 | 4.584864 | 0
2018-03-11 23:43 | 259983.9 | 1320.0007 | 3 | 28 | 4.379054 | 3.259882 | 1.196641 | 0 | 5.059012 | 0
2018-03-11 23:45 | 260103.9 | 1440.0023 | 3 | 28 | 4.400117 | 3.14539 | 1.304606 | 0 | 5.533323 | 0
2018-03-11 23:47 | 260223.9 | 1560.0012 | 3 | 28 | 4.400148 | 2.885136 | 1.404983 | 0 | 5.974995 | 0
2018-03-11 23:49 | 260343.9 | 1680.0003 | 3 | 28 | 4.400136 | 2.663473 | 1.497371 | 0 | 6.38152 | 0
2018-03-11 23:51 | 260463.9 | 1800.0007 | 3 | 28 | 4.400188 | 2.475338 | 1.582925 | 0 | 6.757967 | 0
2018-03-11 23:53 | 260583.9 | 1920.0002 | 3 | 28 | 4.400159 | 2.314314 | 1.662661 | 0 | 7.108817 | 0
2018-03-11 23:55 | 260703.9 | 2040.0008 | 3 | 28 | 4.400108 | 2.175035 | 1.737405 | 0 | 7.437701 | 0
2018-03-11 23:57 | 260823.9 | 2160.0005 | 3 | 28 | 4.400081 | 2.050241 | 1.807791 | 0 | 7.747406 | 0
2018-03-11 23:59 | 260943.9 | 2280.0012 | 3 | 28 | 4.400096 | 1.936438 | 1.874211 | 0 | 8.039663 | 0
2018-03-12 00:01 | 261063.9 | 2400.0015 | 3 | 28 | 4.400146 | 1.834499 | 1.937047 | 0 | 8.316146 | 0
2018-03-12 00:03 | 261183.9 | 2520.0005 | 3 | 28 | 4.400011 | 1.73901 | 1.996594 | 0 | 8.578157 | 0
2018-03-12 00:05 | 261303.9 | 2640.0017 | 3 | 28 | 4.400104 | 1.652893 | 2.053108 | 0 | 8.826828 | 0
2018-03-12 00:07 | 261423.9 | 2760.0011 | 3 | 28 | 4.400094 | 1.569477 | 2.106783 | 0 | 9.063001 | 0
2018-03-12 00:09 | 261543.9 | 2880.0015 | 3 | 28 | 4.4001 | 1.491035 | 2.157773 | 0 | 9.287364 | 0
2018-03-12 00:11 | 261663.9 | 3000.0009 | 3 | 28 | 4.400067 | 1.416809 | 2.206222 | 0 | 9.500542 | 0
2018-03-12 00:13 | 261783.9 | 3120.0012 | 3 | 28 | 4.400093 | 1.344048 | 2.252224 | 0 | 9.702952 | 0
2018-03-12 00:15 | 261903.9 | 3240.0016 | 3 | 28 | 4.400014 | 1.27413 | 2.295871 | 0 | 9.895001 | 0
2018-03-12 00:17 | 262023.9 | 3360.001 | 3 | 28 | 4.400129 | 1.209329 | 2.337255 | 0 | 10.0771 | 0
2018-03-12 00:19 | 262143.9 | 3480.0008 | 3 | 28 | 4.400031 | 1.146121 | 2.376503 | 0 | 10.24979 | 0
2018-03-12 00:21 | 262263.9 | 3600.0017 | 3 | 28 | 4.400143 | 1.087379 | 2.413716 | 0 | 10.41353 | 0
2018-03-12 00:23 | 262383.9 | 3720.0014 | 3 | 28 | 4.40006 | 1.028242 | 2.448943 | 0 | 10.56853 | 0
2018-03-12 00:25 | 262503.9 | 3840.0002 | 3 | 28 | 4.399974 | 0.9713192 | 2.482273 | 0 | 10.71518 | 0
2018-03-12 00:27 | 262623.9 | 3960.0014 | 3 | 28 | 4.400099 | 0.9181728 | 2.513766 | 0 | 10.85375 | 0
2018-03-12 00:29 | 262743.9 | 4080.0008 | 3 | 28 | 4.400076 | 0.8667765 | 2.543502 | 0 | 10.9846 | 0
2018-03-12 00:31 | 262863.9 | 4200.0003 | 3 | 28 | 4.400047 | 0.817523 | 2.571566 | 0 | 11.10808 | 0
2018-03-12 00:33 | 262983.9 | 4320.0013 | 3 | 28 | 4.400041 | 0.7703066 | 2.598027 | 0 | 11.22451 | 0
2018-03-12 00:35 | 263103.9 | 4440.0009 | 3 | 28 | 4.400102 | 0.7265978 | 2.622967 | 0 | 11.33425 | 0
2018-03-12 00:37 | 263223.9 | 4560.0011 | 3 | 28 | 4.400062 | 0.6838942 | 2.646458 | 0 | 11.43761 | 0
2018-03-12 00:39 | 263319.3 | 4655.4226 | 3 | 28 | 4.400078 | 0.6519966 | 2.664157 | 0 | 11.51548 | 0
2018-03-12 00:41 | 263439.3 | 120.0003 | 4 | 28 | 4.294031 | 0 | 2.664157 | 0 | 11.51548 | 0
2018-03-12 00:43 | 263559.3 | 240.0014 | 4 | 28 | 4.282733 | 0 | 2.664157 | 0 | 11.51548 | 0
2018-03-12 00:44 | 263619.3 | 300.0021 | 4 | 28 | 4.279677 | 0 | 2.664157 | 0 | 11.51548 | 0
2018-03-12 00:46 | 263739.4 | 120.0012 | 5 | 28 | 3.94584 | -2.28181 | 2.664157 | 0.07605316 | 11.51548 | 0.3036585
2018-03-12 00:48 | 263859.4 | 240.0015 | 5 | 28 | 3.906362 | -2.281857 | 2.664157 | 0.1521266 | 11.51548 | 0.6023185
2018-03-12 00:50 | 263979.4 | 360.001 | 5 | 28 | 3.870034 | -2.281857 | 2.664157 | 0.2281902 | 11.51548 | 0.8980588
2018-03-12 00:52 | 264099.4 | 480.0011 | 5 | 28 | 3.837238 | -2.281939 | 2.664157 | 0.3042406 | 11.51548 | 1.191116
2018-03-12 00:54 | 264219.4 | 600.001 | 5 | 28 | 3.805767 | -2.281842 | 2.664157 | 0.3803118 | 11.51548 | 1.481812
2018-03-12 00:56 | 264339.4 | 720.0014 | 5 | 28 | 3.775135 | -2.282051 | 2.664157 | 0.4563782 | 11.51548 | 1.770137
2018-03-12 00:58 | 264459.4 | 840.0012 | 5 | 28 | 3.744853 | -2.281883 | 2.664157 | 0.5324409 | 11.51548 | 2.056133
2018-03-12 01:00 | 264579.4 | 960.0014 | 5 | 28 | 3.71555 | -2.281838 | 2.664157 | 0.6085057 | 11.51548 | 2.339858
2018-03-12 01:02 | 264699.4 | 1080.001 | 5 | 28 | 3.68807 | -2.281875 | 2.664157 | 0.6845661 | 11.51548 | 2.621403
2018-03-12 01:04 | 264819.4 | 1200.0008 | 5 | 28 | 3.662658 | -2.282195 | 2.664157 | 0.7606292 | 11.51548 | 2.90095
2018-03-12 01:06 | 264939.4 | 1320.0001 | 5 | 28 | 3.639205 | -2.282256 | 2.664157 | 0.836684 | 11.51548 | 3.178611
2018-03-12 01:08 | 265059.4 | 1440.0012 | 5 | 28 | 3.617518 | -2.281881 | 2.664157 | 0.9127459 | 11.51548 | 3.454578
2018-03-12 01:10 | 265179.4 | 1560.0001 | 5 | 28 | 3.597172 | -2.281849 | 2.664157 | 0.9888159 | 11.51548 | 3.72898
2018-03-12 01:12 | 265299.4 | 1680.0008 | 5 | 28 | 3.577502 | -2.281821 | 2.664157 | 1.064875 | 11.51548 | 4.001826
2018-03-12 01:14 | 265419.4 | 1800.0011 | 5 | 28 | 3.558715 | -2.281842 | 2.664157 | 1.140938 | 11.51548 | 4.273221
2018-03-12 01:16 | 265539.4 | 1920.0009 | 5 | 28 | 3.540768 | -2.281883 | 2.664157 | 1.21699 | 11.51548 | 4.543177
2018-03-12 01:18 | 265659.4 | 2040.0001 | 5 | 28 | 3.523279 | -2.28196 | 2.664157 | 1.29306 | 11.51548 | 4.811854
2018-03-12 01:20 | 265779.4 | 2160.0012 | 5 | 28 | 3.506837 | -2.282087 | 2.664157 | 1.369123 | 11.51548 | 5.07921
2018-03-12 01:22 | 265899.4 | 2280.0009 | 5 | 28 | 3.490798 | -2.281989 | 2.664157 | 1.445179 | 11.51548 | 5.345309
2018-03-12 01:24 | 266019.4 | 2400.0011 | 5 | 28 | 3.475862 | -2.281943 | 2.664157 | 1.521247 | 11.51548 | 5.610276
2018-03-12 01:26 | 266139.4 | 2520.0008 | 5 | 28 | 3.461521 | -2.281872 | 2.664157 | 1.597312 | 11.51548 | 5.87412
2018-03-12 01:28 | 266259.4 | 2640.0004 | 5 | 28 | 3.446838 | -2.28193 | 2.664157 | 1.673364 | 11.51548 | 6.136823
2018-03-12 01:30 | 266379.4 | 2760.0011 | 5 | 28 | 3.432031 | -2.282019 | 2.664157 | 1.749426 | 11.51548 | 6.398441
2018-03-12 01:32 | 266499.4 | 2880.0009 | 5 | 28 | 3.417443 | -2.281859 | 2.664157 | 1.825492 | 11.51548 | 6.65894
2018-03-12 01:34 | 266619.4 | 3000.0017 | 5 | 28 | 3.402436 | -2.281834 | 2.664157 | 1.901545 | 11.51548 | 6.918281
2018-03-12 01:36 | 266739.4 | 3120.0015 | 5 | 28 | 3.386176 | -2.281897 | 2.664157 | 1.977623 | 11.51548 | 7.176527
2018-03-12 01:38 | 266859.4 | 3240.0011 | 5 | 28 | 3.367945 | -2.282208 | 2.664157 | 2.053682 | 11.51548 | 7.433394
2018-03-12 01:40 | 266979.4 | 3360.0013 | 5 | 28 | 3.347851 | -2.281962 | 2.664157 | 2.129744 | 11.51548 | 7.688815
2018-03-12 01:42 | 267099.4 | 3480.0015 | 5 | 28 | 3.324711 | -2.281894 | 2.664157 | 2.205804 | 11.51548 | 7.942591
2018-03-12 01:44 | 267219.4 | 3600.0002 | 5 | 28 | 3.297973 | -2.281878 | 2.664157 | 2.281871 | 11.51548 | 8.194503
2018-03-12 01:46 | 267339.4 | 3720.0003 | 5 | 28 | 3.266092 | -2.281853 | 2.664157 | 2.357933 | 11.51548 | 8.444179
2018-03-12 01:48 | 267459.4 | 3840.0023 | 5 | 28 | 3.226882 | -2.281853 | 2.664157 | 2.433996 | 11.51548 | 8.691168
2018-03-12 01:50 | 267579.4 | 3960.0011 | 5 | 28 | 3.176643 | -2.281937 | 2.664157 | 2.510049 | 11.51548 | 8.934759
2018-03-12 01:52 | 267699.4 | 4080.0011 | 5 | 28 | 3.108325 | -2.281926 | 2.664157 | 2.586115 | 11.51548 | 9.173951
2018-03-12 01:54 | 267819.4 | 4200.0015 | 5 | 28 | 3.005637 | -2.281911 | 2.664157 | 2.662174 | 11.51548 | 9.406776
2018-03-12 01:54 | 267824.5 | 4205.1229 | 5 | 28 | 2.999996 | -2.28189 | 2.664157 | 2.66542 | 11.51548 | 9.416524
2018-03-12 01:56 | 267944.6 | 120.0023 | 6 | 28 | 3.579994 | 0 | 2.664157 | 2.66542 | 11.51548 | 9.416524
2018-03-12 01:58 | 268064.6 | 240.0009 | 6 | 28 | 3.615122 | 0 | 2.664157 | 2.66542 | 11.51548 | 9.416524
2018-03-12 01:59 | 268124.6 | 300.0046 | 6 | 28 | 3.624342 | 0 | 2.664157 | 2.66542 | 11.51548 | 9.416524
2018-03-12 01:59 | 268124.6 | 0.0026 | 7 | 29 | 3.624345 | 0 | 0 | 0 | 0 | 0
2018-03-12 01:59 | 268134.9 | 10.197 | 2 | 29 | 3.707685 | 0.6494086 | 0.001828444 | 0 | 0.006766213 | 0
2018-03-12 02:01 | 268254.9 | 120.0014 | 3 | 29 | 4.11282 | 3.259798 | 0.1100809 | 0 | 0.4467418 | 0
2018-03-12 02:03 | 268374.9 | 240.0001 | 3 | 29 | 4.141783 | 3.259827 | 0.2187493 | 0 | 0.8952536 | 0
2018-03-12 02:05 | 268494.9 | 360.0002 | 3 | 29 | 4.171182 | 3.259901 | 0.3274011 | 0 | 1.346886 | 0
2018-03-12 02:07 | 268614.9 | 480.0001 | 3 | 29 | 4.196326 | 3.259905 | 0.43606 | 0 | 1.801539 | 0
2018-03-12 02:09 | 268734.9 | 600.0007 | 3 | 29 | 4.217155 | 3.259968 | 0.5447157 | 0 | 2.258639 | 0
2018-03-12 02:11 | 268854.9 | 720.0001 | 3 | 29 | 4.238034 | 3.259888 | 0.6533678 | 0 | 2.717967 | 0
2018-03-12 02:13 | 268974.9 | 840.0028 | 3 | 29 | 4.261206 | 3.259882 | 0.7620288 | 0 | 3.179714 | 0
2018-03-12 02:15 | 269094.9 | 960.0002 | 3 | 29 | 4.286768 | 3.259823 | 0.8706823 | 0 | 3.644074 | 0
2018-03-12 02:17 | 269214.9 | 1080.0002 | 3 | 29 | 4.315007 | 3.259836 | 0.9793316 | 0 | 4.111341 | 0
2018-03-12 02:19 | 269334.9 | 1200.0005 | 3 | 29 | 4.344886 | 3.260078 | 1.087991 | 0 | 4.581811 | 0
2018-03-12 02:21 | 269454.9 | 1320.0016 | 3 | 29 | 4.376361 | 3.259912 | 1.196645 | 0 | 5.055609 | 0
2018-03-12 02:23 | 269574.9 | 1440.0003 | 3 | 29 | 4.400177 | 3.17078 | 1.304884 | 0 | 5.530919 | 0
2018-03-12 02:25 | 269694.9 | 1560.0012 | 3 | 29 | 4.400174 | 2.907248 | 1.406039 | 0 | 5.976022 | 0
2018-03-12 02:27 | 269814.9 | 1680.002 | 3 | 29 | 4.400174 | 2.681847 | 1.499064 | 0 | 6.385346 | 0
2018-03-12 02:29 | 269934.9 | 1800.0007 | 3 | 29 | 4.400163 | 2.490187 | 1.585158 | 0 | 6.764173 | 0
2018-03-12 02:31 | 270054.9 | 1920.0014 | 3 | 29 | 4.400125 | 2.325203 | 1.665345 | 0 | 7.117007 | 0
2018-03-12 02:33 | 270174.9 | 2040.0016 | 3 | 29 | 4.40011 | 2.182117 | 1.740431 | 0 | 7.447395 | 0
2018-03-12 02:35 | 270294.9 | 2160.0007 | 3 | 29 | 4.400131 | 2.055326 | 1.811009 | 0 | 7.757946 | 0
2018-03-12 02:37 | 270414.9 | 2280.0023 | 3 | 29 | 4.40012 | 1.941086 | 1.8776 | 0 | 8.050954 | 0
2018-03-12 02:39 | 270534.9 | 2400.0015 | 3 | 29 | 4.400104 | 1.837862 | 1.940551 | 0 | 8.327944 | 0
2018-03-12 02:41 | 270654.9 | 2520.0014 | 3 | 29 | 4.400139 | 1.74291 | 2.000184 | 0 | 8.590335 | 0
2018-03-12 02:43 | 270774.9 | 2640.0007 | 3 | 29 | 4.40012 | 1.65399 | 2.056777 | 0 | 8.839348 | 0
2018-03-12 02:45 | 270894.9 | 2760.0006 | 3 | 29 | 4.400115 | 1.570569 | 2.110486 | 0 | 9.075672 | 0
2018-03-12 02:47 | 271014.9 | 2880.0023 | 3 | 29 | 4.400144 | 1.491948 | 2.161501 | 0 | 9.300142 | 0
2018-03-12 02:49 | 271134.9 | 3000.0007 | 3 | 29 | 4.400095 | 1.415633 | 2.209938 | 0 | 9.513269 | 0
2018-03-12 02:51 | 271254.9 | 3120.0013 | 3 | 29 | 4.400036 | 1.342776 | 2.255913 | 0 | 9.715564 | 0
2018-03-12 02:53 | 271374.9 | 3240.0015 | 3 | 29 | 4.400115 | 1.274583 | 2.299521 | 0 | 9.907446 | 0
2018-03-12 02:55 | 271494.9 | 3360.0014 | 3 | 29 | 4.400101 | 1.208625 | 2.340894 | 0 | 10.08949 | 0
2018-03-12 02:57 | 271614.9 | 3480.0015 | 3 | 29 | 4.400074 | 1.146056 | 2.38013 | 0 | 10.26213 | 0
2018-03-12 02:59 | 271734.9 | 3600.0006 | 3 | 29 | 4.400087 | 1.084925 | 2.417305 | 0 | 10.4257 | 0
2018-03-12 03:01 | 271854.9 | 3720.0007 | 3 | 29 | 4.400059 | 1.026457 | 2.452482 | 0 | 10.58048 | 0
2018-03-12 03:03 | 271974.9 | 3840.0014 | 3 | 29 | 4.400067 | 0.9705992 | 2.485765 | 0 | 10.72693 | 0
2018-03-12 03:05 | 272094.9 | 3960.0014 | 3 | 29 | 4.400094 | 0.9162283 | 2.517194 | 0 | 10.86522 | 0
2018-03-12 03:07 | 272214.9 | 4080.0015 | 3 | 29 | 4.400048 | 0.8639984 | 2.54686 | 0 | 10.99575 | 0
2018-03-12 03:09 | 272334.9 | 4200.0014 | 3 | 29 | 4.40004 | 0.8150415 | 2.57484 | 0 | 11.11887 | 0
2018-03-12 03:11 | 272454.9 | 4320.0015 | 3 | 29 | 4.400029 | 0.7682495 | 2.601226 | 0 | 11.23497 | 0
2018-03-12 03:13 | 272574.9 | 4440.0006 | 3 | 29 | 4.400136 | 0.7251081 | 2.626091 | 0 | 11.34437 | 0
2018-03-12 03:15 | 272694.9 | 4560.0007 | 3 | 29 | 4.400033 | 0.6819496 | 2.649525 | 0 | 11.44748 | 0
2018-03-12 03:16 | 272784.2 | 4649.2333 | 3 | 29 | 4.40006 | 0.6519966 | 2.666054 | 0 | 11.52022 | 0
2018-03-12 03:18 | 272904.2 | 120.0008 | 4 | 29 | 4.294359 | 0 | 2.666054 | 0 | 11.52022 | 0
2018-03-12 03:20 | 273024.2 | 240.0008 | 4 | 29 | 4.283054 | 0 | 2.666054 | 0 | 11.52022 | 0
2018-03-12 03:21 | 273084.2 | 300.0014 | 4 | 29 | 4.279998 | 0 | 2.666054 | 0 | 11.52022 | 0
2018-03-12 03:23 | 273204.3 | 120.0009 | 5 | 29 | 3.951261 | -2.282137 | 2.666054 | 0.07606228 | 11.52022 | 0.3039055
2018-03-12 03:25 | 273324.3 | 240.0002 | 5 | 29 | 3.90899 | -2.281842 | 2.666054 | 0.1521269 | 11.52022 | 0.6027532
2018-03-12 03:27 | 273444.3 | 360.0001 | 5 | 29 | 3.87323 | -2.281881 | 2.666054 | 0.2281881 | 11.52022 | 0.898699
2018-03-12 03:29 | 273564.3 | 480.0009 | 5 | 29 | 3.839901 | -2.281866 | 2.666054 | 0.3042502 | 11.52022 | 1.192022
2018-03-12 03:31 | 273684.3 | 600.0002 | 5 | 29 | 3.808444 | -2.28184 | 2.666054 | 0.3803164 | 11.52022 | 1.482903
2018-03-12 03:33 | 273804.3 | 720.0001 | 5 | 29 | 3.778013 | -2.281812 | 2.666054 | 0.4563675 | 11.52022 | 1.771377
2018-03-12 03:35 | 273924.3 | 840.0001 | 5 | 29 | 3.747502 | -2.281782 | 2.666054 | 0.5324342 | 11.52022 | 2.057595
2018-03-12 03:37 | 274044.3 | 960.0001 | 5 | 29 | 3.718105 | -2.281868 | 2.666054 | 0.6085004 | 11.52022 | 2.341523
2018-03-12 03:39 | 274164.3 | 1080.0009 | 5 | 29 | 3.690535 | -2.281864 | 2.666054 | 0.6845556 | 11.52022 | 2.623243
2018-03-12 03:41 | 274284.3 | 1200.0001 | 5 | 29 | 3.665058 | -2.281825 | 2.666054 | 0.7606226 | 11.52022 | 2.902988
2018-03-12 03:43 | 274404.3 | 1320.0002 | 5 | 29 | 3.641765 | -2.281952 | 2.666054 | 0.8366795 | 11.52022 | 3.180844
2018-03-12 03:45 | 274524.3 | 1440.0009 | 5 | 29 | 3.620154 | -2.281866 | 2.666054 | 0.912741 | 11.52022 | 3.457012
2018-03-12 03:47 | 274644.3 | 1560.0001 | 5 | 29 | 3.599679 | -2.281827 | 2.666054 | 0.9888079 | 11.52022 | 3.731601
2018-03-12 03:49 | 274764.3 | 1680.0001 | 5 | 29 | 3.579856 | -2.28188 | 2.666054 | 1.064864 | 11.52022 | 4.004619
2018-03-12 03:51 | 274884.3 | 1800.0001 | 5 | 29 | 3.560957 | -2.282022 | 2.666054 | 1.14092 | 11.52022 | 4.276165
2018-03-12 03:53 | 275004.3 | 1920.0009 | 5 | 29 | 3.542792 | -2.281955 | 2.666054 | 1.216994 | 11.52022 | 4.546362
2018-03-12 03:55 | 275124.3 | 2040.0002 | 5 | 29 | 3.525126 | -2.282239 | 2.666054 | 1.293056 | 11.52022 | 4.815158
2018-03-12 03:57 | 275244.3 | 2160.0003 | 5 | 29 | 3.508314 | -2.281941 | 2.666054 | 1.36911 | 11.52022 | 5.082618
2018-03-12 03:59 | 275364.3 | 2280.001 | 5 | 29 | 3.492445 | -2.281967 | 2.666054 | 1.445174 | 11.52022 | 5.348866
2018-03-12 04:01 | 275484.3 | 2400.0019 | 5 | 29 | 3.477495 | -2.281926 | 2.666054 | 1.521237 | 11.52022 | 5.613938
2018-03-12 04:03 | 275604.3 | 2520.0003 | 5 | 29 | 3.462811 | -2.281851 | 2.666054 | 1.597302 | 11.52022 | 5.877899
2018-03-12 04:05 | 275724.3 | 2640.0011 | 5 | 29 | 3.448074 | -2.281969 | 2.666054 | 1.673368 | 11.52022 | 6.14074
2018-03-12 04:07 | 275844.3 | 2760.0011 | 5 | 29 | 3.433334 | -2.281946 | 2.666054 | 1.749422 | 11.52022 | 6.402421
2018-03-12 04:09 | 275964.3 | 2880.0003 | 5 | 29 | 3.418855 | -2.281883 | 2.666054 | 1.825484 | 11.52022 | 6.663022
2018-03-12 04:11 | 276084.3 | 3000.0004 | 5 | 29 | 3.403882 | -2.281881 | 2.666054 | 1.901543 | 11.52022 | 6.922492
2018-03-12 04:13 | 276204.3 | 3120.0003 | 5 | 29 | 3.387583 | -2.28188 | 2.666054 | 1.977604 | 11.52022 | 7.180785
2018-03-12 04:15 | 276324.3 | 3240.0004 | 5 | 29 | 3.369539 | -2.281948 | 2.666054 | 2.053678 | 11.52022 | 7.437817
2018-03-12 04:17 | 276444.3 | 3360.0008 | 5 | 29 | 3.349454 | -2.281952 | 2.666054 | 2.129741 | 11.52022 | 7.693365
2018-03-12 04:19 | 276564.3 | 3480.0005 | 5 | 29 | 3.326499 | -2.281948 | 2.666054 | 2.205798 | 11.52022 | 7.947261
2018-03-12 04:21 | 276684.3 | 3600.0004 | 5 | 29 | 3.299822 | -2.281896 | 2.666054 | 2.28186 | 11.52022 | 8.19929
2018-03-12 04:23 | 276804.3 | 3720.0013 | 5 | 29 | 3.268011 | -2.281931 | 2.666054 | 2.357924 | 11.52022 | 8.449115
2018-03-12 04:25 | 276924.3 | 3840.0007 | 5 | 29 | 3.228409 | -2.281885 | 2.666054 | 2.433988 | 11.52022 | 8.69625
2018-03-12 04:27 | 277044.3 | 3960.0013 | 5 | 29 | 3.178092 | -2.281962 | 2.666054 | 2.510041 | 11.52022 | 8.939957
2018-03-12 04:29 | 277164.3 | 4080.0001 | 5 | 29 | 3.10952 | -2.281913 | 2.666054 | 2.586098 | 11.52022 | 9.179213
2018-03-12 04:31 | 277284.3 | 4200.0008 | 5 | 29 | 3.006277 | -2.281844 | 2.666054 | 2.662155 | 11.52022 | 9.412096
2018-03-12 04:31 | 277289.9 | 4205.6382 | 5 | 29 | 2.999995 | -2.281955 | 2.666054 | 2.665738 | 11.52022 | 9.422854
2018-03-12 04:33 | 277410 | 120.0002 | 6 | 29 | 3.579908 | 0 | 2.666054 | 2.665738 | 11.52022 | 9.422854
2018-03-12 04:35 | 277530 | 240.0007 | 6 | 29 | 3.615013 | 0 | 2.666054 | 2.665738 | 11.52022 | 9.422854
2018-03-12 04:36 | 277590 | 300.004 | 6 | 29 | 3.624271 | 0 | 2.666054 | 2.665738 | 11.52022 | 9.422854
2018-03-12 04:36 | 277590.0204 | 0.0048 | 7 | 30 | 3.624032 | 0 | 0 | 0 | 0 | 0
2018-03-12 04:37 | 277600.3 | 10.2048 | 2 | 30 | 3.708335 | 0.6494345 | 0.001830548 | 0 | 0.006774594 | 0
2018-03-12 04:39 | 277720.3 | 120.0011 | 3 | 30 | 4.114143 | 3.259781 | 0.1100843 | 0 | 0.4468891 | 0
2018-03-12 04:41 | 277840.3 | 240.002 | 3 | 30 | 4.142935 | 3.259861 | 0.2187559 | 0 | 0.8955361 | 0
2018-03-12 04:43 | 277960.3 | 360.002 | 3 | 30 | 4.17233 | 3.259838 | 0.3274077 | 0 | 1.347292 | 0
2018-03-12 04:45 | 278080.3 | 480.0021 | 3 | 30 | 4.197698 | 3.259884 | 0.436064 | 0 | 1.802076 | 0
2018-03-12 04:47 | 278200.3 | 600.0005 | 3 | 30 | 4.219692 | 3.26017 | 0.5447134 | 0 | 2.259346 | 0
2018-03-12 04:49 | 278320.3 | 720.0022 | 3 | 30 | 4.240328 | 3.259861 | 0.6533735 | 0 | 2.718974 | 0
2018-03-12 04:51 | 278440.3 | 840.0015 | 3 | 30 | 4.264046 | 3.259834 | 0.7620265 | 0 | 3.180974 | 0
2018-03-12 04:53 | 278560.3 | 960.0022 | 3 | 30 | 4.290949 | 3.259895 | 0.8706831 | 0 | 3.645705 | 0
2018-03-12 04:55 | 278680.3 | 1080.0023 | 3 | 30 | 4.319819 | 3.259945 | 0.9793378 | 0 | 4.113486 | 0
2018-03-12 04:57 | 278800.3 | 1200.0006 | 3 | 30 | 4.349478 | 3.259892 | 1.087984 | 0 | 4.584428 | 0
2018-03-12 04:59 | 278920.3 | 1320.0024 | 3 | 30 | 4.380526 | 3.259918 | 1.19665 | 0 | 5.058743 | 0
2018-03-12 05:01 | 279040.3 | 1440.0002 | 3 | 30 | 4.400153 | 3.138174 | 1.304359 | 0 | 5.532032 | 0
2018-03-12 05:03 | 279160.3 | 1560.0016 | 3 | 30 | 4.400174 | 2.872204 | 1.404428 | 0 | 5.972349 | 0
2018-03-12 05:05 | 279280.3 | 1680.0008 | 3 | 30 | 4.400213 | 2.64879 | 1.496323 | 0 | 6.376698 | 0
2018-03-12 05:07 | 279400.3 | 1800.0002 | 3 | 30 | 4.400002 | 2.464212 | 1.58142 | 0 | 6.751132 | 0
2018-03-12 05:09 | 279520.3 | 1920.0009 | 3 | 30 | 4.400149 | 2.319643 | 1.661234 | 0 | 7.102321 | 0
2018-03-12 05:11 | 279640.3 | 2040.0009 | 3 | 30 | 4.400167 | 2.178221 | 1.736124 | 0 | 7.431848 | 0
2018-03-12 05:13 | 279760.3 | 2160.0001 | 3 | 30 | 4.400117 | 2.050926 | 1.806568 | 0 | 7.74181 | 0
2018-03-12 05:15 | 279880.3 | 2280.0009 | 3 | 30 | 4.400102 | 1.938766 | 1.873031 | 0 | 8.034253 | 0
2018-03-12 05:17 | 280000.3 | 2400.0009 | 3 | 30 | 4.400136 | 1.836828 | 1.935924 | 0 | 8.31099 | 0
2018-03-12 05:19 | 280120.3 | 2520.0001 | 3 | 30 | 4.400042 | 1.741039 | 1.995533 | 0 | 8.573277 | 0
2018-03-12 05:21 | 280240.3 | 2640.0009 | 3 | 30 | 4.400106 | 1.653635 | 2.052095 | 0 | 8.822153 | 0
2018-03-12 05:23 | 280360.3 | 2760.0011 | 3 | 30 | 4.400121 | 1.571482 | 2.105818 | 0 | 9.058541 | 0
2018-03-12 05:25 | 280480.3 | 2880.0011 | 3 | 30 | 4.400041 | 1.491989 | 2.156859 | 0 | 9.283125 | 0
2018-03-12 05:27 | 280600.3 | 3000.0011 | 3 | 30 | 4.400061 | 1.416471 | 2.205334 | 0 | 9.496417 | 0
2018-03-12 05:29 | 280720.3 | 3120.0019 | 3 | 30 | 4.400058 | 1.344702 | 2.251353 | 0 | 9.698906 | 0
2018-03-12 05:31 | 280840.3 | 3240.0003 | 3 | 30 | 4.400085 | 1.276155 | 2.295018 | 0 | 9.891038 | 0
2018-03-12 05:33 | 280960.3 | 3360.0011 | 3 | 30 | 4.400055 | 1.211516 | 2.336468 | 0 | 10.07342 | 0
2018-03-12 05:35 | 281080.3 | 3480.0004 | 3 | 30 | 4.400097 | 1.148746 | 2.375799 | 0 | 10.24648 | 0
2018-03-12 05:37 | 281200.3 | 3600.0011 | 3 | 30 | 4.400028 | 1.087015 | 2.413049 | 0 | 10.41038 | 0
2018-03-12 05:39 | 281320.3 | 3720.0004 | 3 | 30 | 4.400078 | 1.029108 | 2.448313 | 0 | 10.56555 | 0
2018-03-12 05:41 | 281440.3 | 3840.0012 | 3 | 30 | 4.400076 | 0.9727383 | 2.481672 | 0 | 10.71233 | 0
2018-03-12 05:43 | 281560.3 | 3960.0004 | 3 | 30 | 4.40002 | 0.9186258 | 2.513188 | 0 | 10.851 | 0
2018-03-12 05:45 | 281680.3 | 4080.0014 | 3 | 30 | 4.400052 | 0.8670998 | 2.542953 | 0 | 10.98197 | 0
2018-03-12 05:47 | 281800.3 | 4200.0012 | 3 | 30 | 4.400098 | 0.8190994 | 2.57105 | 0 | 11.10559 | 0
2018-03-12 05:49 | 281920.3 | 4320.0013 | 3 | 30 | 4.400101 | 0.77213 | 2.597553 | 0 | 11.22221 | 0
2018-03-12 05:51 | 282040.3 | 4440.0013 | 3 | 30 | 4.40009 | 0.7277718 | 2.622527 | 0 | 11.3321 | 0
2018-03-12 05:53 | 282160.3 | 4560.0013 | 3 | 30 | 4.400072 | 0.6846848 | 2.646054 | 0 | 11.43562 | 0
2018-03-12 05:54 | 282257.9 | 4657.5883 | 3 | 30 | 4.400081 | 0.6519966 | 2.664164 | 0 | 11.5153 | 0
2018-03-12 05:56 | 282378 | 120.0017 | 4 | 30 | 4.293837 | 0 | 2.664164 | 0 | 11.5153 | 0
2018-03-12 05:58 | 282498 | 240.0002 | 4 | 30 | 4.282517 | 0 | 2.664164 | 0 | 11.5153 | 0
2018-03-12 05:59 | 282558 | 300.0008 | 4 | 30 | 4.279455 | 0 | 2.664164 | 0 | 11.5153 | 0
2018-03-12 06:01 | 282678.1 | 120.0009 | 5 | 30 | 3.946631 | -2.282148 | 2.664164 | 0.07606381 | 11.5153 | 0.3036258
2018-03-12 06:03 | 282798.1 | 240.001 | 5 | 30 | 3.90667 | -2.282135 | 2.664164 | 0.1521281 | 11.5153 | 0.6022222
2018-03-12 06:05 | 282918.1 | 360.001 | 5 | 30 | 3.871153 | -2.281859 | 2.664164 | 0.2281945 | 11.5153 | 0.8979292
2018-03-12 06:07 | 283038.1 | 480.0003 | 5 | 30 | 3.837862 | -2.281873 | 2.664164 | 0.3042527 | 11.5153 | 1.191087
2018-03-12 06:09 | 283158.1 | 600.001 | 5 | 30 | 3.806363 | -2.282222 | 2.664164 | 0.3803237 | 11.5153 | 1.48183
2018-03-12 06:11 | 283278.1 | 720.001 | 5 | 30 | 3.775929 | -2.281849 | 2.664164 | 0.4563887 | 11.5153 | 1.770202
2018-03-12 06:13 | 283398.1 | 840.001 | 5 | 30 | 3.745674 | -2.281905 | 2.664164 | 0.5324516 | 11.5153 | 2.056257
2018-03-12 06:15 | 283518.1 | 960.0002 | 5 | 30 | 3.716098 | -2.282063 | 2.664164 | 0.6085122 | 11.5153 | 2.340021
2018-03-12 06:17 | 283638.1 | 1080.001 | 5 | 30 | 3.688546 | -2.282068 | 2.664164 | 0.6845767 | 11.5153 | 2.621624
2018-03-12 06:19 | 283758.1 | 1200.0002 | 5 | 30 | 3.663476 | -2.281849 | 2.664164 | 0.7606418 | 11.5153 | 2.901222
2018-03-12 06:21 | 283878.1 | 1320.0003 | 5 | 30 | 3.640434 | -2.281881 | 2.664164 | 0.8367049 | 11.5153 | 3.178994
2018-03-12 06:23 | 283998.1 | 1440.0003 | 5 | 30 | 3.618816 | -2.281801 | 2.664164 | 0.912761 | 11.5153 | 3.455039
2018-03-12 06:25 | 284118.1 | 1560.0003 | 5 | 30 | 3.598247 | -2.281971 | 2.664164 | 0.9888222 | 11.5153 | 3.729501
2018-03-12 06:27 | 284238.1 | 1680.0002 | 5 | 30 | 3.578609 | -2.281888 | 2.664164 | 1.064894 | 11.5153 | 4.00247
2018-03-12 06:29 | 284358.1 | 1800.001 | 5 | 30 | 3.559618 | -2.28188 | 2.664164 | 1.140951 | 11.5153 | 4.273924
2018-03-12 06:31 | 284478.1 | 1920.0003 | 5 | 30 | 3.541256 | -2.282043 | 2.664164 | 1.217016 | 11.5153 | 4.543982
2018-03-12 06:33 | 284598.1 | 2040.0011 | 5 | 30 | 3.523743 | -2.282104 | 2.664164 | 1.293078 | 11.5153 | 4.812664
2018-03-12 06:35 | 284718.1 | 2160.0011 | 5 | 30 | 3.507105 | -2.282008 | 2.664164 | 1.369141 | 11.5153 | 5.08005
2018-03-12 06:37 | 284838.1 | 2280.0012 | 5 | 30 | 3.49158 | -2.281881 | 2.664164 | 1.445194 | 11.5153 | 5.346179
2018-03-12 06:39 | 284958.1 | 2400.0005 | 5 | 30 | 3.476507 | -2.281836 | 2.664164 | 1.521257 | 11.5153 | 5.611185
2018-03-12 06:41 | 285078.1 | 2520.0005 | 5 | 30 | 3.461466 | -2.281834 | 2.664164 | 1.597316 | 11.5153 | 5.875032
2018-03-12 06:43 | 285198.1 | 2640.0006 | 5 | 30 | 3.446676 | -2.281905 | 2.664164 | 1.673378 | 11.5153 | 6.137754
2018-03-12 06:45 | 285318.1 | 2760.0006 | 5 | 30 | 3.43253 | -2.28196 | 2.664164 | 1.74945 | 11.5153 | 6.399404
2018-03-12 06:47 | 285438.1 | 2880.0005 | 5 | 30 | 3.418588 | -2.281946 | 2.664164 | 1.825512 | 11.5153 | 6.65996
2018-03-12 06:49 | 285558.1 | 3000.0015 | 5 | 30 | 3.403391 | -2.282017 | 2.664164 | 1.901577 | 11.5153 | 6.919431
2018-03-12 06:51 | 285678.1 | 3120.0007 | 5 | 30 | 3.386835 | -2.281887 | 2.664164 | 1.977631 | 11.5153 | 7.177652
2018-03-12 06:53 | 285798.1 | 3240.0007 | 5 | 30 | 3.368694 | -2.281883 | 2.664164 | 2.053691 | 11.5153 | 7.434576
2018-03-12 06:55 | 285918.1 | 3360.0014 | 5 | 30 | 3.348585 | -2.281914 | 2.664164 | 2.129757 | 11.5153 | 7.690072
2018-03-12 06:57 | 286038.1 | 3480.0023 | 5 | 30 | 3.325407 | -2.28195 | 2.664164 | 2.205827 | 11.5153 | 7.943938
2018-03-12 06:59 | 286158.1 | 3600.0007 | 5 | 30 | 3.298522 | -2.281926 | 2.664164 | 2.281878 | 11.5153 | 8.19584
2018-03-12 07:01 | 286278.1 | 3720.0016 | 5 | 30 | 3.267147 | -2.281924 | 2.664164 | 2.357941 | 11.5153 | 8.445596
2018-03-12 07:03 | 286398.1 | 3840.0008 | 5 | 30 | 3.227752 | -2.282027 | 2.664164 | 2.434001 | 11.5153 | 8.692654
2018-03-12 07:05 | 286518.1 | 3960.0009 | 5 | 30 | 3.177088 | -2.282013 | 2.664164 | 2.510064 | 11.5153 | 8.936325
2018-03-12 07:07 | 286638.1 | 4080.0002 | 5 | 30 | 3.108122 | -2.28182 | 2.664164 | 2.586126 | 11.5153 | 9.17551
2018-03-12 07:09 | 286758.1 | 4200.0002 | 5 | 30 | 3.003727 | -2.281945 | 2.664164 | 2.662186 | 11.5153 | 9.408263
2018-03-12 07:09 | 286761.4 | 4203.3496 | 5 | 30 | 2.999993 | -2.281933 | 2.664164 | 2.664311 | 11.5153 | 9.414642
2018-03-12 07:11 | 286881.5 | 119.9999 | 6 | 30 | 3.579471 | 0 | 2.664164 | 2.664311 | 11.5153 | 9.414642
2018-03-12 07:13 | 287001.5 | 240.0007 | 6 | 30 | 3.614665 | 0 | 2.664164 | 2.664311 | 11.5153 | 9.414642
2018-03-12 07:14 | 287061.5 | 300.0022 | 6 | 30 | 3.623917 | 0 | 2.664164 | 2.664311 | 11.5153 | 9.414642
2018-03-12 07:14 | 287061.5 | 0.0027 | 7 | 31 | 3.623886 | 0 | 0 | 0 | 0 | 0
2018-03-12 07:14 | 287071.7 | 10.196 | 2 | 31 | 3.708306 | 0.6494523 | 0.001829496 | 1.1e-11 | 0.006769877 | 4e-11
2018-03-12 07:16 | 287191.8 | 120.0014 | 3 | 31 | 4.114286 | 3.259869 | 0.1100936 | 1.1e-11 | 0.4468725 | 4e-11
2018-03-12 07:18 | 287311.8 | 240.0006 | 3 | 31 | 4.144291 | 3.260208 | 0.2187487 | 1.1e-11 | 0.8955746 | 4e-11
2018-03-12 07:20 | 287431.8 | 360.0013 | 3 | 31 | 4.173972 | 3.259836 | 0.327401 | 1.1e-11 | 1.347494 | 4e-11
2018-03-12 07:22 | 287551.8 | 480.002 | 3 | 31 | 4.19983 | 3.259926 | 0.4360564 | 1.1e-11 | 1.802464 | 4e-11
2018-03-12 07:24 | 287671.8 | 600.0002 | 3 | 31 | 4.220486 | 3.259884 | 0.5447137 | 1.1e-11 | 2.259954 | 4e-11
2018-03-12 07:26 | 287791.8 | 720.0015 | 3 | 31 | 4.241266 | 3.259922 | 0.6533672 | 1.1e-11 | 2.719653 | 4e-11
2018-03-12 07:28 | 287911.8 | 840.0002 | 3 | 31 | 4.264604 | 3.25988 | 0.7620254 | 1.1e-11 | 3.181758 | 4e-11
2018-03-12 07:30 | 288031.8 | 960.0005 | 3 | 31 | 4.290368 | 3.259813 | 0.8706751 | 1.1e-11 | 3.646463 | 4e-11
2018-03-12 07:32 | 288151.8 | 1080.0016 | 3 | 31 | 4.318634 | 3.259815 | 0.9793302 | 1.1e-11 | 4.114141 | 4e-11
2018-03-12 07:34 | 288271.8 | 1200.001 | 3 | 31 | 4.348979 | 3.26005 | 1.087977 | 1.1e-11 | 4.58496 | 4e-11
2018-03-12 07:36 | 288391.8 | 1320.0006 | 3 | 31 | 4.380444 | 3.259916 | 1.196652 | 1.1e-11 | 5.059267 | 4e-11
2018-03-12 07:38 | 288511.8 | 1440.0009 | 3 | 31 | 4.400206 | 3.135258 | 1.304465 | 1.1e-11 | 5.532997 | 4e-11
2018-03-12 07:40 | 288631.8 | 1560.0016 | 3 | 31 | 4.400162 | 2.877703 | 1.404623 | 1.1e-11 | 5.97371 | 4e-11
2018-03-12 07:42 | 288751.8 | 1680.0003 | 3 | 31 | 4.40014 | 2.657066 | 1.496757 | 1.1e-11 | 6.379112 | 4e-11
2018-03-12 07:44 | 288871.8 | 1800.0004 | 3 | 31 | 4.400114 | 2.471481 | 1.582148 | 1.1e-11 | 6.754846 | 4e-11
2018-03-12 07:46 | 288991.8 | 1920.002 | 3 | 31 | 4.40012 | 2.307793 | 1.66173 | 1.1e-11 | 7.105013 | 4e-11
2018-03-12 07:48 | 289111.8 | 2040.0004 | 3 | 31 | 4.400054 | 2.168505 | 1.736276 | 1.1e-11 | 7.433028 | 4e-11
2018-03-12 07:50 | 289231.8 | 2160.0006 | 3 | 31 | 4.400068 | 2.04487 | 1.80644 | 1.1e-11 | 7.741756 | 4e-11
2018-03-12 07:52 | 289351.8 | 2280.0007 | 3 | 31 | 4.400101 | 1.935546875 | 1.872744 | 1.1e-11 | 8.0335 | 4e-11
2018-03-12 07:54 | 289471.8 | 2400.0008 | 3 | 31 | 4.400053 | 1.824835 | 1.935412 | 1.1e-11 | 8.309249 | 4e-11
2018-03-12 07:56 | 289591.8 | 2520.0011 | 3 | 31 | 4.400017 | 1.73712 | 1.994727 | 1.1e-11 | 8.570239 | 4e-11
2018-03-12 07:58 | 289711.8 | 2640.001 | 3 | 31 | 4.400055 | 1.651085 | 2.05115 | 1.1e-11 | 8.818506 | 4e-11
2018-03-12 08:00 | 289831.8 | 2760.001 | 3 | 31 | 4.40014 | 1.57103 | 2.104823 | 1.1e-11 | 9.054669 | 4e-11
2018-03-12 08:02 | 289951.8 | 2880.0003 | 3 | 31 | 4.400088 | 1.492457 | 2.155857 | 1.1e-11 | 9.279224 | 4e-11
2018-03-12 08:04 | 290071.8 | 3000.0007 | 3 | 31 | 4.400117 | 1.417769 | 2.204333 | 1.1e-11 | 9.492523 | 4e-11
2018-03-12 08:06 | 290191.8 | 3120.0008 | 3 | 31 | 4.400062 | 1.345731 | 2.250369 | 1.1e-11 | 9.695086 | 4e-11
2018-03-12 08:08 | 290311.8 | 3240.0014 | 3 | 31 | 4.400084 | 1.277408 | 2.294089 | 1.1e-11 | 9.887454 | 4e-11
2018-03-12 08:10 | 290431.8 | 3360.0007 | 3 | 31 | 4.400091 | 1.212564 | 2.33558 | 1.1e-11 | 10.07002 | 4e-11
2018-03-12 08:12 | 290551.8 | 3480.0011 | 3 | 31 | 4.400039 | 1.148705 | 2.374948 | 1.1e-11 | 10.24324 | 4e-11
2018-03-12 08:14 | 290671.8 | 3600.0004 | 3 | 31 | 4.400084 | 1.088308 | 2.412226 | 1.1e-11 | 10.40727 | 4e-11
2018-03-12 08:16 | 290791.8 | 3720.0013 | 3 | 31 | 4.400062 | 1.029469 | 2.447521 | 1.1e-11 | 10.56257 | 4e-11
2018-03-12 08:18 | 290911.8 | 3840.0011 | 3 | 31 | 4.400109 | 0.9735651 | 2.480899 | 1.1e-11 | 10.70943 | 4e-11
2018-03-12 08:20 | 291031.8 | 3960.0005 | 3 | 31 | 4.399972 | 0.9185505 | 2.512441 | 1.1e-11 | 10.84822 | 4e-11
2018-03-12 08:22 | 291151.8 | 4080.0005 | 3 | 31 | 4.40001 | 0.8670864 | 2.542219 | 1.1e-11 | 10.97925 | 4e-11
2018-03-12 08:24 | 291271.8 | 4200.0004 | 3 | 31 | 4.40012 | 0.8190823 | 2.57031 | 1.1e-11 | 11.10285 | 4e-11
2018-03-12 08:26 | 291391.8 | 4320.0014 | 3 | 31 | 4.399969 | 0.7712469 | 2.596811 | 1.1e-11 | 11.21945 | 4e-11
2018-03-12 08:28 | 291511.8 | 4440.0006 | 3 | 31 | 4.400034 | 0.7274427 | 2.621797 | 1.1e-11 | 11.32939 | 4e-11
2018-03-12 08:30 | 291631.8 | 4560.0002 | 3 | 31 | 4.400095 | 0.6856174 | 2.645336 | 1.1e-11 | 11.43297 | 4e-11
2018-03-12 08:32 | 291731.3 | 4659.4586 | 3 | 31 | 4.400048 | 0.6519995 | 2.663803 | 1.1e-11 | 11.51422 | 4e-11
2018-03-12 08:34 | 291851.3 | 120.001 | 4 | 31 | 4.293741 | 0 | 2.663803 | 1.1e-11 | 11.51422 | 4e-11
2018-03-12 08:36 | 291971.3 | 240.0004 | 4 | 31 | 4.28243 | 0 | 2.663803 | 1.1e-11 | 11.51422 | 4e-11
2018-03-12 08:37 | 292031.3 | 300.0026 | 4 | 31 | 4.279362 | 0 | 2.663803 | 1.1e-11 | 11.51422 | 4e-11
2018-03-12 08:39 | 292151.4 | 120.0011 | 5 | 31 | 3.948479 | -2.281853 | 2.663803 | 0.07604986 | 11.51422 | 0.3036365
2018-03-12 08:41 | 292271.4 | 240.001 | 5 | 31 | 3.907395 | -2.281905 | 2.663803 | 0.152121 | 11.51422 | 0.6021656
2018-03-12 08:43 | 292391.4 | 360.0012 | 5 | 31 | 3.872034 | -2.281849 | 2.663803 | 0.2281802 | 11.51422 | 0.8980032
2018-03-12 08:45 | 292511.4 | 480.0004 | 5 | 31 | 3.838607 | -2.282133 | 2.663803 | 0.3042359 | 11.51422 | 1.191209
2018-03-12 08:47 | 292631.4 | 600.0004 | 5 | 31 | 3.80725 | -2.281954 | 2.663803 | 0.3803072 | 11.51422 | 1.482015
2018-03-12 08:49 | 292751.4 | 720.0003 | 5 | 31 | 3.776449 | -2.281846 | 2.663803 | 0.4563703 | 11.51422 | 1.770432
2018-03-12 08:51 | 292871.4 | 840.0004 | 5 | 31 | 3.745842 | -2.281868 | 2.663803 | 0.5324234 | 11.51422 | 2.056473
2018-03-12 08:53 | 292991.4 | 960.0011 | 5 | 31 | 3.716362 | -2.281921 | 2.663803 | 0.6084822 | 11.51422 | 2.340247
2018-03-12 08:55 | 293111.4 | 1080.0011 | 5 | 31 | 3.688794 | -2.281883 | 2.663803 | 0.6845423 | 11.51422 | 2.621849
2018-03-12 08:57 | 293231.4 | 1200.0011 | 5 | 31 | 3.663585 | -2.281919 | 2.663803 | 0.7606143 | 11.51422 | 2.90149
2018-03-12 08:59 | 293351.4 | 1320.0003 | 5 | 31 | 3.64003 | -2.281898 | 2.663803 | 0.8366631 | 11.51422 | 3.1792
2018-03-12 09:01 | 293471.4 | 1440.0004 | 5 | 31 | 3.616125 | -2.281846 | 2.663803 | 0.9127373 | 11.51422 | 3.455227
2018-03-12 09:03 | 293591.4 | 1560.0005 | 5 | 31 | 3.597748 | -2.281834 | 2.663803 | 0.9887992 | 11.51422 | 3.729571
2018-03-12 09:05 | 293711.4 | 1680.0014 | 5 | 31 | 3.578057 | -2.281806 | 2.663803 | 1.064859 | 11.51422 | 4.002466
2018-03-12 09:07 | 293831.4 | 1800.0006 | 5 | 31 | 3.559201 | -2.281853 | 2.663803 | 1.140918 | 11.51422 | 4.27389
2018-03-12 09:09 | 293951.4 | 1920.0015 | 5 | 31 | 3.540908 | -2.281855 | 2.663803 | 1.216982 | 11.51422 | 4.543916
2018-03-12 09:11 | 294071.4 | 2040.0015 | 5 | 31 | 3.523588 | -2.281941 | 2.663803 | 1.293048 | 11.51422 | 4.812595
2018-03-12 09:13 | 294191.4 | 2160 | 5 | 31 | 3.512291 | -2.28193 | 2.663803 | 1.369099 | 11.51422 | 5.079956
2018-03-12 09:15 | 294311.4 | 2280.0017 | 5 | 31 | 3.528504 | -2.281986 | 2.663803 | 1.445169 | 11.51422 | 5.348331
2018-03-12 09:17 | 294431.4 | 2400.001 | 5 | 31 | 3.500045 | -2.281904 | 2.663803 | 1.521236 | 11.51422 | 5.615681
2018-03-12 09:19 | 294551.4 | 2520.0003 | 5 | 31 | 3.474545 | -2.281902 | 2.663803 | 1.597291 | 11.51422 | 5.880856
2018-03-12 09:21 | 294671.4 | 2640.001 | 5 | 31 | 3.453579 | -2.28196 | 2.663803 | 1.673356 | 11.51422 | 6.144334
2018-03-12 09:23 | 294791.4 | 2760.0004 | 5 | 31 | 3.435097 | -2.281904 | 2.663803 | 1.749413 | 11.51422 | 6.406282
2018-03-12 09:25 | 294911.4 | 2880.0003 | 5 | 31 | 3.419095 | -2.281902 | 2.663803 | 1.825486 | 11.51422 | 6.666985
2018-03-12 09:27 | 295031.4 | 3000.0004 | 5 | 31 | 3.403413 | -2.281937 | 2.663803 | 1.901546 | 11.51422 | 6.926445
2018-03-12 09:29 | 295151.4 | 3120.0004 | 5 | 31 | 3.387138 | -2.281931 | 2.663803 | 1.977601 | 11.51422 | 7.184683
2018-03-12 09:31 | 295271.4 | 3240.0014 | 5 | 31 | 3.36937 | -2.281937 | 2.663803 | 2.053662 | 11.51422 | 7.441645
2018-03-12 09:33 | 295391.4 | 3360.0015 | 5 | 31 | 3.349356 | -2.281967 | 2.663803 | 2.129724 | 11.51422 | 7.697177
2018-03-12 09:35 | 295511.4 | 3480.0007 | 5 | 31 | 3.326161 | -2.281832 | 2.663803 | 2.205799 | 11.51422 | 7.951119
2018-03-12 09:37 | 295631.4 | 3600.0009 | 5 | 31 | 3.299001 | -2.281894 | 2.663803 | 2.281854 | 11.51422 | 8.20309
2018-03-12 09:39 | 295751.4 | 3720.0005 | 5 | 31 | 3.26649 | -2.281933 | 2.663803 | 2.357911 | 11.51422 | 8.452805
2018-03-12 09:41 | 295871.4 | 3840.0002 | 5 | 31 | 3.226822 | -2.281954 | 2.663803 | 2.433979 | 11.51422 | 8.699826
2018-03-12 09:43 | 295991.4 | 3960.0023 | 5 | 31 | 3.175808 | -2.281935 | 2.663803 | 2.510041 | 11.51422 | 8.943406
2018-03-12 09:45 | 296111.4 | 4080.0005 | 5 | 31 | 3.106259 | -2.281873 | 2.663803 | 2.586092 | 11.51422 | 9.182435
2018-03-12 09:47 | 296231.4 | 4200.0001 | 5 | 31 | 3.000474 | -2.282219 | 2.663803 | 2.662161 | 11.51422 | 9.415033
2018-03-12 09:47 | 296231.8 | 4200.4366 | 5 | 31 | 2.999997 | -2.28213 | 2.663803 | 2.662437 | 11.51422 | 9.415863
2018-03-12 09:49 | 296351.9 | 120.0012 | 6 | 31 | 3.579919 | 0 | 2.663803 | 2.662437 | 11.51422 | 9.415863
2018-03-12 09:51 | 296471.9 | 240.0024 | 6 | 31 | 3.615169 | 0 | 2.663803 | 2.662437 | 11.51422 | 9.415863
2018-03-12 09:52 | 296531.9 | 300.0023 | 6 | 31 | 3.62447 | 0 | 2.663803 | 2.662437 | 11.51422 | 9.415863
2018-03-12 09:52 | 296531.9 | 0.0026 | 7 | 32 | 3.624606 | 0 | 0 | 0 | 0 | 0
2018-03-12 09:52 | 296542.2 | 10.2057 | 2 | 32 | 3.708204 | 0.6494448 | 0.001830574 | 1.33e-10 | 0.006774362 | 4.83e-10
2018-03-12 09:54 | 296662.2093 | 120.0017 | 3 | 32 | 4.114787 | 3.259949 | 0.1101 | 1.33e-10 | 0.4469394 | 4.83e-10
2018-03-12 09:56 | 296782.2082 | 240.0006 | 3 | 32 | 4.143227 | 3.259899 | 0.2187521 | 1.33e-10 | 0.8955426 | 4.83e-10
2018-03-12 09:58 | 296902.2082 | 360.0006 | 3 | 32 | 4.172523 | 3.259947 | 0.3274044 | 1.33e-10 | 1.347321 | 4.83e-10
2018-03-12 10:00 | 297022.2083 | 480.0007 | 3 | 32 | 4.19751 | 3.260084 | 0.4360623 | 1.33e-10 | 1.80211 | 4.83e-10
2018-03-12 10:02 | 297142.2081 | 600.0005 | 3 | 32 | 4.219022 | 3.259867 | 0.5447135 | 1.33e-10 | 2.259366 | 4.83e-10
2018-03-12 10:04 | 297262.208 | 720.0004 | 3 | 32 | 4.239672 | 3.260172 | 0.6533686 | 1.33e-10 | 2.718885 | 4.83e-10
2018-03-12 10:06 | 297382.2078 | 840.0002 | 3 | 32 | 4.262824 | 3.259968 | 0.7620245 | 1.33e-10 | 3.180771 | 4.83e-10
2018-03-12 10:08 | 297502.2083 | 960.0007 | 3 | 32 | 4.288895 | 3.259912 | 0.8706818 | 1.33e-10 | 3.645356 | 4.83e-10
2018-03-12 10:10 | 297622.2076 | 1080 | 3 | 32 | 4.317634 | 3.259926 | 0.9793413 | 1.33e-10 | 4.112927 | 4.83e-10
2018-03-12 10:12 | 297742.2091 | 1200.0015 | 3 | 32 | 4.347961 | 3.259895 | 1.087998 | 1.33e-10 | 4.583681 | 4.83e-10
2018-03-12 10:14 | 297862.2081 | 1320.0005 | 3 | 32 | 4.37931 | 3.259972 | 1.19666 | 1.33e-10 | 5.057829 | 4.83e-10
2018-03-12 10:16 | 297982.2095 | 1440.0019 | 3 | 32 | 4.400174 | 3.143429 | 1.304633 | 1.33e-10 | 5.532176 | 4.83e-10
2018-03-12 10:18 | 298102.2082 | 1560.0006 | 3 | 32 | 4.400174 | 2.891779 | 1.405091 | 1.33e-10 | 5.974211 | 4.83e-10
2018-03-12 10:20 | 298222.2096 | 1680.002 | 3 | 32 | 4.40021 | 2.671083 | 1.497708 | 1.33e-10 | 6.381742 | 4.83e-10
2018-03-12 10:22 | 298342.2096 | 1800.002 | 3 | 32 | 4.400083 | 2.481161 | 1.58349 | 1.33e-10 | 6.759195 | 4.83e-10
2018-03-12 10:24 | 298462.2087 | 1920.0011 | 3 | 32 | 4.400171 | 2.319935 | 1.663418 | 1.33e-10 | 7.110886 | 4.83e-10
2018-03-12 10:26 | 298582.2081 | 2040.0005 | 3 | 32 | 4.400102 | 2.1765 | 1.738278 | 1.33e-10 | 7.440281 | 4.83e-10
2018-03-12 10:28 | 298702.2089 | 2160.0013 | 3 | 32 | 4.400118 | 2.050474 | 1.808673 | 1.33e-10 | 7.750027 | 4.83e-10
2018-03-12 10:30 | 298822.2087 | 2280.0011 | 3 | 32 | 4.400157 | 1.938438 | 1.875093 | 1.33e-10 | 8.042282 | 4.83e-10
2018-03-12 10:32 | 298942.2092 | 2400.0016 | 3 | 32 | 4.400107 | 1.834673 | 1.937942 | 1.33e-10 | 8.318824 | 4.83e-10
2018-03-12 10:34 | 299062.208 | 2520.0004 | 3 | 32 | 4.400109 | 1.740191 | 1.997503 | 1.33e-10 | 8.580899 | 4.83e-10
2018-03-12 10:36 | 299182.2086 | 2640.001 | 3 | 32 | 4.400075 | 1.652502 | 2.05404 | 1.33e-10 | 8.829666 | 4.83e-10
2018-03-12 10:38 | 299302.2087 | 2760.0011 | 3 | 32 | 4.400121 | 1.569963 | 2.107721 | 1.33e-10 | 9.065866 | 4.83e-10
2018-03-12 10:40 | 299422.209 | 2880.0014 | 3 | 32 | 4.40011 | 1.491074 | 2.158711 | 1.33e-10 | 9.290226 | 4.83e-10
2018-03-12 10:42 | 299542.2079 | 3000.0003 | 3 | 32 | 4.400026 | 1.414338 | 2.20712 | 1.33e-10 | 9.503231 | 4.83e-10
2018-03-12 10:44 | 299662.2081 | 3120.0005 | 3 | 32 | 4.400127 | 1.343687 | 2.253084 | 1.33e-10 | 9.705475 | 4.83e-10
2018-03-12 10:46 | 299782.2076 | 3240 | 3 | 32 | 4.400089 | 1.275268 | 2.296728 | 1.33e-10 | 9.897511 | 4.83e-10
2018-03-12 10:48 | 299902.2079 | 3360.0003 | 3 | 32 | 4.400011 | 1.20915 | 2.338137 | 1.33e-10 | 10.07971 | 4.83e-10
2018-03-12 10:50 | 300022.2082 | 3480.0006 | 3 | 32 | 4.400115 | 1.147385 | 2.377404 | 1.33e-10 | 10.25249 | 4.83e-10
2018-03-12 10:52 | 300142.2087 | 3600.0011 | 3 | 32 | 4.40002 | 1.085541 | 2.414618 | 1.33e-10 | 10.41624 | 4.83e-10
2018-03-12 10:54 | 300262.209 | 3720.0014 | 3 | 32 | 4.399997 | 1.026808 | 2.449831 | 1.33e-10 | 10.57118 | 4.83e-10
2018-03-12 10:56 | 300382.2077 | 3840.0001 | 3 | 32 | 4.399993 | 0.9709911 | 2.483141 | 1.33e-10 | 10.71774 | 4.83e-10
2018-03-12 10:58 | 300502.2098 | 3960.0022 | 3 | 32 | 4.400077 | 0.9174814 | 2.514616 | 1.33e-10 | 10.85623 | 4.83e-10
2018-03-12 11:00 | 300622.2077 | 4080.0001 | 3 | 32 | 4.400078 | 0.8652706 | 2.544319 | 1.33e-10 | 10.98693 | 4.83e-10
2018-03-12 11:02 | 300742.2081 | 4200.0005 | 3 | 32 | 4.400101 | 0.8162394 | 2.572343 | 1.33e-10 | 11.11024 | 4.83e-10
2018-03-12 11:04 | 300862.2089 | 4320.0013 | 3 | 32 | 4.399949 | 0.7686176 | 2.598761 | 1.33e-10 | 11.22648 | 4.83e-10
2018-03-12 11:06 | 300982.2092 | 4440.0016 | 3 | 32 | 4.399992 | 0.7243328 | 2.623663 | 1.33e-10 | 11.33605 | 4.83e-10
2018-03-12 11:08 | 301102.2087 | 4560.0011 | 3 | 32 | 4.400101 | 0.6828966 | 2.647119 | 1.33e-10 | 11.43926 | 4.83e-10
2018-03-12 11:10 | 301195.0875 | 4652.8799 | 3 | 32 | 4.400074 | 0.6519995 | 2.664326 | 1.33e-10 | 11.51497 | 4.83e-10
2018-03-12 11:12 | 301315.2 | 120.0014 | 4 | 32 | 4.294398 | 0 | 2.664326 | 1.33e-10 | 11.51497 | 4.83e-10
2018-03-12 11:14 | 301435.2 | 240.0008 | 4 | 32 | 4.283097 | 0 | 2.664326 | 1.33e-10 | 11.51497 | 4.83e-10
2018-03-12 11:15 | 301495.2 | 300.0021 | 4 | 32 | 4.280023 | 0 | 2.664326 | 1.33e-10 | 11.51497 | 4.83e-10
2018-03-12 11:17 | 301615.2 | 120.0014 | 5 | 32 | 3.951467 | -2.282126 | 2.664326 | 0.07605962 | 11.51497 | 0.3039161
2018-03-12 11:19 | 301735.2 | 240 | 5 | 32 | 3.909135 | -2.28198 | 2.664326 | 0.1521284 | 11.51497 | 0.6027952
2018-03-12 11:21 | 301855.2 | 360.0013 | 5 | 32 | 3.873348 | -2.281816 | 2.664326 | 0.2281922 | 11.51497 | 0.898762
2018-03-12 11:23 | 301975.2 | 480.0015 | 5 | 32 | 3.839621 | -2.282049 | 2.664326 | 0.3042638 | 11.51497 | 1.192117
2018-03-12 11:25 | 302095.2 | 600.0002 | 5 | 32 | 3.807786 | -2.282118 | 2.664326 | 0.3803218 | 11.51497 | 1.48293
2018-03-12 11:27 | 302215.2 | 720.0012 | 5 | 32 | 3.777279 | -2.282138 | 2.664326 | 0.4563935 | 11.51497 | 1.771431
2018-03-12 11:29 | 302335.2 | 840.0015 | 5 | 32 | 3.746942 | -2.282155 | 2.664326 | 0.53245 | 11.51497 | 2.057569
2018-03-12 11:31 | 302455.2 | 960.001 | 5 | 32 | 3.717191 | -2.282164 | 2.664326 | 0.6085236 | 11.51497 | 2.341471
2018-03-12 11:33 | 302575.2 | 1080.0007 | 5 | 32 | 3.689714 | -2.282169 | 2.664326 | 0.6845846 | 11.51497 | 2.623147
2018-03-12 11:35 | 302695.2 | 1200.0003 | 5 | 32 | 3.664655 | -2.281883 | 2.664326 | 0.7606485 | 11.51497 | 2.902832
2018-03-12 11:37 | 302815.2 | 1320.0008 | 5 | 32 | 3.641624 | -2.282092 | 2.664326 | 0.8367132 | 11.51497 | 3.180697
2018-03-12 11:39 | 302935.2 | 1440.0012 | 5 | 32 | 3.620215 | -2.282008 | 2.664326 | 0.9127756 | 11.51497 | 3.456867
2018-03-12 11:41 | 303055.2 | 1560.0007 | 5 | 32 | 3.599722 | -2.282088 | 2.664326 | 0.9888459 | 11.51497 | 3.731471
2018-03-12 11:43 | 303175.2 | 1680.001 | 5 | 32 | 3.580083 | -2.282148 | 2.664326 | 1.064919 | 11.51497 | 4.004559
2018-03-12 11:45 | 303295.2 | 1800.0012 | 5 | 32 | 3.561092 | -2.282157 | 2.664326 | 1.140979 | 11.51497 | 4.276138
2018-03-12 11:47 | 303415.2 | 1920.0015 | 5 | 32 | 3.542892 | -2.281887 | 2.664326 | 1.217047 | 11.51497 | 4.546326
2018-03-12 11:49 | 303535.2 | 2040.0003 | 5 | 32 | 3.525847 | -2.281988 | 2.664326 | 1.293101 | 11.51497 | 4.815121
2018-03-12 11:51 | 303655.2 | 2160.0007 | 5 | 32 | 3.509517 | -2.282126 | 2.664326 | 1.36917 | 11.51497 | 5.082706
2018-03-12 11:53 | 303775.2 | 2280.0013 | 5 | 32 | 3.494227 | -2.282135 | 2.664326 | 1.445235 | 11.51497 | 5.349073
2018-03-12 11:55 | 303895.2 | 2400.0014 | 5 | 32 | 3.479225 | -2.281837 | 2.664326 | 1.521289 | 11.51497 | 5.614253
2018-03-12 11:57 | 304015.2 | 2520.0007 | 5 | 32 | 3.463826 | -2.282176 | 2.664326 | 1.597358 | 11.51497 | 5.878324
2018-03-12 11:59 | 304135.2 | 2640.0011 | 5 | 32 | 3.448431 | -2.281907 | 2.664326 | 1.67342 | 11.51497 | 6.141205
2018-03-12 12:01 | 304255.2 | 2760.0004 | 5 | 32 | 3.433801 | -2.281916 | 2.664326 | 1.74948 | 11.51497 | 6.40293
2018-03-12 12:03 | 304375.2 | 2880.0013 | 5 | 32 | 3.418782 | -2.281808 | 2.664326 | 1.825539 | 11.51497 | 6.663534
2018-03-12 12:05 | 304495.2 | 3000.0008 | 5 | 32 | 3.402935 | -2.281851 | 2.664326 | 1.901597 | 11.51497 | 6.92294
2018-03-12 12:07 | 304615.2 | 3120.0011 | 5 | 32 | 3.386688 | -2.281896 | 2.664326 | 1.977661 | 11.51497 | 7.181174
2018-03-12 12:09 | 304735.2 | 3240.0013 | 5 | 32 | 3.368599 | -2.281907 | 2.664326 | 2.053714 | 11.51497 | 7.43807
2018-03-12 12:11 | 304855.2 | 3360.0007 | 5 | 32 | 3.348226 | -2.281847 | 2.664326 | 2.129791 | 11.51497 | 7.693585
2018-03-12 12:13 | 304975.2 | 3480.0005 | 5 | 32 | 3.325243 | -2.281861 | 2.664326 | 2.205851 | 11.51497 | 7.947399
2018-03-12 12:15 | 305095.2 | 3600.0014 | 5 | 32 | 3.298709 | -2.281837 | 2.664326 | 2.281909 | 11.51497 | 8.199328
2018-03-12 12:17 | 305215.2 | 3720.0008 | 5 | 32 | 3.26663 | -2.281808 | 2.664326 | 2.357968 | 11.51497 | 8.449043
2018-03-12 12:19 | 305335.2 | 3840.0016 | 5 | 32 | 3.226847 | -2.281888 | 2.664326 | 2.434021 | 11.51497 | 8.696021
2018-03-12 12:21 | 305455.2 | 3960.0016 | 5 | 32 | 3.176134 | -2.281904 | 2.664326 | 2.510089 | 11.51497 | 8.939637
2018-03-12 12:23 | 305575.2 | 4080.0016 | 5 | 32 | 3.10733 | -2.281905 | 2.664326 | 2.586148 | 11.51497 | 9.178741
2018-03-12 12:25 | 305695.2 | 4200.0018 | 5 | 32 | 3.002891 | -2.281864 | 2.664326 | 2.662213 | 11.51497 | 9.411457
2018-03-12 12:25 | 305697.8 | 4202.5703 | 5 | 32 | 3 | -2.281875 | 2.664326 | 2.663841 | 11.51497 | 9.416344
2018-03-12 12:27 | 305817.8 | 120.0002 | 6 | 32 | 3.580178 | 0 | 2.664326 | 2.663841 | 11.51497 | 9.416344
2018-03-12 12:29 | 305937.9 | 240.0018 | 6 | 32 | 3.615381 | 0 | 2.664326 | 2.663841 | 11.51497 | 9.416344
2018-03-12 12:30 | 305997.8 | 300.0005 | 6 | 32 | 3.62465 | 0 | 2.664326 | 2.663841 | 11.51497 | 9.416344
2018-03-12 12:30 | 305997.8 | 0.0047 | 7 | 33 | 3.624677 | 0 | 0 | 0 | 0 | 0
2018-03-12 12:30 | 306008.1 | 10.1961 | 2 | 33 | 3.708871 | 0.6494059 | 0.001829146 | 0 | 0.00677017 | 0
2018-03-12 12:32 | 306128.2 | 120.0005 | 3 | 33 | 4.116081 | 3.259907 | 0.1100979 | 0 | 0.4470578 | 0
2018-03-12 12:34 | 306248.2 | 240.0016 | 3 | 33 | 4.146081 | 3.260004 | 0.2187563 | 0 | 0.8959408 | 0
2018-03-12 12:36 | 306368.2 | 360.0002 | 3 | 33 | 4.174894 | 3.25993 | 0.3274077 | 0 | 1.348042 | 0
2018-03-12 12:38 | 306488.2 | 480.0012 | 3 | 33 | 4.200833 | 3.259859 | 0.4360649 | 0 | 1.803144 | 0
2018-03-12 12:40 | 306608.2 | 600.0015 | 3 | 33 | 4.222163 | 3.260086 | 0.5447156 | 0 | 2.260733 | 0
2018-03-12 12:42 | 306728.2 | 720.0009 | 3 | 33 | 4.243459 | 3.260063 | 0.6533603 | 0 | 2.720623 | 0
2018-03-12 12:44 | 306848.2 | 840.0018 | 3 | 33 | 4.266519 | 3.259964 | 0.7620391 | 0 | 3.182935 | 0
2018-03-12 12:46 | 306968.2 | 960.0007 | 3 | 33 | 4.290593 | 3.259897 | 0.8706982 | 0 | 3.647801 | 0
2018-03-12 12:48 | 307088.2 | 1080.0001 | 3 | 33 | 4.320893 | 3.25992 | 0.9793485 | 0 | 4.1156 | 0
2018-03-12 12:50 | 307208.2 | 1200.001 | 3 | 33 | 4.351373 | 3.260038 | 1.088 | 0 | 4.586636 | 0
2018-03-12 12:52 | 307328.2 | 1320.0008 | 3 | 33 | 4.380368 | 3.260078 | 1.196668 | 0 | 5.061109 | 0
2018-03-12 12:54 | 307448.2 | 1440.0014 | 3 | 33 | 4.400093 | 3.136318 | 1.304506 | 0 | 5.534945 | 0
2018-03-12 12:56 | 307568.2 | 1560.0003 | 3 | 33 | 4.400191 | 2.895885 | 1.40463 | 0 | 5.975502 | 0
2018-03-12 12:58 | 307688.2 | 1680.0008 | 3 | 33 | 4.400135 | 2.658636 | 1.496781 | 0 | 6.380974 | 0
2018-03-12 13:00 | 307808.2 | 1800.0007 | 3 | 33 | 4.400012 | 2.475929 | 1.581941 | 0 | 6.755681 | 0
2018-03-12 13:02 | 307928.2 | 1920.0002 | 3 | 33 | 4.399995 | 2.30863 | 1.661478 | 0 | 7.105651 | 0
2018-03-12 13:04 | 308048.2 | 2040.0016 | 3 | 33 | 4.399989 | 2.167774 | 1.735966 | 0 | 7.433404 | 0
2018-03-12 13:06 | 308168.2 | 2160.0013 | 3 | 33 | 4.400102 | 2.03462 | 1.805981 | 0 | 7.741473 | 0
2018-03-12 13:08 | 308288.2 | 2280.001 | 3 | 33 | 4.399917 | 1.927902 | 1.871971 | 0 | 8.031834 | 0
2018-03-12 13:10 | 308408.2 | 2400.0026 | 3 | 33 | 4.400109 | 1.829113 | 1.934605 | 0 | 8.307426 | 0
2018-03-12 13:12 | 308528.2 | 2520.0024 | 3 | 33 | 4.400054 | 1.734253 | 1.993983 | 0 | 8.568688 | 0
2018-03-12 13:14 | 308648.2 | 2640.0012 | 3 | 33 | 4.40016 | 1.643694 | 2.050267 | 0 | 8.816344 | 0
2018-03-12 13:16 | 308768.2 | 2760.0004 | 3 | 33 | 4.400104 | 1.562391 | 2.103689 | 0 | 9.051405 | 0
2018-03-12 13:18 | 308888.2 | 2880.0014 | 3 | 33 | 4.399975 | 1.480172 | 2.154415 | 0 | 9.274606 | 0
2018-03-12 13:20 | 309008.2 | 3000.0001 | 3 | 33 | 4.400036 | 1.409739 | 2.202574 | 0 | 9.486506 | 0
2018-03-12 13:22 | 309128.2 | 3120.0017 | 3 | 33 | 4.400035 | 1.337955 | 2.24835 | 0 | 9.687922 | 0
2018-03-12 13:24 | 309248.2 | 3240 | 3 | 33 | 4.400066 | 1.27233 | 2.291844 | 0 | 9.879303 | 0
2018-03-12 13:26 | 309368.2 | 3360.0007 | 3 | 33 | 4.400081 | 1.206589 | 2.333159 | 0 | 10.06109 | 0
2018-03-12 13:28 | 309488.2 | 3480.0001 | 3 | 33 | 4.400053 | 1.145998 | 2.372314 | 0 | 10.23337 | 0
2018-03-12 13:30 | 309608.2 | 3600.0012 | 3 | 33 | 4.400011 | 1.085907 | 2.409494 | 0 | 10.39697 | 0
2018-03-12 13:32 | 309728.2 | 3720.0007 | 3 | 33 | 4.400125 | 1.027596 | 2.444695 | 0 | 10.55186 | 0
2018-03-12 13:34 | 309848.2 | 3840.0006 | 3 | 33 | 4.399937 | 0.9699707 | 2.47798 | 0 | 10.69831 | 0
2018-03-12 13:36 | 309968.2 | 3960.0003 | 3 | 33 | 4.400056 | 0.9188299 | 2.509474 | 0 | 10.83689 | 0
2018-03-12 13:38 | 310088.2 | 4080.0007 | 3 | 33 | 4.400127 | 0.8678322 | 2.539245 | 0 | 10.96788 | 0
2018-03-12 13:40 | 310208.2 | 4200.0009 | 3 | 33 | 4.399972 | 0.8175716 | 2.567329 | 0 | 11.09145 | 0
2018-03-12 13:42 | 310328.2 | 4320.0014 | 3 | 33 | 4.400052 | 0.771904 | 2.593818 | 0 | 11.20801 | 0
2018-03-12 13:44 | 310448.2 | 4440.0009 | 3 | 33 | 4.400031 | 0.7272577 | 2.618802 | 0 | 11.31794 | 0
2018-03-12 13:46 | 310568.2 | 4560.0004 | 3 | 33 | 4.400042 | 0.6848078 | 2.642338 | 0 | 11.4215 | 0
2018-03-12 13:48 | 310665.9 | 4657.6871 | 3 | 33 | 4.400047 | 0.651988 | 2.660479 | 0 | 11.50132 | 0
2018-03-12 13:50 | 310785.9 | 119.9999 | 4 | 33 | 4.293199 | 0 | 2.660479 | 0 | 11.50132 | 0
2018-03-12 13:52 | 310905.9 | 240.001 | 4 | 33 | 4.281912 | 0 | 2.660479 | 0 | 11.50132 | 0
2018-03-12 13:53 | 310965.9 | 300.0028 | 4 | 33 | 4.278863 | 0 | 2.660479 | 0 | 11.50132 | 0
2018-03-12 13:55 | 311086 | 120.0002 | 5 | 33 | 3.948102 | -2.282072 | 2.660479 | 0.07605637 | 11.50132 | 0.3036329
2018-03-12 13:57 | 311206 | 240.0002 | 5 | 33 | 3.905259 | -2.282087 | 2.660479 | 0.1521212 | 11.50132 | 0.6022238
2018-03-12 13:59 | 311326 | 360.0003 | 5 | 33 | 3.869299 | -2.282075 | 2.660479 | 0.228189 | 11.50132 | 0.8979279
2018-03-12 14:01 | 311446 | 480.0009 | 5 | 33 | 3.836504 | -2.281821 | 2.660479 | 0.304253 | 11.50132 | 1.190961
2018-03-12 14:03 | 311566 | 600.0007 | 5 | 33 | 3.803783 | -2.282135 | 2.660479 | 0.3803161 | 11.50132 | 1.481525
2018-03-12 14:05 | 311686 | 720.0002 | 5 | 33 | 3.773748 | -2.282006 | 2.660479 | 0.4563872 | 11.50132 | 1.769729
2018-03-12 14:07 | 311806 | 840.0005 | 5 | 33 | 3.743511 | -2.282197 | 2.660479 | 0.5324443 | 11.50132 | 2.055591
2018-03-12 14:09 | 311926 | 960.0009 | 5 | 33 | 3.714435 | -2.282039 | 2.660479 | 0.6085057 | 11.50132 | 2.339213
2018-03-12 14:11 | 312046 | 1080.0001 | 5 | 33 | 3.686961 | -2.282226 | 2.660479 | 0.6845697 | 11.50132 | 2.620693
2018-03-12 14:13 | 312166 | 1200.0027 | 5 | 33 | 3.661808 | -2.281909 | 2.660479 | 0.7606445 | 11.50132 | 2.900202
2018-03-12 14:15 | 312286 | 1320.0001 | 5 | 33 | 3.638196 | -2.282213 | 2.660479 | 0.8366961 | 11.50132 | 3.177777
2018-03-12 14:17 | 312406 | 1440.0003 | 5 | 33 | 3.616714 | -2.28188 | 2.660479 | 0.9127694 | 11.50132 | 3.453757
2018-03-12 14:19 | 312526 | 1560.0007 | 5 | 33 | 3.596298 | -2.281836 | 2.660479 | 0.9888366 | 11.50132 | 3.728082
2018-03-12 14:21 | 312646 | 1680.0001 | 5 | 33 | 3.575244 | -2.281909 | 2.660479 | 1.064891 | 11.50132 | 4.000775
2018-03-12 14:23 | 312766 | 1800.0015 | 5 | 33 | 3.55663 | -2.281933 | 2.660479 | 1.140957 | 11.50132 | 4.27204
2018-03-12 14:25 | 312886 | 1920.0013 | 5 | 33 | 3.539515 | -2.281853 | 2.660479 | 1.21702 | 11.50132 | 4.54188
2018-03-12 14:27 | 313006 | 2040.0019 | 5 | 33 | 3.523641 | -2.281907 | 2.660479 | 1.293087 | 11.50132 | 4.810507
2018-03-12 14:29 | 313126 | 2160.0018 | 5 | 33 | 3.507063 | -2.281989 | 2.660479 | 1.369149 | 11.50132 | 5.077886
2018-03-12 14:31 | 313246 | 2280.0005 | 5 | 33 | 3.491579 | -2.281855 | 2.660479 | 1.4452 | 11.50132 | 5.343997
2018-03-12 14:33 | 313366 | 2400.0016 | 5 | 33 | 3.476285 | -2.28194 | 2.660479 | 1.521271 | 11.50132 | 5.609036
2018-03-12 14:35 | 313486 | 2520.0011 | 5 | 33 | 3.46117 | -2.281943 | 2.660479 | 1.597331 | 11.50132 | 5.872866
2018-03-12 14:37 | 313606 | 2640.0012 | 5 | 33 | 3.446884 | -2.281941 | 2.660479 | 1.673395 | 11.50132 | 6.13559
2018-03-12 14:39 | 313726 | 2760.0014 | 5 | 33 | 3.432966 | -2.281955 | 2.660479 | 1.749458 | 11.50132 | 6.39724
2018-03-12 14:41 | 313846 | 2880.0007 | 5 | 33 | 3.418738 | -2.281885 | 2.660479 | 1.825519 | 11.50132 | 6.657815
2018-03-12 14:43 | 313966 | 3000.0002 | 5 | 33 | 3.404955 | -2.281836 | 2.660479 | 1.901578 | 11.50132 | 6.917309
2018-03-12 14:45 | 314086 | 3120.0002 | 5 | 33 | 3.387179 | -2.282049 | 2.660479 | 1.977639 | 11.50132 | 7.175592
2018-03-12 14:47 | 314206 | 3240.0012 | 5 | 33 | 3.36918 | -2.282015 | 2.660479 | 2.053706 | 11.50132 | 7.432558
2018-03-12 14:49 | 314326 | 3360.0005 | 5 | 33 | 3.347887 | -2.281943 | 2.660479 | 2.129766 | 11.50132 | 7.688014
2018-03-12 14:51 | 314446 | 3480.0003 | 5 | 33 | 3.324517 | -2.281981 | 2.660479 | 2.205818 | 11.50132 | 7.941729
2018-03-12 14:53 | 314566 | 3600.0006 | 5 | 33 | 3.297191 | -2.281965 | 2.660479 | 2.281881 | 11.50132 | 8.193568
2018-03-12 14:55 | 314686 | 3720.0015 | 5 | 33 | 3.2635 | -2.281772 | 2.660479 | 2.35795 | 11.50132 | 8.443125
2018-03-12 14:57 | 314806 | 3840.001 | 5 | 33 | 3.223428 | -2.281902 | 2.660479 | 2.43401 | 11.50132 | 8.689892
2018-03-12 14:59 | 314926 | 3960.0003 | 5 | 33 | 3.172289 | -2.281825 | 2.660479 | 2.510064 | 11.50132 | 8.933246
2018-03-12 15:01 | 315046 | 4080.0001 | 5 | 33 | 3.103485 | -2.282044 | 2.660479 | 2.586118 | 11.50132 | 9.172089
2018-03-12 15:03 | 315163.7 | 4197.6997 | 5 | 33 | 2.999997 | -2.281844 | 2.660479 | 2.660726 | 11.50132 | 9.40007
2018-03-12 15:05 | 315283.7 | 120.002 | 6 | 33 | 3.579933 | 0 | 2.660479 | 2.660737 | 11.50132 | 9.400105
2018-03-12 15:07 | 315403.7 | 240.0017 | 6 | 33 | 3.615077 | 0 | 2.660479 | 2.660737 | 11.50132 | 9.400105
2018-03-12 15:08 | 315463.7 | 300.0018 | 6 | 33 | 3.624382 | 0 | 2.660479 | 2.660737 | 11.50132 | 9.400105
2018-03-12 15:08 | 315463.8 | 0.0026 | 7 | 34 | 3.624246 | 0 | 0 | 0 | 0 | 0
2018-03-12 15:08 | 315474 | 10.1978 | 2 | 34 | 3.708692 | 0.6494172 | 0.001828988 | 0 | 0.00676929 | 0
2018-03-12 15:10 | 315594.1 | 120.0003 | 3 | 34 | 4.11806 | 3.260086 | 0.1101043 | 2.478e-09 | 0.4472765 | 9.059e-09
2018-03-12 15:12 | 315714.1 | 240.0006 | 3 | 34 | 4.14755 | 3.260139 | 0.2187603 | 2.478e-09 | 0.8962654 | 9.059e-09
2018-03-12 15:14 | 315834.1 | 360.0014 | 3 | 34 | 4.174031 | 3.259813 | 0.3274167 | 2.478e-09 | 1.348364 | 9.059e-09
2018-03-12 15:16 | 315954.1 | 480.0007 | 3 | 34 | 4.199157 | 3.259876 | 0.4360701 | 2.478e-09 | 1.803313 | 9.059e-09
2018-03-12 15:18 | 316074.1 | 600.0004 | 3 | 34 | 4.2201 | 3.259966 | 0.5447103 | 2.478e-09 | 2.260755 | 9.059e-09
2018-03-12 15:20 | 316194.1 | 720.0005 | 3 | 34 | 4.244464 | 3.260323 | 0.6533877 | 2.478e-09 | 2.720771 | 9.059e-09
2018-03-12 15:22 | 316314.1 | 840.0016 | 3 | 34 | 4.264921 | 3.259903 | 0.7620409 | 2.478e-09 | 3.183024 | 9.059e-09
2018-03-12 15:24 | 316434.1 | 960.0009 | 3 | 34 | 4.289989 | 3.259888 | 0.8707022 | 2.478e-09 | 3.64784 | 9.059e-09
2018-03-12 15:26 | 316554.1 | 1080.0002 | 3 | 34 | 4.318902 | 3.259947 | 0.9793512 | 2.478e-09 | 4.115573 | 9.059e-09
2018-03-12 15:28 | 316674.1 | 1200.0003 | 3 | 34 | 4.351408 | 3.25983 | 1.087998 | 2.478e-09 | 4.586599 | 9.059e-09
2018-03-12 15:30 | 316794.1 | 1320.0009 | 3 | 34 | 4.381652 | 3.259947 | 1.196685 | 2.478e-09 | 5.061172 | 9.059e-09
2018-03-12 15:32 | 316914.1 | 1440.0001 | 3 | 34 | 4.400096 | 3.125654 | 1.304301 | 2.478e-09 | 5.534125 | 9.059e-09
2018-03-12 15:34 | 317034.1 | 1560.0022 | 3 | 34 | 4.400128 | 2.873169 | 1.404241 | 2.478e-09 | 5.973873 | 9.059e-09
2018-03-12 15:36 | 317154.1 | 1680.0018 | 3 | 34 | 4.400116 | 2.660023 | 1.496457 | 2.478e-09 | 6.379639 | 9.059e-09
2018-03-12 15:38 | 317274.1 | 1800.0007 | 3 | 34 | 4.400129 | 2.476572 | 1.58189 | 2.478e-09 | 6.755552 | 9.059e-09
2018-03-12 15:40 | 317394.1 | 1920.0008 | 3 | 34 | 4.400109 | 2.3167 | 1.661754 | 2.478e-09 | 7.106965 | 9.059e-09
2018-03-12 15:42 | 317514.1 | 2040.0003 | 3 | 34 | 4.400146 | 2.175978 | 1.73657 | 2.478e-09 | 7.436165 | 9.059e-09
2018-03-12 15:44 | 317634.1 | 2160.0004 | 3 | 34 | 4.400119 | 2.049681 | 1.806948 | 2.478e-09 | 7.745839 | 9.059e-09
2018-03-12 15:46 | 317754.1 | 2280.0001 | 3 | 34 | 4.400099 | 1.938206 | 1.873371 | 2.478e-09 | 8.038103 | 9.059e-09
2018-03-12 15:48 | 317874.1 | 2400.0003 | 3 | 34 | 4.400094 | 1.835903 | 1.936253 | 2.478e-09 | 8.314794 | 9.059e-09
2018-03-12 15:50 | 317994.1 | 2520.0009 | 3 | 34 | 4.400051 | 1.740805 | 1.995858 | 2.478e-09 | 8.577059 | 9.059e-09
2018-03-12 15:52 | 318114.1 | 2640.0005 | 3 | 34 | 4.400096 | 1.652365 | 2.052417 | 2.478e-09 | 8.825924 | 9.059e-09
2018-03-12 15:54 | 318234.1 | 2760.0015 | 3 | 34 | 4.400111 | 1.56978 | 2.106104 | 2.478e-09 | 9.062152 | 9.059e-09
2018-03-12 15:56 | 318354.1 | 2880.0012 | 3 | 34 | 4.400062 | 1.489483 | 2.157082 | 2.478e-09 | 9.286459 | 9.059e-09
2018-03-12 15:58 | 318474.1 | 3000.0004 | 3 | 34 | 4.400089 | 1.415635 | 2.205486 | 2.478e-09 | 9.49944 | 9.059e-09
2018-03-12 16:00 | 318594.1 | 3120.0014 | 3 | 34 | 4.400099 | 1.344689 | 2.251478 | 2.478e-09 | 9.701811 | 9.059e-09
2018-03-12 16:02 | 318714.1 | 3240.0002 | 3 | 34 | 4.400084 | 1.275942 | 2.295143 | 2.478e-09 | 9.893939 | 9.059e-09
2018-03-12 16:04 | 318834.1 | 3360.0013 | 3 | 34 | 4.399993 | 1.209606 | 2.336568 | 2.478e-09 | 10.07621 | 9.059e-09
2018-03-12 16:06 | 318954.1 | 3480.0001 | 3 | 34 | 4.400129 | 1.147467 | 2.375846 | 2.478e-09 | 10.24904 | 9.059e-09
2018-03-12 16:08 | 319074.1 | 3600.0007 | 3 | 34 | 4.400091 | 1.086315 | 2.413054 | 2.478e-09 | 10.41275 | 9.059e-09
2018-03-12 16:10 | 319194.1 | 3720.0012 | 3 | 34 | 4.400014 | 1.026686 | 2.448261 | 2.478e-09 | 10.56767 | 9.059e-09
2018-03-12 16:12 | 319314.1 | 3840.0017 | 3 | 34 | 4.400056 | 0.9706173 | 2.481551 | 2.478e-09 | 10.71415 | 9.059e-09
2018-03-12 16:14 | 319434.1 | 3960.001 | 3 | 34 | 4.400061 | 0.9169111 | 2.513002 | 2.478e-09 | 10.85253 | 9.059e-09
2018-03-12 16:16 | 319554.1 | 4080.0001 | 3 | 34 | 4.400087 | 0.8655205 | 2.542691 | 2.478e-09 | 10.98317 | 9.059e-09
2018-03-12 16:18 | 319674.1 | 4200.0001 | 3 | 34 | 4.400042 | 0.8154793 | 2.570708 | 2.478e-09 | 11.10645 | 9.059e-09
2018-03-12 16:20 | 319794.1 | 4320.0006 | 3 | 34 | 4.400039 | 0.7687597 | 2.597112 | 2.478e-09 | 11.22262 | 9.059e-09
2018-03-12 16:22 | 319914.1 | 4440.0001 | 3 | 34 | 4.400096 | 0.7252007 | 2.622008 | 2.478e-09 | 11.33216 | 9.059e-09
2018-03-12 16:24 | 320034.1 | 4560.0014 | 3 | 34 | 4.400029 | 0.6824408 | 2.645454 | 2.478e-09 | 11.43533 | 9.059e-09
2018-03-12 16:25 | 320126.3 | 4652.232 | 3 | 34 | 4.400079 | 0.651988 | 2.66254 | 2.478e-09 | 11.51051 | 9.059e-09
2018-03-12 16:27 | 320246.4 | 120.0006 | 4 | 34 | 4.29407 | 0 | 2.66254 | 2.478e-09 | 11.51051 | 9.059e-09
2018-03-12 16:29 | 320366.4 | 240.0009 | 4 | 34 | 4.282721 | 0 | 2.66254 | 2.478e-09 | 11.51051 | 9.059e-09
2018-03-12 16:30 | 320426.4 | 300.0027 | 4 | 34 | 4.279652 | 0 | 2.66254 | 2.478e-09 | 11.51051 | 9.059e-09
2018-03-12 16:32 | 320546.5 | 120.0005 | 5 | 34 | 3.949882 | -2.282154 | 2.66254 | 0.07605158 | 11.51051 | 0.3037719
2018-03-12 16:34 | 320666.5 | 240.0001 | 5 | 34 | 3.907198 | -2.282166 | 2.66254 | 0.1521212 | 11.51051 | 0.6025338
2018-03-12 16:36 | 320786.5 | 360.0004 | 5 | 34 | 3.871421 | -2.281814 | 2.66254 | 0.2281859 | 11.51051 | 0.8983565
2018-03-12 16:38 | 320906.5 | 480.0001 | 5 | 34 | 3.837736 | -2.281815 | 2.66254 | 0.3042455 | 11.51051 | 1.19152
2018-03-12 16:40 | 321026.5 | 600.0004 | 5 | 34 | 3.805904 | -2.282172 | 2.66254 | 0.3803077 | 11.51051 | 1.482206
2018-03-12 16:42 | 321146.5 | 720.001 | 5 | 34 | 3.775424 | -2.281991 | 2.66254 | 0.4563735 | 11.51051 | 1.77054
2018-03-12 16:44 | 321266.5 | 840.0012 | 5 | 34 | 3.745398 | -2.281894 | 2.66254 | 0.5324266 | 11.51051 | 2.056526
2018-03-12 16:46 | 321386.5 | 960.0007 | 5 | 34 | 3.716204 | -2.28215 | 2.66254 | 0.6084956 | 11.51051 | 2.340312
2018-03-12 16:48 | 321506.5 | 1080.0011 | 5 | 34 | 3.688803 | -2.282174 | 2.66254 | 0.6845558 | 11.51051 | 2.62191
2018-03-12 16:50 | 321626.5 | 1200.001 | 5 | 34 | 3.663574 | -2.281881 | 2.66254 | 0.7606281 | 11.51051 | 2.901552
2018-03-12 16:52 | 321746.5 | 1320.0003 | 5 | 34 | 3.640462 | -2.281913 | 2.66254 | 0.8366853 | 11.51051 | 3.179305
2018-03-12 16:54 | 321866.5 | 1440.0006 | 5 | 34 | 3.61869 | -2.282152 | 2.66254 | 0.9127467 | 11.51051 | 3.455371
2018-03-12 16:56 | 321986.5 | 1560.0012 | 5 | 34 | 3.597833 | -2.282123 | 2.66254 | 0.9888125 | 11.51051 | 3.729833
2018-03-12 16:58 | 322106.5 | 1680.0013 | 5 | 34 | 3.577933 | -2.28195 | 2.66254 | 1.064866 | 11.51051 | 4.002698
2018-03-12 17:00 | 322226.5 | 1800.0011 | 5 | 34 | 3.558812 | -2.281909 | 2.66254 | 1.140929 | 11.51051 | 4.274111
2018-03-12 17:02 | 322346.5 | 1920.0014 | 5 | 34 | 3.540667 | -2.281921 | 2.66254 | 1.217 | 11.51051 | 4.544134
2018-03-12 17:04 | 322466.5 | 2040.0014 | 5 | 34 | 3.523477 | -2.28189 | 2.66254 | 1.293056 | 11.51051 | 4.81277
2018-03-12 17:06 | 322586.5 | 2160.0013 | 5 | 34 | 3.507092 | -2.281827 | 2.66254 | 1.36912 | 11.51051 | 5.080153
2018-03-12 17:08 | 322706.5 | 2280.0013 | 5 | 34 | 3.490849 | -2.281864 | 2.66254 | 1.445175 | 11.51051 | 5.346265
2018-03-12 17:10 | 322826.5 | 2400.0002 | 5 | 34 | 3.475058 | -2.281911 | 2.66254 | 1.52124 | 11.51051 | 5.611192
2018-03-12 17:12 | 322946.5 | 2520.0011 | 5 | 34 | 3.460046 | -2.281962 | 2.66254 | 1.597307 | 11.51051 | 5.874953
2018-03-12 17:14 | 323066.5 | 2640.0011 | 5 | 34 | 3.446245 | -2.281883 | 2.66254 | 1.673365 | 11.51051 | 6.137587
2018-03-12 17:16 | 323186.5 | 2760.0011 | 5 | 34 | 3.432584 | -2.281837 | 2.66254 | 1.749432 | 11.51051 | 6.399216
2018-03-12 17:18 | 323306.5 | 2880.0016 | 5 | 34 | 3.418285 | -2.28195 | 2.66254 | 1.825488 | 11.51051 | 6.659738
2018-03-12 17:20 | 323426.5 | 3000.0003 | 5 | 34 | 3.403536 | -2.28196 | 2.66254 | 1.901549 | 11.51051 | 6.919186
2018-03-12 17:22 | 323546.5 | 3120.0015 | 5 | 34 | 3.38722 | -2.281914 | 2.66254 | 1.977618 | 11.51051 | 7.177474
2018-03-12 17:24 | 323666.5 | 3240.0006 | 5 | 34 | 3.369505 | -2.281877 | 2.66254 | 2.053678 | 11.51051 | 7.434441
2018-03-12 17:26 | 323786.5 | 3360.0001 | 5 | 34 | 3.349408 | -2.281863 | 2.66254 | 2.129734 | 11.51051 | 7.689968
2018-03-12 17:28 | 323906.5 | 3480.0012 | 5 | 34 | 3.32625 | -2.282079 | 2.66254 | 2.205788 | 11.51051 | 7.943849
2018-03-12 17:30 | 324026.5 | 3600.0015 | 5 | 34 | 3.299227 | -2.281926 | 2.66254 | 2.281854 | 11.51051 | 8.195867
2018-03-12 17:32 | 324146.5 | 3720.0011 | 5 | 34 | 3.267026 | -2.281911 | 2.66254 | 2.357914 | 11.51051 | 8.445621
2018-03-12 17:34 | 324266.5 | 3840.0006 | 5 | 34 | 3.227401 | -2.28189 | 2.66254 | 2.433967 | 11.51051 | 8.692639
2018-03-12 17:36 | 324386.5 | 3960.0004 | 5 | 34 | 3.176382 | -2.281803 | 2.66254 | 2.510023 | 11.51051 | 8.936252
2018-03-12 17:38 | 324506.5 | 4080.0012 | 5 | 34 | 3.105878 | -2.281847 | 2.66254 | 2.586091 | 11.51051 | 9.175352
2018-03-12 17:40 | 324625.6 | 4199.1465 | 5 | 34 | 2.999992 | -2.281838 | 2.66254 | 2.661612 | 11.51051 | 9.406224
2018-03-12 17:42 | 324745.7 | 120.0023 | 6 | 34 | 3.580072 | 0 | 2.66254 | 2.661612 | 11.51051 | 9.406224
2018-03-12 17:44 | 324865.7 | 240.0003 | 6 | 34 | 3.615342 | 0 | 2.66254 | 2.661612 | 11.51051 | 9.406224
2018-03-12 17:45 | 324925.7 | 300.0043 | 6 | 34 | 3.624648 | 0 | 2.66254 | 2.661612 | 11.51051 | 9.406224
2018-03-12 17:45 | 324925.7 | 0.0027 | 7 | 35 | 3.624815 | 0 | 0 | 0 | 0 | 0
2018-03-12 17:45 | 324936 | 10.2057 | 2 | 35 | 3.709049 | 0.6494095 | 0.001831012 | 0 | 0.006777598 | 0
2018-03-12 17:47 | 325056 | 120.0021 | 3 | 35 | 4.117751 | 3.259836 | 0.110106 | 2.557e-09 | 0.4472457 | 9.35e-09
2018-03-12 17:49 | 325176 | 240.0023 | 3 | 35 | 4.146561 | 3.259895 | 0.2187623 | 2.557e-09 | 0.8962313 | 9.35e-09
2018-03-12 17:51 | 325296 | 360.0031 | 3 | 35 | 4.176175 | 3.259947 | 0.3274189 | 2.557e-09 | 1.348444 | 9.35e-09
2018-03-12 17:53 | 325416 | 480.0016 | 3 | 35 | 4.202148 | 3.260199 | 0.4360635 | 2.557e-09 | 1.80355 | 9.35e-09
2018-03-12 17:55 | 325536 | 600.0009 | 3 | 35 | 4.222118 | 3.259848 | 0.544734 | 2.557e-09 | 2.261272 | 9.35e-09
2018-03-12 17:57 | 325656 | 720.0013 | 3 | 35 | 4.243639 | 3.259979 | 0.6533792 | 2.557e-09 | 2.721093 | 9.35e-09
2018-03-12 17:59 | 325776 | 840.0003 | 3 | 35 | 4.265893 | 3.259932 | 0.7620364 | 2.557e-09 | 3.183347 | 9.35e-09
2018-03-12 18:01 | 325896 | 960.0005 | 3 | 35 | 4.291173 | 3.259853 | 0.8707039 | 2.557e-09 | 3.648276 | 9.35e-09
2018-03-12 18:03 | 326016 | 1080.0015 | 3 | 35 | 4.318895 | 3.259895 | 0.9793717 | 2.557e-09 | 4.116078 | 9.35e-09
2018-03-12 18:05 | 326136 | 1200.0016 | 3 | 35 | 4.348872 | 3.259912 | 1.088029 | 2.557e-09 | 4.586979 | 9.35e-09
2018-03-12 18:07 | 326256 | 1320.0003 | 3 | 35 | 4.380314 | 3.260027 | 1.19668 | 2.557e-09 | 5.061192 | 9.35e-09
2018-03-12 18:09 | 326376 | 1440.0023 | 3 | 35 | 4.400126 | 3.128525 | 1.304373 | 2.557e-09 | 5.534392 | 9.35e-09
2018-03-12 18:11 | 326496 | 1560.0001 | 3 | 35 | 4.400205 | 2.861158 | 1.404089 | 2.557e-09 | 5.973155 | 9.35e-09
2018-03-12 18:13 | 326616 | 1680.0002 | 3 | 35 | 4.400143 | 2.650129 | 1.495906 | 2.557e-09 | 6.377163 | 9.35e-09
2018-03-12 18:15 | 326736 | 1800.0013 | 3 | 35 | 4.400178 | 2.461885 | 1.581027 | 2.557e-09 | 6.751706 | 9.35e-09
2018-03-12 18:17 | 326856 | 1920.0009 | 3 | 35 | 4.400093 | 2.30954 | 1.660478 | 2.557e-09 | 7.101303 | 9.35e-09
2018-03-12 18:19 | 326976 | 2040.0004 | 3 | 35 | 4.400155 | 2.166748 | 1.734964 | 2.557e-09 | 7.429051 | 9.35e-09
2018-03-12 18:21 | 327096 | 2160.0003 | 3 | 35 | 4.400099 | 2.045662 | 1.805148 | 2.557e-09 | 7.737866 | 9.35e-09
2018-03-12 18:23 | 327216 | 2280.0007 | 3 | 35 | 4.400135 | 1.935301 | 1.871496 | 2.557e-09 | 8.029806 | 9.35e-09
2018-03-12 18:25 | 327336 | 2400.001 | 3 | 35 | 4.400104 | 1.835297 | 1.934322 | 2.557e-09 | 8.306246 | 9.35e-09
2018-03-12 18:27 | 327456 | 2520.0012 | 3 | 35 | 4.400054 | 1.741516 | 1.993933 | 2.557e-09 | 8.56854 | 9.35e-09
2018-03-12 18:29 | 327576 | 2640.0006 | 3 | 35 | 4.400055 | 1.653723 | 2.050505 | 2.557e-09 | 8.817462 | 9.35e-09
2018-03-12 18:31 | 327696 | 2760.001 | 3 | 35 | 4.400134 | 1.571536 | 2.104252 | 2.557e-09 | 9.053951 | 9.35e-09
2018-03-12 18:33 | 327816 | 2880.0013 | 3 | 35 | 4.400146 | 1.491341 | 2.155269 | 2.557e-09 | 9.278431 | 9.35e-09
2018-03-12 18:35 | 327936 | 3000.0008 | 3 | 35 | 4.400104 | 1.416585 | 2.203704 | 2.557e-09 | 9.491552 | 9.35e-09
2018-03-12 18:37 | 328056 | 3120.0004 | 3 | 35 | 4.400055 | 1.345874 | 2.249741 | 2.557e-09 | 9.694118 | 9.35e-09
2018-03-12 18:39 | 328176 | 3240.0011 | 3 | 35 | 4.400118 | 1.277645 | 2.293457 | 2.557e-09 | 9.886472 | 9.35e-09
2018-03-12 18:41 | 328296 | 3360.0001 | 3 | 35 | 4.400028 | 1.209678 | 2.33491 | 2.557e-09 | 10.06887 | 9.35e-09
2018-03-12 18:43 | 328416 | 3480.001 | 3 | 35 | 4.400019 | 1.146414 | 2.374181 | 2.557e-09 | 10.24166 | 9.35e-09
2018-03-12 18:45 | 328536 | 3600.0005 | 3 | 35 | 4.400036 | 1.085855 | 2.411387 | 2.557e-09 | 10.40537 | 9.35e-09
2018-03-12 18:47 | 328656 | 3720.0015 | 3 | 35 | 4.40009 | 1.027327 | 2.446605 | 2.557e-09 | 10.56034 | 9.35e-09
2018-03-12 18:49 | 328776 | 3840.0008 | 3 | 35 | 4.400141 | 0.9717045 | 2.479907 | 2.557e-09 | 10.70686 | 9.35e-09
2018-03-12 18:51 | 328896 | 3960.0003 | 3 | 35 | 4.400042 | 0.9168577 | 2.511369 | 2.557e-09 | 10.8453 | 9.35e-09
2018-03-12 18:53 | 329016 | 4080.0013 | 3 | 35 | 4.400104 | 0.8660297 | 2.541068 | 2.557e-09 | 10.97598 | 9.35e-09
2018-03-12 18:55 | 329136 | 4200.0001 | 3 | 35 | 4.399969 | 0.8155909 | 2.569094 | 2.557e-09 | 11.09929 | 9.35e-09
2018-03-12 18:57 | 329256 | 4320.0002 | 3 | 35 | 4.400013 | 0.7694035 | 2.595517 | 2.557e-09 | 11.21556 | 9.35e-09
2018-03-12 18:59 | 329376 | 4440.0006 | 3 | 35 | 4.399999 | 0.7246408 | 2.620428 | 2.557e-09 | 11.32516 | 9.35e-09
2018-03-12 19:01 | 329496 | 4560.0015 | 3 | 35 | 4.399993 | 0.6825161 | 2.643888 | 2.557e-09 | 11.42839 | 9.35e-09
2018-03-12 19:03 | 329588.3 | 4652.2191 | 3 | 35 | 4.400081 | 0.6519947 | 2.660981 | 2.557e-09 | 11.5036 | 9.35e-09
2018-03-12 19:05 | 329708.3 | 120.0003 | 4 | 35 | 4.29384 | 0 | 2.660981 | 2.557e-09 | 11.5036 | 9.35e-09
2018-03-12 19:07 | 329828.3 | 240.0005 | 4 | 35 | 4.282521 | 0 | 2.660981 | 2.557e-09 | 11.5036 | 9.35e-09
2018-03-12 19:08 | 329888.3 | 300.0043 | 4 | 35 | 4.279438 | 0 | 2.660981 | 2.557e-09 | 11.5036 | 9.35e-09
2018-03-12 19:10 | 330008.4 | 120.0013 | 5 | 35 | 3.949162 | -2.28182 | 2.660981 | 0.07605854 | 11.5036 | 0.3037417
2018-03-12 19:12 | 330128.4 | 240.0005 | 5 | 35 | 3.906525 | -2.281887 | 2.660981 | 0.1521204 | 11.5036 | 0.6024163
2018-03-12 19:14 | 330248.4 | 360.0007 | 5 | 35 | 3.870622 | -2.281863 | 2.660981 | 0.2281756 | 11.5036 | 0.8981434
2018-03-12 19:16 | 330368.4 | 480.0007 | 5 | 35 | 3.836963 | -2.281814 | 2.660981 | 0.3042379 | 11.5036 | 1.191262
2018-03-12 19:18 | 330488.4 | 600.0015 | 5 | 35 | 3.805475 | -2.281866 | 2.660981 | 0.3803041 | 11.5036 | 1.481916
2018-03-12 19:20 | 330608.4 | 720.0007 | 5 | 35 | 3.774888 | -2.281914 | 2.660981 | 0.456368 | 11.5036 | 1.770204
2018-03-12 19:22 | 330728.4 | 840.0008 | 5 | 35 | 3.744956 | -2.28184 | 2.660981 | 0.532428 | 11.5036 | 2.056182
2018-03-12 19:24 | 330848.4 | 960.0003 | 5 | 35 | 3.715544 | -2.281885 | 2.660981 | 0.608492 | 11.5036 | 2.339913
2018-03-12 19:26 | 330968.4 | 1080.0003 | 5 | 35 | 3.688292 | -2.281866 | 2.660981 | 0.6845484 | 11.5036 | 2.621455
2018-03-12 19:28 | 331088.4 | 1200.0015 | 5 | 35 | 3.663085 | -2.281861 | 2.660981 | 0.7606122 | 11.5036 | 2.901028
2018-03-12 19:30 | 331208.4 | 1320.0003 | 5 | 35 | 3.639812 | -2.281856 | 2.660981 | 0.8366772 | 11.5036 | 3.178763
2018-03-12 19:32 | 331328.4 | 1440.0005 | 5 | 35 | 3.618098 | -2.281866 | 2.660981 | 0.9127327 | 11.5036 | 3.454761
2018-03-12 19:34 | 331448.4 | 1560.0013 | 5 | 35 | 3.597207 | -2.281941 | 2.660981 | 0.9887922 | 11.5036 | 3.729156
2018-03-12 19:36 | 331568.4 | 1680.0007 | 5 | 35 | 3.57735 | -2.281905 | 2.660981 | 1.064861 | 11.5036 | 4.002023
2018-03-12 19:38 | 331688.4 | 1800.0015 | 5 | 35 | 3.558235 | -2.281916 | 2.660981 | 1.140917 | 11.5036 | 4.273368
2018-03-12 19:40 | 331808.4 | 1920.0015 | 5 | 35 | 3.540151 | -2.281866 | 2.660981 | 1.216981 | 11.5036 | 4.543325
2018-03-12 19:42 | 331928.4 | 2040.0015 | 5 | 35 | 3.522928 | -2.281911 | 2.660981 | 1.293051 | 11.5036 | 4.811961
2018-03-12 19:44 | 332048.4 | 2160.0015 | 5 | 35 | 3.506238 | -2.281922 | 2.660981 | 1.36911 | 11.5036 | 5.079278
2018-03-12 19:46 | 332168.4 | 2280.0016 | 5 | 35 | 3.489893 | -2.281962 | 2.660981 | 1.445162 | 11.5036 | 5.345309
2018-03-12 19:48 | 332288.4 | 2400.0009 | 5 | 35 | 3.474158 | -2.281913 | 2.660981 | 1.521226 | 11.5036 | 5.610163
2018-03-12 19:50 | 332408.4 | 2520 | 5 | 35 | 3.459421 | -2.28196 | 2.660981 | 1.597291 | 11.5036 | 5.873852
2018-03-12 19:52 | 332528.4 | 2640.0011 | 5 | 35 | 3.445406 | -2.281823 | 2.660981 | 1.673363 | 11.5036 | 6.136492
2018-03-12 19:54 | 332648.4 | 2760.0002 | 5 | 35 | 3.431201 | -2.281969 | 2.660981 | 1.74942 | 11.5036 | 6.397999
2018-03-12 19:56 | 332768.4 | 2880.0003 | 5 | 35 | 3.416811 | -2.28201 | 2.660981 | 1.825476 | 11.5036 | 6.658418
2018-03-12 19:58 | 332888.4 | 3000.0004 | 5 | 35 | 3.401554 | -2.281907 | 2.660981 | 1.90155 | 11.5036 | 6.917772
2018-03-12 20:00 | 333008.4 | 3120.0012 | 5 | 35 | 3.385459 | -2.282008 | 2.660981 | 1.977612 | 11.5036 | 7.175894
2018-03-12 20:02 | 333128.4 | 3240.0005 | 5 | 35 | 3.367491 | -2.281926 | 2.660981 | 2.05367 | 11.5036 | 7.432718
2018-03-12 20:04 | 333248.4 | 3360.0013 | 5 | 35 | 3.347637 | -2.282027 | 2.660981 | 2.129732 | 11.5036 | 7.688113
2018-03-12 20:06 | 333368.4 | 3480.0015 | 5 | 35 | 3.324561 | -2.281945 | 2.660981 | 2.205789 | 11.5036 | 7.941873
2018-03-12 20:08 | 333488.4 | 3600.0016 | 5 | 35 | 3.297647 | -2.281921 | 2.660981 | 2.28185 | 11.5036 | 8.193746
2018-03-12 20:10 | 333608.4 | 3720.0015 | 5 | 35 | 3.265813 | -2.281989 | 2.660981 | 2.357907 | 11.5036 | 8.443389
2018-03-12 20:12 | 333728.4 | 3840.0001 | 5 | 35 | 3.226565 | -2.281913 | 2.660981 | 2.433972 | 11.5036 | 8.690365
2018-03-12 20:14 | 333848.4 | 3960.001 | 5 | 35 | 3.175654 | -2.281972 | 2.660981 | 2.510031 | 11.5036 | 8.933923
2018-03-12 20:16 | 333968.4 | 4080.0017 | 5 | 35 | 3.105602 | -2.281887 | 2.660981 | 2.586088 | 11.5036 | 9.172952
2018-03-12 20:18 | 334087.2 | 4198.8064 | 5 | 35 | 2.999997 | -2.281943 | 2.660981 | 2.661393 | 11.5036 | 9.403157
2018-03-12 20:20 | 334207.2 | 120.0017 | 6 | 35 | 3.5795 | 0 | 2.660981 | 2.661393 | 11.5036 | 9.403157
2018-03-12 20:22 | 334327.2 | 240.0002 | 6 | 35 | 3.614757 | 0 | 2.660981 | 2.661393 | 11.5036 | 9.403157
2018-03-12 20:23 | 334387.2 | 300.0025 | 6 | 35 | 3.624077 | 0 | 2.660981 | 2.661393 | 11.5036 | 9.403157
2018-03-12 20:23 | 334387.2 | 0.0026 | 7 | 36 | 3.623863 | 0 | 0 | 0 | 0 | 0
2018-03-12 20:23 | 334397.5 | 10.2008 | 2 | 36 | 3.708183 | 0.649406 | 0.001829705 | 2.2e-10 | 0.006771759 | 7.97e-10
2018-03-12 20:25 | 334517.6 | 120.001 | 3 | 36 | 4.118474 | 3.259958 | 0.1100948 | 2.2e-10 | 0.4473003 | 7.97e-10
2018-03-12 20:27 | 334637.6 | 240.0019 | 3 | 36 | 4.147261 | 3.259865 | 0.2187521 | 2.2e-10 | 0.8963555 | 7.97e-10
2018-03-12 20:29 | 334757.6 | 360.0011 | 3 | 36 | 4.176622 | 3.260027 | 0.3273964 | 2.2e-10 | 1.348545 | 7.97e-10
2018-03-12 20:31 | 334877.6 | 480.0003 | 3 | 36 | 4.201784 | 3.259802 | 0.4360575 | 2.2e-10 | 1.803803 | 7.97e-10
2018-03-12 20:33 | 334997.6 | 600.0003 | 3 | 36 | 4.222867 | 3.259922 | 0.5447129 | 2.2e-10 | 2.261507 | 7.97e-10
2018-03-12 20:35 | 335117.6 | 720.0012 | 3 | 36 | 4.244075 | 3.259848 | 0.6533679 | 2.2e-10 | 2.721505 | 7.97e-10
2018-03-12 20:37 | 335237.6 | 840.0013 | 3 | 36 | 4.267256 | 3.259953 | 0.7620357 | 2.2e-10 | 3.183943 | 7.97e-10
2018-03-12 20:39 | 335357.6 | 960.0005 | 3 | 36 | 4.293084 | 3.259892 | 0.8707013 | 2.2e-10 | 3.649032 | 7.97e-10
2018-03-12 20:41 | 335477.6 | 1080.0006 | 3 | 36 | 4.320963 | 3.259863 | 0.9793627 | 2.2e-10 | 4.117022 | 7.97e-10
2018-03-12 20:43 | 335597.6 | 1200.0014 | 3 | 36 | 4.350462 | 3.259872 | 1.088028 | 2.2e-10 | 4.588169 | 7.97e-10
2018-03-12 20:45 | 335717.6 | 1320.0008 | 3 | 36 | 4.381609 | 3.259914 | 1.196688 | 2.2e-10 | 5.062567 | 7.97e-10
2018-03-12 20:47 | 335837.6 | 1440.0007 | 3 | 36 | 4.40014 | 3.124977 | 1.304304 | 2.2e-10 | 5.535524 | 7.97e-10
2018-03-12 20:49 | 335957.6 | 1560.0006 | 3 | 36 | 4.400177 | 2.877295 | 1.404243 | 2.2e-10 | 5.975273 | 7.97e-10
2018-03-12 20:51 | 336077.6 | 1680.0007 | 3 | 36 | 4.40009 | 2.651787 | 1.496161 | 2.2e-10 | 6.379725 | 7.97e-10
2018-03-12 20:53 | 336197.6 | 1800.0014 | 3 | 36 | 4.400153 | 2.466295 | 1.581308 | 2.2e-10 | 6.754381 | 7.97e-10
2018-03-12 20:55 | 336317.6 | 1920.0009 | 3 | 36 | 4.400098 | 2.317507 | 1.660869 | 2.2e-10 | 7.10446 | 7.97e-10
2018-03-12 20:57 | 336437.6 | 2040.0017 | 3 | 36 | 4.400132 | 2.174994 | 1.735699 | 2.2e-10 | 7.433723 | 7.97e-10
2018-03-12 20:59 | 336557.6 | 2160.0002 | 3 | 36 | 4.400142 | 2.049498 | 1.806062 | 2.2e-10 | 7.743328 | 7.97e-10
2018-03-12 21:01 | 336677.6 | 2280.0012 | 3 | 36 | 4.400158 | 1.937134 | 1.872454 | 2.2e-10 | 8.035458 | 7.97e-10
2018-03-12 21:03 | 336797.6 | 2400.0014 | 3 | 36 | 4.400105 | 1.834053 | 1.935263 | 2.2e-10 | 8.311827 | 7.97e-10
2018-03-12 21:05 | 336917.6 | 2520.0007 | 3 | 36 | 4.400085 | 1.739372 | 1.994797 | 2.2e-10 | 8.573784 | 7.97e-10
2018-03-12 21:07 | 337037.6 | 2640.0007 | 3 | 36 | 4.400132 | 1.652084 | 2.0513 | 2.2e-10 | 8.822397 | 7.97e-10
2018-03-12 21:09 | 337157.6 | 2760.0006 | 3 | 36 | 4.400146 | 1.569001 | 2.104947 | 2.2e-10 | 9.058451 | 7.97e-10
2018-03-12 21:11 | 337277.6 | 2880.0006 | 3 | 36 | 4.400021 | 1.488869 | 2.155891 | 2.2e-10 | 9.282611 | 7.97e-10
2018-03-12 21:13 | 337397.6 | 3000.0016 | 3 | 36 | 4.400057 | 1.415297 | 2.20429 | 2.2e-10 | 9.49557 | 7.97e-10
2018-03-12 21:15 | 337517.6 | 3120.0015 | 3 | 36 | 4.400062 | 1.344609 | 2.250278 | 2.2e-10 | 9.697921 | 7.97e-10
2018-03-12 21:17 | 337637.6 | 3240.0001 | 3 | 36 | 4.400132 | 1.276693 | 2.293971 | 2.2e-10 | 9.890171 | 7.97e-10
2018-03-12 21:19 | 337757.6 | 3360.0001 | 3 | 36 | 4.400067 | 1.209705 | 2.335395 | 2.2e-10 | 10.07244 | 7.97e-10
2018-03-12 21:21 | 337877.6 | 3480.0003 | 3 | 36 | 4.400078 | 1.146703 | 2.374659 | 2.2e-10 | 10.24521 | 7.97e-10
2018-03-12 21:23 | 337997.6 | 3600.0002 | 3 | 36 | 4.400011 | 1.084648 | 2.411847 | 2.2e-10 | 10.40884 | 7.97e-10
2018-03-12 21:25 | 338117.6 | 3720.0002 | 3 | 36 | 4.40008 | 1.026558 | 2.447037 | 2.2e-10 | 10.56367 | 7.97e-10
2018-03-12 21:27 | 338237.6 | 3840.0004 | 3 | 36 | 4.400099 | 0.9709682 | 2.480318 | 2.2e-10 | 10.71011 | 7.97e-10
2018-03-12 21:29 | 338357.6 | 3960.0004 | 3 | 36 | 4.40004 | 0.9165173 | 2.511773 | 2.2e-10 | 10.84851 | 7.97e-10
2018-03-12 21:31 | 338477.6 | 4080.0013 | 3 | 36 | 4.400098 | 0.8654795 | 2.541458 | 2.2e-10 | 10.97913 | 7.97e-10
2018-03-12 21:33 | 338597.6 | 4200.0012 | 3 | 36 | 4.400118 | 0.8167686 | 2.569482 | 2.2e-10 | 11.10244 | 7.97e-10
2018-03-12 21:35 | 338717.6 | 4320.0005 | 3 | 36 | 4.400152 | 0.7703466 | 2.595897 | 2.2e-10 | 11.21867 | 7.97e-10
2018-03-12 21:37 | 338837.6 | 4440.0014 | 3 | 36 | 4.400038 | 0.725028 | 2.6208 | 2.2e-10 | 11.32824 | 7.97e-10
2018-03-12 21:39 | 338957.6 | 4560.0007 | 3 | 36 | 4.400068 | 0.6834154 | 2.644259 | 2.2e-10 | 11.43146 | 7.97e-10
2018-03-12 21:41 | 339050 | 4652.391 | 3 | 36 | 4.400073 | 0.6519966 | 2.661388 | 2.2e-10 | 11.50683 | 7.97e-10
2018-03-12 21:43 | 339170 | 120.0009 | 4 | 36 | 4.29389 | 0 | 2.661388 | 2.2e-10 | 11.50683 | 7.97e-10
2018-03-12 21:45 | 339290 | 240.0009 | 4 | 36 | 4.282572 | 0 | 2.661388 | 2.2e-10 | 11.50683 | 7.97e-10
2018-03-12 21:46 | 339350 | 300.0024 | 4 | 36 | 4.27948 | 0 | 2.661388 | 2.2e-10 | 11.50683 | 7.97e-10
2018-03-12 21:48 | 339470.1 | 120.0004 | 5 | 36 | 3.947875 | -2.281924 | 2.661388 | 0.07605628 | 11.50683 | 0.3036419
2018-03-12 21:50 | 339590.1 | 240.0012 | 5 | 36 | 3.905121 | -2.281963 | 2.661388 | 0.1521202 | 11.50683 | 0.6022176
2018-03-12 21:52 | 339710.1 | 360.0006 | 5 | 36 | 3.869517 | -2.281952 | 2.661388 | 0.2281789 | 11.50683 | 0.8978605
2018-03-12 21:54 | 339830.1 | 480.0013 | 5 | 36 | 3.836173 | -2.282006 | 2.661388 | 0.3042383 | 11.50683 | 1.190899
2018-03-12 21:56 | 339950.1 | 600.0015 | 5 | 36 | 3.804779 | -2.281907 | 2.661388 | 0.3803113 | 11.50683 | 1.481522
2018-03-12 21:58 | 340070.1 | 720.0001 | 5 | 36 | 3.774289 | -2.281767 | 2.661388 | 0.4563719 | 11.50683 | 1.769752
2018-03-12 22:00 | 340190.1 | 840.001 | 5 | 36 | 3.744011 | -2.281972 | 2.661388 | 0.5324245 | 11.50683 | 2.055651
2018-03-12 22:02 | 340310.1 | 960.0009 | 5 | 36 | 3.714913 | -2.281939 | 2.661388 | 0.6084899 | 11.50683 | 2.339323
2018-03-12 22:04 | 340430.1 | 1080.0003 | 5 | 36 | 3.687994 | -2.28188 | 2.661388 | 0.6845449 | 11.50683 | 2.620832
2018-03-12 22:06 | 340550.1 | 1200.0002 | 5 | 36 | 3.662689 | -2.281868 | 2.661388 | 0.760621 | 11.50683 | 2.900428
2018-03-12 22:08 | 340670.1 | 1320.0004 | 5 | 36 | 3.639459 | -2.281926 | 2.661388 | 0.8366803 | 11.50683 | 3.178117
2018-03-12 22:10 | 340790.1 | 1440.0006 | 5 | 36 | 3.61761 | -2.281921 | 2.661388 | 0.9127396 | 11.50683 | 3.454092
2018-03-12 22:12 | 340910.1 | 1560.0013 | 5 | 36 | 3.596629 | -2.28187 | 2.661388 | 0.9887972 | 11.50683 | 3.728435
2018-03-12 22:14 | 341030.1 | 1680.0015 | 5 | 36 | 3.576998 | -2.281984 | 2.661388 | 1.06486 | 11.50683 | 4.001256
2018-03-12 22:16 | 341150.1 | 1800.0008 | 5 | 36 | 3.557854 | -2.281981 | 2.661388 | 1.140931 | 11.50683 | 4.272625
2018-03-12 22:18 | 341270.1 | 1920.0002 | 5 | 36 | 3.539726 | -2.281959 | 2.661388 | 1.216997 | 11.50683 | 4.54256
2018-03-12 22:20 | 341390.1 | 2040.0002 | 5 | 36 | 3.522362 | -2.282032 | 2.661388 | 1.293057 | 11.50683 | 4.811127
2018-03-12 22:22 | 341510.1 | 2160.0004 | 5 | 36 | 3.505399 | -2.281982 | 2.661388 | 1.369116 | 11.50683 | 5.078388
2018-03-12 22:24 | 341630.1 | 2280.0005 | 5 | 36 | 3.488882 | -2.281967 | 2.661388 | 1.445187 | 11.50683 | 5.344411
2018-03-12 22:26 | 341750.1 | 2400.0015 | 5 | 36 | 3.473461 | -2.282027 | 2.661388 | 1.521251 | 11.50683 | 5.609196
2018-03-12 22:28 | 341870.1 | 2520.0016 | 5 | 36 | 3.459275 | -2.282053 | 2.661388 | 1.597304 | 11.50683 | 5.872821
2018-03-12 22:30 | 341990.1 | 2640.001 | 5 | 36 | 3.44519 | -2.281976 | 2.661388 | 1.673375 | 11.50683 | 6.135434
2018-03-12 22:32 | 342110.1 | 2760.001 | 5 | 36 | 3.431056 | -2.281967 | 2.661388 | 1.749444 | 11.50683 | 6.396974
2018-03-12 22:34 | 342230.1 | 2880.001 | 5 | 36 | 3.416523 | -2.28193 | 2.661388 | 1.825505 | 11.50683 | 6.657395
2018-03-12 22:36 | 342350.1 | 3000.0005 | 5 | 36 | 3.401346 | -2.281888 | 2.661388 | 1.901564 | 11.50683 | 6.916676
2018-03-12 22:38 | 342470.1 | 3120.0013 | 5 | 36 | 3.384829 | -2.282023 | 2.661388 | 1.977635 | 11.50683 | 7.174799
2018-03-12 22:40 | 342590.1 | 3240.0013 | 5 | 36 | 3.366325 | -2.281984 | 2.661388 | 2.053695 | 11.50683 | 7.431562
2018-03-12 22:42 | 342710.1 | 3360.001 | 5 | 36 | 3.346059 | -2.281933 | 2.661388 | 2.129757 | 11.50683 | 7.686857
2018-03-12 22:44 | 342830.1 | 3480.0004 | 5 | 36 | 3.32274 | -2.281945 | 2.661388 | 2.205809 | 11.50683 | 7.940465
2018-03-12 22:46 | 342950.1 | 3600.0004 | 5 | 36 | 3.295498 | -2.281974 | 2.661388 | 2.281881 | 11.50683 | 8.192227
2018-03-12 22:48 | 343070.1 | 3720.0004 | 5 | 36 | 3.262988 | -2.28196 | 2.661388 | 2.357934 | 11.50683 | 8.44166
2018-03-12 22:50 | 343190.1 | 3840.0018 | 5 | 36 | 3.223111 | -2.282039 | 2.661388 | 2.434005 | 11.50683 | 8.688416
2018-03-12 22:52 | 343310.1 | 3960.0018 | 5 | 36 | 3.172001 | -2.281921 | 2.661388 | 2.510062 | 11.50683 | 8.931706
2018-03-12 22:54 | 343430.1 | 4080.0012 | 5 | 36 | 3.101806 | -2.282041 | 2.661388 | 2.586128 | 11.50683 | 9.17048
2018-03-12 22:56 | 343545.8 | 4195.7378 | 5 | 36 | 2.999996 | -2.281853 | 2.661388 | 2.659487 | 11.50683 | 9.394574
2018-03-12 22:58 | 343665.9 | 120.0019 | 6 | 36 | 3.580425 | 0 | 2.661388 | 2.659487 | 11.50683 | 9.394574
2018-03-12 23:00 | 343785.9 | 240.0037 | 6 | 36 | 3.61577 | 0 | 2.661388 | 2.659487 | 11.50683 | 9.394574
2018-03-12 23:01 | 343845.9 | 300.0036 | 6 | 36 | 3.625058 | 0 | 2.661388 | 2.659487 | 11.50683 | 9.394574
2018-03-12 23:01 | 343845.9 | 0.0025 | 7 | 37 | 3.625104 | 0 | 0 | 0 | 0 | 0
2018-03-12 23:01 | 343856.2 | 10.2056 | 2 | 37 | 3.70968 | 0.6494233 | 0.00182975 | 0 | 0.006773715 | 0
2018-03-12 23:03 | 343976.3 | 120.0005 | 3 | 37 | 4.11823 | 3.25983 | 0.1101034 | 0 | 0.447369 | 0
2018-03-12 23:05 | 344096.3 | 240.0003 | 3 | 37 | 4.147042 | 3.25988 | 0.2187592 | 0 | 0.8964104 | 0
2018-03-12 23:07 | 344216.3 | 360.0004 | 3 | 37 | 4.175968 | 3.259897 | 0.3274178 | 0 | 1.348689 | 0
2018-03-12 23:09 | 344336.3 | 480.0004 | 3 | 37 | 4.199802 | 3.259813 | 0.4360601 | 0 | 1.803857 | 0
2018-03-12 23:11 | 344456.3 | 600.0004 | 3 | 37 | 4.223107 | 3.25993 | 0.5447335 | 0 | 2.26162 | 0
2018-03-12 23:13 | 344576.3 | 720.0013 | 3 | 37 | 4.244688 | 3.259935 | 0.6533861 | 0 | 2.721646 | 0
2018-03-12 23:15 | 344696.3 | 840.0005 | 3 | 37 | 4.267529 | 3.259945 | 0.762057 | 0 | 3.18413 | 0
2018-03-12 23:17 | 344816.3 | 960.0021 | 3 | 37 | 4.294034 | 3.260197 | 0.870711 | 0 | 3.649186 | 0
2018-03-12 23:19 | 344936.3 | 1080.0005 | 3 | 37 | 4.321863 | 3.260149 | 0.9793749 | 0 | 4.117262 | 0
2018-03-12 23:21 | 345056.3 | 1200.0013 | 3 | 37 | 4.351342 | 3.259983 | 1.088037 | 0 | 4.58846 | 0
2018-03-12 23:23 | 345176.3 | 1320.0014 | 3 | 37 | 4.38279 | 3.259966 | 1.196699 | 0 | 5.063008 | 0
2018-03-12 23:25 | 345296.3 | 1440.0001 | 3 | 37 | 4.400202 | 3.101936 | 1.30404 | 0 | 5.534811 | 0
2018-03-12 23:27 | 345416.3 | 1560.0006 | 3 | 37 | 4.400177 | 2.861206 | 1.403324 | 0 | 5.971672 | 0
2018-03-12 23:29 | 345536.3 | 1680.0005 | 3 | 37 | 4.400194 | 2.646471 | 1.495125 | 0 | 6.375609 | 0
2018-03-12 23:31 | 345656.3 | 1800.0006 | 3 | 37 | 4.400139 | 2.46414 | 1.580294 | 0 | 6.750367 | 0
2018-03-12 23:33 | 345776.3 | 1920.0014 | 3 | 37 | 4.400193 | 2.306862 | 1.659788 | 0 | 7.100148 | 0
2018-03-12 23:35 | 345896.3 | 2040.0014 | 3 | 37 | 4.400074 | 2.173616 | 1.734539 | 0 | 7.429061 | 0
2018-03-12 23:37 | 346016.3 | 2160.0001 | 3 | 37 | 4.400157 | 2.050913 | 1.804921 | 0 | 7.738751 | 0
2018-03-12 23:39 | 346136.3 | 2280.0017 | 3 | 37 | 4.400172 | 1.939779 | 1.871384 | 0 | 8.031196 | 0
2018-03-12 23:41 | 346256.3 | 2400.0002 | 3 | 37 | 4.400132 | 1.836359 | 1.934271 | 0 | 8.307901 | 0
2018-03-12 23:43 | 346376.3 | 2520.0024 | 3 | 37 | 4.400118 | 1.7418 | 1.993901 | 0 | 8.570281 | 0
2018-03-12 23:45 | 346496.3 | 2640.0009 | 3 | 37 | 4.400146 | 1.653076 | 2.050437 | 0 | 8.819047 | 0
2018-03-12 23:47 | 346616.3 | 2760.0008 | 3 | 37 | 4.400097 | 1.568225 | 2.104107 | 0 | 9.055196 | 0
2018-03-12 23:49 | 346736.3 | 2880.0007 | 3 | 37 | 4.400074 | 1.490249 | 2.155062 | 0 | 9.279404 | 0
2018-03-12 23:51 | 346856.3 | 3000.0001 | 3 | 37 | 4.400091 | 1.416859 | 2.20349 | 0 | 9.492494 | 0
2018-03-12 23:53 | 346976.3 | 3120.0006 | 3 | 37 | 4.400086 | 1.344534 | 2.249503 | 0 | 9.694951 | 0
2018-03-12 23:55 | 347096.3 | 3240.0015 | 3 | 37 | 4.400103 | 1.275627 | 2.293161 | 0 | 9.887051 | 0
2018-03-12 23:57 | 347216.3 | 3360.0008 | 3 | 37 | 4.40005 | 1.209318 | 2.334565 | 0 | 10.06923 | 0
2018-03-12 23:59 | 347336.3 | 3480.0018 | 3 | 37 | 4.400041 | 1.145832 | 2.373824 | 0 | 10.24197 | 0
2018-03-13 00:01 | 347456.3 | 3600.0012 | 3 | 37 | 4.400002 | 1.08404 | 2.410993 | 0 | 10.40552 | 0
2018-03-13 00:03 | 347576.3 | 3720.0007 | 3 | 37 | 4.400123 | 1.025808 | 2.446146 | 0 | 10.5602 | 0
2018-03-13 00:05 | 347696.3 | 3840.0017 | 3 | 37 | 4.40007 | 0.969346 | 2.479387 | 0 | 10.70646 | 0
2018-03-13 00:07 | 347816.3 | 3960.0004 | 3 | 37 | 4.399986 | 0.9145937 | 2.510784 | 0 | 10.84461 | 0
2018-03-13 00:09 | 347936.3 | 4080.0014 | 3 | 37 | 4.400019 | 0.8637609 | 2.540438 | 0 | 10.97509 | 0
2018-03-13 00:11 | 348056.3 | 4200.0008 | 3 | 37 | 4.400073 | 0.814992 | 2.568416 | 0 | 11.09819 | 0
2018-03-13 00:13 | 348176.3 | 4320.0009 | 3 | 37 | 4.400036 | 0.7679071 | 2.594786 | 0 | 11.21422 | 0
2018-03-13 00:15 | 348296.3 | 4440.0008 | 3 | 37 | 4.400106 | 0.7238827 | 2.619635 | 0 | 11.32356 | 0
2018-03-13 00:17 | 348416.3 | 4560.0009 | 3 | 37 | 4.400054 | 0.6819429 | 2.643051 | 0 | 11.42659 | 0
2018-03-13 00:18 | 348505.1 | 4648.8856 | 3 | 37 | 4.400059 | 0.651989 | 2.659514 | 0 | 11.49903 | 0
2018-03-13 00:20 | 348625.2 | 120.0011 | 4 | 37 | 4.293895 | 0 | 2.659514 | 0 | 11.49903 | 0
2018-03-13 00:22 | 348745.2 | 240.0003 | 4 | 37 | 4.282555 | 0 | 2.659514 | 0 | 11.49903 | 0
2018-03-13 00:23 | 348805.2 | 300.0026 | 4 | 37 | 4.279445 | 0 | 2.659514 | 0 | 11.49903 | 0
2018-03-13 00:25 | 348925.2 | 120.0017 | 5 | 37 | 3.948359 | -2.281793 | 2.659514 | 0.07605236 | 11.49903 | 0.3036371
2018-03-13 00:27 | 349045.2 | 240.0009 | 5 | 37 | 3.9057 | -2.281863 | 2.659514 | 0.1521211 | 11.49903 | 0.6022662
2018-03-13 00:29 | 349165.2 | 360.0009 | 5 | 37 | 3.870359 | -2.281849 | 2.659514 | 0.2281851 | 11.49903 | 0.8979872
2018-03-13 00:31 | 349285.2 | 480.0001 | 5 | 37 | 3.837319 | -2.281796 | 2.659514 | 0.3042354 | 11.49903 | 1.19106
2018-03-13 00:33 | 349405.2 | 600.0003 | 5 | 37 | 3.805892 | -2.28189 | 2.659514 | 0.3802963 | 11.49903 | 1.481721
2018-03-13 00:35 | 349525.2 | 720.0011 | 5 | 37 | 3.775288 | -2.281909 | 2.659514 | 0.4563623 | 11.49903 | 1.770056
2018-03-13 00:37 | 349645.2 | 840.0004 | 5 | 37 | 3.745084 | -2.282202 | 2.659514 | 0.5324336 | 11.49903 | 2.056099
2018-03-13 00:39 | 349765.2 | 960.0006 | 5 | 37 | 3.715714 | -2.281851 | 2.659514 | 0.6084868 | 11.49903 | 2.339797
2018-03-13 00:41 | 349885.2 | 1080.0015 | 5 | 37 | 3.688272 | -2.28227 | 2.659514 | 0.6845497 | 11.49903 | 2.621368
2018-03-13 00:43 | 350005.2 | 1200.0018 | 5 | 37 | 3.66293 | -2.282258 | 2.659514 | 0.7606107 | 11.49903 | 2.900931
2018-03-13 00:45 | 350125.2 | 1320.0003 | 5 | 37 | 3.639596 | -2.282039 | 2.659514 | 0.8366715 | 11.49903 | 3.178638
2018-03-13 00:47 | 350245.2 | 1440.0012 | 5 | 37 | 3.617606 | -2.281868 | 2.659514 | 0.9127393 | 11.49903 | 3.454652
2018-03-13 00:49 | 350365.2 | 1560.0006 | 5 | 37 | 3.596938 | -2.281967 | 2.659514 | 0.9887918 | 11.49903 | 3.728984
2018-03-13 00:51 | 350485.2 | 1680.0015 | 5 | 37 | 3.577213 | -2.281921 | 2.659514 | 1.064863 | 11.49903 | 4.001854
2018-03-13 00:53 | 350605.2 | 1800.0017 | 5 | 37 | 3.558285 | -2.281959 | 2.659514 | 1.140927 | 11.49903 | 4.273225
2018-03-13 00:55 | 350725.2 | 1920.0008 | 5 | 37 | 3.540148 | -2.281982 | 2.659514 | 1.216981 | 11.49903 | 4.543153
2018-03-13 00:57 | 350845.2 | 2040.0017 | 5 | 37 | 3.522486 | -2.281957 | 2.659514 | 1.293051 | 11.49903 | 4.81178
2018-03-13 00:59 | 350965.2 | 2160.0008 | 5 | 37 | 3.505503 | -2.281853 | 2.659514 | 1.369116 | 11.49903 | 5.079066
2018-03-13 01:01 | 351085.2 | 2280.0001 | 5 | 37 | 3.489149 | -2.281982 | 2.659514 | 1.445175 | 11.49903 | 5.345066
2018-03-13 01:03 | 351205.2 | 2400.0002 | 5 | 37 | 3.474257 | -2.281952 | 2.659514 | 1.521243 | 11.49903 | 5.609899
2018-03-13 01:05 | 351325.2 | 2520.0009 | 5 | 37 | 3.460218 | -2.281959 | 2.659514 | 1.597302 | 11.49903 | 5.873612
2018-03-13 01:07 | 351445.2 | 2640 | 5 | 37 | 3.4461 | -2.281939 | 2.659514 | 1.673365 | 11.49903 | 6.136273
2018-03-13 01:09 | 351565.2 | 2760.0001 | 5 | 37 | 3.431859 | -2.28198 | 2.659514 | 1.749432 | 11.49903 | 6.397865
2018-03-13 01:11 | 351685.2 | 2880.001 | 5 | 37 | 3.417457 | -2.281945 | 2.659514 | 1.825494 | 11.49903 | 6.658351
2018-03-13 01:13 | 351805.2 | 3000.0004 | 5 | 37 | 3.402258 | -2.281896 | 2.659514 | 1.901554 | 11.49903 | 6.917712
2018-03-13 01:15 | 351925.2 | 3120.0012 | 5 | 37 | 3.385521 | -2.281926 | 2.659514 | 1.977613 | 11.49903 | 7.175858
2018-03-13 01:17 | 352045.2 | 3240.0005 | 5 | 37 | 3.367188 | -2.281898 | 2.659514 | 2.05367 | 11.49903 | 7.43267
2018-03-13 01:19 | 352165.2 | 3360.0006 | 5 | 37 | 3.346757 | -2.281904 | 2.659514 | 2.129733 | 11.49903 | 7.688023
2018-03-13 01:21 | 352285.2 | 3480.0012 | 5 | 37 | 3.323637 | -2.281905 | 2.659514 | 2.205785 | 11.49903 | 7.94169
2018-03-13 01:23 | 352405.2 | 3600.0006 | 5 | 37 | 3.296302 | -2.281995 | 2.659514 | 2.28185 | 11.49903 | 8.193492
2018-03-13 01:25 | 352525.2 | 3720.0016 | 5 | 37 | 3.263588 | -2.281857 | 2.659514 | 2.357913 | 11.49903 | 8.443013
2018-03-13 01:27 | 352645.2 | 3840.0016 | 5 | 37 | 3.223774 | -2.281892 | 2.659514 | 2.433969 | 11.49903 | 8.689772
2018-03-13 01:29 | 352765.2 | 3960 | 5 | 37 | 3.17211 | -2.281878 | 2.659514 | 2.510029 | 11.49903 | 8.9331
2018-03-13 01:31 | 352885.2 | 4080.0009 | 5 | 37 | 3.101341 | -2.281919 | 2.659514 | 2.586091 | 11.49903 | 9.17184
2018-03-13 01:33 | 352999.9 | 4194.6991 | 5 | 37 | 2.999994 | -2.281875 | 2.659514 | 2.658782 | 11.49903 | 9.393877
2018-03-13 01:35 | 353120 | 120.0017 | 6 | 37 | 3.580396 | 0 | 2.659514 | 2.658782 | 11.49903 | 9.393877
2018-03-13 01:37 | 353240 | 240.0019 | 6 | 37 | 3.615858 | 0 | 2.659514 | 2.658782 | 11.49903 | 9.393877
2018-03-13 01:38 | 353300 | 300.0024 | 6 | 37 | 3.625167 | 0 | 2.659514 | 2.658782 | 11.49903 | 9.393877
2018-03-13 01:38 | 353300 | 0.0048 | 7 | 38 | 3.62517 | 0 | 0 | 0 | 0 | 0
2018-03-13 01:38 | 353310.3 | 10.2018 | 2 | 38 | 3.709283 | 0.6494052 | 0.001829724 | 0 | 0.006773846 | 0
2018-03-13 01:40 | 353430.4 | 120.001 | 3 | 38 | 4.119032 | 3.259949 | 0.1100978 | 0 | 0.4474379 | 0
2018-03-13 01:42 | 353550.4 | 240.0002 | 3 | 38 | 4.148231 | 3.259922 | 0.2187575 | 0 | 0.89662 | 0
2018-03-13 01:44 | 353670.4 | 360.0002 | 3 | 38 | 4.177346 | 3.259912 | 0.3274073 | 0 | 1.348933 | 0
2018-03-13 01:46 | 353790.4 | 480.0014 | 3 | 38 | 4.202024 | 3.259869 | 0.4360827 | 0 | 1.804278 | 0
2018-03-13 01:48 | 353910.4 | 600.0003 | 3 | 38 | 4.223915 | 3.26017 | 0.5447401 | 0 | 2.262093 | 0
2018-03-13 01:50 | 354030.4 | 720.0011 | 3 | 38 | 4.245092 | 3.259914 | 0.6533992 | 0 | 2.722202 | 0
2018-03-13 01:52 | 354150.4 | 840.0003 | 3 | 38 | 4.267591 | 3.25984 | 0.7620406 | 0 | 3.184565 | 0
2018-03-13 01:54 | 354270.4 | 960.0003 | 3 | 38 | 4.290466 | 3.25989 | 0.8707156 | 0 | 3.64961 | 0
2018-03-13 01:56 | 354390.4 | 1080.0003 | 3 | 38 | 4.318188 | 3.259886 | 0.9793814 | 0 | 4.11731 | 0
2018-03-13 01:58 | 354510.4 | 1200.0003 | 3 | 38 | 4.347454 | 3.259951 | 1.088043 | 0 | 4.588126 | 0
2018-03-13 02:00 | 354630.4 | 1320.0011 | 3 | 38 | 4.38164 | 3.259928 | 1.1967 | 0 | 5.062284 | 0
2018-03-13 02:02 | 354750.4 | 1440.0004 | 3 | 38 | 4.400134 | 3.130358 | 1.304392 | 0 | 5.535581 | 0
2018-03-13 02:04 | 354870.4 | 1560.0012 | 3 | 38 | 4.40018 | 2.873779 | 1.404306 | 0 | 5.975214 | 0
2018-03-13 02:06 | 354990.4 | 1680.0014 | 3 | 38 | 4.400188 | 2.661438 | 1.496535 | 0 | 6.38104 | 0
2018-03-13 02:08 | 355110.4 | 1800.0006 | 3 | 38 | 4.400177 | 2.472399 | 1.582043 | 0 | 6.757287 | 0
2018-03-13 02:10 | 355230.4 | 1920.0016 | 3 | 38 | 4.400105 | 2.310331 | 1.661674 | 0 | 7.107675 | 0
2018-03-13 02:12 | 355350.4 | 2040.0008 | 3 | 38 | 4.400109 | 2.170773 | 1.736311 | 0 | 7.436085 | 0
2018-03-13 02:14 | 355470.4 | 2160.0008 | 3 | 38 | 4.400114 | 2.046047 | 1.806564 | 0 | 7.745206 | 0
2018-03-13 02:16 | 355590.4 | 2280.0016 | 3 | 38 | 4.400065 | 1.934532 | 1.872879 | 0 | 8.036999 | 0
2018-03-13 02:18 | 355710.4 | 2400.0007 | 3 | 38 | 4.40016 | 1.834045 | 1.935683 | 0 | 8.313345 | 0
2018-03-13 02:20 | 355830.4 | 2520.0016 | 3 | 38 | 4.400019 | 1.737108 | 1.995203 | 0 | 8.57524 | 0
2018-03-13 02:22 | 355950.4 | 2640.0007 | 3 | 38 | 4.400056 | 1.649286 | 2.05164 | 0 | 8.823567 | 0
2018-03-13 02:24 | 356070.4 | 2760.0011 | 3 | 38 | 4.400127 | 1.567261 | 2.105237 | 0 | 9.059401 | 0
2018-03-13 02:26 | 356190.4 | 2880.0011 | 3 | 38 | 4.400127 | 1.489894 | 2.156168 | 0 | 9.283499 | 0
2018-03-13 02:28 | 356310.4 | 3000.0013 | 3 | 38 | 4.400174 | 1.415997 | 2.204561 | 0 | 9.496429 | 0
2018-03-13 02:30 | 356430.4 | 3120.0012 | 3 | 38 | 4.400114 | 1.342959 | 2.250509 | 0 | 9.698605 | 0
2018-03-13 02:32 | 356550.4 | 3240.0022 | 3 | 38 | 4.400099 | 1.274113 | 2.294112 | 0 | 9.890464 | 0
2018-03-13 02:34 | 356670.4 | 3360.0007 | 3 | 38 | 4.400052 | 1.207188 | 2.335457 | 0 | 10.07238 | 0
2018-03-13 02:36 | 356790.4 | 3480.0014 | 3 | 38 | 4.400139 | 1.144485 | 2.374632 | 0 | 10.24476 | 0
2018-03-13 02:38 | 356910.4 | 3600.0006 | 3 | 38 | 4.400098 | 1.082715 | 2.411742 | 0 | 10.40804 | 0
2018-03-13 02:40 | 357030.4 | 3720.0015 | 3 | 38 | 4.400054 | 1.022946 | 2.446839 | 0 | 10.56247 | 0
2018-03-13 02:42 | 357150.4 | 3840.0016 | 3 | 38 | 4.400036 | 0.9668818 | 2.479998 | 0 | 10.70837 | 0
2018-03-13 02:44 | 357270.4 | 3960.0007 | 3 | 38 | 4.400107 | 0.9136553 | 2.511337 | 0 | 10.84627 | 0
2018-03-13 02:46 | 357390.4 | 4080.0009 | 3 | 38 | 4.400101 | 0.8622646 | 2.540913 | 0 | 10.97641 | 0
2018-03-13 02:48 | 357510.4 | 4200.0017 | 3 | 38 | 4.40006 | 0.8129911 | 2.568819 | 0 | 11.09919 | 0
2018-03-13 02:50 | 357630.4 | 4320.001 | 3 | 38 | 4.40003 | 0.7661943 | 2.595117 | 0 | 11.21491 | 0
2018-03-13 02:52 | 357750.4 | 4440.001 | 3 | 38 | 4.400019 | 0.7216873 | 2.61991 | 0 | 11.324 | 0
2018-03-13 02:54 | 357870.4 | 4560.0001 | 3 | 38 | 4.400145 | 0.681139 | 2.643281 | 0 | 11.42683 | 0
2018-03-13 02:56 | 357954.3 | 4643.94 | 3 | 38 | 4.400047 | 0.6519995 | 2.658812 | 0 | 11.49517 | 0
2018-03-13 02:58 | 358074.3559 | 120.0007 | 4 | 38 | 4.293929 | 0 | 2.658812 | 0 | 11.49517 | 0
2018-03-13 03:00 | 358194.3551 | 239.9999 | 4 | 38 | 4.282623 | 0 | 2.658812 | 0 | 11.49517 | 0
2018-03-13 03:01 | 358254.3573 | 300.0021 | 4 | 38 | 4.279517 | 0 | 2.658812 | 0 | 11.49517 | 0
2018-03-13 03:03 | 358374.4 | 120.001 | 5 | 38 | 3.948788 | -2.282032 | 2.658812 | 0.07605595 | 11.49517 | 0.3037096
2018-03-13 03:05 | 358494.4 | 240.0009 | 5 | 38 | 3.906621 | -2.282064 | 2.658812 | 0.1521144 | 11.49517 | 0.602353
2018-03-13 03:07 | 358614.4 | 360.0011 | 5 | 38 | 3.871315 | -2.28196 | 2.658812 | 0.2281879 | 11.49517 | 0.8981871
2018-03-13 03:09 | 358734.4 | 480.001 | 5 | 38 | 3.838111 | -2.281919 | 2.658812 | 0.3042376 | 11.49517 | 1.191322
2018-03-13 03:11 | 358854.4 | 600.001 | 5 | 38 | 3.806781 | -2.281857 | 2.658812 | 0.3802992 | 11.49517 | 1.482053
2018-03-13 03:13 | 358974.4 | 720.001 | 5 | 38 | 3.776145 | -2.281851 | 2.658812 | 0.4563648 | 11.49517 | 1.770451
2018-03-13 03:15 | 359094.4 | 840.0002 | 5 | 38 | 3.746016 | -2.28193 | 2.658812 | 0.5324355 | 11.49517 | 2.056558
2018-03-13 03:17 | 359214.4 | 960.0003 | 5 | 38 | 3.716604 | -2.281914 | 2.658812 | 0.6084893 | 11.49517 | 2.340329
2018-03-13 03:19 | 359334.4 | 1080.001 | 5 | 38 | 3.689179 | -2.281919 | 2.658812 | 0.6845564 | 11.49517 | 2.621982
2018-03-13 03:21 | 359454.4 | 1200.001 | 5 | 38 | 3.663895 | -2.281909 | 2.658812 | 0.7606204 | 11.49517 | 2.90162
2018-03-13 03:23 | 359574.4 | 1320.0002 | 5 | 38 | 3.640529 | -2.2819 | 2.658812 | 0.8366787 | 11.49517 | 3.17939
2018-03-13 03:25 | 359694.4 | 1440.0019 | 5 | 38 | 3.618852 | -2.281945 | 2.658812 | 0.9127443 | 11.49517 | 3.455475
2018-03-13 03:27 | 359814.4 | 1560.0002 | 5 | 38 | 3.598068 | -2.282305 | 2.658812 | 0.9888047 | 11.49517 | 3.72993
2018-03-13 03:29 | 359934.4 | 1680.0003 | 5 | 38 | 3.578328 | -2.281907 | 2.658812 | 1.064861 | 11.49517 | 4.002831
2018-03-13 03:31 | 360054.4 | 1800.0013 | 5 | 38 | 3.559361 | -2.281897 | 2.658812 | 1.140929 | 11.49517 | 4.274304
2018-03-13 03:33 | 360174.4 | 1920.0006 | 5 | 38 | 3.541048 | -2.281988 | 2.658812 | 1.216985 | 11.49517 | 4.544315
2018-03-13 03:35 | 360294.4 | 2040.0014 | 5 | 38 | 3.523198 | -2.281897 | 2.658812 | 1.293055 | 11.49517 | 4.813001
2018-03-13 03:37 | 360414.4 | 2160.0013 | 5 | 38 | 3.505976 | -2.281887 | 2.658812 | 1.369106 | 11.49517 | 5.080285
2018-03-13 03:39 | 360534.4 | 2280.0013 | 5 | 38 | 3.489972 | -2.281873 | 2.658812 | 1.445172 | 11.49517 | 5.346349
2018-03-13 03:41 | 360654.4 | 2400.0005 | 5 | 38 | 3.475309 | -2.281946 | 2.658812 | 1.521235 | 11.49517 | 5.611242
2018-03-13 03:43 | 360774.4 | 2520.0014 | 5 | 38 | 3.461001 | -2.281945 | 2.658812 | 1.5973 | 11.49517 | 5.875048
2018-03-13 03:45 | 360894.4 | 2640.0015 | 5 | 38 | 3.446802 | -2.281911 | 2.658812 | 1.673369 | 11.49517 | 6.137787
2018-03-13 03:47 | 361014.4 | 2760.0001 | 5 | 38 | 3.432555 | -2.281952 | 2.658812 | 1.749429 | 11.49517 | 6.39941
2018-03-13 03:49 | 361134.4 | 2880.0008 | 5 | 38 | 3.418248 | -2.281919 | 2.658812 | 1.825492 | 11.49517 | 6.659959
2018-03-13 03:51 | 361254.4 | 3000.0002 | 5 | 38 | 3.403047 | -2.281897 | 2.658812 | 1.901552 | 11.49517 | 6.919379
2018-03-13 03:53 | 361374.4 | 3120.0002 | 5 | 38 | 3.386468 | -2.282005 | 2.658812 | 1.97761 | 11.49517 | 7.177584
2018-03-13 03:55 | 361494.4 | 3240.0008 | 5 | 38 | 3.368279 | -2.281933 | 2.658812 | 2.053665 | 11.49517 | 7.434469
2018-03-13 03:57 | 361614.4 | 3360.0001 | 5 | 38 | 3.347482 | -2.281922 | 2.658812 | 2.129731 | 11.49517 | 7.689906
2018-03-13 03:59 | 361734.4 | 3480.001 | 5 | 38 | 3.324187 | -2.282019 | 2.658812 | 2.205794 | 11.49517 | 7.943663
2018-03-13 04:01 | 361854.4 | 3600.0003 | 5 | 38 | 3.29706 | -2.281948 | 2.658812 | 2.281852 | 11.49517 | 8.195491
2018-03-13 04:03 | 361974.4 | 3720.0003 | 5 | 38 | 3.264369 | -2.281872 | 2.658812 | 2.357904 | 11.49517 | 8.445034
2018-03-13 04:05 | 362094.4 | 3840.001 | 5 | 38 | 3.224165 | -2.281967 | 2.658812 | 2.43397 | 11.49517 | 8.691874
2018-03-13 04:07 | 362214.4 | 3960.0018 | 5 | 38 | 3.172391 | -2.28189 | 2.658812 | 2.510034 | 11.49517 | 8.935243
2018-03-13 04:09 | 362334.4 | 4080.002 | 5 | 38 | 3.100895 | -2.281995 | 2.658812 | 2.586096 | 11.49517 | 9.173981
2018-03-13 04:11 | 362448.3 | 4193.8082 | 5 | 38 | 2.999995 | -2.281946 | 2.658812 | 2.658222 | 11.49517 | 9.394266
2018-03-13 04:13 | 362568.3 | 120.0001 | 6 | 38 | 3.580348 | 0 | 2.658812 | 2.658235 | 11.49517 | 9.394304
2018-03-13 04:15 | 362688.3 | 240.0017 | 6 | 38 | 3.615818 | 0 | 2.658812 | 2.658235 | 11.49517 | 9.394304
2018-03-13 04:16 | 362748.3 | 300.0031 | 6 | 38 | 3.625188 | 0 | 2.658812 | 2.658235 | 11.49517 | 9.394304
2018-03-13 04:16 | 362748.3 | 0.0028 | 7 | 39 | 3.625504 | 0 | 0 | 0 | 0 | 0
2018-03-13 04:16 | 362757.7 | 9.3304 | 2 | 39 | 3.708996 | 0.6494185 | 0.001672154 | 0 | 0.006189698 | 0
2018-03-13 04:18 | 362877.8 | 120.0003 | 3 | 39 | 4.118895 | 3.25985 | 0.1099382 | 4.18e-10 | 0.4468129 | 1.528e-09
2018-03-13 04:20 | 362997.8 | 240.0012 | 3 | 39 | 4.14821 | 3.259899 | 0.218609 | 4.18e-10 | 0.8960002 | 1.528e-09
2018-03-13 04:22 | 363117.8 | 360.0011 | 3 | 39 | 4.178424 | 3.260052 | 0.3272462 | 4.18e-10 | 1.348285 | 1.528e-09
2018-03-13 04:24 | 363237.8 | 480.0004 | 3 | 39 | 4.203443 | 3.259937 | 0.4359191 | 4.18e-10 | 1.803746 | 1.528e-09
2018-03-13 04:26 | 363357.8 | 600.0012 | 3 | 39 | 4.223687 | 3.259932 | 0.5445817 | 4.18e-10 | 2.26158 | 1.528e-09
2018-03-13 04:28 | 363477.8 | 720.0012 | 3 | 39 | 4.24438 | 3.25992 | 0.6532418 | 4.18e-10 | 2.721625 | 1.528e-09
2018-03-13 04:30 | 363597.8 | 840.0012 | 3 | 39 | 4.266869 | 3.259968 | 0.7619086 | 4.18e-10 | 3.184057 | 1.528e-09
2018-03-13 04:32 | 363717.8 | 960.0012 | 3 | 39 | 4.292674 | 3.260111 | 0.870569 | 4.18e-10 | 3.649071 | 1.528e-09
2018-03-13 04:34 | 363837.8 | 1080.0004 | 3 | 39 | 4.320639 | 3.259886 | 0.9792291 | 4.18e-10 | 4.117043 | 1.528e-09
2018-03-13 04:36 | 363957.8 | 1200.0012 | 3 | 39 | 4.350717 | 3.259892 | 1.087890625 | 4.18e-10 | 4.588164 | 1.528e-09
2018-03-13 04:38 | 364077.8 | 1320.0014 | 3 | 39 | 4.381952 | 3.259848 | 1.196547 | 4.18e-10 | 5.062595 | 1.528e-09
2018-03-13 04:40 | 364197.8 | 1440.0014 | 3 | 39 | 4.400147 | 3.119299 | 1.304092 | 4.18e-10 | 5.535246 | 1.528e-09
2018-03-13 04:42 | 364317.8 | 1560.0014 | 3 | 39 | 4.400158 | 2.869621 | 1.403818 | 4.18e-10 | 5.974056 | 1.528e-09
2018-03-13 04:44 | 364437.8 | 1680.0016 | 3 | 39 | 4.400154 | 2.650337 | 1.495761 | 4.18e-10 | 6.37862 | 1.528e-09
2018-03-13 04:46 | 364557.8 | 1800.0014 | 3 | 39 | 4.400155 | 2.470743 | 1.581063 | 4.18e-10 | 6.753962 | 1.528e-09
2018-03-13 04:48 | 364677.8 | 1920.0015 | 3 | 39 | 4.400188 | 2.312138 | 1.660776 | 4.18e-10 | 7.10471 | 1.528e-09
2018-03-13 04:50 | 364797.8 | 2040 | 3 | 39 | 4.400054 | 2.170654 | 1.735462 | 4.18e-10 | 7.433335 | 1.528e-09
2018-03-13 04:52 | 364917.8 | 2160.0008 | 3 | 39 | 4.400054 | 2.046322 | 1.805684 | 4.18e-10 | 7.74232 | 1.528e-09
2018-03-13 04:54 | 365037.8 | 2280.0009 | 3 | 39 | 4.400061 | 1.932755 | 1.87194 | 4.18e-10 | 8.033855 | 1.528e-09
2018-03-13 04:56 | 365157.8 | 2400.0001 | 3 | 39 | 4.400154 | 1.832403 | 1.934712 | 4.18e-10 | 8.310059 | 1.528e-09
2018-03-13 04:58 | 365277.8 | 2520.0001 | 3 | 39 | 4.400118 | 1.737137 | 1.994158 | 4.18e-10 | 8.571625 | 1.528e-09
2018-03-13 05:00 | 365397.8 | 2640.0008 | 3 | 39 | 4.400081 | 1.648617 | 2.05057 | 4.18e-10 | 8.819842 | 1.528e-09
2018-03-13 05:02 | 365517.8 | 2760.0011 | 3 | 39 | 4.400021 | 1.566653 | 2.104153 | 4.18e-10 | 9.055614 | 1.528e-09
2018-03-13 05:04 | 365637.8 | 2880.0003 | 3 | 39 | 4.400129 | 1.490073 | 2.155089 | 4.18e-10 | 9.279736 | 1.528e-09
2018-03-13 05:06 | 365757.8 | 3000.0003 | 3 | 39 | 4.40014 | 1.416503 | 2.203507 | 4.18e-10 | 9.492782 | 1.528e-09
2018-03-13 05:08 | 365877.8 | 3120.001 | 3 | 39 | 4.400108 | 1.344519 | 2.249497 | 4.18e-10 | 9.69514 | 1.528e-09
2018-03-13 05:10 | 365997.8 | 3240.0011 | 3 | 39 | 4.400078 | 1.274279 | 2.293133 | 4.18e-10 | 9.887144 | 1.528e-09
2018-03-13 05:12 | 366117.8 | 3360.0003 | 3 | 39 | 4.400056 | 1.207787 | 2.334492 | 4.18e-10 | 10.06913 | 1.528e-09
2018-03-13 05:14 | 366237.8 | 3480.0003 | 3 | 39 | 4.400126 | 1.145154 | 2.373694 | 4.18e-10 | 10.24162 | 1.528e-09
2018-03-13 05:16 | 366357.8 | 3600.0003 | 3 | 39 | 4.400023 | 1.082563 | 2.410813 | 4.18e-10 | 10.40494 | 1.528e-09
2018-03-13 05:18 | 366477.8 | 3720.0011 | 3 | 39 | 4.400107 | 1.024727 | 2.445926 | 4.18e-10 | 10.55944 | 1.528e-09
2018-03-13 05:20 | 366597.8 | 3840.0012 | 3 | 39 | 4.400115 | 0.9679422 | 2.479118 | 4.18e-10 | 10.70549 | 1.528e-09
2018-03-13 05:22 | 366717.8 | 3960.0012 | 3 | 39 | 4.40003 | 0.9135218 | 2.510464 | 4.18e-10 | 10.84341 | 1.528e-09
2018-03-13 05:24 | 366837.8 | 4080.0006 | 3 | 39 | 4.400026 | 0.8614349 | 2.540044 | 4.18e-10 | 10.97357 | 1.528e-09
2018-03-13 05:26 | 366957.8 | 4200.0013 | 3 | 39 | 4.400063 | 0.812541 | 2.567935 | 4.18e-10 | 11.09629 | 1.528e-09
2018-03-13 05:28 | 367077.8 | 4320.0006 | 3 | 39 | 4.400069 | 0.7662792 | 2.594237 | 4.18e-10 | 11.21202 | 1.528e-09
2018-03-13 05:30 | 367197.8 | 4440.0006 | 3 | 39 | 4.39998 | 0.721283 | 2.619021 | 4.18e-10 | 11.32107 | 1.528e-09
2018-03-13 05:32 | 367317.8 | 4560.0006 | 3 | 39 | 4.399997 | 0.6789989 | 2.642368 | 4.18e-10 | 11.4238 | 1.528e-09
2018-03-13 05:33 | 367400.6 | 4642.8908 | 3 | 39 | 4.400056 | 0.6519909 | 2.657695 | 4.18e-10 | 11.49124 | 1.528e-09
2018-03-13 05:35 | 367520.7 | 120.0008 | 4 | 39 | 4.29377 | 0 | 2.657695 | 4.18e-10 | 11.49124 | 1.528e-09
2018-03-13 05:37 | 367640.7 | 240 | 4 | 39 | 4.282438 | 0 | 2.657695 | 4.18e-10 | 11.49124 | 1.528e-09
2018-03-13 05:38 | 367700.7 | 300.0023 | 4 | 39 | 4.279345 | 0 | 2.657695 | 4.18e-10 | 11.49124 | 1.528e-09
2018-03-13 05:40 | 367820.8 | 120.001 | 5 | 39 | 3.948213 | -2.281916 | 2.657695 | 0.0760593 | 11.49124 | 0.3036593
2018-03-13 05:42 | 367940.8 | 240.0009 | 5 | 39 | 3.90608 | -2.281878 | 2.657695 | 0.1521174 | 11.49124 | 0.6022584
2018-03-13 05:44 | 368060.8 | 360.0011 | 5 | 39 | 3.870653 | -2.281911 | 2.657695 | 0.2281731 | 11.49124 | 0.8979751
2018-03-13 05:46 | 368180.8 | 480.001 | 5 | 39 | 3.837385 | -2.281868 | 2.657695 | 0.3042442 | 11.49124 | 1.191142
2018-03-13 05:48 | 368300.8 | 600.0004 | 5 | 39 | 3.805719 | -2.281851 | 2.657695 | 0.380303 | 11.49124 | 1.481794
2018-03-13 05:50 | 368420.8 | 720.0003 | 5 | 39 | 3.775159 | -2.281945 | 2.657695 | 0.4563646 | 11.49124 | 1.7701
2018-03-13 05:52 | 368540.8 | 840.002 | 5 | 39 | 3.74486 | -2.282265 | 2.657695 | 0.5324281 | 11.49124 | 2.056095
2018-03-13 05:54 | 368660.8 | 960.0011 | 5 | 39 | 3.715513 | -2.281853 | 2.657695 | 0.6084918 | 11.49124 | 2.339813
2018-03-13 05:56 | 368780.8 | 1080.0004 | 5 | 39 | 3.688123 | -2.281887 | 2.657695 | 0.6845559 | 11.49124 | 2.621372
2018-03-13 05:58 | 368900.8 | 1200.0013 | 5 | 39 | 3.662677 | -2.282183 | 2.657695 | 0.7606174 | 11.49124 | 2.900917
2018-03-13 06:00 | 369020.8 | 1320.0004 | 5 | 39 | 3.639135 | -2.281963 | 2.657695 | 0.8366832 | 11.49124 | 3.178617
2018-03-13 06:02 | 369140.8 | 1440.0005 | 5 | 39 | 3.617504 | -2.281946 | 2.657695 | 0.9127453 | 11.49124 | 3.454582
2018-03-13 06:04 | 369260.8 | 1560.0004 | 5 | 39 | 3.597042 | -2.281921 | 2.657695 | 0.9887978 | 11.49124 | 3.728921
2018-03-13 06:06 | 369380.8 | 1680.0012 | 5 | 39 | 3.577195 | -2.281861 | 2.657695 | 1.064856 | 11.49124 | 4.001745
2018-03-13 06:08 | 369500.8 | 1800.0005 | 5 | 39 | 3.558044 | -2.281954 | 2.657695 | 1.140926 | 11.49124 | 4.273127
2018-03-13 06:10 | 369620.8 | 1920.0014 | 5 | 39 | 3.539794 | -2.281861 | 2.657695 | 1.216995 | 11.49124 | 4.543086
2018-03-13 06:12 | 369740.8 | 2040.0014 | 5 | 39 | 3.521845 | -2.282003 | 2.657695 | 1.293051 | 11.49124 | 4.811629
2018-03-13 06:14 | 369860.8 | 2160.0006 | 5 | 39 | 3.504906 | -2.281976 | 2.657695 | 1.369116 | 11.49124 | 5.078864
2018-03-13 06:16 | 369980.8 | 2280.0013 | 5 | 39 | 3.489439 | -2.281919 | 2.657695 | 1.445179 | 11.49124 | 5.344858
2018-03-13 06:18 | 370100.8 | 2400.0005 | 5 | 39 | 3.474694 | -2.281954 | 2.657695 | 1.521246 | 11.49124 | 5.609727
2018-03-13 06:20 | 370220.8 | 2520.0013 | 5 | 39 | 3.460251 | -2.281998 | 2.657695 | 1.597307 | 11.49124 | 5.873466
2018-03-13 06:22 | 370340.8 | 2640.0006 | 5 | 39 | 3.446081 | -2.281972 | 2.657695 | 1.673367 | 11.49124 | 6.136116
2018-03-13 06:24 | 370460.8 | 2760.0016 | 5 | 39 | 3.431943 | -2.281974 | 2.657695 | 1.749427 | 11.49124 | 6.397688
2018-03-13 06:26 | 370580.8 | 2880.0016 | 5 | 39 | 3.417347 | -2.28194 | 2.657695 | 1.825498 | 11.49124 | 6.65821
2018-03-13 06:28 | 370700.8 | 3000.0007 | 5 | 39 | 3.401811 | -2.281948 | 2.657695 | 1.901556 | 11.49124 | 6.917543
2018-03-13 06:30 | 370820.8 | 3120.0007 | 5 | 39 | 3.385341 | -2.28195 | 2.657695 | 1.977617 | 11.49124 | 7.175679
2018-03-13 06:32 | 370940.8 | 3240.0003 | 5 | 39 | 3.366807 | -2.281995 | 2.657695 | 2.053681 | 11.49124 | 7.43249
2018-03-13 06:34 | 371060.8 | 3360.0001 | 5 | 39 | 3.346026 | -2.281941 | 2.657695 | 2.129741 | 11.49124 | 7.687795
2018-03-13 06:36 | 371180.8 | 3480.002 | 5 | 39 | 3.322577 | -2.281969 | 2.657695 | 2.205805 | 11.49124 | 7.941438
2018-03-13 06:38 | 371300.8 | 3600.0023 | 5 | 39 | 3.295359 | -2.281965 | 2.657695 | 2.281868 | 11.49124 | 8.193152
2018-03-13 06:40 | 371420.8 | 3720.0015 | 5 | 39 | 3.262495 | -2.281967 | 2.657695 | 2.357929 | 11.49124 | 8.442594
2018-03-13 06:42 | 371540.8 | 3840.0008 | 5 | 39 | 3.222224 | -2.281926 | 2.657695 | 2.43399 | 11.49124 | 8.689266
2018-03-13 06:44 | 371660.8 | 3960.0016 | 5 | 39 | 3.16976 | -2.282005 | 2.657695 | 2.510051 | 11.49124 | 8.932455
2018-03-13 06:46 | 371780.8 | 4080.0013 | 5 | 39 | 3.098327 | -2.282027 | 2.657695 | 2.586112 | 11.49124 | 9.170993
2018-03-13 06:48 | 371891.7 | 4190.9653 | 5 | 39 | 2.999995 | -2.282006 | 2.657695 | 2.656447 | 11.49124 | 9.385715
2018-03-13 06:50 | 372011.8 | 120.0013 | 6 | 39 | 3.580791 | 0 | 2.657695 | 2.656452 | 11.49124 | 9.385731
2018-03-13 06:52 | 372131.8 | 240.0011 | 6 | 39 | 3.616539 | 0 | 2.657695 | 2.656452 | 11.49124 | 9.385731
2018-03-13 06:53 | 372191.8 | 300.0017 | 6 | 39 | 3.625835 | 0 | 2.657695 | 2.656452 | 11.49124 | 9.385731
2018-03-13 06:53 | 372191.8 | 0.0027 | 7 | 40 | 3.6261 | 0 | 0 | 0 | 0 | 0
2018-03-13 06:53 | 372201.2 | 9.3248 | 2 | 40 | 3.709417 | 0.6493883 | 0.001671788 | 0 | 0.006189818 | 0
2018-03-13 06:55 | 372321.3 | 120.0011 | 3 | 40 | 4.120857 | 3.25993 | 0.1099372 | 3.793e-09 | 0.4470105 | 1.3873e-08
2018-03-13 06:57 | 372441.3 | 240.0004 | 3 | 40 | 4.14991 | 3.259914 | 0.2186054 | 3.793e-09 | 0.8964007 | 1.3873e-08
2018-03-13 06:59 | 372561.3 | 360.0006 | 3 | 40 | 4.179549 | 3.259935 | 0.3272634 | 3.793e-09 | 1.348941 | 1.3873e-08
2018-03-13 07:01 | 372681.3 | 480.0011 | 3 | 40 | 4.203987 | 3.259893 | 0.4359279 | 3.793e-09 | 1.804455 | 1.3873e-08
2018-03-13 07:03 | 372801.3 | 600.0002 | 3 | 40 | 4.22514 | 3.260399 | 0.5445786 | 3.793e-09 | 2.262367 | 1.3873e-08
2018-03-13 07:05 | 372921.3 | 720.0016 | 3 | 40 | 4.245697 | 3.259846 | 0.6532517 | 3.793e-09 | 2.722618 | 1.3873e-08
2018-03-13 07:07 | 373041.3 | 840.0006 | 3 | 40 | 4.26877 | 3.260336 | 0.7619128 | 3.793e-09 | 3.185215 | 1.3873e-08
2018-03-13 07:09 | 373161.3 | 960.0013 | 3 | 40 | 4.291508 | 3.260023 | 0.8705781 | 3.793e-09 | 3.650368 | 1.3873e-08
2018-03-13 07:11 | 373281.3 | 1080.0006 | 3 | 40 | 4.319853 | 3.260214 | 0.9792283 | 3.793e-09 | 4.1184 | 1.3873e-08
2018-03-13 07:13 | 373401.3 | 1200.0013 | 3 | 40 | 4.353313 | 3.260012 | 1.0879 | 3.793e-09 | 4.589803 | 1.3873e-08
2018-03-13 07:15 | 373521.3 | 1320.0011 | 3 | 40 | 4.384629 | 3.260201 | 1.196561 | 3.793e-09 | 5.064506 | 1.3873e-08
2018-03-13 07:17 | 373641.3 | 1440.0002 | 3 | 40 | 4.40016 | 3.100925 | 1.303775 | 3.793e-09 | 5.53585 | 1.3873e-08
2018-03-13 07:19 | 373761.3 | 1560.0009 | 3 | 40 | 4.399957 | 2.855707 | 1.402948 | 3.793e-09 | 5.972225 | 1.3873e-08
2018-03-13 07:21 | 373881.3 | 1680.0005 | 3 | 40 | 4.400146 | 2.673988 | 1.494692 | 3.793e-09 | 6.375912 | 1.3873e-08
2018-03-13 07:23 | 374001.3 | 1800.0012 | 3 | 40 | 4.400185 | 2.458876 | 1.579708 | 3.793e-09 | 6.749997 | 1.3873e-08
2018-03-13 07:25 | 374121.3 | 1920.0014 | 3 | 40 | 4.400092 | 2.29776 | 1.659146 | 3.793e-09 | 7.099532 | 1.3873e-08
2018-03-13 07:27 | 374241.3 | 2040.0016 | 3 | 40 | 4.400068 | 2.163668 | 1.733546 | 3.793e-09 | 7.426898 | 1.3873e-08
2018-03-13 07:29 | 374361.3 | 2160.0004 | 3 | 40 | 4.400115 | 2.045809 | 1.803779 | 3.793e-09 | 7.735931 | 1.3873e-08
2018-03-13 07:31 | 374481.3 | 2280.0003 | 3 | 40 | 4.400085 | 1.934774 | 1.870033 | 3.793e-09 | 8.027455 | 1.3873e-08
2018-03-13 07:33 | 374601.3 | 2400.0003 | 3 | 40 | 4.400057 | 1.831484 | 1.932769 | 3.793e-09 | 8.303499 | 1.3873e-08
2018-03-13 07:35 | 374721.3 | 2520.0013 | 3 | 40 | 4.400084 | 1.738504 | 1.992268 | 3.793e-09 | 8.5653 | 1.3873e-08
2018-03-13 07:37 | 374841.3 | 2640.0008 | 3 | 40 | 4.400057 | 1.650858 | 2.04874 | 3.793e-09 | 8.813785 | 1.3873e-08
2018-03-13 07:39 | 374961.3 | 2760.0013 | 3 | 40 | 4.400074 | 1.569789 | 2.10239 | 3.793e-09 | 9.04985 | 1.3873e-08
2018-03-13 07:41 | 375081.3 | 2880.0008 | 3 | 40 | 4.400048 | 1.491044 | 2.153409 | 3.793e-09 | 9.274335 | 1.3873e-08
2018-03-13 07:43 | 375201.3 | 3000.0015 | 3 | 40 | 4.400076 | 1.415753 | 2.201865 | 3.793e-09 | 9.487547 | 1.3873e-08
2018-03-13 07:45 | 375321.3 | 3120.0008 | 3 | 40 | 4.399942 | 1.342395 | 2.247859 | 3.793e-09 | 9.689924 | 1.3873e-08
2018-03-13 07:47 | 375441.3 | 3240.0015 | 3 | 40 | 4.400066 | 1.274648 | 2.291492 | 3.793e-09 | 9.881912 | 1.3873e-08
2018-03-13 07:49 | 375561.3 | 3360.0008 | 3 | 40 | 4.40013 | 1.209486 | 2.332879 | 3.793e-09 | 10.06402 | 1.3873e-08
2018-03-13 07:51 | 375681.3 | 3480.0024 | 3 | 40 | 4.40006 | 1.14435 | 2.3721 | 3.793e-09 | 10.23659 | 1.3873e-08
2018-03-13 07:53 | 375801.3 | 3600.0015 | 3 | 40 | 4.400066 | 1.083251 | 2.409219 | 3.793e-09 | 10.39992 | 1.3873e-08
2018-03-13 07:55 | 375921.3 | 3720.0009 | 3 | 40 | 4.400113 | 1.024919 | 2.444331 | 3.793e-09 | 10.55442 | 1.3873e-08
2018-03-13 07:57 | 376041.3 | 3840.0016 | 3 | 40 | 4.400067 | 0.96772 | 2.477525 | 3.793e-09 | 10.70047 | 1.3873e-08
2018-03-13 07:59 | 376161.3 | 3960.0002 | 3 | 40 | 4.400056 | 0.9134722 | 2.508884 | 3.793e-09 | 10.83845 | 1.3873e-08
2018-03-13 08:01 | 376281.3 | 4080.0003 | 3 | 40 | 4.400085 | 0.8626633 | 2.538479 | 3.793e-09 | 10.96867 | 1.3873e-08
2018-03-13 08:03 | 376401.3 | 4200.0003 | 3 | 40 | 4.400044 | 0.8134995 | 2.566403 | 3.793e-09 | 11.09154 | 1.3873e-08
2018-03-13 08:05 | 376521.3 | 4320.0008 | 3 | 40 | 4.400068 | 0.7671337 | 2.592739 | 3.793e-09 | 11.20742 | 1.3873e-08
2018-03-13 08:07 | 376641.3 | 4440.0002 | 3 | 40 | 4.400026 | 0.7223883 | 2.617561 | 3.793e-09 | 11.31664 | 1.3873e-08
2018-03-13 08:09 | 376761.3 | 4560.0009 | 3 | 40 | 4.400028 | 0.6807108 | 2.640949 | 3.793e-09 | 11.41954 | 1.3873e-08
2018-03-13 08:11 | 376845.2 | 4643.9569 | 3 | 40 | 4.400007 | 0.6519966 | 2.656495 | 3.793e-09 | 11.48795 | 1.3873e-08
2018-03-13 08:13 | 376965.2 | 120.0009 | 4 | 40 | 4.293692 | 0 | 2.656495 | 3.793e-09 | 11.48795 | 1.3873e-08
2018-03-13 08:15 | 377085.2 | 240.001 | 4 | 40 | 4.282366 | 0 | 2.656495 | 3.793e-09 | 11.48795 | 1.3873e-08
2018-03-13 08:16 | 377145.2 | 300.0025 | 4 | 40 | 4.279266 | 0 | 2.656495 | 3.793e-09 | 11.48795 | 1.3873e-08
2018-03-13 08:18 | 377265.3 | 120.001 | 5 | 40 | 3.948037 | -2.281844 | 2.656495 | 0.07604878 | 11.48795 | 0.3036129
2018-03-13 08:20 | 377385.3 | 240.0001 | 5 | 40 | 3.905988 | -2.281883 | 2.656495 | 0.1521212 | 11.48795 | 0.6022596
2018-03-13 08:22 | 377505.3 | 360.0004 | 5 | 40 | 3.870476 | -2.281846 | 2.656495 | 0.2281746 | 11.48795 | 0.8979525
2018-03-13 08:24 | 377625.3 | 480.0003 | 5 | 40 | 3.837229 | -2.281946 | 2.656495 | 0.3042454 | 11.48795 | 1.191107
2018-03-13 08:26 | 377745.3 | 600.0005 | 5 | 40 | 3.805748 | -2.281991 | 2.656495 | 0.3802974 | 11.48795 | 1.481729
2018-03-13 08:28 | 377865.3 | 720.0012 | 5 | 40 | 3.775315 | -2.281952 | 2.656495 | 0.4563621 | 11.48795 | 1.770049
2018-03-13 08:30 | 377985.3 | 840.0004 | 5 | 40 | 3.744779 | -2.281974 | 2.656495 | 0.5324314 | 11.48795 | 2.056074
2018-03-13 08:32 | 378105.3 | 960.0006 | 5 | 40 | 3.715443 | -2.281793 | 2.656495 | 0.6084919 | 11.48795 | 2.339782
2018-03-13 08:34 | 378225.3 | 1080.0013 | 5 | 40 | 3.68784 | -2.281875 | 2.656495 | 0.6845508 | 11.48795 | 2.621312
2018-03-13 08:36 | 378345.3 | 1200 | 5 | 40 | 3.662521 | -2.281978 | 2.656495 | 0.760615 | 11.48795 | 2.900846
2018-03-13 08:38 | 378465.3 | 1320.001 | 5 | 40 | 3.639366 | -2.281981 | 2.656495 | 0.8366773 | 11.48795 | 3.178533
2018-03-13 08:40 | 378585.3 | 1440.0001 | 5 | 40 | 3.617562 | -2.281941 | 2.656495 | 0.9127321 | 11.48795 | 3.454487
2018-03-13 08:42 | 378705.3 | 1560.0011 | 5 | 40 | 3.596872 | -2.281924 | 2.656495 | 0.9887947 | 11.48795 | 3.728858
2018-03-13 08:44 | 378825.3 | 1680.0005 | 5 | 40 | 3.576896 | -2.28203 | 2.656495 | 1.064871 | 11.48795 | 4.001733
2018-03-13 08:46 | 378945.3 | 1800.0015 | 5 | 40 | 3.557772 | -2.281948 | 2.656495 | 1.140934 | 11.48795 | 4.273068
2018-03-13 08:48 | 379065.3 | 1920.0011 | 5 | 40 | 3.539277 | -2.28184 | 2.656495 | 1.216999 | 11.48795 | 4.542984
2018-03-13 08:50 | 379185.3 | 2040.0014 | 5 | 40 | 3.521401 | -2.282082 | 2.656495 | 1.29306 | 11.48795 | 4.811499
2018-03-13 08:52 | 379305.3 | 2160.0009 | 5 | 40 | 3.504427 | -2.282087 | 2.656495 | 1.369115 | 11.48795 | 5.078667
2018-03-13 08:54 | 379425.3 | 2280.0001 | 5 | 40 | 3.488961 | -2.282038 | 2.656495 | 1.44518 | 11.48795 | 5.344639
2018-03-13 08:56 | 379545.3 | 2400.0003 | 5 | 40 | 3.474261 | -2.282047 | 2.656495 | 1.521251 | 11.48795 | 5.609489
2018-03-13 08:58 | 379665.3 | 2520.0005 | 5 | 40 | 3.459703 | -2.281993 | 2.656495 | 1.597309 | 11.48795 | 5.873177
2018-03-13 09:00 | 379785.3 | 2640.0023 | 5 | 40 | 3.445348 | -2.28198 | 2.656495 | 1.673383 | 11.48795 | 6.135824
2018-03-13 09:02 | 379905.3 | 2760.0017 | 5 | 40 | 3.431113 | -2.281941 | 2.656495 | 1.749439 | 11.48795 | 6.397323
2018-03-13 09:04 | 380025.3 | 2880.0022 | 5 | 40 | 3.416729 | -2.282038 | 2.656495 | 1.825508 | 11.48795 | 6.657786
2018-03-13 09:06 | 380145.3 | 3000.0014 | 5 | 40 | 3.401288 | -2.28203 | 2.656495 | 1.901568 | 11.48795 | 6.917089
2018-03-13 09:08 | 380265.3 | 3120.0007 | 5 | 40 | 3.384558 | -2.281993 | 2.656495 | 1.977632 | 11.48795 | 7.175176
2018-03-13 09:10 | 380385.3 | 3240.0007 | 5 | 40 | 3.366138 | -2.281971 | 2.656495 | 2.053692 | 11.48795 | 7.431915
2018-03-13 09:12 | 380505.3 | 3360.0007 | 5 | 40 | 3.34557 | -2.281836 | 2.656495 | 2.129753 | 11.48795 | 7.687177
2018-03-13 09:14 | 380625.3 | 3480.0003 | 5 | 40 | 3.321842 | -2.282015 | 2.656495 | 2.205813 | 11.48795 | 7.940762
2018-03-13 09:16 | 380745.3 | 3600.0017 | 5 | 40 | 3.294499 | -2.282006 | 2.656495 | 2.281877 | 11.48795 | 8.192423
2018-03-13 09:18 | 380865.3 | 3720.0002 | 5 | 40 | 3.261901 | -2.281935 | 2.656495 | 2.357934 | 11.48795 | 8.441799
2018-03-13 09:20 | 380985.3 | 3840.0011 | 5 | 40 | 3.221238 | -2.281922 | 2.656495 | 2.433998 | 11.48795 | 8.688426
2018-03-13 09:22 | 381105.3 | 3960.0011 | 5 | 40 | 3.168695 | -2.281981 | 2.656495 | 2.510059 | 11.48795 | 8.931534
2018-03-13 09:24 | 381225.3 | 4080.0003 | 5 | 40 | 3.096927 | -2.282022 | 2.656495 | 2.586118 | 11.48795 | 9.169962
2018-03-13 09:25 | 381335.1 | 4189.7474 | 5 | 40 | 2.999996 | -2.281847 | 2.656495 | 2.655681 | 11.48795 | 9.382266
2018-03-13 09:27 | 381455.1429 | 120.0007 | 6 | 40 | 3.580996 | 0 | 2.656495 | 2.655681 | 11.48795 | 9.382266
2018-03-13 09:29 | 381575.1438 | 240.0016 | 6 | 40 | 3.616611 | 0 | 2.656495 | 2.655681 | 11.48795 | 9.382266
2018-03-13 09:30 | 381635.1452 | 300.003 | 6 | 40 | 3.625951 | 0 | 2.656495 | 2.655681 | 11.48795 | 9.382266
2018-03-13 09:30 | 381635.2 | 0.0029 | 7 | 41 | 3.625986 | 0 | 0 | 0 | 0 | 0
2018-03-13 09:31 | 381643.7 | 8.4328 | 2 | 41 | 3.708736 | 0.6494067 | 0.001510734 | 7e-11 | 0.005592767 | 2.55e-10
2018-03-13 09:33 | 381763.7 | 120.0005 | 3 | 41 | 4.119383 | 3.259909 | 0.1097809 | 4.19e-10 | 0.4464491 | 1.528e-09
2018-03-13 09:35 | 381883.7 | 240.0004 | 3 | 41 | 4.150696 | 3.259974 | 0.2184351 | 4.19e-10 | 0.8958181 | 1.528e-09
2018-03-13 09:37 | 382003.7 | 360.0011 | 3 | 41 | 4.180366 | 3.260067 | 0.3270928 | 4.19e-10 | 1.348442 | 1.528e-09
2018-03-13 09:39 | 382123.7 | 480.0006 | 3 | 41 | 4.205019 | 3.260063 | 0.4357565 | 4.19e-10 | 1.804077 | 1.528e-09
2018-03-13 09:41 | 382243.7 | 600.0013 | 3 | 41 | 4.226014 | 3.25992 | 0.5444131 | 4.19e-10 | 2.262132 | 1.528e-09
2018-03-13 09:43 | 382363.7 | 720.0014 | 3 | 41 | 4.246966 | 3.259996 | 0.6530647 | 4.19e-10 | 2.72243 | 1.528e-09
2018-03-13 09:45 | 382483.7 | 840.0014 | 3 | 41 | 4.269788 | 3.259924 | 0.7617421 | 4.19e-10 | 3.185192 | 1.528e-09
2018-03-13 09:47 | 382603.7 | 960.0016 | 3 | 41 | 4.295075 | 3.260056 | 0.8703955 | 4.19e-10 | 3.650465 | 1.528e-09
2018-03-13 09:49 | 382723.7 | 1080.0009 | 3 | 41 | 4.323309 | 3.259966 | 0.9790626 | 4.19e-10 | 4.118709 | 1.528e-09
2018-03-13 09:51 | 382843.7 | 1200.0009 | 3 | 41 | 4.353555 | 3.259947 | 1.087719 | 4.19e-10 | 4.590098 | 1.528e-09
2018-03-13 09:53 | 382963.7 | 1320.0018 | 3 | 41 | 4.384918 | 3.259912 | 1.19637 | 4.19e-10 | 5.064798 | 1.528e-09
2018-03-13 09:55 | 383083.7 | 1440.0009 | 3 | 41 | 4.400146 | 3.102541 | 1.303608 | 4.19e-10 | 5.536262 | 1.528e-09
2018-03-13 09:57 | 383203.7 | 1560.0018 | 3 | 41 | 4.400185 | 2.85891 | 1.402906 | 4.19e-10 | 5.973189 | 1.528e-09
2018-03-13 09:59 | 383323.7 | 1680.0009 | 3 | 41 | 4.400121 | 2.656033 | 1.494584 | 4.19e-10 | 6.376583 | 1.528e-09
2018-03-13 10:01 | 383443.7 | 1800.0012 | 3 | 41 | 4.400183 | 2.467588 | 1.579783 | 4.19e-10 | 6.751472 | 1.528e-09
2018-03-13 10:03 | 383563.7 | 1920.0011 | 3 | 41 | 4.400092 | 2.307907 | 1.659331 | 4.19e-10 | 7.101495 | 1.528e-09
2018-03-13 10:05 | 383683.7 | 2040.0013 | 3 | 41 | 4.400115 | 2.170856 | 1.733912 | 4.19e-10 | 7.429658 | 1.528e-09
2018-03-13 10:07 | 383803.7 | 2160.0013 | 3 | 41 | 4.400101 | 2.046839 | 1.804179 | 4.19e-10 | 7.738843 | 1.528e-09
2018-03-13 10:09 | 383923.7 | 2280.0015 | 3 | 41 | 4.400072 | 1.935205 | 1.870517 | 4.19e-10 | 8.030735 | 1.528e-09
2018-03-13 10:11 | 384043.7 | 2400.0017 | 3 | 41 | 4.400076 | 1.833977 | 1.933336 | 4.19e-10 | 8.307146 | 1.528e-09
2018-03-13 10:13 | 384163.7 | 2520.0013 | 3 | 41 | 4.400123 | 1.740124 | 1.992885 | 4.19e-10 | 8.569167 | 1.528e-09
2018-03-13 10:15 | 384283.7 | 2640.0025 | 3 | 41 | 4.400083 | 1.651386 | 2.049381 | 4.19e-10 | 8.817756 | 1.528e-09
2018-03-13 10:17 | 384403.7 | 2760.001 | 3 | 41 | 4.400139 | 1.571391 | 2.103085 | 4.19e-10 | 9.054058 | 1.528e-09
2018-03-13 10:19 | 384523.7 | 2880.0015 | 3 | 41 | 4.400099 | 1.49227 | 2.154116 | 4.19e-10 | 9.278598 | 1.528e-09
2018-03-13 10:21 | 384643.7 | 3000.0012 | 3 | 41 | 4.400135 | 1.417239 | 2.202594 | 4.19e-10 | 9.491907 | 1.528e-09
2018-03-13 10:23 | 384763.7 | 3120.0016 | 3 | 41 | 4.400069 | 1.343819 | 2.248595 | 4.19e-10 | 9.694312 | 1.528e-09
2018-03-13 10:25 | 384883.7 | 3240.0014 | 3 | 41 | 4.400088 | 1.27491 | 2.292228 | 4.19e-10 | 9.886301 | 1.528e-09
2018-03-13 10:27 | 385003.7 | 3360.0016 | 3 | 41 | 4.400115 | 1.208469 | 2.333597 | 4.19e-10 | 10.06833 | 1.528e-09
2018-03-13 10:29 | 385123.7 | 3480.0008 | 3 | 41 | 4.400075 | 1.143603 | 2.372776 | 4.19e-10 | 10.24072 | 1.528e-09
2018-03-13 10:31 | 385243.7 | 3600.0007 | 3 | 41 | 4.400091 | 1.082099 | 2.409857 | 4.19e-10 | 10.40388 | 1.528e-09
2018-03-13 10:33 | 385363.7 | 3720.0007 | 3 | 41 | 4.400043 | 1.022765 | 2.444925 | 4.19e-10 | 10.55818 | 1.528e-09
2018-03-13 10:35 | 385483.7 | 3840.001 | 3 | 41 | 4.400064 | 0.9664145 | 2.478076 | 4.19e-10 | 10.70405 | 1.528e-09
2018-03-13 10:37 | 385603.7 | 3960.0016 | 3 | 41 | 4.400067 | 0.9123888 | 2.509383 | 4.19e-10 | 10.8418 | 1.528e-09
2018-03-13 10:39 | 385723.7 | 4080.0006 | 3 | 41 | 4.400086 | 0.8607397 | 2.538928 | 4.19e-10 | 10.9718 | 1.528e-09
2018-03-13 10:41 | 385843.7 | 4200.0018 | 3 | 41 | 4.400027 | 0.8114147 | 2.56679 | 4.19e-10 | 11.09439 | 1.528e-09
2018-03-13 10:43 | 385963.7 | 4320.0005 | 3 | 41 | 4.400032 | 0.7652149 | 2.593063 | 4.19e-10 | 11.21 | 1.528e-09
2018-03-13 10:45 | 386083.7 | 4440.0006 | 3 | 41 | 4.40011 | 0.7215176 | 2.617822 | 4.19e-10 | 11.31894 | 1.528e-09
2018-03-13 10:47 | 386203.7 | 4560.0013 | 3 | 41 | 4.399997 | 0.6778746 | 2.641138 | 4.19e-10 | 11.42153 | 1.528e-09
2018-03-13 10:48 | 386285.1 | 4641.3697 | 3 | 41 | 4.400113 | 0.6519976 | 2.656168 | 4.19e-10 | 11.48766 | 1.528e-09
2018-03-13 10:50 | 386405.1 | 120.0014 | 4 | 41 | 4.293908 | 0 | 2.656168 | 4.19e-10 | 11.48766 | 1.528e-09
2018-03-13 10:52 | 386525.1 | 240.001 | 4 | 41 | 4.282575 | 0 | 2.656168 | 4.19e-10 | 11.48766 | 1.528e-09
2018-03-13 10:53 | 386585.1 | 300.0017 | 4 | 41 | 4.279478 | 0 | 2.656168 | 4.19e-10 | 11.48766 | 1.528e-09
2018-03-13 10:55 | 386705.2 | 120.0015 | 5 | 41 | 3.949644 | -2.28184 | 2.656168 | 0.07606082 | 11.48766 | 0.3037786
2018-03-13 10:57 | 386825.2 | 240.0007 | 5 | 41 | 3.907436 | -2.281941 | 2.656168 | 0.1521104 | 11.48766 | 0.6024495
2018-03-13 10:59 | 386945.2 | 360.0015 | 5 | 41 | 3.872033 | -2.282171 | 2.656168 | 0.2281868 | 11.48766 | 0.8983554
2018-03-13 11:01 | 387065.2 | 480.0002 | 5 | 41 | 3.838691 | -2.282234 | 2.656168 | 0.3042389 | 11.48766 | 1.191555
2018-03-13 11:03 | 387185.2 | 600.0001 | 5 | 41 | 3.80728 | -2.281866 | 2.656168 | 0.3803087 | 11.48766 | 1.482365
2018-03-13 11:05 | 387305.2 | 720.0005 | 5 | 41 | 3.776478 | -2.281963 | 2.656168 | 0.4563722 | 11.48766 | 1.770785
2018-03-13 11:07 | 387425.2 | 840.0009 | 5 | 41 | 3.74614 | -2.282213 | 2.656168 | 0.5324294 | 11.48766 | 2.056856
2018-03-13 11:09 | 387545.2 | 960.0001 | 5 | 41 | 3.716729 | -2.282027 | 2.656168 | 0.6084968 | 11.48766 | 2.340687
2018-03-13 11:11 | 387665.2 | 1080.0012 | 5 | 41 | 3.689195 | -2.281885 | 2.656168 | 0.684559 | 11.48766 | 2.622331
2018-03-13 11:13 | 387785.2 | 1200.0001 | 5 | 41 | 3.663848 | -2.281967 | 2.656168 | 0.7606176 | 11.48766 | 2.901952
2018-03-13 11:15 | 387905.2 | 1320.0008 | 5 | 41 | 3.640777 | -2.282003 | 2.656168 | 0.8366813 | 11.48766 | 3.17975
2018-03-13 11:17 | 388025.2 | 1440.0005 | 5 | 41 | 3.619223 | -2.281823 | 2.656168 | 0.9127481 | 11.48766 | 3.455864
2018-03-13 11:19 | 388145.2 | 1560.0012 | 5 | 41 | 3.598402 | -2.282164 | 2.656168 | 0.9888015 | 11.48766 | 3.730323
2018-03-13 11:21 | 388265.2 | 1680.0003 | 5 | 41 | 3.578336 | -2.281799 | 2.656168 | 1.064861 | 11.48766 | 4.003242
2018-03-13 11:23 | 388385.2 | 1800 | 5 | 41 | 3.55912 | -2.281945 | 2.656168 | 1.140935 | 11.48766 | 4.274726
2018-03-13 11:25 | 388505.2 | 1920 | 5 | 41 | 3.540249 | -2.281924 | 2.656168 | 1.216991 | 11.48766 | 4.544698
2018-03-13 11:27 | 388625.2 | 2040.0007 | 5 | 41 | 3.522352 | -2.28188 | 2.656168 | 1.293052 | 11.48766 | 4.813284
2018-03-13 11:29 | 388745.2 | 2160.0013 | 5 | 41 | 3.505706 | -2.281941 | 2.656168 | 1.369113 | 11.48766 | 5.080549
2018-03-13 11:31 | 388865.2 | 2280.0011 | 5 | 41 | 3.490583 | -2.281885 | 2.656168 | 1.44517 | 11.48766 | 5.346607
2018-03-13 11:33 | 388985.2 | 2400.0001 | 5 | 41 | 3.475817 | -2.281984 | 2.656168 | 1.52123 | 11.48766 | 5.611543
2018-03-13 11:35 | 389105.2 | 2520.0008 | 5 | 41 | 3.46126 | -2.281943 | 2.656168 | 1.597298 | 11.48766 | 5.875382
2018-03-13 11:37 | 389225.2 | 2640.0001 | 5 | 41 | 3.446961 | -2.281827 | 2.656168 | 1.673362 | 11.48766 | 6.138112
2018-03-13 11:39 | 389345.2 | 2760.0011 | 5 | 41 | 3.432852 | -2.281883 | 2.656168 | 1.749423 | 11.48766 | 6.399755
2018-03-13 11:41 | 389465.2 | 2880.0026 | 5 | 41 | 3.418384 | -2.281892 | 2.656168 | 1.825484 | 11.48766 | 6.660311
2018-03-13 11:43 | 389585.2 | 3000.0017 | 5 | 41 | 3.403029 | -2.281935 | 2.656168 | 1.901532 | 11.48766 | 6.919692
2018-03-13 11:45 | 389705.2 | 3120.0014 | 5 | 41 | 3.38647 | -2.281986 | 2.656168 | 1.977598 | 11.48766 | 7.177929
2018-03-13 11:47 | 389825.2 | 3240.0015 | 5 | 41 | 3.368177 | -2.281907 | 2.656168 | 2.05366 | 11.48766 | 7.434831
2018-03-13 11:49 | 389945.2 | 3360.0017 | 5 | 41 | 3.347911 | -2.281829 | 2.656168 | 2.129721 | 11.48766 | 7.690261
2018-03-13 11:51 | 390065.2 | 3480.0028 | 5 | 41 | 3.324299 | -2.281872 | 2.656168 | 2.205782 | 11.48766 | 7.944029
2018-03-13 11:53 | 390185.2 | 3600.002 | 5 | 41 | 3.296828 | -2.28221 | 2.656168 | 2.281842 | 11.48766 | 8.195857
2018-03-13 11:55 | 390305.2 | 3720.001 | 5 | 41 | 3.263992 | -2.281916 | 2.656168 | 2.3579 | 11.48766 | 8.4454
2018-03-13 11:57 | 390425.2 | 3840.0011 | 5 | 41 | 3.223325 | -2.281823 | 2.656168 | 2.433955 | 11.48766 | 8.692153
2018-03-13 11:59 | 390545.2 | 3960.0006 | 5 | 41 | 3.171092 | -2.281782 | 2.656168 | 2.510019 | 11.48766 | 8.935437
2018-03-13 12:01 | 390665.2 | 4080.0017 | 5 | 41 | 3.099567 | -2.281969 | 2.656168 | 2.586082 | 11.48766 | 9.174082
2018-03-13 12:03 | 390777.6 | 4192.3878 | 5 | 41 | 2.999994 | -2.28188 | 2.656168 | 2.657298 | 11.48766 | 9.391545
2018-03-13 12:05 | 390897.7 | 120.0004 | 6 | 41 | 3.57994 | 0 | 2.656168 | 2.65732 | 11.48766 | 9.391609
2018-03-13 12:07 | 391017.7 | 240.0007 | 6 | 41 | 3.615502 | 0 | 2.656168 | 2.65732 | 11.48766 | 9.391609
2018-03-13 12:08 | 391077.7 | 300.0026 | 6 | 41 | 3.624877 | 0 | 2.656168 | 2.65732 | 11.48766 | 9.391609
2018-03-13 12:08 | 391077.7 | 0.0028 | 7 | 42 | 3.625021 | 0 | 0 | 0 | 0 | 0
2018-03-13 12:08 | 391086.2 | 8.4634 | 2 | 42 | 3.707756 | 0.649406 | 0.001516121 | 0 | 0.005610877 | 0
2018-03-13 12:10 | 391206.2 | 120.0003 | 3 | 42 | 4.120286 | 3.259945 | 0.1097785 | 0 | 0.4463665 | 0
2018-03-13 12:12 | 391326.2 | 240.0006 | 3 | 42 | 4.150012 | 3.259964 | 0.2184539 | 0 | 0.895786 | 0
2018-03-13 12:14 | 391446.2 | 360.0007 | 3 | 42 | 4.17943 | 3.259912 | 0.3271134 | 0 | 1.348331 | 0
2018-03-13 12:16 | 391566.2 | 480.0019 | 3 | 42 | 4.204315 | 3.259872 | 0.4357783 | 0 | 1.803904 | 0
2018-03-13 12:18 | 391686.2 | 600.0013 | 3 | 42 | 4.22511 | 3.259951 | 0.5444344 | 0 | 2.261876 | 0
2018-03-13 12:20 | 391806.2 | 720.0008 | 3 | 42 | 4.24616 | 3.259914 | 0.6530944 | 0 | 2.722098 | 0
2018-03-13 12:22 | 391926.2 | 840.0004 | 3 | 42 | 4.268983 | 3.260031 | 0.7617607 | 0 | 3.184738 | 0
2018-03-13 12:24 | 392046.2 | 960.0017 | 3 | 42 | 4.294971 | 3.260023 | 0.8704217 | 0 | 3.649989 | 0
2018-03-13 12:26 | 392166.2 | 1080.0004 | 3 | 42 | 4.32319 | 3.259972 | 0.9790826 | 0 | 4.118197 | 0
2018-03-13 12:28 | 392286.2 | 1200.0008 | 3 | 42 | 4.35345 | 3.26001 | 1.087742 | 0 | 4.589597 | 0
2018-03-13 12:30 | 392406.2 | 1320.001 | 3 | 42 | 4.384382 | 3.25993 | 1.196408 | 0 | 5.064301 | 0
2018-03-13 12:32 | 392526.2 | 1440.0015 | 3 | 42 | 4.400107 | 3.098419 | 1.303556 | 0 | 5.535353 | 0
2018-03-13 12:34 | 392646.2 | 1560.0003 | 3 | 42 | 4.400056 | 2.844818 | 1.402525 | 0 | 5.970831 | 0
2018-03-13 12:36 | 392766.2 | 1680.0008 | 3 | 42 | 4.400095 | 2.639053 | 1.494165 | 0 | 6.374061 | 0
2018-03-13 12:38 | 392886.2 | 1800.001 | 3 | 42 | 4.400212 | 2.480742 | 1.578982 | 0 | 6.747263 | 0
2018-03-13 12:40 | 393006.2 | 1920.0016 | 3 | 42 | 4.400101 | 2.29348 | 1.658199 | 0 | 7.095831 | 0
2018-03-13 12:42 | 393126.2 | 2040.0003 | 3 | 42 | 4.400168 | 2.154024 | 1.732321 | 0 | 7.421977 | 0
2018-03-13 12:44 | 393246.2 | 2160.0023 | 3 | 42 | 4.400113 | 2.032612 | 1.802161 | 0 | 7.729278 | 0
2018-03-13 12:46 | 393366.2 | 2280.0004 | 3 | 42 | 4.400056 | 1.923883 | 1.868152 | 0 | 8.019645 | 0
2018-03-13 12:48 | 393486.2 | 2400.0014 | 3 | 42 | 4.400022 | 1.834526 | 1.930722 | 0 | 8.29496 | 0
2018-03-13 12:50 | 393606.2 | 2520.001 | 3 | 42 | 4.400118 | 1.733912 | 1.990082 | 0 | 8.556146 | 0
2018-03-13 12:52 | 393726.2 | 2640.0015 | 3 | 42 | 4.400157 | 1.652433 | 2.046468 | 0 | 8.804252 | 0
2018-03-13 12:54 | 393846.2 | 2760.001 | 3 | 42 | 4.400023 | 1.567618 | 2.100032 | 0 | 9.039938 | 0
2018-03-13 12:56 | 393966.2 | 2880.0004 | 3 | 42 | 4.400033 | 1.492146 | 2.151057 | 0 | 9.264452 | 0
2018-03-13 12:58 | 394086.2 | 3000.0009 | 3 | 42 | 4.400127 | 1.420626 | 2.199606 | 0 | 9.478069 | 0
2018-03-13 13:00 | 394206.2 | 3120.0011 | 3 | 42 | 4.400081 | 1.348103 | 2.245738 | 0 | 9.681054 | 0
2018-03-13 13:02 | 394326.2 | 3240.0023 | 3 | 42 | 4.400065 | 1.278709 | 2.289531 | 0 | 9.873749 | 0
2018-03-13 13:04 | 394446.2 | 3360.001 | 3 | 42 | 4.40004 | 1.211949 | 2.331024 | 0 | 10.05632 | 0
2018-03-13 13:06 | 394566.2 | 3480.0016 | 3 | 42 | 4.40004 | 1.149515 | 2.370389 | 0 | 10.22953 | 0
2018-03-13 13:08 | 394686.2 | 3600.0016 | 3 | 42 | 4.400092 | 1.088226 | 2.407676 | 0 | 10.39359 | 0
2018-03-13 13:10 | 394806.2 | 3720.0011 | 3 | 42 | 4.400021 | 1.028524 | 2.442953 | 0 | 10.54881 | 0
2018-03-13 13:12 | 394926.2 | 3840.0012 | 3 | 42 | 4.400046 | 0.9710779 | 2.476284 | 0 | 10.69547 | 0
2018-03-13 13:14 | 395046.2 | 3960 | 3 | 42 | 4.400138 | 0.9172325 | 2.507734 | 0 | 10.83385 | 0
2018-03-13 13:16 | 395166.2 | 4080.0013 | 3 | 42 | 4.400054 | 0.8645535 | 2.537407 | 0 | 10.96442 | 0
2018-03-13 13:18 | 395286.2 | 4200.0015 | 3 | 42 | 4.40009 | 0.8162479 | 2.565399 | 0 | 11.08758 | 0
2018-03-13 13:20 | 395406.2 | 4320.001 | 3 | 42 | 4.400026 | 0.7681694 | 2.591808 | 0 | 11.20379 | 0
2018-03-13 13:22 | 395526.2 | 4440.0006 | 3 | 42 | 4.40008 | 0.7230129 | 2.616657 | 0 | 11.31312 | 0
2018-03-13 13:24 | 395646.2 | 4560.0008 | 3 | 42 | 4.400095 | 0.6811008 | 2.640043 | 0 | 11.41602 | 0
2018-03-13 13:25 | 395733.9 | 4647.6178 | 3 | 42 | 4.400076 | 0.6519966 | 2.656258 | 0 | 11.48737 | 0
2018-03-13 13:27 | 395853.9 | 120.0013 | 4 | 42 | 4.293515 | 0 | 2.656258 | 0 | 11.48737 | 0
2018-03-13 13:29 | 395973.9 | 240.0001 | 4 | 42 | 4.282221 | 0 | 2.656258 | 0 | 11.48737 | 0
2018-03-13 13:30 | 396033.9 | 300.0046 | 4 | 42 | 4.279131 | 0 | 2.656258 | 0 | 11.48737 | 0
2018-03-13 13:32 | 396154 | 120.0013 | 5 | 42 | 3.948195 | -2.282038 | 2.656258 | 0.07605394 | 11.48737 | 0.3036326
2018-03-13 13:34 | 396274 | 240.0009 | 5 | 42 | 3.906387 | -2.28184 | 2.656258 | 0.1521206 | 11.48737 | 0.6022795
2018-03-13 13:36 | 396394 | 360.0013 | 5 | 42 | 3.871119 | -2.282148 | 2.656258 | 0.2281868 | 11.48737 | 0.8980705
2018-03-13 13:38 | 396514 | 480.001 | 5 | 42 | 3.837752 | -2.281784 | 2.656258 | 0.3042534 | 11.48737 | 1.191246
2018-03-13 13:40 | 396634 | 600.0006 | 5 | 42 | 3.806167 | -2.28203 | 2.656258 | 0.3803124 | 11.48737 | 1.481928
2018-03-13 13:42 | 396754 | 720.0006 | 5 | 42 | 3.775537 | -2.282212 | 2.656258 | 0.4563778 | 11.48737 | 1.770276
2018-03-13 13:44 | 396874 | 840.0011 | 5 | 42 | 3.745389 | -2.281837 | 2.656258 | 0.5324474 | 11.48737 | 2.056326
2018-03-13 13:46 | 396994 | 960.0014 | 5 | 42 | 3.715899 | -2.282118 | 2.656258 | 0.6085106 | 11.48737 | 2.340083
2018-03-13 13:48 | 397114 | 1080.0015 | 5 | 42 | 3.688473 | -2.28189 | 2.656258 | 0.6845742 | 11.48737 | 2.621673
2018-03-13 13:50 | 397234 | 1200.0002 | 5 | 42 | 3.663151 | -2.281868 | 2.656258 | 0.7606207 | 11.48737 | 2.90119
2018-03-13 13:52 | 397354 | 1320.0013 | 5 | 42 | 3.63985 | -2.281909 | 2.656258 | 0.8366976 | 11.48737 | 3.178973
2018-03-13 13:54 | 397474 | 1440.0001 | 5 | 42 | 3.61818 | -2.281842 | 2.656258 | 0.912755 | 11.48737 | 3.454979
2018-03-13 13:56 | 397594 | 1560.0013 | 5 | 42 | 3.597503 | -2.282001 | 2.656258 | 0.9888135 | 11.48737 | 3.729383
2018-03-13 13:58 | 397714 | 1680.0002 | 5 | 42 | 3.577538 | -2.282164 | 2.656258 | 1.064875 | 11.48737 | 4.002246
2018-03-13 14:00 | 397834 | 1800.0005 | 5 | 42 | 3.558024 | -2.281887 | 2.656258 | 1.140938 | 11.48737 | 4.273621
2018-03-13 14:02 | 397954 | 1920.0015 | 5 | 42 | 3.53929 | -2.281919 | 2.656258 | 1.217002 | 11.48737 | 4.54354
2018-03-13 14:04 | 398074 | 2040.0009 | 5 | 42 | 3.521455 | -2.281857 | 2.656258 | 1.293062 | 11.48737 | 4.812056
2018-03-13 14:06 | 398194 | 2160.0013 | 5 | 42 | 3.505474 | -2.282012 | 2.656258 | 1.369118 | 11.48737 | 5.079267
2018-03-13 14:08 | 398314 | 2280.0005 | 5 | 42 | 3.490336 | -2.281838 | 2.656258 | 1.445186 | 11.48737 | 5.345344
2018-03-13 14:10 | 398434 | 2400.0002 | 5 | 42 | 3.475312 | -2.281907 | 2.656258 | 1.52125 | 11.48737 | 5.610255
2018-03-13 14:12 | 398554 | 2520.0008 | 5 | 42 | 3.460608 | -2.281789 | 2.656258 | 1.5973 | 11.48737 | 5.873992
2018-03-13 14:14 | 398674 | 2640.0002 | 5 | 42 | 3.446649 | -2.281962 | 2.656258 | 1.673373 | 11.48737 | 6.136715
2018-03-13 14:16 | 398794 | 2760.0022 | 5 | 42 | 3.432353 | -2.2819 | 2.656258 | 1.749434 | 11.48737 | 6.398328
2018-03-13 14:18 | 398914 | 2880.0009 | 5 | 42 | 3.417798 | -2.281803 | 2.656258 | 1.82549 | 11.48737 | 6.658829
2018-03-13 14:20 | 399034 | 3000.0003 | 5 | 42 | 3.402307 | -2.281812 | 2.656258 | 1.901548 | 11.48737 | 6.918193
2018-03-13 14:22 | 399154 | 3120.0005 | 5 | 42 | 3.385805 | -2.281933 | 2.656258 | 1.977598 | 11.48737 | 7.176314
2018-03-13 14:24 | 399274 | 3240.0019 | 5 | 42 | 3.36774 | -2.281907 | 2.656258 | 2.05367 | 11.48737 | 7.433203
2018-03-13 14:26 | 399394 | 3360.0013 | 5 | 42 | 3.346903 | -2.281887 | 2.656258 | 2.129724 | 11.48737 | 7.68856
2018-03-13 14:28 | 399514 | 3480.0026 | 5 | 42 | 3.32295 | -2.282077 | 2.656258 | 2.205791 | 11.48737 | 7.942258
2018-03-13 14:30 | 399634 | 3600.0003 | 5 | 42 | 3.295456 | -2.281832 | 2.656258 | 2.281851 | 11.48737 | 8.193986
2018-03-13 14:32 | 399754 | 3720.0009 | 5 | 42 | 3.262418 | -2.281905 | 2.656258 | 2.357911 | 11.48737 | 8.443423
2018-03-13 14:34 | 399874 | 3840.0014 | 5 | 42 | 3.222113 | -2.28182 | 2.656258 | 2.433973 | 11.48737 | 8.690097
2018-03-13 14:36 | 399994 | 3960.0026 | 5 | 42 | 3.16933 | -2.281873 | 2.656258 | 2.510034 | 11.48737 | 8.933265
2018-03-13 14:38 | 400114 | 4080.0023 | 5 | 42 | 3.097511 | -2.282195 | 2.656258 | 2.586088 | 11.48737 | 9.171735
2018-03-13 14:40 | 400224.5 | 4190.527 | 5 | 42 | 2.999997 | -2.281878 | 2.656258 | 2.656153 | 11.48737 | 9.385595
2018-03-13 14:42 | 400344.6 | 120.0001 | 6 | 42 | 3.57988 | 0 | 2.656258 | 2.656153 | 11.48737 | 9.385595
2018-03-13 14:44 | 400464.6 | 240.0004 | 6 | 42 | 3.615403 | 0 | 2.656258 | 2.656153 | 11.48737 | 9.385595
2018-03-13 14:45 | 400524.6 | 300.0021 | 6 | 42 | 3.624793 | 0 | 2.656258 | 2.656153 | 11.48737 | 9.385595
2018-03-13 14:45 | 400524.6 | 0.0027 | 7 | 43 | 3.625081 | 0 | 0 | 0 | 0 | 0
2018-03-13 14:45 | 400533.5 | 8.8186 | 2 | 43 | 3.707932 | 0.6494649 | 0.001580629 | 2e-12 | 0.005850058 | 5e-12
2018-03-13 14:47 | 400653.5 | 120.0014 | 3 | 43 | 4.121778 | 3.259983 | 0.1098449 | 2e-12 | 0.4467181 | 5e-12
2018-03-13 14:49 | 400773.5 | 240.0009 | 3 | 43 | 4.150919 | 3.259935 | 0.218508 | 2e-12 | 0.8962157 | 5e-12
2018-03-13 14:51 | 400893.5 | 360.001 | 3 | 43 | 4.180336 | 3.259956 | 0.3271748 | 2e-12 | 1.348889 | 5e-12
2018-03-13 14:53 | 401013.5 | 480.0006 | 3 | 43 | 4.203709 | 3.259823 | 0.4358224 | 2e-12 | 1.804373 | 5e-12
2018-03-13 14:55 | 401133.5 | 600.0016 | 3 | 43 | 4.225459 | 3.259878 | 0.5445018 | 2e-12 | 2.262445 | 5e-12
2018-03-13 14:57 | 401253.5 | 720.0012 | 3 | 43 | 4.246105 | 3.259981 | 0.6531584 | 2e-12 | 2.722695 | 5e-12
2018-03-13 14:59 | 401373.5 | 840.0015 | 3 | 43 | 4.269655 | 3.260006 | 0.7618204 | 2e-12 | 3.185359 | 5e-12
2018-03-13 15:01 | 401493.5 | 960.0016 | 3 | 43 | 4.295513 | 3.259977 | 0.8704698 | 2e-12 | 3.650652 | 5e-12
2018-03-13 15:03 | 401613.5 | 1080.0003 | 3 | 43 | 4.323964 | 3.260237 | 0.9791458 | 2e-12 | 4.118999 | 5e-12
2018-03-13 15:05 | 401733.5 | 1200.0011 | 3 | 43 | 4.354754 | 3.259876 | 1.087799 | 2e-12 | 4.590459 | 5e-12
2018-03-13 15:07 | 401853.5 | 1320.0005 | 3 | 43 | 4.38538 | 3.26001 | 1.196471 | 2e-12 | 5.065391 | 5e-12
2018-03-13 15:09 | 401973.5 | 1440.0008 | 3 | 43 | 4.400172 | 3.128925 | 1.304146 | 2e-12 | 5.538674 | 5e-12
2018-03-13 15:11 | 402093.5 | 1560.0006 | 3 | 43 | 4.40011 | 2.859766 | 1.403473 | 2e-12 | 5.975726 | 5e-12
2018-03-13 15:13 | 402213.5 | 1680.001 | 3 | 43 | 4.400177 | 2.644024 | 1.495148 | 2e-12 | 6.37911 | 5e-12
2018-03-13 15:15 | 402333.5 | 1800.0014 | 3 | 43 | 4.400184 | 2.465622 | 1.580299 | 2e-12 | 6.753786 | 5e-12
2018-03-13 15:17 | 402453.5 | 1920.0004 | 3 | 43 | 4.400103 | 2.305403 | 1.659783 | 2e-12 | 7.103525 | 5e-12
2018-03-13 15:19 | 402573.5 | 2040.0006 | 3 | 43 | 4.400165 | 2.171242 | 1.734304 | 2e-12 | 7.431426 | 5e-12
2018-03-13 15:21 | 402693.5 | 2160.0019 | 3 | 43 | 4.400126 | 2.051447 | 1.804695 | 2e-12 | 7.741154 | 5e-12
2018-03-13 15:23 | 402813.5 | 2280.0015 | 3 | 43 | 4.400085 | 1.939943 | 1.871169 | 2e-12 | 8.033648 | 5e-12
2018-03-13 15:25 | 402933.5 | 2400.0003 | 3 | 43 | 4.400045 | 1.83691 | 1.934112 | 2e-12 | 8.310601 | 5e-12
2018-03-13 15:27 | 403053.5 | 2520.0008 | 3 | 43 | 4.400132 | 1.744085 | 1.993792 | 2e-12 | 8.573198 | 5e-12
2018-03-13 15:29 | 403173.5 | 2640.0011 | 3 | 43 | 4.400121 | 1.655603 | 2.050424 | 2e-12 | 8.822385 | 5e-12
2018-03-13 15:31 | 403293.5 | 2760.0015 | 3 | 43 | 4.400104 | 1.573554 | 2.104228 | 2e-12 | 9.059127 | 5e-12
2018-03-13 15:33 | 403413.5 | 2880.0008 | 3 | 43 | 4.400098 | 1.495078 | 2.15534 | 2e-12 | 9.284026 | 5e-12
2018-03-13 15:35 | 403533.5 | 3000.0008 | 3 | 43 | 4.400026 | 1.419064 | 2.203897 | 2e-12 | 9.497678 | 5e-12
2018-03-13 15:37 | 403653.5 | 3120.0001 | 3 | 43 | 4.400113 | 1.348621 | 2.250023 | 2e-12 | 9.700639 | 5e-12
2018-03-13 15:39 | 403773.5 | 3240.0003 | 3 | 43 | 4.400042 | 1.278516 | 2.293791 | 2e-12 | 9.893221 | 5e-12
2018-03-13 15:41 | 403893.5 | 3360.0017 | 3 | 43 | 4.400068 | 1.210518 | 2.335285 | 2e-12 | 10.0758 | 5e-12
2018-03-13 15:43 | 404013.5 | 3480.0015 | 3 | 43 | 4.400132 | 1.147501 | 2.374563 | 2e-12 | 10.24862 | 5e-12
2018-03-13 15:45 | 404133.5 | 3600.0005 | 3 | 43 | 4.40005 | 1.084812 | 2.41175 | 2e-12 | 10.41225 | 5e-12
2018-03-13 15:47 | 404253.5 | 3720.0002 | 3 | 43 | 4.400081 | 1.025216 | 2.446912 | 2e-12 | 10.56696 | 5e-12
2018-03-13 15:49 | 404373.5 | 3840.0008 | 3 | 43 | 4.400042 | 0.9675903 | 2.480118 | 2e-12 | 10.71307 | 5e-12
2018-03-13 15:51 | 404493.5 | 3960.0016 | 3 | 43 | 4.400028 | 0.9130449 | 2.511467 | 2e-12 | 10.85101 | 5e-12
2018-03-13 15:53 | 404613.5 | 4080.0023 | 3 | 43 | 4.400035 | 0.8614931 | 2.541054 | 2e-12 | 10.9812 | 5e-12
2018-03-13 15:55 | 404733.5 | 4200.0011 | 3 | 43 | 4.400099 | 0.8131199 | 2.568952 | 2e-12 | 11.10395 | 5e-12
2018-03-13 15:57 | 404853.5 | 4320.0009 | 3 | 43 | 4.400042 | 0.7649279 | 2.595242 | 2e-12 | 11.21962 | 5e-12
2018-03-13 15:59 | 404973.5 | 4440.0016 | 3 | 43 | 4.400066 | 0.7202511 | 2.619997 | 2e-12 | 11.32855 | 5e-12
2018-03-13 16:01 | 405093.5 | 4560.0013 | 3 | 43 | 4.400027 | 0.6788969 | 2.643306 | 2e-12 | 11.43111 | 5e-12
2018-03-13 16:03 | 405174.8 | 4641.2727 | 3 | 43 | 4.400072 | 0.6519966 | 2.658322 | 2e-12 | 11.49718 | 5e-12
2018-03-13 16:05 | 405294.8 | 120.0013 | 4 | 43 | 4.294266 | 0 | 2.658322 | 2e-12 | 11.49718 | 5e-12
2018-03-13 16:07 | 405414.8 | 240.0004 | 4 | 43 | 4.283191 | 0 | 2.658322 | 2e-12 | 11.49718 | 5e-12
2018-03-13 16:08 | 405474.8 | 300.0025 | 4 | 43 | 4.279987 | 0 | 2.658322 | 2e-12 | 11.49718 | 5e-12
2018-03-13 16:10 | 405594.9 | 120.001 | 5 | 43 | 3.994297 | -2.282126 | 2.658322 | 0.07606437 | 11.49718 | 0.3067359
2018-03-13 16:12 | 405714.9 | 240.0006 | 5 | 43 | 3.939249 | -2.281935 | 2.658322 | 0.1521318 | 11.49718 | 0.6084745
2018-03-13 16:14 | 405834.9 | 360.0012 | 5 | 43 | 3.88775 | -2.281868 | 2.658322 | 0.2281892 | 11.49718 | 0.906071
2018-03-13 16:16 | 405954.9 | 480.001 | 5 | 43 | 3.845504 | -2.282178 | 2.658322 | 0.3042614 | 11.49718 | 1.200159
2018-03-13 16:18 | 406074.9 | 600.0014 | 5 | 43 | 3.809589 | -2.282046 | 2.658322 | 0.3803235 | 11.49718 | 1.491271
2018-03-13 16:20 | 406194.9 | 720.0005 | 5 | 43 | 3.776435 | -2.281765 | 2.658322 | 0.4563866 | 11.49718 | 1.779763
2018-03-13 16:22 | 406314.9 | 840.001 | 5 | 43 | 3.745306 | -2.281789 | 2.658322 | 0.5324501 | 11.49718 | 2.065812
2018-03-13 16:24 | 406434.9 | 960.0009 | 5 | 43 | 3.716452 | -2.281859 | 2.658322 | 0.6085072 | 11.49718 | 2.349552
2018-03-13 16:26 | 406554.9 | 1080.0013 | 5 | 43 | 3.68981 | -2.28193 | 2.658322 | 0.6845675 | 11.49718 | 2.631203
2018-03-13 16:28 | 406674.9 | 1200.0003 | 5 | 43 | 3.66519 | -2.281814 | 2.658322 | 0.7606279 | 11.49718 | 2.910905
2018-03-13 16:30 | 406794.9 | 1320.0001 | 5 | 43 | 3.642268 | -2.282202 | 2.658322 | 0.8366997 | 11.49718 | 3.188842
2018-03-13 16:32 | 406914.9 | 1440.0007 | 5 | 43 | 3.620684 | -2.282096 | 2.658322 | 0.9127699 | 11.49718 | 3.465084
2018-03-13 16:34 | 407034.9 | 1560.0012 | 5 | 43 | 3.600058 | -2.282197 | 2.658322 | 0.9888317 | 11.49718 | 3.739689
2018-03-13 16:36 | 407154.9 | 1680.0002 | 5 | 43 | 3.580186 | -2.281898 | 2.658322 | 1.064896 | 11.49718 | 4.012762
2018-03-13 16:38 | 407274.9 | 1800.0007 | 5 | 43 | 3.560651 | -2.281827 | 2.658322 | 1.140959 | 11.49718 | 4.284334
2018-03-13 16:40 | 407394.9 | 1920.0003 | 5 | 43 | 3.541821 | -2.282079 | 2.658322 | 1.21701 | 11.49718 | 4.554403
2018-03-13 16:42 | 407514.9 | 2040.0012 | 5 | 43 | 3.524115 | -2.28195 | 2.658322 | 1.293078 | 11.49718 | 4.823136
2018-03-13 16:44 | 407634.9 | 2160.0001 | 5 | 43 | 3.507897 | -2.281853 | 2.658322 | 1.369134 | 11.49718 | 5.090546
2018-03-13 16:46 | 407754.9 | 2280.0008 | 5 | 43 | 3.492305 | -2.281955 | 2.658322 | 1.445206 | 11.49718 | 5.3568
2018-03-13 16:48 | 407874.9 | 2400.0009 | 5 | 43 | 3.477161 | -2.281829 | 2.658322 | 1.521261 | 11.49718 | 5.621828
2018-03-13 16:50 | 407994.9 | 2520.0007 | 5 | 43 | 3.462636 | -2.282236 | 2.658322 | 1.597327 | 11.49718 | 5.885762
2018-03-13 16:52 | 408114.9 | 2640.0015 | 5 | 43 | 3.448729 | -2.281815 | 2.658322 | 1.673385 | 11.49718 | 6.148592
2018-03-13 16:54 | 408234.9 | 2760.0007 | 5 | 43 | 3.434436 | -2.281837 | 2.658322 | 1.749442 | 11.49718 | 6.410348
2018-03-13 16:56 | 408354.9 | 2880.0024 | 5 | 43 | 3.419563 | -2.281842 | 2.658322 | 1.825502 | 11.49718 | 6.67101
2018-03-13 16:58 | 408474.9 | 3000.0007 | 5 | 43 | 3.404175 | -2.282146 | 2.658322 | 1.901569 | 11.49718 | 6.930537
2018-03-13 17:00 | 408594.9 | 3120.0018 | 5 | 43 | 3.387571 | -2.281888 | 2.658322 | 1.977627 | 11.49718 | 7.188834
2018-03-13 17:02 | 408714.9 | 3240 | 5 | 43 | 3.369318 | -2.281888 | 2.658322 | 2.053684 | 11.49718 | 7.4458
2018-03-13 17:04 | 408834.9 | 3360.0016 | 5 | 43 | 3.348872 | -2.28207 | 2.658322 | 2.129739 | 11.49718 | 7.701293
2018-03-13 17:06 | 408954.9 | 3480.0002 | 5 | 43 | 3.325371 | -2.281812 | 2.658322 | 2.205808 | 11.49718 | 7.955173
2018-03-13 17:08 | 409074.9 | 3600.0022 | 5 | 43 | 3.297662 | -2.281866 | 2.658322 | 2.28187 | 11.49718 | 8.207083
2018-03-13 17:10 | 409194.9 | 3720.0007 | 5 | 43 | 3.265143 | -2.281931 | 2.658322 | 2.357928 | 11.49718 | 8.456688
2018-03-13 17:12 | 409314.9 | 3840.001 | 5 | 43 | 3.225731 | -2.281962 | 2.658322 | 2.433984 | 11.49718 | 8.703582
2018-03-13 17:14 | 409434.9 | 3960.0001 | 5 | 43 | 3.174201 | -2.281834 | 2.658322 | 2.510046 | 11.49718 | 8.947078
2018-03-13 17:16 | 409554.9 | 4080.0009 | 5 | 43 | 3.102991 | -2.281844 | 2.658322 | 2.586115 | 11.49718 | 9.185981
2018-03-13 17:18 | 409670.9 | 4195.9696 | 5 | 43 | 2.999994 | -2.281995 | 2.658322 | 2.659622 | 11.49718 | 9.410579
2018-03-13 17:20 | 409790.9 | 119.9999 | 6 | 43 | 3.57864 | 0 | 2.658322 | 2.659622 | 11.49718 | 9.410579
2018-03-13 17:22 | 409910.9 | 240.0001 | 6 | 43 | 3.614188 | 0 | 2.658322 | 2.659622 | 11.49718 | 9.410579
2018-03-13 17:23 | 409970.9 | 300.0037 | 6 | 43 | 3.623559 | 0 | 2.658322 | 2.659622 | 11.49718 | 9.410579
2018-03-13 17:23 | 409970.9 | 0.0025 | 7 | 44 | 3.623696 | 0 | 0 | 0 | 0 | 0
2018-03-13 17:23 | 409979.8 | 8.8177 | 2 | 44 | 3.706425 | 0.6494024 | 0.001579251 | 0 | 0.005842573 | 0
2018-03-13 17:25 | 410099.9 | 120.0002 | 3 | 44 | 4.118191 | 3.260063 | 0.1098514 | 0 | 0.4463062 | 0
2018-03-13 17:27 | 410219.9 | 240.0002 | 3 | 44 | 4.150133 | 3.259958 | 0.218501 | 0 | 0.8954509 | 0
2018-03-13 17:29 | 410339.9 | 360.0009 | 3 | 44 | 4.179477 | 3.25979 | 0.3271748 | 0 | 1.348097 | 0
2018-03-13 17:31 | 410459.9 | 480.0003 | 3 | 44 | 4.204134 | 3.25989 | 0.4358354 | 0 | 1.803648 | 0
2018-03-13 17:33 | 410579.9 | 600.0012 | 3 | 44 | 4.223536 | 3.26013 | 0.5444891 | 0 | 2.261526 | 0
2018-03-13 17:35 | 410699.9 | 720.002 | 3 | 44 | 4.245424 | 3.259928 | 0.6531591 | 0 | 2.721732 | 0
2018-03-13 17:37 | 410819.9 | 840.0005 | 3 | 44 | 4.262266 | 3.259996 | 0.7618118 | 0 | 3.184171 | 0
2018-03-13 17:39 | 410939.9 | 960.0005 | 3 | 44 | 4.286596 | 3.259892 | 0.870471 | 0 | 3.648609 | 0
2018-03-13 17:41 | 411059.9 | 1080.0011 | 3 | 44 | 4.313904 | 3.259914 | 0.9791183 | 0 | 4.115798 | 0
2018-03-13 17:43 | 411179.9 | 1200.0011 | 3 | 44 | 4.343324 | 3.259939 | 1.08779 | 0 | 4.586189 | 0
2018-03-13 17:45 | 411299.9 | 1320.0022 | 3 | 44 | 4.374052 | 3.259989 | 1.19646 | 0 | 5.059841 | 0
2018-03-13 17:47 | 411419.9 | 1440.0007 | 3 | 44 | 4.400208 | 3.198168 | 1.304939 | 0 | 5.535989 | 0
2018-03-13 17:49 | 411539.9 | 1560.0022 | 3 | 44 | 4.400194 | 2.933985 | 1.40698 | 0 | 5.984984 | 0
2018-03-13 17:51 | 411659.9 | 1680.0008 | 3 | 44 | 4.400115 | 2.707569 | 1.50089 | 0 | 6.398205 | 0
2018-03-13 17:53 | 411779.9 | 1800.0031 | 3 | 44 | 4.400174 | 2.512278 | 1.587822 | 0 | 6.78072 | 0
2018-03-13 17:55 | 411899.9 | 1920.0009 | 3 | 44 | 4.400085 | 2.337725 | 1.668576 | 0 | 7.136049 | 0
2018-03-13 17:57 | 412019.9 | 2040.0013 | 3 | 44 | 4.400101 | 2.187616 | 1.743956 | 0 | 7.467728 | 0
2018-03-13 17:59 | 412139.9 | 2160.0007 | 3 | 44 | 4.400164 | 2.056566 | 1.814649 | 0 | 7.778785 | 0
2018-03-13 18:01 | 412259.9 | 2280.001 | 3 | 44 | 4.400086 | 1.939848 | 1.881198 | 0 | 8.07161 | 0
2018-03-13 18:03 | 412379.9 | 2400.0013 | 3 | 44 | 4.40011 | 1.835196 | 1.944096 | 0 | 8.348369 | 0
2018-03-13 18:05 | 412499.9 | 2520.0014 | 3 | 44 | 4.400107 | 1.740625 | 2.003663 | 0 | 8.610465 | 0
2018-03-13 18:07 | 412619.9 | 2640.0008 | 3 | 44 | 4.400116 | 1.652868 | 2.060199 | 0 | 8.859228 | 0
2018-03-13 18:09 | 412739.9 | 2760.001 | 3 | 44 | 4.400125 | 1.570155 | 2.113868 | 0 | 9.095379 | 0
2018-03-13 18:11 | 412859.9 | 2880.0012 | 3 | 44 | 4.400063 | 1.489995 | 2.164864 | 0 | 9.319766 | 0
2018-03-13 18:13 | 412979.9 | 3000.0008 | 3 | 44 | 4.400056 | 1.413598 | 2.213257 | 0 | 9.5327 | 0
2018-03-13 18:15 | 413099.9 | 3120.0009 | 3 | 44 | 4.400042 | 1.341226 | 2.259159 | 0 | 9.73467 | 0
2018-03-13 18:17 | 413219.9 | 3240.0009 | 3 | 44 | 4.39996 | 1.270919 | 2.30272 | 0 | 9.926343 | 0
2018-03-13 18:19 | 413339.9 | 3360.0019 | 3 | 44 | 4.400021 | 1.202723 | 2.343974 | 0 | 10.10786 | 0
2018-03-13 18:21 | 413459.9 | 3480.0002 | 3 | 44 | 4.400109 | 1.138175 | 2.382981 | 0 | 10.27949 | 0
2018-03-13 18:23 | 413579.9 | 3600.0003 | 3 | 44 | 4.400098 | 1.076697 | 2.419881 | 0 | 10.44186 | 0
2018-03-13 18:25 | 413699.9 | 3720.0003 | 3 | 44 | 4.400054 | 1.016405 | 2.454751 | 0 | 10.59529 | 0
2018-03-13 18:27 | 413819.9 | 3840.0011 | 3 | 44 | 4.400121 | 0.9604788 | 2.487681 | 0 | 10.74018 | 0
2018-03-13 18:29 | 413939.9 | 3960.0005 | 3 | 44 | 4.400056 | 0.9062262 | 2.518776 | 0 | 10.877 | 0
2018-03-13 18:31 | 414059.9 | 4080.0014 | 3 | 44 | 4.400143 | 0.8547459 | 2.54811 | 0 | 11.00608 | 0
2018-03-13 18:33 | 414179.9 | 4200.0012 | 3 | 44 | 4.399997 | 0.8032827 | 2.575726 | 0 | 11.12759 | 0
2018-03-13 18:35 | 414299.9 | 4320.0012 | 3 | 44 | 4.400113 | 0.7585249 | 2.601747 | 0 | 11.24208 | 0
2018-03-13 18:37 | 414419.9 | 4440.001 | 3 | 44 | 4.400103 | 0.7151041 | 2.626276 | 0 | 11.35001 | 0
2018-03-13 18:39 | 414539.9 | 4560.0009 | 3 | 44 | 4.400063 | 0.6742306 | 2.649409 | 0 | 11.45179 | 0
2018-03-13 18:40 | 414608 | 4628.0671 | 3 | 44 | 4.400104 | 0.6519909 | 2.661935 | 0 | 11.50691 | 0
2018-03-13 18:42 | 414728 | 120.0007 | 4 | 44 | 4.29496 | 0 | 2.661935 | 0 | 11.50691 | 0
2018-03-13 18:44 | 414848 | 240.0011 | 4 | 44 | 4.283704 | 0 | 2.661935 | 0 | 11.50691 | 0
2018-03-13 18:45 | 414908 | 300.0034 | 4 | 44 | 4.280652 | 0 | 2.661935 | 0 | 11.50691 | 0
2018-03-13 18:47 | 415028.1 | 120.0016 | 5 | 44 | 3.954707 | -2.281875 | 2.661935 | 0.07605405 | 11.50691 | 0.3041022
2018-03-13 18:49 | 415148.1 | 240.0014 | 5 | 44 | 3.912173 | -2.282178 | 2.661935 | 0.1521236 | 11.50691 | 0.6032159
2018-03-13 18:51 | 415268.1 | 360.0003 | 5 | 44 | 3.8764 | -2.282128 | 2.661935 | 0.2281846 | 11.50691 | 0.8994045
2018-03-13 18:53 | 415388.1 | 480.0002 | 5 | 44 | 3.842998 | -2.281805 | 2.661935 | 0.3042532 | 11.50691 | 1.192994
2018-03-13 18:55 | 415508.1 | 600.0015 | 5 | 44 | 3.811631 | -2.282146 | 2.661935 | 0.3803236 | 11.50691 | 1.484129
2018-03-13 18:57 | 415628.1 | 720.0004 | 5 | 44 | 3.781458 | -2.281795 | 2.661935 | 0.45639 | 11.50691 | 1.772912
2018-03-13 18:59 | 415748.1 | 840.0003 | 5 | 44 | 3.751841 | -2.281907 | 2.661935 | 0.5324553 | 11.50691 | 2.059422
2018-03-13 19:01 | 415868.1 | 960.0016 | 5 | 44 | 3.722672 | -2.282234 | 2.661935 | 0.608509 | 11.50691 | 2.343642
2018-03-13 19:03 | 415988.1 | 1080.0007 | 5 | 44 | 3.695394 | -2.281894 | 2.661935 | 0.6845835 | 11.50691 | 2.625793
2018-03-13 19:05 | 416108.1 | 1200.0014 | 5 | 44 | 3.670506 | -2.28187 | 2.661935 | 0.7606397 | 11.50691 | 2.905889
2018-03-13 19:07 | 416228.1 | 1320.0019 | 5 | 44 | 3.647612 | -2.281847 | 2.661935 | 0.836703 | 11.50691 | 3.184194
2018-03-13 19:09 | 416348.1 | 1440.0008 | 5 | 44 | 3.625926 | -2.281816 | 2.661935 | 0.9127638 | 11.50691 | 3.460801
2018-03-13 19:11 | 416468.1 | 1560.0006 | 5 | 44 | 3.605615 | -2.281808 | 2.661935 | 0.9888193 | 11.50691 | 3.735789
2018-03-13 19:13 | 416588.1 | 1680.0019 | 5 | 44 | 3.585382 | -2.281836 | 2.661935 | 1.064897 | 11.50691 | 4.009321
2018-03-13 19:15 | 416708.1 | 1800.0008 | 5 | 44 | 3.565174 | -2.281857 | 2.661935 | 1.140952 | 11.50691 | 4.281236
2018-03-13 19:17 | 416828.1 | 1920.0014 | 5 | 44 | 3.546151 | -2.282212 | 2.661935 | 1.217021 | 11.50691 | 4.551713
2018-03-13 19:19 | 416948.1 | 2040.0002 | 5 | 44 | 3.528111 | -2.281863 | 2.661935 | 1.293082 | 11.50691 | 4.820736
2018-03-13 19:21 | 417068.1 | 2160.0016 | 5 | 44 | 3.511272 | -2.281907 | 2.661935 | 1.369144 | 11.50691 | 5.088452
2018-03-13 19:23 | 417188.1 | 2280.0005 | 5 | 44 | 3.495515 | -2.281894 | 2.661935 | 1.445203 | 11.50691 | 5.354907
2018-03-13 19:25 | 417308.1 | 2400.0015 | 5 | 44 | 3.480465 | -2.281857 | 2.661935 | 1.521272 | 11.50691 | 5.620228
2018-03-13 19:27 | 417428.1 | 2520.0018 | 5 | 44 | 3.465827 | -2.28181 | 2.661935 | 1.597332 | 11.50691 | 5.884392
2018-03-13 19:29 | 417548.1 | 2640.0016 | 5 | 44 | 3.451716 | -2.281894 | 2.661935 | 1.673392 | 11.50691 | 6.147469
2018-03-13 19:31 | 417668.1 | 2760.0014 | 5 | 44 | 3.437616 | -2.281851 | 2.661935 | 1.749453 | 11.50691 | 6.409472
2018-03-13 19:33 | 417788.1 | 2880.0019 | 5 | 44 | 3.423186 | -2.281818 | 2.661935 | 1.825515 | 11.50691 | 6.670393
2018-03-13 19:35 | 417908.1 | 3000.0008 | 5 | 44 | 3.40816 | -2.281847 | 2.661935 | 1.901569 | 11.50691 | 6.930179
2018-03-13 19:37 | 418028.1 | 3120.0016 | 5 | 44 | 3.391769 | -2.282023 | 2.661935 | 1.977633 | 11.50691 | 7.188805
2018-03-13 19:39 | 418148.1 | 3240.0012 | 5 | 44 | 3.373413 | -2.281885 | 2.661935 | 2.053695 | 11.50691 | 7.446095
2018-03-13 19:41 | 418268.1 | 3360.0002 | 5 | 44 | 3.352869 | -2.281962 | 2.661935 | 2.129746 | 11.50691 | 7.701884
2018-03-13 19:43 | 418388.1 | 3480.0001 | 5 | 44 | 3.329414 | -2.281939 | 2.661935 | 2.205815 | 11.50691 | 7.956059
2018-03-13 19:45 | 418508.1 | 3600.0013 | 5 | 44 | 3.301971 | -2.281837 | 2.661935 | 2.281873 | 11.50691 | 8.208275
2018-03-13 19:47 | 418628.1 | 3720.0012 | 5 | 44 | 3.269226 | -2.281857 | 2.661935 | 2.357929 | 11.50691 | 8.458202
2018-03-13 19:49 | 418748.1 | 3840.0016 | 5 | 44 | 3.229211 | -2.281836 | 2.661935 | 2.433999 | 11.50691 | 8.705425
2018-03-13 19:51 | 418868.1 | 3960.0014 | 5 | 44 | 3.17768 | -2.282107 | 2.661935 | 2.510064 | 11.50691 | 8.949186
2018-03-13 19:53 | 418988.1 | 4080.0004 | 5 | 44 | 3.10808 | -2.281797 | 2.661935 | 2.586127 | 11.50691 | 9.188391
2018-03-13 19:55 | 419108.1 | 4200.0015 | 5 | 44 | 3.002652 | -2.281803 | 2.661935 | 2.662179 | 11.50691 | 9.421073
2018-03-13 19:55 | 419110.4 | 4202.3599 | 5 | 44 | 3 | -2.281815 | 2.661935 | 2.663687 | 11.50691 | 9.425596
2018-03-13 19:57 | 419230.5 | 120.0008 | 6 | 44 | 3.577452 | 0 | 2.661935 | 2.663691 | 11.50691 | 9.425611
2018-03-13 19:59 | 419350.5 | 240.0006 | 6 | 44 | 3.61293 | 0 | 2.661935 | 2.663691 | 11.50691 | 9.425611
2018-03-13 20:00 | 419410.5 | 300.0025 | 6 | 44 | 3.62229 | 0 | 2.661935 | 2.663691 | 11.50691 | 9.425611
2018-03-13 20:00 | 419410.5 | 0.0027 | 7 | 45 | 3.62248 | 0 | 0 | 0 | 0 | 0
2018-03-13 20:00 | 419419.4 | 8.7913 | 2 | 45 | 3.705267 | 0.64943 | 0.001575526 | 0 | 0.005826621 | 0
2018-03-13 20:02 | 419539.4 | 120.0015 | 3 | 45 | 4.115771 | 3.259966 | 0.109827 | 5.2e-10 | 0.4461508 | 1.9e-09
2018-03-13 20:04 | 419659.4 | 240.0021 | 3 | 45 | 4.14955 | 3.259975 | 0.2185162 | 5.2e-10 | 0.8951983 | 1.9e-09
2018-03-13 20:06 | 419779.4 | 360.0003 | 3 | 45 | 4.178497 | 3.259941 | 0.3271763 | 5.2e-10 | 1.347579 | 1.9e-09
2018-03-13 20:08 | 419899.4 | 480.0009 | 3 | 45 | 4.199733 | 3.259949 | 0.435835 | 5.2e-10 | 1.802823 | 1.9e-09
2018-03-13 20:10 | 420019.4 | 600.0023 | 3 | 45 | 4.224248 | 3.259935 | 0.5444937 | 5.2e-10 | 2.260484 | 1.9e-09
2018-03-13 20:12 | 420139.4 | 720.0004 | 3 | 45 | 4.244369 | 3.259892 | 0.6531554 | 5.2e-10 | 2.72058 | 1.9e-09
2018-03-13 20:14 | 420259.4 | 840.0003 | 3 | 45 | 4.267434 | 3.259939 | 0.7618129 | 5.2e-10 | 3.183012 | 1.9e-09
2018-03-13 20:16 | 420379.4 | 960.0009 | 3 | 45 | 4.292936 | 3.259859 | 0.8704754 | 5.2e-10 | 3.648081 | 1.9e-09
2018-03-13 20:18 | 420499.4 | 1080.0008 | 3 | 45 | 4.320855 | 3.260025 | 0.9791394 | 5.2e-10 | 4.116052 | 1.9e-09
2018-03-13 20:20 | 420619.4 | 1200.0014 | 3 | 45 | 4.350276 | 3.259892 | 1.087792 | 5.2e-10 | 4.587084 | 1.9e-09
2018-03-13 20:22 | 420739.4 | 1320.0005 | 3 | 45 | 4.380765 | 3.259937 | 1.196451 | 5.2e-10 | 5.061419 | 1.9e-09
2018-03-13 20:24 | 420859.4 | 1440.0009 | 3 | 45 | 4.399786 | 3.122389 | 1.304178 | 5.2e-10 | 5.534813 | 1.9e-09
2018-03-13 20:26 | 420979.4 | 1560.0007 | 3 | 45 | 4.399841 | 2.870924 | 1.404181 | 5.2e-10 | 5.974836 | 1.9e-09
2018-03-13 20:28 | 421099.4 | 1680.0022 | 3 | 45 | 4.400153 | 2.698309 | 1.49769 | 5.2e-10 | 6.386288 | 1.9e-09
2018-03-13 20:30 | 421219.4 | 1800.0009 | 3 | 45 | 4.400147 | 2.505035 | 1.584318 | 5.2e-10 | 6.767462 | 1.9e-09
2018-03-13 20:32 | 421339.4 | 1920.0015 | 3 | 45 | 4.40014 | 2.339006 | 1.66498 | 5.2e-10 | 7.122389 | 1.9e-09
2018-03-13 20:34 | 421459.4 | 2040.0013 | 3 | 45 | 4.40002 | 2.190962 | 1.740447 | 5.2e-10 | 7.454451 | 1.9e-09
2018-03-13 20:36 | 421579.4 | 2160.0009 | 3 | 45 | 4.400081 | 2.059597 | 1.811284 | 5.2e-10 | 7.766145 | 1.9e-09
2018-03-13 20:38 | 421699.4 | 2280.0016 | 3 | 45 | 4.400046 | 1.94195 | 1.877956 | 5.2e-10 | 8.059505 | 1.9e-09
2018-03-13 20:40 | 421819.4 | 2400.0006 | 3 | 45 | 4.400129 | 1.836889 | 1.940913 | 5.2e-10 | 8.336521 | 1.9e-09
2018-03-13 20:42 | 421939.4 | 2520.0006 | 3 | 45 | 4.400078 | 1.741968 | 2.000534 | 5.2e-10 | 8.598859 | 1.9e-09
2018-03-13 20:44 | 422059.4 | 2640.0013 | 3 | 45 | 4.400115 | 1.656206 | 2.057132 | 5.2e-10 | 8.847898 | 1.9e-09
2018-03-13 20:46 | 422179.4 | 2760.0011 | 3 | 45 | 4.400126 | 1.574097 | 2.110958 | 5.2e-10 | 9.084733 | 1.9e-09
2018-03-13 20:48 | 422299.4 | 2880.0012 | 3 | 45 | 4.400059 | 1.495317 | 2.162114 | 5.2e-10 | 9.309828 | 1.9e-09
2018-03-13 20:50 | 422419.4 | 3000.001 | 3 | 45 | 4.400142 | 1.419801 | 2.210681 | 5.2e-10 | 9.523525 | 1.9e-09
2018-03-13 20:52 | 422539.4 | 3120.0001 | 3 | 45 | 4.400037 | 1.347006 | 2.256783 | 5.2e-10 | 9.726377 | 1.9e-09
2018-03-13 20:54 | 422659.4 | 3240.0008 | 3 | 45 | 4.40009 | 1.279175 | 2.300549 | 5.2e-10 | 9.91895 | 1.9e-09
2018-03-13 20:56 | 422779.4 | 3360.0013 | 3 | 45 | 4.400034 | 1.209522 | 2.342017 | 5.2e-10 | 10.10141 | 1.9e-09
2018-03-13 20:58 | 422899.4 | 3480.0012 | 3 | 45 | 4.399985 | 1.143568 | 2.381243 | 5.2e-10 | 10.27401 | 1.9e-09
2018-03-13 21:00 | 423019.4 | 3600.0011 | 3 | 45 | 4.400054 | 1.081881 | 2.418337 | 5.2e-10 | 10.43722 | 1.9e-09
2018-03-13 21:02 | 423139.4 | 3720.0001 | 3 | 45 | 4.400108 | 1.023368 | 2.45341 | 5.2e-10 | 10.59155 | 1.9e-09
2018-03-13 21:04 | 423259.4 | 3840.0012 | 3 | 45 | 4.400004 | 0.9649286 | 2.486548 | 5.2e-10 | 10.73736 | 1.9e-09
2018-03-13 21:06 | 423379.4 | 3960.0012 | 3 | 45 | 4.400057 | 0.9098129 | 2.517804 | 5.2e-10 | 10.87489 | 1.9e-09
2018-03-13 21:08 | 423499.4 | 4080.0009 | 3 | 45 | 4.400009 | 0.857255 | 2.54725 | 5.2e-10 | 11.00445 | 1.9e-09
2018-03-13 21:10 | 423619.4 | 4200.0013 | 3 | 45 | 4.400042 | 0.8084946 | 2.575013 | 5.2e-10 | 11.12661 | 1.9e-09
2018-03-13 21:12 | 423739.4 | 4320.0005 | 3 | 45 | 4.400081 | 0.7623291 | 2.601184 | 5.2e-10 | 11.24176 | 1.9e-09
2018-03-13 21:14 | 423859.4 | 4440.0009 | 3 | 45 | 4.40007 | 0.7190542 | 2.625861 | 5.2e-10 | 11.35034 | 1.9e-09
2018-03-13 21:16 | 423979.4 | 4560.0015 | 3 | 45 | 4.400012 | 0.6769953 | 2.649126 | 5.2e-10 | 11.45271 | 1.9e-09
2018-03-13 21:17 | 424053.5 | 4634.0727 | 3 | 45 | 4.399983 | 0.6519966 | 2.662809 | 5.2e-10 | 11.51292 | 1.9e-09
2018-03-13 21:19 | 424173.6 | 120.0009 | 4 | 45 | 4.294672 | 0 | 2.662809 | 5.2e-10 | 11.51292 | 1.9e-09
2018-03-13 21:21 | 424293.6 | 240.0007 | 4 | 45 | 4.28343 | 0 | 2.662809 | 5.2e-10 | 11.51292 | 1.9e-09
2018-03-13 21:22 | 424353.6 | 300.0021 | 4 | 45 | 4.280432 | 0 | 2.662809 | 5.2e-10 | 11.51292 | 1.9e-09
2018-03-13 21:24 | 424473.6 | 120.0015 | 5 | 45 | 3.953037 | -2.282221 | 2.662809 | 0.07606593 | 11.51292 | 0.3040674
2018-03-13 21:26 | 424593.6 | 240.0006 | 5 | 45 | 3.909613 | -2.28209 | 2.662809 | 0.1521211 | 11.51292 | 0.6029626
2018-03-13 21:28 | 424713.6 | 360.0003 | 5 | 45 | 3.873504 | -2.282123 | 2.662809 | 0.2281862 | 11.51292 | 0.8989621
2018-03-13 21:30 | 424833.6 | 480.001 | 5 | 45 | 3.840199 | -2.281863 | 2.662809 | 0.3042577 | 11.51292 | 1.192363
2018-03-13 21:32 | 424953.6 | 600.0016 | 5 | 45 | 3.809 | -2.281859 | 2.662809 | 0.3803215 | 11.51292 | 1.48328
2018-03-13 21:34 | 425073.6 | 720.0013 | 5 | 45 | 3.778875 | -2.282148 | 2.662809 | 0.4563875 | 11.51292 | 1.77187
2018-03-13 21:36 | 425193.6 | 840.0011 | 5 | 45 | 3.74853 | -2.281856 | 2.662809 | 0.5324497 | 11.51292 | 2.058145
2018-03-13 21:38 | 425313.6 | 960.0009 | 5 | 45 | 3.719179 | -2.281931 | 2.662809 | 0.6085092 | 11.51292 | 2.342127
2018-03-13 21:40 | 425433.6 | 1080.0007 | 5 | 45 | 3.691957 | -2.2819 | 2.662809 | 0.6845787 | 11.51292 | 2.62399
2018-03-13 21:42 | 425553.6 | 1200.0014 | 5 | 45 | 3.667407 | -2.281861 | 2.662809 | 0.7606416 | 11.51292 | 2.903864
2018-03-13 21:44 | 425673.6 | 1320.0013 | 5 | 45 | 3.644677 | -2.282111 | 2.662809 | 0.8367081 | 11.51292 | 3.181955
2018-03-13 21:46 | 425793.6 | 1440.0003 | 5 | 45 | 3.622726 | -2.281816 | 2.662809 | 0.9127682 | 11.51292 | 3.458328
2018-03-13 21:48 | 425913.6 | 1560.0019 | 5 | 45 | 3.602078 | -2.281986 | 2.662809 | 0.9888357 | 11.51292 | 3.733109
2018-03-13 21:50 | 426033.6 | 1680.0017 | 5 | 45 | 3.581871 | -2.281887 | 2.662809 | 1.064902 | 11.51292 | 4.006333
2018-03-13 21:52 | 426153.6 | 1800.0015 | 5 | 45 | 3.56224 | -2.282205 | 2.662809 | 1.140956 | 11.51292 | 4.278001
2018-03-13 21:54 | 426273.6 | 1920.0008 | 5 | 45 | 3.543605 | -2.281851 | 2.662809 | 1.217019 | 11.51292 | 4.548243
2018-03-13 21:56 | 426393.6 | 2040.0003 | 5 | 45 | 3.526077 | -2.281914 | 2.662809 | 1.293077 | 11.51292 | 4.817084
2018-03-13 21:58 | 426513.6 | 2160.0008 | 5 | 45 | 3.509645 | -2.281926 | 2.662809 | 1.369151 | 11.51292 | 5.084701
2018-03-13 22:00 | 426633.6 | 2280.0011 | 5 | 45 | 3.493717 | -2.281921 | 2.662809 | 1.445209 | 11.51292 | 5.351028
2018-03-13 22:02 | 426753.6 | 2400.0011 | 5 | 45 | 3.478507 | -2.282094 | 2.662809 | 1.521267 | 11.51292 | 5.616168
2018-03-13 22:04 | 426873.6 | 2520.0001 | 5 | 45 | 3.463871 | -2.281827 | 2.662809 | 1.597331 | 11.51292 | 5.8802
2018-03-13 22:06 | 426993.6 | 2640.0002 | 5 | 45 | 3.450075 | -2.281937 | 2.662809 | 1.673386 | 11.51292 | 6.143106
2018-03-13 22:08 | 427113.6 | 2760.0003 | 5 | 45 | 3.435677 | -2.282101 | 2.662809 | 1.74945 | 11.51292 | 6.404988
2018-03-13 22:10 | 427233.6 | 2880.0002 | 5 | 45 | 3.421215 | -2.282084 | 2.662809 | 1.825507 | 11.51292 | 6.665743
2018-03-13 22:12 | 427353.6 | 3000.0008 | 5 | 45 | 3.405716 | -2.282092 | 2.662809 | 1.901573 | 11.51292 | 6.925405
2018-03-13 22:14 | 427473.6 | 3120.0011 | 5 | 45 | 3.388767 | -2.281821 | 2.662809 | 1.977635 | 11.51292 | 7.183797
2018-03-13 22:16 | 427593.6 | 3240.0019 | 5 | 45 | 3.371226 | -2.281913 | 2.662809 | 2.053694 | 11.51292 | 7.440877
2018-03-13 22:18 | 427713.6 | 3360.0013 | 5 | 45 | 3.350606 | -2.281995 | 2.662809 | 2.129749 | 11.51292 | 7.696517
2018-03-13 22:20 | 427833.6 | 3480.002 | 5 | 45 | 3.326808 | -2.281955 | 2.662809 | 2.205818 | 11.51292 | 7.950511
2018-03-13 22:22 | 427953.6 | 3600.0021 | 5 | 45 | 3.299124 | -2.282 | 2.662809 | 2.281878 | 11.51292 | 8.202519
2018-03-13 22:24 | 428073.6 | 3720.0007 | 5 | 45 | 3.266214 | -2.281904 | 2.662809 | 2.357931 | 11.51292 | 8.452214
2018-03-13 22:26 | 428193.6 | 3840.001 | 5 | 45 | 3.226411 | -2.281849 | 2.662809 | 2.433999 | 11.51292 | 8.699208
2018-03-13 22:28 | 428313.6 | 3960.0003 | 5 | 45 | 3.175214 | -2.282171 | 2.662809 | 2.510052 | 11.51292 | 8.942727
2018-03-13 22:30 | 428433.6 | 4080.0012 | 5 | 45 | 3.105044 | -2.282195 | 2.662809 | 2.586124 | 11.51292 | 9.181757
2018-03-13 22:32 | 428551.9 | 4198.3193 | 5 | 45 | 2.999996 | -2.282049 | 2.662809 | 2.661123 | 11.51292 | 9.410996
2018-03-13 22:34 | 428672 | 120.0009 | 6 | 45 | 3.578615 | 0 | 2.662809 | 2.661123 | 11.51292 | 9.410996
2018-03-13 22:36 | 428792 | 240.0014 | 6 | 45 | 3.614126 | 0 | 2.662809 | 2.661123 | 11.51292 | 9.410996
2018-03-13 22:37 | 428852 | 300.0042 | 6 | 45 | 3.623485 | 0 | 2.662809 | 2.661123 | 11.51292 | 9.410996
2018-03-13 22:37 | 428852 | 0.0029 | 7 | 46 | 3.623408 | 0 | 0 | 0 | 0 | 0
2018-03-13 22:38 | 428860.9 | 8.7874 | 2 | 46 | 3.706559 | 0.6493734 | 0.001575344 | 0 | 0.005828384 | 0
2018-03-13 22:40 | 428980.9 | 120.0016 | 3 | 46 | 4.118322 | 3.259972 | 0.1098371 | 0 | 0.4461871 | 0
2018-03-13 22:42 | 429100.9 | 240.0013 | 3 | 46 | 4.148208 | 3.260006 | 0.2184943 | 0 | 0.8953062 | 0
2018-03-13 22:44 | 429220.9 | 360.0008 | 3 | 46 | 4.178662 | 3.260004 | 0.3271559 | 0 | 1.347794 | 0
2018-03-13 22:46 | 429340.9 | 480.0005 | 3 | 46 | 4.2036 | 3.259909 | 0.4358288 | 0 | 1.803391 | 0
2018-03-13 22:48 | 429460.9 | 600.0018 | 3 | 46 | 4.225158 | 3.259911 | 0.5444849 | 0 | 2.261235 | 0
2018-03-13 22:50 | 429580.9 | 720.0005 | 3 | 46 | 4.245384 | 3.259871 | 0.653145 | 0 | 2.721418 | 0
2018-03-13 22:52 | 429700.9 | 840.0009 | 3 | 46 | 4.267759 | 3.259989 | 0.7617955 | 0 | 3.183868 | 0
2018-03-13 22:54 | 429820.9 | 960.0011 | 3 | 46 | 4.293019 | 3.2598 | 0.8704671 | 0 | 3.648986 | 0
2018-03-13 22:56 | 429940.9 | 1080.0022 | 3 | 46 | 4.320825 | 3.259932 | 0.9791355 | 0 | 4.117005 | 0
2018-03-13 22:58 | 430060.9 | 1200.0009 | 3 | 46 | 4.350577 | 3.259947 | 1.08778 | 0 | 4.588066 | 0
2018-03-13 23:00 | 430180.9 | 1320.0005 | 3 | 46 | 4.381646 | 3.25992 | 1.196445 | 0 | 5.062513 | 0
2018-03-13 23:02 | 430300.9 | 1440.0016 | 3 | 46 | 4.40028 | 3.146315 | 1.304234 | 0 | 5.536198 | 0
2018-03-13 23:04 | 430420.9 | 1560.0003 | 3 | 46 | 4.40023 | 2.8908 | 1.40459 | 0 | 5.97778 | 0
2018-03-13 23:06 | 430540.9 | 1680.0007 | 3 | 46 | 4.400099 | 2.671721 | 1.497146 | 0 | 6.385043 | 0
2018-03-13 23:08 | 430660.9 | 1800.0017 | 3 | 46 | 4.400074 | 2.505226 | 1.583563 | 0 | 6.765287 | 0
2018-03-13 23:10 | 430780.9 | 1920.0012 | 3 | 46 | 4.400126 | 2.336327 | 1.664179 | 0 | 7.120008 | 0
2018-03-13 23:12 | 430900.9 | 2040.0007 | 3 | 46 | 4.40009 | 2.194435 | 1.739653 | 0 | 7.452106 | 0
2018-03-13 23:14 | 431020.9 | 2160.0017 | 3 | 46 | 4.400118 | 2.066973 | 1.810649 | 0 | 7.764495 | 0
2018-03-13 23:16 | 431140.9 | 2280.0007 | 3 | 46 | 4.400065 | 1.951027 | 1.877585 | 0 | 8.059019 | 0
2018-03-13 23:18 | 431260.9 | 2400.0009 | 3 | 46 | 4.400121 | 1.84737 | 1.940864 | 0 | 8.337455 | 0
2018-03-13 23:20 | 431380.9 | 2520.0003 | 3 | 46 | 4.40009 | 1.751276 | 2.000817 | 0 | 8.601255 | 0
2018-03-13 23:22 | 431500.9 | 2640.0008 | 3 | 46 | 4.400128 | 1.661961 | 2.057669 | 0 | 8.851409 | 0
2018-03-13 23:24 | 431620.9 | 2760.0012 | 3 | 46 | 4.400074 | 1.575561 | 2.111611 | 0 | 9.088757 | 0
2018-03-13 23:26 | 431740.9 | 2880.0007 | 3 | 46 | 4.400084 | 1.495638 | 2.162786 | 0 | 9.313933 | 0
2018-03-13 23:28 | 431860.9 | 3000.0009 | 3 | 46 | 4.400069 | 1.418144 | 2.211344 | 0 | 9.527591 | 0
2018-03-13 23:30 | 431980.9 | 3120.0014 | 3 | 46 | 4.400039 | 1.343995 | 2.257375 | 0 | 9.730133 | 0
2018-03-13 23:32 | 432100.9 | 3240.0018 | 3 | 46 | 4.400077 | 1.272653 | 2.300992 | 0 | 9.922051 | 0
2018-03-13 23:34 | 432220.9 | 3360.0014 | 3 | 46 | 4.400054 | 1.203352 | 2.342248 | 0 | 10.10358 | 0
2018-03-13 23:36 | 432340.9 | 3480.0016 | 3 | 46 | 4.400095 | 1.139313 | 2.381273 | 0 | 10.27529 | 0
2018-03-13 23:38 | 432460.9 | 3600.0017 | 3 | 46 | 4.400034 | 1.077432 | 2.418203 | 0 | 10.43778 | 0
2018-03-13 23:40 | 432580.9 | 3720.0004 | 3 | 46 | 4.400082 | 1.018991 | 2.453138 | 0 | 10.5915 | 0
2018-03-13 23:42 | 432700.9 | 3840.0016 | 3 | 46 | 4.400008 | 0.9614658 | 2.486145 | 0 | 10.73673 | 0
2018-03-13 23:44 | 432820.9 | 3960.0003 | 3 | 46 | 4.400038 | 0.9069271 | 2.51728 | 0 | 10.87373 | 0
2018-03-13 23:46 | 432940.9 | 4080.0008 | 3 | 46 | 4.400082 | 0.8560619 | 2.54665 | 0 | 11.00296 | 0
2018-03-13 23:48 | 433060.9 | 4200.0012 | 3 | 46 | 4.400033 | 0.8073177 | 2.57436 | 0 | 11.12489 | 0
2018-03-13 23:50 | 433180.9 | 4320.0025 | 3 | 46 | 4.400036 | 0.7610559 | 2.600506 | 0 | 11.23993 | 0
2018-03-13 23:52 | 433300.9 | 4440.0018 | 3 | 46 | 4.400048 | 0.7171021 | 2.625138 | 0 | 11.34831 | 0
2018-03-13 23:54 | 433420.9 | 4560.0011 | 3 | 46 | 4.400045 | 0.6755505 | 2.648345 | 0 | 11.45042 | 0
2018-03-13 23:55 | 433492.3 | 4631.384 | 3 | 46 | 4.400051 | 0.6519947 | 2.661503 | 0 | 11.50832 | 0
2018-03-13 23:57 | 433612.4 | 120.0005 | 4 | 46 | 4.294837 | 0 | 2.661508 | 0 | 11.50834 | 0
2018-03-13 23:59 | 433732.4 | 240.0011 | 4 | 46 | 4.283608 | 0 | 2.661508 | 0 | 11.50834 | 0
2018-03-14 | 433792.4 | 300.0031 | 4 | 46 | 4.280595 | 0 | 2.661508 | 0 | 11.50834 | 0
2018-03-14 00:02 | 433912.5 | 120.0008 | 5 | 46 | 3.952202 | -2.282185 | 2.661508 | 0.07606496 | 11.50834 | 0.303983
2018-03-14 00:04 | 434032.5 | 240.0006 | 5 | 46 | 3.909464 | -2.282118 | 2.661508 | 0.1521253 | 11.50834 | 0.6028872
2018-03-14 00:06 | 434152.5 | 360.0002 | 5 | 46 | 3.87415 | -2.282148 | 2.661508 | 0.228198 | 11.50834 | 0.8989313
2018-03-14 00:08 | 434272.5 | 480.0003 | 5 | 46 | 3.841326 | -2.282096 | 2.661508 | 0.3042611 | 11.50834 | 1.192346
2018-03-14 00:10 | 434392.5 | 600.0011 | 5 | 46 | 3.810157 | -2.281805 | 2.661508 | 0.3803224 | 11.50834 | 1.483324
2018-03-14 00:12 | 434512.5 | 720.0006 | 5 | 46 | 3.779531 | -2.28187 | 2.661508 | 0.4563833 | 11.50834 | 1.771961
2018-03-14 00:14 | 434632.5 | 840.0011 | 5 | 46 | 3.749269 | -2.281881 | 2.661508 | 0.5324599 | 11.50834 | 2.05834
2018-03-14 00:16 | 434752.5 | 960.0016 | 5 | 46 | 3.719863 | -2.281937 | 2.661508 | 0.6085181 | 11.50834 | 2.342373
2018-03-14 00:18 | 434872.5 | 1080.0013 | 5 | 46 | 3.692619 | -2.281791 | 2.661508 | 0.6845868 | 11.50834 | 2.624285
2018-03-14 00:20 | 434992.5 | 1200.0002 | 5 | 46 | 3.667278 | -2.282146 | 2.661508 | 0.7606466 | 11.50834 | 2.904169
2018-03-14 00:22 | 435112.5 | 1320.0004 | 5 | 46 | 3.643729 | -2.282107 | 2.661508 | 0.836714 | 11.50834 | 3.182221
2018-03-14 00:24 | 435232.5 | 1440.0009 | 5 | 46 | 3.621812 | -2.282126 | 2.661508 | 0.9127784 | 11.50834 | 3.458536
2018-03-14 00:26 | 435352.5 | 1560.0005 | 5 | 46 | 3.601096 | -2.281771 | 2.661508 | 0.9888316 | 11.50834 | 3.733192
2018-03-14 00:28 | 435472.5 | 1680.0015 | 5 | 46 | 3.580916 | -2.281844 | 2.661508 | 1.0649 | 11.50834 | 4.006352
2018-03-14 00:30 | 435592.5 | 1800.001 | 5 | 46 | 3.561232 | -2.281898 | 2.661508 | 1.140963 | 11.50834 | 4.277972
2018-03-14 00:32 | 435712.5 | 1920.0016 | 5 | 46 | 3.542626 | -2.2819 | 2.661508 | 1.217009 | 11.50834 | 4.548075
2018-03-14 00:34 | 435832.5 | 2040.0009 | 5 | 46 | 3.525914 | -2.281859 | 2.661508 | 1.293087 | 11.50834 | 4.816948
2018-03-14 00:36 | 435952.5 | 2160.0007 | 5 | 46 | 3.509737 | -2.281894 | 2.661508 | 1.369149 | 11.50834 | 5.084517
2018-03-14 00:38 | 436072.5 | 2280.0008 | 5 | 46 | 3.49406 | -2.281827 | 2.661508 | 1.445206 | 11.50834 | 5.350855
2018-03-14 00:40 | 436192.5 | 2400.0013 | 5 | 46 | 3.478985 | -2.281875 | 2.661508 | 1.52127 | 11.50834 | 5.61605
2018-03-14 00:42 | 436312.5 | 2520.0008 | 5 | 46 | 3.464762 | -2.281885 | 2.661508 | 1.597329 | 11.50834 | 5.880112
2018-03-14 00:44 | 436432.5 | 2640.0006 | 5 | 46 | 3.450344 | -2.282284 | 2.661508 | 1.673386 | 11.50834 | 6.143087
2018-03-14 00:46 | 436552.5 | 2760.0002 | 5 | 46 | 3.435683 | -2.281935 | 2.661508 | 1.749449 | 11.50834 | 6.40497
2018-03-14 00:48 | 436672.5 | 2880.002 | 5 | 46 | 3.421056 | -2.281916 | 2.661508 | 1.82551 | 11.50834 | 6.665738
2018-03-14 00:50 | 436792.5 | 3000.0008 | 5 | 46 | 3.405911 | -2.281911 | 2.661508 | 1.901562 | 11.50834 | 6.925344
2018-03-14 00:52 | 436912.5 | 3120.002 | 5 | 46 | 3.389651 | -2.282236 | 2.661508 | 1.97763 | 11.50834 | 7.183814
2018-03-14 00:54 | 437032.5 | 3240.0006 | 5 | 46 | 3.371757 | -2.281855 | 2.661508 | 2.053677 | 11.50834 | 7.440925
2018-03-14 00:56 | 437152.5 | 3360.0003 | 5 | 46 | 3.351332 | -2.28184 | 2.661508 | 2.129747 | 11.50834 | 7.69665
2018-03-14 00:58 | 437272.5 | 3480.0004 | 5 | 46 | 3.328118 | -2.282097 | 2.661508 | 2.205806 | 11.50834 | 7.950691
2018-03-14 01:00 | 437392.5 | 3600.0012 | 5 | 46 | 3.301183 | -2.281883 | 2.661508 | 2.281867 | 11.50834 | 8.202833
2018-03-14 01:02 | 437512.5 | 3720.0014 | 5 | 46 | 3.268983 | -2.282189 | 2.661508 | 2.357932 | 11.50834 | 8.452753
2018-03-14 01:04 | 437632.5 | 3840.001 | 5 | 46 | 3.229045 | -2.28207 | 2.661508 | 2.43399 | 11.50834 | 8.699932
2018-03-14 01:06 | 437752.5 | 3960.0021 | 5 | 46 | 3.176839 | -2.281861 | 2.661508 | 2.510057 | 11.50834 | 8.943665
2018-03-14 01:08 | 437872.5 | 4080.0015 | 5 | 46 | 3.106254 | -2.28181 | 2.661508 | 2.586112 | 11.50834 | 9.18274
2018-03-14 01:10 | 437992.5 | 4200.0001 | 5 | 46 | 3.000938 | -2.28188 | 2.661508 | 2.662171 | 11.50834 | 9.415311
2018-03-14 01:10 | 437993.3 | 4200.8279 | 5 | 46 | 2.999997 | -2.281945 | 2.661508 | 2.662684 | 11.50834 | 9.41685
2018-03-14 01:12 | 438113.3 | 120.001 | 6 | 46 | 3.57755 | 0 | 2.661508 | 2.662684 | 11.50834 | 9.41685
2018-03-14 01:14 | 438233.3 | 240.0007 | 6 | 46 | 3.613039 | 0 | 2.661508 | 2.662684 | 11.50834 | 9.41685
2018-03-14 01:15 | 438293.3 | 300.0035 | 6 | 46 | 3.622406 | 0 | 2.661508 | 2.662684 | 11.50834 | 9.41685
2018-03-14 01:15 | 438293.3014 | 0.0026 | 7 | 47 | 3.622355 | 0 | 0 | 0 | 0 | 0
2018-03-14 01:15 | 438302.2 | 8.8267 | 2 | 47 | 3.705949 | 0.6494346 | 0.001581731 | 0 | 0.005850117 | 0
2018-03-14 01:17 | 438422.3 | 120.0014 | 3 | 47 | 4.117888 | 3.259977 | 0.109841 | 0 | 0.4463157 | 0
2018-03-14 01:19 | 438542.3 | 240.0001 | 3 | 47 | 4.14688 | 3.259949 | 0.2185076 | 0 | 0.8953779 | 0
2018-03-14 01:21 | 438662.3 | 360.0004 | 3 | 47 | 4.177628 | 3.259949 | 0.3271575 | 0 | 1.347673 | 0
2018-03-14 01:23 | 438782.3 | 480.0006 | 3 | 47 | 4.202344 | 3.259893 | 0.435828 | 0 | 1.803057 | 0
2018-03-14 01:25 | 438902.3 | 600.0012 | 3 | 47 | 4.223421 | 3.259956 | 0.5444925 | 0 | 2.260873 | 0
2018-03-14 01:27 | 439022.3 | 720.0012 | 3 | 47 | 4.243941 | 3.259949 | 0.653138 | 0 | 2.720834 | 0
2018-03-14 01:29 | 439142.3 | 840.0008 | 3 | 47 | 4.264465 | 3.259918 | 0.7618083 | 0 | 3.183183 | 0
2018-03-14 01:31 | 439262.3 | 960.0004 | 3 | 47 | 4.290244 | 3.259998 | 0.8704745 | 0 | 3.647983 | 0
2018-03-14 01:33 | 439382.3 | 1080.0009 | 3 | 47 | 4.319462 | 3.259947 | 0.9791389 | 0 | 4.115717 | 0
2018-03-14 01:35 | 439502.3 | 1200.0004 | 3 | 47 | 4.347639 | 3.259987 | 1.08778 | 0 | 4.586535 | 0
2018-03-14 01:37 | 439622.3 | 1320.0012 | 3 | 47 | 4.37961 | 3.259912 | 1.196467 | 0 | 5.060935 | 0
2018-03-14 01:39 | 439742.3 | 1440.0008 | 3 | 47 | 4.400054 | 3.124794 | 1.304274 | 0 | 5.534625 | 0
2018-03-14 01:41 | 439862.3 | 1560.0011 | 3 | 47 | 4.400182 | 2.876783 | 1.404272 | 0 | 5.97463 | 0
2018-03-14 01:43 | 439982.3 | 1680.0007 | 3 | 47 | 4.399939 | 2.66811 | 1.496684 | 0 | 6.381256 | 0
2018-03-14 01:45 | 440102.3 | 1800.0011 | 3 | 47 | 4.40014 | 2.490969 | 1.582755 | 0 | 6.759978 | 0
2018-03-14 01:47 | 440222.3 | 1920.0013 | 3 | 47 | 4.400103 | 2.329216 | 1.663033 | 0 | 7.11321 | 0
2018-03-14 01:49 | 440342.3 | 2040.0006 | 3 | 47 | 4.400132 | 2.185745 | 1.738238 | 0 | 7.444124 | 0
2018-03-14 01:51 | 440462.3 | 2160.0001 | 3 | 47 | 4.400149 | 2.060942 | 1.808972 | 0 | 7.755359 | 0
2018-03-14 01:53 | 440582.3 | 2280.0004 | 3 | 47 | 4.40009 | 1.948652 | 1.875772 | 0 | 8.049286 | 0
2018-03-14 01:55 | 440702.3 | 2400.0014 | 3 | 47 | 4.400104 | 1.847952 | 1.939025 | 0 | 8.327608 | 0
2018-03-14 01:57 | 440822.3 | 2520.0015 | 3 | 47 | 4.400037 | 1.752657 | 1.999026 | 0 | 8.591618 | 0
2018-03-14 01:59 | 440942.3 | 2640.0006 | 3 | 47 | 4.400033 | 1.663532 | 2.055966 | 0 | 8.842157 | 0
2018-03-14 02:01 | 441062.3 | 2760.0015 | 3 | 47 | 4.400137 | 1.580399 | 2.110013 | 0 | 9.079969 | 0
2018-03-14 02:03 | 441182.3 | 2880.0004 | 3 | 47 | 4.400123 | 1.500092 | 2.161336 | 0 | 9.305797 | 0
2018-03-14 02:05 | 441302.3 | 3000.0004 | 3 | 47 | 4.40009 | 1.420871 | 2.210006 | 0 | 9.519951 | 0
2018-03-14 02:07 | 441422.3 | 3120.0006 | 3 | 47 | 4.400086 | 1.346237 | 2.25611 | 0 | 9.722812 | 0
2018-03-14 02:09 | 441542.3 | 3240.0016 | 3 | 47 | 4.400046 | 1.274975 | 2.299783 | 0 | 9.914976 | 0
2018-03-14 02:11 | 441662.3 | 3360.0001 | 3 | 47 | 4.400078 | 1.207431 | 2.341157 | 0 | 10.09702 | 0
2018-03-14 02:13 | 441782.3 | 3480.0011 | 3 | 47 | 4.400123 | 1.143364 | 2.380319 | 0 | 10.26934 | 0
2018-03-14 02:15 | 441902.3 | 3600.0014 | 3 | 47 | 4.400003 | 1.080206 | 2.417374 | 0 | 10.43238 | 0
2018-03-14 02:17 | 442022.3 | 3720.0009 | 3 | 47 | 4.400045 | 1.02073 | 2.452395 | 0 | 10.58648 | 0
2018-03-14 02:19 | 442142.3 | 3840.001 | 3 | 47 | 4.400065 | 0.963171 | 2.485455 | 0 | 10.73194 | 0
2018-03-14 02:21 | 442262.3 | 3960.0012 | 3 | 47 | 4.400092 | 0.9087744 | 2.516649 | 0 | 10.8692 | 0
2018-03-14 02:23 | 442382.3 | 4080.0013 | 3 | 47 | 4.400051 | 0.8574018 | 2.546063 | 0 | 10.99862 | 0
2018-03-14 02:25 | 442502.3 | 4200.0006 | 3 | 47 | 4.400093 | 0.8098097 | 2.573833 | 0 | 11.12081 | 0
2018-03-14 02:27 | 442622.3 | 4320.0013 | 3 | 47 | 4.400074 | 0.7628851 | 2.600021 | 0 | 11.23604 | 0
2018-03-14 02:29 | 442742.3 | 4440.0014 | 3 | 47 | 4.400031 | 0.717617 | 2.62469 | 0 | 11.34459 | 0
2018-03-14 02:31 | 442862.3 | 4560.001 | 3 | 47 | 4.400048 | 0.6763277 | 2.647922 | 0 | 11.44681 | 0
2018-03-14 02:32 | 442936.6 | 4634.3529 | 3 | 47 | 4.400066 | 0.6519966 | 2.661632 | 0 | 11.50713 | 0
2018-03-14 02:34 | 443056.7 | 120.0002 | 4 | 47 | 4.294627 | 0 | 2.661632 | 0 | 11.50713 | 0
2018-03-14 02:36 | 443176.7 | 240.0011 | 4 | 47 | 4.283391 | 0 | 2.661632 | 0 | 11.50713 | 0
2018-03-14 02:37 | 443236.7 | 300.0016 | 4 | 47 | 4.280345 | 0 | 2.661632 | 0 | 11.50713 | 0
2018-03-14 02:39 | 443356.7 | 120.0011 | 5 | 47 | 3.952404 | -2.282077 | 2.661632 | 0.07605661 | 11.50713 | 0.3039382
2018-03-14 02:41 | 443476.7 | 240.0015 | 5 | 47 | 3.910319 | -2.281825 | 2.661632 | 0.1521179 | 11.50713 | 0.6028742
2018-03-14 02:43 | 443596.7 | 360.0001 | 5 | 47 | 3.874578 | -2.282019 | 2.661632 | 0.2281857 | 11.50713 | 0.8989429
2018-03-14 02:45 | 443716.7 | 480.0012 | 5 | 47 | 3.841327 | -2.282029 | 2.661632 | 0.3042519 | 11.50713 | 1.192387
2018-03-14 02:47 | 443836.7 | 600.0008 | 5 | 47 | 3.809554 | -2.281836 | 2.661632 | 0.3803157 | 11.50713 | 1.483353
2018-03-14 02:49 | 443956.7 | 720.0003 | 5 | 47 | 3.778794 | -2.281991 | 2.661632 | 0.4563724 | 11.50713 | 1.771923
2018-03-14 02:51 | 444076.7 | 840.0013 | 5 | 47 | 3.748505 | -2.281814 | 2.661632 | 0.5324378 | 11.50713 | 2.058209
2018-03-14 02:53 | 444196.7 | 960.0009 | 5 | 47 | 3.719227 | -2.281847 | 2.661632 | 0.6084967 | 11.50713 | 2.342194
2018-03-14 02:55 | 444316.7 | 1080.0004 | 5 | 47 | 3.691847 | -2.281897 | 2.661632 | 0.6845542 | 11.50713 | 2.62401
2018-03-14 02:57 | 444436.7 | 1200.0004 | 5 | 47 | 3.666771 | -2.281851 | 2.661632 | 0.7606237 | 11.50713 | 2.903884
2018-03-14 02:59 | 444556.7 | 1320.0014 | 5 | 47 | 3.643745 | -2.281849 | 2.661632 | 0.836684 | 11.50713 | 3.18189
2018-03-14 03:01 | 444676.7 | 1440.001 | 5 | 47 | 3.62189 | -2.281857 | 2.661632 | 0.9127471 | 11.50713 | 3.458198
2018-03-14 03:03 | 444796.7 | 1560.0007 | 5 | 47 | 3.601 | -2.282241 | 2.661632 | 0.9888081 | 11.50713 | 3.732881
2018-03-14 03:05 | 444916.7 | 1680.0007 | 5 | 47 | 3.580642 | -2.28183 | 2.661632 | 1.064866 | 11.50713 | 4.005986
2018-03-14 03:07 | 445036.7 | 1800.0002 | 5 | 47 | 3.56117 | -2.281855 | 2.661632 | 1.140933 | 11.50713 | 4.277603
2018-03-14 03:09 | 445156.7 | 1920.0005 | 5 | 47 | 3.543446 | -2.281816 | 2.661632 | 1.216997 | 11.50713 | 4.547784
2018-03-14 03:11 | 445276.7 | 2040.0009 | 5 | 47 | 3.526516 | -2.281892 | 2.661632 | 1.293055 | 11.50713 | 4.816644
2018-03-14 03:13 | 445396.7 | 2160.002 | 5 | 47 | 3.510309 | -2.281883 | 2.661632 | 1.369118 | 11.50713 | 5.08426
2018-03-14 03:15 | 445516.7 | 2280.0008 | 5 | 47 | 3.49497 | -2.281823 | 2.661632 | 1.445179 | 11.50713 | 5.350673
2018-03-14 03:17 | 445636.7 | 2400.0008 | 5 | 47 | 3.479912 | -2.282183 | 2.661632 | 1.521238 | 11.50713 | 5.615921
2018-03-14 03:19 | 445756.7 | 2520.0002 | 5 | 47 | 3.465487 | -2.282116 | 2.661632 | 1.597298 | 11.50713 | 5.880054
2018-03-14 03:21 | 445876.7 | 2640.0006 | 5 | 47 | 3.451116 | -2.281897 | 2.661632 | 1.673351 | 11.50713 | 6.143065
2018-03-14 03:23 | 445996.7 | 2760.0001 | 5 | 47 | 3.43683 | -2.281832 | 2.661632 | 1.749413 | 11.50713 | 6.40502
2018-03-14 03:25 | 446116.7 | 2880.0021 | 5 | 47 | 3.422103 | -2.282006 | 2.661632 | 1.825478 | 11.50713 | 6.665888
2018-03-14 03:27 | 446236.7 | 3000.002 | 5 | 47 | 3.406703 | -2.281959 | 2.661632 | 1.90154 | 11.50713 | 6.9256
2018-03-14 03:29 | 446356.7 | 3120.0006 | 5 | 47 | 3.390351 | -2.281972 | 2.661632 | 1.977599 | 11.50713 | 7.184101
2018-03-14 03:31 | 446476.7 | 3240.0005 | 5 | 47 | 3.372109 | -2.281902 | 2.661632 | 2.053661 | 11.50713 | 7.441296
2018-03-14 03:33 | 446596.7 | 3360.0006 | 5 | 47 | 3.351943 | -2.28221 | 2.661632 | 2.129719 | 11.50713 | 7.697015
2018-03-14 03:35 | 446716.7 | 3480.0011 | 5 | 47 | 3.328802 | -2.282159 | 2.661632 | 2.205786 | 11.50713 | 7.951128
2018-03-14 03:37 | 446836.7 | 3600.0001 | 5 | 47 | 3.301666 | -2.281846 | 2.661632 | 2.281849 | 11.50713 | 8.203324
2018-03-14 03:39 | 446956.7 | 3720.0014 | 5 | 47 | 3.2692 | -2.282122 | 2.661632 | 2.357911 | 11.50713 | 8.453264
2018-03-14 03:41 | 447076.7 | 3840.0004 | 5 | 47 | 3.228506 | -2.28221 | 2.661632 | 2.433979 | 11.50713 | 8.700464
2018-03-14 03:43 | 447196.7 | 3960.0002 | 5 | 47 | 3.176316 | -2.282104 | 2.661632 | 2.510046 | 11.50713 | 8.944158
2018-03-14 03:45 | 447316.7 | 4080.0014 | 5 | 47 | 3.105136 | -2.282068 | 2.661632 | 2.586115 | 11.50713 | 9.183225
2018-03-14 03:47 | 447435.7 | 4198.9785 | 5 | 47 | 2.999997 | -2.282017 | 2.661632 | 2.661524 | 11.50713 | 9.413728
2018-03-14 03:49 | 447555.8 | 120.0013 | 6 | 47 | 3.577424 | 0 | 2.661632 | 2.661524 | 11.50713 | 9.413728
2018-03-14 03:51 | 447675.8 | 240.0009 | 6 | 47 | 3.612865 | 0 | 2.661632 | 2.661524 | 11.50713 | 9.413728
2018-03-14 03:52 | 447735.8 | 300.0022 | 6 | 47 | 3.622224 | 0 | 2.661632 | 2.661524 | 11.50713 | 9.413728
2018-03-14 03:52 | 447735.8 | 0.0048 | 7 | 48 | 3.622324 | 0 | 0 | 0 | 0 | 0
2018-03-14 03:52 | 447744.7 | 8.8281 | 2 | 48 | 3.705936 | 0.6494072 | 0.001582605 | 0 | 0.005853171 | 0
2018-03-14 03:54 | 447864.7 | 120.0014 | 3 | 48 | 4.118403 | 3.259964 | 0.1098499 | 0 | 0.446319 | 0
2018-03-14 03:56 | 447984.7 | 240.0011 | 3 | 48 | 4.147997 | 3.259964 | 0.2185196 | 0 | 0.8955175 | 0
2018-03-14 03:58 | 448104.7 | 360.0005 | 3 | 48 | 4.176454 | 3.259964 | 0.3271824 | 0 | 1.347827 | 0
2018-03-14 04:00 | 448224.7 | 480.0007 | 3 | 48 | 4.200762 | 3.260065 | 0.4358419 | 0 | 1.803003 | 0
2018-03-14 04:02 | 448344.7 | 600.0005 | 3 | 48 | 4.221177 | 3.259941 | 0.5444928 | 0 | 2.260514 | 0
2018-03-14 04:04 | 448464.7 | 720.0011 | 3 | 48 | 4.241944 | 3.259953 | 0.6531703 | 0 | 2.720343 | 0
2018-03-14 04:06 | 448584.7 | 840.0015 | 3 | 48 | 4.266304 | 3.260031 | 0.7618301 | 0 | 3.182636 | 0
2018-03-14 04:08 | 448704.7 | 960.0005 | 3 | 48 | 4.29186 | 3.260027 | 0.8704744 | 0 | 3.647495 | 0
2018-03-14 04:10 | 448824.7 | 1080.0002 | 3 | 48 | 4.320151 | 3.260099 | 0.9791496 | 0 | 4.115429 | 0
2018-03-14 04:12 | 448944.7 | 1200.0008 | 3 | 48 | 4.345717 | 3.259985 | 1.087808 | 0 | 4.586414 | 0
2018-03-14 04:14 | 449064.7 | 1320.0005 | 3 | 48 | 4.381023 | 3.260063 | 1.196476 | 0 | 5.060615 | 0
2018-03-14 04:16 | 449184.7 | 1440.0004 | 3 | 48 | 4.40012 | 3.121672 | 1.304089 | 0 | 5.53348 | 0
2018-03-14 04:18 | 449304.7 | 1560.0008 | 3 | 48 | 4.400217 | 2.913795 | 1.403904 | 0 | 5.97268 | 0
2018-03-14 04:20 | 449424.7 | 1680.0006 | 3 | 48 | 4.400169 | 2.67964 | 1.49692 | 0 | 6.381966 | 0
2018-03-14 04:22 | 449544.7 | 1800.0011 | 3 | 48 | 4.40012 | 2.48798 | 1.58294 | 0 | 6.760467 | 0
2018-03-14 04:24 | 449664.7 | 1920.0008 | 3 | 48 | 4.400153 | 2.322563 | 1.663019 | 0 | 7.112826 | 0
2018-03-14 04:26 | 449784.7 | 2040.0005 | 3 | 48 | 4.400139 | 2.180893 | 1.738017 | 0 | 7.442823 | 0
2018-03-14 04:28 | 449904.7 | 2160.0011 | 3 | 48 | 4.40006 | 2.056038 | 1.808601 | 0 | 7.753403 | 0
2018-03-14 04:30 | 450024.7 | 2280.0007 | 3 | 48 | 4.400094 | 1.94372 | 1.87523 | 0 | 8.046576 | 0
2018-03-14 04:32 | 450144.7 | 2400.0013 | 3 | 48 | 4.400069 | 1.844252 | 1.938316 | 0 | 8.324162 | 0
2018-03-14 04:34 | 450264.7 | 2520.0002 | 3 | 48 | 4.400107 | 1.750254 | 1.998207 | 0 | 8.587689 | 0
2018-03-14 04:36 | 450384.7 | 2640.0008 | 3 | 48 | 4.400056 | 1.660763 | 2.055045 | 0 | 8.837779 | 0
2018-03-14 04:38 | 450504.7 | 2760.0006 | 3 | 48 | 4.400003 | 1.574542 | 2.108963 | 0 | 9.075025 | 0
2018-03-14 04:40 | 450624.7 | 2880.001 | 3 | 48 | 4.400028 | 1.494061 | 2.160117 | 0 | 9.300106 | 0
2018-03-14 04:42 | 450744.7 | 3000.0009 | 3 | 48 | 4.400059 | 1.416339 | 2.208627 | 0 | 9.513552 | 0
2018-03-14 04:44 | 450864.7 | 3120.0006 | 3 | 48 | 4.400033 | 1.342268 | 2.2546 | 0 | 9.715837 | 0
2018-03-14 04:46 | 450984.7 | 3240.001 | 3 | 48 | 4.400075 | 1.273049 | 2.29819 | 0 | 9.907638 | 0
2018-03-14 04:48 | 451104.7 | 3360.0017 | 3 | 48 | 4.40008 | 1.206699 | 2.339504 | 0 | 10.08942 | 0
2018-03-14 04:50 | 451224.7 | 3480.0013 | 3 | 48 | 4.400107 | 1.142972 | 2.37865 | 0 | 10.26167 | 0
2018-03-14 04:52 | 451344.7 | 3600.0004 | 3 | 48 | 4.400087 | 1.081237 | 2.415718 | 0 | 10.42477 | 0
2018-03-14 04:54 | 451464.7 | 3720.001 | 3 | 48 | 4.400086 | 1.020778 | 2.450745 | 0 | 10.57889 | 0
2018-03-14 04:56 | 451584.7 | 3840.0008 | 3 | 48 | 4.400023 | 0.9622192 | 2.483789 | 0 | 10.72429 | 0
2018-03-14 04:58 | 451704.7 | 3960.0005 | 3 | 48 | 4.400043 | 0.9092951 | 2.514972 | 0 | 10.86149 | 0
2018-03-14 05:00 | 451824.7 | 4080.0004 | 3 | 48 | 4.400075 | 0.8590937 | 2.544435 | 0 | 10.99113 | 0
2018-03-14 05:02 | 451944.7 | 4200.0001 | 3 | 48 | 4.400027 | 0.8099527 | 2.572251 | 0 | 11.11352 | 0
2018-03-14 05:04 | 452064.7 | 4320.0016 | 3 | 48 | 4.399937 | 0.7629232 | 2.598486 | 0 | 11.22896 | 0
2018-03-14 05:06 | 452184.7 | 4440.0005 | 3 | 48 | 4.399992 | 0.7194691 | 2.623215 | 0 | 11.33777 | 0
2018-03-14 05:08 | 452304.7 | 4560.0005 | 3 | 48 | 4.400042 | 0.6779299 | 2.646516 | 0 | 11.4403 | 0
2018-03-14 05:10 | 452386.8 | 4642.0491 | 3 | 48 | 4.400087 | 0.6519976 | 2.661667 | 0 | 11.50696 | 0
2018-03-14 05:12 | 452506.8 | 120.0015 | 4 | 48 | 4.294675 | 0 | 2.661667 | 0 | 11.50696 | 0
2018-03-14 05:14 | 452626.8 | 240.0013 | 4 | 48 | 4.283425 | 0 | 2.661667 | 0 | 11.50696 | 0
2018-03-14 05:15 | 452686.9 | 300.0018 | 4 | 48 | 4.280405 | 0 | 2.661667 | 0 | 11.50696 | 0
2018-03-14 05:17 | 452806.9 | 120.0007 | 5 | 48 | 3.953194 | -2.282185 | 2.661667 | 0.07605971 | 11.50696 | 0.303988
2018-03-14 05:19 | 452926.9 | 240.0013 | 5 | 48 | 3.911158 | -2.282146 | 2.661667 | 0.1521221 | 11.50696 | 0.6029864
2018-03-14 05:21 | 453046.9 | 360.001 | 5 | 48 | 3.8757 | -2.281779 | 2.661667 | 0.2281853 | 11.50696 | 0.8991137
2018-03-14 05:23 | 453166.9 | 480.0001 | 5 | 48 | 3.842588 | -2.281978 | 2.661667 | 0.3042572 | 11.50696 | 1.192679
2018-03-14 05:25 | 453286.9 | 600.0023 | 5 | 48 | 3.811282 | -2.281913 | 2.661667 | 0.3803249 | 11.50696 | 1.483778
2018-03-14 05:27 | 453406.9 | 720.0014 | 5 | 48 | 3.780585 | -2.281823 | 2.661667 | 0.4563816 | 11.50696 | 1.77248
2018-03-14 05:29 | 453526.9 | 840.0003 | 5 | 48 | 3.750151 | -2.282228 | 2.661667 | 0.5324474 | 11.50696 | 2.058896
2018-03-14 05:31 | 453646.9 | 960.0002 | 5 | 48 | 3.720521 | -2.281806 | 2.661667 | 0.6085068 | 11.50696 | 2.342991
2018-03-14 05:33 | 453766.9 | 1080.0006 | 5 | 48 | 3.692852 | -2.281779 | 2.661667 | 0.6845877 | 11.50696 | 2.62498
2018-03-14 05:35 | 453886.9 | 1200.0003 | 5 | 48 | 3.667339 | -2.28188 | 2.661667 | 0.7606449 | 11.50696 | 2.904861
2018-03-14 05:37 | 454006.9 | 1320.0002 | 5 | 48 | 3.643938 | -2.282142 | 2.661667 | 0.8367197 | 11.50696 | 3.182948
2018-03-14 05:39 | 454126.9 | 1440.0013 | 5 | 48 | 3.622076 | -2.2822 | 2.661667 | 0.9127831 | 11.50696 | 3.459276
2018-03-14 05:41 | 454246.9 | 1560.0003 | 5 | 48 | 3.601107 | -2.281875 | 2.661667 | 0.988846 | 11.50696 | 3.733983
2018-03-14 05:43 | 454366.9 | 1680.0002 | 5 | 48 | 3.580565 | -2.282107 | 2.661667 | 1.064911 | 11.50696 | 4.007116
2018-03-14 05:45 | 454486.9 | 1800.0013 | 5 | 48 | 3.561232 | -2.281856 | 2.661667 | 1.140977 | 11.50696 | 4.278736
2018-03-14 05:47 | 454606.9 | 1920.0012 | 5 | 48 | 3.543647 | -2.281851 | 2.661667 | 1.217033 | 11.50696 | 4.548918
2018-03-14 05:49 | 454726.9 | 2040.0027 | 5 | 48 | 3.526514 | -2.281907 | 2.661667 | 1.293106 | 11.50696 | 4.817837
2018-03-14 05:51 | 454846.9 | 2160.0006 | 5 | 48 | 3.510209 | -2.282258 | 2.661667 | 1.369163 | 11.50696 | 5.085424
2018-03-14 05:53 | 454966.9 | 2280.0004 | 5 | 48 | 3.494488 | -2.281878 | 2.661667 | 1.445227 | 11.50696 | 5.35182
2018-03-14 05:55 | 455086.9 | 2400.0018 | 5 | 48 | 3.479708 | -2.281788 | 2.661667 | 1.521287 | 11.50696 | 5.617044
2018-03-14 05:57 | 455206.9 | 2520.0014 | 5 | 48 | 3.465356 | -2.281875 | 2.661667 | 1.59734 | 11.50696 | 5.881137
2018-03-14 05:59 | 455326.9 | 2640.0003 | 5 | 48 | 3.45114 | -2.281818 | 2.661667 | 1.673401 | 11.50696 | 6.144169
2018-03-14 06:01 | 455446.9 | 2760.0009 | 5 | 48 | 3.436684 | -2.281789 | 2.661667 | 1.749466 | 11.50696 | 6.406133
2018-03-14 06:03 | 455566.9 | 2880.0023 | 5 | 48 | 3.421956 | -2.28214 | 2.661667 | 1.825534 | 11.50696 | 6.666994
2018-03-14 06:05 | 455686.9 | 3000.0004 | 5 | 48 | 3.406312 | -2.282181 | 2.661667 | 1.901593 | 11.50696 | 6.926683
2018-03-14 06:07 | 455806.9 | 3120.0002 | 5 | 48 | 3.3897 | -2.282103 | 2.661667 | 1.977652 | 11.50696 | 7.185141
2018-03-14 06:09 | 455926.9 | 3240.0006 | 5 | 48 | 3.3719 | -2.281801 | 2.661667 | 2.053717 | 11.50696 | 7.442314
2018-03-14 06:11 | 456046.9 | 3360.0013 | 5 | 48 | 3.351409 | -2.282114 | 2.661667 | 2.129785 | 11.50696 | 7.69804
2018-03-14 06:13 | 456166.9 | 3480.0009 | 5 | 48 | 3.328061 | -2.281978 | 2.661667 | 2.205843 | 11.50696 | 7.952077
2018-03-14 06:15 | 456286.9 | 3600.0006 | 5 | 48 | 3.300405 | -2.281784 | 2.661667 | 2.28191 | 11.50696 | 8.204209
2018-03-14 06:17 | 456406.9 | 3720.0005 | 5 | 48 | 3.267933 | -2.282118 | 2.661667 | 2.357978 | 11.50696 | 8.454063
2018-03-14 06:19 | 456526.9 | 3840.0002 | 5 | 48 | 3.228165 | -2.282183 | 2.661667 | 2.434039 | 11.50696 | 8.70118
2018-03-14 06:21 | 456646.9 | 3960.0005 | 5 | 48 | 3.176769 | -2.282207 | 2.661667 | 2.510107 | 11.50696 | 8.944877
2018-03-14 06:23 | 456766.9 | 4080.0013 | 5 | 48 | 3.106358 | -2.282116 | 2.661667 | 2.58617 | 11.50696 | 9.183986
2018-03-14 06:25 | 456886.7 | 4199.7791 | 5 | 48 | 2.999999 | -2.282096 | 2.661667 | 2.662096 | 11.50696 | 9.416138
2018-03-14 06:27 | 457006.7 | 120.0015 | 6 | 48 | 3.576971 | 0 | 2.661667 | 2.662104 | 11.50696 | 9.416164
2018-03-14 06:29 | 457126.7 | 240.0011 | 6 | 48 | 3.61244 | 0 | 2.661667 | 2.662104 | 11.50696 | 9.416164
2018-03-14 06:30 | 457186.8 | 300.0041 | 6 | 48 | 3.621794 | 0 | 2.661667 | 2.662104 | 11.50696 | 9.416164
2018-03-14 06:30 | 457186.8 | 0.0028 | 7 | 49 | 3.621359 | 0 | 0 | 0 | 0 | 0
2018-03-14 06:30 | 457195.7 | 8.8466 | 2 | 49 | 3.705228 | 0.6493732 | 0.001584564 | 0 | 0.005859742 | 0
2018-03-14 06:32 | 457315.8 | 120.0015 | 3 | 49 | 4.119155 | 3.259991 | 0.1098481 | 0 | 0.4464095 | 0
2018-03-14 06:34 | 457435.8 | 240.002 | 3 | 49 | 4.149102 | 3.260065 | 0.21852 | 0 | 0.8956789 | 0
2018-03-14 06:36 | 457555.7 | 360.0002 | 3 | 49 | 4.178511 | 3.259892 | 0.3271799 | 0 | 1.348132 | 0
2018-03-14 06:38 | 457675.7 | 480.0007 | 3 | 49 | 4.202956 | 3.259909 | 0.4358329 | 0 | 1.803543 | 0
2018-03-14 06:40 | 457795.7 | 600.0005 | 3 | 49 | 4.224141 | 3.259895 | 0.5444901 | 0 | 2.261331 | 0
2018-03-14 06:42 | 457915.8 | 720.0013 | 3 | 49 | 4.242196 | 3.259928 | 0.6531594 | 0 | 2.721411 | 0
2018-03-14 06:44 | 458035.8 | 840.0013 | 3 | 49 | 4.265584 | 3.260012 | 0.7618098 | 0 | 3.183728 | 0
2018-03-14 06:46 | 458155.7 | 960.0006 | 3 | 49 | 4.291387 | 3.260021 | 0.8704896 | 0 | 3.648679 | 0
2018-03-14 06:48 | 458275.7 | 1080.0004 | 3 | 49 | 4.319174 | 3.260073 | 0.9791327 | 0 | 4.116524 | 0
2018-03-14 06:50 | 458395.8 | 1200.0012 | 3 | 49 | 4.351626 | 3.25993 | 1.087799 | 0 | 4.587664 | 0
2018-03-14 06:52 | 458515.7 | 1320.0002 | 3 | 49 | 4.382644 | 3.259951 | 1.196452 | 0 | 5.062144 | 0
2018-03-14 06:54 | 458635.7 | 1440.0002 | 3 | 49 | 4.400195 | 3.121014 | 1.303998 | 0 | 5.534825 | 0
2018-03-14 06:56 | 458755.7 | 1560.0008 | 3 | 49 | 4.400167 | 2.874378 | 1.403774 | 0 | 5.973859 | 0
2018-03-14 06:58 | 458875.7 | 1680.0002 | 3 | 49 | 4.400082 | 2.648994 | 1.495695 | 0 | 6.378323 | 0
2018-03-14 07:00 | 458995.7 | 1800.0002 | 3 | 49 | 4.400158 | 2.468899 | 1.581007 | 0 | 6.753707 | 0
2018-03-14 07:02 | 459115.7 | 1920.0009 | 3 | 49 | 4.400119 | 2.322939 | 1.661105 | 0 | 7.106148 | 0
2018-03-14 07:04 | 459235.7 | 2040.0001 | 3 | 49 | 4.400156 | 2.18178 | 1.736129 | 0 | 7.436264 | 0
2018-03-14 07:06 | 459355.8 | 2160.001 | 3 | 49 | 4.400155 | 2.054922 | 1.80669 | 0 | 7.746742 | 0
2018-03-14 07:08 | 459475.8 | 2280.001 | 3 | 49 | 4.400114 | 1.943666 | 1.873276 | 0 | 8.039726 | 0
2018-03-14 07:10 | 459595.8 | 2400.0016 | 3 | 49 | 4.400076 | 1.845165 | 1.936422 | 0 | 8.317575 | 0
2018-03-14 07:12 | 459715.8 | 2520.0015 | 3 | 49 | 4.400132 | 1.753145 | 1.996365 | 0 | 8.58133 | 0
2018-03-14 07:14 | 459835.8 | 2640.0023 | 3 | 49 | 4.400054 | 1.664688 | 2.053319 | 0 | 8.831933 | 0
2018-03-14 07:16 | 459955.8 | 2760.0012 | 3 | 49 | 4.400018 | 1.580532 | 2.1074 | 0 | 9.069895 | 0
2018-03-14 07:18 | 460075.7 | 2880.0002 | 3 | 49 | 4.400191 | 1.501356 | 2.158755 | 0 | 9.295856 | 0
2018-03-14 07:20 | 460195.8 | 3000.001 | 3 | 49 | 4.400079 | 1.423537 | 2.207475 | 0 | 9.510231 | 0
2018-03-14 07:22 | 460315.7 | 3120.0007 | 3 | 49 | 4.400122 | 1.349763 | 2.25367 | 0 | 9.713493 | 0
2018-03-14 07:24 | 460435.7 | 3240.0007 | 3 | 49 | 4.400112 | 1.279543 | 2.29747 | 0 | 9.906217 | 0
2018-03-14 07:26 | 460555.7 | 3360.0007 | 3 | 49 | 4.400093 | 1.211797 | 2.338964 | 0 | 10.08879 | 0
2018-03-14 07:28 | 460675.8 | 3480.0013 | 3 | 49 | 4.400107 | 1.146181 | 2.378244 | 0 | 10.26163 | 0
2018-03-14 07:30 | 460795.8 | 3600.0012 | 3 | 49 | 4.400092 | 1.083289 | 2.41538 | 0 | 10.42503 | 0
2018-03-14 07:32 | 460915.7 | 3720.0002 | 3 | 49 | 4.40007 | 1.022901 | 2.450469 | 0 | 10.57942 | 0
2018-03-14 07:34 | 461035.8 | 3840.0015 | 3 | 49 | 4.400071 | 0.9661007 | 2.483615 | 0 | 10.72527 | 0
2018-03-14 07:36 | 461155.8 | 3960.0014 | 3 | 49 | 4.400185 | 0.9139109 | 2.514917 | 0 | 10.863 | 0
2018-03-14 07:38 | 461275.7 | 4080.0006 | 3 | 49 | 4.400137 | 0.8620205 | 2.544465 | 0 | 10.99301 | 0
2018-03-14 07:40 | 461395.8 | 4200.002 | 3 | 49 | 4.400026 | 0.8121214 | 2.572352 | 0 | 11.11572 | 0
2018-03-14 07:42 | 461515.7 | 4320.0007 | 3 | 49 | 4.400095 | 0.7661629 | 2.598647 | 0 | 11.23142 | 0
2018-03-14 07:44 | 461635.8 | 4440.0015 | 3 | 49 | 4.400029 | 0.7219124 | 2.623433 | 0 | 11.34048 | 0
2018-03-14 07:46 | 461755.8 | 4560.0012 | 3 | 49 | 4.400051 | 0.6804485 | 2.646802 | 0 | 11.4433 | 0
2018-03-14 07:47 | 461842.6 | 4646.8019 | 3 | 49 | 4.400089 | 0.6519995 | 2.66286 | 0 | 11.51396 | 0
2018-03-14 07:49 | 461962.6 | 119.9998 | 4 | 49 | 4.294988 | 0 | 2.66286 | 0 | 11.51396 | 0
2018-03-14 07:51 | 462082.6 | 240.0004 | 4 | 49 | 4.283745 | 0 | 2.66286 | 0 | 11.51396 | 0
2018-03-14 07:52 | 462142.6 | 300.0025 | 4 | 49 | 4.280718 | 0 | 2.66286 | 0 | 11.51396 | 0
2018-03-14 07:54 | 462262.7 | 120.0015 | 5 | 49 | 3.952964 | -2.281803 | 2.66286 | 0.07605797 | 11.51396 | 0.3040254
2018-03-14 07:56 | 462382.7 | 240.0013 | 5 | 49 | 3.910511 | -2.281864 | 2.66286 | 0.1521323 | 11.51396 | 0.6030376
2018-03-14 07:58 | 462502.7 | 360.0003 | 5 | 49 | 3.875292 | -2.281637 | 2.66286 | 0.2281915 | 11.51396 | 0.8991159
2018-03-14 08:00 | 462622.7 | 480.0015 | 5 | 49 | 3.84198 | -2.281758 | 2.66286 | 0.3042593 | 11.51396 | 1.19262
2018-03-14 08:02 | 462742.7 | 600.0014 | 5 | 49 | 3.810409 | -2.281857 | 2.66286 | 0.3803185 | 11.51396 | 1.48362
2018-03-14 08:04 | 462862.7 | 720.002 | 5 | 49 | 3.779982 | -2.281788 | 2.66286 | 0.4563904 | 11.51396 | 1.772327
2018-03-14 08:06 | 462982.7 | 840.0008 | 5 | 49 | 3.749645 | -2.281928 | 2.66286 | 0.5324544 | 11.51396 | 2.058687
2018-03-14 08:08 | 463102.7 | 960.0015 | 5 | 49 | 3.720349 | -2.282159 | 2.66286 | 0.6085089 | 11.51396 | 2.342742
2018-03-14 08:10 | 463222.7 | 1080.0004 | 5 | 49 | 3.692743 | -2.282125 | 2.66286 | 0.6845837 | 11.51396 | 2.624706
2018-03-14 08:12 | 463342.7 | 1200.0009 | 5 | 49 | 3.66755 | -2.282187 | 2.66286 | 0.7606515 | 11.51396 | 2.904639
2018-03-14 08:14 | 463462.7 | 1320.0023 | 5 | 49 | 3.644176 | -2.281711 | 2.66286 | 0.8367165 | 11.51396 | 3.182709
2018-03-14 08:16 | 463582.7 | 1440.0004 | 5 | 49 | 3.621913 | -2.28218 | 2.66286 | 0.9127775 | 11.51396 | 3.459029
2018-03-14 08:18 | 463702.7 | 1560.0017 | 5 | 49 | 3.600351 | -2.281963 | 2.66286 | 0.9888426 | 11.51396 | 3.733705
2018-03-14 08:20 | 463822.7 | 1680.0008 | 5 | 49 | 3.579954 | -2.281904 | 2.66286 | 1.064909 | 11.51396 | 4.006789
2018-03-14 08:22 | 463942.7 | 1800.0013 | 5 | 49 | 3.56143 | -2.282159 | 2.66286 | 1.140972 | 11.51396 | 4.27837
2018-03-14 08:24 | 464062.7 | 1920.0003 | 5 | 49 | 3.543893 | -2.282174 | 2.66286 | 1.217038 | 11.51396 | 4.548594
2018-03-14 08:26 | 464182.7 | 2040.0001 | 5 | 49 | 3.526506 | -2.282104 | 2.66286 | 1.2931 | 11.51396 | 4.817481
2018-03-14 08:28 | 464302.7 | 2160.0013 | 5 | 49 | 3.51021 | -2.282056 | 2.66286 | 1.369166 | 11.51396 | 5.085099
2018-03-14 08:30 | 464422.7 | 2280.0011 | 5 | 49 | 3.494641 | -2.282118 | 2.66286 | 1.445223 | 11.51396 | 5.351479
2018-03-14 08:32 | 464542.7 | 2400.0015 | 5 | 49 | 3.479703 | -2.281913 | 2.66286 | 1.521289 | 11.51396 | 5.616733
2018-03-14 08:34 | 464662.7 | 2520.0013 | 5 | 49 | 3.465438 | -2.281984 | 2.66286 | 1.59735 | 11.51396 | 5.880858
2018-03-14 08:36 | 464782.7 | 2640.0012 | 5 | 49 | 3.451216 | -2.28194 | 2.66286 | 1.673415 | 11.51396 | 6.143921
2018-03-14 08:38 | 464902.7 | 2760.0018 | 5 | 49 | 3.437229 | -2.281823 | 2.66286 | 1.749478 | 11.51396 | 6.405893
2018-03-14 08:40 | 465022.7 | 2880.0001 | 5 | 49 | 3.421825 | -2.282144 | 2.66286 | 1.825531 | 11.51396 | 6.666717
2018-03-14 08:42 | 465142.7 | 3000.0004 | 5 | 49 | 3.405971 | -2.282107 | 2.66286 | 1.901601 | 11.51396 | 6.926414
2018-03-14 08:44 | 465262.7 | 3120.0009 | 5 | 49 | 3.389426 | -2.282092 | 2.66286 | 1.977659 | 11.51396 | 7.184846
2018-03-14 08:46 | 465382.7 | 3240.0006 | 5 | 49 | 3.371359 | -2.281919 | 2.66286 | 2.053717 | 11.51396 | 7.441962
2018-03-14 08:48 | 465502.7 | 3360.0012 | 5 | 49 | 3.350793 | -2.282135 | 2.66286 | 2.129791 | 11.51396 | 7.697666
2018-03-14 08:50 | 465622.7 | 3480.0009 | 5 | 49 | 3.326695 | -2.282135 | 2.66286 | 2.205849 | 11.51396 | 7.951629
2018-03-14 08:52 | 465742.7 | 3600.0006 | 5 | 49 | 3.29879 | -2.282114 | 2.66286 | 2.281926 | 11.51396 | 8.203674
2018-03-14 08:54 | 465862.7 | 3720.0011 | 5 | 49 | 3.266445 | -2.282099 | 2.66286 | 2.357987 | 11.51396 | 8.453387
2018-03-14 08:56 | 465982.7 | 3840.0009 | 5 | 49 | 3.226064 | -2.282135 | 2.66286 | 2.434055 | 11.51396 | 8.700382
2018-03-14 08:58 | 466102.7 | 3960.0014 | 5 | 49 | 3.174584 | -2.28215 | 2.66286 | 2.510119 | 11.51396 | 8.943897
2018-03-14 09:00 | 466222.7 | 4080.0013 | 5 | 49 | 3.104712 | -2.282088 | 2.66286 | 2.586193 | 11.51396 | 9.18289
2018-03-14 09:02 | 466342 | 4199.3314 | 5 | 49 | 2.999997 | -2.282114 | 2.66286 | 2.661837 | 11.51396 | 9.414102
2018-03-14 09:04 | 466462.1 | 120.0022 | 6 | 49 | 3.577479 | 0 | 2.66286 | 2.661837 | 11.51396 | 9.414102
2018-03-14 09:06 | 466582.1 | 240.0004 | 6 | 49 | 3.613065 | 0 | 2.66286 | 2.661837 | 11.51396 | 9.414102
2018-03-14 09:07 | 466642.1 | 300.0024 | 6 | 49 | 3.622412 | 0 | 2.66286 | 2.661837 | 11.51396 | 9.414102
2018-03-14 09:07 | 466642.1 | 0.0036 | 7 | 50 | 3.622563 | 0 | 0 | 0 | 0 | 0
2018-03-14 09:07 | 466651 | 8.8338 | 2 | 50 | 3.705279 | 0.6493828 | 0.001583194 | 4.9e-11 | 0.005855304 | 1.77e-10
2018-03-14 09:09 | 466771 | 120.0015 | 3 | 50 | 4.118885 | 3.259888 | 0.1098488 | 4.9e-11 | 0.4463416 | 1.77e-10
2018-03-14 09:11 | 466891 | 240.0005 | 3 | 50 | 4.147269 | 3.259943 | 0.2185211 | 4.9e-11 | 0.8954915 | 1.77e-10
2018-03-14 09:13 | 467011 | 360.0009 | 3 | 50 | 4.176216 | 3.259895 | 0.327174 | 4.9e-11 | 1.347696 | 1.77e-10
2018-03-14 09:15 | 467131 | 480.0008 | 3 | 50 | 4.2018 | 3.259918 | 0.4358371 | 4.9e-11 | 1.802994 | 1.77e-10
2018-03-14 09:17 | 467251 | 600.0006 | 3 | 50 | 4.222712 | 3.25996 | 0.5444888 | 4.9e-11 | 2.260681 | 1.77e-10
2018-03-14 09:19 | 467371 | 720.0002 | 3 | 50 | 4.243444 | 3.259998 | 0.6531672 | 4.9e-11 | 2.720714 | 1.77e-10
2018-03-14 09:21 | 467491 | 840.0008 | 3 | 50 | 4.266192 | 3.260056 | 0.7618154 | 4.9e-11 | 3.182963 | 1.77e-10
2018-03-14 09:23 | 467611 | 960.0015 | 3 | 50 | 4.291875 | 3.260027 | 0.8704783 | 4.9e-11 | 3.647916 | 1.77e-10
2018-03-14 09:25 | 467731 | 1080.0003 | 3 | 50 | 4.320384 | 3.259991 | 0.9791458 | 4.9e-11 | 4.115822 | 1.77e-10
2018-03-14 09:27 | 467851 | 1200.0009 | 3 | 50 | 4.350907 | 3.259991 | 1.087812 | 4.9e-11 | 4.58695 | 1.77e-10
2018-03-14 09:29 | 467971 | 1320.0006 | 3 | 50 | 4.38225 | 3.260012 | 1.196465 | 4.9e-11 | 5.061395 | 1.77e-10
2018-03-14 09:31 | 468091 | 1440.0002 | 3 | 50 | 4.400171 | 3.119055 | 1.304013 | 4.9e-11 | 5.534081 | 1.77e-10
2018-03-14 09:33 | 468211 | 1560.0004 | 3 | 50 | 4.400084 | 2.870857 | 1.403755 | 4.9e-11 | 5.972963 | 1.77e-10
2018-03-14 09:35 | 468331 | 1680.0007 | 3 | 50 | 4.400158 | 2.659153 | 1.49587 | 4.9e-11 | 6.378279 | 1.77e-10
2018-03-14 09:37 | 468451 | 1800.001 | 3 | 50 | 4.400123 | 2.473789 | 1.581337 | 4.9e-11 | 6.754348 | 1.77e-10
2018-03-14 09:39 | 468571 | 1920 | 3 | 50 | 4.400113 | 2.312471 | 1.66103 | 4.9e-11 | 7.105005 | 1.77e-10
2018-03-14 09:41 | 468691 | 2040.0015 | 3 | 50 | 4.400127 | 2.173004 | 1.735766 | 4.9e-11 | 7.433852 | 1.77e-10
2018-03-14 09:43 | 468811 | 2160.0019 | 3 | 50 | 4.400081 | 2.061359 | 1.806306 | 4.9e-11 | 7.744238 | 1.77e-10
2018-03-14 09:45 | 468931 | 2280.0008 | 3 | 50 | 4.400095 | 1.951683 | 1.873174 | 4.9e-11 | 8.038464 | 1.77e-10
2018-03-14 09:47 | 469051 | 2400.0015 | 3 | 50 | 4.400091 | 1.850113 | 1.936516 | 4.9e-11 | 8.317176 | 1.77e-10
2018-03-14 09:49 | 469171 | 2520.001 | 3 | 50 | 4.400127 | 1.757067 | 1.996615 | 4.9e-11 | 8.581614 | 1.77e-10
2018-03-14 09:51 | 469291 | 2640.0008 | 3 | 50 | 4.400145 | 1.668764 | 2.05368 | 4.9e-11 | 8.832705 | 1.77e-10
2018-03-14 09:53 | 469411 | 2760.0007 | 3 | 50 | 4.400044 | 1.583435 | 2.107865 | 4.9e-11 | 9.071128 | 1.77e-10
2018-03-14 09:55 | 469531 | 2880.0004 | 3 | 50 | 4.400101 | 1.502253 | 2.159279 | 4.9e-11 | 9.297354 | 1.77e-10
2018-03-14 09:57 | 469651 | 3000.0008 | 3 | 50 | 4.400127 | 1.42388 | 2.20804 | 4.9e-11 | 9.511906 | 1.77e-10
2018-03-14 09:59 | 469771 | 3120.0007 | 3 | 50 | 4.400079 | 1.349097 | 2.254238 | 4.9e-11 | 9.715178 | 1.77e-10
2018-03-14 10:01 | 469891 | 3240.001 | 3 | 50 | 4.400054 | 1.27595 | 2.297995 | 4.9e-11 | 9.907711 | 1.77e-10
2018-03-14 10:03 | 470011 | 3360.0009 | 3 | 50 | 4.400067 | 1.206083 | 2.33936 | 4.9e-11 | 10.08972 | 1.77e-10
2018-03-14 10:05 | 470131 | 3480.0007 | 3 | 50 | 4.400056 | 1.138742 | 2.378431 | 4.9e-11 | 10.26164 | 1.77e-10
2018-03-14 10:07 | 470251 | 3600.0012 | 3 | 50 | 4.40007 | 1.076114 | 2.415334 | 4.9e-11 | 10.42401 | 1.77e-10
2018-03-14 10:09 | 470371 | 3720.0001 | 3 | 50 | 4.400039 | 1.017829 | 2.450229 | 4.9e-11 | 10.57755 | 1.77e-10
2018-03-14 10:11 | 470491 | 3840.0015 | 3 | 50 | 4.40009 | 0.9625149 | 2.483231 | 4.9e-11 | 10.72276 | 1.77e-10
2018-03-14 10:13 | 470611 | 3960.0003 | 3 | 50 | 4.400093 | 0.9089031 | 2.514406 | 4.9e-11 | 10.85994 | 1.77e-10
2018-03-14 10:15 | 470731 | 4080.001 | 3 | 50 | 4.400041 | 0.8576193 | 2.543837 | 4.9e-11 | 10.98943 | 1.77e-10
2018-03-14 10:17 | 470851 | 4200.0015 | 3 | 50 | 4.400063 | 0.8088694 | 2.57161 | 4.9e-11 | 11.11164 | 1.77e-10
2018-03-14 10:19 | 470971 | 4320.0011 | 3 | 50 | 4.40007 | 0.7619648 | 2.597786 | 4.9e-11 | 11.22681 | 1.77e-10
2018-03-14 10:21 | 471091 | 4440.0003 | 3 | 50 | 4.400086 | 0.7179861 | 2.622436 | 4.9e-11 | 11.33527 | 1.77e-10
2018-03-14 10:23 | 471211 | 4560.0003 | 3 | 50 | 4.400103 | 0.6769228 | 2.645661 | 4.9e-11 | 11.43747 | 1.77e-10
2018-03-14 10:25 | 471286 | 4634.9994 | 3 | 50 | 4.400039 | 0.6519823 | 2.659497 | 4.9e-11 | 11.49834 | 1.77e-10
2018-03-14 10:27 | 471406.1 | 120 | 4 | 50 | 4.294422 | 0 | 2.659497 | 4.9e-11 | 11.49834 | 1.77e-10
2018-03-14 10:29 | 471526.1 | 240.0006 | 4 | 50 | 4.283135 | 0 | 2.659497 | 4.9e-11 | 11.49834 | 1.77e-10
2018-03-14 10:30 | 471586.1 | 300.0028 | 4 | 50 | 4.280077 | 0 | 2.659497 | 4.9e-11 | 11.49834 | 1.77e-10
2018-03-14 10:32 | 471706.1 | 120.0014 | 5 | 50 | 3.950931 | -2.282195 | 2.659497 | 0.07606155 | 11.49834 | 0.3038835
2018-03-14 10:34 | 471826.1 | 240.0004 | 5 | 50 | 3.908542 | -2.282092 | 2.659497 | 0.152125 | 11.49834 | 0.6027017
2018-03-14 10:36 | 471946.1 | 360.0009 | 5 | 50 | 3.872632 | -2.281823 | 2.659497 | 0.2281887 | 11.49834 | 0.8986189
2018-03-14 10:38 | 472066.1 | 480.0006 | 5 | 50 | 3.839162 | -2.281837 | 2.659497 | 0.3042464 | 11.49834 | 1.191877
2018-03-14 10:40 | 472186.1 | 600.0011 | 5 | 50 | 3.807739 | -2.281808 | 2.659497 | 0.3803091 | 11.49834 | 1.482681
2018-03-14 10:42 | 472306.1 | 720.0001 | 5 | 50 | 3.777323 | -2.282163 | 2.659497 | 0.456377 | 11.49834 | 1.771162
2018-03-14 10:44 | 472426.1 | 840.0006 | 5 | 50 | 3.746994 | -2.282092 | 2.659497 | 0.5324451 | 11.49834 | 2.057344
2018-03-14 10:46 | 472546.1 | 960.0013 | 5 | 50 | 3.717429 | -2.282056 | 2.659497 | 0.6085085 | 11.49834 | 2.341219
2018-03-14 10:48 | 472666.1 | 1080.0008 | 5 | 50 | 3.689791 | -2.282101 | 2.659497 | 0.6845714 | 11.49834 | 2.622913
2018-03-14 10:50 | 472786.1 | 1200.0014 | 5 | 50 | 3.664685 | -2.281924 | 2.659497 | 0.7606338 | 11.49834 | 2.902598
2018-03-14 10:52 | 472906.1 | 1320.0004 | 5 | 50 | 3.641292 | -2.282122 | 2.659497 | 0.8366911 | 11.49834 | 3.18043
2018-03-14 10:54 | 473026.1 | 1440.0001 | 5 | 50 | 3.618862 | -2.282161 | 2.659497 | 0.9127467 | 11.49834 | 3.456507
2018-03-14 10:56 | 473146.1 | 1560.0016 | 5 | 50 | 3.597454 | -2.281922 | 2.659497 | 0.988803 | 11.49834 | 3.730926
2018-03-14 10:58 | 473266.1 | 1680.0006 | 5 | 50 | 3.577087 | -2.281939 | 2.659497 | 1.06486 | 11.49834 | 4.003748
2018-03-14 11:00 | 473386.1 | 1800.0013 | 5 | 50 | 3.558609 | -2.281818 | 2.659497 | 1.140918 | 11.49834 | 4.275105
2018-03-14 11:02 | 473506.1 | 1920.0012 | 5 | 50 | 3.540957 | -2.282023 | 2.659497 | 1.216973 | 11.49834 | 4.545079
2018-03-14 11:04 | 473626.1 | 2040.0011 | 5 | 50 | 3.523956 | -2.282097 | 2.659497 | 1.29303 | 11.49834 | 4.813737
2018-03-14 11:06 | 473746.1 | 2160.0009 | 5 | 50 | 3.507679 | -2.281939 | 2.659497 | 1.369083 | 11.49834 | 5.081124
2018-03-14 11:08 | 473866.1 | 2280.0003 | 5 | 50 | 3.491849 | -2.281765 | 2.659497 | 1.445137 | 11.49834 | 5.347292
2018-03-14 11:10 | 473986.1 | 2400.0007 | 5 | 50 | 3.476375 | -2.281937 | 2.659497 | 1.521192 | 11.49834 | 5.612273
2018-03-14 11:12 | 474106.1 | 2520.001 | 5 | 50 | 3.461663 | -2.281892 | 2.659497 | 1.597245 | 11.49834 | 5.876102
2018-03-14 11:14 | 474226.1 | 2640.001 | 5 | 50 | 3.44683 | -2.281941 | 2.659497 | 1.6733 | 11.49834 | 6.138813
2018-03-14 11:16 | 474346.1 | 2760.0015 | 5 | 50 | 3.431727 | -2.282039 | 2.659497 | 1.749339 | 11.49834 | 6.400336
2018-03-14 11:18 | 474466.1 | 2880.0009 | 5 | 50 | 3.416037 | -2.282027 | 2.659497 | 1.825372 | 11.49834 | 6.660666
2018-03-14 11:20 | 474586.1 | 3000.0003 | 5 | 50 | 3.400105 | -2.282157 | 2.659497 | 1.901406 | 11.49834 | 6.9198
2018-03-14 11:22 | 474706.1 | 3120.0006 | 5 | 50 | 3.383169 | -2.281857 | 2.659497 | 1.977442 | 11.49834 | 7.177694
2018-03-14 11:24 | 474826.1 | 3240.0006 | 5 | 50 | 3.364775 | -2.282111 | 2.659497 | 2.053478 | 11.49834 | 7.434242
2018-03-14 11:26 | 474946.1 | 3360.0004 | 5 | 50 | 3.343916 | -2.281803 | 2.659497 | 2.129517 | 11.49834 | 7.689317
2018-03-14 11:28 | 475066.1 | 3480.0002 | 5 | 50 | 3.320325 | -2.282154 | 2.659497 | 2.205554 | 11.49834 | 7.942698
2018-03-14 11:30 | 475186.1 | 3600.0006 | 5 | 50 | 3.292918 | -2.282197 | 2.659497 | 2.281584 | 11.49834 | 8.194132
2018-03-14 11:32 | 475306.1 | 3720.0013 | 5 | 50 | 3.260478 | -2.282137 | 2.659497 | 2.357618 | 11.49834 | 8.443313
2018-03-14 11:34 | 475426.1 | 3840.0002 | 5 | 50 | 3.220623 | -2.282181 | 2.659497 | 2.433641 | 11.49834 | 8.689725
2018-03-14 11:36 | 475546.1 | 3960.0015 | 5 | 50 | 3.16923 | -2.282109 | 2.659497 | 2.509664 | 11.49834 | 8.932712
2018-03-14 11:38 | 475666.1 | 4080.0013 | 5 | 50 | 3.098766 | -2.282043 | 2.659497 | 2.585694 | 11.49834 | 9.171145
2018-03-14 11:39 | 475777.8 | 4191.6128 | 5 | 50 | 2.999998 | -2.282172 | 2.659497 | 2.656414 | 11.49834 | 9.38706
2018-03-14 11:41 | 475897.8 | 120.0014 | 6 | 50 | 3.579024 | 0 | 2.659497 | 2.656415 | 11.49834 | 9.387065
2018-03-14 11:43 | 476017.8 | 240.0004 | 6 | 50 | 3.61466 | 0 | 2.659497 | 2.656415 | 11.49834 | 9.387065
2018-03-14 11:44 | 476077.8 | 300.001 | 6 | 50 | 3.624087 | 0 | 2.659497 | 2.656415 | 11.49834 | 9.387065
2018-03-14 11:44 | 476077.8 | 0.0027 | 7 | 51 | 3.624397 | 0 | 0 | 0 | 0 | 0
2018-03-14 11:46 | 476197.9 | 120.0001 | 8 | 51 | 4.120174 | 3.260014 | 0.1085866 | 0 | 0.4417114 | 0
2018-03-14 11:48 | 476317.9 | 240.0004 | 8 | 51 | 4.150152 | 3.259985 | 0.2171832 | 0 | 0.8907818 | 0
2018-03-14 11:50 | 476437.9 | 360.0011 | 8 | 51 | 4.179842 | 3.26001 | 0.3257761 | 0 | 1.343096 | 0
2018-03-14 11:52 | 476532.5 | 454.5756 | 8 | 51 | 4.200001 | 3.260004 | 0.4113616 | 0 | 1.701732 | 0

## Statistics_55
Date_Time | Test_Time(s) | Step_Time(s) | Step_Index | Cycle_Index | Voltage(V) | Current(A) | Charge_Capacity(Ah) | Discharge_Capacity(Ah) | Charge_Energy(Wh) | Discharge_Energy(Wh) | ACR(Ohm) | Internal Resistance(Ohm)
2018-03-08 19:40 | 13190.40102 | 300.0026 | 6 | 1 | 3.646067 | 0 | 2.796585 | 2.637926 | 12.06826 | 9.285787
2018-03-08 22:16 | 22553.68 | 300.0001 | 6 | 2 | 3.642523 | 0 | 2.654415 | 2.654353 | 11.45722 | 9.374215
2018-03-09 00:52 | 31915.78 | 300.0037 | 6 | 3 | 3.637505 | 0 | 2.65045 | 2.656669 | 11.44006 | 9.382532
2018-03-09 03:28 | 41251.56 | 300.0027 | 6 | 4 | 3.637449 | 0 | 2.656814 | 2.654393 | 11.46135 | 9.374015
2018-03-09 06:04 | 50630.25 | 300.0006 | 6 | 5 | 3.633193 | 0 | 2.65873 | 2.662966 | 11.47621 | 9.419746
2018-03-09 08:40 | 60016.13 | 300.0048 | 6 | 6 | 3.63239 | 0 | 2.660581 | 2.660225 | 11.48505 | 9.403533
2018-03-09 18:40 | 69010.74 | 300.0023 | 6 | 7 | 3.633642 | 0 | 2.672838 | 2.666597 | 11.50692 | 9.414719
2018-03-09 21:16 | 78392.82268 | 300.0025 | 6 | 8 | 3.627535 | 0 | 2.659027 | 2.668215 | 11.47257 | 9.441316
2018-03-09 23:53 | 87760.4 | 300.0028 | 6 | 9 | 3.629559 | 0 | 2.664743 | 2.660839 | 11.48982 | 9.407584
2018-03-10 02:29 | 97130.64 | 300.003 | 6 | 10 | 3.629579 | 0 | 2.664301 | 2.662791 | 11.48987 | 9.419147
2018-03-10 05:05 | 106497.9 | 300.0034 | 6 | 11 | 3.626359 | 0 | 2.661313 | 2.664989 | 11.4782 | 9.426398
2018-03-10 07:41 | 115854.7179 | 300.0047 | 6 | 12 | 3.625976 | 0 | 2.664636 | 2.663945 | 11.48931 | 9.422194
2018-03-10 10:17 | 125229.5 | 300.0032 | 6 | 13 | 3.624899 | 0 | 2.666483 | 2.666803 | 11.49744 | 9.439865
2018-03-10 12:53 | 134613.9 | 300.0005 | 6 | 14 | 3.624558 | 0 | 2.66528 | 2.664822 | 11.49133 | 9.435132
2018-03-10 15:30 | 143984.8 | 300.0022 | 6 | 15 | 3.627252 | 0 | 2.6647 | 2.659987 | 11.49061 | 9.410146
2018-03-10 18:06 | 153363.4 | 300.0023 | 6 | 16 | 3.624684 | 0 | 2.661109 | 2.663839 | 11.48063 | 9.428681
2018-03-10 20:42 | 162735.7 | 300.0038 | 6 | 17 | 3.624811 | 0 | 2.661255 | 2.660289 | 11.48032 | 9.413978
2018-03-10 23:18 | 172108.2 | 300.0014 | 6 | 18 | 3.624963 | 0 | 2.662512 | 2.661177 | 11.4852 | 9.418202
2018-03-11 01:55 | 181487.1 | 300.0022 | 6 | 19 | 3.624652 | 0 | 2.661384 | 2.660971 | 11.48335 | 9.420667
2018-03-11 04:31 | 190854 | 300.0016 | 6 | 20 | 3.624023 | 0 | 2.659766 | 2.659875 | 11.47453 | 9.413308
2018-03-11 07:07 | 200214.2 | 300.0031 | 6 | 21 | 3.62373 | 0 | 2.660617 | 2.66014 | 11.47889 | 9.416817
2018-03-11 09:43 | 209596.7 | 300.0013 | 6 | 22 | 3.62287 | 0 | 2.660609 | 2.660944 | 11.47983 | 9.421116
2018-03-11 12:19 | 218972.746 | 300.0039 | 6 | 23 | 3.6235 | 0 | 2.659913 | 2.658252 | 11.47676 | 9.406015
2018-03-11 14:56 | 228355.6 | 300.0038 | 6 | 24 | 3.623028 | 0 | 2.66056 | 2.660236 | 11.48033 | 9.415627
2018-03-11 17:32 | 237735.9 | 300.0022 | 6 | 25 | 3.621314 | 0 | 2.658206 | 2.660001 | 11.46997 | 9.414838
2018-03-11 20:08 | 247115.4 | 300.0044 | 6 | 26 | 3.622462 | 0 | 2.660825 | 2.658489 | 11.47897 | 9.409648
2018-03-11 22:45 | 256497.2 | 300.0025 | 6 | 27 | 3.6227 | 0 | 2.659562 | 2.657764 | 11.47542 | 9.40881
2018-03-12 01:21 | 265867.6 | 300.0043 | 6 | 28 | 3.622028 | 0 | 2.65639 | 2.656452 | 11.46181 | 9.402763
2018-03-12 03:57 | 275231.2 | 300.0033 | 6 | 29 | 3.622118 | 0 | 2.656763 | 2.656066 | 11.46167 | 9.40157
2018-03-12 06:33 | 284600 | 300.0013 | 6 | 30 | 3.621549 | 0 | 2.656149 | 2.656233 | 11.46095 | 9.403929
2018-03-12 09:09 | 293967.8 | 300.0039 | 6 | 31 | 3.622096 | 0 | 2.656476 | 2.655034 | 11.46286 | 9.39775
2018-03-12 11:45 | 303317.9856 | 300.0019 | 6 | 32 | 3.619618 | 0 | 2.655133 | 2.658103 | 11.44497 | 9.410008
2018-03-12 14:21 | 312680.2 | 300.0023 | 6 | 33 | 3.619683 | 0 | 2.658923 | 2.65818 | 11.46867 | 9.413628
2018-03-12 16:57 | 322035.8 | 300.0039 | 6 | 34 | 3.620099 | 0 | 2.658179 | 2.656948 | 11.46626 | 9.406732
2018-03-12 19:33 | 331384 | 300.0019 | 6 | 35 | 3.620638 | 0 | 2.658028 | 2.656645 | 11.46827 | 9.405235
2018-03-12 22:09 | 340743.7 | 300.0032 | 6 | 36 | 3.618986 | 0 | 2.657041 | 2.658588 | 11.4651 | 9.413192
2018-03-13 00:45 | 350106.8 | 300.0019 | 6 | 37 | 3.619497 | 0 | 2.657673 | 2.65622 | 11.46761 | 9.404735
2018-03-13 03:21 | 359480.4 | 300.0013 | 6 | 38 | 3.620079 | 0 | 2.659087 | 2.657561 | 11.47413 | 9.410554
2018-03-13 05:58 | 368860.3 | 300.0026 | 6 | 39 | 3.620245 | 0 | 2.658018 | 2.65722 | 11.47029 | 9.410597
2018-03-13 08:34 | 378225.3 | 300.0017 | 6 | 40 | 3.619272 | 0 | 2.653948 | 2.654766 | 11.4508 | 9.401616
2018-03-13 11:10 | 387590.6 | 300.003 | 6 | 41 | 3.618841 | 0 | 2.654631 | 2.654485 | 11.45428 | 9.402156
2018-03-13 13:46 | 396956.4 | 300.0037 | 6 | 42 | 3.618081 | 0 | 2.655121 | 2.655587 | 11.45707 | 9.406357
2018-03-13 16:22 | 406323.8 | 300.0042 | 6 | 43 | 3.611068 | 0 | 2.654886 | 2.663168 | 11.4544 | 9.448779
2018-03-13 18:58 | 415716.3 | 300.0015 | 6 | 44 | 3.616502 | 0 | 2.666479 | 2.659609 | 11.50511 | 9.424518
2018-03-13 21:34 | 425073.8 | 300.0026 | 6 | 45 | 3.616241 | 0 | 2.657645 | 2.657595 | 11.46136 | 9.418077
2018-03-14 00:10 | 434427.9 | 300.0021 | 6 | 46 | 3.617104 | 0 | 2.658346 | 2.656716 | 11.46488 | 9.41241
2018-03-14 02:46 | 443781.4 | 300.0023 | 6 | 47 | 3.616744 | 0 | 2.657905 | 2.657698 | 11.4655 | 9.417029
2018-03-14 05:22 | 453142.1 | 300.0019 | 6 | 48 | 3.615515 | 0 | 2.657774 | 2.658993 | 11.46567 | 9.419933
2018-03-14 07:58 | 462493.2 | 300.0023 | 6 | 49 | 3.616496 | 0 | 2.659713 | 2.657979 | 11.47134 | 9.415176
2018-03-14 10:34 | 471845.1 | 300.0024 | 6 | 50 | 3.616267 | 0 | 2.657561 | 2.657455 | 11.46413 | 9.415449
2018-03-14 10:44 | 472418.8 | 573.6352 | 8 | 51 | 4.2 | 3.259953 | 0.5194219 | 0 | 2.146435 | 0

## Channel_55_1
Date_Time | Test_Time(s) | Step_Time(s) | Step_Index | Cycle_Index | Voltage(V) | Current(A) | Charge_Capacity(Ah) | Discharge_Capacity(Ah) | Charge_Energy(Wh) | Discharge_Energy(Wh) | ACR(Ohm) | Internal Resistance(Ohm)
2018-03-08 16:02 | 120.001 | 120.0007 | 1 | 1 | 3.440259 | 0 | 0 | 0 | 0 | 0
2018-03-08 16:04 | 240.0011 | 240.0008 | 1 | 1 | 3.442393 | 0 | 0 | 0 | 0 | 0
2018-03-08 16:06 | 360.0004 | 360.0001 | 1 | 1 | 3.443297 | 0 | 0 | 0 | 0 | 0
2018-03-08 16:08 | 480.0013 | 480.001 | 1 | 1 | 3.44383 | 0 | 0 | 0 | 0 | 0
2018-03-08 16:10 | 600.0005 | 600.0002 | 1 | 1 | 3.444098 | 0 | 0 | 0 | 0 | 0
2018-03-08 16:12 | 720.0006 | 720.0003 | 1 | 1 | 3.444236 | 0 | 0 | 0 | 0 | 0
2018-03-08 16:14 | 840.0014 | 840.0011 | 1 | 1 | 3.444327 | 0 | 0 | 0 | 0 | 0
2018-03-08 16:16 | 960.0014 | 960.0011 | 1 | 1 | 3.444376 | 0 | 0 | 0 | 0 | 0
2018-03-08 16:18 | 1080.0014 | 1080.0011 | 1 | 1 | 3.4445 | 0 | 0 | 0 | 0 | 0
2018-03-08 16:20 | 1200.0014 | 1200.0011 | 1 | 1 | 3.444586 | 0 | 0 | 0 | 0 | 0
2018-03-08 16:22 | 1320.0015 | 1320.0012 | 1 | 1 | 3.444634 | 0 | 0 | 0 | 0 | 0
2018-03-08 16:24 | 1440.0016 | 1440.0013 | 1 | 1 | 3.444783 | 0 | 0 | 0 | 0 | 0
2018-03-08 16:26 | 1560.0009 | 1560.0006 | 1 | 1 | 3.444861 | 0 | 0 | 0 | 0 | 0
2018-03-08 16:28 | 1680.0005 | 1680.0002 | 1 | 1 | 3.444948 | 0 | 0 | 0 | 0 | 0
2018-03-08 16:30 | 1800.0005 | 1800.0002 | 1 | 1 | 3.445074 | 0 | 0 | 0 | 0 | 0
2018-03-08 16:32 | 1920.0005 | 1920.0002 | 1 | 1 | 3.445187 | 0 | 0 | 0 | 0 | 0
2018-03-08 16:34 | 2040.0013 | 2040.001 | 1 | 1 | 3.445342 | 0 | 0 | 0 | 0 | 0
2018-03-08 16:36 | 2160.0014 | 2160.0011 | 1 | 1 | 3.445441 | 0 | 0 | 0 | 0 | 0
2018-03-08 16:38 | 2280.0007 | 2280.0004 | 1 | 1 | 3.44557 | 0 | 0 | 0 | 0 | 0
2018-03-08 16:40 | 2400.0008 | 2400.0005 | 1 | 1 | 3.445642 | 0 | 0 | 0 | 0 | 0
2018-03-08 16:42 | 2520.0016 | 2520.0013 | 1 | 1 | 3.445811 | 0 | 0 | 0 | 0 | 0
2018-03-08 16:44 | 2640.0017 | 2640.0014 | 1 | 1 | 3.445925 | 0 | 0 | 0 | 0 | 0
2018-03-08 16:46 | 2760.0009 | 2760.0006 | 1 | 1 | 3.446048 | 0 | 0 | 0 | 0 | 0
2018-03-08 16:48 | 2880.0001 | 2879.9998 | 1 | 1 | 3.446168 | 0 | 0 | 0 | 0 | 0
2018-03-08 16:50 | 3000.0011 | 3000.0008 | 1 | 1 | 3.446252 | 0 | 0 | 0 | 0 | 0
2018-03-08 16:52 | 3120.0011 | 3120.0008 | 1 | 1 | 3.446262 | 0 | 0 | 0 | 0 | 0
2018-03-08 16:54 | 3240.0012 | 3240.0009 | 1 | 1 | 3.446317 | 0 | 0 | 0 | 0 | 0
2018-03-08 16:56 | 3360.0005 | 3360.0002 | 1 | 1 | 3.44634 | 0 | 0 | 0 | 0 | 0
2018-03-08 16:58 | 3480.0013 | 3480.001 | 1 | 1 | 3.446433 | 0 | 0 | 0 | 0 | 0
2018-03-08 17:00 | 3600.0014 | 3600.0011 | 1 | 1 | 3.446567 | 0 | 0 | 0 | 0 | 0
2018-03-08 17:00 | 3600.0036 | 3600.0033 | 1 | 1 | 3.446566 | 0 | 0 | 0 | 0 | 0
2018-03-08 17:00 | 3610.291632 | 10.2031 | 2 | 1 | 3.530963 | 0.6413433 | 0.00180668 | 1.27e-10 | 0.006364718 | 4.36e-10
2018-03-08 17:02 | 3730.349176 | 120.0017 | 3 | 1 | 4.102306 | 3.25997 | 0.1100666 | 3.646e-09 | 0.4375564 | 1.2676e-08
2018-03-08 17:04 | 3850.348276 | 240.0008 | 3 | 1 | 4.132326 | 3.259953 | 0.2187332 | 3.646e-09 | 0.8856321 | 1.2676e-08
2018-03-08 17:06 | 3970.347576 | 360.0001 | 3 | 1 | 4.156779 | 3.259918 | 0.3273833 | 3.646e-09 | 1.335823 | 1.2676e-08
2018-03-08 17:08 | 4090.347576 | 480.0001 | 3 | 1 | 4.185699 | 3.259947 | 0.4360591 | 3.646e-09 | 1.789148 | 1.2676e-08
2018-03-08 17:10 | 4210.349176 | 600.0017 | 3 | 1 | 4.211082 | 3.259945 | 0.5447192 | 3.646e-09 | 2.245391 | 1.2676e-08
2018-03-08 17:12 | 4330.347476 | 720 | 3 | 1 | 4.232537 | 3.259836 | 0.6533782 | 3.646e-09 | 2.704154 | 1.2676e-08
2018-03-08 17:14 | 4450.348376 | 840.0009 | 3 | 1 | 4.252999 | 3.259905 | 0.7620531 | 3.646e-09 | 3.165235 | 1.2676e-08
2018-03-08 17:16 | 4570.348476 | 960.001 | 3 | 1 | 4.27418 | 3.259932 | 0.8707123 | 3.646e-09 | 3.6285 | 1.2676e-08
2018-03-08 17:18 | 4690.347676 | 1080.0002 | 3 | 1 | 4.296974 | 3.259956 | 0.97937 | 3.646e-09 | 4.094147 | 1.2676e-08
2018-03-08 17:20 | 4810.348776 | 1200.0013 | 3 | 1 | 4.322176 | 3.259895 | 1.088035 | 3.646e-09 | 4.562432 | 1.2676e-08
2018-03-08 17:22 | 4930.348776 | 1320.0013 | 3 | 1 | 4.349061 | 3.259928 | 1.19668 | 3.646e-09 | 5.033454 | 1.2676e-08
2018-03-08 17:24 | 5050.349676 | 1440.0022 | 3 | 1 | 4.377515 | 3.259865 | 1.305368 | 3.646e-09 | 5.507678 | 1.2676e-08
2018-03-08 17:26 | 5170.349976 | 1560.0025 | 3 | 1 | 4.400178 | 3.181322 | 1.413701 | 3.646e-09 | 5.983424 | 1.2676e-08
2018-03-08 17:28 | 5290.348276 | 1680.0008 | 3 | 1 | 4.400162 | 2.924425 | 1.515319 | 3.646e-09 | 6.430559 | 1.2676e-08
2018-03-08 17:30 | 5410.347576 | 1800.0001 | 3 | 1 | 4.400187 | 2.704155 | 1.609033 | 3.646e-09 | 6.842915 | 1.2676e-08
2018-03-08 17:32 | 5530.348576 | 1920.0011 | 3 | 1 | 4.400116 | 2.515158 | 1.695936 | 3.646e-09 | 7.225303 | 1.2676e-08
2018-03-08 17:34 | 5650.347976 | 2040.0005 | 3 | 1 | 4.400179 | 2.350719 | 1.776975 | 3.646e-09 | 7.581886 | 1.2676e-08
2018-03-08 17:36 | 5770.348876 | 2160.0014 | 3 | 1 | 4.400142 | 2.205564 | 1.852851 | 3.646e-09 | 7.915749 | 1.2676e-08
2018-03-08 17:38 | 5890.347776 | 2280.0003 | 3 | 1 | 4.40012 | 2.078051 | 1.924196 | 3.646e-09 | 8.229678 | 1.2676e-08
2018-03-08 17:40 | 6010.348876 | 2400.0014 | 3 | 1 | 4.400164 | 1.964323 | 1.991513 | 3.646e-09 | 8.525878 | 1.2676e-08
2018-03-08 17:42 | 6130.347876 | 2520.0004 | 3 | 1 | 4.400095 | 1.859142 | 2.055198 | 3.646e-09 | 8.806099 | 1.2676e-08
2018-03-08 17:44 | 6250.349076 | 2640.0016 | 3 | 1 | 4.400118 | 1.76278 | 2.115531 | 3.646e-09 | 9.071571 | 1.2676e-08
2018-03-08 17:46 | 6370.348276 | 2760.0008 | 3 | 1 | 4.400088 | 1.671026 | 2.172734 | 3.646e-09 | 9.323272 | 1.2676e-08
2018-03-08 17:48 | 6490.347976 | 2880.0005 | 3 | 1 | 4.40008 | 1.584659 | 2.226976 | 3.646e-09 | 9.561937 | 1.2676e-08
2018-03-08 17:50 | 6610.348076 | 3000.0006 | 3 | 1 | 4.400092 | 1.502281 | 2.278412 | 3.646e-09 | 9.788263 | 1.2676e-08
2018-03-08 17:52 | 6730.348176 | 3120.0007 | 3 | 1 | 4.400128 | 1.424629 | 2.327171 | 3.646e-09 | 10.00281 | 1.2676e-08
2018-03-08 17:54 | 6850.348376 | 3240.0009 | 3 | 1 | 4.400038 | 1.349318 | 2.373384 | 3.646e-09 | 10.20615 | 1.2676e-08
2018-03-08 17:56 | 6970.348276 | 3360.0008 | 3 | 1 | 4.400073 | 1.279094 | 2.417186 | 3.646e-09 | 10.39888 | 1.2676e-08
2018-03-08 17:58 | 7090.348376 | 3480.0009 | 3 | 1 | 4.399986 | 1.212762 | 2.458727 | 3.646e-09 | 10.58166 | 1.2676e-08
2018-03-08 18:00 | 7210.348476 | 3600.001 | 3 | 1 | 4.4001 | 1.150799 | 2.498122 | 3.646e-09 | 10.755 | 1.2676e-08
2018-03-08 18:02 | 7330.350876 | 3720.0034 | 3 | 1 | 4.400087 | 1.090832 | 2.535465 | 3.646e-09 | 10.91932 | 1.2676e-08
2018-03-08 18:04 | 7450.348476 | 3840.001 | 3 | 1 | 4.400016 | 1.032694 | 2.570853 | 3.646e-09 | 11.07503 | 1.2676e-08
2018-03-08 18:06 | 7570.349276 | 3960.0018 | 3 | 1 | 4.400081 | 0.9783602 | 2.604374 | 3.646e-09 | 11.22252 | 1.2676e-08
2018-03-08 18:08 | 7690.347776 | 4080.0003 | 3 | 1 | 4.400081 | 0.9261723 | 2.63611 | 3.646e-09 | 11.36216 | 1.2676e-08
2018-03-08 18:10 | 7810.348676 | 4200.0012 | 3 | 1 | 4.400081 | 0.8763981 | 2.666132 | 3.646e-09 | 11.49426 | 1.2676e-08
2018-03-08 18:12 | 7930.348776 | 4320.0013 | 3 | 1 | 4.400025 | 0.8276577 | 2.694522 | 3.646e-09 | 11.61918 | 1.2676e-08
2018-03-08 18:14 | 8050.348176 | 4440.0007 | 3 | 1 | 4.400056 | 0.7828608 | 2.721364 | 3.646e-09 | 11.73728 | 1.2676e-08
2018-03-08 18:16 | 8170.348376 | 4560.0009 | 3 | 1 | 4.400052 | 0.7392912 | 2.74672 | 3.646e-09 | 11.84885 | 1.2676e-08
2018-03-08 18:18 | 8290.347676 | 4680.0002 | 3 | 1 | 4.400112 | 0.698369 | 2.770658 | 3.646e-09 | 11.95418 | 1.2676e-08
2018-03-08 18:20 | 8410.349276 | 4800.0018 | 3 | 1 | 4.40014 | 0.6588182 | 2.793244 | 3.646e-09 | 12.05356 | 1.2676e-08
2018-03-08 18:21 | 8428.709776 | 4818.3623 | 3 | 1 | 4.400031 | 0.6519995 | 2.796585 | 3.646e-09 | 12.06826 | 1.2676e-08
2018-03-08 18:23 | 8548.75452 | 120.0009 | 4 | 1 | 4.293517 | 0 | 2.796585 | 3.646e-09 | 12.06826 | 1.2676e-08
2018-03-08 18:25 | 8668.75452 | 240.0009 | 4 | 1 | 4.281766 | 0 | 2.796585 | 3.646e-09 | 12.06826 | 1.2676e-08
2018-03-08 18:26 | 8728.75592 | 300.0023 | 4 | 1 | 4.278529 | 0 | 2.796585 | 3.646e-09 | 12.06826 | 1.2676e-08
2018-03-08 18:28 | 8848.834748 | 120.001 | 5 | 1 | 3.936524 | -2.281978 | 2.796585 | 0.07606061 | 12.06826 | 0.3031073
2018-03-08 18:30 | 8968.835648 | 240.0019 | 5 | 1 | 3.891392 | -2.282024 | 2.796585 | 0.1521244 | 12.06826 | 0.6007034
2018-03-08 18:32 | 9088.834048 | 360.0003 | 5 | 1 | 3.854585 | -2.281959 | 2.796585 | 0.2281909 | 12.06826 | 0.8952866
2018-03-08 18:34 | 9208.835048 | 480.0013 | 5 | 1 | 3.820525 | -2.282022 | 2.796585 | 0.3042578 | 12.06826 | 1.187183
2018-03-08 18:36 | 9328.835048 | 600.0013 | 5 | 1 | 3.788085 | -2.282 | 2.796585 | 0.3803245 | 12.06826 | 1.476557
2018-03-08 18:38 | 9448.834248 | 720.0005 | 5 | 1 | 3.756792 | -2.281989 | 2.796585 | 0.4563807 | 12.06826 | 1.763466
2018-03-08 18:40 | 9568.834248 | 840.0005 | 5 | 1 | 3.727004 | -2.282033 | 2.796585 | 0.5324533 | 12.06826 | 2.048114
2018-03-08 18:42 | 9688.834448 | 960.0007 | 5 | 1 | 3.698977 | -2.282031 | 2.796585 | 0.608515 | 12.06826 | 2.330516
2018-03-08 18:44 | 9808.834848 | 1080.0011 | 5 | 1 | 3.672807 | -2.282031 | 2.796585 | 0.6845795 | 12.06826 | 2.61087
2018-03-08 18:46 | 9928.833948 | 1200.0002 | 5 | 1 | 3.648268 | -2.28204 | 2.796585 | 0.7606489 | 12.06826 | 2.889317
2018-03-08 18:48 | 10048.83 | 1320.0002 | 5 | 1 | 3.625378 | -2.282101 | 2.796585 | 0.8367143 | 12.06826 | 3.165942
2018-03-08 18:50 | 10168.83 | 1440.001 | 5 | 1 | 3.604029 | -2.282081 | 2.796585 | 0.9127868 | 12.06826 | 3.440913
2018-03-08 18:52 | 10288.83 | 1560.0009 | 5 | 1 | 3.583902 | -2.282002 | 2.796585 | 0.9888507 | 12.06826 | 3.714278
2018-03-08 18:54 | 10408.83 | 1680 | 5 | 1 | 3.564724 | -2.282068 | 2.796585 | 1.064916 | 12.06826 | 3.986153
2018-03-08 18:56 | 10528.83 | 1800.0005 | 5 | 1 | 3.546378 | -2.281971 | 2.796585 | 1.140978 | 12.06826 | 4.256592
2018-03-08 18:58 | 10648.83 | 1920.0004 | 5 | 1 | 3.529006 | -2.282098 | 2.796585 | 1.217046 | 12.06826 | 4.52569
2018-03-08 19:00 | 10768.83 | 2040.0009 | 5 | 1 | 3.51216 | -2.282101 | 2.796585 | 1.293108 | 12.06826 | 4.79347
2018-03-08 19:02 | 10888.83 | 2160.0009 | 5 | 1 | 3.495815 | -2.282133 | 2.796585 | 1.369182 | 12.06826 | 5.060032
2018-03-08 19:04 | 11008.83 | 2280 | 5 | 1 | 3.479598 | -2.282061 | 2.796585 | 1.445242 | 12.06826 | 5.325303
2018-03-08 19:06 | 11128.83 | 2400.0007 | 5 | 1 | 3.463789 | -2.282146 | 2.796585 | 1.521312 | 12.06826 | 5.589392
2018-03-08 19:08 | 11248.83 | 2520.0008 | 5 | 1 | 3.448515 | -2.282063 | 2.796585 | 1.597373 | 12.06826 | 5.852269
2018-03-08 19:10 | 11368.83 | 2640.0006 | 5 | 1 | 3.433075 | -2.282009 | 2.796585 | 1.67344 | 12.06826 | 6.114004
2018-03-08 19:12 | 11488.83 | 2760.0006 | 5 | 1 | 3.417295 | -2.282055 | 2.796585 | 1.74951 | 12.06826 | 6.374561
2018-03-08 19:14 | 11608.83 | 2880.0009 | 5 | 1 | 3.401085 | -2.282072 | 2.796585 | 1.82558 | 12.06826 | 6.633897
2018-03-08 19:16 | 11728.83 | 3000.0002 | 5 | 1 | 3.384176 | -2.282033 | 2.796585 | 1.901646 | 12.06826 | 6.891971
2018-03-08 19:18 | 11848.83 | 3120.0007 | 5 | 1 | 3.366197 | -2.282123 | 2.796585 | 1.977723 | 12.06826 | 7.148753
2018-03-08 19:20 | 11968.83 | 3240.0001 | 5 | 1 | 3.346588 | -2.282103 | 2.796585 | 2.053787 | 12.06826 | 7.404068
2018-03-08 19:22 | 12088.83 | 3360.0007 | 5 | 1 | 3.324479 | -2.282033 | 2.796585 | 2.129853 | 12.06826 | 7.657805
2018-03-08 19:24 | 12208.83 | 3480.0008 | 5 | 1 | 3.29906 | -2.282138 | 2.796585 | 2.205922 | 12.06826 | 7.909755
2018-03-08 19:26 | 12328.83 | 3600.001 | 5 | 1 | 3.269787 | -2.282022 | 2.796585 | 2.281982 | 12.06826 | 8.159595
2018-03-08 19:28 | 12448.83 | 3720.0002 | 5 | 1 | 3.235129 | -2.282103 | 2.796585 | 2.358051 | 12.06826 | 8.407043
2018-03-08 19:30 | 12568.84 | 3840.0027 | 5 | 1 | 3.193597 | -2.282127 | 2.796585 | 2.434122 | 12.06826 | 8.651616
2018-03-08 19:32 | 12688.83 | 3960.0012 | 5 | 1 | 3.140695 | -2.282079 | 2.796585 | 2.510191 | 12.06826 | 8.892632
2018-03-08 19:34 | 12808.84 | 4080.0013 | 5 | 1 | 3.06814 | -2.282042 | 2.796585 | 2.586249 | 12.06826 | 9.128903
2018-03-08 19:35 | 12890.35 | 4161.5204 | 5 | 1 | 2.999998 | -2.28196 | 2.796585 | 2.637926 | 12.06826 | 9.285787
2018-03-08 19:37 | 13010.39892 | 120.0005 | 6 | 1 | 3.606351 | 0 | 2.796585 | 2.637926 | 12.06826 | 9.285787
2018-03-08 19:39 | 13130.39952 | 240.0011 | 6 | 1 | 3.637926 | 0 | 2.796585 | 2.637926 | 12.06826 | 9.285787
2018-03-08 19:40 | 13190.40102 | 300.0026 | 6 | 1 | 3.646067 | 0 | 2.796585 | 2.637926 | 12.06826 | 9.285787
2018-03-08 19:40 | 13190.41 | 0.0026 | 7 | 2 | 3.646113 | 0 | 0 | 0 | 0 | 0
2018-03-08 19:40 | 13197.95 | 7.4584 | 2 | 2 | 3.722332 | 0.6413079 | 0.001317214 | 8.2e-11 | 0.004895227 | 3e-10
2018-03-08 19:42 | 13318 | 120.0002 | 3 | 2 | 4.103827 | 3.259878 | 0.1095846 | 3.558e-09 | 0.4443763 | 1.3064e-08
2018-03-08 19:44 | 13438 | 240.0011 | 3 | 2 | 4.135266 | 3.260012 | 0.2182449 | 3.558e-09 | 0.8920242 | 1.3064e-08
2018-03-08 19:46 | 13558 | 360.0003 | 3 | 2 | 4.165221 | 3.259962 | 0.326904 | 3.558e-09 | 1.343018 | 1.3064e-08
2018-03-08 19:48 | 13678 | 480.0003 | 3 | 2 | 4.189406 | 3.259933 | 0.4355677 | 3.558e-09 | 1.797004 | 1.3064e-08
2018-03-08 19:50 | 13798 | 600.0005 | 3 | 2 | 4.208487 | 3.260012 | 0.5442289 | 3.558e-09 | 2.253284 | 1.3064e-08
2018-03-08 19:52 | 13918 | 720.0013 | 3 | 2 | 4.227866 | 3.259916 | 0.6529018 | 3.558e-09 | 2.711668 | 1.3064e-08
2018-03-08 19:54 | 14038 | 840.0005 | 3 | 2 | 4.250163 | 3.259953 | 0.7615631 | 3.558e-09 | 3.17225 | 1.3064e-08
2018-03-08 19:56 | 14158 | 960.0007 | 3 | 2 | 4.275415 | 3.259975 | 0.8702214 | 3.558e-09 | 3.635417 | 1.3064e-08
2018-03-08 19:58 | 14278 | 1080.0016 | 3 | 2 | 4.303027 | 3.259958 | 0.9788932 | 3.558e-09 | 4.101512 | 1.3064e-08
2018-03-08 20:00 | 14398 | 1200.0008 | 3 | 2 | 4.332772 | 3.259975 | 1.087542 | 3.558e-09 | 4.570636 | 1.3064e-08
2018-03-08 20:02 | 14518 | 1320.0015 | 3 | 2 | 4.363915 | 3.259924 | 1.196215 | 3.558e-09 | 5.043174 | 1.3064e-08
2018-03-08 20:04 | 14638 | 1440.0019 | 3 | 2 | 4.396344 | 3.259916 | 1.304887 | 3.558e-09 | 5.519159 | 1.3064e-08
2018-03-08 20:06 | 14758 | 1560.0021 | 3 | 2 | 4.400144 | 2.995619 | 1.409373 | 3.558e-09 | 5.978894 | 1.3064e-08
2018-03-08 20:08 | 14878 | 1680.0014 | 3 | 2 | 4.400159 | 2.75596 | 1.505119 | 3.558e-09 | 6.400192 | 1.3064e-08
2018-03-08 20:10 | 14998 | 1800.0014 | 3 | 2 | 4.400184 | 2.550257 | 1.593457 | 3.558e-09 | 6.788894 | 1.3064e-08
2018-03-08 20:12 | 15118 | 1920.0023 | 3 | 2 | 4.400148 | 2.373129 | 1.675424 | 3.558e-09 | 7.149561 | 1.3064e-08
2018-03-08 20:14 | 15238 | 2040.0008 | 3 | 2 | 4.400081 | 2.220922 | 1.751931 | 3.558e-09 | 7.486199 | 1.3064e-08
2018-03-08 20:16 | 15358 | 2160.0018 | 3 | 2 | 4.400151 | 2.088799 | 1.823717 | 3.558e-09 | 7.802069 | 1.3064e-08
2018-03-08 20:18 | 15478 | 2280.0003 | 3 | 2 | 4.400094 | 1.968075 | 1.89129 | 3.558e-09 | 8.0994 | 1.3064e-08
2018-03-08 20:20 | 15598 | 2400.0019 | 3 | 2 | 4.400118 | 1.858917 | 1.955051 | 3.558e-09 | 8.379952 | 1.3064e-08
2018-03-08 20:22 | 15718 | 2520.0012 | 3 | 2 | 4.400107 | 1.756582 | 2.015291 | 3.558e-09 | 8.645019 | 1.3064e-08
2018-03-08 20:24 | 15838 | 2640.0012 | 3 | 2 | 4.400067 | 1.660684 | 2.072219 | 3.558e-09 | 8.895504 | 1.3064e-08
2018-03-08 20:26 | 15958 | 2760.0014 | 3 | 2 | 4.400096 | 1.571467 | 2.126074 | 3.558e-09 | 9.132472 | 1.3064e-08
2018-03-08 20:28 | 16078 | 2880.0012 | 3 | 2 | 4.400078 | 1.486294 | 2.177028 | 3.558e-09 | 9.356675 | 1.3064e-08
2018-03-08 20:30 | 16198 | 3000.0009 | 3 | 2 | 4.400047 | 1.405422 | 2.225231 | 3.558e-09 | 9.568773 | 1.3064e-08
2018-03-08 20:32 | 16318 | 3120.0024 | 3 | 2 | 4.400026 | 1.327689 | 2.270799 | 3.558e-09 | 9.769277 | 1.3064e-08
2018-03-08 20:34 | 16438 | 3240.0016 | 3 | 2 | 4.400095 | 1.254987 | 2.313841 | 3.558e-09 | 9.958666 | 1.3064e-08
2018-03-08 20:36 | 16558 | 3360.0016 | 3 | 2 | 4.400153 | 1.186059 | 2.3545 | 3.558e-09 | 10.13757 | 1.3064e-08
2018-03-08 20:38 | 16678 | 3480.0016 | 3 | 2 | 4.400037 | 1.11888 | 2.392894 | 3.558e-09 | 10.3065 | 1.3064e-08
2018-03-08 20:40 | 16798 | 3600.0003 | 3 | 2 | 4.400155 | 1.056946 | 2.429136 | 3.558e-09 | 10.46597 | 1.3064e-08
2018-03-08 20:42 | 16918 | 3720.0012 | 3 | 2 | 4.399991 | 0.9944391 | 2.463313 | 3.558e-09 | 10.61635 | 1.3064e-08
2018-03-08 20:44 | 17038 | 3840.0013 | 3 | 2 | 4.400093 | 0.9381361 | 2.495525 | 3.558e-09 | 10.75809 | 1.3064e-08
2018-03-08 20:46 | 17158 | 3960.0004 | 3 | 2 | 4.400043 | 0.8835478 | 2.525882 | 3.558e-09 | 10.89166 | 1.3064e-08
2018-03-08 20:48 | 17278 | 4080.0025 | 3 | 2 | 4.399981 | 0.8315172 | 2.554477 | 3.558e-09 | 11.01748 | 1.3064e-08
2018-03-08 20:50 | 17398 | 4200.0019 | 3 | 2 | 4.400026 | 0.7820854 | 2.581385 | 3.558e-09 | 11.13588 | 1.3064e-08
2018-03-08 20:52 | 17518 | 4320.0018 | 3 | 2 | 4.400103 | 0.7356853 | 2.60668 | 3.558e-09 | 11.24718 | 1.3064e-08
2018-03-08 20:54 | 17638 | 4440.0003 | 3 | 2 | 4.400028 | 0.6932745 | 2.630482 | 3.558e-09 | 11.35191 | 1.3064e-08
2018-03-08 20:56 | 17758 | 4560.0003 | 3 | 2 | 4.400043 | 0.6540051 | 2.652941 | 3.558e-09 | 11.45073 | 1.3064e-08
2018-03-08 20:56 | 17766.13 | 4568.1298 | 3 | 2 | 4.400115 | 0.6519861 | 2.654415 | 3.558e-09 | 11.45722 | 1.3064e-08
2018-03-08 20:58 | 17886.17572 | 120.0011 | 4 | 2 | 4.29616 | 0 | 2.654415 | 3.558e-09 | 11.45722 | 1.3064e-08
2018-03-08 21:00 | 18006.17522 | 240.0006 | 4 | 2 | 4.285036 | 0 | 2.654415 | 3.558e-09 | 11.45722 | 1.3064e-08
2018-03-08 21:01 | 18066.17802 | 300.0034 | 4 | 2 | 4.28201 | 0 | 2.654415 | 3.558e-09 | 11.45722 | 1.3064e-08
2018-03-08 21:03 | 18186.26 | 120.0007 | 5 | 2 | 3.952043 | -2.282016 | 2.654415 | 0.07605439 | 11.45722 | 0.3040918
2018-03-08 21:05 | 18306.26 | 240 | 5 | 2 | 3.907781 | -2.282016 | 2.654415 | 0.1521295 | 11.45722 | 0.6029576
2018-03-08 21:07 | 18426.26 | 360.0007 | 5 | 2 | 3.871112 | -2.282136 | 2.654415 | 0.2281874 | 11.45722 | 0.8987623
2018-03-08 21:09 | 18546.26 | 480.0014 | 5 | 2 | 3.837242 | -2.282015 | 2.654415 | 0.3042535 | 11.45722 | 1.191919
2018-03-08 21:11 | 18666.26 | 600.0005 | 5 | 2 | 3.805208 | -2.282074 | 2.654415 | 0.380327 | 11.45722 | 1.482606
2018-03-08 21:13 | 18786.26 | 720.0016 | 5 | 2 | 3.774399 | -2.282094 | 2.654415 | 0.4563927 | 11.45722 | 1.770871
2018-03-08 21:15 | 18906.26 | 840.0011 | 5 | 2 | 3.744307 | -2.282063 | 2.654415 | 0.5324563 | 11.45722 | 2.056812
2018-03-08 21:17 | 19026.26 | 960.0009 | 5 | 2 | 3.715687 | -2.282035 | 2.654415 | 0.6085249 | 11.45722 | 2.340536
2018-03-08 21:19 | 19146.26 | 1080.0002 | 5 | 2 | 3.68881 | -2.282127 | 2.654415 | 0.6845889 | 11.45722 | 2.622133
2018-03-08 21:21 | 19266.26 | 1200.0012 | 5 | 2 | 3.663548 | -2.282101 | 2.654415 | 0.7606597 | 11.45722 | 2.901774
2018-03-08 21:23 | 19386.26 | 1320.0015 | 5 | 2 | 3.640203 | -2.28212 | 2.654415 | 0.8367368 | 11.45722 | 3.179583
2018-03-08 21:25 | 19506.26 | 1440.0015 | 5 | 2 | 3.618782 | -2.282129 | 2.654415 | 0.9127952 | 11.45722 | 3.455627
2018-03-08 21:27 | 19626.26 | 1560.0007 | 5 | 2 | 3.598497 | -2.282089 | 2.654415 | 0.9888641 | 11.45722 | 3.730126
2018-03-08 21:29 | 19746.26 | 1680.0005 | 5 | 2 | 3.578914 | -2.282129 | 2.654415 | 1.064937 | 11.45722 | 4.003128
2018-03-08 21:31 | 19866.26 | 1800.0003 | 5 | 2 | 3.560114 | -2.282042 | 2.654415 | 1.141003 | 11.45722 | 4.274639
2018-03-08 21:33 | 19986.26 | 1920.0003 | 5 | 2 | 3.541991 | -2.28205 | 2.654415 | 1.217071 | 11.45722 | 4.544755
2018-03-08 21:35 | 20106.26 | 2040.0002 | 5 | 2 | 3.524584 | -2.282046 | 2.654415 | 1.293135 | 11.45722 | 4.813505
2018-03-08 21:37 | 20226.26 | 2160.0002 | 5 | 2 | 3.507846 | -2.282083 | 2.654415 | 1.369205 | 11.45722 | 5.080979
2018-03-08 21:39 | 20346.26 | 2280.0012 | 5 | 2 | 3.491453 | -2.282013 | 2.654415 | 1.445271 | 11.45722 | 5.347179
2018-03-08 21:41 | 20466.26 | 2400.0015 | 5 | 2 | 3.475564 | -2.282057 | 2.654415 | 1.521338 | 11.45722 | 5.61216
2018-03-08 21:43 | 20586.26 | 2520.0005 | 5 | 2 | 3.459765 | -2.282057 | 2.654415 | 1.597397 | 11.45722 | 5.875909
2018-03-08 21:45 | 20706.26 | 2640.0001 | 5 | 2 | 3.444484 | -2.28209 | 2.654415 | 1.673473 | 11.45722 | 6.138528
2018-03-08 21:47 | 20826.26 | 2760.0004 | 5 | 2 | 3.428912 | -2.282037 | 2.654415 | 1.74954 | 11.45722 | 6.399951
2018-03-08 21:49 | 20946.26 | 2880.0011 | 5 | 2 | 3.413062 | -2.282061 | 2.654415 | 1.825602 | 11.45722 | 6.660161
2018-03-08 21:51 | 21066.26 | 3000.0015 | 5 | 2 | 3.396356 | -2.282173 | 2.654415 | 1.901673 | 11.45722 | 6.919166
2018-03-08 21:53 | 21186.26 | 3120.0011 | 5 | 2 | 3.378758 | -2.282107 | 2.654415 | 1.977735 | 11.45722 | 7.176843
2018-03-08 21:55 | 21306.26 | 3240.0007 | 5 | 2 | 3.359563 | -2.282103 | 2.654415 | 2.053808 | 11.45722 | 7.433152
2018-03-08 21:57 | 21426.26 | 3360.0009 | 5 | 2 | 3.338345 | -2.282053 | 2.654415 | 2.129875 | 11.45722 | 7.687916
2018-03-08 21:59 | 21546.26 | 3480.0013 | 5 | 2 | 3.313597 | -2.282037 | 2.654415 | 2.205941 | 11.45722 | 7.940928
2018-03-08 22:01 | 21666.26 | 3600.0009 | 5 | 2 | 3.285243 | -2.282037 | 2.654415 | 2.282008 | 11.45722 | 8.191933
2018-03-08 22:03 | 21786.26 | 3720.0003 | 5 | 2 | 3.251873 | -2.28212 | 2.654415 | 2.358081 | 11.45722 | 8.440617
2018-03-08 22:05 | 21906.26 | 3840.0014 | 5 | 2 | 3.211335 | -2.282067 | 2.654415 | 2.434141 | 11.45722 | 8.68647
2018-03-08 22:07 | 22026.26 | 3960.0002 | 5 | 2 | 3.15975 | -2.282107 | 2.654415 | 2.510215 | 11.45722 | 8.928891
2018-03-08 22:09 | 22146.26 | 4080.0007 | 5 | 2 | 3.089976 | -2.282026 | 2.654415 | 2.586282 | 11.45722 | 9.166741
2018-03-08 22:11 | 22253.63 | 4187.3764 | 5 | 2 | 2.999998 | -2.282018 | 2.654415 | 2.654346 | 11.45722 | 9.374194
2018-03-08 22:13 | 22373.68 | 120.0004 | 6 | 2 | 3.601324 | 0 | 2.654415 | 2.654353 | 11.45722 | 9.374215
2018-03-08 22:15 | 22493.68 | 240.0014 | 6 | 2 | 3.634052 | 0 | 2.654415 | 2.654353 | 11.45722 | 9.374215
2018-03-08 22:16 | 22553.68 | 300.0001 | 6 | 2 | 3.642523 | 0 | 2.654415 | 2.654353 | 11.45722 | 9.374215
2018-03-08 22:16 | 22553.69 | 0.0028 | 7 | 3 | 3.642546 | 0 | 0 | 0 | 0 | 0
2018-03-08 22:16 | 22560.81 | 7.0472 | 2 | 3 | 3.718618 | 0.6412981 | 0.001246828 | 0 | 0.004629015 | 0
2018-03-08 22:18 | 22680.87 | 120.0015 | 3 | 3 | 4.104484 | 3.25989 | 0.1095069 | 8.89e-10 | 0.4440424 | 3.261e-09
2018-03-08 22:20 | 22800.87 | 240.0014 | 3 | 3 | 4.135501 | 3.259901 | 0.2181841 | 8.89e-10 | 0.8918057 | 3.261e-09
2018-03-08 22:22 | 22920.87 | 360.0013 | 3 | 3 | 4.165266 | 3.259916 | 0.3268435 | 8.89e-10 | 1.34282 | 3.261e-09
2018-03-08 22:24 | 23040.87 | 480.0012 | 3 | 3 | 4.189074 | 3.259916 | 0.4354984 | 8.89e-10 | 1.796756 | 3.261e-09
2018-03-08 22:26 | 23160.87 | 600.0011 | 3 | 3 | 4.208376 | 3.259905 | 0.5441632 | 8.89e-10 | 2.253027 | 3.261e-09
2018-03-08 22:28 | 23280.87 | 720.0013 | 3 | 3 | 4.228371 | 3.259829 | 0.6528289 | 8.89e-10 | 2.711399 | 3.261e-09
2018-03-08 22:30 | 23400.86 | 840.0008 | 3 | 3 | 4.250497 | 3.259935 | 0.7614859 | 8.89e-10 | 3.172021 | 3.261e-09
2018-03-08 22:32 | 23520.86 | 960.0001 | 3 | 3 | 4.275646 | 3.259842 | 0.8701311 | 8.89e-10 | 3.635155 | 3.261e-09
2018-03-08 22:34 | 23640.87 | 1080.0016 | 3 | 3 | 4.30329 | 3.259916 | 0.9788079 | 8.89e-10 | 4.101303 | 3.261e-09
2018-03-08 22:36 | 23760.87 | 1200.0013 | 3 | 3 | 4.333063 | 3.259947 | 1.087468 | 8.89e-10 | 4.570498 | 3.261e-09
2018-03-08 22:38 | 23880.87 | 1320.0013 | 3 | 3 | 4.364432 | 3.259878 | 1.19612 | 8.89e-10 | 5.042984 | 3.261e-09
2018-03-08 22:40 | 24000.87 | 1440.0024 | 3 | 3 | 4.397111 | 3.259985 | 1.304801 | 8.89e-10 | 5.519072 | 3.261e-09
2018-03-08 22:42 | 24120.87 | 1560.0018 | 3 | 3 | 4.400165 | 2.984119 | 1.408987 | 8.89e-10 | 5.977495 | 3.261e-09
2018-03-08 22:44 | 24240.87 | 1680.002 | 3 | 3 | 4.400131 | 2.743427 | 1.504353 | 8.89e-10 | 6.397123 | 3.261e-09
2018-03-08 22:46 | 24360.86 | 1800.0004 | 3 | 3 | 4.400143 | 2.537849 | 1.592278 | 8.89e-10 | 6.784004 | 3.261e-09
2018-03-08 22:48 | 24480.87 | 1920.0014 | 3 | 3 | 4.400157 | 2.36314 | 1.673879 | 8.89e-10 | 7.143062 | 3.261e-09
2018-03-08 22:50 | 24600.87 | 2040.0022 | 3 | 3 | 4.400127 | 2.211851 | 1.750052 | 8.89e-10 | 7.478231 | 3.261e-09
2018-03-08 22:52 | 24720.86 | 2160.0007 | 3 | 3 | 4.400117 | 2.080372 | 1.821545 | 8.89e-10 | 7.792813 | 3.261e-09
2018-03-08 22:54 | 24840.86 | 2280.0006 | 3 | 3 | 4.400118 | 1.961128 | 1.888868 | 8.89e-10 | 8.08904 | 3.261e-09
2018-03-08 22:56 | 24960.87 | 2400.0015 | 3 | 3 | 4.400089 | 1.850658 | 1.952368 | 8.89e-10 | 8.368447 | 3.261e-09
2018-03-08 22:58 | 25080.86 | 2520.0009 | 3 | 3 | 4.400058 | 1.748381 | 2.012326 | 8.89e-10 | 8.632271 | 3.261e-09
2018-03-08 23:00 | 25200.87 | 2640.0011 | 3 | 3 | 4.400071 | 1.655283 | 2.069052 | 8.89e-10 | 8.881869 | 3.261e-09
2018-03-08 23:02 | 25320.87 | 2760.002 | 3 | 3 | 4.400123 | 1.567632 | 2.122757 | 8.89e-10 | 9.118178 | 3.261e-09
2018-03-08 23:04 | 25440.87 | 2880.0013 | 3 | 3 | 4.400087 | 1.48369 | 2.173596 | 8.89e-10 | 9.341872 | 3.261e-09
2018-03-08 23:06 | 25560.87 | 3000.0021 | 3 | 3 | 4.40007 | 1.404363 | 2.221723 | 8.89e-10 | 9.553637 | 3.261e-09
2018-03-08 23:08 | 25680.87 | 3120.0014 | 3 | 3 | 4.400064 | 1.328329 | 2.267263 | 8.89e-10 | 9.754018 | 3.261e-09
2018-03-08 23:10 | 25800.87 | 3240.0024 | 3 | 3 | 4.400113 | 1.256399 | 2.310328 | 8.89e-10 | 9.943507 | 3.261e-09
2018-03-08 23:12 | 25920.87 | 3360.0022 | 3 | 3 | 4.400064 | 1.186525 | 2.351022 | 8.89e-10 | 10.12256 | 3.261e-09
2018-03-08 23:14 | 26040.87 | 3480.0014 | 3 | 3 | 4.400129 | 1.120996 | 2.389452 | 8.89e-10 | 10.29165 | 3.261e-09
2018-03-08 23:16 | 26160.86 | 3600.0004 | 3 | 3 | 4.400095 | 1.057265 | 2.425727 | 8.89e-10 | 10.45127 | 3.261e-09
2018-03-08 23:18 | 26280.86 | 3720.001 | 3 | 3 | 4.400078 | 0.9962692 | 2.45994 | 8.89e-10 | 10.60181 | 3.261e-09
2018-03-08 23:20 | 26400.87 | 3840.0021 | 3 | 3 | 4.400105 | 0.9388409 | 2.492169 | 8.89e-10 | 10.74362 | 3.261e-09
2018-03-08 23:22 | 26520.87 | 3960.0012 | 3 | 3 | 4.399989 | 0.8831234 | 2.522529 | 8.89e-10 | 10.8772 | 3.261e-09
2018-03-08 23:24 | 26640.86 | 4080.0005 | 3 | 3 | 4.400097 | 0.8337116 | 2.551141 | 8.89e-10 | 11.0031 | 3.261e-09
2018-03-08 23:26 | 26760.86 | 4200.0009 | 3 | 3 | 4.400031 | 0.7842875 | 2.578091 | 8.89e-10 | 11.12168 | 3.261e-09
2018-03-08 23:28 | 26880.86 | 4320.0009 | 3 | 3 | 4.400131 | 0.7385864 | 2.603454 | 8.89e-10 | 11.23328 | 3.261e-09
2018-03-08 23:30 | 27000.87 | 4440.0025 | 3 | 3 | 4.400049 | 0.694644 | 2.627326 | 8.89e-10 | 11.33832 | 3.261e-09
2018-03-08 23:32 | 27120.86 | 4560.0003 | 3 | 3 | 4.400103 | 0.6538935 | 2.649781 | 8.89e-10 | 11.43712 | 3.261e-09
2018-03-08 23:32 | 27124.54 | 4563.6777 | 3 | 3 | 4.400029 | 0.6519995 | 2.650448 | 8.89e-10 | 11.44005 | 3.261e-09
2018-03-08 23:34 | 27244.59 | 120.0009 | 4 | 3 | 4.294855 | 0 | 2.65045 | 8.89e-10 | 11.44006 | 3.261e-09
2018-03-08 23:36 | 27364.59 | 240.0012 | 4 | 3 | 4.283585 | 0 | 2.65045 | 8.89e-10 | 11.44006 | 3.261e-09
2018-03-08 23:37 | 27424.59 | 300.0018 | 4 | 3 | 4.280568 | 0 | 2.65045 | 8.89e-10 | 11.44006 | 3.261e-09
2018-03-08 23:39 | 27544.67 | 120.0003 | 5 | 3 | 3.948789 | -2.282033 | 2.65045 | 0.07604998 | 11.44006 | 0.3038296
2018-03-08 23:41 | 27664.67 | 240.001 | 5 | 3 | 3.904959 | -2.282026 | 2.65045 | 0.1521162 | 11.44006 | 0.6024278
2018-03-08 23:43 | 27784.67 | 360.001 | 5 | 3 | 3.868689 | -2.282065 | 2.65045 | 0.2281846 | 11.44006 | 0.8980765
2018-03-08 23:45 | 27904.67 | 480.001 | 5 | 3 | 3.834733 | -2.282008 | 2.65045 | 0.3042513 | 11.44006 | 1.19105
2018-03-08 23:47 | 28024.67 | 600.0012 | 5 | 3 | 3.802715 | -2.282065 | 2.65045 | 0.3803189 | 11.44006 | 1.48152
2018-03-08 23:49 | 28144.67 | 720.0004 | 5 | 3 | 3.771657 | -2.28209 | 2.65045 | 0.4563901 | 11.44006 | 1.769613
2018-03-08 23:51 | 28264.67 | 840.0007 | 5 | 3 | 3.741146 | -2.282131 | 2.65045 | 0.5324636 | 11.44006 | 2.055369
2018-03-08 23:53 | 28384.67 | 960.0001 | 5 | 3 | 3.712359 | -2.282062 | 2.65045 | 0.6085215 | 11.44006 | 2.338805
2018-03-08 23:55 | 28504.67 | 1080.0009 | 5 | 3 | 3.685567 | -2.282074 | 2.65045 | 0.6845941 | 11.44006 | 2.620184
2018-03-08 23:57 | 28624.67 | 1200.0003 | 5 | 3 | 3.66087 | -2.282089 | 2.65045 | 0.7606552 | 11.44006 | 2.89956
2018-03-08 23:59 | 28744.67 | 1320.0005 | 5 | 3 | 3.637965 | -2.282116 | 2.65045 | 0.8367321 | 11.44006 | 3.177188
2018-03-09 00:01 | 28864.67 | 1440.0007 | 5 | 3 | 3.616537 | -2.282002 | 2.65045 | 0.9127932 | 11.44006 | 3.453072
2018-03-09 00:03 | 28984.67 | 1560.0007 | 5 | 3 | 3.596056 | -2.281993 | 2.65045 | 0.9888647 | 11.44006 | 3.727401
2018-03-09 00:05 | 29104.67 | 1680.0009 | 5 | 3 | 3.576548 | -2.282022 | 2.65045 | 1.064922 | 11.44006 | 4.000161
2018-03-09 00:07 | 29224.67 | 1800.0002 | 5 | 3 | 3.557871 | -2.282105 | 2.65045 | 1.141001 | 11.44006 | 4.271545
2018-03-09 00:09 | 29344.67 | 1920.001 | 5 | 3 | 3.540033 | -2.282062 | 2.65045 | 1.217056 | 11.44006 | 4.541454
2018-03-09 00:11 | 29464.67 | 2040.0011 | 5 | 3 | 3.5229 | -2.282 | 2.65045 | 1.293128 | 11.44006 | 4.8101
2018-03-09 00:13 | 29584.67 | 2160.0002 | 5 | 3 | 3.506315 | -2.282001 | 2.65045 | 1.369196 | 11.44006 | 5.077444
2018-03-09 00:15 | 29704.67 | 2280.0013 | 5 | 3 | 3.490614 | -2.282053 | 2.65045 | 1.44526 | 11.44006 | 5.343547
2018-03-09 00:17 | 29824.67 | 2400.0005 | 5 | 3 | 3.475249 | -2.282103 | 2.65045 | 1.521327 | 11.44006 | 5.608481
2018-03-09 00:19 | 29944.67 | 2520.0008 | 5 | 3 | 3.460515 | -2.282038 | 2.65045 | 1.597398 | 11.44006 | 5.872283
2018-03-09 00:21 | 30064.67 | 2640.0008 | 5 | 3 | 3.446064 | -2.282015 | 2.65045 | 1.67346 | 11.44006 | 6.134946
2018-03-09 00:23 | 30184.67 | 2760.001 | 5 | 3 | 3.431424 | -2.282089 | 2.65045 | 1.749536 | 11.44006 | 6.396554
2018-03-09 00:25 | 30304.67 | 2880.0012 | 5 | 3 | 3.416399 | -2.281971 | 2.65045 | 1.825596 | 11.44006 | 6.656981
2018-03-09 00:27 | 30424.67 | 3000.0005 | 5 | 3 | 3.400502 | -2.282033 | 2.65045 | 1.901659 | 11.44006 | 6.916242
2018-03-09 00:29 | 30544.67 | 3120.0005 | 5 | 3 | 3.383509 | -2.282052 | 2.65045 | 1.977733 | 11.44006 | 7.174301
2018-03-09 00:31 | 30664.67 | 3240.0014 | 5 | 3 | 3.364672 | -2.282013 | 2.65045 | 2.053799 | 11.44006 | 7.430968
2018-03-09 00:33 | 30784.67 | 3360.0009 | 5 | 3 | 3.343334 | -2.282081 | 2.65045 | 2.129862 | 11.44006 | 7.6861
2018-03-09 00:35 | 30904.67 | 3480.001 | 5 | 3 | 3.31958 | -2.282055 | 2.65045 | 2.205929 | 11.44006 | 7.939536
2018-03-09 00:37 | 31024.67 | 3600.0011 | 5 | 3 | 3.291566 | -2.28204 | 2.65045 | 2.281996 | 11.44006 | 8.191011
2018-03-09 00:39 | 31144.67 | 3720.0002 | 5 | 3 | 3.258251 | -2.281964 | 2.65045 | 2.358068 | 11.44006 | 8.440178
2018-03-09 00:41 | 31264.67 | 3840.0003 | 5 | 3 | 3.217552 | -2.281972 | 2.65045 | 2.434132 | 11.44006 | 8.686525
2018-03-09 00:43 | 31384.67 | 3960.001 | 5 | 3 | 3.165871 | -2.282143 | 2.65045 | 2.510197 | 11.44006 | 8.929391
2018-03-09 00:45 | 31504.67 | 4080.0002 | 5 | 3 | 3.09588 | -2.282074 | 2.65045 | 2.586266 | 11.44006 | 9.167709
2018-03-09 00:47 | 31615.73 | 4191.0675 | 5 | 3 | 2.999993 | -2.282062 | 2.65045 | 2.656669 | 11.44006 | 9.382532
2018-03-09 00:49 | 31735.78 | 120.0004 | 6 | 3 | 3.595776 | 0 | 2.65045 | 2.656669 | 11.44006 | 9.382532
2018-03-09 00:51 | 31855.78 | 240.0007 | 6 | 3 | 3.628859 | 0 | 2.65045 | 2.656669 | 11.44006 | 9.382532
2018-03-09 00:52 | 31915.78 | 300.0037 | 6 | 3 | 3.637505 | 0 | 2.65045 | 2.656669 | 11.44006 | 9.382532
2018-03-09 00:52 | 31915.79 | 0.0026 | 7 | 4 | 3.637458 | 0 | 0 | 0 | 0 | 0
2018-03-09 00:52 | 31922.93 | 7.0584 | 2 | 4 | 3.713299 | 0.6412529 | 0.001248203 | 0 | 0.004627409 | 0
2018-03-09 00:54 | 32042.98 | 120.0006 | 3 | 4 | 4.102422 | 3.259916 | 0.1095196 | 1.433e-09 | 0.443757 | 5.253e-09
2018-03-09 00:56 | 32162.98 | 240.0008 | 3 | 4 | 4.132773 | 3.259939 | 0.2181774 | 1.433e-09 | 0.8911921 | 5.253e-09
2018-03-09 00:58 | 32282.98 | 360.0003 | 3 | 4 | 4.161267 | 3.259914 | 0.3268405 | 1.433e-09 | 1.341844 | 5.253e-09
2018-03-09 01:00 | 32402.98 | 480.0008 | 3 | 4 | 4.184763 | 3.259951 | 0.4355096 | 1.433e-09 | 1.795374 | 5.253e-09
2018-03-09 01:02 | 32522.98 | 600.0011 | 3 | 4 | 4.203739 | 3.259867 | 0.544166 | 1.433e-09 | 2.251132 | 5.253e-09
2018-03-09 01:04 | 32642.98 | 720.0003 | 3 | 4 | 4.223034 | 3.259972 | 0.6528301 | 1.433e-09 | 2.70896 | 5.253e-09
2018-03-09 01:06 | 32762.98 | 840.0015 | 3 | 4 | 4.245061 | 3.259859 | 0.7614956 | 1.433e-09 | 3.169029 | 5.253e-09
2018-03-09 01:08 | 32882.98 | 960.0011 | 3 | 4 | 4.269872 | 3.259903 | 0.8701535 | 1.433e-09 | 3.631611 | 5.253e-09
2018-03-09 01:10 | 33002.98 | 1080.0014 | 3 | 4 | 4.297099 | 3.259914 | 0.9788194 | 1.433e-09 | 4.097059 | 5.253e-09
2018-03-09 01:12 | 33122.98 | 1200.0004 | 3 | 4 | 4.326477 | 3.259977 | 1.087476 | 1.433e-09 | 4.565547 | 5.253e-09
2018-03-09 01:14 | 33242.98 | 1320.0006 | 3 | 4 | 4.357252 | 3.25985 | 1.196125 | 1.433e-09 | 5.037269 | 5.253e-09
2018-03-09 01:16 | 33362.98 | 1440.001 | 3 | 4 | 4.389275 | 3.259951 | 1.304802 | 1.433e-09 | 5.512531 | 5.253e-09
2018-03-09 01:18 | 33482.98 | 1560.0016 | 3 | 4 | 4.400193 | 3.050285 | 1.41096 | 1.433e-09 | 5.979449 | 5.253e-09
2018-03-09 01:20 | 33602.98 | 1680.0023 | 3 | 4 | 4.400111 | 2.799274 | 1.508337 | 1.433e-09 | 6.407924 | 5.253e-09
2018-03-09 01:22 | 33722.98 | 1800.0013 | 3 | 4 | 4.400134 | 2.584488 | 1.597978 | 1.433e-09 | 6.802361 | 5.253e-09
2018-03-09 01:24 | 33842.98 | 1920.002 | 3 | 4 | 4.400199 | 2.400366 | 1.680971 | 1.433e-09 | 7.167542 | 5.253e-09
2018-03-09 01:26 | 33962.98 | 2040.0013 | 3 | 4 | 4.400176 | 2.24016 | 1.758223 | 1.433e-09 | 7.507462 | 5.253e-09
2018-03-09 01:28 | 34082.98 | 2160.0021 | 3 | 4 | 4.400134 | 2.098686 | 1.830481 | 1.433e-09 | 7.825407 | 5.253e-09
2018-03-09 01:30 | 34202.98 | 2280.0003 | 3 | 4 | 4.400075 | 1.973227 | 1.898298 | 1.433e-09 | 8.123809 | 5.253e-09
2018-03-09 01:32 | 34322.98 | 2400.0021 | 3 | 4 | 4.400076 | 1.862312 | 1.962206 | 1.433e-09 | 8.405011 | 5.253e-09
2018-03-09 01:34 | 34442.98 | 2520.0001 | 3 | 4 | 4.400083 | 1.762189 | 2.022595 | 1.433e-09 | 8.670728 | 5.253e-09
2018-03-09 01:36 | 34562.98 | 2640.0023 | 3 | 4 | 4.400097 | 1.667116 | 2.07973 | 1.433e-09 | 8.92213 | 5.253e-09
2018-03-09 01:38 | 34682.98 | 2760.0004 | 3 | 4 | 4.400151 | 1.577606 | 2.133778 | 1.433e-09 | 9.159945 | 5.253e-09
2018-03-09 01:40 | 34802.98 | 2880.0022 | 3 | 4 | 4.400131 | 1.492804 | 2.184921 | 1.433e-09 | 9.384977 | 5.253e-09
2018-03-09 01:42 | 34922.98 | 3000.0019 | 3 | 4 | 4.400124 | 1.412107 | 2.233307 | 1.433e-09 | 9.597882 | 5.253e-09
2018-03-09 01:44 | 35042.98 | 3120.002 | 3 | 4 | 4.40005 | 1.333513 | 2.279054 | 1.433e-09 | 9.799173 | 5.253e-09
2018-03-09 01:46 | 35162.98 | 3240.001 | 3 | 4 | 4.400106 | 1.259792 | 2.32226 | 1.433e-09 | 9.989285 | 5.253e-09
2018-03-09 01:48 | 35282.98 | 3360.0026 | 3 | 4 | 4.400105 | 1.188115 | 2.363039 | 1.433e-09 | 10.16872 | 5.253e-09
2018-03-09 01:50 | 35402.98 | 3480.0009 | 3 | 4 | 4.400017 | 1.119476 | 2.401503 | 1.433e-09 | 10.33796 | 5.253e-09
2018-03-09 01:52 | 35522.98 | 3600.0017 | 3 | 4 | 4.40007 | 1.055191 | 2.437751 | 1.433e-09 | 10.49745 | 5.253e-09
2018-03-09 01:54 | 35642.98 | 3720.0011 | 3 | 4 | 4.40008 | 0.9932957 | 2.471889 | 1.433e-09 | 10.64766 | 5.253e-09
2018-03-09 01:56 | 35762.98 | 3840.0021 | 3 | 4 | 4.400121 | 0.9345045 | 2.503999 | 1.433e-09 | 10.78895 | 5.253e-09
2018-03-09 01:58 | 35882.98 | 3960.0011 | 3 | 4 | 4.40007 | 0.8786755 | 2.5342 | 1.433e-09 | 10.92184 | 5.253e-09
2018-03-09 02:00 | 36002.98 | 4080.0011 | 3 | 4 | 4.400105 | 0.8271122 | 2.562606 | 1.433e-09 | 11.04682 | 5.253e-09
2018-03-09 02:02 | 36122.98 | 4200.0011 | 3 | 4 | 4.400047 | 0.777072 | 2.589322 | 1.433e-09 | 11.16437 | 5.253e-09
2018-03-09 02:04 | 36242.98 | 4320.0011 | 3 | 4 | 4.400052 | 0.7303524 | 2.614438 | 1.433e-09 | 11.27489 | 5.253e-09
2018-03-09 02:06 | 36362.98 | 4440.001 | 3 | 4 | 4.400056 | 0.6867285 | 2.638048 | 1.433e-09 | 11.37878 | 5.253e-09
2018-03-09 02:08 | 36463.95 | 4540.9665 | 3 | 4 | 4.400061 | 0.6519947 | 2.656814 | 1.433e-09 | 11.46135 | 5.253e-09
2018-03-09 02:10 | 36583.99 | 120.001 | 4 | 4 | 4.294788 | 0 | 2.656814 | 1.433e-09 | 11.46135 | 5.253e-09
2018-03-09 02:12 | 36703.99 | 240.0002 | 4 | 4 | 4.283514 | 0 | 2.656814 | 1.433e-09 | 11.46135 | 5.253e-09
2018-03-09 02:13 | 36764 | 300.004 | 4 | 4 | 4.280433 | 0 | 2.656814 | 1.433e-09 | 11.46135 | 5.253e-09
2018-03-09 02:15 | 36884.07 | 120.0002 | 5 | 4 | 3.94867 | -2.282094 | 2.656814 | 0.07605767 | 11.46135 | 0.3038473
2018-03-09 02:17 | 37004.07 | 240.0003 | 5 | 4 | 3.904558 | -2.282094 | 2.656814 | 0.1521265 | 11.46135 | 0.6024387
2018-03-09 02:19 | 37124.07 | 360.0002 | 5 | 4 | 3.868117 | -2.282001 | 2.656814 | 0.228196 | 11.46135 | 0.8980498
2018-03-09 02:21 | 37244.07 | 480.0011 | 5 | 4 | 3.834476 | -2.282146 | 2.656814 | 0.3042602 | 11.46135 | 1.19098
2018-03-09 02:23 | 37364.07 | 600.0005 | 5 | 4 | 3.802777 | -2.282105 | 2.656814 | 0.3803342 | 11.46135 | 1.481472
2018-03-09 02:25 | 37484.07 | 720.0009 | 5 | 4 | 3.77195 | -2.282038 | 2.656814 | 0.4563972 | 11.46135 | 1.769547
2018-03-09 02:27 | 37604.07 | 840.0006 | 5 | 4 | 3.741527 | -2.282123 | 2.656814 | 0.5324561 | 11.46135 | 2.055275
2018-03-09 02:29 | 37724.07 | 960.0011 | 5 | 4 | 3.712652 | -2.282127 | 2.656814 | 0.6085321 | 11.46135 | 2.338804
2018-03-09 02:31 | 37844.07 | 1080.0002 | 5 | 4 | 3.685934 | -2.282057 | 2.656814 | 0.6845965 | 11.46135 | 2.620175
2018-03-09 02:33 | 37964.07 | 1200.0012 | 5 | 4 | 3.661257 | -2.282109 | 2.656814 | 0.7606691 | 11.46135 | 2.899623
2018-03-09 02:35 | 38084.08 | 1320.0019 | 5 | 4 | 3.638323 | -2.282099 | 2.656814 | 0.8367421 | 11.46135 | 3.177264
2018-03-09 02:37 | 38204.07 | 1440.0011 | 5 | 4 | 3.616841 | -2.282048 | 2.656814 | 0.912809 | 11.46135 | 3.453195
2018-03-09 02:39 | 38324.07 | 1560.0004 | 5 | 4 | 3.596427 | -2.282118 | 2.656814 | 0.9888696 | 11.46135 | 3.727511
2018-03-09 02:41 | 38444.07 | 1680.0001 | 5 | 4 | 3.576834 | -2.282074 | 2.656814 | 1.064933 | 11.46135 | 4.000319
2018-03-09 02:43 | 38564.07 | 1800.0011 | 5 | 4 | 3.557871 | -2.282008 | 2.656814 | 1.141008 | 11.46135 | 4.271701
2018-03-09 02:45 | 38684.07 | 1920.0002 | 5 | 4 | 3.539917 | -2.282074 | 2.656814 | 1.217074 | 11.46135 | 4.541644
2018-03-09 02:47 | 38804.07 | 2040.0008 | 5 | 4 | 3.522676 | -2.281996 | 2.656814 | 1.293138 | 11.46135 | 4.810244
2018-03-09 02:49 | 38924.07 | 2160.0005 | 5 | 4 | 3.505978 | -2.282072 | 2.656814 | 1.369205 | 11.46135 | 5.07756
2018-03-09 02:51 | 39044.07 | 2280.001 | 5 | 4 | 3.489787 | -2.282061 | 2.656814 | 1.445282 | 11.46135 | 5.343661
2018-03-09 02:53 | 39164.07 | 2400.0005 | 5 | 4 | 3.474302 | -2.282094 | 2.656814 | 1.521345 | 11.46135 | 5.608511
2018-03-09 02:55 | 39284.07 | 2520.0002 | 5 | 4 | 3.45945 | -2.28202 | 2.656814 | 1.597414 | 11.46135 | 5.872231
2018-03-09 02:57 | 39404.07 | 2640.0005 | 5 | 4 | 3.444939 | -2.282042 | 2.656814 | 1.67348 | 11.46135 | 6.134821
2018-03-09 02:59 | 39524.07 | 2760.001 | 5 | 4 | 3.430424 | -2.28196 | 2.656814 | 1.749545 | 11.46135 | 6.396308
2018-03-09 03:01 | 39644.08 | 2880.0014 | 5 | 4 | 3.415423 | -2.282138 | 2.656814 | 1.825614 | 11.46135 | 6.656693
2018-03-09 03:03 | 39764.08 | 3000.0015 | 5 | 4 | 3.399497 | -2.28204 | 2.656814 | 1.901671 | 11.46135 | 6.915855
2018-03-09 03:05 | 39884.07 | 3120.0009 | 5 | 4 | 3.38266 | -2.282065 | 2.656814 | 1.977747 | 11.46135 | 7.173843
2018-03-09 03:07 | 40004.07 | 3240.0004 | 5 | 4 | 3.363802 | -2.282043 | 2.656814 | 2.05381 | 11.46135 | 7.430434
2018-03-09 03:09 | 40124.08 | 3360.0014 | 5 | 4 | 3.342475 | -2.282133 | 2.656814 | 2.129879 | 11.46135 | 7.685524
2018-03-09 03:11 | 40244.07 | 3480.0001 | 5 | 4 | 3.317909 | -2.282048 | 2.656814 | 2.20594 | 11.46135 | 7.938842
2018-03-09 03:13 | 40364.07 | 3600.001 | 5 | 4 | 3.289679 | -2.282111 | 2.656814 | 2.282016 | 11.46135 | 8.190208
2018-03-09 03:15 | 40484.08 | 3720.0015 | 5 | 4 | 3.256505 | -2.282062 | 2.656814 | 2.358074 | 11.46135 | 8.439197
2018-03-09 03:17 | 40604.07 | 3840.0001 | 5 | 4 | 3.215859 | -2.282037 | 2.656814 | 2.434146 | 11.46135 | 8.68543
2018-03-09 03:19 | 40724.07 | 3960.0013 | 5 | 4 | 3.163867 | -2.282094 | 2.656814 | 2.510222 | 11.46135 | 8.928189
2018-03-09 03:21 | 40844.07 | 4080.001 | 5 | 4 | 3.093117 | -2.282052 | 2.656814 | 2.586286 | 11.46135 | 9.166315
2018-03-09 03:23 | 40951.51 | 4187.441 | 5 | 4 | 2.999996 | -2.282107 | 2.656814 | 2.654393 | 11.46135 | 9.374015
2018-03-09 03:25 | 41071.56 | 120.0005 | 6 | 4 | 3.595318 | 0 | 2.656814 | 2.654393 | 11.46135 | 9.374015
2018-03-09 03:27 | 41191.56 | 240.0008 | 6 | 4 | 3.628707 | 0 | 2.656814 | 2.654393 | 11.46135 | 9.374015
2018-03-09 03:28 | 41251.56 | 300.0027 | 6 | 4 | 3.637449 | 0 | 2.656814 | 2.654393 | 11.46135 | 9.374015
2018-03-09 03:28 | 41251.57 | 0.0027 | 7 | 5 | 3.637223 | 0 | 0 | 0 | 0 | 0
2018-03-09 03:28 | 41258.69 | 7.0398 | 2 | 5 | 3.713898 | 0.6412837 | 0.001244078 | 0 | 0.00461281 | 0
2018-03-09 03:30 | 41378.74216 | 120.0007 | 3 | 5 | 4.105118 | 3.26 | 0.1095153 | 0 | 0.4439998 | 0
2018-03-09 03:32 | 41498.74296 | 240.0015 | 3 | 5 | 4.136153 | 3.260111 | 0.2181765 | 0 | 0.8917664 | 0
2018-03-09 03:34 | 41618.74226 | 360.0008 | 3 | 5 | 4.165942 | 3.259949 | 0.3268277 | 0 | 1.34281 | 0
2018-03-09 03:36 | 41738.74196 | 480.0005 | 3 | 5 | 4.189804 | 3.26001 | 0.4354879 | 0 | 1.796841 | 0
2018-03-09 03:38 | 41858.74186 | 600.0004 | 3 | 5 | 4.208833 | 3.259901 | 0.5441616 | 0 | 2.253212 | 0
2018-03-09 03:40 | 41978.74176 | 720.0003 | 3 | 5 | 4.228256 | 3.259991 | 0.6528316 | 0 | 2.711621 | 0
2018-03-09 03:42 | 42098.74316 | 840.0017 | 3 | 5 | 4.250438 | 3.260006 | 0.7614895 | 0 | 3.172233 | 0
2018-03-09 03:44 | 42218.74256 | 960.0011 | 3 | 5 | 4.275266 | 3.259939 | 0.8701364 | 0 | 3.635349 | 0
2018-03-09 03:46 | 42338.74286 | 1080.0014 | 3 | 5 | 4.302511 | 3.259899 | 0.9787921 | 0 | 4.101336 | 0
2018-03-09 03:48 | 42458.74236 | 1200.0009 | 3 | 5 | 4.332115 | 3.259916 | 1.087469 | 0 | 4.570513 | 0
2018-03-09 03:50 | 42578.74266 | 1320.0012 | 3 | 5 | 4.363171 | 3.259951 | 1.196127 | 0 | 5.042909 | 0
2018-03-09 03:52 | 42698.74306 | 1440.0016 | 3 | 5 | 4.395418 | 3.259821 | 1.304797 | 0 | 5.518795 | 0
2018-03-09 03:54 | 42818.74276 | 1560.0013 | 3 | 5 | 4.400164 | 2.998804 | 1.409488 | 0 | 5.979419 | 0
2018-03-09 03:56 | 42938.74246 | 1680.001 | 3 | 5 | 4.400168 | 2.756598 | 1.505293 | 0 | 6.400975 | 0
2018-03-09 03:58 | 43058.74276 | 1800.0013 | 3 | 5 | 4.400177 | 2.551779 | 1.593657 | 0 | 6.789791 | 0
2018-03-09 04:00 | 43178.74296 | 1920.0015 | 3 | 5 | 4.400147 | 2.376394 | 1.675722 | 0 | 7.150888 | 0
2018-03-09 04:02 | 43298.74306 | 2040.0016 | 3 | 5 | 4.400187 | 2.22275 | 1.7523 | 0 | 7.487841 | 0
2018-03-09 04:04 | 43418.74326 | 2160.0018 | 3 | 5 | 4.400045 | 2.085297 | 1.824055 | 0 | 7.803573 | 0
2018-03-09 04:06 | 43538.74316 | 2280.0017 | 3 | 5 | 4.400123 | 1.965008 | 1.89153 | 0 | 8.100472 | 0
2018-03-09 04:08 | 43658.74296 | 2400.0015 | 3 | 5 | 4.400115 | 1.855118 | 1.955159 | 0 | 8.380447 | 0
2018-03-09 04:10 | 43778.74196 | 2520.0005 | 3 | 5 | 4.400072 | 1.754727 | 2.015293 | 0 | 8.645043 | 0
2018-03-09 04:12 | 43898.74236 | 2640.0009 | 3 | 5 | 4.400115 | 1.661662 | 2.072212 | 0 | 8.895492 | 0
2018-03-09 04:14 | 44018.74316 | 2760.0017 | 3 | 5 | 4.40005 | 1.573681 | 2.12613 | 0 | 9.132735 | 0
2018-03-09 04:16 | 44138.74266 | 2880.0012 | 3 | 5 | 4.400103 | 1.492496 | 2.17723 | 0 | 9.357581 | 0
2018-03-09 04:18 | 44258.74246 | 3000.001 | 3 | 5 | 4.400133 | 1.414931 | 2.225667 | 0 | 9.570708 | 0
2018-03-09 04:20 | 44378.74326 | 3120.0018 | 3 | 5 | 4.400075 | 1.338993 | 2.271555 | 0 | 9.77262 | 0
2018-03-09 04:22 | 44498.74296 | 3240.0015 | 3 | 5 | 4.400087 | 1.266923 | 2.314975 | 0 | 9.963669 | 0
2018-03-09 04:24 | 44618.74396 | 3360.0025 | 3 | 5 | 4.400087 | 1.196603 | 2.356018 | 0 | 10.14426 | 0
2018-03-09 04:26 | 44738.74276 | 3480.0013 | 3 | 5 | 4.400033 | 1.128969 | 2.394766 | 0 | 10.31476 | 0
2018-03-09 04:28 | 44858.74256 | 3600.0011 | 3 | 5 | 4.400083 | 1.066029 | 2.431339 | 0 | 10.47568 | 0
2018-03-09 04:30 | 44978.74176 | 3720.0003 | 3 | 5 | 4.400061 | 1.003732 | 2.465835 | 0 | 10.62747 | 0
2018-03-09 04:32 | 45098.74276 | 3840.0013 | 3 | 5 | 4.400086 | 0.9456654 | 2.49832 | 0 | 10.7704 | 0
2018-03-09 04:34 | 45218.74366 | 3960.0022 | 3 | 5 | 4.400095 | 0.8909025 | 2.528914 | 0 | 10.90502 | 0
2018-03-09 04:36 | 45338.74316 | 4080.0017 | 3 | 5 | 4.400078 | 0.8386345 | 2.557724 | 0 | 11.03178 | 0
2018-03-09 04:38 | 45458.74346 | 4200.002 | 3 | 5 | 4.400046 | 0.7886753 | 2.58483 | 0 | 11.15105 | 0
2018-03-09 04:40 | 45578.74276 | 4320.0013 | 3 | 5 | 4.400075 | 0.7419615 | 2.610325 | 0 | 11.26323 | 0
2018-03-09 04:42 | 45698.74356 | 4440.0021 | 3 | 5 | 4.400029 | 0.6976109 | 2.634307 | 0 | 11.36875 | 0
2018-03-09 04:44 | 45818.74296 | 4560.0015 | 3 | 5 | 4.400097 | 0.6559486 | 2.656848 | 0 | 11.46793 | 0
2018-03-09 04:44 | 45829.09636 | 4570.3549 | 3 | 5 | 4.400078 | 0.6519947 | 2.658726 | 0 | 11.4762 | 0
2018-03-09 04:46 | 45949.14128 | 120.0011 | 4 | 5 | 4.295769 | 0 | 2.65873 | 0 | 11.47621 | 0
2018-03-09 04:48 | 46069.14038 | 240.0002 | 4 | 5 | 4.284607 | 0 | 2.65873 | 0 | 11.47621 | 0
2018-03-09 04:49 | 46129.14178 | 300.0016 | 4 | 5 | 4.281629 | 0 | 2.65873 | 0 | 11.47621 | 0
2018-03-09 04:51 | 46249.22 | 120.0014 | 5 | 5 | 3.953119 | -2.282164 | 2.65873 | 0.07606158 | 11.47621 | 0.3041447
2018-03-09 04:53 | 46369.22 | 240.0017 | 5 | 5 | 3.909682 | -2.282114 | 2.65873 | 0.1521199 | 11.47621 | 0.6030602
2018-03-09 04:55 | 46489.22 | 360.0012 | 5 | 5 | 3.873722 | -2.282037 | 2.65873 | 0.2281835 | 11.47621 | 0.8990617
2018-03-09 04:57 | 46609.22 | 480.0005 | 5 | 5 | 3.839915 | -2.282063 | 2.65873 | 0.3042551 | 11.47621 | 1.192443
2018-03-09 04:59 | 46729.22 | 600.0002 | 5 | 5 | 3.808053 | -2.28207 | 2.65873 | 0.3803247 | 11.47621 | 1.48332
2018-03-09 05:01 | 46849.22 | 720.0007 | 5 | 5 | 3.778537 | -2.282075 | 2.65873 | 0.4563908 | 11.47621 | 1.771852
2018-03-09 05:03 | 46969.22 | 840.0009 | 5 | 5 | 3.749569 | -2.282079 | 2.65873 | 0.5324652 | 11.47621 | 2.058198
2018-03-09 05:05 | 47089.22 | 960.0012 | 5 | 5 | 3.721256 | -2.28205 | 2.65873 | 0.6085284 | 11.47621 | 2.342316
2018-03-09 05:07 | 47209.22 | 1080.0009 | 5 | 5 | 3.694495 | -2.282094 | 2.65873 | 0.6845946 | 11.47621 | 2.624347
2018-03-09 05:09 | 47329.22 | 1200.0006 | 5 | 5 | 3.669824 | -2.282067 | 2.65873 | 0.7606626 | 11.47621 | 2.904428
2018-03-09 05:11 | 47449.22 | 1320.0018 | 5 | 5 | 3.646912 | -2.282048 | 2.65873 | 0.8367289 | 11.47621 | 3.182694
2018-03-09 05:13 | 47569.22 | 1440.0018 | 5 | 5 | 3.625228 | -2.282037 | 2.65873 | 0.912799 | 11.47621 | 3.459284
2018-03-09 05:15 | 47689.22 | 1560.0014 | 5 | 5 | 3.604187 | -2.282112 | 2.65873 | 0.9888556 | 11.47621 | 3.734202
2018-03-09 05:17 | 47809.22 | 1680.0016 | 5 | 5 | 3.584218 | -2.282133 | 2.65873 | 1.064935 | 11.47621 | 4.00764
2018-03-09 05:19 | 47929.22 | 1800.0012 | 5 | 5 | 3.565203 | -2.282083 | 2.65873 | 1.141002 | 11.47621 | 4.279554
2018-03-09 05:21 | 48049.22 | 1920.0007 | 5 | 5 | 3.547024 | -2.28203 | 2.65873 | 1.217066 | 11.47621 | 4.550044
2018-03-09 05:23 | 48169.22 | 2040.0012 | 5 | 5 | 3.529654 | -2.282081 | 2.65873 | 1.293125 | 11.47621 | 4.819158
2018-03-09 05:25 | 48289.22 | 2160.0001 | 5 | 5 | 3.513037 | -2.282043 | 2.65873 | 1.369204 | 11.47621 | 5.087054
2018-03-09 05:27 | 48409.22 | 2280.0004 | 5 | 5 | 3.497035 | -2.282001 | 2.65873 | 1.44527 | 11.47621 | 5.353664
2018-03-09 05:29 | 48529.22 | 2400.0013 | 5 | 5 | 3.481826 | -2.282022 | 2.65873 | 1.521335 | 11.47621 | 5.619084
2018-03-09 05:31 | 48649.22 | 2520.0004 | 5 | 5 | 3.466921 | -2.282099 | 2.65873 | 1.597396 | 11.47621 | 5.883346
2018-03-09 05:33 | 48769.22 | 2640.0014 | 5 | 5 | 3.452144 | -2.282053 | 2.65873 | 1.67347 | 11.47621 | 6.146527
2018-03-09 05:35 | 48889.22 | 2760.0013 | 5 | 5 | 3.436805 | -2.282053 | 2.65873 | 1.749529 | 11.47621 | 6.408513
2018-03-09 05:37 | 49009.22 | 2880.0002 | 5 | 5 | 3.421557 | -2.282011 | 2.65873 | 1.825604 | 11.47621 | 6.669386
2018-03-09 05:39 | 49129.22 | 3000.0009 | 5 | 5 | 3.406205 | -2.282018 | 2.65873 | 1.901674 | 11.47621 | 6.92909
2018-03-09 05:41 | 49249.22 | 3120.0003 | 5 | 5 | 3.389125 | -2.282009 | 2.65873 | 1.977737 | 11.47621 | 7.187535
2018-03-09 05:43 | 49369.22 | 3240.0016 | 5 | 5 | 3.370526 | -2.282096 | 2.65873 | 2.053807 | 11.47621 | 7.444646
2018-03-09 05:45 | 49489.22 | 3360.0015 | 5 | 5 | 3.349525 | -2.28207 | 2.65873 | 2.129879 | 11.47621 | 7.700268
2018-03-09 05:47 | 49609.22 | 3480.0014 | 5 | 5 | 3.325727 | -2.282055 | 2.65873 | 2.205937 | 11.47621 | 7.954142
2018-03-09 05:49 | 49729.22 | 3600.0004 | 5 | 5 | 3.298234 | -2.28202 | 2.65873 | 2.282002 | 11.47621 | 8.206097
2018-03-09 05:51 | 49849.22 | 3720.0004 | 5 | 5 | 3.265934 | -2.282089 | 2.65873 | 2.358076 | 11.47621 | 8.455815
2018-03-09 05:53 | 49969.22 | 3840.0002 | 5 | 5 | 3.226127 | -2.282026 | 2.65873 | 2.434141 | 11.47621 | 8.702785
2018-03-09 05:55 | 50089.22 | 3960.0003 | 5 | 5 | 3.174786 | -2.282018 | 2.65873 | 2.510206 | 11.47621 | 8.946314
2018-03-09 05:57 | 50209.22 | 4080.0003 | 5 | 5 | 3.105216 | -2.282065 | 2.65873 | 2.586272 | 11.47621 | 9.185313
2018-03-09 05:59 | 50329.22 | 4200.0002 | 5 | 5 | 3.001085 | -2.282138 | 2.65873 | 2.662341 | 11.47621 | 9.417871
2018-03-09 05:59 | 50330.2 | 4200.9808 | 5 | 5 | 2.999995 | -2.28207 | 2.65873 | 2.662966 | 11.47621 | 9.419746
2018-03-09 06:01 | 50450.25 | 120.001 | 6 | 5 | 3.590806 | 0 | 2.65873 | 2.662966 | 11.47621 | 9.419746
2018-03-09 06:03 | 50570.25 | 240.0012 | 6 | 5 | 3.624402 | 0 | 2.65873 | 2.662966 | 11.47621 | 9.419746
2018-03-09 06:04 | 50630.25 | 300.0006 | 6 | 5 | 3.633193 | 0 | 2.65873 | 2.662966 | 11.47621 | 9.419746
2018-03-09 06:04 | 50630.26 | 0.0027 | 7 | 6 | 3.633482 | 0 | 0 | 0 | 0 | 0
2018-03-09 06:04 | 50637.39 | 7.0528 | 2 | 6 | 3.709548 | 0.6413001 | 0.001246619 | 0 | 0.004616759 | 0
2018-03-09 06:06 | 50757.44 | 120.0014 | 3 | 6 | 4.103876 | 3.259893 | 0.1095224 | 0 | 0.443798 | 0
2018-03-09 06:08 | 50877.44 | 240.0013 | 3 | 6 | 4.134611 | 3.259901 | 0.2181726 | 0 | 0.891354 | 0
2018-03-09 06:10 | 50997.44 | 360.0012 | 3 | 6 | 4.164711 | 3.259888 | 0.3268285 | 0 | 1.342262 | 0
2018-03-09 06:12 | 51117.44 | 480.0005 | 3 | 6 | 4.189373 | 3.259953 | 0.4355091 | 0 | 1.796285 | 0
2018-03-09 06:14 | 51237.44 | 600.0022 | 3 | 6 | 4.209196 | 3.259966 | 0.5441746 | 0 | 2.252624 | 0
2018-03-09 06:16 | 51357.44 | 720.0011 | 3 | 6 | 4.229275 | 3.260006 | 0.6528336 | 0 | 2.711066 | 0
2018-03-09 06:18 | 51477.44 | 840.0014 | 3 | 6 | 4.251804 | 3.259888 | 0.7614836 | 0 | 3.171777 | 0
2018-03-09 06:20 | 51597.44 | 960.0012 | 3 | 6 | 4.276989 | 3.259899 | 0.8701415 | 0 | 3.635111 | 0
2018-03-09 06:22 | 51717.44 | 1080.0009 | 3 | 6 | 4.304629 | 3.259981 | 0.9788195 | 0 | 4.101412 | 0
2018-03-09 06:24 | 51837.44 | 1200.0014 | 3 | 6 | 4.334084 | 3.259878 | 1.087472 | 0 | 4.570706 | 0
2018-03-09 06:26 | 51957.44 | 1320.0009 | 3 | 6 | 4.365336 | 3.259968 | 1.196145 | 0 | 5.043391 | 0
2018-03-09 06:28 | 52077.44 | 1440.0015 | 3 | 6 | 4.397892 | 3.259966 | 1.304796 | 0 | 5.519446 | 0
2018-03-09 06:30 | 52197.44 | 1560.0012 | 3 | 6 | 4.400122 | 2.980492 | 1.408831 | 0 | 5.977212 | 0
2018-03-09 06:32 | 52317.44 | 1680.0016 | 3 | 6 | 4.400182 | 2.743456 | 1.504116 | 0 | 6.396481 | 0
2018-03-09 06:34 | 52437.44 | 1800.0013 | 3 | 6 | 4.400152 | 2.539793 | 1.59207 | 0 | 6.783493 | 0
2018-03-09 06:36 | 52557.44 | 1920.001 | 3 | 6 | 4.400097 | 2.364023 | 1.673726 | 0 | 7.142792 | 0
2018-03-09 06:38 | 52677.44 | 2040.0024 | 3 | 6 | 4.400133 | 2.212589 | 1.749949 | 0 | 7.47818 | 0
2018-03-09 06:40 | 52797.44 | 2160.0008 | 3 | 6 | 4.400087 | 2.079033 | 1.821426 | 0 | 7.792689 | 0
2018-03-09 06:42 | 52917.44 | 2280.0017 | 3 | 6 | 4.400074 | 1.960392 | 1.888715 | 0 | 8.088767 | 0
2018-03-09 06:44 | 53037.44 | 2400.0011 | 3 | 6 | 4.400106 | 1.85511 | 1.952281 | 0 | 8.368464 | 0
2018-03-09 06:46 | 53157.44 | 2520.0002 | 3 | 6 | 4.400132 | 1.757727 | 2.012463 | 0 | 8.633271 | 0
2018-03-09 06:48 | 53277.44 | 2640.0035 | 3 | 6 | 4.400106 | 1.665443 | 2.0695 | 0 | 8.884241 | 0
2018-03-09 06:50 | 53397.44 | 2760.0031 | 3 | 6 | 4.400035 | 1.577895 | 2.123546 | 0 | 9.122049 | 0
2018-03-09 06:52 | 53517.44 | 2880.0007 | 3 | 6 | 4.400073 | 1.496051 | 2.174777 | 0 | 9.34747 | 0
2018-03-09 06:54 | 53637.44 | 3000.0023 | 3 | 6 | 4.400147 | 1.419126 | 2.22335 | 0 | 9.561195 | 0
2018-03-09 06:56 | 53757.44 | 3120.0023 | 3 | 6 | 4.399996 | 1.342097 | 2.26937 | 0 | 9.763688 | 0
2018-03-09 06:58 | 53877.44 | 3240.0001 | 3 | 6 | 4.400147 | 1.271199 | 2.312917 | 0 | 9.9553 | 0
2018-03-09 07:00 | 53997.44 | 3360.0012 | 3 | 6 | 4.400053 | 1.200905 | 2.354103 | 0 | 10.13652 | 0
2018-03-09 07:02 | 54117.44 | 3480.0014 | 3 | 6 | 4.400154 | 1.134831 | 2.393003 | 0 | 10.30768 | 0
2018-03-09 07:04 | 54237.44 | 3600.0001 | 3 | 6 | 4.400055 | 1.069702 | 2.429725 | 0 | 10.46926 | 0
2018-03-09 07:06 | 54357.44 | 3720.0017 | 3 | 6 | 4.400061 | 1.009201 | 2.464368 | 0 | 10.62169 | 0
2018-03-09 07:08 | 54477.44 | 3840.0011 | 3 | 6 | 4.400105 | 0.9517641 | 2.497029 | 0 | 10.7654 | 0
2018-03-09 07:10 | 54597.44 | 3960.0005 | 3 | 6 | 4.400046 | 0.8961239 | 2.527823 | 0 | 10.9009 | 0
2018-03-09 07:12 | 54717.44 | 4080.0008 | 3 | 6 | 4.400056 | 0.8433743 | 2.556812 | 0 | 11.02846 | 0
2018-03-09 07:14 | 54837.44 | 4200.0009 | 3 | 6 | 4.400103 | 0.7942581 | 2.584095 | 0 | 11.1485 | 0
2018-03-09 07:16 | 54957.44 | 4320.0013 | 3 | 6 | 4.400022 | 0.7466774 | 2.609768 | 0 | 11.26146 | 0
2018-03-09 07:18 | 55077.44 | 4440.0014 | 3 | 6 | 4.400121 | 0.7027578 | 2.633914 | 0 | 11.36771 | 0
2018-03-09 07:20 | 55197.44 | 4560.0007 | 3 | 6 | 4.399977 | 0.6586542 | 2.656606 | 0 | 11.46756 | 0
2018-03-09 07:20 | 55219.26 | 4581.8227 | 3 | 6 | 4.400044 | 0.6519995 | 2.660581 | 0 | 11.48505 | 0
2018-03-09 07:22 | 55339.31 | 120.0006 | 4 | 6 | 4.294934 | 0 | 2.660581 | 0 | 11.48505 | 0
2018-03-09 07:24 | 55459.31 | 240.0002 | 4 | 6 | 4.283676 | 0 | 2.660581 | 0 | 11.48505 | 0
2018-03-09 07:25 | 55519.31 | 300.0018 | 4 | 6 | 4.28064 | 0 | 2.660581 | 0 | 11.48505 | 0
2018-03-09 07:27 | 55639.39 | 120.0011 | 5 | 6 | 3.950547 | -2.282 | 2.660581 | 0.07605803 | 11.48505 | 0.3039639
2018-03-09 07:29 | 55759.39 | 240.0012 | 5 | 6 | 3.906865 | -2.282009 | 2.660581 | 0.1521243 | 11.48505 | 0.6027048
2018-03-09 07:31 | 55879.39 | 360.0014 | 5 | 6 | 3.87085 | -2.282033 | 2.660581 | 0.228186 | 11.48505 | 0.8984771
2018-03-09 07:33 | 55999.39 | 480.0014 | 5 | 6 | 3.837253 | -2.282059 | 2.660581 | 0.3042449 | 11.48505 | 1.191598
2018-03-09 07:35 | 56119.39 | 600.0008 | 5 | 6 | 3.805683 | -2.281979 | 2.660581 | 0.3803165 | 11.48505 | 1.482294
2018-03-09 07:37 | 56239.39 | 720.0007 | 5 | 6 | 3.7751 | -2.282022 | 2.660581 | 0.4563915 | 11.48505 | 1.770646
2018-03-09 07:39 | 56359.39 | 840.0016 | 5 | 6 | 3.745187 | -2.281989 | 2.660581 | 0.532454 | 11.48505 | 2.056647
2018-03-09 07:41 | 56479.39 | 960.0001 | 5 | 6 | 3.716858 | -2.282116 | 2.660581 | 0.6085221 | 11.48505 | 2.340448
2018-03-09 07:43 | 56599.39 | 1080.001 | 5 | 6 | 3.69041 | -2.282094 | 2.660581 | 0.6845835 | 11.48505 | 2.622142
2018-03-09 07:45 | 56719.39 | 1200.0011 | 5 | 6 | 3.665958 | -2.282045 | 2.660581 | 0.7606587 | 11.48505 | 2.901948
2018-03-09 07:47 | 56839.39 | 1320.0012 | 5 | 6 | 3.642963 | -2.282045 | 2.660581 | 0.8367193 | 11.48505 | 3.179896
2018-03-09 07:49 | 56959.39 | 1440.0013 | 5 | 6 | 3.621543 | -2.282162 | 2.660581 | 0.9127926 | 11.48505 | 3.456203
2018-03-09 07:51 | 57079.39 | 1560.0013 | 5 | 6 | 3.601112 | -2.282065 | 2.660581 | 0.9888576 | 11.48505 | 3.730892
2018-03-09 07:53 | 57199.39 | 1680.0006 | 5 | 6 | 3.581316 | -2.281996 | 2.660581 | 1.064922 | 11.48505 | 4.004054
2018-03-09 07:55 | 57319.39 | 1800.0014 | 5 | 6 | 3.562166 | -2.282065 | 2.660581 | 1.140983 | 11.48505 | 4.275719
2018-03-09 07:57 | 57439.39 | 1920.0007 | 5 | 6 | 3.543703 | -2.281978 | 2.660581 | 1.217048 | 11.48505 | 4.545968
2018-03-09 07:59 | 57559.39 | 2040.0007 | 5 | 6 | 3.526101 | -2.282046 | 2.660581 | 1.293122 | 11.48505 | 4.814877
2018-03-09 08:01 | 57679.39 | 2160.0007 | 5 | 6 | 3.50953 | -2.281974 | 2.660581 | 1.369188 | 11.48505 | 5.082452
2018-03-09 08:03 | 57799.39 | 2280.0006 | 5 | 6 | 3.493699 | -2.28204 | 2.660581 | 1.445252 | 11.48505 | 5.348794
2018-03-09 08:05 | 57919.39 | 2400.0015 | 5 | 6 | 3.478614 | -2.281974 | 2.660581 | 1.521323 | 11.48505 | 5.613988
2018-03-09 08:07 | 58039.39 | 2520.0016 | 5 | 6 | 3.463787 | -2.282016 | 2.660581 | 1.597381 | 11.48505 | 5.877999
2018-03-09 08:09 | 58159.39 | 2640.0008 | 5 | 6 | 3.449419 | -2.281993 | 2.660581 | 1.673449 | 11.48505 | 6.140932
2018-03-09 08:11 | 58279.39 | 2760.0008 | 5 | 6 | 3.434888 | -2.282075 | 2.660581 | 1.74952 | 11.48505 | 6.402784
2018-03-09 08:13 | 58399.39 | 2880.0015 | 5 | 6 | 3.420002 | -2.282107 | 2.660581 | 1.825589 | 11.48505 | 6.663505
2018-03-09 08:15 | 58519.39 | 3000.0016 | 5 | 6 | 3.404463 | -2.282061 | 2.660581 | 1.901649 | 11.48505 | 6.923044
2018-03-09 08:17 | 58639.39 | 3120.0001 | 5 | 6 | 3.387518 | -2.281991 | 2.660581 | 1.977711 | 11.48505 | 7.181361
2018-03-09 08:19 | 58759.39 | 3240.0003 | 5 | 6 | 3.368357 | -2.282053 | 2.660581 | 2.053783 | 11.48505 | 7.438339
2018-03-09 08:21 | 58879.39 | 3360.0011 | 5 | 6 | 3.347005 | -2.282084 | 2.660581 | 2.129854 | 11.48505 | 7.693771
2018-03-09 08:23 | 58999.39 | 3480.002 | 5 | 6 | 3.322939 | -2.282149 | 2.660581 | 2.205917 | 11.48505 | 7.94746
2018-03-09 08:25 | 59119.39 | 3600.0003 | 5 | 6 | 3.295372 | -2.282105 | 2.660581 | 2.281982 | 11.48505 | 8.199194
2018-03-09 08:27 | 59239.39 | 3720.0015 | 5 | 6 | 3.26289 | -2.28202 | 2.660581 | 2.358057 | 11.48505 | 8.448693
2018-03-09 08:29 | 59359.39 | 3840.0002 | 5 | 6 | 3.223393 | -2.282043 | 2.660581 | 2.43412 | 11.48505 | 8.695428
2018-03-09 08:31 | 59479.39 | 3960.0013 | 5 | 6 | 3.172204 | -2.282133 | 2.660581 | 2.51019 | 11.48505 | 8.93878
2018-03-09 08:33 | 59599.39 | 4080.0011 | 5 | 6 | 3.102046 | -2.282068 | 2.660581 | 2.586257 | 11.48505 | 9.177571
2018-03-09 08:35 | 59716.08 | 4196.6891 | 5 | 6 | 2.999995 | -2.282074 | 2.660581 | 2.660225 | 11.48505 | 9.403533
2018-03-09 08:37 | 59836.12 | 120.0007 | 6 | 6 | 3.589786 | 0 | 2.660581 | 2.660225 | 11.48505 | 9.403533
2018-03-09 08:39 | 59956.12 | 240.001 | 6 | 6 | 3.623529 | 0 | 2.660581 | 2.660225 | 11.48505 | 9.403533
2018-03-09 08:40 | 60016.13 | 300.0048 | 6 | 6 | 3.63239 | 0 | 2.660581 | 2.660225 | 11.48505 | 9.403533
2018-03-09 08:40 | 60016.13 | 0.0027 | 7 | 7 | 3.632343 | 0 | 0 | 0 | 0 | 0
2018-03-09 08:40 | 60023.32 | 7.1065 | 2 | 7 | 3.708814 | 0.6413046 | 0.001255075 | 1.51e-10 | 0.004646743 | 5.47e-10
2018-03-09 08:42 | 60143.37 | 120.0007 | 3 | 7 | 4.102052 | 3.259987 | 0.1095209 | 1.51e-10 | 0.4436164 | 5.47e-10
2018-03-09 08:44 | 60263.37 | 240.0002 | 3 | 7 | 4.132089 | 3.259882 | 0.218186 | 1.51e-10 | 0.8909999 | 5.47e-10
2018-03-09 08:46 | 60383.37 | 360.0004 | 3 | 7 | 4.161801 | 3.259937 | 0.3268539 | 1.51e-10 | 1.341665 | 5.47e-10
2018-03-09 08:48 | 60503.37 | 480.0008 | 3 | 7 | 4.186178 | 3.259939 | 0.4355239 | 1.51e-10 | 1.795313 | 5.47e-10
2018-03-09 08:50 | 60623.37 | 600.0011 | 3 | 7 | 4.205972 | 3.259911 | 0.5441764 | 1.51e-10 | 2.251248 | 5.47e-10
2018-03-09 08:52 | 60743.37 | 720.0008 | 3 | 7 | 4.225667 | 3.259865 | 0.6528466 | 1.51e-10 | 2.70937 | 5.47e-10
2018-03-09 08:54 | 60863.37 | 840.0012 | 3 | 7 | 4.247848 | 3.259886 | 0.7615076 | 1.51e-10 | 3.169718 | 5.47e-10
2018-03-09 08:56 | 60983.37 | 960.0008 | 3 | 7 | 4.273046 | 3.259951 | 0.8701649 | 1.51e-10 | 3.632627 | 5.47e-10
2018-03-09 08:58 | 61103.37 | 1080.0015 | 3 | 7 | 4.300811 | 3.259939 | 0.9788168 | 1.51e-10 | 4.098381 | 5.47e-10
2018-03-09 09:00 | 61223.37 | 1200.0013 | 3 | 7 | 4.331169 | 3.25993 | 1.087488 | 1.51e-10 | 4.56739 | 5.47e-10
2018-03-09 09:02 | 61343.37 | 1320.0006 | 3 | 7 | 4.362405 | 3.259949 | 1.196157 | 1.51e-10 | 5.039749 | 5.47e-10
2018-03-09 09:04 | 61463.37 | 1440.0024 | 3 | 7 | 4.392971 | 3.259947 | 1.304823 | 1.51e-10 | 5.515452 | 5.47e-10
2018-03-09 09:05 | 61510.2 | 1486.8302 | 3 | 7 | 4.400204 | 3.201277 | 1.34706 | 1.51e-10 | 5.701212 | 5.47e-10
2018-03-09 16:37 | 61630.2464 | 1606.87616 | 3 | 7 | 4.315829 | 3.259937 | 1.455317 | 0 | 6.163033 | 0
2018-03-09 16:39 | 61750.2474 | 1726.87716 | 3 | 7 | 4.346645 | 3.259916 | 1.563987 | 0 | 6.633541 | 0
2018-03-09 16:41 | 61870.2466 | 1846.87636 | 3 | 7 | 4.371999 | 3.259888 | 1.672648 | 0 | 7.107774 | 0
2018-03-09 16:43 | 61990.2467 | 1966.87646 | 3 | 7 | 4.398914 | 3.259888 | 1.781309 | 0 | 7.584078 | 0
2018-03-09 16:45 | 62110.2477 | 2086.87746 | 3 | 7 | 4.400054 | 2.776093 | 1.881114 | 0 | 8.02324 | 0
2018-03-09 16:47 | 62230.2475 | 2206.87726 | 3 | 7 | 4.400249 | 2.550768 | 1.971261 | 0 | 8.419896 | 0
2018-03-09 16:49 | 62350.2471 | 2326.87686 | 3 | 7 | 4.400224 | 2.172743 | 2.049636 | 0 | 8.764762 | 0
2018-03-09 16:51 | 62470.248 | 2446.87776 | 3 | 7 | 4.400205 | 1.985565 | 2.117847 | 0 | 9.064898 | 0
2018-03-09 16:53 | 62590.2463 | 2566.87606 | 3 | 7 | 4.399862 | 1.818623 | 2.180532 | 0 | 9.340723 | 0
2018-03-09 16:55 | 62710.2481 | 2686.87786 | 3 | 7 | 4.400197 | 1.658488 | 2.239102 | 0 | 9.598435 | 0
2018-03-09 16:57 | 62830.2465 | 2806.87626 | 3 | 7 | 4.400164 | 1.483885 | 2.291295 | 0 | 9.828091 | 0
2018-03-09 16:59 | 62950.2481 | 2926.87786 | 3 | 7 | 4.400163 | 1.353383 | 2.33849 | 0 | 10.03576 | 0
2018-03-09 17:01 | 63070.2466 | 3046.87636 | 3 | 7 | 4.400126 | 1.279878 | 2.382516 | 0 | 10.22948 | 0
2018-03-09 17:03 | 63190.2475 | 3166.87726 | 3 | 7 | 4.400094 | 1.191463 | 2.423727 | 0 | 10.4108 | 0
2018-03-09 17:05 | 63310.2494 | 3286.87916 | 3 | 7 | 4.400103 | 1.099771 | 2.461898 | 0 | 10.57876 | 0
2018-03-09 17:07 | 63430.2469 | 3406.87666 | 3 | 7 | 4.400081 | 1.017748 | 2.497156 | 0 | 10.7339 | 0
2018-03-09 17:09 | 63550.2486 | 3526.87836 | 3 | 7 | 4.400125 | 0.945797 | 2.52985 | 0 | 10.87776 | 0
2018-03-09 17:11 | 63670.2479 | 3646.87766 | 3 | 7 | 4.400106 | 0.8810415 | 2.56026 | 0 | 11.01157 | 0
2018-03-09 17:13 | 63790.247 | 3766.87676 | 3 | 7 | 4.400127 | 0.822423 | 2.588613 | 0 | 11.13632 | 0
2018-03-09 17:15 | 63910.2469 | 3886.87666 | 3 | 7 | 4.400054 | 0.7671146 | 2.615084 | 0 | 11.25279 | 0
2018-03-09 17:17 | 64030.2477 | 4006.87746 | 3 | 7 | 4.400111 | 0.7187948 | 2.639827 | 0 | 11.36167 | 0
2018-03-09 17:19 | 64150.2478 | 4126.87756 | 3 | 7 | 4.400083 | 0.6720314 | 2.662982 | 0 | 11.46355 | 0
2018-03-09 17:20 | 64203.837 | 4180.46676 | 3 | 7 | 4.400019 | 0.6519976 | 2.672838 | 0 | 11.50692 | 0
2018-03-09 17:22 | 64323.8791 | 120.0007 | 4 | 7 | 4.296011 | 0 | 2.672838 | 0 | 11.50692 | 0
2018-03-09 17:24 | 64443.879 | 240.0006 | 4 | 7 | 4.28538 | 0 | 2.672838 | 0 | 11.50692 | 0
2018-03-09 17:25 | 64503.8821 | 300.0037 | 4 | 7 | 4.282534 | 0 | 2.672838 | 0 | 11.50692 | 0
2018-03-09 17:27 | 64623.96 | 120.0011 | 5 | 7 | 3.951093 | -2.282072 | 2.672838 | 0.07606614 | 11.50692 | 0.303984
2018-03-09 17:29 | 64743.96 | 240.001 | 5 | 7 | 3.908216 | -2.28203 | 2.672838 | 0.1521274 | 11.50692 | 0.6027849
2018-03-09 17:31 | 64863.96 | 360.0002 | 5 | 7 | 3.872061 | -2.282081 | 2.672838 | 0.2281861 | 11.50692 | 0.8986506
2018-03-09 17:33 | 64983.96 | 480.0011 | 5 | 7 | 3.837982 | -2.282068 | 2.672838 | 0.3042631 | 11.50692 | 1.191916
2018-03-09 17:35 | 65103.96 | 600.0002 | 5 | 7 | 3.805608 | -2.282063 | 2.672838 | 0.3803202 | 11.50692 | 1.482582
2018-03-09 17:37 | 65223.96 | 720.0003 | 5 | 7 | 3.774394 | -2.282104 | 2.672838 | 0.4563856 | 11.50692 | 1.770865
2018-03-09 17:39 | 65343.96 | 840.0003 | 5 | 7 | 3.743964 | -2.282043 | 2.672838 | 0.5324586 | 11.50692 | 2.056833
2018-03-09 17:41 | 65463.97 | 960.0019 | 5 | 7 | 3.714502 | -2.282103 | 2.672838 | 0.6085325 | 11.50692 | 2.340519
2018-03-09 17:43 | 65583.96 | 1080.0011 | 5 | 7 | 3.687416 | -2.281943 | 2.672838 | 0.6845932 | 11.50692 | 2.622002
2018-03-09 17:45 | 65703.96 | 1200.0003 | 5 | 7 | 3.662427 | -2.282116 | 2.672838 | 0.7606573 | 11.50692 | 2.901521
2018-03-09 17:47 | 65823.96 | 1320.0003 | 5 | 7 | 3.639042 | -2.282077 | 2.672838 | 0.8367218 | 11.50692 | 3.1792
2018-03-09 17:49 | 65943.96 | 1440.0011 | 5 | 7 | 3.617232 | -2.282 | 2.672838 | 0.9127974 | 11.50692 | 3.455207
2018-03-09 17:51 | 66063.96 | 1560.0012 | 5 | 7 | 3.59636 | -2.282107 | 2.672838 | 0.9888543 | 11.50692 | 3.729522
2018-03-09 17:53 | 66183.96 | 1680.0011 | 5 | 7 | 3.576541 | -2.282018 | 2.672838 | 1.064926 | 11.50692 | 4.002346
2018-03-09 17:55 | 66303.96 | 1800.0004 | 5 | 7 | 3.55754 | -2.282045 | 2.672838 | 1.140998 | 11.50692 | 4.273696
2018-03-09 17:57 | 66423.96 | 1920.0012 | 5 | 7 | 3.539159 | -2.282083 | 2.672838 | 1.217057 | 11.50692 | 4.543578
2018-03-09 17:59 | 66543.96 | 2040.0012 | 5 | 7 | 3.521513 | -2.282022 | 2.672838 | 1.293124 | 11.50692 | 4.812119
2018-03-09 18:01 | 66663.96 | 2160.0012 | 5 | 7 | 3.504537 | -2.282085 | 2.672838 | 1.369188 | 11.50692 | 5.079327
2018-03-09 18:03 | 66783.96 | 2280.0003 | 5 | 7 | 3.488324 | -2.282129 | 2.672838 | 1.445264 | 11.50692 | 5.345316
2018-03-09 18:05 | 66903.96 | 2400.0004 | 5 | 7 | 3.473046 | -2.28205 | 2.672838 | 1.521327 | 11.50692 | 5.610065
2018-03-09 18:07 | 67023.96 | 2520.0011 | 5 | 7 | 3.457938 | -2.282175 | 2.672838 | 1.597391 | 11.50692 | 5.873663
2018-03-09 18:09 | 67143.96 | 2640.0004 | 5 | 7 | 3.443201 | -2.282045 | 2.672838 | 1.673458 | 11.50692 | 6.13614
2018-03-09 18:11 | 67263.96 | 2760.0003 | 5 | 7 | 3.428272 | -2.282006 | 2.672838 | 1.749522 | 11.50692 | 6.39747
2018-03-09 18:13 | 67383.96 | 2880.0003 | 5 | 7 | 3.413309 | -2.282101 | 2.672838 | 1.825592 | 11.50692 | 6.65769
2018-03-09 18:15 | 67503.96 | 3000.0004 | 5 | 7 | 3.397705 | -2.282009 | 2.672838 | 1.901659 | 11.50692 | 6.91674
2018-03-09 18:17 | 67623.96 | 3120.0003 | 5 | 7 | 3.380974 | -2.282057 | 2.672838 | 1.977727 | 11.50692 | 7.174569
2018-03-09 18:19 | 67743.96 | 3240.0003 | 5 | 7 | 3.362856 | -2.28204 | 2.672838 | 2.053795 | 11.50692 | 7.431075
2018-03-09 18:21 | 67863.96 | 3360.0012 | 5 | 7 | 3.342704 | -2.282042 | 2.672838 | 2.12986 | 11.50692 | 7.686121
2018-03-09 18:23 | 67983.96 | 3480.0003 | 5 | 7 | 3.319469 | -2.282045 | 2.672838 | 2.205931 | 11.50692 | 7.939539
2018-03-09 18:25 | 68103.96 | 3600.0004 | 5 | 7 | 3.292596 | -2.281981 | 2.672838 | 2.282004 | 11.50692 | 8.191071
2018-03-09 18:27 | 68223.96 | 3720.0012 | 5 | 7 | 3.260631 | -2.282075 | 2.672838 | 2.358066 | 11.50692 | 8.440334
2018-03-09 18:29 | 68343.96 | 3840.0004 | 5 | 7 | 3.221741 | -2.282038 | 2.672838 | 2.434138 | 11.50692 | 8.686953
2018-03-09 18:31 | 68463.96 | 3960.0012 | 5 | 7 | 3.172484 | -2.282055 | 2.672838 | 2.510196 | 11.50692 | 8.930208
2018-03-09 18:33 | 68583.96 | 4080.0013 | 5 | 7 | 3.105694 | -2.282087 | 2.672838 | 2.586263 | 11.50692 | 9.169133
2018-03-09 18:35 | 68703.96 | 4200.0012 | 5 | 7 | 3.00705 | -2.282101 | 2.672838 | 2.662333 | 11.50692 | 9.401914
2018-03-09 18:35 | 68710.69 | 4206.7251 | 5 | 7 | 2.999996 | -2.282033 | 2.672838 | 2.666597 | 11.50692 | 9.414719
2018-03-09 18:37 | 68830.74 | 120.0001 | 6 | 7 | 3.591003 | 0 | 2.672838 | 2.666597 | 11.50692 | 9.414719
2018-03-09 18:39 | 68950.74 | 240.0009 | 6 | 7 | 3.624759 | 0 | 2.672838 | 2.666597 | 11.50692 | 9.414719
2018-03-09 18:40 | 69010.74 | 300.0023 | 6 | 7 | 3.633642 | 0 | 2.672838 | 2.666597 | 11.50692 | 9.414719
2018-03-09 18:40 | 69010.75 | 0.0026 | 7 | 8 | 3.633323 | 0 | 0 | 0 | 0 | 0
2018-03-09 18:40 | 69017.94 | 7.1232 | 2 | 8 | 3.712045 | 0.6412545 | 0.001256829 | 0 | 0.004657574 | 0
2018-03-09 18:42 | 69137.99 | 120.0011 | 3 | 8 | 4.104913 | 3.259884 | 0.1095366 | 0 | 0.4442076 | 0
2018-03-09 18:44 | 69257.99 | 240.001 | 3 | 8 | 4.131999 | 3.259974 | 0.2181947 | 0 | 0.8916981 | 0
2018-03-09 18:46 | 69377.99 | 360.001 | 3 | 8 | 4.160658 | 3.259949 | 0.3268455 | 0 | 1.342215 | 0
2018-03-09 18:48 | 69497.99 | 480.0003 | 3 | 8 | 4.184846 | 3.259964 | 0.4355209 | 0 | 1.795751 | 0
2018-03-09 18:50 | 69617.99 | 600.0011 | 3 | 8 | 4.20453 | 3.259962 | 0.5441793 | 0 | 2.251559 | 0
2018-03-09 18:52 | 69737.99 | 720.0004 | 3 | 8 | 4.224293 | 3.259808 | 0.6528325 | 0 | 2.709453 | 0
2018-03-09 18:54 | 69857.99 | 840.0003 | 3 | 8 | 4.246392 | 3.260002 | 0.7614866 | 0 | 3.169618 | 0
2018-03-09 18:56 | 69977.99 | 960.0011 | 3 | 8 | 4.27129 | 3.25989 | 0.8701664 | 0 | 3.632443 | 0
2018-03-09 18:58 | 70097.99 | 1080.0003 | 3 | 8 | 4.298631 | 3.259966 | 0.9788025 | 0 | 4.09792 | 0
2018-03-09 19:00 | 70217.99 | 1200.002 | 3 | 8 | 4.32802 | 3.259916 | 1.087486 | 0 | 4.566696 | 0
2018-03-09 19:02 | 70337.99 | 1320.0003 | 3 | 8 | 4.358697 | 3.259932 | 1.196141 | 0 | 5.038612 | 0
2018-03-09 19:04 | 70457.99 | 1440.0012 | 3 | 8 | 4.390811 | 3.259907 | 1.304805 | 0 | 5.513983 | 0
2018-03-09 19:06 | 70578 | 1560.0029 | 3 | 8 | 4.400138 | 3.030621 | 1.410537 | 0 | 5.979083 | 0
2018-03-09 19:08 | 70697.99 | 1680.0006 | 3 | 8 | 4.400088 | 2.774778 | 1.507197 | 0 | 6.4044 | 0
2018-03-09 19:10 | 70817.99 | 1800.0007 | 3 | 8 | 4.400159 | 2.560574 | 1.596015 | 0 | 6.795217 | 0
2018-03-09 19:12 | 70938 | 1920.0024 | 3 | 8 | 4.400118 | 2.378099 | 1.678227 | 0 | 7.156959 | 0
2018-03-09 19:14 | 71057.99 | 2040.001 | 3 | 8 | 4.400097 | 2.222986 | 1.754851 | 0 | 7.494115 | 0
2018-03-09 19:16 | 71177.99 | 2160.0003 | 3 | 8 | 4.400134 | 2.086931 | 1.826648 | 0 | 7.810034 | 0
2018-03-09 19:18 | 71297.99 | 2280.0005 | 3 | 8 | 4.40011 | 1.964779 | 1.894124 | 0 | 8.106934 | 0
2018-03-09 19:20 | 71417.99 | 2400.0012 | 3 | 8 | 4.400008 | 1.853107 | 1.957726 | 0 | 8.386792 | 0
2018-03-09 19:22 | 71537.99 | 2520.0006 | 3 | 8 | 4.400127 | 1.752834 | 2.017799 | 0 | 8.651116 | 0
2018-03-09 19:24 | 71657.99 | 2640.0017 | 3 | 8 | 4.400076 | 1.658747 | 2.074633 | 0 | 8.901193 | 0
2018-03-09 19:26 | 71777.99 | 2760.0004 | 3 | 8 | 4.400123 | 1.570374 | 2.128424 | 0 | 9.137877 | 0
2018-03-09 19:28 | 71898 | 2880.0028 | 3 | 8 | 4.400141 | 1.486894 | 2.179352 | 0 | 9.361963 | 0
2018-03-09 19:30 | 72017.99 | 3000.0004 | 3 | 8 | 4.400051 | 1.406777 | 2.227556 | 0 | 9.574067 | 0
2018-03-09 19:32 | 72137.99 | 3120.0006 | 3 | 8 | 4.400045 | 1.332401 | 2.273196 | 0 | 9.77489 | 0
2018-03-09 19:34 | 72257.99 | 3240.0014 | 3 | 8 | 4.40013 | 1.262335 | 2.316423 | 0 | 9.96509 | 0
2018-03-09 19:36 | 72378 | 3360.0022 | 3 | 8 | 4.400074 | 1.193335 | 2.357344 | 0 | 10.14514 | 0
2018-03-09 19:38 | 72497.99 | 3480.0016 | 3 | 8 | 4.400058 | 1.127694 | 2.396024 | 0 | 10.31534 | 0
2018-03-09 19:40 | 72618 | 3600.0024 | 3 | 8 | 4.399995 | 1.064102 | 2.43256 | 0 | 10.4761 | 0
2018-03-09 19:42 | 72738 | 3720.0025 | 3 | 8 | 4.400138 | 1.005256 | 2.467045 | 0 | 10.62784 | 0
2018-03-09 19:44 | 72857.99 | 3840.0008 | 3 | 8 | 4.40006 | 0.9464121 | 2.499544 | 0 | 10.77084 | 0
2018-03-09 19:46 | 72977.99 | 3960.0009 | 3 | 8 | 4.400065 | 0.8910704 | 2.530155 | 0 | 10.90553 | 0
2018-03-09 19:48 | 73097.99 | 4080.002 | 3 | 8 | 4.400041 | 0.8385096 | 2.558978 | 0 | 11.03235 | 0
2018-03-09 19:50 | 73217.99 | 4200.0008 | 3 | 8 | 4.400025 | 0.7880287 | 2.586093 | 0 | 11.15166 | 0
2018-03-09 19:52 | 73337.99 | 4320.0009 | 3 | 8 | 4.400003 | 0.7407513 | 2.611588 | 0 | 11.26384 | 0
2018-03-09 19:54 | 73457.99 | 4440.0001 | 3 | 8 | 4.400053 | 0.6969061 | 2.63555 | 0 | 11.36927 | 0
2018-03-09 19:56 | 73577.99 | 4560.0013 | 3 | 8 | 4.399983 | 0.6536407 | 2.658058 | 0 | 11.46831 | 0
2018-03-09 19:56 | 73583.34 | 4565.3491 | 3 | 8 | 4.400022 | 0.6519909 | 2.659027 | 0 | 11.47257 | 0
2018-03-09 19:58 | 73703.39 | 120.0012 | 4 | 8 | 4.295496 | 0 | 2.659027 | 0 | 11.47257 | 0
2018-03-09 20:00 | 73823.39 | 240.0005 | 4 | 8 | 4.284337 | 0 | 2.659027 | 0 | 11.47257 | 0
2018-03-09 20:01 | 73883.39 | 300.0028 | 4 | 8 | 4.281332 | 0 | 2.659027 | 0 | 11.47257 | 0
2018-03-09 20:03 | 74003.47 | 120.0005 | 5 | 8 | 3.953629 | -2.28218 | 2.659027 | 0.0760576 | 11.47257 | 0.3041052
2018-03-09 20:05 | 74123.47 | 240.0014 | 5 | 8 | 3.911605 | -2.282121 | 2.659027 | 0.1521281 | 11.47257 | 0.6031667
2018-03-09 20:07 | 74243.47 | 360.0008 | 5 | 8 | 3.876134 | -2.28212 | 2.659027 | 0.2281897 | 11.47257 | 0.8993268
2018-03-09 20:09 | 74363.47 | 480.0012 | 5 | 8 | 3.842553 | -2.282096 | 2.659027 | 0.304251 | 11.47257 | 1.192862
2018-03-09 20:11 | 74483.47 | 600.0014 | 5 | 8 | 3.810652 | -2.282023 | 2.659027 | 0.3803204 | 11.47257 | 1.48394
2018-03-09 20:13 | 74603.47 | 720.0011 | 5 | 8 | 3.779727 | -2.282061 | 2.659027 | 0.4563943 | 11.47257 | 1.772651
2018-03-09 20:15 | 74723.47 | 840.0006 | 5 | 8 | 3.749519 | -2.281993 | 2.659027 | 0.5324495 | 11.47257 | 2.058964
2018-03-09 20:17 | 74843.47 | 960.0013 | 5 | 8 | 3.72037 | -2.282 | 2.659027 | 0.6085257 | 11.47257 | 2.343096
2018-03-09 20:19 | 74963.47 | 1080.0008 | 5 | 8 | 3.693156 | -2.282059 | 2.659027 | 0.6845844 | 11.47257 | 2.625014
2018-03-09 20:21 | 75083.47 | 1200.0008 | 5 | 8 | 3.668289 | -2.282087 | 2.659027 | 0.7606575 | 11.47257 | 2.905005
2018-03-09 20:23 | 75203.47 | 1320.0005 | 5 | 8 | 3.645212 | -2.282096 | 2.659027 | 0.8367296 | 11.47257 | 3.183173
2018-03-09 20:25 | 75323.47 | 1440.0009 | 5 | 8 | 3.623538 | -2.282046 | 2.659027 | 0.9127945 | 11.47257 | 3.459616
2018-03-09 20:27 | 75443.47 | 1560.0009 | 5 | 8 | 3.603047 | -2.28205 | 2.659027 | 0.9888591 | 11.47257 | 3.734452
2018-03-09 20:29 | 75563.47 | 1680.0011 | 5 | 8 | 3.583538 | -2.281978 | 2.659027 | 1.06493 | 11.47257 | 4.007789
2018-03-09 20:31 | 75683.47 | 1800.0021 | 5 | 8 | 3.564637 | -2.281998 | 2.659027 | 1.140986 | 11.47257 | 4.27962
2018-03-09 20:33 | 75803.47 | 1920.0013 | 5 | 8 | 3.546049 | -2.28202 | 2.659027 | 1.217051 | 11.47257 | 4.550056
2018-03-09 20:35 | 75923.47 | 2040.0006 | 5 | 8 | 3.528472 | -2.282101 | 2.659027 | 1.293126 | 11.47257 | 4.81914
2018-03-09 20:37 | 76043.47 | 2160.0013 | 5 | 8 | 3.513315 | -2.282009 | 2.659027 | 1.369185 | 11.47257 | 5.08693
2018-03-09 20:39 | 76163.47 | 2280.0005 | 5 | 8 | 3.49818 | -2.28205 | 2.659027 | 1.445255 | 11.47257 | 5.353615
2018-03-09 20:41 | 76283.47 | 2400.0013 | 5 | 8 | 3.482872 | -2.28203 | 2.659027 | 1.521316 | 11.47257 | 5.619107
2018-03-09 20:43 | 76403.47 | 2520.0005 | 5 | 8 | 3.467885 | -2.282105 | 2.659027 | 1.597388 | 11.47257 | 5.883484
2018-03-09 20:45 | 76523.47 | 2640.0005 | 5 | 8 | 3.453297 | -2.281937 | 2.659027 | 1.673456 | 11.47257 | 6.146723
2018-03-09 20:47 | 76643.47 | 2760.0007 | 5 | 8 | 3.438718 | -2.282024 | 2.659027 | 1.749514 | 11.47257 | 6.408819
2018-03-09 20:49 | 76763.47 | 2880 | 5 | 8 | 3.42413 | -2.28209 | 2.659027 | 1.825585 | 11.47257 | 6.669847
2018-03-09 20:51 | 76883.47 | 3000.0001 | 5 | 8 | 3.40906 | -2.282061 | 2.659027 | 1.901648 | 11.47257 | 6.929728
2018-03-09 20:53 | 77003.47 | 3120.0001 | 5 | 8 | 3.392683 | -2.282055 | 2.659027 | 1.97772 | 11.47257 | 7.188449
2018-03-09 20:55 | 77123.47 | 3240.0001 | 5 | 8 | 3.374585 | -2.282072 | 2.659027 | 2.053782 | 11.47257 | 7.445829
2018-03-09 20:57 | 77243.47 | 3360.0001 | 5 | 8 | 3.354631 | -2.282121 | 2.659027 | 2.129855 | 11.47257 | 7.701798
2018-03-09 20:59 | 77363.47 | 3480.0001 | 5 | 8 | 3.332183 | -2.281998 | 2.659027 | 2.20592 | 11.47257 | 7.956134
2018-03-09 21:01 | 77483.47 | 3600.0001 | 5 | 8 | 3.305851 | -2.282061 | 2.659027 | 2.281984 | 11.47257 | 8.208627
2018-03-09 21:03 | 77603.47 | 3720.0001 | 5 | 8 | 3.274182 | -2.282052 | 2.659027 | 2.358046 | 11.47257 | 8.458911
2018-03-09 21:05 | 77723.47 | 3840.001 | 5 | 8 | 3.234798 | -2.282084 | 2.659027 | 2.434115 | 11.47257 | 8.706538
2018-03-09 21:07 | 77843.47 | 3960.0009 | 5 | 8 | 3.183241 | -2.282004 | 2.659027 | 2.510181 | 11.47257 | 8.950727
2018-03-09 21:09 | 77963.47 | 4080.001 | 5 | 8 | 3.113664 | -2.281949 | 2.659027 | 2.586252 | 11.47257 | 9.190382
2018-03-09 21:11 | 78083.47 | 4200.0001 | 5 | 8 | 3.010295 | -2.282059 | 2.659027 | 2.662313 | 11.47257 | 9.423581
2018-03-09 21:11 | 78092.78 | 4209.308 | 5 | 8 | 2.999996 | -2.282015 | 2.659027 | 2.668215 | 11.47257 | 9.441316
2018-03-09 21:13 | 78212.82128 | 120.0011 | 6 | 8 | 3.585399 | 0 | 2.659027 | 2.668215 | 11.47257 | 9.441316
2018-03-09 21:15 | 78332.82118 | 240.001 | 6 | 8 | 3.618722 | 0 | 2.659027 | 2.668215 | 11.47257 | 9.441316
2018-03-09 21:16 | 78392.82268 | 300.0025 | 6 | 8 | 3.627535 | 0 | 2.659027 | 2.668215 | 11.47257 | 9.441316
2018-03-09 21:16 | 78392.83 | 0.0026 | 7 | 9 | 3.627645 | 0 | 0 | 0 | 0 | 0
2018-03-09 21:17 | 78400.05 | 7.128 | 2 | 9 | 3.705367 | 0.6413086 | 0.001261033 | 0 | 0.004664672 | 0
2018-03-09 21:19 | 78520.09 | 120.001 | 3 | 9 | 4.100421 | 3.260109 | 0.1095449 | 1.174e-09 | 0.4436842 | 4.291e-09
2018-03-09 21:21 | 78640.09 | 240.001 | 3 | 9 | 4.127106 | 3.260088 | 0.2181962 | 1.174e-09 | 0.890626 | 4.291e-09
2018-03-09 21:23 | 78760.1 | 360.0011 | 3 | 9 | 4.155539 | 3.260088 | 0.3268681 | 1.174e-09 | 1.340693 | 4.291e-09
2018-03-09 21:25 | 78880.1 | 480.0013 | 3 | 9 | 4.180217 | 3.260481 | 0.4355312 | 1.174e-09 | 1.793643 | 4.291e-09
2018-03-09 21:27 | 79000.1 | 600.0012 | 3 | 9 | 4.199901 | 3.259916 | 0.5441949 | 1.174e-09 | 2.248972 | 4.291e-09
2018-03-09 21:29 | 79120.1 | 720.0013 | 3 | 9 | 4.218928 | 3.26025 | 0.6528639 | 1.174e-09 | 2.706395 | 4.291e-09
2018-03-09 21:31 | 79240.09 | 840.0005 | 3 | 9 | 4.24057 | 3.260738 | 0.7615275 | 1.174e-09 | 3.165988 | 4.291e-09
2018-03-09 21:33 | 79360.1 | 960.0013 | 3 | 9 | 4.264986 | 3.259155 | 0.8701883 | 1.174e-09 | 3.628073 | 4.291e-09
2018-03-09 21:35 | 79480.1 | 1080.0012 | 3 | 9 | 4.292104 | 3.261461 | 0.9788359 | 1.174e-09 | 4.092902 | 4.291e-09
2018-03-09 21:37 | 79600.1 | 1200.0013 | 3 | 9 | 4.32104 | 3.260761 | 1.087511 | 1.174e-09 | 4.560894 | 4.291e-09
2018-03-09 21:39 | 79720.1 | 1320.0021 | 3 | 9 | 4.351303 | 3.26045 | 1.196188 | 1.174e-09 | 5.032119 | 4.291e-09
2018-03-09 21:41 | 79840.09 | 1440.0005 | 3 | 9 | 4.382881 | 3.260012 | 1.304849 | 1.174e-09 | 5.506649 | 4.291e-09
2018-03-09 21:43 | 79960.1 | 1560.0012 | 3 | 9 | 4.400007 | 3.103651 | 1.412185 | 1.174e-09 | 5.978436 | 4.291e-09
2018-03-09 21:45 | 80080.1 | 1680.0022 | 3 | 9 | 4.400154 | 2.843149 | 1.511207 | 1.174e-09 | 6.414144 | 4.291e-09
2018-03-09 21:47 | 80200.1 | 1800.0022 | 3 | 9 | 4.400215 | 2.611891 | 1.602018 | 1.174e-09 | 6.813724 | 4.291e-09
2018-03-09 21:49 | 80320.1 | 1920.0014 | 3 | 9 | 4.400193 | 2.414862 | 1.685691 | 1.174e-09 | 7.1819 | 4.291e-09
2018-03-09 21:51 | 80440.1 | 2040.0015 | 3 | 9 | 4.400189 | 2.246719 | 1.763294 | 1.174e-09 | 7.523364 | 4.291e-09
2018-03-09 21:53 | 80560.1 | 2160.0014 | 3 | 9 | 4.400112 | 2.100506 | 1.83569 | 1.174e-09 | 7.841917 | 4.291e-09
2018-03-09 21:55 | 80680.1 | 2280.0015 | 3 | 9 | 4.400054 | 1.972359 | 1.903535 | 1.174e-09 | 8.140444 | 4.291e-09
2018-03-09 21:57 | 80800.09 | 2400.0008 | 3 | 9 | 4.400109 | 1.857773 | 1.967345 | 1.174e-09 | 8.421215 | 4.291e-09
2018-03-09 21:59 | 80920.09 | 2520 | 3 | 9 | 4.40012 | 1.752442 | 2.027472 | 1.174e-09 | 8.685779 | 4.291e-09
2018-03-09 22:01 | 81040.1 | 2640.0024 | 3 | 9 | 4.400152 | 1.654987 | 2.084215 | 1.174e-09 | 8.935453 | 4.291e-09
2018-03-09 22:03 | 81160.1 | 2760.0015 | 3 | 9 | 4.400142 | 1.565082 | 2.137856 | 1.174e-09 | 9.171479 | 4.291e-09
2018-03-09 22:05 | 81280.1 | 2880.0017 | 3 | 9 | 4.400118 | 1.48105 | 2.188596 | 1.174e-09 | 9.394742 | 4.291e-09
2018-03-09 22:07 | 81400.09 | 3000.0008 | 3 | 9 | 4.400054 | 1.401289 | 2.236618 | 1.174e-09 | 9.606042 | 4.291e-09
2018-03-09 22:09 | 81520.09 | 3120.0001 | 3 | 9 | 4.400073 | 1.325684 | 2.282047 | 1.174e-09 | 9.805932 | 4.291e-09
2018-03-09 22:11 | 81640.09 | 3240.0008 | 3 | 9 | 4.400046 | 1.25301 | 2.325026 | 1.174e-09 | 9.995046 | 4.291e-09
2018-03-09 22:13 | 81760.1 | 3360.0017 | 3 | 9 | 4.400059 | 1.184715 | 2.365659 | 1.174e-09 | 10.17383 | 4.291e-09
2018-03-09 22:15 | 81880.09 | 3480.0001 | 3 | 9 | 4.400073 | 1.118747 | 2.404049 | 1.174e-09 | 10.34275 | 4.291e-09
2018-03-09 22:17 | 82000.09 | 3600.0007 | 3 | 9 | 4.400123 | 1.056842 | 2.440294 | 1.174e-09 | 10.50223 | 4.291e-09
2018-03-09 22:19 | 82120.09 | 3720.0002 | 3 | 9 | 4.400079 | 0.9967852 | 2.474497 | 1.174e-09 | 10.65273 | 4.291e-09
2018-03-09 22:21 | 82240.1 | 3840.0019 | 3 | 9 | 4.400075 | 0.9392681 | 2.506751 | 1.174e-09 | 10.79465 | 4.291e-09
2018-03-09 22:23 | 82360.1 | 3960.0018 | 3 | 9 | 4.400081 | 0.884593 | 2.537137 | 1.174e-09 | 10.92835 | 4.291e-09
2018-03-09 22:25 | 82480.09 | 4080.0008 | 3 | 9 | 4.400079 | 0.8329754 | 2.565752 | 1.174e-09 | 11.05426 | 4.291e-09
2018-03-09 22:27 | 82600.09 | 4200.0004 | 3 | 9 | 4.400078 | 0.7839155 | 2.592681 | 1.174e-09 | 11.17274 | 4.291e-09
2018-03-09 22:29 | 82720.1 | 4320.0011 | 3 | 9 | 4.399974 | 0.7363157 | 2.618024 | 1.174e-09 | 11.28426 | 4.291e-09
2018-03-09 22:31 | 82840.09 | 4440.0003 | 3 | 9 | 4.400026 | 0.6937933 | 2.641866 | 1.174e-09 | 11.38916 | 4.291e-09
2018-03-09 22:33 | 82960.09 | 4560.0004 | 3 | 9 | 4.400099 | 0.652998 | 2.664295 | 1.174e-09 | 11.48785 | 4.291e-09
2018-03-09 22:33 | 82962.58 | 4562.4833 | 3 | 9 | 4.40009 | 0.6519899 | 2.664743 | 1.174e-09 | 11.48982 | 4.291e-09
2018-03-09 22:35 | 83082.62 | 120.001 | 4 | 9 | 4.294889 | 0 | 2.664743 | 1.174e-09 | 11.48982 | 4.291e-09
2018-03-09 22:37 | 83202.62 | 240.0009 | 4 | 9 | 4.283643 | 0 | 2.664743 | 1.174e-09 | 11.48982 | 4.291e-09
2018-03-09 22:38 | 83262.62 | 300.0025 | 4 | 9 | 4.280572 | 0 | 2.664743 | 1.174e-09 | 11.48982 | 4.291e-09
2018-03-09 22:40 | 83382.7 | 120.0001 | 5 | 9 | 3.952637 | -2.281978 | 2.664743 | 0.07605989 | 11.48982 | 0.3040296
2018-03-09 22:42 | 83502.7 | 240.0002 | 5 | 9 | 3.910505 | -2.282125 | 2.664743 | 0.1521291 | 11.48982 | 0.603014
2018-03-09 22:44 | 83622.7 | 360.0018 | 5 | 9 | 3.874592 | -2.28204 | 2.664743 | 0.2281941 | 11.48982 | 0.8990869
2018-03-09 22:46 | 83742.7 | 480.0011 | 5 | 9 | 3.840862 | -2.282037 | 2.664743 | 0.3042609 | 11.48982 | 1.192516
2018-03-09 22:48 | 83862.7 | 600.0007 | 5 | 9 | 3.808788 | -2.282 | 2.664743 | 0.3803243 | 11.48982 | 1.483436
2018-03-09 22:50 | 83982.7 | 720.0006 | 5 | 9 | 3.77778 | -2.28203 | 2.664743 | 0.4563947 | 11.48982 | 1.77199
2018-03-09 22:52 | 84102.7 | 840.0015 | 5 | 9 | 3.747464 | -2.282099 | 2.664743 | 0.5324516 | 11.48982 | 2.05816
2018-03-09 22:54 | 84222.7 | 960.001 | 5 | 9 | 3.718278 | -2.282013 | 2.664743 | 0.6085179 | 11.48982 | 2.342092
2018-03-09 22:56 | 84342.7 | 1080.0011 | 5 | 9 | 3.691073 | -2.282059 | 2.664743 | 0.684587 | 11.48982 | 2.62389
2018-03-09 22:58 | 84462.7 | 1200.0014 | 5 | 9 | 3.66605 | -2.282022 | 2.664743 | 0.7606516 | 11.48982 | 2.903685
2018-03-09 23:00 | 84582.7 | 1320.0008 | 5 | 9 | 3.642977 | -2.282065 | 2.664743 | 0.8367183 | 11.48982 | 3.181658
2018-03-09 23:02 | 84702.7 | 1440.0012 | 5 | 9 | 3.621177 | -2.282024 | 2.664743 | 0.9127955 | 11.48982 | 3.457969
2018-03-09 23:04 | 84822.7 | 1560.0011 | 5 | 9 | 3.600445 | -2.282057 | 2.664743 | 0.9888604 | 11.48982 | 3.73262
2018-03-09 23:06 | 84942.7 | 1680.0007 | 5 | 9 | 3.580735 | -2.281971 | 2.664743 | 1.064925 | 11.48982 | 4.005727
2018-03-09 23:08 | 85062.7 | 1800.0011 | 5 | 9 | 3.561782 | -2.282043 | 2.664743 | 1.140982 | 11.48982 | 4.277344
2018-03-09 23:10 | 85182.7 | 1920.0016 | 5 | 9 | 3.543664 | -2.282068 | 2.664743 | 1.217056 | 11.48982 | 4.547609
2018-03-09 23:12 | 85302.7 | 2040.0006 | 5 | 9 | 3.526447 | -2.282033 | 2.664743 | 1.293122 | 11.48982 | 4.816502
2018-03-09 23:14 | 85422.7 | 2160.0002 | 5 | 9 | 3.509874 | -2.282065 | 2.664743 | 1.369185 | 11.48982 | 5.084098
2018-03-09 23:16 | 85542.7 | 2280.0009 | 5 | 9 | 3.49383 | -2.282033 | 2.664743 | 1.445252 | 11.48982 | 5.350468
2018-03-09 23:18 | 85662.7 | 2400.0008 | 5 | 9 | 3.478715 | -2.282046 | 2.664743 | 1.521327 | 11.48982 | 5.615687
2018-03-09 23:20 | 85782.7 | 2520.0005 | 5 | 9 | 3.46406 | -2.282089 | 2.664743 | 1.597385 | 11.48982 | 5.879716
2018-03-09 23:22 | 85902.7 | 2640.0009 | 5 | 9 | 3.44929 | -2.282068 | 2.664743 | 1.673463 | 11.48982 | 6.14269
2018-03-09 23:24 | 86022.7 | 2760.0012 | 5 | 9 | 3.434686 | -2.282075 | 2.664743 | 1.749529 | 11.48982 | 6.404507
2018-03-09 23:26 | 86142.7 | 2880.0008 | 5 | 9 | 3.419771 | -2.281984 | 2.664743 | 1.825589 | 11.48982 | 6.665186
2018-03-09 23:28 | 86262.7 | 3000.0013 | 5 | 9 | 3.403988 | -2.282175 | 2.664743 | 1.901662 | 11.48982 | 6.924743
2018-03-09 23:30 | 86382.7 | 3120.0003 | 5 | 9 | 3.387003 | -2.281994 | 2.664743 | 1.977731 | 11.48982 | 7.183044
2018-03-09 23:32 | 86502.7 | 3240.0014 | 5 | 9 | 3.368474 | -2.282008 | 2.664743 | 2.053787 | 11.48982 | 7.439957
2018-03-09 23:34 | 86622.7 | 3360.0008 | 5 | 9 | 3.34772 | -2.281987 | 2.664743 | 2.129851 | 11.48982 | 7.695401
2018-03-09 23:36 | 86742.7 | 3480.0008 | 5 | 9 | 3.324167 | -2.282072 | 2.664743 | 2.205924 | 11.48982 | 7.949197
2018-03-09 23:38 | 86862.7 | 3600 | 5 | 9 | 3.296819 | -2.281998 | 2.664743 | 2.281996 | 11.48982 | 8.201065
2018-03-09 23:40 | 86982.7 | 3720.0003 | 5 | 9 | 3.264529 | -2.28209 | 2.664743 | 2.358058 | 11.48982 | 8.45064
2018-03-09 23:42 | 87102.7 | 3840.0003 | 5 | 9 | 3.224396 | -2.28212 | 2.664743 | 2.434124 | 11.48982 | 8.697495
2018-03-09 23:44 | 87222.7 | 3960.0001 | 5 | 9 | 3.172737 | -2.282112 | 2.664743 | 2.510192 | 11.48982 | 8.940895
2018-03-09 23:46 | 87342.7 | 4080.0003 | 5 | 9 | 3.102704 | -2.282046 | 2.664743 | 2.586264 | 11.48982 | 9.179737
2018-03-09 23:48 | 87460.36 | 4197.6579 | 5 | 9 | 2.999998 | -2.282068 | 2.664743 | 2.660839 | 11.48982 | 9.407584
2018-03-09 23:50 | 87580.4 | 120.0012 | 6 | 9 | 3.586986 | 0 | 2.664743 | 2.660839 | 11.48982 | 9.407584
2018-03-09 23:52 | 87700.4 | 240.0002 | 6 | 9 | 3.620667 | 0 | 2.664743 | 2.660839 | 11.48982 | 9.407584
2018-03-09 23:53 | 87760.4 | 300.0028 | 6 | 9 | 3.629559 | 0 | 2.664743 | 2.660839 | 11.48982 | 9.407584
2018-03-09 23:53 | 87760.41 | 0.0027 | 7 | 10 | 3.629639 | 0 | 0 | 0 | 0 | 0
2018-03-09 23:53 | 87767.63 | 7.1354 | 2 | 10 | 3.70735 | 0.6413637 | 0.001262798 | 0 | 0.004673786 | 0
2018-03-09 23:55 | 87887.68 | 120.0016 | 3 | 10 | 4.101917 | 3.260017 | 0.1095419 | 0 | 0.4438698 | 0
2018-03-09 23:57 | 88007.68 | 240.0004 | 3 | 10 | 4.127677 | 3.259754 | 0.2182051 | 0 | 0.890968 | 0
2018-03-09 23:59 | 88127.68 | 360.0008 | 3 | 10 | 4.156069 | 3.260303 | 0.3268579 | 0 | 1.341 | 0
2018-03-10 00:01 | 88247.68 | 480.0004 | 3 | 10 | 4.180599 | 3.259518 | 0.4355339 | 0 | 1.794049 | 0
2018-03-10 00:03 | 88367.68 | 600.0009 | 3 | 10 | 4.200355 | 3.259974 | 0.5441819 | 0 | 2.24936 | 0
2018-03-10 00:05 | 88487.68 | 720.0002 | 3 | 10 | 4.220174 | 3.259712 | 0.6528484 | 0 | 2.706859 | 0
2018-03-10 00:07 | 88607.68 | 840.0001 | 3 | 10 | 4.242498 | 3.26008 | 0.7615139 | 0 | 3.166644 | 0
2018-03-10 00:09 | 88727.68 | 960.0014 | 3 | 10 | 4.267052 | 3.260056 | 0.8701744 | 0 | 3.62895 | 0
2018-03-10 00:11 | 88847.68 | 1080.0013 | 3 | 10 | 4.293701 | 3.260464 | 0.978844 | 0 | 4.094073 | 0
2018-03-10 00:13 | 88967.68 | 1200.0002 | 3 | 10 | 4.323014 | 3.260458 | 1.087508 | 0 | 4.562218 | 0
2018-03-10 00:15 | 89087.68 | 1320.0003 | 3 | 10 | 4.353834 | 3.260029 | 1.196172 | 0 | 5.033648 | 0
2018-03-10 00:17 | 89207.68 | 1440.0007 | 3 | 10 | 4.385746 | 3.259769 | 1.304842 | 0 | 5.5085 | 0
2018-03-10 00:19 | 89327.68 | 1560.0023 | 3 | 10 | 4.400079 | 3.079025 | 1.41165 | 0 | 5.978122 | 0
2018-03-10 00:21 | 89447.68 | 1680.0011 | 3 | 10 | 4.400142 | 2.82324 | 1.509855 | 0 | 6.410219 | 0
2018-03-10 00:23 | 89567.68 | 1800.0012 | 3 | 10 | 4.399886 | 2.600702 | 1.60011 | 0 | 6.807335 | 0
2018-03-10 00:25 | 89687.68 | 1920.0006 | 3 | 10 | 4.399974 | 2.413202 | 1.683568 | 0 | 7.174546 | 0
2018-03-10 00:27 | 89807.68 | 2040.0005 | 3 | 10 | 4.400111 | 2.243103 | 1.761128 | 0 | 7.515819 | 0
2018-03-10 00:29 | 89927.68 | 2160.0023 | 3 | 10 | 4.40018 | 2.096441 | 1.833369 | 0 | 7.83369 | 0
2018-03-10 00:31 | 90047.68 | 2280.0006 | 3 | 10 | 4.400083 | 1.967089 | 1.901038 | 0 | 8.13144 | 0
2018-03-10 00:33 | 90167.68 | 2400.0008 | 3 | 10 | 4.40009 | 1.854094 | 1.9647 | 0 | 8.411562 | 0
2018-03-10 00:35 | 90287.68 | 2520.0025 | 3 | 10 | 4.400103 | 1.749066 | 2.02474 | 0 | 8.675743 | 0
2018-03-10 00:37 | 90407.68 | 2640.0016 | 3 | 10 | 4.400043 | 1.650786 | 2.081387 | 0 | 8.924994 | 0
2018-03-10 00:39 | 90527.68 | 2760.0008 | 3 | 10 | 4.400029 | 1.561337 | 2.134899 | 0 | 9.160455 | 0
2018-03-10 00:41 | 90647.68 | 2880.0016 | 3 | 10 | 4.400074 | 1.485954 | 2.18568 | 0 | 9.383895 | 0
2018-03-10 00:43 | 90767.68 | 3000.0009 | 3 | 10 | 4.400058 | 1.409471 | 2.233937 | 0 | 9.596228 | 0
2018-03-10 00:45 | 90887.68 | 3120.0009 | 3 | 10 | 4.400089 | 1.334169 | 2.279665 | 0 | 9.797436 | 0
2018-03-10 00:47 | 91007.68 | 3240.0025 | 3 | 10 | 4.400137 | 1.261993 | 2.322917 | 0 | 9.987749 | 0
2018-03-10 00:49 | 91127.68 | 3360.0001 | 3 | 10 | 4.400107 | 1.192268 | 2.363792 | 0 | 10.1676 | 0
2018-03-10 00:51 | 91247.68 | 3480.0017 | 3 | 10 | 4.400124 | 1.126202 | 2.402409 | 0 | 10.33752 | 0
2018-03-10 00:53 | 91367.68 | 3600.0001 | 3 | 10 | 4.40015 | 1.062863 | 2.438866 | 0 | 10.49794 | 0
2018-03-10 00:55 | 91487.68 | 3720.0008 | 3 | 10 | 4.400075 | 1.001944 | 2.473261 | 0 | 10.64928 | 0
2018-03-10 00:57 | 91607.68 | 3840.0002 | 3 | 10 | 4.400031 | 0.943531 | 2.505682 | 0 | 10.79193 | 0
2018-03-10 00:59 | 91727.68 | 3960.0002 | 3 | 10 | 4.400041 | 0.889039 | 2.53622 | 0 | 10.9263 | 0
2018-03-10 01:01 | 91847.68 | 4080.0004 | 3 | 10 | 4.400099 | 0.837553 | 2.564979 | 0 | 11.05284 | 0
2018-03-10 01:03 | 91967.68 | 4200.001 | 3 | 10 | 4.400074 | 0.7877903 | 2.592054 | 0 | 11.17197 | 0
2018-03-10 01:05 | 92087.68 | 4320.0019 | 3 | 10 | 4.400052 | 0.7405605 | 2.61752 | 0 | 11.28403 | 0
2018-03-10 01:07 | 92207.68 | 4440.0003 | 3 | 10 | 4.400004 | 0.695096 | 2.641452 | 0 | 11.38933 | 0
2018-03-10 01:09 | 92327.68 | 4560.0003 | 3 | 10 | 4.400082 | 0.6538668 | 2.663925 | 0 | 11.48821 | 0
2018-03-10 01:09 | 92329.74 | 4562.0633 | 3 | 10 | 4.39998 | 0.6519928 | 2.6643 | 0 | 11.48986 | 0
2018-03-10 01:11 | 92449.79 | 120.0001 | 4 | 10 | 4.295814 | 0 | 2.664301 | 0 | 11.48987 | 0
2018-03-10 01:13 | 92569.79 | 240 | 4 | 10 | 4.284708 | 0 | 2.664301 | 0 | 11.48987 | 0
2018-03-10 01:14 | 92629.79 | 300.0039 | 4 | 10 | 4.28166 | 0 | 2.664301 | 0 | 11.48987 | 0
2018-03-10 01:16 | 92749.87 | 120.0002 | 5 | 10 | 3.955058 | -2.282103 | 2.664301 | 0.0760567 | 11.48987 | 0.3042145
2018-03-10 01:18 | 92869.87 | 240.0002 | 5 | 10 | 3.912446 | -2.282068 | 2.664301 | 0.1521193 | 11.48987 | 0.6033334
2018-03-10 01:20 | 92989.87 | 360.0011 | 5 | 10 | 3.876663 | -2.282053 | 2.664301 | 0.2281938 | 11.48987 | 0.8995906
2018-03-10 01:22 | 93109.87 | 480.0003 | 5 | 10 | 3.84308 | -2.28209 | 2.664301 | 0.3042596 | 11.48987 | 1.193186
2018-03-10 01:24 | 93229.87 | 600.001 | 5 | 10 | 3.811103 | -2.282126 | 2.664301 | 0.3803211 | 11.48987 | 1.484274
2018-03-10 01:26 | 93349.87 | 720.0002 | 5 | 10 | 3.78021 | -2.282043 | 2.664301 | 0.4563838 | 11.48987 | 1.772977
2018-03-10 01:28 | 93469.87 | 840.001 | 5 | 10 | 3.749867 | -2.282081 | 2.664301 | 0.5324605 | 11.48987 | 2.059404
2018-03-10 01:30 | 93589.87 | 960.001 | 5 | 10 | 3.720479 | -2.282052 | 2.664301 | 0.6085297 | 11.48987 | 2.343526
2018-03-10 01:32 | 93709.87 | 1080.0003 | 5 | 10 | 3.693171 | -2.282065 | 2.664301 | 0.6845866 | 11.48987 | 2.625438
2018-03-10 01:34 | 93829.87 | 1200.0012 | 5 | 10 | 3.668421 | -2.282038 | 2.664301 | 0.7606558 | 11.48987 | 2.905418
2018-03-10 01:36 | 93949.87 | 1320.0004 | 5 | 10 | 3.645488 | -2.282081 | 2.664301 | 0.8367313 | 11.48987 | 3.183612
2018-03-10 01:38 | 94069.87 | 1440.0012 | 5 | 10 | 3.62377 | -2.282158 | 2.664301 | 0.912789 | 11.48987 | 3.460044
2018-03-10 01:40 | 94189.87 | 1560.0012 | 5 | 10 | 3.603095 | -2.282112 | 2.664301 | 0.9888667 | 11.48987 | 3.734941
2018-03-10 01:42 | 94309.87 | 1680.0013 | 5 | 10 | 3.583412 | -2.282162 | 2.664301 | 1.064924 | 11.48987 | 4.008228
2018-03-10 01:44 | 94429.87 | 1800.0014 | 5 | 10 | 3.564439 | -2.28219 | 2.664301 | 1.140996 | 11.48987 | 4.280096
2018-03-10 01:46 | 94549.87 | 1920.0005 | 5 | 10 | 3.546178 | -2.282077 | 2.664301 | 1.217055 | 11.48987 | 4.550503
2018-03-10 01:48 | 94669.87 | 2040.0014 | 5 | 10 | 3.528805 | -2.281954 | 2.664301 | 1.293125 | 11.48987 | 4.819597
2018-03-10 01:50 | 94789.87 | 2160.0005 | 5 | 10 | 3.512035 | -2.282037 | 2.664301 | 1.369198 | 11.48987 | 5.087399
2018-03-10 01:52 | 94909.87 | 2280.0006 | 5 | 10 | 3.496033 | -2.282031 | 2.664301 | 1.445265 | 11.48987 | 5.353935
2018-03-10 01:54 | 95029.87 | 2400.0015 | 5 | 10 | 3.480863 | -2.282046 | 2.664301 | 1.521331 | 11.48987 | 5.619286
2018-03-10 01:56 | 95149.87 | 2520.0006 | 5 | 10 | 3.465901 | -2.282131 | 2.664301 | 1.597396 | 11.48987 | 5.883487
2018-03-10 01:58 | 95269.87 | 2640.0014 | 5 | 10 | 3.451252 | -2.28207 | 2.664301 | 1.673462 | 11.48987 | 6.146569
2018-03-10 02:00 | 95389.87 | 2760.0006 | 5 | 10 | 3.436522 | -2.282035 | 2.664301 | 1.749527 | 11.48987 | 6.408529
2018-03-10 02:02 | 95509.87 | 2880.0006 | 5 | 10 | 3.421531 | -2.282098 | 2.664301 | 1.825599 | 11.48987 | 6.669388
2018-03-10 02:04 | 95629.87 | 3000.0015 | 5 | 10 | 3.405646 | -2.282068 | 2.664301 | 1.901661 | 11.48987 | 6.929041
2018-03-10 02:06 | 95749.87 | 3120.0016 | 5 | 10 | 3.388843 | -2.281976 | 2.664301 | 1.977736 | 11.48987 | 7.187494
2018-03-10 02:08 | 95869.87 | 3240.0016 | 5 | 10 | 3.37045 | -2.282074 | 2.664301 | 2.053798 | 11.48987 | 7.444568
2018-03-10 02:10 | 95989.87 | 3360.0015 | 5 | 10 | 3.349605 | -2.282048 | 2.664301 | 2.129869 | 11.48987 | 7.700186
2018-03-10 02:12 | 96109.87 | 3480.0012 | 5 | 10 | 3.325976 | -2.282079 | 2.664301 | 2.205937 | 11.48987 | 7.954107
2018-03-10 02:14 | 96229.87 | 3600.0007 | 5 | 10 | 3.298309 | -2.282026 | 2.664301 | 2.282002 | 11.48987 | 8.206076
2018-03-10 02:16 | 96349.87 | 3720.0015 | 5 | 10 | 3.265762 | -2.282098 | 2.664301 | 2.358068 | 11.48987 | 8.455759
2018-03-10 02:18 | 96469.87 | 3840.0007 | 5 | 10 | 3.226011 | -2.282134 | 2.664301 | 2.434134 | 11.48987 | 8.702717
2018-03-10 02:20 | 96589.87 | 3960.0007 | 5 | 10 | 3.174825 | -2.282013 | 2.664301 | 2.510201 | 11.48987 | 8.946253
2018-03-10 02:22 | 96709.87 | 4080.0012 | 5 | 10 | 3.10496 | -2.282145 | 2.664301 | 2.586272 | 11.48987 | 9.185267
2018-03-10 02:24 | 96829.87 | 4200.0008 | 5 | 10 | 3.000796 | -2.282151 | 2.664301 | 2.66234 | 11.48987 | 9.417794
2018-03-10 02:24 | 96830.59 | 4200.723 | 5 | 10 | 2.999997 | -2.282075 | 2.664301 | 2.662791 | 11.48987 | 9.419147
2018-03-10 02:26 | 96950.64 | 120.0008 | 6 | 10 | 3.586723 | 0 | 2.664301 | 2.662791 | 11.48987 | 9.419147
2018-03-10 02:28 | 97070.64 | 240.0009 | 6 | 10 | 3.620648 | 0 | 2.664301 | 2.662791 | 11.48987 | 9.419147
2018-03-10 02:29 | 97130.64 | 300.003 | 6 | 10 | 3.629579 | 0 | 2.664301 | 2.662791 | 11.48987 | 9.419147
2018-03-10 02:29 | 97130.65 | 0.0027 | 7 | 11 | 3.629679 | 0 | 0 | 0 | 0 | 0
2018-03-10 02:29 | 97137.87 | 7.1416 | 2 | 11 | 3.708107 | 0.6412895 | 0.001263863 | 1.18e-10 | 0.004677905 | 4.28e-10
2018-03-10 02:31 | 97257.92 | 120.0002 | 3 | 11 | 4.102185 | 3.260368 | 0.1095363 | 1.18e-10 | 0.4438672 | 4.28e-10
2018-03-10 02:33 | 97377.92 | 240.0011 | 3 | 11 | 4.129078 | 3.260134 | 0.2182014 | 1.18e-10 | 0.8910703 | 4.28e-10
2018-03-10 02:35 | 97497.92 | 360.0011 | 3 | 11 | 4.157752 | 3.259907 | 0.3268643 | 1.18e-10 | 1.341317 | 4.28e-10
2018-03-10 02:37 | 97617.92 | 480.0011 | 3 | 11 | 4.182183 | 3.260607 | 0.4355336 | 1.18e-10 | 1.794517 | 4.28e-10
2018-03-10 02:39 | 97737.92 | 600.0004 | 3 | 11 | 4.202037 | 3.259916 | 0.5441917 | 1.18e-10 | 2.250043 | 4.28e-10
2018-03-10 02:41 | 97857.92 | 720.0012 | 3 | 11 | 4.221844 | 3.259947 | 0.6528599 | 1.18e-10 | 2.707739 | 4.28e-10
2018-03-10 02:43 | 97977.92 | 840.0012 | 3 | 11 | 4.243543 | 3.260067 | 0.7615169 | 1.18e-10 | 3.167625 | 4.28e-10
2018-03-10 02:45 | 98097.92 | 960.0004 | 3 | 11 | 4.268029 | 3.260283 | 0.8701715 | 1.18e-10 | 3.63001 | 4.28e-10
2018-03-10 02:47 | 98217.92 | 1080.0015 | 3 | 11 | 4.29502 | 3.259851 | 0.9788442 | 1.18e-10 | 4.095271 | 4.28e-10
2018-03-10 02:49 | 98337.92 | 1200.0003 | 3 | 11 | 4.324076 | 3.26016 | 1.087505 | 1.18e-10 | 4.563537 | 4.28e-10
2018-03-10 02:51 | 98457.92 | 1320.0011 | 3 | 11 | 4.354431 | 3.259724 | 1.196176 | 1.18e-10 | 5.035063 | 4.28e-10
2018-03-10 02:53 | 98577.92 | 1440.0011 | 3 | 11 | 4.386237 | 3.26033 | 1.304823 | 1.18e-10 | 5.509879 | 4.28e-10
2018-03-10 02:55 | 98697.92 | 1560.0012 | 3 | 11 | 4.399995 | 3.074493 | 1.411619 | 1.18e-10 | 5.979472 | 4.28e-10
2018-03-10 02:57 | 98817.92 | 1680.0006 | 3 | 11 | 4.400078 | 2.818523 | 1.509753 | 1.18e-10 | 6.411266 | 4.28e-10
2018-03-10 02:59 | 98937.92 | 1800.0004 | 3 | 11 | 4.4001 | 2.600485 | 1.599932 | 1.18e-10 | 6.808061 | 4.28e-10
2018-03-10 03:01 | 99057.92 | 1920.0022 | 3 | 11 | 4.399857 | 2.409752 | 1.683353 | 1.18e-10 | 7.175109 | 4.28e-10
2018-03-10 03:03 | 99177.92 | 2040.0014 | 3 | 11 | 4.399892 | 2.246391 | 1.760892 | 1.18e-10 | 7.516272 | 4.28e-10
2018-03-10 03:05 | 99297.92 | 2160.0005 | 3 | 11 | 4.400088 | 2.106916 | 1.833371 | 1.18e-10 | 7.835175 | 4.28e-10
2018-03-10 03:07 | 99417.92 | 2280.0004 | 3 | 11 | 4.400112 | 1.975178 | 1.901358 | 1.18e-10 | 8.134325 | 4.28e-10
2018-03-10 03:09 | 99537.92 | 2400.0017 | 3 | 11 | 4.400085 | 1.856762 | 1.965189 | 1.18e-10 | 8.415191 | 4.28e-10
2018-03-10 03:11 | 99657.92 | 2520.0006 | 3 | 11 | 4.400145 | 1.751286 | 2.02529 | 1.18e-10 | 8.679642 | 4.28e-10
2018-03-10 03:13 | 99777.92 | 2640.0019 | 3 | 11 | 4.400067 | 1.654512 | 2.082044 | 1.18e-10 | 8.929365 | 4.28e-10
2018-03-10 03:15 | 99897.92 | 2760.002 | 3 | 11 | 4.400033 | 1.564259 | 2.135685 | 1.18e-10 | 9.165391 | 4.28e-10
2018-03-10 03:17 | 100017.9 | 2880.0003 | 3 | 11 | 4.400033 | 1.479279 | 2.186407 | 1.18e-10 | 9.388575 | 4.28e-10
2018-03-10 03:19 | 100137.9 | 3000.0019 | 3 | 11 | 4.400133 | 1.401059 | 2.234396 | 1.18e-10 | 9.599726 | 4.28e-10
2018-03-10 03:21 | 100257.9 | 3120.002 | 3 | 11 | 4.400053 | 1.32661 | 2.27984 | 1.18e-10 | 9.799688 | 4.28e-10
2018-03-10 03:23 | 100377.9 | 3240.0019 | 3 | 11 | 4.400112 | 1.255142 | 2.32286 | 1.18e-10 | 9.988977 | 4.28e-10
2018-03-10 03:25 | 100497.9 | 3360.0028 | 3 | 11 | 4.400028 | 1.185657 | 2.36353 | 1.18e-10 | 10.16793 | 4.28e-10
2018-03-10 03:27 | 100617.9 | 3480.0003 | 3 | 11 | 4.400137 | 1.120093 | 2.401956 | 1.18e-10 | 10.33701 | 4.28e-10
2018-03-10 03:29 | 100737.9 | 3600.0027 | 3 | 11 | 4.400115 | 1.057256 | 2.438221 | 1.18e-10 | 10.49658 | 4.28e-10
2018-03-10 03:31 | 100857.9 | 3720.0012 | 3 | 11 | 4.400021 | 0.9953365 | 2.472426 | 1.18e-10 | 10.64708 | 4.28e-10
2018-03-10 03:33 | 100977.9 | 3840.0006 | 3 | 11 | 4.399989 | 0.938756 | 2.504668 | 1.18e-10 | 10.78895 | 4.28e-10
2018-03-10 03:35 | 101097.9 | 3960.0005 | 3 | 11 | 4.400107 | 0.8850441 | 2.535059 | 1.18e-10 | 10.92267 | 4.28e-10
2018-03-10 03:37 | 101217.9 | 4080.0005 | 3 | 11 | 4.400085 | 0.8327255 | 2.563669 | 1.18e-10 | 11.04856 | 4.28e-10
2018-03-10 03:39 | 101337.9 | 4200.0006 | 3 | 11 | 4.400064 | 0.783267 | 2.590586 | 1.18e-10 | 11.16699 | 4.28e-10
2018-03-10 03:41 | 101457.9 | 4320.0016 | 3 | 11 | 4.400122 | 0.7375393 | 2.615914 | 1.18e-10 | 11.27844 | 4.28e-10
2018-03-10 03:43 | 101577.9 | 4440.0016 | 3 | 11 | 4.400086 | 0.6929436 | 2.639727 | 1.18e-10 | 11.38321 | 4.28e-10
2018-03-10 03:45 | 101693.5 | 4555.6093 | 3 | 11 | 4.399988 | 0.6519928 | 2.661313 | 1.18e-10 | 11.4782 | 4.28e-10
2018-03-10 03:47 | 101813.6 | 120 | 4 | 11 | 4.295468 | 0 | 2.661313 | 1.18e-10 | 11.4782 | 4.28e-10
2018-03-10 03:49 | 101933.6 | 240 | 4 | 11 | 4.284271 | 0 | 2.661313 | 1.18e-10 | 11.4782 | 4.28e-10
2018-03-10 03:50 | 101993.6 | 300.0039 | 4 | 11 | 4.281255 | 0 | 2.661313 | 1.18e-10 | 11.4782 | 4.28e-10
2018-03-10 03:52 | 102113.7 | 120.0004 | 5 | 11 | 3.954524 | -2.282023 | 2.661313 | 0.07605852 | 11.4782 | 0.3041717
2018-03-10 03:54 | 102233.7 | 240.0003 | 5 | 11 | 3.91186 | -2.281998 | 2.661313 | 0.1521301 | 11.4782 | 0.6032797
2018-03-10 03:56 | 102353.7 | 360.0004 | 5 | 11 | 3.875881 | -2.282038 | 2.661313 | 0.2281945 | 11.4782 | 0.8994468
2018-03-10 03:58 | 102473.7 | 480.0011 | 5 | 11 | 3.842218 | -2.282016 | 2.661313 | 0.3042593 | 11.4782 | 1.192967
2018-03-10 04:00 | 102593.7 | 600.0012 | 5 | 11 | 3.810459 | -2.282116 | 2.661313 | 0.3803246 | 11.4782 | 1.484011
2018-03-10 04:02 | 102713.7 | 720.0006 | 5 | 11 | 3.779686 | -2.282085 | 2.661313 | 0.4563981 | 11.4782 | 1.772714
2018-03-10 04:04 | 102833.7 | 840.0006 | 5 | 11 | 3.74941 | -2.28205 | 2.661313 | 0.5324516 | 11.4782 | 2.059016
2018-03-10 04:06 | 102953.7 | 960.0014 | 5 | 11 | 3.72011 | -2.282074 | 2.661313 | 0.6085274 | 11.4782 | 2.343128
2018-03-10 04:08 | 103073.7 | 1080.0016 | 5 | 11 | 3.692748 | -2.282104 | 2.661313 | 0.6845981 | 11.4782 | 2.625066
2018-03-10 04:10 | 103193.7 | 1200.0008 | 5 | 11 | 3.667483 | -2.282118 | 2.661313 | 0.7606682 | 11.4782 | 2.904998
2018-03-10 04:12 | 103313.7 | 1320.0009 | 5 | 11 | 3.644203 | -2.282068 | 2.661313 | 0.8367209 | 11.4782 | 3.183024
2018-03-10 04:14 | 103433.7 | 1440.0004 | 5 | 11 | 3.622386 | -2.282125 | 2.661313 | 0.9127944 | 11.4782 | 3.459416
2018-03-10 04:16 | 103553.7 | 1560.0003 | 5 | 11 | 3.601894 | -2.282043 | 2.661313 | 0.9888695 | 11.4782 | 3.734203
2018-03-10 04:18 | 103673.7 | 1680.0003 | 5 | 11 | 3.582307 | -2.282123 | 2.661313 | 1.064935 | 11.4782 | 4.007431
2018-03-10 04:20 | 103793.7 | 1800.0004 | 5 | 11 | 3.563447 | -2.28202 | 2.661313 | 1.140997 | 11.4782 | 4.279185
2018-03-10 04:22 | 103913.7 | 1920.0011 | 5 | 11 | 3.545268 | -2.282072 | 2.661313 | 1.217063 | 11.4782 | 4.549542
2018-03-10 04:24 | 104033.7 | 2040.0011 | 5 | 11 | 3.527917 | -2.282024 | 2.661313 | 1.29314 | 11.4782 | 4.818589
2018-03-10 04:26 | 104153.7 | 2160.0011 | 5 | 11 | 3.511392 | -2.282057 | 2.661313 | 1.369204 | 11.4782 | 5.086303
2018-03-10 04:28 | 104273.7 | 2280.0003 | 5 | 11 | 3.495535 | -2.282055 | 2.661313 | 1.445266 | 11.4782 | 5.352779
2018-03-10 04:30 | 104393.7 | 2400.0003 | 5 | 11 | 3.480181 | -2.28203 | 2.661313 | 1.521338 | 11.4782 | 5.618105
2018-03-10 04:32 | 104513.7 | 2520.0011 | 5 | 11 | 3.465398 | -2.282063 | 2.661313 | 1.597412 | 11.4782 | 5.882292
2018-03-10 04:34 | 104633.7 | 2640.0011 | 5 | 11 | 3.450881 | -2.28209 | 2.661313 | 1.67347 | 11.4782 | 6.145309
2018-03-10 04:36 | 104753.7 | 2760.0003 | 5 | 11 | 3.436348 | -2.282062 | 2.661313 | 1.749536 | 11.4782 | 6.407249
2018-03-10 04:38 | 104873.7 | 2880.0004 | 5 | 11 | 3.421176 | -2.282134 | 2.661313 | 1.825612 | 11.4782 | 6.668102
2018-03-10 04:40 | 104993.7 | 3000.0003 | 5 | 11 | 3.405037 | -2.282092 | 2.661313 | 1.901677 | 11.4782 | 6.927728
2018-03-10 04:42 | 105113.7 | 3120.0011 | 5 | 11 | 3.387807 | -2.282084 | 2.661313 | 1.977743 | 11.4782 | 7.186083
2018-03-10 04:44 | 105233.7 | 3240.0003 | 5 | 11 | 3.370924 | -2.282065 | 2.661313 | 2.053808 | 11.4782 | 7.443139
2018-03-10 04:46 | 105353.7 | 3360.0003 | 5 | 11 | 3.351719 | -2.282112 | 2.661313 | 2.12987 | 11.4782 | 7.698825
2018-03-10 04:48 | 105473.7 | 3480.002 | 5 | 11 | 3.328801 | -2.282111 | 2.661313 | 2.205944 | 11.4782 | 7.952957
2018-03-10 04:50 | 105593.7 | 3600.0011 | 5 | 11 | 3.301908 | -2.282055 | 2.661313 | 2.282014 | 11.4782 | 8.205187
2018-03-10 04:52 | 105713.7 | 3720.0004 | 5 | 11 | 3.269708 | -2.282098 | 2.661313 | 2.358082 | 11.4782 | 8.455166
2018-03-10 04:54 | 105833.7 | 3840.0011 | 5 | 11 | 3.230204 | -2.282061 | 2.661313 | 2.434152 | 11.4782 | 8.702446
2018-03-10 04:56 | 105953.7 | 3960.0011 | 5 | 11 | 3.179142 | -2.282104 | 2.661313 | 2.510218 | 11.4782 | 8.946307
2018-03-10 04:58 | 106073.7 | 4080.0003 | 5 | 11 | 3.109327 | -2.282186 | 2.661313 | 2.586282 | 11.4782 | 9.18562
2018-03-10 05:00 | 106193.7 | 4200.0003 | 5 | 11 | 3.004643 | -2.282085 | 2.661313 | 2.662347 | 11.4782 | 9.418464
2018-03-10 05:00 | 106197.8 | 4204.1665 | 5 | 11 | 2.999996 | -2.282026 | 2.661313 | 2.664989 | 11.4782 | 9.426398
2018-03-10 05:02 | 106317.9 | 120.0009 | 6 | 11 | 3.583412 | 0 | 2.661313 | 2.664989 | 11.4782 | 9.426398
2018-03-10 05:04 | 106437.9 | 240.0011 | 6 | 11 | 3.617389 | 0 | 2.661313 | 2.664989 | 11.4782 | 9.426398
2018-03-10 05:05 | 106497.9 | 300.0034 | 6 | 11 | 3.626359 | 0 | 2.661313 | 2.664989 | 11.4782 | 9.426398
2018-03-10 05:05 | 106497.9 | 0.0027 | 7 | 12 | 3.626361 | 0 | 0 | 0 | 0 | 0
2018-03-10 05:05 | 106505.1 | 7.1481 | 2 | 12 | 3.704051 | 0.6413096 | 0.001261954 | 9e-11 | 0.00466605 | 3.25e-10
2018-03-10 05:07 | 106625.2 | 120.0016 | 3 | 12 | 4.09974 | 3.260071 | 0.1095314 | 9e-11 | 0.4434924 | 3.25e-10
2018-03-10 05:09 | 106745.2 | 240.0005 | 3 | 12 | 4.127925 | 3.259983 | 0.2181958 | 9e-11 | 0.8904986 | 3.25e-10
2018-03-10 05:11 | 106865.2 | 360.001 | 3 | 12 | 4.156601 | 3.259956 | 0.3268671 | 9e-11 | 1.340689 | 3.25e-10
2018-03-10 05:13 | 106985.2 | 480.0015 | 3 | 12 | 4.179878 | 3.259974 | 0.4355326 | 9e-11 | 1.79368 | 3.25e-10
2018-03-10 05:15 | 107105.2 | 600.0011 | 3 | 12 | 4.19939 | 3.260134 | 0.5441932 | 9e-11 | 2.24894 | 3.25e-10
2018-03-10 05:17 | 107225.2 | 720.0002 | 3 | 12 | 4.218846 | 3.260399 | 0.6528598 | 9e-11 | 2.706318 | 3.25e-10
2018-03-10 05:19 | 107345.2 | 840.0003 | 3 | 12 | 4.240301 | 3.259581 | 0.7615213 | 9e-11 | 3.16589 | 3.25e-10
2018-03-10 05:21 | 107465.2 | 960.0015 | 3 | 12 | 4.264979 | 3.260685 | 0.8701832 | 9e-11 | 3.62796 | 3.25e-10
2018-03-10 05:23 | 107585.2 | 1080.0014 | 3 | 12 | 4.291921 | 3.259964 | 0.978833 | 9e-11 | 4.092801 | 3.25e-10
2018-03-10 05:25 | 107705.2 | 1200.0016 | 3 | 12 | 4.320953 | 3.260307 | 1.087518 | 9e-11 | 4.560827 | 3.25e-10
2018-03-10 05:27 | 107825.2 | 1320.0015 | 3 | 12 | 4.35166 | 3.259832 | 1.19617 | 9e-11 | 5.031966 | 3.25e-10
2018-03-10 05:29 | 107945.2 | 1440.001 | 3 | 12 | 4.383381 | 3.259911 | 1.304839 | 9e-11 | 5.506569 | 3.25e-10
2018-03-10 05:31 | 108065.2 | 1560.0019 | 3 | 12 | 4.400036 | 3.099833 | 1.412126 | 9e-11 | 5.978177 | 3.25e-10
2018-03-10 05:33 | 108185.2 | 1680.0012 | 3 | 12 | 4.400057 | 2.840212 | 1.511014 | 9e-11 | 6.413294 | 3.25e-10
2018-03-10 05:35 | 108305.2 | 1800.0012 | 3 | 12 | 4.400145 | 2.612953 | 1.601858 | 9e-11 | 6.813015 | 3.25e-10
2018-03-10 05:37 | 108425.2 | 1920.0012 | 3 | 12 | 4.399954 | 2.417789 | 1.685564 | 9e-11 | 7.181324 | 3.25e-10
2018-03-10 05:39 | 108545.2 | 2040.0009 | 3 | 12 | 4.400004 | 2.259216 | 1.763451 | 9e-11 | 7.524028 | 3.25e-10
2018-03-10 05:41 | 108665.2 | 2160.002 | 3 | 12 | 4.400012 | 2.118179 | 1.83638 | 9e-11 | 7.844916 | 3.25e-10
2018-03-10 05:43 | 108785.2 | 2280.0014 | 3 | 12 | 4.40019 | 1.990158 | 1.90483 | 9e-11 | 8.146101 | 3.25e-10
2018-03-10 05:45 | 108905.2 | 2400.0016 | 3 | 12 | 4.400053 | 1.867935 | 1.969089 | 9e-11 | 8.428846 | 3.25e-10
2018-03-10 05:47 | 109025.2 | 2520.0017 | 3 | 12 | 4.400174 | 1.762377 | 2.029562 | 9e-11 | 8.694934 | 3.25e-10
2018-03-10 05:49 | 109145.2 | 2640.0003 | 3 | 12 | 4.400126 | 1.664311 | 2.086623 | 9e-11 | 8.946011 | 3.25e-10
2018-03-10 05:51 | 109265.2 | 2760.0012 | 3 | 12 | 4.400084 | 1.572383 | 2.14054 | 9e-11 | 9.18325 | 3.25e-10
2018-03-10 05:53 | 109385.2 | 2880.0022 | 3 | 12 | 4.400014 | 1.485829 | 2.191513 | 9e-11 | 9.407533 | 3.25e-10
2018-03-10 05:55 | 109505.2 | 3000.0005 | 3 | 12 | 4.399985 | 1.405346 | 2.239732 | 9e-11 | 9.619702 | 3.25e-10
2018-03-10 05:57 | 109625.2 | 3120.0008 | 3 | 12 | 4.400054 | 1.329535 | 2.28532 | 9e-11 | 9.820293 | 3.25e-10
2018-03-10 05:59 | 109745.2 | 3240.0015 | 3 | 12 | 4.400047 | 1.256279 | 2.328409 | 9e-11 | 10.00989 | 3.25e-10
2018-03-10 06:01 | 109865.2 | 3360.0031 | 3 | 12 | 4.400068 | 1.185915 | 2.369099 | 9e-11 | 10.18893 | 3.25e-10
2018-03-10 06:03 | 109985.2 | 3480.0008 | 3 | 12 | 4.400063 | 1.118817 | 2.407508 | 9e-11 | 10.35793 | 3.25e-10
2018-03-10 06:05 | 110105.2 | 3600.0018 | 3 | 12 | 4.400139 | 1.056494 | 2.443752 | 9e-11 | 10.51741 | 3.25e-10
2018-03-10 06:07 | 110225.2 | 3720.0011 | 3 | 12 | 4.400116 | 0.9954805 | 2.477926 | 9e-11 | 10.66777 | 3.25e-10
2018-03-10 06:09 | 110345.2 | 3840.0003 | 3 | 12 | 4.400111 | 0.9373417 | 2.510112 | 9e-11 | 10.8094 | 3.25e-10
2018-03-10 06:11 | 110465.2 | 3960.002 | 3 | 12 | 4.400111 | 0.8824844 | 2.540423 | 9e-11 | 10.94277 | 3.25e-10
2018-03-10 06:13 | 110585.2 | 4080.0021 | 3 | 12 | 4.40004 | 0.830081 | 2.568947 | 9e-11 | 11.06827 | 3.25e-10
2018-03-10 06:15 | 110705.2 | 4200.0008 | 3 | 12 | 4.400055 | 0.7807493 | 2.595783 | 9e-11 | 11.18636 | 3.25e-10
2018-03-10 06:17 | 110825.2 | 4320.0009 | 3 | 12 | 4.400083 | 0.734396 | 2.621025 | 9e-11 | 11.29742 | 3.25e-10
2018-03-10 06:19 | 110945.2 | 4440.0009 | 3 | 12 | 4.400109 | 0.6901016 | 2.644737 | 9e-11 | 11.40176 | 3.25e-10
2018-03-10 06:21 | 111052 | 4546.8233 | 3 | 12 | 4.400045 | 0.6519909 | 2.664636 | 9e-11 | 11.48931 | 3.25e-10
2018-03-10 06:23 | 111172 | 120.0004 | 4 | 12 | 4.295431 | 0 | 2.664636 | 9e-11 | 11.48931 | 3.25e-10
2018-03-10 06:25 | 111292 | 240.0012 | 4 | 12 | 4.2842 | 0 | 2.664636 | 9e-11 | 11.48931 | 3.25e-10
2018-03-10 06:26 | 111352 | 300.0027 | 4 | 12 | 4.281194 | 0 | 2.664636 | 9e-11 | 11.48931 | 3.25e-10
2018-03-10 06:28 | 111472.1 | 120.0011 | 5 | 12 | 3.954261 | -2.281984 | 2.664636 | 0.07606369 | 11.48931 | 0.3041733
2018-03-10 06:30 | 111592.1 | 240.0021 | 5 | 12 | 3.911625 | -2.282055 | 2.664636 | 0.1521333 | 11.48931 | 0.6032578
2018-03-10 06:32 | 111712.1 | 360.0006 | 5 | 12 | 3.875811 | -2.282075 | 2.664636 | 0.2281942 | 11.48931 | 0.8993995
2018-03-10 06:34 | 111832.1 | 480.0013 | 5 | 12 | 3.842048 | -2.282143 | 2.664636 | 0.304261 | 11.48931 | 1.192923
2018-03-10 06:36 | 111952.1 | 600.0015 | 5 | 12 | 3.810318 | -2.282094 | 2.664636 | 0.3803232 | 11.48931 | 1.483941
2018-03-10 06:38 | 112072.1 | 720 | 5 | 12 | 3.779356 | -2.282046 | 2.664636 | 0.456386 | 11.48931 | 1.772588
2018-03-10 06:40 | 112192.1 | 840.0016 | 5 | 12 | 3.749037 | -2.281998 | 2.664636 | 0.5324553 | 11.48931 | 2.058925
2018-03-10 06:42 | 112312.1 | 960.0002 | 5 | 12 | 3.719618 | -2.282101 | 2.664636 | 0.6085189 | 11.48931 | 2.342961
2018-03-10 06:44 | 112432.1 | 1080.0001 | 5 | 12 | 3.692218 | -2.282053 | 2.664636 | 0.6845903 | 11.48931 | 2.624862
2018-03-10 06:46 | 112552.1 | 1200.0001 | 5 | 12 | 3.667011 | -2.282109 | 2.664636 | 0.7606512 | 11.48931 | 2.904719
2018-03-10 06:48 | 112672.1 | 1320.0001 | 5 | 12 | 3.643978 | -2.282123 | 2.664636 | 0.8367317 | 11.48931 | 3.182821
2018-03-10 06:50 | 112792.1 | 1440.001 | 5 | 12 | 3.622413 | -2.282052 | 2.664636 | 0.9127867 | 11.48931 | 3.459134
2018-03-10 06:52 | 112912.1 | 1560.0003 | 5 | 12 | 3.601848 | -2.281982 | 2.664636 | 0.9888616 | 11.48931 | 3.733922
2018-03-10 06:54 | 113032.1 | 1680.0005 | 5 | 12 | 3.5821 | -2.28205 | 2.664636 | 1.064921 | 11.48931 | 4.007122
2018-03-10 06:56 | 113152.1 | 1800.0006 | 5 | 12 | 3.563132 | -2.282026 | 2.664636 | 1.140989 | 11.48931 | 4.278879
2018-03-10 06:58 | 113272.1 | 1920.0007 | 5 | 12 | 3.545048 | -2.282092 | 2.664636 | 1.217053 | 11.48931 | 4.549212
2018-03-10 07:00 | 113392.1 | 2040.0002 | 5 | 12 | 3.527647 | -2.281991 | 2.664636 | 1.293126 | 11.48931 | 4.818227
2018-03-10 07:02 | 113512.1 | 2160.0003 | 5 | 12 | 3.511013 | -2.282022 | 2.664636 | 1.36919 | 11.48931 | 5.085915
2018-03-10 07:04 | 113632.1 | 2280.0013 | 5 | 12 | 3.495291 | -2.28205 | 2.664636 | 1.445255 | 11.48931 | 5.352378
2018-03-10 07:06 | 113752.1 | 2400.0014 | 5 | 12 | 3.479922 | -2.282055 | 2.664636 | 1.521334 | 11.48931 | 5.617709
2018-03-10 07:08 | 113872.1 | 2520 | 5 | 12 | 3.465036 | -2.282033 | 2.664636 | 1.597389 | 11.48931 | 5.881804
2018-03-10 07:10 | 113992.1 | 2640.0009 | 5 | 12 | 3.450398 | -2.281996 | 2.664636 | 1.673465 | 11.48931 | 6.14485
2018-03-10 07:12 | 114112.1 | 2760.0011 | 5 | 12 | 3.43579 | -2.282084 | 2.664636 | 1.749528 | 11.48931 | 6.406742
2018-03-10 07:14 | 114232.1 | 2880.0008 | 5 | 12 | 3.42091 | -2.282062 | 2.664636 | 1.825593 | 11.48931 | 6.667522
2018-03-10 07:16 | 114352.1 | 3000.0005 | 5 | 12 | 3.405245 | -2.282084 | 2.664636 | 1.901662 | 11.48931 | 6.927156
2018-03-10 07:18 | 114472.1 | 3120.0013 | 5 | 12 | 3.388423 | -2.282015 | 2.664636 | 1.977723 | 11.48931 | 7.18553
2018-03-10 07:20 | 114592.1 | 3240.0007 | 5 | 12 | 3.370126 | -2.282104 | 2.664636 | 2.053799 | 11.48931 | 7.442623
2018-03-10 07:22 | 114712.1 | 3360.0007 | 5 | 12 | 3.349958 | -2.282055 | 2.664636 | 2.129853 | 11.48931 | 7.69818
2018-03-10 07:24 | 114832.1 | 3480.0009 | 5 | 12 | 3.327365 | -2.282075 | 2.664636 | 2.205924 | 11.48931 | 7.952169
2018-03-10 07:26 | 114952.1 | 3600.0016 | 5 | 12 | 3.300983 | -2.282031 | 2.664636 | 2.281987 | 11.48931 | 8.204288
2018-03-10 07:28 | 115072.1 | 3720.0009 | 5 | 12 | 3.269221 | -2.282011 | 2.664636 | 2.358055 | 11.48931 | 8.454214
2018-03-10 07:30 | 115192.1 | 3840.001 | 5 | 12 | 3.229968 | -2.282062 | 2.664636 | 2.434125 | 11.48931 | 8.701468
2018-03-10 07:32 | 115312.1 | 3960.0001 | 5 | 12 | 3.17869 | -2.282092 | 2.664636 | 2.510191 | 11.48931 | 8.9453
2018-03-10 07:34 | 115432.1 | 4080.0002 | 5 | 12 | 3.108521 | -2.28207 | 2.664636 | 2.586252 | 11.48931 | 9.184559
2018-03-10 07:36 | 115552.1 | 4200.001 | 5 | 12 | 3.00287 | -2.282009 | 2.664636 | 2.662329 | 11.48931 | 9.417342
2018-03-10 07:36 | 115554.7 | 4202.5656 | 5 | 12 | 2.999995 | -2.282026 | 2.664636 | 2.663945 | 11.48931 | 9.422194
2018-03-10 07:38 | 115674.7139 | 120.0007 | 6 | 12 | 3.582839 | 0 | 2.664636 | 2.663945 | 11.48931 | 9.422194
2018-03-10 07:40 | 115794.7142 | 240.001 | 6 | 12 | 3.616959 | 0 | 2.664636 | 2.663945 | 11.48931 | 9.422194
2018-03-10 07:41 | 115854.7179 | 300.0047 | 6 | 12 | 3.625976 | 0 | 2.664636 | 2.663945 | 11.48931 | 9.422194
2018-03-10 07:41 | 115854.7 | 0.0026 | 7 | 13 | 3.626009 | 0 | 0 | 0 | 0 | 0
2018-03-10 07:41 | 115862 | 7.1623 | 2 | 13 | 3.703763 | 0.6413056 | 0.001263244 | 0 | 0.004670826 | 0
2018-03-10 07:43 | 115982 | 120.0009 | 3 | 13 | 4.100255 | 3.260023 | 0.1095373 | 7.04e-10 | 0.4435935 | 2.571e-09
2018-03-10 07:45 | 116102 | 240.0003 | 3 | 13 | 4.126697 | 3.259958 | 0.2182053 | 7.04e-10 | 0.8905727 | 2.571e-09
2018-03-10 07:47 | 116222 | 360.0011 | 3 | 13 | 4.155296 | 3.260424 | 0.3268569 | 7.04e-10 | 1.340512 | 2.571e-09
2018-03-10 07:49 | 116342 | 480.0003 | 3 | 13 | 4.179913 | 3.259991 | 0.4355398 | 7.04e-10 | 1.793511 | 2.571e-09
2018-03-10 07:51 | 116462 | 600.0003 | 3 | 13 | 4.199614 | 3.260069 | 0.5441921 | 7.04e-10 | 2.248762 | 2.571e-09
2018-03-10 07:53 | 116582 | 720.001 | 3 | 13 | 4.218969 | 3.260134 | 0.6528589 | 7.04e-10 | 2.706157 | 2.571e-09
2018-03-10 07:55 | 116702 | 840.0008 | 3 | 13 | 4.240772 | 3.259981 | 0.7615204 | 7.04e-10 | 3.165758 | 2.571e-09
2018-03-10 07:57 | 116822 | 960.0003 | 3 | 13 | 4.265178 | 3.259649 | 0.8701893 | 7.04e-10 | 3.6279 | 2.571e-09
2018-03-10 07:59 | 116942 | 1080.0014 | 3 | 13 | 4.291991 | 3.260811 | 0.9788377 | 7.04e-10 | 4.092737 | 2.571e-09
2018-03-10 08:01 | 117062 | 1200.0004 | 3 | 13 | 4.321191 | 3.26018 | 1.087507 | 7.04e-10 | 4.560709 | 2.571e-09
2018-03-10 08:03 | 117182 | 1320.0009 | 3 | 13 | 4.351911 | 3.259687 | 1.196177 | 7.04e-10 | 5.03195 | 2.571e-09
2018-03-10 08:05 | 117302 | 1440.0023 | 3 | 13 | 4.383846 | 3.260206 | 1.30485 | 7.04e-10 | 5.50661 | 2.571e-09
2018-03-10 08:07 | 117422 | 1560.0018 | 3 | 13 | 4.400041 | 3.092163 | 1.411993 | 7.04e-10 | 5.977612 | 2.571e-09
2018-03-10 08:09 | 117542 | 1680.0013 | 3 | 13 | 4.399918 | 2.832235 | 1.510633 | 7.04e-10 | 6.411633 | 2.571e-09
2018-03-10 08:11 | 117662 | 1800.0022 | 3 | 13 | 4.400086 | 2.611881 | 1.601251 | 7.04e-10 | 6.81035 | 2.571e-09
2018-03-10 08:13 | 117782 | 1920.0016 | 3 | 13 | 4.400098 | 2.422104 | 1.685002 | 7.04e-10 | 7.178851 | 2.571e-09
2018-03-10 08:15 | 117902 | 2040.0016 | 3 | 13 | 4.399982 | 2.256289 | 1.762865 | 7.04e-10 | 7.521448 | 2.571e-09
2018-03-10 08:17 | 118022 | 2160.0033 | 3 | 13 | 4.400058 | 2.114021 | 1.835654 | 7.04e-10 | 7.84172 | 2.571e-09
2018-03-10 08:19 | 118142 | 2280.0001 | 3 | 13 | 4.400096 | 1.984129 | 1.90394 | 7.04e-10 | 8.142182 | 2.571e-09
2018-03-10 08:21 | 118262 | 2400 | 3 | 13 | 4.400104 | 1.867105 | 1.968086 | 7.04e-10 | 8.424431 | 2.571e-09
2018-03-10 08:23 | 118382 | 2520.0008 | 3 | 13 | 4.400088 | 1.760043 | 2.028504 | 7.04e-10 | 8.690277 | 2.571e-09
2018-03-10 08:25 | 118502 | 2640.0009 | 3 | 13 | 4.400072 | 1.66279 | 2.085538 | 7.04e-10 | 8.941233 | 2.571e-09
2018-03-10 08:27 | 118622 | 2760.0017 | 3 | 13 | 4.400068 | 1.57106 | 2.139427 | 7.04e-10 | 9.17835 | 2.571e-09
2018-03-10 08:29 | 118742 | 2880.0003 | 3 | 13 | 4.400119 | 1.485945 | 2.190355 | 7.04e-10 | 9.402434 | 2.571e-09
2018-03-10 08:31 | 118862 | 3000.0018 | 3 | 13 | 4.400032 | 1.404282 | 2.238513 | 7.04e-10 | 9.614336 | 2.571e-09
2018-03-10 08:33 | 118982 | 3120.0018 | 3 | 13 | 4.400044 | 1.327924 | 2.284045 | 7.04e-10 | 9.814683 | 2.571e-09
2018-03-10 08:35 | 119102 | 3240.0019 | 3 | 13 | 4.400075 | 1.255438 | 2.327104 | 7.04e-10 | 10.00415 | 2.571e-09
2018-03-10 08:37 | 119222 | 3360.0001 | 3 | 13 | 4.399999 | 1.184964 | 2.367765 | 7.04e-10 | 10.18306 | 2.571e-09
2018-03-10 08:39 | 119342 | 3480.0019 | 3 | 13 | 4.400073 | 1.119044 | 2.406167 | 7.04e-10 | 10.35203 | 2.571e-09
2018-03-10 08:41 | 119462 | 3600.001 | 3 | 13 | 4.400113 | 1.055932 | 2.442398 | 7.04e-10 | 10.51145 | 2.571e-09
2018-03-10 08:43 | 119582 | 3720.0019 | 3 | 13 | 4.400074 | 0.9934406 | 2.476532 | 7.04e-10 | 10.66164 | 2.571e-09
2018-03-10 08:45 | 119702 | 3840.001 | 3 | 13 | 4.400038 | 0.935236 | 2.508666 | 7.04e-10 | 10.80303 | 2.571e-09
2018-03-10 08:47 | 119822 | 3960.0003 | 3 | 13 | 4.400083 | 0.8845425 | 2.538977 | 7.04e-10 | 10.9364 | 2.571e-09
2018-03-10 08:49 | 119942 | 4080.002 | 3 | 13 | 4.400051 | 0.8352022 | 2.567642 | 7.04e-10 | 11.06253 | 2.571e-09
2018-03-10 08:51 | 120062 | 4200.0002 | 3 | 13 | 4.400053 | 0.7869778 | 2.594676 | 7.04e-10 | 11.18148 | 2.571e-09
2018-03-10 08:53 | 120182 | 4320.0002 | 3 | 13 | 4.40007 | 0.7393723 | 2.620109 | 7.04e-10 | 11.29339 | 2.571e-09
2018-03-10 08:55 | 120302 | 4440.0011 | 3 | 13 | 4.400051 | 0.6944733 | 2.644004 | 7.04e-10 | 11.39853 | 2.571e-09
2018-03-10 08:57 | 120422 | 4560.0005 | 3 | 13 | 4.400038 | 0.6521015 | 2.666445 | 7.04e-10 | 11.49727 | 2.571e-09
2018-03-10 08:57 | 120422.2 | 4560.1948 | 3 | 13 | 4.400027 | 0.6519976 | 2.666481 | 7.04e-10 | 11.49743 | 2.571e-09
2018-03-10 08:59 | 120542.3 | 120.0003 | 4 | 13 | 4.296093 | 0 | 2.666483 | 7.04e-10 | 11.49744 | 2.571e-09
2018-03-10 09:01 | 120662.3 | 240.0002 | 4 | 13 | 4.28498 | 0 | 2.666483 | 7.04e-10 | 11.49744 | 2.571e-09
2018-03-10 09:02 | 120722.3 | 300.0017 | 4 | 13 | 4.281924 | 0 | 2.666483 | 7.04e-10 | 11.49744 | 2.571e-09
2018-03-10 09:04 | 120842.3 | 120.0001 | 5 | 13 | 3.95739 | -2.282094 | 2.666483 | 0.07605655 | 11.49744 | 0.3043436
2018-03-10 09:06 | 120962.3 | 240.0002 | 5 | 13 | 3.915386 | -2.282026 | 2.666483 | 0.1521203 | 11.49744 | 0.6036671
2018-03-10 09:08 | 121082.3 | 360.0011 | 5 | 13 | 3.879695 | -2.282042 | 2.666483 | 0.2281896 | 11.49744 | 0.9001341
2018-03-10 09:10 | 121202.3 | 480.0011 | 5 | 13 | 3.846125 | -2.282079 | 2.666483 | 0.3042524 | 11.49744 | 1.193948
2018-03-10 09:12 | 121322.3 | 600.0003 | 5 | 13 | 3.814429 | -2.282048 | 2.666483 | 0.3803248 | 11.49744 | 1.485317
2018-03-10 09:14 | 121442.3 | 720.0004 | 5 | 13 | 3.78365 | -2.28207 | 2.666483 | 0.4563865 | 11.49744 | 1.774275
2018-03-10 09:16 | 121562.3 | 840.0004 | 5 | 13 | 3.753276 | -2.282075 | 2.666483 | 0.5324489 | 11.49744 | 2.060909
2018-03-10 09:18 | 121682.3 | 960.0005 | 5 | 13 | 3.723797 | -2.282016 | 2.666483 | 0.6085199 | 11.49744 | 2.345293
2018-03-10 09:20 | 121802.3 | 1080.0005 | 5 | 13 | 3.696396 | -2.282023 | 2.666483 | 0.6845933 | 11.49744 | 2.627521
2018-03-10 09:22 | 121922.3 | 1200.0014 | 5 | 13 | 3.670969 | -2.282033 | 2.666483 | 0.7606507 | 11.49744 | 2.907678
2018-03-10 09:24 | 122042.3 | 1320.0013 | 5 | 13 | 3.647635 | -2.282035 | 2.666483 | 0.8367219 | 11.49744 | 3.186033
2018-03-10 09:26 | 122162.3 | 1440.0005 | 5 | 13 | 3.625692 | -2.282089 | 2.666483 | 0.9127811 | 11.49744 | 3.462625
2018-03-10 09:28 | 122282.3 | 1560.0014 | 5 | 13 | 3.605013 | -2.282059 | 2.666483 | 0.9888589 | 11.49744 | 3.737667
2018-03-10 09:30 | 122402.3 | 1680.0005 | 5 | 13 | 3.585253 | -2.282004 | 2.666483 | 1.064926 | 11.49744 | 4.011132
2018-03-10 09:32 | 122522.3 | 1800.0013 | 5 | 13 | 3.56636 | -2.282081 | 2.666483 | 1.14098 | 11.49744 | 4.283082
2018-03-10 09:34 | 122642.3 | 1920.0005 | 5 | 13 | 3.548177 | -2.282059 | 2.666483 | 1.217053 | 11.49744 | 4.553691
2018-03-10 09:36 | 122762.3 | 2040.0005 | 5 | 13 | 3.530776 | -2.282096 | 2.666483 | 1.293121 | 11.49744 | 4.822925
2018-03-10 09:38 | 122882.3 | 2160.0005 | 5 | 13 | 3.514112 | -2.282099 | 2.666483 | 1.369183 | 11.49744 | 5.090846
2018-03-10 09:40 | 123002.3 | 2280.0013 | 5 | 13 | 3.498247 | -2.282055 | 2.666483 | 1.445254 | 11.49744 | 5.357564
2018-03-10 09:42 | 123122.3 | 2400.0013 | 5 | 13 | 3.482734 | -2.282038 | 2.666483 | 1.52132 | 11.49744 | 5.623066
2018-03-10 09:44 | 123242.3 | 2520.0005 | 5 | 13 | 3.467546 | -2.281994 | 2.666483 | 1.597379 | 11.49744 | 5.88738
2018-03-10 09:46 | 123362.3 | 2640.0005 | 5 | 13 | 3.453094 | -2.282026 | 2.666483 | 1.673452 | 11.49744 | 6.150611
2018-03-10 09:48 | 123482.3 | 2760.0006 | 5 | 13 | 3.438838 | -2.281998 | 2.666483 | 1.749522 | 11.49744 | 6.41275
2018-03-10 09:50 | 123602.3 | 2880.0005 | 5 | 13 | 3.424325 | -2.282075 | 2.666483 | 1.825584 | 11.49744 | 6.673767
2018-03-10 09:52 | 123722.3 | 3000.0005 | 5 | 13 | 3.409039 | -2.282103 | 2.666483 | 1.901645 | 11.49744 | 6.933652
2018-03-10 09:54 | 123842.3 | 3120.0013 | 5 | 13 | 3.392322 | -2.282024 | 2.666483 | 1.977713 | 11.49744 | 7.192342
2018-03-10 09:56 | 123962.3 | 3240.0013 | 5 | 13 | 3.373847 | -2.282055 | 2.666483 | 2.053783 | 11.49744 | 7.449701
2018-03-10 09:58 | 124082.3 | 3360.0013 | 5 | 13 | 3.353353 | -2.282109 | 2.666483 | 2.129847 | 11.49744 | 7.705566
2018-03-10 10:00 | 124202.3 | 3480.0006 | 5 | 13 | 3.330548 | -2.281967 | 2.666483 | 2.20591 | 11.49744 | 7.959789
2018-03-10 10:02 | 124322.3 | 3600.0013 | 5 | 13 | 3.303663 | -2.28205 | 2.666483 | 2.281981 | 11.49744 | 8.212154
2018-03-10 10:04 | 124442.3 | 3720.0013 | 5 | 13 | 3.271624 | -2.282061 | 2.666483 | 2.358052 | 11.49744 | 8.462282
2018-03-10 10:06 | 124562.3 | 3840.0014 | 5 | 13 | 3.232367 | -2.282052 | 2.666483 | 2.434122 | 11.49744 | 8.709719
2018-03-10 10:08 | 124682.3 | 3960.0013 | 5 | 13 | 3.181786 | -2.28209 | 2.666483 | 2.510187 | 11.49744 | 8.953753
2018-03-10 10:10 | 124802.3 | 4080.0006 | 5 | 13 | 3.112493 | -2.282063 | 2.666483 | 2.586243 | 11.49744 | 9.19327
2018-03-10 10:12 | 124922.3 | 4200.0005 | 5 | 13 | 3.007958 | -2.282111 | 2.666483 | 2.662318 | 11.49744 | 9.426392
2018-03-10 10:12 | 124929.4 | 4207.0772 | 5 | 13 | 2.999994 | -2.282111 | 2.666483 | 2.666803 | 11.49744 | 9.439865
2018-03-10 10:14 | 125049.5 | 120.001 | 6 | 13 | 3.58163 | 0 | 2.666483 | 2.666803 | 11.49744 | 9.439865
2018-03-10 10:16 | 125169.5 | 240.0001 | 6 | 13 | 3.615854 | 0 | 2.666483 | 2.666803 | 11.49744 | 9.439865
2018-03-10 10:17 | 125229.5 | 300.0032 | 6 | 13 | 3.624899 | 0 | 2.666483 | 2.666803 | 11.49744 | 9.439865
2018-03-10 10:17 | 125229.5 | 0.0027 | 7 | 14 | 3.625193 | 0 | 0 | 0 | 0 | 0
2018-03-10 10:17 | 125236.7 | 7.1865 | 2 | 14 | 3.703173 | 0.6412764 | 0.00127104 | 2.7e-11 | 0.004698354 | 9.7e-11
2018-03-10 10:19 | 125356.8 | 120.001 | 3 | 14 | 4.099662 | 3.260164 | 0.1095427 | 2.7e-11 | 0.443551 | 9.7e-11
2018-03-10 10:21 | 125476.8 | 240.0001 | 3 | 14 | 4.125576 | 3.260351 | 0.2182076 | 2.7e-11 | 0.8904118 | 9.7e-11
2018-03-10 10:23 | 125596.8 | 360.0009 | 3 | 14 | 4.154221 | 3.260004 | 0.3268771 | 2.7e-11 | 1.340302 | 9.7e-11
2018-03-10 10:25 | 125716.8 | 480.001 | 3 | 14 | 4.178717 | 3.259657 | 0.4355428 | 2.7e-11 | 1.793108 | 9.7e-11
2018-03-10 10:27 | 125836.8 | 600.0017 | 3 | 14 | 4.198625 | 3.259758 | 0.5441979 | 2.7e-11 | 2.24825 | 9.7e-11
2018-03-10 10:29 | 125956.8 | 720.0002 | 3 | 14 | 4.218193 | 3.259966 | 0.6528621 | 2.7e-11 | 2.705552 | 9.7e-11
2018-03-10 10:31 | 126076.8 | 840.001 | 3 | 14 | 4.240112 | 3.260355 | 0.7615196 | 2.7e-11 | 3.165054 | 9.7e-11
2018-03-10 10:33 | 126196.8 | 960.0002 | 3 | 14 | 4.264275 | 3.260021 | 0.8701923 | 2.7e-11 | 3.627138 | 9.7e-11
2018-03-10 10:35 | 126316.8 | 1080.001 | 3 | 14 | 4.291176 | 3.259983 | 0.9788482 | 2.7e-11 | 4.091917 | 9.7e-11
2018-03-10 10:37 | 126436.8 | 1200.0002 | 3 | 14 | 4.320674 | 3.259691 | 1.087521 | 2.7e-11 | 4.559818 | 9.7e-11
2018-03-10 10:39 | 126556.8 | 1320.0009 | 3 | 14 | 4.352369 | 3.260004 | 1.196182 | 2.7e-11 | 5.031017 | 9.7e-11
2018-03-10 10:41 | 126676.8 | 1440.002 | 3 | 14 | 4.384458 | 3.260063 | 1.304846 | 2.7e-11 | 5.505702 | 9.7e-11
2018-03-10 10:43 | 126796.8 | 1560.0012 | 3 | 14 | 4.400142 | 3.085207 | 1.411856 | 2.7e-11 | 5.976158 | 9.7e-11
2018-03-10 10:45 | 126916.8 | 1680.0003 | 3 | 14 | 4.400038 | 2.818857 | 1.510135 | 2.7e-11 | 6.408594 | 9.7e-11
2018-03-10 10:47 | 127036.8 | 1800.0013 | 3 | 14 | 4.400066 | 2.595968 | 1.600262 | 2.7e-11 | 6.805158 | 9.7e-11
2018-03-10 10:49 | 127156.8 | 1920.002 | 3 | 14 | 4.400148 | 2.408564 | 1.683566 | 2.7e-11 | 7.171697 | 9.7e-11
2018-03-10 10:51 | 127276.8 | 2040.0012 | 3 | 14 | 4.400123 | 2.243475 | 1.761006 | 2.7e-11 | 7.512444 | 9.7e-11
2018-03-10 10:53 | 127396.8 | 2160.0007 | 3 | 14 | 4.400075 | 2.098913 | 1.833336 | 2.7e-11 | 7.830703 | 9.7e-11
2018-03-10 10:55 | 127516.8 | 2280.0006 | 3 | 14 | 4.400146 | 1.971361 | 1.901133 | 2.7e-11 | 8.129022 | 9.7e-11
2018-03-10 10:57 | 127636.8 | 2400.0023 | 3 | 14 | 4.400171 | 1.856615 | 1.964886 | 2.7e-11 | 8.409542 | 9.7e-11
2018-03-10 10:59 | 127756.8 | 2520.0014 | 3 | 14 | 4.400062 | 1.752004 | 2.025003 | 2.7e-11 | 8.674061 | 9.7e-11
2018-03-10 11:01 | 127876.8 | 2640.0007 | 3 | 14 | 4.400112 | 1.657184 | 2.081806 | 2.7e-11 | 8.924002 | 9.7e-11
2018-03-10 11:03 | 127996.8 | 2760.0013 | 3 | 14 | 4.4001 | 1.566855 | 2.135518 | 2.7e-11 | 9.160339 | 9.7e-11
2018-03-10 11:05 | 128116.8 | 2880.0015 | 3 | 14 | 4.400092 | 1.482821 | 2.186327 | 2.7e-11 | 9.383902 | 9.7e-11
2018-03-10 11:07 | 128236.8 | 3000.0014 | 3 | 14 | 4.399993 | 1.402224 | 2.234411 | 2.7e-11 | 9.595475 | 9.7e-11
2018-03-10 11:09 | 128356.8 | 3120.0007 | 3 | 14 | 4.400073 | 1.327394 | 2.279908 | 2.7e-11 | 9.79567 | 9.7e-11
2018-03-10 11:11 | 128476.8 | 3240.0006 | 3 | 14 | 4.400136 | 1.255394 | 2.322932 | 2.7e-11 | 9.984977 | 9.7e-11
2018-03-10 11:13 | 128596.8 | 3360.0014 | 3 | 14 | 4.400075 | 1.186484 | 2.363606 | 2.7e-11 | 10.16395 | 9.7e-11
2018-03-10 11:15 | 128716.8 | 3480.0024 | 3 | 14 | 4.400117 | 1.12082 | 2.402045 | 2.7e-11 | 10.33308 | 9.7e-11
2018-03-10 11:17 | 128836.8 | 3600.0007 | 3 | 14 | 4.400096 | 1.057775 | 2.438343 | 2.7e-11 | 10.4928 | 9.7e-11
2018-03-10 11:19 | 128956.8 | 3720.0016 | 3 | 14 | 4.400055 | 0.9975233 | 2.472593 | 2.7e-11 | 10.6435 | 9.7e-11
2018-03-10 11:21 | 129076.8 | 3840.0016 | 3 | 14 | 4.399986 | 0.9396687 | 2.504888 | 2.7e-11 | 10.7856 | 9.7e-11
2018-03-10 11:23 | 129196.8 | 3960.0016 | 3 | 14 | 4.400111 | 0.8863678 | 2.535315 | 2.7e-11 | 10.91948 | 9.7e-11
2018-03-10 11:25 | 129316.8 | 4080.0001 | 3 | 14 | 4.400073 | 0.8344336 | 2.56398 | 2.7e-11 | 11.0456 | 9.7e-11
2018-03-10 11:27 | 129436.8 | 4200.0012 | 3 | 14 | 4.400019 | 0.7859955 | 2.59099 | 2.7e-11 | 11.16445 | 9.7e-11
2018-03-10 11:29 | 129556.8 | 4320.0002 | 3 | 14 | 4.400103 | 0.7413206 | 2.61643 | 2.7e-11 | 11.27639 | 9.7e-11
2018-03-10 11:31 | 129676.8 | 4440.0003 | 3 | 14 | 4.400052 | 0.6969166 | 2.640382 | 2.7e-11 | 11.38178 | 9.7e-11
2018-03-10 11:33 | 129796.8 | 4560.0006 | 3 | 14 | 4.400063 | 0.6559792 | 2.66292 | 2.7e-11 | 11.48095 | 9.7e-11
2018-03-10 11:33 | 129809.8 | 4573.0067 | 3 | 14 | 4.400117 | 0.6519995 | 2.66528 | 2.7e-11 | 11.49133 | 9.7e-11
2018-03-10 11:35 | 129929.8 | 120.0009 | 4 | 14 | 4.295695 | 0 | 2.66528 | 2.7e-11 | 11.49133 | 9.7e-11
2018-03-10 11:37 | 130049.8 | 240.0009 | 4 | 14 | 4.28452 | 0 | 2.66528 | 2.7e-11 | 11.49133 | 9.7e-11
2018-03-10 11:38 | 130109.8 | 300.004 | 4 | 14 | 4.281525 | 0 | 2.66528 | 2.7e-11 | 11.49133 | 9.7e-11
2018-03-10 11:40 | 130229.9 | 120.0001 | 5 | 14 | 3.956074 | -2.282151 | 2.66528 | 0.07605755 | 11.49133 | 0.3042577
2018-03-10 11:42 | 130349.9 | 240 | 5 | 14 | 3.914478 | -2.282134 | 2.66528 | 0.1521249 | 11.49133 | 0.6035081
2018-03-10 11:44 | 130469.9 | 360.0009 | 5 | 14 | 3.879162 | -2.282033 | 2.66528 | 0.2281885 | 11.49133 | 0.899898
2018-03-10 11:46 | 130589.9 | 480.0003 | 5 | 14 | 3.845781 | -2.282061 | 2.66528 | 0.3042629 | 11.49133 | 1.193723
2018-03-10 11:48 | 130709.9 | 600.0012 | 5 | 14 | 3.814059 | -2.282063 | 2.66528 | 0.3803302 | 11.49133 | 1.485046
2018-03-10 11:50 | 130829.9 | 720.0013 | 5 | 14 | 3.783332 | -2.282028 | 2.66528 | 0.4563965 | 11.49133 | 1.773997
2018-03-10 11:52 | 130949.9 | 840.0009 | 5 | 14 | 3.753103 | -2.282008 | 2.66528 | 0.5324641 | 11.49133 | 2.060632
2018-03-10 11:54 | 131069.9 | 960.0005 | 5 | 14 | 3.723845 | -2.281947 | 2.66528 | 0.6085266 | 11.49133 | 2.344981
2018-03-10 11:56 | 131189.9 | 1080.0007 | 5 | 14 | 3.696448 | -2.28196 | 2.66528 | 0.6845981 | 11.49133 | 2.627204
2018-03-10 11:58 | 131309.9 | 1200.0015 | 5 | 14 | 3.67126 | -2.282055 | 2.66528 | 0.7606567 | 11.49133 | 2.907377
2018-03-10 12:00 | 131429.9 | 1320.0016 | 5 | 14 | 3.648023 | -2.282026 | 2.66528 | 0.8367262 | 11.49133 | 3.185755
2018-03-10 12:02 | 131549.9 | 1440.0003 | 5 | 14 | 3.626176 | -2.282001 | 2.66528 | 0.9128019 | 11.49133 | 3.462443
2018-03-10 12:04 | 131669.9 | 1560.0014 | 5 | 14 | 3.605598 | -2.282107 | 2.66528 | 0.9888584 | 11.49133 | 3.737446
2018-03-10 12:06 | 131789.9 | 1680.0009 | 5 | 14 | 3.585937 | -2.282077 | 2.66528 | 1.064927 | 11.49133 | 4.010965
2018-03-10 12:08 | 131909.9 | 1800.0005 | 5 | 14 | 3.567067 | -2.28203 | 2.66528 | 1.141001 | 11.49133 | 4.283036
2018-03-10 12:10 | 132029.9 | 1920.001 | 5 | 14 | 3.549018 | -2.281972 | 2.66528 | 1.217059 | 11.49133 | 4.55365
2018-03-10 12:12 | 132149.9 | 2040.0001 | 5 | 14 | 3.531572 | -2.282101 | 2.66528 | 1.293126 | 11.49133 | 4.822946
2018-03-10 12:14 | 132269.9 | 2160.0013 | 5 | 14 | 3.515007 | -2.282042 | 2.66528 | 1.369199 | 11.49133 | 5.090967
2018-03-10 12:16 | 132389.9 | 2280.0011 | 5 | 14 | 3.499192 | -2.282099 | 2.66528 | 1.445264 | 11.49133 | 5.357732
2018-03-10 12:18 | 132509.9 | 2400.0011 | 5 | 14 | 3.483821 | -2.28204 | 2.66528 | 1.521337 | 11.49133 | 5.623336
2018-03-10 12:20 | 132629.9 | 2520.0014 | 5 | 14 | 3.468799 | -2.282092 | 2.66528 | 1.597398 | 11.49133 | 5.887745
2018-03-10 12:22 | 132749.9 | 2640.0002 | 5 | 14 | 3.454304 | -2.281996 | 2.66528 | 1.67347 | 11.49133 | 6.151066
2018-03-10 12:24 | 132869.9 | 2760.0007 | 5 | 14 | 3.43995 | -2.282084 | 2.66528 | 1.74953 | 11.49133 | 6.413254
2018-03-10 12:26 | 132989.9 | 2880.0007 | 5 | 14 | 3.425115 | -2.282043 | 2.66528 | 1.825593 | 11.49133 | 6.674349
2018-03-10 12:28 | 133109.9 | 3000.0005 | 5 | 14 | 3.409601 | -2.28207 | 2.66528 | 1.901661 | 11.49133 | 6.934302
2018-03-10 12:30 | 133229.9 | 3120.0006 | 5 | 14 | 3.393258 | -2.282045 | 2.66528 | 1.977733 | 11.49133 | 7.193068
2018-03-10 12:32 | 133349.9 | 3240.001 | 5 | 14 | 3.375349 | -2.282031 | 2.66528 | 2.053801 | 11.49133 | 7.450516
2018-03-10 12:34 | 133469.9 | 3360.0016 | 5 | 14 | 3.355299 | -2.282033 | 2.66528 | 2.129869 | 11.49133 | 7.706528
2018-03-10 12:36 | 133589.9 | 3480.0001 | 5 | 14 | 3.332267 | -2.282 | 2.66528 | 2.205933 | 11.49133 | 7.96089
2018-03-10 12:38 | 133709.9 | 3600 | 5 | 14 | 3.305129 | -2.282028 | 2.66528 | 2.281992 | 11.49133 | 8.213335
2018-03-10 12:40 | 133829.9 | 3720.0003 | 5 | 14 | 3.273308 | -2.281986 | 2.66528 | 2.358058 | 11.49133 | 8.463573
2018-03-10 12:42 | 133949.9 | 3840.0006 | 5 | 14 | 3.233692 | -2.282062 | 2.66528 | 2.434133 | 11.49133 | 8.711143
2018-03-10 12:44 | 134069.9 | 3960.0015 | 5 | 14 | 3.182091 | -2.282062 | 2.66528 | 2.510194 | 11.49133 | 8.955235
2018-03-10 12:46 | 134189.9 | 4080.0011 | 5 | 14 | 3.110906 | -2.282148 | 2.66528 | 2.586259 | 11.49133 | 9.194731
2018-03-10 12:48 | 134309.9 | 4200.0012 | 5 | 14 | 3.004478 | -2.282026 | 2.66528 | 2.662331 | 11.49133 | 9.427651
2018-03-10 12:48 | 134313.9 | 4203.9418 | 5 | 14 | 2.999998 | -2.282072 | 2.66528 | 2.664822 | 11.49133 | 9.435132
2018-03-10 12:50 | 134433.9 | 120.0008 | 6 | 14 | 3.581138 | 0 | 2.66528 | 2.664822 | 11.49133 | 9.435132
2018-03-10 12:52 | 134553.9 | 240.0003 | 6 | 14 | 3.615458 | 0 | 2.66528 | 2.664822 | 11.49133 | 9.435132
2018-03-10 12:53 | 134613.9 | 300.0005 | 6 | 14 | 3.624558 | 0 | 2.66528 | 2.664822 | 11.49133 | 9.435132
2018-03-10 12:53 | 134613.9 | 0.0048 | 7 | 15 | 3.624527 | 0 | 0 | 0 | 0 | 0
2018-03-10 12:54 | 134621.2 | 7.1584 | 2 | 15 | 3.702299 | 0.6412415 | 0.001264404 | 3.8e-11 | 0.004672805 | 1.38e-10
2018-03-10 12:56 | 134741.2 | 120.0015 | 3 | 15 | 4.099195 | 3.259895 | 0.1095573 | 3.8e-11 | 0.4435026 | 1.38e-10
2018-03-10 12:58 | 134861.2 | 240.0008 | 3 | 15 | 4.126762 | 3.259979 | 0.2182163 | 3.8e-11 | 0.8903901 | 1.38e-10
2018-03-10 13:00 | 134981.2 | 360 | 3 | 15 | 4.155619 | 3.259975 | 0.3268811 | 3.8e-11 | 1.340409 | 1.38e-10
2018-03-10 13:02 | 135101.2 | 480.0003 | 3 | 15 | 4.18045 | 3.259962 | 0.4355352 | 3.8e-11 | 1.793344 | 1.38e-10
2018-03-10 13:04 | 135221.2 | 600.0004 | 3 | 15 | 4.199305 | 3.260006 | 0.5441983 | 3.8e-11 | 2.248657 | 1.38e-10
2018-03-10 13:06 | 135341.2 | 720.0008 | 3 | 15 | 4.219 | 3.259905 | 0.6528637 | 3.8e-11 | 2.706019 | 1.38e-10
2018-03-10 13:08 | 135461.2 | 840.0001 | 3 | 15 | 4.241299 | 3.259935 | 0.7615269 | 3.8e-11 | 3.165659 | 1.38e-10
2018-03-10 13:10 | 135581.2 | 960.0004 | 3 | 15 | 4.266327 | 3.259872 | 0.8701848 | 3.8e-11 | 3.627839 | 1.38e-10
2018-03-10 13:12 | 135701.2 | 1080.0013 | 3 | 15 | 4.293466 | 3.260008 | 0.9788466 | 3.8e-11 | 4.092885 | 1.38e-10
2018-03-10 13:14 | 135821.2 | 1200.0001 | 3 | 15 | 4.322596 | 3.259867 | 1.087514 | 3.8e-11 | 4.561005 | 1.38e-10
2018-03-10 13:16 | 135941.2 | 1320.0002 | 3 | 15 | 4.354384 | 3.259829 | 1.196175 | 3.8e-11 | 5.032416 | 1.38e-10
2018-03-10 13:18 | 136061.2 | 1440.0001 | 3 | 15 | 4.387066 | 3.259865 | 1.304831 | 3.8e-11 | 5.507312 | 1.38e-10
2018-03-10 13:20 | 136181.2 | 1560.0013 | 3 | 15 | 4.400207 | 3.064409 | 1.411382 | 3.8e-11 | 5.975875 | 1.38e-10
2018-03-10 13:22 | 136301.2 | 1680.0013 | 3 | 15 | 4.40021 | 2.80689 | 1.509094 | 3.8e-11 | 6.405828 | 1.38e-10
2018-03-10 13:24 | 136421.2 | 1800.0007 | 3 | 15 | 4.400141 | 2.585705 | 1.598855 | 3.8e-11 | 6.800787 | 1.38e-10
2018-03-10 13:26 | 136541.2 | 1920.002 | 3 | 15 | 4.400151 | 2.396875 | 1.681798 | 3.8e-11 | 7.16575 | 1.38e-10
2018-03-10 13:28 | 136661.2 | 2040.0021 | 3 | 15 | 4.400148 | 2.236351 | 1.758945 | 3.8e-11 | 7.505209 | 1.38e-10
2018-03-10 13:30 | 136781.2 | 2160.0013 | 3 | 15 | 4.400142 | 2.096241 | 1.831093 | 3.8e-11 | 7.822669 | 1.38e-10
2018-03-10 13:32 | 136901.2 | 2280.0011 | 3 | 15 | 4.400103 | 1.97176 | 1.898847 | 3.8e-11 | 8.120797 | 1.38e-10
2018-03-10 13:34 | 137021.2 | 2400.0023 | 3 | 15 | 4.400103 | 1.861034 | 1.962699 | 3.8e-11 | 8.401751 | 1.38e-10
2018-03-10 13:36 | 137141.2 | 2520.0015 | 3 | 15 | 4.40014 | 1.758945 | 2.022997 | 3.8e-11 | 8.667068 | 1.38e-10
2018-03-10 13:38 | 137261.2 | 2640.0001 | 3 | 15 | 4.40015 | 1.663528 | 2.080008 | 3.8e-11 | 8.917921 | 1.38e-10
2018-03-10 13:40 | 137381.2 | 2760.0017 | 3 | 15 | 4.400118 | 1.574725 | 2.133956 | 3.8e-11 | 9.155301 | 1.38e-10
2018-03-10 13:42 | 137501.2 | 2880.0008 | 3 | 15 | 4.400108 | 1.491549 | 2.185046 | 3.8e-11 | 9.380102 | 1.38e-10
2018-03-10 13:44 | 137621.2 | 3000.0008 | 3 | 15 | 4.400081 | 1.410973 | 2.233412 | 3.8e-11 | 9.592915 | 1.38e-10
2018-03-10 13:46 | 137741.2 | 3120.0001 | 3 | 15 | 4.400046 | 1.33353 | 2.27915 | 3.8e-11 | 9.794169 | 1.38e-10
2018-03-10 13:48 | 137861.2 | 3240.001 | 3 | 15 | 4.400098 | 1.26138 | 2.322398 | 3.8e-11 | 9.984462 | 1.38e-10
2018-03-10 13:50 | 137981.2 | 3360.0009 | 3 | 15 | 4.400116 | 1.191497 | 2.36325 | 3.8e-11 | 10.16422 | 1.38e-10
2018-03-10 13:52 | 138101.2 | 3480.0002 | 3 | 15 | 4.400127 | 1.125238 | 2.401836 | 3.8e-11 | 10.334 | 1.38e-10
2018-03-10 13:54 | 138221.2 | 3600.001 | 3 | 15 | 4.400082 | 1.062612 | 2.438271 | 3.8e-11 | 10.49431 | 1.38e-10
2018-03-10 13:56 | 138341.2 | 3720.0004 | 3 | 15 | 4.400054 | 1.001823 | 2.472672 | 3.8e-11 | 10.64568 | 1.38e-10
2018-03-10 13:58 | 138461.2 | 3840.0021 | 3 | 15 | 4.400065 | 0.9445944 | 2.505114 | 3.8e-11 | 10.78843 | 1.38e-10
2018-03-10 14:00 | 138581.2 | 3960.0021 | 3 | 15 | 4.400042 | 0.8892956 | 2.535673 | 3.8e-11 | 10.92289 | 1.38e-10
2018-03-10 14:02 | 138701.2 | 4080.0015 | 3 | 15 | 4.400072 | 0.8371792 | 2.564437 | 3.8e-11 | 11.04945 | 1.38e-10
2018-03-10 14:04 | 138821.2 | 4200.0012 | 3 | 15 | 4.399983 | 0.7872391 | 2.591516 | 3.8e-11 | 11.1686 | 1.38e-10
2018-03-10 14:06 | 138941.2 | 4320.0012 | 3 | 15 | 4.400089 | 0.7408962 | 2.616989 | 3.8e-11 | 11.28069 | 1.38e-10
2018-03-10 14:08 | 139061.2 | 4440.0012 | 3 | 15 | 4.400038 | 0.6958199 | 2.640929 | 3.8e-11 | 11.38602 | 1.38e-10
2018-03-10 14:10 | 139181.2 | 4560.0012 | 3 | 15 | 4.400055 | 0.6544113 | 2.663416 | 3.8e-11 | 11.48496 | 1.38e-10
2018-03-10 14:10 | 139188.3 | 4567.0762 | 3 | 15 | 4.400067 | 0.6519947 | 2.6647 | 3.8e-11 | 11.49061 | 1.38e-10
2018-03-10 14:12 | 139308.3 | 120.0004 | 4 | 15 | 4.295721 | 0 | 2.6647 | 3.8e-11 | 11.49061 | 1.38e-10
2018-03-10 14:14 | 139428.3 | 240.0012 | 4 | 15 | 4.284512 | 0 | 2.6647 | 3.8e-11 | 11.49061 | 1.38e-10
2018-03-10 14:15 | 139488.3 | 300.0027 | 4 | 15 | 4.281526 | 0 | 2.6647 | 3.8e-11 | 11.49061 | 1.38e-10
2018-03-10 14:17 | 139608.4 | 120.001 | 5 | 15 | 3.955649 | -2.282089 | 2.6647 | 0.07606351 | 11.49061 | 0.3042732
2018-03-10 14:19 | 139728.4 | 240.0009 | 5 | 15 | 3.913018 | -2.282068 | 2.6647 | 0.1521287 | 11.49061 | 0.6034465
2018-03-10 14:21 | 139848.4 | 360.0001 | 5 | 15 | 3.877102 | -2.282133 | 2.6647 | 0.2282005 | 11.49061 | 0.8997329
2018-03-10 14:23 | 139968.4 | 480.0009 | 5 | 15 | 3.843424 | -2.282052 | 2.6647 | 0.3042617 | 11.49061 | 1.193334
2018-03-10 14:25 | 140088.4 | 600.0002 | 5 | 15 | 3.811656 | -2.282111 | 2.6647 | 0.3803304 | 11.49061 | 1.484477
2018-03-10 14:27 | 140208.4 | 720.0009 | 5 | 15 | 3.780715 | -2.282022 | 2.6647 | 0.4564023 | 11.49061 | 1.773258
2018-03-10 14:29 | 140328.4 | 840.0001 | 5 | 15 | 3.750437 | -2.282098 | 2.6647 | 0.5324683 | 11.49061 | 2.059685
2018-03-10 14:31 | 140448.4 | 960.0009 | 5 | 15 | 3.72105 | -2.282038 | 2.6647 | 0.608537 | 11.49061 | 2.343849
2018-03-10 14:33 | 140568.4 | 1080.0009 | 5 | 15 | 3.693793 | -2.281978 | 2.6647 | 0.6845986 | 11.49061 | 2.625826
2018-03-10 14:35 | 140688.4 | 1200.0026 | 5 | 15 | 3.668695 | -2.282057 | 2.6647 | 0.7606615 | 11.49061 | 2.905818
2018-03-10 14:37 | 140808.4 | 1320.0001 | 5 | 15 | 3.645466 | -2.282016 | 2.6647 | 0.8367279 | 11.49061 | 3.183988
2018-03-10 14:39 | 140928.4 | 1440.0009 | 5 | 15 | 3.623585 | -2.28196 | 2.6647 | 0.9127952 | 11.49061 | 3.460451
2018-03-10 14:41 | 141048.4 | 1560.0009 | 5 | 15 | 3.602762 | -2.281994 | 2.6647 | 0.9888695 | 11.49061 | 3.735315
2018-03-10 14:43 | 141168.4 | 1680.0002 | 5 | 15 | 3.583 | -2.281978 | 2.6647 | 1.064935 | 11.49061 | 4.008603
2018-03-10 14:45 | 141288.4 | 1800.0002 | 5 | 15 | 3.564026 | -2.282002 | 2.6647 | 1.140994 | 11.49061 | 4.280394
2018-03-10 14:47 | 141408.4 | 1920.001 | 5 | 15 | 3.545694 | -2.282011 | 2.6647 | 1.217063 | 11.49061 | 4.550804
2018-03-10 14:49 | 141528.4 | 2040.001 | 5 | 15 | 3.528245 | -2.282028 | 2.6647 | 1.293129 | 11.49061 | 4.819844
2018-03-10 14:51 | 141648.4 | 2160.0002 | 5 | 15 | 3.511334 | -2.282018 | 2.6647 | 1.369194 | 11.49061 | 5.087573
2018-03-10 14:53 | 141768.4 | 2280.0004 | 5 | 15 | 3.49524 | -2.281979 | 2.6647 | 1.445265 | 11.49061 | 5.354069
2018-03-10 14:55 | 141888.4 | 2400.0011 | 5 | 15 | 3.479693 | -2.282015 | 2.6647 | 1.521332 | 11.49061 | 5.619344
2018-03-10 14:57 | 142008.4 | 2520.0005 | 5 | 15 | 3.464955 | -2.282024 | 2.6647 | 1.597389 | 11.49061 | 5.883433
2018-03-10 14:59 | 142128.4 | 2640.0004 | 5 | 15 | 3.45043 | -2.282133 | 2.6647 | 1.673454 | 11.49061 | 6.146448
2018-03-10 15:01 | 142248.4 | 2760.0012 | 5 | 15 | 3.435788 | -2.281984 | 2.6647 | 1.74952 | 11.49061 | 6.408356
2018-03-10 15:03 | 142368.4 | 2880.0005 | 5 | 15 | 3.420793 | -2.28195 | 2.6647 | 1.825585 | 11.49061 | 6.669133
2018-03-10 15:05 | 142488.4 | 3000.0013 | 5 | 15 | 3.405182 | -2.282043 | 2.6647 | 1.901656 | 11.49061 | 6.92877
2018-03-10 15:07 | 142608.4 | 3120.0014 | 5 | 15 | 3.388403 | -2.282048 | 2.6647 | 1.977726 | 11.49061 | 7.187171
2018-03-10 15:09 | 142728.4 | 3240.0013 | 5 | 15 | 3.370135 | -2.282092 | 2.6647 | 2.053786 | 11.49061 | 7.444219
2018-03-10 15:11 | 142848.4 | 3360.0002 | 5 | 15 | 3.349432 | -2.282011 | 2.6647 | 2.129858 | 11.49061 | 7.699821
2018-03-10 15:13 | 142968.4 | 3480.0003 | 5 | 15 | 3.32607 | -2.282072 | 2.6647 | 2.20592 | 11.49061 | 7.953721
2018-03-10 15:15 | 143088.4 | 3600.0009 | 5 | 15 | 3.298825 | -2.282035 | 2.6647 | 2.281988 | 11.49061 | 8.205716
2018-03-10 15:17 | 143208.4 | 3720.0011 | 5 | 15 | 3.266468 | -2.282035 | 2.6647 | 2.358057 | 11.49061 | 8.45546
2018-03-10 15:19 | 143328.4 | 3840.0005 | 5 | 15 | 3.226171 | -2.282023 | 2.6647 | 2.434115 | 11.49061 | 8.702432
2018-03-10 15:21 | 143448.4 | 3960.0008 | 5 | 15 | 3.173945 | -2.281996 | 2.6647 | 2.510183 | 11.49061 | 8.945947
2018-03-10 15:23 | 143568.4 | 4080.0005 | 5 | 15 | 3.103072 | -2.282011 | 2.6647 | 2.58625 | 11.49061 | 9.184839
2018-03-10 15:25 | 143684.7 | 4196.3178 | 5 | 15 | 2.999995 | -2.282035 | 2.6647 | 2.659987 | 11.49061 | 9.410146
2018-03-10 15:27 | 143804.8 | 120.0014 | 6 | 15 | 3.583532 | 0 | 2.6647 | 2.659987 | 11.49061 | 9.410146
2018-03-10 15:29 | 143924.8 | 240.0011 | 6 | 15 | 3.618106 | 0 | 2.6647 | 2.659987 | 11.49061 | 9.410146
2018-03-10 15:30 | 143984.8 | 300.0022 | 6 | 15 | 3.627252 | 0 | 2.6647 | 2.659987 | 11.49061 | 9.410146
2018-03-10 15:30 | 143984.8 | 0.0026 | 7 | 16 | 3.627353 | 0 | 0 | 0 | 0 | 0
2018-03-10 15:30 | 143992 | 7.1793 | 2 | 16 | 3.705612 | 0.6413148 | 0.001270621 | 0 | 0.004700049 | 0
2018-03-10 15:32 | 144112.1 | 120.0011 | 3 | 16 | 4.103287 | 3.260025 | 0.1095486 | 0 | 0.4438865 | 0
2018-03-10 15:34 | 144232.1 | 240.0005 | 3 | 16 | 4.131112 | 3.260101 | 0.2182168 | 0 | 0.8912827 | 0
2018-03-10 15:36 | 144352.1 | 360.0005 | 3 | 16 | 4.159728 | 3.25996 | 0.3268728 | 0 | 1.341723 | 0
2018-03-10 15:38 | 144472.1 | 480.0003 | 3 | 16 | 4.184041 | 3.259991 | 0.4355304 | 0 | 1.79509 | 0
2018-03-10 15:40 | 144592.1 | 600.0007 | 3 | 16 | 4.203933 | 3.259975 | 0.5441932 | 0 | 2.250842 | 0
2018-03-10 15:42 | 144712.1 | 720.0003 | 3 | 16 | 4.22371 | 3.260006 | 0.6528583 | 0 | 2.708723 | 0
2018-03-10 15:44 | 144832.1 | 840.0002 | 3 | 16 | 4.245926 | 3.259966 | 0.7615317 | 0 | 3.168913 | 0
2018-03-10 15:46 | 144952.1 | 960.0001 | 3 | 16 | 4.270909 | 3.259855 | 0.8701948 | 0 | 3.631626 | 0
2018-03-10 15:48 | 145072.1 | 1080.0013 | 3 | 16 | 4.298295 | 3.259941 | 0.9788454 | 0 | 4.097132 | 0
2018-03-10 15:50 | 145192.1 | 1200.0011 | 3 | 16 | 4.327554 | 3.259829 | 1.087507 | 0 | 4.565765 | 0
2018-03-10 15:52 | 145312.1 | 1320.0003 | 3 | 16 | 4.358534 | 3.259998 | 1.196173 | 0 | 5.037695 | 0
2018-03-10 15:54 | 145432.1 | 1440.0011 | 3 | 16 | 4.390559 | 3.259935 | 1.304838 | 0 | 5.513041 | 0
2018-03-10 15:56 | 145552.1 | 1560.0006 | 3 | 16 | 4.400187 | 3.039074 | 1.410721 | 0 | 5.978789 | 0
2018-03-10 15:58 | 145672.1 | 1680.0022 | 3 | 16 | 4.400168 | 2.786524 | 1.507703 | 0 | 6.405527 | 0
2018-03-10 16:00 | 145792.1 | 1800.0016 | 3 | 16 | 4.400068 | 2.57082 | 1.596911 | 0 | 6.798057 | 0
2018-03-10 16:02 | 145912.1 | 1920.0008 | 3 | 16 | 4.400151 | 2.387863 | 1.679489 | 0 | 7.161414 | 0
2018-03-10 16:04 | 146032.1 | 2040.0014 | 3 | 16 | 4.40018 | 2.228952 | 1.756357 | 0 | 7.499642 | 0
2018-03-10 16:06 | 146152.1 | 2160.0007 | 3 | 16 | 4.400152 | 2.092056 | 1.828306 | 0 | 7.816225 | 0
2018-03-10 16:08 | 146272.1 | 2280.0023 | 3 | 16 | 4.400177 | 1.970009 | 1.895943 | 0 | 8.113835 | 0
2018-03-10 16:10 | 146392.1 | 2400.0012 | 3 | 16 | 4.4001 | 1.858917 | 1.959715 | 0 | 8.39444 | 0
2018-03-10 16:12 | 146512.1 | 2520.002 | 3 | 16 | 4.400043 | 1.756514 | 2.019961 | 0 | 8.659531 | 0
2018-03-10 16:14 | 146632.1 | 2640.0011 | 3 | 16 | 4.40014 | 1.661227 | 2.076903 | 0 | 8.910081 | 0
2018-03-10 16:16 | 146752.1 | 2760.001 | 3 | 16 | 4.400056 | 1.570857 | 2.13074 | 0 | 9.146969 | 0
2018-03-10 16:18 | 146872.1 | 2880.0014 | 3 | 16 | 4.400101 | 1.488021 | 2.181711 | 0 | 9.371245 | 0
2018-03-10 16:20 | 146992.1 | 3000.0008 | 3 | 16 | 4.400106 | 1.408398 | 2.229968 | 0 | 9.583582 | 0
2018-03-10 16:22 | 147112.1 | 3120.0002 | 3 | 16 | 4.400013 | 1.331636 | 2.275631 | 0 | 9.784501 | 0
2018-03-10 16:24 | 147232.1 | 3240.0003 | 3 | 16 | 4.400073 | 1.260143 | 2.31883 | 0 | 9.974581 | 0
2018-03-10 16:26 | 147352.1 | 3360.0004 | 3 | 16 | 4.400088 | 1.190482 | 2.359657 | 0 | 10.15422 | 0
2018-03-10 16:28 | 147472.1 | 3480.0012 | 3 | 16 | 4.400065 | 1.124218 | 2.398225 | 0 | 10.32393 | 0
2018-03-10 16:30 | 147592.1 | 3600.0009 | 3 | 16 | 4.400067 | 1.060801 | 2.434634 | 0 | 10.48413 | 0
2018-03-10 16:32 | 147712.1 | 3720.0012 | 3 | 16 | 4.400074 | 1.00012 | 2.468967 | 0 | 10.6352 | 0
2018-03-10 16:34 | 147832.1 | 3840.0022 | 3 | 16 | 4.400088 | 0.942441 | 2.501325 | 0 | 10.77757 | 0
2018-03-10 16:36 | 147952.1 | 3960.002 | 3 | 16 | 4.400057 | 0.8882685 | 2.531825 | 0 | 10.91177 | 0
2018-03-10 16:38 | 148072.1 | 4080.0002 | 3 | 16 | 4.400129 | 0.8370609 | 2.560568 | 0 | 11.03825 | 0
2018-03-10 16:40 | 148192.1 | 4200.0001 | 3 | 16 | 4.400136 | 0.7878761 | 2.587629 | 0 | 11.15732 | 0
2018-03-10 16:42 | 148312.1 | 4320.0013 | 3 | 16 | 4.400025 | 0.7398453 | 2.613086 | 0 | 11.26933 | 0
2018-03-10 16:44 | 148432.1 | 4440.0001 | 3 | 16 | 4.400007 | 0.6953869 | 2.637011 | 0 | 11.3746 | 0
2018-03-10 16:46 | 148552.1 | 4560.0012 | 3 | 16 | 4.400008 | 0.6542807 | 2.659517 | 0 | 11.47363 | 0
2018-03-10 16:46 | 148560.9 | 4568.7802 | 3 | 16 | 4.400068 | 0.6519976 | 2.661109 | 0 | 11.48063 | 0
2018-03-10 16:48 | 148680.9 | 120.0003 | 4 | 16 | 4.295972 | 0 | 2.661109 | 0 | 11.48063 | 0
2018-03-10 16:50 | 148800.9 | 240.0014 | 4 | 16 | 4.284834 | 0 | 2.661109 | 0 | 11.48063 | 0
2018-03-10 16:51 | 148860.9 | 300.0046 | 4 | 16 | 4.281868 | 0 | 2.661109 | 0 | 11.48063 | 0
2018-03-10 16:53 | 148981 | 120.0006 | 5 | 16 | 3.956197 | -2.282112 | 2.661109 | 0.07606176 | 11.48063 | 0.304283
2018-03-10 16:55 | 149101 | 240.0014 | 5 | 16 | 3.914783 | -2.282118 | 2.661109 | 0.1521305 | 11.48063 | 0.6035596
2018-03-10 16:57 | 149221 | 360.0018 | 5 | 16 | 3.879385 | -2.282162 | 2.661109 | 0.2281962 | 11.48063 | 0.8999817
2018-03-10 16:59 | 149341 | 480.0012 | 5 | 16 | 3.845936 | -2.282101 | 2.661109 | 0.3042646 | 11.48063 | 1.193799
2018-03-10 17:01 | 149461 | 600.0015 | 5 | 16 | 3.81406 | -2.282118 | 2.661109 | 0.3803254 | 11.48063 | 1.485104
2018-03-10 17:03 | 149581 | 720.0009 | 5 | 16 | 3.783293 | -2.282065 | 2.661109 | 0.4564012 | 11.48063 | 1.774088
2018-03-10 17:05 | 149701 | 840.001 | 5 | 16 | 3.752999 | -2.282083 | 2.661109 | 0.5324618 | 11.48063 | 2.060691
2018-03-10 17:07 | 149821 | 960.0004 | 5 | 16 | 3.723634 | -2.282053 | 2.661109 | 0.608533 | 11.48063 | 2.345059
2018-03-10 17:09 | 149941 | 1080.0014 | 5 | 16 | 3.696056 | -2.282151 | 2.661109 | 0.6845925 | 11.48063 | 2.627214
2018-03-10 17:11 | 150061 | 1200.0017 | 5 | 16 | 3.670805 | -2.282052 | 2.661109 | 0.7606596 | 11.48063 | 2.907389
2018-03-10 17:13 | 150181 | 1320.001 | 5 | 16 | 3.647668 | -2.282067 | 2.661109 | 0.8367344 | 11.48063 | 3.185755
2018-03-10 17:15 | 150301 | 1440.0003 | 5 | 16 | 3.625939 | -2.282057 | 2.661109 | 0.9127941 | 11.48063 | 3.462362
2018-03-10 17:17 | 150421 | 1560.0003 | 5 | 16 | 3.605278 | -2.282045 | 2.661109 | 0.9888585 | 11.48063 | 3.737375
2018-03-10 17:19 | 150541 | 1680.0014 | 5 | 16 | 3.585237 | -2.282107 | 2.661109 | 1.064933 | 11.48063 | 4.010879
2018-03-10 17:21 | 150661 | 1800.001 | 5 | 16 | 3.566094 | -2.282149 | 2.661109 | 1.140999 | 11.48063 | 4.282863
2018-03-10 17:23 | 150781 | 1920.001 | 5 | 16 | 3.547703 | -2.282094 | 2.661109 | 1.217067 | 11.48063 | 4.553422
2018-03-10 17:25 | 150901 | 2040.0005 | 5 | 16 | 3.530221 | -2.281751 | 2.661109 | 1.293142 | 11.48063 | 4.822642
2018-03-10 17:27 | 151021 | 2160.0006 | 5 | 16 | 3.513313 | -2.282061 | 2.661109 | 1.3692 | 11.48063 | 5.090494
2018-03-10 17:29 | 151141 | 2280.0015 | 5 | 16 | 3.497249 | -2.282107 | 2.661109 | 1.445277 | 11.48063 | 5.357162
2018-03-10 17:31 | 151261 | 2400.0009 | 5 | 16 | 3.481861 | -2.282053 | 2.661109 | 1.521343 | 11.48063 | 5.622596
2018-03-10 17:33 | 151381 | 2520.0003 | 5 | 16 | 3.467128 | -2.28209 | 2.661109 | 1.597405 | 11.48063 | 5.886875
2018-03-10 17:35 | 151501 | 2640.0005 | 5 | 16 | 3.452541 | -2.282046 | 2.661109 | 1.67348 | 11.48063 | 6.150079
2018-03-10 17:37 | 151621 | 2760.0006 | 5 | 16 | 3.437974 | -2.282131 | 2.661109 | 1.749539 | 11.48063 | 6.412123
2018-03-10 17:39 | 151741 | 2880.0006 | 5 | 16 | 3.42332 | -2.282042 | 2.661109 | 1.825606 | 11.48063 | 6.673089
2018-03-10 17:41 | 151861 | 3000.0015 | 5 | 16 | 3.407925 | -2.282045 | 2.661109 | 1.901678 | 11.48063 | 6.932927
2018-03-10 17:43 | 151981 | 3120.0006 | 5 | 16 | 3.391605 | -2.281991 | 2.661109 | 1.977754 | 11.48063 | 7.191579
2018-03-10 17:45 | 152101 | 3240.0015 | 5 | 16 | 3.373315 | -2.282087 | 2.661109 | 2.053811 | 11.48063 | 7.448852
2018-03-10 17:47 | 152221 | 3360.0009 | 5 | 16 | 3.352787 | -2.282053 | 2.661109 | 2.129883 | 11.48063 | 7.704699
2018-03-10 17:49 | 152341 | 3480.0012 | 5 | 16 | 3.329371 | -2.282111 | 2.661109 | 2.205945 | 11.48063 | 7.958853
2018-03-10 17:51 | 152461 | 3600.0014 | 5 | 16 | 3.302319 | -2.282042 | 2.661109 | 2.282018 | 11.48063 | 8.211124
2018-03-10 17:53 | 152581 | 3720.0003 | 5 | 16 | 3.270257 | -2.282022 | 2.661109 | 2.358089 | 11.48063 | 8.46116
2018-03-10 17:55 | 152701 | 3840.0015 | 5 | 16 | 3.229849 | -2.282099 | 2.661109 | 2.434156 | 11.48063 | 8.70844
2018-03-10 17:57 | 152821 | 3960.0002 | 5 | 16 | 3.178081 | -2.282081 | 2.661109 | 2.510219 | 11.48063 | 8.952231
2018-03-10 17:59 | 152941 | 4080.0016 | 5 | 16 | 3.108241 | -2.282037 | 2.661109 | 2.586287 | 11.48063 | 9.19147
2018-03-10 18:01 | 153061 | 4200.0007 | 5 | 16 | 3.002693 | -2.282024 | 2.661109 | 2.662352 | 11.48063 | 9.42422
2018-03-10 18:01 | 153063.3 | 4202.342 | 5 | 16 | 2.999999 | -2.282094 | 2.661109 | 2.663839 | 11.48063 | 9.428681
2018-03-10 18:03 | 153183.4 | 120.0011 | 6 | 16 | 3.58091 | 0 | 2.661109 | 2.663839 | 11.48063 | 9.428681
2018-03-10 18:05 | 153303.4 | 240.0016 | 6 | 16 | 3.615527 | 0 | 2.661109 | 2.663839 | 11.48063 | 9.428681
2018-03-10 18:06 | 153363.4 | 300.0023 | 6 | 16 | 3.624684 | 0 | 2.661109 | 2.663839 | 11.48063 | 9.428681
2018-03-10 18:06 | 153363.4 | 0.0027 | 7 | 17 | 3.624594 | 0 | 0 | 0 | 0 | 0
2018-03-10 18:06 | 153370.6 | 7.168 | 2 | 17 | 3.702446 | 0.6412382 | 0.001267045 | 1.59e-10 | 0.004683198 | 5.78e-10
2018-03-10 18:08 | 153490.7 | 120.0009 | 3 | 17 | 4.102064 | 3.259985 | 0.1095527 | 1.59e-10 | 0.4436955 | 5.78e-10
2018-03-10 18:10 | 153610.7 | 240.0009 | 3 | 17 | 4.129915 | 3.260015 | 0.2182099 | 1.59e-10 | 0.890913 | 5.78e-10
2018-03-10 18:12 | 153730.7 | 360.0015 | 3 | 17 | 4.158794 | 3.260006 | 0.3268832 | 1.59e-10 | 1.341311 | 5.78e-10
2018-03-10 18:14 | 153850.7 | 480.0017 | 3 | 17 | 4.183485 | 3.260027 | 0.4355159 | 1.59e-10 | 1.794486 | 5.78e-10
2018-03-10 18:16 | 153970.7 | 600.0015 | 3 | 17 | 4.203525 | 3.259983 | 0.5441864 | 1.59e-10 | 2.250215 | 5.78e-10
2018-03-10 18:18 | 154090.7 | 720.0006 | 3 | 17 | 4.223427 | 3.259953 | 0.6528639 | 1.59e-10 | 2.70811 | 5.78e-10
2018-03-10 18:20 | 154210.7 | 840.0014 | 3 | 17 | 4.245642 | 3.260054 | 0.7615275 | 1.59e-10 | 3.168223 | 5.78e-10
2018-03-10 18:22 | 154330.7 | 960.0014 | 3 | 17 | 4.270265 | 3.260056 | 0.8701791 | 1.59e-10 | 3.630833 | 5.78e-10
2018-03-10 18:24 | 154450.7 | 1080.0017 | 3 | 17 | 4.297769 | 3.259907 | 0.9788587 | 1.59e-10 | 4.096398 | 5.78e-10
2018-03-10 18:26 | 154570.7 | 1200.0019 | 3 | 17 | 4.327208 | 3.259966 | 1.087521 | 1.59e-10 | 4.564988 | 5.78e-10
2018-03-10 18:28 | 154690.7 | 1320.0005 | 3 | 17 | 4.358068 | 3.259922 | 1.196168 | 1.59e-10 | 5.036795 | 5.78e-10
2018-03-10 18:30 | 154810.7 | 1440.0011 | 3 | 17 | 4.389892 | 3.259947 | 1.304825 | 1.59e-10 | 5.51205 | 5.78e-10
2018-03-10 18:32 | 154930.7 | 1560.0017 | 3 | 17 | 4.40012 | 3.043262 | 1.41086 | 1.59e-10 | 5.978446 | 5.78e-10
2018-03-10 18:34 | 155050.7 | 1680.002 | 3 | 17 | 4.400151 | 2.789827 | 1.507972 | 1.59e-10 | 6.405759 | 5.78e-10
2018-03-10 18:36 | 155170.7 | 1800.0007 | 3 | 17 | 4.40011 | 2.572811 | 1.597255 | 1.59e-10 | 6.798618 | 5.78e-10
2018-03-10 18:38 | 155290.7 | 1920.0021 | 3 | 17 | 4.400152 | 2.38817 | 1.679862 | 1.59e-10 | 7.162098 | 5.78e-10
2018-03-10 18:40 | 155410.7 | 2040.0025 | 3 | 17 | 4.400123 | 2.228548 | 1.75674 | 1.59e-10 | 7.500372 | 5.78e-10
2018-03-10 18:42 | 155530.7 | 2160.0008 | 3 | 17 | 4.400164 | 2.090378 | 1.828655 | 1.59e-10 | 7.816807 | 5.78e-10
2018-03-10 18:44 | 155650.7 | 2280.0015 | 3 | 17 | 4.400101 | 1.967106 | 1.896237 | 1.59e-10 | 8.114173 | 5.78e-10
2018-03-10 18:46 | 155770.7 | 2400.002 | 3 | 17 | 4.400136 | 1.856098 | 1.959906 | 1.59e-10 | 8.394326 | 5.78e-10
2018-03-10 18:48 | 155890.7 | 2520.0014 | 3 | 17 | 4.400139 | 1.754487 | 2.020038 | 1.59e-10 | 8.658913 | 5.78e-10
2018-03-10 18:50 | 156010.7 | 2640.0005 | 3 | 17 | 4.400083 | 1.660246 | 2.076926 | 1.59e-10 | 8.909226 | 5.78e-10
2018-03-10 18:52 | 156130.7 | 2760.0022 | 3 | 17 | 4.40011 | 1.57216 | 2.130785 | 1.59e-10 | 9.146212 | 5.78e-10
2018-03-10 18:54 | 156250.7 | 2880.0012 | 3 | 17 | 4.400134 | 1.488172 | 2.181774 | 1.59e-10 | 9.370568 | 5.78e-10
2018-03-10 18:56 | 156370.7 | 3000.0009 | 3 | 17 | 4.40006 | 1.408278 | 2.230026 | 1.59e-10 | 9.582878 | 5.78e-10
2018-03-10 18:58 | 156490.7 | 3120.0006 | 3 | 17 | 4.400091 | 1.331654 | 2.275671 | 1.59e-10 | 9.783724 | 5.78e-10
2018-03-10 19:00 | 156610.7 | 3240.0017 | 3 | 17 | 4.400047 | 1.259395 | 2.318836 | 1.59e-10 | 9.973654 | 5.78e-10
2018-03-10 19:02 | 156730.7 | 3360.0015 | 3 | 17 | 4.400084 | 1.191712 | 2.359681 | 1.59e-10 | 10.15337 | 5.78e-10
2018-03-10 19:04 | 156850.7 | 3480.0009 | 3 | 17 | 4.400111 | 1.126521 | 2.398303 | 1.59e-10 | 10.32331 | 5.78e-10
2018-03-10 19:06 | 156970.7 | 3600.0012 | 3 | 17 | 4.400111 | 1.062918 | 2.434772 | 1.59e-10 | 10.48378 | 5.78e-10
2018-03-10 19:08 | 157090.7 | 3720.0004 | 3 | 17 | 4.400151 | 1.002482 | 2.469172 | 1.59e-10 | 10.63514 | 5.78e-10
2018-03-10 19:10 | 157210.7 | 3840.0004 | 3 | 17 | 4.400085 | 0.9438543 | 2.501596 | 1.59e-10 | 10.77781 | 5.78e-10
2018-03-10 19:12 | 157330.7 | 3960.0008 | 3 | 17 | 4.400118 | 0.8893328 | 2.532132 | 1.59e-10 | 10.91217 | 5.78e-10
2018-03-10 19:14 | 157450.7 | 4080.0007 | 3 | 17 | 4.399987 | 0.8356485 | 2.560878 | 1.59e-10 | 11.03866 | 5.78e-10
2018-03-10 19:16 | 157570.7 | 4200.0013 | 3 | 17 | 4.400001 | 0.7860022 | 2.587925 | 1.59e-10 | 11.15766 | 5.78e-10
2018-03-10 19:18 | 157690.7 | 4320.0011 | 3 | 17 | 4.400033 | 0.7395039 | 2.613363 | 1.59e-10 | 11.26959 | 5.78e-10
2018-03-10 19:20 | 157810.7 | 4440.0017 | 3 | 17 | 4.400106 | 0.6964884 | 2.637284 | 1.59e-10 | 11.37484 | 5.78e-10
2018-03-10 19:22 | 157930.7 | 4560.0011 | 3 | 17 | 4.400012 | 0.6544704 | 2.659789 | 1.59e-10 | 11.47387 | 5.78e-10
2018-03-10 19:22 | 157938.8 | 4568.0712 | 3 | 17 | 4.400044 | 0.6519966 | 2.661255 | 1.59e-10 | 11.48032 | 5.78e-10
2018-03-10 19:24 | 158058.8 | 120.0007 | 4 | 17 | 4.29531 | 0 | 2.661255 | 1.59e-10 | 11.48032 | 5.78e-10
2018-03-10 19:26 | 158178.8 | 240.0011 | 4 | 17 | 4.284082 | 0 | 2.661255 | 1.59e-10 | 11.48032 | 5.78e-10
2018-03-10 19:27 | 158238.8 | 300.0018 | 4 | 17 | 4.281107 | 0 | 2.661255 | 1.59e-10 | 11.48032 | 5.78e-10
2018-03-10 19:29 | 158358.9 | 120.0005 | 5 | 17 | 3.954238 | -2.282094 | 2.661255 | 0.07605665 | 11.48032 | 0.3041475
2018-03-10 19:31 | 158478.9 | 240.0012 | 5 | 17 | 3.911705 | -2.282099 | 2.661255 | 0.1521302 | 11.48032 | 0.60325
2018-03-10 19:33 | 158598.9 | 360.0005 | 5 | 17 | 3.876233 | -2.282228 | 2.661255 | 0.2281984 | 11.48032 | 0.8994387
2018-03-10 19:35 | 158718.9 | 480.0014 | 5 | 17 | 3.842874 | -2.282077 | 2.661255 | 0.3042597 | 11.48032 | 1.192988
2018-03-10 19:37 | 158838.9 | 600.0006 | 5 | 17 | 3.811514 | -2.282077 | 2.661255 | 0.3803333 | 11.48032 | 1.484126
2018-03-10 19:39 | 158958.9 | 720.0015 | 5 | 17 | 3.780945 | -2.282126 | 2.661255 | 0.4564004 | 11.48032 | 1.772889
2018-03-10 19:41 | 159078.9 | 840.0016 | 5 | 17 | 3.75081 | -2.282126 | 2.661255 | 0.5324546 | 11.48032 | 2.059294
2018-03-10 19:43 | 159198.9 | 960.0012 | 5 | 17 | 3.721727 | -2.282048 | 2.661255 | 0.6085316 | 11.48032 | 2.343532
2018-03-10 19:45 | 159318.9 | 1080.0015 | 5 | 17 | 3.694316 | -2.281976 | 2.661255 | 0.6846028 | 11.48032 | 2.625592
2018-03-10 19:47 | 159438.9 | 1200.0015 | 5 | 17 | 3.669172 | -2.281974 | 2.661255 | 0.7606701 | 11.48032 | 2.905636
2018-03-10 19:49 | 159558.9 | 1320.0016 | 5 | 17 | 3.646004 | -2.282008 | 2.661255 | 0.8367314 | 11.48032 | 3.183821
2018-03-10 19:51 | 159678.9 | 1440.0007 | 5 | 17 | 3.624269 | -2.282079 | 2.661255 | 0.9127929 | 11.48032 | 3.460305
2018-03-10 19:53 | 159798.9 | 1560.0015 | 5 | 17 | 3.603557 | -2.282157 | 2.661255 | 0.9888689 | 11.48032 | 3.735233
2018-03-10 19:55 | 159918.9 | 1680.0008 | 5 | 17 | 3.583714 | -2.282092 | 2.661255 | 1.06493 | 11.48032 | 4.008562
2018-03-10 19:57 | 160038.9 | 1800.0008 | 5 | 17 | 3.564764 | -2.282072 | 2.661255 | 1.140998 | 11.48032 | 4.280446
2018-03-10 19:59 | 160158.9 | 1920.0016 | 5 | 17 | 3.546736 | -2.282063 | 2.661255 | 1.217071 | 11.48032 | 4.550936
2018-03-10 20:01 | 160278.9 | 2040.0016 | 5 | 17 | 3.529419 | -2.282033 | 2.661255 | 1.293139 | 11.48032 | 4.820067
2018-03-10 20:03 | 160398.9 | 2160.0008 | 5 | 17 | 3.512763 | -2.281994 | 2.661255 | 1.3692 | 11.48032 | 5.087878
2018-03-10 20:05 | 160518.9 | 2280.0008 | 5 | 17 | 3.49687 | -2.281989 | 2.661255 | 1.445272 | 11.48032 | 5.35449
2018-03-10 20:07 | 160638.9 | 2400.0001 | 5 | 17 | 3.481503 | -2.282018 | 2.661255 | 1.521334 | 11.48032 | 5.619879
2018-03-10 20:09 | 160758.9 | 2520.0009 | 5 | 17 | 3.466681 | -2.282018 | 2.661255 | 1.597397 | 11.48032 | 5.884129
2018-03-10 20:11 | 160878.9 | 2640.0009 | 5 | 17 | 3.452072 | -2.281993 | 2.661255 | 1.673466 | 11.48032 | 6.147282
2018-03-10 20:13 | 160998.9 | 2760.0001 | 5 | 17 | 3.437578 | -2.282053 | 2.661255 | 1.749541 | 11.48032 | 6.409343
2018-03-10 20:15 | 161118.9 | 2880.0002 | 5 | 17 | 3.42274 | -2.28205 | 2.661255 | 1.825607 | 11.48032 | 6.670262
2018-03-10 20:17 | 161238.9 | 3000.0011 | 5 | 17 | 3.407284 | -2.282053 | 2.661255 | 1.901669 | 11.48032 | 6.930019
2018-03-10 20:19 | 161358.9 | 3120.001 | 5 | 17 | 3.390727 | -2.282016 | 2.661255 | 1.977735 | 11.48032 | 7.188579
2018-03-10 20:21 | 161478.9 | 3240.0011 | 5 | 17 | 3.372372 | -2.282046 | 2.661255 | 2.053803 | 11.48032 | 7.445819
2018-03-10 20:23 | 161598.9 | 3360.0011 | 5 | 17 | 3.351904 | -2.282101 | 2.661255 | 2.129878 | 11.48032 | 7.701611
2018-03-10 20:25 | 161718.9 | 3480.0003 | 5 | 17 | 3.328584 | -2.282149 | 2.661255 | 2.205934 | 11.48032 | 7.955673
2018-03-10 20:27 | 161838.9 | 3600.0012 | 5 | 17 | 3.301426 | -2.282031 | 2.661255 | 2.282009 | 11.48032 | 8.207894
2018-03-10 20:29 | 161958.9 | 3720.0012 | 5 | 17 | 3.268815 | -2.282136 | 2.661255 | 2.358075 | 11.48032 | 8.457818
2018-03-10 20:31 | 162078.9 | 3840.0011 | 5 | 17 | 3.22849 | -2.282079 | 2.661255 | 2.434146 | 11.48032 | 8.705009
2018-03-10 20:33 | 162198.9 | 3960.0005 | 5 | 17 | 3.176257 | -2.282099 | 2.661255 | 2.510209 | 11.48032 | 8.948685
2018-03-10 20:35 | 162318.9 | 4080.0005 | 5 | 17 | 3.105034 | -2.282075 | 2.661255 | 2.586274 | 11.48032 | 9.187736
2018-03-10 20:37 | 162435.6 | 4196.7514 | 5 | 17 | 2.999997 | -2.282052 | 2.661255 | 2.660279 | 11.48032 | 9.413947
2018-03-10 20:39 | 162555.7 | 120.0008 | 6 | 17 | 3.580905 | 0 | 2.661255 | 2.660289 | 11.48032 | 9.413978
2018-03-10 20:41 | 162675.7 | 240.0008 | 6 | 17 | 3.615637 | 0 | 2.661255 | 2.660289 | 11.48032 | 9.413978
2018-03-10 20:42 | 162735.7 | 300.0038 | 6 | 17 | 3.624811 | 0 | 2.661255 | 2.660289 | 11.48032 | 9.413978
2018-03-10 20:42 | 162735.7 | 0.0028 | 7 | 18 | 3.624538 | 0 | 0 | 0 | 0 | 0
2018-03-10 20:42 | 162742.9 | 7.164 | 2 | 18 | 3.702683 | 0.6413248 | 0.001267546 | 0 | 0.004685306 | 0
2018-03-10 20:44 | 162863 | 120.0003 | 3 | 18 | 4.102141 | 3.259975 | 0.1095511 | 0 | 0.4437134 | 0
2018-03-10 20:46 | 162983 | 240.0002 | 3 | 18 | 4.129993 | 3.260019 | 0.218208 | 0 | 0.8909401 | 0
2018-03-10 20:48 | 163103 | 360.0011 | 3 | 18 | 4.158892 | 3.259932 | 0.326866 | 0 | 1.341285 | 0
2018-03-10 20:50 | 163223 | 480.0004 | 3 | 18 | 4.183505 | 3.259964 | 0.4355432 | 0 | 1.794651 | 0
2018-03-10 20:52 | 163343 | 600.0005 | 3 | 18 | 4.203837 | 3.259962 | 0.5441936 | 0 | 2.250309 | 0
2018-03-10 20:54 | 163463 | 720.0013 | 3 | 18 | 4.224096 | 3.259991 | 0.6528482 | 0 | 2.708166 | 0
2018-03-10 20:56 | 163583 | 840.0012 | 3 | 18 | 4.245701 | 3.259977 | 0.7615337 | 0 | 3.168423 | 0
2018-03-10 20:58 | 163703 | 960.0021 | 3 | 18 | 4.269379 | 3.259972 | 0.8701969 | 0 | 3.631037 | 0
2018-03-10 21:00 | 163823 | 1080.0014 | 3 | 18 | 4.296103 | 3.259912 | 0.978849 | 0 | 4.09634 | 0
2018-03-10 21:02 | 163943 | 1200.0014 | 3 | 18 | 4.325316 | 3.259974 | 1.087507 | 0 | 4.564712 | 0
2018-03-10 21:04 | 164063 | 1320.0014 | 3 | 18 | 4.356224 | 3.259893 | 1.19618 | 0 | 5.036428 | 0
2018-03-10 21:06 | 164183 | 1440.0015 | 3 | 18 | 4.388323 | 3.259989 | 1.304839 | 0 | 5.511511 | 0
2018-03-10 21:08 | 164303 | 1560.0007 | 3 | 18 | 4.40019 | 3.056919 | 1.411169 | 0 | 5.979151 | 0
2018-03-10 21:10 | 164423 | 1680.0024 | 3 | 18 | 4.400163 | 2.802279 | 1.508713 | 0 | 6.408362 | 0
2018-03-10 21:12 | 164543 | 1800.0016 | 3 | 18 | 4.400134 | 2.584547 | 1.59839 | 0 | 6.802953 | 0
2018-03-10 21:14 | 164663 | 1920.0002 | 3 | 18 | 4.400193 | 2.399061 | 1.681357 | 0 | 7.168019 | 0
2018-03-10 21:16 | 164783 | 2040.0015 | 3 | 18 | 4.400096 | 2.238052 | 1.758566 | 0 | 7.507754 | 0
2018-03-10 21:18 | 164903 | 2160.0024 | 3 | 18 | 4.40012 | 2.100195 | 1.83082 | 0 | 7.825677 | 0
2018-03-10 21:20 | 165023 | 2280.0016 | 3 | 18 | 4.400089 | 1.975126 | 1.898708 | 0 | 8.124393 | 0
2018-03-10 21:22 | 165143 | 2400.0011 | 3 | 18 | 4.400117 | 1.860502 | 1.962621 | 0 | 8.405621 | 0
2018-03-10 21:24 | 165263 | 2520.0001 | 3 | 18 | 4.400091 | 1.75481 | 2.022849 | 0 | 8.670628 | 0
2018-03-10 21:26 | 165383 | 2640.001 | 3 | 18 | 4.400076 | 1.658841 | 2.079724 | 0 | 8.920884 | 0
2018-03-10 21:28 | 165503 | 2760.001 | 3 | 18 | 4.40009 | 1.569721 | 2.133514 | 0 | 9.157565 | 0
2018-03-10 21:30 | 165623 | 2880.0019 | 3 | 18 | 4.400142 | 1.485848 | 2.184415 | 0 | 9.381536 | 0
2018-03-10 21:32 | 165743 | 3000.0009 | 3 | 18 | 4.400075 | 1.404595 | 2.232564 | 0 | 9.593396 | 0
2018-03-10 21:34 | 165863 | 3120.002 | 3 | 18 | 4.40012 | 1.328154 | 2.278099 | 0 | 9.793753 | 0
2018-03-10 21:36 | 165983 | 3240.0014 | 3 | 18 | 4.400125 | 1.255857 | 2.321151 | 0 | 9.983185 | 0
2018-03-10 21:38 | 166103 | 3360.0006 | 3 | 18 | 4.400031 | 1.186366 | 2.36184 | 0 | 10.16222 | 0
2018-03-10 21:40 | 166223 | 3480.0015 | 3 | 18 | 4.400073 | 1.121039 | 2.400281 | 0 | 10.33136 | 0
2018-03-10 21:42 | 166343 | 3600.0014 | 3 | 18 | 4.400055 | 1.058374 | 2.436589 | 0 | 10.49112 | 0
2018-03-10 21:44 | 166463 | 3720.003 | 3 | 18 | 4.400091 | 0.999135 | 2.470867 | 0 | 10.64195 | 0
2018-03-10 21:46 | 166583 | 3840.0022 | 3 | 18 | 4.400064 | 0.9420414 | 2.503218 | 0 | 10.78429 | 0
2018-03-10 21:48 | 166703 | 3960.0014 | 3 | 18 | 4.4001 | 0.8878193 | 2.533702 | 0 | 10.91843 | 0
2018-03-10 21:50 | 166823 | 4080.0006 | 3 | 18 | 4.400004 | 0.835165 | 2.562413 | 0 | 11.04476 | 0
2018-03-10 21:52 | 166943 | 4200.0013 | 3 | 18 | 4.400061 | 0.7860327 | 2.589439 | 0 | 11.16367 | 0
2018-03-10 21:54 | 167063 | 4320.0029 | 3 | 18 | 4.400038 | 0.7394066 | 2.61486 | 0 | 11.27553 | 0
2018-03-10 21:56 | 167183 | 4440.0005 | 3 | 18 | 4.400047 | 0.6955156 | 2.638776 | 0 | 11.38076 | 0
2018-03-10 21:58 | 167303 | 4560.0013 | 3 | 18 | 4.400088 | 0.6548338 | 2.661274 | 0 | 11.47975 | 0
2018-03-10 21:58 | 167309.8 | 4566.8219 | 3 | 18 | 4.400025 | 0.6519995 | 2.662512 | 0 | 11.4852 | 0
2018-03-10 22:00 | 167429.9 | 120.0012 | 4 | 18 | 4.295855 | 0 | 2.662512 | 0 | 11.4852 | 0
2018-03-10 22:02 | 167549.9 | 240.0008 | 4 | 18 | 4.284747 | 0 | 2.662512 | 0 | 11.4852 | 0
2018-03-10 22:03 | 167609.9 | 300.0031 | 4 | 18 | 4.2817 | 0 | 2.662512 | 0 | 11.4852 | 0
2018-03-10 22:05 | 167729.9 | 120.0001 | 5 | 18 | 3.956094 | -2.282042 | 2.662512 | 0.07606307 | 11.4852 | 0.3042962
2018-03-10 22:07 | 167849.9 | 240.001 | 5 | 18 | 3.914088 | -2.282118 | 2.662512 | 0.1521323 | 11.4852 | 0.603541
2018-03-10 22:09 | 167969.9 | 360.0002 | 5 | 18 | 3.878363 | -2.281959 | 2.662512 | 0.2282009 | 11.4852 | 0.8999044
2018-03-10 22:11 | 168089.9 | 480.0002 | 5 | 18 | 3.844772 | -2.282042 | 2.662512 | 0.3042663 | 11.4852 | 1.193623
2018-03-10 22:13 | 168209.9 | 600.0011 | 5 | 18 | 3.81312 | -2.282072 | 2.662512 | 0.380325 | 11.4852 | 1.484839
2018-03-10 22:15 | 168329.9 | 720.001 | 5 | 18 | 3.782443 | -2.28203 | 2.662512 | 0.4564013 | 11.4852 | 1.773759
2018-03-10 22:17 | 168449.9 | 840.0003 | 5 | 18 | 3.752347 | -2.282116 | 2.662512 | 0.5324578 | 11.4852 | 2.060289
2018-03-10 22:19 | 168569.9 | 960.0003 | 5 | 18 | 3.723039 | -2.282123 | 2.662512 | 0.6085328 | 11.4852 | 2.344625
2018-03-10 22:21 | 168689.9 | 1080.0002 | 5 | 18 | 3.695602 | -2.282075 | 2.662512 | 0.6846043 | 11.4852 | 2.626783
2018-03-10 22:23 | 168809.9 | 1200.0012 | 5 | 18 | 3.670456 | -2.282121 | 2.662512 | 0.7606685 | 11.4852 | 2.906915
2018-03-10 22:25 | 168929.9 | 1320.0011 | 5 | 18 | 3.647211 | -2.282131 | 2.662512 | 0.8367314 | 11.4852 | 3.185203
2018-03-10 22:27 | 169049.9 | 1440.0011 | 5 | 18 | 3.625412 | -2.281969 | 2.662512 | 0.9127899 | 11.4852 | 3.461767
2018-03-10 22:29 | 169169.9 | 1560.0012 | 5 | 18 | 3.604507 | -2.282087 | 2.662512 | 0.9888608 | 11.4852 | 3.736758
2018-03-10 22:31 | 169289.9 | 1680.0012 | 5 | 18 | 3.584569 | -2.281969 | 2.662512 | 1.064932 | 11.4852 | 4.010192
2018-03-10 22:33 | 169409.9 | 1800.0013 | 5 | 18 | 3.565452 | -2.282038 | 2.662512 | 1.140994 | 11.4852 | 4.28211
2018-03-10 22:35 | 169529.9 | 1920.0012 | 5 | 18 | 3.547233 | -2.281998 | 2.662512 | 1.217069 | 11.4852 | 4.552659
2018-03-10 22:37 | 169649.9 | 2040.0012 | 5 | 18 | 3.529915 | -2.282127 | 2.662512 | 1.293129 | 11.4852 | 4.821798
2018-03-10 22:39 | 169769.9 | 2160.0013 | 5 | 18 | 3.513319 | -2.281991 | 2.662512 | 1.369194 | 11.4852 | 5.089664
2018-03-10 22:41 | 169889.9 | 2280.0004 | 5 | 18 | 3.497089 | -2.28204 | 2.662512 | 1.44527 | 11.4852 | 5.356321
2018-03-10 22:43 | 170009.9 | 2400.0004 | 5 | 18 | 3.481587 | -2.282099 | 2.662512 | 1.521328 | 11.4852 | 5.621709
2018-03-10 22:45 | 170129.9 | 2520.0005 | 5 | 18 | 3.466813 | -2.281976 | 2.662512 | 1.5974 | 11.4852 | 5.885995
2018-03-10 22:47 | 170249.9 | 2640.0006 | 5 | 18 | 3.452188 | -2.282116 | 2.662512 | 1.673465 | 11.4852 | 6.149143
2018-03-10 22:49 | 170369.9 | 2760.0013 | 5 | 18 | 3.437519 | -2.282127 | 2.662512 | 1.749533 | 11.4852 | 6.411188
2018-03-10 22:51 | 170489.9 | 2880.0006 | 5 | 18 | 3.422451 | -2.282026 | 2.662512 | 1.825594 | 11.4852 | 6.672077
2018-03-10 22:53 | 170609.9 | 3000.0006 | 5 | 18 | 3.406878 | -2.28205 | 2.662512 | 1.901666 | 11.4852 | 6.931844
2018-03-10 22:55 | 170729.9 | 3120.0005 | 5 | 18 | 3.390109 | -2.282107 | 2.662512 | 1.977737 | 11.4852 | 7.190372
2018-03-10 22:57 | 170849.9 | 3240.0005 | 5 | 18 | 3.371931 | -2.28203 | 2.662512 | 2.053794 | 11.4852 | 7.447538
2018-03-10 22:59 | 170969.9 | 3360.0005 | 5 | 18 | 3.351361 | -2.282002 | 2.662512 | 2.129874 | 11.4852 | 7.703312
2018-03-10 23:01 | 171089.9 | 3480.0006 | 5 | 18 | 3.327769 | -2.282061 | 2.662512 | 2.205937 | 11.4852 | 7.95735
2018-03-10 23:03 | 171209.9 | 3600.0005 | 5 | 18 | 3.30038 | -2.282063 | 2.662512 | 2.282001 | 11.4852 | 8.209458
2018-03-10 23:05 | 171329.9 | 3720.0014 | 5 | 18 | 3.268048 | -2.282118 | 2.662512 | 2.35807 | 11.4852 | 8.459321
2018-03-10 23:07 | 171449.9 | 3840.0006 | 5 | 18 | 3.228068 | -2.282129 | 2.662512 | 2.434136 | 11.4852 | 8.70645
2018-03-10 23:09 | 171569.9 | 3960.0007 | 5 | 18 | 3.176398 | -2.282153 | 2.662512 | 2.510202 | 11.4852 | 8.95012
2018-03-10 23:11 | 171689.9 | 4080.0006 | 5 | 18 | 3.105681 | -2.282053 | 2.662512 | 2.586274 | 11.4852 | 9.189218
2018-03-10 23:13 | 171808.1 | 4198.1694 | 5 | 18 | 3 | -2.282089 | 2.662512 | 2.661177 | 11.4852 | 9.418202
2018-03-10 23:15 | 171928.2 | 120 | 6 | 18 | 3.580984 | 0 | 2.662512 | 2.661177 | 11.4852 | 9.418202
2018-03-10 23:17 | 172048.2 | 240.0002 | 6 | 18 | 3.615744 | 0 | 2.662512 | 2.661177 | 11.4852 | 9.418202
2018-03-10 23:18 | 172108.2 | 300.0014 | 6 | 18 | 3.624963 | 0 | 2.662512 | 2.661177 | 11.4852 | 9.418202
2018-03-10 23:18 | 172108.2 | 0.0026 | 7 | 19 | 3.624939 | 0 | 0 | 0 | 0 | 0
2018-03-10 23:18 | 172115.4 | 7.1673 | 2 | 19 | 3.703123 | 0.6413034 | 0.001268211 | 0 | 0.004688289 | 0
2018-03-10 23:20 | 172235.5 | 120.0006 | 3 | 19 | 4.103267 | 3.260056 | 0.1095426 | 0 | 0.4437767 | 0
2018-03-10 23:22 | 172355.5 | 240.0007 | 3 | 19 | 4.131226 | 3.259991 | 0.218209 | 0 | 0.8911721 | 0
2018-03-10 23:24 | 172475.5 | 360.0016 | 3 | 19 | 4.160363 | 3.260054 | 0.326874 | 0 | 1.341692 | 0
2018-03-10 23:26 | 172595.5 | 480.0002 | 3 | 19 | 4.185166 | 3.25997 | 0.4355399 | 0 | 1.795183 | 0
2018-03-10 23:28 | 172715.5 | 600.0015 | 3 | 19 | 4.205209 | 3.260002 | 0.5441943 | 0 | 2.251025 | 0
2018-03-10 23:30 | 172835.5 | 720.0002 | 3 | 19 | 4.225408 | 3.259981 | 0.6528522 | 0 | 2.709038 | 0
2018-03-10 23:32 | 172955.5 | 840.0016 | 3 | 19 | 4.247835 | 3.259979 | 0.7615377 | 0 | 3.16947 | 0
2018-03-10 23:34 | 173075.5 | 960.0003 | 3 | 19 | 4.27271 | 3.259945 | 0.8701903 | 0 | 3.632343 | 0
2018-03-10 23:36 | 173195.5 | 1080.0014 | 3 | 19 | 4.300076 | 3.259998 | 0.9788577 | 0 | 4.098113 | 0
2018-03-10 23:38 | 173315.5 | 1200.0017 | 3 | 19 | 4.329253 | 3.25992 | 1.08752 | 0 | 4.56694 | 0
2018-03-10 23:40 | 173435.5 | 1320.001 | 3 | 19 | 4.359949 | 3.259903 | 1.196174 | 0 | 5.03899 | 0
2018-03-10 23:42 | 173555.5 | 1440.001 | 3 | 19 | 4.392215 | 3.259937 | 1.304833 | 0 | 5.514475 | 0
2018-03-10 23:44 | 173675.5 | 1560.0022 | 3 | 19 | 4.400231 | 3.026215 | 1.410345 | 0 | 5.978645 | 0
2018-03-10 23:46 | 173795.5 | 1680.0017 | 3 | 19 | 4.400112 | 2.777523 | 1.506968 | 0 | 6.403802 | 0
2018-03-10 23:48 | 173915.5 | 1800.0008 | 3 | 19 | 4.400189 | 2.564058 | 1.595893 | 0 | 6.795085 | 0
2018-03-10 23:50 | 174035.5 | 1920.0007 | 3 | 19 | 4.400144 | 2.381849 | 1.678252 | 0 | 7.157475 | 0
2018-03-10 23:52 | 174155.5 | 2040.0018 | 3 | 19 | 4.400166 | 2.227543 | 1.755011 | 0 | 7.495229 | 0
2018-03-10 23:54 | 174275.5 | 2160.0012 | 3 | 19 | 4.400041 | 2.090506 | 1.826926 | 0 | 7.811661 | 0
2018-03-10 23:56 | 174395.5 | 2280.0013 | 3 | 19 | 4.400059 | 1.96867 | 1.894558 | 0 | 8.109251 | 0
2018-03-10 23:58 | 174515.5 | 2400.0013 | 3 | 19 | 4.400149 | 1.858961 | 1.958317 | 0 | 8.389796 | 0
2018-03-11 | 174635.5 | 2520.002 | 3 | 19 | 4.400112 | 1.75748 | 2.018546 | 0 | 8.654811 | 0
2018-03-11 00:02 | 174755.5 | 2640.0002 | 3 | 19 | 4.400103 | 1.662565 | 2.075526 | 0 | 8.905531 | 0
2018-03-11 00:04 | 174875.5 | 2760.0013 | 3 | 19 | 4.400117 | 1.573675 | 2.129436 | 0 | 9.142739 | 0
2018-03-11 00:06 | 174995.5 | 2880.0014 | 3 | 19 | 4.400043 | 1.488881 | 2.180468 | 0 | 9.367284 | 0
2018-03-11 00:08 | 175115.5 | 3000.0016 | 3 | 19 | 4.4001 | 1.410138 | 2.228787 | 0 | 9.579893 | 0
2018-03-11 00:10 | 175235.5 | 3120.0018 | 3 | 19 | 4.400088 | 1.333044 | 2.274492 | 0 | 9.780996 | 0
2018-03-11 00:12 | 175355.5 | 3240.0014 | 3 | 19 | 4.400067 | 1.26092 | 2.317718 | 0 | 9.971198 | 0
2018-03-11 00:14 | 175475.5 | 3360.0013 | 3 | 19 | 4.400109 | 1.192056 | 2.358588 | 0 | 10.15103 | 0
2018-03-11 00:16 | 175595.5 | 3480.0023 | 3 | 19 | 4.400067 | 1.125825 | 2.397201 | 0 | 10.32093 | 0
2018-03-11 00:18 | 175715.5 | 3600.0015 | 3 | 19 | 4.40006 | 1.062053 | 2.433662 | 0 | 10.48136 | 0
2018-03-11 00:20 | 175835.5 | 3720.0017 | 3 | 19 | 4.400086 | 1.00234 | 2.468066 | 0 | 10.63274 | 0
2018-03-11 00:22 | 175955.5 | 3840.0018 | 3 | 19 | 4.400033 | 0.9443274 | 2.500505 | 0 | 10.77547 | 0
2018-03-11 00:24 | 176075.5 | 3960.0001 | 3 | 19 | 4.400039 | 0.8893604 | 2.531061 | 0 | 10.90992 | 0
2018-03-11 00:26 | 176195.5 | 4080.0009 | 3 | 19 | 4.400064 | 0.8372707 | 2.559839 | 0 | 11.03655 | 0
2018-03-11 00:28 | 176315.5 | 4200.0009 | 3 | 19 | 4.400035 | 0.7871494 | 2.586916 | 0 | 11.15569 | 0
2018-03-11 00:30 | 176435.5 | 4320.0012 | 3 | 19 | 4.400086 | 0.7417431 | 2.61239 | 0 | 11.26777 | 0
2018-03-11 00:32 | 176555.5 | 4440.0005 | 3 | 19 | 4.400031 | 0.6972036 | 2.636362 | 0 | 11.37325 | 0
2018-03-11 00:34 | 176675.5 | 4560.0005 | 3 | 19 | 4.400053 | 0.6560163 | 2.658913 | 0 | 11.47248 | 0
2018-03-11 00:35 | 176689.1 | 4573.5946 | 3 | 19 | 4.400097 | 0.6519947 | 2.661383 | 0 | 11.48335 | 0
2018-03-11 00:37 | 176809.1 | 120 | 4 | 19 | 4.295912 | 0 | 2.661384 | 0 | 11.48335 | 0
2018-03-11 00:39 | 176929.1 | 240 | 4 | 19 | 4.284809 | 0 | 2.661384 | 0 | 11.48335 | 0
2018-03-11 00:40 | 176989.1 | 300.003 | 4 | 19 | 4.281806 | 0 | 2.661384 | 0 | 11.48335 | 0
2018-03-11 00:42 | 177109.2 | 120.0011 | 5 | 19 | 3.956542 | -2.282081 | 2.661384 | 0.07604992 | 11.48335 | 0.3042704
2018-03-11 00:44 | 177229.2 | 240.0011 | 5 | 19 | 3.914167 | -2.282153 | 2.661384 | 0.1521221 | 11.48335 | 0.6035491
2018-03-11 00:46 | 177349.2 | 360.0011 | 5 | 19 | 3.878343 | -2.282166 | 2.661384 | 0.2281913 | 11.48335 | 0.8999151
2018-03-11 00:48 | 177469.2 | 480.0011 | 5 | 19 | 3.844675 | -2.282098 | 2.661384 | 0.3042579 | 11.48335 | 1.193633
2018-03-11 00:50 | 177589.2 | 600.0011 | 5 | 19 | 3.813024 | -2.282087 | 2.661384 | 0.3803267 | 11.48335 | 1.48488
2018-03-11 00:52 | 177709.2 | 720.0003 | 5 | 19 | 3.782571 | -2.282063 | 2.661384 | 0.4563962 | 11.48335 | 1.773775
2018-03-11 00:54 | 177829.2 | 840.0011 | 5 | 19 | 3.752522 | -2.282111 | 2.661384 | 0.5324568 | 11.48335 | 2.060333
2018-03-11 00:56 | 177949.2 | 960.0005 | 5 | 19 | 3.723092 | -2.282018 | 2.661384 | 0.6085294 | 11.48335 | 2.344669
2018-03-11 00:58 | 178069.2 | 1080.0011 | 5 | 19 | 3.695305 | -2.282068 | 2.661384 | 0.6845949 | 11.48335 | 2.626796
2018-03-11 01:00 | 178189.2 | 1200.0004 | 5 | 19 | 3.670426 | -2.282094 | 2.661384 | 0.7606583 | 11.48335 | 2.906912
2018-03-11 01:02 | 178309.2 | 1320.0011 | 5 | 19 | 3.648226 | -2.281996 | 2.661384 | 0.8367318 | 11.48335 | 3.185274
2018-03-11 01:04 | 178429.2 | 1440.0003 | 5 | 19 | 3.627083 | -2.282133 | 2.661384 | 0.912798 | 11.48335 | 3.46197
2018-03-11 01:06 | 178549.2 | 1560.0013 | 5 | 19 | 3.606527 | -2.282096 | 2.661384 | 0.9888561 | 11.48335 | 3.737056
2018-03-11 01:08 | 178669.2 | 1680.0012 | 5 | 19 | 3.586663 | -2.281981 | 2.661384 | 1.064922 | 11.48335 | 4.010631
2018-03-11 01:10 | 178789.2 | 1800.0004 | 5 | 19 | 3.567582 | -2.282026 | 2.661384 | 1.141001 | 11.48335 | 4.282771
2018-03-11 01:12 | 178909.2 | 1920.0013 | 5 | 19 | 3.549348 | -2.282075 | 2.661384 | 1.217059 | 11.48335 | 4.553415
2018-03-11 01:14 | 179029.2 | 2040.0005 | 5 | 19 | 3.53189 | -2.282099 | 2.661384 | 1.293129 | 11.48335 | 4.822745
2018-03-11 01:16 | 179149.2 | 2160.0014 | 5 | 19 | 3.51518 | -2.282031 | 2.661384 | 1.369204 | 11.48335 | 5.090793
2018-03-11 01:18 | 179269.2 | 2280.0005 | 5 | 19 | 3.499077 | -2.282062 | 2.661384 | 1.445261 | 11.48335 | 5.35753
2018-03-11 01:20 | 179389.2 | 2400.0013 | 5 | 19 | 3.483777 | -2.282089 | 2.661384 | 1.521337 | 11.48335 | 5.623137
2018-03-11 01:22 | 179509.2 | 2520.0005 | 5 | 19 | 3.469052 | -2.282074 | 2.661384 | 1.597402 | 11.48335 | 5.887571
2018-03-11 01:24 | 179629.2 | 2640.0014 | 5 | 19 | 3.454393 | -2.282009 | 2.661384 | 1.673464 | 11.48335 | 6.150877
2018-03-11 01:26 | 179749.2 | 2760.0013 | 5 | 19 | 3.439815 | -2.282104 | 2.661384 | 1.749535 | 11.48335 | 6.413105
2018-03-11 01:28 | 179869.2 | 2880.0013 | 5 | 19 | 3.42482 | -2.282045 | 2.661384 | 1.825601 | 11.48335 | 6.674183
2018-03-11 01:30 | 179989.2 | 3000.0013 | 5 | 19 | 3.408937 | -2.282089 | 2.661384 | 1.901666 | 11.48335 | 6.934095
2018-03-11 01:32 | 180109.2 | 3120.0003 | 5 | 19 | 3.391973 | -2.282096 | 2.661384 | 1.977738 | 11.48335 | 7.192782
2018-03-11 01:34 | 180229.2 | 3240.0015 | 5 | 19 | 3.373604 | -2.281998 | 2.661384 | 2.053804 | 11.48335 | 7.450112
2018-03-11 01:36 | 180349.2 | 3360.0006 | 5 | 19 | 3.352896 | -2.281981 | 2.661384 | 2.129871 | 11.48335 | 7.70596
2018-03-11 01:38 | 180469.2 | 3480.0014 | 5 | 19 | 3.329438 | -2.28204 | 2.661384 | 2.205937 | 11.48335 | 7.960125
2018-03-11 01:40 | 180589.2 | 3600.0006 | 5 | 19 | 3.301977 | -2.282046 | 2.661384 | 2.282003 | 11.48335 | 8.212365
2018-03-11 01:42 | 180709.2 | 3720.0006 | 5 | 19 | 3.269039 | -2.282067 | 2.661384 | 2.358068 | 11.48335 | 8.462327
2018-03-11 01:44 | 180829.2 | 3840.0014 | 5 | 19 | 3.228434 | -2.282089 | 2.661384 | 2.434134 | 11.48335 | 8.709506
2018-03-11 01:46 | 180949.2 | 3960.0015 | 5 | 19 | 3.176409 | -2.282087 | 2.661384 | 2.510194 | 11.48335 | 8.953177
2018-03-11 01:48 | 181069.2 | 4080 | 5 | 19 | 3.105756 | -2.282142 | 2.661384 | 2.586273 | 11.48335 | 9.192302
2018-03-11 01:50 | 181187 | 4197.8302 | 5 | 19 | 2.999995 | -2.282126 | 2.661384 | 2.660958 | 11.48335 | 9.42063
2018-03-11 01:52 | 181307.1 | 120.0007 | 6 | 19 | 3.580546 | 0 | 2.661384 | 2.660971 | 11.48335 | 9.420667
2018-03-11 01:54 | 181427.1 | 240.0007 | 6 | 19 | 3.615401 | 0 | 2.661384 | 2.660971 | 11.48335 | 9.420667
2018-03-11 01:55 | 181487.1 | 300.0022 | 6 | 19 | 3.624652 | 0 | 2.661384 | 2.660971 | 11.48335 | 9.420667
2018-03-11 01:55 | 181487.1 | 0.0027 | 7 | 20 | 3.624601 | 0 | 0 | 0 | 0 | 0
2018-03-11 01:55 | 181494.3 | 7.1496 | 2 | 20 | 3.702769 | 0.6413051 | 0.001260019 | 4.1e-11 | 0.004657592 | 1.47e-10
2018-03-11 01:57 | 181614.4 | 120.0009 | 3 | 20 | 4.10296 | 3.25996 | 0.1095468 | 7.26e-10 | 0.4437759 | 2.651e-09
2018-03-11 01:59 | 181734.4 | 240.001 | 3 | 20 | 4.130517 | 3.259937 | 0.2182044 | 7.26e-10 | 0.8910837 | 2.651e-09
2018-03-11 02:01 | 181854.4 | 360.001 | 3 | 20 | 4.159392 | 3.260031 | 0.3268715 | 7.26e-10 | 1.34152 | 2.651e-09
2018-03-11 02:03 | 181974.4 | 480.0015 | 3 | 20 | 4.18407 | 3.259962 | 0.4355207 | 7.26e-10 | 1.794826 | 2.651e-09
2018-03-11 02:05 | 182094.4 | 600.0009 | 3 | 20 | 4.20418 | 3.260017 | 0.5441898 | 7.26e-10 | 2.250617 | 2.651e-09
2018-03-11 02:07 | 182214.4 | 720.0003 | 3 | 20 | 4.224032 | 3.259966 | 0.6528513 | 7.26e-10 | 2.708515 | 2.651e-09
2018-03-11 02:09 | 182334.4 | 840.0003 | 3 | 20 | 4.246111 | 3.260002 | 0.7615169 | 7.26e-10 | 3.168693 | 2.651e-09
2018-03-11 02:11 | 182454.4 | 960.0007 | 3 | 20 | 4.271095 | 3.260008 | 0.8701786 | 7.26e-10 | 3.631413 | 2.651e-09
2018-03-11 02:13 | 182574.4 | 1080.0002 | 3 | 20 | 4.298247 | 3.259945 | 0.9788436 | 7.26e-10 | 4.096992 | 2.651e-09
2018-03-11 02:15 | 182694.4 | 1200.0004 | 3 | 20 | 4.327368 | 3.260025 | 1.087503 | 7.26e-10 | 4.565604 | 2.651e-09
2018-03-11 02:17 | 182814.4 | 1320.0017 | 3 | 20 | 4.358177 | 3.259962 | 1.196174 | 7.26e-10 | 5.037529 | 2.651e-09
2018-03-11 02:19 | 182934.4 | 1440.0006 | 3 | 20 | 4.39043 | 3.259993 | 1.304832 | 7.26e-10 | 5.512816 | 2.651e-09
2018-03-11 02:21 | 183054.4 | 1560.0008 | 3 | 20 | 4.400177 | 3.0378 | 1.410704 | 7.26e-10 | 5.978518 | 2.651e-09
2018-03-11 02:23 | 183174.4 | 1680.0012 | 3 | 20 | 4.400189 | 2.787184 | 1.507674 | 7.26e-10 | 6.4052 | 2.651e-09
2018-03-11 02:25 | 183294.4 | 1800.0002 | 3 | 20 | 4.400197 | 2.572456 | 1.596905 | 7.26e-10 | 6.797832 | 2.651e-09
2018-03-11 02:27 | 183414.4 | 1920.0003 | 3 | 20 | 4.400109 | 2.387907 | 1.679486 | 7.26e-10 | 7.161201 | 2.651e-09
2018-03-11 02:29 | 183534.4 | 2040.0001 | 3 | 20 | 4.400109 | 2.23134 | 1.756407 | 7.26e-10 | 7.499663 | 2.651e-09
2018-03-11 02:31 | 183654.4 | 2160.0014 | 3 | 20 | 4.400138 | 2.092985 | 1.828439 | 7.26e-10 | 7.816614 | 2.651e-09
2018-03-11 02:33 | 183774.4 | 2280.0005 | 3 | 20 | 4.400117 | 1.969822 | 1.896114 | 7.26e-10 | 8.114393 | 2.651e-09
2018-03-11 02:35 | 183894.4 | 2400.0006 | 3 | 20 | 4.400086 | 1.859785 | 1.959908 | 7.26e-10 | 8.395094 | 2.651e-09
2018-03-11 02:37 | 184014.4 | 2520.0006 | 3 | 20 | 4.400102 | 1.757858 | 2.020199 | 7.26e-10 | 8.660382 | 2.651e-09
2018-03-11 02:39 | 184134.4 | 2640.0019 | 3 | 20 | 4.400104 | 1.66244 | 2.077197 | 7.26e-10 | 8.911178 | 2.651e-09
2018-03-11 02:41 | 184254.4 | 2760.0012 | 3 | 20 | 4.400088 | 1.573057 | 2.131109 | 7.26e-10 | 9.148394 | 2.651e-09
2018-03-11 02:43 | 184374.4 | 2880.0007 | 3 | 20 | 4.400089 | 1.488378 | 2.182121 | 7.26e-10 | 9.372851 | 2.651e-09
2018-03-11 02:45 | 184494.4 | 3000.0007 | 3 | 20 | 4.400067 | 1.4081 | 2.230386 | 7.26e-10 | 9.585221 | 2.651e-09
2018-03-11 02:47 | 184614.4 | 3120.0008 | 3 | 20 | 4.400022 | 1.331604 | 2.276048 | 7.26e-10 | 9.78614 | 2.651e-09
2018-03-11 02:49 | 184734.4 | 3240.0007 | 3 | 20 | 4.400126 | 1.259677 | 2.319218 | 7.26e-10 | 9.976089 | 2.651e-09
2018-03-11 02:51 | 184854.4 | 3360.0009 | 3 | 20 | 4.400112 | 1.188927 | 2.359999 | 7.26e-10 | 10.15553 | 2.651e-09
2018-03-11 02:53 | 184974.4 | 3480.0001 | 3 | 20 | 4.400148 | 1.1232 | 2.398504 | 7.26e-10 | 10.32496 | 2.651e-09
2018-03-11 02:55 | 185094.4 | 3600.001 | 3 | 20 | 4.400096 | 1.05941 | 2.434854 | 7.26e-10 | 10.4849 | 2.651e-09
2018-03-11 02:57 | 185214.4 | 3720.0009 | 3 | 20 | 4.400049 | 0.9986744 | 2.469137 | 7.26e-10 | 10.63575 | 2.651e-09
2018-03-11 02:59 | 185334.4 | 3840.0001 | 3 | 20 | 4.400016 | 0.9401455 | 2.501451 | 7.26e-10 | 10.77793 | 2.651e-09
2018-03-11 03:01 | 185454.4 | 3960.0019 | 3 | 20 | 4.40005 | 0.8860989 | 2.531883 | 7.26e-10 | 10.91184 | 2.651e-09
2018-03-11 03:03 | 185574.4 | 4080.0002 | 3 | 20 | 4.400049 | 0.8343439 | 2.560543 | 7.26e-10 | 11.03794 | 2.651e-09
2018-03-11 03:05 | 185694.4 | 4200.0005 | 3 | 20 | 4.400075 | 0.7845793 | 2.587518 | 7.26e-10 | 11.15663 | 2.651e-09
2018-03-11 03:07 | 185814.4 | 4320.0011 | 3 | 20 | 4.400096 | 0.7377415 | 2.61287 | 7.26e-10 | 11.26818 | 2.651e-09
2018-03-11 03:09 | 185934.4 | 4440.0012 | 3 | 20 | 4.40006 | 0.6937532 | 2.636709 | 7.26e-10 | 11.37308 | 2.651e-09
2018-03-11 03:11 | 186054.4 | 4560.0012 | 3 | 20 | 4.400055 | 0.6536436 | 2.659154 | 7.26e-10 | 11.47183 | 2.651e-09
2018-03-11 03:11 | 186057.7 | 4563.3699 | 3 | 20 | 4.40007 | 0.6519995 | 2.659766 | 7.26e-10 | 11.47453 | 2.651e-09
2018-03-11 03:13 | 186177.8 | 120.0008 | 4 | 20 | 4.295616 | 0 | 2.659766 | 7.26e-10 | 11.47453 | 2.651e-09
2018-03-11 03:15 | 186297.8 | 240.0007 | 4 | 20 | 4.284409 | 0 | 2.659766 | 7.26e-10 | 11.47453 | 2.651e-09
2018-03-11 03:16 | 186357.8 | 300.0039 | 4 | 20 | 4.281371 | 0 | 2.659766 | 7.26e-10 | 11.47453 | 2.651e-09
2018-03-11 03:18 | 186477.8 | 120.0002 | 5 | 20 | 3.955721 | -2.28217 | 2.659766 | 0.07606167 | 11.47453 | 0.3042658
2018-03-11 03:20 | 186597.8 | 240.001 | 5 | 20 | 3.913057 | -2.282142 | 2.659766 | 0.1521242 | 11.47453 | 0.6034304
2018-03-11 03:22 | 186717.8 | 360.0002 | 5 | 20 | 3.877203 | -2.281982 | 2.659766 | 0.2282002 | 11.47453 | 0.8997371
2018-03-11 03:24 | 186837.8 | 480.001 | 5 | 20 | 3.843696 | -2.282079 | 2.659766 | 0.3042632 | 11.47453 | 1.193361
2018-03-11 03:26 | 186957.8 | 600.0003 | 5 | 20 | 3.811979 | -2.282016 | 2.659766 | 0.3803312 | 11.47453 | 1.48453
2018-03-11 03:28 | 187077.8 | 720.0002 | 5 | 20 | 3.781196 | -2.282098 | 2.659766 | 0.4563899 | 11.47453 | 1.77329
2018-03-11 03:30 | 187197.8 | 840.0003 | 5 | 20 | 3.750907 | -2.282133 | 2.659766 | 0.532459 | 11.47453 | 2.059767
2018-03-11 03:32 | 187317.8 | 960.0002 | 5 | 20 | 3.721654 | -2.282126 | 2.659766 | 0.6085252 | 11.47453 | 2.343962
2018-03-11 03:34 | 187437.8 | 1080.001 | 5 | 20 | 3.694308 | -2.282055 | 2.659766 | 0.6845998 | 11.47453 | 2.626031
2018-03-11 03:36 | 187557.8 | 1200.0011 | 5 | 20 | 3.669093 | -2.282101 | 2.659766 | 0.7606655 | 11.47453 | 2.90607
2018-03-11 03:38 | 187677.8 | 1320.0011 | 5 | 20 | 3.645812 | -2.28195 | 2.659766 | 0.8367313 | 11.47453 | 3.184266
2018-03-11 03:40 | 187797.8 | 1440.0004 | 5 | 20 | 3.624112 | -2.282052 | 2.659766 | 0.9127965 | 11.47453 | 3.460754
2018-03-11 03:42 | 187917.8 | 1560.0004 | 5 | 20 | 3.603521 | -2.281976 | 2.659766 | 0.9888654 | 11.47453 | 3.735646
2018-03-11 03:44 | 188037.8 | 1680.0011 | 5 | 20 | 3.5839 | -2.282107 | 2.659766 | 1.06493 | 11.47453 | 4.008998
2018-03-11 03:46 | 188157.8 | 1800.0011 | 5 | 20 | 3.564806 | -2.282022 | 2.659766 | 1.140992 | 11.47453 | 4.280867
2018-03-11 03:48 | 188277.8 | 1920.0011 | 5 | 20 | 3.546731 | -2.282114 | 2.659766 | 1.217063 | 11.47453 | 4.551351
2018-03-11 03:50 | 188397.8 | 2040.0012 | 5 | 20 | 3.52945 | -2.282101 | 2.659766 | 1.293133 | 11.47453 | 4.820487
2018-03-11 03:52 | 188517.8 | 2160.0011 | 5 | 20 | 3.512846 | -2.282164 | 2.659766 | 1.369202 | 11.47453 | 5.088335
2018-03-11 03:54 | 188637.8 | 2280.0008 | 5 | 20 | 3.497066 | -2.282043 | 2.659766 | 1.445267 | 11.47453 | 5.354934
2018-03-11 03:56 | 188757.8 | 2400.0011 | 5 | 20 | 3.4816 | -2.28205 | 2.659766 | 1.521334 | 11.47453 | 5.620356
2018-03-11 03:58 | 188877.8 | 2520.0004 | 5 | 20 | 3.466733 | -2.282125 | 2.659766 | 1.597394 | 11.47453 | 5.884595
2018-03-11 04:00 | 188997.8 | 2640.0004 | 5 | 20 | 3.45225 | -2.282008 | 2.659766 | 1.67346 | 11.47453 | 6.147749
2018-03-11 04:02 | 189117.8 | 2760.0011 | 5 | 20 | 3.437778 | -2.282105 | 2.659766 | 1.749533 | 11.47453 | 6.409824
2018-03-11 04:04 | 189237.8 | 2880.0012 | 5 | 20 | 3.423028 | -2.282038 | 2.659766 | 1.82561 | 11.47453 | 6.6708
2018-03-11 04:06 | 189357.8 | 3000.0004 | 5 | 20 | 3.40749 | -2.282026 | 2.659766 | 1.901664 | 11.47453 | 6.930549
2018-03-11 04:08 | 189477.8 | 3120.0005 | 5 | 20 | 3.390943 | -2.282045 | 2.659766 | 1.97774 | 11.47453 | 7.18915
2018-03-11 04:10 | 189597.8 | 3240.0013 | 5 | 20 | 3.372647 | -2.282087 | 2.659766 | 2.053807 | 11.47453 | 7.446409
2018-03-11 04:12 | 189717.8 | 3360.0013 | 5 | 20 | 3.352213 | -2.282048 | 2.659766 | 2.129876 | 11.47453 | 7.702201
2018-03-11 04:14 | 189837.8 | 3480.0006 | 5 | 20 | 3.328828 | -2.282145 | 2.659766 | 2.205936 | 11.47453 | 7.956301
2018-03-11 04:16 | 189957.8 | 3600.0014 | 5 | 20 | 3.301731 | -2.282089 | 2.659766 | 2.282007 | 11.47453 | 8.208521
2018-03-11 04:18 | 190077.8 | 3720.0007 | 5 | 20 | 3.268831 | -2.282059 | 2.659766 | 2.358077 | 11.47453 | 8.458474
2018-03-11 04:20 | 190197.8 | 3840.0007 | 5 | 20 | 3.228165 | -2.282068 | 2.659766 | 2.434142 | 11.47453 | 8.705637
2018-03-11 04:22 | 190317.8 | 3960.0007 | 5 | 20 | 3.176083 | -2.282067 | 2.659766 | 2.510211 | 11.47453 | 8.949306
2018-03-11 04:24 | 190437.8 | 4080.0015 | 5 | 20 | 3.104743 | -2.282109 | 2.659766 | 2.58627 | 11.47453 | 9.188329
2018-03-11 04:26 | 190553.9 | 4196.1061 | 5 | 20 | 2.999998 | -2.282094 | 2.659766 | 2.659875 | 11.47453 | 9.413308
2018-03-11 04:28 | 190674 | 120.0002 | 6 | 20 | 3.579894 | 0 | 2.659766 | 2.659875 | 11.47453 | 9.413308
2018-03-11 04:30 | 190794 | 240.0009 | 6 | 20 | 3.614814 | 0 | 2.659766 | 2.659875 | 11.47453 | 9.413308
2018-03-11 04:31 | 190854 | 300.0016 | 6 | 20 | 3.624023 | 0 | 2.659766 | 2.659875 | 11.47453 | 9.413308
2018-03-11 04:31 | 190854 | 0.0027 | 7 | 21 | 3.624437 | 0 | 0 | 0 | 0 | 0
2018-03-11 04:31 | 190861.2 | 7.1608 | 2 | 21 | 3.702153 | 0.6412653 | 0.001264983 | 5e-11 | 0.004675154 | 1.8e-10
2018-03-11 04:33 | 190981.3 | 120.001 | 3 | 21 | 4.102946 | 3.260017 | 0.1095456 | 5e-11 | 0.4437387 | 1.8e-10
2018-03-11 04:35 | 191101.3 | 240.0001 | 3 | 21 | 4.130762 | 3.260046 | 0.2182067 | 5e-11 | 0.8910704 | 1.8e-10
2018-03-11 04:37 | 191221.3 | 360.0018 | 3 | 21 | 4.15978 | 3.260014 | 0.3268797 | 5e-11 | 1.341569 | 1.8e-10
2018-03-11 04:39 | 191341.3 | 480.0011 | 3 | 21 | 4.184484 | 3.260012 | 0.4355277 | 5e-11 | 1.794921 | 1.8e-10
2018-03-11 04:41 | 191461.3 | 600.0012 | 3 | 21 | 4.204568 | 3.259979 | 0.5441921 | 5e-11 | 2.250738 | 1.8e-10
2018-03-11 04:43 | 191581.3 | 720.0013 | 3 | 21 | 4.224494 | 3.259941 | 0.6528661 | 5e-11 | 2.708732 | 1.8e-10
2018-03-11 04:45 | 191701.3 | 840.0009 | 3 | 21 | 4.246655 | 3.259878 | 0.7615333 | 5e-11 | 3.168973 | 1.8e-10
2018-03-11 04:47 | 191821.3 | 960.0013 | 3 | 21 | 4.271461 | 3.259974 | 0.870186 | 5e-11 | 3.631704 | 1.8e-10
2018-03-11 04:49 | 191941.3 | 1080.0007 | 3 | 21 | 4.298849 | 3.259958 | 0.978853 | 5e-11 | 4.097337 | 1.8e-10
2018-03-11 04:51 | 192061.3 | 1200 | 3 | 21 | 4.328272 | 3.259918 | 1.087508 | 5e-11 | 4.56601 | 1.8e-10
2018-03-11 04:53 | 192181.3 | 1320.0009 | 3 | 21 | 4.359218 | 3.260014 | 1.196171 | 5e-11 | 5.038005 | 1.8e-10
2018-03-11 04:55 | 192301.3 | 1440.0006 | 3 | 21 | 4.391172 | 3.259956 | 1.304837 | 5e-11 | 5.513434 | 1.8e-10
2018-03-11 04:57 | 192421.3 | 1560.0002 | 3 | 21 | 4.400173 | 3.035582 | 1.410618 | 5e-11 | 5.978754 | 1.8e-10
2018-03-11 04:59 | 192541.3 | 1680.0012 | 3 | 21 | 4.400126 | 2.782465 | 1.507476 | 5e-11 | 6.404946 | 1.8e-10
2018-03-11 05:01 | 192661.3 | 1800.0022 | 3 | 21 | 4.400161 | 2.56575 | 1.596532 | 5e-11 | 6.796807 | 1.8e-10
2018-03-11 05:03 | 192781.3 | 1920.0015 | 3 | 21 | 4.4001 | 2.385494 | 1.678967 | 5e-11 | 7.159535 | 1.8e-10
2018-03-11 05:05 | 192901.3 | 2040.0023 | 3 | 21 | 4.400133 | 2.236631 | 1.755916 | 5e-11 | 7.498122 | 1.8e-10
2018-03-11 05:07 | 193021.3 | 2160.0024 | 3 | 21 | 4.400095 | 2.104649 | 1.828239 | 5e-11 | 7.816353 | 1.8e-10
2018-03-11 05:09 | 193141.3 | 2280.001 | 3 | 21 | 4.400136 | 1.982588 | 1.896323 | 5e-11 | 8.115928 | 1.8e-10
2018-03-11 05:11 | 193261.3 | 2400.0029 | 3 | 21 | 4.400123 | 1.868719 | 1.960472 | 5e-11 | 8.398194 | 1.8e-10
2018-03-11 05:13 | 193381.3 | 2520.0013 | 3 | 21 | 4.400166 | 1.765621 | 2.021013 | 5e-11 | 8.66458 | 1.8e-10
2018-03-11 05:15 | 193501.3 | 2640.0007 | 3 | 21 | 4.4001 | 1.669955 | 2.078253 | 5e-11 | 8.916441 | 1.8e-10
2018-03-11 05:17 | 193621.3 | 2760.0018 | 3 | 21 | 4.400099 | 1.580193 | 2.132394 | 5e-11 | 9.154669 | 1.8e-10
2018-03-11 05:19 | 193741.3 | 2880.0022 | 3 | 21 | 4.400096 | 1.495561 | 2.183641 | 5e-11 | 9.380159 | 1.8e-10
2018-03-11 05:21 | 193861.3 | 3000.0013 | 3 | 21 | 4.400062 | 1.414129 | 2.232119 | 5e-11 | 9.593467 | 1.8e-10
2018-03-11 05:23 | 193981.3 | 3120.0009 | 3 | 21 | 4.400083 | 1.337829 | 2.277966 | 5e-11 | 9.795197 | 1.8e-10
2018-03-11 05:25 | 194101.3 | 3240.0008 | 3 | 21 | 4.40007 | 1.263433 | 2.321312 | 5e-11 | 9.985926 | 1.8e-10
2018-03-11 05:27 | 194221.3 | 3360.0002 | 3 | 21 | 4.40013 | 1.193362 | 2.36225 | 5e-11 | 10.16605 | 1.8e-10
2018-03-11 05:29 | 194341.3 | 3480.0025 | 3 | 21 | 4.40007 | 1.125874 | 2.400893 | 5e-11 | 10.33609 | 1.8e-10
2018-03-11 05:31 | 194461.3 | 3600.0012 | 3 | 21 | 4.400096 | 1.061339 | 2.437337 | 5e-11 | 10.49644 | 1.8e-10
2018-03-11 05:33 | 194581.3 | 3720.0015 | 3 | 21 | 4.399983 | 0.9982243 | 2.471661 | 5e-11 | 10.64747 | 1.8e-10
2018-03-11 05:35 | 194701.3 | 3840.0014 | 3 | 21 | 4.400106 | 0.9409761 | 2.503982 | 5e-11 | 10.78969 | 1.8e-10
2018-03-11 05:37 | 194821.3 | 3960.0021 | 3 | 21 | 4.400045 | 0.8842669 | 2.534394 | 5e-11 | 10.9235 | 1.8e-10
2018-03-11 05:39 | 194941.3 | 4080.0006 | 3 | 21 | 4.400012 | 0.8311863 | 2.562987 | 5e-11 | 11.04931 | 1.8e-10
2018-03-11 05:41 | 195061.3 | 4200.0006 | 3 | 21 | 4.400043 | 0.7818642 | 2.589869 | 5e-11 | 11.16759 | 1.8e-10
2018-03-11 05:43 | 195181.3 | 4320.0023 | 3 | 21 | 4.400022 | 0.7351799 | 2.615148 | 5e-11 | 11.27882 | 1.8e-10
2018-03-11 05:45 | 195301.3 | 4440.0007 | 3 | 21 | 4.400075 | 0.6921577 | 2.638938 | 5e-11 | 11.3835 | 1.8e-10
2018-03-11 05:47 | 195417.5 | 4556.2173 | 3 | 21 | 4.400097 | 0.6519995 | 2.660617 | 5e-11 | 11.47889 | 1.8e-10
2018-03-11 05:49 | 195537.6 | 120.0011 | 4 | 21 | 4.295816 | 0 | 2.660617 | 5e-11 | 11.47889 | 1.8e-10
2018-03-11 05:51 | 195657.6 | 240.0002 | 4 | 21 | 4.28466 | 0 | 2.660617 | 5e-11 | 11.47889 | 1.8e-10
2018-03-11 05:52 | 195717.6 | 300.0009 | 4 | 21 | 4.281654 | 0 | 2.660617 | 5e-11 | 11.47889 | 1.8e-10
2018-03-11 05:54 | 195837.6 | 120.0001 | 5 | 21 | 3.955835 | -2.282083 | 2.660617 | 0.07605671 | 11.47889 | 0.3042566
2018-03-11 05:56 | 195957.6 | 240.001 | 5 | 21 | 3.91341 | -2.282009 | 2.660617 | 0.1521308 | 11.47889 | 0.6034885
2018-03-11 05:58 | 196077.6 | 360.001 | 5 | 21 | 3.877625 | -2.282104 | 2.660617 | 0.228189 | 11.47889 | 0.8997585
2018-03-11 06:00 | 196197.6 | 480.0003 | 5 | 21 | 3.844025 | -2.281974 | 2.660617 | 0.3042651 | 11.47889 | 1.193463
2018-03-11 06:02 | 196317.6 | 600.0011 | 5 | 21 | 3.812508 | -2.282084 | 2.660617 | 0.3803343 | 11.47889 | 1.484668
2018-03-11 06:04 | 196437.6 | 720.0005 | 5 | 21 | 3.781681 | -2.282024 | 2.660617 | 0.4563953 | 11.47889 | 1.773476
2018-03-11 06:06 | 196557.6 | 840.0012 | 5 | 21 | 3.751435 | -2.282011 | 2.660617 | 0.5324656 | 11.47889 | 2.059996
2018-03-11 06:08 | 196677.6 | 960.0008 | 5 | 21 | 3.722127 | -2.282129 | 2.660617 | 0.6085342 | 11.47889 | 2.344238
2018-03-11 06:10 | 196797.6 | 1080.0013 | 5 | 21 | 3.694964 | -2.282096 | 2.660617 | 0.6846018 | 11.47889 | 2.626325
2018-03-11 06:12 | 196917.6 | 1200.0012 | 5 | 21 | 3.670062 | -2.28207 | 2.660617 | 0.7606716 | 11.47889 | 2.906441
2018-03-11 06:14 | 197037.6 | 1320.0012 | 5 | 21 | 3.646915 | -2.282062 | 2.660617 | 0.8367339 | 11.47889 | 3.184707
2018-03-11 06:16 | 197157.6 | 1440.0012 | 5 | 21 | 3.624933 | -2.282006 | 2.660617 | 0.9127958 | 11.47889 | 3.461255
2018-03-11 06:18 | 197277.6 | 1560.0004 | 5 | 21 | 3.604222 | -2.282125 | 2.660617 | 0.9888644 | 11.47889 | 3.736202
2018-03-11 06:20 | 197397.6 | 1680.0004 | 5 | 21 | 3.584732 | -2.282045 | 2.660617 | 1.064932 | 11.47889 | 4.009614
2018-03-11 06:22 | 197517.6 | 1800.0005 | 5 | 21 | 3.566266 | -2.282099 | 2.660617 | 1.140993 | 11.47889 | 4.281563
2018-03-11 06:24 | 197637.6 | 1920.0004 | 5 | 21 | 3.548415 | -2.282092 | 2.660617 | 1.21706 | 11.47889 | 4.552156
2018-03-11 06:26 | 197757.6 | 2040.0012 | 5 | 21 | 3.53108 | -2.282065 | 2.660617 | 1.293136 | 11.47889 | 4.821438
2018-03-11 06:28 | 197877.6 | 2160.0008 | 5 | 21 | 3.514373 | -2.282125 | 2.660617 | 1.369202 | 11.47889 | 5.089394
2018-03-11 06:30 | 197997.6 | 2280.0009 | 5 | 21 | 3.498429 | -2.28205 | 2.660617 | 1.445264 | 11.47889 | 5.356092
2018-03-11 06:32 | 198117.6 | 2400.0012 | 5 | 21 | 3.483134 | -2.282059 | 2.660617 | 1.52133 | 11.47889 | 5.62162
2018-03-11 06:34 | 198237.6 | 2520.0012 | 5 | 21 | 3.468421 | -2.282085 | 2.660617 | 1.597393 | 11.47889 | 5.885993
2018-03-11 06:36 | 198357.6 | 2640.002 | 5 | 21 | 3.453795 | -2.282103 | 2.660617 | 1.673466 | 11.47889 | 6.14929
2018-03-11 06:38 | 198477.6 | 2760.0004 | 5 | 21 | 3.439311 | -2.281998 | 2.660617 | 1.749537 | 11.47889 | 6.411471
2018-03-11 06:40 | 198597.6 | 2880.0012 | 5 | 21 | 3.424624 | -2.282068 | 2.660617 | 1.825609 | 11.47889 | 6.672546
2018-03-11 06:42 | 198717.6 | 3000.0005 | 5 | 21 | 3.409139 | -2.282133 | 2.660617 | 1.901668 | 11.47889 | 6.932435
2018-03-11 06:44 | 198837.6 | 3120.0012 | 5 | 21 | 3.392401 | -2.282035 | 2.660617 | 1.977739 | 11.47889 | 7.191146
2018-03-11 06:46 | 198957.6 | 3240.0004 | 5 | 21 | 3.374067 | -2.282072 | 2.660617 | 2.053803 | 11.47889 | 7.448503
2018-03-11 06:48 | 199077.6 | 3360.0012 | 5 | 21 | 3.353537 | -2.282001 | 2.660617 | 2.129872 | 11.47889 | 7.7044
2018-03-11 06:50 | 199197.6 | 3480.0004 | 5 | 21 | 3.330167 | -2.282096 | 2.660617 | 2.205941 | 11.47889 | 7.958632
2018-03-11 06:52 | 199317.6 | 3600.002 | 5 | 21 | 3.302789 | -2.281974 | 2.660617 | 2.28201 | 11.47889 | 8.210941
2018-03-11 06:54 | 199437.6 | 3720.0005 | 5 | 21 | 3.269669 | -2.281996 | 2.660617 | 2.358077 | 11.47889 | 8.460955
2018-03-11 06:56 | 199557.6 | 3840.0005 | 5 | 21 | 3.228903 | -2.282059 | 2.660617 | 2.434137 | 11.47889 | 8.708155
2018-03-11 06:58 | 199677.6 | 3960.0004 | 5 | 21 | 3.17694 | -2.282033 | 2.660617 | 2.510208 | 11.47889 | 8.951892
2018-03-11 07:00 | 199797.6 | 4080.0005 | 5 | 21 | 3.105673 | -2.282084 | 2.660617 | 2.586277 | 11.47889 | 9.19101
2018-03-11 07:02 | 199914.2 | 4196.5259 | 5 | 21 | 2.999998 | -2.28204 | 2.660617 | 2.66014 | 11.47889 | 9.416817
2018-03-11 07:04 | 200034.2 | 120.0008 | 6 | 21 | 3.579571 | 0 | 2.660617 | 2.66014 | 11.47889 | 9.416817
2018-03-11 07:06 | 200154.2 | 240 | 6 | 21 | 3.614522 | 0 | 2.660617 | 2.66014 | 11.47889 | 9.416817
2018-03-11 07:07 | 200214.2 | 300.0031 | 6 | 21 | 3.62373 | 0 | 2.660617 | 2.66014 | 11.47889 | 9.416817
2018-03-11 07:07 | 200214.2 | 0.0028 | 7 | 22 | 3.623796 | 0 | 0 | 0 | 0 | 0
2018-03-11 07:07 | 200221.5 | 7.1569 | 2 | 22 | 3.702364 | 0.6413195 | 0.001266535 | 0 | 0.004680751 | 0
2018-03-11 07:09 | 200341.5 | 120.001 | 3 | 22 | 4.103695 | 3.259977 | 0.1095328 | 0 | 0.4437443 | 0
2018-03-11 07:11 | 200461.5 | 240.0019 | 3 | 22 | 4.131652 | 3.259989 | 0.2181999 | 0 | 0.8911917 | 0
2018-03-11 07:13 | 200581.5 | 360.0011 | 3 | 22 | 4.16076 | 3.260006 | 0.3268782 | 0 | 1.341813 | 0
2018-03-11 07:15 | 200701.5 | 480.001 | 3 | 22 | 4.185066 | 3.259953 | 0.4355323 | 0 | 1.795271 | 0
2018-03-11 07:17 | 200821.5 | 600.001 | 3 | 22 | 4.204988 | 3.260008 | 0.5442026 | 0 | 2.251167 | 0
2018-03-11 07:19 | 200941.5 | 720.0011 | 3 | 22 | 4.225053 | 3.259968 | 0.6528587 | 0 | 2.709142 | 0
2018-03-11 07:21 | 201061.5 | 840.0011 | 3 | 22 | 4.247319 | 3.25997 | 0.7615132 | 0 | 3.1694 | 0
2018-03-11 07:23 | 201181.5 | 960.0002 | 3 | 22 | 4.272179 | 3.259932 | 0.8701848 | 0 | 3.632288 | 0
2018-03-11 07:25 | 201301.5 | 1080.0002 | 3 | 22 | 4.299592 | 3.259901 | 0.9788559 | 0 | 4.098014 | 0
2018-03-11 07:27 | 201421.5 | 1200.0011 | 3 | 22 | 4.32903 | 3.259962 | 1.087507 | 0 | 4.566751 | 0
2018-03-11 07:29 | 201541.5 | 1320.0011 | 3 | 22 | 4.360066 | 3.260006 | 1.196165 | 0 | 5.038812 | 0
2018-03-11 07:31 | 201661.5 | 1440.0012 | 3 | 22 | 4.39236 | 3.25997 | 1.304834 | 0 | 5.514361 | 0
2018-03-11 07:33 | 201781.5 | 1560.0003 | 3 | 22 | 4.400177 | 3.021536 | 1.410272 | 0 | 5.978204 | 0
2018-03-11 07:35 | 201901.5 | 1680.0004 | 3 | 22 | 4.400115 | 2.769571 | 1.506693 | 0 | 6.402474 | 0
2018-03-11 07:37 | 202021.5 | 1800.0014 | 3 | 22 | 4.400159 | 2.557301 | 1.595367 | 0 | 6.792656 | 0
2018-03-11 07:39 | 202141.5 | 1920.0007 | 3 | 22 | 4.400196 | 2.375408 | 1.677474 | 0 | 7.153938 | 0
2018-03-11 07:41 | 202261.5 | 2040.0006 | 3 | 22 | 4.400171 | 2.219366 | 1.753971 | 0 | 7.490537 | 0
2018-03-11 07:43 | 202381.5 | 2160.0024 | 3 | 22 | 4.400014 | 2.08289 | 1.825634 | 0 | 7.805862 | 0
2018-03-11 07:45 | 202501.5 | 2280.0007 | 3 | 22 | 4.400072 | 1.963135 | 1.893053 | 0 | 8.102512 | 0
2018-03-11 07:47 | 202621.5 | 2400.002 | 3 | 22 | 4.400156 | 1.855383 | 1.956681 | 0 | 8.382486 | 0
2018-03-11 07:49 | 202741.5 | 2520.0021 | 3 | 22 | 4.400055 | 1.753867 | 2.016815 | 0 | 8.647079 | 0
2018-03-11 07:51 | 202861.5 | 2640.0005 | 3 | 22 | 4.400097 | 1.660829 | 2.073729 | 0 | 8.897509 | 0
2018-03-11 07:53 | 202981.5 | 2760.0016 | 3 | 22 | 4.400108 | 1.573197 | 2.127619 | 0 | 9.13463 | 0
2018-03-11 07:55 | 203101.5 | 2880.0011 | 3 | 22 | 4.400136 | 1.490188 | 2.178652 | 0 | 9.35918 | 0
2018-03-11 07:57 | 203221.5 | 3000.0022 | 3 | 22 | 4.400104 | 1.41081 | 2.226976 | 0 | 9.571811 | 0
2018-03-11 07:59 | 203341.5 | 3120.0007 | 3 | 22 | 4.400103 | 1.334845 | 2.272724 | 0 | 9.773106 | 0
2018-03-11 08:01 | 203461.5 | 3240.0015 | 3 | 22 | 4.40005 | 1.260855 | 2.315982 | 0 | 9.963442 | 0
2018-03-11 08:03 | 203581.5 | 3360.0008 | 3 | 22 | 4.40008 | 1.191939 | 2.356858 | 0 | 10.1433 | 0
2018-03-11 08:05 | 203701.5 | 3480.0015 | 3 | 22 | 4.400076 | 1.125857 | 2.395474 | 0 | 10.31322 | 0
2018-03-11 08:07 | 203821.5 | 3600.0006 | 3 | 22 | 4.400131 | 1.063049 | 2.431932 | 0 | 10.47363 | 0
2018-03-11 08:09 | 203941.5 | 3720.0007 | 3 | 22 | 4.400096 | 1.002692 | 2.466343 | 0 | 10.62504 | 0
2018-03-11 08:11 | 204061.5 | 3840.0007 | 3 | 22 | 4.400054 | 0.9448996 | 2.498789 | 0 | 10.76781 | 0
2018-03-11 08:13 | 204181.5 | 3960.0007 | 3 | 22 | 4.400055 | 0.8901491 | 2.529377 | 0 | 10.9024 | 0
2018-03-11 08:15 | 204301.5 | 4080.0006 | 3 | 22 | 4.400084 | 0.8388357 | 2.558186 | 0 | 11.02916 | 0
2018-03-11 08:17 | 204421.5 | 4200.0023 | 3 | 22 | 4.400046 | 0.789362 | 2.585305 | 0 | 11.14849 | 0
2018-03-11 08:19 | 204541.5 | 4320.0002 | 3 | 22 | 4.400075 | 0.74335 | 2.610833 | 0 | 11.26081 | 0
2018-03-11 08:21 | 204661.5 | 4440.0006 | 3 | 22 | 4.400087 | 0.6994963 | 2.634861 | 0 | 11.36654 | 0
2018-03-11 08:23 | 204781.5 | 4560.0009 | 3 | 22 | 4.400047 | 0.657691 | 2.657469 | 0 | 11.46601 | 0
2018-03-11 08:23 | 204798.8 | 4577.2648 | 3 | 22 | 4.400077 | 0.6519928 | 2.660609 | 0 | 11.47983 | 0
2018-03-11 08:25 | 204918.8 | 120.0013 | 4 | 22 | 4.295835 | 0 | 2.660609 | 0 | 11.47983 | 0
2018-03-11 08:27 | 205038.8 | 240.0001 | 4 | 22 | 4.28472 | 0 | 2.660609 | 0 | 11.47983 | 0
2018-03-11 08:28 | 205098.8 | 300.0035 | 4 | 22 | 4.281679 | 0 | 2.660609 | 0 | 11.47983 | 0
2018-03-11 08:30 | 205218.9 | 120.0015 | 5 | 22 | 3.956275 | -2.282112 | 2.660609 | 0.076057 | 11.47983 | 0.3042862
2018-03-11 08:32 | 205338.9 | 240.0001 | 5 | 22 | 3.913938 | -2.282053 | 2.660609 | 0.1521256 | 11.47983 | 0.6035293
2018-03-11 08:34 | 205458.9 | 360.0011 | 5 | 22 | 3.878232 | -2.282048 | 2.660609 | 0.228192 | 11.47983 | 0.8998715
2018-03-11 08:36 | 205578.9 | 480.0002 | 5 | 22 | 3.844635 | -2.282155 | 2.660609 | 0.3042656 | 11.47983 | 1.19361
2018-03-11 08:38 | 205698.9 | 600.0004 | 5 | 22 | 3.813061 | -2.28216 | 2.660609 | 0.3803205 | 11.47983 | 1.484799
2018-03-11 08:40 | 205818.9 | 720.0003 | 5 | 22 | 3.782449 | -2.282045 | 2.660609 | 0.4563974 | 11.47983 | 1.773719
2018-03-11 08:42 | 205938.9 | 840.0011 | 5 | 22 | 3.752188 | -2.28209 | 2.660609 | 0.5324621 | 11.47983 | 2.060276
2018-03-11 08:44 | 206058.9 | 960.0004 | 5 | 22 | 3.723036 | -2.281998 | 2.660609 | 0.6085268 | 11.47983 | 2.344567
2018-03-11 08:46 | 206178.9 | 1080.0005 | 5 | 22 | 3.695718 | -2.282015 | 2.660609 | 0.6845968 | 11.47983 | 2.626726
2018-03-11 08:48 | 206298.9 | 1200.0013 | 5 | 22 | 3.670476 | -2.282138 | 2.660609 | 0.7606647 | 11.47983 | 2.906881
2018-03-11 08:50 | 206418.9 | 1320.0012 | 5 | 22 | 3.64717 | -2.282146 | 2.660609 | 0.8367323 | 11.47983 | 3.185188
2018-03-11 08:52 | 206538.9 | 1440.0004 | 5 | 22 | 3.625361 | -2.282045 | 2.660609 | 0.9127966 | 11.47983 | 3.46177
2018-03-11 08:54 | 206658.9 | 1560.0012 | 5 | 22 | 3.60473 | -2.282081 | 2.660609 | 0.9888725 | 11.47983 | 3.736783
2018-03-11 08:56 | 206778.9 | 1680.0001 | 5 | 22 | 3.584787 | -2.282072 | 2.660609 | 1.064937 | 11.47983 | 4.01021
2018-03-11 08:58 | 206898.9 | 1800.0012 | 5 | 22 | 3.565649 | -2.282062 | 2.660609 | 1.140997 | 11.47983 | 4.282136
2018-03-11 09:00 | 207018.9 | 1920.0012 | 5 | 22 | 3.547437 | -2.282173 | 2.660609 | 1.217074 | 11.47983 | 4.5527
2018-03-11 09:02 | 207138.9 | 2040.0005 | 5 | 22 | 3.529971 | -2.282096 | 2.660609 | 1.293133 | 11.47983 | 4.821845
2018-03-11 09:04 | 207258.9 | 2160.0004 | 5 | 22 | 3.513242 | -2.282084 | 2.660609 | 1.369206 | 11.47983 | 5.089741
2018-03-11 09:06 | 207378.9 | 2280.0012 | 5 | 22 | 3.497525 | -2.281986 | 2.660609 | 1.445272 | 11.47983 | 5.35637
2018-03-11 09:08 | 207498.9 | 2400.0004 | 5 | 22 | 3.48272 | -2.282077 | 2.660609 | 1.521344 | 11.47983 | 5.621864
2018-03-11 09:10 | 207618.9 | 2520.0013 | 5 | 22 | 3.469069 | -2.282109 | 2.660609 | 1.597411 | 11.47983 | 5.886262
2018-03-11 09:12 | 207738.9 | 2640.0005 | 5 | 22 | 3.455054 | -2.282009 | 2.660609 | 1.673471 | 11.47983 | 6.14959
2018-03-11 09:14 | 207858.9 | 2760.0006 | 5 | 22 | 3.440513 | -2.281991 | 2.660609 | 1.749544 | 11.47983 | 6.411875
2018-03-11 09:16 | 207978.9 | 2880.0006 | 5 | 22 | 3.425594 | -2.282162 | 2.660609 | 1.825615 | 11.47983 | 6.673038
2018-03-11 09:18 | 208098.9 | 3000.0015 | 5 | 22 | 3.410238 | -2.282104 | 2.660609 | 1.901681 | 11.47983 | 6.933023
2018-03-11 09:20 | 208218.9 | 3120.0006 | 5 | 22 | 3.393622 | -2.28207 | 2.660609 | 1.977745 | 11.47983 | 7.191796
2018-03-11 09:22 | 208338.9 | 3240.0015 | 5 | 22 | 3.375546 | -2.282083 | 2.660609 | 2.053808 | 11.47983 | 7.449254
2018-03-11 09:24 | 208458.9 | 3360.0007 | 5 | 22 | 3.354962 | -2.282055 | 2.660609 | 2.129883 | 11.47983 | 7.705283
2018-03-11 09:26 | 208578.9 | 3480.0015 | 5 | 22 | 3.331789 | -2.282083 | 2.660609 | 2.205952 | 11.47983 | 7.959631
2018-03-11 09:28 | 208698.9 | 3600.0015 | 5 | 22 | 3.30448 | -2.282028 | 2.660609 | 2.282011 | 11.47983 | 8.21204
2018-03-11 09:30 | 208818.9 | 3720.0008 | 5 | 22 | 3.27167 | -2.28209 | 2.660609 | 2.35808 | 11.47983 | 8.462202
2018-03-11 09:32 | 208938.9 | 3840.0007 | 5 | 22 | 3.231395 | -2.28205 | 2.660609 | 2.43415 | 11.47983 | 8.709606
2018-03-11 09:34 | 209058.9 | 3960.0008 | 5 | 22 | 3.179306 | -2.282096 | 2.660609 | 2.510209 | 11.47983 | 8.953489
2018-03-11 09:36 | 209178.9 | 4080.0007 | 5 | 22 | 3.107628 | -2.282112 | 2.660609 | 2.586286 | 11.47983 | 9.192798
2018-03-11 09:38 | 209296.7 | 4197.7679 | 5 | 22 | 3 | -2.282118 | 2.660609 | 2.660932 | 11.47983 | 9.421082
2018-03-11 09:40 | 209416.7 | 120.0007 | 6 | 22 | 3.578638 | 0 | 2.660609 | 2.660944 | 11.47983 | 9.421116
2018-03-11 09:42 | 209536.7 | 240.0006 | 6 | 22 | 3.613614 | 0 | 2.660609 | 2.660944 | 11.47983 | 9.421116
2018-03-11 09:43 | 209596.7 | 300.0013 | 6 | 22 | 3.62287 | 0 | 2.660609 | 2.660944 | 11.47983 | 9.421116
2018-03-11 09:43 | 209596.7 | 0.0027 | 7 | 23 | 3.623011 | 0 | 0 | 0 | 0 | 0
2018-03-11 09:43 | 209604 | 7.1697 | 2 | 23 | 3.701509 | 0.6412778 | 0.001266227 | 0 | 0.004678416 | 0
2018-03-11 09:45 | 209724 | 120.001 | 3 | 23 | 4.103344 | 3.259995 | 0.1095535 | 0 | 0.443767 | 0
2018-03-11 09:47 | 209844 | 240.0001 | 3 | 23 | 4.131183 | 3.259977 | 0.218203 | 0 | 0.8910933 | 0
2018-03-11 09:49 | 209964 | 360.0001 | 3 | 23 | 4.160179 | 3.259937 | 0.3268652 | 0 | 1.341591 | 0
2018-03-11 09:51 | 210084 | 480.001 | 3 | 23 | 4.185107 | 3.259928 | 0.4355336 | 0 | 1.795083 | 0
2018-03-11 09:53 | 210204 | 600.0003 | 3 | 23 | 4.205283 | 3.259899 | 0.5441901 | 0 | 2.250944 | 0
2018-03-11 09:55 | 210324 | 720.0002 | 3 | 23 | 4.225296 | 3.259972 | 0.6528621 | 0 | 2.709013 | 0
2018-03-11 09:57 | 210444 | 840.0028 | 3 | 23 | 4.247473 | 3.259962 | 0.7615108 | 0 | 3.169263 | 0
2018-03-11 09:59 | 210564 | 960.0004 | 3 | 23 | 4.272349 | 3.26 | 0.8701838 | 0 | 3.632174 | 0
2018-03-11 10:01 | 210684 | 1080.0005 | 3 | 23 | 4.299736 | 3.259956 | 0.9788482 | 0 | 4.097896 | 0
2018-03-11 10:03 | 210804 | 1200.0005 | 3 | 23 | 4.329251 | 3.259884 | 1.087505 | 0 | 4.566682 | 0
2018-03-11 10:05 | 210924 | 1320.0005 | 3 | 23 | 4.36036 | 3.260002 | 1.196162 | 0 | 5.038764 | 0
2018-03-11 10:07 | 211044 | 1440.0005 | 3 | 23 | 4.392542 | 3.259991 | 1.304834 | 0 | 5.514354 | 0
2018-03-11 10:09 | 211164 | 1560.0016 | 3 | 23 | 4.400189 | 3.0226 | 1.410261 | 0 | 5.978156 | 0
2018-03-11 10:11 | 211284 | 1680.0002 | 3 | 23 | 4.400159 | 2.76996 | 1.506699 | 0 | 6.4025 | 0
2018-03-11 10:13 | 211404 | 1800.0022 | 3 | 23 | 4.400157 | 2.557138 | 1.595389 | 0 | 6.792754 | 0
2018-03-11 10:15 | 211524 | 1920.0022 | 3 | 23 | 4.400124 | 2.375769 | 1.677522 | 0 | 7.15415 | 0
2018-03-11 10:17 | 211644 | 2040.0006 | 3 | 23 | 4.400156 | 2.220337 | 1.754059 | 0 | 7.490921 | 0
2018-03-11 10:19 | 211764 | 2160.0022 | 3 | 23 | 4.400119 | 2.084473 | 1.825762 | 0 | 7.806423 | 0
2018-03-11 10:21 | 211884 | 2280.0014 | 3 | 23 | 4.400162 | 1.962511 | 1.893169 | 0 | 8.103024 | 0
2018-03-11 10:23 | 212004 | 2400.0015 | 3 | 23 | 4.400057 | 1.84997 | 1.956685 | 0 | 8.3825 | 0
2018-03-11 10:25 | 212124 | 2520.0016 | 3 | 23 | 4.400095 | 1.748959 | 2.016647 | 0 | 8.646341 | 0
2018-03-11 10:27 | 212244 | 2640.0015 | 3 | 23 | 4.4001 | 1.658319 | 2.073402 | 0 | 8.89607 | 0
2018-03-11 10:29 | 212364 | 2760.0014 | 3 | 23 | 4.400088 | 1.571545 | 2.127206 | 0 | 9.1328125 | 0
2018-03-11 10:31 | 212484 | 2880.0032 | 3 | 23 | 4.400059 | 1.488498 | 2.178206 | 0 | 9.357218 | 0
2018-03-11 10:33 | 212604 | 3000.0007 | 3 | 23 | 4.400016 | 1.408862 | 2.226498 | 0 | 9.569707 | 0
2018-03-11 10:35 | 212724 | 3120.0013 | 3 | 23 | 4.400076 | 1.333681 | 2.272202 | 0 | 9.770808 | 0
2018-03-11 10:37 | 212844 | 3240.0007 | 3 | 23 | 4.400041 | 1.260944 | 2.315438 | 0 | 9.961047 | 0
2018-03-11 10:39 | 212964 | 3360.0015 | 3 | 23 | 4.400115 | 1.192546 | 2.356323 | 0 | 10.14094 | 0
2018-03-11 10:41 | 213084 | 3480.0017 | 3 | 23 | 4.400044 | 1.126874 | 2.394972 | 0 | 10.311 | 0
2018-03-11 10:43 | 213204 | 3600.0008 | 3 | 23 | 4.400025 | 1.063524 | 2.431478 | 0 | 10.47163 | 0
2018-03-11 10:45 | 213324 | 3720.0009 | 3 | 23 | 4.399985 | 1.002694 | 2.465939 | 0 | 10.62326 | 0
2018-03-11 10:47 | 213444 | 3840.0015 | 3 | 23 | 4.400055 | 0.9460592 | 2.498436 | 0 | 10.76625 | 0
2018-03-11 10:49 | 213564 | 3960.0015 | 3 | 23 | 4.400066 | 0.8913574 | 2.529052 | 0 | 10.90097 | 0
2018-03-11 10:51 | 213684 | 4080.0008 | 3 | 23 | 4.400011 | 0.8384752 | 2.557889 | 0 | 11.02785 | 0
2018-03-11 10:53 | 213804 | 4200.0017 | 3 | 23 | 4.400106 | 0.7900276 | 2.585024 | 0 | 11.14725 | 0
2018-03-11 10:55 | 213924 | 4320.0016 | 3 | 23 | 4.400063 | 0.7435179 | 2.610559 | 0 | 11.2596 | 0
2018-03-11 10:57 | 214044 | 4440 | 3 | 23 | 4.400115 | 0.6994505 | 2.63459 | 0 | 11.36534 | 0
2018-03-11 10:59 | 214164 | 4560.0011 | 3 | 23 | 4.400011 | 0.6564388 | 2.657182 | 0 | 11.46475 | 0
2018-03-11 11:00 | 214179.1 | 4575.0225 | 3 | 23 | 4.400084 | 0.6519966 | 2.659913 | 0 | 11.47676 | 0
2018-03-11 11:02 | 214299.1 | 120.001 | 4 | 23 | 4.295575 | 0 | 2.659913 | 0 | 11.47676 | 0
2018-03-11 11:04 | 214419.1 | 240.0002 | 4 | 23 | 4.284403 | 0 | 2.659913 | 0 | 11.47676 | 0
2018-03-11 11:05 | 214479.1 | 300.0033 | 4 | 23 | 4.281387 | 0 | 2.659913 | 0 | 11.47676 | 0
2018-03-11 11:07 | 214599.2 | 120.001 | 5 | 23 | 3.955298 | -2.282103 | 2.659913 | 0.07606082 | 11.47676 | 0.3042344
2018-03-11 11:09 | 214719.2 | 240.0011 | 5 | 23 | 3.912683 | -2.282098 | 2.659913 | 0.1521326 | 11.47676 | 0.6034046
2018-03-11 11:11 | 214839.2 | 360.0011 | 5 | 23 | 3.876835 | -2.28209 | 2.659913 | 0.2282023 | 11.47676 | 0.8996593
2018-03-11 11:13 | 214959.2 | 480.001 | 5 | 23 | 3.843071 | -2.282085 | 2.659913 | 0.3042688 | 11.47676 | 1.19326
2018-03-11 11:15 | 215079.2 | 600.0003 | 5 | 23 | 3.811064 | -2.282031 | 2.659913 | 0.3803279 | 11.47676 | 1.484334
2018-03-11 11:17 | 215199.2 | 720.0011 | 5 | 23 | 3.780165 | -2.282149 | 2.659913 | 0.4564025 | 11.47676 | 1.773081
2018-03-11 11:19 | 215319.2 | 840.0003 | 5 | 23 | 3.750008 | -2.282146 | 2.659913 | 0.5324659 | 11.47676 | 2.059459
2018-03-11 11:21 | 215439.2 | 960.0011 | 5 | 23 | 3.720896 | -2.282197 | 2.659913 | 0.6085262 | 11.47676 | 2.34357
2018-03-11 11:23 | 215559.2 | 1080.0002 | 5 | 23 | 3.693599 | -2.282112 | 2.659913 | 0.6846023 | 11.47676 | 2.625589
2018-03-11 11:25 | 215679.2 | 1200.0012 | 5 | 23 | 3.668485 | -2.282099 | 2.659913 | 0.7606732 | 11.47676 | 2.905596
2018-03-11 11:27 | 215799.2 | 1320.0011 | 5 | 23 | 3.64511 | -2.282057 | 2.659913 | 0.8367424 | 11.47676 | 3.183756
2018-03-11 11:29 | 215919.2 | 1440.0005 | 5 | 23 | 3.623361 | -2.282101 | 2.659913 | 0.9128059 | 11.47676 | 3.46018
2018-03-11 11:31 | 216039.2 | 1560.0005 | 5 | 23 | 3.602525 | -2.282094 | 2.659913 | 0.9888759 | 11.47676 | 3.735012
2018-03-11 11:33 | 216159.2 | 1680.0012 | 5 | 23 | 3.582713 | -2.282052 | 2.659913 | 1.064937 | 11.47676 | 4.008264
2018-03-11 11:35 | 216279.2 | 1800.0005 | 5 | 23 | 3.563666 | -2.282037 | 2.659913 | 1.141011 | 11.47676 | 4.280085
2018-03-11 11:37 | 216399.2 | 1920.0006 | 5 | 23 | 3.545509 | -2.282062 | 2.659913 | 1.217075 | 11.47676 | 4.550453
2018-03-11 11:39 | 216519.2 | 2040.0007 | 5 | 23 | 3.528182 | -2.281976 | 2.659913 | 1.29314 | 11.47676 | 4.819479
2018-03-11 11:41 | 216639.2 | 2160.0006 | 5 | 23 | 3.511661 | -2.282089 | 2.659913 | 1.369209 | 11.47676 | 5.087232
2018-03-11 11:43 | 216759.2 | 2280.0014 | 5 | 23 | 3.495761 | -2.282114 | 2.659913 | 1.445266 | 11.47676 | 5.353713
2018-03-11 11:45 | 216879.2 | 2400.0006 | 5 | 23 | 3.480442 | -2.28203 | 2.659913 | 1.521335 | 11.47676 | 5.619044
2018-03-11 11:47 | 216999.2 | 2520.0014 | 5 | 23 | 3.465753 | -2.282099 | 2.659913 | 1.597401 | 11.47676 | 5.883226
2018-03-11 11:49 | 217119.2 | 2640.0015 | 5 | 23 | 3.451095 | -2.282065 | 2.659913 | 1.67347 | 11.47676 | 6.1463
2018-03-11 11:51 | 217239.2 | 2760.0014 | 5 | 23 | 3.436807 | -2.282037 | 2.659913 | 1.749543 | 11.47676 | 6.408291
2018-03-11 11:53 | 217359.2 | 2880.0007 | 5 | 23 | 3.422173 | -2.28193 | 2.659913 | 1.825613 | 11.47676 | 6.669179
2018-03-11 11:55 | 217479.2 | 3000.0007 | 5 | 23 | 3.406836 | -2.282016 | 2.659913 | 1.901686 | 11.47676 | 6.928939
2018-03-11 11:57 | 217599.2 | 3120.0006 | 5 | 23 | 3.390235 | -2.282087 | 2.659913 | 1.977751 | 11.47676 | 7.187455
2018-03-11 11:59 | 217719.2 | 3240.0014 | 5 | 23 | 3.372026 | -2.282114 | 2.659913 | 2.053817 | 11.47676 | 7.44466
2018-03-11 12:01 | 217839.2 | 3360.0014 | 5 | 23 | 3.35155 | -2.282053 | 2.659913 | 2.129881 | 11.47676 | 7.700387
2018-03-11 12:03 | 217959.2 | 3480.0007 | 5 | 23 | 3.3279 | -2.282062 | 2.659913 | 2.205958 | 11.47676 | 7.954485
2018-03-11 12:05 | 218079.2 | 3600.0006 | 5 | 23 | 3.300449 | -2.282151 | 2.659913 | 2.28202 | 11.47676 | 8.206597
2018-03-11 12:07 | 218199.2 | 3720.0007 | 5 | 23 | 3.267574 | -2.282094 | 2.659913 | 2.358087 | 11.47676 | 8.456444
2018-03-11 12:09 | 218319.2 | 3840.0006 | 5 | 23 | 3.227298 | -2.282134 | 2.659913 | 2.434149 | 11.47676 | 8.703505
2018-03-11 12:11 | 218439.2 | 3960.0023 | 5 | 23 | 3.175441 | -2.282084 | 2.659913 | 2.510221 | 11.47676 | 8.947135
2018-03-11 12:13 | 218559.2 | 4080.0015 | 5 | 23 | 3.103361 | -2.282075 | 2.659913 | 2.58629 | 11.47676 | 9.186109
2018-03-11 12:14 | 218672.7 | 4193.5116 | 5 | 23 | 2.999996 | -2.282055 | 2.659913 | 2.65824 | 11.47676 | 9.405979
2018-03-11 12:16 | 218792.7423 | 120.0002 | 6 | 23 | 3.579134 | 0 | 2.659913 | 2.658252 | 11.47676 | 9.406015
2018-03-11 12:18 | 218912.7423 | 240.0002 | 6 | 23 | 3.614229 | 0 | 2.659913 | 2.658252 | 11.47676 | 9.406015
2018-03-11 12:19 | 218972.746 | 300.0039 | 6 | 23 | 3.6235 | 0 | 2.659913 | 2.658252 | 11.47676 | 9.406015
2018-03-11 12:19 | 218972.7 | 0.0028 | 7 | 24 | 3.623796 | 0 | 0 | 0 | 0 | 0
2018-03-11 12:20 | 218980 | 7.1663 | 2 | 24 | 3.702151 | 0.641265 | 0.001267093 | 1.51e-10 | 0.004682602 | 5.47e-10
2018-03-11 12:22 | 219100 | 120.0001 | 3 | 24 | 4.103762 | 3.260073 | 0.1095373 | 1.51e-10 | 0.443765 | 5.47e-10
2018-03-11 12:24 | 219220 | 240.001 | 3 | 24 | 4.132002 | 3.260061 | 0.2182099 | 1.51e-10 | 0.8912553 | 5.47e-10
2018-03-11 12:26 | 219340 | 360.001 | 3 | 24 | 4.160845 | 3.260035 | 0.3268802 | 1.51e-10 | 1.341872 | 5.47e-10
2018-03-11 12:28 | 219460 | 480.0011 | 3 | 24 | 4.185527 | 3.259932 | 0.4355344 | 1.51e-10 | 1.79536 | 5.47e-10
2018-03-11 12:30 | 219580 | 600.0002 | 3 | 24 | 4.205727 | 3.259996 | 0.5441944 | 1.51e-10 | 2.251276 | 5.47e-10
2018-03-11 12:32 | 219700 | 720.0003 | 3 | 24 | 4.22564 | 3.259947 | 0.6528499 | 1.51e-10 | 2.709316 | 5.47e-10
2018-03-11 12:34 | 219820 | 840.0002 | 3 | 24 | 4.247983 | 3.259954 | 0.7615238 | 1.51e-10 | 3.169722 | 5.47e-10
2018-03-11 12:36 | 219940 | 960.0011 | 3 | 24 | 4.272809 | 3.259968 | 0.8701888 | 1.51e-10 | 3.632652 | 5.47e-10
2018-03-11 12:38 | 220060 | 1080.0011 | 3 | 24 | 4.300321 | 3.259962 | 0.9788396 | 1.51e-10 | 4.098373 | 5.47e-10
2018-03-11 12:40 | 220180 | 1200.0011 | 3 | 24 | 4.329911 | 3.25997 | 1.087496 | 1.51e-10 | 4.567226 | 5.47e-10
2018-03-11 12:42 | 220300 | 1320.0002 | 3 | 24 | 4.360928 | 3.259993 | 1.196178 | 1.51e-10 | 5.039484 | 5.47e-10
2018-03-11 12:44 | 220420 | 1440.0011 | 3 | 24 | 4.393115 | 3.260071 | 1.304839 | 1.51e-10 | 5.515087 | 5.47e-10
2018-03-11 12:46 | 220540 | 1560.0011 | 3 | 24 | 4.400233 | 3.017689 | 1.410103 | 1.51e-10 | 5.978183 | 5.47e-10
2018-03-11 12:48 | 220660 | 1680.0019 | 3 | 24 | 4.400182 | 2.766878 | 1.5064 | 1.51e-10 | 6.40191 | 5.47e-10
2018-03-11 12:50 | 220780 | 1800.0003 | 3 | 24 | 4.400181 | 2.554173 | 1.594968 | 1.51e-10 | 6.791624 | 5.47e-10
2018-03-11 12:52 | 220900 | 1920.0013 | 3 | 24 | 4.40009 | 2.372185 | 1.676988 | 1.51e-10 | 7.152522 | 5.47e-10
2018-03-11 12:54 | 221020 | 2040.0004 | 3 | 24 | 4.400144 | 2.218508 | 1.753423 | 1.51e-10 | 7.488845 | 5.47e-10
2018-03-11 12:56 | 221140 | 2160.0013 | 3 | 24 | 4.400148 | 2.082493 | 1.825048 | 1.51e-10 | 7.804007 | 5.47e-10
2018-03-11 12:58 | 221260 | 2280.0004 | 3 | 24 | 4.400091 | 1.960796 | 1.892385 | 1.51e-10 | 8.100293 | 5.47e-10
2018-03-11 13:00 | 221380 | 2400.0013 | 3 | 24 | 4.400148 | 1.852823 | 1.955913 | 1.51e-10 | 8.379825 | 5.47e-10
2018-03-11 13:02 | 221500 | 2520.0012 | 3 | 24 | 4.400101 | 1.751104 | 2.015942 | 1.51e-10 | 8.643959 | 5.47e-10
2018-03-11 13:04 | 221620 | 2640.002 | 3 | 24 | 4.40009 | 1.657621 | 2.072741 | 1.51e-10 | 8.893881 | 5.47e-10
2018-03-11 13:06 | 221740 | 2760.0014 | 3 | 24 | 4.400123 | 1.568942 | 2.126496 | 1.51e-10 | 9.13041 | 5.47e-10
2018-03-11 13:08 | 221860 | 2880.0021 | 3 | 24 | 4.400157 | 1.484458 | 2.177354 | 1.51e-10 | 9.35419 | 5.47e-10
2018-03-11 13:10 | 221980 | 3000.002 | 3 | 24 | 4.400053 | 1.404967 | 2.225475 | 1.51e-10 | 9.565924 | 5.47e-10
2018-03-11 13:12 | 222100 | 3120.0008 | 3 | 24 | 4.400067 | 1.332005 | 2.271082 | 1.51e-10 | 9.766603 | 5.47e-10
2018-03-11 13:14 | 222220 | 3240.0007 | 3 | 24 | 4.400064 | 1.264209 | 2.314353 | 1.51e-10 | 9.956998 | 5.47e-10
2018-03-11 13:16 | 222340 | 3360.0014 | 3 | 24 | 4.400089 | 1.197397 | 2.355386 | 1.51e-10 | 10.13755 | 5.47e-10
2018-03-11 13:18 | 222460 | 3480.0017 | 3 | 24 | 4.400134 | 1.132064 | 2.394195 | 1.51e-10 | 10.30831 | 5.47e-10
2018-03-11 13:20 | 222580 | 3600.0007 | 3 | 24 | 4.400038 | 1.066929 | 2.430841 | 1.51e-10 | 10.46955 | 5.47e-10
2018-03-11 13:22 | 222700 | 3720.0007 | 3 | 24 | 4.400106 | 1.0066 | 2.465392 | 1.51e-10 | 10.62158 | 5.47e-10
2018-03-11 13:24 | 222820 | 3840.0015 | 3 | 24 | 4.400109 | 0.9489422 | 2.497963 | 1.51e-10 | 10.7649 | 5.47e-10
2018-03-11 13:26 | 222940 | 3960.0014 | 3 | 24 | 4.400068 | 0.8934526 | 2.528646 | 1.51e-10 | 10.8999 | 5.47e-10
2018-03-11 13:28 | 223060 | 4080.0016 | 3 | 24 | 4.400122 | 0.8417091 | 2.557549 | 1.51e-10 | 11.02708 | 5.47e-10
2018-03-11 13:30 | 223180 | 4200.0007 | 3 | 24 | 4.400008 | 0.791893 | 2.584766 | 1.51e-10 | 11.14683 | 5.47e-10
2018-03-11 13:32 | 223300 | 4320.0015 | 3 | 24 | 4.400091 | 0.7456179 | 2.610384 | 1.51e-10 | 11.25955 | 5.47e-10
2018-03-11 13:34 | 223420 | 4440.0008 | 3 | 24 | 4.400042 | 0.7008429 | 2.634484 | 1.51e-10 | 11.36559 | 5.47e-10
2018-03-11 13:36 | 223540 | 4560.0008 | 3 | 24 | 4.400012 | 0.6586332 | 2.657149 | 1.51e-10 | 11.46532 | 5.47e-10
2018-03-11 13:36 | 223558.8 | 4578.7342 | 3 | 24 | 4.399978 | 0.6519909 | 2.66056 | 1.51e-10 | 11.48033 | 5.47e-10
2018-03-11 13:38 | 223678.8 | 120.0009 | 4 | 24 | 4.296073 | 0 | 2.66056 | 1.51e-10 | 11.48033 | 5.47e-10
2018-03-11 13:40 | 223798.8 | 240.0001 | 4 | 24 | 4.284987 | 0 | 2.66056 | 1.51e-10 | 11.48033 | 5.47e-10
2018-03-11 13:41 | 223858.8 | 300.0023 | 4 | 24 | 4.281988 | 0 | 2.66056 | 1.51e-10 | 11.48033 | 5.47e-10
2018-03-11 13:43 | 223978.9 | 120.0018 | 5 | 24 | 3.957103 | -2.282105 | 2.66056 | 0.07606173 | 11.48033 | 0.3043664
2018-03-11 13:45 | 224098.9 | 240.0002 | 5 | 24 | 3.914655 | -2.28207 | 2.66056 | 0.1521317 | 11.48033 | 0.6036713
2018-03-11 13:47 | 224218.9 | 360.0002 | 5 | 24 | 3.87859 | -2.28217 | 2.66056 | 0.2281957 | 11.48033 | 0.9000496
2018-03-11 13:49 | 224338.9 | 480.0003 | 5 | 24 | 3.844877 | -2.282184 | 2.66056 | 0.3042606 | 11.48033 | 1.193779
2018-03-11 13:51 | 224458.9 | 600.0002 | 5 | 24 | 3.813035 | -2.282079 | 2.66056 | 0.3803315 | 11.48033 | 1.485041
2018-03-11 13:53 | 224578.9 | 720.0011 | 5 | 24 | 3.782216 | -2.282201 | 2.66056 | 0.4564031 | 11.48033 | 1.773931
2018-03-11 13:55 | 224698.9 | 840.0003 | 5 | 24 | 3.751955 | -2.282114 | 2.66056 | 0.532464 | 11.48033 | 2.060459
2018-03-11 13:57 | 224818.9 | 960.0003 | 5 | 24 | 3.722503 | -2.282087 | 2.66056 | 0.6085293 | 11.48033 | 2.344721
2018-03-11 13:59 | 224938.9 | 1080.001 | 5 | 24 | 3.695006 | -2.282094 | 2.66056 | 0.6846065 | 11.48033 | 2.626858
2018-03-11 14:01 | 225058.9 | 1200.001 | 5 | 24 | 3.669877 | -2.28182 | 2.66056 | 0.7606632 | 11.48033 | 2.906917
2018-03-11 14:03 | 225178.9 | 1320.0011 | 5 | 24 | 3.646565 | -2.282126 | 2.66056 | 0.8367412 | 11.48033 | 3.185215
2018-03-11 14:05 | 225298.9 | 1440.001 | 5 | 24 | 3.624748 | -2.282075 | 2.66056 | 0.912807 | 11.48033 | 3.461755
2018-03-11 14:07 | 225418.9 | 1560.0011 | 5 | 24 | 3.60417 | -2.282067 | 2.66056 | 0.9888772 | 11.48033 | 3.736701
2018-03-11 14:09 | 225538.9 | 1680.0002 | 5 | 24 | 3.584228 | -2.282092 | 2.66056 | 1.064943 | 11.48033 | 4.010093
2018-03-11 14:11 | 225658.9 | 1800.001 | 5 | 24 | 3.565196 | -2.28209 | 2.66056 | 1.141004 | 11.48033 | 4.281987
2018-03-11 14:13 | 225778.9 | 1920.0011 | 5 | 24 | 3.546832 | -2.282075 | 2.66056 | 1.217067 | 11.48033 | 4.552463
2018-03-11 14:15 | 225898.9 | 2040.0011 | 5 | 24 | 3.529486 | -2.281998 | 2.66056 | 1.293139 | 11.48033 | 4.82161
2018-03-11 14:17 | 226018.9 | 2160.0011 | 5 | 24 | 3.51284 | -2.282087 | 2.66056 | 1.369207 | 11.48033 | 5.089453
2018-03-11 14:19 | 226138.9 | 2280.0007 | 5 | 24 | 3.496891 | -2.281996 | 2.66056 | 1.445275 | 11.48033 | 5.356053
2018-03-11 14:21 | 226258.9 | 2400.0011 | 5 | 24 | 3.481501 | -2.282055 | 2.66056 | 1.521337 | 11.48033 | 5.621448
2018-03-11 14:23 | 226378.9 | 2520.001 | 5 | 24 | 3.466625 | -2.282105 | 2.66056 | 1.597411 | 11.48033 | 5.885731
2018-03-11 14:25 | 226498.9 | 2640.0002 | 5 | 24 | 3.452139 | -2.282171 | 2.66056 | 1.67347 | 11.48033 | 6.148846
2018-03-11 14:27 | 226618.9 | 2760.0002 | 5 | 24 | 3.437683 | -2.282104 | 2.66056 | 1.749547 | 11.48033 | 6.410926
2018-03-11 14:29 | 226738.9 | 2880.0011 | 5 | 24 | 3.422765 | -2.282062 | 2.66056 | 1.825607 | 11.48033 | 6.671833
2018-03-11 14:31 | 226858.9 | 3000.001 | 5 | 24 | 3.407231 | -2.282083 | 2.66056 | 1.901686 | 11.48033 | 6.931646
2018-03-11 14:33 | 226978.9 | 3120.001 | 5 | 24 | 3.390381 | -2.282063 | 2.66056 | 1.977747 | 11.48033 | 7.190172
2018-03-11 14:35 | 227098.9 | 3240.001 | 5 | 24 | 3.372568 | -2.282038 | 2.66056 | 2.05381 | 11.48033 | 7.447387
2018-03-11 14:37 | 227218.9 | 3360.0011 | 5 | 24 | 3.352555 | -2.282026 | 2.66056 | 2.12988 | 11.48033 | 7.703195
2018-03-11 14:39 | 227338.9 | 3480.0002 | 5 | 24 | 3.329422 | -2.282061 | 2.66056 | 2.20595 | 11.48033 | 7.957365
2018-03-11 14:41 | 227458.9 | 3600.0003 | 5 | 24 | 3.302013 | -2.28212 | 2.66056 | 2.282012 | 11.48033 | 8.209593
2018-03-11 14:43 | 227578.9 | 3720.0002 | 5 | 24 | 3.269029 | -2.282094 | 2.66056 | 2.358085 | 11.48033 | 8.459572
2018-03-11 14:45 | 227698.9 | 3840.0011 | 5 | 24 | 3.22849 | -2.282042 | 2.66056 | 2.434155 | 11.48033 | 8.706759
2018-03-11 14:47 | 227818.9 | 3960.0002 | 5 | 24 | 3.176727 | -2.282138 | 2.66056 | 2.510212 | 11.48033 | 8.950427
2018-03-11 14:49 | 227938.9 | 4080.0003 | 5 | 24 | 3.105586 | -2.282111 | 2.66056 | 2.58629 | 11.48033 | 9.18957
2018-03-11 14:51 | 228055.6 | 4196.6497 | 5 | 24 | 2.999999 | -2.282155 | 2.66056 | 2.660236 | 11.48033 | 9.415627
2018-03-11 14:53 | 228175.6 | 119.9999 | 6 | 24 | 3.578604 | 0 | 2.66056 | 2.660236 | 11.48033 | 9.415627
2018-03-11 14:55 | 228295.6 | 240.0007 | 6 | 24 | 3.613756 | 0 | 2.66056 | 2.660236 | 11.48033 | 9.415627
2018-03-11 14:56 | 228355.6 | 300.0038 | 6 | 24 | 3.623028 | 0 | 2.66056 | 2.660236 | 11.48033 | 9.415627
2018-03-11 14:56 | 228355.6 | 0.0026 | 7 | 25 | 3.623165 | 0 | 0 | 0 | 0 | 0
2018-03-11 14:56 | 228362.8453 | 7.1592 | 2 | 25 | 3.701454 | 0.64128 | 0.001262864 | 0 | 0.004666402 | 0
2018-03-11 14:58 | 228482.9 | 120.001 | 3 | 25 | 4.103483 | 3.259947 | 0.1095343 | 0 | 0.4437125 | 0
2018-03-11 15:00 | 228602.9 | 240.0002 | 3 | 25 | 4.131375 | 3.260027 | 0.2182107 | 0 | 0.8911749 | 0
2018-03-11 15:02 | 228722.9 | 360.0002 | 3 | 25 | 4.16043 | 3.260019 | 0.3268735 | 0 | 1.341697 | 0
2018-03-11 15:04 | 228842.9 | 480.0002 | 3 | 25 | 4.1852 | 3.259943 | 0.4355275 | 0 | 1.795144 | 0
2018-03-11 15:06 | 228962.9 | 600.0002 | 3 | 25 | 4.205543 | 3.259901 | 0.5441827 | 0 | 2.251008 | 0
2018-03-11 15:08 | 229082.9 | 720.0011 | 3 | 25 | 4.225632 | 3.259924 | 0.6528534 | 0 | 2.709104 | 0
2018-03-11 15:10 | 229202.9 | 840.0002 | 3 | 25 | 4.247985 | 3.259989 | 0.76151 | 0 | 3.169444 | 0
2018-03-11 15:12 | 229322.9 | 960.0011 | 3 | 25 | 4.27318 | 3.259943 | 0.8701766 | 0 | 3.632401 | 0
2018-03-11 15:14 | 229442.9 | 1080.0004 | 3 | 25 | 4.300743 | 3.259935 | 0.9788216 | 0 | 4.098139 | 0
2018-03-11 15:16 | 229562.9 | 1200.0003 | 3 | 25 | 4.330253 | 3.259985 | 1.087497 | 0 | 4.567112 | 0
2018-03-11 15:18 | 229682.9 | 1320.0004 | 3 | 25 | 4.361381 | 3.25993 | 1.196166 | 0 | 5.039351 | 0
2018-03-11 15:20 | 229802.9 | 1440.0005 | 3 | 25 | 4.393809 | 3.259932 | 1.304814 | 0 | 5.514959 | 0
2018-03-11 15:22 | 229922.9 | 1560.0014 | 3 | 25 | 4.400171 | 3.009666 | 1.409897 | 0 | 5.977278 | 0
2018-03-11 15:24 | 230042.9 | 1680.0007 | 3 | 25 | 4.400173 | 2.764513 | 1.506035 | 0 | 6.400299 | 0
2018-03-11 15:26 | 230162.9 | 1800.0008 | 3 | 25 | 4.400199 | 2.553066 | 1.594559 | 0 | 6.789822 | 0
2018-03-11 15:28 | 230282.9 | 1920.0009 | 3 | 25 | 4.400047 | 2.370548 | 1.676531 | 0 | 7.150511 | 0
2018-03-11 15:30 | 230402.9 | 2040.0008 | 3 | 25 | 4.400128 | 2.215643 | 1.752914 | 0 | 7.486604 | 0
2018-03-11 15:32 | 230522.9 | 2160.0001 | 3 | 25 | 4.400161 | 2.080812 | 1.824457 | 0 | 7.801404 | 0
2018-03-11 15:34 | 230642.9 | 2280.0009 | 3 | 25 | 4.400167 | 1.960026 | 1.891744 | 0 | 8.097475 | 0
2018-03-11 15:36 | 230762.9 | 2400.0002 | 3 | 25 | 4.400151 | 1.850864 | 1.955204 | 0 | 8.376707 | 0
2018-03-11 15:38 | 230882.9 | 2520.0002 | 3 | 25 | 4.400109 | 1.749357 | 2.015174 | 0 | 8.640579 | 0
2018-03-11 15:40 | 231002.9 | 2640.0002 | 3 | 25 | 4.400115 | 1.65661 | 2.071911 | 0 | 8.890228 | 0
2018-03-11 15:42 | 231122.9 | 2760.0011 | 3 | 25 | 4.400074 | 1.568998 | 2.125646 | 0 | 9.126666 | 0
2018-03-11 15:44 | 231242.9 | 2880.0011 | 3 | 25 | 4.400073 | 1.486245 | 2.176549 | 0 | 9.350645 | 0
2018-03-11 15:46 | 231362.9 | 3000.0003 | 3 | 25 | 4.400036 | 1.406524 | 2.224762 | 0 | 9.56279 | 0
2018-03-11 15:48 | 231482.9 | 3120.0003 | 3 | 25 | 4.400158 | 1.331941 | 2.270383 | 0 | 9.763524 | 0
2018-03-11 15:50 | 231602.9 | 3240.002 | 3 | 25 | 4.400075 | 1.259677 | 2.313561 | 0 | 9.953509 | 0
2018-03-11 15:52 | 231722.9 | 3360.0021 | 3 | 25 | 4.400095 | 1.191049 | 2.354395 | 0 | 10.13318 | 0
2018-03-11 15:54 | 231842.9 | 3480.0016 | 3 | 25 | 4.400079 | 1.12572 | 2.392983 | 0 | 10.30297 | 0
2018-03-11 15:56 | 231962.9 | 3600.0029 | 3 | 25 | 4.400119 | 1.064464 | 2.42945 | 0 | 10.46343 | 0
2018-03-11 15:58 | 232082.9 | 3720.0005 | 3 | 25 | 4.400071 | 1.003382 | 2.463896 | 0 | 10.615 | 0
2018-03-11 16:00 | 232202.9 | 3840.0005 | 3 | 25 | 4.400106 | 0.9461079 | 2.496374 | 0 | 10.7579 | 0
2018-03-11 16:02 | 232322.9 | 3960.0004 | 3 | 25 | 4.400064 | 0.890872 | 2.526979 | 0 | 10.89257 | 0
2018-03-11 16:04 | 232442.9 | 4080.0012 | 3 | 25 | 4.400106 | 0.8400974 | 2.555812 | 0 | 11.01943 | 0
2018-03-11 16:06 | 232562.9 | 4200.0013 | 3 | 25 | 4.400057 | 0.7904215 | 2.582966 | 0 | 11.13891 | 0
2018-03-11 16:08 | 232682.9 | 4320.0006 | 3 | 25 | 4.400044 | 0.7438974 | 2.608531 | 0 | 11.2514 | 0
2018-03-11 16:10 | 232802.9 | 4440.0007 | 3 | 25 | 4.400091 | 0.6999626 | 2.632581 | 0 | 11.35722 | 0
2018-03-11 16:12 | 232922.9 | 4560.0015 | 3 | 25 | 4.400112 | 0.6585932 | 2.655188 | 0 | 11.4567 | 0
2018-03-11 16:12 | 232939.5 | 4576.5774 | 3 | 25 | 4.400029 | 0.6519928 | 2.658206 | 0 | 11.46997 | 0
2018-03-11 16:14 | 233059.5 | 120.0008 | 4 | 25 | 4.295568 | 0 | 2.658206 | 0 | 11.46997 | 0
2018-03-11 16:16 | 233179.5 | 240.0008 | 4 | 25 | 4.28438 | 0 | 2.658206 | 0 | 11.46997 | 0
2018-03-11 16:17 | 233239.5 | 300.0038 | 4 | 25 | 4.281385 | 0 | 2.658206 | 0 | 11.46997 | 0
2018-03-11 16:19 | 233359.6 | 120.0002 | 5 | 25 | 3.95576 | -2.282134 | 2.658206 | 0.07606208 | 11.46997 | 0.3042659
2018-03-11 16:21 | 233479.6 | 240.0003 | 5 | 25 | 3.913456 | -2.282052 | 2.658206 | 0.1521243 | 11.46997 | 0.6034461
2018-03-11 16:23 | 233599.6 | 360.0011 | 5 | 25 | 3.877783 | -2.282136 | 2.658206 | 0.2281867 | 11.46997 | 0.899736
2018-03-11 16:25 | 233719.6 | 480.0004 | 5 | 25 | 3.844237 | -2.282092 | 2.658206 | 0.3042623 | 11.46997 | 1.193455
2018-03-11 16:27 | 233839.6 | 600.0012 | 5 | 25 | 3.812386 | -2.282018 | 2.658206 | 0.3803345 | 11.46997 | 1.484676
2018-03-11 16:29 | 233959.6 | 720.0004 | 5 | 25 | 3.781677 | -2.282045 | 2.658206 | 0.4563966 | 11.46997 | 1.773483
2018-03-11 16:31 | 234079.6 | 840.0006 | 5 | 25 | 3.751427 | -2.282125 | 2.658206 | 0.5324674 | 11.46997 | 2.060005
2018-03-11 16:33 | 234199.6 | 960.0007 | 5 | 25 | 3.722169 | -2.282052 | 2.658206 | 0.6085332 | 11.46997 | 2.344238
2018-03-11 16:35 | 234319.6 | 1080.0008 | 5 | 25 | 3.694775 | -2.28207 | 2.658206 | 0.684599 | 11.46997 | 2.626312
2018-03-11 16:37 | 234439.6 | 1200.0007 | 5 | 25 | 3.669563 | -2.28207 | 2.658206 | 0.760669 | 11.46997 | 2.906399
2018-03-11 16:39 | 234559.6 | 1320.0015 | 5 | 25 | 3.64614 | -2.282059 | 2.658206 | 0.8367359 | 11.46997 | 3.184628
2018-03-11 16:41 | 234679.6 | 1440.0012 | 5 | 25 | 3.624483 | -2.282083 | 2.658206 | 0.912806 | 11.46997 | 3.461157
2018-03-11 16:43 | 234799.6 | 1560.0017 | 5 | 25 | 3.60374 | -2.282123 | 2.658206 | 0.9888685 | 11.46997 | 3.736051
2018-03-11 16:45 | 234919.6 | 1680.0011 | 5 | 25 | 3.583932 | -2.282067 | 2.658206 | 1.064938 | 11.46997 | 4.009425
2018-03-11 16:47 | 235039.6 | 1800.0012 | 5 | 25 | 3.564817 | -2.281989 | 2.658206 | 1.141014 | 11.46997 | 4.281342
2018-03-11 16:49 | 235159.6 | 1920.0003 | 5 | 25 | 3.54663 | -2.281979 | 2.658206 | 1.217072 | 11.46997 | 4.551779
2018-03-11 16:51 | 235279.6 | 2040.0004 | 5 | 25 | 3.529324 | -2.282074 | 2.658206 | 1.293149 | 11.46997 | 4.820934
2018-03-11 16:53 | 235399.6 | 2160.0005 | 5 | 25 | 3.512843 | -2.282114 | 2.658206 | 1.369205 | 11.46997 | 5.088727
2018-03-11 16:55 | 235519.6 | 2280.0015 | 5 | 25 | 3.497107 | -2.282079 | 2.658206 | 1.445285 | 11.46997 | 5.355382
2018-03-11 16:57 | 235639.6 | 2400.0008 | 5 | 25 | 3.48185 | -2.28216 | 2.658206 | 1.521343 | 11.46997 | 5.620782
2018-03-11 16:59 | 235759.6 | 2520.0017 | 5 | 25 | 3.466947 | -2.282015 | 2.658206 | 1.597406 | 11.46997 | 5.885055
2018-03-11 17:01 | 235879.6 | 2640.0002 | 5 | 25 | 3.452492 | -2.28204 | 2.658206 | 1.673478 | 11.46997 | 6.14824
2018-03-11 17:03 | 235999.6 | 2760.0013 | 5 | 25 | 3.438002 | -2.282048 | 2.658206 | 1.749556 | 11.46997 | 6.410349
2018-03-11 17:05 | 236119.6 | 2880.0014 | 5 | 25 | 3.423263 | -2.282138 | 2.658206 | 1.825619 | 11.46997 | 6.6713
2018-03-11 17:07 | 236239.6 | 3000.0003 | 5 | 25 | 3.407807 | -2.28214 | 2.658206 | 1.901689 | 11.46997 | 6.931122
2018-03-11 17:09 | 236359.6 | 3120.0015 | 5 | 25 | 3.390955 | -2.282136 | 2.658206 | 1.977762 | 11.46997 | 7.189729
2018-03-11 17:11 | 236479.6 | 3240.0012 | 5 | 25 | 3.372287 | -2.282186 | 2.658206 | 2.05383 | 11.46997 | 7.446979
2018-03-11 17:13 | 236599.6 | 3360.0009 | 5 | 25 | 3.351359 | -2.282125 | 2.658206 | 2.129888 | 11.46997 | 7.702684
2018-03-11 17:15 | 236719.6 | 3480.0015 | 5 | 25 | 3.328303 | -2.28217 | 2.658206 | 2.205963 | 11.46997 | 7.956784
2018-03-11 17:17 | 236839.6 | 3600.0007 | 5 | 25 | 3.302108 | -2.282131 | 2.658206 | 2.282032 | 11.46997 | 8.208986
2018-03-11 17:19 | 236959.6 | 3720.0015 | 5 | 25 | 3.270432 | -2.281792 | 2.658206 | 2.358085 | 11.46997 | 8.458961
2018-03-11 17:21 | 237079.6 | 3840.0014 | 5 | 25 | 3.230567 | -2.282114 | 2.658206 | 2.434162 | 11.46997 | 8.70631
2018-03-11 17:23 | 237199.6 | 3960.0012 | 5 | 25 | 3.17926 | -2.282118 | 2.658206 | 2.51023 | 11.46997 | 8.950199
2018-03-11 17:25 | 237319.6 | 4080.0004 | 5 | 25 | 3.107109 | -2.281827 | 2.658206 | 2.586291 | 11.46997 | 9.189442
2018-03-11 17:27 | 237435.9 | 4196.2725 | 5 | 25 | 2.999994 | -2.282072 | 2.658206 | 2.660001 | 11.46997 | 9.414838
2018-03-11 17:29 | 237555.9 | 120.0002 | 6 | 25 | 3.576901 | 0 | 2.658206 | 2.660001 | 11.46997 | 9.414838
2018-03-11 17:31 | 237675.9 | 240.0008 | 6 | 25 | 3.611994 | 0 | 2.658206 | 2.660001 | 11.46997 | 9.414838
2018-03-11 17:32 | 237735.9 | 300.0022 | 6 | 25 | 3.621314 | 0 | 2.658206 | 2.660001 | 11.46997 | 9.414838
2018-03-11 17:32 | 237735.9384 | 0.0028 | 7 | 26 | 3.620965 | 0 | 0 | 0 | 0 | 0
2018-03-11 17:32 | 237743.2 | 7.152 | 2 | 26 | 3.69967 | 0.6412798 | 0.001263589 | 2.3e-11 | 0.004666362 | 8.3e-11
2018-03-11 17:34 | 237863.2 | 120.0003 | 3 | 26 | 4.101914 | 3.260019 | 0.1095403 | 2.3e-11 | 0.443528 | 8.3e-11
2018-03-11 17:36 | 237983.2 | 240.0008 | 3 | 26 | 4.129686 | 3.259886 | 0.2181994 | 2.3e-11 | 0.89074 | 8.3e-11
2018-03-11 17:38 | 238103.2 | 360.0005 | 3 | 26 | 4.158687 | 3.25993 | 0.3268718 | 2.3e-11 | 1.341114 | 8.3e-11
2018-03-11 17:40 | 238223.2 | 480.0005 | 3 | 26 | 4.183413 | 3.259859 | 0.435527 | 2.3e-11 | 1.79437 | 8.3e-11
2018-03-11 17:42 | 238343.2 | 600.0015 | 3 | 26 | 4.203747 | 3.259869 | 0.5441922 | 2.3e-11 | 2.250096 | 8.3e-11
2018-03-11 17:44 | 238463.2 | 720.0013 | 3 | 26 | 4.223743 | 3.259924 | 0.6528435 | 2.3e-11 | 2.707905 | 8.3e-11
2018-03-11 17:46 | 238583.2 | 840.0005 | 3 | 26 | 4.246293 | 3.259939 | 0.761515 | 2.3e-11 | 3.16811 | 8.3e-11
2018-03-11 17:48 | 238703.2 | 960.0004 | 3 | 26 | 4.271216 | 3.259895 | 0.8701786 | 2.3e-11 | 3.630852 | 8.3e-11
2018-03-11 17:50 | 238823.2 | 1080.0013 | 3 | 26 | 4.298661 | 3.260046 | 0.9788366 | 2.3e-11 | 4.096425 | 8.3e-11
2018-03-11 17:52 | 238943.2 | 1200.0005 | 3 | 26 | 4.328238 | 3.260065 | 1.087503 | 2.3e-11 | 4.565136 | 8.3e-11
2018-03-11 17:54 | 239063.2 | 1320.0017 | 3 | 26 | 4.359287 | 3.260071 | 1.196172 | 2.3e-11 | 5.037159 | 8.3e-11
2018-03-11 17:56 | 239183.2 | 1440.0008 | 3 | 26 | 4.391444 | 3.259975 | 1.304834 | 2.3e-11 | 5.512586 | 8.3e-11
2018-03-11 17:58 | 239303.2 | 1560.0002 | 3 | 26 | 4.400195 | 3.031261 | 1.410504 | 2.3e-11 | 5.977431 | 8.3e-11
2018-03-11 18:00 | 239423.2 | 1680.0015 | 3 | 26 | 4.400201 | 2.778912 | 1.507204 | 2.3e-11 | 6.402926 | 8.3e-11
2018-03-11 18:02 | 239543.2 | 1800.0001 | 3 | 26 | 4.400148 | 2.56163 | 1.596104 | 2.3e-11 | 6.794102 | 8.3e-11
2018-03-11 18:04 | 239663.2 | 1920.0004 | 3 | 26 | 4.400156 | 2.378696 | 1.678325 | 2.3e-11 | 7.155884 | 8.3e-11
2018-03-11 18:06 | 239783.2 | 2040.0008 | 3 | 26 | 4.400078 | 2.219471 | 1.754905 | 2.3e-11 | 7.492848 | 8.3e-11
2018-03-11 18:08 | 239903.2 | 2160.0013 | 3 | 26 | 4.400177 | 2.086281 | 1.826604 | 2.3e-11 | 7.808331 | 8.3e-11
2018-03-11 18:10 | 240023.2 | 2280.0023 | 3 | 26 | 4.400167 | 1.964733 | 1.894064 | 2.3e-11 | 8.105164 | 8.3e-11
2018-03-11 18:12 | 240143.2 | 2400.0002 | 3 | 26 | 4.400041 | 1.854567 | 1.957687 | 2.3e-11 | 8.385109 | 8.3e-11
2018-03-11 18:14 | 240263.2 | 2520.0006 | 3 | 26 | 4.400056 | 1.753583 | 2.017805 | 2.3e-11 | 8.649638 | 8.3e-11
2018-03-11 18:16 | 240383.2 | 2640.0018 | 3 | 26 | 4.40013 | 1.660474 | 2.074683 | 2.3e-11 | 8.899907 | 8.3e-11
2018-03-11 18:18 | 240503.2 | 2760.0003 | 3 | 26 | 4.400134 | 1.571208 | 2.128512 | 2.3e-11 | 9.136759 | 8.3e-11
2018-03-11 18:20 | 240623.2 | 2880.002 | 3 | 26 | 4.400134 | 1.487423 | 2.179473 | 2.3e-11 | 9.360991 | 8.3e-11
2018-03-11 18:22 | 240743.2 | 3000.0023 | 3 | 26 | 4.400123 | 1.408321 | 2.227704 | 2.3e-11 | 9.573214 | 8.3e-11
2018-03-11 18:24 | 240863.2 | 3120.0014 | 3 | 26 | 4.400099 | 1.33204 | 2.273344 | 2.3e-11 | 9.774032 | 8.3e-11
2018-03-11 18:26 | 240983.2 | 3240 | 3 | 26 | 4.400046 | 1.259064 | 2.316524 | 2.3e-11 | 9.964026 | 8.3e-11
2018-03-11 18:28 | 241103.2 | 3360.0014 | 3 | 26 | 4.400105 | 1.190319 | 2.357342 | 2.3e-11 | 10.14363 | 8.3e-11
2018-03-11 18:30 | 241223.2 | 3480.0014 | 3 | 26 | 4.40004 | 1.124067 | 2.395905 | 2.3e-11 | 10.31331 | 8.3e-11
2018-03-11 18:32 | 241343.2 | 3600.0009 | 3 | 26 | 4.400109 | 1.061543 | 2.432332 | 2.3e-11 | 10.47359 | 8.3e-11
2018-03-11 18:34 | 241463.2 | 3720.0023 | 3 | 26 | 4.400128 | 1.001385 | 2.466692 | 2.3e-11 | 10.62478 | 8.3e-11
2018-03-11 18:36 | 241583.2 | 3840.0017 | 3 | 26 | 4.400053 | 0.9427624 | 2.499081 | 2.3e-11 | 10.76729 | 8.3e-11
2018-03-11 18:38 | 241703.2 | 3960.0006 | 3 | 26 | 4.400074 | 0.887949 | 2.529586 | 2.3e-11 | 10.90152 | 8.3e-11
2018-03-11 18:40 | 241823.2 | 4080.0005 | 3 | 26 | 4.40006 | 0.835701 | 2.558311 | 2.3e-11 | 11.02791 | 8.3e-11
2018-03-11 18:42 | 241943.2 | 4200.0011 | 3 | 26 | 4.40008 | 0.7884588 | 2.585374 | 2.3e-11 | 11.14699 | 8.3e-11
2018-03-11 18:44 | 242063.2 | 4320.0004 | 3 | 26 | 4.40006 | 0.7427254 | 2.610888 | 2.3e-11 | 11.25925 | 8.3e-11
2018-03-11 18:46 | 242183.2 | 4440.0015 | 3 | 26 | 4.400064 | 0.6991301 | 2.634917 | 2.3e-11 | 11.36498 | 8.3e-11
2018-03-11 18:48 | 242303.2 | 4560.0009 | 3 | 26 | 4.400069 | 0.6578579 | 2.657525 | 2.3e-11 | 11.46445 | 8.3e-11
2018-03-11 18:49 | 242321.4 | 4578.1537 | 3 | 26 | 4.400078 | 0.6519947 | 2.660825 | 2.3e-11 | 11.47897 | 8.3e-11
2018-03-11 18:51 | 242441.4082 | 120.0003 | 4 | 26 | 4.295782 | 0 | 2.660825 | 2.3e-11 | 11.47897 | 8.3e-11
2018-03-11 18:53 | 242561.4083 | 240.0004 | 4 | 26 | 4.284671 | 0 | 2.660825 | 2.3e-11 | 11.47897 | 8.3e-11
2018-03-11 18:54 | 242621.4096 | 300.0017 | 4 | 26 | 4.281646 | 0 | 2.660825 | 2.3e-11 | 11.47897 | 8.3e-11
2018-03-11 18:56 | 242741.5 | 120.0007 | 5 | 26 | 3.956293 | -2.282114 | 2.660825 | 0.07605413 | 11.47897 | 0.3042718
2018-03-11 18:58 | 242861.5 | 240.0009 | 5 | 26 | 3.913829 | -2.282136 | 2.660825 | 0.1521257 | 11.47897 | 0.6035277
2018-03-11 19:00 | 242981.5 | 360.0018 | 5 | 26 | 3.87816 | -2.282179 | 2.660825 | 0.2281948 | 11.47897 | 0.8998742
2018-03-11 19:02 | 243101.5 | 480.0001 | 5 | 26 | 3.844538 | -2.281989 | 2.660825 | 0.3042612 | 11.47897 | 1.193578
2018-03-11 19:04 | 243221.5 | 600.0011 | 5 | 26 | 3.812844 | -2.28204 | 2.660825 | 0.3803304 | 11.47897 | 1.484818
2018-03-11 19:06 | 243341.5 | 720 | 5 | 26 | 3.782067 | -2.28182 | 2.660825 | 0.4563984 | 11.47897 | 1.773677
2018-03-11 19:08 | 243461.5 | 840.0009 | 5 | 26 | 3.751934 | -2.281856 | 2.660825 | 0.5324613 | 11.47897 | 2.060201
2018-03-11 19:10 | 243581.5 | 960.0005 | 5 | 26 | 3.722633 | -2.282116 | 2.660825 | 0.6085362 | 11.47897 | 2.344502
2018-03-11 19:12 | 243701.5 | 1080.0004 | 5 | 26 | 3.695268 | -2.281993 | 2.660825 | 0.684593 | 11.47897 | 2.626576
2018-03-11 19:14 | 243821.5 | 1200.0005 | 5 | 26 | 3.67005 | -2.282145 | 2.660825 | 0.7606576 | 11.47897 | 2.906683
2018-03-11 19:16 | 243941.5 | 1320.0007 | 5 | 26 | 3.646629 | -2.282065 | 2.660825 | 0.836733 | 11.47897 | 3.184982
2018-03-11 19:18 | 244061.5 | 1440.0003 | 5 | 26 | 3.624859 | -2.282121 | 2.660825 | 0.9128003 | 11.47897 | 3.461533
2018-03-11 19:20 | 244181.5 | 1560.0023 | 5 | 26 | 3.604179 | -2.282089 | 2.660825 | 0.988878 | 11.47897 | 3.736509
2018-03-11 19:22 | 244301.5 | 1680.0001 | 5 | 26 | 3.584201 | -2.282077 | 2.660825 | 1.064942 | 11.47897 | 4.009895
2018-03-11 19:24 | 244421.5 | 1800.0013 | 5 | 26 | 3.565008 | -2.282136 | 2.660825 | 1.141009 | 11.47897 | 4.2818
2018-03-11 19:26 | 244541.5 | 1920.0003 | 5 | 26 | 3.546743 | -2.282131 | 2.660825 | 1.217077 | 11.47897 | 4.552281
2018-03-11 19:28 | 244661.5 | 2040.0003 | 5 | 26 | 3.529212 | -2.282126 | 2.660825 | 1.293138 | 11.47897 | 4.821372
2018-03-11 19:30 | 244781.5 | 2160.0011 | 5 | 26 | 3.512721 | -2.282179 | 2.660825 | 1.369215 | 11.47897 | 5.089232
2018-03-11 19:32 | 244901.5 | 2280.0004 | 5 | 26 | 3.497014 | -2.282074 | 2.660825 | 1.44528 | 11.47897 | 5.355832
2018-03-11 19:34 | 245021.5 | 2400.0012 | 5 | 26 | 3.481768 | -2.28209 | 2.660825 | 1.521341 | 11.47897 | 5.621233
2018-03-11 19:36 | 245141.5 | 2520.0015 | 5 | 26 | 3.466861 | -2.28218 | 2.660825 | 1.597415 | 11.47897 | 5.885531
2018-03-11 19:38 | 245261.5 | 2640.0002 | 5 | 26 | 3.452323 | -2.282138 | 2.660825 | 1.673476 | 11.47897 | 6.148673
2018-03-11 19:40 | 245381.5 | 2760.0004 | 5 | 26 | 3.437772 | -2.282116 | 2.660825 | 1.74955 | 11.47897 | 6.410748
2018-03-11 19:42 | 245501.5 | 2880.0013 | 5 | 26 | 3.423003 | -2.282101 | 2.660825 | 1.82562 | 11.47897 | 6.671703
2018-03-11 19:44 | 245621.5 | 3000.0001 | 5 | 26 | 3.407427 | -2.282053 | 2.660825 | 1.901685 | 11.47897 | 6.931486
2018-03-11 19:46 | 245741.5 | 3120.0011 | 5 | 26 | 3.390887 | -2.282105 | 2.660825 | 1.977749 | 11.47897 | 7.190044
2018-03-11 19:48 | 245861.5 | 3240.0007 | 5 | 26 | 3.372539 | -2.282157 | 2.660825 | 2.053818 | 11.47897 | 7.4473
2018-03-11 19:50 | 245981.5 | 3360.001 | 5 | 26 | 3.351959 | -2.282104 | 2.660825 | 2.129892 | 11.47897 | 7.7031
2018-03-11 19:52 | 246101.5 | 3480.001 | 5 | 26 | 3.328026 | -2.282126 | 2.660825 | 2.205956 | 11.47897 | 7.957179
2018-03-11 19:54 | 246221.5 | 3600.0016 | 5 | 26 | 3.300372 | -2.282018 | 2.660825 | 2.282029 | 11.47897 | 8.20933
2018-03-11 19:56 | 246341.5 | 3720.001 | 5 | 26 | 3.267767 | -2.282157 | 2.660825 | 2.358089 | 11.47897 | 8.459146
2018-03-11 19:58 | 246461.5 | 3840.0004 | 5 | 26 | 3.228011 | -2.282084 | 2.660825 | 2.434164 | 11.47897 | 8.706291
2018-03-11 20:00 | 246581.5 | 3960.0007 | 5 | 26 | 3.176248 | -2.282173 | 2.660825 | 2.510227 | 11.47897 | 8.949954
2018-03-11 20:02 | 246701.5 | 4080.0005 | 5 | 26 | 3.104386 | -2.282087 | 2.660825 | 2.586296 | 11.47897 | 9.189003
2018-03-11 20:03 | 246815.4 | 4193.8881 | 5 | 26 | 2.999999 | -2.282096 | 2.660825 | 2.658489 | 11.47897 | 9.409648
2018-03-11 20:05 | 246935.4 | 120.0003 | 6 | 26 | 3.577888 | 0 | 2.660825 | 2.658489 | 11.47897 | 9.409648
2018-03-11 20:07 | 247055.4 | 240.0005 | 6 | 26 | 3.613145 | 0 | 2.660825 | 2.658489 | 11.47897 | 9.409648
2018-03-11 20:08 | 247115.4 | 300.0044 | 6 | 26 | 3.622462 | 0 | 2.660825 | 2.658489 | 11.47897 | 9.409648
2018-03-11 20:08 | 247115.4 | 0.0027 | 7 | 27 | 3.6222 | 0 | 0 | 0 | 0 | 0
2018-03-11 20:09 | 247122.7 | 7.1609 | 2 | 27 | 3.701386 | 0.6413099 | 0.001268068 | 0 | 0.004684967 | 0
2018-03-11 20:11 | 247242.7398 | 120.0009 | 3 | 27 | 4.103539 | 3.260008 | 0.1095375 | 1.605e-09 | 0.4437094 | 5.861e-09
2018-03-11 20:13 | 247362.7398 | 240.0009 | 3 | 27 | 4.131389 | 3.259932 | 0.218203 | 1.605e-09 | 0.8911249 | 5.861e-09
2018-03-11 20:15 | 247482.7391 | 360.0002 | 3 | 27 | 4.160238 | 3.259991 | 0.3268641 | 1.605e-09 | 1.341632 | 5.861e-09
2018-03-11 20:17 | 247602.7399 | 480.001 | 3 | 27 | 4.185032 | 3.259941 | 0.4355412 | 1.605e-09 | 1.795157 | 5.861e-09
2018-03-11 20:19 | 247722.7398 | 600.0009 | 3 | 27 | 4.205312 | 3.25984 | 0.5441971 | 1.605e-09 | 2.251015 | 5.861e-09
2018-03-11 20:21 | 247842.74 | 720.0011 | 3 | 27 | 4.225472 | 3.259932 | 0.6528628 | 1.605e-09 | 2.709075 | 5.861e-09
2018-03-11 20:23 | 247962.74 | 840.0011 | 3 | 27 | 4.247795 | 3.26004 | 0.761526 | 1.605e-09 | 3.169418 | 5.861e-09
2018-03-11 20:25 | 248082.7393 | 960.0004 | 3 | 27 | 4.272671 | 3.259893 | 0.8701805 | 1.605e-09 | 3.632286 | 5.861e-09
2018-03-11 20:27 | 248202.74 | 1080.0011 | 3 | 27 | 4.3 | 3.259922 | 0.978838 | 1.605e-09 | 4.098006 | 5.861e-09
2018-03-11 20:29 | 248322.7401 | 1200.0012 | 3 | 27 | 4.329418 | 3.25996 | 1.08751 | 1.605e-09 | 4.566878 | 5.861e-09
2018-03-11 20:31 | 248442.7394 | 1320.0005 | 3 | 27 | 4.360382 | 3.259954 | 1.196154 | 1.605e-09 | 5.038918 | 5.861e-09
2018-03-11 20:33 | 248562.7402 | 1440.0013 | 3 | 27 | 4.39278 | 3.259872 | 1.304822 | 1.605e-09 | 5.514497 | 5.861e-09
2018-03-11 20:35 | 248682.7395 | 1560.0006 | 3 | 27 | 4.400151 | 3.018766 | 1.410167 | 1.605e-09 | 5.977942 | 5.861e-09
2018-03-11 20:37 | 248802.7402 | 1680.0013 | 3 | 27 | 4.400176 | 2.769594 | 1.506523 | 1.605e-09 | 6.401927 | 5.861e-09
2018-03-11 20:39 | 248922.7406 | 1800.0017 | 3 | 27 | 4.400178 | 2.556509 | 1.595206 | 1.605e-09 | 6.792146 | 5.861e-09
2018-03-11 20:41 | 249042.7394 | 1920.0005 | 3 | 27 | 4.40013 | 2.372746 | 1.677264 | 1.605e-09 | 7.153216 | 5.861e-09
2018-03-11 20:43 | 249162.7396 | 2040.0007 | 3 | 27 | 4.400139 | 2.218115 | 1.753706 | 1.605e-09 | 7.48957 | 5.861e-09
2018-03-11 20:45 | 249282.7404 | 2160.0015 | 3 | 27 | 4.400144 | 2.081099 | 1.825308 | 1.605e-09 | 7.804629 | 5.861e-09
2018-03-11 20:47 | 249402.7403 | 2280.0014 | 3 | 27 | 4.400063 | 1.960358 | 1.892646 | 1.605e-09 | 8.100922 | 5.861e-09
2018-03-11 20:49 | 249522.7397 | 2400.0008 | 3 | 27 | 4.400119 | 1.851391 | 1.956147 | 1.605e-09 | 8.380337 | 5.861e-09
2018-03-11 20:51 | 249642.7396 | 2520.0007 | 3 | 27 | 4.400095 | 1.750102 | 2.016144 | 1.605e-09 | 8.644326 | 5.861e-09
2018-03-11 20:53 | 249762.7404 | 2640.0015 | 3 | 27 | 4.400099 | 1.657328 | 2.072914 | 1.605e-09 | 8.89412 | 5.861e-09
2018-03-11 20:55 | 249882.7414 | 2760.0025 | 3 | 27 | 4.400112 | 1.568956 | 2.126654 | 1.605e-09 | 9.130582 | 5.861e-09
2018-03-11 20:57 | 250002.7405 | 2880.0016 | 3 | 27 | 4.400055 | 1.486176 | 2.177564 | 1.605e-09 | 9.35459 | 5.861e-09
2018-03-11 20:59 | 250122.7413 | 3000.0024 | 3 | 27 | 4.400138 | 1.407698 | 2.225781 | 1.605e-09 | 9.566753 | 5.861e-09
2018-03-11 21:01 | 250242.7405 | 3120.0016 | 3 | 27 | 4.400171 | 1.332584 | 2.271414 | 1.605e-09 | 9.767538 | 5.861e-09
2018-03-11 21:03 | 250362.7397 | 3240.0008 | 3 | 27 | 4.400113 | 1.260106 | 2.314577 | 1.605e-09 | 9.957459 | 5.861e-09
2018-03-11 21:05 | 250482.7392 | 3360.0003 | 3 | 27 | 4.400053 | 1.190013 | 2.355385 | 1.605e-09 | 10.13702 | 5.861e-09
2018-03-11 21:07 | 250602.7391 | 3480.0002 | 3 | 27 | 4.400079 | 1.124385 | 2.393947 | 1.605e-09 | 10.30669 | 5.861e-09
2018-03-11 21:09 | 250722.7392 | 3600.0003 | 3 | 27 | 4.400029 | 1.060743 | 2.430364 | 1.605e-09 | 10.46693 | 5.861e-09
2018-03-11 21:11 | 250842.7406 | 3720.0017 | 3 | 27 | 4.400084 | 1.001202 | 2.464725 | 1.605e-09 | 10.61812 | 5.861e-09
2018-03-11 21:13 | 250962.7399 | 3840.001 | 3 | 27 | 4.400103 | 0.9435072 | 2.49712 | 1.605e-09 | 10.76066 | 5.861e-09
2018-03-11 21:15 | 251082.739 | 3960.0001 | 3 | 27 | 4.400071 | 0.8883104 | 2.527636 | 1.605e-09 | 10.89494 | 5.861e-09
2018-03-11 21:17 | 251202.739 | 4080.0001 | 3 | 27 | 4.400083 | 0.835927 | 2.556347 | 1.605e-09 | 11.02127 | 5.861e-09
2018-03-11 21:19 | 251322.7391 | 4200.0002 | 3 | 27 | 4.400046 | 0.7872057 | 2.583385 | 1.605e-09 | 11.14023 | 5.861e-09
2018-03-11 21:21 | 251442.7406 | 4320.0017 | 3 | 27 | 4.400002 | 0.7428293 | 2.608888 | 1.605e-09 | 11.25245 | 5.861e-09
2018-03-11 21:23 | 251562.7401 | 4440.0012 | 3 | 27 | 4.400005 | 0.7006912 | 2.632966 | 1.605e-09 | 11.3584 | 5.861e-09
2018-03-11 21:25 | 251682.7398 | 4560.0009 | 3 | 27 | 4.400031 | 0.6593218 | 2.655641 | 1.605e-09 | 11.45817 | 5.861e-09
2018-03-11 21:25 | 251704.2604 | 4581.5215 | 3 | 27 | 4.400004 | 0.6519966 | 2.659562 | 1.605e-09 | 11.47542 | 5.861e-09
2018-03-11 21:27 | 251824.3 | 120.0007 | 4 | 27 | 4.295991 | 0 | 2.659562 | 1.605e-09 | 11.47542 | 5.861e-09
2018-03-11 21:29 | 251944.3 | 240.0007 | 4 | 27 | 4.284863 | 0 | 2.659562 | 1.605e-09 | 11.47542 | 5.861e-09
2018-03-11 21:30 | 252004.3 | 300.0028 | 4 | 27 | 4.281896 | 0 | 2.659562 | 1.605e-09 | 11.47542 | 5.861e-09
2018-03-11 21:32 | 252124.4 | 120.0011 | 5 | 27 | 3.957584 | -2.282127 | 2.659562 | 0.07606111 | 11.47542 | 0.3043866
2018-03-11 21:34 | 252244.4 | 240.0003 | 5 | 27 | 3.915335 | -2.281776 | 2.659562 | 0.1521261 | 11.47542 | 0.6037236
2018-03-11 21:36 | 252364.4 | 360.0011 | 5 | 27 | 3.87961 | -2.282168 | 2.659562 | 0.2281899 | 11.47542 | 0.9001635
2018-03-11 21:38 | 252484.4 | 480.0003 | 5 | 27 | 3.846077 | -2.282121 | 2.659562 | 0.3042696 | 11.47542 | 1.194033
2018-03-11 21:40 | 252604.4 | 600.0002 | 5 | 27 | 3.814429 | -2.282092 | 2.659562 | 0.3803341 | 11.47542 | 1.485369
2018-03-11 21:42 | 252724.4 | 720.0011 | 5 | 27 | 3.783903 | -2.282109 | 2.659562 | 0.4563955 | 11.47542 | 1.774338
2018-03-11 21:44 | 252844.4 | 840.0002 | 5 | 27 | 3.753631 | -2.282084 | 2.659562 | 0.5324709 | 11.47542 | 2.061047
2018-03-11 21:46 | 252964.4 | 960.0003 | 5 | 27 | 3.724153 | -2.282009 | 2.659562 | 0.6085262 | 11.47542 | 2.345398
2018-03-11 21:48 | 253084.4 | 1080.0002 | 5 | 27 | 3.696451 | -2.282046 | 2.659562 | 0.6846065 | 11.47542 | 2.627666
2018-03-11 21:50 | 253204.4 | 1200.0011 | 5 | 27 | 3.670859 | -2.282081 | 2.659562 | 0.7606673 | 11.47542 | 2.907836
2018-03-11 21:52 | 253324.4 | 1320.0002 | 5 | 27 | 3.64743 | -2.282112 | 2.659562 | 0.8367394 | 11.47542 | 3.186183
2018-03-11 21:54 | 253444.4 | 1440.0003 | 5 | 27 | 3.625419 | -2.282031 | 2.659562 | 0.9128106 | 11.47542 | 3.462804
2018-03-11 21:56 | 253564.4 | 1560.0004 | 5 | 27 | 3.604456 | -2.282043 | 2.659562 | 0.9888741 | 11.47542 | 3.737765
2018-03-11 21:58 | 253684.4 | 1680.0003 | 5 | 27 | 3.584599 | -2.282085 | 2.659562 | 1.064936 | 11.47542 | 4.011166
2018-03-11 22:00 | 253804.4 | 1800.0013 | 5 | 27 | 3.565442 | -2.28209 | 2.659562 | 1.14101 | 11.47542 | 4.283128
2018-03-11 22:02 | 253924.4 | 1920.0004 | 5 | 27 | 3.547039 | -2.282136 | 2.659562 | 1.217075 | 11.47542 | 4.553629
2018-03-11 22:04 | 254044.4 | 2040.0012 | 5 | 27 | 3.529526 | -2.282081 | 2.659562 | 1.293148 | 11.47542 | 4.822788
2018-03-11 22:06 | 254164.4 | 2160.0013 | 5 | 27 | 3.512874 | -2.282011 | 2.659562 | 1.369208 | 11.47542 | 5.090606
2018-03-11 22:08 | 254284.4 | 2280.0004 | 5 | 27 | 3.496904 | -2.282063 | 2.659562 | 1.445281 | 11.47542 | 5.357227
2018-03-11 22:10 | 254404.4 | 2400.0004 | 5 | 27 | 3.481602 | -2.282033 | 2.659562 | 1.521337 | 11.47542 | 5.622604
2018-03-11 22:12 | 254524.4 | 2520.0012 | 5 | 27 | 3.466695 | -2.282053 | 2.659562 | 1.597406 | 11.47542 | 5.88688
2018-03-11 22:14 | 254644.4 | 2640.0013 | 5 | 27 | 3.452218 | -2.28207 | 2.659562 | 1.673475 | 11.47542 | 6.150036
2018-03-11 22:16 | 254764.4 | 2760.0013 | 5 | 27 | 3.437802 | -2.28209 | 2.659562 | 1.749542 | 11.47542 | 6.412087
2018-03-11 22:18 | 254884.4 | 2880.0002 | 5 | 27 | 3.423137 | -2.28207 | 2.659562 | 1.825617 | 11.47542 | 6.673062
2018-03-11 22:20 | 255004.4 | 3000.0006 | 5 | 27 | 3.407693 | -2.28203 | 2.659562 | 1.901687 | 11.47542 | 6.932878
2018-03-11 22:22 | 255124.4 | 3120.0002 | 5 | 27 | 3.390995 | -2.282109 | 2.659562 | 1.97775 | 11.47542 | 7.191451
2018-03-11 22:24 | 255244.4 | 3240.0017 | 5 | 27 | 3.372711 | -2.282111 | 2.659562 | 2.053823 | 11.47542 | 7.448727
2018-03-11 22:26 | 255364.4 | 3360.0012 | 5 | 27 | 3.352048 | -2.282168 | 2.659562 | 2.129887 | 11.47542 | 7.704502
2018-03-11 22:28 | 255484.4 | 3480.0013 | 5 | 27 | 3.328368 | -2.282188 | 2.659562 | 2.205958 | 11.47542 | 7.958624
2018-03-11 22:30 | 255604.4 | 3600.0004 | 5 | 27 | 3.300607 | -2.281956 | 2.659562 | 2.282015 | 11.47542 | 8.210733
2018-03-11 22:32 | 255724.4 | 3720.0001 | 5 | 27 | 3.268068 | -2.282136 | 2.659562 | 2.358084 | 11.47542 | 8.460603
2018-03-11 22:34 | 255844.4 | 3840.0002 | 5 | 27 | 3.227905 | -2.282133 | 2.659562 | 2.43416 | 11.47542 | 8.707761
2018-03-11 22:36 | 255964.4 | 3960.0013 | 5 | 27 | 3.175811 | -2.282103 | 2.659562 | 2.510227 | 11.47542 | 8.951413
2018-03-11 22:38 | 256084.4 | 4080.0014 | 5 | 27 | 3.10365 | -2.282101 | 2.659562 | 2.586296 | 11.47542 | 9.190417
2018-03-11 22:40 | 256197.1 | 4192.7427 | 5 | 27 | 2.999994 | -2.282046 | 2.659562 | 2.657764 | 11.47542 | 9.40881
2018-03-11 22:42 | 256317.2 | 120.0011 | 6 | 27 | 3.578062 | 0 | 2.659562 | 2.657764 | 11.47542 | 9.40881
2018-03-11 22:44 | 256437.2 | 240.0002 | 6 | 27 | 3.613325 | 0 | 2.659562 | 2.657764 | 11.47542 | 9.40881
2018-03-11 22:45 | 256497.2 | 300.0025 | 6 | 27 | 3.6227 | 0 | 2.659562 | 2.657764 | 11.47542 | 9.40881
2018-03-11 22:45 | 256497.2 | 0.0027 | 7 | 28 | 3.622874 | 0 | 0 | 0 | 0 | 0
2018-03-11 22:45 | 256504.4 | 7.1648 | 2 | 28 | 3.701837 | 0.6413029 | 0.00126927 | 0 | 0.00468992 | 0
2018-03-11 22:47 | 256624.5 | 120.0002 | 3 | 28 | 4.104385 | 3.260029 | 0.1095385 | 0 | 0.4438027 | 0
2018-03-11 22:49 | 256744.5 | 240.0001 | 3 | 28 | 4.132082 | 3.25993 | 0.2182146 | 0 | 0.8913553 | 0
2018-03-11 22:51 | 256864.5 | 360.001 | 3 | 28 | 4.160736 | 3.260008 | 0.3268644 | 0 | 1.341875 | 0
2018-03-11 22:53 | 256984.5 | 480.0002 | 3 | 28 | 4.185198 | 3.259937 | 0.4355248 | 0 | 1.795359 | 0
2018-03-11 22:55 | 257104.5 | 600.0011 | 3 | 28 | 4.205279 | 3.259888 | 0.5441976 | 0 | 2.251289 | 0
2018-03-11 22:57 | 257224.5 | 720.0003 | 3 | 28 | 4.225317 | 3.25993 | 0.6528575 | 0 | 2.709314 | 0
2018-03-11 22:59 | 257344.5 | 840.002 | 3 | 28 | 4.24758 | 3.260088 | 0.7615251 | 0 | 3.169656 | 0
2018-03-11 23:01 | 257464.5 | 960.0012 | 3 | 28 | 4.272637 | 3.259975 | 0.870187 | 0 | 3.632543 | 0
2018-03-11 23:03 | 257584.5 | 1080.0003 | 3 | 28 | 4.300228 | 3.259916 | 0.9788461 | 0 | 4.098285 | 0
2018-03-11 23:05 | 257704.5 | 1200.0004 | 3 | 28 | 4.329852 | 3.259947 | 1.087502 | 0 | 4.567125 | 0
2018-03-11 23:07 | 257824.5 | 1320.0011 | 3 | 28 | 4.360729 | 3.259983 | 1.19617 | 0 | 5.039306 | 0
2018-03-11 23:09 | 257944.5 | 1440.0021 | 3 | 28 | 4.392891 | 3.259857 | 1.304835 | 0 | 5.514898 | 0
2018-03-11 23:11 | 258064.5 | 1560.0006 | 3 | 28 | 4.400229 | 3.020376 | 1.410185 | 0 | 5.978372 | 0
2018-03-11 23:13 | 258184.5 | 1680.0005 | 3 | 28 | 4.400159 | 2.769585 | 1.506551 | 0 | 6.402397 | 0
2018-03-11 23:15 | 258304.5 | 1800.0015 | 3 | 28 | 4.400151 | 2.554138 | 1.595181 | 0 | 6.792386 | 0
2018-03-11 23:17 | 258424.5 | 1920.0013 | 3 | 28 | 4.400142 | 2.37347 | 1.677222 | 0 | 7.153378 | 0
2018-03-11 23:19 | 258544.5 | 2040 | 3 | 28 | 4.400168 | 2.216829 | 1.753656 | 0 | 7.489698 | 0
2018-03-11 23:21 | 258664.5 | 2160.0008 | 3 | 28 | 4.400086 | 2.077751 | 1.825176 | 0 | 7.804395 | 0
2018-03-11 23:23 | 258784.5 | 2280.0008 | 3 | 28 | 4.400115 | 1.956821 | 1.892382 | 0 | 8.100107 | 0
2018-03-11 23:25 | 258904.5 | 2400.0002 | 3 | 28 | 4.400075 | 1.847967 | 1.955756 | 0 | 8.37896 | 0
2018-03-11 23:27 | 259024.5 | 2520.0003 | 3 | 28 | 4.400075 | 1.747808 | 2.015655 | 0 | 8.642522 | 0
2018-03-11 23:29 | 259144.5 | 2640.0004 | 3 | 28 | 4.400054 | 1.652953 | 2.072328 | 0 | 8.891891 | 0
2018-03-11 23:31 | 259264.5 | 2760.0006 | 3 | 28 | 4.400098 | 1.564217 | 2.125933 | 0 | 9.127754 | 0
2018-03-11 23:33 | 259384.5 | 2880.0006 | 3 | 28 | 4.400008 | 1.480474 | 2.176664 | 0 | 9.350976 | 0
2018-03-11 23:35 | 259504.5 | 3000.0006 | 3 | 28 | 4.400095 | 1.403594 | 2.224731 | 0 | 9.562477 | 0
2018-03-11 23:37 | 259624.5 | 3120.0021 | 3 | 28 | 4.40007 | 1.330196 | 2.270284 | 0 | 9.762913 | 0
2018-03-11 23:39 | 259744.5 | 3240.0019 | 3 | 28 | 4.400109 | 1.258472 | 2.313424 | 0 | 9.952735 | 0
2018-03-11 23:41 | 259864.5 | 3360.0012 | 3 | 28 | 4.400098 | 1.189335 | 2.354203 | 0 | 10.13217 | 0
2018-03-11 23:43 | 259984.5 | 3480.0012 | 3 | 28 | 4.400073 | 1.123375 | 2.392736 | 0 | 10.30171 | 0
2018-03-11 23:45 | 260104.5 | 3600.0011 | 3 | 28 | 4.40007 | 1.060442 | 2.429117 | 0 | 10.46179 | 0
2018-03-11 23:47 | 260224.5 | 3720.0002 | 3 | 28 | 4.400074 | 0.9999638 | 2.463445 | 0 | 10.61284 | 0
2018-03-11 23:49 | 260344.5 | 3840.0023 | 3 | 28 | 4.400106 | 0.942771 | 2.495817 | 0 | 10.75528 | 0
2018-03-11 23:51 | 260464.5 | 3960.0003 | 3 | 28 | 4.40003 | 0.8876314 | 2.526313 | 0 | 10.88946 | 0
2018-03-11 23:53 | 260584.5 | 4080.0003 | 3 | 28 | 4.400008 | 0.8358917 | 2.555041 | 0 | 11.01587 | 0
2018-03-11 23:55 | 260704.5 | 4200.0004 | 3 | 28 | 4.40007 | 0.7878828 | 2.582104 | 0 | 11.13494 | 0
2018-03-11 23:57 | 260824.5 | 4320.0002 | 3 | 28 | 4.400105 | 0.742424 | 2.607593 | 0 | 11.2471 | 0
2018-03-11 23:59 | 260944.5 | 4440.001 | 3 | 28 | 4.40007 | 0.6979027 | 2.631582 | 0 | 11.35265 | 0
2018-03-12 00:01 | 261064.5 | 4560.0015 | 3 | 28 | 4.400046 | 0.6566954 | 2.654152 | 0 | 11.45196 | 0
2018-03-12 00:01 | 261076.8 | 4572.2996 | 3 | 28 | 4.400008 | 0.6519976 | 2.656388 | 0 | 11.4618 | 0
2018-03-12 00:03 | 261196.8 | 120.0007 | 4 | 28 | 4.295435 | 0 | 2.65639 | 0 | 11.46181 | 0
2018-03-12 00:05 | 261316.8 | 240.0003 | 4 | 28 | 4.284279 | 0 | 2.65639 | 0 | 11.46181 | 0
2018-03-12 00:06 | 261376.8 | 300.0018 | 4 | 28 | 4.281253 | 0 | 2.65639 | 0 | 11.46181 | 0
2018-03-12 00:08 | 261496.9 | 120.0005 | 5 | 28 | 3.956266 | -2.282129 | 2.65639 | 0.07606263 | 11.46181 | 0.3042993
2018-03-12 00:10 | 261616.9 | 240.0001 | 5 | 28 | 3.913789 | -2.282081 | 2.65639 | 0.1521284 | 11.46181 | 0.6035256
2018-03-12 00:12 | 261736.9 | 360.0003 | 5 | 28 | 3.877936 | -2.282114 | 2.65639 | 0.2281897 | 11.46181 | 0.8998365
2018-03-12 00:14 | 261856.9 | 480.0007 | 5 | 28 | 3.844369 | -2.282109 | 2.65639 | 0.3042583 | 11.46181 | 1.193536
2018-03-12 00:16 | 261976.9 | 600.0009 | 5 | 28 | 3.812627 | -2.282077 | 2.65639 | 0.3803301 | 11.46181 | 1.484768
2018-03-12 00:18 | 262096.9 | 720.0006 | 5 | 28 | 3.782006 | -2.282109 | 2.65639 | 0.4564016 | 11.46181 | 1.773633
2018-03-12 00:20 | 262216.9 | 840.0008 | 5 | 28 | 3.751721 | -2.282126 | 2.65639 | 0.5324706 | 11.46181 | 2.060172
2018-03-12 00:22 | 262336.9 | 960.0003 | 5 | 28 | 3.722465 | -2.282099 | 2.65639 | 0.6085302 | 11.46181 | 2.344404
2018-03-12 00:24 | 262456.9 | 1080.0002 | 5 | 28 | 3.694944 | -2.28209 | 2.65639 | 0.6845915 | 11.46181 | 2.626481
2018-03-12 00:26 | 262576.9 | 1200.0012 | 5 | 28 | 3.669678 | -2.282065 | 2.65639 | 0.7606688 | 11.46181 | 2.906611
2018-03-12 00:28 | 262696.9 | 1320.0008 | 5 | 28 | 3.646436 | -2.282061 | 2.65639 | 0.8367403 | 11.46181 | 3.184872
2018-03-12 00:30 | 262816.9 | 1440.0009 | 5 | 28 | 3.624587 | -2.282083 | 2.65639 | 0.9128071 | 11.46181 | 3.461405
2018-03-12 00:32 | 262936.9 | 1560.001 | 5 | 28 | 3.603906 | -2.281932 | 2.65639 | 0.9888721 | 11.46181 | 3.736315
2018-03-12 00:34 | 263056.9 | 1680.0015 | 5 | 28 | 3.583995 | -2.282053 | 2.65639 | 1.064942 | 11.46181 | 4.009701
2018-03-12 00:36 | 263176.9 | 1800.0009 | 5 | 28 | 3.56488 | -2.282173 | 2.65639 | 1.141004 | 11.46181 | 4.281579
2018-03-12 00:38 | 263296.9 | 1920.0012 | 5 | 28 | 3.546711 | -2.282098 | 2.65639 | 1.21708 | 11.46181 | 4.552085
2018-03-12 00:40 | 263416.9 | 2040.0006 | 5 | 28 | 3.529375 | -2.282171 | 2.65639 | 1.293146 | 11.46181 | 4.821205
2018-03-12 00:42 | 263536.9 | 2160.0015 | 5 | 28 | 3.512772 | -2.281878 | 2.65639 | 1.369207 | 11.46181 | 5.089017
2018-03-12 00:44 | 263656.9 | 2280.0011 | 5 | 28 | 3.496913 | -2.282046 | 2.65639 | 1.445278 | 11.46181 | 5.355633
2018-03-12 00:46 | 263776.9 | 2400.0014 | 5 | 28 | 3.481553 | -2.282016 | 2.65639 | 1.521339 | 11.46181 | 5.62102
2018-03-12 00:48 | 263896.9 | 2520 | 5 | 28 | 3.466742 | -2.282042 | 2.65639 | 1.597409 | 11.46181 | 5.885302
2018-03-12 00:50 | 264016.9 | 2640.0003 | 5 | 28 | 3.45208 | -2.282105 | 2.65639 | 1.673472 | 11.46181 | 6.148436
2018-03-12 00:52 | 264136.9 | 2760.0005 | 5 | 28 | 3.437583 | -2.282126 | 2.65639 | 1.749549 | 11.46181 | 6.410509
2018-03-12 00:54 | 264256.9 | 2880.0011 | 5 | 28 | 3.422913 | -2.281906 | 2.65639 | 1.825616 | 11.46181 | 6.671442
2018-03-12 00:56 | 264376.9 | 3000.0016 | 5 | 28 | 3.407427 | -2.281862 | 2.65639 | 1.901676 | 11.46181 | 6.931202
2018-03-12 00:58 | 264496.9 | 3120.0015 | 5 | 28 | 3.390709 | -2.282127 | 2.65639 | 1.977742 | 11.46181 | 7.189763
2018-03-12 01:00 | 264616.9 | 3240.0007 | 5 | 28 | 3.37237 | -2.282118 | 2.65639 | 2.053815 | 11.46181 | 7.447018
2018-03-12 01:02 | 264736.9 | 3360.0013 | 5 | 28 | 3.351662 | -2.282134 | 2.65639 | 2.129889 | 11.46181 | 7.702796
2018-03-12 01:04 | 264856.9 | 3480.0008 | 5 | 28 | 3.327749 | -2.282155 | 2.65639 | 2.20595 | 11.46181 | 7.956839
2018-03-12 01:06 | 264976.9 | 3600.0003 | 5 | 28 | 3.300148 | -2.281935 | 2.65639 | 2.282015 | 11.46181 | 8.208942
2018-03-12 01:08 | 265096.9 | 3720.0007 | 5 | 28 | 3.267475 | -2.282103 | 2.65639 | 2.358088 | 11.46181 | 8.458787
2018-03-12 01:10 | 265216.9 | 3840.0012 | 5 | 28 | 3.227507 | -2.281998 | 2.65639 | 2.434152 | 11.46181 | 8.705865
2018-03-12 01:12 | 265336.9 | 3960.0015 | 5 | 28 | 3.175041 | -2.282131 | 2.65639 | 2.510216 | 11.46181 | 8.949463
2018-03-12 01:14 | 265456.9 | 4080.0005 | 5 | 28 | 3.102269 | -2.282087 | 2.65639 | 2.586283 | 11.46181 | 9.188388
2018-03-12 01:16 | 265567.6 | 4190.6921 | 5 | 28 | 3 | -2.282055 | 2.65639 | 2.656452 | 11.46181 | 9.402763
2018-03-12 01:18 | 265687.6 | 120.0006 | 6 | 28 | 3.577418 | 0 | 2.65639 | 2.656452 | 11.46181 | 9.402763
2018-03-12 01:20 | 265807.6 | 240.0008 | 6 | 28 | 3.612714 | 0 | 2.65639 | 2.656452 | 11.46181 | 9.402763
2018-03-12 01:21 | 265867.6 | 300.0043 | 6 | 28 | 3.622028 | 0 | 2.65639 | 2.656452 | 11.46181 | 9.402763
2018-03-12 01:21 | 265867.7 | 0.0026 | 7 | 29 | 3.622036 | 0 | 0 | 0 | 0 | 0
2018-03-12 01:21 | 265874.9 | 7.1575 | 2 | 29 | 3.70093 | 0.641288 | 0.001265241 | 3e-11 | 0.004674411 | 1.09e-10
2018-03-12 01:23 | 265994.9 | 120.0009 | 3 | 29 | 4.10403 | 3.259962 | 0.1095343 | 3.26e-10 | 0.4437587 | 1.188e-09
2018-03-12 01:25 | 266114.9 | 240.0015 | 3 | 29 | 4.130821 | 3.259989 | 0.2182031 | 3.26e-10 | 0.8911907 | 1.188e-09
2018-03-12 01:27 | 266234.9 | 360.0002 | 3 | 29 | 4.159247 | 3.260054 | 0.3268657 | 3.26e-10 | 1.341603 | 1.188e-09
2018-03-12 01:29 | 266354.9 | 480.0008 | 3 | 29 | 4.183851 | 3.259947 | 0.4355257 | 3.26e-10 | 1.794935 | 1.188e-09
2018-03-12 01:31 | 266474.9 | 600.0016 | 3 | 29 | 4.204137 | 3.259912 | 0.5441897 | 3.26e-10 | 2.250701 | 1.188e-09
2018-03-12 01:33 | 266594.9 | 720.0006 | 3 | 29 | 4.224184 | 3.259851 | 0.6528579 | 3.26e-10 | 2.708628 | 1.188e-09
2018-03-12 01:35 | 266714.9 | 840.0014 | 3 | 29 | 4.246236 | 3.259975 | 0.7615263 | 3.26e-10 | 3.168838 | 1.188e-09
2018-03-12 01:37 | 266834.9 | 960.0003 | 3 | 29 | 4.271219 | 3.259933 | 0.8701841 | 3.26e-10 | 3.631557 | 1.188e-09
2018-03-12 01:39 | 266954.9 | 1080.0005 | 3 | 29 | 4.298731 | 3.25988 | 0.9788299 | 3.26e-10 | 4.097083 | 1.188e-09
2018-03-12 01:41 | 267074.9 | 1200.0013 | 3 | 29 | 4.328028 | 3.259911 | 1.087505 | 3.26e-10 | 4.565826 | 1.188e-09
2018-03-12 01:43 | 267194.9 | 1320.0002 | 3 | 29 | 4.358914 | 3.259911 | 1.19616 | 3.26e-10 | 5.037748 | 1.188e-09
2018-03-12 01:45 | 267314.9 | 1440.0009 | 3 | 29 | 4.390809 | 3.259916 | 1.304827 | 3.26e-10 | 5.51314 | 1.188e-09
2018-03-12 01:47 | 267434.9 | 1560.0014 | 3 | 29 | 4.400207 | 3.036011 | 1.410647 | 3.26e-10 | 5.978624 | 1.188e-09
2018-03-12 01:49 | 267554.9 | 1680.001 | 3 | 29 | 4.400194 | 2.781605 | 1.507489 | 3.26e-10 | 6.404747 | 1.188e-09
2018-03-12 01:51 | 267674.9 | 1800.0018 | 3 | 29 | 4.400183 | 2.564882 | 1.596498 | 3.26e-10 | 6.7964 | 1.188e-09
2018-03-12 01:53 | 267794.9 | 1920.001 | 3 | 29 | 4.400069 | 2.379505 | 1.678838 | 3.26e-10 | 7.158707 | 1.188e-09
2018-03-12 01:55 | 267914.9 | 2040.0013 | 3 | 29 | 4.400114 | 2.222116 | 1.755472 | 3.26e-10 | 7.495908 | 1.188e-09
2018-03-12 01:57 | 268034.9 | 2160.001 | 3 | 29 | 4.400072 | 2.082357 | 1.827168 | 3.26e-10 | 7.811379 | 1.188e-09
2018-03-12 01:59 | 268154.9 | 2280.0005 | 3 | 29 | 4.400107 | 1.959698 | 1.894504 | 3.26e-10 | 8.107664 | 1.188e-09
2018-03-12 02:01 | 268274.9 | 2400.0018 | 3 | 29 | 4.400128 | 1.849613 | 1.957966 | 3.26e-10 | 8.386906 | 1.188e-09
2018-03-12 02:03 | 268394.9 | 2520.0022 | 3 | 29 | 4.400117 | 1.748318 | 2.017896 | 3.26e-10 | 8.650604 | 1.188e-09
2018-03-12 02:05 | 268514.9 | 2640.0013 | 3 | 29 | 4.4001 | 1.654445 | 2.074573 | 3.26e-10 | 8.899988 | 1.188e-09
2018-03-12 02:07 | 268634.9 | 2760.0014 | 3 | 29 | 4.400111 | 1.565668 | 2.128213 | 3.26e-10 | 9.136009 | 1.188e-09
2018-03-12 02:09 | 268754.9 | 2880.0011 | 3 | 29 | 4.400052 | 1.48193 | 2.179008 | 3.26e-10 | 9.359513 | 1.188e-09
2018-03-12 02:11 | 268874.9 | 3000.0021 | 3 | 29 | 4.400061 | 1.403115 | 2.227093 | 3.26e-10 | 9.571092 | 1.188e-09
2018-03-12 02:13 | 268994.9 | 3120.0023 | 3 | 29 | 4.400106 | 1.328025 | 2.272598 | 3.26e-10 | 9.771316 | 1.188e-09
2018-03-12 02:15 | 269114.9 | 3240.0013 | 3 | 29 | 4.400116 | 1.255607 | 2.315637 | 3.26e-10 | 9.96069 | 1.188e-09
2018-03-12 02:17 | 269234.9 | 3360.0015 | 3 | 29 | 4.400046 | 1.186497 | 2.356323 | 3.26e-10 | 10.13971 | 1.188e-09
2018-03-12 02:19 | 269354.9 | 3480.0022 | 3 | 29 | 4.400145 | 1.122326 | 2.39478 | 3.26e-10 | 10.30893 | 1.188e-09
2018-03-12 02:21 | 269474.9 | 3600.0014 | 3 | 29 | 4.400103 | 1.058379 | 2.431091 | 3.26e-10 | 10.4687 | 1.188e-09
2018-03-12 02:23 | 269594.9 | 3720.0001 | 3 | 29 | 4.400061 | 0.998106 | 2.46535 | 3.26e-10 | 10.61944 | 1.188e-09
2018-03-12 02:25 | 269714.9 | 3840.001 | 3 | 29 | 4.400137 | 0.9414415 | 2.497655 | 3.26e-10 | 10.76159 | 1.188e-09
2018-03-12 02:27 | 269834.9 | 3960.0013 | 3 | 29 | 4.400013 | 0.8860502 | 2.528096 | 3.26e-10 | 10.89553 | 1.188e-09
2018-03-12 02:29 | 269954.9 | 4080.0006 | 3 | 29 | 4.400088 | 0.8355045 | 2.556784 | 3.26e-10 | 11.02176 | 1.188e-09
2018-03-12 02:31 | 270074.9 | 4200.0007 | 3 | 29 | 4.400002 | 0.7856388 | 2.583804 | 3.26e-10 | 11.14065 | 1.188e-09
2018-03-12 02:33 | 270194.9 | 4320.0024 | 3 | 29 | 4.40005 | 0.7402744 | 2.60924 | 3.26e-10 | 11.25257 | 1.188e-09
2018-03-12 02:35 | 270314.9 | 4440.0003 | 3 | 29 | 4.400048 | 0.6956511 | 2.633162 | 3.26e-10 | 11.35783 | 1.188e-09
2018-03-12 02:37 | 270434.9 | 4560.0009 | 3 | 29 | 4.400047 | 0.6543465 | 2.655664 | 3.26e-10 | 11.45683 | 1.188e-09
2018-03-12 02:37 | 270441 | 4566.0565 | 3 | 29 | 4.40004 | 0.6519861 | 2.656763 | 3.26e-10 | 11.46167 | 1.188e-09
2018-03-12 02:39 | 270561 | 120.0008 | 4 | 29 | 4.29555 | 0 | 2.656763 | 3.26e-10 | 11.46167 | 1.188e-09
2018-03-12 02:41 | 270681 | 240.0007 | 4 | 29 | 4.284372 | 0 | 2.656763 | 3.26e-10 | 11.46167 | 1.188e-09
2018-03-12 02:42 | 270741 | 300.0014 | 4 | 29 | 4.281344 | 0 | 2.656763 | 3.26e-10 | 11.46167 | 1.188e-09
2018-03-12 02:44 | 270861.1 | 120.001 | 5 | 29 | 3.955973 | -2.282142 | 2.656763 | 0.07606035 | 11.46167 | 0.3042713
2018-03-12 02:46 | 270981.1 | 240.001 | 5 | 29 | 3.913552 | -2.28177 | 2.656763 | 0.1521319 | 11.46167 | 0.6035035
2018-03-12 02:48 | 271101.1 | 360.001 | 5 | 29 | 3.877845 | -2.282089 | 2.656763 | 0.2281939 | 11.46167 | 0.8998009
2018-03-12 02:50 | 271221.1 | 480.0002 | 5 | 29 | 3.844173 | -2.282136 | 2.656763 | 0.3042605 | 11.46167 | 1.19348
2018-03-12 02:52 | 271341.1 | 600.0001 | 5 | 29 | 3.812296 | -2.28217 | 2.656763 | 0.3803342 | 11.46167 | 1.4847
2018-03-12 02:54 | 271461.1 | 720.0002 | 5 | 29 | 3.781658 | -2.282184 | 2.656763 | 0.4564028 | 11.46167 | 1.773528
2018-03-12 02:56 | 271581.1 | 840.001 | 5 | 29 | 3.751432 | -2.282123 | 2.656763 | 0.5324698 | 11.46167 | 2.06003
2018-03-12 02:58 | 271701.1 | 960.0009 | 5 | 29 | 3.722504 | -2.281998 | 2.656763 | 0.608538 | 11.46167 | 2.344286
2018-03-12 03:00 | 271821.1 | 1080.0001 | 5 | 29 | 3.695237 | -2.282087 | 2.656763 | 0.6845881 | 11.46167 | 2.626333
2018-03-12 03:02 | 271941.1 | 1200.001 | 5 | 29 | 3.670134 | -2.282155 | 2.656763 | 0.7606733 | 11.46167 | 2.90652
2018-03-12 03:04 | 272061.1 | 1320.0001 | 5 | 29 | 3.646738 | -2.282151 | 2.656763 | 0.8367334 | 11.46167 | 3.184769
2018-03-12 03:06 | 272181.1 | 1440.001 | 5 | 29 | 3.624824 | -2.282043 | 2.656763 | 0.912806 | 11.46167 | 3.461343
2018-03-12 03:08 | 272301.1 | 1560.0001 | 5 | 29 | 3.604113 | -2.282062 | 2.656763 | 0.9888659 | 11.46167 | 3.73625
2018-03-12 03:10 | 272421.1 | 1680.0002 | 5 | 29 | 3.584168 | -2.281965 | 2.656763 | 1.064946 | 11.46167 | 4.009686
2018-03-12 03:12 | 272541.1 | 1800.0001 | 5 | 29 | 3.565234 | -2.282048 | 2.656763 | 1.140998 | 11.46167 | 4.281544
2018-03-12 03:14 | 272661.1 | 1920.0001 | 5 | 29 | 3.547041 | -2.282134 | 2.656763 | 1.217081 | 11.46167 | 4.552101
2018-03-12 03:16 | 272781.1 | 2040.0001 | 5 | 29 | 3.529755 | -2.282123 | 2.656763 | 1.29315 | 11.46167 | 4.821257
2018-03-12 03:18 | 272901.1 | 2160.0002 | 5 | 29 | 3.51318 | -2.282072 | 2.656763 | 1.369207 | 11.46167 | 5.089089
2018-03-12 03:20 | 273021.1 | 2280.0002 | 5 | 29 | 3.497168 | -2.282081 | 2.656763 | 1.445278 | 11.46167 | 5.355725
2018-03-12 03:22 | 273141.1 | 2400.001 | 5 | 29 | 3.481788 | -2.282046 | 2.656763 | 1.521352 | 11.46167 | 5.621181
2018-03-12 03:24 | 273261.1 | 2520.001 | 5 | 29 | 3.466915 | -2.28172 | 2.656763 | 1.597411 | 11.46167 | 5.885435
2018-03-12 03:26 | 273381.1 | 2640.0002 | 5 | 29 | 3.452293 | -2.282094 | 2.656763 | 1.673479 | 11.46167 | 6.1486
2018-03-12 03:28 | 273501.1 | 2760.001 | 5 | 29 | 3.437545 | -2.282068 | 2.656763 | 1.749549 | 11.46167 | 6.410651
2018-03-12 03:30 | 273621.1 | 2880.001 | 5 | 29 | 3.422838 | -2.282101 | 2.656763 | 1.825613 | 11.46167 | 6.671566
2018-03-12 03:32 | 273741.1 | 3000.0002 | 5 | 29 | 3.407317 | -2.282046 | 2.656763 | 1.901682 | 11.46167 | 6.931355
2018-03-12 03:34 | 273861.1 | 3120.001 | 5 | 29 | 3.390629 | -2.282116 | 2.656763 | 1.977758 | 11.46167 | 7.189947
2018-03-12 03:36 | 273981.1 | 3240.0002 | 5 | 29 | 3.371932 | -2.282016 | 2.656763 | 2.053818 | 11.46167 | 7.447141
2018-03-12 03:38 | 274101.1 | 3360.001 | 5 | 29 | 3.351165 | -2.282098 | 2.656763 | 2.129889 | 11.46167 | 7.702873
2018-03-12 03:40 | 274221.1 | 3480.001 | 5 | 29 | 3.32757 | -2.282105 | 2.656763 | 2.205948 | 11.46167 | 7.956882
2018-03-12 03:42 | 274341.1 | 3600.001 | 5 | 29 | 3.300296 | -2.282112 | 2.656763 | 2.282021 | 11.46167 | 8.209006
2018-03-12 03:44 | 274461.1 | 3720.0011 | 5 | 29 | 3.267633 | -2.282038 | 2.656763 | 2.358087 | 11.46167 | 8.458849
2018-03-12 03:46 | 274581.1 | 3840.0002 | 5 | 29 | 3.227293 | -2.282149 | 2.656763 | 2.434155 | 11.46167 | 8.70594
2018-03-12 03:48 | 274701.1 | 3960.0011 | 5 | 29 | 3.174778 | -2.282127 | 2.656763 | 2.510231 | 11.46167 | 8.949561
2018-03-12 03:50 | 274821.1 | 4080.0002 | 5 | 29 | 3.101578 | -2.282146 | 2.656763 | 2.586298 | 11.46167 | 9.188444
2018-03-12 03:52 | 274931.2 | 4190.0672 | 5 | 29 | 2.999999 | -2.282188 | 2.656763 | 2.656066 | 11.46167 | 9.40157
2018-03-12 03:54 | 275051.2 | 120.0011 | 6 | 29 | 3.577411 | 0 | 2.656763 | 2.656066 | 11.46167 | 9.40157
2018-03-12 03:56 | 275171.2 | 240.0003 | 6 | 29 | 3.612746 | 0 | 2.656763 | 2.656066 | 11.46167 | 9.40157
2018-03-12 03:57 | 275231.2 | 300.0033 | 6 | 29 | 3.622118 | 0 | 2.656763 | 2.656066 | 11.46167 | 9.40157
2018-03-12 03:57 | 275231.2 | 0.0026 | 7 | 30 | 3.621977 | 0 | 0 | 0 | 0 | 0
2018-03-12 03:57 | 275238.8 | 7.5032 | 2 | 30 | 3.701301 | 0.6413073 | 0.001326578 | 5.3e-11 | 0.004901484 | 1.91e-10
2018-03-12 03:59 | 275358.9 | 120.0001 | 3 | 30 | 4.104469 | 3.260035 | 0.1096065 | 1.824e-09 | 0.4440609 | 6.657e-09
2018-03-12 04:01 | 275478.9 | 240.0002 | 3 | 30 | 4.132437 | 3.259995 | 0.2182598 | 1.824e-09 | 0.8915393 | 6.657e-09
2018-03-12 04:03 | 275598.9 | 360.0001 | 3 | 30 | 4.16117 | 3.260054 | 0.3269261 | 1.824e-09 | 1.34217 | 6.657e-09
2018-03-12 04:05 | 275718.9 | 480.0002 | 3 | 30 | 4.185527 | 3.260044 | 0.4355935 | 1.824e-09 | 1.795732 | 6.657e-09
2018-03-12 04:07 | 275838.9 | 600.001 | 3 | 30 | 4.205383 | 3.259987 | 0.5442404 | 1.824e-09 | 2.25157 | 6.657e-09
2018-03-12 04:09 | 275958.9 | 720.0002 | 3 | 30 | 4.225509 | 3.259989 | 0.6529242 | 1.824e-09 | 2.709704 | 6.657e-09
2018-03-12 04:11 | 276078.9 | 840.0003 | 3 | 30 | 4.247899 | 3.260006 | 0.7615859 | 1.824e-09 | 3.17005 | 6.657e-09
2018-03-12 04:13 | 276198.9 | 960.0011 | 3 | 30 | 4.272834 | 3.259943 | 0.8702404 | 1.824e-09 | 3.632933 | 6.657e-09
2018-03-12 04:15 | 276318.9 | 1080.0004 | 3 | 30 | 4.300332 | 3.259966 | 0.9789128 | 1.824e-09 | 4.098743 | 6.657e-09
2018-03-12 04:17 | 276438.9 | 1200.0003 | 3 | 30 | 4.329918 | 3.259907 | 1.087578 | 1.824e-09 | 4.567633 | 6.657e-09
2018-03-12 04:19 | 276558.9 | 1320.0004 | 3 | 30 | 4.360835 | 3.259901 | 1.196234 | 1.824e-09 | 5.039778 | 6.657e-09
2018-03-12 04:21 | 276678.9 | 1440.0003 | 3 | 30 | 4.392923 | 3.259991 | 1.304891 | 1.824e-09 | 5.515347 | 6.657e-09
2018-03-12 04:23 | 276798.9 | 1560.0003 | 3 | 30 | 4.400174 | 3.018229 | 1.410194 | 1.824e-09 | 5.978611 | 6.657e-09
2018-03-12 04:25 | 276918.9 | 1680.0014 | 3 | 30 | 4.400128 | 2.766804 | 1.506523 | 1.824e-09 | 6.402478 | 6.657e-09
2018-03-12 04:27 | 277038.9 | 1800.0005 | 3 | 30 | 4.400145 | 2.553753 | 1.595106 | 1.824e-09 | 6.792257 | 6.657e-09
2018-03-12 04:29 | 277158.9 | 1920.0015 | 3 | 30 | 4.400137 | 2.372719 | 1.67713 | 1.824e-09 | 7.153174 | 6.657e-09
2018-03-12 04:31 | 277278.9 | 2040.0024 | 3 | 30 | 4.400096 | 2.216434 | 1.753557 | 1.824e-09 | 7.489462 | 6.657e-09
2018-03-12 04:33 | 277398.9 | 2160.0015 | 3 | 30 | 4.400045 | 2.079086 | 1.82511 | 1.824e-09 | 7.804304 | 6.657e-09
2018-03-12 04:35 | 277518.9 | 2280.0008 | 3 | 30 | 4.400134 | 1.958717 | 1.892368 | 1.824e-09 | 8.10025 | 6.657e-09
2018-03-12 04:37 | 277638.9 | 2400.0018 | 3 | 30 | 4.400164 | 1.848646 | 1.955781 | 1.824e-09 | 8.379273 | 6.657e-09
2018-03-12 04:39 | 277758.9 | 2520.0018 | 3 | 30 | 4.400148 | 1.747789 | 2.015672 | 1.824e-09 | 8.6428 | 6.657e-09
2018-03-12 04:41 | 277878.9 | 2640.0019 | 3 | 30 | 4.400081 | 1.654136 | 2.072335 | 1.824e-09 | 8.892124 | 6.657e-09
2018-03-12 04:43 | 277998.9 | 2760.002 | 3 | 30 | 4.400113 | 1.567371 | 2.126016 | 1.824e-09 | 9.128325 | 6.657e-09
2018-03-12 04:45 | 278118.9 | 2880.002 | 3 | 30 | 4.400104 | 1.48441 | 2.176861 | 1.824e-09 | 9.352047 | 6.657e-09
2018-03-12 04:47 | 278238.9 | 3000.0014 | 3 | 30 | 4.400106 | 1.404589 | 2.224981 | 1.824e-09 | 9.56378 | 6.657e-09
2018-03-12 04:49 | 278358.9 | 3120.0017 | 3 | 30 | 4.400063 | 1.328797 | 2.270528 | 1.824e-09 | 9.764189 | 6.657e-09
2018-03-12 04:51 | 278478.9 | 3240.0014 | 3 | 30 | 4.400068 | 1.256887 | 2.313616 | 1.824e-09 | 9.953781 | 6.657e-09
2018-03-12 04:53 | 278598.9 | 3360.0022 | 3 | 30 | 4.400059 | 1.187809 | 2.354352 | 1.824e-09 | 10.13302 | 6.657e-09
2018-03-12 04:55 | 278718.9 | 3480.0014 | 3 | 30 | 4.400054 | 1.121981 | 2.392851 | 1.824e-09 | 10.30242 | 6.657e-09
2018-03-12 04:57 | 278838.9 | 3600.0015 | 3 | 30 | 4.400074 | 1.059804 | 2.429215 | 1.824e-09 | 10.46243 | 6.657e-09
2018-03-12 04:59 | 278958.9 | 3720.0014 | 3 | 30 | 4.400116 | 1.000288 | 2.463535 | 1.824e-09 | 10.61343 | 6.657e-09
2018-03-12 05:01 | 279078.9 | 3840.0006 | 3 | 30 | 4.400115 | 0.9431171 | 2.495904 | 1.824e-09 | 10.75586 | 6.657e-09
2018-03-12 05:03 | 279198.9 | 3960.0007 | 3 | 30 | 4.400049 | 0.8876972 | 2.526404 | 1.824e-09 | 10.89007 | 6.657e-09
2018-03-12 05:05 | 279318.9 | 4080.0013 | 3 | 30 | 4.400083 | 0.8372879 | 2.555145 | 1.824e-09 | 11.01653 | 6.657e-09
2018-03-12 05:07 | 279438.9 | 4200.0024 | 3 | 30 | 4.400066 | 0.7878962 | 2.582214 | 1.824e-09 | 11.13563 | 6.657e-09
2018-03-12 05:09 | 279558.9 | 4320.0016 | 3 | 30 | 4.400055 | 0.741725 | 2.607693 | 1.824e-09 | 11.24774 | 6.657e-09
2018-03-12 05:11 | 279678.9 | 4440.0009 | 3 | 30 | 4.400015 | 0.6972437 | 2.63167 | 1.824e-09 | 11.35324 | 6.657e-09
2018-03-12 05:13 | 279798.9 | 4560.0008 | 3 | 30 | 4.400048 | 0.6556158 | 2.654215 | 1.824e-09 | 11.45244 | 6.657e-09
2018-03-12 05:13 | 279809.5 | 4570.651 | 3 | 30 | 4.400065 | 0.6519909 | 2.656149 | 1.824e-09 | 11.46095 | 6.657e-09
2018-03-12 05:15 | 279929.6 | 120.0006 | 4 | 30 | 4.295509 | 0 | 2.656149 | 1.824e-09 | 11.46095 | 6.657e-09
2018-03-12 05:17 | 280049.6 | 239.9998 | 4 | 30 | 4.284348 | 0 | 2.656149 | 1.824e-09 | 11.46095 | 6.657e-09
2018-03-12 05:18 | 280109.6 | 300.002 | 4 | 30 | 4.281331 | 0 | 2.656149 | 1.824e-09 | 11.46095 | 6.657e-09
2018-03-12 05:20 | 280229.6 | 120.0012 | 5 | 30 | 3.955804 | -2.282148 | 2.656149 | 0.07606366 | 11.46095 | 0.304274
2018-03-12 05:22 | 280349.6 | 240.0004 | 5 | 30 | 3.91327 | -2.282103 | 2.656149 | 0.1521254 | 11.46095 | 0.603448
2018-03-12 05:24 | 280469.6 | 360.0012 | 5 | 30 | 3.877219 | -2.282145 | 2.656149 | 0.2282012 | 11.46095 | 0.8997645
2018-03-12 05:26 | 280589.6 | 480.0012 | 5 | 30 | 3.843874 | -2.28216 | 2.656149 | 0.3042614 | 11.46095 | 1.193381
2018-03-12 05:28 | 280709.6 | 600.0012 | 5 | 30 | 3.812768 | -2.282072 | 2.656149 | 0.3803339 | 11.46095 | 1.484595
2018-03-12 05:30 | 280829.6 | 720.0013 | 5 | 30 | 3.782867 | -2.28202 | 2.656149 | 0.4564039 | 11.46095 | 1.773495
2018-03-12 05:32 | 280949.6 | 840.0005 | 5 | 30 | 3.752921 | -2.282077 | 2.656149 | 0.5324616 | 11.46095 | 2.060071
2018-03-12 05:34 | 281069.6 | 960.0004 | 5 | 30 | 3.723512 | -2.282114 | 2.656149 | 0.6085333 | 11.46095 | 2.344435
2018-03-12 05:36 | 281189.6 | 1080.0005 | 5 | 30 | 3.696053 | -2.282138 | 2.656149 | 0.6845875 | 11.46095 | 2.626565
2018-03-12 05:38 | 281309.6 | 1200.0013 | 5 | 30 | 3.670761 | -2.282068 | 2.656149 | 0.7606657 | 11.46095 | 2.906776
2018-03-12 05:40 | 281429.6 | 1320.0004 | 5 | 30 | 3.647564 | -2.282131 | 2.656149 | 0.8367271 | 11.46095 | 3.185084
2018-03-12 05:42 | 281549.6 | 1440.0005 | 5 | 30 | 3.625923 | -2.282045 | 2.656149 | 0.9128087 | 11.46095 | 3.461766
2018-03-12 05:44 | 281669.6 | 1560.0013 | 5 | 30 | 3.605392 | -2.28205 | 2.656149 | 0.9888626 | 11.46095 | 3.736745
2018-03-12 05:46 | 281789.6 | 1680.0006 | 5 | 30 | 3.585731 | -2.282103 | 2.656149 | 1.064936 | 11.46095 | 4.010265
2018-03-12 05:48 | 281909.6 | 1800.0006 | 5 | 30 | 3.566758 | -2.282151 | 2.656149 | 1.141008 | 11.46095 | 4.282316
2018-03-12 05:50 | 282029.6 | 1920.0006 | 5 | 30 | 3.548585 | -2.282089 | 2.656149 | 1.217077 | 11.46095 | 4.552941
2018-03-12 05:52 | 282149.6 | 2040.0014 | 5 | 30 | 3.531074 | -2.282024 | 2.656149 | 1.293143 | 11.46095 | 4.822202
2018-03-12 05:54 | 282269.6 | 2160.0013 | 5 | 30 | 3.51422 | -2.282099 | 2.656149 | 1.369212 | 11.46095 | 5.090159
2018-03-12 05:56 | 282389.6 | 2280.0013 | 5 | 30 | 3.498148 | -2.282126 | 2.656149 | 1.44528 | 11.46095 | 5.356867
2018-03-12 05:58 | 282509.6 | 2400.0005 | 5 | 30 | 3.482701 | -2.282055 | 2.656149 | 1.521344 | 11.46095 | 5.622354
2018-03-12 06:00 | 282629.6 | 2520.0005 | 5 | 30 | 3.4677 | -2.28207 | 2.656149 | 1.597403 | 11.46095 | 5.886672
2018-03-12 06:02 | 282749.6 | 2640.0013 | 5 | 30 | 3.453021 | -2.282084 | 2.656149 | 1.673473 | 11.46095 | 6.1499
2018-03-12 06:04 | 282869.6 | 2760.0005 | 5 | 30 | 3.438378 | -2.282002 | 2.656149 | 1.749545 | 11.46095 | 6.412019
2018-03-12 06:06 | 282989.6 | 2880.0015 | 5 | 30 | 3.423465 | -2.282112 | 2.656149 | 1.825613 | 11.46095 | 6.673008
2018-03-12 06:08 | 283109.6 | 3000.0014 | 5 | 30 | 3.407939 | -2.282107 | 2.656149 | 1.901677 | 11.46095 | 6.932824
2018-03-12 06:10 | 283229.6 | 3120.0014 | 5 | 30 | 3.39103 | -2.282099 | 2.656149 | 1.977747 | 11.46095 | 7.191433
2018-03-12 06:12 | 283349.6 | 3240.0015 | 5 | 30 | 3.372666 | -2.282103 | 2.656149 | 2.053821 | 11.46095 | 7.448718
2018-03-12 06:14 | 283469.6 | 3360.0007 | 5 | 30 | 3.351779 | -2.28214 | 2.656149 | 2.129881 | 11.46095 | 7.704471
2018-03-12 06:16 | 283589.6 | 3480.0007 | 5 | 30 | 3.328029 | -2.282187 | 2.656149 | 2.205952 | 11.46095 | 7.958555
2018-03-12 06:18 | 283709.6 | 3600.0007 | 5 | 30 | 3.300623 | -2.28214 | 2.656149 | 2.282007 | 11.46095 | 8.21065
2018-03-12 06:20 | 283829.6 | 3720.0007 | 5 | 30 | 3.268045 | -2.282026 | 2.656149 | 2.358081 | 11.46095 | 8.460546
2018-03-12 06:22 | 283949.6 | 3840.0015 | 5 | 30 | 3.227587 | -2.282067 | 2.656149 | 2.434158 | 11.46095 | 8.70769
2018-03-12 06:24 | 284069.6 | 3960.0015 | 5 | 30 | 3.175271 | -2.282098 | 2.656149 | 2.510214 | 11.46095 | 8.95128
2018-03-12 06:26 | 284189.6 | 4080.0006 | 5 | 30 | 3.102162 | -2.282065 | 2.656149 | 2.586281 | 11.46095 | 9.190214
2018-03-12 06:28 | 284300 | 4190.3405 | 5 | 30 | 2.999995 | -2.282089 | 2.656149 | 2.656233 | 11.46095 | 9.403929
2018-03-12 06:30 | 284420 | 119.9998 | 6 | 30 | 3.576798 | 0 | 2.656149 | 2.656233 | 11.46095 | 9.403929
2018-03-12 06:32 | 284540 | 240 | 6 | 30 | 3.612115 | 0 | 2.656149 | 2.656233 | 11.46095 | 9.403929
2018-03-12 06:33 | 284600 | 300.0013 | 6 | 30 | 3.621549 | 0 | 2.656149 | 2.656233 | 11.46095 | 9.403929
2018-03-12 06:33 | 284600 | 0.0026 | 7 | 31 | 3.621992 | 0 | 0 | 0 | 0 | 0
2018-03-12 06:33 | 284607.3 | 7.1352 | 2 | 31 | 3.700272 | 0.6413065 | 0.001261141 | 0 | 0.004658516 | 0
2018-03-12 06:35 | 284727.3 | 120.0001 | 3 | 31 | 4.104248 | 3.260048 | 0.1095286 | 0 | 0.4437188 | 0
2018-03-12 06:37 | 284847.3 | 240.001 | 3 | 31 | 4.132174 | 3.260038 | 0.2182042 | 0 | 0.8912607 | 0
2018-03-12 06:39 | 284967.3 | 360.0002 | 3 | 31 | 4.16112 | 3.260012 | 0.3268641 | 0 | 1.341852 | 0
2018-03-12 06:41 | 285087.3 | 480.0011 | 3 | 31 | 4.185784 | 3.259979 | 0.4355315 | 0 | 1.795423 | 0
2018-03-12 06:43 | 285207.3 | 600.0012 | 3 | 31 | 4.205963 | 3.259932 | 0.5441914 | 0 | 2.251368 | 0
2018-03-12 06:45 | 285327.3 | 720.0004 | 3 | 31 | 4.226057 | 3.259914 | 0.6528446 | 0 | 2.709436 | 0
2018-03-12 06:47 | 285447.3 | 840.0012 | 3 | 31 | 4.248277 | 3.259964 | 0.7615149 | 0 | 3.169868 | 0
2018-03-12 06:49 | 285567.3 | 960.0005 | 3 | 31 | 4.273348 | 3.259888 | 0.8701808 | 0 | 3.632844 | 0
2018-03-12 06:51 | 285687.3 | 1080.0005 | 3 | 31 | 4.300886 | 3.259878 | 0.9788451 | 0 | 4.098678 | 0
2018-03-12 06:53 | 285807.3 | 1200.0012 | 3 | 31 | 4.330594 | 3.259998 | 1.087505 | 0 | 4.567613 | 0
2018-03-12 06:55 | 285927.3 | 1320.0011 | 3 | 31 | 4.361577 | 3.259932 | 1.196152 | 0 | 5.039785 | 0
2018-03-12 06:57 | 286047.3 | 1440.0004 | 3 | 31 | 4.393744 | 3.259932 | 1.304825 | 0 | 5.51551 | 0
2018-03-12 06:59 | 286167.3 | 1560.0014 | 3 | 31 | 4.400151 | 3.011894 | 1.409936 | 0 | 5.977949 | 0
2018-03-12 07:01 | 286287.3 | 1680.0006 | 3 | 31 | 4.400153 | 2.761383 | 1.506047 | 0 | 6.400851 | 0
2018-03-12 07:03 | 286407.3 | 1800.0022 | 3 | 31 | 4.400158 | 2.54904 | 1.594452 | 0 | 6.78985 | 0
2018-03-12 07:05 | 286527.3 | 1920.0016 | 3 | 31 | 4.40012 | 2.371925 | 1.676381 | 0 | 7.150347 | 0
2018-03-12 07:07 | 286647.3 | 2040.0017 | 3 | 31 | 4.400195 | 2.219465 | 1.752835 | 0 | 7.486757 | 0
2018-03-12 07:09 | 286767.3 | 2160.0003 | 3 | 31 | 4.400137 | 2.083879 | 1.824508 | 0 | 7.802127 | 0
2018-03-12 07:11 | 286887.3 | 2280.0007 | 3 | 31 | 4.400156 | 1.962498 | 1.891897 | 0 | 8.098646 | 0
2018-03-12 07:13 | 287007.3 | 2400.0009 | 3 | 31 | 4.400117 | 1.851822 | 1.955439 | 0 | 8.378238 | 0
2018-03-12 07:15 | 287127.3 | 2520.0021 | 3 | 31 | 4.400094 | 1.750043 | 2.015437 | 0 | 8.642236 | 0
2018-03-12 07:17 | 287247.3 | 2640.0022 | 3 | 31 | 4.400109 | 1.656363 | 2.07219 | 0 | 8.891956 | 0
2018-03-12 07:19 | 287367.3 | 2760.0015 | 3 | 31 | 4.400159 | 1.569237 | 2.125925 | 0 | 9.128394 | 0
2018-03-12 07:21 | 287487.3 | 2880.0001 | 3 | 31 | 4.400015 | 1.485076 | 2.176821 | 0 | 9.352343 | 0
2018-03-12 07:23 | 287607.3 | 3000.0007 | 3 | 31 | 4.400109 | 1.406782 | 2.225012 | 0 | 9.564384 | 0
2018-03-12 07:25 | 287727.3 | 3120.0005 | 3 | 31 | 4.400098 | 1.331398 | 2.270641 | 0 | 9.765159 | 0
2018-03-12 07:27 | 287847.3 | 3240.0008 | 3 | 31 | 4.400134 | 1.259425 | 2.313796 | 0 | 9.955042 | 0
2018-03-12 07:29 | 287967.3 | 3360.002 | 3 | 31 | 4.400116 | 1.189897 | 2.354585 | 0 | 10.13452 | 0
2018-03-12 07:31 | 288087.3 | 3480.0006 | 3 | 31 | 4.400145 | 1.123703 | 2.393113 | 0 | 10.30405 | 0
2018-03-12 07:33 | 288207.3 | 3600.0001 | 3 | 31 | 4.399999 | 1.058928 | 2.429477 | 0 | 10.46405 | 0
2018-03-12 07:35 | 288327.3 | 3720.0006 | 3 | 31 | 4.399979 | 0.998662 | 2.463792 | 0 | 10.61504 | 0
2018-03-12 07:37 | 288447.3 | 3840.0004 | 3 | 31 | 4.400112 | 0.9423904 | 2.496142 | 0 | 10.75738 | 0
2018-03-12 07:39 | 288567.3 | 3960.0001 | 3 | 31 | 4.400133 | 0.8885088 | 2.526627 | 0 | 10.89151 | 0
2018-03-12 07:41 | 288687.3 | 4080.0017 | 3 | 31 | 4.400101 | 0.8363295 | 2.555348 | 0 | 11.01789 | 0
2018-03-12 07:43 | 288807.3 | 4200.0019 | 3 | 31 | 4.40005 | 0.7865705 | 2.582377 | 0 | 11.13682 | 0
2018-03-12 07:45 | 288927.3 | 4320.0004 | 3 | 31 | 4.400088 | 0.7413206 | 2.607825 | 0 | 11.24879 | 0
2018-03-12 07:47 | 289047.3 | 4440.001 | 3 | 31 | 4.399961 | 0.6958809 | 2.631787 | 0 | 11.35423 | 0
2018-03-12 07:49 | 289167.3 | 4560.0014 | 3 | 31 | 4.399993 | 0.6547556 | 2.654331 | 0 | 11.45342 | 0
2018-03-12 07:50 | 289179.1 | 4571.8195 | 3 | 31 | 4.40009 | 0.6519899 | 2.656476 | 0 | 11.46286 | 0
2018-03-12 07:52 | 289299.2 | 120.0012 | 4 | 31 | 4.295536 | 0 | 2.656476 | 0 | 11.46286 | 0
2018-03-12 07:54 | 289419.2 | 240.0004 | 4 | 31 | 4.28438 | 0 | 2.656476 | 0 | 11.46286 | 0
2018-03-12 07:55 | 289479.2 | 300.0027 | 4 | 31 | 4.281353 | 0 | 2.656476 | 0 | 11.46286 | 0
2018-03-12 07:57 | 289599.3 | 120.0004 | 5 | 31 | 3.955688 | -2.282092 | 2.656476 | 0.07605878 | 11.46286 | 0.3042489
2018-03-12 07:59 | 289719.3 | 240.001 | 5 | 31 | 3.913158 | -2.282096 | 2.656476 | 0.1521246 | 11.46286 | 0.6034297
2018-03-12 08:01 | 289839.3 | 360.0011 | 5 | 31 | 3.877333 | -2.281792 | 2.656476 | 0.2281974 | 11.46286 | 0.8997336
2018-03-12 08:03 | 289959.3 | 480.0015 | 5 | 31 | 3.843696 | -2.282116 | 2.656476 | 0.3042648 | 11.46286 | 1.193379
2018-03-12 08:05 | 290079.3 | 600.0009 | 5 | 31 | 3.812045 | -2.282092 | 2.656476 | 0.3803319 | 11.46286 | 1.484544
2018-03-12 08:07 | 290199.3 | 720.0011 | 5 | 31 | 3.781441 | -2.282151 | 2.656476 | 0.4563965 | 11.46286 | 1.773339
2018-03-12 08:09 | 290319.3 | 840.0024 | 5 | 31 | 3.751269 | -2.282109 | 2.656476 | 0.5324709 | 11.46286 | 2.059859
2018-03-12 08:11 | 290439.3 | 960.001 | 5 | 31 | 3.722301 | -2.282114 | 2.656476 | 0.6085373 | 11.46286 | 2.344093
2018-03-12 08:13 | 290559.3 | 1080.0004 | 5 | 31 | 3.695036 | -2.282114 | 2.656476 | 0.6845962 | 11.46286 | 2.626158
2018-03-12 08:15 | 290679.3 | 1200.0015 | 5 | 31 | 3.669869 | -2.28214 | 2.656476 | 0.7606658 | 11.46286 | 2.906268
2018-03-12 08:17 | 290799.3 | 1320.0009 | 5 | 31 | 3.646582 | -2.282096 | 2.656476 | 0.8367275 | 11.46286 | 3.18451
2018-03-12 08:19 | 290919.3 | 1440.0012 | 5 | 31 | 3.624727 | -2.282105 | 2.656476 | 0.9128016 | 11.46286 | 3.461082
2018-03-12 08:21 | 291039.3 | 1560.0008 | 5 | 31 | 3.603953 | -2.282207 | 2.656476 | 0.9888781 | 11.46286 | 3.73604
2018-03-12 08:23 | 291159.3 | 1680.0007 | 5 | 31 | 3.584014 | -2.282116 | 2.656476 | 1.064938 | 11.46286 | 4.009396
2018-03-12 08:25 | 291279.3 | 1800.0007 | 5 | 31 | 3.564926 | -2.282136 | 2.656476 | 1.141006 | 11.46286 | 4.281295
2018-03-12 08:27 | 291399.3 | 1920.0015 | 5 | 31 | 3.546762 | -2.282099 | 2.656476 | 1.21708 | 11.46286 | 4.551795
2018-03-12 08:29 | 291519.3 | 2040.0016 | 5 | 31 | 3.529375 | -2.282103 | 2.656476 | 1.293138 | 11.46286 | 4.820889
2018-03-12 08:31 | 291639.3 | 2160.0004 | 5 | 31 | 3.512614 | -2.28214 | 2.656476 | 1.369215 | 11.46286 | 5.08875
2018-03-12 08:33 | 291759.3 | 2280.0006 | 5 | 31 | 3.496694 | -2.282114 | 2.656476 | 1.445282 | 11.46286 | 5.355335
2018-03-12 08:35 | 291879.3 | 2400.0006 | 5 | 31 | 3.481402 | -2.282134 | 2.656476 | 1.521353 | 11.46286 | 5.620744
2018-03-12 08:37 | 291999.3 | 2520.0016 | 5 | 31 | 3.466591 | -2.282031 | 2.656476 | 1.597412 | 11.46286 | 5.884973
2018-03-12 08:39 | 292119.3 | 2640.0001 | 5 | 31 | 3.451991 | -2.282098 | 2.656476 | 1.673483 | 11.46286 | 6.148122
2018-03-12 08:41 | 292239.3 | 2760.0009 | 5 | 31 | 3.437703 | -2.28209 | 2.656476 | 1.749542 | 11.46286 | 6.410138
2018-03-12 08:43 | 292359.3 | 2880.0003 | 5 | 31 | 3.422722 | -2.282081 | 2.656476 | 1.825611 | 11.46286 | 6.671072
2018-03-12 08:45 | 292479.3 | 3000.001 | 5 | 31 | 3.407098 | -2.282103 | 2.656476 | 1.901683 | 11.46286 | 6.930859
2018-03-12 08:47 | 292599.3 | 3120.001 | 5 | 31 | 3.390653 | -2.282098 | 2.656476 | 1.97775 | 11.46286 | 7.18941
2018-03-12 08:49 | 292719.3 | 3240.001 | 5 | 31 | 3.372099 | -2.282114 | 2.656476 | 2.053818 | 11.46286 | 7.446641
2018-03-12 08:51 | 292839.3 | 3360.001 | 5 | 31 | 3.351151 | -2.282046 | 2.656476 | 2.129887 | 11.46286 | 7.702372
2018-03-12 08:53 | 292959.3 | 3480.0011 | 5 | 31 | 3.327616 | -2.282162 | 2.656476 | 2.205947 | 11.46286 | 7.956381
2018-03-12 08:55 | 293079.3 | 3600.0011 | 5 | 31 | 3.300117 | -2.282083 | 2.656476 | 2.282023 | 11.46286 | 8.208518
2018-03-12 08:57 | 293199.3 | 3720.0003 | 5 | 31 | 3.267371 | -2.282146 | 2.656476 | 2.358086 | 11.46286 | 8.458325
2018-03-12 08:59 | 293319.3 | 3840.0002 | 5 | 31 | 3.226942 | -2.282059 | 2.656476 | 2.434155 | 11.46286 | 8.705395
2018-03-12 09:01 | 293439.3 | 3960.001 | 5 | 31 | 3.174181 | -2.282136 | 2.656476 | 2.510218 | 11.46286 | 8.948936
2018-03-12 09:03 | 293559.3 | 4080.0004 | 5 | 31 | 3.100786 | -2.282173 | 2.656476 | 2.586291 | 11.46286 | 9.187792
2018-03-12 09:04 | 293667.7 | 4188.442 | 5 | 31 | 3 | -2.282188 | 2.656476 | 2.655034 | 11.46286 | 9.39775
2018-03-12 09:06 | 293787.8 | 120.0003 | 6 | 31 | 3.577254 | 0 | 2.656476 | 2.655034 | 11.46286 | 9.39775
2018-03-12 09:08 | 293907.8 | 239.9999 | 6 | 31 | 3.61265 | 0 | 2.656476 | 2.655034 | 11.46286 | 9.39775
2018-03-12 09:09 | 293967.8 | 300.0039 | 6 | 31 | 3.622096 | 0 | 2.656476 | 2.655034 | 11.46286 | 9.39775
2018-03-12 09:09 | 293967.8 | 0.0026 | 7 | 32 | 3.621993 | 0 | 0 | 0 | 0 | 0
2018-03-12 09:09 | 293975 | 7.1199 | 2 | 32 | 3.700855 | 0.6413346 | 0.001257524 | 0 | 0.004645832 | 0
2018-03-12 09:11 | 294095 | 120.001 | 3 | 32 | 4.104343 | 3.260006 | 0.1095275 | 0 | 0.4437423 | 0
2018-03-12 09:13 | 294215 | 240.0009 | 3 | 32 | 4.116136 | 3.259949 | 0.2181911 | 0 | 0.8910133 | 0
2018-03-12 09:15 | 294335 | 360.0003 | 3 | 32 | 4.12515 | 3.259972 | 0.3268628 | 0 | 1.337993 | 0
2018-03-12 09:17 | 294455 | 480.0004 | 3 | 32 | 4.164546 | 3.260056 | 0.4355234 | 0 | 1.788414 | 0
2018-03-12 09:19 | 294575 | 600.0005 | 3 | 32 | 4.193724 | 3.259975 | 0.5441921 | 0 | 2.24265 | 0
2018-03-12 09:21 | 294695 | 720.0014 | 3 | 32 | 4.218911 | 3.259941 | 0.6528344 | 0 | 2.699643 | 0
2018-03-12 09:23 | 294815 | 840.0006 | 3 | 32 | 4.244476 | 3.259947 | 0.7615193 | 0 | 3.159563 | 0
2018-03-12 09:25 | 294935 | 960.0005 | 3 | 32 | 4.270864 | 3.259989 | 0.8701785 | 0 | 3.622183 | 0
2018-03-12 09:27 | 295055 | 1080.0014 | 3 | 32 | 4.298666 | 3.259947 | 0.9788188 | 0 | 4.087662 | 0
2018-03-12 09:29 | 295175 | 1200.0007 | 3 | 32 | 4.328269 | 3.259876 | 1.087506 | 0 | 4.556469 | 0
2018-03-12 09:31 | 295295 | 1320.0009 | 3 | 32 | 4.358511 | 3.260017 | 1.196168 | 0 | 5.028417 | 0
2018-03-12 09:33 | 295415 | 1440.0009 | 3 | 32 | 4.389346 | 3.260017 | 1.304832 | 0 | 5.503693 | 0
2018-03-12 09:35 | 295535 | 1560.0009 | 3 | 32 | 4.400193 | 3.053869 | 1.411056 | 0 | 5.970905 | 0
2018-03-12 09:37 | 295655 | 1680.0012 | 3 | 32 | 4.400149 | 2.796726 | 1.508454 | 0 | 6.39947 | 0
2018-03-12 09:39 | 295775 | 1800.0007 | 3 | 32 | 4.400115 | 2.575668 | 1.597894 | 0 | 6.79302 | 0
2018-03-12 09:41 | 295895 | 1920.0014 | 3 | 32 | 4.400075 | 2.389238 | 1.680585 | 0 | 7.156875 | 0
2018-03-12 09:43 | 296015 | 2040.0008 | 3 | 32 | 4.400117 | 2.23057 | 1.757514 | 0 | 7.495373 | 0
2018-03-12 09:45 | 296135 | 2160.0009 | 3 | 32 | 4.400156 | 2.092331 | 1.829497 | 0 | 7.812108 | 0
2018-03-12 09:47 | 296255 | 2280.0011 | 3 | 32 | 4.400072 | 1.967627 | 1.897108 | 0 | 8.109604 | 0
2018-03-12 09:49 | 296375 | 2400.0005 | 3 | 32 | 4.400115 | 1.855865 | 1.960799 | 0 | 8.389849 | 0
2018-03-12 09:51 | 296495 | 2520.001 | 3 | 32 | 4.400116 | 1.753736 | 2.020922 | 0 | 8.654398 | 0
2018-03-12 09:53 | 296615 | 2640.0015 | 3 | 32 | 4.400142 | 1.658757 | 2.077766 | 0 | 8.904516 | 0
2018-03-12 09:55 | 296735 | 2760.0021 | 3 | 32 | 4.400126 | 1.569841 | 2.13155 | 0 | 9.14117 | 0
2018-03-12 09:57 | 296855 | 2880.0014 | 3 | 32 | 4.400193 | 1.486149 | 2.182447 | 0 | 9.365122 | 0
2018-03-12 09:59 | 296975 | 3000.0021 | 3 | 32 | 4.400134 | 1.404778 | 2.230591 | 0 | 9.57696 | 0
2018-03-12 10:01 | 297095 | 3120.0021 | 3 | 32 | 4.400075 | 1.326976 | 2.2761 | 0 | 9.777207 | 0
2018-03-12 10:03 | 297215 | 3240.0013 | 3 | 32 | 4.400031 | 1.251876 | 2.319087 | 0 | 9.96635 | 0
2018-03-12 10:05 | 297335 | 3360.0001 | 3 | 32 | 4.400063 | 1.182974 | 2.359662 | 0 | 10.14489 | 0
2018-03-12 10:07 | 297455 | 3480.001 | 3 | 32 | 4.400095 | 1.115927 | 2.397953 | 0 | 10.31337 | 0
2018-03-12 10:09 | 297575 | 3600.0008 | 3 | 32 | 4.400088 | 1.052186 | 2.434079 | 0 | 10.47232 | 0
2018-03-12 10:11 | 297695 | 3720.0009 | 3 | 32 | 4.400112 | 0.9926147 | 2.468139 | 0 | 10.62219 | 0
2018-03-12 10:13 | 297815 | 3840.0014 | 3 | 32 | 4.399997 | 0.93367 | 2.500235 | 0 | 10.76341 | 0
2018-03-12 10:15 | 297935 | 3960.0019 | 3 | 32 | 4.400044 | 0.8803349 | 2.53047 | 0 | 10.89645 | 0
2018-03-12 10:17 | 298055 | 4080.0005 | 3 | 32 | 4.40009 | 0.8293715 | 2.558953 | 0 | 11.02178 | 0
2018-03-12 10:19 | 298175 | 4200.0004 | 3 | 32 | 4.400083 | 0.7806664 | 2.585768 | 0 | 11.13977 | 0
2018-03-12 10:21 | 298295 | 4320.0013 | 3 | 32 | 4.400003 | 0.7334585 | 2.610997 | 0 | 11.25077 | 0
2018-03-12 10:23 | 298415 | 4440.0004 | 3 | 32 | 4.400011 | 0.6893482 | 2.634719 | 0 | 11.35515 | 0
2018-03-12 10:25 | 298524.5 | 4549.4959 | 3 | 32 | 4.400059 | 0.6519995 | 2.655133 | 0 | 11.44497 | 0
2018-03-12 10:27 | 298644.6 | 120.0009 | 4 | 32 | 4.295503 | 0 | 2.655133 | 0 | 11.44497 | 0
2018-03-12 10:29 | 298764.6 | 240.0001 | 4 | 32 | 4.284355 | 0 | 2.655133 | 0 | 11.44497 | 0
2018-03-12 10:30 | 298824.6 | 300.0019 | 4 | 32 | 4.281339 | 0 | 2.655133 | 0 | 11.44497 | 0
2018-03-12 10:32 | 298944.6 | 120.0013 | 5 | 32 | 3.956086 | -2.282151 | 2.655133 | 0.07606254 | 11.44497 | 0.3042783
2018-03-12 10:34 | 299064.6 | 240.0003 | 5 | 32 | 3.913717 | -2.282127 | 2.655133 | 0.1521289 | 11.44497 | 0.6035011
2018-03-12 10:36 | 299184.6 | 360.0009 | 5 | 32 | 3.878029 | -2.281919 | 2.655133 | 0.2281984 | 11.44497 | 0.8998394
2018-03-12 10:38 | 299304.6 | 480.0009 | 5 | 32 | 3.84454 | -2.281987 | 2.655133 | 0.304263 | 11.44497 | 1.19353
2018-03-12 10:40 | 299424.6 | 600.0002 | 5 | 32 | 3.812888 | -2.28207 | 2.655133 | 0.3803329 | 11.44497 | 1.484769
2018-03-12 10:42 | 299544.6 | 720.0002 | 5 | 32 | 3.782196 | -2.281913 | 2.655133 | 0.4563839 | 11.44497 | 1.773574
2018-03-12 10:44 | 299664.6 | 840.0004 | 5 | 32 | 3.751998 | -2.28193 | 2.655133 | 0.5324591 | 11.44497 | 2.060153
2018-03-12 10:46 | 299784.6 | 960.0007 | 5 | 32 | 3.722771 | -2.282126 | 2.655133 | 0.6085298 | 11.44497 | 2.344453
2018-03-12 10:48 | 299904.6 | 1080.0002 | 5 | 32 | 3.695199 | -2.282092 | 2.655133 | 0.6845993 | 11.44497 | 2.626581
2018-03-12 10:50 | 300024.6 | 1200.0012 | 5 | 32 | 3.670016 | -2.282072 | 2.655133 | 0.7606624 | 11.44497 | 2.906678
2018-03-12 10:52 | 300144.6 | 1320.0002 | 5 | 32 | 3.646726 | -2.282121 | 2.655133 | 0.8367382 | 11.44497 | 3.184978
2018-03-12 10:54 | 300264.6 | 1440.0012 | 5 | 32 | 3.624916 | -2.282075 | 2.655133 | 0.9128038 | 11.44497 | 3.461531
2018-03-12 10:56 | 300384.6 | 1560.0015 | 5 | 32 | 3.604268 | -2.281746 | 2.655133 | 0.9888617 | 11.44497 | 3.73644
2018-03-12 10:58 | 300504.6 | 1680.0011 | 5 | 32 | 3.58447 | -2.282109 | 2.655133 | 1.06493 | 11.44497 | 4.009852
2018-03-12 11:00 | 300624.6 | 1800 | 5 | 32 | 3.565416 | -2.282085 | 2.655133 | 1.141003 | 11.44497 | 4.281805
2018-03-12 11:02 | 300744.6 | 1920.0013 | 5 | 32 | 3.547143 | -2.282053 | 2.655133 | 1.217061 | 11.44497 | 4.552283
2018-03-12 11:04 | 300864.6 | 2040.0007 | 5 | 32 | 3.529807 | -2.282055 | 2.655133 | 1.29313 | 11.44497 | 4.821449
2018-03-12 11:06 | 300984.6 | 2160.0004 | 5 | 32 | 3.513134 | -2.282136 | 2.655133 | 1.369205 | 11.44497 | 5.089343
2018-03-12 11:08 | 301104.6 | 2280.0001 | 5 | 32 | 3.497118 | -2.282126 | 2.655133 | 1.445279 | 11.44497 | 5.355987
2018-03-12 11:10 | 301224.6 | 2400.0014 | 5 | 32 | 3.48178 | -2.282104 | 2.655133 | 1.521348 | 11.44497 | 5.621419
2018-03-12 11:12 | 301344.6 | 2520.0003 | 5 | 32 | 3.467384 | -2.28216 | 2.655133 | 1.597409 | 11.44497 | 5.885692
2018-03-12 11:14 | 301464.6 | 2640.0006 | 5 | 32 | 3.453137 | -2.282048 | 2.655133 | 1.673481 | 11.44497 | 6.148921
2018-03-12 11:16 | 301584.6 | 2760.0002 | 5 | 32 | 3.438766 | -2.282092 | 2.655133 | 1.749543 | 11.44497 | 6.411028
2018-03-12 11:18 | 301704.6 | 2880.0013 | 5 | 32 | 3.424139 | -2.282031 | 2.655133 | 1.825617 | 11.44497 | 6.672074
2018-03-12 11:20 | 301824.6 | 3000.0003 | 5 | 32 | 3.408861 | -2.282134 | 2.655133 | 1.901685 | 11.44497 | 6.931971
2018-03-12 11:22 | 301944.6 | 3120.0012 | 5 | 32 | 3.392166 | -2.281764 | 2.655133 | 1.977751 | 11.44497 | 7.190639
2018-03-12 11:24 | 302064.6 | 3240.0016 | 5 | 32 | 3.373621 | -2.282077 | 2.655133 | 2.053819 | 11.44497 | 7.447981
2018-03-12 11:26 | 302184.6 | 3360.0002 | 5 | 32 | 3.353136 | -2.282081 | 2.655133 | 2.129883 | 11.44497 | 7.703822
2018-03-12 11:28 | 302304.6 | 3480.0013 | 5 | 32 | 3.330101 | -2.282118 | 2.655133 | 2.205943 | 11.44497 | 7.958008
2018-03-12 11:30 | 302424.6 | 3600.0016 | 5 | 32 | 3.302546 | -2.282131 | 2.655133 | 2.28202 | 11.44497 | 8.210332
2018-03-12 11:32 | 302544.6 | 3720.0003 | 5 | 32 | 3.269769 | -2.282133 | 2.655133 | 2.358088 | 11.44497 | 8.460336
2018-03-12 11:34 | 302664.6 | 3840.0008 | 5 | 32 | 3.229516 | -2.282129 | 2.655133 | 2.434154 | 11.44497 | 8.707582
2018-03-12 11:36 | 302784.6 | 3960.0005 | 5 | 32 | 3.177484 | -2.282197 | 2.655133 | 2.510211 | 11.44497 | 8.951331
2018-03-12 11:38 | 302904.6 | 4080.0008 | 5 | 32 | 3.105058 | -2.282127 | 2.655133 | 2.586286 | 11.44497 | 9.19047
2018-03-12 11:40 | 303017.9 | 4193.2984 | 5 | 32 | 3 | -2.282127 | 2.655133 | 2.658103 | 11.44497 | 9.410008
2018-03-12 11:42 | 303137.9849 | 120.0012 | 6 | 32 | 3.574843 | 0 | 2.655133 | 2.658103 | 11.44497 | 9.410008
2018-03-12 11:44 | 303257.9851 | 240.0014 | 6 | 32 | 3.610235 | 0 | 2.655133 | 2.658103 | 11.44497 | 9.410008
2018-03-12 11:45 | 303317.9856 | 300.0019 | 6 | 32 | 3.619618 | 0 | 2.655133 | 2.658103 | 11.44497 | 9.410008
2018-03-12 11:45 | 303318 | 0.0027 | 7 | 33 | 3.619719 | 0 | 0 | 0 | 0 | 0
2018-03-12 11:45 | 303325.2 | 7.1258 | 2 | 33 | 3.698389 | 0.6413111 | 0.001261259 | 1.7e-11 | 0.004655974 | 6.2e-11
2018-03-12 11:47 | 303445.3 | 120.0013 | 3 | 33 | 4.101905 | 3.259974 | 0.1095352 | 1.885e-09 | 0.4434879 | 6.877e-09
2018-03-12 11:49 | 303565.3 | 240.0008 | 3 | 33 | 4.129046 | 3.259939 | 0.2181976 | 1.885e-09 | 0.8906765 | 6.877e-09
2018-03-12 11:51 | 303685.2 | 360.0003 | 3 | 33 | 4.15727 | 3.259983 | 0.3268656 | 1.885e-09 | 1.34092 | 6.877e-09
2018-03-12 11:53 | 303805.2 | 480.0002 | 3 | 33 | 4.181407 | 3.260004 | 0.4355222 | 1.885e-09 | 1.793996 | 6.877e-09
2018-03-12 11:55 | 303925.2 | 600.0003 | 3 | 33 | 4.201275 | 3.260044 | 0.5441869 | 1.885e-09 | 2.24946 | 6.877e-09
2018-03-12 11:57 | 304045.2 | 720.0004 | 3 | 33 | 4.221463 | 3.260031 | 0.6528569 | 1.885e-09 | 2.707094 | 6.877e-09
2018-03-12 11:59 | 304165.3 | 840.0023 | 3 | 33 | 4.244052 | 3.259937 | 0.761516 | 1.885e-09 | 3.166997 | 6.877e-09
2018-03-12 12:01 | 304285.3 | 960.0008 | 3 | 33 | 4.269397 | 3.259928 | 0.8701657 | 1.885e-09 | 3.629461 | 6.877e-09
2018-03-12 12:03 | 304405.2 | 1080.0003 | 3 | 33 | 4.297437 | 3.259939 | 0.9788286 | 1.885e-09 | 4.094889 | 6.877e-09
2018-03-12 12:05 | 304525.3 | 1200.0013 | 3 | 33 | 4.327126 | 3.259926 | 1.087503 | 1.885e-09 | 4.563513 | 6.877e-09
2018-03-12 12:07 | 304645.3 | 1320.0008 | 3 | 33 | 4.35794 | 3.259932 | 1.196165 | 1.885e-09 | 5.03537 | 6.877e-09
2018-03-12 12:09 | 304765.3 | 1440.0017 | 3 | 33 | 4.390271 | 3.259888 | 1.304817 | 1.885e-09 | 5.510613 | 6.877e-09
2018-03-12 12:11 | 304885.3 | 1560.0017 | 3 | 33 | 4.400191 | 3.041538 | 1.410776 | 1.885e-09 | 5.976687 | 6.877e-09
2018-03-12 12:13 | 305005.2 | 1680.0001 | 3 | 33 | 4.400146 | 2.790174 | 1.507869 | 1.885e-09 | 6.403915 | 6.877e-09
2018-03-12 12:15 | 305125.2 | 1800.0002 | 3 | 33 | 4.400188 | 2.578863 | 1.597243 | 1.885e-09 | 6.797173 | 6.877e-09
2018-03-12 12:17 | 305245.3 | 1920.0014 | 3 | 33 | 4.400187 | 2.394413 | 1.680042 | 1.885e-09 | 7.1615 | 6.877e-09
2018-03-12 12:19 | 305365.3 | 2040.0013 | 3 | 33 | 4.400134 | 2.232973 | 1.757086 | 1.885e-09 | 7.500504 | 6.877e-09
2018-03-12 12:21 | 305485.3 | 2160.0013 | 3 | 33 | 4.400105 | 2.093599 | 1.829156 | 1.885e-09 | 7.817622 | 6.877e-09
2018-03-12 12:23 | 305605.2 | 2280.0005 | 3 | 33 | 4.400073 | 1.970913 | 1.896857 | 1.885e-09 | 8.115516 | 6.877e-09
2018-03-12 12:25 | 305725.3 | 2400.0013 | 3 | 33 | 4.400076 | 1.857622 | 1.960646 | 1.885e-09 | 8.396191 | 6.877e-09
2018-03-12 12:27 | 305845.3 | 2520.0008 | 3 | 33 | 4.400095 | 1.75421 | 2.020833 | 1.885e-09 | 8.661023 | 6.877e-09
2018-03-12 12:29 | 305965.3 | 2640.0016 | 3 | 33 | 4.400067 | 1.658368 | 2.077681 | 1.885e-09 | 8.91116 | 6.877e-09
2018-03-12 12:31 | 306085.3 | 2760.0018 | 3 | 33 | 4.40007 | 1.568337 | 2.131443 | 1.885e-09 | 9.147716 | 6.877e-09
2018-03-12 12:33 | 306205.3 | 2880.0022 | 3 | 33 | 4.400095 | 1.48476 | 2.18232 | 1.885e-09 | 9.371579 | 6.877e-09
2018-03-12 12:35 | 306325.3 | 3000.0023 | 3 | 33 | 4.400053 | 1.404256 | 2.230468 | 1.885e-09 | 9.583436 | 6.877e-09
2018-03-12 12:37 | 306445.2 | 3120.0001 | 3 | 33 | 4.400108 | 1.328331 | 2.276021 | 1.885e-09 | 9.783872 | 6.877e-09
2018-03-12 12:39 | 306565.3 | 3240.0012 | 3 | 33 | 4.400112 | 1.256367 | 2.319085 | 1.885e-09 | 9.973356 | 6.877e-09
2018-03-12 12:41 | 306685.2 | 3360.0007 | 3 | 33 | 4.400104 | 1.186208 | 2.359771 | 1.885e-09 | 10.15238 | 6.877e-09
2018-03-12 12:43 | 306805.3 | 3480.0017 | 3 | 33 | 4.400039 | 1.119325 | 2.398198 | 1.885e-09 | 10.32146 | 6.877e-09
2018-03-12 12:45 | 306925.3 | 3600.0015 | 3 | 33 | 4.400074 | 1.05689 | 2.434469 | 1.885e-09 | 10.48106 | 6.877e-09
2018-03-12 12:47 | 307045.3 | 3720.002 | 3 | 33 | 4.400073 | 0.9960613 | 2.468675 | 1.885e-09 | 10.63156 | 6.877e-09
2018-03-12 12:49 | 307165.3 | 3840.0012 | 3 | 33 | 4.400031 | 0.9388304 | 2.500921 | 1.885e-09 | 10.77345 | 6.877e-09
2018-03-12 12:51 | 307285.3 | 3960.001 | 3 | 33 | 4.40005 | 0.884882 | 2.531323 | 1.885e-09 | 10.90722 | 6.877e-09
2018-03-12 12:53 | 307405.3 | 4080.0015 | 3 | 33 | 4.39999 | 0.8336058 | 2.559976 | 1.885e-09 | 11.0333 | 6.877e-09
2018-03-12 12:55 | 307525.2 | 4200.0005 | 3 | 33 | 4.400081 | 0.7859364 | 2.586974 | 1.885e-09 | 11.15209 | 6.877e-09
2018-03-12 12:57 | 307645.2 | 4320.0002 | 3 | 33 | 4.400078 | 0.7385492 | 2.612376 | 1.885e-09 | 11.26386 | 6.877e-09
2018-03-12 12:59 | 307765.2 | 4440.0007 | 3 | 33 | 4.400061 | 0.6940489 | 2.636239 | 1.885e-09 | 11.36886 | 6.877e-09
2018-03-12 13:01 | 307885.2 | 4560.0005 | 3 | 33 | 4.400073 | 0.6528378 | 2.65867 | 1.885e-09 | 11.46756 | 6.877e-09
2018-03-12 13:01 | 307886.6 | 4561.3948 | 3 | 33 | 4.400055 | 0.6519966 | 2.658923 | 1.885e-09 | 11.46867 | 6.877e-09
2018-03-12 13:03 | 308006.7 | 120.0016 | 4 | 33 | 4.295737 | 0 | 2.658923 | 1.885e-09 | 11.46867 | 6.877e-09
2018-03-12 13:05 | 308126.7 | 240.0004 | 4 | 33 | 4.284568 | 0 | 2.658923 | 1.885e-09 | 11.46867 | 6.877e-09
2018-03-12 13:06 | 308186.7 | 300.0026 | 4 | 33 | 4.281585 | 0 | 2.658923 | 1.885e-09 | 11.46867 | 6.877e-09
2018-03-12 13:08 | 308306.7 | 120.0015 | 5 | 33 | 3.956639 | -2.28221 | 2.658923 | 0.07606046 | 11.46867 | 0.3043123
2018-03-12 13:10 | 308426.7 | 240.0013 | 5 | 33 | 3.914184 | -2.281967 | 2.658923 | 0.1521258 | 11.46867 | 0.6035671
2018-03-12 13:12 | 308546.7 | 360.0003 | 5 | 33 | 3.878637 | -2.282157 | 2.658923 | 0.2281918 | 11.46867 | 0.8999339
2018-03-12 13:14 | 308666.7 | 480.0008 | 5 | 33 | 3.845262 | -2.282212 | 2.658923 | 0.3042622 | 11.46867 | 1.193703
2018-03-12 13:16 | 308786.7 | 600.0009 | 5 | 33 | 3.813549 | -2.282074 | 2.658923 | 0.3803167 | 11.46867 | 1.484939
2018-03-12 13:18 | 308906.7 | 720.001 | 5 | 33 | 3.782919 | -2.282026 | 2.658923 | 0.4563892 | 11.46867 | 1.773879
2018-03-12 13:20 | 309026.7 | 840.0005 | 5 | 33 | 3.752763 | -2.28212 | 2.658923 | 0.5324544 | 11.46867 | 2.060474
2018-03-12 13:22 | 309146.7 | 960.0006 | 5 | 33 | 3.723489 | -2.282134 | 2.658923 | 0.6085338 | 11.46867 | 2.344862
2018-03-12 13:24 | 309266.7 | 1080.0006 | 5 | 33 | 3.696039 | -2.282099 | 2.658923 | 0.6845945 | 11.46867 | 2.627019
2018-03-12 13:26 | 309386.7 | 1200.0011 | 5 | 33 | 3.670748 | -2.28214 | 2.658923 | 0.7606571 | 11.46867 | 2.907175
2018-03-12 13:28 | 309506.7 | 1320.0006 | 5 | 33 | 3.647475 | -2.282131 | 2.658923 | 0.8367257 | 11.46867 | 3.185508
2018-03-12 13:30 | 309626.7 | 1440.0009 | 5 | 33 | 3.625574 | -2.28212 | 2.658923 | 0.9127894 | 11.46867 | 3.46211
2018-03-12 13:32 | 309746.7 | 1560.0005 | 5 | 33 | 3.604558 | -2.282112 | 2.658923 | 0.9888647 | 11.46867 | 3.737124
2018-03-12 13:34 | 309866.7 | 1680 | 5 | 33 | 3.58452 | -2.282123 | 2.658923 | 1.064934 | 11.46867 | 4.010546
2018-03-12 13:36 | 309986.7 | 1800.0001 | 5 | 33 | 3.565993 | -2.282072 | 2.658923 | 1.141002 | 11.46867 | 4.282503
2018-03-12 13:38 | 310106.7 | 1920.0005 | 5 | 33 | 3.548722 | -2.282085 | 2.658923 | 1.217059 | 11.46867 | 4.553063
2018-03-12 13:40 | 310226.7 | 2040.0001 | 5 | 33 | 3.531981 | -2.282089 | 2.658923 | 1.29314 | 11.46867 | 4.822414
2018-03-12 13:42 | 310346.7 | 2160.0021 | 5 | 33 | 3.515413 | -2.282067 | 2.658923 | 1.369212 | 11.46867 | 5.090469
2018-03-12 13:44 | 310466.7 | 2280.0008 | 5 | 33 | 3.499412 | -2.282136 | 2.658923 | 1.445279 | 11.46867 | 5.357263
2018-03-12 13:46 | 310586.7 | 2400.0002 | 5 | 33 | 3.483966 | -2.282083 | 2.658923 | 1.521341 | 11.46867 | 5.622845
2018-03-12 13:48 | 310706.7 | 2520.0008 | 5 | 33 | 3.469182 | -2.282096 | 2.658923 | 1.597405 | 11.46867 | 5.887283
2018-03-12 13:50 | 310826.7 | 2640.0013 | 5 | 33 | 3.454735 | -2.28207 | 2.658923 | 1.673474 | 11.46867 | 6.150635
2018-03-12 13:52 | 310946.7 | 2760.0014 | 5 | 33 | 3.440351 | -2.282038 | 2.658923 | 1.749547 | 11.46867 | 6.412899
2018-03-12 13:54 | 311066.7 | 2880 | 5 | 33 | 3.425787 | -2.282131 | 2.658923 | 1.825606 | 11.46867 | 6.674015
2018-03-12 13:56 | 311186.7 | 3000.0014 | 5 | 33 | 3.410665 | -2.282057 | 2.658923 | 1.901672 | 11.46867 | 6.934029
2018-03-12 13:58 | 311306.7 | 3120.0017 | 5 | 33 | 3.394296 | -2.282109 | 2.658923 | 1.977743 | 11.46867 | 7.192878
2018-03-12 14:00 | 311426.7 | 3240.0014 | 5 | 33 | 3.375645 | -2.282109 | 2.658923 | 2.05381 | 11.46867 | 7.450375
2018-03-12 14:02 | 311546.7 | 3360.0009 | 5 | 33 | 3.354971 | -2.282126 | 2.658923 | 2.129871 | 11.46867 | 7.706368
2018-03-12 14:04 | 311666.7 | 3480.0016 | 5 | 33 | 3.331552 | -2.281989 | 2.658923 | 2.205945 | 11.46867 | 7.960727
2018-03-12 14:06 | 311786.7 | 3600.0011 | 5 | 33 | 3.304406 | -2.282084 | 2.658923 | 2.282016 | 11.46867 | 8.213151
2018-03-12 14:08 | 311906.7 | 3720.0015 | 5 | 33 | 3.271955 | -2.28204 | 2.658923 | 2.358073 | 11.46867 | 8.463281
2018-03-12 14:10 | 312026.7 | 3840.0016 | 5 | 33 | 3.23139 | -2.282075 | 2.658923 | 2.434142 | 11.46867 | 8.710696
2018-03-12 14:12 | 312146.7 | 3960.0005 | 5 | 33 | 3.179121 | -2.282118 | 2.658923 | 2.510211 | 11.46867 | 8.954615
2018-03-12 14:14 | 312266.7 | 4080.0001 | 5 | 33 | 3.105647 | -2.282151 | 2.658923 | 2.586287 | 11.46867 | 9.193847
2018-03-12 14:16 | 312380.2 | 4193.4164 | 5 | 33 | 2.999998 | -2.282164 | 2.658923 | 2.65818 | 11.46867 | 9.413628
2018-03-12 14:18 | 312500.2 | 120 | 6 | 33 | 3.574957 | 0 | 2.658923 | 2.65818 | 11.46867 | 9.413628
2018-03-12 14:20 | 312620.2 | 240.0008 | 6 | 33 | 3.610323 | 0 | 2.658923 | 2.65818 | 11.46867 | 9.413628
2018-03-12 14:21 | 312680.2 | 300.0023 | 6 | 33 | 3.619683 | 0 | 2.658923 | 2.65818 | 11.46867 | 9.413628
2018-03-12 14:21 | 312680.2 | 0.0027 | 7 | 34 | 3.619678 | 0 | 0 | 0 | 0 | 0
2018-03-12 14:21 | 312687.4 | 7.1033 | 2 | 34 | 3.698958 | 0.6412629 | 0.001253605 | 1.5e-11 | 0.004628368 | 5.4e-11
2018-03-12 14:23 | 312807.5 | 120.0016 | 3 | 34 | 4.10401 | 3.25992 | 0.1095239 | 7.59e-10 | 0.4436504 | 2.768e-09
2018-03-12 14:25 | 312927.5 | 240.0007 | 3 | 34 | 4.131397 | 3.260029 | 0.2181844 | 7.59e-10 | 0.8910723 | 2.768e-09
2018-03-12 14:27 | 313047.5 | 360.0003 | 3 | 34 | 4.159751 | 3.26005 | 0.3268524 | 7.59e-10 | 1.341579 | 2.768e-09
2018-03-12 14:29 | 313167.5 | 480.0003 | 3 | 34 | 4.183893 | 3.260021 | 0.43552 | 7.59e-10 | 1.794978 | 2.768e-09
2018-03-12 14:31 | 313287.5 | 600.0012 | 3 | 34 | 4.2035 | 3.26005 | 0.5441862 | 7.59e-10 | 2.25071 | 2.768e-09
2018-03-12 14:33 | 313407.5 | 720.0024 | 3 | 34 | 4.223094 | 3.260031 | 0.6528552 | 7.59e-10 | 2.708549 | 2.768e-09
2018-03-12 14:35 | 313527.5 | 840.0013 | 3 | 34 | 4.244921 | 3.260017 | 0.7615148 | 7.59e-10 | 3.168593 | 2.768e-09
2018-03-12 14:37 | 313647.5 | 960.0003 | 3 | 34 | 4.269318 | 3.259926 | 0.870178 | 7.59e-10 | 3.63116 | 2.768e-09
2018-03-12 14:39 | 313767.5 | 1080.0006 | 3 | 34 | 4.296502 | 3.259962 | 0.9788341 | 7.59e-10 | 4.096505 | 2.768e-09
2018-03-12 14:41 | 313887.5 | 1200.0015 | 3 | 34 | 4.325507 | 3.259935 | 1.087503 | 7.59e-10 | 4.564968 | 2.768e-09
2018-03-12 14:43 | 314007.5 | 1320 | 3 | 34 | 4.355687 | 3.259874 | 1.196155 | 7.59e-10 | 5.036567 | 2.768e-09
2018-03-12 14:45 | 314127.5 | 1440.0016 | 3 | 34 | 4.387557 | 3.259916 | 1.304828 | 7.59e-10 | 5.511628 | 2.768e-09
2018-03-12 14:47 | 314247.5 | 1560.0001 | 3 | 34 | 4.400193 | 3.060869 | 1.41131 | 7.59e-10 | 5.979903 | 2.768e-09
2018-03-12 14:49 | 314367.5 | 1680.002 | 3 | 34 | 4.400139 | 2.800335 | 1.508876 | 7.59e-10 | 6.409209 | 2.768e-09
2018-03-12 14:51 | 314487.5 | 1800.0003 | 3 | 34 | 4.400159 | 2.578959 | 1.598404 | 7.59e-10 | 6.803146 | 2.768e-09
2018-03-12 14:53 | 314607.5 | 1920.0017 | 3 | 34 | 4.400138 | 2.391151 | 1.68116 | 7.59e-10 | 7.167284 | 2.768e-09
2018-03-12 14:55 | 314727.5 | 2040.0004 | 3 | 34 | 4.400116 | 2.230345 | 1.758115 | 7.59e-10 | 7.505897 | 2.768e-09
2018-03-12 14:57 | 314847.5 | 2160.0018 | 3 | 34 | 4.400165 | 2.090353 | 1.830074 | 7.59e-10 | 7.822527 | 2.768e-09
2018-03-12 14:59 | 314967.5 | 2280.001 | 3 | 34 | 4.400196 | 1.968761 | 1.897667 | 7.59e-10 | 8.119946 | 2.768e-09
2018-03-12 15:01 | 315087.5 | 2400.002 | 3 | 34 | 4.400133 | 1.857367 | 1.961394 | 7.59e-10 | 8.400352 | 2.768e-09
2018-03-12 15:03 | 315207.5 | 2520.0006 | 3 | 34 | 4.400145 | 1.754174 | 2.02153 | 7.59e-10 | 8.664954 | 2.768e-09
2018-03-12 15:05 | 315327.5 | 2640 | 3 | 34 | 4.400138 | 1.658626 | 2.078369 | 7.59e-10 | 8.915051 | 2.768e-09
2018-03-12 15:07 | 315447.5 | 2760.0006 | 3 | 34 | 4.400109 | 1.56846 | 2.132117 | 7.59e-10 | 9.151548 | 2.768e-09
2018-03-12 15:09 | 315567.5 | 2880.0004 | 3 | 34 | 4.400074 | 1.483738 | 2.18298 | 7.59e-10 | 9.37535 | 2.768e-09
2018-03-12 15:11 | 315687.5 | 3000.0013 | 3 | 34 | 4.400015 | 1.403295 | 2.231099 | 7.59e-10 | 9.587081 | 2.768e-09
2018-03-12 15:13 | 315807.5 | 3120.0003 | 3 | 34 | 4.399984 | 1.326241 | 2.276615 | 7.59e-10 | 9.787356 | 2.768e-09
2018-03-12 15:15 | 315927.5 | 3240.0002 | 3 | 34 | 4.400061 | 1.253571 | 2.319624 | 7.59e-10 | 9.976596 | 2.768e-09
2018-03-12 15:17 | 316047.5 | 3360.0016 | 3 | 34 | 4.400085 | 1.183962 | 2.360236 | 7.59e-10 | 10.15529 | 2.768e-09
2018-03-12 15:19 | 316167.5 | 3480.001 | 3 | 34 | 4.400062 | 1.118587 | 2.398606 | 7.59e-10 | 10.32412 | 2.768e-09
2018-03-12 15:21 | 316287.5 | 3600.0013 | 3 | 34 | 4.400082 | 1.056034 | 2.434843 | 7.59e-10 | 10.48357 | 2.768e-09
2018-03-12 15:23 | 316407.5 | 3720.0006 | 3 | 34 | 4.400165 | 0.9975739 | 2.46905 | 7.59e-10 | 10.63408 | 2.768e-09
2018-03-12 15:25 | 316527.5 | 3840.0016 | 3 | 34 | 4.400037 | 0.9388895 | 2.501307 | 7.59e-10 | 10.77602 | 2.768e-09
2018-03-12 15:27 | 316647.5 | 3960.0018 | 3 | 34 | 4.40006 | 0.8846149 | 2.53169 | 7.59e-10 | 10.9097 | 2.768e-09
2018-03-12 15:29 | 316767.5 | 4080.0006 | 3 | 34 | 4.400028 | 0.8321781 | 2.560303 | 7.59e-10 | 11.0356 | 2.768e-09
2018-03-12 15:31 | 316887.5 | 4200.0014 | 3 | 34 | 4.400073 | 0.7838392 | 2.587232 | 7.59e-10 | 11.15409 | 2.768e-09
2018-03-12 15:33 | 317007.5 | 4320.0005 | 3 | 34 | 4.400068 | 0.7374973 | 2.61257 | 7.59e-10 | 11.26558 | 2.768e-09
2018-03-12 15:35 | 317127.5 | 4440.0014 | 3 | 34 | 4.400062 | 0.6927576 | 2.636396 | 7.59e-10 | 11.37042 | 2.768e-09
2018-03-12 15:37 | 317244.1 | 4556.6443 | 3 | 34 | 4.400021 | 0.6519899 | 2.658179 | 7.59e-10 | 11.46626 | 2.768e-09
2018-03-12 15:39 | 317364.1 | 120.001 | 4 | 34 | 4.295732 | 0 | 2.658179 | 7.59e-10 | 11.46626 | 2.768e-09
2018-03-12 15:41 | 317484.1 | 240.0003 | 4 | 34 | 4.284557 | 0 | 2.658179 | 7.59e-10 | 11.46626 | 2.768e-09
2018-03-12 15:42 | 317544.1 | 300.0042 | 4 | 34 | 4.281558 | 0 | 2.658179 | 7.59e-10 | 11.46626 | 2.768e-09
2018-03-12 15:44 | 317664.2 | 120.0004 | 5 | 34 | 3.956356 | -2.282221 | 2.658179 | 0.07605489 | 11.46626 | 0.3042714
2018-03-12 15:46 | 317784.2 | 240.0017 | 5 | 34 | 3.914183 | -2.282061 | 2.658179 | 0.1521223 | 11.46626 | 0.6035231
2018-03-12 15:48 | 317904.2 | 360.0004 | 5 | 34 | 3.878376 | -2.28204 | 2.658179 | 0.2281904 | 11.46626 | 0.8998914
2018-03-12 15:50 | 318024.2 | 480.0002 | 5 | 34 | 3.844637 | -2.282096 | 2.658179 | 0.3042611 | 11.46626 | 1.193627
2018-03-12 15:52 | 318144.2 | 600.002 | 5 | 34 | 3.812782 | -2.281974 | 2.658179 | 0.3803247 | 11.46626 | 1.484838
2018-03-12 15:54 | 318264.2 | 720.0004 | 5 | 34 | 3.782308 | -2.281818 | 2.658179 | 0.4563885 | 11.46626 | 1.77369
2018-03-12 15:56 | 318384.2 | 840.0013 | 5 | 34 | 3.752116 | -2.282175 | 2.658179 | 0.5324538 | 11.46626 | 2.060239
2018-03-12 15:58 | 318504.2 | 960.0005 | 5 | 34 | 3.722982 | -2.28204 | 2.658179 | 0.608521 | 11.46626 | 2.344533
2018-03-12 16:00 | 318624.2 | 1080.0002 | 5 | 34 | 3.695522 | -2.282072 | 2.658179 | 0.6845937 | 11.46626 | 2.626693
2018-03-12 16:02 | 318744.2 | 1200.0011 | 5 | 34 | 3.670025 | -2.282033 | 2.658179 | 0.760656 | 11.46626 | 2.906798
2018-03-12 16:04 | 318864.2 | 1320.0014 | 5 | 34 | 3.646758 | -2.282062 | 2.658179 | 0.836726 | 11.46626 | 3.185081
2018-03-12 16:06 | 318984.2 | 1440.0004 | 5 | 34 | 3.624862 | -2.282158 | 2.658179 | 0.9127969 | 11.46626 | 3.461651
2018-03-12 16:08 | 319104.2 | 1560.0002 | 5 | 34 | 3.604111 | -2.282134 | 2.658179 | 0.9888657 | 11.46626 | 3.736595
2018-03-12 16:10 | 319224.2 | 1680.0011 | 5 | 34 | 3.584263 | -2.282067 | 2.658179 | 1.064939 | 11.46626 | 4.010014
2018-03-12 16:12 | 319344.2 | 1800.001 | 5 | 34 | 3.565116 | -2.282098 | 2.658179 | 1.141001 | 11.46626 | 4.281908
2018-03-12 16:14 | 319464.2 | 1920.0003 | 5 | 34 | 3.547109 | -2.282062 | 2.658179 | 1.217065 | 11.46626 | 4.552394
2018-03-12 16:16 | 319584.2 | 2040.0011 | 5 | 34 | 3.529926 | -2.282125 | 2.658179 | 1.293134 | 11.46626 | 4.821561
2018-03-12 16:18 | 319704.2 | 2160.0001 | 5 | 34 | 3.51351 | -2.282131 | 2.658179 | 1.369198 | 11.46626 | 5.089434
2018-03-12 16:20 | 319824.2 | 2280 | 5 | 34 | 3.497909 | -2.281987 | 2.658179 | 1.445272 | 11.46626 | 5.356125
2018-03-12 16:22 | 319944.2 | 2400.001 | 5 | 34 | 3.482701 | -2.282121 | 2.658179 | 1.521346 | 11.46626 | 5.621641
2018-03-12 16:24 | 320064.2 | 2520.0015 | 5 | 34 | 3.467815 | -2.282111 | 2.658179 | 1.59741 | 11.46626 | 5.885974
2018-03-12 16:26 | 320184.2 | 2640.0002 | 5 | 34 | 3.453347 | -2.28209 | 2.658179 | 1.67348 | 11.46626 | 6.149221
2018-03-12 16:28 | 320304.2 | 2760.0015 | 5 | 34 | 3.438887 | -2.282067 | 2.658179 | 1.749546 | 11.46626 | 6.411352
2018-03-12 16:30 | 320424.2 | 2880.0012 | 5 | 34 | 3.424433 | -2.28205 | 2.658179 | 1.825606 | 11.46626 | 6.672365
2018-03-12 16:32 | 320544.2 | 3000.0008 | 5 | 34 | 3.409005 | -2.282043 | 2.658179 | 1.901673 | 11.46626 | 6.932269
2018-03-12 16:34 | 320664.2 | 3120.0012 | 5 | 34 | 3.392227 | -2.282092 | 2.658179 | 1.977741 | 11.46626 | 7.190955
2018-03-12 16:36 | 320784.2 | 3240.0006 | 5 | 34 | 3.37368 | -2.282099 | 2.658179 | 2.053815 | 11.46626 | 7.448319
2018-03-12 16:38 | 320904.2 | 3360.0011 | 5 | 34 | 3.35312 | -2.282031 | 2.658179 | 2.129872 | 11.46626 | 7.704143
2018-03-12 16:40 | 321024.2 | 3480.0015 | 5 | 34 | 3.329843 | -2.282101 | 2.658179 | 2.205944 | 11.46626 | 7.958353
2018-03-12 16:42 | 321144.2 | 3600.0006 | 5 | 34 | 3.302708 | -2.282131 | 2.658179 | 2.282004 | 11.46626 | 8.210614
2018-03-12 16:44 | 321264.2 | 3720.0008 | 5 | 34 | 3.269993 | -2.282121 | 2.658179 | 2.358073 | 11.46626 | 8.460637
2018-03-12 16:46 | 321384.2 | 3840.0002 | 5 | 34 | 3.229685 | -2.282162 | 2.658179 | 2.43415 | 11.46626 | 8.707936
2018-03-12 16:48 | 321504.2 | 3960.0007 | 5 | 34 | 3.177178 | -2.282079 | 2.658179 | 2.510209 | 11.46626 | 8.951681
2018-03-12 16:50 | 321624.2 | 4080.0011 | 5 | 34 | 3.10394 | -2.282099 | 2.658179 | 2.586275 | 11.46626 | 9.190747
2018-03-12 16:52 | 321735.7 | 4191.4699 | 5 | 34 | 2.999995 | -2.282149 | 2.658179 | 2.656948 | 11.46626 | 9.406732
2018-03-12 16:54 | 321855.8 | 120.0005 | 6 | 34 | 3.575294 | 0 | 2.658179 | 2.656948 | 11.46626 | 9.406732
2018-03-12 16:56 | 321975.8 | 240.0004 | 6 | 34 | 3.610701 | 0 | 2.658179 | 2.656948 | 11.46626 | 9.406732
2018-03-12 16:57 | 322035.8 | 300.0039 | 6 | 34 | 3.620099 | 0 | 2.658179 | 2.656948 | 11.46626 | 9.406732
2018-03-12 16:57 | 322035.7 | 0.0027 | 7 | 35 | 3.62011 | 0 | 0 | 0 | 0 | 0
2018-03-12 16:57 | 322042.9 | 7.1008 | 2 | 35 | 3.699032 | 0.6413049 | 0.001252927 | 0 | 0.004626462 | 0
2018-03-12 16:59 | 322163 | 120.0001 | 3 | 35 | 4.104194 | 3.259998 | 0.1095238 | 0 | 0.4436695 | 0
2018-03-12 17:01 | 322283 | 240.0014 | 3 | 35 | 4.13179 | 3.260042 | 0.2181836 | 0 | 0.8911223 | 0
2018-03-12 17:03 | 322403 | 360.001 | 3 | 35 | 4.160597 | 3.259914 | 0.3268544 | 0 | 1.34171 | 0
2018-03-12 17:05 | 322523 | 480.0002 | 3 | 35 | 4.185147 | 3.26005 | 0.4355189 | 0 | 1.795204 | 0
2018-03-12 17:07 | 322643 | 600.0011 | 3 | 35 | 4.205504 | 3.259954 | 0.5441808 | 0 | 2.251091 | 0
2018-03-12 17:09 | 322763 | 720.001 | 3 | 35 | 4.22577 | 3.259958 | 0.652845 | 0 | 2.70917 | 0
2018-03-12 17:11 | 322883 | 840.0015 | 3 | 35 | 4.247936 | 3.260012 | 0.7615094 | 0 | 3.169544 | 0
2018-03-12 17:13 | 323003 | 960.0007 | 3 | 35 | 4.27254 | 3.259987 | 0.8701732 | 0 | 3.632455 | 0
2018-03-12 17:15 | 323123 | 1080 | 3 | 35 | 4.299532 | 3.259914 | 0.9788333 | 0 | 4.098159 | 0
2018-03-12 17:17 | 323243 | 1200.0005 | 3 | 35 | 4.328406 | 3.259979 | 1.087499 | 0 | 4.56692 | 0
2018-03-12 17:19 | 323363 | 1320.0012 | 3 | 35 | 4.358483 | 3.259935 | 1.196159 | 0 | 5.03887 | 0
2018-03-12 17:21 | 323483 | 1440.0013 | 3 | 35 | 4.390031 | 3.259996 | 1.304805 | 0 | 5.514098 | 0
2018-03-12 17:23 | 323603 | 1560.0015 | 3 | 35 | 4.40015 | 3.045376 | 1.410863 | 0 | 5.980601 | 0
2018-03-12 17:25 | 323723 | 1680.0001 | 3 | 35 | 4.400218 | 2.796528 | 1.508113 | 0 | 6.40852 | 0
2018-03-12 17:27 | 323843 | 1800.0021 | 3 | 35 | 4.400152 | 2.58106 | 1.597643 | 0 | 6.802466 | 0
2018-03-12 17:29 | 323963 | 1920.0015 | 3 | 35 | 4.400078 | 2.395634 | 1.680509 | 0 | 7.167086 | 0
2018-03-12 17:31 | 324083 | 2040.0001 | 3 | 35 | 4.400086 | 2.23667 | 1.757665 | 0 | 7.506585 | 0
2018-03-12 17:33 | 324203 | 2160.0005 | 3 | 35 | 4.400136 | 2.098076 | 1.829876 | 0 | 7.824322 | 0
2018-03-12 17:35 | 324323 | 2280.0003 | 3 | 35 | 4.400136 | 1.971773 | 1.89767 | 0 | 8.122625 | 0
2018-03-12 17:37 | 324443 | 2400.0005 | 3 | 35 | 4.400114 | 1.855354 | 1.961425 | 0 | 8.403152 | 0
2018-03-12 17:39 | 324563 | 2520.0024 | 3 | 35 | 4.400042 | 1.750835 | 2.021499 | 0 | 8.667486 | 0
2018-03-12 17:41 | 324683 | 2640.0015 | 3 | 35 | 4.400081 | 1.660188 | 2.078316 | 0 | 8.917489 | 0
2018-03-12 17:43 | 324803 | 2760.001 | 3 | 35 | 4.400111 | 1.574393 | 2.132217 | 0 | 9.154655 | 0
2018-03-12 17:45 | 324923 | 2880.0023 | 3 | 35 | 4.400065 | 1.488715 | 2.18326 | 0 | 9.379252 | 0
2018-03-12 17:47 | 325043 | 3000.0002 | 3 | 35 | 4.400057 | 1.407921 | 2.231537 | 0 | 9.591673 | 0
2018-03-12 17:49 | 325163 | 3120.0029 | 3 | 35 | 4.400105 | 1.331779 | 2.277185 | 0 | 9.792529 | 0
2018-03-12 17:51 | 325283 | 3240.0003 | 3 | 35 | 4.40012 | 1.258694 | 2.320341 | 0 | 9.982417 | 0
2018-03-12 17:53 | 325403 | 3360.0007 | 3 | 35 | 4.400067 | 1.188585 | 2.361116 | 0 | 10.16183 | 0
2018-03-12 17:55 | 325523 | 3480.0006 | 3 | 35 | 4.400062 | 1.121957 | 2.399609 | 0 | 10.33121 | 0
2018-03-12 17:57 | 325643 | 3600.0001 | 3 | 35 | 4.4001 | 1.058274 | 2.435941 | 0 | 10.49107 | 0
2018-03-12 17:59 | 325763 | 3720.0009 | 3 | 35 | 4.400064 | 0.9975557 | 2.470197 | 0 | 10.6418 | 0
2018-03-12 18:01 | 325883 | 3840.0002 | 3 | 35 | 4.400073 | 0.9401855 | 2.502482 | 0 | 10.78386 | 0
2018-03-12 18:03 | 326003 | 3960.0004 | 3 | 35 | 4.400044 | 0.8849754 | 2.5329 | 0 | 10.9177 | 0
2018-03-12 18:05 | 326123 | 4080.0013 | 3 | 35 | 4.400055 | 0.8333654 | 2.561535 | 0 | 11.04369 | 0
2018-03-12 18:07 | 326243 | 4200.0016 | 3 | 35 | 4.400088 | 0.7832956 | 2.588465 | 0 | 11.16218 | 0
2018-03-12 18:09 | 326363 | 4320.0011 | 3 | 35 | 4.400053 | 0.7355824 | 2.613764 | 0 | 11.2735 | 0
2018-03-12 18:11 | 326483 | 4440.0006 | 3 | 35 | 4.40008 | 0.6911983 | 2.637536 | 0 | 11.3781 | 0
2018-03-12 18:13 | 326592.8 | 4549.8531 | 3 | 35 | 4.400021 | 0.6519995 | 2.658028 | 0 | 11.46827 | 0
2018-03-12 18:15 | 326712.9 | 120.0006 | 4 | 35 | 4.295926 | 0 | 2.658028 | 0 | 11.46827 | 0
2018-03-12 18:17 | 326832.9 | 240.0002 | 4 | 35 | 4.284814 | 0 | 2.658028 | 0 | 11.46827 | 0
2018-03-12 18:18 | 326892.9 | 300.0026 | 4 | 35 | 4.28182 | 0 | 2.658028 | 0 | 11.46827 | 0
2018-03-12 18:20 | 327013 | 120.0013 | 5 | 35 | 3.95689 | -2.28217 | 2.658028 | 0.0760654 | 11.46827 | 0.3043463
2018-03-12 18:22 | 327133 | 240.001 | 5 | 35 | 3.914611 | -2.282043 | 2.658028 | 0.1521295 | 11.46827 | 0.6036216
2018-03-12 18:24 | 327253 | 360.0014 | 5 | 35 | 3.878898 | -2.281957 | 2.658028 | 0.2281961 | 11.46827 | 0.9000166
2018-03-12 18:26 | 327373 | 480.0009 | 5 | 35 | 3.845357 | -2.282105 | 2.658028 | 0.3042652 | 11.46827 | 1.193792
2018-03-12 18:28 | 327493 | 600.0011 | 5 | 35 | 3.813619 | -2.28217 | 2.658028 | 0.3803328 | 11.46827 | 1.48508
2018-03-12 18:30 | 327613 | 720.0013 | 5 | 35 | 3.783002 | -2.282173 | 2.658028 | 0.4563888 | 11.46827 | 1.773962
2018-03-12 18:32 | 327733 | 840.001 | 5 | 35 | 3.752651 | -2.282129 | 2.658028 | 0.5324624 | 11.46827 | 2.060594
2018-03-12 18:34 | 327853 | 960.0005 | 5 | 35 | 3.723231 | -2.282096 | 2.658028 | 0.6085289 | 11.46827 | 2.344916
2018-03-12 18:36 | 327973 | 1080.0017 | 5 | 35 | 3.695784 | -2.282153 | 2.658028 | 0.6845982 | 11.46827 | 2.62708
2018-03-12 18:38 | 328093 | 1200.0011 | 5 | 35 | 3.670567 | -2.282053 | 2.658028 | 0.7606681 | 11.46827 | 2.907247
2018-03-12 18:40 | 328213 | 1320.0005 | 5 | 35 | 3.647254 | -2.282114 | 2.658028 | 0.8367336 | 11.46827 | 3.185551
2018-03-12 18:42 | 328333 | 1440.0018 | 5 | 35 | 3.62518 | -2.282118 | 2.658028 | 0.9127983 | 11.46827 | 3.462131
2018-03-12 18:44 | 328453 | 1560.0008 | 5 | 35 | 3.604459 | -2.282059 | 2.658028 | 0.9888704 | 11.46827 | 3.737111
2018-03-12 18:46 | 328573 | 1680.0005 | 5 | 35 | 3.584545 | -2.282035 | 2.658028 | 1.064943 | 11.46827 | 4.010551
2018-03-12 18:48 | 328693 | 1800.0005 | 5 | 35 | 3.565484 | -2.282116 | 2.658028 | 1.141 | 11.46827 | 4.282454
2018-03-12 18:50 | 328813 | 1920.0009 | 5 | 35 | 3.547362 | -2.282107 | 2.658028 | 1.217077 | 11.46827 | 4.553013
2018-03-12 18:52 | 328933 | 2040.0009 | 5 | 35 | 3.529912 | -2.282149 | 2.658028 | 1.293144 | 11.46827 | 4.82218
2018-03-12 18:54 | 329053 | 2160.0004 | 5 | 35 | 3.5134 | -2.282111 | 2.658028 | 1.369203 | 11.46827 | 5.090028
2018-03-12 18:56 | 329173 | 2280.0016 | 5 | 35 | 3.497416 | -2.282067 | 2.658028 | 1.445279 | 11.46827 | 5.356698
2018-03-12 18:58 | 329293 | 2400.0001 | 5 | 35 | 3.481936 | -2.282116 | 2.658028 | 1.521337 | 11.46827 | 5.622109
2018-03-12 19:00 | 329413 | 2520.0005 | 5 | 35 | 3.467107 | -2.282187 | 2.658028 | 1.597414 | 11.46827 | 5.886439
2018-03-12 19:02 | 329533 | 2640.0005 | 5 | 35 | 3.452508 | -2.28212 | 2.658028 | 1.673479 | 11.46827 | 6.149613
2018-03-12 19:04 | 329653 | 2760.0008 | 5 | 35 | 3.438068 | -2.282164 | 2.658028 | 1.749554 | 11.46827 | 6.411708
2018-03-12 19:06 | 329773 | 2880.001 | 5 | 35 | 3.4234 | -2.282079 | 2.658028 | 1.82562 | 11.46827 | 6.672673
2018-03-12 19:08 | 329893 | 3000.0011 | 5 | 35 | 3.40798 | -2.282171 | 2.658028 | 1.901686 | 11.46827 | 6.932502
2018-03-12 19:10 | 330013 | 3120.0013 | 5 | 35 | 3.391245 | -2.282107 | 2.658028 | 1.977756 | 11.46827 | 7.191119
2018-03-12 19:12 | 330133 | 3240.0008 | 5 | 35 | 3.37279 | -2.281803 | 2.658028 | 2.053823 | 11.46827 | 7.44839
2018-03-12 19:14 | 330253 | 3360.0001 | 5 | 35 | 3.35204 | -2.282155 | 2.658028 | 2.129884 | 11.46827 | 7.704153
2018-03-12 19:16 | 330373 | 3480 | 5 | 35 | 3.328802 | -2.281876 | 2.658028 | 2.205954 | 11.46827 | 7.95828
2018-03-12 19:18 | 330493 | 3600.0009 | 5 | 35 | 3.301524 | -2.282107 | 2.658028 | 2.282015 | 11.46827 | 8.210464
2018-03-12 19:20 | 330613 | 3720.0009 | 5 | 35 | 3.268975 | -2.28217 | 2.658028 | 2.358085 | 11.46827 | 8.460411
2018-03-12 19:22 | 330733 | 3840.0011 | 5 | 35 | 3.228647 | -2.282105 | 2.658028 | 2.434148 | 11.46827 | 8.707588
2018-03-12 19:24 | 330853 | 3960.0004 | 5 | 35 | 3.175866 | -2.282042 | 2.658028 | 2.510219 | 11.46827 | 8.951282
2018-03-12 19:26 | 330973 | 4080.0006 | 5 | 35 | 3.102921 | -2.28212 | 2.658028 | 2.586291 | 11.46827 | 9.190269
2018-03-12 19:28 | 331084 | 4190.9783 | 5 | 35 | 2.999995 | -2.282075 | 2.658028 | 2.656645 | 11.46827 | 9.405235
2018-03-12 19:30 | 331204 | 120.001 | 6 | 35 | 3.575694 | 0 | 2.658028 | 2.656645 | 11.46827 | 9.405235
2018-03-12 19:32 | 331324 | 240.0012 | 6 | 35 | 3.611168 | 0 | 2.658028 | 2.656645 | 11.46827 | 9.405235
2018-03-12 19:33 | 331384 | 300.0019 | 6 | 35 | 3.620638 | 0 | 2.658028 | 2.656645 | 11.46827 | 9.405235
2018-03-12 19:33 | 331384 | 0.0028 | 7 | 36 | 3.620737 | 0 | 0 | 0 | 0 | 0
2018-03-12 19:33 | 331391.2 | 7.1056 | 2 | 36 | 3.699524 | 0.6412913 | 0.001255484 | 0 | 0.004636577 | 0
2018-03-12 19:35 | 331511.2 | 120.0004 | 3 | 36 | 4.104351 | 3.259956 | 0.1095296 | 0 | 0.4437257 | 0
2018-03-12 19:37 | 331631.2 | 240.0005 | 3 | 36 | 4.132235 | 3.259974 | 0.2181874 | 0 | 0.8912009 | 0
2018-03-12 19:39 | 331751.2 | 360.0012 | 3 | 36 | 4.161068 | 3.25997 | 0.3268599 | 0 | 1.341841 | 0
2018-03-12 19:41 | 331871.2 | 480.0005 | 3 | 36 | 4.185448 | 3.259993 | 0.4355137 | 0 | 1.795332 | 0
2018-03-12 19:43 | 331991.2 | 600.0012 | 3 | 36 | 4.205729 | 3.259975 | 0.54418 | 0 | 2.251276 | 0
2018-03-12 19:45 | 332111.2 | 720.0013 | 3 | 36 | 4.225891 | 3.260015 | 0.6528506 | 0 | 2.709395 | 0
2018-03-12 19:47 | 332231.2 | 840.0014 | 3 | 36 | 4.248075 | 3.259962 | 0.7615082 | 0 | 3.169751 | 0
2018-03-12 19:49 | 332351.2 | 960.0006 | 3 | 36 | 4.273021 | 3.259888 | 0.8701746 | 0 | 3.632701 | 0
2018-03-12 19:51 | 332471.2 | 1080.0008 | 3 | 36 | 4.300446 | 3.259907 | 0.9788332 | 0 | 4.098468 | 0
2018-03-12 19:53 | 332591.2 | 1200.0015 | 3 | 36 | 4.330254 | 3.26004 | 1.087494 | 0 | 4.567358 | 0
2018-03-12 19:55 | 332711.2 | 1320.0008 | 3 | 36 | 4.361412 | 3.259924 | 1.196151 | 0 | 5.039553 | 0
2018-03-12 19:57 | 332831.2 | 1440.0017 | 3 | 36 | 4.393566 | 3.259993 | 1.304819 | 0 | 5.515243 | 0
2018-03-12 19:59 | 332951.2 | 1560.0009 | 3 | 36 | 4.40016 | 3.017984 | 1.410048 | 0 | 5.9782 | 0
2018-03-12 20:01 | 333071.2 | 1680.0001 | 3 | 36 | 4.400168 | 2.772451 | 1.506437 | 0 | 6.40233 | 0
2018-03-12 20:03 | 333191.2 | 1800.001 | 3 | 36 | 4.400194 | 2.562414 | 1.595256 | 0 | 6.793145 | 0
2018-03-12 20:05 | 333311.2 | 1920.0004 | 3 | 36 | 4.400152 | 2.383741 | 1.677593 | 0 | 7.155444 | 0
2018-03-12 20:07 | 333431.2 | 2040.0005 | 3 | 36 | 4.400147 | 2.228762 | 1.754395 | 0 | 7.493382 | 0
2018-03-12 20:09 | 333551.2 | 2160.0021 | 3 | 36 | 4.400067 | 2.093508 | 1.826386 | 0 | 7.810152 | 0
2018-03-12 20:11 | 333671.2 | 2280.0012 | 3 | 36 | 4.40007 | 1.97274 | 1.89413 | 0 | 8.108232 | 0
2018-03-12 20:13 | 333791.2 | 2400.0016 | 3 | 36 | 4.400162 | 1.863308 | 1.958047 | 0 | 8.389471 | 0
2018-03-12 20:15 | 333911.2 | 2520.0006 | 3 | 36 | 4.400094 | 1.761765 | 2.018444 | 0 | 8.655225 | 0
2018-03-12 20:17 | 334031.2 | 2640.0007 | 3 | 36 | 4.40013 | 1.665729 | 2.075543 | 0 | 8.906466 | 0
2018-03-12 20:19 | 334151.2 | 2760.0012 | 3 | 36 | 4.400114 | 1.575685 | 2.129534 | 0 | 9.144033 | 0
2018-03-12 20:21 | 334271.2 | 2880.0017 | 3 | 36 | 4.400159 | 1.491815 | 2.180632 | 0 | 9.368868 | 0
2018-03-12 20:23 | 334391.2 | 3000.0004 | 3 | 36 | 4.400092 | 1.410754 | 2.228984 | 0 | 9.581621 | 0
2018-03-12 20:25 | 334511.2 | 3120.0012 | 3 | 36 | 4.400063 | 1.333097 | 2.274709 | 0 | 9.782816 | 0
2018-03-12 20:27 | 334631.2 | 3240.0013 | 3 | 36 | 4.400104 | 1.259304 | 2.317902 | 0 | 9.972869 | 0
2018-03-12 20:29 | 334751.2 | 3360.0013 | 3 | 36 | 4.400089 | 1.188542 | 2.358675 | 0 | 10.15227 | 0
2018-03-12 20:31 | 334871.2 | 3480.0022 | 3 | 36 | 4.400033 | 1.120776 | 2.397152 | 0 | 10.32157 | 0
2018-03-12 20:33 | 334991.2 | 3600.0013 | 3 | 36 | 4.400073 | 1.056656 | 2.433437 | 0 | 10.48123 | 0
2018-03-12 20:35 | 335111.2 | 3720.0015 | 3 | 36 | 4.400068 | 0.9963999 | 2.467648 | 0 | 10.63176 | 0
2018-03-12 20:37 | 335231.2 | 3840.0015 | 3 | 36 | 4.400033 | 0.9380465 | 2.499892 | 0 | 10.77364 | 0
2018-03-12 20:39 | 335351.2 | 3960.0007 | 3 | 36 | 4.400081 | 0.8842573 | 2.530276 | 0 | 10.90733 | 0
2018-03-12 20:41 | 335471.2 | 4080 | 3 | 36 | 4.400054 | 0.8323298 | 2.558883 | 0 | 11.0332 | 0
2018-03-12 20:43 | 335591.2 | 4200.0009 | 3 | 36 | 4.400044 | 0.7834463 | 2.585809 | 0 | 11.15168 | 0
2018-03-12 20:45 | 335711.2 | 4320.0009 | 3 | 36 | 4.400067 | 0.7373362 | 2.611147 | 0 | 11.26317 | 0
2018-03-12 20:47 | 335831.2 | 4440.0019 | 3 | 36 | 4.400014 | 0.6925907 | 2.634971 | 0 | 11.36799 | 0
2018-03-12 20:49 | 335949.5 | 4558.2311 | 3 | 36 | 4.400073 | 0.6519976 | 2.657041 | 0 | 11.4651 | 0
2018-03-12 20:51 | 336069.5 | 120.0002 | 4 | 36 | 4.295979 | 0 | 2.657041 | 0 | 11.4651 | 0
2018-03-12 20:53 | 336189.5 | 240.0002 | 4 | 36 | 4.284909 | 0 | 2.657041 | 0 | 11.4651 | 0
2018-03-12 20:54 | 336249.5 | 300.0033 | 4 | 36 | 4.281906 | 0 | 2.657041 | 0 | 11.4651 | 0
2018-03-12 20:56 | 336369.6 | 120.0002 | 5 | 36 | 3.957335 | -2.282165 | 2.657041 | 0.0760617 | 11.4651 | 0.3043604
2018-03-12 20:58 | 336489.6 | 240.0019 | 5 | 36 | 3.914971 | -2.282089 | 2.657041 | 0.1521306 | 11.4651 | 0.6036874
2018-03-12 21:00 | 336609.6 | 360.0005 | 5 | 36 | 3.87918 | -2.282131 | 2.657041 | 0.2281986 | 11.4651 | 0.9001126
2018-03-12 21:02 | 336729.6 | 480.0015 | 5 | 36 | 3.845446 | -2.282142 | 2.657041 | 0.3042591 | 11.4651 | 1.193873
2018-03-12 21:04 | 336849.6 | 600.0014 | 5 | 36 | 3.813757 | -2.282101 | 2.657041 | 0.3803324 | 11.4651 | 1.485195
2018-03-12 21:06 | 336969.6 | 720 | 5 | 36 | 3.783206 | -2.282134 | 2.657041 | 0.4564002 | 11.4651 | 1.774134
2018-03-12 21:08 | 337089.6 | 840.0009 | 5 | 36 | 3.752892 | -2.282175 | 2.657041 | 0.5324669 | 11.4651 | 2.060756
2018-03-12 21:10 | 337209.6 | 960.0001 | 5 | 36 | 3.723473 | -2.281915 | 2.657041 | 0.6085329 | 11.4651 | 2.345095
2018-03-12 21:12 | 337329.6 | 1080.0001 | 5 | 36 | 3.695829 | -2.282092 | 2.657041 | 0.6846009 | 11.4651 | 2.627264
2018-03-12 21:14 | 337449.6 | 1200.0001 | 5 | 36 | 3.670524 | -2.282065 | 2.657041 | 0.7606679 | 11.4651 | 2.907418
2018-03-12 21:16 | 337569.6 | 1320.0002 | 5 | 36 | 3.647302 | -2.28204 | 2.657041 | 0.8367307 | 11.4651 | 3.185718
2018-03-12 21:18 | 337689.6 | 1440.0021 | 5 | 36 | 3.625463 | -2.281812 | 2.657041 | 0.9128012 | 11.4651 | 3.462335
2018-03-12 21:20 | 337809.6 | 1560.0003 | 5 | 36 | 3.604583 | -2.282116 | 2.657041 | 0.9888643 | 11.4651 | 3.737298
2018-03-12 21:22 | 337929.6 | 1680.0012 | 5 | 36 | 3.584702 | -2.282105 | 2.657041 | 1.064944 | 11.4651 | 4.010773
2018-03-12 21:24 | 338049.6 | 1800.0012 | 5 | 36 | 3.565674 | -2.282059 | 2.657041 | 1.141006 | 11.4651 | 4.282701
2018-03-12 21:26 | 338169.6 | 1920.0005 | 5 | 36 | 3.547513 | -2.282092 | 2.657041 | 1.217071 | 11.4651 | 4.553228
2018-03-12 21:28 | 338289.6 | 2040.0014 | 5 | 36 | 3.530122 | -2.282101 | 2.657041 | 1.293132 | 11.4651 | 4.822392
2018-03-12 21:30 | 338409.6 | 2160.0014 | 5 | 36 | 3.5135 | -2.282105 | 2.657041 | 1.369209 | 11.4651 | 5.090316
2018-03-12 21:32 | 338529.6 | 2280.0007 | 5 | 36 | 3.497597 | -2.28207 | 2.657041 | 1.445284 | 11.4651 | 5.356997
2018-03-12 21:34 | 338649.6 | 2400.0002 | 5 | 36 | 3.482375 | -2.282061 | 2.657041 | 1.521349 | 11.4651 | 5.622459
2018-03-12 21:36 | 338769.6 | 2520.0015 | 5 | 36 | 3.467509 | -2.282121 | 2.657041 | 1.597417 | 11.4651 | 5.88679
2018-03-12 21:38 | 338889.6 | 2640.0009 | 5 | 36 | 3.45287 | -2.281986 | 2.657041 | 1.673481 | 11.4651 | 6.149986
2018-03-12 21:40 | 339009.6 | 2760.0009 | 5 | 36 | 3.438203 | -2.281888 | 2.657041 | 1.749551 | 11.4651 | 6.412089
2018-03-12 21:42 | 339129.6 | 2880.0001 | 5 | 36 | 3.422742 | -2.282061 | 2.657041 | 1.825616 | 11.4651 | 6.673026
2018-03-12 21:44 | 339249.6 | 3000.0001 | 5 | 36 | 3.407623 | -2.282067 | 2.657041 | 1.901684 | 11.4651 | 6.932818
2018-03-12 21:46 | 339369.6 | 3120.0003 | 5 | 36 | 3.391935 | -2.282118 | 2.657041 | 1.977753 | 11.4651 | 7.191439
2018-03-12 21:48 | 339489.6 | 3240.0004 | 5 | 36 | 3.374262 | -2.282182 | 2.657041 | 2.053818 | 11.4651 | 7.448795
2018-03-12 21:50 | 339609.6 | 3360.002 | 5 | 36 | 3.354181 | -2.282016 | 2.657041 | 2.12989 | 11.4651 | 7.704733
2018-03-12 21:52 | 339729.6 | 3480.0011 | 5 | 36 | 3.331074 | -2.282053 | 2.657041 | 2.205958 | 11.4651 | 7.95902
2018-03-12 21:54 | 339849.6 | 3600.0013 | 5 | 36 | 3.304073 | -2.282072 | 2.657041 | 2.282014 | 11.4651 | 8.211369
2018-03-12 21:56 | 339969.6 | 3720.0006 | 5 | 36 | 3.271616 | -2.282136 | 2.657041 | 2.358079 | 11.4651 | 8.4615
2018-03-12 21:58 | 340089.6 | 3840.0001 | 5 | 36 | 3.231598 | -2.282089 | 2.657041 | 2.434156 | 11.4651 | 8.708932
2018-03-12 22:00 | 340209.6 | 3960 | 5 | 36 | 3.17952 | -2.28214 | 2.657041 | 2.510224 | 11.4651 | 8.952869
2018-03-12 22:02 | 340329.6 | 4080.0009 | 5 | 36 | 3.106778 | -2.281814 | 2.657041 | 2.586287 | 11.4651 | 9.19212
2018-03-12 22:04 | 340443.6 | 4194.0607 | 5 | 36 | 2.999995 | -2.281763 | 2.657041 | 2.658588 | 11.4651 | 9.413192
2018-03-12 22:06 | 340563.7 | 120.0007 | 6 | 36 | 3.574141 | 0 | 2.657041 | 2.658588 | 11.4651 | 9.413192
2018-03-12 22:08 | 340683.7 | 240.0009 | 6 | 36 | 3.609577 | 0 | 2.657041 | 2.658588 | 11.4651 | 9.413192
2018-03-12 22:09 | 340743.7 | 300.0032 | 6 | 36 | 3.618986 | 0 | 2.657041 | 2.658588 | 11.4651 | 9.413192
2018-03-12 22:09 | 340743.7 | 0.0028 | 7 | 37 | 3.618961 | 0 | 0 | 0 | 0 | 0
2018-03-12 22:09 | 340750.891 | 7.1088 | 2 | 37 | 3.697844 | 0.6412942 | 0.001255971 | 0 | 0.004636246 | 0
2018-03-12 22:11 | 340871 | 120.0009 | 3 | 37 | 4.10372 | 3.259991 | 0.1095316 | 0 | 0.443621 | 0
2018-03-12 22:13 | 340991 | 240.0001 | 3 | 37 | 4.131441 | 3.259951 | 0.218186 | 0 | 0.8910032 | 0
2018-03-12 22:15 | 341111 | 360.0004 | 3 | 37 | 4.160516 | 3.260014 | 0.3268569 | 0 | 1.341562 | 0
2018-03-12 22:17 | 341231 | 480.0006 | 3 | 37 | 4.1853 | 3.260042 | 0.4355028 | 0 | 1.79498 | 0
2018-03-12 22:19 | 341351 | 600.0007 | 3 | 37 | 4.205541 | 3.259991 | 0.5441926 | 0 | 2.250998 | 0
2018-03-12 22:21 | 341471 | 720.0006 | 3 | 37 | 4.225893 | 3.259956 | 0.6528478 | 0 | 2.709043 | 0
2018-03-12 22:23 | 341591 | 840.0001 | 3 | 37 | 4.248232 | 3.259975 | 0.7615052 | 0 | 3.169407 | 0
2018-03-12 22:25 | 341711 | 960.0003 | 3 | 37 | 4.273288 | 3.259928 | 0.8701538 | 0 | 3.632309 | 0
2018-03-12 22:27 | 341831 | 1080.0003 | 3 | 37 | 4.300707 | 3.260033 | 0.9788377 | 0 | 4.098215 | 0
2018-03-12 22:29 | 341951 | 1200.0022 | 3 | 37 | 4.33031 | 3.259926 | 1.087502 | 0 | 4.567143 | 0
2018-03-12 22:31 | 342071 | 1320.0014 | 3 | 37 | 4.361252 | 3.259821 | 1.196165 | 0 | 5.039364 | 0
2018-03-12 22:33 | 342191 | 1440.0007 | 3 | 37 | 4.39349 | 3.259949 | 1.304817 | 0 | 5.514961 | 0
2018-03-12 22:35 | 342311 | 1560.0015 | 3 | 37 | 4.400202 | 3.014706 | 1.409991 | 0 | 5.977673 | 0
2018-03-12 22:37 | 342431 | 1680.0002 | 3 | 37 | 4.400176 | 2.766207 | 1.506219 | 0 | 6.401093 | 0
2018-03-12 22:39 | 342551 | 1800.0018 | 3 | 37 | 4.400134 | 2.551195 | 1.594753 | 0 | 6.790656 | 0
2018-03-12 22:41 | 342671 | 1920.0014 | 3 | 37 | 4.400173 | 2.371441 | 1.676723 | 0 | 7.151336 | 0
2018-03-12 22:43 | 342791 | 2040.0005 | 3 | 37 | 4.400176 | 2.218548 | 1.753146 | 0 | 7.487609 | 0
2018-03-12 22:45 | 342911 | 2160.0008 | 3 | 37 | 4.40016 | 2.083305 | 1.824779 | 0 | 7.802804 | 0
2018-03-12 22:47 | 343031 | 2280.0009 | 3 | 37 | 4.400097 | 1.962051 | 1.892155 | 0 | 8.099264 | 0
2018-03-12 22:49 | 343151 | 2400.0021 | 3 | 37 | 4.400115 | 1.852386 | 1.955701 | 0 | 8.378873 | 0
2018-03-12 22:51 | 343271 | 2520.0014 | 3 | 37 | 4.400089 | 1.753259 | 2.015774 | 0 | 8.643204 | 0
2018-03-12 22:53 | 343391 | 2640.0016 | 3 | 37 | 4.400119 | 1.661998 | 2.072682 | 0 | 8.893604 | 0
2018-03-12 22:55 | 343511 | 2760.0012 | 3 | 37 | 4.400013 | 1.573979 | 2.126612 | 0 | 9.1309 | 0
2018-03-12 22:57 | 343631 | 2880.0012 | 3 | 37 | 4.400072 | 1.492371 | 2.177727 | 0 | 9.35581 | 0
2018-03-12 22:59 | 343751 | 3000.0014 | 3 | 37 | 4.400074 | 1.413151 | 2.226147 | 0 | 9.568865 | 0
2018-03-12 23:01 | 343871 | 3120.0008 | 3 | 37 | 4.400115 | 1.338417 | 2.271996 | 0 | 9.770601 | 0
2018-03-12 23:03 | 343991 | 3240.0023 | 3 | 37 | 4.400105 | 1.265843 | 2.315374 | 0 | 9.961472 | 0
2018-03-12 23:05 | 344111 | 3360.0007 | 3 | 37 | 4.400066 | 1.19518 | 2.356368 | 0 | 10.14185 | 0
2018-03-12 23:07 | 344231 | 3480.0001 | 3 | 37 | 4.400075 | 1.128003 | 2.39508 | 0 | 10.31218 | 0
2018-03-12 23:09 | 344351 | 3600.0009 | 3 | 37 | 4.400016 | 1.063699 | 2.431614 | 0 | 10.47294 | 0
2018-03-12 23:11 | 344471 | 3720.001 | 3 | 37 | 4.400046 | 1.003421 | 2.466062 | 0 | 10.62451 | 0
2018-03-12 23:13 | 344591 | 3840.0002 | 3 | 37 | 4.400109 | 0.9446182 | 2.498507 | 0 | 10.76727 | 0
2018-03-12 23:15 | 344711 | 3960.001 | 3 | 37 | 4.40008 | 0.8893652 | 2.529056 | 0 | 10.90169 | 0
2018-03-12 23:17 | 344831 | 4080.001 | 3 | 37 | 4.400008 | 0.8362446 | 2.55782 | 0 | 11.02825 | 0
2018-03-12 23:19 | 344951 | 4200.0013 | 3 | 37 | 4.400038 | 0.7865467 | 2.584872 | 0 | 11.14728 | 0
2018-03-12 23:21 | 345071 | 4320.0004 | 3 | 37 | 4.400026 | 0.7393456 | 2.610311 | 0 | 11.25921 | 0
2018-03-12 23:23 | 345191 | 4440.001 | 3 | 37 | 4.399979 | 0.6951656 | 2.634223 | 0 | 11.36443 | 0
2018-03-12 23:25 | 345311 | 4560.0012 | 3 | 37 | 4.400051 | 0.6540394 | 2.656715 | 0 | 11.4634 | 0
2018-03-12 23:25 | 345316.2 | 4565.2897 | 3 | 37 | 4.40005 | 0.6519995 | 2.657673 | 0 | 11.46761 | 0
2018-03-12 23:27 | 345436.3 | 119.9999 | 4 | 37 | 4.295692 | 0 | 2.657673 | 0 | 11.46761 | 0
2018-03-12 23:29 | 345556.3 | 240.0007 | 4 | 37 | 4.284571 | 0 | 2.657673 | 0 | 11.46761 | 0
2018-03-12 23:30 | 345616.3 | 300.0045 | 4 | 37 | 4.281566 | 0 | 2.657673 | 0 | 11.46761 | 0
2018-03-12 23:32 | 345736.384 | 120.0003 | 5 | 37 | 3.956332 | -2.282118 | 2.657673 | 0.07606149 | 11.46761 | 0.3042961
2018-03-12 23:34 | 345856.3846 | 240.0009 | 5 | 37 | 3.914354 | -2.281829 | 2.657673 | 0.1521246 | 11.46761 | 0.6035337
2018-03-12 23:36 | 345976.3842 | 360.0005 | 5 | 37 | 3.879108 | -2.282166 | 2.657673 | 0.2281912 | 11.46761 | 0.8999292
2018-03-12 23:38 | 346096.3847 | 480.001 | 5 | 37 | 3.84574 | -2.282153 | 2.657673 | 0.3042633 | 11.46761 | 1.193741
2018-03-12 23:40 | 346216.3848 | 600.0011 | 5 | 37 | 3.81416 | -2.282107 | 2.657673 | 0.3803283 | 11.46761 | 1.48506
2018-03-12 23:42 | 346336.3849 | 720.0012 | 5 | 37 | 3.7837 | -2.282037 | 2.657673 | 0.4563829 | 11.46761 | 1.773982
2018-03-12 23:44 | 346456.3849 | 840.0012 | 5 | 37 | 3.753345 | -2.28212 | 2.657673 | 0.5324546 | 11.46761 | 2.060655
2018-03-12 23:46 | 346576.3843 | 960.0006 | 5 | 37 | 3.723858 | -2.281949 | 2.657673 | 0.6085169 | 11.46761 | 2.345015
2018-03-12 23:48 | 346696.3844 | 1080.0007 | 5 | 37 | 3.6962 | -2.282114 | 2.657673 | 0.684589 | 11.46761 | 2.627231
2018-03-12 23:50 | 346816.3846 | 1200.0009 | 5 | 37 | 3.670827 | -2.282142 | 2.657673 | 0.7606584 | 11.46761 | 2.907418
2018-03-12 23:52 | 346936.3845 | 1320.0008 | 5 | 37 | 3.647514 | -2.282112 | 2.657673 | 0.8367251 | 11.46761 | 3.185746
2018-03-12 23:54 | 347056.3838 | 1440.0001 | 5 | 37 | 3.625506 | -2.282146 | 2.657673 | 0.9127919 | 11.46761 | 3.462353
2018-03-12 23:56 | 347176.3841 | 1560.0004 | 5 | 37 | 3.604881 | -2.28184 | 2.657673 | 0.9888576 | 11.46761 | 3.737338
2018-03-12 23:58 | 347296.3842 | 1680.0005 | 5 | 37 | 3.584736 | -2.282092 | 2.657673 | 1.064925 | 11.46761 | 4.010778
2018-03-13 | 347416.3843 | 1800.0006 | 5 | 37 | 3.565534 | -2.282053 | 2.657673 | 1.141 | 11.46761 | 4.282755
2018-03-13 00:02 | 347536.3839 | 1920.0002 | 5 | 37 | 3.547158 | -2.282249 | 2.657673 | 1.217064 | 11.46761 | 4.553258
2018-03-13 00:04 | 347656.3842 | 2040.0005 | 5 | 37 | 3.52992 | -2.282143 | 2.657673 | 1.293133 | 11.46761 | 4.822423
2018-03-13 00:06 | 347776.3842 | 2160.0005 | 5 | 37 | 3.513456 | -2.282038 | 2.657673 | 1.369201 | 11.46761 | 5.090304
2018-03-13 00:08 | 347896.3838 | 2280.0001 | 5 | 37 | 3.497662 | -2.282125 | 2.657673 | 1.445261 | 11.46761 | 5.356933
2018-03-13 00:10 | 348016.3847 | 2400.001 | 5 | 37 | 3.482216 | -2.282087 | 2.657673 | 1.521329 | 11.46761 | 5.622403
2018-03-13 00:12 | 348136.3849 | 2520.0012 | 5 | 37 | 3.467257 | -2.282075 | 2.657673 | 1.597396 | 11.46761 | 5.886715
2018-03-13 00:14 | 348256.3842 | 2640.0005 | 5 | 37 | 3.45259 | -2.282131 | 2.657673 | 1.673472 | 11.46761 | 6.149931
2018-03-13 00:16 | 348376.3849 | 2760.0012 | 5 | 37 | 3.438217 | -2.282157 | 2.657673 | 1.749535 | 11.46761 | 6.412
2018-03-13 00:18 | 348496.385 | 2880.0013 | 5 | 37 | 3.423399 | -2.282129 | 2.657673 | 1.825608 | 11.46761 | 6.672996
2018-03-13 00:20 | 348616.385 | 3000.0013 | 5 | 37 | 3.407856 | -2.282084 | 2.657673 | 1.901674 | 11.46761 | 6.932813
2018-03-13 00:22 | 348736.3842 | 3120.0005 | 5 | 37 | 3.390922 | -2.282101 | 2.657673 | 1.977738 | 11.46761 | 7.191397
2018-03-13 00:24 | 348856.385 | 3240.0013 | 5 | 37 | 3.372627 | -2.282079 | 2.657673 | 2.053809 | 11.46761 | 7.448661
2018-03-13 00:26 | 348976.385 | 3360.0013 | 5 | 37 | 3.352389 | -2.282089 | 2.657673 | 2.129877 | 11.46761 | 7.704448
2018-03-13 00:28 | 349096.3843 | 3480.0006 | 5 | 37 | 3.329507 | -2.282142 | 2.657673 | 2.205938 | 11.46761 | 7.958588
2018-03-13 00:30 | 349216.3842 | 3600.0005 | 5 | 37 | 3.302571 | -2.282112 | 2.657673 | 2.282004 | 11.46761 | 8.210856
2018-03-13 00:32 | 349336.385 | 3720.0013 | 5 | 37 | 3.270123 | -2.281949 | 2.657673 | 2.358078 | 11.46761 | 8.460904
2018-03-13 00:34 | 349456.3852 | 3840.0015 | 5 | 37 | 3.229823 | -2.282098 | 2.657673 | 2.434142 | 11.46761 | 8.708171
2018-03-13 00:36 | 349576.3852 | 3960.0015 | 5 | 37 | 3.177168 | -2.281978 | 2.657673 | 2.510214 | 11.46761 | 8.95197
2018-03-13 00:38 | 349696.3854 | 4080.0017 | 5 | 37 | 3.103356 | -2.282055 | 2.657673 | 2.58628 | 11.46761 | 9.19102
2018-03-13 00:40 | 349806.7189 | 4190.3352 | 5 | 37 | 2.999998 | -2.282055 | 2.657673 | 2.65622 | 11.46761 | 9.404735
2018-03-13 00:42 | 349926.8 | 120.0009 | 6 | 37 | 3.574602 | 0 | 2.657673 | 2.65622 | 11.46761 | 9.404735
2018-03-13 00:44 | 350046.8 | 240.0003 | 6 | 37 | 3.610071 | 0 | 2.657673 | 2.65622 | 11.46761 | 9.404735
2018-03-13 00:45 | 350106.8 | 300.0019 | 6 | 37 | 3.619497 | 0 | 2.657673 | 2.65622 | 11.46761 | 9.404735
2018-03-13 00:45 | 350106.7 | 0.0027 | 7 | 38 | 3.619685 | 0 | 0 | 0 | 0 | 0
2018-03-13 00:45 | 350114 | 7.1135 | 2 | 38 | 3.699049 | 0.6412709 | 0.001255324 | 1.22e-10 | 0.004634704 | 4.43e-10
2018-03-13 00:47 | 350234 | 120.0003 | 3 | 38 | 4.104385 | 3.260021 | 0.1095246 | 1.22e-10 | 0.4436653 | 4.43e-10
2018-03-13 00:49 | 350354 | 240.0011 | 3 | 38 | 4.132264 | 3.259977 | 0.2181929 | 1.22e-10 | 0.8911888 | 4.43e-10
2018-03-13 00:51 | 350474 | 360.0013 | 3 | 38 | 4.160994 | 3.260008 | 0.3268636 | 1.22e-10 | 1.341822 | 4.43e-10
2018-03-13 00:53 | 350594 | 480.0005 | 3 | 38 | 4.1857 | 3.259983 | 0.4355033 | 1.22e-10 | 1.795262 | 4.43e-10
2018-03-13 00:55 | 350714 | 600.0007 | 3 | 38 | 4.20593 | 3.259979 | 0.5441828 | 1.22e-10 | 2.251285 | 4.43e-10
2018-03-13 00:57 | 350834 | 720.0014 | 3 | 38 | 4.226077 | 3.259945 | 0.6528399 | 1.22e-10 | 2.709375 | 4.43e-10
2018-03-13 00:59 | 350954 | 840.0015 | 3 | 38 | 4.248362 | 3.259975 | 0.7615123 | 1.22e-10 | 3.169823 | 4.43e-10
2018-03-13 01:01 | 351074 | 960.0006 | 3 | 38 | 4.273331 | 3.259974 | 0.8701659 | 1.22e-10 | 3.632753 | 4.43e-10
2018-03-13 01:03 | 351194 | 1080.0007 | 3 | 38 | 4.300685 | 3.259903 | 0.9788288 | 1.22e-10 | 4.098573 | 4.43e-10
2018-03-13 01:05 | 351314 | 1200.0006 | 3 | 38 | 4.329924 | 3.259932 | 1.087483 | 1.22e-10 | 4.567433 | 4.43e-10
2018-03-13 01:07 | 351434 | 1320.0007 | 3 | 38 | 4.360994 | 3.259945 | 1.196149 | 1.22e-10 | 5.039622 | 4.43e-10
2018-03-13 01:09 | 351554 | 1440.0006 | 3 | 38 | 4.393145 | 3.259926 | 1.304809 | 1.22e-10 | 5.515228 | 4.43e-10
2018-03-13 01:11 | 351674 | 1560.0016 | 3 | 38 | 4.400178 | 3.018312 | 1.410094 | 1.22e-10 | 5.978419 | 4.43e-10
2018-03-13 01:13 | 351794 | 1680.001 | 3 | 38 | 4.400177 | 2.768473 | 1.506438 | 1.22e-10 | 6.402349 | 4.43e-10
2018-03-13 01:15 | 351914 | 1800.001 | 3 | 38 | 4.400186 | 2.554789 | 1.595029 | 1.22e-10 | 6.792165 | 4.43e-10
2018-03-13 01:17 | 352034 | 1920.0002 | 3 | 38 | 4.400075 | 2.372295 | 1.677065 | 1.22e-10 | 7.153131 | 4.43e-10
2018-03-13 01:19 | 352154 | 2040.0004 | 3 | 38 | 4.400176 | 2.217333 | 1.753495 | 1.22e-10 | 7.489437 | 4.43e-10
2018-03-13 01:21 | 352274 | 2160.0004 | 3 | 38 | 4.400154 | 2.081799 | 1.825091 | 1.22e-10 | 7.804467 | 4.43e-10
2018-03-13 01:23 | 352394 | 2280.0004 | 3 | 38 | 4.400183 | 1.960583 | 1.892411 | 1.22e-10 | 8.100681 | 4.43e-10
2018-03-13 01:25 | 352514 | 2400.0004 | 3 | 38 | 4.400132 | 1.849594 | 1.955865 | 1.22e-10 | 8.379888 | 4.43e-10
2018-03-13 01:27 | 352634 | 2520.0006 | 3 | 38 | 4.400118 | 1.749567 | 2.015826 | 1.22e-10 | 8.643723 | 4.43e-10
2018-03-13 01:29 | 352754 | 2640.0014 | 3 | 38 | 4.400056 | 1.654902 | 2.072558 | 1.22e-10 | 8.893351 | 4.43e-10
2018-03-13 01:31 | 352874 | 2760.0017 | 3 | 38 | 4.400036 | 1.567381 | 2.126273 | 1.22e-10 | 9.1297 | 4.43e-10
2018-03-13 01:33 | 352994 | 2880.0007 | 3 | 38 | 4.400079 | 1.484745 | 2.177132 | 1.22e-10 | 9.353487 | 4.43e-10
2018-03-13 01:35 | 353114 | 3000.0016 | 3 | 38 | 4.400131 | 1.40729 | 2.225316 | 1.22e-10 | 9.565498 | 4.43e-10
2018-03-13 01:37 | 353234 | 3120.0009 | 3 | 38 | 4.40007 | 1.331298 | 2.270934 | 1.22e-10 | 9.766224 | 4.43e-10
2018-03-13 01:39 | 353354 | 3240.001 | 3 | 38 | 4.400054 | 1.260674 | 2.314124 | 1.22e-10 | 9.956262 | 4.43e-10
2018-03-13 01:41 | 353474 | 3360.0011 | 3 | 38 | 4.400136 | 1.193382 | 2.355003 | 1.22e-10 | 10.13613 | 4.43e-10
2018-03-13 01:43 | 353594 | 3480.001 | 3 | 38 | 4.400097 | 1.127539 | 2.393664 | 1.22e-10 | 10.30624 | 4.43e-10
2018-03-13 01:45 | 353714 | 3600.001 | 3 | 38 | 4.400078 | 1.063566 | 2.430168 | 1.22e-10 | 10.46687 | 4.43e-10
2018-03-13 01:47 | 353834 | 3720.0011 | 3 | 38 | 4.400098 | 1.004216 | 2.464599 | 1.22e-10 | 10.61837 | 4.43e-10
2018-03-13 01:49 | 353954 | 3840.0019 | 3 | 38 | 4.400121 | 0.9480314 | 2.497118 | 1.22e-10 | 10.76145 | 4.43e-10
2018-03-13 01:51 | 354074 | 3960.0011 | 3 | 38 | 4.400067 | 0.8959284 | 2.527848 | 1.22e-10 | 10.89667 | 4.43e-10
2018-03-13 01:53 | 354194 | 4080.0011 | 3 | 38 | 4.400106 | 0.8448944 | 2.556851 | 1.22e-10 | 11.02428 | 4.43e-10
2018-03-13 01:55 | 354314 | 4200.0012 | 3 | 38 | 4.399981 | 0.7938986 | 2.584163 | 1.22e-10 | 11.14445 | 4.43e-10
2018-03-13 01:57 | 354434 | 4320.0003 | 3 | 38 | 4.400083 | 0.7470541 | 2.609844 | 1.22e-10 | 11.25745 | 4.43e-10
2018-03-13 01:59 | 354554 | 4440.0003 | 3 | 38 | 4.400106 | 0.7011251 | 2.633962 | 1.22e-10 | 11.36357 | 4.43e-10
2018-03-13 02:01 | 354674 | 4560.0011 | 3 | 38 | 4.40008 | 0.6576099 | 2.656586 | 1.22e-10 | 11.46312 | 4.43e-10
2018-03-13 02:01 | 354687.7 | 4573.7577 | 3 | 38 | 4.400012 | 0.6519899 | 2.659087 | 1.22e-10 | 11.47413 | 4.43e-10
2018-03-13 02:03 | 354807.8 | 120.0001 | 4 | 38 | 4.296381 | 0 | 2.659087 | 1.22e-10 | 11.47413 | 4.43e-10
2018-03-13 02:05 | 354927.8 | 240.001 | 4 | 38 | 4.285336 | 0 | 2.659087 | 1.22e-10 | 11.47413 | 4.43e-10
2018-03-13 02:06 | 354987.8 | 300.0025 | 4 | 38 | 4.282361 | 0 | 2.659087 | 1.22e-10 | 11.47413 | 4.43e-10
2018-03-13 02:08 | 355107.9 | 120.0002 | 5 | 38 | 3.958868 | -2.282092 | 2.659087 | 0.07606567 | 11.47413 | 0.3044853
2018-03-13 02:10 | 355227.9 | 240.0004 | 5 | 38 | 3.916754 | -2.282134 | 2.659087 | 0.1521294 | 11.47413 | 0.6039199
2018-03-13 02:12 | 355347.9 | 360.0011 | 5 | 38 | 3.880965 | -2.281993 | 2.659087 | 0.228192 | 11.47413 | 0.900462
2018-03-13 02:14 | 355467.9 | 480.0011 | 5 | 38 | 3.847265 | -2.282057 | 2.659087 | 0.3042637 | 11.47413 | 1.194399
2018-03-13 02:16 | 355587.9 | 600.0011 | 5 | 38 | 3.815397 | -2.282109 | 2.659087 | 0.3803328 | 11.47413 | 1.485833
2018-03-13 02:18 | 355707.9 | 720.0011 | 5 | 38 | 3.784754 | -2.282125 | 2.659087 | 0.4563855 | 11.47413 | 1.774836
2018-03-13 02:20 | 355827.9 | 840.0002 | 5 | 38 | 3.754373 | -2.282153 | 2.659087 | 0.5324634 | 11.47413 | 2.061616
2018-03-13 02:22 | 355947.9 | 960.0002 | 5 | 38 | 3.724988 | -2.282149 | 2.659087 | 0.6085212 | 11.47413 | 2.346038
2018-03-13 02:24 | 356067.9 | 1080.0014 | 5 | 38 | 3.697314 | -2.282101 | 2.659087 | 0.6845937 | 11.47413 | 2.628338
2018-03-13 02:26 | 356187.9 | 1200.0013 | 5 | 38 | 3.671849 | -2.282136 | 2.659087 | 0.7606668 | 11.47413 | 2.908623
2018-03-13 02:28 | 356307.9 | 1320.0008 | 5 | 38 | 3.648368 | -2.282153 | 2.659087 | 0.8367352 | 11.47413 | 3.187029
2018-03-13 02:30 | 356427.9 | 1440.0008 | 5 | 38 | 3.626171 | -2.282061 | 2.659087 | 0.9127973 | 11.47413 | 3.463678
2018-03-13 02:32 | 356547.9 | 1560.0001 | 5 | 38 | 3.605318 | -2.282134 | 2.659087 | 0.9888672 | 11.47413 | 3.73872
2018-03-13 02:34 | 356667.9 | 1680.0009 | 5 | 38 | 3.585243 | -2.282202 | 2.659087 | 1.06494 | 11.47413 | 4.01222
2018-03-13 02:36 | 356787.9 | 1800.0002 | 5 | 38 | 3.566115 | -2.282096 | 2.659087 | 1.141003 | 11.47413 | 4.28419
2018-03-13 02:38 | 356907.9 | 1920.0009 | 5 | 38 | 3.547832 | -2.281832 | 2.659087 | 1.217076 | 11.47413 | 4.554777
2018-03-13 02:40 | 357027.9 | 2040.0002 | 5 | 38 | 3.530255 | -2.282142 | 2.659087 | 1.293132 | 11.47413 | 4.823937
2018-03-13 02:42 | 357147.9 | 2160.0011 | 5 | 38 | 3.513539 | -2.281878 | 2.659087 | 1.369206 | 11.47413 | 5.091853
2018-03-13 02:44 | 357267.9 | 2280.001 | 5 | 38 | 3.497545 | -2.282157 | 2.659087 | 1.445278 | 11.47413 | 5.358521
2018-03-13 02:46 | 357387.9 | 2400.0012 | 5 | 38 | 3.482204 | -2.282149 | 2.659087 | 1.521341 | 11.47413 | 5.623971
2018-03-13 02:48 | 357507.9 | 2520.0011 | 5 | 38 | 3.4674 | -2.282142 | 2.659087 | 1.59741 | 11.47413 | 5.888297
2018-03-13 02:50 | 357627.9 | 2640.0005 | 5 | 38 | 3.452825 | -2.28209 | 2.659087 | 1.673481 | 11.47413 | 6.151506
2018-03-13 02:52 | 357747.9 | 2760.0004 | 5 | 38 | 3.438458 | -2.282192 | 2.659087 | 1.749546 | 11.47413 | 6.413597
2018-03-13 02:54 | 357867.9 | 2880.0004 | 5 | 38 | 3.423789 | -2.282074 | 2.659087 | 1.825613 | 11.47413 | 6.674601
2018-03-13 02:56 | 357987.9 | 3000.0013 | 5 | 38 | 3.408086 | -2.282138 | 2.659087 | 1.901682 | 11.47413 | 6.934452
2018-03-13 02:58 | 358107.9 | 3120.0013 | 5 | 38 | 3.391311 | -2.282085 | 2.659087 | 1.977747 | 11.47413 | 7.19306
2018-03-13 03:00 | 358227.9 | 3240.0006 | 5 | 38 | 3.372862 | -2.281888 | 2.659087 | 2.053812 | 11.47413 | 7.450329
2018-03-13 03:02 | 358347.9 | 3360.0006 | 5 | 38 | 3.352398 | -2.282204 | 2.659087 | 2.129874 | 11.47413 | 7.706112
2018-03-13 03:04 | 358467.9 | 3480.0005 | 5 | 38 | 3.329422 | -2.282138 | 2.659087 | 2.205951 | 11.47413 | 7.960296
2018-03-13 03:06 | 358587.9 | 3600.0009 | 5 | 38 | 3.302405 | -2.282107 | 2.659087 | 2.282018 | 11.47413 | 8.212556
2018-03-13 03:08 | 358707.9 | 3720.0014 | 5 | 38 | 3.269992 | -2.282162 | 2.659087 | 2.358077 | 11.47413 | 8.462543
2018-03-13 03:10 | 358827.9 | 3840.0015 | 5 | 38 | 3.229767 | -2.282179 | 2.659087 | 2.434151 | 11.47413 | 8.709839
2018-03-13 03:12 | 358947.9 | 3960.0006 | 5 | 38 | 3.177208 | -2.282165 | 2.659087 | 2.510219 | 11.47413 | 8.953612
2018-03-13 03:14 | 359067.9 | 4080.0007 | 5 | 38 | 3.104669 | -2.282173 | 2.659087 | 2.586292 | 11.47413 | 9.192718
2018-03-13 03:16 | 359180.3 | 4192.438 | 5 | 38 | 2.999998 | -2.28217 | 2.659087 | 2.657561 | 11.47413 | 9.410554
2018-03-13 03:18 | 359300.4 | 119.9998 | 6 | 38 | 3.575034 | 0 | 2.659087 | 2.657561 | 11.47413 | 9.410554
2018-03-13 03:20 | 359420.4 | 240.0006 | 6 | 38 | 3.610593 | 0 | 2.659087 | 2.657561 | 11.47413 | 9.410554
2018-03-13 03:21 | 359480.4 | 300.0013 | 6 | 38 | 3.620079 | 0 | 2.659087 | 2.657561 | 11.47413 | 9.410554
2018-03-13 03:21 | 359480.4 | 0.0026 | 7 | 39 | 3.620011 | 0 | 0 | 0 | 0 | 0
2018-03-13 03:21 | 359487.6 | 7.1184 | 2 | 39 | 3.699577 | 0.6413111 | 0.00125985 | 1.3e-10 | 0.004652237 | 4.7e-10
2018-03-13 03:23 | 359607.6 | 120.0002 | 3 | 39 | 4.104812 | 3.259972 | 0.1095349 | 1.98e-10 | 0.4437765 | 7.17e-10
2018-03-13 03:25 | 359727.6 | 240.0002 | 3 | 39 | 4.132595 | 3.260052 | 0.2182042 | 1.98e-10 | 0.8913428 | 7.17e-10
2018-03-13 03:27 | 359847.6 | 360.0003 | 3 | 39 | 4.161599 | 3.259998 | 0.3268664 | 1.98e-10 | 1.341989 | 7.17e-10
2018-03-13 03:29 | 359967.6 | 480.0003 | 3 | 39 | 4.18615 | 3.26005 | 0.4355193 | 1.98e-10 | 1.795541 | 7.17e-10
2018-03-13 03:31 | 360087.6 | 600.0005 | 3 | 39 | 4.206431 | 3.260038 | 0.5441908 | 1.98e-10 | 2.251579 | 7.17e-10
2018-03-13 03:33 | 360207.6 | 720.0005 | 3 | 39 | 4.226635 | 3.259979 | 0.6528594 | 1.98e-10 | 2.709771 | 7.17e-10
2018-03-13 03:35 | 360327.6 | 840.0013 | 3 | 39 | 4.24892 | 3.260019 | 0.7615107 | 1.98e-10 | 3.170187 | 7.17e-10
2018-03-13 03:37 | 360447.6 | 960.0001 | 3 | 39 | 4.274123 | 3.259941 | 0.8701895 | 1.98e-10 | 3.633302 | 7.17e-10
2018-03-13 03:39 | 360567.6 | 1080.0005 | 3 | 39 | 4.301791 | 3.259991 | 0.978839 | 1.98e-10 | 4.099165 | 7.17e-10
2018-03-13 03:41 | 360687.6 | 1200.0006 | 3 | 39 | 4.33124 | 3.259935 | 1.087507 | 1.98e-10 | 4.568227 | 7.17e-10
2018-03-13 03:43 | 360807.6 | 1320.0006 | 3 | 39 | 4.361693 | 3.260025 | 1.196177 | 1.98e-10 | 5.040547 | 7.17e-10
2018-03-13 03:45 | 360927.6 | 1440.0008 | 3 | 39 | 4.393687 | 3.259977 | 1.304829 | 1.98e-10 | 5.516173 | 7.17e-10
2018-03-13 03:47 | 361047.6 | 1560.0008 | 3 | 39 | 4.400178 | 3.013668 | 1.409984 | 1.98e-10 | 5.978802 | 7.17e-10
2018-03-13 03:49 | 361167.6 | 1680.0016 | 3 | 39 | 4.400072 | 2.764338 | 1.506208 | 1.98e-10 | 6.402203 | 7.17e-10
2018-03-13 03:51 | 361287.6 | 1800.0017 | 3 | 39 | 4.400151 | 2.553854 | 1.594754 | 1.98e-10 | 6.79182 | 7.17e-10
2018-03-13 03:53 | 361407.6 | 1920.0009 | 3 | 39 | 4.400072 | 2.372824 | 1.676775 | 1.98e-10 | 7.152727 | 7.17e-10
2018-03-13 03:55 | 361527.6 | 2040.001 | 3 | 39 | 4.400131 | 2.217426 | 1.753234 | 1.98e-10 | 7.489156 | 7.17e-10
2018-03-13 03:57 | 361647.6 | 2160.0009 | 3 | 39 | 4.40016 | 2.081049 | 1.824806 | 1.98e-10 | 7.804081 | 7.17e-10
2018-03-13 03:59 | 361767.6 | 2280.0002 | 3 | 39 | 4.400097 | 1.959536 | 1.892107 | 1.98e-10 | 8.100213 | 7.17e-10
2018-03-13 04:01 | 361887.6 | 2400.0011 | 3 | 39 | 4.400083 | 1.849926 | 1.955573 | 1.98e-10 | 8.379471 | 7.17e-10
2018-03-13 04:03 | 362007.6 | 2520.0011 | 3 | 39 | 4.400143 | 1.748679 | 2.015519 | 1.98e-10 | 8.643238 | 7.17e-10
2018-03-13 04:05 | 362127.6 | 2640.0028 | 3 | 39 | 4.400094 | 1.652932 | 2.072192 | 1.98e-10 | 8.892606 | 7.17e-10
2018-03-13 04:07 | 362247.6 | 2760.0011 | 3 | 39 | 4.40002 | 1.564012 | 2.125812 | 1.98e-10 | 9.12854 | 7.17e-10
2018-03-13 04:09 | 362367.6 | 2880.0003 | 3 | 39 | 4.4001 | 1.481685 | 2.176575 | 1.98e-10 | 9.351903 | 7.17e-10
2018-03-13 04:11 | 362487.6 | 3000.0011 | 3 | 39 | 4.400109 | 1.403313 | 2.224631 | 1.98e-10 | 9.563352 | 7.17e-10
2018-03-13 04:13 | 362607.6 | 3120.0013 | 3 | 39 | 4.400093 | 1.327665 | 2.270135 | 1.98e-10 | 9.763577 | 7.17e-10
2018-03-13 04:15 | 362727.6 | 3240.0012 | 3 | 39 | 4.400055 | 1.255375 | 2.313172 | 1.98e-10 | 9.952942 | 7.17e-10
2018-03-13 04:17 | 362847.6 | 3360.0005 | 3 | 39 | 4.400109 | 1.186799 | 2.353866 | 1.98e-10 | 10.132 | 7.17e-10
2018-03-13 04:19 | 362967.6 | 3480.0005 | 3 | 39 | 4.400086 | 1.121193 | 2.392329 | 1.98e-10 | 10.30124 | 7.17e-10
2018-03-13 04:21 | 363087.6 | 3600.0021 | 3 | 39 | 4.400043 | 1.058254 | 2.428659 | 1.98e-10 | 10.46109 | 7.17e-10
2018-03-13 04:23 | 363207.6 | 3720.0006 | 3 | 39 | 4.400091 | 0.9995947 | 2.462959 | 1.98e-10 | 10.61202 | 7.17e-10
2018-03-13 04:25 | 363327.6 | 3840.0006 | 3 | 39 | 4.399971 | 0.9416704 | 2.495323 | 1.98e-10 | 10.75442 | 7.17e-10
2018-03-13 04:27 | 363447.6 | 3960.0014 | 3 | 39 | 4.400057 | 0.8900528 | 2.525856 | 1.98e-10 | 10.88877 | 7.17e-10
2018-03-13 04:29 | 363567.6 | 4080.0006 | 3 | 39 | 4.400016 | 0.8391619 | 2.554683 | 1.98e-10 | 11.01561 | 7.17e-10
2018-03-13 04:31 | 363687.6 | 4200.0006 | 3 | 39 | 4.400045 | 0.791501 | 2.581863 | 1.98e-10 | 11.1352 | 7.17e-10
2018-03-13 04:33 | 363807.6 | 4320.0015 | 3 | 39 | 4.400031 | 0.745636 | 2.607479 | 1.98e-10 | 11.24791 | 7.17e-10
2018-03-13 04:35 | 363927.6 | 4440.0014 | 3 | 39 | 4.399983 | 0.7007923 | 2.631599 | 1.98e-10 | 11.35405 | 7.17e-10
2018-03-13 04:37 | 364047.6 | 4560.0025 | 3 | 39 | 4.400126 | 0.6598167 | 2.654276 | 1.98e-10 | 11.45382 | 7.17e-10
2018-03-13 04:38 | 364068.2 | 4580.5502 | 3 | 39 | 4.400065 | 0.6519947 | 2.658018 | 1.98e-10 | 11.47029 | 7.17e-10
2018-03-13 04:40 | 364188.2 | 120.0002 | 4 | 39 | 4.296455 | 0 | 2.658018 | 1.98e-10 | 11.47029 | 7.17e-10
2018-03-13 04:42 | 364308.2 | 240.001 | 4 | 39 | 4.285422 | 0 | 2.658018 | 1.98e-10 | 11.47029 | 7.17e-10
2018-03-13 04:43 | 364368.2 | 300.0033 | 4 | 39 | 4.282436 | 0 | 2.658018 | 1.98e-10 | 11.47029 | 7.17e-10
2018-03-13 04:45 | 364488.3 | 120.0002 | 5 | 39 | 3.959385 | -2.282046 | 2.658018 | 0.07605731 | 11.47029 | 0.3044848
2018-03-13 04:47 | 364608.3 | 240.0002 | 5 | 39 | 3.917191 | -2.282127 | 2.658018 | 0.1521158 | 11.47029 | 0.6039371
2018-03-13 04:49 | 364728.3 | 360.0003 | 5 | 39 | 3.881365 | -2.282087 | 2.658018 | 0.2281855 | 11.47029 | 0.9005366
2018-03-13 04:51 | 364848.3 | 480.0002 | 5 | 39 | 3.847583 | -2.282063 | 2.658018 | 0.3042529 | 11.47029 | 1.194485
2018-03-13 04:53 | 364968.3 | 600.0019 | 5 | 39 | 3.815681 | -2.281915 | 2.658018 | 0.3803264 | 11.47029 | 1.485961
2018-03-13 04:55 | 365088.3 | 720.0011 | 5 | 39 | 3.784846 | -2.282202 | 2.658018 | 0.4563899 | 11.47029 | 1.775019
2018-03-13 04:57 | 365208.3 | 840.0011 | 5 | 39 | 3.754463 | -2.282085 | 2.658018 | 0.5324576 | 11.47029 | 2.061766
2018-03-13 04:59 | 365328.3 | 960.0004 | 5 | 39 | 3.724886 | -2.282148 | 2.658018 | 0.608512 | 11.47029 | 2.346178
2018-03-13 05:01 | 365448.3 | 1080.0004 | 5 | 39 | 3.697214 | -2.282168 | 2.658018 | 0.6845891 | 11.47029 | 2.62849
2018-03-13 05:03 | 365568.3 | 1200.0006 | 5 | 39 | 3.671762 | -2.28209 | 2.658018 | 0.7606554 | 11.47029 | 2.908745
2018-03-13 05:05 | 365688.3 | 1320.0013 | 5 | 39 | 3.648407 | -2.282065 | 2.658018 | 0.836718 | 11.47029 | 3.187129
2018-03-13 05:07 | 365808.3 | 1440.0006 | 5 | 39 | 3.62666 | -2.282138 | 2.658018 | 0.9127824 | 11.47029 | 3.46381
2018-03-13 05:09 | 365928.3 | 1560.0005 | 5 | 39 | 3.605979 | -2.282074 | 2.658018 | 0.9888582 | 11.47029 | 3.738922
2018-03-13 05:11 | 366048.3 | 1680.0014 | 5 | 39 | 3.585846 | -2.282143 | 2.658018 | 1.064927 | 11.47029 | 4.012452
2018-03-13 05:13 | 366168.3 | 1800.0006 | 5 | 39 | 3.566965 | -2.282179 | 2.658018 | 1.140994 | 11.47029 | 4.284494
2018-03-13 05:15 | 366288.3 | 1920.0009 | 5 | 39 | 3.548618 | -2.281969 | 2.658018 | 1.217066 | 11.47029 | 4.555135
2018-03-13 05:17 | 366408.3 | 2040.0015 | 5 | 39 | 3.531189 | -2.282142 | 2.658018 | 1.293127 | 11.47029 | 4.82438
2018-03-13 05:19 | 366528.3 | 2160.0006 | 5 | 39 | 3.514431 | -2.282099 | 2.658018 | 1.369199 | 11.47029 | 5.092361
2018-03-13 05:21 | 366648.3 | 2280.0015 | 5 | 39 | 3.498494 | -2.281783 | 2.658018 | 1.445261 | 11.47029 | 5.359062
2018-03-13 05:23 | 366768.3 | 2400.0008 | 5 | 39 | 3.483017 | -2.282103 | 2.658018 | 1.521325 | 11.47029 | 5.624585
2018-03-13 05:25 | 366888.3 | 2520.0002 | 5 | 39 | 3.468085 | -2.282112 | 2.658018 | 1.597405 | 11.47029 | 5.888999
2018-03-13 05:27 | 367008.3 | 2640.0017 | 5 | 39 | 3.453573 | -2.282104 | 2.658018 | 1.673466 | 11.47029 | 6.152234
2018-03-13 05:29 | 367128.3 | 2760.0008 | 5 | 39 | 3.439016 | -2.282166 | 2.658018 | 1.749536 | 11.47029 | 6.414397
2018-03-13 05:31 | 367248.3 | 2880.001 | 5 | 39 | 3.424083 | -2.282116 | 2.658018 | 1.825601 | 11.47029 | 6.675423
2018-03-13 05:33 | 367368.3 | 3000.0009 | 5 | 39 | 3.408395 | -2.28212 | 2.658018 | 1.901678 | 11.47029 | 6.935325
2018-03-13 05:35 | 367488.3 | 3120.0011 | 5 | 39 | 3.39159 | -2.282127 | 2.658018 | 1.977738 | 11.47029 | 7.193936
2018-03-13 05:37 | 367608.3 | 3240.0003 | 5 | 39 | 3.373165 | -2.282052 | 2.658018 | 2.053808 | 11.47029 | 7.451246
2018-03-13 05:39 | 367728.3 | 3360.0011 | 5 | 39 | 3.352855 | -2.282133 | 2.658018 | 2.129874 | 11.47029 | 7.707072
2018-03-13 05:41 | 367848.3 | 3480.0011 | 5 | 39 | 3.329923 | -2.282062 | 2.658018 | 2.205943 | 11.47029 | 7.961267
2018-03-13 05:43 | 367968.3 | 3600.0003 | 5 | 39 | 3.302994 | -2.282062 | 2.658018 | 2.282007 | 11.47029 | 8.213557
2018-03-13 05:45 | 368088.3 | 3720.0013 | 5 | 39 | 3.270599 | -2.282052 | 2.658018 | 2.358066 | 11.47029 | 8.463584
2018-03-13 05:47 | 368208.3 | 3840.0013 | 5 | 39 | 3.230323 | -2.282153 | 2.658018 | 2.434135 | 11.47029 | 8.710913
2018-03-13 05:49 | 368328.3 | 3960.0005 | 5 | 39 | 3.177349 | -2.282201 | 2.658018 | 2.510214 | 11.47029 | 8.954751
2018-03-13 05:51 | 368448.3 | 4080.0005 | 5 | 39 | 3.103707 | -2.282022 | 2.658018 | 2.586269 | 11.47029 | 9.193773
2018-03-13 05:53 | 368560.2 | 4191.9147 | 5 | 39 | 2.999998 | -2.28209 | 2.658018 | 2.65722 | 11.47029 | 9.410597
2018-03-13 05:55 | 368680.3 | 120.0003 | 6 | 39 | 3.575065 | 0 | 2.658018 | 2.65722 | 11.47029 | 9.410597
2018-03-13 05:57 | 368800.3 | 240.0003 | 6 | 39 | 3.610718 | 0 | 2.658018 | 2.65722 | 11.47029 | 9.410597
2018-03-13 05:58 | 368860.3 | 300.0026 | 6 | 39 | 3.620245 | 0 | 2.658018 | 2.65722 | 11.47029 | 9.410597
2018-03-13 05:58 | 368860.3 | 0.0026 | 7 | 40 | 3.620627 | 0 | 0 | 0 | 0 | 0
2018-03-13 05:58 | 368867.4 | 7.1088 | 2 | 40 | 3.699329 | 0.6412745 | 0.001257584 | 5.4e-11 | 0.00464362 | 1.97e-10
2018-03-13 06:00 | 368987.5 | 120.001 | 3 | 40 | 4.103579 | 3.260038 | 0.1095382 | 5.4e-11 | 0.4436564 | 1.97e-10
2018-03-13 06:02 | 369107.5 | 240.0002 | 3 | 40 | 4.131759 | 3.260065 | 0.2182029 | 5.4e-11 | 0.8910978 | 1.97e-10
2018-03-13 06:04 | 369227.5 | 360.0009 | 3 | 40 | 4.160452 | 3.259975 | 0.3268533 | 5.4e-11 | 1.341591 | 1.97e-10
2018-03-13 06:06 | 369347.5 | 480.0009 | 3 | 40 | 4.185183 | 3.25997 | 0.435515 | 5.4e-11 | 1.795067 | 1.97e-10
2018-03-13 06:08 | 369467.5 | 600.001 | 3 | 40 | 4.20551 | 3.259972 | 0.5441808 | 5.4e-11 | 2.250978 | 1.97e-10
2018-03-13 06:10 | 369587.5 | 720.0002 | 3 | 40 | 4.225449 | 3.259993 | 0.6528553 | 5.4e-11 | 2.709078 | 1.97e-10
2018-03-13 06:12 | 369707.5 | 840.0003 | 3 | 40 | 4.247751 | 3.259939 | 0.7615088 | 5.4e-11 | 3.169372 | 1.97e-10
2018-03-13 06:14 | 369827.5 | 960.0012 | 3 | 40 | 4.272638 | 3.260069 | 0.8701852 | 5.4e-11 | 3.632328 | 1.97e-10
2018-03-13 06:16 | 369947.5 | 1080.001 | 3 | 40 | 4.29999 | 3.259911 | 0.9788442 | 5.4e-11 | 4.098054 | 1.97e-10
2018-03-13 06:18 | 370067.5 | 1200.0011 | 3 | 40 | 4.329468 | 3.259962 | 1.087493 | 5.4e-11 | 4.566828 | 1.97e-10
2018-03-13 06:20 | 370187.5 | 1320.001 | 3 | 40 | 4.360746 | 3.259871 | 1.196168 | 5.4e-11 | 5.03902 | 1.97e-10
2018-03-13 06:22 | 370307.5 | 1440.0004 | 3 | 40 | 4.393037 | 3.259933 | 1.304833 | 5.4e-11 | 5.514615 | 1.97e-10
2018-03-13 06:24 | 370427.5 | 1560.0003 | 3 | 40 | 4.400207 | 3.017029 | 1.410089 | 5.4e-11 | 5.977677 | 1.97e-10
2018-03-13 06:26 | 370547.5 | 1680.0004 | 3 | 40 | 4.400218 | 2.766624 | 1.506359 | 5.4e-11 | 6.401282 | 1.97e-10
2018-03-13 06:28 | 370667.5 | 1800.0004 | 3 | 40 | 4.400147 | 2.551525 | 1.594879 | 5.4e-11 | 6.790786 | 1.97e-10
2018-03-13 06:30 | 370787.5 | 1920.0005 | 3 | 40 | 4.400158 | 2.371548 | 1.67685 | 5.4e-11 | 7.151471 | 1.97e-10
2018-03-13 06:32 | 370907.5 | 2040.0015 | 3 | 40 | 4.400109 | 2.214552 | 1.753214 | 5.4e-11 | 7.487484 | 1.97e-10
2018-03-13 06:34 | 371027.5 | 2160.0004 | 3 | 40 | 4.400105 | 2.077318 | 1.824689 | 5.4e-11 | 7.801981 | 1.97e-10
2018-03-13 06:36 | 371147.5 | 2280.0006 | 3 | 40 | 4.400117 | 1.95603 | 1.891863 | 5.4e-11 | 8.097556 | 1.97e-10
2018-03-13 06:38 | 371267.5 | 2400.0009 | 3 | 40 | 4.400131 | 1.846762 | 1.955211 | 5.4e-11 | 8.376293 | 1.97e-10
2018-03-13 06:40 | 371387.5 | 2520.0012 | 3 | 40 | 4.400119 | 1.744607 | 2.015034 | 5.4e-11 | 8.639524 | 1.97e-10
2018-03-13 06:42 | 371507.5 | 2640.0012 | 3 | 40 | 4.4001 | 1.651237 | 2.071601 | 5.4e-11 | 8.888422 | 1.97e-10
2018-03-13 06:44 | 371627.5 | 2760.0004 | 3 | 40 | 4.400148 | 1.5634 | 2.125159 | 5.4e-11 | 9.124081 | 1.97e-10
2018-03-13 06:46 | 371747.5 | 2880.0009 | 3 | 40 | 4.400117 | 1.479341 | 2.175835 | 5.4e-11 | 9.347061 | 1.97e-10
2018-03-13 06:48 | 371867.5 | 3000.0003 | 3 | 40 | 4.400067 | 1.400361 | 2.223822 | 5.4e-11 | 9.55821 | 1.97e-10
2018-03-13 06:50 | 371987.5 | 3120.0015 | 3 | 40 | 4.40004 | 1.323855 | 2.269214 | 5.4e-11 | 9.75794 | 1.97e-10
2018-03-13 06:52 | 372107.5 | 3240.0011 | 3 | 40 | 4.400037 | 1.251428 | 2.312139 | 5.4e-11 | 9.94681 | 1.97e-10
2018-03-13 06:54 | 372227.5 | 3360.0009 | 3 | 40 | 4.400115 | 1.184194 | 2.352722 | 5.4e-11 | 10.12538 | 1.97e-10
2018-03-13 06:56 | 372347.5 | 3480.0016 | 3 | 40 | 4.400059 | 1.118986 | 2.391099 | 5.4e-11 | 10.29424 | 1.97e-10
2018-03-13 06:58 | 372467.5 | 3600.001 | 3 | 40 | 4.400092 | 1.057418 | 2.427364 | 5.4e-11 | 10.45381 | 1.97e-10
2018-03-13 07:00 | 372587.5 | 3720.0004 | 3 | 40 | 4.400038 | 0.998003 | 2.461618 | 5.4e-11 | 10.60453 | 1.97e-10
2018-03-13 07:02 | 372707.5 | 3840.0007 | 3 | 40 | 4.400075 | 0.9419241 | 2.493947 | 5.4e-11 | 10.74678 | 1.97e-10
2018-03-13 07:04 | 372827.5 | 3960.0003 | 3 | 40 | 4.400121 | 0.8883123 | 2.524439 | 5.4e-11 | 10.88095 | 1.97e-10
2018-03-13 07:06 | 372947.5 | 4080.0007 | 3 | 40 | 4.400092 | 0.8365221 | 2.553165 | 5.4e-11 | 11.00735 | 1.97e-10
2018-03-13 07:08 | 373067.5 | 4200.0014 | 3 | 40 | 4.39998 | 0.7869787 | 2.580227 | 5.4e-11 | 11.12642 | 1.97e-10
2018-03-13 07:10 | 373187.5 | 4320.0006 | 3 | 40 | 4.400058 | 0.7414017 | 2.605697 | 5.4e-11 | 11.23849 | 1.97e-10
2018-03-13 07:12 | 373307.5 | 4440.0004 | 3 | 40 | 4.40002 | 0.6971273 | 2.629663 | 5.4e-11 | 11.34394 | 1.97e-10
2018-03-13 07:14 | 373427.5 | 4560.0003 | 3 | 40 | 4.400064 | 0.6560144 | 2.652212 | 5.4e-11 | 11.44316 | 1.97e-10
2018-03-13 07:14 | 373437.1 | 4569.558 | 3 | 40 | 4.399988 | 0.6519861 | 2.653948 | 5.4e-11 | 11.4508 | 1.97e-10
2018-03-13 07:16 | 373557.1 | 120.0014 | 4 | 40 | 4.295639 | 0 | 2.653948 | 5.4e-11 | 11.4508 | 1.97e-10
2018-03-13 07:18 | 373677.1 | 240.0005 | 4 | 40 | 4.284535 | 0 | 2.653948 | 5.4e-11 | 11.4508 | 1.97e-10
2018-03-13 07:19 | 373737.1 | 300.0022 | 4 | 40 | 4.281519 | 0 | 2.653948 | 5.4e-11 | 11.4508 | 1.97e-10
2018-03-13 07:21 | 373857.2 | 120.0011 | 5 | 40 | 3.957537 | -2.281785 | 2.653948 | 0.07606436 | 11.4508 | 0.304373
2018-03-13 07:23 | 373977.2 | 240.0012 | 5 | 40 | 3.915427 | -2.282142 | 2.653948 | 0.1521275 | 11.4508 | 0.6037027
2018-03-13 07:25 | 374097.2 | 360.0014 | 5 | 40 | 3.879888 | -2.282133 | 2.653948 | 0.2281869 | 11.4508 | 0.9001416
2018-03-13 07:27 | 374217.2 | 480.0007 | 5 | 40 | 3.846583 | -2.282142 | 2.653948 | 0.3042599 | 11.4508 | 1.194018
2018-03-13 07:29 | 374337.2 | 600.0011 | 5 | 40 | 3.815013 | -2.282067 | 2.653948 | 0.3803258 | 11.4508 | 1.485404
2018-03-13 07:31 | 374457.2 | 720.0003 | 5 | 40 | 3.784534 | -2.28216 | 2.653948 | 0.4563872 | 11.4508 | 1.774422
2018-03-13 07:33 | 374577.2 | 840.0012 | 5 | 40 | 3.754198 | -2.282219 | 2.653948 | 0.5324566 | 11.4508 | 2.061155
2018-03-13 07:35 | 374697.2 | 960.0014 | 5 | 40 | 3.724687 | -2.28219 | 2.653948 | 0.6085276 | 11.4508 | 2.345609
2018-03-13 07:37 | 374817.2 | 1080.0015 | 5 | 40 | 3.697001 | -2.282081 | 2.653948 | 0.6845872 | 11.4508 | 2.62784
2018-03-13 07:39 | 374937.2 | 1200.0012 | 5 | 40 | 3.671555 | -2.282133 | 2.653948 | 0.7606561 | 11.4508 | 2.90808
2018-03-13 07:41 | 375057.2 | 1320.0006 | 5 | 40 | 3.648092 | -2.282131 | 2.653948 | 0.8367265 | 11.4508 | 3.186472
2018-03-13 07:43 | 375177.2 | 1440 | 5 | 40 | 3.626045 | -2.28209 | 2.653948 | 0.9127864 | 11.4508 | 3.463101
2018-03-13 07:45 | 375297.2 | 1560.0007 | 5 | 40 | 3.604859 | -2.282087 | 2.653948 | 0.9888567 | 11.4508 | 3.738123
2018-03-13 07:47 | 375417.2 | 1680.0007 | 5 | 40 | 3.58461 | -2.282098 | 2.653948 | 1.064925 | 11.4508 | 4.011559
2018-03-13 07:49 | 375537.2 | 1800.0016 | 5 | 40 | 3.565629 | -2.282068 | 2.653948 | 1.141001 | 11.4508 | 4.283534
2018-03-13 07:51 | 375657.2 | 1920.0007 | 5 | 40 | 3.54772 | -2.282175 | 2.653948 | 1.217068 | 11.4508 | 4.554073
2018-03-13 07:53 | 375777.2 | 2040.0016 | 5 | 40 | 3.530587 | -2.282153 | 2.653948 | 1.293132 | 11.4508 | 4.823272
2018-03-13 07:55 | 375897.2 | 2160 | 5 | 40 | 3.514093 | -2.282048 | 2.653948 | 1.369195 | 11.4508 | 5.091189
2018-03-13 07:57 | 376017.2 | 2280.0008 | 5 | 40 | 3.498119 | -2.282145 | 2.653948 | 1.445259 | 11.4508 | 5.357871
2018-03-13 07:59 | 376137.2 | 2400.0009 | 5 | 40 | 3.482822 | -2.282037 | 2.653948 | 1.521344 | 11.4508 | 5.623445
2018-03-13 08:01 | 376257.2 | 2520.0003 | 5 | 40 | 3.46793 | -2.282121 | 2.653948 | 1.597404 | 11.4508 | 5.887777
2018-03-13 08:03 | 376377.2 | 2640.0002 | 5 | 40 | 3.453502 | -2.282151 | 2.653948 | 1.673473 | 11.4508 | 6.151029
2018-03-13 08:05 | 376497.2 | 2760.0015 | 5 | 40 | 3.439119 | -2.282001 | 2.653948 | 1.749534 | 11.4508 | 6.413159
2018-03-13 08:07 | 376617.2 | 2880.0002 | 5 | 40 | 3.424211 | -2.282118 | 2.653948 | 1.825614 | 11.4508 | 6.674246
2018-03-13 08:09 | 376737.2 | 3000.0001 | 5 | 40 | 3.408598 | -2.282104 | 2.653948 | 1.901677 | 11.4508 | 6.934116
2018-03-13 08:11 | 376857.2 | 3120.0011 | 5 | 40 | 3.391643 | -2.282104 | 2.653948 | 1.977745 | 11.4508 | 7.192765
2018-03-13 08:13 | 376977.2 | 3240.0013 | 5 | 40 | 3.373407 | -2.281857 | 2.653948 | 2.053802 | 11.4508 | 7.450036
2018-03-13 08:15 | 377097.2 | 3360.0005 | 5 | 40 | 3.353224 | -2.282133 | 2.653948 | 2.129872 | 11.4508 | 7.705899
2018-03-13 08:17 | 377217.2 | 3480.0014 | 5 | 40 | 3.33024 | -2.282162 | 2.653948 | 2.205942 | 11.4508 | 7.96013
2018-03-13 08:19 | 377337.2 | 3600.0015 | 5 | 40 | 3.302907 | -2.282118 | 2.653948 | 2.282015 | 11.4508 | 8.212463
2018-03-13 08:21 | 377457.2 | 3720 | 5 | 40 | 3.269969 | -2.282127 | 2.653948 | 2.358082 | 11.4508 | 8.462499
2018-03-13 08:23 | 377577.2 | 3840.0001 | 5 | 40 | 3.229301 | -2.28216 | 2.653948 | 2.434149 | 11.4508 | 8.709746
2018-03-13 08:25 | 377697.2 | 3960.0002 | 5 | 40 | 3.176057 | -2.282188 | 2.653948 | 2.510209 | 11.4508 | 8.95344
2018-03-13 08:27 | 377817.2 | 4080.0009 | 5 | 40 | 3.101952 | -2.282129 | 2.653948 | 2.586276 | 11.4508 | 9.192384
2018-03-13 08:29 | 377925.2 | 4188.0487 | 5 | 40 | 2.999997 | -2.282142 | 2.653948 | 2.654766 | 11.4508 | 9.401616
2018-03-13 08:31 | 378045.3 | 120.0003 | 6 | 40 | 3.574243 | 0 | 2.653948 | 2.654766 | 11.4508 | 9.401616
2018-03-13 08:33 | 378165.3 | 240.0011 | 6 | 40 | 3.609792 | 0 | 2.653948 | 2.654766 | 11.4508 | 9.401616
2018-03-13 08:34 | 378225.3 | 300.0017 | 6 | 40 | 3.619272 | 0 | 2.653948 | 2.654766 | 11.4508 | 9.401616
2018-03-13 08:34 | 378225.3 | 0.0026 | 7 | 41 | 3.619119 | 0 | 0 | 0 | 0 | 0
2018-03-13 08:34 | 378232.5 | 7.1256 | 2 | 41 | 3.69877 | 0.6412886 | 0.001260179 | 0 | 0.004652443 | 0
2018-03-13 08:36 | 378352.6 | 120.0013 | 3 | 41 | 4.104171 | 3.259937 | 0.109535 | 3.86e-10 | 0.4437054 | 1.408e-09
2018-03-13 08:38 | 378472.6 | 240.0001 | 3 | 41 | 4.131667 | 3.259914 | 0.2181982 | 3.86e-10 | 0.8911595 | 1.408e-09
2018-03-13 08:40 | 378592.6 | 360.0015 | 3 | 41 | 4.160562 | 3.26 | 0.326849 | 3.86e-10 | 1.341653 | 1.408e-09
2018-03-13 08:42 | 378712.6 | 480.0016 | 3 | 41 | 4.185236 | 3.259979 | 0.4355245 | 3.86e-10 | 1.795199 | 1.408e-09
2018-03-13 08:44 | 378832.6 | 600.0009 | 3 | 41 | 4.205663 | 3.259939 | 0.5441673 | 3.86e-10 | 2.251024 | 1.408e-09
2018-03-13 08:46 | 378952.6 | 720.0004 | 3 | 41 | 4.22585 | 3.259975 | 0.6528512 | 3.86e-10 | 2.709199 | 1.408e-09
2018-03-13 08:48 | 379072.6 | 840.0007 | 3 | 41 | 4.248169 | 3.260006 | 0.7615054 | 3.86e-10 | 3.169543 | 1.408e-09
2018-03-13 08:50 | 379192.6 | 960.0003 | 3 | 41 | 4.273027 | 3.259977 | 0.8701716 | 3.86e-10 | 3.6325 | 1.408e-09
2018-03-13 08:52 | 379312.6 | 1080.0013 | 3 | 41 | 4.300693 | 3.260029 | 0.9788328 | 3.86e-10 | 4.098289 | 1.408e-09
2018-03-13 08:54 | 379432.6 | 1200.0005 | 3 | 41 | 4.330157 | 3.259947 | 1.087491 | 3.86e-10 | 4.56718 | 1.408e-09
2018-03-13 08:56 | 379552.6 | 1320.0007 | 3 | 41 | 4.361239 | 3.260033 | 1.19616 | 3.86e-10 | 5.03941 | 1.408e-09
2018-03-13 08:58 | 379672.6 | 1440.0002 | 3 | 41 | 4.393285 | 3.259958 | 1.304818 | 3.86e-10 | 5.515028 | 1.408e-09
2018-03-13 09:00 | 379792.6 | 1560.0012 | 3 | 41 | 4.400189 | 3.014139 | 1.410025 | 3.86e-10 | 5.977879 | 1.408e-09
2018-03-13 09:02 | 379912.6 | 1680.0006 | 3 | 41 | 4.400149 | 2.764256 | 1.506224 | 3.86e-10 | 6.401173 | 1.408e-09
2018-03-13 09:04 | 380032.6 | 1800.0018 | 3 | 41 | 4.400187 | 2.553322 | 1.594752 | 3.86e-10 | 6.790709 | 1.408e-09
2018-03-13 09:06 | 380152.6 | 1920.0011 | 3 | 41 | 4.400113 | 2.37088 | 1.676747 | 3.86e-10 | 7.151501 | 1.408e-09
2018-03-13 09:08 | 380272.6 | 2040.001 | 3 | 41 | 4.400149 | 2.214939 | 1.753104 | 3.86e-10 | 7.487482 | 1.408e-09
2018-03-13 09:10 | 380392.6 | 2160.0002 | 3 | 41 | 4.400105 | 2.077822 | 1.824596 | 3.86e-10 | 7.802055 | 1.408e-09
2018-03-13 09:12 | 380512.6 | 2280.0003 | 3 | 41 | 4.400073 | 1.956322 | 1.891803 | 3.86e-10 | 8.097774 | 1.408e-09
2018-03-13 09:14 | 380632.6 | 2400.002 | 3 | 41 | 4.400124 | 1.847879 | 1.955198 | 3.86e-10 | 8.376718 | 1.408e-09
2018-03-13 09:16 | 380752.6 | 2520.0005 | 3 | 41 | 4.400129 | 1.747083 | 2.015073 | 3.86e-10 | 8.640176 | 1.408e-09
2018-03-13 09:18 | 380872.6 | 2640.0005 | 3 | 41 | 4.400095 | 1.653505 | 2.071721 | 3.86e-10 | 8.889434 | 1.408e-09
2018-03-13 09:20 | 380992.6 | 2760.0015 | 3 | 41 | 4.400115 | 1.565086 | 2.125351 | 3.86e-10 | 9.125409 | 1.408e-09
2018-03-13 09:22 | 381112.6 | 2880.0006 | 3 | 41 | 4.400136 | 1.48109 | 2.17609 | 3.86e-10 | 9.348665 | 1.408e-09
2018-03-13 09:24 | 381232.6 | 3000.0007 | 3 | 41 | 4.400039 | 1.401399 | 2.224116 | 3.86e-10 | 9.559984 | 1.408e-09
2018-03-13 09:26 | 381352.6 | 3120.0007 | 3 | 41 | 4.400101 | 1.327312 | 2.269581 | 3.86e-10 | 9.760036 | 1.408e-09
2018-03-13 09:28 | 381472.6 | 3240.0007 | 3 | 41 | 4.400096 | 1.254816 | 2.312607 | 3.86e-10 | 9.94935 | 1.408e-09
2018-03-13 09:30 | 381592.6 | 3360.0007 | 3 | 41 | 4.400111 | 1.186017 | 2.353264 | 3.86e-10 | 10.12824 | 1.408e-09
2018-03-13 09:32 | 381712.6 | 3480.0007 | 3 | 41 | 4.40005 | 1.119782 | 2.391668 | 3.86e-10 | 10.29722 | 1.408e-09
2018-03-13 09:34 | 381832.6 | 3600.0015 | 3 | 41 | 4.400028 | 1.057056 | 2.427953 | 3.86e-10 | 10.45688 | 1.408e-09
2018-03-13 09:36 | 381952.6 | 3720.0015 | 3 | 41 | 4.400067 | 0.9980268 | 2.462208 | 3.86e-10 | 10.60761 | 1.408e-09
2018-03-13 09:38 | 382072.6 | 3840.0009 | 3 | 41 | 4.400146 | 0.9428453 | 2.494541 | 3.86e-10 | 10.74987 | 1.408e-09
2018-03-13 09:40 | 382192.6 | 3960.0017 | 3 | 41 | 4.400066 | 0.8879118 | 2.525033 | 3.86e-10 | 10.88404 | 1.408e-09
2018-03-13 09:42 | 382312.6 | 4080.0002 | 3 | 41 | 4.400066 | 0.8361874 | 2.553754 | 3.86e-10 | 11.01042 | 1.408e-09
2018-03-13 09:44 | 382432.6 | 4200.0009 | 3 | 41 | 4.400012 | 0.7866983 | 2.580798 | 3.86e-10 | 11.12941 | 1.408e-09
2018-03-13 09:46 | 382552.6 | 4320.0018 | 3 | 41 | 4.400069 | 0.7412043 | 2.606265 | 3.86e-10 | 11.24147 | 1.408e-09
2018-03-13 09:48 | 382672.6 | 4440.0005 | 3 | 41 | 4.400002 | 0.6966915 | 2.630229 | 3.86e-10 | 11.34691 | 1.408e-09
2018-03-13 09:50 | 382792.6 | 4560.0012 | 3 | 41 | 4.400114 | 0.6566029 | 2.652777 | 3.86e-10 | 11.44612 | 1.408e-09
2018-03-13 09:50 | 382802.7 | 4570.1706 | 3 | 41 | 4.400033 | 0.651988 | 2.654631 | 3.86e-10 | 11.45428 | 1.408e-09
2018-03-13 09:52 | 382922.8 | 120.0003 | 4 | 41 | 4.295551 | 0 | 2.654631 | 3.86e-10 | 11.45428 | 1.408e-09
2018-03-13 09:54 | 383042.8 | 240.0011 | 4 | 41 | 4.284365 | 0 | 2.654631 | 3.86e-10 | 11.45428 | 1.408e-09
2018-03-13 09:55 | 383102.8 | 300.0026 | 4 | 41 | 4.281388 | 0 | 2.654631 | 3.86e-10 | 11.45428 | 1.408e-09
2018-03-13 09:57 | 383222.8 | 120.0002 | 5 | 41 | 3.95654 | -2.282171 | 2.654631 | 0.07605539 | 11.45428 | 0.3042704
2018-03-13 09:59 | 383342.8 | 240.0012 | 5 | 41 | 3.915215 | -2.282173 | 2.654631 | 0.1521232 | 11.45428 | 0.6035647
2018-03-13 10:01 | 383462.8 | 360.0012 | 5 | 41 | 3.880465 | -2.282168 | 2.654631 | 0.2281812 | 11.45428 | 0.9000164
2018-03-13 10:03 | 383582.8 | 480.0005 | 5 | 41 | 3.847284 | -2.282188 | 2.654631 | 0.3042559 | 11.45428 | 1.193949
2018-03-13 10:05 | 383702.8 | 600.0007 | 5 | 41 | 3.8158 | -2.282126 | 2.654631 | 0.3803234 | 11.45428 | 1.485398
2018-03-13 10:07 | 383822.8 | 720.0006 | 5 | 41 | 3.785275 | -2.282085 | 2.654631 | 0.4563939 | 11.45428 | 1.774505
2018-03-13 10:09 | 383942.8 | 840.0017 | 5 | 41 | 3.755107 | -2.282155 | 2.654631 | 0.5324607 | 11.45428 | 2.061289
2018-03-13 10:11 | 384062.8 | 960.0002 | 5 | 41 | 3.725822 | -2.282197 | 2.654631 | 0.6085114 | 11.45428 | 2.345748
2018-03-13 10:13 | 384182.8 | 1080.0014 | 5 | 41 | 3.698422 | -2.282118 | 2.654631 | 0.68459 | 11.45428 | 2.62815
2018-03-13 10:15 | 384302.8 | 1200.0016 | 5 | 41 | 3.673173 | -2.282118 | 2.654631 | 0.7606511 | 11.45428 | 2.908483
2018-03-13 10:17 | 384422.8 | 1320.0004 | 5 | 41 | 3.650088 | -2.282028 | 2.654631 | 0.8367223 | 11.45428 | 3.187019
2018-03-13 10:19 | 384542.8 | 1440.0016 | 5 | 41 | 3.62828 | -2.28175 | 2.654631 | 0.9127896 | 11.45428 | 3.463834
2018-03-13 10:21 | 384662.8 | 1560.0014 | 5 | 41 | 3.607352 | -2.282072 | 2.654631 | 0.988858 | 11.45428 | 3.73903
2018-03-13 10:23 | 384782.8 | 1680.0002 | 5 | 41 | 3.587121 | -2.281798 | 2.654631 | 1.064926 | 11.45428 | 4.01266
2018-03-13 10:25 | 384902.8 | 1800.0008 | 5 | 41 | 3.567722 | -2.28214 | 2.654631 | 1.140993 | 11.45428 | 4.284774
2018-03-13 10:27 | 385022.8 | 1920.0004 | 5 | 41 | 3.549132 | -2.282166 | 2.654631 | 1.217061 | 11.45428 | 4.555453
2018-03-13 10:29 | 385142.8 | 2040.0012 | 5 | 41 | 3.531422 | -2.28216 | 2.654631 | 1.293119 | 11.45428 | 4.824713
2018-03-13 10:31 | 385262.8 | 2160.0009 | 5 | 41 | 3.514514 | -2.282067 | 2.654631 | 1.369191 | 11.45428 | 5.09271
2018-03-13 10:33 | 385382.8 | 2280.0009 | 5 | 41 | 3.498399 | -2.28217 | 2.654631 | 1.445253 | 11.45428 | 5.359416
2018-03-13 10:35 | 385502.8 | 2400.0012 | 5 | 41 | 3.483063 | -2.282116 | 2.654631 | 1.521331 | 11.45428 | 5.624982
2018-03-13 10:37 | 385622.8 | 2520.0008 | 5 | 41 | 3.46826 | -2.282121 | 2.654631 | 1.597394 | 11.45428 | 5.889347
2018-03-13 10:39 | 385742.8 | 2640.0014 | 5 | 41 | 3.453514 | -2.282133 | 2.654631 | 1.673471 | 11.45428 | 6.152638
2018-03-13 10:41 | 385862.8 | 2760.001 | 5 | 41 | 3.439035 | -2.282175 | 2.654631 | 1.74953 | 11.45428 | 6.414761
2018-03-13 10:43 | 385982.8 | 2880.0023 | 5 | 41 | 3.423994 | -2.282149 | 2.654631 | 1.825606 | 11.45428 | 6.675819
2018-03-13 10:45 | 386102.8 | 3000.0011 | 5 | 41 | 3.408288 | -2.282008 | 2.654631 | 1.901664 | 11.45428 | 6.93565
2018-03-13 10:47 | 386222.8 | 3120.0007 | 5 | 41 | 3.391398 | -2.282151 | 2.654631 | 1.977729 | 11.45428 | 7.194268
2018-03-13 10:49 | 386342.8 | 3240.0014 | 5 | 41 | 3.373236 | -2.281849 | 2.654631 | 2.053798 | 11.45428 | 7.45157
2018-03-13 10:51 | 386462.8 | 3360.0003 | 5 | 41 | 3.352767 | -2.282105 | 2.654631 | 2.129855 | 11.45428 | 7.707362
2018-03-13 10:53 | 386582.8 | 3480.0011 | 5 | 41 | 3.329573 | -2.282238 | 2.654631 | 2.205925 | 11.45428 | 7.96155
2018-03-13 10:55 | 386702.8 | 3600.0002 | 5 | 41 | 3.30238 | -2.28195 | 2.654631 | 2.281989 | 11.45428 | 8.213805
2018-03-13 10:57 | 386822.8 | 3720.001 | 5 | 41 | 3.26966 | -2.282162 | 2.654631 | 2.35806 | 11.45428 | 8.463816
2018-03-13 10:59 | 386942.8 | 3840.0003 | 5 | 41 | 3.22916 | -2.281864 | 2.654631 | 2.434124 | 11.45428 | 8.711041
2018-03-13 11:01 | 387062.8 | 3960.0014 | 5 | 41 | 3.176099 | -2.282146 | 2.654631 | 2.510185 | 11.45428 | 8.954734
2018-03-13 11:03 | 387182.8 | 4080.0004 | 5 | 41 | 3.102089 | -2.282146 | 2.654631 | 2.586251 | 11.45428 | 9.193697
2018-03-13 11:05 | 387290.5 | 4187.6466 | 5 | 41 | 2.999993 | -2.282143 | 2.654631 | 2.654485 | 11.45428 | 9.402156
2018-03-13 11:07 | 387410.6 | 120.0011 | 6 | 41 | 3.573792 | 0 | 2.654631 | 2.654485 | 11.45428 | 9.402156
2018-03-13 11:09 | 387530.6 | 240.0004 | 6 | 41 | 3.609379 | 0 | 2.654631 | 2.654485 | 11.45428 | 9.402156
2018-03-13 11:10 | 387590.6 | 300.003 | 6 | 41 | 3.618841 | 0 | 2.654631 | 2.654485 | 11.45428 | 9.402156
2018-03-13 11:10 | 387590.556 | 0.0027 | 7 | 42 | 3.618683 | 0 | 0 | 0 | 0 | 0
2018-03-13 11:10 | 387597.8 | 7.1248 | 2 | 42 | 3.698004 | 0.6412821 | 0.001260607 | 1e-12 | 0.004653583 | 4e-12
2018-03-13 11:12 | 387717.8 | 120.0013 | 3 | 42 | 4.104454 | 3.259964 | 0.1095382 | 1.759e-09 | 0.4437082 | 6.416e-09
2018-03-13 11:14 | 387837.8 | 240.0002 | 3 | 42 | 4.132277 | 3.259998 | 0.2181869 | 1.759e-09 | 0.891158 | 6.416e-09
2018-03-13 11:16 | 387957.8 | 360.0018 | 3 | 42 | 4.161112 | 3.259995 | 0.3268657 | 1.759e-09 | 1.34183 | 6.416e-09
2018-03-13 11:18 | 388077.8 | 480.0013 | 3 | 42 | 4.185848 | 3.259985 | 0.4355206 | 1.759e-09 | 1.795347 | 6.416e-09
2018-03-13 11:20 | 388197.8 | 600.0012 | 3 | 42 | 4.206274 | 3.260038 | 0.5441932 | 1.759e-09 | 2.251362 | 6.416e-09
2018-03-13 11:22 | 388317.8 | 720.0003 | 3 | 42 | 4.226468 | 3.260006 | 0.6528616 | 1.759e-09 | 2.709532 | 6.416e-09
2018-03-13 11:24 | 388437.8 | 840.0011 | 3 | 42 | 4.248792 | 3.260015 | 0.7615173 | 1.759e-09 | 3.169949 | 6.416e-09
2018-03-13 11:26 | 388557.8 | 960.0009 | 3 | 42 | 4.273808 | 3.260065 | 0.8701844 | 1.759e-09 | 3.632989 | 6.416e-09
2018-03-13 11:28 | 388677.8 | 1080.0016 | 3 | 42 | 4.30125 | 3.260021 | 0.9788319 | 1.759e-09 | 4.098798 | 6.416e-09
2018-03-13 11:30 | 388797.8 | 1200.0012 | 3 | 42 | 4.330631 | 3.259966 | 1.0875 | 1.759e-09 | 4.567794 | 6.416e-09
2018-03-13 11:32 | 388917.8 | 1320.0009 | 3 | 42 | 4.36135 | 3.259962 | 1.196176 | 1.759e-09 | 5.040089 | 6.416e-09
2018-03-13 11:34 | 389037.8 | 1440.0002 | 3 | 42 | 4.393581 | 3.260069 | 1.30483 | 1.759e-09 | 5.51571 | 6.416e-09
2018-03-13 11:36 | 389157.8 | 1560.0011 | 3 | 42 | 4.400187 | 3.012745 | 1.410004 | 1.759e-09 | 5.978423 | 6.416e-09
2018-03-13 11:38 | 389277.8 | 1680.0011 | 3 | 42 | 4.4002 | 2.763033 | 1.506145 | 1.759e-09 | 6.401463 | 6.416e-09
2018-03-13 11:40 | 389397.8 | 1800.0009 | 3 | 42 | 4.400146 | 2.549189 | 1.59458 | 1.759e-09 | 6.790592 | 6.416e-09
2018-03-13 11:42 | 389517.8 | 1920.0005 | 3 | 42 | 4.400108 | 2.369574 | 1.676495 | 1.759e-09 | 7.151029 | 6.416e-09
2018-03-13 11:44 | 389637.8 | 2040.0013 | 3 | 42 | 4.4001 | 2.215445 | 1.75286 | 1.759e-09 | 7.487045 | 6.416e-09
2018-03-13 11:46 | 389757.8 | 2160.0025 | 3 | 42 | 4.400101 | 2.079819 | 1.824411 | 1.759e-09 | 7.801877 | 6.416e-09
2018-03-13 11:48 | 389877.8 | 2280.0009 | 3 | 42 | 4.400089 | 1.958214 | 1.891681 | 1.759e-09 | 8.097873 | 6.416e-09
2018-03-13 11:50 | 389997.8 | 2400.0013 | 3 | 42 | 4.400106 | 1.8498 | 1.955129 | 1.759e-09 | 8.377053 | 6.416e-09
2018-03-13 11:52 | 390117.8 | 2520.0006 | 3 | 42 | 4.400115 | 1.747391 | 2.015064 | 1.759e-09 | 8.64077 | 6.416e-09
2018-03-13 11:54 | 390237.8 | 2640.0016 | 3 | 42 | 4.400119 | 1.653479 | 2.071732 | 1.759e-09 | 8.890117 | 6.416e-09
2018-03-13 11:56 | 390357.8 | 2760.0005 | 3 | 42 | 4.400095 | 1.563726 | 2.125325 | 1.759e-09 | 9.125931 | 6.416e-09
2018-03-13 11:58 | 390477.8 | 2880.0011 | 3 | 42 | 4.40007 | 1.482239 | 2.176071 | 1.759e-09 | 9.349219 | 6.416e-09
2018-03-13 12:00 | 390597.8 | 3000.0015 | 3 | 42 | 4.400055 | 1.404643 | 2.224171 | 1.759e-09 | 9.560864 | 6.416e-09
2018-03-13 12:02 | 390717.8 | 3120.0002 | 3 | 42 | 4.40009 | 1.329962 | 2.269745 | 1.759e-09 | 9.761394 | 6.416e-09
2018-03-13 12:04 | 390837.8 | 3240.0003 | 3 | 42 | 4.400095 | 1.257408 | 2.312865 | 1.759e-09 | 9.951126 | 6.416e-09
2018-03-13 12:06 | 390957.8 | 3360.0007 | 3 | 42 | 4.400095 | 1.188349 | 2.353623 | 1.759e-09 | 10.13046 | 6.416e-09
2018-03-13 12:08 | 391077.8 | 3480.0002 | 3 | 42 | 4.400075 | 1.121932 | 2.392111 | 1.759e-09 | 10.29981 | 6.416e-09
2018-03-13 12:10 | 391197.8 | 3600.0003 | 3 | 42 | 4.400074 | 1.05968 | 2.428452 | 1.759e-09 | 10.45971 | 6.416e-09
2018-03-13 12:12 | 391317.8 | 3720.0014 | 3 | 42 | 4.400041 | 1.000257 | 2.462779 | 1.759e-09 | 10.61076 | 6.416e-09
2018-03-13 12:14 | 391437.8 | 3840.0015 | 3 | 42 | 4.400071 | 0.9428368 | 2.495159 | 1.759e-09 | 10.75323 | 6.416e-09
2018-03-13 12:16 | 391557.8 | 3960.0011 | 3 | 42 | 4.40004 | 0.887454 | 2.525655 | 1.759e-09 | 10.88741 | 6.416e-09
2018-03-13 12:18 | 391677.8 | 4080.0015 | 3 | 42 | 4.400073 | 0.8362837 | 2.554383 | 1.759e-09 | 11.01382 | 6.416e-09
2018-03-13 12:20 | 391797.8 | 4200.0007 | 3 | 42 | 4.400059 | 0.7876968 | 2.581443 | 1.759e-09 | 11.13289 | 6.416e-09
2018-03-13 12:22 | 391917.8 | 4320.0012 | 3 | 42 | 4.400103 | 0.7425709 | 2.606933 | 1.759e-09 | 11.24504 | 6.416e-09
2018-03-13 12:24 | 392037.8 | 4440.0017 | 3 | 42 | 4.400026 | 0.6975565 | 2.630933 | 1.759e-09 | 11.35065 | 6.416e-09
2018-03-13 12:26 | 392157.8 | 4560.0021 | 3 | 42 | 4.400017 | 0.6556273 | 2.653497 | 1.759e-09 | 11.44993 | 6.416e-09
2018-03-13 12:26 | 392166.8 | 4568.938 | 3 | 42 | 4.399966 | 0.6519995 | 2.655121 | 1.759e-09 | 11.45707 | 6.416e-09
2018-03-13 12:28 | 392286.8 | 120.0012 | 4 | 42 | 4.295644 | 0 | 2.655121 | 1.759e-09 | 11.45707 | 6.416e-09
2018-03-13 12:30 | 392406.8 | 240.0013 | 4 | 42 | 4.28454 | 0 | 2.655121 | 1.759e-09 | 11.45707 | 6.416e-09
2018-03-13 12:31 | 392466.8 | 300.0033 | 4 | 42 | 4.281518 | 0 | 2.655121 | 1.759e-09 | 11.45707 | 6.416e-09
2018-03-13 12:33 | 392586.9 | 120.0006 | 5 | 42 | 3.956797 | -2.282207 | 2.655121 | 0.07605184 | 11.45707 | 0.3042916
2018-03-13 12:35 | 392706.9 | 240.0012 | 5 | 42 | 3.914622 | -2.282134 | 2.655121 | 0.1521182 | 11.45707 | 0.6035753
2018-03-13 12:37 | 392826.9 | 360.0015 | 5 | 42 | 3.879354 | -2.282206 | 2.655121 | 0.2281827 | 11.45707 | 0.8999851
2018-03-13 12:39 | 392946.9 | 480.0014 | 5 | 42 | 3.846252 | -2.281851 | 2.655121 | 0.3042518 | 11.45707 | 1.193812
2018-03-13 12:41 | 393066.9 | 600.0015 | 5 | 42 | 3.814923 | -2.282162 | 2.655121 | 0.380315 | 11.45707 | 1.485171
2018-03-13 12:43 | 393186.9 | 720.0003 | 5 | 42 | 3.784312 | -2.282103 | 2.655121 | 0.456378 | 11.45707 | 1.774182
2018-03-13 12:45 | 393306.9 | 840.0007 | 5 | 42 | 3.754303 | -2.28221 | 2.655121 | 0.5324481 | 11.45707 | 2.06091
2018-03-13 12:47 | 393426.9 | 960.0011 | 5 | 42 | 3.725209 | -2.282155 | 2.655121 | 0.6085072 | 11.45707 | 2.345345
2018-03-13 12:49 | 393546.9 | 1080.0014 | 5 | 42 | 3.697845 | -2.28218 | 2.655121 | 0.6845784 | 11.45707 | 2.627675
2018-03-13 12:51 | 393666.9 | 1200.0011 | 5 | 42 | 3.672349 | -2.282166 | 2.655121 | 0.7606444 | 11.45707 | 2.907973
2018-03-13 12:53 | 393786.9 | 1320.0007 | 5 | 42 | 3.648932 | -2.282157 | 2.655121 | 0.836711 | 11.45707 | 3.186412
2018-03-13 12:55 | 393906.9 | 1440.0009 | 5 | 42 | 3.627228 | -2.281786 | 2.655121 | 0.9127725 | 11.45707 | 3.463119
2018-03-13 12:57 | 394026.9 | 1560.0003 | 5 | 42 | 3.606782 | -2.282136 | 2.655121 | 0.9888429 | 11.45707 | 3.738261
2018-03-13 12:59 | 394146.9 | 1680.0016 | 5 | 42 | 3.58694 | -2.281803 | 2.655121 | 1.064914 | 11.45707 | 4.011874
2018-03-13 13:01 | 394266.9 | 1800.0012 | 5 | 42 | 3.567951 | -2.281979 | 2.655121 | 1.140975 | 11.45707 | 4.283974
2018-03-13 13:03 | 394386.9 | 1920.0006 | 5 | 42 | 3.549637 | -2.282177 | 2.655121 | 1.217044 | 11.45707 | 4.554686
2018-03-13 13:05 | 394506.9 | 2040.0011 | 5 | 42 | 3.532261 | -2.281875 | 2.655121 | 1.293101 | 11.45707 | 4.823991
2018-03-13 13:07 | 394626.9 | 2160.0007 | 5 | 42 | 3.51562 | -2.282092 | 2.655121 | 1.369169 | 11.45707 | 5.092047
2018-03-13 13:09 | 394746.9 | 2280.0009 | 5 | 42 | 3.499866 | -2.282192 | 2.655121 | 1.44524 | 11.45707 | 5.358878
2018-03-13 13:11 | 394866.9 | 2400.0002 | 5 | 42 | 3.484427 | -2.28182 | 2.655121 | 1.521312 | 11.45707 | 5.624534
2018-03-13 13:13 | 394986.9 | 2520.0006 | 5 | 42 | 3.469214 | -2.282004 | 2.655121 | 1.597373 | 11.45707 | 5.888977
2018-03-13 13:15 | 395106.9 | 2640.0002 | 5 | 42 | 3.454564 | -2.281838 | 2.655121 | 1.673449 | 11.45707 | 6.152339
2018-03-13 13:17 | 395226.9 | 2760.0003 | 5 | 42 | 3.440011 | -2.282168 | 2.655121 | 1.749508 | 11.45707 | 6.41454
2018-03-13 13:19 | 395346.9 | 2880.0006 | 5 | 42 | 3.425146 | -2.281842 | 2.655121 | 1.825579 | 11.45707 | 6.675665
2018-03-13 13:21 | 395466.9 | 3000 | 5 | 42 | 3.409081 | -2.282155 | 2.655121 | 1.901638 | 11.45707 | 6.935575
2018-03-13 13:23 | 395586.9 | 3120.0004 | 5 | 42 | 3.392087 | -2.281849 | 2.655121 | 1.977693 | 11.45707 | 7.194206
2018-03-13 13:25 | 395706.9 | 3240.0016 | 5 | 42 | 3.374027 | -2.281846 | 2.655121 | 2.053758 | 11.45707 | 7.451551
2018-03-13 13:27 | 395826.9 | 3360.002 | 5 | 42 | 3.353796 | -2.28184 | 2.655121 | 2.129826 | 11.45707 | 7.707454
2018-03-13 13:29 | 395946.9 | 3480.0015 | 5 | 42 | 3.330616 | -2.282192 | 2.655121 | 2.205887 | 11.45707 | 7.96169
2018-03-13 13:31 | 396066.9 | 3600.0005 | 5 | 42 | 3.303376 | -2.281773 | 2.655121 | 2.281949 | 11.45707 | 8.214017
2018-03-13 13:33 | 396186.9 | 3720.0009 | 5 | 42 | 3.270824 | -2.282107 | 2.655121 | 2.358021 | 11.45707 | 8.46411
2018-03-13 13:35 | 396306.9 | 3840.0012 | 5 | 42 | 3.23066 | -2.28191 | 2.655121 | 2.434084 | 11.45707 | 8.711434
2018-03-13 13:37 | 396426.9 | 3960.0015 | 5 | 42 | 3.177811 | -2.282112 | 2.655121 | 2.510146 | 11.45707 | 8.95525
2018-03-13 13:39 | 396546.9 | 4080.0012 | 5 | 42 | 3.103876 | -2.281807 | 2.655121 | 2.586209 | 11.45707 | 9.194336
2018-03-13 13:41 | 396656.3 | 4189.45 | 5 | 42 | 2.999995 | -2.281868 | 2.655121 | 2.655587 | 11.45707 | 9.406357
2018-03-13 13:43 | 396776.4 | 120.0001 | 6 | 42 | 3.573036 | 0 | 2.655121 | 2.655587 | 11.45707 | 9.406357
2018-03-13 13:45 | 396896.4 | 240.0011 | 6 | 42 | 3.608625 | 0 | 2.655121 | 2.655587 | 11.45707 | 9.406357
2018-03-13 13:46 | 396956.4 | 300.0037 | 6 | 42 | 3.618081 | 0 | 2.655121 | 2.655587 | 11.45707 | 9.406357
2018-03-13 13:46 | 396956.4 | 0.0028 | 7 | 43 | 3.618126 | 0 | 0 | 0 | 0 | 0
2018-03-13 13:46 | 396963.5863 | 7.1194 | 2 | 43 | 3.697093 | 0.6413013 | 0.001257518 | 0 | 0.004641033 | 0
2018-03-13 13:48 | 397083.6 | 120.0005 | 3 | 43 | 4.103546 | 3.259933 | 0.1095207 | 1.54e-09 | 0.4435352 | 5.616e-09
2018-03-13 13:50 | 397203.6 | 240.0007 | 3 | 43 | 4.131382 | 3.259937 | 0.2181941 | 1.54e-09 | 0.8909883 | 5.616e-09
2018-03-13 13:52 | 397323.6 | 360.0005 | 3 | 43 | 4.16047 | 3.259945 | 0.3268393 | 1.54e-09 | 1.34144 | 5.616e-09
2018-03-13 13:54 | 397443.6 | 480.0008 | 3 | 43 | 4.185115 | 3.259974 | 0.4355011 | 1.54e-09 | 1.79492 | 5.616e-09
2018-03-13 13:56 | 397563.6 | 600.0002 | 3 | 43 | 4.205541 | 3.259935 | 0.5441881 | 1.54e-09 | 2.250916 | 5.616e-09
2018-03-13 13:58 | 397683.6 | 720.0006 | 3 | 43 | 4.226186 | 3.259993 | 0.6528352 | 1.54e-09 | 2.70894 | 5.616e-09
2018-03-13 14:00 | 397803.6 | 840.001 | 3 | 43 | 4.248558 | 3.259964 | 0.7615147 | 1.54e-09 | 3.169437 | 5.616e-09
2018-03-13 14:02 | 397923.6 | 960.0011 | 3 | 43 | 4.272804 | 3.259916 | 0.8701686 | 1.54e-09 | 3.632352 | 5.616e-09
2018-03-13 14:04 | 398043.6 | 1080.0006 | 3 | 43 | 4.299357 | 3.259933 | 0.9788368 | 1.54e-09 | 4.098087 | 5.616e-09
2018-03-13 14:06 | 398163.6 | 1200.001 | 3 | 43 | 4.328213 | 3.259926 | 1.087492 | 1.54e-09 | 4.566781 | 5.616e-09
2018-03-13 14:08 | 398283.6 | 1320.0011 | 3 | 43 | 4.358629 | 3.259983 | 1.196155 | 1.54e-09 | 5.038734 | 5.616e-09
2018-03-13 14:10 | 398403.6 | 1440.0015 | 3 | 43 | 4.390857 | 3.259857 | 1.304813 | 1.54e-09 | 5.514075 | 5.616e-09
2018-03-13 14:12 | 398523.6 | 1560.0011 | 3 | 43 | 4.40016 | 3.034744 | 1.410619 | 1.54e-09 | 5.979495 | 5.616e-09
2018-03-13 14:14 | 398643.6 | 1680.0016 | 3 | 43 | 4.400173 | 2.782877 | 1.507463 | 1.54e-09 | 6.405627 | 5.616e-09
2018-03-13 14:16 | 398763.6 | 1800.0002 | 3 | 43 | 4.400165 | 2.567307 | 1.596519 | 1.54e-09 | 6.797486 | 5.616e-09
2018-03-13 14:18 | 398883.6 | 1920.0006 | 3 | 43 | 4.400146 | 2.38422 | 1.678939 | 1.54e-09 | 7.160148 | 5.616e-09
2018-03-13 14:20 | 399003.6 | 2040.0015 | 3 | 43 | 4.400115 | 2.225977 | 1.75571 | 1.54e-09 | 7.497949 | 5.616e-09
2018-03-13 14:22 | 399123.6 | 2160.0003 | 3 | 43 | 4.400165 | 2.088844 | 1.827546 | 1.54e-09 | 7.814037 | 5.616e-09
2018-03-13 14:24 | 399243.6 | 2280.0009 | 3 | 43 | 4.400131 | 1.968086 | 1.895116 | 1.54e-09 | 8.11135 | 5.616e-09
2018-03-13 14:26 | 399363.6 | 2400.0011 | 3 | 43 | 4.400089 | 1.855787 | 1.95882 | 1.54e-09 | 8.391659 | 5.616e-09
2018-03-13 14:28 | 399483.6 | 2520.0007 | 3 | 43 | 4.400119 | 1.751209 | 2.018911 | 1.54e-09 | 8.656062 | 5.616e-09
2018-03-13 14:30 | 399603.6 | 2640.0006 | 3 | 43 | 4.400115 | 1.654504 | 2.075643 | 1.54e-09 | 8.905689 | 5.616e-09
2018-03-13 14:32 | 399723.6 | 2760.0006 | 3 | 43 | 4.400085 | 1.564418 | 2.129276 | 1.54e-09 | 9.141681 | 5.616e-09
2018-03-13 14:34 | 399843.6 | 2880.0013 | 3 | 43 | 4.400036 | 1.480382 | 2.180012 | 1.54e-09 | 9.364922 | 5.616e-09
2018-03-13 14:36 | 399963.6 | 3000.0006 | 3 | 43 | 4.40008 | 1.399748 | 2.227999 | 1.54e-09 | 9.57607 | 5.616e-09
2018-03-13 14:38 | 400083.6 | 3120.0011 | 3 | 43 | 4.400047 | 1.322715 | 2.273363 | 1.54e-09 | 9.775675 | 5.616e-09
2018-03-13 14:40 | 400203.6 | 3240.0016 | 3 | 43 | 4.400092 | 1.252198 | 2.316267 | 1.54e-09 | 9.964458 | 5.616e-09
2018-03-13 14:42 | 400323.6 | 3360.0014 | 3 | 43 | 4.400115 | 1.183296 | 2.356856 | 1.54e-09 | 10.14305 | 5.616e-09
2018-03-13 14:44 | 400443.6 | 3480.0003 | 3 | 43 | 4.400056 | 1.117131 | 2.395179 | 1.54e-09 | 10.31168 | 5.616e-09
2018-03-13 14:46 | 400563.6 | 3600.0016 | 3 | 43 | 4.400052 | 1.054278 | 2.431368 | 1.54e-09 | 10.47091 | 5.616e-09
2018-03-13 14:48 | 400683.6 | 3720.0012 | 3 | 43 | 4.400136 | 0.9953451 | 2.465518 | 1.54e-09 | 10.62117 | 5.616e-09
2018-03-13 14:50 | 400803.6 | 3840.0008 | 3 | 43 | 4.400098 | 0.9386463 | 2.497735 | 1.54e-09 | 10.76293 | 5.616e-09
2018-03-13 14:52 | 400923.6 | 3960.0009 | 3 | 43 | 4.400054 | 0.8835964 | 2.528102 | 1.54e-09 | 10.89655 | 5.616e-09
2018-03-13 14:54 | 401043.6 | 4080.0005 | 3 | 43 | 4.39999 | 0.8314009 | 2.556688 | 1.54e-09 | 11.02233 | 5.616e-09
2018-03-13 14:56 | 401163.6 | 4200.0015 | 3 | 43 | 4.400074 | 0.783143 | 2.583599 | 1.54e-09 | 11.14074 | 5.616e-09
2018-03-13 14:58 | 401283.6 | 4320.0012 | 3 | 43 | 4.400038 | 0.7365303 | 2.608921 | 1.54e-09 | 11.25216 | 5.616e-09
2018-03-13 15:00 | 401403.6 | 4440.0014 | 3 | 43 | 4.400128 | 0.693738 | 2.632745 | 1.54e-09 | 11.35698 | 5.616e-09
2018-03-13 15:02 | 401522.2 | 4558.5429 | 3 | 43 | 4.400058 | 0.6519947 | 2.654886 | 1.54e-09 | 11.4544 | 5.616e-09
2018-03-13 15:04 | 401642.2 | 120.0011 | 4 | 43 | 4.295525 | 0 | 2.654886 | 1.54e-09 | 11.4544 | 5.616e-09
2018-03-13 15:06 | 401762.2 | 240.0012 | 4 | 43 | 4.284383 | 0 | 2.654886 | 1.54e-09 | 11.4544 | 5.616e-09
2018-03-13 15:07 | 401822.2 | 300.0026 | 4 | 43 | 4.28138 | 0 | 2.654886 | 1.54e-09 | 11.4544 | 5.616e-09
2018-03-13 15:09 | 401942.3 | 120.0014 | 5 | 43 | 3.956714 | -2.282011 | 2.654886 | 0.07605802 | 11.4544 | 0.3042944
2018-03-13 15:11 | 402062.3 | 240.0008 | 5 | 43 | 3.914528 | -2.282153 | 2.654886 | 0.1521149 | 11.4544 | 0.6035374
2018-03-13 15:13 | 402182.3 | 360.0006 | 5 | 43 | 3.878811 | -2.281834 | 2.654886 | 0.2281889 | 11.4544 | 0.8999543
2018-03-13 15:15 | 402302.3 | 480.0003 | 5 | 43 | 3.84535 | -2.282133 | 2.654886 | 0.3042409 | 11.4544 | 1.193662
2018-03-13 15:17 | 402422.3 | 600.0005 | 5 | 43 | 3.813858 | -2.281838 | 2.654886 | 0.3803063 | 11.4544 | 1.484957
2018-03-13 15:19 | 402542.3 | 720.002 | 5 | 43 | 3.78319 | -2.281895 | 2.654886 | 0.4563783 | 11.4544 | 1.773915
2018-03-13 15:21 | 402662.3 | 840.0012 | 5 | 43 | 3.753068 | -2.281864 | 2.654886 | 0.5324383 | 11.4544 | 2.060515
2018-03-13 15:23 | 402782.3 | 960.0001 | 5 | 43 | 3.723843 | -2.281869 | 2.654886 | 0.60849 | 11.4544 | 2.344821
2018-03-13 15:25 | 402902.3 | 1080.0014 | 5 | 43 | 3.696534 | -2.282166 | 2.654886 | 0.684555 | 11.4544 | 2.627023
2018-03-13 15:27 | 403022.3 | 1200.0012 | 5 | 43 | 3.671255 | -2.281937 | 2.654886 | 0.7606328 | 11.4544 | 2.907272
2018-03-13 15:29 | 403142.3 | 1320.0007 | 5 | 43 | 3.64783 | -2.281836 | 2.654886 | 0.8366978 | 11.4544 | 3.185626
2018-03-13 15:31 | 403262.3 | 1440.0003 | 5 | 43 | 3.625883 | -2.282153 | 2.654886 | 0.9127632 | 11.4544 | 3.462254
2018-03-13 15:33 | 403382.3 | 1560.0011 | 5 | 43 | 3.605235 | -2.281809 | 2.654886 | 0.9888237 | 11.4544 | 3.73725
2018-03-13 15:35 | 403502.3 | 1680.0014 | 5 | 43 | 3.585448 | -2.281886 | 2.654886 | 1.064896 | 11.4544 | 4.01075
2018-03-13 15:37 | 403622.3 | 1800.0013 | 5 | 43 | 3.5667 | -2.282125 | 2.654886 | 1.140954 | 11.4544 | 4.282735
2018-03-13 15:39 | 403742.3 | 1920.0006 | 5 | 43 | 3.548888 | -2.282232 | 2.654886 | 1.217023 | 11.4544 | 4.553372
2018-03-13 15:41 | 403862.3 | 2040.0006 | 5 | 43 | 3.531576 | -2.282035 | 2.654886 | 1.293084 | 11.4544 | 4.822642
2018-03-13 15:43 | 403982.3 | 2160.0004 | 5 | 43 | 3.515009 | -2.281864 | 2.654886 | 1.369159 | 11.4544 | 5.090673
2018-03-13 15:45 | 404102.3 | 2280.001 | 5 | 43 | 3.49939 | -2.282155 | 2.654886 | 1.445228 | 11.4544 | 5.357456
2018-03-13 15:47 | 404222.3 | 2400.0007 | 5 | 43 | 3.484162 | -2.281795 | 2.654886 | 1.521294 | 11.4544 | 5.623057
2018-03-13 15:49 | 404342.3 | 2520.0014 | 5 | 43 | 3.469315 | -2.281991 | 2.654886 | 1.597358 | 11.4544 | 5.887509
2018-03-13 15:51 | 404462.3 | 2640.0005 | 5 | 43 | 3.45493 | -2.282151 | 2.654886 | 1.673433 | 11.4544 | 6.150887
2018-03-13 15:53 | 404582.3 | 2760.0002 | 5 | 43 | 3.440523 | -2.281796 | 2.654886 | 1.749486 | 11.4544 | 6.413101
2018-03-13 15:55 | 404702.3 | 2880.0017 | 5 | 43 | 3.425591 | -2.282045 | 2.654886 | 1.825561 | 11.4544 | 6.674275
2018-03-13 15:57 | 404822.3 | 3000.0015 | 5 | 43 | 3.40994 | -2.281785 | 2.654886 | 1.901628 | 11.4544 | 6.934261
2018-03-13 15:59 | 404942.3 | 3120.0012 | 5 | 43 | 3.393327 | -2.281864 | 2.654886 | 1.977685 | 11.4544 | 7.192986
2018-03-13 16:01 | 405062.3 | 3240.0012 | 5 | 43 | 3.374939 | -2.282114 | 2.654886 | 2.053756 | 11.4544 | 7.450432
2018-03-13 16:03 | 405182.3 | 3360.0002 | 5 | 43 | 3.354325 | -2.281844 | 2.654886 | 2.129815 | 11.4544 | 7.706357
2018-03-13 16:05 | 405302.3 | 3480.0009 | 5 | 43 | 3.331136 | -2.2818 | 2.654886 | 2.20588 | 11.4544 | 7.96064
2018-03-13 16:07 | 405422.3 | 3600.0006 | 5 | 43 | 3.343326 | -2.282149 | 2.654886 | 2.281953 | 11.4544 | 8.21369
2018-03-13 16:09 | 405542.3 | 3720.0013 | 5 | 43 | 3.343422 | -2.282153 | 2.654886 | 2.358015 | 11.4544 | 8.468784
2018-03-13 16:11 | 405662.3 | 3840.001 | 5 | 43 | 3.304268 | -2.282151 | 2.654886 | 2.434079 | 11.4544 | 8.722082
2018-03-13 16:13 | 405782.3 | 3960.0009 | 5 | 43 | 3.226063 | -2.282065 | 2.654886 | 2.510149 | 11.4544 | 8.970589
2018-03-13 16:15 | 405902.3 | 4080.0006 | 5 | 43 | 3.131383 | -2.281901 | 2.654886 | 2.586214 | 11.4544 | 9.212502
2018-03-13 16:17 | 406022.3 | 4200.0002 | 5 | 43 | 3.00198 | -2.281798 | 2.654886 | 2.662272 | 11.4544 | 9.446091
2018-03-13 16:17 | 406023.7 | 4201.4001 | 5 | 43 | 2.999998 | -2.282168 | 2.654886 | 2.663168 | 11.4544 | 9.448779
2018-03-13 16:19 | 406143.8 | 120.0007 | 6 | 43 | 3.567447 | 0 | 2.654886 | 2.663168 | 11.4544 | 9.448779
2018-03-13 16:21 | 406263.8 | 240.0004 | 6 | 43 | 3.601878 | 0 | 2.654886 | 2.663168 | 11.4544 | 9.448779
2018-03-13 16:22 | 406323.8 | 300.0042 | 6 | 43 | 3.611068 | 0 | 2.654886 | 2.663168 | 11.4544 | 9.448779
2018-03-13 16:22 | 406323.8 | 0.0027 | 7 | 44 | 3.610902 | 0 | 0 | 0 | 0 | 0
2018-03-13 16:22 | 406331.2 | 7.3809 | 2 | 44 | 3.692276 | 0.6412708 | 0.001305237 | 1.3e-11 | 0.004810448 | 4.8e-11
2018-03-13 16:24 | 406451.3 | 120.0016 | 3 | 44 | 4.105741 | 3.259975 | 0.1095811 | 1.3e-11 | 0.4438686 | 4.8e-11
2018-03-13 16:26 | 406571.3 | 240.0004 | 3 | 44 | 4.131487 | 3.259983 | 0.2182338 | 1.3e-11 | 0.89135 | 4.8e-11
2018-03-13 16:28 | 406691.3 | 360.001 | 3 | 44 | 4.159722 | 3.259983 | 0.3269014 | 1.3e-11 | 1.341845 | 4.8e-11
2018-03-13 16:30 | 406811.3 | 480.0015 | 3 | 44 | 4.184533 | 3.259991 | 0.4355585 | 1.3e-11 | 1.795235 | 4.8e-11
2018-03-13 16:32 | 406931.3 | 600.0014 | 3 | 44 | 4.204954 | 3.259981 | 0.5442181 | 1.3e-11 | 2.251056 | 4.8e-11
2018-03-13 16:34 | 407051.3 | 720.0012 | 3 | 44 | 4.225138 | 3.259977 | 0.6528876 | 1.3e-11 | 2.709092 | 4.8e-11
2018-03-13 16:36 | 407171.3 | 840.0001 | 3 | 44 | 4.247338 | 3.259953 | 0.7615556 | 1.3e-11 | 3.169415 | 4.8e-11
2018-03-13 16:38 | 407291.3 | 960.0013 | 3 | 44 | 4.272065 | 3.259941 | 0.8702124 | 1.3e-11 | 3.632236 | 4.8e-11
2018-03-13 16:40 | 407411.3 | 1080.0003 | 3 | 44 | 4.299259 | 3.259937 | 0.9788691 | 1.3e-11 | 4.097882 | 4.8e-11
2018-03-13 16:42 | 407531.3 | 1200.0001 | 3 | 44 | 4.328332 | 3.259897 | 1.087536 | 1.3e-11 | 4.566631 | 4.8e-11
2018-03-13 16:44 | 407651.3 | 1320.0017 | 3 | 44 | 4.358865 | 3.259968 | 1.196199 | 1.3e-11 | 5.038607 | 4.8e-11
2018-03-13 16:46 | 407771.3 | 1440.0008 | 3 | 44 | 4.390931 | 3.25989 | 1.304856 | 1.3e-11 | 5.513957 | 4.8e-11
2018-03-13 16:48 | 407891.3 | 1560.0015 | 3 | 44 | 4.400193 | 3.035278 | 1.410644 | 1.3e-11 | 5.9793 | 4.8e-11
2018-03-13 16:50 | 408011.3 | 1680.0014 | 3 | 44 | 4.400177 | 2.783691 | 1.507508 | 1.3e-11 | 6.405519 | 4.8e-11
2018-03-13 16:52 | 408131.3 | 1800.0007 | 3 | 44 | 4.400128 | 2.571257 | 1.596658 | 1.3e-11 | 6.797796 | 4.8e-11
2018-03-13 16:54 | 408251.3 | 1920.0006 | 3 | 44 | 4.40012 | 2.385769 | 1.679197 | 1.3e-11 | 7.160978 | 4.8e-11
2018-03-13 16:56 | 408371.3 | 2040.0008 | 3 | 44 | 4.400132 | 2.226406 | 1.756 | 1.3e-11 | 7.49892 | 4.8e-11
2018-03-13 16:58 | 408491.3 | 2160.0013 | 3 | 44 | 4.400073 | 2.088709 | 1.827864 | 1.3e-11 | 7.815132 | 4.8e-11
2018-03-13 17:00 | 408611.3 | 2280.0023 | 3 | 44 | 4.400087 | 1.967264 | 1.895436 | 1.3e-11 | 8.112456 | 4.8e-11
2018-03-13 17:02 | 408731.3 | 2400.0025 | 3 | 44 | 4.40007 | 1.856161 | 1.959131 | 1.3e-11 | 8.392722 | 4.8e-11
2018-03-13 17:04 | 408851.3 | 2520.0001 | 3 | 44 | 4.400173 | 1.75651 | 2.01932 | 1.3e-11 | 8.657559 | 4.8e-11
2018-03-13 17:06 | 408971.3 | 2640.0008 | 3 | 44 | 4.400123 | 1.660185 | 2.076232 | 1.3e-11 | 8.90798 | 4.8e-11
2018-03-13 17:08 | 409091.3 | 2760.0015 | 3 | 44 | 4.4001 | 1.570852 | 2.130052 | 1.3e-11 | 9.144792 | 4.8e-11
2018-03-13 17:10 | 409211.3 | 2880.0023 | 3 | 44 | 4.400008 | 1.48836 | 2.181018 | 1.3e-11 | 9.369045 | 4.8e-11
2018-03-13 17:12 | 409331.3 | 3000.0009 | 3 | 44 | 4.400077 | 1.412571 | 2.229362 | 1.3e-11 | 9.581765 | 4.8e-11
2018-03-13 17:14 | 409451.3 | 3120.0007 | 3 | 44 | 4.400082 | 1.337449 | 2.275189 | 1.3e-11 | 9.78341 | 4.8e-11
2018-03-13 17:16 | 409571.3 | 3240.0009 | 3 | 44 | 4.40005 | 1.263922 | 2.318538 | 1.3e-11 | 9.974147 | 4.8e-11
2018-03-13 17:18 | 409691.3 | 3360 | 3 | 44 | 4.400141 | 1.195591 | 2.359514 | 1.3e-11 | 10.15444 | 4.8e-11
2018-03-13 17:20 | 409811.3 | 3480.0009 | 3 | 44 | 4.400107 | 1.129679 | 2.398251 | 1.3e-11 | 10.32489 | 4.8e-11
2018-03-13 17:22 | 409931.3 | 3600.0012 | 3 | 44 | 4.400067 | 1.065865 | 2.43483 | 1.3e-11 | 10.48584 | 4.8e-11
2018-03-13 17:24 | 410051.3 | 3720.0008 | 3 | 44 | 4.400069 | 1.005974 | 2.46935 | 1.3e-11 | 10.63773 | 4.8e-11
2018-03-13 17:26 | 410171.3 | 3840.0001 | 3 | 44 | 4.400092 | 0.9484091 | 2.501919 | 1.3e-11 | 10.78104 | 4.8e-11
2018-03-13 17:28 | 410291.3 | 3960.0008 | 3 | 44 | 4.399995 | 0.8928766 | 2.532597 | 1.3e-11 | 10.91602 | 4.8e-11
2018-03-13 17:30 | 410411.3 | 4080.0001 | 3 | 44 | 4.40004 | 0.8416281 | 2.561497 | 1.3e-11 | 11.04318 | 4.8e-11
2018-03-13 17:32 | 410531.3 | 4200.0019 | 3 | 44 | 4.400044 | 0.7925787 | 2.588729 | 1.3e-11 | 11.16301 | 4.8e-11
2018-03-13 17:34 | 410651.3 | 4320.0004 | 3 | 44 | 4.400087 | 0.7452497 | 2.614354 | 1.3e-11 | 11.27576 | 4.8e-11
2018-03-13 17:36 | 410771.3 | 4440.0014 | 3 | 44 | 4.400031 | 0.7014275 | 2.638461 | 1.3e-11 | 11.38183 | 4.8e-11
2018-03-13 17:38 | 410891.3 | 4560.0012 | 3 | 44 | 4.400019 | 0.6610842 | 2.661181 | 1.3e-11 | 11.4818 | 4.8e-11
2018-03-13 17:39 | 410920.3 | 4589.0375 | 3 | 44 | 4.400066 | 0.6519947 | 2.666479 | 1.3e-11 | 11.50511 | 4.8e-11
2018-03-13 17:41 | 411040.4 | 120.0007 | 4 | 44 | 4.296396 | 0 | 2.666479 | 1.3e-11 | 11.50511 | 4.8e-11
2018-03-13 17:43 | 411160.4 | 240.0014 | 4 | 44 | 4.285383 | 0 | 2.666479 | 1.3e-11 | 11.50511 | 4.8e-11
2018-03-13 17:44 | 411220.4 | 300.0028 | 4 | 44 | 4.282374 | 0 | 2.666479 | 1.3e-11 | 11.50511 | 4.8e-11
2018-03-13 17:46 | 411340.4 | 120.0011 | 5 | 44 | 3.960239 | -2.282011 | 2.666479 | 0.07605584 | 11.50511 | 0.3045212
2018-03-13 17:48 | 411460.4 | 240.0014 | 5 | 44 | 3.918605 | -2.281866 | 2.666479 | 0.1521121 | 11.50511 | 0.6040505
2018-03-13 17:50 | 411580.4 | 360.0022 | 5 | 44 | 3.883259 | -2.281818 | 2.666479 | 0.2281809 | 11.50511 | 0.900775
2018-03-13 17:52 | 411700.4 | 480.0008 | 5 | 44 | 3.849771 | -2.281882 | 2.666479 | 0.3042443 | 11.50511 | 1.194863
2018-03-13 17:54 | 411820.4 | 600.0014 | 5 | 44 | 3.817899 | -2.281898 | 2.666479 | 0.3802985 | 11.50511 | 1.48644
2018-03-13 17:56 | 411940.4 | 720.0008 | 5 | 44 | 3.786694 | -2.281798 | 2.666479 | 0.4563638 | 11.50511 | 1.77566
2018-03-13 17:58 | 412060.4 | 840.0003 | 5 | 44 | 3.755842 | -2.281862 | 2.666479 | 0.5324306 | 11.50511 | 2.062524
2018-03-13 18:00 | 412180.4 | 960.0014 | 5 | 44 | 3.725588 | -2.281853 | 2.666479 | 0.6084847 | 11.50511 | 2.34701
2018-03-13 18:02 | 412300.4 | 1080.0002 | 5 | 44 | 3.69763 | -2.281882 | 2.666479 | 0.6845564 | 11.50511 | 2.629334
2018-03-13 18:04 | 412420.4 | 1200.0012 | 5 | 44 | 3.672555 | -2.281838 | 2.666479 | 0.7606178 | 11.50511 | 2.909612
2018-03-13 18:06 | 412540.4 | 1320.0005 | 5 | 44 | 3.650142 | -2.281866 | 2.666479 | 0.8366906 | 11.50511 | 3.188132
2018-03-13 18:08 | 412660.4 | 1440.0015 | 5 | 44 | 3.628721 | -2.281919 | 2.666479 | 0.9127611 | 11.50511 | 3.464982
2018-03-13 18:10 | 412780.4 | 1560.0002 | 5 | 44 | 3.608145 | -2.281801 | 2.666479 | 0.9888146 | 11.50511 | 3.740169
2018-03-13 18:12 | 412900.4 | 1680.0012 | 5 | 44 | 3.588072 | -2.281822 | 2.666479 | 1.064893 | 11.50511 | 4.0139
2018-03-13 18:14 | 413020.4 | 1800.0015 | 5 | 44 | 3.568768 | -2.282199 | 2.666479 | 1.14096 | 11.50511 | 4.286094
2018-03-13 18:16 | 413140.4 | 1920.0001 | 5 | 44 | 3.550737 | -2.282173 | 2.666479 | 1.217029 | 11.50511 | 4.556872
2018-03-13 18:18 | 413260.4 | 2040.0015 | 5 | 44 | 3.533391 | -2.28219 | 2.666479 | 1.293082 | 11.50511 | 4.826261
2018-03-13 18:20 | 413380.4 | 2160.0001 | 5 | 44 | 3.516497 | -2.28216 | 2.666479 | 1.369159 | 11.50511 | 5.094424
2018-03-13 18:22 | 413500.4 | 2280.0002 | 5 | 44 | 3.500561 | -2.281956 | 2.666479 | 1.445217 | 11.50511 | 5.361268
2018-03-13 18:24 | 413620.4 | 2400.001 | 5 | 44 | 3.485453 | -2.281881 | 2.666479 | 1.521289 | 11.50511 | 5.626985
2018-03-13 18:26 | 413740.4 | 2520.0011 | 5 | 44 | 3.470654 | -2.282116 | 2.666479 | 1.597356 | 11.50511 | 5.891542
2018-03-13 18:28 | 413860.4 | 2640.0011 | 5 | 44 | 3.456163 | -2.281879 | 2.666479 | 1.673426 | 11.50511 | 6.155001
2018-03-13 18:30 | 413980.4 | 2760.0003 | 5 | 44 | 3.441609 | -2.282057 | 2.666479 | 1.749486 | 11.50511 | 6.417329
2018-03-13 18:32 | 414100.4 | 2880.0011 | 5 | 44 | 3.426285 | -2.282145 | 2.666479 | 1.82555 | 11.50511 | 6.678536
2018-03-13 18:34 | 414220.4 | 3000.001 | 5 | 44 | 3.410758 | -2.28186 | 2.666479 | 1.90162 | 11.50511 | 6.938579
2018-03-13 18:36 | 414340.4 | 3120.0002 | 5 | 44 | 3.394602 | -2.281859 | 2.666479 | 1.977683 | 11.50511 | 7.197408
2018-03-13 18:38 | 414460.4 | 3240.0008 | 5 | 44 | 3.37693 | -2.281878 | 2.666479 | 2.053747 | 11.50511 | 7.454952
2018-03-13 18:40 | 414580.4 | 3360.0008 | 5 | 44 | 3.356953 | -2.281866 | 2.666479 | 2.129803 | 11.50511 | 7.711045
2018-03-13 18:42 | 414700.4 | 3480.0013 | 5 | 44 | 3.333907 | -2.282048 | 2.666479 | 2.205875 | 11.50511 | 7.965556
2018-03-13 18:44 | 414820.4 | 3600.0004 | 5 | 44 | 3.307281 | -2.282171 | 2.666479 | 2.281944 | 11.50511 | 8.21818
2018-03-13 18:46 | 414940.4 | 3720.0008 | 5 | 44 | 3.275176 | -2.282081 | 2.666479 | 2.358003 | 11.50511 | 8.468545
2018-03-13 18:48 | 415060.4 | 3840.0006 | 5 | 44 | 3.235327 | -2.282001 | 2.666479 | 2.43407 | 11.50511 | 8.716226
2018-03-13 18:50 | 415180.4 | 3960.0004 | 5 | 44 | 3.183074 | -2.282133 | 2.666479 | 2.51013 | 11.50511 | 8.960416
2018-03-13 18:52 | 415300.4 | 4080.0001 | 5 | 44 | 3.109604 | -2.282151 | 2.666479 | 2.586206 | 11.50511 | 9.199956
2018-03-13 18:53 | 415416.2 | 4195.7966 | 5 | 44 | 2.999997 | -2.282168 | 2.666479 | 2.659609 | 11.50511 | 9.424518
2018-03-13 18:55 | 415536.3 | 120.0004 | 6 | 44 | 3.571532 | 0 | 2.666479 | 2.659609 | 11.50511 | 9.424518
2018-03-13 18:57 | 415656.3 | 240.0011 | 6 | 44 | 3.607035 | 0 | 2.666479 | 2.659609 | 11.50511 | 9.424518
2018-03-13 18:58 | 415716.3 | 300.0015 | 6 | 44 | 3.616502 | 0 | 2.666479 | 2.659609 | 11.50511 | 9.424518
2018-03-13 18:58 | 415716.3 | 0.0026 | 7 | 45 | 3.616663 | 0 | 0 | 0 | 0 | 0
2018-03-13 18:59 | 415723.9 | 7.5168 | 2 | 45 | 3.69545 | 0.6413148 | 0.00132828 | 0 | 0.00489992 | 0
2018-03-13 19:01 | 415843.9 | 120.0001 | 3 | 45 | 4.101002 | 3.259949 | 0.1096047 | 0 | 0.4435934 | 0
2018-03-13 19:03 | 415963.9 | 240.0016 | 3 | 45 | 4.128254 | 3.259947 | 0.2182625 | 0 | 0.8906671 | 0
2018-03-13 19:05 | 416083.9 | 360.0013 | 3 | 45 | 4.156772 | 3.259941 | 0.3269356 | 0 | 1.340863 | 0
2018-03-13 19:07 | 416203.9 | 480.0004 | 3 | 45 | 4.181103 | 3.259932 | 0.4355941 | 0 | 1.793909 | 0
2018-03-13 19:09 | 416323.9 | 600.0009 | 3 | 45 | 4.201002 | 3.260021 | 0.5442415 | 0 | 2.249278 | 0
2018-03-13 19:11 | 416443.9 | 720.0005 | 3 | 45 | 4.220747 | 3.26 | 0.6529164 | 0 | 2.706885 | 0
2018-03-13 19:13 | 416563.9 | 840.0012 | 3 | 45 | 4.24266 | 3.260002 | 0.761587 | 0 | 3.166719 | 0
2018-03-13 19:15 | 416683.9 | 960.0001 | 3 | 45 | 4.26766 | 3.259943 | 0.8702414 | 0 | 3.629034 | 0
2018-03-13 19:17 | 416803.9 | 1080.0005 | 3 | 45 | 4.294902 | 3.259949 | 0.9789067 | 0 | 4.094238 | 0
2018-03-13 19:19 | 416923.9 | 1200.0012 | 3 | 45 | 4.324807 | 3.260002 | 1.087572 | 0 | 4.562558 | 0
2018-03-13 19:21 | 417043.9 | 1320.0009 | 3 | 45 | 4.356331 | 3.259924 | 1.196221 | 0 | 5.034141 | 0
2018-03-13 19:23 | 417163.9 | 1440.0006 | 3 | 45 | 4.388915 | 3.259935 | 1.30488 | 0 | 5.50926 | 0
2018-03-13 19:25 | 417283.9 | 1560.0005 | 3 | 45 | 4.400191 | 3.052717 | 1.411137 | 0 | 5.976598 | 0
2018-03-13 19:27 | 417403.9 | 1680.0001 | 3 | 45 | 4.400162 | 2.796265 | 1.508512 | 0 | 6.405061 | 0
2018-03-13 19:29 | 417523.9 | 1800 | 3 | 45 | 4.400112 | 2.578135 | 1.597991 | 0 | 6.798782 | 0
2018-03-13 19:31 | 417643.9 | 1920.0005 | 3 | 45 | 4.400117 | 2.393301 | 1.680769 | 0 | 7.163021 | 0
2018-03-13 19:33 | 417763.9 | 2040.0011 | 3 | 45 | 4.400136 | 2.234173 | 1.757822 | 0 | 7.502062 | 0
2018-03-13 19:35 | 417883.9 | 2160.0003 | 3 | 45 | 4.40012 | 2.094769 | 1.829915 | 0 | 7.819281 | 0
2018-03-13 19:37 | 418003.9 | 2280.0014 | 3 | 45 | 4.400089 | 1.970669 | 1.897631 | 0 | 8.117237 | 0
2018-03-13 19:39 | 418123.9 | 2400.0013 | 3 | 45 | 4.400103 | 1.858072 | 1.961407 | 0 | 8.39786 | 0
2018-03-13 19:41 | 418243.9 | 2520.0019 | 3 | 45 | 4.40016 | 1.754957 | 2.021603 | 0 | 8.662731 | 0
2018-03-13 19:43 | 418363.9 | 2640.0025 | 3 | 45 | 4.400155 | 1.658258 | 2.078447 | 0 | 8.912849 | 0
2018-03-13 19:45 | 418483.9 | 2760.0007 | 3 | 45 | 4.400115 | 1.568639 | 2.132189 | 0 | 9.149319 | 0
2018-03-13 19:47 | 418603.9 | 2880.0011 | 3 | 45 | 4.400073 | 1.482801 | 2.183017 | 0 | 9.372968 | 0
2018-03-13 19:49 | 418723.9 | 3000.001 | 3 | 45 | 4.400034 | 1.401342 | 2.231082 | 0 | 9.584458 | 0
2018-03-13 19:51 | 418843.9 | 3120.0014 | 3 | 45 | 4.400099 | 1.32568 | 2.276519 | 0 | 9.784383 | 0
2018-03-13 19:53 | 418963.9 | 3240.0011 | 3 | 45 | 4.400013 | 1.252239 | 2.319482 | 0 | 9.973422 | 0
2018-03-13 19:55 | 419083.9 | 3360.0001 | 3 | 45 | 4.400082 | 1.18493 | 2.360105 | 0 | 10.15217 | 0
2018-03-13 19:57 | 419203.9 | 3480.0014 | 3 | 45 | 4.400083 | 1.118333 | 2.398475 | 0 | 10.321 | 0
2018-03-13 19:59 | 419323.9 | 3600.0012 | 3 | 45 | 4.400071 | 1.05489 | 2.43469 | 0 | 10.48034 | 0
2018-03-13 20:01 | 419443.9 | 3720.0002 | 3 | 45 | 4.400044 | 0.9944038 | 2.468832 | 0 | 10.63058 | 0
2018-03-13 20:03 | 419563.9 | 3840.001 | 3 | 45 | 4.400026 | 0.937149 | 2.501034 | 0 | 10.77226 | 0
2018-03-13 20:05 | 419683.9 | 3960.0012 | 3 | 45 | 4.400064 | 0.8829947 | 2.531373 | 0 | 10.90576 | 0
2018-03-13 20:07 | 419803.9 | 4080.0003 | 3 | 45 | 4.400039 | 0.8307953 | 2.559931 | 0 | 11.03142 | 0
2018-03-13 20:09 | 419923.9 | 4200 | 3 | 45 | 4.400013 | 0.7810326 | 2.586803 | 0 | 11.14966 | 0
2018-03-13 20:11 | 420043.9 | 4320.0006 | 3 | 45 | 4.400031 | 0.7342663 | 2.612061 | 0 | 11.26079 | 0
2018-03-13 20:13 | 420163.9 | 4440.0005 | 3 | 45 | 4.399998 | 0.6908751 | 2.635815 | 0 | 11.36531 | 0
2018-03-13 20:15 | 420281 | 4557.0105 | 3 | 45 | 4.400055 | 0.6519909 | 2.657645 | 0 | 11.46136 | 0
2018-03-13 20:17 | 420401 | 120.0015 | 4 | 45 | 4.295825 | 0 | 2.657645 | 0 | 11.46136 | 0
2018-03-13 20:19 | 420521 | 240.0013 | 4 | 45 | 4.284734 | 0 | 2.657645 | 0 | 11.46136 | 0
2018-03-13 20:20 | 420581 | 300.0018 | 4 | 45 | 4.28172 | 0 | 2.657645 | 0 | 11.46136 | 0
2018-03-13 20:22 | 420701.1 | 120.0017 | 5 | 45 | 3.958466 | -2.281805 | 2.657645 | 0.07604618 | 11.46136 | 0.3043509
2018-03-13 20:24 | 420821.1 | 240.0006 | 5 | 45 | 3.91666 | -2.282207 | 2.657645 | 0.1521229 | 11.46136 | 0.6038183
2018-03-13 20:26 | 420941.1 | 360.0003 | 5 | 45 | 3.881375 | -2.282164 | 2.657645 | 0.2281841 | 11.46136 | 0.9003668
2018-03-13 20:28 | 421061.1 | 480.0001 | 5 | 45 | 3.848014 | -2.282168 | 2.657645 | 0.3042495 | 11.46136 | 1.194328
2018-03-13 20:30 | 421181.1 | 600.0013 | 5 | 45 | 3.816359 | -2.282217 | 2.657645 | 0.3803127 | 11.46136 | 1.485806
2018-03-13 20:32 | 421301.1 | 720.0003 | 5 | 45 | 3.78593 | -2.281856 | 2.657645 | 0.456364 | 11.46136 | 1.774887
2018-03-13 20:34 | 421421.1 | 840.0017 | 5 | 45 | 3.755704 | -2.282077 | 2.657645 | 0.5324314 | 11.46136 | 2.061721
2018-03-13 20:36 | 421541.1 | 960.0005 | 5 | 45 | 3.726128 | -2.282151 | 2.657645 | 0.6084983 | 11.46136 | 2.346277
2018-03-13 20:38 | 421661.1 | 1080.0004 | 5 | 45 | 3.698434 | -2.282055 | 2.657645 | 0.6845568 | 11.46136 | 2.628615
2018-03-13 20:40 | 421781.1 | 1200.0001 | 5 | 45 | 3.672909 | -2.282153 | 2.657645 | 0.7606261 | 11.46136 | 2.908967
2018-03-13 20:42 | 421901.1 | 1320.001 | 5 | 45 | 3.649571 | -2.282018 | 2.657645 | 0.8366904 | 11.46136 | 3.187443
2018-03-13 20:44 | 422021.1 | 1440.0008 | 5 | 45 | 3.628008 | -2.282121 | 2.657645 | 0.9127488 | 11.46136 | 3.464192
2018-03-13 20:46 | 422141.1 | 1560.0015 | 5 | 45 | 3.607677 | -2.28202 | 2.657645 | 0.9888269 | 11.46136 | 3.739424
2018-03-13 20:48 | 422261.1 | 1680.0024 | 5 | 45 | 3.588005 | -2.281842 | 2.657645 | 1.064888 | 11.46136 | 4.013077
2018-03-13 20:50 | 422381.1 | 1800.0014 | 5 | 45 | 3.569085 | -2.281862 | 2.657645 | 1.140949 | 11.46136 | 4.285256
2018-03-13 20:52 | 422501.1 | 1920.0004 | 5 | 45 | 3.550936 | -2.282133 | 2.657645 | 1.217021 | 11.46136 | 4.55607
2018-03-13 20:54 | 422621.1 | 2040.0003 | 5 | 45 | 3.533702 | -2.282142 | 2.657645 | 1.293087 | 11.46136 | 4.825519
2018-03-13 20:56 | 422741.1 | 2160.0004 | 5 | 45 | 3.517237 | -2.281866 | 2.657645 | 1.369147 | 11.46136 | 5.093664
2018-03-13 20:58 | 422861.1 | 2280.0007 | 5 | 45 | 3.501042 | -2.282136 | 2.657645 | 1.445218 | 11.46136 | 5.360603
2018-03-13 21:00 | 422981.1 | 2400.0005 | 5 | 45 | 3.485578 | -2.281868 | 2.657645 | 1.521281 | 11.46136 | 5.626312
2018-03-13 21:02 | 423101.1 | 2520.0012 | 5 | 45 | 3.470849 | -2.282173 | 2.657645 | 1.597354 | 11.46136 | 5.890903
2018-03-13 21:04 | 423221.1 | 2640 | 5 | 45 | 3.456353 | -2.281832 | 2.657645 | 1.673409 | 11.46136 | 6.154334
2018-03-13 21:06 | 423341.1 | 2760.0007 | 5 | 45 | 3.44162 | -2.28189 | 2.657645 | 1.749486 | 11.46136 | 6.416724
2018-03-13 21:08 | 423461.1 | 2880.0005 | 5 | 45 | 3.42661 | -2.282089 | 2.657645 | 1.825546 | 11.46136 | 6.677921
2018-03-13 21:10 | 423581.1 | 3000.001 | 5 | 45 | 3.411538 | -2.281969 | 2.657645 | 1.901613 | 11.46136 | 6.938004
2018-03-13 21:12 | 423701.1 | 3120.0015 | 5 | 45 | 3.395295 | -2.281764 | 2.657645 | 1.977671 | 11.46136 | 7.196867
2018-03-13 21:14 | 423821.1 | 3240.0013 | 5 | 45 | 3.377652 | -2.282158 | 2.657645 | 2.053733 | 11.46136 | 7.454458
2018-03-13 21:16 | 423941.1 | 3360.0002 | 5 | 45 | 3.357738 | -2.282165 | 2.657645 | 2.129804 | 11.46136 | 7.710663
2018-03-13 21:18 | 424061.1 | 3480.0009 | 5 | 45 | 3.334785 | -2.282151 | 2.657645 | 2.20587 | 11.46136 | 7.965222
2018-03-13 21:20 | 424181.1 | 3600.0015 | 5 | 45 | 3.308155 | -2.281816 | 2.657645 | 2.281934 | 11.46136 | 8.217896
2018-03-13 21:22 | 424301.1 | 3720.0005 | 5 | 45 | 3.276055 | -2.282224 | 2.657645 | 2.358 | 11.46136 | 8.468357
2018-03-13 21:24 | 424421.1 | 3840.0005 | 5 | 45 | 3.236028 | -2.282094 | 2.657645 | 2.434055 | 11.46136 | 8.716061
2018-03-13 21:26 | 424541.1 | 3960.0011 | 5 | 45 | 3.182775 | -2.28221 | 2.657645 | 2.510121 | 11.46136 | 8.960295
2018-03-13 21:28 | 424661.1 | 4080.0007 | 5 | 45 | 3.107422 | -2.282085 | 2.657645 | 2.586193 | 11.46136 | 9.199728
2018-03-13 21:29 | 424773.7 | 4192.6515 | 5 | 45 | 2.999995 | -2.282013 | 2.657645 | 2.657595 | 11.46136 | 9.418077
2018-03-13 21:31 | 424893.8 | 120.0015 | 6 | 45 | 3.571285 | 0 | 2.657645 | 2.657595 | 11.46136 | 9.418077
2018-03-13 21:33 | 425013.8 | 240.0006 | 6 | 45 | 3.606779 | 0 | 2.657645 | 2.657595 | 11.46136 | 9.418077
2018-03-13 21:34 | 425073.8 | 300.0026 | 6 | 45 | 3.616241 | 0 | 2.657645 | 2.657595 | 11.46136 | 9.418077
2018-03-13 21:34 | 425073.8 | 0.0027 | 7 | 46 | 3.616514 | 0 | 0 | 0 | 0 | 0
2018-03-13 21:35 | 425081.4376 | 7.5691 | 2 | 46 | 3.695848 | 0.6412953 | 0.001339255 | 3.8e-11 | 0.004940156 | 1.37e-10
2018-03-13 21:37 | 425201.5 | 120.0015 | 3 | 46 | 4.101339 | 3.25992 | 0.109609 | 1.629e-09 | 0.4436099 | 5.938e-09
2018-03-13 21:39 | 425321.5 | 240.0012 | 3 | 46 | 4.129083 | 3.259993 | 0.2182838 | 1.629e-09 | 0.8908212 | 5.938e-09
2018-03-13 21:41 | 425441.5 | 360.0011 | 3 | 46 | 4.157536 | 3.260033 | 0.3269454 | 1.629e-09 | 1.341063 | 5.938e-09
2018-03-13 21:43 | 425561.5 | 480.0009 | 3 | 46 | 4.181705 | 3.259943 | 0.4356025 | 1.629e-09 | 1.794174 | 5.938e-09
2018-03-13 21:45 | 425681.5 | 600.0001 | 3 | 46 | 4.201571 | 3.259956 | 0.5442616 | 1.629e-09 | 2.249657 | 5.938e-09
2018-03-13 21:47 | 425801.5 | 720.0001 | 3 | 46 | 4.221613 | 3.260019 | 0.6529344 | 1.629e-09 | 2.707331 | 5.938e-09
2018-03-13 21:49 | 425921.5 | 840.0006 | 3 | 46 | 4.243597 | 3.25992 | 0.7615957 | 1.629e-09 | 3.16723 | 5.938e-09
2018-03-13 21:51 | 426041.5 | 960.0004 | 3 | 46 | 4.268279 | 3.25997 | 0.8702546 | 1.629e-09 | 3.62965 | 5.938e-09
2018-03-13 21:53 | 426161.5 | 1080.0021 | 3 | 46 | 4.295358 | 3.259878 | 0.9789258 | 1.629e-09 | 4.094941 | 5.938e-09
2018-03-13 21:55 | 426281.5 | 1200.0011 | 3 | 46 | 4.324629 | 3.259876 | 1.087576 | 1.629e-09 | 4.5632 | 5.938e-09
2018-03-13 21:57 | 426401.5 | 1320.0016 | 3 | 46 | 4.355593 | 3.260004 | 1.196247 | 1.629e-09 | 5.034833 | 5.938e-09
2018-03-13 21:59 | 426521.5 | 1440.0001 | 3 | 46 | 4.387774 | 3.259993 | 1.304892 | 1.629e-09 | 5.509782 | 5.938e-09
2018-03-13 22:01 | 426641.5 | 1560.0001 | 3 | 46 | 4.400197 | 3.056522 | 1.411286 | 1.629e-09 | 5.977684 | 5.938e-09
2018-03-13 22:03 | 426761.5 | 1680 | 3 | 46 | 4.400173 | 2.796803 | 1.508724 | 1.629e-09 | 6.40643 | 5.938e-09
2018-03-13 22:05 | 426881.5 | 1800.0016 | 3 | 46 | 4.400114 | 2.574575 | 1.598138 | 1.629e-09 | 6.799865 | 5.938e-09
2018-03-13 22:07 | 427001.5 | 1920 | 3 | 46 | 4.400184 | 2.39197 | 1.680799 | 1.629e-09 | 7.163583 | 5.938e-09
2018-03-13 22:09 | 427121.5 | 2040.0008 | 3 | 46 | 4.400112 | 2.238382 | 1.757873 | 1.629e-09 | 7.502721 | 5.938e-09
2018-03-13 22:11 | 427241.5 | 2160.0017 | 3 | 46 | 4.400081 | 2.100506 | 1.830154 | 1.629e-09 | 7.820767 | 5.938e-09
2018-03-13 22:13 | 427361.5 | 2280.0003 | 3 | 46 | 4.400027 | 1.975533 | 1.898065 | 1.629e-09 | 8.119579 | 5.938e-09
2018-03-13 22:15 | 427481.5 | 2400.0004 | 3 | 46 | 4.400081 | 1.863033 | 1.962019 | 1.629e-09 | 8.400988 | 5.938e-09
2018-03-13 22:17 | 427601.5 | 2520.0008 | 3 | 46 | 4.400064 | 1.760288 | 2.022397 | 1.629e-09 | 8.666656 | 5.938e-09
2018-03-13 22:19 | 427721.5 | 2640.0007 | 3 | 46 | 4.400123 | 1.663233 | 2.079425 | 1.629e-09 | 8.917583 | 5.938e-09
2018-03-13 22:21 | 427841.5 | 2760.0008 | 3 | 46 | 4.400086 | 1.57179 | 2.133322 | 1.629e-09 | 9.154734 | 5.938e-09
2018-03-13 22:23 | 427961.5 | 2880.0002 | 3 | 46 | 4.400083 | 1.484802 | 2.184242 | 1.629e-09 | 9.37879 | 5.938e-09
2018-03-13 22:25 | 428081.5 | 3000.0004 | 3 | 46 | 4.400149 | 1.404244 | 2.232368 | 1.629e-09 | 9.590547 | 5.938e-09
2018-03-13 22:27 | 428201.5 | 3120.0015 | 3 | 46 | 4.400042 | 1.328285 | 2.277904 | 1.629e-09 | 9.79091 | 5.938e-09
2018-03-13 22:29 | 428321.5 | 3240.0009 | 3 | 46 | 4.400117 | 1.256688 | 2.320976 | 1.629e-09 | 9.980429 | 5.938e-09
2018-03-13 22:31 | 428441.5 | 3360.0014 | 3 | 46 | 4.400069 | 1.186705 | 2.361696 | 1.629e-09 | 10.1596 | 5.938e-09
2018-03-13 22:33 | 428561.5 | 3480.0015 | 3 | 46 | 4.400093 | 1.118554 | 2.4001 | 1.629e-09 | 10.32858 | 5.938e-09
2018-03-13 22:35 | 428681.5 | 3600.002 | 3 | 46 | 4.400101 | 1.054811 | 2.43631 | 1.629e-09 | 10.48791 | 5.938e-09
2018-03-13 22:37 | 428801.5 | 3720.0014 | 3 | 46 | 4.400074 | 0.9940662 | 2.470441 | 1.629e-09 | 10.63809 | 5.938e-09
2018-03-13 22:39 | 428921.5 | 3840.0001 | 3 | 46 | 4.400047 | 0.9347477 | 2.502583 | 1.629e-09 | 10.77951 | 5.938e-09
2018-03-13 22:41 | 429041.5 | 3960.0016 | 3 | 46 | 4.400022 | 0.8795919 | 2.532825 | 1.629e-09 | 10.91258 | 5.938e-09
2018-03-13 22:43 | 429161.5 | 4080.0011 | 3 | 46 | 4.400026 | 0.8272419 | 2.561277 | 1.629e-09 | 11.03777 | 5.938e-09
2018-03-13 22:45 | 429281.5 | 4200.0007 | 3 | 46 | 4.400019 | 0.778307 | 2.588034 | 1.629e-09 | 11.1555 | 5.938e-09
2018-03-13 22:47 | 429401.5 | 4320.0011 | 3 | 46 | 4.400096 | 0.7330914 | 2.613226 | 1.629e-09 | 11.26635 | 5.938e-09
2018-03-13 22:49 | 429521.5 | 4440.0023 | 3 | 46 | 4.400086 | 0.6899414 | 2.636926 | 1.629e-09 | 11.37063 | 5.938e-09
2018-03-13 22:50 | 429636.6 | 4555.0928 | 3 | 46 | 4.40014 | 0.6519842 | 2.658346 | 1.629e-09 | 11.46488 | 5.938e-09
2018-03-13 22:52 | 429756.6 | 120.0021 | 4 | 46 | 4.296077 | 0 | 2.658346 | 1.629e-09 | 11.46488 | 5.938e-09
2018-03-13 22:54 | 429876.6 | 240.0008 | 4 | 46 | 4.284996 | 0 | 2.658346 | 1.629e-09 | 11.46488 | 5.938e-09
2018-03-13 22:55 | 429936.6 | 300.0018 | 4 | 46 | 4.281993 | 0 | 2.658346 | 1.629e-09 | 11.46488 | 5.938e-09
2018-03-13 22:57 | 430056.7 | 120.0014 | 5 | 46 | 3.958775 | -2.282101 | 2.658346 | 0.07606511 | 11.46488 | 0.3044582
2018-03-13 22:59 | 430176.7 | 240.0003 | 5 | 46 | 3.91688 | -2.282081 | 2.658346 | 0.1521196 | 11.46488 | 0.6038597
2018-03-13 23:01 | 430296.7 | 360.0006 | 5 | 46 | 3.881506 | -2.28217 | 2.658346 | 0.2281949 | 11.46488 | 0.9004771
2018-03-13 23:03 | 430416.7 | 480 | 5 | 46 | 3.848149 | -2.282125 | 2.658346 | 0.3042608 | 11.46488 | 1.194446
2018-03-13 23:05 | 430536.7 | 600.0003 | 5 | 46 | 3.816582 | -2.281903 | 2.658346 | 0.380326 | 11.46488 | 1.485946
2018-03-13 23:07 | 430656.7 | 720.0014 | 5 | 46 | 3.785762 | -2.281957 | 2.658346 | 0.456387 | 11.46488 | 1.775064
2018-03-13 23:09 | 430776.7 | 840.0003 | 5 | 46 | 3.755428 | -2.282188 | 2.658346 | 0.5324637 | 11.46488 | 2.061914
2018-03-13 23:11 | 430896.7 | 960.0005 | 5 | 46 | 3.726099 | -2.282184 | 2.658346 | 0.6085212 | 11.46488 | 2.346418
2018-03-13 23:13 | 431016.7 | 1080.0015 | 5 | 46 | 3.698728 | -2.282129 | 2.658346 | 0.6845975 | 11.46488 | 2.628833
2018-03-13 23:15 | 431136.7 | 1200.0011 | 5 | 46 | 3.673601 | -2.282103 | 2.658346 | 0.7606645 | 11.46488 | 2.909214
2018-03-13 23:17 | 431256.7 | 1320.0006 | 5 | 46 | 3.650442 | -2.282089 | 2.658346 | 0.8367308 | 11.46488 | 3.18776
2018-03-13 23:19 | 431376.7 | 1440.0008 | 5 | 46 | 3.628429 | -2.281932 | 2.658346 | 0.9127963 | 11.46488 | 3.464592
2018-03-13 23:21 | 431496.7 | 1560.0003 | 5 | 46 | 3.607458 | -2.282107 | 2.658346 | 0.9888671 | 11.46488 | 3.739805
2018-03-13 23:23 | 431616.7 | 1680.0017 | 5 | 46 | 3.587385 | -2.282131 | 2.658346 | 1.064922 | 11.46488 | 4.013402
2018-03-13 23:25 | 431736.7 | 1800.0004 | 5 | 46 | 3.568223 | -2.282063 | 2.658346 | 1.140991 | 11.46488 | 4.285553
2018-03-13 23:27 | 431856.7 | 1920.0013 | 5 | 46 | 3.549859 | -2.282104 | 2.658346 | 1.217067 | 11.46488 | 4.556306
2018-03-13 23:29 | 431976.7 | 2040.001 | 5 | 46 | 3.532251 | -2.282186 | 2.658346 | 1.293136 | 11.46488 | 4.825666
2018-03-13 23:31 | 432096.7 | 2160.0014 | 5 | 46 | 3.515294 | -2.282104 | 2.658346 | 1.369203 | 11.46488 | 5.093707
2018-03-13 23:33 | 432216.7 | 2280.0019 | 5 | 46 | 3.498843 | -2.2818 | 2.658346 | 1.445277 | 11.46488 | 5.360497
2018-03-13 23:35 | 432336.7 | 2400.0006 | 5 | 46 | 3.483469 | -2.282063 | 2.658346 | 1.521345 | 11.46488 | 5.626053
2018-03-13 23:37 | 432456.7 | 2520.0014 | 5 | 46 | 3.468857 | -2.281805 | 2.658346 | 1.597404 | 11.46488 | 5.890443
2018-03-13 23:39 | 432576.7 | 2640.0008 | 5 | 46 | 3.454379 | -2.282059 | 2.658346 | 1.673468 | 11.46488 | 6.153747
2018-03-13 23:41 | 432696.7 | 2760.0013 | 5 | 46 | 3.439881 | -2.281943 | 2.658346 | 1.749545 | 11.46488 | 6.415996
2018-03-13 23:43 | 432816.7 | 2880.0001 | 5 | 46 | 3.42506 | -2.282155 | 2.658346 | 1.825602 | 11.46488 | 6.677057
2018-03-13 23:45 | 432936.7 | 3000.0013 | 5 | 46 | 3.409923 | -2.282062 | 2.658346 | 1.901673 | 11.46488 | 6.937032
2018-03-13 23:47 | 433056.7 | 3120.0027 | 5 | 46 | 3.393748 | -2.281838 | 2.658346 | 1.977744 | 11.46488 | 7.19582
2018-03-13 23:49 | 433176.7 | 3240.0014 | 5 | 46 | 3.375778 | -2.282072 | 2.658346 | 2.053807 | 11.46488 | 7.453285
2018-03-13 23:51 | 433296.7 | 3360.0007 | 5 | 46 | 3.355443 | -2.281947 | 2.658346 | 2.129874 | 11.46488 | 7.709308
2018-03-13 23:53 | 433416.7 | 3480.0007 | 5 | 46 | 3.332538 | -2.281935 | 2.658346 | 2.205942 | 11.46488 | 7.963702
2018-03-13 23:55 | 433536.7 | 3600.0013 | 5 | 46 | 3.305788 | -2.282149 | 2.658346 | 2.282006 | 11.46488 | 8.2162
2018-03-13 23:57 | 433656.7 | 3720.0003 | 5 | 46 | 3.273118 | -2.282187 | 2.658346 | 2.35807 | 11.46488 | 8.466453
2018-03-13 23:59 | 433776.7 | 3840.0007 | 5 | 46 | 3.232316 | -2.282125 | 2.658346 | 2.43414 | 11.46488 | 8.713946
2018-03-14 00:01 | 433896.7 | 3960.0014 | 5 | 46 | 3.17924 | -2.282186 | 2.658346 | 2.51021 | 11.46488 | 8.957904
2018-03-14 00:03 | 434016.7 | 4080.0004 | 5 | 46 | 3.105174 | -2.282125 | 2.658346 | 2.586275 | 11.46488 | 9.197091
2018-03-14 00:05 | 434127.8 | 4191.1189 | 5 | 46 | 2.999993 | -2.282046 | 2.658346 | 2.656716 | 11.46488 | 9.41241
2018-03-14 00:07 | 434247.9 | 120.0014 | 6 | 46 | 3.571999 | 0 | 2.658346 | 2.656716 | 11.46488 | 9.41241
2018-03-14 00:09 | 434367.9 | 240.0013 | 6 | 46 | 3.607619 | 0 | 2.658346 | 2.656716 | 11.46488 | 9.41241
2018-03-14 00:10 | 434427.9 | 300.0021 | 6 | 46 | 3.617104 | 0 | 2.658346 | 2.656716 | 11.46488 | 9.41241
2018-03-14 00:10 | 434427.9 | 0.0026 | 7 | 47 | 3.617252 | 0 | 0 | 0 | 0 | 0
2018-03-14 00:10 | 434435.5 | 7.5545 | 2 | 47 | 3.696319 | 0.6413137 | 0.001334454 | 0 | 0.004923782 | 0
2018-03-14 00:12 | 434555.6 | 120.0014 | 3 | 47 | 4.102408 | 3.259987 | 0.1096009 | 0 | 0.4437013 | 0
2018-03-14 00:14 | 434675.6 | 240.0009 | 3 | 47 | 4.130188 | 3.259979 | 0.2182812 | 0 | 0.8910555 | 0
2018-03-14 00:16 | 434795.6 | 360.0015 | 3 | 47 | 4.158847 | 3.26 | 0.3269369 | 0 | 1.341405 | 0
2018-03-14 00:18 | 434915.6 | 480.0011 | 3 | 47 | 4.183111 | 3.259974 | 0.4356079 | 0 | 1.794719 | 0
2018-03-14 00:20 | 435035.6 | 600.0012 | 3 | 47 | 4.203396 | 3.259979 | 0.5442675 | 0 | 2.250373 | 0
2018-03-14 00:22 | 435155.6 | 720.0013 | 3 | 47 | 4.223589 | 3.260008 | 0.6529393 | 0 | 2.708241 | 0
2018-03-14 00:24 | 435275.6 | 840.0019 | 3 | 47 | 4.245903 | 3.260014 | 0.7616055 | 0 | 3.168389 | 0
2018-03-14 00:26 | 435395.6 | 960.0007 | 3 | 47 | 4.270566 | 3.259962 | 0.8702537 | 0 | 3.631014 | 0
2018-03-14 00:28 | 435515.6 | 1080.001 | 3 | 47 | 4.297891 | 3.260048 | 0.9789262 | 0 | 4.096572 | 0
2018-03-14 00:30 | 435635.6 | 1200.0012 | 3 | 47 | 4.32752 | 3.259979 | 1.087588 | 0 | 4.565178 | 0
2018-03-14 00:32 | 435755.6 | 1320.0001 | 3 | 47 | 4.358239 | 3.260033 | 1.196253 | 0 | 5.037085 | 0
2018-03-14 00:34 | 435875.6 | 1440.0011 | 3 | 47 | 4.389823 | 3.259933 | 1.304913 | 0 | 5.512359 | 0
2018-03-14 00:36 | 435995.6 | 1560.0015 | 3 | 47 | 4.400176 | 3.047194 | 1.411002 | 0 | 5.97899 | 0
2018-03-14 00:38 | 436115.6 | 1680.0021 | 3 | 47 | 4.400222 | 2.793537 | 1.508234 | 0 | 6.406829 | 0
2018-03-14 00:40 | 436235.6 | 1800.0008 | 3 | 47 | 4.400199 | 2.576149 | 1.597607 | 0 | 6.800085 | 0
2018-03-14 00:42 | 436355.6 | 1920.0012 | 3 | 47 | 4.400159 | 2.390747 | 1.680287 | 0 | 7.163888 | 0
2018-03-14 00:44 | 436475.6 | 2040.0024 | 3 | 47 | 4.400126 | 2.230028 | 1.757235 | 0 | 7.502468 | 0
2018-03-14 00:46 | 436595.6 | 2160.0012 | 3 | 47 | 4.400136 | 2.089903 | 1.829187 | 0 | 7.81907 | 0
2018-03-14 00:48 | 436715.6 | 2280.0014 | 3 | 47 | 4.40012 | 1.967918 | 1.896761 | 0 | 8.116402 | 0
2018-03-14 00:50 | 436835.6 | 2400.0001 | 3 | 47 | 4.400053 | 1.858793 | 1.9605 | 0 | 8.396859 | 0
2018-03-14 00:52 | 436955.6 | 2520.0013 | 3 | 47 | 4.400095 | 1.759943 | 2.020789 | 0 | 8.662139 | 0
2018-03-14 00:54 | 437075.6 | 2640.0009 | 3 | 47 | 4.400068 | 1.664218 | 2.077847 | 0 | 8.913198 | 0
2018-03-14 00:56 | 437195.6 | 2760.0005 | 3 | 47 | 4.400115 | 1.575096 | 2.131833 | 0 | 9.150743 | 0
2018-03-14 00:58 | 437315.6 | 2880.0014 | 3 | 47 | 4.400182 | 1.491948 | 2.182932 | 0 | 9.375582 | 0
2018-03-14 01:00 | 437435.6 | 3000.0013 | 3 | 47 | 4.400097 | 1.410836 | 2.231285 | 0 | 9.588343 | 0
2018-03-14 01:02 | 437555.6 | 3120.0009 | 3 | 47 | 4.400078 | 1.333488 | 2.27702 | 0 | 9.78958 | 0
2018-03-14 01:04 | 437675.6 | 3240.0012 | 3 | 47 | 4.40005 | 1.259519 | 2.320229 | 0 | 9.979701 | 0
2018-03-14 01:06 | 437795.6 | 3360.0015 | 3 | 47 | 4.400067 | 1.187749 | 2.361021 | 0 | 10.15919 | 0
2018-03-14 01:08 | 437915.6 | 3480.0016 | 3 | 47 | 4.399985 | 1.119737 | 2.399481 | 0 | 10.32841 | 0
2018-03-14 01:10 | 438035.6 | 3600.0012 | 3 | 47 | 4.400059 | 1.056622 | 2.435769 | 0 | 10.48809 | 0
2018-03-14 01:12 | 438155.6 | 3720.0007 | 3 | 47 | 4.400035 | 0.9954214 | 2.469974 | 0 | 10.63859 | 0
2018-03-14 01:14 | 438275.6 | 3840.0003 | 3 | 47 | 4.40012 | 0.9379568 | 2.502178 | 0 | 10.78029 | 0
2018-03-14 01:16 | 438395.6 | 3960.0018 | 3 | 47 | 4.400044 | 0.8814659 | 2.532487 | 0 | 10.91365 | 0
2018-03-14 01:18 | 438515.6 | 4080.0018 | 3 | 47 | 4.400101 | 0.8299589 | 2.561002 | 0 | 11.03912 | 0
2018-03-14 01:20 | 438635.6 | 4200.0012 | 3 | 47 | 4.400056 | 0.7806578 | 2.587832 | 0 | 11.15717 | 0
2018-03-14 01:22 | 438755.6 | 4320 | 3 | 47 | 4.400094 | 0.7350435 | 2.613086 | 0 | 11.26829 | 0
2018-03-14 01:24 | 438875.6 | 4440.0011 | 3 | 47 | 4.400064 | 0.6908226 | 2.636838 | 0 | 11.3728 | 0
2018-03-14 01:26 | 438988.6 | 4553.017 | 3 | 47 | 4.400072 | 0.6519928 | 2.657905 | 0 | 11.4655 | 0
2018-03-14 01:28 | 439108.6 | 120.0002 | 4 | 47 | 4.296268 | 0 | 2.657905 | 0 | 11.4655 | 0
2018-03-14 01:30 | 439228.6 | 240.0006 | 4 | 47 | 4.285262 | 0 | 2.657905 | 0 | 11.4655 | 0
2018-03-14 01:31 | 439288.6 | 300.0043 | 4 | 47 | 4.282249 | 0 | 2.657905 | 0 | 11.4655 | 0
2018-03-14 01:33 | 439408.7 | 120.0007 | 5 | 47 | 3.959781 | -2.282052 | 2.657905 | 0.07605643 | 11.4655 | 0.3044922
2018-03-14 01:35 | 439528.7 | 240.0007 | 5 | 47 | 3.917769 | -2.282101 | 2.657905 | 0.1521347 | 11.4655 | 0.6040614
2018-03-14 01:37 | 439648.7 | 360.0002 | 5 | 47 | 3.881755 | -2.281866 | 2.657905 | 0.2281987 | 11.4655 | 0.9006776
2018-03-14 01:39 | 439768.7 | 480.0013 | 5 | 47 | 3.847959 | -2.282111 | 2.657905 | 0.304269 | 11.4655 | 1.194663
2018-03-14 01:41 | 439888.7 | 600.0017 | 5 | 47 | 3.81617 | -2.282155 | 2.657905 | 0.3803371 | 11.4655 | 1.486151
2018-03-14 01:43 | 440008.7 | 720.0005 | 5 | 47 | 3.785392 | -2.282077 | 2.657905 | 0.4563974 | 11.4655 | 1.775237
2018-03-14 01:45 | 440128.7 | 840.0009 | 5 | 47 | 3.755031 | -2.282157 | 2.657905 | 0.5324628 | 11.4655 | 2.062015
2018-03-14 01:47 | 440248.7 | 960.0011 | 5 | 47 | 3.725608 | -2.282084 | 2.657905 | 0.6085207 | 11.4655 | 2.346486
2018-03-14 01:49 | 440368.7 | 1080.0011 | 5 | 47 | 3.698394 | -2.282188 | 2.657905 | 0.6846019 | 11.4655 | 2.628886
2018-03-14 01:51 | 440488.7 | 1200.0006 | 5 | 47 | 3.673183 | -2.282107 | 2.657905 | 0.7606756 | 11.4655 | 2.909264
2018-03-14 01:53 | 440608.7 | 1320.0002 | 5 | 47 | 3.650132 | -2.282098 | 2.657905 | 0.8367372 | 11.4655 | 3.187766
2018-03-14 01:55 | 440728.7 | 1440.0005 | 5 | 47 | 3.62852 | -2.282094 | 2.657905 | 0.9127966 | 11.4655 | 3.464563
2018-03-14 01:57 | 440848.7 | 1560.0003 | 5 | 47 | 3.607732 | -2.282127 | 2.657905 | 0.9888698 | 11.4655 | 3.739801
2018-03-14 01:59 | 440968.7 | 1680.0003 | 5 | 47 | 3.587849 | -2.282131 | 2.657905 | 1.064935 | 11.4655 | 4.013463
2018-03-14 02:01 | 441088.7 | 1800.0014 | 5 | 47 | 3.568977 | -2.282081 | 2.657905 | 1.141 | 11.4655 | 4.285649
2018-03-14 02:03 | 441208.7 | 1920.0009 | 5 | 47 | 3.550734 | -2.282146 | 2.657905 | 1.217068 | 11.4655 | 4.55644
2018-03-14 02:05 | 441328.7 | 2040.0009 | 5 | 47 | 3.532721 | -2.282042 | 2.657905 | 1.293146 | 11.4655 | 4.825882
2018-03-14 02:07 | 441448.7 | 2160.0002 | 5 | 47 | 3.515412 | -2.282125 | 2.657905 | 1.36921 | 11.4655 | 5.093936
2018-03-14 02:09 | 441568.7 | 2280.0005 | 5 | 47 | 3.499132 | -2.282067 | 2.657905 | 1.445279 | 11.4655 | 5.360722
2018-03-14 02:11 | 441688.7 | 2400.0007 | 5 | 47 | 3.484318 | -2.282177 | 2.657905 | 1.52135 | 11.4655 | 5.626328
2018-03-14 02:13 | 441808.7 | 2520.0002 | 5 | 47 | 3.470572 | -2.282146 | 2.657905 | 1.597407 | 11.4655 | 5.890816
2018-03-14 02:15 | 441928.7 | 2640.0013 | 5 | 47 | 3.456362 | -2.282157 | 2.657905 | 1.673484 | 11.4655 | 6.154307
2018-03-14 02:17 | 442048.7 | 2760.0016 | 5 | 47 | 3.441628 | -2.282077 | 2.657905 | 1.749551 | 11.4655 | 6.416662
2018-03-14 02:19 | 442168.7 | 2880.0007 | 5 | 47 | 3.426681 | -2.282061 | 2.657905 | 1.82561 | 11.4655 | 6.677864
2018-03-14 02:21 | 442288.7 | 3000.0001 | 5 | 47 | 3.411176 | -2.282089 | 2.657905 | 1.901674 | 11.4655 | 6.937925
2018-03-14 02:23 | 442408.7 | 3120.0002 | 5 | 47 | 3.39472 | -2.282153 | 2.657905 | 1.977757 | 11.4655 | 7.196843
2018-03-14 02:25 | 442528.7 | 3240.0003 | 5 | 47 | 3.376773 | -2.282013 | 2.657905 | 2.053824 | 11.4655 | 7.454397
2018-03-14 02:27 | 442648.7 | 3360.0011 | 5 | 47 | 3.356447 | -2.282087 | 2.657905 | 2.129892 | 11.4655 | 7.710506
2018-03-14 02:29 | 442768.7 | 3480.0013 | 5 | 47 | 3.333206 | -2.282111 | 2.657905 | 2.205958 | 11.4655 | 7.964954
2018-03-14 02:31 | 442888.7 | 3600.0001 | 5 | 47 | 3.306174 | -2.282118 | 2.657905 | 2.282022 | 11.4655 | 8.21749
2018-03-14 02:33 | 443008.7 | 3720.0027 | 5 | 47 | 3.273779 | -2.28207 | 2.657905 | 2.358094 | 11.4655 | 8.467813
2018-03-14 02:35 | 443128.7 | 3840.0004 | 5 | 47 | 3.232989 | -2.282098 | 2.657905 | 2.434155 | 11.4655 | 8.715328
2018-03-14 02:37 | 443248.7 | 3960.0016 | 5 | 47 | 3.180368 | -2.282145 | 2.657905 | 2.51022 | 11.4655 | 8.959334
2018-03-14 02:39 | 443368.7 | 4080.001 | 5 | 47 | 3.107151 | -2.282118 | 2.657905 | 2.586294 | 11.4655 | 9.198675
2018-03-14 02:41 | 443481.4 | 4192.653 | 5 | 47 | 2.999998 | -2.282053 | 2.657905 | 2.657698 | 11.4655 | 9.417029
2018-03-14 02:43 | 443601.4 | 120.0007 | 6 | 47 | 3.571676 | 0 | 2.657905 | 2.657698 | 11.4655 | 9.417029
2018-03-14 02:45 | 443721.4 | 240.0012 | 6 | 47 | 3.607251 | 0 | 2.657905 | 2.657698 | 11.4655 | 9.417029
2018-03-14 02:46 | 443781.4 | 300.0023 | 6 | 47 | 3.616744 | 0 | 2.657905 | 2.657698 | 11.4655 | 9.417029
2018-03-14 02:46 | 443781.4 | 0.0027 | 7 | 48 | 3.616604 | 0 | 0 | 0 | 0 | 0
2018-03-14 02:46 | 443789.1 | 7.5458 | 2 | 48 | 3.696199 | 0.6413001 | 0.001332764 | 8.1e-11 | 0.004917373 | 2.92e-10
2018-03-14 02:48 | 443909.1 | 120.0006 | 3 | 48 | 4.102992 | 3.260033 | 0.1096182 | 8.1e-11 | 0.4438193 | 2.92e-10
2018-03-14 02:50 | 444029.1 | 240.0017 | 3 | 48 | 4.13084 | 3.260054 | 0.2182856 | 8.1e-11 | 0.8911905 | 2.92e-10
2018-03-14 02:52 | 444149.1 | 360.0013 | 3 | 48 | 4.159649 | 3.25992 | 0.3269362 | 8.1e-11 | 1.341587 | 2.92e-10
2018-03-14 02:54 | 444269.1 | 480.0016 | 3 | 48 | 4.184254 | 3.259979 | 0.4355985 | 8.1e-11 | 1.794973 | 2.92e-10
2018-03-14 02:56 | 444389.1 | 600.001 | 3 | 48 | 4.204475 | 3.259958 | 0.5442674 | 8.1e-11 | 2.250788 | 2.92e-10
2018-03-14 02:58 | 444509.1 | 720.0019 | 3 | 48 | 4.224412 | 3.260021 | 0.6529228 | 8.1e-11 | 2.708698 | 2.92e-10
2018-03-14 03:00 | 444629.1 | 840.0006 | 3 | 48 | 4.246392 | 3.259905 | 0.7616053 | 8.1e-11 | 3.168989 | 2.92e-10
2018-03-14 03:02 | 444749.1 | 960.0011 | 3 | 48 | 4.27118 | 3.259991 | 0.8702753 | 8.1e-11 | 3.631757 | 2.92e-10
2018-03-14 03:04 | 444869.1 | 1080.0004 | 3 | 48 | 4.298515 | 3.260027 | 0.9789228 | 8.1e-11 | 4.097273 | 2.92e-10
2018-03-14 03:06 | 444989.1 | 1200.0013 | 3 | 48 | 4.327639 | 3.260019 | 1.087591 | 8.1e-11 | 4.565952 | 2.92e-10
2018-03-14 03:08 | 445109.1 | 1320.0007 | 3 | 48 | 4.358037 | 3.26 | 1.196261 | 8.1e-11 | 5.037875 | 2.92e-10
2018-03-14 03:10 | 445229.1 | 1440.0003 | 3 | 48 | 4.389827 | 3.259996 | 1.304924 | 8.1e-11 | 5.513151 | 2.92e-10
2018-03-14 03:12 | 445349.1 | 1560.0007 | 3 | 48 | 4.400201 | 3.045002 | 1.410983 | 8.1e-11 | 5.979653 | 2.92e-10
2018-03-14 03:14 | 445469.1 | 1680.0013 | 3 | 48 | 4.400153 | 2.792377 | 1.508147 | 8.1e-11 | 6.40719 | 2.92e-10
2018-03-14 03:16 | 445589.1 | 1800.0011 | 3 | 48 | 4.400134 | 2.577343 | 1.597541 | 8.1e-11 | 6.800539 | 2.92e-10
2018-03-14 03:18 | 445709.1 | 1920.0014 | 3 | 48 | 4.400133 | 2.39329 | 1.680307 | 8.1e-11 | 7.16472 | 2.92e-10
2018-03-14 03:20 | 445829.1 | 2040.0003 | 3 | 48 | 4.400098 | 2.232882 | 1.757349 | 8.1e-11 | 7.503717 | 2.92e-10
2018-03-14 03:22 | 445949.1 | 2160.0001 | 3 | 48 | 4.40012 | 2.092993 | 1.829392 | 8.1e-11 | 7.820715 | 2.92e-10
2018-03-14 03:24 | 446069.1 | 2280.0009 | 3 | 48 | 4.400103 | 1.968855 | 1.897052 | 8.1e-11 | 8.118423 | 2.92e-10
2018-03-14 03:26 | 446189.1 | 2400.0021 | 3 | 48 | 4.400112 | 1.857391 | 1.96079 | 8.1e-11 | 8.398879 | 2.92e-10
2018-03-14 03:28 | 446309.1 | 2520.0003 | 3 | 48 | 4.400075 | 1.755155 | 2.020973 | 8.1e-11 | 8.663692 | 2.92e-10
2018-03-14 03:30 | 446429.1 | 2640.0002 | 3 | 48 | 4.400095 | 1.659727 | 2.077862 | 8.1e-11 | 8.91401 | 2.92e-10
2018-03-14 03:32 | 446549.1 | 2760.0007 | 3 | 48 | 4.400103 | 1.570697 | 2.131683 | 8.1e-11 | 9.150825 | 2.92e-10
2018-03-14 03:34 | 446669.1 | 2880.0004 | 3 | 48 | 4.400133 | 1.486979 | 2.18263 | 8.1e-11 | 9.374996 | 2.92e-10
2018-03-14 03:36 | 446789.1 | 3000.0002 | 3 | 48 | 4.400073 | 1.407176 | 2.230853 | 8.1e-11 | 9.587181 | 2.92e-10
2018-03-14 03:38 | 446909.1 | 3120.0014 | 3 | 48 | 4.400081 | 1.331324 | 2.276489 | 8.1e-11 | 9.787983 | 2.92e-10
2018-03-14 03:40 | 447029.1 | 3240.0012 | 3 | 48 | 4.400067 | 1.256916 | 2.31963 | 8.1e-11 | 9.977809 | 2.92e-10
2018-03-14 03:42 | 447149.1 | 3360.001 | 3 | 48 | 4.400135 | 1.186824 | 2.360339 | 8.1e-11 | 10.15693 | 2.92e-10
2018-03-14 03:44 | 447269.1 | 3480.0007 | 3 | 48 | 4.400077 | 1.118064 | 2.398725 | 8.1e-11 | 10.32584 | 2.92e-10
2018-03-14 03:46 | 447389.1 | 3600.0003 | 3 | 48 | 4.400033 | 1.054296 | 2.434925 | 8.1e-11 | 10.48512 | 2.92e-10
2018-03-14 03:48 | 447509.1 | 3720.0002 | 3 | 48 | 4.400086 | 0.994132 | 2.469061 | 8.1e-11 | 10.63532 | 2.92e-10
2018-03-14 03:50 | 447629.1 | 3840.0007 | 3 | 48 | 4.400085 | 0.935605 | 2.501203 | 8.1e-11 | 10.77674 | 2.92e-10
2018-03-14 03:52 | 447749.1 | 3960.0003 | 3 | 48 | 4.400021 | 0.8803234 | 2.531465 | 8.1e-11 | 10.9099 | 2.92e-10
2018-03-14 03:54 | 447869.1 | 4080.0002 | 3 | 48 | 4.400034 | 0.8285904 | 2.559949 | 8.1e-11 | 11.03523 | 2.92e-10
2018-03-14 03:56 | 447989.1 | 4200.0032 | 3 | 48 | 4.40004 | 0.7802706 | 2.586769 | 8.1e-11 | 11.15324 | 2.92e-10
2018-03-14 03:58 | 448109.1 | 4320.0014 | 3 | 48 | 4.40006 | 0.7346096 | 2.612005 | 8.1e-11 | 11.26428 | 2.92e-10
2018-03-14 04:00 | 448229.1 | 4440.0004 | 3 | 48 | 4.400037 | 0.6910849 | 2.635763 | 8.1e-11 | 11.36882 | 2.92e-10
2018-03-14 04:02 | 448347.2 | 4558.0814 | 3 | 48 | 4.400084 | 0.6519976 | 2.657774 | 8.1e-11 | 11.46567 | 2.92e-10
2018-03-14 04:04 | 448467.2 | 120.0006 | 4 | 48 | 4.296314 | 0 | 2.657774 | 8.1e-11 | 11.46567 | 2.92e-10
2018-03-14 04:06 | 448587.2 | 240.0003 | 4 | 48 | 4.285252 | 0 | 2.657774 | 8.1e-11 | 11.46567 | 2.92e-10
2018-03-14 04:07 | 448647.2 | 300.0024 | 4 | 48 | 4.282297 | 0 | 2.657774 | 8.1e-11 | 11.46567 | 2.92e-10
2018-03-14 04:09 | 448767.3 | 120.0007 | 5 | 48 | 3.959125 | -2.281803 | 2.657774 | 0.07605153 | 11.46567 | 0.3044392
2018-03-14 04:11 | 448887.3 | 240.0004 | 5 | 48 | 3.917035 | -2.281939 | 2.657774 | 0.1521186 | 11.46567 | 0.6039054
2018-03-14 04:13 | 449007.3 | 360.0002 | 5 | 48 | 3.881444 | -2.281919 | 2.657774 | 0.2281931 | 11.46567 | 0.9005241
2018-03-14 04:15 | 449127.3 | 480.0008 | 5 | 48 | 3.847841 | -2.282208 | 2.657774 | 0.3042553 | 11.46567 | 1.194466
2018-03-14 04:17 | 449247.3 | 600.0021 | 5 | 48 | 3.815707 | -2.282188 | 2.657774 | 0.3803252 | 11.46567 | 1.485942
2018-03-14 04:19 | 449367.3 | 720.0003 | 5 | 48 | 3.784607 | -2.282145 | 2.657774 | 0.456393 | 11.46567 | 1.775009
2018-03-14 04:21 | 449487.3 | 840.0016 | 5 | 48 | 3.753984 | -2.28218 | 2.657774 | 0.5324597 | 11.46567 | 2.061726
2018-03-14 04:23 | 449607.3 | 960.0005 | 5 | 48 | 3.724512 | -2.281906 | 2.657774 | 0.6085142 | 11.46567 | 2.346098
2018-03-14 04:25 | 449727.3 | 1080.0003 | 5 | 48 | 3.697376 | -2.282197 | 2.657774 | 0.6845816 | 11.46567 | 2.628366
2018-03-14 04:27 | 449847.3 | 1200.0008 | 5 | 48 | 3.672471 | -2.282 | 2.657774 | 0.7606541 | 11.46567 | 2.908675
2018-03-14 04:29 | 449967.3 | 1320.0013 | 5 | 48 | 3.649291 | -2.282121 | 2.657774 | 0.83672 | 11.46567 | 3.187134
2018-03-14 04:31 | 450087.3 | 1440.0002 | 5 | 48 | 3.627562 | -2.282048 | 2.657774 | 0.9127876 | 11.46567 | 3.463893
2018-03-14 04:33 | 450207.3 | 1560.0007 | 5 | 48 | 3.607091 | -2.282092 | 2.657774 | 0.9888487 | 11.46567 | 3.739027
2018-03-14 04:35 | 450327.3 | 1680.0005 | 5 | 48 | 3.587144 | -2.28212 | 2.657774 | 1.064926 | 11.46567 | 4.01268
2018-03-14 04:37 | 450447.3 | 1800.0001 | 5 | 48 | 3.567755 | -2.282153 | 2.657774 | 1.140989 | 11.46567 | 4.284791
2018-03-14 04:39 | 450567.3 | 1920.0015 | 5 | 48 | 3.549363 | -2.282165 | 2.657774 | 1.217057 | 11.46567 | 4.555474
2018-03-14 04:41 | 450687.3 | 2040.0005 | 5 | 48 | 3.531946 | -2.282065 | 2.657774 | 1.293126 | 11.46567 | 4.8248
2018-03-14 04:43 | 450807.3 | 2160.0001 | 5 | 48 | 3.515238 | -2.282099 | 2.657774 | 1.369194 | 11.46567 | 5.092829
2018-03-14 04:45 | 450927.3 | 2280.0007 | 5 | 48 | 3.499373 | -2.282166 | 2.657774 | 1.445263 | 11.46567 | 5.359626
2018-03-14 04:47 | 451047.3 | 2400.0021 | 5 | 48 | 3.484175 | -2.281868 | 2.657774 | 1.521332 | 11.46567 | 5.625236
2018-03-14 04:49 | 451167.3 | 2520.0002 | 5 | 48 | 3.469633 | -2.281795 | 2.657774 | 1.597402 | 11.46567 | 5.88972
2018-03-14 04:51 | 451287.3 | 2640.0008 | 5 | 48 | 3.455237 | -2.281875 | 2.657774 | 1.673465 | 11.46567 | 6.15308
2018-03-14 04:53 | 451407.3 | 2760.0006 | 5 | 48 | 3.440906 | -2.281934 | 2.657774 | 1.749531 | 11.46567 | 6.415357
2018-03-14 04:55 | 451527.3 | 2880.0011 | 5 | 48 | 3.426067 | -2.282168 | 2.657774 | 1.825589 | 11.46567 | 6.676505
2018-03-14 04:57 | 451647.3 | 3000.0002 | 5 | 48 | 3.410644 | -2.282158 | 2.657774 | 1.901663 | 11.46567 | 6.936558
2018-03-14 04:59 | 451767.3 | 3120.0009 | 5 | 48 | 3.394429 | -2.28205 | 2.657774 | 1.977733 | 11.46567 | 7.195396
2018-03-14 05:01 | 451887.3 | 3240.0014 | 5 | 48 | 3.376725 | -2.281773 | 2.657774 | 2.053801 | 11.46567 | 7.45294
2018-03-14 05:03 | 452007.3 | 3360.0011 | 5 | 48 | 3.356452 | -2.281788 | 2.657774 | 2.12986 | 11.46567 | 7.709016
2018-03-14 05:05 | 452127.3 | 3480.001 | 5 | 48 | 3.333354 | -2.28186 | 2.657774 | 2.205929 | 11.46567 | 7.963477
2018-03-14 05:07 | 452247.3 | 3600.0025 | 5 | 48 | 3.306268 | -2.281803 | 2.657774 | 2.281993 | 11.46567 | 8.21602
2018-03-14 05:09 | 452367.3 | 3720.0007 | 5 | 48 | 3.273987 | -2.282184 | 2.657774 | 2.358054 | 11.46567 | 8.466309
2018-03-14 05:11 | 452487.3 | 3840.0012 | 5 | 48 | 3.234022 | -2.282179 | 2.657774 | 2.434124 | 11.46567 | 8.713901
2018-03-14 05:13 | 452607.3 | 3960.0003 | 5 | 48 | 3.181818 | -2.28212 | 2.657774 | 2.51019 | 11.46567 | 8.958014
2018-03-14 05:15 | 452727.3 | 4080.0009 | 5 | 48 | 3.108724 | -2.282179 | 2.657774 | 2.586256 | 11.46567 | 9.197435
2018-03-14 05:17 | 452842 | 4194.7555 | 5 | 48 | 2.999992 | -2.282145 | 2.657774 | 2.658993 | 11.46567 | 9.419933
2018-03-14 05:19 | 452962.1 | 120.0015 | 6 | 48 | 3.570449 | 0 | 2.657774 | 2.658993 | 11.46567 | 9.419933
2018-03-14 05:21 | 453082.1 | 240.0013 | 6 | 48 | 3.606021 | 0 | 2.657774 | 2.658993 | 11.46567 | 9.419933
2018-03-14 05:22 | 453142.1 | 300.0019 | 6 | 48 | 3.615515 | 0 | 2.657774 | 2.658993 | 11.46567 | 9.419933
2018-03-14 05:22 | 453142.1 | 0.0026 | 7 | 49 | 3.615618 | 0 | 0 | 0 | 0 | 0
2018-03-14 05:22 | 453149.7 | 7.5297 | 2 | 49 | 3.694839 | 0.6413274 | 0.001332328 | 0 | 0.004913569 | 0
2018-03-14 05:24 | 453269.8 | 120.0006 | 3 | 49 | 4.100847 | 3.259979 | 0.109598 | 0 | 0.4435053 | 0
2018-03-14 05:26 | 453389.8 | 240.0013 | 3 | 49 | 4.128386 | 3.260006 | 0.2182736 | 0 | 0.8906514 | 0
2018-03-14 05:28 | 453509.8 | 360.001 | 3 | 49 | 4.157078 | 3.260054 | 0.3269394 | 0 | 1.340841 | 0
2018-03-14 05:30 | 453629.8 | 480.0002 | 3 | 49 | 4.181886 | 3.260033 | 0.4355965 | 0 | 1.793933 | 0
2018-03-14 05:32 | 453749.8 | 600.0006 | 3 | 49 | 4.202246 | 3.259998 | 0.5442574 | 0 | 2.249465 | 0
2018-03-14 05:34 | 453869.8 | 720.0004 | 3 | 49 | 4.222392 | 3.259893 | 0.6529176 | 0 | 2.707164 | 0
2018-03-14 05:36 | 453989.8 | 840.001 | 3 | 49 | 4.244615 | 3.260019 | 0.7615715 | 0 | 3.167129 | 0
2018-03-14 05:38 | 454109.8 | 960.0014 | 3 | 49 | 4.269331 | 3.259966 | 0.8702443 | 0 | 3.629727 | 0
2018-03-14 05:40 | 454229.8 | 1080.0004 | 3 | 49 | 4.296283 | 3.259947 | 0.978922 | 0 | 4.095146 | 0
2018-03-14 05:42 | 454349.8 | 1200.0002 | 3 | 49 | 4.325452 | 3.259912 | 1.087569 | 0 | 4.563494 | 0
2018-03-14 05:44 | 454469.8 | 1320.0014 | 3 | 49 | 4.356293 | 3.259918 | 1.196249 | 0 | 5.035246 | 0
2018-03-14 05:46 | 454589.8 | 1440.0004 | 3 | 49 | 4.387862 | 3.25997 | 1.304905 | 0 | 5.510291 | 0
2018-03-14 05:48 | 454709.8 | 1560.0009 | 3 | 49 | 4.400167 | 3.059362 | 1.411347 | 0 | 5.978401 | 0
2018-03-14 05:50 | 454829.8 | 1680.0005 | 3 | 49 | 4.400183 | 2.803518 | 1.508943 | 0 | 6.407841 | 0
2018-03-14 05:52 | 454949.8 | 1800.0013 | 3 | 49 | 4.400123 | 2.584656 | 1.598624 | 0 | 6.802451 | 0
2018-03-14 05:54 | 455069.8 | 1920.0003 | 3 | 49 | 4.400123 | 2.4006 | 1.681633 | 0 | 7.167705 | 0
2018-03-14 05:56 | 455189.8 | 2040.0015 | 3 | 49 | 4.400078 | 2.2411 | 1.758943 | 0 | 7.507881 | 0
2018-03-14 05:58 | 455309.8 | 2160.0004 | 3 | 49 | 4.400117 | 2.10338 | 1.831295 | 0 | 7.826234 | 0
2018-03-14 06:00 | 455429.8 | 2280.0003 | 3 | 49 | 4.400108 | 1.977598 | 1.899267 | 0 | 8.125322 | 0
2018-03-14 06:02 | 455549.8 | 2400.0005 | 3 | 49 | 4.400122 | 1.863905 | 1.963257 | 0 | 8.406883 | 0
2018-03-14 06:04 | 455669.8 | 2520.0005 | 3 | 49 | 4.400071 | 1.758484 | 2.023612 | 0 | 8.672454 | 0
2018-03-14 06:06 | 455789.8 | 2640.0003 | 3 | 49 | 4.400092 | 1.662024 | 2.080608 | 0 | 8.92324 | 0
2018-03-14 06:08 | 455909.8 | 2760.0006 | 3 | 49 | 4.400141 | 1.572963 | 2.134496 | 0 | 9.160353 | 0
2018-03-14 06:10 | 456029.8 | 2880.0004 | 3 | 49 | 4.400079 | 1.486063 | 2.185451 | 0 | 9.384559 | 0
2018-03-14 06:12 | 456149.8 | 3000.0002 | 3 | 49 | 4.400091 | 1.403838 | 2.233591 | 0 | 9.596379 | 0
2018-03-14 06:14 | 456269.8 | 3120.0014 | 3 | 49 | 4.400117 | 1.32812 | 2.279097 | 0 | 9.79661 | 0
2018-03-14 06:16 | 456389.8 | 3240.002 | 3 | 49 | 4.400103 | 1.258728 | 2.322183 | 0 | 9.98619 | 0
2018-03-14 06:18 | 456509.8 | 3360.001 | 3 | 49 | 4.400101 | 1.191957 | 2.363021 | 0 | 10.16588 | 0
2018-03-14 06:20 | 456629.8 | 3480.0006 | 3 | 49 | 4.400094 | 1.124725 | 2.401614 | 0 | 10.33569 | 0
2018-03-14 06:22 | 456749.8 | 3600.0011 | 3 | 49 | 4.400058 | 1.059486 | 2.438003 | 0 | 10.4958 | 0
2018-03-14 06:24 | 456869.8 | 3720.001 | 3 | 49 | 4.400038 | 0.9970131 | 2.472281 | 0 | 10.64663 | 0
2018-03-14 06:26 | 456989.8 | 3840.0014 | 3 | 49 | 4.400071 | 0.938467 | 2.50453 | 0 | 10.78853 | 0
2018-03-14 06:28 | 457109.8 | 3960.0011 | 3 | 49 | 4.400092 | 0.8831415 | 2.534868 | 0 | 10.92202 | 0
2018-03-14 06:30 | 457229.8 | 4080.0002 | 3 | 49 | 4.399993 | 0.8297729 | 2.563414 | 0 | 11.04763 | 0
2018-03-14 06:32 | 457349.8 | 4200.0014 | 3 | 49 | 4.400047 | 0.7803144 | 2.590259 | 0 | 11.16574 | 0
2018-03-14 06:34 | 457469.8 | 4320.0012 | 3 | 49 | 4.400004 | 0.7334385 | 2.615487 | 0 | 11.27675 | 0
2018-03-14 06:36 | 457589.8 | 4440.0002 | 3 | 49 | 4.400025 | 0.6892176 | 2.639204 | 0 | 11.38111 | 0
2018-03-14 06:38 | 457699.9 | 4550.118 | 3 | 49 | 4.40008 | 0.6519909 | 2.659713 | 0 | 11.47134 | 0
2018-03-14 06:40 | 457820 | 120.0013 | 4 | 49 | 4.296533 | 0 | 2.659713 | 0 | 11.47134 | 0
2018-03-14 06:42 | 457940 | 240.0013 | 4 | 49 | 4.28552 | 0 | 2.659713 | 0 | 11.47134 | 0
2018-03-14 06:43 | 458000 | 300.0027 | 4 | 49 | 4.282503 | 0 | 2.659713 | 0 | 11.47134 | 0
2018-03-14 06:45 | 458120 | 120.0009 | 5 | 49 | 3.95935 | -2.281785 | 2.659713 | 0.07606048 | 11.47134 | 0.3044955
2018-03-14 06:47 | 458240 | 240.0008 | 5 | 49 | 3.917016 | -2.282121 | 2.659713 | 0.1521269 | 11.47134 | 0.6039696
2018-03-14 06:49 | 458360 | 360.0009 | 5 | 49 | 3.880944 | -2.28218 | 2.659713 | 0.2281951 | 11.47134 | 0.9005431
2018-03-14 06:51 | 458480 | 480.0014 | 5 | 49 | 3.847169 | -2.282121 | 2.659713 | 0.3042637 | 11.47134 | 1.194462
2018-03-14 06:53 | 458600 | 600.0007 | 5 | 49 | 3.815351 | -2.281972 | 2.659713 | 0.3803255 | 11.47134 | 1.485866
2018-03-14 06:55 | 458720 | 720.0004 | 5 | 49 | 3.784269 | -2.282061 | 2.659713 | 0.4564004 | 11.47134 | 1.77494
2018-03-14 06:57 | 458840 | 840.0006 | 5 | 49 | 3.753511 | -2.282232 | 2.659713 | 0.5324623 | 11.47134 | 2.061605
2018-03-14 06:59 | 458960 | 960.0007 | 5 | 49 | 3.723893 | -2.281989 | 2.659713 | 0.6085287 | 11.47134 | 2.345981
2018-03-14 07:01 | 459080 | 1080.0006 | 5 | 49 | 3.696209 | -2.28223 | 2.659713 | 0.6845957 | 11.47134 | 2.628184
2018-03-14 07:03 | 459200 | 1200.0006 | 5 | 49 | 3.67082 | -2.282162 | 2.659713 | 0.7606691 | 11.47134 | 2.908388
2018-03-14 07:05 | 459320 | 1320.0015 | 5 | 49 | 3.647476 | -2.281934 | 2.659713 | 0.8367364 | 11.47134 | 3.186718
2018-03-14 07:07 | 459440 | 1440.0015 | 5 | 49 | 3.625775 | -2.282087 | 2.659713 | 0.9128048 | 11.47134 | 3.463341
2018-03-14 07:09 | 459560 | 1560.0006 | 5 | 49 | 3.605495 | -2.282197 | 2.659713 | 0.9888737 | 11.47134 | 3.738373
2018-03-14 07:11 | 459680 | 1680.0003 | 5 | 49 | 3.586034 | -2.28218 | 2.659713 | 1.064933 | 11.47134 | 4.011858
2018-03-14 07:13 | 459800 | 1800.0011 | 5 | 49 | 3.567353 | -2.282134 | 2.659713 | 1.141001 | 11.47134 | 4.283929
2018-03-14 07:15 | 459920 | 1920.0008 | 5 | 49 | 3.549252 | -2.282143 | 2.659713 | 1.217081 | 11.47134 | 4.554639
2018-03-14 07:17 | 460040 | 2040.0007 | 5 | 49 | 3.531945 | -2.282098 | 2.659713 | 1.293149 | 11.47134 | 4.823963
2018-03-14 07:19 | 460160 | 2160.0006 | 5 | 49 | 3.515421 | -2.282143 | 2.659713 | 1.369202 | 11.47134 | 5.09194
2018-03-14 07:21 | 460280 | 2280.0012 | 5 | 49 | 3.49957 | -2.282101 | 2.659713 | 1.445279 | 11.47134 | 5.358777
2018-03-14 07:23 | 460400 | 2400.0004 | 5 | 49 | 3.484421 | -2.282186 | 2.659713 | 1.521347 | 11.47134 | 5.624399
2018-03-14 07:25 | 460520 | 2520.001 | 5 | 49 | 3.46958 | -2.282052 | 2.659713 | 1.597422 | 11.47134 | 5.888911
2018-03-14 07:27 | 460640 | 2640.001 | 5 | 49 | 3.454977 | -2.282083 | 2.659713 | 1.67348 | 11.47134 | 6.152239
2018-03-14 07:29 | 460760 | 2760.0009 | 5 | 49 | 3.440322 | -2.28214 | 2.659713 | 1.749554 | 11.47134 | 6.414515
2018-03-14 07:31 | 460880 | 2880.0027 | 5 | 49 | 3.425722 | -2.282101 | 2.659713 | 1.825625 | 11.47134 | 6.675672
2018-03-14 07:33 | 461000 | 3000.0013 | 5 | 49 | 3.410336 | -2.282111 | 2.659713 | 1.901685 | 11.47134 | 6.935653
2018-03-14 07:35 | 461120 | 3120.0012 | 5 | 49 | 3.393863 | -2.281935 | 2.659713 | 1.977752 | 11.47134 | 7.194447
2018-03-14 07:37 | 461240 | 3240.0002 | 5 | 49 | 3.375789 | -2.282134 | 2.659713 | 2.053823 | 11.47134 | 7.451946
2018-03-14 07:39 | 461360 | 3360.0002 | 5 | 49 | 3.35546 | -2.282182 | 2.659713 | 2.129887 | 11.47134 | 7.707964
2018-03-14 07:41 | 461480 | 3480.0006 | 5 | 49 | 3.332234 | -2.282216 | 2.659713 | 2.20595 | 11.47134 | 7.962328
2018-03-14 07:43 | 461600 | 3600.0004 | 5 | 49 | 3.305343 | -2.28216 | 2.659713 | 2.282021 | 11.47134 | 8.214818
2018-03-14 07:45 | 461720 | 3720.001 | 5 | 49 | 3.273195 | -2.282142 | 2.659713 | 2.358085 | 11.47134 | 8.465055
2018-03-14 07:47 | 461840 | 3840.0007 | 5 | 49 | 3.233037 | -2.282121 | 2.659713 | 2.434151 | 11.47134 | 8.71257
2018-03-14 07:49 | 461960 | 3960.0006 | 5 | 49 | 3.180766 | -2.282149 | 2.659713 | 2.510224 | 11.47134 | 8.956626
2018-03-14 07:51 | 462080 | 4080.0003 | 5 | 49 | 3.10715 | -2.282165 | 2.659713 | 2.586285 | 11.47134 | 9.195936
2018-03-14 07:53 | 462193.1 | 4193.091 | 5 | 49 | 2.999998 | -2.282061 | 2.659713 | 2.657979 | 11.47134 | 9.415176
2018-03-14 07:55 | 462313.2 | 120.0014 | 6 | 49 | 3.571381 | 0 | 2.659713 | 2.657979 | 11.47134 | 9.415176
2018-03-14 07:57 | 462433.2 | 240.0012 | 6 | 49 | 3.607035 | 0 | 2.659713 | 2.657979 | 11.47134 | 9.415176
2018-03-14 07:58 | 462493.2 | 300.0023 | 6 | 49 | 3.616496 | 0 | 2.659713 | 2.657979 | 11.47134 | 9.415176
2018-03-14 07:58 | 462493.2 | 0.0027 | 7 | 50 | 3.616702 | 0 | 0 | 0 | 0 | 0
2018-03-14 07:58 | 462500.8 | 7.5162 | 2 | 50 | 3.695918 | 0.6412341 | 0.001329384 | 0 | 0.004904558 | 0
2018-03-14 08:00 | 462620.8 | 120.0023 | 3 | 50 | 4.102394 | 3.259981 | 0.1096157 | 0 | 0.4437592 | 0
2018-03-14 08:02 | 462740.8 | 240.0013 | 3 | 50 | 4.13005 | 3.260038 | 0.2182685 | 0 | 0.8909943 | 0
2018-03-14 08:04 | 462860.8 | 360.0011 | 3 | 50 | 4.158903 | 3.25996 | 0.326924 | 0 | 1.341324 | 0
2018-03-14 08:06 | 462980.8 | 480.0001 | 3 | 50 | 4.183739 | 3.260019 | 0.4356003 | 0 | 1.794702 | 0
2018-03-14 08:08 | 463100.8 | 600.0014 | 3 | 50 | 4.203887 | 3.260071 | 0.5442681 | 0 | 2.250456 | 0
2018-03-14 08:10 | 463220.8 | 720.0002 | 3 | 50 | 4.223692 | 3.260052 | 0.6529275 | 0 | 2.708309 | 0
2018-03-14 08:12 | 463340.8 | 840.0001 | 3 | 50 | 4.245837 | 3.259989 | 0.7615823 | 0 | 3.168417 | 0
2018-03-14 08:14 | 463460.8 | 960.0014 | 3 | 50 | 4.270636 | 3.260078 | 0.8702652 | 0 | 3.631188 | 0
2018-03-14 08:16 | 463580.8 | 1080.0011 | 3 | 50 | 4.298081 | 3.259979 | 0.9789336 | 0 | 4.096744 | 0
2018-03-14 08:18 | 463700.8 | 1200.0009 | 3 | 50 | 4.327478 | 3.260056 | 1.087584 | 0 | 4.565311 | 0
2018-03-14 08:20 | 463820.8 | 1320.0015 | 3 | 50 | 4.35817 | 3.259962 | 1.196249 | 0 | 5.037215 | 0
2018-03-14 08:22 | 463940.8 | 1440.0005 | 3 | 50 | 4.389885 | 3.259962 | 1.304902 | 0 | 5.512457 | 0
2018-03-14 08:24 | 464060.8 | 1560.0003 | 3 | 50 | 4.400176 | 3.04611 | 1.41098 | 0 | 5.979041 | 0
2018-03-14 08:26 | 464180.8 | 1680.0015 | 3 | 50 | 4.400154 | 2.788273 | 1.508094 | 0 | 6.406361 | 0
2018-03-14 08:28 | 464300.8 | 1800.0013 | 3 | 50 | 4.400243 | 2.572144 | 1.597316 | 0 | 6.798952 | 0
2018-03-14 08:30 | 464420.8 | 1920.0011 | 3 | 50 | 4.400176 | 2.391565 | 1.679946 | 0 | 7.162537 | 0
2018-03-14 08:32 | 464540.8 | 2040.0008 | 3 | 50 | 4.400153 | 2.236609 | 1.757 | 0 | 7.501586 | 0
2018-03-14 08:34 | 464660.8 | 2160.0013 | 3 | 50 | 4.400104 | 2.100012 | 1.82923 | 0 | 7.819406 | 0
2018-03-14 08:36 | 464780.8 | 2280.0005 | 3 | 50 | 4.400167 | 1.977093 | 1.897139 | 0 | 8.118212 | 0
2018-03-14 08:38 | 464900.8 | 2400.0016 | 3 | 50 | 4.400136 | 1.86355 | 1.961105 | 0 | 8.399672 | 0
2018-03-14 08:40 | 465020.8 | 2520.0006 | 3 | 50 | 4.40011 | 1.757753 | 2.021423 | 0 | 8.665075 | 0
2018-03-14 08:42 | 465140.8 | 2640.0011 | 3 | 50 | 4.400155 | 1.660594 | 2.078355 | 0 | 8.915582 | 0
2018-03-14 08:44 | 465260.8 | 2760.0008 | 3 | 50 | 4.400075 | 1.570066 | 2.132184 | 0 | 9.152433 | 0
2018-03-14 08:46 | 465380.8 | 2880.0014 | 3 | 50 | 4.399952 | 1.486171 | 2.183125 | 0 | 9.376581 | 0
2018-03-14 08:48 | 465500.8 | 3000.0011 | 3 | 50 | 4.400012 | 1.406975 | 2.231364 | 0 | 9.588834 | 0
2018-03-14 08:50 | 465620.8 | 3120.0008 | 3 | 50 | 4.400043 | 1.328848 | 2.276968 | 0 | 9.789495 | 0
2018-03-14 08:52 | 465740.8 | 3240.0006 | 3 | 50 | 4.400083 | 1.255149 | 2.320015 | 0 | 9.978909 | 0
2018-03-14 08:54 | 465860.8 | 3360.002 | 3 | 50 | 4.400033 | 1.18588 | 2.360688 | 0 | 10.15787 | 0
2018-03-14 08:56 | 465980.8 | 3480.0016 | 3 | 50 | 4.400077 | 1.119303 | 2.399098 | 0 | 10.32688 | 0
2018-03-14 08:58 | 466100.8 | 3600.0006 | 3 | 50 | 4.400028 | 1.055627 | 2.435337 | 0 | 10.48633 | 0
2018-03-14 09:00 | 466220.8 | 3720.0013 | 3 | 50 | 4.400088 | 0.9962864 | 2.469526 | 0 | 10.63677 | 0
2018-03-14 09:02 | 466340.8 | 3840.0011 | 3 | 50 | 4.4001 | 0.9389639 | 2.501762 | 0 | 10.77861 | 0
2018-03-14 09:04 | 466460.8 | 3960.0002 | 3 | 50 | 4.400011 | 0.883853 | 2.532131 | 0 | 10.91223 | 0
2018-03-14 09:06 | 466580.8 | 4080.0007 | 3 | 50 | 4.399992 | 0.8319139 | 2.560734 | 0 | 11.03808 | 0
2018-03-14 09:08 | 466700.8 | 4200.0004 | 3 | 50 | 4.400041 | 0.7824993 | 2.587656 | 0 | 11.15655 | 0
2018-03-14 09:10 | 466820.8 | 4320.0019 | 3 | 50 | 4.400127 | 0.7357111 | 2.61295 | 0 | 11.26784 | 0
2018-03-14 09:12 | 466940.8 | 4440.0006 | 3 | 50 | 4.400079 | 0.6912489 | 2.636706 | 0 | 11.37237 | 0
2018-03-14 09:14 | 467052.6 | 4551.7971 | 3 | 50 | 4.400016 | 0.6519976 | 2.657561 | 0 | 11.46413 | 0
2018-03-14 09:16 | 467172.7 | 120.0014 | 4 | 50 | 4.29639 | 0 | 2.657561 | 0 | 11.46413 | 0
2018-03-14 09:18 | 467292.7 | 240.0012 | 4 | 50 | 4.285347 | 0 | 2.657561 | 0 | 11.46413 | 0
2018-03-14 09:19 | 467352.7 | 300.0017 | 4 | 50 | 4.282374 | 0 | 2.657561 | 0 | 11.46413 | 0
2018-03-14 09:21 | 467472.7 | 120 | 5 | 50 | 3.960406 | -2.282023 | 2.657561 | 0.07605935 | 11.46413 | 0.3045504
2018-03-14 09:23 | 467592.7 | 240.0005 | 5 | 50 | 3.918391 | -2.282134 | 2.657561 | 0.1521235 | 11.46413 | 0.6041082
2018-03-14 09:25 | 467712.7 | 360.001 | 5 | 50 | 3.882529 | -2.282125 | 2.657561 | 0.2281956 | 11.46413 | 0.9008096
2018-03-14 09:27 | 467832.7 | 480.0008 | 5 | 50 | 3.848842 | -2.281864 | 2.657561 | 0.3042624 | 11.46413 | 1.194848
2018-03-14 09:29 | 467952.7 | 600.0016 | 5 | 50 | 3.816882 | -2.282241 | 2.657561 | 0.3803351 | 11.46413 | 1.486414
2018-03-14 09:31 | 468072.7 | 720.0002 | 5 | 50 | 3.786047 | -2.282104 | 2.657561 | 0.4563974 | 11.46413 | 1.775559
2018-03-14 09:33 | 468192.7 | 840.0016 | 5 | 50 | 3.755637 | -2.281818 | 2.657561 | 0.5324667 | 11.46413 | 2.062401
2018-03-14 09:35 | 468312.7 | 960.0005 | 5 | 50 | 3.726164 | -2.281822 | 2.657561 | 0.608512 | 11.46413 | 2.346867
2018-03-14 09:37 | 468432.7 | 1080.0002 | 5 | 50 | 3.698531 | -2.282184 | 2.657561 | 0.6845939 | 11.46413 | 2.629292
2018-03-14 09:39 | 468552.7 | 1200.0016 | 5 | 50 | 3.67303 | -2.282186 | 2.657561 | 0.760655 | 11.46413 | 2.909626
2018-03-14 09:41 | 468672.7 | 1320.0012 | 5 | 50 | 3.649458 | -2.282148 | 2.657561 | 0.8367229 | 11.46413 | 3.18812
2018-03-14 09:43 | 468792.7 | 1440.0002 | 5 | 50 | 3.627729 | -2.282109 | 2.657561 | 0.9127942 | 11.46413 | 3.464902
2018-03-14 09:45 | 468912.7 | 1560.0008 | 5 | 50 | 3.607253 | -2.282046 | 2.657561 | 0.9888674 | 11.46413 | 3.740093
2018-03-14 09:47 | 469032.7 | 1680.0005 | 5 | 50 | 3.587538 | -2.281875 | 2.657561 | 1.064934 | 11.46413 | 4.013726
2018-03-14 09:49 | 469152.7 | 1800.0009 | 5 | 50 | 3.568702 | -2.282089 | 2.657561 | 1.140994 | 11.46413 | 4.285872
2018-03-14 09:51 | 469272.7 | 1920.0008 | 5 | 50 | 3.550746 | -2.28181 | 2.657561 | 1.217068 | 11.46413 | 4.55667
2018-03-14 09:53 | 469392.7 | 2040.0005 | 5 | 50 | 3.533453 | -2.282131 | 2.657561 | 1.293135 | 11.46413 | 4.8261
2018-03-14 09:55 | 469512.7 | 2160.0001 | 5 | 50 | 3.516827 | -2.282075 | 2.657561 | 1.369205 | 11.46413 | 5.094253
2018-03-14 09:57 | 469632.7 | 2280.0008 | 5 | 50 | 3.500763 | -2.28212 | 2.657561 | 1.445275 | 11.46413 | 5.361164
2018-03-14 09:59 | 469752.7 | 2400.0005 | 5 | 50 | 3.485208 | -2.282158 | 2.657561 | 1.521335 | 11.46413 | 5.626842
2018-03-14 10:01 | 469872.7 | 2520.001 | 5 | 50 | 3.470002 | -2.282151 | 2.657561 | 1.597404 | 11.46413 | 5.891383
2018-03-14 10:03 | 469992.7 | 2640.0008 | 5 | 50 | 3.454834 | -2.282153 | 2.657561 | 1.673475 | 11.46413 | 6.15477
2018-03-14 10:05 | 470112.7 | 2760.0006 | 5 | 50 | 3.439793 | -2.281794 | 2.657561 | 1.749542 | 11.46413 | 6.416995
2018-03-14 10:07 | 470232.7 | 2880.0002 | 5 | 50 | 3.425049 | -2.282015 | 2.657561 | 1.825606 | 11.46413 | 6.678077
2018-03-14 10:09 | 470352.7 | 3000.0017 | 5 | 50 | 3.409788 | -2.282229 | 2.657561 | 1.901671 | 11.46413 | 6.938036
2018-03-14 10:11 | 470472.7 | 3120.0013 | 5 | 50 | 3.393272 | -2.282055 | 2.657561 | 1.977737 | 11.46413 | 7.196789
2018-03-14 10:13 | 470592.7 | 3240.0003 | 5 | 50 | 3.374947 | -2.281822 | 2.657561 | 2.053792 | 11.46413 | 7.454182
2018-03-14 10:15 | 470712.7 | 3360.0008 | 5 | 50 | 3.354004 | -2.281875 | 2.657561 | 2.129872 | 11.46413 | 7.710167
2018-03-14 10:17 | 470832.7 | 3480.0005 | 5 | 50 | 3.330796 | -2.282151 | 2.657561 | 2.205934 | 11.46413 | 7.96441
2018-03-14 10:19 | 470952.7 | 3600.0011 | 5 | 50 | 3.304163 | -2.282171 | 2.657561 | 2.282003 | 11.46413 | 8.216793
2018-03-14 10:21 | 471072.7 | 3720.0002 | 5 | 50 | 3.272912 | -2.282177 | 2.657561 | 2.358068 | 11.46413 | 8.466976
2018-03-14 10:23 | 471192.7 | 3840.001 | 5 | 50 | 3.232835 | -2.282134 | 2.657561 | 2.434138 | 11.46413 | 8.714487
2018-03-14 10:25 | 471312.7 | 3960.0001 | 5 | 50 | 3.180395 | -2.282105 | 2.657561 | 2.510202 | 11.46413 | 8.958493
2018-03-14 10:27 | 471432.7 | 4080.0008 | 5 | 50 | 3.106582 | -2.282145 | 2.657561 | 2.586268 | 11.46413 | 9.197786
2018-03-14 10:29 | 471545 | 4192.3075 | 5 | 50 | 2.999991 | -2.282114 | 2.657561 | 2.657455 | 11.46413 | 9.415449
2018-03-14 10:31 | 471665.1 | 120.0006 | 6 | 50 | 3.571125 | 0 | 2.657561 | 2.657455 | 11.46413 | 9.415449
2018-03-14 10:33 | 471785.1 | 240.0003 | 6 | 50 | 3.606763 | 0 | 2.657561 | 2.657455 | 11.46413 | 9.415449
2018-03-14 10:34 | 471845.1 | 300.0024 | 6 | 50 | 3.616267 | 0 | 2.657561 | 2.657455 | 11.46413 | 9.415449
2018-03-14 10:34 | 471845.1 | 0.0026 | 7 | 51 | 3.616414 | 0 | 0 | 0 | 0 | 0
2018-03-14 10:36 | 471965.1 | 120.0015 | 8 | 51 | 4.102228 | 3.260057 | 0.1086547 | 0 | 0.4400657 | 0
2018-03-14 10:38 | 472085.1 | 240.0011 | 8 | 51 | 4.130191 | 3.260044 | 0.217319 | 0 | 0.8873463 | 0
2018-03-14 10:40 | 472205.1 | 360.0002 | 8 | 51 | 4.159035 | 3.25997 | 0.3259763 | 0 | 1.337705 | 0
2018-03-14 10:42 | 472325.1 | 480.0007 | 8 | 51 | 4.183658 | 3.260035 | 0.4346336 | 0 | 1.791003 | 0
2018-03-14 10:44 | 472418.8 | 573.6352 | 8 | 51 | 4.2 | 3.259953 | 0.5194219 | 0 | 2.146435 | 0

## Statistics_56
Date_Time | Test_Time(s) | Step_Time(s) | Step_Index | Cycle_Index | Voltage(V) | Current(A) | Charge_Capacity(Ah) | Discharge_Capacity(Ah) | Charge_Energy(Wh) | Discharge_Energy(Wh) | ACR(Ohm) | Internal Resistance(Ohm)
2018-03-08 19:39 | 13138.43 | 300.0031 | 6 | 1 | 3.644593 | 0 | 2.791674 | 2.634772 | 12.03961 | 9.273622
2018-03-08 22:14 | 22455.7 | 300.002 | 6 | 2 | 3.640328 | 0 | 2.650554 | 2.650918 | 11.43455 | 9.363782
2018-03-09 00:50 | 31777.58 | 300.0018 | 6 | 3 | 3.634794 | 0 | 2.647217 | 2.653925 | 11.42103 | 9.37334
2018-03-09 03:25 | 41070.45 | 300.0032 | 6 | 4 | 3.634944 | 0 | 2.654847 | 2.652104 | 11.44744 | 9.365584
2018-03-09 06:00 | 50409.43 | 300.0026 | 6 | 5 | 3.630101 | 0 | 2.656294 | 2.66114 | 11.46123 | 9.414618
2018-03-09 08:36 | 59763.37 | 300.0021 | 6 | 6 | 3.629295 | 0 | 2.659281 | 2.658856 | 11.47385 | 9.398845
2018-03-09 18:35 | 68688.05 | 300.0024 | 6 | 7 | 3.63129 | 0 | 2.678468 | 2.670241 | 11.54105 | 9.428558
2018-03-09 21:11 | 78038.51858 | 300.0024 | 6 | 8 | 3.626647 | 0 | 2.656241 | 2.663801 | 11.45929 | 9.417036
2018-03-09 23:46 | 87378.87314 | 300.0024 | 6 | 9 | 3.627465 | 0 | 2.660445 | 2.657855 | 11.47308 | 9.395763
2018-03-10 02:22 | 96735.8174 | 300.0033 | 6 | 10 | 3.625922 | 0 | 2.660839 | 2.661484 | 11.47696 | 9.415827
2018-03-10 04:58 | 106091.1 | 300.0015 | 6 | 11 | 3.623245 | 0 | 2.660556 | 2.663046 | 11.47567 | 9.41965
2018-03-10 07:34 | 115436.2 | 300.0014 | 6 | 12 | 3.623223 | 0 | 2.663595 | 2.662593 | 11.48496 | 9.418605
2018-03-10 10:10 | 124799 | 300.0016 | 6 | 13 | 3.622092 | 0 | 2.663819 | 2.664002 | 11.48706 | 9.43046
2018-03-10 12:46 | 134148.1 | 300.0025 | 6 | 14 | 3.62158 | 0 | 2.661737 | 2.661293 | 11.47623 | 9.419401
2018-03-10 15:21 | 143486.9 | 300.0018 | 6 | 15 | 3.621754 | 0 | 2.66287 | 2.661504 | 11.48042 | 9.421721
2018-03-10 17:57 | 152831.5 | 300.0025 | 6 | 16 | 3.619906 | 0 | 2.661674 | 2.663224 | 11.47686 | 9.430697
2018-03-10 20:33 | 162172 | 300.0022 | 6 | 17 | 3.620535 | 0 | 2.662737 | 2.661125 | 11.47985 | 9.421051
2018-03-10 23:08 | 171512.9 | 300.0014 | 6 | 18 | 3.621017 | 0 | 2.662247 | 2.660634 | 11.47949 | 9.421981
2018-03-11 01:44 | 180856 | 300.0012 | 6 | 19 | 3.620233 | 0 | 2.660121 | 2.660298 | 11.47106 | 9.42172
2018-03-11 04:20 | 190189.5 | 300.003 | 6 | 20 | 3.619912 | 0 | 2.660262 | 2.660035 | 11.47163 | 9.418376
2018-03-11 06:55 | 199527.9 | 300.0032 | 6 | 21 | 3.618608 | 0 | 2.66073 | 2.661753 | 11.47434 | 9.4266
2018-03-11 09:31 | 208871.9 | 300.0024 | 6 | 22 | 3.618412 | 0 | 2.660791 | 2.660187 | 11.47425 | 9.420434
2018-03-11 12:07 | 218213.6 | 300.0041 | 6 | 23 | 3.619731 | 0 | 2.660132 | 2.657496 | 11.47163 | 9.408343
2018-03-11 14:43 | 227561.8 | 300.004 | 6 | 24 | 3.619104 | 0 | 2.65825 | 2.658325 | 11.4648 | 9.412784
2018-03-11 17:18 | 236901.8 | 300.0026 | 6 | 25 | 3.619664 | 0 | 2.657799 | 2.656232 | 11.46189 | 9.405179
2018-03-11 19:54 | 246233.7 | 300.0015 | 6 | 26 | 3.618442 | 0 | 2.656203 | 2.657191 | 11.45345 | 9.40987
2018-03-11 22:29 | 255571.5 | 300.0019 | 6 | 27 | 3.618579 | 0 | 2.65696 | 2.656187 | 11.4583 | 9.406177
2018-03-12 01:05 | 264903.1 | 300.0022 | 6 | 28 | 3.618687 | 0 | 2.656327 | 2.655267 | 11.45622 | 9.402445
2018-03-12 03:40 | 274230.2 | 300.0032 | 6 | 29 | 3.618062 | 0 | 2.655248 | 2.655441 | 11.45199 | 9.404427
2018-03-12 06:16 | 283560.5 | 300.0012 | 6 | 30 | 3.618003 | 0 | 2.6553 | 2.654763 | 11.45156 | 9.401666
2018-03-12 08:51 | 292893.2 | 300.0014 | 6 | 31 | 3.618147 | 0 | 2.655826 | 2.654999 | 11.4542 | 9.402102
2018-03-12 11:26 | 302194.9 | 300.0016 | 6 | 32 | 3.615789 | 0 | 2.654894 | 2.657369 | 11.44349 | 9.412192
2018-03-12 14:02 | 311507.3 | 300.0044 | 6 | 33 | 3.614945 | 0 | 2.657607 | 2.658196 | 11.45794 | 9.415808
2018-03-12 16:37 | 320824.7 | 300.0039 | 6 | 34 | 3.615396 | 0 | 2.659239 | 2.657977 | 11.46705 | 9.416042
2018-03-12 19:12 | 330157 | 300.0025 | 6 | 35 | 3.616169 | 0 | 2.659579 | 2.657954 | 11.46966 | 9.416313
2018-03-12 21:48 | 339486.1 | 300.0026 | 6 | 36 | 3.617055 | 0 | 2.658436 | 2.656728 | 11.46498 | 9.412299
2018-03-13 00:24 | 348829.9 | 300.0032 | 6 | 37 | 3.615447 | 0 | 2.65699 | 2.658351 | 11.45774 | 9.419379
2018-03-13 02:59 | 358165 | 300.0033 | 6 | 38 | 3.615463 | 0 | 2.65636 | 2.655729 | 11.45483 | 9.410303
2018-03-13 05:35 | 367492 | 300.0021 | 6 | 39 | 3.615461 | 0 | 2.655264 | 2.654713 | 11.45108 | 9.407402
2018-03-13 08:10 | 376814.4 | 300.0026 | 6 | 40 | 3.614285 | 0 | 2.653197 | 2.65425 | 11.44274 | 9.403832
2018-03-13 10:46 | 386137.8 | 300.0023 | 6 | 41 | 3.614805 | 0 | 2.654961 | 2.653616 | 11.44925 | 9.401597
2018-03-13 13:21 | 395469.3 | 300.0023 | 6 | 42 | 3.613784 | 0 | 2.655144 | 2.655871 | 11.45088 | 9.411585
2018-03-13 15:56 | 404790.3 | 300.0043 | 6 | 43 | 3.612623 | 0 | 2.654937 | 2.655893 | 11.44941 | 9.408713
2018-03-13 18:32 | 414104.9551 | 300.0016 | 6 | 44 | 3.61272 | 0 | 2.657608 | 2.657051 | 11.43739 | 9.417449
2018-03-13 21:07 | 423412.8 | 300.0024 | 6 | 45 | 3.611803 | 0 | 2.658203 | 2.658901 | 11.46068 | 9.424571
2018-03-13 23:42 | 432723 | 300.0029 | 6 | 46 | 3.613529 | 0 | 2.659442 | 2.656781 | 11.46472 | 9.416368
2018-03-14 02:17 | 442048.9 | 300.0036 | 6 | 47 | 3.613135 | 0 | 2.659284 | 2.659286 | 11.46616 | 9.426953
2018-03-14 04:53 | 451376.5 | 300.0042 | 6 | 48 | 3.613018 | 0 | 2.658737 | 2.658219 | 11.46445 | 9.421994
2018-03-14 07:28 | 460687.2 | 300.003 | 6 | 49 | 3.613207 | 0 | 2.658333 | 2.657571 | 11.46126 | 9.418287
2018-03-14 10:03 | 470003.4 | 300.0036 | 6 | 50 | 3.612243 | 0 | 2.657368 | 2.658007 | 11.45811 | 9.423079
2018-03-14 10:13 | 470593.2 | 589.6482 | 8 | 51 | 4.200003 | 3.259922 | 0.533915 | 0 | 2.205845 | 0

## Channel_56_1
Date_Time | Test_Time(s) | Step_Time(s) | Step_Index | Cycle_Index | Voltage(V) | Current(A) | Charge_Capacity(Ah) | Discharge_Capacity(Ah) | Charge_Energy(Wh) | Discharge_Energy(Wh) | ACR(Ohm) | Internal Resistance(Ohm)
2018-03-08 16:02 | 120.001 | 120.001 | 1 | 1 | 3.435472 | 0 | 0 | 0 | 0 | 0
2018-03-08 16:04 | 240.0002 | 240.0002 | 1 | 1 | 3.437719 | 0 | 0 | 0 | 0 | 0
2018-03-08 16:06 | 360.0003 | 360.0003 | 1 | 1 | 3.438621 | 0 | 0 | 0 | 0 | 0
2018-03-08 16:08 | 480.0009 | 480.0009 | 1 | 1 | 3.439119 | 0 | 0 | 0 | 0 | 0
2018-03-08 16:10 | 600.0004 | 600.0004 | 1 | 1 | 3.439431 | 0 | 0 | 0 | 0 | 0
2018-03-08 16:12 | 720.0005 | 720.0005 | 1 | 1 | 3.439607 | 0 | 0 | 0 | 0 | 0
2018-03-08 16:14 | 840.0013 | 840.0013 | 1 | 1 | 3.439665 | 0 | 0 | 0 | 0 | 0
2018-03-08 16:16 | 960.0013 | 960.0013 | 1 | 1 | 3.439754 | 0 | 0 | 0 | 0 | 0
2018-03-08 16:18 | 1080.0013 | 1080.0013 | 1 | 1 | 3.439839 | 0 | 0 | 0 | 0 | 0
2018-03-08 16:20 | 1200.0013 | 1200.0013 | 1 | 1 | 3.439945 | 0 | 0 | 0 | 0 | 0
2018-03-08 16:22 | 1320.0014 | 1320.0014 | 1 | 1 | 3.44006 | 0 | 0 | 0 | 0 | 0
2018-03-08 16:24 | 1440.0015 | 1440.0015 | 1 | 1 | 3.440175 | 0 | 0 | 0 | 0 | 0
2018-03-08 16:26 | 1560.0008 | 1560.0008 | 1 | 1 | 3.440249 | 0 | 0 | 0 | 0 | 0
2018-03-08 16:28 | 1680.0004 | 1680.0004 | 1 | 1 | 3.440408 | 0 | 0 | 0 | 0 | 0
2018-03-08 16:30 | 1800.0004 | 1800.0004 | 1 | 1 | 3.440538 | 0 | 0 | 0 | 0 | 0
2018-03-08 16:32 | 1920.0004 | 1920.0004 | 1 | 1 | 3.440672 | 0 | 0 | 0 | 0 | 0
2018-03-08 16:34 | 2040.0012 | 2040.0012 | 1 | 1 | 3.440845 | 0 | 0 | 0 | 0 | 0
2018-03-08 16:36 | 2160.0013 | 2160.0013 | 1 | 1 | 3.440976 | 0 | 0 | 0 | 0 | 0
2018-03-08 16:38 | 2280.0006 | 2280.0006 | 1 | 1 | 3.441092 | 0 | 0 | 0 | 0 | 0
2018-03-08 16:40 | 2400.0007 | 2400.0007 | 1 | 1 | 3.441215 | 0 | 0 | 0 | 0 | 0
2018-03-08 16:42 | 2520.0015 | 2520.0015 | 1 | 1 | 3.441342 | 0 | 0 | 0 | 0 | 0
2018-03-08 16:44 | 2640.0016 | 2640.0016 | 1 | 1 | 3.441472 | 0 | 0 | 0 | 0 | 0
2018-03-08 16:46 | 2760.0008 | 2760.0008 | 1 | 1 | 3.441615 | 0 | 0 | 0 | 0 | 0
2018-03-08 16:48 | 2880 | 2880 | 1 | 1 | 3.441762 | 0 | 0 | 0 | 0 | 0
2018-03-08 16:50 | 3000.001 | 3000.001 | 1 | 1 | 3.44186 | 0 | 0 | 0 | 0 | 0
2018-03-08 16:52 | 3120.001 | 3120.001 | 1 | 1 | 3.441914 | 0 | 0 | 0 | 0 | 0
2018-03-08 16:54 | 3240.0007 | 3240.0007 | 1 | 1 | 3.441974 | 0 | 0 | 0 | 0 | 0
2018-03-08 16:56 | 3360.0004 | 3360.0004 | 1 | 1 | 3.441971 | 0 | 0 | 0 | 0 | 0
2018-03-08 16:58 | 3480.0012 | 3480.0012 | 1 | 1 | 3.442106 | 0 | 0 | 0 | 0 | 0
2018-03-08 17:00 | 3600.0003 | 3600.0003 | 1 | 1 | 3.442225 | 0 | 0 | 0 | 0 | 0
2018-03-08 17:00 | 3610.290856 | 10.2077 | 2 | 1 | 3.528285 | 0.6479245 | 0.001826229 | 9.77e-10 | 0.006428518 | 3.364e-09
2018-03-08 17:02 | 3730.34792 | 120.0007 | 3 | 1 | 4.097054 | 3.259951 | 0.1100844 | 3.43e-09 | 0.4369458 | 1.1882e-08
2018-03-08 17:04 | 3850.34872 | 240.0015 | 3 | 1 | 4.128609 | 3.260029 | 0.2187473 | 3.43e-09 | 0.8845568 | 1.1882e-08
2018-03-08 17:06 | 3970.34792 | 360.0007 | 3 | 1 | 4.15301 | 3.259871 | 0.3273993 | 3.43e-09 | 1.334345 | 1.1882e-08
2018-03-08 17:08 | 4090.34952 | 480.0023 | 3 | 1 | 4.181704 | 3.259922 | 0.436088 | 3.43e-09 | 1.787306 | 1.1882e-08
2018-03-08 17:10 | 4210.34782 | 600.0006 | 3 | 1 | 4.206895 | 3.259912 | 0.5447443 | 3.43e-09 | 2.243087 | 1.1882e-08
2018-03-08 17:12 | 4330.34782 | 720.0006 | 3 | 1 | 4.228101 | 3.259888 | 0.6534069 | 3.43e-09 | 2.701397 | 1.1882e-08
2018-03-08 17:14 | 4450.34862 | 840.0014 | 3 | 1 | 4.248151 | 3.259863 | 0.7620629 | 3.43e-09 | 3.161891 | 1.1882e-08
2018-03-08 17:16 | 4570.34732 | 960.0001 | 3 | 1 | 4.269098 | 3.259909 | 0.8707297 | 3.43e-09 | 3.624647 | 1.1882e-08
2018-03-08 17:18 | 4690.34822 | 1080.001 | 3 | 1 | 4.291611 | 3.259819 | 0.9793881 | 3.43e-09 | 4.089728 | 1.1882e-08
2018-03-08 17:20 | 4810.34832 | 1200.0011 | 3 | 1 | 4.316334 | 3.259869 | 1.088054 | 3.43e-09 | 4.557403 | 1.1882e-08
2018-03-08 17:22 | 4930.34752 | 1320.0003 | 3 | 1 | 4.343013 | 3.259886 | 1.196689 | 3.43e-09 | 5.027745 | 1.1882e-08
2018-03-08 17:24 | 5050.34832 | 1440.0011 | 3 | 1 | 4.371173 | 3.259893 | 1.305371 | 3.43e-09 | 5.501269 | 1.1882e-08
2018-03-08 17:26 | 5170.34942 | 1560.0022 | 3 | 1 | 4.40019 | 3.253695 | 1.414031 | 3.43e-09 | 5.977829 | 1.1882e-08
2018-03-08 17:28 | 5290.34722 | 1680 | 3 | 1 | 4.400167 | 2.978298 | 1.517609 | 3.43e-09 | 6.43359 | 1.1882e-08
2018-03-08 17:30 | 5410.34842 | 1800.0012 | 3 | 1 | 4.400182 | 2.752399 | 1.613029 | 3.43e-09 | 6.853452 | 1.1882e-08
2018-03-08 17:32 | 5530.34722 | 1920 | 3 | 1 | 4.400099 | 2.555014 | 1.701409 | 3.43e-09 | 7.24234 | 1.1882e-08
2018-03-08 17:34 | 5650.34752 | 2040.0003 | 3 | 1 | 4.400085 | 2.383492 | 1.783667 | 3.43e-09 | 7.604287 | 1.1882e-08
2018-03-08 17:36 | 5770.34762 | 2160.0004 | 3 | 1 | 4.400166 | 2.233578 | 1.860552 | 3.43e-09 | 7.94259 | 1.1882e-08
2018-03-08 17:38 | 5890.34852 | 2280.0013 | 3 | 1 | 4.400117 | 2.099998 | 1.93272 | 3.43e-09 | 8.260139 | 1.1882e-08
2018-03-08 17:40 | 6010.34852 | 2400.0013 | 3 | 1 | 4.400134 | 1.980688 | 2.000689 | 3.43e-09 | 8.55921 | 1.1882e-08
2018-03-08 17:42 | 6130.34742 | 2520.0002 | 3 | 1 | 4.400086 | 1.871861 | 2.064873 | 3.43e-09 | 8.841627 | 1.1882e-08
2018-03-08 17:44 | 6250.34872 | 2640.0015 | 3 | 1 | 4.400058 | 1.770137 | 2.125555 | 3.43e-09 | 9.108635 | 1.1882e-08
2018-03-08 17:46 | 6370.34782 | 2760.0006 | 3 | 1 | 4.400053 | 1.675009 | 2.18297 | 3.43e-09 | 9.361264 | 1.1882e-08
2018-03-08 17:48 | 6490.34832 | 2880.0011 | 3 | 1 | 4.400086 | 1.585967 | 2.237303 | 3.43e-09 | 9.600336 | 1.1882e-08
2018-03-08 17:50 | 6610.34832 | 3000.0011 | 3 | 1 | 4.400105 | 1.500302 | 2.288717 | 3.43e-09 | 9.826562 | 1.1882e-08
2018-03-08 17:52 | 6730.34782 | 3120.0006 | 3 | 1 | 4.400097 | 1.418402 | 2.337351 | 3.43e-09 | 10.04056 | 1.1882e-08
2018-03-08 17:54 | 6850.34782 | 3240.0006 | 3 | 1 | 4.400149 | 1.342531 | 2.383337 | 3.43e-09 | 10.2429 | 1.1882e-08
2018-03-08 17:56 | 6970.34732 | 3360.0001 | 3 | 1 | 4.400079 | 1.269403 | 2.426849 | 3.43e-09 | 10.43435 | 1.1882e-08
2018-03-08 17:58 | 7090.34792 | 3480.0007 | 3 | 1 | 4.400106 | 1.202058 | 2.468024 | 3.43e-09 | 10.61553 | 1.1882e-08
2018-03-08 18:00 | 7210.34802 | 3600.0008 | 3 | 1 | 4.400115 | 1.137416 | 2.506993 | 3.43e-09 | 10.78699 | 1.1882e-08
2018-03-08 18:02 | 7330.34792 | 3720.0007 | 3 | 1 | 4.400027 | 1.075475 | 2.543861 | 3.43e-09 | 10.94922 | 1.1882e-08
2018-03-08 18:04 | 7450.34792 | 3840.0007 | 3 | 1 | 4.400052 | 1.017143 | 2.578744 | 3.43e-09 | 11.10271 | 1.1882e-08
2018-03-08 18:06 | 7570.34732 | 3960.0001 | 3 | 1 | 4.400116 | 0.9625349 | 2.611729 | 3.43e-09 | 11.24784 | 1.1882e-08
2018-03-08 18:08 | 7690.34802 | 4080.0008 | 3 | 1 | 4.400008 | 0.9089632 | 2.642918 | 3.43e-09 | 11.38508 | 1.1882e-08
2018-03-08 18:10 | 7810.34752 | 4200.0003 | 3 | 1 | 4.400084 | 0.8595009 | 2.672388 | 3.43e-09 | 11.51475 | 1.1882e-08
2018-03-08 18:12 | 7930.34762 | 4320.0004 | 3 | 1 | 4.40005 | 0.8113604 | 2.700222 | 3.43e-09 | 11.63722 | 1.1882e-08
2018-03-08 18:14 | 8050.34782 | 4440.0006 | 3 | 1 | 4.400053 | 0.7663918 | 2.726515 | 3.43e-09 | 11.75291 | 1.1882e-08
2018-03-08 18:16 | 8170.34792 | 4560.0007 | 3 | 1 | 4.400047 | 0.7232008 | 2.751333 | 3.43e-09 | 11.86211 | 1.1882e-08
2018-03-08 18:18 | 8290.34732 | 4680.0001 | 3 | 1 | 4.400084 | 0.6822691 | 2.774741 | 3.43e-09 | 11.9651 | 1.1882e-08
2018-03-08 18:20 | 8381.74952 | 4771.4023 | 3 | 1 | 4.400038 | 0.6519976 | 2.791674 | 3.43e-09 | 12.03961 | 1.1882e-08
2018-03-08 18:22 | 8501.79714 | 120.0013 | 4 | 1 | 4.293886 | 0 | 2.791674 | 3.43e-09 | 12.03961 | 1.1882e-08
2018-03-08 18:24 | 8621.79714 | 240.0013 | 4 | 1 | 4.282158 | 0 | 2.791674 | 3.43e-09 | 12.03961 | 1.1882e-08
2018-03-08 18:25 | 8681.79694 | 300.0011 | 4 | 1 | 4.278874 | 0 | 2.791674 | 3.43e-09 | 12.03961 | 1.1882e-08
2018-03-08 18:27 | 8801.87628 | 120.0001 | 5 | 1 | 3.93603 | -2.282057 | 2.791674 | 0.0760529 | 12.03961 | 0.303068
2018-03-08 18:29 | 8921.87628 | 240.0001 | 5 | 1 | 3.890651 | -2.28216 | 2.791674 | 0.1521203 | 12.03961 | 0.6006271
2018-03-08 18:31 | 9041.87718 | 360.001 | 5 | 1 | 3.853949 | -2.282023 | 2.791674 | 0.228183 | 12.03961 | 0.8951448
2018-03-08 18:33 | 9161.87728 | 480.0011 | 5 | 1 | 3.819983 | -2.282052 | 2.791674 | 0.304253 | 12.03961 | 1.187006
2018-03-08 18:35 | 9281.87738 | 600.0012 | 5 | 1 | 3.787539 | -2.28202 | 2.791674 | 0.3803214 | 12.03961 | 1.476345
2018-03-08 18:37 | 9401.87728 | 720.0011 | 5 | 1 | 3.75636 | -2.282042 | 2.791674 | 0.4563822 | 12.03961 | 1.763235
2018-03-08 18:39 | 9521.87748 | 840.0013 | 5 | 1 | 3.726639 | -2.282026 | 2.791674 | 0.532451 | 12.03961 | 2.047836
2018-03-08 18:41 | 9641.87678 | 960.0006 | 5 | 1 | 3.698536 | -2.282001 | 2.791674 | 0.6085224 | 12.03961 | 2.330245
2018-03-08 18:43 | 9761.87628 | 1080.0001 | 5 | 1 | 3.672393 | -2.282151 | 2.791674 | 0.6845954 | 12.03961 | 2.610599
2018-03-08 18:45 | 9881.87628 | 1200.0001 | 5 | 1 | 3.647952 | -2.282111 | 2.791674 | 0.7606593 | 12.03961 | 2.888996
2018-03-08 18:47 | 10001.87638 | 1320.0002 | 5 | 1 | 3.625031 | -2.282074 | 2.791674 | 0.8367276 | 12.03961 | 3.165608
2018-03-08 18:49 | 10121.87708 | 1440.0009 | 5 | 1 | 3.603647 | -2.282126 | 2.791674 | 0.9127911 | 12.03961 | 3.44052
2018-03-08 18:51 | 10241.87738 | 1560.0012 | 5 | 1 | 3.583538 | -2.282055 | 2.791674 | 0.9888631 | 12.03961 | 3.713887
2018-03-08 18:53 | 10361.87678 | 1680.0006 | 5 | 1 | 3.564403 | -2.282047 | 2.791674 | 1.06493 | 12.03961 | 3.98574
2018-03-08 18:55 | 10481.87678 | 1800.0006 | 5 | 1 | 3.545992 | -2.282083 | 2.791674 | 1.140992 | 12.03961 | 4.256151
2018-03-08 18:57 | 10601.87718 | 1920.001 | 5 | 1 | 3.528507 | -2.282083 | 2.791674 | 1.217058 | 12.03961 | 4.525211
2018-03-08 18:59 | 10721.87768 | 2040.0015 | 5 | 1 | 3.51165 | -2.282008 | 2.791674 | 1.293122 | 12.03961 | 4.79296
2018-03-08 19:01 | 10841.87758 | 2160.0014 | 5 | 1 | 3.495385 | -2.282079 | 2.791674 | 1.36919 | 12.03961 | 5.059462
2018-03-08 19:03 | 10961.87768 | 2280.0015 | 5 | 1 | 3.479119 | -2.282059 | 2.791674 | 1.445266 | 12.03961 | 5.324756
2018-03-08 19:05 | 11081.87678 | 2400.0006 | 5 | 1 | 3.463165 | -2.282069 | 2.791674 | 1.521326 | 12.03961 | 5.588771
2018-03-08 19:07 | 11201.87688 | 2520.0007 | 5 | 1 | 3.447783 | -2.282045 | 2.791674 | 1.5974 | 12.03961 | 5.851638
2018-03-08 19:09 | 11321.87678 | 2640.0006 | 5 | 1 | 3.432377 | -2.28212 | 2.791674 | 1.673459 | 12.03961 | 6.113291
2018-03-08 19:11 | 11441.87658 | 2760.0004 | 5 | 1 | 3.416659 | -2.282043 | 2.791674 | 1.749533 | 12.03961 | 6.373811
2018-03-08 19:13 | 11561.87698 | 2880.0008 | 5 | 1 | 3.400357 | -2.28205 | 2.791674 | 1.825603 | 12.03961 | 6.633098
2018-03-08 19:15 | 11681.87668 | 3000.0005 | 5 | 1 | 3.383348 | -2.282079 | 2.791674 | 1.901663 | 12.03961 | 6.891088
2018-03-08 19:17 | 11801.87738 | 3120.0012 | 5 | 1 | 3.365224 | -2.28202 | 2.791674 | 1.977728 | 12.03961 | 7.147762
2018-03-08 19:19 | 11921.87668 | 3240.0005 | 5 | 1 | 3.345284 | -2.282083 | 2.791674 | 2.053797 | 12.03961 | 7.403006
2018-03-08 19:21 | 12041.87758 | 3360.0014 | 5 | 1 | 3.322904 | -2.282099 | 2.791674 | 2.129871 | 12.03961 | 7.656661
2018-03-08 19:23 | 12161.87758 | 3480.0014 | 5 | 1 | 3.297353 | -2.282099 | 2.791674 | 2.205933 | 12.03961 | 7.908455
2018-03-08 19:25 | 12281.87698 | 3600.0008 | 5 | 1 | 3.26759 | -2.282074 | 2.791674 | 2.282001 | 12.03961 | 8.158174
2018-03-08 19:27 | 12401.87638 | 3720.0002 | 5 | 1 | 3.232516 | -2.282047 | 2.791674 | 2.358076 | 12.03961 | 8.405462
2018-03-08 19:29 | 12521.87638 | 3840.0002 | 5 | 1 | 3.190253 | -2.282104 | 2.791674 | 2.43414 | 12.03961 | 8.649785
2018-03-08 19:31 | 12641.87648 | 3960.0003 | 5 | 1 | 3.136816 | -2.282133 | 2.791674 | 2.510206 | 12.03961 | 8.890512
2018-03-08 19:33 | 12761.87648 | 4080.0003 | 5 | 1 | 3.06375 | -2.282103 | 2.791674 | 2.586267 | 12.03961 | 9.126488
2018-03-08 19:34 | 12838.37888 | 4156.5027 | 5 | 1 | 2.999999 | -2.282077 | 2.791674 | 2.634772 | 12.03961 | 9.273622
2018-03-08 19:36 | 12958.42 | 119.9999 | 6 | 1 | 3.603681 | 0 | 2.791674 | 2.634772 | 12.03961 | 9.273622
2018-03-08 19:38 | 13078.42 | 240.0017 | 6 | 1 | 3.636197 | 0 | 2.791674 | 2.634772 | 12.03961 | 9.273622
2018-03-08 19:39 | 13138.43 | 300.0031 | 6 | 1 | 3.644593 | 0 | 2.791674 | 2.634772 | 12.03961 | 9.273622
2018-03-08 19:39 | 13138.44 | 0.0027 | 7 | 2 | 3.64464 | 0 | 0 | 0 | 0 | 0
2018-03-08 19:39 | 13145.51362 | 7 | 2 | 2 | 3.720537 | 0.6479426 | 0.001249116 | 0 | 0.004639834 | 0
2018-03-08 19:41 | 13265.57 | 120.001 | 3 | 2 | 4.100427 | 3.259901 | 0.1095049 | 2.339e-09 | 0.4436922 | 8.585e-09
2018-03-08 19:43 | 13385.57 | 240.0003 | 3 | 2 | 4.131522 | 3.259922 | 0.2181728 | 2.339e-09 | 0.8909848 | 8.585e-09
2018-03-08 19:45 | 13505.57 | 360.0012 | 3 | 2 | 4.161113 | 3.259924 | 0.326827 | 2.339e-09 | 1.341533 | 8.585e-09
2018-03-08 19:47 | 13625.57 | 480.0012 | 3 | 2 | 4.185252 | 3.259901 | 0.4354966 | 2.339e-09 | 1.795091 | 8.585e-09
2018-03-08 19:49 | 13745.57 | 600.0012 | 3 | 2 | 4.204445 | 3.25988 | 0.5441371 | 2.339e-09 | 2.250838 | 8.585e-09
2018-03-08 19:51 | 13865.57 | 720.0005 | 3 | 2 | 4.223843 | 3.26018 | 0.6528125 | 2.339e-09 | 2.708794 | 8.585e-09
2018-03-08 19:53 | 13985.57 | 840.0012 | 3 | 2 | 4.245564 | 3.259958 | 0.7614676 | 2.339e-09 | 3.168884 | 8.585e-09
2018-03-08 19:55 | 14105.57 | 960.0006 | 3 | 2 | 4.270805 | 3.259964 | 0.8701299 | 2.339e-09 | 3.631566 | 8.585e-09
2018-03-08 19:57 | 14225.56 | 1080 | 3 | 2 | 4.298361 | 3.259892 | 0.9787896 | 2.339e-09 | 4.097106 | 8.585e-09
2018-03-08 19:59 | 14345.57 | 1200.0008 | 3 | 2 | 4.328033 | 3.259966 | 1.087454 | 2.339e-09 | 4.565778 | 8.585e-09
2018-03-08 20:01 | 14465.57 | 1320.0016 | 3 | 2 | 4.358939 | 3.259974 | 1.196119 | 2.339e-09 | 5.037748 | 8.585e-09
2018-03-08 20:03 | 14585.57 | 1440.0008 | 3 | 2 | 4.391046 | 3.259903 | 1.304784 | 2.339e-09 | 5.513148 | 8.585e-09
2018-03-08 20:05 | 14705.57 | 1560.002 | 3 | 2 | 4.400199 | 3.038155 | 1.410576 | 2.339e-09 | 5.978511 | 8.585e-09
2018-03-08 20:07 | 14825.57 | 1680.0001 | 3 | 2 | 4.400153 | 2.791552 | 1.507617 | 2.339e-09 | 6.405508 | 8.585e-09
2018-03-08 20:09 | 14945.57 | 1800.0014 | 3 | 2 | 4.400146 | 2.580334 | 1.597054 | 2.339e-09 | 6.799046 | 8.585e-09
2018-03-08 20:11 | 15065.57 | 1920.0015 | 3 | 2 | 4.400121 | 2.398745 | 1.67995 | 2.339e-09 | 7.163802 | 8.585e-09
2018-03-08 20:13 | 15185.57 | 2040.0024 | 3 | 2 | 4.400081 | 2.241983 | 1.757254 | 2.339e-09 | 7.503948 | 8.585e-09
2018-03-08 20:15 | 15305.57 | 2160.0017 | 3 | 2 | 4.400164 | 2.106773 | 1.829686 | 2.339e-09 | 7.822658 | 8.585e-09
2018-03-08 20:17 | 15425.57 | 2280.0001 | 3 | 2 | 4.400099 | 1.982069 | 1.897793 | 2.339e-09 | 8.122337 | 8.585e-09
2018-03-08 20:19 | 15545.57 | 2400.0019 | 3 | 2 | 4.400163 | 1.871056 | 1.961969 | 2.339e-09 | 8.404723 | 8.585e-09
2018-03-08 20:21 | 15665.57 | 2520.0006 | 3 | 2 | 4.400152 | 1.764951 | 2.022534 | 2.339e-09 | 8.671212 | 8.585e-09
2018-03-08 20:23 | 15785.57 | 2640.0012 | 3 | 2 | 4.400066 | 1.665806 | 2.079696 | 2.339e-09 | 8.922734 | 8.585e-09
2018-03-08 20:25 | 15905.57 | 2760.0021 | 3 | 2 | 4.400064 | 1.57353 | 2.133679 | 2.339e-09 | 9.160263 | 8.585e-09
2018-03-08 20:27 | 16025.57 | 2880.0015 | 3 | 2 | 4.400157 | 1.486935 | 2.184674 | 2.339e-09 | 9.384646 | 8.585e-09
2018-03-08 20:29 | 16145.57 | 3000.0001 | 3 | 2 | 4.400042 | 1.403453 | 2.232827 | 2.339e-09 | 9.596524 | 8.585e-09
2018-03-08 20:31 | 16265.57 | 3120.0016 | 3 | 2 | 4.400098 | 1.324358 | 2.278283 | 2.339e-09 | 9.796536 | 8.585e-09
2018-03-08 20:33 | 16385.57 | 3240.0016 | 3 | 2 | 4.400079 | 1.248631 | 2.321148 | 2.339e-09 | 9.985145 | 8.585e-09
2018-03-08 20:35 | 16505.57 | 3360.0025 | 3 | 2 | 4.400101 | 1.177238 | 2.361567 | 2.339e-09 | 10.16299 | 8.585e-09
2018-03-08 20:37 | 16625.57 | 3480.0001 | 3 | 2 | 4.400087 | 1.109929 | 2.399669 | 2.339e-09 | 10.33064 | 8.585e-09
2018-03-08 20:39 | 16745.56 | 3600 | 3 | 2 | 4.40013 | 1.046102 | 2.43559 | 2.339e-09 | 10.4887 | 8.585e-09
2018-03-08 20:41 | 16865.57 | 3720.0004 | 3 | 2 | 4.400107 | 0.9847021 | 2.469408 | 2.339e-09 | 10.6375 | 8.585e-09
2018-03-08 20:43 | 16985.57 | 3840.0013 | 3 | 2 | 4.400064 | 0.9262886 | 2.501248 | 2.339e-09 | 10.7776 | 8.585e-09
2018-03-08 20:45 | 17105.57 | 3960.001 | 3 | 2 | 4.400084 | 0.8721628 | 2.531209 | 2.339e-09 | 10.90943 | 8.585e-09
2018-03-08 20:47 | 17225.57 | 4080.0023 | 3 | 2 | 4.400061 | 0.8206234 | 2.559411 | 2.339e-09 | 11.03352 | 8.585e-09
2018-03-08 20:49 | 17345.57 | 4200.0001 | 3 | 2 | 4.400039 | 0.7713518 | 2.585937 | 2.339e-09 | 11.15024 | 8.585e-09
2018-03-08 20:51 | 17465.57 | 4320.0006 | 3 | 2 | 4.399991 | 0.7240963 | 2.610863 | 2.339e-09 | 11.25991 | 8.585e-09
2018-03-08 20:53 | 17585.57 | 4440.002 | 3 | 2 | 4.400104 | 0.681386 | 2.634277 | 2.339e-09 | 11.36293 | 8.585e-09
2018-03-08 20:55 | 17673.52 | 4527.9562 | 3 | 2 | 4.400084 | 0.6519976 | 2.650554 | 2.339e-09 | 11.43455 | 8.585e-09
2018-03-08 20:57 | 17793.57 | 120.0003 | 4 | 2 | 4.296328 | 0 | 2.650554 | 2.339e-09 | 11.43455 | 8.585e-09
2018-03-08 20:59 | 17913.57 | 240.0016 | 4 | 2 | 4.285173 | 0 | 2.650554 | 2.339e-09 | 11.43455 | 8.585e-09
2018-03-08 21:00 | 17973.57 | 300.0026 | 4 | 2 | 4.282089 | 0 | 2.650554 | 2.339e-09 | 11.43455 | 8.585e-09
2018-03-08 21:02 | 18093.65 | 120.0017 | 5 | 2 | 3.952391 | -2.282077 | 2.650554 | 0.07605101 | 11.43455 | 0.3041056
2018-03-08 21:04 | 18213.65 | 240.0015 | 5 | 2 | 3.908294 | -2.282089 | 2.650554 | 0.1521098 | 11.43455 | 0.602945
2018-03-08 21:06 | 18333.65 | 360.0007 | 5 | 2 | 3.871785 | -2.282067 | 2.650554 | 0.2281856 | 11.43455 | 0.8988644
2018-03-08 21:08 | 18453.65 | 480.0008 | 5 | 2 | 3.837677 | -2.282063 | 2.650554 | 0.3042557 | 11.43455 | 1.19208
2018-03-08 21:10 | 18573.65 | 600.0014 | 5 | 2 | 3.805792 | -2.282022 | 2.650554 | 0.3803158 | 11.43455 | 1.48275
2018-03-08 21:12 | 18693.65 | 720.0004 | 5 | 2 | 3.774828 | -2.282065 | 2.650554 | 0.4563814 | 11.43455 | 1.771056
2018-03-08 21:14 | 18813.65 | 840.0017 | 5 | 2 | 3.744995 | -2.282052 | 2.650554 | 0.532456 | 11.43455 | 2.057083
2018-03-08 21:16 | 18933.65 | 960.0013 | 5 | 2 | 3.716413 | -2.282101 | 2.650554 | 0.6085177 | 11.43455 | 2.340835
2018-03-08 21:18 | 19053.65 | 1080.0002 | 5 | 2 | 3.689754 | -2.28207 | 2.650554 | 0.6845851 | 11.43455 | 2.622508
2018-03-08 21:20 | 19173.65 | 1200.0011 | 5 | 2 | 3.664686 | -2.282103 | 2.650554 | 0.7606525 | 11.43455 | 2.902216
2018-03-08 21:22 | 19293.65 | 1320.0005 | 5 | 2 | 3.641165 | -2.282063 | 2.650554 | 0.8367224 | 11.43455 | 3.180084
2018-03-08 21:24 | 19413.65 | 1440.0008 | 5 | 2 | 3.619371 | -2.28212 | 2.650554 | 0.9127817 | 11.43455 | 3.456188
2018-03-08 21:26 | 19533.65 | 1560.0017 | 5 | 2 | 3.59905 | -2.282042 | 2.650554 | 0.9888541 | 11.43455 | 3.730743
2018-03-08 21:28 | 19653.65 | 1680.0009 | 5 | 2 | 3.57963 | -2.282041 | 2.650554 | 1.064924 | 11.43455 | 4.00378
2018-03-08 21:30 | 19773.65 | 1800.0013 | 5 | 2 | 3.560802 | -2.282043 | 2.650554 | 1.140996 | 11.43455 | 4.27537
2018-03-08 21:32 | 19893.65 | 1920.0012 | 5 | 2 | 3.542706 | -2.282045 | 2.650554 | 1.217056 | 11.43455 | 4.545514
2018-03-08 21:34 | 20013.65 | 2040.0005 | 5 | 2 | 3.525154 | -2.282022 | 2.650554 | 1.293118 | 11.43455 | 4.814304
2018-03-08 21:36 | 20133.65 | 2160.0004 | 5 | 2 | 3.508306 | -2.282001 | 2.650554 | 1.369183 | 11.43455 | 5.0818
2018-03-08 21:38 | 20253.65 | 2280.0013 | 5 | 2 | 3.49201 | -2.282069 | 2.650554 | 1.445257 | 11.43455 | 5.34807
2018-03-08 21:40 | 20373.65 | 2400.0014 | 5 | 2 | 3.475999 | -2.282074 | 2.650554 | 1.521329 | 11.43455 | 5.613098
2018-03-08 21:42 | 20493.65 | 2520.0015 | 5 | 2 | 3.460346 | -2.281984 | 2.650554 | 1.597389 | 11.43455 | 5.876888
2018-03-08 21:44 | 20613.65 | 2640.0014 | 5 | 2 | 3.444795 | -2.282084 | 2.650554 | 1.673456 | 11.43455 | 6.139515
2018-03-08 21:46 | 20733.65 | 2760.0012 | 5 | 2 | 3.42938 | -2.281998 | 2.650554 | 1.749525 | 11.43455 | 6.400971
2018-03-08 21:48 | 20853.65 | 2880.0014 | 5 | 2 | 3.413317 | -2.282101 | 2.650554 | 1.825593 | 11.43455 | 6.661231
2018-03-08 21:50 | 20973.65 | 3000.0005 | 5 | 2 | 3.396646 | -2.282045 | 2.650554 | 1.901658 | 11.43455 | 6.920241
2018-03-08 21:52 | 21093.65 | 3120.0016 | 5 | 2 | 3.378752 | -2.282063 | 2.650554 | 1.977725 | 11.43455 | 7.177942
2018-03-08 21:54 | 21213.65 | 3240.0006 | 5 | 2 | 3.359316 | -2.282052 | 2.650554 | 2.053785 | 11.43455 | 7.434203
2018-03-08 21:56 | 21333.65 | 3360.0016 | 5 | 2 | 3.33753 | -2.282057 | 2.650554 | 2.129858 | 11.43455 | 7.688941
2018-03-08 21:58 | 21453.65 | 3480.0005 | 5 | 2 | 3.3129 | -2.282039 | 2.650554 | 2.205918 | 11.43455 | 7.941879
2018-03-08 22:00 | 21573.65 | 3600.0009 | 5 | 2 | 3.283933 | -2.282032 | 2.650554 | 2.281991 | 11.43455 | 8.192829
2018-03-08 22:02 | 21693.65 | 3720.0003 | 5 | 2 | 3.249951 | -2.282012 | 2.650554 | 2.358057 | 11.43455 | 8.441371
2018-03-08 22:04 | 21813.65 | 3840.0005 | 5 | 2 | 3.208776 | -2.28202 | 2.650554 | 2.434125 | 11.43455 | 8.687078
2018-03-08 22:06 | 21933.65 | 3960.001 | 5 | 2 | 3.156645 | -2.281993 | 2.650554 | 2.510195 | 11.43455 | 8.929275
2018-03-08 22:08 | 22053.65 | 4080.0004 | 5 | 2 | 3.086037 | -2.282092 | 2.650554 | 2.586251 | 11.43455 | 9.166826
2018-03-08 22:09 | 22155.66 | 4182.013 | 5 | 2 | 3 | -2.282057 | 2.650554 | 2.650918 | 11.43455 | 9.363782
2018-03-08 22:11 | 22275.7 | 120.0006 | 6 | 2 | 3.597798 | 0 | 2.650554 | 2.650918 | 11.43455 | 9.363782
2018-03-08 22:13 | 22395.7 | 240.0001 | 6 | 2 | 3.631523 | 0 | 2.650554 | 2.650918 | 11.43455 | 9.363782
2018-03-08 22:14 | 22455.7 | 300.002 | 6 | 2 | 3.640328 | 0 | 2.650554 | 2.650918 | 11.43455 | 9.363782
2018-03-08 22:14 | 22455.72 | 0.0027 | 7 | 3 | 3.640156 | 0 | 0 | 0 | 0 | 0
2018-03-08 22:14 | 22462.79 | 6.9969 | 2 | 3 | 3.716632 | 0.6479133 | 0.001249278 | 0 | 0.00463554 | 0
2018-03-08 22:16 | 22582.84368 | 120.0011 | 3 | 3 | 4.101655 | 3.25992 | 0.1095142 | 3.802e-09 | 0.4437124 | 1.394e-08
2018-03-08 22:18 | 22702.84328 | 240.0007 | 3 | 3 | 4.132505 | 3.259882 | 0.2181595 | 3.802e-09 | 0.8910295 | 1.394e-08
2018-03-08 22:20 | 22822.84398 | 360.0014 | 3 | 3 | 4.161922 | 3.259897 | 0.3268327 | 3.802e-09 | 1.341749 | 1.394e-08
2018-03-08 22:22 | 22942.84338 | 480.0008 | 3 | 3 | 4.185808 | 3.259924 | 0.4354976 | 3.802e-09 | 1.795368 | 1.394e-08
2018-03-08 22:24 | 23062.84298 | 600.0004 | 3 | 3 | 4.205054 | 3.259821 | 0.5441545 | 3.802e-09 | 2.25125 | 1.394e-08
2018-03-08 22:26 | 23182.84348 | 720.0009 | 3 | 3 | 4.224671 | 3.259895 | 0.6528162 | 3.802e-09 | 2.709228 | 1.394e-08
2018-03-08 22:28 | 23302.84358 | 840.001 | 3 | 3 | 4.246985 | 3.259853 | 0.7614833 | 3.802e-09 | 3.169497 | 1.394e-08
2018-03-08 22:30 | 23422.84388 | 960.0013 | 3 | 3 | 4.271861 | 3.259872 | 0.8701355 | 3.802e-09 | 3.632271 | 1.394e-08
2018-03-08 22:32 | 23542.84418 | 1080.0016 | 3 | 3 | 4.299381 | 3.259871 | 0.9787887 | 3.802e-09 | 4.097897 | 1.394e-08
2018-03-08 22:34 | 23662.84348 | 1200.0009 | 3 | 3 | 4.328831 | 3.259867 | 1.087465 | 3.802e-09 | 4.566729 | 1.394e-08
2018-03-08 22:36 | 23782.84278 | 1320.0002 | 3 | 3 | 4.359929 | 3.26022 | 1.196118 | 3.802e-09 | 5.03875 | 1.394e-08
2018-03-08 22:38 | 23902.84278 | 1440.0002 | 3 | 3 | 4.392241 | 3.259991 | 1.304774 | 3.802e-09 | 5.514224 | 1.394e-08
2018-03-08 22:40 | 24022.84308 | 1560.0005 | 3 | 3 | 4.40015 | 3.023319 | 1.410247 | 3.802e-09 | 5.978223 | 1.394e-08
2018-03-08 22:42 | 24142.84328 | 1680.0007 | 3 | 3 | 4.400157 | 2.775969 | 1.506786 | 3.802e-09 | 6.403008 | 1.394e-08
2018-03-08 22:44 | 24262.84388 | 1800.0013 | 3 | 3 | 4.400203 | 2.566719 | 1.595739 | 3.802e-09 | 6.794416 | 1.394e-08
2018-03-08 22:46 | 24382.84358 | 1920.001 | 3 | 3 | 4.400166 | 2.387558 | 1.678221 | 3.802e-09 | 7.15735 | 1.394e-08
2018-03-08 22:48 | 24502.84288 | 2040.0003 | 3 | 3 | 4.400124 | 2.230885 | 1.755131 | 3.802e-09 | 7.495763 | 1.394e-08
2018-03-08 22:50 | 24622.84358 | 2160.001 | 3 | 3 | 4.400177 | 2.095707 | 1.827169 | 3.802e-09 | 7.81274 | 1.394e-08
2018-03-08 22:52 | 24742.84368 | 2280.0011 | 3 | 3 | 4.400163 | 1.974577 | 1.894955 | 3.802e-09 | 8.111007 | 1.394e-08
2018-03-08 22:54 | 24862.84288 | 2400.0003 | 3 | 3 | 4.40014 | 1.863199 | 1.958877 | 3.802e-09 | 8.392272 | 1.394e-08
2018-03-08 22:56 | 24982.84468 | 2520.0021 | 3 | 3 | 4.400092 | 1.758354 | 2.019212 | 3.802e-09 | 8.657752 | 1.394e-08
2018-03-08 22:58 | 25102.84318 | 2640.0006 | 3 | 3 | 4.400061 | 1.660855 | 2.076168 | 3.802e-09 | 8.908365 | 1.394e-08
2018-03-08 23:00 | 25222.84318 | 2760.0006 | 3 | 3 | 4.40006 | 1.570262 | 2.13002 | 3.802e-09 | 9.145319 | 1.394e-08
2018-03-08 23:02 | 25342.84348 | 2880.0009 | 3 | 3 | 4.400095 | 1.484573 | 2.180922 | 3.802e-09 | 9.36929 | 1.394e-08
2018-03-08 23:04 | 25462.84278 | 3000.0002 | 3 | 3 | 4.400057 | 1.402038 | 2.229017 | 3.802e-09 | 9.580914 | 1.394e-08
2018-03-08 23:06 | 25582.84368 | 3120.0011 | 3 | 3 | 4.400119 | 1.325317 | 2.27446 | 3.802e-09 | 9.780869 | 1.394e-08
2018-03-08 23:08 | 25702.84298 | 3240.0004 | 3 | 3 | 4.400081 | 1.250299 | 2.317369 | 3.802e-09 | 9.969671 | 1.394e-08
2018-03-08 23:10 | 25822.84398 | 3360.0014 | 3 | 3 | 4.400032 | 1.178914 | 2.357847 | 3.802e-09 | 10.14778 | 1.394e-08
2018-03-08 23:12 | 25942.84278 | 3480.0002 | 3 | 3 | 4.400085 | 1.11177 | 2.396013 | 3.802e-09 | 10.31571 | 1.394e-08
2018-03-08 23:14 | 26062.84378 | 3600.0012 | 3 | 3 | 4.400135 | 1.047711 | 2.431974 | 3.802e-09 | 10.47394 | 1.394e-08
2018-03-08 23:16 | 26182.84438 | 3720.0018 | 3 | 3 | 4.400002 | 0.985404 | 2.465849 | 3.802e-09 | 10.62299 | 1.394e-08
2018-03-08 23:18 | 26302.84328 | 3840.0007 | 3 | 3 | 4.400084 | 0.9274807 | 2.497731 | 3.802e-09 | 10.76328 | 1.394e-08
2018-03-08 23:20 | 26422.84438 | 3960.0018 | 3 | 3 | 4.400093 | 0.8725452 | 2.527716 | 3.802e-09 | 10.89521 | 1.394e-08
2018-03-08 23:22 | 26542.84518 | 4080.0026 | 3 | 3 | 4.400036 | 0.8206091 | 2.555924 | 3.802e-09 | 11.01933 | 1.394e-08
2018-03-08 23:24 | 26662.84278 | 4200.0002 | 3 | 3 | 4.400086 | 0.7726173 | 2.582473 | 3.802e-09 | 11.13615 | 1.394e-08
2018-03-08 23:26 | 26782.84388 | 4320.0013 | 3 | 3 | 4.400103 | 0.7266045 | 2.607446 | 3.802e-09 | 11.24603 | 1.394e-08
2018-03-08 23:28 | 26902.84318 | 4440.0006 | 3 | 3 | 4.399981 | 0.6823463 | 2.630926 | 3.802e-09 | 11.34935 | 1.394e-08
2018-03-08 23:30 | 26990.66538 | 4527.8228 | 3 | 3 | 4.399989 | 0.6519957 | 2.647217 | 3.802e-09 | 11.42103 | 1.394e-08
2018-03-08 23:32 | 27110.71 | 120.0001 | 4 | 3 | 4.295121 | 0 | 2.647217 | 3.802e-09 | 11.42103 | 1.394e-08
2018-03-08 23:34 | 27230.71 | 240.0003 | 4 | 3 | 4.283775 | 0 | 2.647217 | 3.802e-09 | 11.42103 | 1.394e-08
2018-03-08 23:35 | 27290.71 | 300.0017 | 4 | 3 | 4.280693 | 0 | 2.647217 | 3.802e-09 | 11.42103 | 1.394e-08
2018-03-08 23:37 | 27410.79 | 120.0011 | 5 | 3 | 3.948539 | -2.282186 | 2.647217 | 0.07605587 | 11.42103 | 0.3038446
2018-03-08 23:39 | 27530.8 | 240.0019 | 5 | 3 | 3.904557 | -2.282076 | 2.647217 | 0.152115 | 11.42103 | 0.6023893
2018-03-08 23:41 | 27650.79 | 360.0003 | 5 | 3 | 3.868529 | -2.282103 | 2.647217 | 0.2281747 | 11.42103 | 0.8979746
2018-03-08 23:43 | 27770.79 | 480.0003 | 5 | 3 | 3.834987 | -2.282165 | 2.647217 | 0.3042458 | 11.42103 | 1.19097
2018-03-08 23:45 | 27890.79 | 600.0003 | 5 | 3 | 3.802989 | -2.282077 | 2.647217 | 0.3803107 | 11.42103 | 1.481452
2018-03-08 23:47 | 28010.79 | 720.0005 | 5 | 3 | 3.772038 | -2.282048 | 2.647217 | 0.4563809 | 11.42103 | 1.769562
2018-03-08 23:49 | 28130.79 | 840.0005 | 5 | 3 | 3.742035 | -2.282047 | 2.647217 | 0.5324526 | 11.42103 | 2.05536
2018-03-08 23:51 | 28250.8 | 960.0015 | 5 | 3 | 3.712953 | -2.282013 | 2.647217 | 0.6085143 | 11.42103 | 2.338868
2018-03-08 23:53 | 28370.79 | 1080.0001 | 5 | 3 | 3.68602 | -2.282087 | 2.647217 | 0.6845871 | 11.42103 | 2.620285
2018-03-08 23:55 | 28490.79 | 1200.001 | 5 | 3 | 3.661176 | -2.28214 | 2.647217 | 0.7606534 | 11.42103 | 2.899711
2018-03-08 23:57 | 28610.8 | 1320.0013 | 5 | 3 | 3.638329 | -2.282067 | 2.647217 | 0.8367147 | 11.42103 | 3.177303
2018-03-08 23:59 | 28730.8 | 1440.0014 | 5 | 3 | 3.616969 | -2.282048 | 2.647217 | 0.9127916 | 11.42103 | 3.453275
2018-03-09 00:01 | 28850.79 | 1560.0007 | 5 | 3 | 3.596664 | -2.282164 | 2.647217 | 0.9888607 | 11.42103 | 3.727636
2018-03-09 00:03 | 28970.79 | 1680.0008 | 5 | 3 | 3.577117 | -2.282061 | 2.647217 | 1.064924 | 11.42103 | 4.000466
2018-03-09 00:05 | 29090.79 | 1800.0009 | 5 | 3 | 3.558256 | -2.282047 | 2.647217 | 1.140984 | 11.42103 | 4.271818
2018-03-09 00:07 | 29210.79 | 1920.0011 | 5 | 3 | 3.540322 | -2.282074 | 2.647217 | 1.217059 | 11.42103 | 4.541824
2018-03-09 00:09 | 29330.79 | 2040.0011 | 5 | 3 | 3.523159 | -2.282072 | 2.647217 | 1.293124 | 11.42103 | 4.81046
2018-03-09 00:11 | 29450.79 | 2160.0012 | 5 | 3 | 3.506606 | -2.282042 | 2.647217 | 1.369197 | 11.42103 | 5.077847
2018-03-09 00:13 | 29570.79 | 2280.0011 | 5 | 3 | 3.490627 | -2.282035 | 2.647217 | 1.445254 | 11.42103 | 5.343935
2018-03-09 00:15 | 29690.79 | 2400.0006 | 5 | 3 | 3.475203 | -2.28207 | 2.647217 | 1.52133 | 11.42103 | 5.608898
2018-03-09 00:17 | 29810.8 | 2520.0014 | 5 | 3 | 3.460268 | -2.282113 | 2.647217 | 1.59739 | 11.42103 | 5.872653
2018-03-09 00:19 | 29930.79 | 2640.0002 | 5 | 3 | 3.445635 | -2.282085 | 2.647217 | 1.673464 | 11.42103 | 6.135331
2018-03-09 00:21 | 30050.79 | 2760.0009 | 5 | 3 | 3.431183 | -2.282099 | 2.647217 | 1.749531 | 11.42103 | 6.396879
2018-03-09 00:23 | 30170.79 | 2880.0004 | 5 | 3 | 3.416025 | -2.282103 | 2.647217 | 1.825591 | 11.42103 | 6.657283
2018-03-09 00:25 | 30290.79 | 3000.0005 | 5 | 3 | 3.400182 | -2.282133 | 2.647217 | 1.901659 | 11.42103 | 6.916534
2018-03-09 00:27 | 30410.8 | 3120.0014 | 5 | 3 | 3.383012 | -2.282091 | 2.647217 | 1.977731 | 11.42103 | 7.174548
2018-03-09 00:29 | 30530.79 | 3240.0006 | 5 | 3 | 3.364162 | -2.282054 | 2.647217 | 2.053796 | 11.42103 | 7.431177
2018-03-09 00:31 | 30650.79 | 3360.0007 | 5 | 3 | 3.342793 | -2.282077 | 2.647217 | 2.129866 | 11.42103 | 7.686296
2018-03-09 00:33 | 30770.79 | 3480.0001 | 5 | 3 | 3.318216 | -2.28201 | 2.647217 | 2.205932 | 11.42103 | 7.93966
2018-03-09 00:35 | 30890.79 | 3600.0003 | 5 | 3 | 3.290293 | -2.282118 | 2.647217 | 2.282007 | 11.42103 | 8.191056
2018-03-09 00:37 | 31010.79 | 3720.0011 | 5 | 3 | 3.256728 | -2.282065 | 2.647217 | 2.358066 | 11.42103 | 8.440079
2018-03-09 00:39 | 31130.79 | 3840.0011 | 5 | 3 | 3.215441 | -2.282083 | 2.647217 | 2.434133 | 11.42103 | 8.686298
2018-03-09 00:41 | 31250.79 | 3960.0011 | 5 | 3 | 3.163078 | -2.28205 | 2.647217 | 2.510204 | 11.42103 | 8.929005
2018-03-09 00:43 | 31370.79 | 4080.0011 | 5 | 3 | 3.091902 | -2.282101 | 2.647217 | 2.586273 | 11.42103 | 9.167064
2018-03-09 00:45 | 31477.53 | 4186.7361 | 5 | 3 | 3 | -2.282023 | 2.647217 | 2.653925 | 11.42103 | 9.37334
2018-03-09 00:47 | 31597.57 | 120 | 6 | 3 | 3.591748 | 0 | 2.647217 | 2.653925 | 11.42103 | 9.37334
2018-03-09 00:49 | 31717.57 | 240.0002 | 6 | 3 | 3.625851 | 0 | 2.647217 | 2.653925 | 11.42103 | 9.37334
2018-03-09 00:50 | 31777.58 | 300.0018 | 6 | 3 | 3.634794 | 0 | 2.647217 | 2.653925 | 11.42103 | 9.37334
2018-03-09 00:50 | 31777.59 | 0.0028 | 7 | 4 | 3.635073 | 0 | 0 | 0 | 0 | 0
2018-03-09 00:50 | 31784.71 | 7.0433 | 2 | 4 | 3.710709 | 0.6479365 | 0.001256978 | 9.8e-11 | 0.004656599 | 3.55e-10
2018-03-09 00:52 | 31904.76 | 120.0003 | 3 | 4 | 4.09868 | 3.259935 | 0.1095248 | 9.8e-11 | 0.4433318 | 3.55e-10
2018-03-09 00:54 | 32024.76 | 240.0005 | 3 | 4 | 4.129267 | 3.259935 | 0.2181841 | 9.8e-11 | 0.8903658 | 3.55e-10
2018-03-09 00:56 | 32144.76 | 360 | 3 | 4 | 4.158731 | 3.259916 | 0.3268424 | 9.8e-11 | 1.340685 | 3.55e-10
2018-03-09 00:58 | 32264.76 | 480.0011 | 3 | 4 | 4.181976 | 3.259892 | 0.4354824 | 9.8e-11 | 1.793811 | 3.55e-10
2018-03-09 01:00 | 32384.76 | 600.0007 | 3 | 4 | 4.200806 | 3.259853 | 0.5441541 | 9.8e-11 | 2.249312 | 3.55e-10
2018-03-09 01:02 | 32504.76 | 720.0002 | 3 | 4 | 4.219813 | 3.260008 | 0.6528141 | 9.8e-11 | 2.706795 | 3.55e-10
2018-03-09 01:04 | 32624.76 | 840.0012 | 3 | 4 | 4.241201 | 3.259842 | 0.7614856 | 9.8e-11 | 3.166499 | 3.55e-10
2018-03-09 01:06 | 32744.76 | 960.0006 | 3 | 4 | 4.265568 | 3.259834 | 0.870142 | 9.8e-11 | 3.628629 | 3.55e-10
2018-03-09 01:08 | 32864.76 | 1080.0002 | 3 | 4 | 4.29258 | 3.259846 | 0.9787981 | 9.8e-11 | 4.093556 | 3.55e-10
2018-03-09 01:10 | 32984.76 | 1200.0007 | 3 | 4 | 4.321684 | 3.259878 | 1.08746 | 9.8e-11 | 4.561563 | 3.55e-10
2018-03-09 01:12 | 33104.76 | 1320.0011 | 3 | 4 | 4.352237 | 3.259905 | 1.196121 | 9.8e-11 | 5.032811 | 3.55e-10
2018-03-09 01:14 | 33224.76 | 1440.0006 | 3 | 4 | 4.383882 | 3.260199 | 1.304794 | 9.8e-11 | 5.507494 | 3.55e-10
2018-03-09 01:16 | 33344.76 | 1560.0008 | 3 | 4 | 4.400179 | 3.097645 | 1.411997 | 9.8e-11 | 5.978759 | 3.55e-10
2018-03-09 01:18 | 33464.76 | 1680.0008 | 3 | 4 | 4.40015 | 2.842054 | 1.510885 | 9.8e-11 | 6.413885 | 3.55e-10
2018-03-09 01:20 | 33584.76 | 1800.0006 | 3 | 4 | 4.400167 | 2.623991 | 1.601897 | 9.8e-11 | 6.814352 | 3.55e-10
2018-03-09 01:22 | 33704.76 | 1920.0014 | 3 | 4 | 4.400149 | 2.434385 | 1.686105 | 9.8e-11 | 7.184881 | 3.55e-10
2018-03-09 01:24 | 33824.76 | 2040.0006 | 3 | 4 | 4.40014 | 2.270206 | 1.76445 | 9.8e-11 | 7.529608 | 3.55e-10
2018-03-09 01:26 | 33944.76 | 2160.0005 | 3 | 4 | 4.40016 | 2.124788 | 1.837634 | 9.8e-11 | 7.851631 | 3.55e-10
2018-03-09 01:28 | 34064.76 | 2280.0001 | 3 | 4 | 4.40008 | 1.993561 | 1.906236 | 9.8e-11 | 8.153488 | 3.55e-10
2018-03-09 01:30 | 34184.76 | 2400.0017 | 3 | 4 | 4.400134 | 1.876249 | 1.970702 | 9.8e-11 | 8.437144 | 3.55e-10
2018-03-09 01:32 | 34304.76 | 2520.0001 | 3 | 4 | 4.400129 | 1.770555 | 2.031442 | 9.8e-11 | 8.704407 | 3.55e-10
2018-03-09 01:34 | 34424.76 | 2640.0005 | 3 | 4 | 4.400081 | 1.672172 | 2.088803 | 9.8e-11 | 8.9568 | 3.55e-10
2018-03-09 01:36 | 34544.76 | 2760.0013 | 3 | 4 | 4.400072 | 1.5804 | 2.143006 | 9.8e-11 | 9.195302 | 3.55e-10
2018-03-09 01:38 | 34664.76 | 2880.0018 | 3 | 4 | 4.400077 | 1.492118 | 2.194208 | 9.8e-11 | 9.420593 | 3.55e-10
2018-03-09 01:40 | 34784.76 | 3000.0012 | 3 | 4 | 4.400122 | 1.40962 | 2.242548 | 9.8e-11 | 9.633292 | 3.55e-10
2018-03-09 01:42 | 34904.76 | 3120.001 | 3 | 4 | 4.400161 | 1.330605 | 2.288188 | 9.8e-11 | 9.834116 | 3.55e-10
2018-03-09 01:44 | 35024.76 | 3240.0002 | 3 | 4 | 4.400147 | 1.254508 | 2.331243 | 9.8e-11 | 10.02356 | 3.55e-10
2018-03-09 01:46 | 35144.76 | 3360.0015 | 3 | 4 | 4.400085 | 1.181269 | 2.371803 | 9.8e-11 | 10.20203 | 3.55e-10
2018-03-09 01:48 | 35264.76 | 3480.001 | 3 | 4 | 4.400087 | 1.112119 | 2.409997 | 9.8e-11 | 10.37009 | 3.55e-10
2018-03-09 01:50 | 35384.76 | 3600.0009 | 3 | 4 | 4.400107 | 1.046113 | 2.445942 | 9.8e-11 | 10.52825 | 3.55e-10
2018-03-09 01:52 | 35504.76 | 3720.001 | 3 | 4 | 4.40006 | 0.9829903 | 2.479741 | 9.8e-11 | 10.67696 | 3.55e-10
2018-03-09 01:54 | 35624.76 | 3840.0003 | 3 | 4 | 4.400039 | 0.9231482 | 2.511508 | 9.8e-11 | 10.81674 | 3.55e-10
2018-03-09 01:56 | 35744.76 | 3960.0004 | 3 | 4 | 4.400049 | 0.8665314 | 2.541328 | 9.8e-11 | 10.94795 | 3.55e-10
2018-03-09 01:58 | 35864.76 | 4080.0003 | 3 | 4 | 4.400023 | 0.8137503 | 2.569323 | 9.8e-11 | 11.07113 | 3.55e-10
2018-03-09 02:00 | 35984.76 | 4200.0011 | 3 | 4 | 4.400086 | 0.7644243 | 2.595618 | 9.8e-11 | 11.18683 | 3.55e-10
2018-03-09 02:02 | 36104.76 | 4320.0003 | 3 | 4 | 4.40009 | 0.7179756 | 2.620314 | 9.8e-11 | 11.2955 | 3.55e-10
2018-03-09 02:04 | 36224.76 | 4440.0011 | 3 | 4 | 4.400023 | 0.6730795 | 2.643497 | 9.8e-11 | 11.3975 | 3.55e-10
2018-03-09 02:05 | 36286.4 | 4501.6417 | 3 | 4 | 4.400008 | 0.6519928 | 2.654847 | 9.8e-11 | 11.44744 | 3.55e-10
2018-03-09 02:07 | 36406.45 | 120 | 4 | 4 | 4.29518 | 0 | 2.654847 | 9.8e-11 | 11.44744 | 3.55e-10
2018-03-09 02:09 | 36526.45 | 240.001 | 4 | 4 | 4.283905 | 0 | 2.654847 | 9.8e-11 | 11.44744 | 3.55e-10
2018-03-09 02:10 | 36586.45 | 300.0015 | 4 | 4 | 4.280836 | 0 | 2.654847 | 9.8e-11 | 11.44744 | 3.55e-10
2018-03-09 02:12 | 36706.53 | 120.0002 | 5 | 4 | 3.948833 | -2.282173 | 2.654847 | 0.07605933 | 11.44744 | 0.3038787
2018-03-09 02:14 | 36826.53 | 240.0002 | 5 | 4 | 3.90498 | -2.281993 | 2.654847 | 0.1521193 | 11.44744 | 0.602454
2018-03-09 02:16 | 36946.53 | 360.001 | 5 | 4 | 3.868509 | -2.282079 | 2.654847 | 0.2281823 | 11.44744 | 0.8980715
2018-03-09 02:18 | 37066.53 | 480.0002 | 5 | 4 | 3.834556 | -2.282063 | 2.654847 | 0.30424 | 11.44744 | 1.190997
2018-03-09 02:20 | 37186.53 | 600.0002 | 5 | 4 | 3.802643 | -2.282074 | 2.654847 | 0.3803168 | 11.44744 | 1.481493
2018-03-09 02:22 | 37306.53 | 720.0004 | 5 | 4 | 3.771989 | -2.282096 | 2.654847 | 0.4563859 | 11.44744 | 1.769584
2018-03-09 02:24 | 37426.53 | 840.0014 | 5 | 4 | 3.742001 | -2.282013 | 2.654847 | 0.5324481 | 11.44744 | 2.055344
2018-03-09 02:26 | 37546.53 | 960.001 | 5 | 4 | 3.713121 | -2.282127 | 2.654847 | 0.6085146 | 11.44744 | 2.33888
2018-03-09 02:28 | 37666.53 | 1080.0008 | 5 | 4 | 3.685979 | -2.282149 | 2.654847 | 0.6845865 | 11.44744 | 2.6203
2018-03-09 02:30 | 37786.53 | 1200.0008 | 5 | 4 | 3.661184 | -2.281949 | 2.654847 | 0.7606546 | 11.44744 | 2.899728
2018-03-09 02:32 | 37906.53 | 1320.0009 | 5 | 4 | 3.638315 | -2.282091 | 2.654847 | 0.8367242 | 11.44744 | 3.17735
2018-03-09 02:34 | 38026.53 | 1440.0003 | 5 | 4 | 3.616854 | -2.282105 | 2.654847 | 0.9127954 | 11.44744 | 3.453298
2018-03-09 02:36 | 38146.53 | 1560.0014 | 5 | 4 | 3.59655 | -2.282054 | 2.654847 | 0.9888633 | 11.44744 | 3.727647
2018-03-09 02:38 | 38266.53 | 1680.0007 | 5 | 4 | 3.577021 | -2.282104 | 2.654847 | 1.064918 | 11.44744 | 4.000432
2018-03-09 02:40 | 38386.53 | 1800.0011 | 5 | 4 | 3.558194 | -2.282054 | 2.654847 | 1.140991 | 11.44744 | 4.271824
2018-03-09 02:42 | 38506.53 | 1920.0005 | 5 | 4 | 3.539896 | -2.282001 | 2.654847 | 1.217057 | 11.44744 | 4.541782
2018-03-09 02:44 | 38626.53 | 2040.0016 | 5 | 4 | 3.522475 | -2.282045 | 2.654847 | 1.293125 | 11.44744 | 4.810388
2018-03-09 02:46 | 38746.53 | 2160.0006 | 5 | 4 | 3.505898 | -2.28212 | 2.654847 | 1.369186 | 11.44744 | 5.077676
2018-03-09 02:48 | 38866.53 | 2280.0013 | 5 | 4 | 3.48977 | -2.28185 | 2.654847 | 1.44526 | 11.44744 | 5.343765
2018-03-09 02:50 | 38986.53 | 2400.0016 | 5 | 4 | 3.474044 | -2.282081 | 2.654847 | 1.521332 | 11.44744 | 5.608639
2018-03-09 02:52 | 39106.53 | 2520.0006 | 5 | 4 | 3.458766 | -2.282045 | 2.654847 | 1.597395 | 11.44744 | 5.872299
2018-03-09 02:54 | 39226.53 | 2640.0012 | 5 | 4 | 3.444083 | -2.28199 | 2.654847 | 1.67346 | 11.44744 | 6.134829
2018-03-09 02:56 | 39346.53 | 2760.0017 | 5 | 4 | 3.429393 | -2.282129 | 2.654847 | 1.749529 | 11.44744 | 6.396255
2018-03-09 02:58 | 39466.53 | 2880.0009 | 5 | 4 | 3.414449 | -2.282098 | 2.654847 | 1.825588 | 11.44744 | 6.656528
2018-03-09 03:00 | 39586.53 | 3000.0004 | 5 | 4 | 3.398784 | -2.282114 | 2.654847 | 1.901664 | 11.44744 | 6.915699
2018-03-09 03:02 | 39706.53 | 3120.0015 | 5 | 4 | 3.38147 | -2.281978 | 2.654847 | 1.977727 | 11.44744 | 7.173576
2018-03-09 03:04 | 39826.53 | 3240.0008 | 5 | 4 | 3.362691 | -2.282059 | 2.654847 | 2.053792 | 11.44744 | 7.430087
2018-03-09 03:06 | 39946.53 | 3360.0003 | 5 | 4 | 3.341568 | -2.282118 | 2.654847 | 2.129861 | 11.44744 | 7.685099
2018-03-09 03:08 | 40066.53 | 3480.0014 | 5 | 4 | 3.317215 | -2.282043 | 2.654847 | 2.205932 | 11.44744 | 7.938389
2018-03-09 03:10 | 40186.53 | 3600.0016 | 5 | 4 | 3.288492 | -2.282096 | 2.654847 | 2.281986 | 11.44744 | 8.189619
2018-03-09 03:12 | 40306.53 | 3720.0002 | 5 | 4 | 3.254406 | -2.282043 | 2.654847 | 2.358056 | 11.44744 | 8.438511
2018-03-09 03:14 | 40426.53 | 3840.0004 | 5 | 4 | 3.213107 | -2.282079 | 2.654847 | 2.434122 | 11.44744 | 8.684546
2018-03-09 03:16 | 40546.53 | 3960.0002 | 5 | 4 | 3.160574 | -2.282048 | 2.654847 | 2.510196 | 11.44744 | 8.927069
2018-03-09 03:18 | 40666.53 | 4080.0003 | 5 | 4 | 3.089378 | -2.282043 | 2.654847 | 2.58626 | 11.44744 | 9.164919
2018-03-09 03:20 | 40770.4 | 4183.8756 | 5 | 4 | 2.999994 | -2.28205 | 2.654847 | 2.652104 | 11.44744 | 9.365584
2018-03-09 03:22 | 40890.45 | 120.0012 | 6 | 4 | 3.591524 | 0 | 2.654847 | 2.652104 | 11.44744 | 9.365584
2018-03-09 03:24 | 41010.45 | 239.9999 | 6 | 4 | 3.62593 | 0 | 2.654847 | 2.652104 | 11.44744 | 9.365584
2018-03-09 03:25 | 41070.45 | 300.0032 | 6 | 4 | 3.634944 | 0 | 2.654847 | 2.652104 | 11.44744 | 9.365584
2018-03-09 03:25 | 41070.46 | 0.0028 | 7 | 5 | 3.635091 | 0 | 0 | 0 | 0 | 0
2018-03-09 03:25 | 41077.55 | 7.0144 | 2 | 5 | 3.711622 | 0.6479858 | 0.001252652 | 2.78e-10 | 0.004641681 | 1.01e-09
2018-03-09 03:27 | 41197.6 | 120.0004 | 3 | 5 | 4.102181 | 3.260023 | 0.1095137 | 3.75e-10 | 0.4436195 | 1.366e-09
2018-03-09 03:29 | 41317.61 | 240.0012 | 3 | 5 | 4.132684 | 3.259926 | 0.2181695 | 3.75e-10 | 0.8910091 | 1.366e-09
2018-03-09 03:31 | 41437.61 | 360.0014 | 3 | 5 | 4.162565 | 3.259836 | 0.3268257 | 3.75e-10 | 1.341697 | 1.366e-09
2018-03-09 03:33 | 41557.61 | 480.0017 | 3 | 5 | 4.186915 | 3.259865 | 0.4354941 | 3.75e-10 | 1.795423 | 1.366e-09
2018-03-09 03:35 | 41677.61 | 600.0016 | 3 | 5 | 4.206437 | 3.259903 | 0.5441584 | 3.75e-10 | 2.251476 | 1.366e-09
2018-03-09 03:37 | 41797.61 | 720.001 | 3 | 5 | 4.225747 | 3.259909 | 0.6528074 | 3.75e-10 | 2.709537 | 1.366e-09
2018-03-09 03:39 | 41917.61 | 840.0016 | 3 | 5 | 4.247446 | 3.259888 | 0.7614785 | 3.75e-10 | 3.169906 | 1.366e-09
2018-03-09 03:41 | 42037.61 | 960.0016 | 3 | 5 | 4.272184 | 3.259892 | 0.8701291 | 3.75e-10 | 3.632714 | 1.366e-09
2018-03-09 03:43 | 42157.6 | 1080.0002 | 3 | 5 | 4.29951 | 3.259865 | 0.9787843 | 3.75e-10 | 4.098378 | 1.366e-09
2018-03-09 03:45 | 42277.6 | 1200.0006 | 3 | 5 | 4.328593 | 3.26005 | 1.087444 | 3.75e-10 | 4.567125 | 1.366e-09
2018-03-09 03:47 | 42397.61 | 1320.0017 | 3 | 5 | 4.35908 | 3.259893 | 1.196108 | 3.75e-10 | 5.03913 | 1.366e-09
2018-03-09 03:49 | 42517.61 | 1440.001 | 3 | 5 | 4.390841 | 3.259897 | 1.304779 | 3.75e-10 | 5.514554 | 1.366e-09
2018-03-09 03:51 | 42637.6 | 1560.0007 | 3 | 5 | 4.400126 | 3.041084 | 1.410663 | 3.75e-10 | 5.980318 | 1.366e-09
2018-03-09 03:53 | 42757.6 | 1680.0005 | 3 | 5 | 4.400157 | 2.795504 | 1.507835 | 3.75e-10 | 6.407893 | 1.366e-09
2018-03-09 03:55 | 42877.6 | 1800.0006 | 3 | 5 | 4.400204 | 2.583742 | 1.597381 | 3.75e-10 | 6.801909 | 1.366e-09
2018-03-09 03:57 | 42997.61 | 1920.0011 | 3 | 5 | 4.4002 | 2.403183 | 1.680394 | 3.75e-10 | 7.167176 | 1.366e-09
2018-03-09 03:59 | 43117.6 | 2040.0004 | 3 | 5 | 4.400126 | 2.247086 | 1.757824 | 3.75e-10 | 7.507882 | 1.366e-09
2018-03-09 04:01 | 43237.61 | 2160.0033 | 3 | 5 | 4.40015 | 2.108791 | 1.830375 | 3.75e-10 | 7.827115 | 1.366e-09
2018-03-09 04:03 | 43357.61 | 2280.0013 | 3 | 5 | 4.400112 | 1.983606 | 1.898531 | 3.75e-10 | 8.127009 | 1.366e-09
2018-03-09 04:05 | 43477.6 | 2400.0006 | 3 | 5 | 4.400131 | 1.869661 | 1.962714 | 3.75e-10 | 8.409421 | 1.366e-09
2018-03-09 04:07 | 43597.61 | 2520.0011 | 3 | 5 | 4.400108 | 1.764715 | 2.023248 | 3.75e-10 | 8.675776 | 1.366e-09
2018-03-09 04:09 | 43717.6 | 2640.0007 | 3 | 5 | 4.400123 | 1.668462 | 2.080432 | 3.75e-10 | 8.927394 | 1.366e-09
2018-03-09 04:11 | 43837.61 | 2760.0013 | 3 | 5 | 4.400152 | 1.577734 | 2.134502 | 3.75e-10 | 9.165308 | 1.366e-09
2018-03-09 04:13 | 43957.61 | 2880.002 | 3 | 5 | 4.400101 | 1.491496 | 2.185636 | 3.75e-10 | 9.390303 | 1.366e-09
2018-03-09 04:15 | 44077.6 | 3000.0007 | 3 | 5 | 4.400038 | 1.410519 | 2.233999 | 3.75e-10 | 9.603104 | 1.366e-09
2018-03-09 04:17 | 44197.61 | 3120.0011 | 3 | 5 | 4.400024 | 1.333651 | 2.27974 | 3.75e-10 | 9.804369 | 1.366e-09
2018-03-09 04:19 | 44317.61 | 3240.003 | 3 | 5 | 4.400024 | 1.260155 | 2.322984 | 3.75e-10 | 9.994646 | 1.366e-09
2018-03-09 04:21 | 44437.61 | 3360.0037 | 3 | 5 | 4.400118 | 1.190272 | 2.363822 | 3.75e-10 | 10.17433 | 1.366e-09
2018-03-09 04:23 | 44557.6 | 3480.0009 | 3 | 5 | 4.400074 | 1.121417 | 2.402338 | 3.75e-10 | 10.34381 | 1.366e-09
2018-03-09 04:25 | 44677.6 | 3600.0008 | 3 | 5 | 4.400033 | 1.055843 | 2.438625 | 3.75e-10 | 10.50347 | 1.366e-09
2018-03-09 04:27 | 44797.6 | 3720.0004 | 3 | 5 | 4.400027 | 0.9940701 | 2.472788 | 3.75e-10 | 10.65379 | 1.366e-09
2018-03-09 04:29 | 44917.6 | 3840.0007 | 3 | 5 | 4.400092 | 0.9355993 | 2.504952 | 3.75e-10 | 10.79532 | 1.366e-09
2018-03-09 04:31 | 45037.61 | 3960.001 | 3 | 5 | 4.400013 | 0.8784952 | 2.535181 | 3.75e-10 | 10.92833 | 1.366e-09
2018-03-09 04:33 | 45157.6 | 4080.0003 | 3 | 5 | 4.400038 | 0.8259382 | 2.563585 | 3.75e-10 | 11.05331 | 1.366e-09
2018-03-09 04:35 | 45277.6 | 4200.0007 | 3 | 5 | 4.400016 | 0.7761021 | 2.590279 | 3.75e-10 | 11.17076 | 1.366e-09
2018-03-09 04:37 | 45397.61 | 4320.0016 | 3 | 5 | 4.400084 | 0.7299261 | 2.615371 | 3.75e-10 | 11.28117 | 1.366e-09
2018-03-09 04:39 | 45517.6 | 4440.0004 | 3 | 5 | 4.400016 | 0.6847363 | 2.638933 | 3.75e-10 | 11.38484 | 1.366e-09
2018-03-09 04:40 | 45611.09 | 4533.4841 | 3 | 5 | 4.400016 | 0.6519995 | 2.656294 | 3.75e-10 | 11.46123 | 1.366e-09
2018-03-09 04:42 | 45731.13 | 119.9998 | 4 | 5 | 4.296153 | 0 | 2.656294 | 3.75e-10 | 11.46123 | 1.366e-09
2018-03-09 04:44 | 45851.13 | 239.9999 | 4 | 5 | 4.284946 | 0 | 2.656294 | 3.75e-10 | 11.46123 | 1.366e-09
2018-03-09 04:45 | 45911.14 | 300.0024 | 4 | 5 | 4.281915 | 0 | 2.656294 | 3.75e-10 | 11.46123 | 1.366e-09
2018-03-09 04:47 | 46031.22492 | 120.0009 | 5 | 5 | 3.953424 | -2.282113 | 2.656294 | 0.07606076 | 11.46123 | 0.304184
2018-03-09 04:49 | 46151.22492 | 240.0009 | 5 | 5 | 3.909799 | -2.282076 | 2.656294 | 0.1521222 | 11.46123 | 0.6031265
2018-03-09 04:51 | 46271.22442 | 360.0004 | 5 | 5 | 3.873918 | -2.282076 | 2.656294 | 0.2281846 | 11.46123 | 0.8991299
2018-03-09 04:53 | 46391.22472 | 480.0007 | 5 | 5 | 3.840469 | -2.282043 | 2.656294 | 0.3042557 | 11.46123 | 1.192536
2018-03-09 04:55 | 46511.22412 | 600.0001 | 5 | 5 | 3.808836 | -2.281951 | 2.656294 | 0.3803084 | 11.46123 | 1.483405
2018-03-09 04:57 | 46631.22452 | 720.0005 | 5 | 5 | 3.778012 | -2.282136 | 2.656294 | 0.4563808 | 11.46123 | 1.771975
2018-03-09 04:59 | 46751.22492 | 840.0009 | 5 | 5 | 3.748012 | -2.282084 | 2.656294 | 0.5324531 | 11.46123 | 2.058227
2018-03-09 05:01 | 46871.22462 | 960.0006 | 5 | 5 | 3.720321 | -2.28205 | 2.656294 | 0.6085146 | 11.46123 | 2.342244
2018-03-09 05:03 | 46991.22472 | 1080.0007 | 5 | 5 | 3.694191 | -2.282008 | 2.656294 | 0.6845809 | 11.46123 | 2.624231
2018-03-09 05:05 | 47111.22512 | 1200.0011 | 5 | 5 | 3.669691 | -2.282026 | 2.656294 | 0.7606539 | 11.46123 | 2.904317
2018-03-09 05:07 | 47231.22482 | 1320.0008 | 5 | 5 | 3.647025 | -2.282026 | 2.656294 | 0.8367177 | 11.46123 | 3.182573
2018-03-09 05:09 | 47351.22442 | 1440.0004 | 5 | 5 | 3.625847 | -2.282063 | 2.656294 | 0.9127803 | 11.46123 | 3.459161
2018-03-09 05:11 | 47471.22472 | 1560.0007 | 5 | 5 | 3.605675 | -2.282113 | 2.656294 | 0.9888499 | 11.46123 | 3.734205
2018-03-09 05:13 | 47591.22492 | 1680.0009 | 5 | 5 | 3.585998 | -2.282061 | 2.656294 | 1.064917 | 11.46123 | 4.007727
2018-03-09 05:15 | 47711.22452 | 1800.0005 | 5 | 5 | 3.566645 | -2.281986 | 2.656294 | 1.140985 | 11.46123 | 4.279762
2018-03-09 05:17 | 47831.22472 | 1920.0007 | 5 | 5 | 3.548199 | -2.282026 | 2.656294 | 1.217044 | 11.46123 | 4.550333
2018-03-09 05:19 | 47951.22442 | 2040.0004 | 5 | 5 | 3.530628 | -2.282057 | 2.656294 | 1.29311 | 11.46123 | 4.819553
2018-03-09 05:21 | 48071.22472 | 2160.0007 | 5 | 5 | 3.513755 | -2.28205 | 2.656294 | 1.369178 | 11.46123 | 5.087478
2018-03-09 05:23 | 48191.22432 | 2280.0003 | 5 | 5 | 3.497774 | -2.282026 | 2.656294 | 1.445257 | 11.46123 | 5.354188
2018-03-09 05:25 | 48311.22552 | 2400.0015 | 5 | 5 | 3.48224 | -2.282035 | 2.656294 | 1.521321 | 11.46123 | 5.619649
2018-03-09 05:27 | 48431.22442 | 2520.0004 | 5 | 5 | 3.467297 | -2.282025 | 2.656294 | 1.597384 | 11.46123 | 5.883948
2018-03-09 05:29 | 48551.22442 | 2640.0004 | 5 | 5 | 3.452801 | -2.282121 | 2.656294 | 1.673449 | 11.46123 | 6.147134
2018-03-09 05:31 | 48671.22512 | 2760.0011 | 5 | 5 | 3.438104 | -2.282084 | 2.656294 | 1.749515 | 11.46123 | 6.409213
2018-03-09 05:33 | 48791.22522 | 2880.0012 | 5 | 5 | 3.422974 | -2.282041 | 2.656294 | 1.825586 | 11.46123 | 6.670185
2018-03-09 05:35 | 48911.22442 | 3000.0004 | 5 | 5 | 3.406491 | -2.282121 | 2.656294 | 1.901639 | 11.46123 | 6.929894
2018-03-09 05:37 | 49031.22492 | 3120.0009 | 5 | 5 | 3.389438 | -2.282067 | 2.656294 | 1.977718 | 11.46123 | 7.188407
2018-03-09 05:39 | 49151.22502 | 3240.001 | 5 | 5 | 3.370878 | -2.282048 | 2.656294 | 2.053784 | 11.46123 | 7.445538
2018-03-09 05:41 | 49271.22432 | 3360.0003 | 5 | 5 | 3.349609375 | -2.282045 | 2.656294 | 2.129844 | 11.46123 | 7.701133
2018-03-09 05:43 | 49391.22552 | 3480.0015 | 5 | 5 | 3.325484 | -2.282089 | 2.656294 | 2.205909 | 11.46123 | 7.955021
2018-03-09 05:45 | 49511.22482 | 3600.0008 | 5 | 5 | 3.297814 | -2.281982 | 2.656294 | 2.281975 | 11.46123 | 8.206956
2018-03-09 05:47 | 49631.22532 | 3720.0013 | 5 | 5 | 3.264855 | -2.281995 | 2.656294 | 2.358043 | 11.46123 | 8.456599
2018-03-09 05:49 | 49751.22522 | 3840.0012 | 5 | 5 | 3.224487 | -2.282013 | 2.656294 | 2.434112 | 11.46123 | 8.703472
2018-03-09 05:51 | 49871.22542 | 3960.0014 | 5 | 5 | 3.173306 | -2.282015 | 2.656294 | 2.510183 | 11.46123 | 8.946902
2018-03-09 05:53 | 49991.22542 | 4080.0014 | 5 | 5 | 3.103401 | -2.282067 | 2.656294 | 2.586239 | 11.46123 | 9.185746
2018-03-09 05:55 | 50109.38812 | 4198.1641 | 5 | 5 | 2.999998 | -2.282065 | 2.656294 | 2.66114 | 11.46123 | 9.414618
2018-03-09 05:57 | 50229.43 | 119.9999 | 6 | 5 | 3.586433 | 0 | 2.656294 | 2.66114 | 11.46123 | 9.414618
2018-03-09 05:59 | 50349.43 | 240 | 6 | 5 | 3.621012 | 0 | 2.656294 | 2.66114 | 11.46123 | 9.414618
2018-03-09 06:00 | 50409.43 | 300.0026 | 6 | 5 | 3.630101 | 0 | 2.656294 | 2.66114 | 11.46123 | 9.414618
2018-03-09 06:00 | 50409.44 | 0.0026 | 7 | 6 | 3.630258 | 0 | 0 | 0 | 0 | 0
2018-03-09 06:00 | 50416.54 | 7.0216 | 2 | 6 | 3.70645 | 0.6478963 | 0.001254717 | 0 | 0.004642821 | 0
2018-03-09 06:02 | 50536.6 | 120.0012 | 3 | 6 | 4.100052 | 3.259983 | 0.1095246 | 4.87e-10 | 0.4433276 | 1.781e-09
2018-03-09 06:04 | 50656.59 | 240.0003 | 3 | 6 | 4.130359 | 3.259968 | 0.2181761 | 4.87e-10 | 0.890457 | 1.781e-09
2018-03-09 06:06 | 50776.6 | 360.0008 | 3 | 6 | 4.160238 | 3.259922 | 0.3268318 | 4.87e-10 | 1.340894 | 1.781e-09
2018-03-09 06:08 | 50896.6 | 480.0011 | 3 | 6 | 4.1853 | 3.259928 | 0.4354977 | 4.87e-10 | 1.794392 | 1.781e-09
2018-03-09 06:10 | 51016.6 | 600.0012 | 3 | 6 | 4.20548 | 3.259953 | 0.5441478 | 4.87e-10 | 2.25024 | 1.781e-09
2018-03-09 06:12 | 51136.6 | 720.0007 | 3 | 6 | 4.225536 | 3.259941 | 0.6528196 | 4.87e-10 | 2.708332 | 1.781e-09
2018-03-09 06:14 | 51256.6 | 840.0007 | 3 | 6 | 4.247849 | 3.259874 | 0.761458 | 4.87e-10 | 3.168575 | 1.781e-09
2018-03-09 06:16 | 51376.6 | 960.0013 | 3 | 6 | 4.272939 | 3.25997 | 0.8701355 | 4.87e-10 | 3.631557 | 1.781e-09
2018-03-09 06:18 | 51496.6 | 1080.0014 | 3 | 6 | 4.300505 | 3.259867 | 0.9788031 | 4.87e-10 | 4.097366 | 1.781e-09
2018-03-09 06:20 | 51616.6 | 1200.0012 | 3 | 6 | 4.33009 | 3.259878 | 1.087468 | 4.87e-10 | 4.56627 | 1.781e-09
2018-03-09 06:22 | 51736.6 | 1320.0015 | 3 | 6 | 4.360978 | 3.259863 | 1.19613 | 4.87e-10 | 5.038452 | 1.781e-09
2018-03-09 06:24 | 51856.6 | 1440.0008 | 3 | 6 | 4.392792 | 3.259872 | 1.304769 | 4.87e-10 | 5.51394 | 1.781e-09
2018-03-09 06:26 | 51976.6 | 1560.0013 | 3 | 6 | 4.400117 | 3.022856 | 1.41018 | 4.87e-10 | 5.977678 | 1.781e-09
2018-03-09 06:28 | 52096.6 | 1680.0009 | 3 | 6 | 4.400128 | 2.777149 | 1.506765 | 4.87e-10 | 6.402667 | 1.781e-09
2018-03-09 06:30 | 52216.6 | 1800.0004 | 3 | 6 | 4.400101 | 2.568575 | 1.595776 | 4.87e-10 | 6.794329 | 1.781e-09
2018-03-09 06:32 | 52336.59 | 1920 | 3 | 6 | 4.400147 | 2.391747 | 1.678379 | 4.87e-10 | 7.157794 | 1.781e-09
2018-03-09 06:34 | 52456.6 | 2040.0023 | 3 | 6 | 4.400066 | 2.237343 | 1.755483 | 4.87e-10 | 7.497061 | 1.781e-09
2018-03-09 06:36 | 52576.6 | 2160.0012 | 3 | 6 | 4.400145 | 2.100662 | 1.827742 | 4.87e-10 | 7.815012 | 1.781e-09
2018-03-09 06:38 | 52696.6 | 2280.0024 | 3 | 6 | 4.400127 | 1.976957 | 1.895645 | 4.87e-10 | 8.113793 | 1.781e-09
2018-03-09 06:40 | 52816.6 | 2400.0008 | 3 | 6 | 4.40009 | 1.864609 | 1.959636 | 4.87e-10 | 8.39536 | 1.781e-09
2018-03-09 06:42 | 52936.59 | 2520.0001 | 3 | 6 | 4.400084 | 1.763134 | 2.020077 | 4.87e-10 | 8.661306 | 1.781e-09
2018-03-09 06:44 | 53056.6 | 2640.001 | 3 | 6 | 4.400044 | 1.669254 | 2.077272 | 4.87e-10 | 8.912969 | 1.781e-09
2018-03-09 06:46 | 53176.59 | 2760.0002 | 3 | 6 | 4.400053 | 1.580758 | 2.131436 | 4.87e-10 | 9.151296 | 1.781e-09
2018-03-09 06:48 | 53296.6 | 2880.002 | 3 | 6 | 4.400063 | 1.49628 | 2.182718 | 4.87e-10 | 9.376941 | 1.781e-09
2018-03-09 06:50 | 53416.6 | 3000.0016 | 3 | 6 | 4.400039 | 1.415046 | 2.231229 | 4.87e-10 | 9.590394 | 1.781e-09
2018-03-09 06:52 | 53536.6 | 3120.001 | 3 | 6 | 4.400055 | 1.338577 | 2.277116 | 4.87e-10 | 9.792302 | 1.781e-09
2018-03-09 06:54 | 53656.6 | 3240.001 | 3 | 6 | 4.400138 | 1.2662 | 2.32051 | 4.87e-10 | 9.98324 | 1.781e-09
2018-03-09 06:56 | 53776.6 | 3360.0019 | 3 | 6 | 4.400027 | 1.194242 | 2.361499 | 4.87e-10 | 10.16359 | 1.781e-09
2018-03-09 06:58 | 53896.6 | 3480.003 | 3 | 6 | 4.400103 | 1.126827 | 2.400182 | 4.87e-10 | 10.3338 | 1.781e-09
2018-03-09 07:00 | 54016.6 | 3600.0024 | 3 | 6 | 4.400044 | 1.061385 | 2.436648 | 4.87e-10 | 10.49425 | 1.781e-09
2018-03-09 07:02 | 54136.6 | 3720.0018 | 3 | 6 | 4.400016 | 0.9990902 | 2.470993 | 4.87e-10 | 10.64538 | 1.781e-09
2018-03-09 07:04 | 54256.6 | 3840.0013 | 3 | 6 | 4.400043 | 0.9406319 | 2.503325 | 4.87e-10 | 10.78764 | 1.781e-09
2018-03-09 07:06 | 54376.6 | 3960.0021 | 3 | 6 | 4.400105 | 0.8856163 | 2.533756 | 4.87e-10 | 10.92154 | 1.781e-09
2018-03-09 07:08 | 54496.6 | 4080.0007 | 3 | 6 | 4.400056 | 0.8330746 | 2.562373 | 4.87e-10 | 11.04745 | 1.781e-09
2018-03-09 07:10 | 54616.6 | 4200.0008 | 3 | 6 | 4.400105 | 0.7834787 | 2.589306 | 4.87e-10 | 11.16596 | 1.781e-09
2018-03-09 07:12 | 54736.59 | 4320.0003 | 3 | 6 | 4.400053 | 0.7355232 | 2.6146 | 4.87e-10 | 11.27726 | 1.781e-09
2018-03-09 07:14 | 54856.6 | 4440.0014 | 3 | 6 | 4.400094 | 0.6918125 | 2.638372 | 4.87e-10 | 11.38185 | 1.781e-09
2018-03-09 07:16 | 54968.69 | 4552.0941 | 3 | 6 | 4.400039 | 0.6519947 | 2.659281 | 4.87e-10 | 11.47385 | 1.781e-09
2018-03-09 07:18 | 55088.74 | 120.0017 | 4 | 6 | 4.295486 | 0 | 2.659281 | 4.87e-10 | 11.47385 | 1.781e-09
2018-03-09 07:20 | 55208.73 | 240.0012 | 4 | 6 | 4.284154 | 0 | 2.659281 | 4.87e-10 | 11.47385 | 1.781e-09
2018-03-09 07:21 | 55268.74 | 300.003 | 4 | 6 | 4.281123 | 0 | 2.659281 | 4.87e-10 | 11.47385 | 1.781e-09
2018-03-09 07:23 | 55388.81 | 120.0005 | 5 | 6 | 3.950824 | -2.282081 | 2.659281 | 0.07606355 | 11.47385 | 0.3040096
2018-03-09 07:25 | 55508.81 | 240.0013 | 5 | 6 | 3.907145 | -2.282074 | 2.659281 | 0.1521259 | 11.47385 | 0.6027567
2018-03-09 07:27 | 55628.81 | 360.0015 | 5 | 6 | 3.870782 | -2.282081 | 2.659281 | 0.2281954 | 11.47385 | 0.8985713
2018-03-09 07:29 | 55748.81 | 480.0015 | 5 | 6 | 3.837025 | -2.282055 | 2.659281 | 0.3042579 | 11.47385 | 1.191693
2018-03-09 07:31 | 55868.81 | 600.001 | 5 | 6 | 3.80542 | -2.282146 | 2.659281 | 0.3803174 | 11.47385 | 1.482322
2018-03-09 07:33 | 55988.81 | 720.0001 | 5 | 6 | 3.774744 | -2.282092 | 2.659281 | 0.4563818 | 11.47385 | 1.77061
2018-03-09 07:35 | 56108.81 | 840.001 | 5 | 6 | 3.744899 | -2.282072 | 2.659281 | 0.5324592 | 11.47385 | 2.056641
2018-03-09 07:37 | 56228.81 | 960.0002 | 5 | 6 | 3.716272 | -2.28201 | 2.659281 | 0.6085262 | 11.47385 | 2.340405
2018-03-09 07:39 | 56348.81 | 1080.0003 | 5 | 6 | 3.689473 | -2.282096 | 2.659281 | 0.6845862 | 11.47385 | 2.622032
2018-03-09 07:41 | 56468.81 | 1200.0004 | 5 | 6 | 3.665158 | -2.28212 | 2.659281 | 0.760658 | 11.47385 | 2.901758
2018-03-09 07:43 | 56588.81 | 1320.0005 | 5 | 6 | 3.642665 | -2.282055 | 2.659281 | 0.8367279 | 11.47385 | 3.179701
2018-03-09 07:45 | 56708.81 | 1440.0015 | 5 | 6 | 3.621474 | -2.28207 | 2.659281 | 0.9127947 | 11.47385 | 3.455975
2018-03-09 07:47 | 56828.81 | 1560.0015 | 5 | 6 | 3.601197 | -2.282142 | 2.659281 | 0.9888611 | 11.47385 | 3.73067
2018-03-09 07:49 | 56948.81 | 1680.0017 | 5 | 6 | 3.581825 | -2.282129 | 2.659281 | 1.064922 | 11.47385 | 4.003839
2018-03-09 07:51 | 57068.81 | 1800.0008 | 5 | 6 | 3.563203 | -2.282035 | 2.659281 | 1.140984 | 11.47385 | 4.275568
2018-03-09 07:53 | 57188.81 | 1920.0001 | 5 | 6 | 3.544972 | -2.28207 | 2.659281 | 1.217063 | 11.47385 | 4.545955
2018-03-09 07:55 | 57308.81 | 2040.0001 | 5 | 6 | 3.527367 | -2.282077 | 2.659281 | 1.293117 | 11.47385 | 4.814891
2018-03-09 07:57 | 57428.81 | 2160.0001 | 5 | 6 | 3.510305 | -2.282077 | 2.659281 | 1.369193 | 11.47385 | 5.082587
2018-03-09 07:59 | 57548.81 | 2280.001 | 5 | 6 | 3.493849 | -2.282055 | 2.659281 | 1.445254 | 11.47385 | 5.348953
2018-03-09 08:01 | 57668.81 | 2400.0001 | 5 | 6 | 3.47845 | -2.282054 | 2.659281 | 1.521327 | 11.47385 | 5.614151
2018-03-09 08:03 | 57788.81 | 2520.0002 | 5 | 6 | 3.463583 | -2.282019 | 2.659281 | 1.597389 | 11.47385 | 5.87816
2018-03-09 08:05 | 57908.81 | 2640.0002 | 5 | 6 | 3.449138 | -2.282072 | 2.659281 | 1.673464 | 11.47385 | 6.141099
2018-03-09 08:07 | 58028.81 | 2760.0003 | 5 | 6 | 3.434734 | -2.282025 | 2.659281 | 1.749533 | 11.47385 | 6.402925
2018-03-09 08:09 | 58148.81 | 2880.0002 | 5 | 6 | 3.419921 | -2.282042 | 2.659281 | 1.825598 | 11.47385 | 6.663628
2018-03-09 08:11 | 58268.81 | 3000.0011 | 5 | 6 | 3.404332 | -2.282047 | 2.659281 | 1.901654 | 11.47385 | 6.923145
2018-03-09 08:13 | 58388.81 | 3120.0003 | 5 | 6 | 3.387463 | -2.282094 | 2.659281 | 1.977725 | 11.47385 | 7.181482
2018-03-09 08:15 | 58508.81 | 3240.0011 | 5 | 6 | 3.368946 | -2.282107 | 2.659281 | 2.05379 | 11.47385 | 7.438458
2018-03-09 08:17 | 58628.81 | 3360.0005 | 5 | 6 | 3.347867 | -2.282055 | 2.659281 | 2.129858 | 11.47385 | 7.693947
2018-03-09 08:19 | 58748.81 | 3480.0005 | 5 | 6 | 3.32319 | -2.282079 | 2.659281 | 2.205928 | 11.47385 | 7.947701
2018-03-09 08:21 | 58868.81 | 3600.0023 | 5 | 6 | 3.294913 | -2.282103 | 2.659281 | 2.281994 | 11.47385 | 8.19943
2018-03-09 08:23 | 58988.81 | 3720.0015 | 5 | 6 | 3.261497 | -2.282022 | 2.659281 | 2.358069 | 11.47385 | 8.448853
2018-03-09 08:25 | 59108.81 | 3840.0014 | 5 | 6 | 3.22102 | -2.282072 | 2.659281 | 2.434128 | 11.47385 | 8.695435
2018-03-09 08:27 | 59228.81 | 3960.0009 | 5 | 6 | 3.16955 | -2.282001 | 2.659281 | 2.5102 | 11.47385 | 8.9386
2018-03-09 08:29 | 59348.81 | 4080.0011 | 5 | 6 | 3.099694 | -2.282072 | 2.659281 | 2.58626 | 11.47385 | 9.177167
2018-03-09 08:31 | 59463.32 | 4194.5109 | 5 | 6 | 2.999996 | -2.282045 | 2.659281 | 2.658856 | 11.47385 | 9.398845
2018-03-09 08:33 | 59583.37 | 120.0003 | 6 | 6 | 3.585373 | 0 | 2.659281 | 2.658856 | 11.47385 | 9.398845
2018-03-09 08:35 | 59703.37 | 240.0005 | 6 | 6 | 3.620107 | 0 | 2.659281 | 2.658856 | 11.47385 | 9.398845
2018-03-09 08:36 | 59763.37 | 300.0021 | 6 | 6 | 3.629295 | 0 | 2.659281 | 2.658856 | 11.47385 | 9.398845
2018-03-09 08:36 | 59763.38 | 0.0027 | 7 | 7 | 3.62949 | 0 | 0 | 0 | 0 | 0
2018-03-09 08:36 | 59770.56 | 7.1 | 2 | 7 | 3.705662 | 0.6479084 | 0.001270154 | 0 | 0.004698897 | 0
2018-03-09 08:38 | 59890.61 | 120.0006 | 3 | 7 | 4.099203 | 3.259932 | 0.1095482 | 1.63e-10 | 0.4433381 | 5.95e-10
2018-03-09 08:40 | 60010.61 | 240 | 3 | 7 | 4.128896 | 3.259956 | 0.2182009 | 1.63e-10 | 0.890348 | 5.95e-10
2018-03-09 08:42 | 60130.61 | 360.0009 | 3 | 7 | 4.158302 | 3.259924 | 0.3268496 | 1.63e-10 | 1.340566 | 5.95e-10
2018-03-09 08:44 | 60250.61 | 480.0008 | 3 | 7 | 4.182619 | 3.259804 | 0.4355135 | 1.63e-10 | 1.793798 | 5.95e-10
2018-03-09 08:46 | 60370.61 | 600.0002 | 3 | 7 | 4.202453 | 3.259912 | 0.5441844 | 1.63e-10 | 2.249427 | 5.95e-10
2018-03-09 08:48 | 60490.61 | 720.0013 | 3 | 7 | 4.222118 | 3.259892 | 0.6528404 | 1.63e-10 | 2.707102 | 5.95e-10
2018-03-09 08:50 | 60610.61 | 840.0005 | 3 | 7 | 4.244196 | 3.259857 | 0.7614993 | 1.63e-10 | 3.167049 | 5.95e-10
2018-03-09 08:52 | 60730.61 | 960.0005 | 3 | 7 | 4.268969 | 3.259865 | 0.870164 | 1.63e-10 | 3.629566 | 5.95e-10
2018-03-09 08:54 | 60850.61 | 1080.0008 | 3 | 7 | 4.296206 | 3.259863 | 0.9788243 | 1.63e-10 | 4.094893 | 5.95e-10
2018-03-09 08:56 | 60970.61 | 1200.0003 | 3 | 7 | 4.325627 | 3.259884 | 1.08748 | 1.63e-10 | 4.563282 | 5.95e-10
2018-03-09 08:58 | 61090.61 | 1320.0011 | 3 | 7 | 4.356595 | 3.259914 | 1.196149 | 1.63e-10 | 5.035013 | 5.95e-10
2018-03-09 09:00 | 61210.61 | 1440.0001 | 3 | 7 | 4.389133 | 3.259945 | 1.304809 | 1.63e-10 | 5.510161 | 5.95e-10
2018-03-09 09:02 | 61330.61 | 1560.0009 | 3 | 7 | 4.400145 | 3.051241 | 1.410989 | 1.63e-10 | 5.977169 | 5.95e-10
2018-03-09 09:04 | 61450.61 | 1680.0001 | 3 | 7 | 4.40014 | 2.814213 | 1.508637 | 1.63e-10 | 6.406838 | 5.95e-10
2018-03-09 09:05 | 61510.2 | 1739.5913 | 3 | 7 | 4.400127 | 2.708366 | 1.554344 | 1.63e-10 | 6.607955 | 5.95e-10
2018-03-09 16:37 | 61630.24 | 1859.638496 | 3 | 7 | 4.356568 | 3.259882 | 1.662616 | 0 | 7.073995 | 0
2018-03-09 16:39 | 61750.24 | 1979.636196 | 3 | 7 | 4.394951 | 3.260008 | 1.771267 | 0 | 7.549283 | 0
2018-03-09 16:41 | 61870.24 | 2099.636396 | 3 | 7 | 4.399921 | 3.027176 | 1.874409 | 0 | 8.003089 | 0
2018-03-09 16:43 | 61990.24 | 2219.636296 | 3 | 7 | 4.400131 | 2.753145 | 1.971224 | 0 | 8.429091 | 0
2018-03-09 16:45 | 62110.24 | 2339.637396 | 3 | 7 | 4.400065 | 2.362602 | 2.055829 | 0 | 8.801367 | 0
2018-03-09 16:47 | 62230.24 | 2459.638396 | 3 | 7 | 4.400218 | 2.176146 | 2.132534 | 0 | 9.138879 | 0
2018-03-09 16:49 | 62350.24 | 2579.636796 | 3 | 7 | 4.400126 | 1.865194 | 2.199631 | 0 | 9.434118 | 0
2018-03-09 16:51 | 62470.24 | 2699.637696 | 3 | 7 | 4.400095 | 1.711297 | 2.258394 | 0 | 9.692684 | 0
2018-03-09 16:53 | 62590.24 | 2819.635996 | 3 | 7 | 4.399898 | 1.581294 | 2.312538 | 0 | 9.930922 | 0
2018-03-09 16:55 | 62710.24 | 2939.636696 | 3 | 7 | 4.40009 | 1.438565 | 2.363516 | 0 | 10.15523 | 0
2018-03-09 16:57 | 62830.24 | 3059.636196 | 3 | 7 | 4.400091 | 1.283077 | 2.408736 | 0 | 10.35421 | 0
2018-03-09 16:59 | 62950.24 | 3179.637796 | 3 | 7 | 4.400158 | 1.167042 | 2.449506 | 0 | 10.5336 | 0
2018-03-09 17:01 | 63070.25 | 3299.638796 | 3 | 7 | 4.400101 | 1.104484 | 2.487481 | 0 | 10.70069 | 0
2018-03-09 17:03 | 63190.24 | 3419.637196 | 3 | 7 | 4.400102 | 1.026973 | 2.523033 | 0 | 10.85712 | 0
2018-03-09 17:05 | 63310.24 | 3539.636596 | 3 | 7 | 4.400043 | 0.9379625 | 2.555759 | 0 | 11.00112 | 0
2018-03-09 17:07 | 63430.24 | 3659.636596 | 3 | 7 | 4.400126 | 0.8630257 | 2.585729 | 0 | 11.13299 | 0
2018-03-09 17:09 | 63550.24 | 3779.638296 | 3 | 7 | 4.400146 | 0.7972898 | 2.613346 | 0 | 11.25451 | 0
2018-03-09 17:11 | 63670.24 | 3899.638196 | 3 | 7 | 4.400012 | 0.7379475 | 2.638906 | 0 | 11.36697 | 0
2018-03-09 17:13 | 63790.24 | 4019.636796 | 3 | 7 | 4.399923 | 0.6853371 | 2.662636 | 0 | 11.47139 | 0
2018-03-09 17:14 | 63875.41 | 4104.799796 | 3 | 7 | 4.400043 | 0.6519976 | 2.678468 | 0 | 11.54105 | 0
2018-03-09 17:16 | 63995.46 | 119.9998 | 4 | 7 | 4.297332 | 0 | 2.678468 | 0 | 11.54105 | 0
2018-03-09 17:18 | 64115.46 | 240.0014 | 4 | 7 | 4.287141 | 0 | 2.678468 | 0 | 11.54105 | 0
2018-03-09 17:19 | 64175.46 | 300.0044 | 4 | 7 | 4.284465 | 0 | 2.678468 | 0 | 11.54105 | 0
2018-03-09 17:21 | 64295.54 | 120.0002 | 5 | 7 | 3.952023 | -2.282087 | 2.678468 | 0.07605935 | 11.54105 | 0.3040578
2018-03-09 17:23 | 64415.54 | 240.001 | 5 | 7 | 3.90868 | -2.281925 | 2.678468 | 0.1521213 | 11.54105 | 0.602908
2018-03-09 17:25 | 64535.54 | 360.0002 | 5 | 7 | 3.872384 | -2.281881 | 2.678468 | 0.2281802 | 11.54105 | 0.8987973
2018-03-09 17:27 | 64655.54 | 480.0009 | 5 | 7 | 3.838415 | -2.282065 | 2.678468 | 0.304247 | 11.54105 | 1.192053
2018-03-09 17:29 | 64775.54 | 600.0009 | 5 | 7 | 3.80648 | -2.282166 | 2.678468 | 0.3803065 | 11.54105 | 1.482776
2018-03-09 17:31 | 64895.54 | 720.0002 | 5 | 7 | 3.775299 | -2.28212 | 2.678468 | 0.4563781 | 11.54105 | 1.771152
2018-03-09 17:33 | 65015.54 | 840.0001 | 5 | 7 | 3.745043 | -2.282065 | 2.678468 | 0.5324394 | 11.54105 | 2.057148
2018-03-09 17:35 | 65135.54 | 960.0009 | 5 | 7 | 3.715898 | -2.282072 | 2.678468 | 0.6085151 | 11.54105 | 2.340936
2018-03-09 17:37 | 65255.54 | 1080.0003 | 5 | 7 | 3.688767 | -2.282114 | 2.678468 | 0.6845782 | 11.54105 | 2.622532
2018-03-09 17:39 | 65375.54 | 1200.001 | 5 | 7 | 3.663437 | -2.282045 | 2.678468 | 0.7606406 | 11.54105 | 2.902135
2018-03-09 17:41 | 65495.54 | 1320.0003 | 5 | 7 | 3.639959 | -2.282109 | 2.678468 | 0.8367162 | 11.54105 | 3.179927
2018-03-09 17:43 | 65615.54 | 1440.0002 | 5 | 7 | 3.618459 | -2.282113 | 2.678468 | 0.9127789 | 11.54105 | 3.455966
2018-03-09 17:45 | 65735.54 | 1560.0003 | 5 | 7 | 3.598192 | -2.282047 | 2.678468 | 0.9888483 | 11.54105 | 3.730442
2018-03-09 17:47 | 65855.54 | 1680.0003 | 5 | 7 | 3.578697 | -2.282043 | 2.678468 | 1.064916 | 11.54105 | 4.003397
2018-03-09 17:49 | 65975.54 | 1800.001 | 5 | 7 | 3.559708 | -2.28212 | 2.678468 | 1.140981 | 11.54105 | 4.274883
2018-03-09 17:51 | 66095.54 | 1920.0011 | 5 | 7 | 3.541348 | -2.282118 | 2.678468 | 1.217052 | 11.54105 | 4.544971
2018-03-09 17:53 | 66215.54 | 2040.001 | 5 | 7 | 3.523644 | -2.282113 | 2.678468 | 1.293123 | 11.54105 | 4.81369
2018-03-09 17:55 | 66335.54 | 2160.0003 | 5 | 7 | 3.506645 | -2.282085 | 2.678468 | 1.369185 | 11.54105 | 5.081059
2018-03-09 17:57 | 66455.54 | 2280.0003 | 5 | 7 | 3.490272 | -2.282067 | 2.678468 | 1.445258 | 11.54105 | 5.347189
2018-03-09 17:59 | 66575.54 | 2400.001 | 5 | 7 | 3.474447 | -2.282033 | 2.678468 | 1.521325 | 11.54105 | 5.612082
2018-03-09 18:01 | 66695.54 | 2520.001 | 5 | 7 | 3.459077 | -2.282143 | 2.678468 | 1.597391 | 11.54105 | 5.875781
2018-03-09 18:03 | 66815.54 | 2640.0002 | 5 | 7 | 3.443982 | -2.282061 | 2.678468 | 1.673451 | 11.54105 | 6.138299
2018-03-09 18:05 | 66935.54 | 2760.0011 | 5 | 7 | 3.429142 | -2.282025 | 2.678468 | 1.749522 | 11.54105 | 6.399727
2018-03-09 18:07 | 67055.54 | 2880.001 | 5 | 7 | 3.413988 | -2.282042 | 2.678468 | 1.825597 | 11.54105 | 6.660028
2018-03-09 18:09 | 67175.54 | 3000.0003 | 5 | 7 | 3.397948 | -2.282094 | 2.678468 | 1.901654 | 11.54105 | 6.919083
2018-03-09 18:11 | 67295.54 | 3120.001 | 5 | 7 | 3.380734 | -2.282045 | 2.678468 | 1.977728 | 11.54105 | 7.176927
2018-03-09 18:13 | 67415.54 | 3240.0011 | 5 | 7 | 3.362346 | -2.282096 | 2.678468 | 2.053793 | 11.54105 | 7.433397
2018-03-09 18:15 | 67535.54 | 3360.0002 | 5 | 7 | 3.342 | -2.282043 | 2.678468 | 2.129864 | 11.54105 | 7.688412
2018-03-09 18:17 | 67655.54 | 3480.0002 | 5 | 7 | 3.318797 | -2.282188 | 2.678468 | 2.205925 | 11.54105 | 7.941746
2018-03-09 18:19 | 67775.54 | 3600.0011 | 5 | 7 | 3.292397 | -2.282125 | 2.678468 | 2.281998 | 11.54105 | 8.193232
2018-03-09 18:21 | 67895.54 | 3720.0002 | 5 | 7 | 3.261201 | -2.282067 | 2.678468 | 2.358068 | 11.54105 | 8.442537
2018-03-09 18:23 | 68015.54 | 3840.0003 | 5 | 7 | 3.222915 | -2.282069 | 2.678468 | 2.434132 | 11.54105 | 8.689196
2018-03-09 18:25 | 68135.54 | 3960.0011 | 5 | 7 | 3.174366 | -2.282156 | 2.678468 | 2.510205 | 11.54105 | 8.932602
2018-03-09 18:27 | 68255.54 | 4080.0011 | 5 | 7 | 3.108952 | -2.282057 | 2.678468 | 2.586267 | 11.54105 | 9.171696
2018-03-09 18:29 | 68375.54 | 4200.0003 | 5 | 7 | 3.012769 | -2.282153 | 2.678468 | 2.662343 | 11.54105 | 9.404816
2018-03-09 18:30 | 68388 | 4212.4666 | 5 | 7 | 2.999997 | -2.282067 | 2.678468 | 2.670241 | 11.54105 | 9.428558
2018-03-09 18:32 | 68508.05 | 120.001 | 6 | 7 | 3.586861 | 0 | 2.678468 | 2.670241 | 11.54105 | 9.428558
2018-03-09 18:34 | 68628.05 | 240.001 | 6 | 7 | 3.62204 | 0 | 2.678468 | 2.670241 | 11.54105 | 9.428558
2018-03-09 18:35 | 68688.05 | 300.0024 | 6 | 7 | 3.63129 | 0 | 2.678468 | 2.670241 | 11.54105 | 9.428558
2018-03-09 18:35 | 68688.05862 | 0.0027 | 7 | 8 | 3.6312 | 0 | 0 | 0 | 0 | 0
2018-03-09 18:35 | 68695.22 | 7.0825 | 2 | 8 | 3.709273 | 0.6479265 | 0.001265988 | 0 | 0.004687967 | 0
2018-03-09 18:37 | 68815.27 | 120.0002 | 3 | 8 | 4.102291 | 3.259922 | 0.1095367 | 0 | 0.4437256 | 0
2018-03-09 18:39 | 68935.27 | 240.001 | 3 | 8 | 4.13124 | 3.259914 | 0.2182035 | 0 | 0.8910792 | 0
2018-03-09 18:41 | 69055.27 | 360.0003 | 3 | 8 | 4.160493 | 3.259935 | 0.3268641 | 0 | 1.341597 | 0
2018-03-09 18:43 | 69175.27 | 480.0002 | 3 | 8 | 4.184954 | 3.259968 | 0.4355232 | 0 | 1.795057 | 0
2018-03-09 18:45 | 69295.27 | 600.0003 | 3 | 8 | 4.204672 | 3.259842 | 0.5441703 | 0 | 2.250831 | 0
2018-03-09 18:47 | 69415.27 | 720.0003 | 3 | 8 | 4.224158 | 3.259932 | 0.6528279 | 0 | 2.708745 | 0
2018-03-09 18:49 | 69535.27 | 840.0002 | 3 | 8 | 4.246196 | 3.260202 | 0.7614853 | 0 | 3.168899 | 0
2018-03-09 18:51 | 69655.27 | 960.0012 | 3 | 8 | 4.270926 | 3.259827 | 0.8701521 | 0 | 3.63164 | 0
2018-03-09 18:53 | 69775.27 | 1080.0011 | 3 | 8 | 4.298285 | 3.25993 | 0.9788018 | 0 | 4.097144 | 0
2018-03-09 18:55 | 69895.27 | 1200.0004 | 3 | 8 | 4.327429 | 3.260048 | 1.087477 | 0 | 4.565831 | 0
2018-03-09 18:57 | 70015.27 | 1320.0012 | 3 | 8 | 4.357991 | 3.260197 | 1.196145 | 0 | 5.037733 | 0
2018-03-09 18:59 | 70135.27 | 1440.0003 | 3 | 8 | 4.38991 | 3.25993 | 1.3048 | 0 | 5.512971 | 0
2018-03-09 19:01 | 70255.27 | 1560.0012 | 3 | 8 | 4.400163 | 3.046434 | 1.410875 | 0 | 5.979542 | 0
2018-03-09 19:03 | 70375.27 | 1680.0013 | 3 | 8 | 4.40014 | 2.796196 | 1.508176 | 0 | 6.407683 | 0
2018-03-09 19:05 | 70495.27 | 1800.0004 | 3 | 8 | 4.400152 | 2.579712 | 1.59767 | 0 | 6.801473 | 0
2018-03-09 19:07 | 70615.28 | 1920.0022 | 3 | 8 | 4.400113 | 2.394339 | 1.680511 | 0 | 7.165986 | 0
2018-03-09 19:09 | 70735.27 | 2040.0014 | 3 | 8 | 4.400105 | 2.235346 | 1.757622 | 0 | 7.505284 | 0
2018-03-09 19:11 | 70855.27 | 2160.0006 | 3 | 8 | 4.400166 | 2.097925 | 1.829788 | 0 | 7.822824 | 0
2018-03-09 19:13 | 70975.27 | 2280.0007 | 3 | 8 | 4.400155 | 1.975681 | 1.897615 | 0 | 8.12127 | 0
2018-03-09 19:15 | 71095.27 | 2400.0002 | 3 | 8 | 4.400056 | 1.863974 | 1.961579 | 0 | 8.40272 | 0
2018-03-09 19:17 | 71215.28 | 2520.0028 | 3 | 8 | 4.400124 | 1.761935 | 2.021994 | 0 | 8.668552 | 0
2018-03-09 19:19 | 71335.28 | 2640.0021 | 3 | 8 | 4.400105 | 1.666244 | 2.079105 | 0 | 8.919846 | 0
2018-03-09 19:21 | 71455.27 | 2760.0014 | 3 | 8 | 4.400102 | 1.575425 | 2.133122 | 0 | 9.157527 | 0
2018-03-09 19:23 | 71575.28 | 2880.0024 | 3 | 8 | 4.400086 | 1.490149 | 2.184204 | 0 | 9.382292 | 0
2018-03-09 19:25 | 71695.27 | 3000.001 | 3 | 8 | 4.400099 | 1.409221 | 2.232513 | 0 | 9.594856 | 0
2018-03-09 19:27 | 71815.27 | 3120.0005 | 3 | 8 | 4.400088 | 1.330569 | 2.278154 | 0 | 9.79568 | 0
2018-03-09 19:29 | 71935.27 | 3240.0012 | 3 | 8 | 4.400058 | 1.255481 | 2.321253 | 0 | 9.985317 | 0
2018-03-09 19:31 | 72055.27 | 3360.0015 | 3 | 8 | 4.400108 | 1.185505 | 2.361929 | 0 | 10.1643 | 0
2018-03-09 19:33 | 72175.28 | 3480.0023 | 3 | 8 | 4.400062 | 1.119119 | 2.40033 | 0 | 10.33326 | 0
2018-03-09 19:35 | 72295.27 | 3600.0007 | 3 | 8 | 4.400056 | 1.056181 | 2.436574 | 0 | 10.49274 | 0
2018-03-09 19:37 | 72415.27 | 3720.0006 | 3 | 8 | 4.400081 | 0.9955482 | 2.470768 | 0 | 10.6432 | 0
2018-03-09 19:39 | 72535.27 | 3840.0001 | 3 | 8 | 4.400079 | 0.9375591 | 2.502975 | 0 | 10.78491 | 0
2018-03-09 19:41 | 72655.27 | 3960.0016 | 3 | 8 | 4.40001 | 0.882163 | 2.533301 | 0 | 10.91835 | 0
2018-03-09 19:43 | 72775.27 | 4080.0008 | 3 | 8 | 4.400126 | 0.8302879 | 2.561836 | 0 | 11.0439 | 0
2018-03-09 19:45 | 72895.27 | 4200.001 | 3 | 8 | 4.400107 | 0.7801247 | 2.588644 | 0 | 11.16186 | 0
2018-03-09 19:47 | 73015.27 | 4320.001 | 3 | 8 | 4.400056 | 0.7326784 | 2.613839 | 0 | 11.27272 | 0
2018-03-09 19:49 | 73135.27 | 4440 | 3 | 8 | 4.400019 | 0.687686 | 2.637501 | 0 | 11.37683 | 0
2018-03-09 19:50 | 73236.03 | 4540.759 | 3 | 8 | 4.400036 | 0.6519957 | 2.656241 | 0 | 11.45929 | 0
2018-03-09 19:52 | 73356.08 | 120.0012 | 4 | 8 | 4.29612 | 0 | 2.656241 | 0 | 11.45929 | 0
2018-03-09 19:54 | 73476.08 | 240 | 4 | 8 | 4.284971 | 0 | 2.656241 | 0 | 11.45929 | 0
2018-03-09 19:55 | 73536.08 | 300.0019 | 4 | 8 | 4.281941 | 0 | 2.656241 | 0 | 11.45929 | 0
2018-03-09 19:57 | 73656.16 | 120.0012 | 5 | 8 | 3.953563 | -2.282041 | 2.656241 | 0.07606087 | 11.45929 | 0.3041776
2018-03-09 19:59 | 73776.16 | 240.0014 | 5 | 8 | 3.909958 | -2.282114 | 2.656241 | 0.1521278 | 11.45929 | 0.6031592
2018-03-09 20:01 | 73896.16 | 360.0014 | 5 | 8 | 3.873619 | -2.282133 | 2.656241 | 0.2281883 | 11.45929 | 0.8991525
2018-03-09 20:03 | 74016.16 | 480.0002 | 5 | 8 | 3.84004 | -2.282089 | 2.656241 | 0.3042643 | 11.45929 | 1.192546
2018-03-09 20:05 | 74136.16 | 600.0011 | 5 | 8 | 3.8082 | -2.282065 | 2.656241 | 0.3803294 | 11.45929 | 1.483421
2018-03-09 20:07 | 74256.16 | 720.0004 | 5 | 8 | 3.77717 | -2.282087 | 2.656241 | 0.456391 | 11.45929 | 1.771896
2018-03-09 20:09 | 74376.16 | 840.0009 | 5 | 8 | 3.74686 | -2.282048 | 2.656241 | 0.5324624 | 11.45929 | 2.058075
2018-03-09 20:11 | 74496.16 | 960.0003 | 5 | 8 | 3.717671 | -2.282114 | 2.656241 | 0.6085273 | 11.45929 | 2.341958
2018-03-09 20:13 | 74616.16 | 1080.001 | 5 | 8 | 3.690377 | -2.282047 | 2.656241 | 0.6845964 | 11.45929 | 2.623707
2018-03-09 20:15 | 74736.16 | 1200.0006 | 5 | 8 | 3.665371 | -2.282098 | 2.656241 | 0.760658 | 11.45929 | 2.903436
2018-03-09 20:17 | 74856.16 | 1320.0011 | 5 | 8 | 3.64207 | -2.281964 | 2.656241 | 0.836729 | 11.45929 | 3.181367
2018-03-09 20:19 | 74976.16 | 1440.0007 | 5 | 8 | 3.620415 | -2.282063 | 2.656241 | 0.9127867 | 11.45929 | 3.457543
2018-03-09 20:21 | 75096.16 | 1560.0014 | 5 | 8 | 3.600148 | -2.282012 | 2.656241 | 0.9888645 | 11.45929 | 3.732198
2018-03-09 20:23 | 75216.16 | 1680.0011 | 5 | 8 | 3.580598 | -2.28201 | 2.656241 | 1.064932 | 11.45929 | 4.005307
2018-03-09 20:25 | 75336.16 | 1800.0014 | 5 | 8 | 3.561771 | -2.282039 | 2.656241 | 1.140987 | 11.45929 | 4.276909
2018-03-09 20:27 | 75456.16 | 1920.0014 | 5 | 8 | 3.54372 | -2.281995 | 2.656241 | 1.217062 | 11.45929 | 4.547177
2018-03-09 20:29 | 75576.16 | 2040.0017 | 5 | 8 | 3.526598 | -2.282042 | 2.656241 | 1.293123 | 11.45929 | 4.816058
2018-03-09 20:31 | 75696.16 | 2160.0009 | 5 | 8 | 3.509951 | -2.282059 | 2.656241 | 1.369196 | 11.45929 | 5.083702
2018-03-09 20:33 | 75816.16 | 2280.0003 | 5 | 8 | 3.49356 | -2.28203 | 2.656241 | 1.44526 | 11.45929 | 5.350059
2018-03-09 20:35 | 75936.16 | 2400.0002 | 5 | 8 | 3.478088 | -2.282042 | 2.656241 | 1.521324 | 11.45929 | 5.615191
2018-03-09 20:37 | 76056.16 | 2520.0003 | 5 | 8 | 3.464202 | -2.28203 | 2.656241 | 1.597392 | 11.45929 | 5.879231
2018-03-09 20:39 | 76176.16 | 2640.001 | 5 | 8 | 3.45001 | -2.282047 | 2.656241 | 1.673454 | 11.45929 | 6.142186
2018-03-09 20:41 | 76296.16 | 2760.0002 | 5 | 8 | 3.435226 | -2.282039 | 2.656241 | 1.749526 | 11.45929 | 6.404077
2018-03-09 20:43 | 76416.16 | 2880.0002 | 5 | 8 | 3.420291 | -2.282042 | 2.656241 | 1.825597 | 11.45929 | 6.664834
2018-03-09 20:45 | 76536.16 | 3000.0011 | 5 | 8 | 3.404494 | -2.282076 | 2.656241 | 1.901658 | 11.45929 | 6.924388
2018-03-09 20:47 | 76656.16 | 3120.0013 | 5 | 8 | 3.387407 | -2.282061 | 2.656241 | 1.977723 | 11.45929 | 7.182709
2018-03-09 20:49 | 76776.16 | 3240.0006 | 5 | 8 | 3.368837 | -2.282074 | 2.656241 | 2.053791 | 11.45929 | 7.439685
2018-03-09 20:51 | 76896.16 | 3360.0014 | 5 | 8 | 3.348396 | -2.282067 | 2.656241 | 2.129865 | 11.45929 | 7.695207
2018-03-09 20:53 | 77016.16 | 3480.0014 | 5 | 8 | 3.324891 | -2.282032 | 2.656241 | 2.205924 | 11.45929 | 7.949009
2018-03-09 20:55 | 77136.16 | 3600.0006 | 5 | 8 | 3.29741 | -2.282099 | 2.656241 | 2.281996 | 11.45929 | 8.20092
2018-03-09 20:57 | 77256.16 | 3720.0006 | 5 | 8 | 3.264992 | -2.282067 | 2.656241 | 2.358064 | 11.45929 | 8.450559
2018-03-09 20:59 | 77376.16 | 3840.0006 | 5 | 8 | 3.225515 | -2.282059 | 2.656241 | 2.434132 | 11.45929 | 8.697476
2018-03-09 21:01 | 77496.16 | 3960.0007 | 5 | 8 | 3.174597 | -2.282057 | 2.656241 | 2.510195 | 11.45929 | 8.940968
2018-03-09 21:03 | 77616.16 | 4080.0014 | 5 | 8 | 3.105856 | -2.282145 | 2.656241 | 2.586267 | 11.45929 | 9.180007
2018-03-09 21:05 | 77736.16 | 4200.0007 | 5 | 8 | 3.002523 | -2.282138 | 2.656241 | 2.662332 | 11.45929 | 9.412626
2018-03-09 21:06 | 77738.47 | 4202.3148 | 5 | 8 | 2.999996 | -2.28212 | 2.656241 | 2.663801 | 11.45929 | 9.417036
2018-03-09 21:08 | 77858.51628 | 120.0001 | 6 | 8 | 3.582873 | 0 | 2.656241 | 2.663801 | 11.45929 | 9.417036
2018-03-09 21:10 | 77978.51628 | 240.0001 | 6 | 8 | 3.617546 | 0 | 2.656241 | 2.663801 | 11.45929 | 9.417036
2018-03-09 21:11 | 78038.51858 | 300.0024 | 6 | 8 | 3.626647 | 0 | 2.656241 | 2.663801 | 11.45929 | 9.417036
2018-03-09 21:11 | 78038.53 | 0.0026 | 7 | 9 | 3.626723 | 0 | 0 | 0 | 0 | 0
2018-03-09 21:11 | 78045.7 | 7.0991 | 2 | 9 | 3.704152 | 0.647971 | 0.001270071 | 1.49e-10 | 0.004696548 | 5.4e-10
2018-03-09 21:13 | 78165.75804 | 120.0009 | 3 | 9 | 4.099436 | 3.259974 | 0.1095445 | 1.49e-10 | 0.4433575 | 5.4e-10
2018-03-09 21:15 | 78285.75804 | 240.0009 | 3 | 9 | 4.127783 | 3.259979 | 0.2182053 | 1.49e-10 | 0.8903461 | 5.4e-10
2018-03-09 21:17 | 78405.75804 | 360.0009 | 3 | 9 | 4.156487 | 3.260006 | 0.3268614 | 1.49e-10 | 1.340432 | 5.4e-10
2018-03-09 21:19 | 78525.75734 | 480.0002 | 3 | 9 | 4.181032 | 3.259949 | 0.4355263 | 1.49e-10 | 1.793489 | 5.4e-10
2018-03-09 21:21 | 78645.75824 | 600.0011 | 3 | 9 | 4.201099 | 3.259924 | 0.5441847 | 1.49e-10 | 2.248904 | 5.4e-10
2018-03-09 21:23 | 78765.75754 | 720.0004 | 3 | 9 | 4.221074 | 3.259943 | 0.652843 | 1.49e-10 | 2.706454 | 5.4e-10
2018-03-09 21:25 | 78885.75834 | 840.0012 | 3 | 9 | 4.243367 | 3.259855 | 0.7614927 | 1.49e-10 | 3.166259 | 5.4e-10
2018-03-09 21:27 | 79005.75834 | 960.0012 | 3 | 9 | 4.2679 | 3.259838 | 0.8701581 | 1.49e-10 | 3.628677 | 5.4e-10
2018-03-09 21:29 | 79125.75834 | 1080.0012 | 3 | 9 | 4.294601 | 3.259846 | 0.978821 | 1.49e-10 | 4.093874 | 5.4e-10
2018-03-09 21:31 | 79245.75764 | 1200.0005 | 3 | 9 | 4.323767 | 3.259947 | 1.087491 | 1.49e-10 | 4.562129 | 5.4e-10
2018-03-09 21:33 | 79365.75834 | 1320.0012 | 3 | 9 | 4.354339 | 3.259958 | 1.19614 | 1.49e-10 | 5.033548 | 5.4e-10
2018-03-09 21:35 | 79485.75764 | 1440.0005 | 3 | 9 | 4.386052 | 3.259878 | 1.30481 | 1.49e-10 | 5.508456 | 5.4e-10
2018-03-09 21:37 | 79605.75844 | 1560.0013 | 3 | 9 | 4.400229 | 3.078657 | 1.411638 | 1.49e-10 | 5.978185 | 5.4e-10
2018-03-09 21:39 | 79725.75764 | 1680.0005 | 3 | 9 | 4.400181 | 2.821468 | 1.509846 | 1.49e-10 | 6.410319 | 5.4e-10
2018-03-09 21:41 | 79845.75764 | 1800.0005 | 3 | 9 | 4.400183 | 2.60253 | 1.600118 | 1.49e-10 | 6.807531 | 5.4e-10
2018-03-09 21:43 | 79965.75854 | 1920.0014 | 3 | 9 | 4.400112 | 2.414196 | 1.683655 | 1.49e-10 | 7.175106 | 5.4e-10
2018-03-09 21:45 | 80085.75934 | 2040.0022 | 3 | 9 | 4.400163 | 2.255238 | 1.761419 | 1.49e-10 | 7.517275 | 5.4e-10
2018-03-09 21:47 | 80205.75934 | 2160.0022 | 3 | 9 | 4.400123 | 2.112713 | 1.834164 | 1.49e-10 | 7.837364 | 5.4e-10
2018-03-09 21:49 | 80325.75944 | 2280.0023 | 3 | 9 | 4.40014 | 1.986822 | 1.902455 | 1.49e-10 | 8.137853 | 5.4e-10
2018-03-09 21:51 | 80445.75934 | 2400.0022 | 3 | 9 | 4.400142 | 1.87155 | 1.966711 | 1.49e-10 | 8.420587 | 5.4e-10
2018-03-09 21:53 | 80565.75864 | 2520.0015 | 3 | 9 | 4.400134 | 1.765928 | 2.027304 | 1.49e-10 | 8.687201 | 5.4e-10
2018-03-09 21:55 | 80685.75864 | 2640.0015 | 3 | 9 | 4.400075 | 1.667906 | 2.08452 | 1.49e-10 | 8.938957 | 5.4e-10
2018-03-09 21:57 | 80805.75944 | 2760.0023 | 3 | 9 | 4.400128 | 1.577051 | 2.138581 | 1.49e-10 | 9.176831 | 5.4e-10
2018-03-09 21:59 | 80925.75874 | 2880.0016 | 3 | 9 | 4.400132 | 1.4891 | 2.189655 | 1.49e-10 | 9.401566 | 5.4e-10
2018-03-09 22:01 | 81045.75784 | 3000.0007 | 3 | 9 | 4.400071 | 1.406016 | 2.237882 | 1.49e-10 | 9.613765 | 5.4e-10
2018-03-09 22:03 | 81165.75874 | 3120.0016 | 3 | 9 | 4.400059 | 1.327395 | 2.283435 | 1.49e-10 | 9.814204 | 5.4e-10
2018-03-09 22:05 | 81285.75874 | 3240.0016 | 3 | 9 | 4.400081 | 1.254235 | 2.326461 | 1.49e-10 | 10.00352 | 5.4e-10
2018-03-09 22:07 | 81405.75804 | 3360.0009 | 3 | 9 | 4.400103 | 1.183849 | 2.367081 | 1.49e-10 | 10.18226 | 5.4e-10
2018-03-09 22:09 | 81525.75714 | 3480 | 3 | 9 | 4.400105 | 1.117018 | 2.405414 | 1.49e-10 | 10.35092 | 5.4e-10
2018-03-09 22:11 | 81645.75774 | 3600.0006 | 3 | 9 | 4.400084 | 1.05314 | 2.44157 | 1.49e-10 | 10.51001 | 5.4e-10
2018-03-09 22:13 | 81765.75724 | 3720.0001 | 3 | 9 | 4.400107 | 0.9925117 | 2.475645 | 1.49e-10 | 10.65995 | 5.4e-10
2018-03-09 22:15 | 81885.75804 | 3840.0009 | 3 | 9 | 4.400096 | 0.9339018 | 2.507737 | 1.49e-10 | 10.80115 | 5.4e-10
2018-03-09 22:17 | 82005.75724 | 3960.0001 | 3 | 9 | 4.400078 | 0.8792095 | 2.537951 | 1.49e-10 | 10.9341 | 5.4e-10
2018-03-09 22:19 | 82125.75724 | 4080.0001 | 3 | 9 | 4.400094 | 0.8272409 | 2.566381 | 1.49e-10 | 11.05919 | 5.4e-10
2018-03-09 22:21 | 82245.75744 | 4200.0003 | 3 | 9 | 4.400082 | 0.7778378 | 2.59312 | 1.49e-10 | 11.17684 | 5.4e-10
2018-03-09 22:23 | 82365.75814 | 4320.001 | 3 | 9 | 4.400043 | 0.7305393 | 2.618251 | 1.49e-10 | 11.28742 | 5.4e-10
2018-03-09 22:25 | 82485.75714 | 4440 | 3 | 9 | 4.400093 | 0.6863661 | 2.641863 | 1.49e-10 | 11.39131 | 5.4e-10
2018-03-09 22:26 | 82585.75484 | 4539.9977 | 3 | 9 | 4.40004 | 0.6519947 | 2.660445 | 1.49e-10 | 11.47308 | 5.4e-10
2018-03-09 22:28 | 82705.8047 | 120.0002 | 4 | 9 | 4.295564 | 0 | 2.660445 | 1.49e-10 | 11.47308 | 5.4e-10
2018-03-09 22:30 | 82825.8056 | 240.0011 | 4 | 9 | 4.284279 | 0 | 2.660445 | 1.49e-10 | 11.47308 | 5.4e-10
2018-03-09 22:31 | 82885.8071 | 300.0026 | 4 | 9 | 4.281209 | 0 | 2.660445 | 1.49e-10 | 11.47308 | 5.4e-10
2018-03-09 22:33 | 83005.89 | 120 | 5 | 9 | 3.952203 | -2.281828 | 2.660445 | 0.0760553 | 11.47308 | 0.3040547
2018-03-09 22:35 | 83125.89 | 240.0008 | 5 | 9 | 3.908786 | -2.281867 | 2.660445 | 0.1521172 | 11.47308 | 0.6029134
2018-03-09 22:37 | 83245.89 | 360.0009 | 5 | 9 | 3.872938 | -2.282109 | 2.660445 | 0.2281839 | 11.47308 | 0.8988531
2018-03-09 22:39 | 83365.89 | 480.0002 | 5 | 9 | 3.839764 | -2.282041 | 2.660445 | 0.304249 | 11.47308 | 1.192178
2018-03-09 22:41 | 83485.89 | 600.001 | 5 | 9 | 3.808154 | -2.282133 | 2.660445 | 0.3803195 | 11.47308 | 1.48306
2018-03-09 22:43 | 83605.89 | 720.001 | 5 | 9 | 3.777357 | -2.282015 | 2.660445 | 0.456386 | 11.47308 | 1.771557
2018-03-09 22:45 | 83725.89 | 840.0002 | 5 | 9 | 3.747169 | -2.282084 | 2.660445 | 0.5324457 | 11.47308 | 2.057709
2018-03-09 22:47 | 83845.89 | 960.0014 | 5 | 9 | 3.717999 | -2.282074 | 2.660445 | 0.6085104 | 11.47308 | 2.341618
2018-03-09 22:49 | 83965.89 | 1080.0014 | 5 | 9 | 3.690718 | -2.282089 | 2.660445 | 0.6845776 | 11.47308 | 2.623387
2018-03-09 22:51 | 84085.89 | 1200.0007 | 5 | 9 | 3.665646 | -2.282074 | 2.660445 | 0.7606523 | 11.47308 | 2.90319
2018-03-09 22:53 | 84205.89 | 1320.001 | 5 | 9 | 3.642393 | -2.282089 | 2.660445 | 0.8367104 | 11.47308 | 3.181091
2018-03-09 22:55 | 84325.89 | 1440.0011 | 5 | 9 | 3.620868 | -2.282028 | 2.660445 | 0.9127819 | 11.47308 | 3.457345
2018-03-09 22:57 | 84445.89 | 1560.0013 | 5 | 9 | 3.600321 | -2.282178 | 2.660445 | 0.9888495 | 11.47308 | 3.731985
2018-03-09 22:59 | 84565.89 | 1680.0016 | 5 | 9 | 3.580774 | -2.282063 | 2.660445 | 1.06492 | 11.47308 | 4.005113
2018-03-09 23:01 | 84685.89 | 1800.0012 | 5 | 9 | 3.561758 | -2.282055 | 2.660445 | 1.140977 | 11.47308 | 4.276731
2018-03-09 23:03 | 84805.89 | 1920.001 | 5 | 9 | 3.543474 | -2.282054 | 2.660445 | 1.217056 | 11.47308 | 4.547002
2018-03-09 23:05 | 84925.89 | 2040.0004 | 5 | 9 | 3.526004 | -2.282135 | 2.660445 | 1.293109 | 11.47308 | 4.815826
2018-03-09 23:07 | 85045.89 | 2160.001 | 5 | 9 | 3.509323 | -2.282087 | 2.660445 | 1.369185 | 11.47308 | 5.083434
2018-03-09 23:09 | 85165.89 | 2280.0008 | 5 | 9 | 3.493178 | -2.282048 | 2.660445 | 1.445245 | 11.47308 | 5.349734
2018-03-09 23:11 | 85285.89 | 2400.0001 | 5 | 9 | 3.47791 | -2.282079 | 2.660445 | 1.521315 | 11.47308 | 5.614878
2018-03-09 23:13 | 85405.89 | 2520.0016 | 5 | 9 | 3.46295 | -2.282175 | 2.660445 | 1.597383 | 11.47308 | 5.878866
2018-03-09 23:15 | 85525.89 | 2640.0001 | 5 | 9 | 3.448114 | -2.282052 | 2.660445 | 1.673459 | 11.47308 | 6.141751
2018-03-09 23:17 | 85645.89 | 2760.0014 | 5 | 9 | 3.433657 | -2.282118 | 2.660445 | 1.749516 | 11.47308 | 6.403452
2018-03-09 23:19 | 85765.89 | 2880.0002 | 5 | 9 | 3.419059 | -2.282072 | 2.660445 | 1.825588 | 11.47308 | 6.664105
2018-03-09 23:21 | 85885.89 | 3000 | 5 | 9 | 3.40324 | -2.282087 | 2.660445 | 1.901651 | 11.47308 | 6.923576
2018-03-09 23:23 | 86005.89 | 3120.0003 | 5 | 9 | 3.386177 | -2.28207 | 2.660445 | 1.977721 | 11.47308 | 7.181816
2018-03-09 23:25 | 86125.89 | 3240.0007 | 5 | 9 | 3.36754 | -2.282111 | 2.660445 | 2.053792 | 11.47308 | 7.438711
2018-03-09 23:27 | 86245.89 | 3360.0012 | 5 | 9 | 3.346541 | -2.282089 | 2.660445 | 2.129862 | 11.47308 | 7.694095
2018-03-09 23:29 | 86365.89 | 3480.0004 | 5 | 9 | 3.322359 | -2.282072 | 2.660445 | 2.205921 | 11.47308 | 7.947731
2018-03-09 23:31 | 86485.89 | 3600.0007 | 5 | 9 | 3.294486 | -2.282069 | 2.660445 | 2.281991 | 11.47308 | 8.19943
2018-03-09 23:33 | 86605.89 | 3720.0008 | 5 | 9 | 3.261641 | -2.282096 | 2.660445 | 2.358056 | 11.47308 | 8.448811
2018-03-09 23:35 | 86725.89 | 3840.0008 | 5 | 9 | 3.221176 | -2.282048 | 2.660445 | 2.434134 | 11.47308 | 8.695466
2018-03-09 23:37 | 86845.89 | 3960.0008 | 5 | 9 | 3.169532 | -2.282032 | 2.660445 | 2.510194 | 11.47308 | 8.938599
2018-03-09 23:39 | 86965.89 | 4080.0009 | 5 | 9 | 3.098967 | -2.282048 | 2.660445 | 2.586255 | 11.47308 | 9.177155
2018-03-09 23:41 | 87078.83 | 4192.9457 | 5 | 9 | 2.999999 | -2.282083 | 2.660445 | 2.657855 | 11.47308 | 9.395763
2018-03-09 23:43 | 87198.87114 | 120.0004 | 6 | 9 | 3.583294 | 0 | 2.660445 | 2.657855 | 11.47308 | 9.395763
2018-03-09 23:45 | 87318.87134 | 240.0006 | 6 | 9 | 3.618248 | 0 | 2.660445 | 2.657855 | 11.47308 | 9.395763
2018-03-09 23:46 | 87378.87314 | 300.0024 | 6 | 9 | 3.627465 | 0 | 2.660445 | 2.657855 | 11.47308 | 9.395763
2018-03-09 23:46 | 87378.89 | 0.0027 | 7 | 10 | 3.62753 | 0 | 0 | 0 | 0 | 0
2018-03-09 23:46 | 87386.41 | 7.4369 | 2 | 10 | 3.705743 | 0.6479759 | 0.001325389 | 2.28e-10 | 0.004902662 | 8.27e-10
2018-03-09 23:48 | 87506.46 | 120.0013 | 3 | 10 | 4.10018 | 3.259935 | 0.1096064 | 2.28e-10 | 0.4436934 | 8.27e-10
2018-03-09 23:50 | 87626.46 | 240.0001 | 3 | 10 | 4.128769 | 3.259956 | 0.2182711 | 2.28e-10 | 0.8907891 | 8.27e-10
2018-03-09 23:52 | 87746.46 | 360.0013 | 3 | 10 | 4.157812 | 3.259996 | 0.3269264 | 2.28e-10 | 1.34099 | 8.27e-10
2018-03-09 23:54 | 87866.46 | 480.0003 | 3 | 10 | 4.182371 | 3.259926 | 0.4355946 | 2.28e-10 | 1.794205 | 8.27e-10
2018-03-09 23:56 | 87986.46 | 600.0008 | 3 | 10 | 4.202313 | 3.259935 | 0.5442355 | 2.28e-10 | 2.249682 | 8.27e-10
2018-03-09 23:58 | 88106.46 | 720.0011 | 3 | 10 | 4.222365 | 3.259897 | 0.6529181 | 2.28e-10 | 2.70748 | 8.27e-10
2018-03-10 | 88226.46 | 840.0008 | 3 | 10 | 4.244625 | 3.259821 | 0.7615721 | 2.28e-10 | 3.167443 | 8.27e-10
2018-03-10 00:02 | 88346.46 | 960.0011 | 3 | 10 | 4.269365 | 3.260086 | 0.8702396 | 2.28e-10 | 3.630015 | 8.27e-10
2018-03-10 00:04 | 88466.46 | 1080.0007 | 3 | 10 | 4.296886 | 3.259968 | 0.9788932 | 2.28e-10 | 4.095367 | 8.27e-10
2018-03-10 00:06 | 88586.46 | 1200.0007 | 3 | 10 | 4.326462 | 3.260183 | 1.087557 | 2.28e-10 | 4.563871 | 8.27e-10
2018-03-10 00:08 | 88706.46 | 1320.0014 | 3 | 10 | 4.357216 | 3.259888 | 1.196218 | 2.28e-10 | 5.035651 | 8.27e-10
2018-03-10 00:10 | 88826.46 | 1440.001 | 3 | 10 | 4.388575 | 3.25997 | 1.304871 | 2.28e-10 | 5.51077 | 8.27e-10
2018-03-10 00:12 | 88946.46 | 1560.001 | 3 | 10 | 4.400213 | 3.057688 | 1.411226 | 2.28e-10 | 5.978518 | 8.27e-10
2018-03-10 00:14 | 89066.46 | 1680.0002 | 3 | 10 | 4.400181 | 2.802265 | 1.50879 | 2.28e-10 | 6.407818 | 8.27e-10
2018-03-10 00:16 | 89186.46 | 1800.0006 | 3 | 10 | 4.400179 | 2.586851 | 1.598512 | 2.28e-10 | 6.802612 | 8.27e-10
2018-03-10 00:18 | 89306.46 | 1920.0007 | 3 | 10 | 4.400147 | 2.401917 | 1.681585 | 2.28e-10 | 7.168144 | 8.27e-10
2018-03-10 00:20 | 89426.46 | 2040.0003 | 3 | 10 | 4.400109 | 2.243113 | 1.758938 | 2.28e-10 | 7.508508 | 8.27e-10
2018-03-10 00:22 | 89546.46 | 2160.0021 | 3 | 10 | 4.400142 | 2.103746 | 1.831335 | 2.28e-10 | 7.827065 | 8.27e-10
2018-03-10 00:24 | 89666.46 | 2280.002 | 3 | 10 | 4.400146 | 1.978855 | 1.899316 | 2.28e-10 | 8.126189 | 8.27e-10
2018-03-10 00:26 | 89786.46 | 2400.0022 | 3 | 10 | 4.400099 | 1.866158 | 1.963364 | 2.28e-10 | 8.408005 | 8.27e-10
2018-03-10 00:28 | 89906.46 | 2520.0014 | 3 | 10 | 4.400165 | 1.763174 | 2.023818 | 2.28e-10 | 8.674009 | 8.27e-10
2018-03-10 00:30 | 90026.46 | 2640.0015 | 3 | 10 | 4.400135 | 1.6667 | 2.080951 | 2.28e-10 | 8.925404 | 8.27e-10
2018-03-10 00:32 | 90146.46 | 2760.0014 | 3 | 10 | 4.40004 | 1.57505 | 2.134971 | 2.28e-10 | 9.163096 | 8.27e-10
2018-03-10 00:34 | 90266.46 | 2880.0009 | 3 | 10 | 4.400094 | 1.489146 | 2.186041 | 2.28e-10 | 9.387807 | 8.27e-10
2018-03-10 00:36 | 90386.46 | 3000.0017 | 3 | 10 | 4.400097 | 1.405928 | 2.234273 | 2.28e-10 | 9.600033 | 8.27e-10
2018-03-10 00:38 | 90506.46 | 3120.0016 | 3 | 10 | 4.400082 | 1.327136 | 2.279802 | 2.28e-10 | 9.800364 | 8.27e-10
2018-03-10 00:40 | 90626.46 | 3240.0009 | 3 | 10 | 4.400129 | 1.258307 | 2.322864 | 2.28e-10 | 9.98984 | 8.27e-10
2018-03-10 00:42 | 90746.46 | 3360.0008 | 3 | 10 | 4.400124 | 1.190837 | 2.363675 | 2.28e-10 | 10.16941 | 8.27e-10
2018-03-10 00:44 | 90866.46 | 3480.0002 | 3 | 10 | 4.400121 | 1.124681 | 2.402252 | 2.28e-10 | 10.33916 | 8.27e-10
2018-03-10 00:46 | 90986.46 | 3600.0017 | 3 | 10 | 4.400128 | 1.060289 | 2.438643 | 2.28e-10 | 10.49928 | 8.27e-10
2018-03-10 00:48 | 91106.46 | 3720.0017 | 3 | 10 | 4.400093 | 0.998682 | 2.472929 | 2.28e-10 | 10.65014 | 8.27e-10
2018-03-10 00:50 | 91226.46 | 3840.0009 | 3 | 10 | 4.400058 | 0.9402246 | 2.505233 | 2.28e-10 | 10.79228 | 8.27e-10
2018-03-10 00:52 | 91346.46 | 3960.0017 | 3 | 10 | 4.399991 | 0.8840837 | 2.535645 | 2.28e-10 | 10.92609 | 8.27e-10
2018-03-10 00:54 | 91466.46 | 4080.0017 | 3 | 10 | 4.400046 | 0.8319769 | 2.564261 | 2.28e-10 | 11.05201 | 8.27e-10
2018-03-10 00:56 | 91586.46 | 4200.0001 | 3 | 10 | 4.399996 | 0.7819719 | 2.591167 | 2.28e-10 | 11.1704 | 8.27e-10
2018-03-10 00:58 | 91706.46 | 4320.0011 | 3 | 10 | 4.400084 | 0.7354898 | 2.61645 | 2.28e-10 | 11.28164 | 8.27e-10
2018-03-10 01:00 | 91826.46 | 4440.0019 | 3 | 10 | 4.400011 | 0.6903477 | 2.640219 | 2.28e-10 | 11.38623 | 8.27e-10
2018-03-10 01:02 | 91936.99 | 4550.5337 | 3 | 10 | 4.400011 | 0.6519957 | 2.660839 | 2.28e-10 | 11.47696 | 8.27e-10
2018-03-10 01:04 | 92057.04 | 120.0002 | 4 | 10 | 4.296346 | 0 | 2.660839 | 2.28e-10 | 11.47696 | 8.27e-10
2018-03-10 01:06 | 92177.04 | 240.001 | 4 | 10 | 4.285157 | 0 | 2.660839 | 2.28e-10 | 11.47696 | 8.27e-10
2018-03-10 01:07 | 92237.04 | 300.0041 | 4 | 10 | 4.282101 | 0 | 2.660839 | 2.28e-10 | 11.47696 | 8.27e-10
2018-03-10 01:09 | 92357.12768 | 120.0003 | 5 | 10 | 3.955978 | -2.281912 | 2.660839 | 0.0760607 | 11.47696 | 0.3043271
2018-03-10 01:11 | 92477.12768 | 240.0003 | 5 | 10 | 3.912934 | -2.281896 | 2.660839 | 0.1521158 | 11.47696 | 0.6034667
2018-03-10 01:13 | 92597.12838 | 360.001 | 5 | 10 | 3.87682 | -2.28187 | 2.660839 | 0.2281849 | 11.47696 | 0.8997281
2018-03-10 01:15 | 92717.12768 | 480.0003 | 5 | 10 | 3.842854 | -2.282182 | 2.660839 | 0.3042446 | 11.47696 | 1.193295
2018-03-10 01:17 | 92837.12768 | 600.0003 | 5 | 10 | 3.810906 | -2.282089 | 2.660839 | 0.3803088 | 11.47696 | 1.484375
2018-03-10 01:19 | 92957.12858 | 720.0012 | 5 | 10 | 3.780299 | -2.282033 | 2.660839 | 0.4563784 | 11.47696 | 1.7731
2018-03-10 01:21 | 93077.12768 | 840.0003 | 5 | 10 | 3.750325 | -2.282162 | 2.660839 | 0.5324405 | 11.47696 | 2.059496
2018-03-10 01:23 | 93197.12778 | 960.0004 | 5 | 10 | 3.721209 | -2.282015 | 2.660839 | 0.6085174 | 11.47696 | 2.343695
2018-03-10 01:25 | 93317.12858 | 1080.0012 | 5 | 10 | 3.693722 | -2.282074 | 2.660839 | 0.6845835 | 11.47696 | 2.625692
2018-03-10 01:27 | 93437.12848 | 1200.0011 | 5 | 10 | 3.668574 | -2.282098 | 2.660839 | 0.7606525 | 11.47696 | 2.905699
2018-03-10 01:29 | 93557.12778 | 1320.0004 | 5 | 10 | 3.645394 | -2.282072 | 2.660839 | 0.8367206 | 11.47696 | 3.183871
2018-03-10 01:31 | 93677.12778 | 1440.0004 | 5 | 10 | 3.623523 | -2.282077 | 2.660839 | 0.9127797 | 11.47696 | 3.460296
2018-03-10 01:33 | 93797.12858 | 1560.0012 | 5 | 10 | 3.603262 | -2.282171 | 2.660839 | 0.9888498 | 11.47696 | 3.735162
2018-03-10 01:35 | 93917.12858 | 1680.0012 | 5 | 10 | 3.583784 | -2.282094 | 2.660839 | 1.064914 | 11.47696 | 4.0085
2018-03-10 01:37 | 94037.12868 | 1800.0013 | 5 | 10 | 3.56492 | -2.282212 | 2.660839 | 1.140992 | 11.47696 | 4.280426
2018-03-10 01:39 | 94157.12878 | 1920.0014 | 5 | 10 | 3.546772 | -2.282085 | 2.660839 | 1.217047 | 11.47696 | 4.550864
2018-03-10 01:41 | 94277.12788 | 2040.0005 | 5 | 10 | 3.529383 | -2.282118 | 2.660839 | 1.293112 | 11.47696 | 4.819981
2018-03-10 01:43 | 94397.12878 | 2160.0014 | 5 | 10 | 3.512724 | -2.282087 | 2.660839 | 1.369191 | 11.47696 | 5.087856
2018-03-10 01:45 | 94517.12888 | 2280.0015 | 5 | 10 | 3.496656 | -2.282118 | 2.660839 | 1.445254 | 11.47696 | 5.354433
2018-03-10 01:47 | 94637.12878 | 2400.0014 | 5 | 10 | 3.481118 | -2.282135 | 2.660839 | 1.52132 | 11.47696 | 5.619815
2018-03-10 01:49 | 94757.12798 | 2520.0006 | 5 | 10 | 3.466037 | -2.282084 | 2.660839 | 1.597396 | 11.47696 | 5.884069
2018-03-10 01:51 | 94877.12818 | 2640.0008 | 5 | 10 | 3.451307 | -2.282148 | 2.660839 | 1.673457 | 11.47696 | 6.147139
2018-03-10 01:53 | 94997.12808 | 2760.0007 | 5 | 10 | 3.436974 | -2.282118 | 2.660839 | 1.749526 | 11.47696 | 6.409127
2018-03-10 01:55 | 95117.12888 | 2880.0015 | 5 | 10 | 3.422128 | -2.282111 | 2.660839 | 1.825592 | 11.47696 | 6.670002
2018-03-10 01:57 | 95237.12818 | 3000.0008 | 5 | 10 | 3.406446 | -2.28203 | 2.660839 | 1.901666 | 11.47696 | 6.92975
2018-03-10 01:59 | 95357.12808 | 3120.0007 | 5 | 10 | 3.389346 | -2.28214 | 2.660839 | 1.97773 | 11.47696 | 7.188216
2018-03-10 02:01 | 95477.12818 | 3240.0008 | 5 | 10 | 3.370915 | -2.282116 | 2.660839 | 2.053801 | 11.47696 | 7.445361
2018-03-10 02:03 | 95597.12888 | 3360.0015 | 5 | 10 | 3.350069 | -2.28212 | 2.660839 | 2.129867 | 11.47696 | 7.700996
2018-03-10 02:05 | 95717.12818 | 3480.0008 | 5 | 10 | 3.326275 | -2.282096 | 2.660839 | 2.20594 | 11.47696 | 7.954961
2018-03-10 02:07 | 95837.12908 | 3600.0017 | 5 | 10 | 3.298675 | -2.28212 | 2.660839 | 2.282005 | 11.47696 | 8.206949
2018-03-10 02:09 | 95957.12898 | 3720.0016 | 5 | 10 | 3.265893 | -2.282094 | 2.660839 | 2.358067 | 11.47696 | 8.456643
2018-03-10 02:11 | 96077.12868 | 3840.0013 | 5 | 10 | 3.225528 | -2.282079 | 2.660839 | 2.434143 | 11.47696 | 8.703613
2018-03-10 02:13 | 96197.12898 | 3960.0016 | 5 | 10 | 3.173925 | -2.282092 | 2.660839 | 2.510199 | 11.47696 | 8.947062
2018-03-10 02:15 | 96317.12818 | 4080.0008 | 5 | 10 | 3.103574 | -2.282065 | 2.660839 | 2.586268 | 11.47696 | 9.18598
2018-03-10 02:17 | 96435.77288 | 4198.6455 | 5 | 10 | 2.999997 | -2.282012 | 2.660839 | 2.661484 | 11.47696 | 9.415827
2018-03-10 02:19 | 96555.815 | 120.0009 | 6 | 10 | 3.581518 | 0 | 2.660839 | 2.661484 | 11.47696 | 9.415827
2018-03-10 02:21 | 96675.8147 | 240.0006 | 6 | 10 | 3.616689 | 0 | 2.660839 | 2.661484 | 11.47696 | 9.415827
2018-03-10 02:22 | 96735.8174 | 300.0033 | 6 | 10 | 3.625922 | 0 | 2.660839 | 2.661484 | 11.47696 | 9.415827
2018-03-10 02:22 | 96735.82 | 0.0027 | 7 | 11 | 3.625953 | 0 | 0 | 0 | 0 | 0
2018-03-10 02:22 | 96743.28 | 7.38 | 2 | 11 | 3.704608 | 0.6479017 | 0.001317767 | 2e-10 | 0.004872573 | 7.26e-10
2018-03-10 02:24 | 96863.33 | 120.0001 | 3 | 11 | 4.099951 | 3.260056 | 0.1095894 | 2e-10 | 0.4435835 | 7.26e-10
2018-03-10 02:26 | 96983.33 | 240.001 | 3 | 11 | 4.128212 | 3.25996 | 0.2182565 | 2e-10 | 0.8906424 | 7.26e-10
2018-03-10 02:28 | 97103.33 | 360.0011 | 3 | 11 | 4.157272 | 3.259989 | 0.32692 | 2e-10 | 1.340829 | 7.26e-10
2018-03-10 02:30 | 97223.33 | 480.001 | 3 | 11 | 4.182022 | 3.259962 | 0.4355847 | 2e-10 | 1.793974 | 7.26e-10
2018-03-10 02:32 | 97343.33 | 600.0011 | 3 | 11 | 4.202168 | 3.259983 | 0.5442296 | 2e-10 | 2.249449 | 7.26e-10
2018-03-10 02:34 | 97463.33 | 720.0003 | 3 | 11 | 4.222321 | 3.259995 | 0.6528992 | 2e-10 | 2.707175 | 7.26e-10
2018-03-10 02:36 | 97583.33 | 840.0011 | 3 | 11 | 4.24479 | 3.259943 | 0.7615619 | 2e-10 | 3.167177 | 7.26e-10
2018-03-10 02:38 | 97703.33 | 960.0011 | 3 | 11 | 4.270062 | 3.259964 | 0.8702196 | 2e-10 | 3.629758 | 7.26e-10
2018-03-10 02:40 | 97823.33 | 1080.0004 | 3 | 11 | 4.297717 | 3.259876 | 0.9788783 | 2e-10 | 4.095231 | 7.26e-10
2018-03-10 02:42 | 97943.33 | 1200.0004 | 3 | 11 | 4.326662 | 3.259909 | 1.087543 | 2e-10 | 4.5638 | 7.26e-10
2018-03-10 02:44 | 98063.33 | 1320.0012 | 3 | 11 | 4.356961 | 3.259863 | 1.196191 | 2e-10 | 5.035516 | 7.26e-10
2018-03-10 02:46 | 98183.33 | 1440.0006 | 3 | 11 | 4.388417 | 3.259901 | 1.304849 | 2e-10 | 5.51063 | 7.26e-10
2018-03-10 02:48 | 98303.33 | 1560.0004 | 3 | 11 | 4.400154 | 3.057337 | 1.411201 | 2e-10 | 5.978369 | 7.26e-10
2018-03-10 02:50 | 98423.33 | 1680.0007 | 3 | 11 | 4.400187 | 2.807613 | 1.508839 | 2e-10 | 6.407995 | 7.26e-10
2018-03-10 02:52 | 98543.33 | 1800.0007 | 3 | 11 | 4.400112 | 2.590963 | 1.598692 | 2e-10 | 6.80336 | 7.26e-10
2018-03-10 02:54 | 98663.33 | 1920.0008 | 3 | 11 | 4.40017 | 2.406876 | 1.681918 | 2e-10 | 7.169569 | 7.26e-10
2018-03-10 02:56 | 98783.33 | 2040.0006 | 3 | 11 | 4.400136 | 2.247335 | 1.759417 | 2e-10 | 7.510577 | 7.26e-10
2018-03-10 02:58 | 98903.33 | 2160.0003 | 3 | 11 | 4.400124 | 2.108057 | 1.831944 | 2e-10 | 7.829703 | 7.26e-10
2018-03-10 03:00 | 99023.33 | 2280.0003 | 3 | 11 | 4.400156 | 1.984835 | 1.900099 | 2e-10 | 8.129595 | 7.26e-10
2018-03-10 03:02 | 99143.34 | 2400.002 | 3 | 11 | 4.400148 | 1.870699 | 1.96432 | 2e-10 | 8.412172 | 7.26e-10
2018-03-10 03:04 | 99263.33 | 2520.0012 | 3 | 11 | 4.400039 | 1.766712 | 2.024914 | 2e-10 | 8.678791 | 7.26e-10
2018-03-10 03:06 | 99383.33 | 2640.0007 | 3 | 11 | 4.400117 | 1.67025 | 2.082171 | 2e-10 | 8.930731 | 7.26e-10
2018-03-10 03:08 | 99503.33 | 2760.0001 | 3 | 11 | 4.400111 | 1.578454 | 2.136297 | 2e-10 | 9.168888 | 7.26e-10
2018-03-10 03:10 | 99623.33 | 2880.0003 | 3 | 11 | 4.400038 | 1.490151 | 2.187431 | 2e-10 | 9.393883 | 7.26e-10
2018-03-10 03:12 | 99743.33 | 3000.0004 | 3 | 11 | 4.400084 | 1.409219 | 2.235748 | 2e-10 | 9.606482 | 7.26e-10
2018-03-10 03:14 | 99863.34 | 3120.002 | 3 | 11 | 4.400138 | 1.331768 | 2.281411 | 2e-10 | 9.807403 | 7.26e-10
2018-03-10 03:16 | 99983.33 | 3240.0001 | 3 | 11 | 4.400075 | 1.256293 | 2.324524 | 2e-10 | 9.997107 | 7.26e-10
2018-03-10 03:18 | 100103.3 | 3360.0028 | 3 | 11 | 4.400072 | 1.185323 | 2.365213 | 2e-10 | 10.17614 | 7.26e-10
2018-03-10 03:20 | 100223.3 | 3480.0019 | 3 | 11 | 4.399986 | 1.118653 | 2.403612 | 2e-10 | 10.3451 | 7.26e-10
2018-03-10 03:22 | 100343.3 | 3600.0012 | 3 | 11 | 4.400026 | 1.055716 | 2.439858 | 2e-10 | 10.50458 | 7.26e-10
2018-03-10 03:24 | 100463.3 | 3720.0003 | 3 | 11 | 4.400044 | 0.9944344 | 2.474036 | 2e-10 | 10.65497 | 7.26e-10
2018-03-10 03:26 | 100583.3 | 3840.0012 | 3 | 11 | 4.400045 | 0.9367609 | 2.506233 | 2e-10 | 10.79664 | 7.26e-10
2018-03-10 03:28 | 100703.3 | 3960.0011 | 3 | 11 | 4.400049 | 0.8816252 | 2.536537 | 2e-10 | 10.92998 | 7.26e-10
2018-03-10 03:30 | 100823.3 | 4080.0005 | 3 | 11 | 4.4 | 0.8288317 | 2.565046 | 2e-10 | 11.05542 | 7.26e-10
2018-03-10 03:32 | 100943.3 | 4200.0004 | 3 | 11 | 4.400002 | 0.7792044 | 2.591852 | 2e-10 | 11.17337 | 7.26e-10
2018-03-10 03:34 | 101063.3 | 4320.002 | 3 | 11 | 4.400097 | 0.7337503 | 2.617061 | 2e-10 | 11.28429 | 7.26e-10
2018-03-10 03:36 | 101183.3 | 4440.0014 | 3 | 11 | 4.400156 | 0.6896849 | 2.640749 | 2e-10 | 11.38852 | 7.26e-10
2018-03-10 03:38 | 101289.8 | 4546.4221 | 3 | 11 | 4.400101 | 0.651988 | 2.660556 | 2e-10 | 11.47567 | 7.26e-10
2018-03-10 03:40 | 101409.8 | 120.0007 | 4 | 11 | 4.29613 | 0 | 2.660556 | 2e-10 | 11.47567 | 7.26e-10
2018-03-10 03:42 | 101529.8 | 240 | 4 | 11 | 4.284902 | 0 | 2.660556 | 2e-10 | 11.47567 | 7.26e-10
2018-03-10 03:43 | 101589.8 | 300.0023 | 4 | 11 | 4.281894 | 0 | 2.660556 | 2e-10 | 11.47567 | 7.26e-10
2018-03-10 03:45 | 101709.9 | 120.0002 | 5 | 11 | 3.95529 | -2.282131 | 2.660556 | 0.07606044 | 11.47567 | 0.3042714
2018-03-10 03:47 | 101829.9 | 240.0017 | 5 | 11 | 3.912505 | -2.28189 | 2.660556 | 0.152116 | 11.47567 | 0.6033683
2018-03-10 03:49 | 101949.9 | 360.0009 | 5 | 11 | 3.876628 | -2.282099 | 2.660556 | 0.2281788 | 11.47567 | 0.8995838
2018-03-10 03:51 | 102069.9 | 480.0011 | 5 | 11 | 3.842841 | -2.281916 | 2.660556 | 0.3042479 | 11.47567 | 1.193175
2018-03-10 03:53 | 102189.9 | 600.001 | 5 | 11 | 3.810921 | -2.281826 | 2.660556 | 0.3803065 | 11.47567 | 1.484231
2018-03-10 03:55 | 102309.9 | 720.0003 | 5 | 11 | 3.780052 | -2.281823 | 2.660556 | 0.4563729 | 11.47567 | 1.772935
2018-03-10 03:57 | 102429.9 | 840.001 | 5 | 11 | 3.749775 | -2.282057 | 2.660556 | 0.5324382 | 11.47567 | 2.05931
2018-03-10 03:59 | 102549.9 | 960.001 | 5 | 11 | 3.720613 | -2.282166 | 2.660556 | 0.6085107 | 11.47567 | 2.343449
2018-03-10 04:01 | 102669.9 | 1080.0005 | 5 | 11 | 3.69336 | -2.282099 | 2.660556 | 0.6845747 | 11.47567 | 2.625407
2018-03-10 04:03 | 102789.9 | 1200.0012 | 5 | 11 | 3.668252 | -2.28212 | 2.660556 | 0.7606365 | 11.47567 | 2.905361
2018-03-10 04:05 | 102909.9 | 1320.0013 | 5 | 11 | 3.6451 | -2.282177 | 2.660556 | 0.8367087 | 11.47567 | 3.183522
2018-03-10 04:07 | 103029.9 | 1440.0014 | 5 | 11 | 3.623309 | -2.282063 | 2.660556 | 0.9127716 | 11.47567 | 3.459946
2018-03-10 04:09 | 103149.9 | 1560.0015 | 5 | 11 | 3.602565 | -2.282148 | 2.660556 | 0.9888419 | 11.47567 | 3.734777
2018-03-10 04:11 | 103269.9 | 1680.0015 | 5 | 11 | 3.58275 | -2.282076 | 2.660556 | 1.064904 | 11.47567 | 4.008037
2018-03-10 04:13 | 103389.9 | 1800.0008 | 5 | 11 | 3.563764 | -2.282168 | 2.660556 | 1.140967 | 11.47567 | 4.279824
2018-03-10 04:15 | 103509.9 | 1920.001 | 5 | 11 | 3.545407 | -2.282143 | 2.660556 | 1.217035 | 11.47567 | 4.550211
2018-03-10 04:17 | 103629.9 | 2040.0011 | 5 | 11 | 3.528157 | -2.282077 | 2.660556 | 1.29311 | 11.47567 | 4.819264
2018-03-10 04:19 | 103749.9 | 2160.0002 | 5 | 11 | 3.511689 | -2.281865 | 2.660556 | 1.369164 | 11.47567 | 5.086963
2018-03-10 04:21 | 103869.9 | 2280.0002 | 5 | 11 | 3.495566 | -2.281936 | 2.660556 | 1.445244 | 11.47567 | 5.353511
2018-03-10 04:23 | 103989.9 | 2400.0002 | 5 | 11 | 3.480163 | -2.282153 | 2.660556 | 1.52131 | 11.47567 | 5.618814
2018-03-10 04:25 | 104109.9 | 2520.0002 | 5 | 11 | 3.465269 | -2.281824 | 2.660556 | 1.597378 | 11.47567 | 5.882972
2018-03-10 04:27 | 104229.9 | 2640.001 | 5 | 11 | 3.450622 | -2.282083 | 2.660556 | 1.673435 | 11.47567 | 6.145972
2018-03-10 04:29 | 104349.9 | 2760.001 | 5 | 11 | 3.436115 | -2.282109 | 2.660556 | 1.7495 | 11.47567 | 6.407889
2018-03-10 04:31 | 104469.9 | 2880.001 | 5 | 11 | 3.421341 | -2.282081 | 2.660556 | 1.825572 | 11.47567 | 6.668723
2018-03-10 04:33 | 104589.9 | 3000.0002 | 5 | 11 | 3.405718 | -2.282089 | 2.660556 | 1.901645 | 11.47567 | 6.928404
2018-03-10 04:35 | 104709.9 | 3120.0003 | 5 | 11 | 3.388777 | -2.282055 | 2.660556 | 1.977704 | 11.47567 | 7.186808
2018-03-10 04:37 | 104829.9 | 3240.0011 | 5 | 11 | 3.370249 | -2.282146 | 2.660556 | 2.053777 | 11.47567 | 7.443914
2018-03-10 04:39 | 104949.9 | 3360.0002 | 5 | 11 | 3.349083 | -2.28205 | 2.660556 | 2.12984 | 11.47567 | 7.699474
2018-03-10 04:41 | 105069.9 | 3480.0003 | 5 | 11 | 3.324867 | -2.282116 | 2.660556 | 2.205915 | 11.47567 | 7.953355
2018-03-10 04:43 | 105189.9 | 3600.0002 | 5 | 11 | 3.29783 | -2.282118 | 2.660556 | 2.281985 | 11.47567 | 8.205263
2018-03-10 04:45 | 105309.9 | 3720.001 | 5 | 11 | 3.266595 | -2.282083 | 2.660556 | 2.358055 | 11.47567 | 8.454986
2018-03-10 04:47 | 105429.9 | 3840.0002 | 5 | 11 | 3.227594 | -2.28191 | 2.660556 | 2.434118 | 11.47567 | 8.702027
2018-03-10 04:49 | 105549.9 | 3960.001 | 5 | 11 | 3.176681 | -2.281881 | 2.660556 | 2.510187 | 11.47567 | 8.945693
2018-03-10 04:51 | 105669.9 | 4080.0002 | 5 | 11 | 3.106933 | -2.282089 | 2.660556 | 2.586248 | 11.47567 | 9.184821
2018-03-10 04:53 | 105789.9 | 4200.0007 | 5 | 11 | 3.001322 | -2.282142 | 2.660556 | 2.662316 | 11.47567 | 9.41746
2018-03-10 04:53 | 105791 | 4201.1424 | 5 | 11 | 2.999999 | -2.282126 | 2.660556 | 2.663046 | 11.47567 | 9.41965
2018-03-10 04:55 | 105911.1 | 120.0009 | 6 | 11 | 3.578715 | 0 | 2.660556 | 2.663046 | 11.47567 | 9.41965
2018-03-10 04:57 | 106031.1 | 240 | 6 | 11 | 3.613965 | 0 | 2.660556 | 2.663046 | 11.47567 | 9.41965
2018-03-10 04:58 | 106091.1 | 300.0015 | 6 | 11 | 3.623245 | 0 | 2.660556 | 2.663046 | 11.47567 | 9.41965
2018-03-10 04:58 | 106091.1 | 0.0027 | 7 | 12 | 3.623555 | 0 | 0 | 0 | 0 | 0
2018-03-10 04:58 | 106098.3 | 7.1152 | 2 | 12 | 3.701103 | 0.6479129 | 0.00126934 | 0 | 0.004689163 | 0
2018-03-10 05:00 | 106218.3 | 120.0009 | 3 | 12 | 4.097568 | 3.259918 | 0.109551 | 0 | 0.4431398 | 0
2018-03-10 05:02 | 106338.3 | 240.0017 | 3 | 12 | 4.12562 | 3.25996 | 0.2182052 | 0 | 0.8898712 | 0
2018-03-10 05:04 | 106458.3 | 360.0011 | 3 | 12 | 4.154529 | 3.25997 | 0.3268684 | 0 | 1.339759 | 0
2018-03-10 05:06 | 106578.3 | 480.0015 | 3 | 12 | 4.179185 | 3.259897 | 0.4355355 | 0 | 1.792609 | 0
2018-03-10 05:08 | 106698.3 | 600.0008 | 3 | 12 | 4.199469 | 3.259874 | 0.5441963 | 0 | 2.247843 | 0
2018-03-10 05:10 | 106818.3 | 720.0006 | 3 | 12 | 4.219634 | 3.25996 | 0.6528643 | 0 | 2.705276 | 0
2018-03-10 05:12 | 106938.3 | 840.0008 | 3 | 12 | 4.24183 | 3.260027 | 0.7615132 | 0 | 3.164915 | 0
2018-03-10 05:14 | 107058.3 | 960.0005 | 3 | 12 | 4.266623 | 3.259979 | 0.8701725 | 0 | 3.627148 | 0
2018-03-10 05:16 | 107178.3 | 1080.0003 | 3 | 12 | 4.29382 | 3.259871 | 0.9788243 | 0 | 4.092181 | 0
2018-03-10 05:18 | 107298.3 | 1200.0005 | 3 | 12 | 4.323013 | 3.259872 | 1.0875 | 0 | 4.560385 | 0
2018-03-10 05:20 | 107418.3 | 1320.0006 | 3 | 12 | 4.353591 | 3.260084 | 1.196144 | 0 | 5.031695 | 0
2018-03-10 05:22 | 107538.3 | 1440.0009 | 3 | 12 | 4.385544 | 3.259846 | 1.304819 | 0 | 5.506549 | 0
2018-03-10 05:24 | 107658.3 | 1560.0005 | 3 | 12 | 4.400212 | 3.085993 | 1.411789 | 0 | 5.976876 | 0
2018-03-10 05:26 | 107778.3 | 1680.0007 | 3 | 12 | 4.400151 | 2.82885 | 1.510239 | 0 | 6.410072 | 0
2018-03-10 05:28 | 107898.3 | 1800.002 | 3 | 12 | 4.400108 | 2.608051 | 1.600788 | 0 | 6.808502 | 0
2018-03-10 05:30 | 108018.3 | 1920.0011 | 3 | 12 | 4.400146 | 2.421989 | 1.684547 | 0 | 7.177056 | 0
2018-03-10 05:32 | 108138.3 | 2040.0025 | 3 | 12 | 4.400172 | 2.260294 | 1.762507 | 0 | 7.52009 | 0
2018-03-10 05:34 | 108258.3 | 2160.0022 | 3 | 12 | 4.400129 | 2.117857 | 1.835423 | 0 | 7.840931 | 0
2018-03-10 05:36 | 108378.3 | 2280.0011 | 3 | 12 | 4.400105 | 1.988926 | 1.903824 | 0 | 8.141904 | 0
2018-03-10 05:38 | 108498.3 | 2400.0019 | 3 | 12 | 4.400147 | 1.874672 | 1.968172 | 0 | 8.425042 | 0
2018-03-10 05:40 | 108618.3 | 2520.0014 | 3 | 12 | 4.400098 | 1.771463 | 2.028896 | 0 | 8.692233 | 0
2018-03-10 05:42 | 108738.3 | 2640.0024 | 3 | 12 | 4.400143 | 1.674341 | 2.086291 | 0 | 8.944777 | 0
2018-03-10 05:44 | 108858.3 | 2760.001 | 3 | 12 | 4.4001 | 1.582164 | 2.140538 | 0 | 9.18347 | 0
2018-03-10 05:46 | 108978.3 | 2880.001 | 3 | 12 | 4.400098 | 1.496062 | 2.191822 | 0 | 9.409125 | 0
2018-03-10 05:48 | 109098.3 | 3000.0005 | 3 | 12 | 4.400049 | 1.413448 | 2.240304 | 0 | 9.622452 | 0
2018-03-10 05:50 | 109218.3 | 3120.0014 | 3 | 12 | 4.400027 | 1.334132 | 2.286108 | 0 | 9.823994 | 0
2018-03-10 05:52 | 109338.3 | 3240.0016 | 3 | 12 | 4.400122 | 1.260529 | 2.329354 | 0 | 10.01428 | 0
2018-03-10 05:54 | 109458.3 | 3360.0007 | 3 | 12 | 4.400088 | 1.189507 | 2.370169 | 0 | 10.19387 | 0
2018-03-10 05:56 | 109578.3 | 3480.0017 | 3 | 12 | 4.40008 | 1.12141 | 2.408662 | 0 | 10.36324 | 0
2018-03-10 05:58 | 109698.3 | 3600.0001 | 3 | 12 | 4.400118 | 1.056928 | 2.444956 | 0 | 10.52293 | 0
2018-03-10 06:00 | 109818.3 | 3720.0009 | 3 | 12 | 4.400075 | 0.9946556 | 2.479129 | 0 | 10.6733 | 0
2018-03-10 06:02 | 109938.3 | 3840.0011 | 3 | 12 | 4.400052 | 0.9357176 | 2.511299 | 0 | 10.81485 | 0
2018-03-10 06:04 | 110058.3 | 3960.0003 | 3 | 12 | 4.400088 | 0.8810043 | 2.541563 | 0 | 10.94801 | 0
2018-03-10 06:06 | 110178.3 | 4080.0005 | 3 | 12 | 4.40008 | 0.8277302 | 2.570027 | 0 | 11.07326 | 0
2018-03-10 06:08 | 110298.3 | 4200.0012 | 3 | 12 | 4.400131 | 0.7783012 | 2.596779 | 0 | 11.19097 | 0
2018-03-10 06:10 | 110418.3 | 4320.0014 | 3 | 12 | 4.39998 | 0.7297678 | 2.62191 | 0 | 11.30155 | 0
2018-03-10 06:12 | 110538.3 | 4440.0014 | 3 | 12 | 4.400033 | 0.6861477 | 2.645511 | 0 | 11.40539 | 0
2018-03-10 06:14 | 110635.6 | 4537.3174 | 3 | 12 | 4.400071 | 0.6519928 | 2.663595 | 0 | 11.48496 | 0
2018-03-10 06:16 | 110755.7 | 120.0003 | 4 | 12 | 4.296311 | 0 | 2.663595 | 0 | 11.48496 | 0
2018-03-10 06:18 | 110875.7 | 240.0011 | 4 | 12 | 4.28511 | 0 | 2.663595 | 0 | 11.48496 | 0
2018-03-10 06:19 | 110935.7 | 300.0042 | 4 | 12 | 4.282034 | 0 | 2.663595 | 0 | 11.48496 | 0
2018-03-10 06:21 | 111055.8 | 120.0011 | 5 | 12 | 3.955928 | -2.282148 | 2.663595 | 0.07605797 | 11.48496 | 0.3043047
2018-03-10 06:23 | 111175.8 | 240.0006 | 5 | 12 | 3.913104 | -2.282032 | 2.663595 | 0.1521207 | 11.48496 | 0.6034786
2018-03-10 06:25 | 111295.8 | 360.0006 | 5 | 12 | 3.877166 | -2.282138 | 2.663595 | 0.2281752 | 11.48496 | 0.899708
2018-03-10 06:27 | 111415.8 | 480.0015 | 5 | 12 | 3.843451 | -2.282118 | 2.663595 | 0.3042499 | 11.48496 | 1.193368
2018-03-10 06:29 | 111535.8 | 600.0008 | 5 | 12 | 3.811488 | -2.281796 | 2.663595 | 0.3803163 | 11.48496 | 1.4845
2018-03-10 06:31 | 111655.8 | 720.0002 | 5 | 12 | 3.780583 | -2.282085 | 2.663595 | 0.4563785 | 11.48496 | 1.773229
2018-03-10 06:33 | 111775.8 | 840.0003 | 5 | 12 | 3.750443 | -2.282074 | 2.663595 | 0.532442 | 11.48496 | 2.059643
2018-03-10 06:35 | 111895.8 | 960.0003 | 5 | 12 | 3.721206 | -2.282125 | 2.663595 | 0.6085163 | 11.48496 | 2.343833
2018-03-10 06:37 | 112015.8 | 1080.0013 | 5 | 12 | 3.693816 | -2.282069 | 2.663595 | 0.6845846 | 11.48496 | 2.625847
2018-03-10 06:39 | 112135.8 | 1200.0013 | 5 | 12 | 3.66864 | -2.282033 | 2.663595 | 0.7606508 | 11.48496 | 2.905848
2018-03-10 06:41 | 112255.8 | 1320.0014 | 5 | 12 | 3.64524 | -2.281885 | 2.663595 | 0.8367171 | 11.48496 | 3.184005
2018-03-10 06:43 | 112375.8 | 1440.0007 | 5 | 12 | 3.623201 | -2.282047 | 2.663595 | 0.9127788 | 11.48496 | 3.460417
2018-03-10 06:45 | 112495.8 | 1560.0006 | 5 | 12 | 3.602232 | -2.281883 | 2.663595 | 0.988842 | 11.48496 | 3.735206
2018-03-10 06:47 | 112615.8 | 1680.0006 | 5 | 12 | 3.582619 | -2.282121 | 2.663595 | 1.064914 | 11.48496 | 4.008483
2018-03-10 06:49 | 112735.8 | 1800.0015 | 5 | 12 | 3.563917 | -2.282103 | 2.663595 | 1.14098 | 11.48496 | 4.280281
2018-03-10 06:51 | 112855.8 | 1920.0016 | 5 | 12 | 3.545913 | -2.282148 | 2.663595 | 1.21705 | 11.48496 | 4.550702
2018-03-10 06:53 | 112975.8 | 2040.001 | 5 | 12 | 3.528581 | -2.281852 | 2.663595 | 1.293123 | 11.48496 | 4.819781
2018-03-10 06:55 | 113095.8 | 2160.0003 | 5 | 12 | 3.511766 | -2.282087 | 2.663595 | 1.369191 | 11.48496 | 5.08755
2018-03-10 06:57 | 113215.8 | 2280.0004 | 5 | 12 | 3.495839 | -2.282087 | 2.663595 | 1.44525 | 11.48496 | 5.354038
2018-03-10 06:59 | 113335.8 | 2400.0014 | 5 | 12 | 3.480392 | -2.282107 | 2.663595 | 1.521324 | 11.48496 | 5.619389
2018-03-10 07:01 | 113455.8 | 2520.0007 | 5 | 12 | 3.465356 | -2.282025 | 2.663595 | 1.59738 | 11.48496 | 5.883522
2018-03-10 07:03 | 113575.8 | 2640.001 | 5 | 12 | 3.450769 | -2.282107 | 2.663595 | 1.673451 | 11.48496 | 6.146576
2018-03-10 07:05 | 113695.8 | 2760.0011 | 5 | 12 | 3.436254 | -2.281998 | 2.663595 | 1.749524 | 11.48496 | 6.40854
2018-03-10 07:07 | 113815.8 | 2880.0011 | 5 | 12 | 3.421249 | -2.282116 | 2.663595 | 1.825581 | 11.48496 | 6.669321
2018-03-10 07:09 | 113935.8 | 3000.0006 | 5 | 12 | 3.405718 | -2.281828 | 2.663595 | 1.901647 | 11.48496 | 6.928979
2018-03-10 07:11 | 114055.8 | 3120.0015 | 5 | 12 | 3.388758 | -2.282074 | 2.663595 | 1.97772 | 11.48496 | 7.187431
2018-03-10 07:13 | 114175.8 | 3240.0009 | 5 | 12 | 3.370233 | -2.28207 | 2.663595 | 2.053794 | 11.48496 | 7.444533
2018-03-10 07:15 | 114295.8 | 3360.0008 | 5 | 12 | 3.349328 | -2.282125 | 2.663595 | 2.129852 | 11.48496 | 7.700092
2018-03-10 07:17 | 114415.8 | 3480.0002 | 5 | 12 | 3.32563 | -2.282123 | 2.663595 | 2.205918 | 11.48496 | 7.953985
2018-03-10 07:19 | 114535.8 | 3600.0011 | 5 | 12 | 3.297976 | -2.282079 | 2.663595 | 2.281994 | 11.48496 | 8.205959
2018-03-10 07:21 | 114655.8 | 3720.0011 | 5 | 12 | 3.265487 | -2.282148 | 2.663595 | 2.358066 | 11.48496 | 8.455644
2018-03-10 07:23 | 114775.8 | 3840.0004 | 5 | 12 | 3.226211 | -2.282177 | 2.663595 | 2.43412 | 11.48496 | 8.702559
2018-03-10 07:25 | 114895.8 | 3960.0013 | 5 | 12 | 3.175636 | -2.282098 | 2.663595 | 2.510197 | 11.48496 | 8.946159
2018-03-10 07:27 | 115015.8 | 4080.0005 | 5 | 12 | 3.106133 | -2.282091 | 2.663595 | 2.586259 | 11.48496 | 9.18522
2018-03-10 07:29 | 115135.8 | 4200.0006 | 5 | 12 | 3.000472 | -2.282084 | 2.663595 | 2.662333 | 11.48496 | 9.417826
2018-03-10 07:29 | 115136.2 | 4200.4005 | 5 | 12 | 2.999996 | -2.282026 | 2.663595 | 2.662583 | 11.48496 | 9.418574
2018-03-10 07:31 | 115256.2 | 119.9999 | 6 | 12 | 3.578435 | 0 | 2.663595 | 2.662593 | 11.48496 | 9.418605
2018-03-10 07:33 | 115376.2 | 239.9999 | 6 | 12 | 3.613841 | 0 | 2.663595 | 2.662593 | 11.48496 | 9.418605
2018-03-10 07:34 | 115436.2 | 300.0014 | 6 | 12 | 3.623223 | 0 | 2.663595 | 2.662593 | 11.48496 | 9.418605
2018-03-10 07:34 | 115436.2 | 0.0027 | 7 | 13 | 3.623237 | 0 | 0 | 0 | 0 | 0
2018-03-10 07:34 | 115443.9 | 7.5751 | 2 | 13 | 3.701179 | 0.647947 | 0.001355581 | 0 | 0.005008527 | 0
2018-03-10 07:36 | 115563.9 | 120.0002 | 3 | 13 | 4.098289 | 3.259979 | 0.1096432 | 0 | 0.443561 | 0
2018-03-10 07:38 | 115683.9 | 240.0013 | 3 | 13 | 4.126394 | 3.259989 | 0.218304 | 0 | 0.8903995 | 0
2018-03-10 07:40 | 115803.9 | 360.0008 | 3 | 13 | 4.155301 | 3.260014 | 0.3269583 | 0 | 1.34033 | 0
2018-03-10 07:42 | 115923.9 | 480.0009 | 3 | 13 | 4.180228 | 3.259939 | 0.4356177 | 0 | 1.793252 | 0
2018-03-10 07:44 | 116043.9 | 600.0009 | 3 | 13 | 4.20053 | 3.259876 | 0.5442858 | 0 | 2.248636 | 0
2018-03-10 07:46 | 116163.9 | 720.0002 | 3 | 13 | 4.220562 | 3.259855 | 0.6529455 | 0 | 2.706135 | 0
2018-03-10 07:48 | 116283.9 | 840.001 | 3 | 13 | 4.242773 | 3.259863 | 0.7616092 | 0 | 3.16594 | 0
2018-03-10 07:50 | 116403.9 | 960.0002 | 3 | 13 | 4.267608 | 3.260134 | 0.8702599 | 0 | 3.628246 | 0
2018-03-10 07:52 | 116523.9 | 1080.0009 | 3 | 13 | 4.294681 | 3.259878 | 0.9789228 | 0 | 4.09343 | 0
2018-03-10 07:54 | 116643.9 | 1200.0011 | 3 | 13 | 4.323913 | 3.259935 | 1.087587 | 0 | 4.561683 | 0
2018-03-10 07:56 | 116763.9 | 1320.0011 | 3 | 13 | 4.354341 | 3.259848 | 1.196255 | 0 | 5.033194 | 0
2018-03-10 07:58 | 116883.9 | 1440.0022 | 3 | 13 | 4.386146 | 3.259932 | 1.304919 | 0 | 5.508075 | 0
2018-03-10 08:00 | 117003.9 | 1560.0008 | 3 | 13 | 4.40019 | 3.078804 | 1.411739 | 0 | 5.977772 | 0
2018-03-10 08:02 | 117123.9 | 1680.0015 | 3 | 13 | 4.40017 | 2.82164 | 1.509974 | 0 | 6.410022 | 0
2018-03-10 08:04 | 117243.9 | 1800.001 | 3 | 13 | 4.400182 | 2.601669 | 1.600248 | 0 | 6.807242 | 0
2018-03-10 08:06 | 117363.9 | 1920.0013 | 3 | 13 | 4.400174 | 2.414267 | 1.683753 | 0 | 7.174678 | 0
2018-03-10 08:08 | 117483.9 | 2040.0011 | 3 | 13 | 4.400182 | 2.252819 | 1.76142 | 0 | 7.516419 | 0
2018-03-10 08:10 | 117603.9 | 2160.0008 | 3 | 13 | 4.400138 | 2.111488 | 1.834076 | 0 | 7.836118 | 0
2018-03-10 08:12 | 117723.9 | 2280.0023 | 3 | 13 | 4.40012 | 1.986044 | 1.902328 | 0 | 8.136433 | 0
2018-03-10 08:14 | 117843.9 | 2400.0009 | 3 | 13 | 4.400064 | 1.872107 | 1.966612 | 0 | 8.419289 | 0
2018-03-10 08:16 | 117963.9 | 2520.0008 | 3 | 13 | 4.400071 | 1.767899 | 2.027256 | 0 | 8.686128 | 0
2018-03-10 08:18 | 118083.9 | 2640.0012 | 3 | 13 | 4.400134 | 1.6703 | 2.084527 | 0 | 8.93813 | 0
2018-03-10 08:20 | 118203.9 | 2760.0016 | 3 | 13 | 4.40012 | 1.57811 | 2.138629 | 0 | 9.17618 | 0
2018-03-10 08:22 | 118323.9 | 2880.0015 | 3 | 13 | 4.400061 | 1.49154 | 2.189768 | 0 | 9.401198 | 0
2018-03-10 08:24 | 118443.9 | 3000.0001 | 3 | 13 | 4.400011 | 1.409964 | 2.238128 | 0 | 9.613988 | 0
2018-03-10 08:26 | 118563.9 | 3120.0008 | 3 | 13 | 4.400075 | 1.332347 | 2.283833 | 0 | 9.815093 | 0
2018-03-10 08:28 | 118683.9 | 3240.0009 | 3 | 13 | 4.400025 | 1.256922 | 2.326983 | 0 | 10.00496 | 0
2018-03-10 08:30 | 118803.9 | 3360.0011 | 3 | 13 | 4.400058 | 1.186505 | 2.367711 | 0 | 10.18416 | 0
2018-03-10 08:32 | 118923.9 | 3480.0025 | 3 | 13 | 4.400018 | 1.118586 | 2.406145 | 0 | 10.35328 | 0
2018-03-10 08:34 | 119043.9 | 3600.001 | 3 | 13 | 4.400131 | 1.056334 | 2.442383 | 0 | 10.51272 | 0
2018-03-10 08:36 | 119163.9 | 3720.0009 | 3 | 13 | 4.400119 | 0.9943199 | 2.47653 | 0 | 10.66298 | 0
2018-03-10 08:38 | 119283.9 | 3840.0026 | 3 | 13 | 4.400042 | 0.9353666 | 2.508678 | 0 | 10.80443 | 0
2018-03-10 08:40 | 119403.9 | 3960.0001 | 3 | 13 | 4.400084 | 0.8805475 | 2.538938 | 0 | 10.93757 | 0
2018-03-10 08:42 | 119523.9 | 4080.0017 | 3 | 13 | 4.400032 | 0.8272057 | 2.567394 | 0 | 11.06279 | 0
2018-03-10 08:44 | 119643.9 | 4200.0009 | 3 | 13 | 4.400117 | 0.7778311 | 2.594125 | 0 | 11.1804 | 0
2018-03-10 08:46 | 119763.9 | 4320.0009 | 3 | 13 | 4.400054 | 0.7312441 | 2.619248 | 0 | 11.29095 | 0
2018-03-10 08:48 | 119883.9 | 4440.0019 | 3 | 13 | 4.400071 | 0.6899042 | 2.64292 | 0 | 11.3951 | 0
2018-03-10 08:50 | 119996.2 | 4552.2112 | 3 | 13 | 4.40008 | 0.6519947 | 2.663819 | 0 | 11.48706 | 0
2018-03-10 08:52 | 120116.2 | 120.0008 | 4 | 13 | 4.296623 | 0 | 2.663819 | 0 | 11.48706 | 0
2018-03-10 08:54 | 120236.2 | 240.0025 | 4 | 13 | 4.285442 | 0 | 2.663819 | 0 | 11.48706 | 0
2018-03-10 08:55 | 120296.2 | 300.0039 | 4 | 13 | 4.282402 | 0 | 2.663819 | 0 | 11.48706 | 0
2018-03-10 08:57 | 120416.3 | 120.0016 | 5 | 13 | 3.95762 | -2.281947 | 2.663819 | 0.07606161 | 11.48706 | 0.3044267
2018-03-10 08:59 | 120536.3 | 240.0013 | 5 | 13 | 3.91503 | -2.282206 | 2.663819 | 0.1521241 | 11.48706 | 0.6037396
2018-03-10 09:01 | 120656.3 | 360.0012 | 5 | 13 | 3.879294 | -2.281919 | 2.663819 | 0.2281747 | 11.48706 | 0.9001036
2018-03-10 09:03 | 120776.3 | 480.0013 | 5 | 13 | 3.845718 | -2.282042 | 2.663819 | 0.3042494 | 11.48706 | 1.193928
2018-03-10 09:05 | 120896.3 | 600.0006 | 5 | 13 | 3.814099 | -2.282072 | 2.663819 | 0.3803169 | 11.48706 | 1.485252
2018-03-10 09:07 | 121016.3 | 720.0015 | 5 | 13 | 3.783509 | -2.282061 | 2.663819 | 0.4563717 | 11.48706 | 1.774165
2018-03-10 09:09 | 121136.3 | 840.0006 | 5 | 13 | 3.753455 | -2.281779 | 2.663819 | 0.5324372 | 11.48706 | 2.060816
2018-03-10 09:11 | 121256.3 | 960.0007 | 5 | 13 | 3.724223 | -2.281823 | 2.663819 | 0.6085125 | 11.48706 | 2.34524
2018-03-10 09:13 | 121376.3 | 1080.0015 | 5 | 13 | 3.696765 | -2.282032 | 2.663819 | 0.684571 | 11.48706 | 2.627441
2018-03-10 09:15 | 121496.3 | 1200.0001 | 5 | 13 | 3.671512 | -2.282143 | 2.663819 | 0.7606454 | 11.48706 | 2.907699
2018-03-10 09:17 | 121616.3 | 1320 | 5 | 13 | 3.648232 | -2.282065 | 2.663819 | 0.8367029 | 11.48706 | 3.186048
2018-03-10 09:19 | 121736.3 | 1440.0009 | 5 | 13 | 3.626428 | -2.282113 | 2.663819 | 0.912773 | 11.48706 | 3.46273
2018-03-10 09:21 | 121856.3 | 1560.001 | 5 | 13 | 3.605604 | -2.282063 | 2.663819 | 0.988844 | 11.48706 | 3.737799
2018-03-10 09:23 | 121976.3 | 1680.0009 | 5 | 13 | 3.585714 | -2.282091 | 2.663819 | 1.064911 | 11.48706 | 4.011304
2018-03-10 09:25 | 122096.3 | 1800.0009 | 5 | 13 | 3.566536 | -2.282077 | 2.663819 | 1.140979 | 11.48706 | 4.283331
2018-03-10 09:27 | 122216.3 | 1920.0009 | 5 | 13 | 3.5482 | -2.282041 | 2.663819 | 1.217051 | 11.48706 | 4.553936
2018-03-10 09:29 | 122336.3 | 2040.0001 | 5 | 13 | 3.530851 | -2.282104 | 2.663819 | 1.293115 | 11.48706 | 4.823165
2018-03-10 09:31 | 122456.3 | 2160.001 | 5 | 13 | 3.514341 | -2.282069 | 2.663819 | 1.369182 | 11.48706 | 5.091114
2018-03-10 09:33 | 122576.3 | 2280.0009 | 5 | 13 | 3.498451 | -2.282127 | 2.663819 | 1.44525 | 11.48706 | 5.357839
2018-03-10 09:35 | 122696.3 | 2400.001 | 5 | 13 | 3.48322 | -2.282105 | 2.663819 | 1.521321 | 11.48706 | 5.62339
2018-03-10 09:37 | 122816.3 | 2520.0009 | 5 | 13 | 3.468162 | -2.282061 | 2.663819 | 1.597391 | 11.48706 | 5.887781
2018-03-10 09:39 | 122936.3 | 2640.0002 | 5 | 13 | 3.453501 | -2.282136 | 2.663819 | 1.673453 | 11.48706 | 6.151016
2018-03-10 09:41 | 123056.3 | 2760.0009 | 5 | 13 | 3.438905 | -2.282012 | 2.663819 | 1.749518 | 11.48706 | 6.413158
2018-03-10 09:43 | 123176.3 | 2880.001 | 5 | 13 | 3.423969 | -2.282001 | 2.663819 | 1.82559 | 11.48706 | 6.674201
2018-03-10 09:45 | 123296.3 | 3000.001 | 5 | 13 | 3.408171 | -2.281919 | 2.663819 | 1.901659 | 11.48706 | 6.934062
2018-03-10 09:47 | 123416.3 | 3120.0009 | 5 | 13 | 3.391543 | -2.28203 | 2.663819 | 1.977719 | 11.48706 | 7.192659
2018-03-10 09:49 | 123536.3 | 3240.0009 | 5 | 13 | 3.373465 | -2.282104 | 2.663819 | 2.053783 | 11.48706 | 7.449955
2018-03-10 09:51 | 123656.3 | 3360.0001 | 5 | 13 | 3.353008 | -2.282114 | 2.663819 | 2.129864 | 11.48706 | 7.705846
2018-03-10 09:53 | 123776.3 | 3480.0001 | 5 | 13 | 3.329654 | -2.28205 | 2.663819 | 2.205918 | 11.48706 | 7.959995
2018-03-10 09:55 | 123896.3 | 3600.0001 | 5 | 13 | 3.301941 | -2.282035 | 2.663819 | 2.281994 | 11.48706 | 8.21228
2018-03-10 09:57 | 124016.3 | 3720.0009 | 5 | 13 | 3.269427 | -2.282126 | 2.663819 | 2.358059 | 11.48706 | 8.462243
2018-03-10 09:59 | 124136.3 | 3840.001 | 5 | 13 | 3.229737 | -2.282063 | 2.663819 | 2.434122 | 11.48706 | 8.709471
2018-03-10 10:01 | 124256.3 | 3960.0002 | 5 | 13 | 3.179001 | -2.282146 | 2.663819 | 2.51019 | 11.48706 | 8.95331
2018-03-10 10:03 | 124376.3 | 4080.001 | 5 | 13 | 3.109072 | -2.282022 | 2.663819 | 2.586257 | 11.48706 | 9.192622
2018-03-10 10:05 | 124496.3 | 4200.0001 | 5 | 13 | 3.003014 | -2.282054 | 2.663819 | 2.662334 | 11.48706 | 9.425451
2018-03-10 10:05 | 124498.9 | 4202.632 | 5 | 13 | 2.999996 | -2.282104 | 2.663819 | 2.664002 | 11.48706 | 9.43046
2018-03-10 10:07 | 124619 | 120.0009 | 6 | 13 | 3.577228 | 0 | 2.663819 | 2.664002 | 11.48706 | 9.43046
2018-03-10 10:09 | 124739 | 240.0009 | 6 | 13 | 3.612744 | 0 | 2.663819 | 2.664002 | 11.48706 | 9.43046
2018-03-10 10:10 | 124799 | 300.0016 | 6 | 13 | 3.622092 | 0 | 2.663819 | 2.664002 | 11.48706 | 9.43046
2018-03-10 10:10 | 124799 | 0.0026 | 7 | 14 | 3.622221 | 0 | 0 | 0 | 0 | 0
2018-03-10 10:10 | 124806.2 | 7.1344 | 2 | 14 | 3.69968 | 0.6478992 | 0.001275658 | 0 | 0.004711422 | 0
2018-03-10 10:12 | 124926.2 | 120.0009 | 3 | 14 | 4.09762 | 3.259958 | 0.1095423 | 0 | 0.4430846 | 0
2018-03-10 10:14 | 125046.2 | 240.0009 | 3 | 14 | 4.125381 | 3.260023 | 0.2182183 | 0 | 0.8898933 | 0
2018-03-10 10:16 | 125166.2 | 360.0001 | 3 | 14 | 4.154243 | 3.259918 | 0.3268755 | 0 | 1.33973 | 0
2018-03-10 10:18 | 125286.2 | 480.0009 | 3 | 14 | 4.178988 | 3.259951 | 0.4355402 | 0 | 1.792551 | 0
2018-03-10 10:20 | 125406.2 | 600.001 | 3 | 14 | 4.199008 | 3.259928 | 0.5442011 | 0 | 2.247758 | 0
2018-03-10 10:22 | 125526.2 | 720.0009 | 3 | 14 | 4.218927 | 3.259905 | 0.6528632 | 0 | 2.705096 | 0
2018-03-10 10:24 | 125646.2 | 840.001 | 3 | 14 | 4.241112 | 3.259947 | 0.7615227 | 0 | 3.164711 | 0
2018-03-10 10:26 | 125766.2 | 960.0009 | 3 | 14 | 4.2659 | 3.25983 | 0.8701789 | 0 | 3.626857 | 0
2018-03-10 10:28 | 125886.2 | 1080.001 | 3 | 14 | 4.293227 | 3.259897 | 0.9788387 | 0 | 4.091847 | 0
2018-03-10 10:30 | 126006.2 | 1200.001 | 3 | 14 | 4.32251 | 3.259834 | 1.0875 | 0 | 4.559926 | 0
2018-03-10 10:32 | 126126.2 | 1320.0001 | 3 | 14 | 4.353347 | 3.259914 | 1.196159 | 0 | 5.031267 | 0
2018-03-10 10:34 | 126246.2 | 1440.0001 | 3 | 14 | 4.385105 | 3.260183 | 1.304822 | 0 | 5.506024 | 0
2018-03-10 10:36 | 126366.2 | 1560.001 | 3 | 14 | 4.400229 | 3.086794 | 1.411803 | 0 | 5.976381 | 0
2018-03-10 10:38 | 126486.2 | 1680.0002 | 3 | 14 | 4.400165 | 2.826483 | 1.510222 | 0 | 6.409443 | 0
2018-03-10 10:40 | 126606.2 | 1800.0003 | 3 | 14 | 4.400157 | 2.605654 | 1.600652 | 0 | 6.807347 | 0
2018-03-10 10:42 | 126726.2 | 1920.0011 | 3 | 14 | 4.400129 | 2.416292 | 1.684259 | 0 | 7.175231 | 0
2018-03-10 10:44 | 126846.2 | 2040.002 | 3 | 14 | 4.400048 | 2.250969 | 1.762001 | 0 | 7.517307 | 0
2018-03-10 10:46 | 126966.2 | 2160.002 | 3 | 14 | 4.400134 | 2.109188 | 1.834637 | 0 | 7.836914 | 0
2018-03-10 10:48 | 127086.2 | 2280.0004 | 3 | 14 | 4.400212 | 1.982016 | 1.902736 | 0 | 8.13656 | 0
2018-03-10 10:50 | 127206.2 | 2400.002 | 3 | 14 | 4.400146 | 1.866982 | 1.96682 | 0 | 8.418537 | 0
2018-03-10 10:52 | 127326.2 | 2520.002 | 3 | 14 | 4.400094 | 1.76309 | 2.027291 | 0 | 8.684614 | 0
2018-03-10 10:54 | 127446.2 | 2640.0021 | 3 | 14 | 4.400101 | 1.667495 | 2.084466 | 0 | 8.93619 | 0
2018-03-10 10:56 | 127566.2 | 2760.0015 | 3 | 14 | 4.400185 | 1.577806 | 2.138519 | 0 | 9.17403 | 0
2018-03-10 10:58 | 127686.2 | 2880.0016 | 3 | 14 | 4.400106 | 1.49038 | 2.189623 | 0 | 9.398891 | 0
2018-03-10 11:00 | 127806.2 | 3000.0014 | 3 | 14 | 4.400108 | 1.408862 | 2.237926 | 0 | 9.611431 | 0
2018-03-10 11:02 | 127926.2 | 3120.0023 | 3 | 14 | 4.400117 | 1.331011 | 2.283577 | 0 | 9.8123 | 0
2018-03-10 11:04 | 128046.2 | 3240.0014 | 3 | 14 | 4.400095 | 1.256039 | 2.326685 | 0 | 10.00198 | 0
2018-03-10 11:06 | 128166.2 | 3360.0015 | 3 | 14 | 4.400042 | 1.185244 | 2.367371 | 0 | 10.181 | 0
2018-03-10 11:08 | 128286.2 | 3480.0014 | 3 | 14 | 4.400156 | 1.119366 | 2.40576 | 0 | 10.34992 | 0
2018-03-10 11:10 | 128406.2 | 3600.0013 | 3 | 14 | 4.400032 | 1.053802 | 2.441962 | 0 | 10.50921 | 0
2018-03-10 11:12 | 128526.2 | 3720.0006 | 3 | 14 | 4.400044 | 0.992897 | 2.476077 | 0 | 10.65931 | 0
2018-03-10 11:14 | 128646.2 | 3840.0023 | 3 | 14 | 4.400028 | 0.9353819 | 2.508213 | 0 | 10.80072 | 0
2018-03-10 11:16 | 128766.2 | 3960.0016 | 3 | 14 | 4.400011 | 0.8795738 | 2.538474 | 0 | 10.93387 | 0
2018-03-10 11:18 | 128886.2 | 4080.0007 | 3 | 14 | 4.400069 | 0.8280277 | 2.566942 | 0 | 11.05913 | 0
2018-03-10 11:20 | 129006.2 | 4200.0017 | 3 | 14 | 4.400031 | 0.77847 | 2.593717 | 0 | 11.17694 | 0
2018-03-10 11:22 | 129126.2 | 4320.0008 | 3 | 14 | 4.400026 | 0.7311821 | 2.618878 | 0 | 11.28765 | 0
2018-03-10 11:24 | 129246.2 | 4440.0009 | 3 | 14 | 4.400105 | 0.6879797 | 2.642519 | 0 | 11.39167 | 0
2018-03-10 11:26 | 129349.6 | 4543.3639 | 3 | 14 | 4.400071 | 0.6519909 | 2.661737 | 0 | 11.47623 | 0
2018-03-10 11:28 | 129469.6 | 120.0007 | 4 | 14 | 4.296018 | 0 | 2.661737 | 0 | 11.47623 | 0
2018-03-10 11:30 | 129589.6 | 240.0007 | 4 | 14 | 4.284754 | 0 | 2.661737 | 0 | 11.47623 | 0
2018-03-10 11:31 | 129649.6 | 300.0047 | 4 | 14 | 4.281719 | 0 | 2.661737 | 0 | 11.47623 | 0
2018-03-10 11:33 | 129769.7 | 120.0019 | 5 | 14 | 3.956202 | -2.281897 | 2.661737 | 0.0760591 | 11.47623 | 0.304304
2018-03-10 11:35 | 129889.7 | 240.0004 | 5 | 14 | 3.913857 | -2.281843 | 2.661737 | 0.1521109 | 11.47623 | 0.6034737
2018-03-10 11:37 | 130009.7 | 360.0013 | 5 | 14 | 3.87818 | -2.282135 | 2.661737 | 0.2281732 | 11.47623 | 0.8997981
2018-03-10 11:39 | 130129.7 | 480.0013 | 5 | 14 | 3.844685 | -2.28217 | 2.661737 | 0.3042414 | 11.47623 | 1.193518
2018-03-10 11:41 | 130249.7 | 600.0012 | 5 | 14 | 3.813113 | -2.282069 | 2.661737 | 0.3803053 | 11.47623 | 1.484752
2018-03-10 11:43 | 130369.7 | 720.0005 | 5 | 14 | 3.782642 | -2.281872 | 2.661737 | 0.4563741 | 11.47623 | 1.773648
2018-03-10 11:45 | 130489.7 | 840.0013 | 5 | 14 | 3.752459 | -2.282121 | 2.661737 | 0.5324358 | 11.47623 | 2.060207
2018-03-10 11:47 | 130609.7 | 960.0008 | 5 | 14 | 3.723182 | -2.282055 | 2.661737 | 0.6085042 | 11.47623 | 2.344527
2018-03-10 11:49 | 130729.7 | 1080.0014 | 5 | 14 | 3.695824 | -2.281857 | 2.661737 | 0.6845654 | 11.47623 | 2.626662
2018-03-10 11:51 | 130849.7 | 1200.0009 | 5 | 14 | 3.670609 | -2.282164 | 2.661737 | 0.7606394 | 11.47623 | 2.906846
2018-03-10 11:53 | 130969.7 | 1320.0009 | 5 | 14 | 3.647304 | -2.282072 | 2.661737 | 0.836707 | 11.47623 | 3.185164
2018-03-10 11:55 | 131089.7 | 1440.0002 | 5 | 14 | 3.625597 | -2.282107 | 2.661737 | 0.9127662 | 11.47623 | 3.461738
2018-03-10 11:57 | 131209.7 | 1560.0004 | 5 | 14 | 3.604777 | -2.282109 | 2.661737 | 0.9888356 | 11.47623 | 3.736739
2018-03-10 11:59 | 131329.7 | 1680.0003 | 5 | 14 | 3.58511 | -2.281821 | 2.661737 | 1.064906 | 11.47623 | 4.010199
2018-03-10 12:01 | 131449.7 | 1800.0005 | 5 | 14 | 3.565942 | -2.282032 | 2.661737 | 1.140977 | 11.47623 | 4.282192
2018-03-10 12:03 | 131569.7 | 1920.001 | 5 | 14 | 3.547563 | -2.282028 | 2.661737 | 1.217042 | 11.47623 | 4.55273
2018-03-10 12:05 | 131689.7 | 2040.0005 | 5 | 14 | 3.530149 | -2.282098 | 2.661737 | 1.293105 | 11.47623 | 4.821899
2018-03-10 12:07 | 131809.7 | 2160.0004 | 5 | 14 | 3.513457 | -2.282083 | 2.661737 | 1.369172 | 11.47623 | 5.089787
2018-03-10 12:09 | 131929.7 | 2280.0012 | 5 | 14 | 3.497585 | -2.282136 | 2.661737 | 1.445243 | 11.47623 | 5.35645
2018-03-10 12:11 | 132049.7 | 2400.0003 | 5 | 14 | 3.482279 | -2.282092 | 2.661737 | 1.521305 | 11.47623 | 5.621899
2018-03-10 12:13 | 132169.7 | 2520.0009 | 5 | 14 | 3.467212 | -2.282079 | 2.661737 | 1.597385 | 11.47623 | 5.886255
2018-03-10 12:15 | 132289.7 | 2640.001 | 5 | 14 | 3.452645 | -2.28205 | 2.661737 | 1.673443 | 11.47623 | 6.149405
2018-03-10 12:17 | 132409.7 | 2760.001 | 5 | 14 | 3.43819 | -2.282061 | 2.661737 | 1.749515 | 11.47623 | 6.411505
2018-03-10 12:19 | 132529.7 | 2880.0008 | 5 | 14 | 3.423254 | -2.282045 | 2.661737 | 1.825577 | 11.47623 | 6.672455
2018-03-10 12:21 | 132649.7 | 3000.0005 | 5 | 14 | 3.407474 | -2.282025 | 2.661737 | 1.901648 | 11.47623 | 6.932271
2018-03-10 12:23 | 132769.7 | 3120 | 5 | 14 | 3.390868 | -2.282166 | 2.661737 | 1.977713 | 11.47623 | 7.190837
2018-03-10 12:25 | 132889.7 | 3240.0003 | 5 | 14 | 3.372574 | -2.282104 | 2.661737 | 2.053791 | 11.47623 | 7.448119
2018-03-10 12:27 | 133009.7 | 3360.0008 | 5 | 14 | 3.351568 | -2.282089 | 2.661737 | 2.129857 | 11.47623 | 7.703876
2018-03-10 12:29 | 133129.7 | 3480.0017 | 5 | 14 | 3.327938 | -2.282052 | 2.661737 | 2.205914 | 11.47623 | 7.95791
2018-03-10 12:31 | 133249.7 | 3600.001 | 5 | 14 | 3.300749 | -2.282096 | 2.661737 | 2.281987 | 11.47623 | 8.210071
2018-03-10 12:33 | 133369.7 | 3720.0006 | 5 | 14 | 3.268197 | -2.282127 | 2.661737 | 2.358057 | 11.47623 | 8.459959
2018-03-10 12:35 | 133489.7 | 3840.0013 | 5 | 14 | 3.228498 | -2.282084 | 2.661737 | 2.43412 | 11.47623 | 8.707098
2018-03-10 12:37 | 133609.7 | 3960.0013 | 5 | 14 | 3.17711 | -2.282098 | 2.661737 | 2.510195 | 11.47623 | 8.95085
2018-03-10 12:39 | 133729.7 | 4080.0015 | 5 | 14 | 3.106326 | -2.282076 | 2.661737 | 2.586266 | 11.47623 | 9.189999
2018-03-10 12:41 | 133848.1 | 4198.3715 | 5 | 14 | 2.999999 | -2.282105 | 2.661737 | 2.661293 | 11.47623 | 9.419401
2018-03-10 12:43 | 133968.1 | 120.0016 | 6 | 14 | 3.576573 | 0 | 2.661737 | 2.661293 | 11.47623 | 9.419401
2018-03-10 12:45 | 134088.1 | 240.0007 | 6 | 14 | 3.612194 | 0 | 2.661737 | 2.661293 | 11.47623 | 9.419401
2018-03-10 12:46 | 134148.1 | 300.0025 | 6 | 14 | 3.62158 | 0 | 2.661737 | 2.661293 | 11.47623 | 9.419401
2018-03-10 12:46 | 134148.2 | 0.0026 | 7 | 15 | 3.621549 | 0 | 0 | 0 | 0 | 0
2018-03-10 12:46 | 134155.4 | 7.1504 | 2 | 15 | 3.699575 | 0.6479277 | 0.001277049 | 0 | 0.004716393 | 0
2018-03-10 12:48 | 134275.4 | 120.001 | 3 | 15 | 4.099301 | 3.260073 | 0.1095505 | 0 | 0.4432554 | 0
2018-03-10 12:50 | 134395.4 | 240.0014 | 3 | 15 | 4.126225 | 3.260021 | 0.2182198 | 0 | 0.890185 | 0
2018-03-10 12:52 | 134515.4 | 360.0013 | 3 | 15 | 4.154189 | 3.259974 | 0.326873 | 0 | 1.340041 | 0
2018-03-10 12:54 | 134635.4 | 480.0001 | 3 | 15 | 4.178531 | 3.259993 | 0.4355306 | 0 | 1.792796 | 0
2018-03-10 12:56 | 134755.4 | 600.0004 | 3 | 15 | 4.19858 | 3.259953 | 0.5442004 | 0 | 2.247988 | 0
2018-03-10 12:58 | 134875.4 | 720.0015 | 3 | 15 | 4.218431 | 3.259922 | 0.6528679 | 0 | 2.705302 | 0
2018-03-10 13:00 | 134995.4 | 840.0008 | 3 | 15 | 4.240425 | 3.259939 | 0.7615214 | 0 | 3.164822 | 0
2018-03-10 13:02 | 135115.4 | 960.0003 | 3 | 15 | 4.264933 | 3.259924 | 0.8701808 | 0 | 3.6269 | 0
2018-03-10 13:04 | 135235.4 | 1080.0003 | 3 | 15 | 4.291784 | 3.259901 | 0.9788346 | 0 | 4.091738 | 0
2018-03-10 13:06 | 135355.4 | 1200.0008 | 3 | 15 | 4.320833 | 3.259943 | 1.087505 | 0 | 4.559699 | 0
2018-03-10 13:08 | 135475.4 | 1320.0008 | 3 | 15 | 4.351203 | 3.259756 | 1.196165 | 0 | 5.030831 | 0
2018-03-10 13:10 | 135595.4 | 1440.0003 | 3 | 15 | 4.383068 | 3.259903 | 1.304818 | 0 | 5.505327 | 0
2018-03-10 13:12 | 135715.4 | 1560.0012 | 3 | 15 | 4.400178 | 3.104313 | 1.412171 | 0 | 5.977208 | 0
2018-03-10 13:14 | 135835.4 | 1680.0024 | 3 | 15 | 4.400196 | 2.842503 | 1.511155 | 0 | 6.412756 | 0
2018-03-10 13:16 | 135955.4 | 1800.0008 | 3 | 15 | 4.400221 | 2.617426 | 1.602031 | 0 | 6.812625 | 0
2018-03-10 13:18 | 136075.4 | 1920.0017 | 3 | 15 | 4.400131 | 2.425148 | 1.685972 | 0 | 7.18198 | 0
2018-03-10 13:20 | 136195.4 | 2040.0021 | 3 | 15 | 4.40011 | 2.261217 | 1.764019 | 0 | 7.525397 | 0
2018-03-10 13:22 | 136315.4 | 2160.0022 | 3 | 15 | 4.400156 | 2.119272 | 1.836962 | 0 | 7.846357 | 0
2018-03-10 13:24 | 136435.4 | 2280.0023 | 3 | 15 | 4.400011 | 1.989634 | 1.905428 | 0 | 8.147614 | 0
2018-03-10 13:26 | 136555.4 | 2400.0018 | 3 | 15 | 4.400075 | 1.874371 | 1.969829 | 0 | 8.430985 | 0
2018-03-10 13:28 | 136675.4 | 2520.0014 | 3 | 15 | 4.400152 | 1.769776 | 2.030537 | 0 | 8.698109 | 0
2018-03-10 13:30 | 136795.4 | 2640.0013 | 3 | 15 | 4.400092 | 1.670331 | 2.087836 | 0 | 8.950232 | 0
2018-03-10 13:32 | 136915.4 | 2760.0013 | 3 | 15 | 4.400117 | 1.578319 | 2.141956 | 0 | 9.188364 | 0
2018-03-10 13:34 | 137035.4 | 2880.0014 | 3 | 15 | 4.400082 | 1.492 | 2.193116 | 0 | 9.413473 | 0
2018-03-10 13:36 | 137155.4 | 3000.0022 | 3 | 15 | 4.400153 | 1.410908 | 2.241474 | 0 | 9.626253 | 0
2018-03-10 13:38 | 137275.4 | 3120.0016 | 3 | 15 | 4.400042 | 1.331158 | 2.287162 | 0 | 9.827282 | 0
2018-03-10 13:40 | 137395.4 | 3240.0015 | 3 | 15 | 4.400124 | 1.257899 | 2.330298 | 0 | 10.01709 | 0
2018-03-10 13:42 | 137515.4 | 3360.0016 | 3 | 15 | 4.400087 | 1.187367 | 2.371033 | 0 | 10.19633 | 0
2018-03-10 13:44 | 137635.4 | 3480.0023 | 3 | 15 | 4.399935 | 1.117114 | 2.409454 | 0 | 10.36538 | 0
2018-03-10 13:46 | 137755.4 | 3600.0009 | 3 | 15 | 4.400033 | 1.053146 | 2.445642 | 0 | 10.52461 | 0
2018-03-10 13:48 | 137875.4 | 3720.0016 | 3 | 15 | 4.400132 | 0.9923258 | 2.479725 | 0 | 10.67458 | 0
2018-03-10 13:50 | 137995.4 | 3840.0016 | 3 | 15 | 4.40014 | 0.9339523 | 2.511794 | 0 | 10.81568 | 0
2018-03-10 13:52 | 138115.4 | 3960.0017 | 3 | 15 | 4.400064 | 0.8779306 | 2.541962 | 0 | 10.94842 | 0
2018-03-10 13:54 | 138235.4 | 4080.0017 | 3 | 15 | 4.400066 | 0.8258991 | 2.570338 | 0 | 11.07328 | 0
2018-03-10 13:56 | 138355.4 | 4200.0002 | 3 | 15 | 4.400026 | 0.7760983 | 2.59703 | 0 | 11.19073 | 0
2018-03-10 13:58 | 138475.4 | 4320.0011 | 3 | 15 | 4.400039 | 0.7293463 | 2.62212 | 0 | 11.30112 | 0
2018-03-10 14:00 | 138595.4 | 4440.0005 | 3 | 15 | 4.400069 | 0.6854105 | 2.645684 | 0 | 11.4048 | 0
2018-03-10 14:01 | 138688 | 4532.5562 | 3 | 15 | 4.4 | 0.6519947 | 2.66287 | 0 | 11.48042 | 0
2018-03-10 14:03 | 138808 | 120.0006 | 4 | 15 | 4.296382 | 0 | 2.66287 | 0 | 11.48042 | 0
2018-03-10 14:05 | 138928 | 240.0007 | 4 | 15 | 4.285139 | 0 | 2.66287 | 0 | 11.48042 | 0
2018-03-10 14:06 | 138988 | 300.0028 | 4 | 15 | 4.282098 | 0 | 2.66287 | 0 | 11.48042 | 0
2018-03-10 14:08 | 139108.1 | 120.0013 | 5 | 15 | 3.957245 | -2.281909 | 2.66287 | 0.07605797 | 11.48042 | 0.3043834
2018-03-10 14:10 | 139228.1 | 240.0003 | 5 | 15 | 3.91486 | -2.281916 | 2.66287 | 0.1521132 | 11.48042 | 0.603646
2018-03-10 14:12 | 139348.1 | 360.0012 | 5 | 15 | 3.879327 | -2.281932 | 2.66287 | 0.2281741 | 11.48042 | 0.9000461
2018-03-10 14:14 | 139468.1 | 480.0004 | 5 | 15 | 3.845898 | -2.281924 | 2.66287 | 0.3042348 | 11.48042 | 1.193826
2018-03-10 14:16 | 139588.1 | 600.0011 | 5 | 15 | 3.814198 | -2.282041 | 2.66287 | 0.3803006 | 11.48042 | 1.485154
2018-03-10 14:18 | 139708.1 | 720.0012 | 5 | 15 | 3.783759 | -2.282165 | 2.66287 | 0.4563766 | 11.48042 | 1.774164
2018-03-10 14:20 | 139828.1 | 840.0003 | 5 | 15 | 3.753625 | -2.282118 | 2.66287 | 0.5324306 | 11.48042 | 2.060784
2018-03-10 14:22 | 139948.1 | 960.0004 | 5 | 15 | 3.724288 | -2.282173 | 2.66287 | 0.6084984 | 11.48042 | 2.345187
2018-03-10 14:24 | 140068.1 | 1080.0011 | 5 | 15 | 3.696732 | -2.28212 | 2.66287 | 0.6845741 | 11.48042 | 2.627454
2018-03-10 14:26 | 140188.1 | 1200.0011 | 5 | 15 | 3.671421 | -2.282146 | 2.66287 | 0.7606395 | 11.48042 | 2.907676
2018-03-10 14:28 | 140308.1 | 1320.0003 | 5 | 15 | 3.648182 | -2.282098 | 2.66287 | 0.836705 | 11.48042 | 3.18605
2018-03-10 14:30 | 140428.1 | 1440.0003 | 5 | 15 | 3.626395 | -2.281934 | 2.66287 | 0.9127698 | 11.48042 | 3.462712
2018-03-10 14:32 | 140548.1 | 1560.0003 | 5 | 15 | 3.605874 | -2.281787 | 2.66287 | 0.9888387 | 11.48042 | 3.737778
2018-03-10 14:34 | 140668.1 | 1680.002 | 5 | 15 | 3.586099 | -2.282084 | 2.66287 | 1.064908 | 11.48042 | 4.01132
2018-03-10 14:36 | 140788.1 | 1800.0004 | 5 | 15 | 3.567091 | -2.282136 | 2.66287 | 1.14096 | 11.48042 | 4.283325
2018-03-10 14:38 | 140908.1 | 1920.0011 | 5 | 15 | 3.548786 | -2.282059 | 2.66287 | 1.217029 | 11.48042 | 4.553972
2018-03-10 14:40 | 141028.1 | 2040.0011 | 5 | 15 | 3.531148 | -2.282087 | 2.66287 | 1.293109 | 11.48042 | 4.823287
2018-03-10 14:42 | 141148.1 | 2160.0012 | 5 | 15 | 3.514487 | -2.282 | 2.66287 | 1.369172 | 11.48042 | 5.091236
2018-03-10 14:44 | 141268.1 | 2280.0004 | 5 | 15 | 3.498409 | -2.282143 | 2.66287 | 1.445239 | 11.48042 | 5.357958
2018-03-10 14:46 | 141388.1 | 2400.0005 | 5 | 15 | 3.482872 | -2.28201 | 2.66287 | 1.521304 | 11.48042 | 5.623472
2018-03-10 14:48 | 141508.1 | 2520.0004 | 5 | 15 | 3.467937 | -2.282103 | 2.66287 | 1.597373 | 11.48042 | 5.887838
2018-03-10 14:50 | 141628.1 | 2640.0005 | 5 | 15 | 3.453023 | -2.282146 | 2.66287 | 1.673441 | 11.48042 | 6.15107
2018-03-10 14:52 | 141748.1 | 2760.0005 | 5 | 15 | 3.438178 | -2.282104 | 2.66287 | 1.749513 | 11.48042 | 6.41318
2018-03-10 14:54 | 141868.1 | 2880.0005 | 5 | 15 | 3.422959 | -2.282085 | 2.66287 | 1.825583 | 11.48042 | 6.674141
2018-03-10 14:56 | 141988.1 | 3000.0014 | 5 | 15 | 3.407495 | -2.282089 | 2.66287 | 1.901644 | 11.48042 | 6.933906
2018-03-10 14:58 | 142108.1 | 3120.0007 | 5 | 15 | 3.391091 | -2.281954 | 2.66287 | 1.97771 | 11.48042 | 7.192494
2018-03-10 15:00 | 142228.1 | 3240.0015 | 5 | 15 | 3.372747 | -2.282089 | 2.66287 | 2.053782 | 11.48042 | 7.449774
2018-03-10 15:02 | 142348.1 | 3360.0006 | 5 | 15 | 3.351905 | -2.282045 | 2.66287 | 2.129848 | 11.48042 | 7.705546
2018-03-10 15:04 | 142468.1 | 3480.0015 | 5 | 15 | 3.328205 | -2.282083 | 2.66287 | 2.205918 | 11.48042 | 7.959644
2018-03-10 15:06 | 142588.1 | 3600.0007 | 5 | 15 | 3.30083 | -2.282065 | 2.66287 | 2.281982 | 11.48042 | 8.211788
2018-03-10 15:08 | 142708.1 | 3720.0007 | 5 | 15 | 3.268417 | -2.282114 | 2.66287 | 2.358042 | 11.48042 | 8.461658
2018-03-10 15:10 | 142828.1 | 3840.0011 | 5 | 15 | 3.228219 | -2.282121 | 2.66287 | 2.434117 | 11.48042 | 8.708832
2018-03-10 15:12 | 142948.1 | 3960.0017 | 5 | 15 | 3.176768 | -2.282061 | 2.66287 | 2.510188 | 11.48042 | 8.952543
2018-03-10 15:14 | 143068.1 | 4080.0008 | 5 | 15 | 3.106209 | -2.282077 | 2.66287 | 2.58625 | 11.48042 | 9.191646
2018-03-10 15:16 | 143186.8 | 4198.7127 | 5 | 15 | 2.999997 | -2.282084 | 2.66287 | 2.661504 | 11.48042 | 9.421721
2018-03-10 15:18 | 143306.9 | 120.0011 | 6 | 15 | 3.576591 | 0 | 2.66287 | 2.661504 | 11.48042 | 9.421721
2018-03-10 15:20 | 143426.9 | 240.0006 | 6 | 15 | 3.612327 | 0 | 2.66287 | 2.661504 | 11.48042 | 9.421721
2018-03-10 15:21 | 143486.9 | 300.0018 | 6 | 15 | 3.621754 | 0 | 2.66287 | 2.661504 | 11.48042 | 9.421721
2018-03-10 15:21 | 143486.9 | 0.0027 | 7 | 16 | 3.621872 | 0 | 0 | 0 | 0 | 0
2018-03-10 15:21 | 143494.7895 | 7.8138 | 2 | 16 | 3.700585 | 0.6479247 | 0.001393444 | 1.29e-10 | 0.005147482 | 4.67e-10
2018-03-10 15:23 | 143614.8 | 120.0011 | 3 | 16 | 4.0995 | 3.260008 | 0.1096706 | 1.838e-09 | 0.4437534 | 6.705e-09
2018-03-10 15:25 | 143734.8 | 240.0006 | 3 | 16 | 4.127068 | 3.260044 | 0.2183364 | 1.838e-09 | 0.8907098 | 6.705e-09
2018-03-10 15:27 | 143854.8 | 360.0009 | 3 | 16 | 4.155738 | 3.260027 | 0.3270021 | 1.838e-09 | 1.340761 | 6.705e-09
2018-03-10 15:29 | 143974.8 | 480.0006 | 3 | 16 | 4.180258 | 3.259979 | 0.4356597 | 1.838e-09 | 1.793702 | 6.705e-09
2018-03-10 15:31 | 144094.8 | 600.001 | 3 | 16 | 4.200209 | 3.259983 | 0.5443239 | 1.838e-09 | 2.249056 | 6.705e-09
2018-03-10 15:33 | 144214.8 | 720.0002 | 3 | 16 | 4.219975 | 3.259985 | 0.65299 | 1.838e-09 | 2.706537 | 6.705e-09
2018-03-10 15:35 | 144334.8 | 840.0011 | 3 | 16 | 4.241622 | 3.259903 | 0.7616498 | 1.838e-09 | 3.166235 | 6.705e-09
2018-03-10 15:37 | 144454.8 | 960.0001 | 3 | 16 | 4.266109 | 3.259939 | 0.8703017 | 1.838e-09 | 3.628404 | 6.705e-09
2018-03-10 15:39 | 144574.8 | 1080.0012 | 3 | 16 | 4.293239 | 3.259928 | 0.9789742 | 1.838e-09 | 4.093465 | 6.705e-09
2018-03-10 15:41 | 144694.8 | 1200.0001 | 3 | 16 | 4.322238 | 3.259909 | 1.087622 | 1.838e-09 | 4.561473 | 6.705e-09
2018-03-10 15:43 | 144814.8 | 1320.0007 | 3 | 16 | 4.352848 | 3.260096 | 1.196282 | 1.838e-09 | 5.032781 | 6.705e-09
2018-03-10 15:45 | 144934.8 | 1440.0015 | 3 | 16 | 4.384703 | 3.259865 | 1.304955 | 1.838e-09 | 5.507542 | 6.705e-09
2018-03-10 15:47 | 145054.8 | 1560.0005 | 3 | 16 | 4.400165 | 3.088457 | 1.412019 | 1.838e-09 | 5.978241 | 6.705e-09
2018-03-10 15:49 | 145174.8 | 1680.0002 | 3 | 16 | 4.400189 | 2.832014 | 1.510569 | 1.838e-09 | 6.411877 | 6.705e-09
2018-03-10 15:51 | 145294.8 | 1800.0026 | 3 | 16 | 4.400176 | 2.610882 | 1.601164 | 1.838e-09 | 6.810511 | 6.705e-09
2018-03-10 15:53 | 145414.8 | 1920.001 | 3 | 16 | 4.400177 | 2.421106 | 1.684933 | 1.838e-09 | 7.179106 | 6.705e-09
2018-03-10 15:55 | 145534.8 | 2040.0027 | 3 | 16 | 4.400111 | 2.257311 | 1.762837 | 1.838e-09 | 7.521895 | 6.705e-09
2018-03-10 15:57 | 145654.8 | 2160.0003 | 3 | 16 | 4.400154 | 2.115452 | 1.835666 | 1.838e-09 | 7.842351 | 6.705e-09
2018-03-10 15:59 | 145774.8 | 2280.0013 | 3 | 16 | 4.400106 | 1.989952 | 1.904043 | 1.838e-09 | 8.14322 | 6.705e-09
2018-03-10 16:01 | 145894.8 | 2400.0012 | 3 | 16 | 4.400075 | 1.874901 | 1.968433 | 1.838e-09 | 8.426544 | 6.705e-09
2018-03-10 16:03 | 146014.8 | 2520.0003 | 3 | 16 | 4.400069 | 1.768849 | 2.029147 | 1.838e-09 | 8.693691 | 6.705e-09
2018-03-10 16:05 | 146134.8 | 2640.002 | 3 | 16 | 4.400063 | 1.670628 | 2.086463 | 1.838e-09 | 8.945888 | 6.705e-09
2018-03-10 16:07 | 146254.8 | 2760.0003 | 3 | 16 | 4.400101 | 1.579291 | 2.14061 | 1.838e-09 | 9.18414 | 6.705e-09
2018-03-10 16:09 | 146374.8 | 2880.0017 | 3 | 16 | 4.400088 | 1.493036 | 2.191794 | 1.838e-09 | 9.409354 | 6.705e-09
2018-03-10 16:11 | 146494.8 | 3000.0017 | 3 | 16 | 4.400084 | 1.41046 | 2.240176 | 1.838e-09 | 9.622238 | 6.705e-09
2018-03-10 16:13 | 146614.8 | 3120.0017 | 3 | 16 | 4.400064 | 1.33063 | 2.28586 | 1.838e-09 | 9.823253 | 6.705e-09
2018-03-10 16:15 | 146734.8 | 3240.0002 | 3 | 16 | 4.400052 | 1.254517 | 2.328943 | 1.838e-09 | 10.01282 | 6.705e-09
2018-03-10 16:17 | 146854.8 | 3360.0014 | 3 | 16 | 4.400075 | 1.184649 | 2.369596 | 1.838e-09 | 10.1917 | 6.705e-09
2018-03-10 16:19 | 146974.8 | 3480.0015 | 3 | 16 | 4.400101 | 1.117357 | 2.40794 | 1.838e-09 | 10.36041 | 6.705e-09
2018-03-10 16:21 | 147094.8 | 3600.0003 | 3 | 16 | 4.400082 | 1.052638 | 2.444087 | 1.838e-09 | 10.51946 | 6.705e-09
2018-03-10 16:23 | 147214.8 | 3720.0018 | 3 | 16 | 4.400095 | 0.9916515 | 2.478145 | 1.838e-09 | 10.66932 | 6.705e-09
2018-03-10 16:25 | 147334.8 | 3840.0019 | 3 | 16 | 4.400055 | 0.9325247 | 2.510204 | 1.838e-09 | 10.81038 | 6.705e-09
2018-03-10 16:27 | 147454.8 | 3960.0002 | 3 | 16 | 4.400044 | 0.8773909 | 2.540371 | 1.838e-09 | 10.94312 | 6.705e-09
2018-03-10 16:29 | 147574.8 | 4080.0023 | 3 | 16 | 4.400105 | 0.8257313 | 2.568746 | 1.838e-09 | 11.06797 | 6.705e-09
2018-03-10 16:31 | 147694.8 | 4200.001 | 3 | 16 | 4.400047 | 0.7758198 | 2.595418 | 1.838e-09 | 11.18533 | 6.705e-09
2018-03-10 16:33 | 147814.8 | 4320.0015 | 3 | 16 | 4.400085 | 0.7289658 | 2.62048 | 1.838e-09 | 11.2956 | 6.705e-09
2018-03-10 16:35 | 147934.8 | 4440.0021 | 3 | 16 | 4.400111 | 0.6856403 | 2.644026 | 1.838e-09 | 11.39921 | 6.705e-09
2018-03-10 16:37 | 148029.9 | 4535.0519 | 3 | 16 | 4.400072 | 0.6519947 | 2.661674 | 1.838e-09 | 11.47686 | 6.705e-09
2018-03-10 16:39 | 148149.9 | 120.0014 | 4 | 16 | 4.296419 | 0 | 2.661674 | 1.838e-09 | 11.47686 | 6.705e-09
2018-03-10 16:41 | 148269.9 | 240.0006 | 4 | 16 | 4.285201 | 0 | 2.661674 | 1.838e-09 | 11.47686 | 6.705e-09
2018-03-10 16:42 | 148329.9 | 300.0029 | 4 | 16 | 4.282202 | 0 | 2.661674 | 1.838e-09 | 11.47686 | 6.705e-09
2018-03-10 16:44 | 148450 | 120.0002 | 5 | 16 | 3.957603 | -2.282148 | 2.661674 | 0.07605287 | 11.47686 | 0.3043781
2018-03-10 16:46 | 148570 | 240.0001 | 5 | 16 | 3.915379 | -2.281861 | 2.661674 | 0.1521121 | 11.47686 | 0.6036943
2018-03-10 16:48 | 148690 | 360.0003 | 5 | 16 | 3.879547 | -2.281881 | 2.661674 | 0.2281796 | 11.47686 | 0.9001513
2018-03-10 16:50 | 148810 | 480.0006 | 5 | 16 | 3.845581 | -2.282217 | 2.661674 | 0.3042362 | 11.47686 | 1.193912
2018-03-10 16:52 | 148930 | 600.0009 | 5 | 16 | 3.813908 | -2.282109 | 2.661674 | 0.3803079 | 11.47686 | 1.485234
2018-03-10 16:54 | 149050 | 720.0003 | 5 | 16 | 3.784182 | -2.282123 | 2.661674 | 0.4563771 | 11.47686 | 1.774214
2018-03-10 16:56 | 149170 | 840.0006 | 5 | 16 | 3.754685 | -2.282057 | 2.661674 | 0.5324411 | 11.47686 | 2.060933
2018-03-10 16:58 | 149290 | 960 | 5 | 16 | 3.725654 | -2.281821 | 2.661674 | 0.6085109 | 11.47686 | 2.345438
2018-03-10 17:00 | 149410 | 1080.0012 | 5 | 16 | 3.698111 | -2.282063 | 2.661674 | 0.6845722 | 11.47686 | 2.627754
2018-03-10 17:02 | 149530 | 1200.0009 | 5 | 16 | 3.672746 | -2.282121 | 2.661674 | 0.7606434 | 11.47686 | 2.908092
2018-03-10 17:04 | 149650 | 1320.0014 | 5 | 16 | 3.649595 | -2.282008 | 2.661674 | 0.8367141 | 11.47686 | 3.186589
2018-03-10 17:06 | 149770 | 1440.0009 | 5 | 16 | 3.627805 | -2.28219 | 2.661674 | 0.9127755 | 11.47686 | 3.463347
2018-03-10 17:08 | 149890 | 1560.001 | 5 | 16 | 3.607055 | -2.282099 | 2.661674 | 0.9888407 | 11.47686 | 3.738506
2018-03-10 17:10 | 150010 | 1680.0011 | 5 | 16 | 3.587105 | -2.282118 | 2.661674 | 1.064917 | 11.47686 | 4.012152
2018-03-10 17:12 | 150130 | 1800.0005 | 5 | 16 | 3.568152 | -2.282096 | 2.661674 | 1.140972 | 11.47686 | 4.284238
2018-03-10 17:14 | 150250 | 1920.0014 | 5 | 16 | 3.549973 | -2.282035 | 2.661674 | 1.21705 | 11.47686 | 4.555001
2018-03-10 17:16 | 150370 | 2040.0008 | 5 | 16 | 3.532417 | -2.282065 | 2.661674 | 1.293117 | 11.47686 | 4.824364
2018-03-10 17:18 | 150490 | 2160.0009 | 5 | 16 | 3.515627 | -2.282109 | 2.661674 | 1.369181 | 11.47686 | 5.092414
2018-03-10 17:20 | 150610 | 2280.0013 | 5 | 16 | 3.499628 | -2.282118 | 2.661674 | 1.445245 | 11.47686 | 5.359213
2018-03-10 17:22 | 150730 | 2400.0014 | 5 | 16 | 3.48396 | -2.282153 | 2.661674 | 1.521315 | 11.47686 | 5.624825
2018-03-10 17:24 | 150850 | 2520.0009 | 5 | 16 | 3.468908 | -2.28203 | 2.661674 | 1.597383 | 11.47686 | 5.889267
2018-03-10 17:26 | 150970 | 2640.0011 | 5 | 16 | 3.454015 | -2.282045 | 2.661674 | 1.673452 | 11.47686 | 6.152581
2018-03-10 17:28 | 151090 | 2760.0003 | 5 | 16 | 3.439427 | -2.282121 | 2.661674 | 1.749521 | 11.47686 | 6.414773
2018-03-10 17:30 | 151210 | 2880.0006 | 5 | 16 | 3.424571 | -2.282074 | 2.661674 | 1.825591 | 11.47686 | 6.675847
2018-03-10 17:32 | 151330 | 3000.0006 | 5 | 16 | 3.409235 | -2.282074 | 2.661674 | 1.90166 | 11.47686 | 6.935768
2018-03-10 17:34 | 151450 | 3120.0002 | 5 | 16 | 3.392586 | -2.282054 | 2.661674 | 1.977729 | 11.47686 | 7.194483
2018-03-10 17:36 | 151570 | 3240.0003 | 5 | 16 | 3.374184 | -2.282012 | 2.661674 | 2.053796 | 11.47686 | 7.451861
2018-03-10 17:38 | 151690 | 3360.0011 | 5 | 16 | 3.353907 | -2.282085 | 2.661674 | 2.129859 | 11.47686 | 7.70776
2018-03-10 17:40 | 151810 | 3480.0005 | 5 | 16 | 3.330606 | -2.282089 | 2.661674 | 2.205928 | 11.47686 | 7.962023
2018-03-10 17:42 | 151930 | 3600.0014 | 5 | 16 | 3.303839 | -2.282063 | 2.661674 | 2.281997 | 11.47686 | 8.214385
2018-03-10 17:44 | 152050 | 3720.0004 | 5 | 16 | 3.2716 | -2.282145 | 2.661674 | 2.358052 | 11.47686 | 8.464472
2018-03-10 17:46 | 152170 | 3840.0005 | 5 | 16 | 3.231566 | -2.282081 | 2.661674 | 2.434126 | 11.47686 | 8.711897
2018-03-10 17:48 | 152290 | 3960.0008 | 5 | 16 | 3.180403 | -2.281848 | 2.661674 | 2.51019 | 11.47686 | 8.955847
2018-03-10 17:50 | 152410 | 4080.0011 | 5 | 16 | 3.109508 | -2.282041 | 2.661674 | 2.586259 | 11.47686 | 9.195243
2018-03-10 17:52 | 152530 | 4200.0007 | 5 | 16 | 3.001618 | -2.282081 | 2.661674 | 2.662327 | 11.47686 | 9.428005
2018-03-10 17:52 | 152531.4 | 4201.4133 | 5 | 16 | 2.999997 | -2.282105 | 2.661674 | 2.663224 | 11.47686 | 9.430697
2018-03-10 17:54 | 152651.5 | 120.0006 | 6 | 16 | 3.574736 | 0 | 2.661674 | 2.663224 | 11.47686 | 9.430697
2018-03-10 17:56 | 152771.5 | 240.0009 | 6 | 16 | 3.610428 | 0 | 2.661674 | 2.663224 | 11.47686 | 9.430697
2018-03-10 17:57 | 152831.5 | 300.0025 | 6 | 16 | 3.619906 | 0 | 2.661674 | 2.663224 | 11.47686 | 9.430697
2018-03-10 17:57 | 152831.5 | 0.0027 | 7 | 17 | 3.61966 | 0 | 0 | 0 | 0 | 0
2018-03-10 17:57 | 152839 | 7.4473 | 2 | 17 | 3.698184 | 0.6479484 | 0.001331594 | 0 | 0.004915887 | 0
2018-03-10 17:59 | 152959.1 | 120.0007 | 3 | 17 | 4.097981 | 3.260029 | 0.1096016 | 2.461e-09 | 0.443312 | 8.98e-09
2018-03-10 18:01 | 153079.1 | 240.0005 | 3 | 17 | 4.125272 | 3.259975 | 0.2182611 | 2.461e-09 | 0.8900629 | 8.98e-09
2018-03-10 18:03 | 153199.1 | 360.0007 | 3 | 17 | 4.154031 | 3.259945 | 0.3269331 | 2.461e-09 | 1.339945 | 8.98e-09
2018-03-10 18:05 | 153319.1 | 480.0004 | 3 | 17 | 4.17874 | 3.259846 | 0.4355941 | 2.461e-09 | 1.792722 | 8.98e-09
2018-03-10 18:07 | 153439.1 | 600.0016 | 3 | 17 | 4.198817 | 3.259968 | 0.5442407 | 2.461e-09 | 2.247842 | 8.98e-09
2018-03-10 18:09 | 153559.1 | 720.0007 | 3 | 17 | 4.218766 | 3.259876 | 0.6529081 | 2.461e-09 | 2.705188 | 8.98e-09
2018-03-10 18:11 | 153679.1 | 840.0015 | 3 | 17 | 4.240651 | 3.259949 | 0.761572 | 2.461e-09 | 3.164783 | 8.98e-09
2018-03-10 18:13 | 153799.1 | 960.0004 | 3 | 17 | 4.265144 | 3.259874 | 0.8702344 | 2.461e-09 | 3.626891 | 8.98e-09
2018-03-10 18:15 | 153919.1 | 1080.0013 | 3 | 17 | 4.292291 | 3.259924 | 0.9788992 | 2.461e-09 | 4.091819 | 8.98e-09
2018-03-10 18:17 | 154039.1 | 1200.0002 | 3 | 17 | 4.321332 | 3.259884 | 1.087551 | 2.461e-09 | 4.559745 | 8.98e-09
2018-03-10 18:19 | 154159.1 | 1320.0012 | 3 | 17 | 4.351968 | 3.259848 | 1.196207 | 2.461e-09 | 5.030932 | 8.98e-09
2018-03-10 18:21 | 154279.1 | 1440.0003 | 3 | 17 | 4.383568 | 3.259895 | 1.304871 | 2.461e-09 | 5.505546 | 8.98e-09
2018-03-10 18:23 | 154399.1 | 1560.0005 | 3 | 17 | 4.400167 | 3.099371 | 1.412148 | 2.461e-09 | 5.977121 | 8.98e-09
2018-03-10 18:25 | 154519.1 | 1680.0001 | 3 | 17 | 4.400179 | 2.835928 | 1.510944 | 2.461e-09 | 6.411843 | 8.98e-09
2018-03-10 18:27 | 154639.1 | 1800.0018 | 3 | 17 | 4.400158 | 2.614231 | 1.60167 | 2.461e-09 | 6.81105 | 8.98e-09
2018-03-10 18:29 | 154759.1 | 1920.0007 | 3 | 17 | 4.400142 | 2.425253 | 1.685559 | 2.461e-09 | 7.180175 | 8.98e-09
2018-03-10 18:31 | 154879.1 | 2040.0011 | 3 | 17 | 4.400138 | 2.262808 | 1.763622 | 2.461e-09 | 7.523663 | 8.98e-09
2018-03-10 18:33 | 154999.1 | 2160.0008 | 3 | 17 | 4.400095 | 2.119205 | 1.83661 | 2.461e-09 | 7.844819 | 8.98e-09
2018-03-10 18:35 | 155119.1 | 2280.0014 | 3 | 17 | 4.400113 | 1.991812 | 1.905087 | 2.461e-09 | 8.146127 | 8.98e-09
2018-03-10 18:37 | 155239.1 | 2400.0008 | 3 | 17 | 4.400075 | 1.876116 | 1.969518 | 2.461e-09 | 8.42963 | 8.98e-09
2018-03-10 18:39 | 155359.1 | 2520.0022 | 3 | 17 | 4.400123 | 1.770216 | 2.03027 | 2.461e-09 | 8.696944 | 8.98e-09
2018-03-10 18:41 | 155479.1 | 2640.0001 | 3 | 17 | 4.400042 | 1.669647 | 2.087587 | 2.461e-09 | 8.949145 | 8.98e-09
2018-03-10 18:43 | 155599.1 | 2760.0009 | 3 | 17 | 4.400105 | 1.579118 | 2.141719 | 2.461e-09 | 9.187333 | 8.98e-09
2018-03-10 18:45 | 155719.1 | 2880 | 3 | 17 | 4.400069 | 1.490747 | 2.192866 | 2.461e-09 | 9.412382 | 8.98e-09
2018-03-10 18:47 | 155839.1 | 3000.0022 | 3 | 17 | 4.400075 | 1.408621 | 2.24118 | 2.461e-09 | 9.62497 | 8.98e-09
2018-03-10 18:49 | 155959.1 | 3120.0015 | 3 | 17 | 4.400033 | 1.330426 | 2.286833 | 2.461e-09 | 9.825844 | 8.98e-09
2018-03-10 18:51 | 156079.1 | 3240.0018 | 3 | 17 | 4.400081 | 1.256988 | 2.329957 | 2.461e-09 | 10.01559 | 8.98e-09
2018-03-10 18:53 | 156199.1 | 3360.0015 | 3 | 17 | 4.400084 | 1.185457 | 2.370646 | 2.461e-09 | 10.19463 | 8.98e-09
2018-03-10 18:55 | 156319.1 | 3480.0021 | 3 | 17 | 4.400101 | 1.117597 | 2.409013 | 2.461e-09 | 10.36345 | 8.98e-09
2018-03-10 18:57 | 156439.1 | 3600.0019 | 3 | 17 | 4.400094 | 1.051763 | 2.445144 | 2.461e-09 | 10.52243 | 8.98e-09
2018-03-10 18:59 | 156559.1 | 3720.0004 | 3 | 17 | 4.400024 | 0.9886904 | 2.47915 | 2.461e-09 | 10.67206 | 8.98e-09
2018-03-10 19:01 | 156679.1 | 3840.0011 | 3 | 17 | 4.400043 | 0.9325066 | 2.511178 | 2.461e-09 | 10.81298 | 8.98e-09
2018-03-10 19:03 | 156799.1 | 3960.0019 | 3 | 17 | 4.400064 | 0.8783989 | 2.541366 | 2.461e-09 | 10.94581 | 8.98e-09
2018-03-10 19:05 | 156919.1 | 4080.0007 | 3 | 17 | 4.400143 | 0.8270388 | 2.56978 | 2.461e-09 | 11.07084 | 8.98e-09
2018-03-10 19:07 | 157039.1 | 4200.0015 | 3 | 17 | 4.400079 | 0.7769108 | 2.596494 | 2.461e-09 | 11.18838 | 8.98e-09
2018-03-10 19:09 | 157159.1 | 4320.0002 | 3 | 17 | 4.400098 | 0.7302313 | 2.62159 | 2.461e-09 | 11.2988 | 8.98e-09
2018-03-10 19:11 | 157279.1 | 4440.0008 | 3 | 17 | 4.40009 | 0.6853533 | 2.645159 | 2.461e-09 | 11.40251 | 8.98e-09
2018-03-10 19:13 | 157373.8 | 4534.7088 | 3 | 17 | 4.400086 | 0.6519861 | 2.662737 | 2.461e-09 | 11.47985 | 8.98e-09
2018-03-10 19:15 | 157493.8 | 120.0009 | 4 | 17 | 4.296297 | 0 | 2.662737 | 2.461e-09 | 11.47985 | 8.98e-09
2018-03-10 19:17 | 157613.8 | 240.0014 | 4 | 17 | 4.285085 | 0 | 2.662737 | 2.461e-09 | 11.47985 | 8.98e-09
2018-03-10 19:18 | 157673.8 | 300.0042 | 4 | 17 | 4.282044 | 0 | 2.662737 | 2.461e-09 | 11.47985 | 8.98e-09
2018-03-10 19:20 | 157793.9 | 120.0016 | 5 | 17 | 3.956572 | -2.282104 | 2.662737 | 0.07606205 | 11.47985 | 0.3043458
2018-03-10 19:22 | 157913.9 | 240.0011 | 5 | 17 | 3.914155 | -2.282156 | 2.662737 | 0.152126 | 11.47985 | 0.6035879
2018-03-10 19:24 | 158033.9 | 360.0017 | 5 | 17 | 3.878536 | -2.282022 | 2.662737 | 0.2281864 | 11.47985 | 0.8999249
2018-03-10 19:26 | 158153.9 | 480.0006 | 5 | 17 | 3.844804 | -2.281966 | 2.662737 | 0.3042481 | 11.47985 | 1.193637
2018-03-10 19:28 | 158273.9 | 600.0017 | 5 | 17 | 3.812996 | -2.282065 | 2.662737 | 0.3803229 | 11.47985 | 1.484912
2018-03-10 19:30 | 158393.9 | 720.0016 | 5 | 17 | 3.782433 | -2.282127 | 2.662737 | 0.4563858 | 11.47985 | 1.773773
2018-03-10 19:32 | 158513.9 | 840.0009 | 5 | 17 | 3.75234 | -2.281815 | 2.662737 | 0.5324477 | 11.47985 | 2.060325
2018-03-10 19:34 | 158633.9 | 960.0011 | 5 | 17 | 3.723424 | -2.282101 | 2.662737 | 0.6085138 | 11.47985 | 2.344646
2018-03-10 19:36 | 158753.9 | 1080.0011 | 5 | 17 | 3.696162 | -2.281833 | 2.662737 | 0.6845768 | 11.47985 | 2.626807
2018-03-10 19:38 | 158873.9 | 1200.0011 | 5 | 17 | 3.671158 | -2.282156 | 2.662737 | 0.7606495 | 11.47985 | 2.907021
2018-03-10 19:40 | 158993.9 | 1320.0012 | 5 | 17 | 3.648013 | -2.282094 | 2.662737 | 0.8367139 | 11.47985 | 3.185371
2018-03-10 19:42 | 159113.9 | 1440.0013 | 5 | 17 | 3.626555 | -2.282143 | 2.662737 | 0.91278 | 11.47985 | 3.462035
2018-03-10 19:44 | 159233.9 | 1560.0012 | 5 | 17 | 3.605954 | -2.282015 | 2.662737 | 0.9888519 | 11.47985 | 3.737126
2018-03-10 19:46 | 159353.9 | 1680.0012 | 5 | 17 | 3.585959 | -2.282065 | 2.662737 | 1.06492 | 11.47985 | 4.010663
2018-03-10 19:48 | 159473.9 | 1800.0012 | 5 | 17 | 3.566887 | -2.282037 | 2.662737 | 1.140989 | 11.47985 | 4.282714
2018-03-10 19:50 | 159593.9 | 1920.0021 | 5 | 17 | 3.548849 | -2.282114 | 2.662737 | 1.217052 | 11.47985 | 4.553331
2018-03-10 19:52 | 159713.9 | 2040.0004 | 5 | 17 | 3.531419 | -2.282104 | 2.662737 | 1.293118 | 11.47985 | 4.822609
2018-03-10 19:54 | 159833.9 | 2160.0014 | 5 | 17 | 3.514529 | -2.282039 | 2.662737 | 1.369194 | 11.47985 | 5.090619
2018-03-10 19:56 | 159953.9 | 2280.0013 | 5 | 17 | 3.498533 | -2.282103 | 2.662737 | 1.44526 | 11.47985 | 5.357341
2018-03-10 19:58 | 160073.9 | 2400.0014 | 5 | 17 | 3.483094 | -2.282063 | 2.662737 | 1.521321 | 11.47985 | 5.622854
2018-03-10 20:00 | 160193.9 | 2520.0013 | 5 | 17 | 3.468285 | -2.282107 | 2.662737 | 1.597394 | 11.47985 | 5.887261
2018-03-10 20:02 | 160313.9 | 2640.0013 | 5 | 17 | 3.453671 | -2.282074 | 2.662737 | 1.67346 | 11.47985 | 6.150523
2018-03-10 20:04 | 160433.9 | 2760.0013 | 5 | 17 | 3.439193 | -2.282127 | 2.662737 | 1.749526 | 11.47985 | 6.412676
2018-03-10 20:06 | 160553.9 | 2880.0013 | 5 | 17 | 3.42439 | -2.282107 | 2.662737 | 1.825594 | 11.47985 | 6.673726
2018-03-10 20:08 | 160673.9 | 3000.001 | 5 | 17 | 3.40882 | -2.282054 | 2.662737 | 1.901664 | 11.47985 | 6.933631
2018-03-10 20:10 | 160793.9 | 3120.0006 | 5 | 17 | 3.392031 | -2.282118 | 2.662737 | 1.977724 | 11.47985 | 7.192277
2018-03-10 20:12 | 160913.9 | 3240.0006 | 5 | 17 | 3.373638 | -2.282226 | 2.662737 | 2.053801 | 11.47985 | 7.449646
2018-03-10 20:14 | 161033.9 | 3360.0015 | 5 | 17 | 3.352884 | -2.282121 | 2.662737 | 2.12986 | 11.47985 | 7.705468
2018-03-10 20:16 | 161153.9 | 3480.0007 | 5 | 17 | 3.329308 | -2.282131 | 2.662737 | 2.205931 | 11.47985 | 7.959648
2018-03-10 20:18 | 161273.9 | 3600.0015 | 5 | 17 | 3.302221 | -2.282087 | 2.662737 | 2.282002 | 11.47985 | 8.211905
2018-03-10 20:20 | 161393.9 | 3720.0015 | 5 | 17 | 3.269799 | -2.282057 | 2.662737 | 2.358061 | 11.47985 | 8.461876
2018-03-10 20:22 | 161513.9 | 3840.0007 | 5 | 17 | 3.229731 | -2.282116 | 2.662737 | 2.434139 | 11.47985 | 8.70917
2018-03-10 20:24 | 161633.9 | 3960.0015 | 5 | 17 | 3.178028 | -2.282109 | 2.662737 | 2.510196 | 11.47985 | 8.952944
2018-03-10 20:26 | 161753.9 | 4080.0008 | 5 | 17 | 3.106925 | -2.282055 | 2.662737 | 2.586269 | 11.47985 | 9.192159
2018-03-10 20:28 | 161872 | 4198.0847 | 5 | 17 | 2.999997 | -2.282089 | 2.662737 | 2.661125 | 11.47985 | 9.421051
2018-03-10 20:30 | 161992 | 120.0008 | 6 | 17 | 3.575173 | 0 | 2.662737 | 2.661125 | 11.47985 | 9.421051
2018-03-10 20:32 | 162112 | 240.0008 | 6 | 17 | 3.611021 | 0 | 2.662737 | 2.661125 | 11.47985 | 9.421051
2018-03-10 20:33 | 162172 | 300.0022 | 6 | 17 | 3.620535 | 0 | 2.662737 | 2.661125 | 11.47985 | 9.421051
2018-03-10 20:33 | 162172 | 0.0027 | 7 | 18 | 3.62046 | 0 | 0 | 0 | 0 | 0
2018-03-10 20:33 | 162179.2 | 7.1 | 2 | 18 | 3.698495 | 0.6478966 | 0.001266924 | 0 | 0.0046776 | 1e-12
2018-03-10 20:35 | 162299.3 | 120.0011 | 3 | 18 | 4.098909 | 3.259966 | 0.1095334 | 0 | 0.4431264 | 1e-12
2018-03-10 20:37 | 162419.3 | 240.001 | 3 | 18 | 4.126705 | 3.26004 | 0.2181951 | 0 | 0.8900208 | 1e-12
2018-03-10 20:39 | 162539.3 | 360.0011 | 3 | 18 | 4.155352 | 3.260036 | 0.3268697 | 0 | 1.340061 | 1e-12
2018-03-10 20:41 | 162659.3 | 480.001 | 3 | 18 | 4.179859 | 3.259981 | 0.4355206 | 0 | 1.792928 | 1e-12
2018-03-10 20:43 | 162779.3 | 600.0003 | 3 | 18 | 4.200064 | 3.259907 | 0.5441915 | 0 | 2.248281 | 1e-12
2018-03-10 20:45 | 162899.3 | 720.0002 | 3 | 18 | 4.21987 | 3.259903 | 0.6528452 | 0 | 2.705696 | 1e-12
2018-03-10 20:47 | 163019.3 | 840.0002 | 3 | 18 | 4.241831 | 3.259832 | 0.7615094 | 0 | 3.165412 | 1e-12
2018-03-10 20:49 | 163139.3 | 960.0019 | 3 | 18 | 4.266503 | 3.259922 | 0.8701705 | 0 | 3.627657 | 1e-12
2018-03-10 20:51 | 163259.3 | 1080.0003 | 3 | 18 | 4.293612 | 3.259951 | 0.9788278 | 0 | 4.092699 | 1e-12
2018-03-10 20:53 | 163379.3 | 1200.0013 | 3 | 18 | 4.323079 | 3.259918 | 1.087489 | 0 | 4.560822 | 1e-12
2018-03-10 20:55 | 163499.3 | 1320.0005 | 3 | 18 | 4.353667 | 3.259878 | 1.196154 | 0 | 5.032252 | 1e-12
2018-03-10 20:57 | 163619.3 | 1440.0013 | 3 | 18 | 4.384904 | 3.259922 | 1.304811 | 0 | 5.507005 | 1e-12
2018-03-10 20:59 | 163739.3 | 1560.0013 | 3 | 18 | 4.400172 | 3.094736 | 1.411954 | 0 | 5.978056 | 1e-12
2018-03-10 21:01 | 163859.3 | 1680.0014 | 3 | 18 | 4.400123 | 2.83639 | 1.510738 | 0 | 6.412723 | 1e-12
2018-03-10 21:03 | 163979.3 | 1800.0006 | 3 | 18 | 4.400171 | 2.614971 | 1.601493 | 0 | 6.812062 | 1e-12
2018-03-10 21:05 | 164099.3 | 1920.0014 | 3 | 18 | 4.400148 | 2.425285 | 1.685427 | 0 | 7.181386 | 1e-12
2018-03-10 21:07 | 164219.3 | 2040.0014 | 3 | 18 | 4.400144 | 2.262074 | 1.76348 | 0 | 7.52483 | 1e-12
2018-03-10 21:09 | 164339.3 | 2160.0008 | 3 | 18 | 4.400123 | 2.120193 | 1.836456 | 0 | 7.845933 | 1e-12
2018-03-10 21:11 | 164459.3 | 2280.0008 | 3 | 18 | 4.40007 | 1.992603 | 1.904975 | 0 | 8.147426 | 1e-12
2018-03-10 21:13 | 164579.3 | 2400.0016 | 3 | 18 | 4.400152 | 1.879101 | 1.969479 | 0 | 8.43125 | 1e-12
2018-03-10 21:15 | 164699.3 | 2520.0001 | 3 | 18 | 4.400149 | 1.772144 | 2.030287 | 0 | 8.69881 | 1e-12
2018-03-10 21:17 | 164819.3 | 2640.0025 | 3 | 18 | 4.40011 | 1.673593 | 2.087675 | 0 | 8.951324 | 1e-12
2018-03-10 21:19 | 164939.3 | 2760.0008 | 3 | 18 | 4.400054 | 1.581182 | 2.141907 | 0 | 9.18995 | 1e-12
2018-03-10 21:21 | 165059.3 | 2880.0002 | 3 | 18 | 4.400089 | 1.493812 | 2.193141 | 0 | 9.415385 | 1e-12
2018-03-10 21:23 | 165179.3 | 3000.0018 | 3 | 18 | 4.400146 | 1.408555 | 2.241506 | 0 | 9.628196 | 1e-12
2018-03-10 21:25 | 165299.3 | 3120.001 | 3 | 18 | 4.400095 | 1.328021 | 2.287099 | 0 | 9.828811 | 1e-12
2018-03-10 21:27 | 165419.3 | 3240.0007 | 3 | 18 | 4.400126 | 1.253755 | 2.33011 | 0 | 10.01806 | 1e-12
2018-03-10 21:29 | 165539.3 | 3360.0019 | 3 | 18 | 4.400083 | 1.181953 | 2.370688 | 0 | 10.19661 | 1e-12
2018-03-10 21:31 | 165659.3 | 3480.0028 | 3 | 18 | 4.399956 | 1.112971 | 2.408947 | 0 | 10.36495 | 1e-12
2018-03-10 21:33 | 165779.3 | 3600.0028 | 3 | 18 | 4.400075 | 1.049342 | 2.44498 | 0 | 10.5235 | 1e-12
2018-03-10 21:35 | 165899.3 | 3720.0004 | 3 | 18 | 4.400011 | 0.9871044 | 2.478911 | 0 | 10.6728 | 1e-12
2018-03-10 21:37 | 166019.3 | 3840.0029 | 3 | 18 | 4.400066 | 0.9300089 | 2.510853 | 0 | 10.81335 | 1e-12
2018-03-10 21:39 | 166139.3 | 3960.0003 | 3 | 18 | 4.400039 | 0.8745117 | 2.54091 | 0 | 10.9456 | 1e-12
2018-03-10 21:41 | 166259.3 | 4080.0014 | 3 | 18 | 4.400098 | 0.8232718 | 2.569192 | 0 | 11.07004 | 1e-12
2018-03-10 21:43 | 166379.3 | 4200.0022 | 3 | 18 | 4.400084 | 0.7747278 | 2.59581 | 0 | 11.18716 | 1e-12
2018-03-10 21:45 | 166499.3 | 4320.0014 | 3 | 18 | 4.400051 | 0.728898 | 2.620857 | 0 | 11.29737 | 1e-12
2018-03-10 21:47 | 166619.3 | 4440.0007 | 3 | 18 | 4.400076 | 0.6850634 | 2.644413 | 0 | 11.40102 | 1e-12
2018-03-10 21:48 | 166715.4 | 4536.0996 | 3 | 18 | 4.400102 | 0.6519957 | 2.662247 | 0 | 11.47949 | 1e-12
2018-03-10 21:50 | 166835.4 | 120.0017 | 4 | 18 | 4.29655 | 0 | 2.662247 | 0 | 11.47949 | 1e-12
2018-03-10 21:52 | 166955.4 | 240.0016 | 4 | 18 | 4.285373 | 0 | 2.662247 | 0 | 11.47949 | 1e-12
2018-03-10 21:53 | 167015.4 | 300.0031 | 4 | 18 | 4.282371 | 0 | 2.662247 | 0 | 11.47949 | 1e-12
2018-03-10 21:55 | 167135.5 | 120.0001 | 5 | 18 | 3.958215 | -2.281857 | 2.662247 | 0.07605533 | 11.47949 | 0.3044292
2018-03-10 21:57 | 167255.5 | 240.001 | 5 | 18 | 3.915931 | -2.281885 | 2.662247 | 0.1521167 | 11.47949 | 0.6037938
2018-03-10 21:59 | 167375.5 | 360.0009 | 5 | 18 | 3.880337 | -2.281947 | 2.662247 | 0.2281736 | 11.47949 | 0.9002535
2018-03-10 22:01 | 167495.5 | 480.001 | 5 | 18 | 3.846571 | -2.28189 | 2.662247 | 0.3042399 | 11.47949 | 1.194123
2018-03-10 22:03 | 167615.5 | 600.001 | 5 | 18 | 3.814658 | -2.28187 | 2.662247 | 0.3802938 | 11.47949 | 1.485445
2018-03-10 22:05 | 167735.5 | 720.0002 | 5 | 18 | 3.784084 | -2.281924 | 2.662247 | 0.4563563 | 11.47949 | 1.774429
2018-03-10 22:07 | 167855.5 | 840.0002 | 5 | 18 | 3.754392 | -2.282101 | 2.662247 | 0.5324299 | 11.47949 | 2.061165
2018-03-10 22:09 | 167975.5 | 960.0009 | 5 | 18 | 3.725129 | -2.282017 | 2.662247 | 0.6084917 | 11.47949 | 2.345611
2018-03-10 22:11 | 168095.5 | 1080.0011 | 5 | 18 | 3.697682 | -2.281815 | 2.662247 | 0.6845527 | 11.47949 | 2.62789
2018-03-10 22:13 | 168215.5 | 1200.0002 | 5 | 18 | 3.672476 | -2.282081 | 2.662247 | 0.760619 | 11.47949 | 2.908186
2018-03-10 22:15 | 168335.5 | 1320.0011 | 5 | 18 | 3.649271 | -2.281934 | 2.662247 | 0.8366755 | 11.47949 | 3.186607
2018-03-10 22:17 | 168455.5 | 1440.001 | 5 | 18 | 3.62772 | -2.281821 | 2.662247 | 0.9127455 | 11.47949 | 3.46338
2018-03-10 22:19 | 168575.5 | 1560.0011 | 5 | 18 | 3.607046 | -2.28189 | 2.662247 | 0.9888058 | 11.47949 | 3.738512
2018-03-10 22:21 | 168695.5 | 1680.0002 | 5 | 18 | 3.587196 | -2.281951 | 2.662247 | 1.064873 | 11.47949 | 4.01213
2018-03-10 22:23 | 168815.5 | 1800.0004 | 5 | 18 | 3.568139 | -2.281858 | 2.662247 | 1.140941 | 11.47949 | 4.28427
2018-03-10 22:25 | 168935.5 | 1920.0011 | 5 | 18 | 3.549956 | -2.281905 | 2.662247 | 1.217009 | 11.47949 | 4.554992
2018-03-10 22:27 | 169055.5 | 2040.0019 | 5 | 18 | 3.532428 | -2.282022 | 2.662247 | 1.293068 | 11.47949 | 4.824324
2018-03-10 22:29 | 169175.5 | 2160.0013 | 5 | 18 | 3.515539 | -2.282111 | 2.662247 | 1.369133 | 11.47949 | 5.092373
2018-03-10 22:31 | 169295.5 | 2280.0012 | 5 | 18 | 3.499394 | -2.282156 | 2.662247 | 1.445212 | 11.47949 | 5.359214
2018-03-10 22:33 | 169415.5 | 2400.0012 | 5 | 18 | 3.483783 | -2.282142 | 2.662247 | 1.521276 | 11.47949 | 5.624795
2018-03-10 22:35 | 169535.5 | 2520.0004 | 5 | 18 | 3.468926 | -2.282155 | 2.662247 | 1.597341 | 11.47949 | 5.889224
2018-03-10 22:37 | 169655.5 | 2640.0005 | 5 | 18 | 3.454372 | -2.281858 | 2.662247 | 1.673414 | 11.47949 | 6.152558
2018-03-10 22:39 | 169775.5 | 2760.0013 | 5 | 18 | 3.439882 | -2.281896 | 2.662247 | 1.749475 | 11.47949 | 6.414749
2018-03-10 22:41 | 169895.5 | 2880.0012 | 5 | 18 | 3.424783 | -2.282099 | 2.662247 | 1.825544 | 11.47949 | 6.675845
2018-03-10 22:43 | 170015.5 | 3000.0005 | 5 | 18 | 3.40916 | -2.282131 | 2.662247 | 1.901603 | 11.47949 | 6.935742
2018-03-10 22:45 | 170135.5 | 3120.0005 | 5 | 18 | 3.392557 | -2.282109 | 2.662247 | 1.977678 | 11.47949 | 7.194472
2018-03-10 22:47 | 170255.5 | 3240.0006 | 5 | 18 | 3.374201 | -2.282129 | 2.662247 | 2.053745 | 11.47949 | 7.451845
2018-03-10 22:49 | 170375.5 | 3360.0005 | 5 | 18 | 3.353544 | -2.282111 | 2.662247 | 2.129807 | 11.47949 | 7.707722
2018-03-10 22:51 | 170495.5 | 3480.0013 | 5 | 18 | 3.3297 | -2.282048 | 2.662247 | 2.205884 | 11.47949 | 7.961966
2018-03-10 22:53 | 170615.5 | 3600.0005 | 5 | 18 | 3.302253 | -2.282175 | 2.662247 | 2.281952 | 11.47949 | 8.214236
2018-03-10 22:55 | 170735.5 | 3720.0013 | 5 | 18 | 3.269688 | -2.282127 | 2.662247 | 2.358016 | 11.47949 | 8.46421
2018-03-10 22:57 | 170855.5 | 3840.0014 | 5 | 18 | 3.229967 | -2.281843 | 2.662247 | 2.434088 | 11.47949 | 8.711491
2018-03-10 22:59 | 170975.5 | 3960.0005 | 5 | 18 | 3.17793 | -2.282171 | 2.662247 | 2.510154 | 11.47949 | 8.955294
2018-03-10 23:01 | 171095.5 | 4080.0013 | 5 | 18 | 3.106286 | -2.282079 | 2.662247 | 2.586213 | 11.47949 | 9.194449
2018-03-10 23:03 | 171212.9 | 4197.3916 | 5 | 18 | 2.999998 | -2.282098 | 2.662247 | 2.660634 | 11.47949 | 9.421981
2018-03-10 23:05 | 171332.9 | 120.0007 | 6 | 18 | 3.575434 | 0 | 2.662247 | 2.660634 | 11.47949 | 9.421981
2018-03-10 23:07 | 171452.9 | 239.9999 | 6 | 18 | 3.611451 | 0 | 2.662247 | 2.660634 | 11.47949 | 9.421981
2018-03-10 23:08 | 171512.9 | 300.0014 | 6 | 18 | 3.621017 | 0 | 2.662247 | 2.660634 | 11.47949 | 9.421981
2018-03-10 23:08 | 171512.9 | 0.0027 | 7 | 19 | 3.621039 | 0 | 0 | 0 | 0 | 0
2018-03-10 23:09 | 171520.1405 | 7.1039 | 2 | 19 | 3.69898 | 0.6479006 | 0.001269946 | 0 | 0.004689381 | 0
2018-03-10 23:11 | 171640.2 | 120.0001 | 3 | 19 | 4.099105 | 3.260057 | 0.1095441 | 2.02e-10 | 0.4431946 | 7.37e-10
2018-03-10 23:13 | 171760.2 | 240.0004 | 3 | 19 | 4.126762 | 3.259935 | 0.2181986 | 2.02e-10 | 0.8900744 | 7.37e-10
2018-03-10 23:15 | 171880.2 | 360.0003 | 3 | 19 | 4.155586 | 3.259819 | 0.3268599 | 2.02e-10 | 1.340074 | 7.37e-10
2018-03-10 23:17 | 172000.2 | 480.0013 | 3 | 19 | 4.180318 | 3.259939 | 0.43553 | 2.02e-10 | 1.793061 | 7.37e-10
2018-03-10 23:19 | 172120.2 | 600.0005 | 3 | 19 | 4.20053 | 3.259943 | 0.5441929 | 2.02e-10 | 2.248426 | 7.37e-10
2018-03-10 23:21 | 172240.2 | 720.0002 | 3 | 19 | 4.220511 | 3.259882 | 0.6528403 | 2.02e-10 | 2.70587 | 7.37e-10
2018-03-10 23:23 | 172360.2 | 840.0002 | 3 | 19 | 4.242591 | 3.259911 | 0.7615054 | 2.02e-10 | 3.165667 | 7.37e-10
2018-03-10 23:25 | 172480.2 | 960.0011 | 3 | 19 | 4.267347 | 3.259878 | 0.8701737 | 2.02e-10 | 3.628016 | 7.37e-10
2018-03-10 23:27 | 172600.2 | 1080.0007 | 3 | 19 | 4.294771 | 3.25989 | 0.9788324 | 2.02e-10 | 4.093169 | 7.37e-10
2018-03-10 23:29 | 172720.2 | 1200.0011 | 3 | 19 | 4.323991 | 3.259863 | 1.087492 | 2.02e-10 | 4.561406 | 7.37e-10
2018-03-10 23:31 | 172840.2 | 1320.0014 | 3 | 19 | 4.354799 | 3.259932 | 1.196141 | 2.02e-10 | 5.032872 | 7.37e-10
2018-03-10 23:33 | 172960.2 | 1440.0011 | 3 | 19 | 4.386815 | 3.259857 | 1.304812 | 2.02e-10 | 5.507839 | 7.37e-10
2018-03-10 23:35 | 173080.2 | 1560.0015 | 3 | 19 | 4.400178 | 3.071606 | 1.411489 | 2.02e-10 | 5.976937 | 7.37e-10
2018-03-10 23:37 | 173200.2 | 1680.001 | 3 | 19 | 4.40014 | 2.815001 | 1.509475 | 2.02e-10 | 6.408093 | 7.37e-10
2018-03-10 23:39 | 173320.2 | 1800.0005 | 3 | 19 | 4.400112 | 2.596758 | 1.599576 | 2.02e-10 | 6.804554 | 7.37e-10
2018-03-10 23:41 | 173440.2 | 1920.0007 | 3 | 19 | 4.400152 | 2.411201 | 1.682966 | 2.02e-10 | 7.17148 | 7.37e-10
2018-03-10 23:43 | 173560.2 | 2040.0021 | 3 | 19 | 4.400209 | 2.25053 | 1.760581 | 2.02e-10 | 7.512997 | 7.37e-10
2018-03-10 23:45 | 173680.2 | 2160.0002 | 3 | 19 | 4.400119 | 2.109118 | 1.833175 | 2.02e-10 | 7.832423 | 7.37e-10
2018-03-10 23:47 | 173800.2 | 2280.0005 | 3 | 19 | 4.400186 | 1.9856 | 1.901373 | 2.02e-10 | 8.132501 | 7.37e-10
2018-03-10 23:49 | 173920.2 | 2400.0011 | 3 | 19 | 4.400039 | 1.871183 | 1.965623 | 2.02e-10 | 8.415207 | 7.37e-10
2018-03-10 23:51 | 174040.2 | 2520.001 | 3 | 19 | 4.400019 | 1.766262 | 2.026252 | 2.02e-10 | 8.681984 | 7.37e-10
2018-03-10 23:53 | 174160.2 | 2640.0001 | 3 | 19 | 4.400058 | 1.670638 | 2.083549 | 2.02e-10 | 8.934093 | 7.37e-10
2018-03-10 23:55 | 174280.2 | 2760.0008 | 3 | 19 | 4.400068 | 1.579968 | 2.137724 | 2.02e-10 | 9.172472 | 7.37e-10
2018-03-10 23:57 | 174400.2 | 2880.0018 | 3 | 19 | 4.400114 | 1.493323 | 2.188944 | 2.02e-10 | 9.397845 | 7.37e-10
2018-03-10 23:59 | 174520.2 | 3000.0001 | 3 | 19 | 4.400098 | 1.411191 | 2.237329 | 2.02e-10 | 9.610744 | 7.37e-10
2018-03-11 00:01 | 174640.2 | 3120.001 | 3 | 19 | 4.400116 | 1.333369 | 2.283051 | 2.02e-10 | 9.811926 | 7.37e-10
2018-03-11 00:03 | 174760.2 | 3240.0005 | 3 | 19 | 4.400108 | 1.25802 | 2.326231 | 2.02e-10 | 10.00192 | 7.37e-10
2018-03-11 00:05 | 174880.2 | 3360.0001 | 3 | 19 | 4.400084 | 1.186674 | 2.366956 | 2.02e-10 | 10.18111 | 7.37e-10
2018-03-11 00:07 | 175000.2 | 3480.0003 | 3 | 19 | 4.400085 | 1.118689 | 2.405363 | 2.02e-10 | 10.3501 | 7.37e-10
2018-03-11 00:09 | 175120.2 | 3600.0003 | 3 | 19 | 4.400004 | 1.053042 | 2.441566 | 2.02e-10 | 10.5094 | 7.37e-10
2018-03-11 00:11 | 175240.2 | 3720.0029 | 3 | 19 | 4.400063 | 0.9917679 | 2.47565 | 2.02e-10 | 10.65938 | 7.37e-10
2018-03-11 00:13 | 175360.2 | 3840.0014 | 3 | 19 | 4.40003 | 0.9334993 | 2.507736 | 2.02e-10 | 10.80056 | 7.37e-10
2018-03-11 00:15 | 175480.2 | 3960.0009 | 3 | 19 | 4.400039 | 0.878438 | 2.537934 | 2.02e-10 | 10.93343 | 7.37e-10
2018-03-11 00:17 | 175600.2 | 4080.0017 | 3 | 19 | 4.400051 | 0.8266296 | 2.566346 | 2.02e-10 | 11.05844 | 7.37e-10
2018-03-11 00:19 | 175720.2 | 4200.0011 | 3 | 19 | 4.400123 | 0.7777214 | 2.593064 | 2.02e-10 | 11.17601 | 7.37e-10
2018-03-11 00:21 | 175840.2 | 4320.0003 | 3 | 19 | 4.400019 | 0.7301044 | 2.618179 | 2.02e-10 | 11.28651 | 7.37e-10
2018-03-11 00:23 | 175960.2 | 4440.0029 | 3 | 19 | 4.40003 | 0.6856937 | 2.641778 | 2.02e-10 | 11.39035 | 7.37e-10
2018-03-11 00:24 | 176059 | 4538.778 | 3 | 19 | 4.400097 | 0.6519909 | 2.660121 | 2.02e-10 | 11.47106 | 7.37e-10
2018-03-11 00:26 | 176179 | 120.001 | 4 | 19 | 4.296421 | 0 | 2.660121 | 2.02e-10 | 11.47106 | 7.37e-10
2018-03-11 00:28 | 176299 | 240.0009 | 4 | 19 | 4.28523 | 0 | 2.660121 | 2.02e-10 | 11.47106 | 7.37e-10
2018-03-11 00:29 | 176359 | 300.0058 | 4 | 19 | 4.282193 | 0 | 2.660121 | 2.02e-10 | 11.47106 | 7.37e-10
2018-03-11 00:31 | 176479.1 | 120.0004 | 5 | 19 | 3.957546 | -2.281918 | 2.660121 | 0.07606025 | 11.47106 | 0.3044027
2018-03-11 00:33 | 176599.1 | 240.0012 | 5 | 19 | 3.915266 | -2.281912 | 2.660121 | 0.1521161 | 11.47106 | 0.6036967
2018-03-11 00:35 | 176719.1 | 360.0003 | 5 | 19 | 3.879631 | -2.281934 | 2.660121 | 0.2281758 | 11.47106 | 0.9001192
2018-03-11 00:37 | 176839.1 | 480.0012 | 5 | 19 | 3.845917 | -2.281801 | 2.660121 | 0.3042279 | 11.47106 | 1.193878
2018-03-11 00:39 | 176959.1 | 600.0011 | 5 | 19 | 3.814198 | -2.281922 | 2.660121 | 0.3803011 | 11.47106 | 1.485229
2018-03-11 00:41 | 177079.1 | 720.0005 | 5 | 19 | 3.783831 | -2.281845 | 2.660121 | 0.4563572 | 11.47106 | 1.77416
2018-03-11 00:43 | 177199.1 | 840.0005 | 5 | 19 | 3.753791 | -2.28212 | 2.660121 | 0.5324234 | 11.47106 | 2.060837
2018-03-11 00:45 | 177319.1 | 960.0012 | 5 | 19 | 3.724529 | -2.281918 | 2.660121 | 0.6084843 | 11.47106 | 2.345234
2018-03-11 00:47 | 177439.1 | 1080.0014 | 5 | 19 | 3.696933 | -2.28207 | 2.660121 | 0.6845474 | 11.47106 | 2.62747
2018-03-11 00:49 | 177559.1 | 1200.0013 | 5 | 19 | 3.671765 | -2.281853 | 2.660121 | 0.7606117 | 11.47106 | 2.907705
2018-03-11 00:51 | 177679.1 | 1320.0006 | 5 | 19 | 3.648671 | -2.281936 | 2.660121 | 0.8366715 | 11.47106 | 3.186088
2018-03-11 00:53 | 177799.1 | 1440.0013 | 5 | 19 | 3.627188 | -2.282084 | 2.660121 | 0.9127393 | 11.47106 | 3.462809
2018-03-11 00:55 | 177919.1 | 1560.0006 | 5 | 19 | 3.606537 | -2.282136 | 2.660121 | 0.9888067 | 11.47106 | 3.737931
2018-03-11 00:57 | 178039.1 | 1680.0005 | 5 | 19 | 3.586438 | -2.282135 | 2.660121 | 1.064872 | 11.47106 | 4.011497
2018-03-11 00:59 | 178159.1 | 1800.0013 | 5 | 19 | 3.567428 | -2.282118 | 2.660121 | 1.14094 | 11.47106 | 4.283579
2018-03-11 01:01 | 178279.1 | 1920.0013 | 5 | 19 | 3.549726 | -2.282192 | 2.660121 | 1.217007 | 11.47106 | 4.554261
2018-03-11 01:03 | 178399.1 | 2040.0005 | 5 | 19 | 3.532845 | -2.282118 | 2.660121 | 1.293075 | 11.47106 | 4.823637
2018-03-11 01:05 | 178519.1 | 2160.0007 | 5 | 19 | 3.516521 | -2.281806 | 2.660121 | 1.369143 | 11.47106 | 5.091754
2018-03-11 01:07 | 178639.1 | 2280.0006 | 5 | 19 | 3.500529 | -2.282063 | 2.660121 | 1.445204 | 11.47106 | 5.358609
2018-03-11 01:09 | 178759.1 | 2400.0007 | 5 | 19 | 3.485138 | -2.281831 | 2.660121 | 1.521277 | 11.47106 | 5.624317
2018-03-11 01:11 | 178879.1 | 2520.0006 | 5 | 19 | 3.470234 | -2.282033 | 2.660121 | 1.597342 | 11.47106 | 5.888843
2018-03-11 01:13 | 178999.1 | 2640.0007 | 5 | 19 | 3.455574 | -2.282099 | 2.660121 | 1.673402 | 11.47106 | 6.15223
2018-03-11 01:15 | 179119.1 | 2760.0007 | 5 | 19 | 3.440879 | -2.282125 | 2.660121 | 1.749468 | 11.47106 | 6.414527
2018-03-11 01:17 | 179239.1 | 2880.0015 | 5 | 19 | 3.426131 | -2.282076 | 2.660121 | 1.82554 | 11.47106 | 6.675722
2018-03-11 01:19 | 179359.1 | 3000.0008 | 5 | 19 | 3.410541 | -2.281801 | 2.660121 | 1.901615 | 11.47106 | 6.935772
2018-03-11 01:21 | 179479.1 | 3120.0015 | 5 | 19 | 3.394027 | -2.282121 | 2.660121 | 1.977677 | 11.47106 | 7.194563
2018-03-11 01:23 | 179599.1 | 3240.0007 | 5 | 19 | 3.37561 | -2.282028 | 2.660121 | 2.053737 | 11.47106 | 7.452031
2018-03-11 01:25 | 179719.1 | 3360.0015 | 5 | 19 | 3.354949 | -2.282188 | 2.660121 | 2.129807 | 11.47106 | 7.708043
2018-03-11 01:27 | 179839.1 | 3480.0007 | 5 | 19 | 3.33127 | -2.281907 | 2.660121 | 2.205878 | 11.47106 | 7.962372
2018-03-11 01:29 | 179959.1 | 3600.0008 | 5 | 19 | 3.303687 | -2.282028 | 2.660121 | 2.281948 | 11.47106 | 8.214763
2018-03-11 01:31 | 180079.1 | 3720.0008 | 5 | 19 | 3.270741 | -2.282153 | 2.660121 | 2.358015 | 11.47106 | 8.464852
2018-03-11 01:33 | 180199.1 | 3840 | 5 | 19 | 3.230408 | -2.282104 | 2.660121 | 2.434075 | 11.47106 | 8.712147
2018-03-11 01:35 | 180319.1 | 3960.0008 | 5 | 19 | 3.178382 | -2.282148 | 2.660121 | 2.510144 | 11.47106 | 8.955992
2018-03-11 01:37 | 180439.1 | 4080.0001 | 5 | 19 | 3.10655 | -2.282165 | 2.660121 | 2.58621 | 11.47106 | 9.195189
2018-03-11 01:39 | 180556 | 4196.8543 | 5 | 19 | 2.999997 | -2.282083 | 2.660121 | 2.660286 | 11.47106 | 9.421683
2018-03-11 01:41 | 180676 | 120.0006 | 6 | 19 | 3.574695 | 0 | 2.660121 | 2.660298 | 11.47106 | 9.42172
2018-03-11 01:43 | 180796 | 239.9998 | 6 | 19 | 3.610723 | 0 | 2.660121 | 2.660298 | 11.47106 | 9.42172
2018-03-11 01:44 | 180856 | 300.0012 | 6 | 19 | 3.620233 | 0 | 2.660121 | 2.660298 | 11.47106 | 9.42172
2018-03-11 01:44 | 180856 | 0.0028 | 7 | 20 | 3.620128 | 0 | 0 | 0 | 0 | 0
2018-03-11 01:44 | 180863.2 | 7.0992 | 2 | 20 | 3.69858 | 0.6479047 | 0.001268214 | 2.9e-11 | 0.004682435 | 1.06e-10
2018-03-11 01:46 | 180983.2 | 120.0002 | 3 | 20 | 4.100112 | 3.260002 | 0.1095364 | 2.218e-09 | 0.4432432 | 8.09e-09
2018-03-11 01:48 | 181103.2 | 240.0002 | 3 | 20 | 4.127589 | 3.259989 | 0.218197 | 2.218e-09 | 0.8902491 | 8.09e-09
2018-03-11 01:50 | 181223.2 | 360.0002 | 3 | 20 | 4.156265 | 3.259935 | 0.3268572 | 2.218e-09 | 1.340329 | 8.09e-09
2018-03-11 01:52 | 181343.2 | 480.001 | 3 | 20 | 4.180864 | 3.259893 | 0.4355257 | 2.218e-09 | 1.793372 | 8.09e-09
2018-03-11 01:54 | 181463.2 | 600.0011 | 3 | 20 | 4.201136 | 3.259918 | 0.5441827 | 2.218e-09 | 2.248778 | 8.09e-09
2018-03-11 01:56 | 181583.2 | 720.001 | 3 | 20 | 4.220704 | 3.259924 | 0.6528376 | 2.218e-09 | 2.706309 | 8.09e-09
2018-03-11 01:58 | 181703.2 | 840.0006 | 3 | 20 | 4.242402 | 3.259935 | 0.7614933 | 2.218e-09 | 3.166071 | 8.09e-09
2018-03-11 02:00 | 181823.2 | 960.001 | 3 | 20 | 4.26678 | 3.259981 | 0.8701701 | 2.218e-09 | 3.628418 | 8.09e-09
2018-03-11 02:02 | 181943.2 | 1080.0013 | 3 | 20 | 4.2939 | 3.259977 | 0.9788327 | 2.218e-09 | 4.093508 | 8.09e-09
2018-03-11 02:04 | 182063.2 | 1200.0001 | 3 | 20 | 4.323201 | 3.259909 | 1.08748 | 2.218e-09 | 4.561607 | 8.09e-09
2018-03-11 02:06 | 182183.2 | 1320.001 | 3 | 20 | 4.353801 | 3.259954 | 1.196152 | 2.218e-09 | 5.03307 | 8.09e-09
2018-03-11 02:08 | 182303.2 | 1440.0004 | 3 | 20 | 4.385383 | 3.259958 | 1.304805 | 2.218e-09 | 5.507825 | 8.09e-09
2018-03-11 02:10 | 182423.2 | 1560.0014 | 3 | 20 | 4.400209 | 3.083647 | 1.411749 | 2.218e-09 | 5.97803 | 8.09e-09
2018-03-11 02:12 | 182543.2 | 1680.0008 | 3 | 20 | 4.400165 | 2.825172 | 1.510123 | 2.218e-09 | 6.410894 | 8.09e-09
2018-03-11 02:14 | 182663.2 | 1800.0006 | 3 | 20 | 4.400132 | 2.607616 | 1.600567 | 2.218e-09 | 6.808861 | 8.09e-09
2018-03-11 02:16 | 182783.2 | 1920.0005 | 3 | 20 | 4.400201 | 2.420498 | 1.684263 | 2.218e-09 | 7.177137 | 8.09e-09
2018-03-11 02:18 | 182903.2 | 2040.0001 | 3 | 20 | 4.400069 | 2.256861 | 1.762147 | 2.218e-09 | 7.519838 | 8.09e-09
2018-03-11 02:20 | 183023.2 | 2160.0006 | 3 | 20 | 4.400116 | 2.11537 | 1.83498 | 2.218e-09 | 7.840314 | 8.09e-09
2018-03-11 02:22 | 183143.2 | 2280.0009 | 3 | 20 | 4.400124 | 1.989502 | 1.90335 | 2.218e-09 | 8.141152 | 8.09e-09
2018-03-11 02:24 | 183263.2 | 2400.0025 | 3 | 20 | 4.400147 | 1.876255 | 1.967761 | 2.218e-09 | 8.424564 | 8.09e-09
2018-03-11 02:26 | 183383.2 | 2520.0019 | 3 | 20 | 4.400097 | 1.770267 | 2.028492 | 2.218e-09 | 8.69179 | 8.09e-09
2018-03-11 02:28 | 183503.2 | 2640.0009 | 3 | 20 | 4.400146 | 1.673033 | 2.08584 | 2.218e-09 | 8.944125 | 8.09e-09
2018-03-11 02:30 | 183623.2 | 2760.0014 | 3 | 20 | 4.400081 | 1.58082 | 2.140056 | 2.218e-09 | 9.182682 | 8.09e-09
2018-03-11 02:32 | 183743.2 | 2880.0004 | 3 | 20 | 4.400105 | 1.493471 | 2.191272 | 2.218e-09 | 9.408033 | 8.09e-09
2018-03-11 02:34 | 183863.2 | 3000.0015 | 3 | 20 | 4.400096 | 1.411549 | 2.239667 | 2.218e-09 | 9.620979 | 8.09e-09
2018-03-11 02:36 | 183983.2 | 3120.0015 | 3 | 20 | 4.400059 | 1.332728 | 2.285408 | 2.218e-09 | 9.822245 | 8.09e-09
2018-03-11 02:38 | 184103.2 | 3240.0015 | 3 | 20 | 4.400078 | 1.258211 | 2.328589 | 2.218e-09 | 10.01224 | 8.09e-09
2018-03-11 02:40 | 184223.2 | 3360.0001 | 3 | 20 | 4.400066 | 1.186577 | 2.36932 | 2.218e-09 | 10.19146 | 8.09e-09
2018-03-11 02:42 | 184343.2 | 3480.0021 | 3 | 20 | 4.400131 | 1.118528 | 2.407717 | 2.218e-09 | 10.36041 | 8.09e-09
2018-03-11 02:44 | 184463.2 | 3600.0006 | 3 | 20 | 4.400124 | 1.0535 | 2.443885 | 2.218e-09 | 10.51955 | 8.09e-09
2018-03-11 02:46 | 184583.2 | 3720.0001 | 3 | 20 | 4.400003 | 0.9908276 | 2.477944 | 2.218e-09 | 10.66941 | 8.09e-09
2018-03-11 02:48 | 184703.2 | 3840.0001 | 3 | 20 | 4.400084 | 0.932786 | 2.509994 | 2.218e-09 | 10.81044 | 8.09e-09
2018-03-11 02:50 | 184823.2 | 3960.001 | 3 | 20 | 4.399956 | 0.8758736 | 2.540133 | 2.218e-09 | 10.94305 | 8.09e-09
2018-03-11 02:52 | 184943.2 | 4080.0027 | 3 | 20 | 4.400093 | 0.8238621 | 2.568462 | 2.218e-09 | 11.0677 | 8.09e-09
2018-03-11 02:54 | 185063.2 | 4200.001 | 3 | 20 | 4.400081 | 0.7747097 | 2.595095 | 2.218e-09 | 11.18489 | 8.09e-09
2018-03-11 02:56 | 185183.2 | 4320.0019 | 3 | 20 | 4.400111 | 0.7282257 | 2.620126 | 2.218e-09 | 11.29502 | 8.09e-09
2018-03-11 02:58 | 185303.2 | 4440.0002 | 3 | 20 | 4.400057 | 0.6833344 | 2.643636 | 2.218e-09 | 11.39847 | 8.09e-09
2018-03-11 03:00 | 185392.9 | 4529.6625 | 3 | 20 | 4.400069 | 0.6519976 | 2.660262 | 2.218e-09 | 11.47163 | 8.09e-09
2018-03-11 03:02 | 185512.9 | 120.0009 | 4 | 20 | 4.296432 | 0 | 2.660262 | 2.218e-09 | 11.47163 | 8.09e-09
2018-03-11 03:04 | 185632.9 | 240.0009 | 4 | 20 | 4.285233 | 0 | 2.660262 | 2.218e-09 | 11.47163 | 8.09e-09
2018-03-11 03:05 | 185692.9 | 300.0024 | 4 | 20 | 4.282164 | 0 | 2.660262 | 2.218e-09 | 11.47163 | 8.09e-09
2018-03-11 03:07 | 185813 | 120.001 | 5 | 20 | 3.957109 | -2.281859 | 2.660262 | 0.07605218 | 11.47163 | 0.3043521
2018-03-11 03:09 | 185933 | 240.0011 | 5 | 20 | 3.914655 | -2.281845 | 2.660262 | 0.1521136 | 11.47163 | 0.603622
2018-03-11 03:11 | 186053 | 360.0002 | 5 | 20 | 3.879415 | -2.281947 | 2.660262 | 0.228179 | 11.47163 | 0.9000343
2018-03-11 03:13 | 186173 | 480.001 | 5 | 20 | 3.846348 | -2.282164 | 2.660262 | 0.3042289 | 11.47163 | 1.193794
2018-03-11 03:15 | 186293 | 600.001 | 5 | 20 | 3.814613 | -2.281843 | 2.660262 | 0.380297 | 11.47163 | 1.485162
2018-03-11 03:17 | 186413 | 720.001 | 5 | 20 | 3.78391 | -2.281883 | 2.660262 | 0.4563662 | 11.47163 | 1.774165
2018-03-11 03:19 | 186533 | 840.0003 | 5 | 20 | 3.753693 | -2.282079 | 2.660262 | 0.5324289 | 11.47163 | 2.060827
2018-03-11 03:21 | 186653 | 960.0011 | 5 | 20 | 3.724401 | -2.282145 | 2.660262 | 0.6085024 | 11.47163 | 2.345262
2018-03-11 03:23 | 186773 | 1080.0011 | 5 | 20 | 3.696921 | -2.281826 | 2.660262 | 0.6845663 | 11.47163 | 2.627495
2018-03-11 03:25 | 186893 | 1200.0019 | 5 | 20 | 3.671743 | -2.282151 | 2.660262 | 0.7606351 | 11.47163 | 2.907742
2018-03-11 03:27 | 187013 | 1320.0002 | 5 | 20 | 3.648492 | -2.281858 | 2.660262 | 0.8366974 | 11.47163 | 3.186126
2018-03-11 03:29 | 187133 | 1440.0002 | 5 | 20 | 3.626634 | -2.282012 | 2.660262 | 0.9127511 | 11.47163 | 3.46277
2018-03-11 03:31 | 187253 | 1560.0011 | 5 | 20 | 3.606058 | -2.282173 | 2.660262 | 0.9888242 | 11.47163 | 3.737872
2018-03-11 03:33 | 187373 | 1680.0002 | 5 | 20 | 3.586194 | -2.282168 | 2.660262 | 1.064902 | 11.47163 | 4.011452
2018-03-11 03:35 | 187493 | 1800.0012 | 5 | 20 | 3.567215 | -2.282074 | 2.660262 | 1.140968 | 11.47163 | 4.283516
2018-03-11 03:37 | 187613 | 1920.0012 | 5 | 20 | 3.548862 | -2.282059 | 2.660262 | 1.217028 | 11.47163 | 4.554136
2018-03-11 03:39 | 187733 | 2040.0012 | 5 | 20 | 3.531336 | -2.282089 | 2.660262 | 1.293099 | 11.47163 | 4.82343
2018-03-11 03:41 | 187853 | 2160.0012 | 5 | 20 | 3.514492 | -2.282067 | 2.660262 | 1.369161 | 11.47163 | 5.091387
2018-03-11 03:43 | 187973 | 2280.0003 | 5 | 20 | 3.498565 | -2.282136 | 2.660262 | 1.445228 | 11.47163 | 5.358115
2018-03-11 03:45 | 188093 | 2400.0011 | 5 | 20 | 3.48311 | -2.282143 | 2.660262 | 1.521303 | 11.47163 | 5.623677
2018-03-11 03:47 | 188213 | 2520.0003 | 5 | 20 | 3.468068 | -2.282087 | 2.660262 | 1.597358 | 11.47163 | 5.888013
2018-03-11 03:49 | 188333 | 2640.0003 | 5 | 20 | 3.453514 | -2.282072 | 2.660262 | 1.673439 | 11.47163 | 6.151312
2018-03-11 03:51 | 188453 | 2760.0003 | 5 | 20 | 3.439131 | -2.282186 | 2.660262 | 1.7495 | 11.47163 | 6.413446
2018-03-11 03:53 | 188573 | 2880.0003 | 5 | 20 | 3.42432 | -2.282129 | 2.660262 | 1.825568 | 11.47163 | 6.674495
2018-03-11 03:55 | 188693 | 3000.0003 | 5 | 20 | 3.408781 | -2.282094 | 2.660262 | 1.901628 | 11.47163 | 6.934364
2018-03-11 03:57 | 188813 | 3120.0011 | 5 | 20 | 3.391887 | -2.282109 | 2.660262 | 1.9777 | 11.47163 | 7.193042
2018-03-11 03:59 | 188933 | 3240.0011 | 5 | 20 | 3.373533 | -2.281826 | 2.660262 | 2.053763 | 11.47163 | 7.450353
2018-03-11 04:01 | 189053 | 3360.0011 | 5 | 20 | 3.352863 | -2.282178 | 2.660262 | 2.129823 | 11.47163 | 7.706173
2018-03-11 04:03 | 189173 | 3480.0011 | 5 | 20 | 3.329257 | -2.282148 | 2.660262 | 2.20589 | 11.47163 | 7.960337
2018-03-11 04:05 | 189293 | 3600.0003 | 5 | 20 | 3.301966 | -2.282175 | 2.660262 | 2.281959 | 11.47163 | 8.212588
2018-03-11 04:07 | 189413 | 3720.0005 | 5 | 20 | 3.269322 | -2.282149 | 2.660262 | 2.358026 | 11.47163 | 8.462556
2018-03-11 04:09 | 189533 | 3840.0013 | 5 | 20 | 3.229485 | -2.2822 | 2.660262 | 2.434093 | 11.47163 | 8.709784
2018-03-11 04:11 | 189653 | 3960.0005 | 5 | 20 | 3.177677 | -2.282052 | 2.660262 | 2.510162 | 11.47163 | 8.953565
2018-03-11 04:13 | 189773 | 4080.0005 | 5 | 20 | 3.106192 | -2.282116 | 2.660262 | 2.58623 | 11.47163 | 9.192732
2018-03-11 04:15 | 189889.4 | 4196.4172 | 5 | 20 | 2.999998 | -2.282094 | 2.660262 | 2.660035 | 11.47163 | 9.418376
2018-03-11 04:17 | 190009.5 | 119.9999 | 6 | 20 | 3.574263 | 0 | 2.660262 | 2.660035 | 11.47163 | 9.418376
2018-03-11 04:19 | 190129.5 | 240 | 6 | 20 | 3.610352 | 0 | 2.660262 | 2.660035 | 11.47163 | 9.418376
2018-03-11 04:20 | 190189.5 | 300.003 | 6 | 20 | 3.619912 | 0 | 2.660262 | 2.660035 | 11.47163 | 9.418376
2018-03-11 04:20 | 190189.5 | 0.0026 | 7 | 21 | 3.619805 | 0 | 0 | 0 | 0 | 0
2018-03-11 04:20 | 190196.7 | 7.0896 | 2 | 21 | 3.698171 | 0.6479161 | 0.001267771 | 0 | 0.004680289 | 0
2018-03-11 04:22 | 190316.7 | 120.0009 | 3 | 21 | 4.099847 | 3.259996 | 0.1095174 | 1.65e-09 | 0.4431305 | 6.023e-09
2018-03-11 04:24 | 190436.7 | 240.0009 | 3 | 21 | 4.127615 | 3.260014 | 0.2181899 | 1.65e-09 | 0.8901694 | 6.023e-09
2018-03-11 04:26 | 190556.7 | 360.0009 | 3 | 21 | 4.156103 | 3.259954 | 0.3268632 | 1.65e-09 | 1.340297 | 6.023e-09
2018-03-11 04:28 | 190676.7 | 480.0009 | 3 | 21 | 4.180789 | 3.25992 | 0.4355124 | 1.65e-09 | 1.793251 | 6.023e-09
2018-03-11 04:30 | 190796.7 | 600.0001 | 3 | 21 | 4.201144 | 3.259949 | 0.5441793 | 1.65e-09 | 2.248692 | 6.023e-09
2018-03-11 04:32 | 190916.7 | 720.001 | 3 | 21 | 4.221095 | 3.259985 | 0.6528343 | 1.65e-09 | 2.706238 | 6.023e-09
2018-03-11 04:34 | 191036.7 | 840.0002 | 3 | 21 | 4.243036 | 3.260019 | 0.7614957 | 1.65e-09 | 3.166078 | 6.023e-09
2018-03-11 04:36 | 191156.7 | 960.0009 | 3 | 21 | 4.26778 | 3.259943 | 0.870168 | 1.65e-09 | 3.6285 | 6.023e-09
2018-03-11 04:38 | 191276.7 | 1080.0002 | 3 | 21 | 4.295027 | 3.259949 | 0.9788248 | 1.65e-09 | 4.093684 | 6.023e-09
2018-03-11 04:40 | 191396.7 | 1200.0003 | 3 | 21 | 4.324319 | 3.259945 | 1.087486 | 1.65e-09 | 4.561959 | 6.023e-09
2018-03-11 04:42 | 191516.7 | 1320.0011 | 3 | 21 | 4.354982 | 3.259922 | 1.196143 | 1.65e-09 | 5.033478 | 6.023e-09
2018-03-11 04:44 | 191636.7 | 1440.0014 | 3 | 21 | 4.386696 | 3.259865 | 1.304796 | 1.65e-09 | 5.508375 | 6.023e-09
2018-03-11 04:46 | 191756.7 | 1560.0003 | 3 | 21 | 4.400117 | 3.073292 | 1.411519 | 1.65e-09 | 5.977671 | 6.023e-09
2018-03-11 04:48 | 191876.7 | 1680.0006 | 3 | 21 | 4.400177 | 2.81743 | 1.509595 | 1.65e-09 | 6.409224 | 6.023e-09
2018-03-11 04:50 | 191996.7 | 1800.0011 | 3 | 21 | 4.40014 | 2.596657 | 1.599751 | 1.65e-09 | 6.805924 | 6.023e-09
2018-03-11 04:52 | 192116.7 | 1920.0006 | 3 | 21 | 4.400167 | 2.411135 | 1.683119 | 1.65e-09 | 7.172755 | 6.023e-09
2018-03-11 04:54 | 192236.7 | 2040.0003 | 3 | 21 | 4.400114 | 2.249802 | 1.760732 | 1.65e-09 | 7.514265 | 6.023e-09
2018-03-11 04:56 | 192356.7 | 2160.0016 | 3 | 21 | 4.400118 | 2.110874 | 1.833363 | 1.65e-09 | 7.83385 | 6.023e-09
2018-03-11 04:58 | 192476.7 | 2280.0004 | 3 | 21 | 4.400148 | 1.986696 | 1.901617 | 1.65e-09 | 8.134176 | 6.023e-09
2018-03-11 05:00 | 192596.7 | 2400.0021 | 3 | 21 | 4.400057 | 1.871569 | 1.965888 | 1.65e-09 | 8.416975 | 6.023e-09
2018-03-11 05:02 | 192716.7 | 2520.0005 | 3 | 21 | 4.400105 | 1.767446 | 2.026495 | 1.65e-09 | 8.683649 | 6.023e-09
2018-03-11 05:04 | 192836.7 | 2640.0007 | 3 | 21 | 4.400119 | 1.672356 | 2.083796 | 1.65e-09 | 8.935781 | 6.023e-09
2018-03-11 05:06 | 192956.7 | 2760.0015 | 3 | 21 | 4.400047 | 1.585459 | 2.13808 | 1.65e-09 | 9.174638 | 6.023e-09
2018-03-11 05:08 | 193076.7 | 2880 | 3 | 21 | 4.400089 | 1.501071 | 2.189519 | 1.65e-09 | 9.400971 | 6.023e-09
2018-03-11 05:10 | 193196.7 | 3000.0006 | 3 | 21 | 4.400124 | 1.417879 | 2.238154 | 1.65e-09 | 9.614973 | 6.023e-09
2018-03-11 05:12 | 193316.7 | 3120.001 | 3 | 21 | 4.400099 | 1.338321 | 2.284067 | 1.65e-09 | 9.816994 | 6.023e-09
2018-03-11 05:14 | 193436.7 | 3240.0021 | 3 | 21 | 4.4001 | 1.26319 | 2.327403 | 1.65e-09 | 10.00768 | 6.023e-09
2018-03-11 05:16 | 193556.7 | 3360.0009 | 3 | 21 | 4.400069 | 1.191203 | 2.368296 | 1.65e-09 | 10.18761 | 6.023e-09
2018-03-11 05:18 | 193676.7 | 3480.0005 | 3 | 21 | 4.400086 | 1.122904 | 2.406842 | 1.65e-09 | 10.35721 | 6.023e-09
2018-03-11 05:20 | 193796.7 | 3600.0008 | 3 | 21 | 4.40002 | 1.056912 | 2.44317 | 1.65e-09 | 10.51706 | 6.023e-09
2018-03-11 05:22 | 193916.7 | 3720.0014 | 3 | 21 | 4.400065 | 0.995142 | 2.477365 | 1.65e-09 | 10.66752 | 6.023e-09
2018-03-11 05:24 | 194036.7 | 3840.0002 | 3 | 21 | 4.40005 | 0.936471 | 2.50955 | 1.65e-09 | 10.80914 | 6.023e-09
2018-03-11 05:26 | 194156.7 | 3960.0023 | 3 | 21 | 4.400047 | 0.8798447 | 2.53982 | 1.65e-09 | 10.94233 | 6.023e-09
2018-03-11 05:28 | 194276.7 | 4080.0001 | 3 | 21 | 4.399982 | 0.826601 | 2.568276 | 1.65e-09 | 11.06753 | 6.023e-09
2018-03-11 05:30 | 194396.7 | 4200.0019 | 3 | 21 | 4.40003 | 0.7775745 | 2.595017 | 1.65e-09 | 11.1852 | 6.023e-09
2018-03-11 05:32 | 194516.7 | 4320.0029 | 3 | 21 | 4.400084 | 0.7295809 | 2.620126 | 1.65e-09 | 11.29568 | 6.023e-09
2018-03-11 05:34 | 194636.7 | 4440.0015 | 3 | 21 | 4.400022 | 0.6843863 | 2.643683 | 1.65e-09 | 11.39933 | 6.023e-09
2018-03-11 05:35 | 194728.6 | 4531.8685 | 3 | 21 | 4.400056 | 0.6519957 | 2.66073 | 1.65e-09 | 11.47434 | 6.023e-09
2018-03-11 05:37 | 194848.6 | 120.0016 | 4 | 21 | 4.296572 | 0 | 2.66073 | 1.65e-09 | 11.47434 | 6.023e-09
2018-03-11 05:39 | 194968.6 | 240.0017 | 4 | 21 | 4.285392 | 0 | 2.66073 | 1.65e-09 | 11.47434 | 6.023e-09
2018-03-11 05:40 | 195028.6 | 300.0031 | 4 | 21 | 4.282402 | 0 | 2.66073 | 1.65e-09 | 11.47434 | 6.023e-09
2018-03-11 05:42 | 195148.7 | 120.0011 | 5 | 21 | 3.957671 | -2.281905 | 2.66073 | 0.07605538 | 11.47434 | 0.3043949
2018-03-11 05:44 | 195268.7 | 240.0019 | 5 | 21 | 3.915263 | -2.282138 | 2.66073 | 0.1521152 | 11.47434 | 0.6037116
2018-03-11 05:46 | 195388.7 | 360.0012 | 5 | 21 | 3.879591 | -2.281875 | 2.66073 | 0.2281753 | 11.47434 | 0.9001353
2018-03-11 05:48 | 195508.7 | 480.0011 | 5 | 21 | 3.845798 | -2.28189 | 2.66073 | 0.3042245 | 11.47434 | 1.19388
2018-03-11 05:50 | 195628.7 | 600.0004 | 5 | 21 | 3.814215 | -2.28191 | 2.66073 | 0.3802958 | 11.47434 | 1.485222
2018-03-11 05:52 | 195748.7 | 720.0011 | 5 | 21 | 3.783669 | -2.282067 | 2.66073 | 0.4563513 | 11.47434 | 1.774149
2018-03-11 05:54 | 195868.7 | 840.0004 | 5 | 21 | 3.753707 | -2.281791 | 2.66073 | 0.5324259 | 11.47434 | 2.060846
2018-03-11 05:56 | 195988.7 | 960.0012 | 5 | 21 | 3.72448 | -2.282116 | 2.66073 | 0.6084952 | 11.47434 | 2.345267
2018-03-11 05:58 | 196108.7 | 1080.0012 | 5 | 21 | 3.697046 | -2.281845 | 2.66073 | 0.684549 | 11.47434 | 2.62747
2018-03-11 06:00 | 196228.7 | 1200.0004 | 5 | 21 | 3.671737 | -2.28216 | 2.66073 | 0.7606197 | 11.47434 | 2.907727
2018-03-11 06:02 | 196348.7 | 1320.0004 | 5 | 21 | 3.648625 | -2.282109 | 2.66073 | 0.8366946 | 11.47434 | 3.186167
2018-03-11 06:04 | 196468.7 | 1440.0014 | 5 | 21 | 3.626787 | -2.28205 | 2.66073 | 0.9127592 | 11.47434 | 3.462859
2018-03-11 06:06 | 196588.7 | 1560.0013 | 5 | 21 | 3.606188 | -2.28214 | 2.66073 | 0.9888305 | 11.47434 | 3.737965
2018-03-11 06:08 | 196708.7 | 1680.0015 | 5 | 21 | 3.586432 | -2.282096 | 2.66073 | 1.064898 | 11.47434 | 4.011518
2018-03-11 06:10 | 196828.7 | 1800.0005 | 5 | 21 | 3.567613 | -2.282059 | 2.66073 | 1.14095 | 11.47434 | 4.283552
2018-03-11 06:12 | 196948.7 | 1920.0014 | 5 | 21 | 3.54962 | -2.282091 | 2.66073 | 1.217025 | 11.47434 | 4.554267
2018-03-11 06:14 | 197068.7 | 2040.0005 | 5 | 21 | 3.532134 | -2.282057 | 2.66073 | 1.293097 | 11.47434 | 4.823632
2018-03-11 06:16 | 197188.7 | 2160.0013 | 5 | 21 | 3.515208 | -2.282135 | 2.66073 | 1.369168 | 11.47434 | 5.091675
2018-03-11 06:18 | 197308.7 | 2280.0014 | 5 | 21 | 3.499233 | -2.282089 | 2.66073 | 1.445223 | 11.47434 | 5.358418
2018-03-11 06:20 | 197428.7 | 2400.0005 | 5 | 21 | 3.484293 | -2.282178 | 2.66073 | 1.521293 | 11.47434 | 5.624031
2018-03-11 06:22 | 197548.7 | 2520.0005 | 5 | 21 | 3.469842 | -2.282061 | 2.66073 | 1.597363 | 11.47434 | 5.888524
2018-03-11 06:24 | 197668.7 | 2640.0005 | 5 | 21 | 3.455393 | -2.282099 | 2.66073 | 1.673425 | 11.47434 | 6.151901
2018-03-11 06:26 | 197788.7 | 2760.0013 | 5 | 21 | 3.440989 | -2.282096 | 2.66073 | 1.749501 | 11.47434 | 6.414227
2018-03-11 06:28 | 197908.7 | 2880.0005 | 5 | 21 | 3.426141 | -2.282113 | 2.66073 | 1.825568 | 11.47434 | 6.675412
2018-03-11 06:30 | 198028.7 | 3000.0006 | 5 | 21 | 3.410699 | -2.282067 | 2.66073 | 1.901627 | 11.47434 | 6.935415
2018-03-11 06:32 | 198148.7 | 3120.0014 | 5 | 21 | 3.394038 | -2.282048 | 2.66073 | 1.977693 | 11.47434 | 7.194232
2018-03-11 06:34 | 198268.7 | 3240.0013 | 5 | 21 | 3.375793 | -2.28205 | 2.66073 | 2.053773 | 11.47434 | 7.451768
2018-03-11 06:36 | 198388.7 | 3360.0005 | 5 | 21 | 3.355262 | -2.282153 | 2.66073 | 2.129838 | 11.47434 | 7.707782
2018-03-11 06:38 | 198508.7 | 3480.0005 | 5 | 21 | 3.33185 | -2.282067 | 2.66073 | 2.205901 | 11.47434 | 7.962123
2018-03-11 06:40 | 198628.7 | 3600.0005 | 5 | 21 | 3.304935 | -2.282085 | 2.66073 | 2.281965 | 11.47434 | 8.214561
2018-03-11 06:42 | 198748.7 | 3720.0005 | 5 | 21 | 3.272408 | -2.28214 | 2.66073 | 2.358042 | 11.47434 | 8.464793
2018-03-11 06:44 | 198868.7 | 3840.0005 | 5 | 21 | 3.232186 | -2.282083 | 2.66073 | 2.434102 | 11.47434 | 8.712221
2018-03-11 06:46 | 198988.7 | 3960.0005 | 5 | 21 | 3.180437 | -2.282055 | 2.66073 | 2.510166 | 11.47434 | 8.956202
2018-03-11 06:48 | 199108.7 | 4080.0013 | 5 | 21 | 3.109054 | -2.282047 | 2.66073 | 2.586246 | 11.47434 | 9.195621
2018-03-11 06:50 | 199227.8 | 4199.1292 | 5 | 21 | 2.999999 | -2.282098 | 2.66073 | 2.661753 | 11.47434 | 9.4266
2018-03-11 06:52 | 199347.9 | 120.0003 | 6 | 21 | 3.572925 | 0 | 2.66073 | 2.661753 | 11.47434 | 9.4266
2018-03-11 06:54 | 199467.9 | 240.0002 | 6 | 21 | 3.60901 | 0 | 2.66073 | 2.661753 | 11.47434 | 9.4266
2018-03-11 06:55 | 199527.9 | 300.0032 | 6 | 21 | 3.618608 | 0 | 2.66073 | 2.661753 | 11.47434 | 9.4266
2018-03-11 06:55 | 199527.9 | 0.0028 | 7 | 22 | 3.618674 | 0 | 0 | 0 | 0 | 0
2018-03-11 06:55 | 199535.1 | 7.0871 | 2 | 22 | 3.69682 | 0.647927 | 0.001264387 | 2.6e-11 | 0.004666055 | 9.5e-11
2018-03-11 06:57 | 199655.1 | 120.001 | 3 | 22 | 4.099436 | 3.259964 | 0.1095384 | 1.03e-09 | 0.4431337 | 3.755e-09
2018-03-11 06:59 | 199775.1 | 240.0002 | 3 | 22 | 4.126999 | 3.260017 | 0.2182001 | 1.03e-09 | 0.8900731 | 3.755e-09
2018-03-11 07:01 | 199895.1 | 360.0001 | 3 | 22 | 4.155697 | 3.259933 | 0.3268599 | 1.03e-09 | 1.340088 | 3.755e-09
2018-03-11 07:03 | 200015.1 | 480.001 | 3 | 22 | 4.180517 | 3.259939 | 0.4355211 | 1.03e-09 | 1.79305 | 3.755e-09
2018-03-11 07:05 | 200135.1 | 600.0004 | 3 | 22 | 4.200765 | 3.259918 | 0.544189 | 1.03e-09 | 2.248461 | 3.755e-09
2018-03-11 07:07 | 200255.1 | 720.0012 | 3 | 22 | 4.220934 | 3.259909 | 0.6528387 | 1.03e-09 | 2.70596 | 3.755e-09
2018-03-11 07:09 | 200375.1 | 840.0013 | 3 | 22 | 4.243308 | 3.259937 | 0.7615117 | 1.03e-09 | 3.165857 | 3.755e-09
2018-03-11 07:11 | 200495.1 | 960.0013 | 3 | 22 | 4.268172 | 3.259935 | 0.8701662 | 1.03e-09 | 3.628235 | 3.755e-09
2018-03-11 07:13 | 200615.1 | 1080.0013 | 3 | 22 | 4.295216 | 3.259863 | 0.9788344 | 1.03e-09 | 4.093507 | 3.755e-09
2018-03-11 07:15 | 200735.1 | 1200.0013 | 3 | 22 | 4.324026 | 3.259914 | 1.087478 | 1.03e-09 | 4.561701 | 3.755e-09
2018-03-11 07:17 | 200855.1 | 1320.0005 | 3 | 22 | 4.354379 | 3.259867 | 1.196149 | 1.03e-09 | 5.033227 | 3.755e-09
2018-03-11 07:19 | 200975.1 | 1440.0005 | 3 | 22 | 4.386149 | 3.259951 | 1.304813 | 1.03e-09 | 5.508106 | 3.755e-09
2018-03-11 07:21 | 201095.1 | 1560.0013 | 3 | 22 | 4.400178 | 3.078159 | 1.411625 | 1.03e-09 | 5.977774 | 3.755e-09
2018-03-11 07:23 | 201215.1 | 1680.0013 | 3 | 22 | 4.400172 | 2.821404 | 1.509819 | 1.03e-09 | 6.409845 | 3.755e-09
2018-03-11 07:25 | 201335.1 | 1800.0013 | 3 | 22 | 4.400141 | 2.600782 | 1.600102 | 1.03e-09 | 6.807105 | 3.755e-09
2018-03-11 07:27 | 201455.1 | 1920.0013 | 3 | 22 | 4.400154 | 2.41398 | 1.683616 | 1.03e-09 | 7.174581 | 3.755e-09
2018-03-11 07:29 | 201575.1 | 2040.0014 | 3 | 22 | 4.400201 | 2.253527 | 1.761331 | 1.03e-09 | 7.516538 | 3.755e-09
2018-03-11 07:31 | 201695.1 | 2160.0006 | 3 | 22 | 4.400086 | 2.11112 | 1.834023 | 1.03e-09 | 7.83639 | 3.755e-09
2018-03-11 07:33 | 201815.1 | 2280.0001 | 3 | 22 | 4.400143 | 1.984699 | 1.902252 | 1.03e-09 | 8.136609 | 3.755e-09
2018-03-11 07:35 | 201935.1 | 2400.0007 | 3 | 22 | 4.400138 | 1.871042 | 1.966475 | 1.03e-09 | 8.419196 | 3.755e-09
2018-03-11 07:37 | 202055.1 | 2520.0009 | 3 | 22 | 4.400077 | 1.765669 | 2.027065 | 1.03e-09 | 8.685799 | 3.755e-09
2018-03-11 07:39 | 202175.1 | 2640 | 3 | 22 | 4.400105 | 1.668076 | 2.084274 | 1.03e-09 | 8.937526 | 3.755e-09
2018-03-11 07:41 | 202295.1 | 2760.0027 | 3 | 22 | 4.400084 | 1.576404 | 2.138321 | 1.03e-09 | 9.175338 | 3.755e-09
2018-03-11 07:43 | 202415.1 | 2880.0018 | 3 | 22 | 4.400064 | 1.490514 | 2.189417 | 1.03e-09 | 9.400166 | 3.755e-09
2018-03-11 07:45 | 202535.1 | 3000.0003 | 3 | 22 | 4.400144 | 1.40976 | 2.237735 | 1.03e-09 | 9.612767 | 3.755e-09
2018-03-11 07:47 | 202655.1 | 3120.0006 | 3 | 22 | 4.400111 | 1.331338 | 2.283397 | 1.03e-09 | 9.813687 | 3.755e-09
2018-03-11 07:49 | 202775.1 | 3240.0009 | 3 | 22 | 4.400072 | 1.257404 | 2.326528 | 1.03e-09 | 10.00346 | 3.755e-09
2018-03-11 07:51 | 202895.1 | 3360.0011 | 3 | 22 | 4.400064 | 1.186397 | 2.367249 | 1.03e-09 | 10.18264 | 3.755e-09
2018-03-11 07:53 | 203015.1 | 3480.0011 | 3 | 22 | 4.400047 | 1.119091 | 2.405663 | 1.03e-09 | 10.35166 | 3.755e-09
2018-03-11 07:55 | 203135.1 | 3600.0006 | 3 | 22 | 4.400084 | 1.054881 | 2.441883 | 1.03e-09 | 10.51104 | 3.755e-09
2018-03-11 07:57 | 203255.1 | 3720.0008 | 3 | 22 | 4.400068 | 0.9936037 | 2.47601 | 1.03e-09 | 10.6612 | 3.755e-09
2018-03-11 07:59 | 203375.1 | 3840.001 | 3 | 22 | 4.400042 | 0.9342089 | 2.508142 | 1.03e-09 | 10.80258 | 3.755e-09
2018-03-11 08:01 | 203495.1 | 3960.0001 | 3 | 22 | 4.400078 | 0.8789148 | 2.538358 | 1.03e-09 | 10.93553 | 3.755e-09
2018-03-11 08:03 | 203615.1 | 4080.0002 | 3 | 22 | 4.400058 | 0.8262892 | 2.566777 | 1.03e-09 | 11.06058 | 3.755e-09
2018-03-11 08:05 | 203735.1 | 4200.0007 | 3 | 22 | 4.40013 | 0.7773676 | 2.593494 | 1.03e-09 | 11.17814 | 3.755e-09
2018-03-11 08:07 | 203855.1 | 4320.0002 | 3 | 22 | 4.400078 | 0.7308025 | 2.618612 | 1.03e-09 | 11.28866 | 3.755e-09
2018-03-11 08:09 | 203975.1 | 4440.0009 | 3 | 22 | 4.400057 | 0.686554 | 2.642222 | 1.03e-09 | 11.39254 | 3.755e-09
2018-03-11 08:11 | 204075.1 | 4539.9479 | 3 | 22 | 4.400117 | 0.6519976 | 2.660791 | 1.03e-09 | 11.47425 | 3.755e-09
2018-03-11 08:13 | 204195.1 | 120.0008 | 4 | 22 | 4.296296 | 0 | 2.660791 | 1.03e-09 | 11.47425 | 3.755e-09
2018-03-11 08:15 | 204315.1 | 240.0017 | 4 | 22 | 4.285071 | 0 | 2.660791 | 1.03e-09 | 11.47425 | 3.755e-09
2018-03-11 08:16 | 204375.1 | 300.0038 | 4 | 22 | 4.282043 | 0 | 2.660791 | 1.03e-09 | 11.47425 | 3.755e-09
2018-03-11 08:18 | 204495.2 | 120 | 5 | 22 | 3.957495 | -2.281855 | 2.660791 | 0.07605562 | 11.47425 | 0.3043732
2018-03-11 08:20 | 204615.2 | 240.0005 | 5 | 22 | 3.915213 | -2.281861 | 2.660791 | 0.1521166 | 11.47425 | 0.6036828
2018-03-11 08:22 | 204735.2 | 360.0008 | 5 | 22 | 3.879611 | -2.281806 | 2.660791 | 0.228165 | 11.47425 | 0.9000574
2018-03-11 08:24 | 204855.2 | 480.0003 | 5 | 22 | 3.846045 | -2.28188 | 2.660791 | 0.304225 | 11.47425 | 1.193853
2018-03-11 08:26 | 204975.2 | 600.0017 | 5 | 22 | 3.81433 | -2.281877 | 2.660791 | 0.3803009 | 11.47425 | 1.485228
2018-03-11 08:28 | 205095.2 | 720.0005 | 5 | 22 | 3.783688 | -2.281821 | 2.660791 | 0.4563523 | 11.47425 | 1.774142
2018-03-11 08:30 | 205215.2 | 840.0011 | 5 | 22 | 3.75349 | -2.281821 | 2.660791 | 0.5324237 | 11.47425 | 2.060817
2018-03-11 08:32 | 205335.2 | 960.0013 | 5 | 22 | 3.724324 | -2.282048 | 2.660791 | 0.6084883 | 11.47425 | 2.345204
2018-03-11 08:34 | 205455.2 | 1080.0007 | 5 | 22 | 3.696809 | -2.282184 | 2.660791 | 0.6845439 | 11.47425 | 2.627398
2018-03-11 08:36 | 205575.2 | 1200.0007 | 5 | 22 | 3.671453 | -2.281831 | 2.660791 | 0.7606137 | 11.47425 | 2.907636
2018-03-11 08:38 | 205695.2 | 1320.0007 | 5 | 22 | 3.648377 | -2.281845 | 2.660791 | 0.8366835 | 11.47425 | 3.186029
2018-03-11 08:40 | 205815.2 | 1440.0015 | 5 | 22 | 3.626709 | -2.282145 | 2.660791 | 0.9127467 | 11.47425 | 3.462706
2018-03-11 08:42 | 205935.2 | 1560.0016 | 5 | 22 | 3.606104 | -2.282153 | 2.660791 | 0.9888132 | 11.47425 | 3.737788
2018-03-11 08:44 | 206055.2 | 1680.0015 | 5 | 22 | 3.586488 | -2.282118 | 2.660791 | 1.064887 | 11.47425 | 4.011367
2018-03-11 08:46 | 206175.2 | 1800 | 5 | 22 | 3.567537 | -2.28214 | 2.660791 | 1.140944 | 11.47425 | 4.283416
2018-03-11 08:48 | 206295.2 | 1920.0008 | 5 | 22 | 3.549253 | -2.282135 | 2.660791 | 1.217012 | 11.47425 | 4.55409
2018-03-11 08:50 | 206415.2 | 2040.0001 | 5 | 22 | 3.531621 | -2.281841 | 2.660791 | 1.293087 | 11.47425 | 4.823426
2018-03-11 08:52 | 206535.2 | 2160.0016 | 5 | 22 | 3.514916 | -2.282118 | 2.660791 | 1.369155 | 11.47425 | 5.091425
2018-03-11 08:54 | 206655.2 | 2280.0008 | 5 | 22 | 3.498941 | -2.282091 | 2.660791 | 1.445217 | 11.47425 | 5.358168
2018-03-11 08:56 | 206775.2 | 2400.0017 | 5 | 22 | 3.483402 | -2.281845 | 2.660791 | 1.521275 | 11.47425 | 5.623695
2018-03-11 08:58 | 206895.2 | 2520.0016 | 5 | 22 | 3.468388 | -2.282098 | 2.660791 | 1.597351 | 11.47425 | 5.888123
2018-03-11 09:00 | 207015.2 | 2640.0009 | 5 | 22 | 3.453851 | -2.282178 | 2.660791 | 1.673409 | 11.47425 | 6.151368
2018-03-11 09:02 | 207135.2 | 2760.0008 | 5 | 22 | 3.43924 | -2.282094 | 2.660791 | 1.749475 | 11.47425 | 6.413538
2018-03-11 09:04 | 207255.2 | 2880 | 5 | 22 | 3.424343 | -2.282178 | 2.660791 | 1.825554 | 11.47425 | 6.674633
2018-03-11 09:06 | 207375.2 | 3000.0008 | 5 | 22 | 3.408933 | -2.282129 | 2.660791 | 1.901615 | 11.47425 | 6.934502
2018-03-11 09:08 | 207495.2 | 3120.0008 | 5 | 22 | 3.392576 | -2.282055 | 2.660791 | 1.977689 | 11.47425 | 7.193217
2018-03-11 09:10 | 207615.2 | 3240.0009 | 5 | 22 | 3.37526 | -2.281815 | 2.660791 | 2.053752 | 11.47425 | 7.450621
2018-03-11 09:12 | 207735.2 | 3360.0025 | 5 | 22 | 3.35527 | -2.282054 | 2.660791 | 2.129822 | 11.47425 | 7.706637
2018-03-11 09:14 | 207855.2 | 3480.0003 | 5 | 22 | 3.331758 | -2.282033 | 2.660791 | 2.205888 | 11.47425 | 7.960985
2018-03-11 09:16 | 207975.2 | 3600.0011 | 5 | 22 | 3.30444 | -2.282042 | 2.660791 | 2.281957 | 11.47425 | 8.21342
2018-03-11 09:18 | 208095.2 | 3720.001 | 5 | 22 | 3.271977 | -2.282052 | 2.660791 | 2.358022 | 11.47425 | 8.463571
2018-03-11 09:20 | 208215.2 | 3840.001 | 5 | 22 | 3.231848 | -2.282114 | 2.660791 | 2.434084 | 11.47425 | 8.710974
2018-03-11 09:22 | 208335.2 | 3960.0003 | 5 | 22 | 3.179699 | -2.281841 | 2.660791 | 2.510154 | 11.47425 | 8.954935
2018-03-11 09:24 | 208455.2 | 4080.0011 | 5 | 22 | 3.10756 | -2.282129 | 2.660791 | 2.586229 | 11.47425 | 9.194254
2018-03-11 09:26 | 208571.9 | 4196.6849 | 5 | 22 | 2.999997 | -2.281964 | 2.660791 | 2.660187 | 11.47425 | 9.420434
2018-03-11 09:28 | 208691.9 | 120.0001 | 6 | 22 | 3.572718 | 0 | 2.660791 | 2.660187 | 11.47425 | 9.420434
2018-03-11 09:30 | 208811.9 | 240.0002 | 6 | 22 | 3.608807 | 0 | 2.660791 | 2.660187 | 11.47425 | 9.420434
2018-03-11 09:31 | 208871.9 | 300.0024 | 6 | 22 | 3.618412 | 0 | 2.660791 | 2.660187 | 11.47425 | 9.420434
2018-03-11 09:31 | 208871.9 | 0.0028 | 7 | 23 | 3.618399 | 0 | 0 | 0 | 0 | 0
2018-03-11 09:31 | 208879.1 | 7.0832 | 2 | 23 | 3.69679 | 0.6479003 | 0.00126515 | 4.8e-11 | 0.004668516 | 1.73e-10
2018-03-11 09:33 | 208999.1 | 120.0009 | 3 | 23 | 4.098931 | 3.260046 | 0.1095472 | 4.8e-11 | 0.4431099 | 1.73e-10
2018-03-11 09:35 | 209119.1 | 240.001 | 3 | 23 | 4.126836 | 3.260017 | 0.2182082 | 4.8e-11 | 0.8900135 | 1.73e-10
2018-03-11 09:37 | 209239.1 | 360.0009 | 3 | 23 | 4.155891 | 3.259901 | 0.326862 | 4.8e-11 | 1.339998 | 1.73e-10
2018-03-11 09:39 | 209359.1 | 480.0003 | 3 | 23 | 4.180767 | 3.259878 | 0.4355358 | 4.8e-11 | 1.793039 | 1.73e-10
2018-03-11 09:41 | 209479.1 | 600.0002 | 3 | 23 | 4.201185 | 3.25996 | 0.5441867 | 4.8e-11 | 2.248416 | 1.73e-10
2018-03-11 09:43 | 209599.1 | 720.0011 | 3 | 23 | 4.221365 | 3.259829 | 0.6528542 | 4.8e-11 | 2.706037 | 1.73e-10
2018-03-11 09:45 | 209719.1 | 840.0003 | 3 | 23 | 4.243459 | 3.259928 | 0.7615069 | 4.8e-11 | 3.165876 | 1.73e-10
2018-03-11 09:47 | 209839.1 | 960.0002 | 3 | 23 | 4.26801 | 3.259981 | 0.8701785 | 4.8e-11 | 3.628329 | 1.73e-10
2018-03-11 09:49 | 209959.1 | 1080.0003 | 3 | 23 | 4.295234 | 3.259981 | 0.9788264 | 4.8e-11 | 4.093497 | 1.73e-10
2018-03-11 09:51 | 210079.1 | 1200.0011 | 3 | 23 | 4.324574 | 3.259878 | 1.087487 | 4.8e-11 | 4.561799 | 1.73e-10
2018-03-11 09:53 | 210199.1 | 1320.0004 | 3 | 23 | 4.355316 | 3.259928 | 1.196163 | 4.8e-11 | 5.03344 | 1.73e-10
2018-03-11 09:55 | 210319.1 | 1440.0011 | 3 | 23 | 4.387044 | 3.259897 | 1.304811 | 4.8e-11 | 5.50835 | 1.73e-10
2018-03-11 09:57 | 210439.1 | 1560.0013 | 3 | 23 | 4.400167 | 3.069805 | 1.411449 | 4.8e-11 | 5.977286 | 1.73e-10
2018-03-11 09:59 | 210559.1 | 1680.0013 | 3 | 23 | 4.400139 | 2.815639 | 1.509451 | 4.8e-11 | 6.408513 | 1.73e-10
2018-03-11 10:01 | 210679.1 | 1800.0006 | 3 | 23 | 4.400137 | 2.59713 | 1.599558 | 4.8e-11 | 6.804998 | 1.73e-10
2018-03-11 10:03 | 210799.1 | 1920.0013 | 3 | 23 | 4.400116 | 2.411097 | 1.682939 | 4.8e-11 | 7.171885 | 1.73e-10
2018-03-11 10:05 | 210919.1 | 2040.0014 | 3 | 23 | 4.400149 | 2.249586 | 1.760557 | 4.8e-11 | 7.513419 | 1.73e-10
2018-03-11 10:07 | 211039.1 | 2160.0014 | 3 | 23 | 4.40013 | 2.109392 | 1.833141 | 4.8e-11 | 7.832798 | 1.73e-10
2018-03-11 10:09 | 211159.1 | 2280.0014 | 3 | 23 | 4.40018 | 1.983744 | 1.901313 | 4.8e-11 | 8.13276 | 1.73e-10
2018-03-11 10:11 | 211279.1 | 2400.0022 | 3 | 23 | 4.400112 | 1.869078 | 1.965484 | 4.8e-11 | 8.415119 | 1.73e-10
2018-03-11 10:13 | 211399.1 | 2520.0016 | 3 | 23 | 4.400134 | 1.764555 | 2.026002 | 4.8e-11 | 8.681407 | 1.73e-10
2018-03-11 10:15 | 211519.1 | 2640.0023 | 3 | 23 | 4.400133 | 1.668468 | 2.083187 | 4.8e-11 | 8.933027 | 1.73e-10
2018-03-11 10:17 | 211639.1 | 2760.0016 | 3 | 23 | 4.400032 | 1.57666 | 2.137251 | 4.8e-11 | 9.170912 | 1.73e-10
2018-03-11 10:19 | 211759.1 | 2880.0006 | 3 | 23 | 4.400123 | 1.491246 | 2.18837 | 4.8e-11 | 9.395842 | 1.73e-10
2018-03-11 10:21 | 211879.1 | 3000.0007 | 3 | 23 | 4.400083 | 1.408041 | 2.236686 | 4.8e-11 | 9.608438 | 1.73e-10
2018-03-11 10:23 | 211999.1 | 3120.0004 | 3 | 23 | 4.40008 | 1.329234 | 2.282302 | 4.8e-11 | 9.809152 | 1.73e-10
2018-03-11 10:25 | 212119.1 | 3240.0007 | 3 | 23 | 4.400074 | 1.254312 | 2.325346 | 4.8e-11 | 9.998547 | 1.73e-10
2018-03-11 10:27 | 212239.1 | 3360.0007 | 3 | 23 | 4.400058 | 1.184554 | 2.365992 | 4.8e-11 | 10.17739 | 1.73e-10
2018-03-11 10:29 | 212359.1 | 3480.0023 | 3 | 23 | 4.400058 | 1.118256 | 2.404374 | 4.8e-11 | 10.34628 | 1.73e-10
2018-03-11 10:31 | 212479.1 | 3600 | 3 | 23 | 4.400064 | 1.054783 | 2.440591 | 4.8e-11 | 10.50564 | 1.73e-10
2018-03-11 10:33 | 212599.1 | 3720.0024 | 3 | 23 | 4.4 | 0.9926701 | 2.474722 | 4.8e-11 | 10.65582 | 1.73e-10
2018-03-11 10:35 | 212719.1 | 3840.0006 | 3 | 23 | 4.400056 | 0.9349098 | 2.506854 | 4.8e-11 | 10.7972 | 1.73e-10
2018-03-11 10:37 | 212839.1 | 3960.0024 | 3 | 23 | 4.400016 | 0.8794622 | 2.537094 | 4.8e-11 | 10.93026 | 1.73e-10
2018-03-11 10:39 | 212959.1 | 4080.0008 | 3 | 23 | 4.400127 | 0.8285475 | 2.565548 | 4.8e-11 | 11.05546 | 1.73e-10
2018-03-11 10:41 | 213079.1 | 4200.0017 | 3 | 23 | 4.40001 | 0.7782621 | 2.592321 | 4.8e-11 | 11.17326 | 1.73e-10
2018-03-11 10:43 | 213199.1 | 4320.0002 | 3 | 23 | 4.399982 | 0.7316551 | 2.617498 | 4.8e-11 | 11.28404 | 1.73e-10
2018-03-11 10:45 | 213319.1 | 4440.0002 | 3 | 23 | 4.400031 | 0.6879454 | 2.641167 | 4.8e-11 | 11.38818 | 1.73e-10
2018-03-11 10:47 | 213421 | 4541.8527 | 3 | 23 | 4.399986 | 0.6519909 | 2.660132 | 4.8e-11 | 11.47163 | 1.73e-10
2018-03-11 10:49 | 213541 | 120.0005 | 4 | 23 | 4.296219 | 0 | 2.660132 | 4.8e-11 | 11.47163 | 1.73e-10
2018-03-11 10:51 | 213661 | 240.0013 | 4 | 23 | 4.285023 | 0 | 2.660132 | 4.8e-11 | 11.47163 | 1.73e-10
2018-03-11 10:52 | 213721.1 | 300.0028 | 4 | 23 | 4.281981 | 0 | 2.660132 | 4.8e-11 | 11.47163 | 1.73e-10
2018-03-11 10:54 | 213841.1 | 120.0009 | 5 | 23 | 3.957534 | -2.282127 | 2.660132 | 0.07605303 | 11.47163 | 0.3043676
2018-03-11 10:56 | 213961.1 | 240.0018 | 5 | 23 | 3.915101 | -2.281799 | 2.660132 | 0.1521173 | 11.47163 | 0.6036897
2018-03-11 10:58 | 214081.1 | 360.0004 | 5 | 23 | 3.879406 | -2.281916 | 2.660132 | 0.2281747 | 11.47163 | 0.9000866
2018-03-11 11:00 | 214201.1 | 480.0012 | 5 | 23 | 3.845695 | -2.281936 | 2.660132 | 0.30424 | 11.47163 | 1.193878
2018-03-11 11:02 | 214321.1 | 600.0014 | 5 | 23 | 3.813985 | -2.282142 | 2.660132 | 0.3803024 | 11.47163 | 1.485174
2018-03-11 11:04 | 214441.1 | 720.0015 | 5 | 23 | 3.783401 | -2.281845 | 2.660132 | 0.4563664 | 11.47163 | 1.774115
2018-03-11 11:06 | 214561.1 | 840.0007 | 5 | 23 | 3.753243 | -2.281903 | 2.660132 | 0.5324236 | 11.47163 | 2.060716
2018-03-11 11:08 | 214681.1 | 960.0007 | 5 | 23 | 3.723816 | -2.282146 | 2.660132 | 0.608483 | 11.47163 | 2.345057
2018-03-11 11:10 | 214801.1 | 1080.0015 | 5 | 23 | 3.696226 | -2.282063 | 2.660132 | 0.6845513 | 11.47163 | 2.627258
2018-03-11 11:12 | 214921.1 | 1200.0008 | 5 | 23 | 3.670894 | -2.281819 | 2.660132 | 0.7606294 | 11.47163 | 2.907483
2018-03-11 11:14 | 215041.1 | 1320.0008 | 5 | 23 | 3.647152 | -2.282069 | 2.660132 | 0.8366867 | 11.47163 | 3.185768
2018-03-11 11:16 | 215161.1 | 1440.0016 | 5 | 23 | 3.625122 | -2.282098 | 2.660132 | 0.9127585 | 11.47163 | 3.462369
2018-03-11 11:18 | 215281.1 | 1560.0015 | 5 | 23 | 3.604383 | -2.282103 | 2.660132 | 0.9888191 | 11.47163 | 3.737299
2018-03-11 11:20 | 215401.1 | 1680.0016 | 5 | 23 | 3.585076 | -2.282186 | 2.660132 | 1.06489 | 11.47163 | 4.010748
2018-03-11 11:22 | 215521.1 | 1800.0007 | 5 | 23 | 3.56616 | -2.282103 | 2.660132 | 1.140959 | 11.47163 | 4.282735
2018-03-11 11:24 | 215641.1 | 1920.0009 | 5 | 23 | 3.547994 | -2.282055 | 2.660132 | 1.217033 | 11.47163 | 4.553332
2018-03-11 11:26 | 215761.1 | 2040.0016 | 5 | 23 | 3.530455 | -2.282162 | 2.660132 | 1.293099 | 11.47163 | 4.822542
2018-03-11 11:28 | 215881.1 | 2160.0018 | 5 | 23 | 3.513789 | -2.282118 | 2.660132 | 1.369165 | 11.47163 | 5.090451
2018-03-11 11:30 | 216001.1 | 2280.0017 | 5 | 23 | 3.497594 | -2.282125 | 2.660132 | 1.445228 | 11.47163 | 5.357102
2018-03-11 11:32 | 216121.1 | 2400.0017 | 5 | 23 | 3.482139 | -2.282091 | 2.660132 | 1.521296 | 11.47163 | 5.622566
2018-03-11 11:34 | 216241.1 | 2520.0002 | 5 | 23 | 3.467265 | -2.281826 | 2.660132 | 1.597362 | 11.47163 | 5.886869
2018-03-11 11:36 | 216361.1 | 2640.0003 | 5 | 23 | 3.452705 | -2.282146 | 2.660132 | 1.673426 | 11.47163 | 6.150047
2018-03-11 11:38 | 216481.1 | 2760.002 | 5 | 23 | 3.438231 | -2.28202 | 2.660132 | 1.749496 | 11.47163 | 6.412147
2018-03-11 11:40 | 216601.1 | 2880.0012 | 5 | 23 | 3.423495 | -2.282153 | 2.660132 | 1.825565 | 11.47163 | 6.673131
2018-03-11 11:42 | 216721.1 | 3000.0004 | 5 | 23 | 3.407921 | -2.282023 | 2.660132 | 1.901634 | 11.47163 | 6.932971
2018-03-11 11:44 | 216841.1 | 3120.0003 | 5 | 23 | 3.391155 | -2.282077 | 2.660132 | 1.977692 | 11.47163 | 7.191545
2018-03-11 11:46 | 216961.1 | 3240.0003 | 5 | 23 | 3.372662 | -2.282092 | 2.660132 | 2.053758 | 11.47163 | 7.448807
2018-03-11 11:48 | 217081.1 | 3360.0012 | 5 | 23 | 3.351847 | -2.282136 | 2.660132 | 2.129835 | 11.47163 | 7.704614
2018-03-11 11:50 | 217201.1 | 3480.0003 | 5 | 23 | 3.328279 | -2.282084 | 2.660132 | 2.205903 | 11.47163 | 7.958709
2018-03-11 11:52 | 217321.1 | 3600.0012 | 5 | 23 | 3.301004 | -2.282074 | 2.660132 | 2.281969 | 11.47163 | 8.210872
2018-03-11 11:54 | 217441.1 | 3720.0003 | 5 | 23 | 3.268556 | -2.282063 | 2.660132 | 2.358033 | 11.47163 | 8.460766
2018-03-11 11:56 | 217561.1 | 3840.0011 | 5 | 23 | 3.228065 | -2.282087 | 2.660132 | 2.434102 | 11.47163 | 8.707916
2018-03-11 11:58 | 217681.1 | 3960.0003 | 5 | 23 | 3.176025 | -2.28205 | 2.660132 | 2.510179 | 11.47163 | 8.951607
2018-03-11 12:00 | 217801.1 | 4080.0011 | 5 | 23 | 3.103559 | -2.282061 | 2.660132 | 2.586238 | 11.47163 | 9.190586
2018-03-11 12:02 | 217913.5 | 4192.4209 | 5 | 23 | 2.999998 | -2.282148 | 2.660132 | 2.657496 | 11.47163 | 9.408343
2018-03-11 12:04 | 218033.6 | 120.0018 | 6 | 23 | 3.573832 | 0 | 2.660132 | 2.657496 | 11.47163 | 9.408343
2018-03-11 12:06 | 218153.6 | 240.0002 | 6 | 23 | 3.610121 | 0 | 2.660132 | 2.657496 | 11.47163 | 9.408343
2018-03-11 12:07 | 218213.6 | 300.0041 | 6 | 23 | 3.619731 | 0 | 2.660132 | 2.657496 | 11.47163 | 9.408343
2018-03-11 12:07 | 218213.6 | 0.0027 | 7 | 24 | 3.619833 | 0 | 0 | 0 | 0 | 0
2018-03-11 12:07 | 218220.8 | 7.0847 | 2 | 24 | 3.698747 | 0.6479376 | 0.001265843 | 0 | 0.00467322 | 0
2018-03-11 12:09 | 218340.8 | 120.0002 | 3 | 24 | 4.100215 | 3.259995 | 0.1095367 | 2.69e-09 | 0.4432459 | 9.814e-09
2018-03-11 12:11 | 218460.8 | 240.001 | 3 | 24 | 4.12807 | 3.260002 | 0.218209 | 2.69e-09 | 0.8903286 | 9.814e-09
2018-03-11 12:13 | 218580.8 | 360.0002 | 3 | 24 | 4.156894 | 3.260017 | 0.3268664 | 2.69e-09 | 1.340458 | 9.814e-09
2018-03-11 12:15 | 218700.8 | 480.0001 | 3 | 24 | 4.181521 | 3.259922 | 0.435532 | 2.69e-09 | 1.793557 | 9.814e-09
2018-03-11 12:17 | 218820.8 | 600.0009 | 3 | 24 | 4.201816 | 3.260036 | 0.5441966 | 2.69e-09 | 2.249056 | 9.814e-09
2018-03-11 12:19 | 218940.8 | 720.001 | 3 | 24 | 4.222042 | 3.260061 | 0.6528548 | 2.69e-09 | 2.706705 | 9.814e-09
2018-03-11 12:21 | 219060.8 | 840.0009 | 3 | 24 | 4.244285 | 3.259941 | 0.7615113 | 2.69e-09 | 3.166646 | 9.814e-09
2018-03-11 12:23 | 219180.8 | 960.0009 | 3 | 24 | 4.269225 | 3.259945 | 0.870182 | 2.69e-09 | 3.629199 | 9.814e-09
2018-03-11 12:25 | 219300.8 | 1080.0002 | 3 | 24 | 4.29653 | 3.259895 | 0.9788467 | 2.69e-09 | 4.094579 | 9.814e-09
2018-03-11 12:27 | 219420.8 | 1200.0011 | 3 | 24 | 4.325741 | 3.260015 | 1.087512 | 2.69e-09 | 4.563029 | 9.814e-09
2018-03-11 12:29 | 219540.8 | 1320.001 | 3 | 24 | 4.35658 | 3.259804 | 1.196156 | 2.69e-09 | 5.034657 | 9.814e-09
2018-03-11 12:31 | 219660.8 | 1440.0018 | 3 | 24 | 4.388366 | 3.259907 | 1.304827 | 2.69e-09 | 5.509814 | 9.814e-09
2018-03-11 12:33 | 219780.8 | 1560.0003 | 3 | 24 | 4.400141 | 3.057047 | 1.411179 | 2.69e-09 | 5.977548 | 9.814e-09
2018-03-11 12:35 | 219900.8 | 1680.0011 | 3 | 24 | 4.400194 | 2.804338 | 1.508775 | 2.69e-09 | 6.406989 | 9.814e-09
2018-03-11 12:37 | 220020.8 | 1800.0002 | 3 | 24 | 4.400164 | 2.586647 | 1.598522 | 2.69e-09 | 6.801889 | 9.814e-09
2018-03-11 12:39 | 220140.8 | 1920.0001 | 3 | 24 | 4.4002 | 2.402008 | 1.681557 | 2.69e-09 | 7.167256 | 9.814e-09
2018-03-11 12:41 | 220260.8 | 2040.0011 | 3 | 24 | 4.400101 | 2.241686 | 1.758893 | 2.69e-09 | 7.507543 | 9.814e-09
2018-03-11 12:43 | 220380.8 | 2160.0003 | 3 | 24 | 4.400158 | 2.102571 | 1.83125 | 2.69e-09 | 7.825925 | 9.814e-09
2018-03-11 12:45 | 220500.8 | 2280.0011 | 3 | 24 | 4.400078 | 1.976971 | 1.899198 | 2.69e-09 | 8.124904 | 9.814e-09
2018-03-11 12:47 | 220620.8 | 2400.0011 | 3 | 24 | 4.400072 | 1.863949 | 1.963193 | 2.69e-09 | 8.406489 | 9.814e-09
2018-03-11 12:49 | 220740.8 | 2520.0012 | 3 | 24 | 4.400081 | 1.760036 | 2.02358 | 2.69e-09 | 8.672201 | 9.814e-09
2018-03-11 12:51 | 220860.8 | 2640.0021 | 3 | 24 | 4.400096 | 1.66326 | 2.080621 | 2.69e-09 | 8.923187 | 9.814e-09
2018-03-11 12:53 | 220980.8 | 2760.0021 | 3 | 24 | 4.400127 | 1.573701 | 2.134549 | 2.69e-09 | 9.160477 | 9.814e-09
2018-03-11 12:55 | 221100.8 | 2880.0005 | 3 | 24 | 4.400086 | 1.488204 | 2.185557 | 2.69e-09 | 9.384915 | 9.814e-09
2018-03-11 12:57 | 221220.8 | 3000.0003 | 3 | 24 | 4.400043 | 1.405942 | 2.23378 | 2.69e-09 | 9.597099 | 9.814e-09
2018-03-11 12:59 | 221340.8 | 3120.0005 | 3 | 24 | 4.400049 | 1.328931 | 2.279358 | 2.69e-09 | 9.797649 | 9.814e-09
2018-03-11 13:01 | 221460.8 | 3240.0013 | 3 | 24 | 4.400075 | 1.255122 | 2.322425 | 2.69e-09 | 9.987148 | 9.814e-09
2018-03-11 13:03 | 221580.8 | 3360.0005 | 3 | 24 | 4.400053 | 1.184955 | 2.363089 | 2.69e-09 | 10.16607 | 9.814e-09
2018-03-11 13:05 | 221700.8 | 3480.0004 | 3 | 24 | 4.400025 | 1.11685 | 2.401449 | 2.69e-09 | 10.33486 | 9.814e-09
2018-03-11 13:07 | 221820.8 | 3600.0012 | 3 | 24 | 4.400063 | 1.052116 | 2.437592 | 2.69e-09 | 10.49389 | 9.814e-09
2018-03-11 13:09 | 221940.8 | 3720.0013 | 3 | 24 | 4.400034 | 0.9904032 | 2.471619 | 2.69e-09 | 10.64361 | 9.814e-09
2018-03-11 13:11 | 222060.8 | 3840.0014 | 3 | 24 | 4.400076 | 0.9339275 | 2.503676 | 2.69e-09 | 10.78467 | 9.814e-09
2018-03-11 13:13 | 222180.8 | 3960.0007 | 3 | 24 | 4.400053 | 0.8810768 | 2.533909 | 2.69e-09 | 10.91769 | 9.814e-09
2018-03-11 13:15 | 222300.8 | 4080.0006 | 3 | 24 | 4.400063 | 0.8305531 | 2.562431 | 2.69e-09 | 11.04319 | 9.814e-09
2018-03-11 13:17 | 222420.8 | 4200.0015 | 3 | 24 | 4.400083 | 0.7816019 | 2.589292 | 2.69e-09 | 11.16138 | 9.814e-09
2018-03-11 13:19 | 222540.8 | 4320.0007 | 3 | 24 | 4.400113 | 0.7351027 | 2.614562 | 2.69e-09 | 11.27257 | 9.814e-09
2018-03-11 13:21 | 222660.8 | 4440.0023 | 3 | 24 | 4.400053 | 0.6901503 | 2.638295 | 2.69e-09 | 11.377 | 9.814e-09
2018-03-11 13:23 | 222767.9 | 4547.0461 | 3 | 24 | 4.4 | 0.6519928 | 2.65825 | 2.69e-09 | 11.4648 | 9.814e-09
2018-03-11 13:25 | 222887.9247 | 120.0015 | 4 | 24 | 4.296387 | 0 | 2.65825 | 2.69e-09 | 11.4648 | 9.814e-09
2018-03-11 13:27 | 223007.9247 | 240.0015 | 4 | 24 | 4.285193 | 0 | 2.65825 | 2.69e-09 | 11.4648 | 9.814e-09
2018-03-11 13:28 | 223067.9237 | 300.0005 | 4 | 24 | 4.28217 | 0 | 2.65825 | 2.69e-09 | 11.4648 | 9.814e-09
2018-03-11 13:30 | 223188 | 120.0001 | 5 | 24 | 3.958471 | -2.281831 | 2.65825 | 0.07605695 | 11.4648 | 0.3044446
2018-03-11 13:32 | 223308 | 240.0009 | 5 | 24 | 3.916164 | -2.281848 | 2.65825 | 0.1521191 | 11.4648 | 0.6038325
2018-03-11 13:34 | 223428 | 360.001 | 5 | 24 | 3.880636 | -2.281868 | 2.65825 | 0.2281774 | 11.4648 | 0.9003213
2018-03-11 13:36 | 223548 | 480.001 | 5 | 24 | 3.847116 | -2.28191 | 2.65825 | 0.3042306 | 11.4648 | 1.194171
2018-03-11 13:38 | 223668 | 600.001 | 5 | 24 | 3.815408 | -2.281927 | 2.65825 | 0.3802968 | 11.4648 | 1.485594
2018-03-11 13:40 | 223788 | 720.0001 | 5 | 24 | 3.784653 | -2.281858 | 2.65825 | 0.4563546 | 11.4648 | 1.774612
2018-03-11 13:42 | 223908 | 840.0011 | 5 | 24 | 3.754342 | -2.281833 | 2.65825 | 0.5324171 | 11.4648 | 2.061328
2018-03-11 13:44 | 224028 | 960.0003 | 5 | 24 | 3.724732 | -2.282076 | 2.65825 | 0.6084855 | 11.4648 | 2.34578
2018-03-11 13:46 | 224148 | 1080.0003 | 5 | 24 | 3.697172 | -2.282081 | 2.65825 | 0.6845497 | 11.4648 | 2.628039
2018-03-11 13:48 | 224268 | 1200.0011 | 5 | 24 | 3.671536 | -2.282074 | 2.65825 | 0.7606094 | 11.4648 | 2.908255
2018-03-11 13:50 | 224388 | 1320.0012 | 5 | 24 | 3.648077 | -2.282127 | 2.65825 | 0.8366848 | 11.4648 | 3.186663
2018-03-11 13:52 | 224508 | 1440.0004 | 5 | 24 | 3.626194 | -2.282099 | 2.65825 | 0.9127504 | 11.4648 | 3.463315
2018-03-11 13:54 | 224628 | 1560.0011 | 5 | 24 | 3.605461 | -2.282243 | 2.65825 | 0.9888194 | 11.4648 | 3.738365
2018-03-11 13:56 | 224748 | 1680.0012 | 5 | 24 | 3.585568 | -2.282098 | 2.65825 | 1.064882 | 11.4648 | 4.011847
2018-03-11 13:58 | 224868 | 1800.0003 | 5 | 24 | 3.566399 | -2.282028 | 2.65825 | 1.140945 | 11.4648 | 4.283843
2018-03-11 14:00 | 224988 | 1920.0004 | 5 | 24 | 3.548297 | -2.282083 | 2.65825 | 1.217007 | 11.4648 | 4.554413
2018-03-11 14:02 | 225108 | 2040.0012 | 5 | 24 | 3.530927 | -2.282187 | 2.65825 | 1.293087 | 11.4648 | 4.823706
2018-03-11 14:04 | 225228 | 2160.0011 | 5 | 24 | 3.514141 | -2.282069 | 2.65825 | 1.369157 | 11.4648 | 5.091663
2018-03-11 14:06 | 225348 | 2280.002 | 5 | 24 | 3.498238 | -2.282098 | 2.65825 | 1.445226 | 11.4648 | 5.358367
2018-03-11 14:08 | 225468 | 2400.0011 | 5 | 24 | 3.483038 | -2.282135 | 2.65825 | 1.521293 | 11.4648 | 5.623888
2018-03-11 14:10 | 225588 | 2520.0011 | 5 | 24 | 3.468129 | -2.282133 | 2.65825 | 1.597353 | 11.4648 | 5.888239
2018-03-11 14:12 | 225708 | 2640.0012 | 5 | 24 | 3.453395 | -2.282096 | 2.65825 | 1.673422 | 11.4648 | 6.151495
2018-03-11 14:14 | 225828 | 2760.0012 | 5 | 24 | 3.438752 | -2.282085 | 2.65825 | 1.74949 | 11.4648 | 6.413633
2018-03-11 14:16 | 225948 | 2880.0012 | 5 | 24 | 3.424001 | -2.282055 | 2.65825 | 1.82555 | 11.4648 | 6.674629
2018-03-11 14:18 | 226068 | 3000.0011 | 5 | 24 | 3.408517 | -2.282017 | 2.65825 | 1.901616 | 11.4648 | 6.934493
2018-03-11 14:20 | 226188 | 3120.0012 | 5 | 24 | 3.391852 | -2.28196 | 2.65825 | 1.977685 | 11.4648 | 7.19315
2018-03-11 14:22 | 226308 | 3240.0011 | 5 | 24 | 3.373368 | -2.282019 | 2.65825 | 2.053754 | 11.4648 | 7.450472
2018-03-11 14:24 | 226428 | 3360.0013 | 5 | 24 | 3.352629 | -2.28205 | 2.65825 | 2.129822 | 11.4648 | 7.706299
2018-03-11 14:26 | 226548 | 3480.0012 | 5 | 24 | 3.329061 | -2.282074 | 2.65825 | 2.205892 | 11.4648 | 7.960456
2018-03-11 14:28 | 226668 | 3600.0003 | 5 | 24 | 3.301582 | -2.282061 | 2.65825 | 2.281959 | 11.4648 | 8.212675
2018-03-11 14:30 | 226788 | 3720.0012 | 5 | 24 | 3.268688 | -2.28216 | 2.65825 | 2.358032 | 11.4648 | 8.462627
2018-03-11 14:32 | 226908 | 3840.0012 | 5 | 24 | 3.228218 | -2.282072 | 2.65825 | 2.434095 | 11.4648 | 8.709779
2018-03-11 14:34 | 227028 | 3960.0012 | 5 | 24 | 3.175868 | -2.282067 | 2.65825 | 2.510159 | 11.4648 | 8.953429
2018-03-11 14:36 | 227148 | 4080.0011 | 5 | 24 | 3.103982 | -2.281868 | 2.65825 | 2.586221 | 11.4648 | 9.19242
2018-03-11 14:38 | 227261.7 | 4193.7362 | 5 | 24 | 2.999997 | -2.282067 | 2.65825 | 2.658325 | 11.4648 | 9.412784
2018-03-11 14:40 | 227381.8 | 120.0009 | 6 | 24 | 3.573163 | 0 | 2.65825 | 2.658325 | 11.4648 | 9.412784
2018-03-11 14:42 | 227501.8 | 240.0001 | 6 | 24 | 3.609451 | 0 | 2.65825 | 2.658325 | 11.4648 | 9.412784
2018-03-11 14:43 | 227561.8 | 300.004 | 6 | 24 | 3.619104 | 0 | 2.65825 | 2.658325 | 11.4648 | 9.412784
2018-03-11 14:43 | 227561.8 | 0.0027 | 7 | 25 | 3.619246 | 0 | 0 | 0 | 0 | 0
2018-03-11 14:43 | 227568.9821 | 7.1008 | 2 | 25 | 3.697869 | 0.6478761 | 0.001266569 | 6.4e-11 | 0.004675044 | 2.32e-10
2018-03-11 14:45 | 227689 | 120.0002 | 3 | 25 | 4.100285 | 3.259964 | 0.1095518 | 6.4e-11 | 0.4432787 | 2.32e-10
2018-03-11 14:47 | 227809 | 240.0018 | 3 | 25 | 4.128172 | 3.25997 | 0.2182146 | 6.4e-11 | 0.8903344 | 2.32e-10
2018-03-11 14:49 | 227929 | 360.0009 | 3 | 25 | 4.156639 | 3.259991 | 0.3268664 | 6.4e-11 | 1.340425 | 2.32e-10
2018-03-11 14:51 | 228049 | 480.0002 | 3 | 25 | 4.181072 | 3.259939 | 0.4355454 | 6.4e-11 | 1.793546 | 2.32e-10
2018-03-11 14:53 | 228169 | 600.0001 | 3 | 25 | 4.201254 | 3.259953 | 0.5442062 | 6.4e-11 | 2.248981 | 2.32e-10
2018-03-11 14:55 | 228289 | 720.0009 | 3 | 25 | 4.221171 | 3.259914 | 0.652859 | 6.4e-11 | 2.706527 | 2.32e-10
2018-03-11 14:57 | 228409 | 840.0002 | 3 | 25 | 4.243394 | 3.259941 | 0.7615177 | 6.4e-11 | 3.166382 | 2.32e-10
2018-03-11 14:59 | 228529 | 960.0001 | 3 | 25 | 4.268097 | 3.259943 | 0.8701752 | 6.4e-11 | 3.62878 | 2.32e-10
2018-03-11 15:01 | 228649 | 1080.0002 | 3 | 25 | 4.295283 | 3.259935 | 0.9788353 | 6.4e-11 | 4.094004 | 2.32e-10
2018-03-11 15:03 | 228769 | 1200.0011 | 3 | 25 | 4.324642 | 3.26 | 1.087503 | 6.4e-11 | 4.562338 | 2.32e-10
2018-03-11 15:05 | 228889 | 1320.0011 | 3 | 25 | 4.355402 | 3.259895 | 1.196166 | 6.4e-11 | 5.03393 | 2.32e-10
2018-03-11 15:07 | 229009 | 1440.001 | 3 | 25 | 4.387411 | 3.25997 | 1.304824 | 6.4e-11 | 5.508915 | 2.32e-10
2018-03-11 15:09 | 229129 | 1560.0011 | 3 | 25 | 4.400209 | 3.065149 | 1.411388 | 6.4e-11 | 5.977541 | 2.32e-10
2018-03-11 15:11 | 229249 | 1680.0002 | 3 | 25 | 4.400173 | 2.809259 | 1.509174 | 6.4e-11 | 6.407819 | 2.32e-10
2018-03-11 15:13 | 229369 | 1800.0011 | 3 | 25 | 4.400198 | 2.590172 | 1.599029 | 6.4e-11 | 6.803195 | 2.32e-10
2018-03-11 15:15 | 229489 | 1920.0003 | 3 | 25 | 4.400146 | 2.404722 | 1.682179 | 6.4e-11 | 7.169068 | 2.32e-10
2018-03-11 15:17 | 229609 | 2040.0011 | 3 | 25 | 4.400122 | 2.244547 | 1.759595 | 6.4e-11 | 7.509711 | 2.32e-10
2018-03-11 15:19 | 229729 | 2160.0012 | 3 | 25 | 4.400089 | 2.101831 | 1.832003 | 6.4e-11 | 7.828311 | 2.32e-10
2018-03-11 15:21 | 229849 | 2280.0005 | 3 | 25 | 4.400073 | 1.975492 | 1.89993 | 6.4e-11 | 8.127199 | 2.32e-10
2018-03-11 15:23 | 229969 | 2400.0013 | 3 | 25 | 4.400128 | 1.864002 | 1.963875 | 6.4e-11 | 8.408565 | 2.32e-10
2018-03-11 15:25 | 230089 | 2520.0006 | 3 | 25 | 4.400066 | 1.761994 | 2.024289 | 6.4e-11 | 8.674396 | 2.32e-10
2018-03-11 15:27 | 230209 | 2640.0006 | 3 | 25 | 4.400079 | 1.665626 | 2.081401 | 6.4e-11 | 8.925691 | 2.32e-10
2018-03-11 15:29 | 230329 | 2760.0008 | 3 | 25 | 4.400138 | 1.574963 | 2.135395 | 6.4e-11 | 9.163271 | 2.32e-10
2018-03-11 15:31 | 230449 | 2880.0008 | 3 | 25 | 4.400019 | 1.487683 | 2.186428 | 6.4e-11 | 9.387822 | 2.32e-10
2018-03-11 15:33 | 230569 | 3000.0017 | 3 | 25 | 4.400087 | 1.406739 | 2.23468 | 6.4e-11 | 9.600136 | 2.32e-10
2018-03-11 15:35 | 230689 | 3120.0005 | 3 | 25 | 4.400084 | 1.32914 | 2.280265 | 6.4e-11 | 9.800712 | 2.32e-10
2018-03-11 15:37 | 230809 | 3240.001 | 3 | 25 | 4.400105 | 1.255325 | 2.323322 | 6.4e-11 | 9.990166 | 2.32e-10
2018-03-11 15:39 | 230929 | 3360.0019 | 3 | 25 | 4.40009 | 1.184449 | 2.363963 | 6.4e-11 | 10.16899 | 2.32e-10
2018-03-11 15:41 | 231049 | 3480.0011 | 3 | 25 | 4.400117 | 1.117893 | 2.402316 | 6.4e-11 | 10.33775 | 2.32e-10
2018-03-11 15:43 | 231169 | 3600.0019 | 3 | 25 | 4.400016 | 1.053029 | 2.43849 | 6.4e-11 | 10.49692 | 2.32e-10
2018-03-11 15:45 | 231289 | 3720.0011 | 3 | 25 | 4.400039 | 0.9926023 | 2.472588 | 6.4e-11 | 10.64695 | 2.32e-10
2018-03-11 15:47 | 231409 | 3840.0004 | 3 | 25 | 4.400114 | 0.9345865 | 2.504696 | 6.4e-11 | 10.78823 | 2.32e-10
2018-03-11 15:49 | 231529 | 3960.0003 | 3 | 25 | 4.400083 | 0.8794746 | 2.534906 | 6.4e-11 | 10.92115 | 2.32e-10
2018-03-11 15:51 | 231649 | 4080.0013 | 3 | 25 | 4.400176 | 0.8279696 | 2.56333 | 6.4e-11 | 11.04622 | 2.32e-10
2018-03-11 15:53 | 231769 | 4200.0022 | 3 | 25 | 4.400088 | 0.777544 | 2.590056 | 6.4e-11 | 11.16382 | 2.32e-10
2018-03-11 15:55 | 231889 | 4320.0013 | 3 | 25 | 4.400066 | 0.7306328 | 2.615179 | 6.4e-11 | 11.27436 | 2.32e-10
2018-03-11 15:57 | 232009 | 4440.0014 | 3 | 25 | 4.400065 | 0.687624 | 2.638806 | 6.4e-11 | 11.37832 | 2.32e-10
2018-03-11 15:58 | 232111.2 | 4542.1547 | 3 | 25 | 4.400098 | 0.6519995 | 2.657799 | 6.4e-11 | 11.46189 | 2.32e-10
2018-03-11 16:00 | 232231.2 | 120.0006 | 4 | 25 | 4.296241 | 0 | 2.657799 | 6.4e-11 | 11.46189 | 2.32e-10
2018-03-11 16:02 | 232351.2 | 240.0006 | 4 | 25 | 4.285026 | 0 | 2.657799 | 6.4e-11 | 11.46189 | 2.32e-10
2018-03-11 16:03 | 232411.2 | 300.0038 | 4 | 25 | 4.281972 | 0 | 2.657799 | 6.4e-11 | 11.46189 | 2.32e-10
2018-03-11 16:05 | 232531.3 | 120.0009 | 5 | 25 | 3.957316 | -2.281837 | 2.657799 | 0.07605757 | 11.46189 | 0.3043689
2018-03-11 16:07 | 232651.3 | 240.0002 | 5 | 25 | 3.915006 | -2.281909 | 2.657799 | 0.1521214 | 11.46189 | 0.6036769
2018-03-11 16:09 | 232771.3 | 360.001 | 5 | 25 | 3.879155 | -2.282131 | 2.657799 | 0.2281846 | 11.46189 | 0.9000905
2018-03-11 16:11 | 232891.3 | 480.0019 | 5 | 25 | 3.845629 | -2.281848 | 2.657799 | 0.3042461 | 11.46189 | 1.193857
2018-03-11 16:13 | 233011.3 | 600.0003 | 5 | 25 | 3.814024 | -2.282094 | 2.657799 | 0.3803032 | 11.46189 | 1.485136
2018-03-11 16:15 | 233131.3 | 720.0003 | 5 | 25 | 3.783361 | -2.281835 | 2.657799 | 0.4563698 | 11.46189 | 1.774084
2018-03-11 16:17 | 233251.3 | 840.0011 | 5 | 25 | 3.753167 | -2.281872 | 2.657799 | 0.5324307 | 11.46189 | 2.060699
2018-03-11 16:19 | 233371.3 | 960.0004 | 5 | 25 | 3.723858 | -2.282127 | 2.657799 | 0.6084914 | 11.46189 | 2.345046
2018-03-11 16:21 | 233491.3 | 1080.0012 | 5 | 25 | 3.696482 | -2.282114 | 2.657799 | 0.6845531 | 11.46189 | 2.627234
2018-03-11 16:23 | 233611.3 | 1200.0003 | 5 | 25 | 3.671346 | -2.282126 | 2.657799 | 0.7606263 | 11.46189 | 2.907466
2018-03-11 16:25 | 233731.3 | 1320.0005 | 5 | 25 | 3.64799 | -2.282107 | 2.657799 | 0.836691 | 11.46189 | 3.185828
2018-03-11 16:27 | 233851.3 | 1440.0013 | 5 | 25 | 3.626171 | -2.281865 | 2.657799 | 0.9127587 | 11.46189 | 3.462483
2018-03-11 16:29 | 233971.3 | 1560.0006 | 5 | 25 | 3.605408 | -2.282107 | 2.657799 | 0.9888214 | 11.46189 | 3.737503
2018-03-11 16:31 | 234091.3 | 1680.0015 | 5 | 25 | 3.585579 | -2.282164 | 2.657799 | 1.064891 | 11.46189 | 4.011004
2018-03-11 16:33 | 234211.3 | 1800.0015 | 5 | 25 | 3.566554 | -2.282148 | 2.657799 | 1.140955 | 11.46189 | 4.283009
2018-03-11 16:35 | 234331.3 | 1920.0009 | 5 | 25 | 3.54829 | -2.281853 | 2.657799 | 1.217026 | 11.46189 | 4.553622
2018-03-11 16:37 | 234451.3 | 2040.0008 | 5 | 25 | 3.530868 | -2.282118 | 2.657799 | 1.293083 | 11.46189 | 4.822828
2018-03-11 16:39 | 234571.3 | 2160.0009 | 5 | 25 | 3.514033 | -2.282059 | 2.657799 | 1.369162 | 11.46189 | 5.090808
2018-03-11 16:41 | 234691.3 | 2280.0002 | 5 | 25 | 3.498113 | -2.282052 | 2.657799 | 1.445221 | 11.46189 | 5.357469
2018-03-11 16:43 | 234811.3 | 2400.0012 | 5 | 25 | 3.482623 | -2.282164 | 2.657799 | 1.521297 | 11.46189 | 5.623001
2018-03-11 16:45 | 234931.3 | 2520.0004 | 5 | 25 | 3.467706 | -2.282131 | 2.657799 | 1.597359 | 11.46189 | 5.887328
2018-03-11 16:47 | 235051.3 | 2640.0012 | 5 | 25 | 3.45295 | -2.282114 | 2.657799 | 1.673426 | 11.46189 | 6.150543
2018-03-11 16:49 | 235171.3 | 2760.0004 | 5 | 25 | 3.4385 | -2.282131 | 2.657799 | 1.749492 | 11.46189 | 6.412644
2018-03-11 16:51 | 235291.3 | 2880.0005 | 5 | 25 | 3.423645 | -2.282077 | 2.657799 | 1.825553 | 11.46189 | 6.67362
2018-03-11 16:53 | 235411.3 | 3000.0014 | 5 | 25 | 3.408323 | -2.282043 | 2.657799 | 1.901634 | 11.46189 | 6.933517
2018-03-11 16:55 | 235531.3 | 3120.0007 | 5 | 25 | 3.391575 | -2.28219 | 2.657799 | 1.977701 | 11.46189 | 7.192153
2018-03-11 16:57 | 235651.3 | 3240.0002 | 5 | 25 | 3.373201 | -2.282135 | 2.657799 | 2.053765 | 11.46189 | 7.449447
2018-03-11 16:59 | 235771.3 | 3360.0009 | 5 | 25 | 3.352605 | -2.282151 | 2.657799 | 2.129836 | 11.46189 | 7.705281
2018-03-11 17:01 | 235891.3 | 3480.0011 | 5 | 25 | 3.329022 | -2.282173 | 2.657799 | 2.205901 | 11.46189 | 7.959422
2018-03-11 17:03 | 236011.3 | 3600.0013 | 5 | 25 | 3.301544 | -2.282083 | 2.657799 | 2.281974 | 11.46189 | 8.211655
2018-03-11 17:05 | 236131.3 | 3720 | 5 | 25 | 3.268834 | -2.282158 | 2.657799 | 2.358037 | 11.46189 | 8.461577
2018-03-11 17:07 | 236251.3 | 3840.0005 | 5 | 25 | 3.228268 | -2.282085 | 2.657799 | 2.434104 | 11.46189 | 8.708745
2018-03-11 17:09 | 236371.3 | 3960.0001 | 5 | 25 | 3.175638 | -2.282113 | 2.657799 | 2.510169 | 11.46189 | 8.952392
2018-03-11 17:11 | 236491.3 | 4080.0006 | 5 | 25 | 3.102306 | -2.282116 | 2.657799 | 2.586237 | 11.46189 | 9.191342
2018-03-11 17:13 | 236601.7 | 4190.4105 | 5 | 25 | 3 | -2.282077 | 2.657799 | 2.656232 | 11.46189 | 9.405179
2018-03-11 17:15 | 236721.8 | 120.0008 | 6 | 25 | 3.573647 | 0 | 2.657799 | 2.656232 | 11.46189 | 9.405179
2018-03-11 17:17 | 236841.8 | 240.0007 | 6 | 25 | 3.610004 | 0 | 2.657799 | 2.656232 | 11.46189 | 9.405179
2018-03-11 17:18 | 236901.8 | 300.0026 | 6 | 25 | 3.619664 | 0 | 2.657799 | 2.656232 | 11.46189 | 9.405179
2018-03-11 17:18 | 236901.8 | 0.0026 | 7 | 26 | 3.619402 | 0 | 0 | 0 | 0 | 0
2018-03-11 17:18 | 236908.9 | 7.0775 | 2 | 26 | 3.697935 | 0.6479225 | 0.001262534 | 2.4e-11 | 0.004660631 | 8.6e-11
2018-03-11 17:20 | 237029 | 120.0024 | 3 | 26 | 4.099307 | 3.259922 | 0.1095266 | 2.4e-11 | 0.4431254 | 8.6e-11
2018-03-11 17:22 | 237149 | 240.0005 | 3 | 26 | 4.126805 | 3.259995 | 0.218198 | 2.4e-11 | 0.8900931 | 8.6e-11
2018-03-11 17:24 | 237269 | 360.0003 | 3 | 26 | 4.155574 | 3.259953 | 0.3268593 | 2.4e-11 | 1.340093 | 8.6e-11
2018-03-11 17:26 | 237389 | 480.0009 | 3 | 26 | 4.180341 | 3.260012 | 0.4355209 | 2.4e-11 | 1.793041 | 8.6e-11
2018-03-11 17:28 | 237509 | 600.0013 | 3 | 26 | 4.200409 | 3.260038 | 0.5441821 | 2.4e-11 | 2.24839 | 8.6e-11
2018-03-11 17:30 | 237629 | 720.0008 | 3 | 26 | 4.220301 | 3.260015 | 0.6528378 | 2.4e-11 | 2.705853 | 8.6e-11
2018-03-11 17:32 | 237749 | 840.0008 | 3 | 26 | 4.242369 | 3.259878 | 0.7614992 | 2.4e-11 | 3.165613 | 8.6e-11
2018-03-11 17:34 | 237869 | 960.0008 | 3 | 26 | 4.26706 | 3.259924 | 0.8701706 | 2.4e-11 | 3.627957 | 8.6e-11
2018-03-11 17:36 | 237989 | 1080.0005 | 3 | 26 | 4.294245 | 3.259884 | 0.9788274 | 2.4e-11 | 4.093062 | 8.6e-11
2018-03-11 17:38 | 238109 | 1200.001 | 3 | 26 | 4.323354 | 3.259964 | 1.087477 | 2.4e-11 | 4.561196 | 8.6e-11
2018-03-11 17:40 | 238229 | 1320.0011 | 3 | 26 | 4.354034 | 3.260035 | 1.196151 | 2.4e-11 | 5.03268 | 8.6e-11
2018-03-11 17:42 | 238349 | 1440.0004 | 3 | 26 | 4.385967 | 3.259924 | 1.304801 | 2.4e-11 | 5.507467 | 8.6e-11
2018-03-11 17:44 | 238469 | 1560.001 | 3 | 26 | 4.400188 | 3.077936 | 1.411644 | 2.4e-11 | 5.97726 | 8.6e-11
2018-03-11 17:46 | 238589 | 1680.001 | 3 | 26 | 4.40014 | 2.817009 | 1.509785 | 2.4e-11 | 6.409095 | 8.6e-11
2018-03-11 17:48 | 238709 | 1800.001 | 3 | 26 | 4.400161 | 2.598469 | 1.59996 | 2.4e-11 | 6.80588 | 8.6e-11
2018-03-11 17:50 | 238829 | 1920.0003 | 3 | 26 | 4.400161 | 2.408798 | 1.683324 | 2.4e-11 | 7.172692 | 8.6e-11
2018-03-11 17:52 | 238949 | 2040.001 | 3 | 26 | 4.400133 | 2.246052 | 1.760853 | 2.4e-11 | 7.513833 | 8.6e-11
2018-03-11 17:54 | 239069 | 2160.0016 | 3 | 26 | 4.400156 | 2.105978 | 1.833326 | 2.4e-11 | 7.832723 | 8.6e-11
2018-03-11 17:56 | 239189 | 2280.0005 | 3 | 26 | 4.400128 | 1.980417 | 1.901365 | 2.4e-11 | 8.132103 | 8.6e-11
2018-03-11 17:58 | 239309 | 2400.0009 | 3 | 26 | 4.400109 | 1.866575 | 1.965445 | 2.4e-11 | 8.414062 | 8.6e-11
2018-03-11 18:00 | 239429 | 2520.0013 | 3 | 26 | 4.400107 | 1.761254 | 2.025884 | 2.4e-11 | 8.680001 | 8.6e-11
2018-03-11 18:02 | 239549 | 2640.0012 | 3 | 26 | 4.400058 | 1.662312 | 2.082938 | 2.4e-11 | 8.931045 | 8.6e-11
2018-03-11 18:04 | 239669 | 2760.0003 | 3 | 26 | 4.400094 | 1.571138 | 2.136806 | 2.4e-11 | 9.168067 | 8.6e-11
2018-03-11 18:06 | 239789 | 2880.0021 | 3 | 26 | 4.400095 | 1.485098 | 2.187717 | 2.4e-11 | 9.392083 | 8.6e-11
2018-03-11 18:08 | 239909 | 3000.0019 | 3 | 26 | 4.400076 | 1.40526 | 2.235859 | 2.4e-11 | 9.603909 | 8.6e-11
2018-03-11 18:10 | 240029 | 3120.0004 | 3 | 26 | 4.400073 | 1.327044 | 2.281379 | 2.4e-11 | 9.8042 | 8.6e-11
2018-03-11 18:12 | 240149 | 3240.0008 | 3 | 26 | 4.400078 | 1.253203 | 2.324375 | 2.4e-11 | 9.993388 | 8.6e-11
2018-03-11 18:14 | 240269 | 3360.002 | 3 | 26 | 4.400075 | 1.182946 | 2.364964 | 2.4e-11 | 10.17198 | 8.6e-11
2018-03-11 18:16 | 240389 | 3480.0016 | 3 | 26 | 4.400122 | 1.116325 | 2.403258 | 2.4e-11 | 10.34048 | 8.6e-11
2018-03-11 18:18 | 240509 | 3600.0004 | 3 | 26 | 4.400078 | 1.05105 | 2.43936 | 2.4e-11 | 10.49933 | 8.6e-11
2018-03-11 18:20 | 240629 | 3720.0009 | 3 | 26 | 4.400063 | 0.9892588 | 2.47336 | 2.4e-11 | 10.64893 | 8.6e-11
2018-03-11 18:22 | 240749 | 3840.0004 | 3 | 26 | 4.400061 | 0.931468 | 2.505363 | 2.4e-11 | 10.78975 | 8.6e-11
2018-03-11 18:24 | 240869 | 3960.0007 | 3 | 26 | 4.400086 | 0.8767233 | 2.535481 | 2.4e-11 | 10.92227 | 8.6e-11
2018-03-11 18:26 | 240989 | 4080.0001 | 3 | 26 | 4.400061 | 0.8240976 | 2.563816 | 2.4e-11 | 11.04694 | 8.6e-11
2018-03-11 18:28 | 241109 | 4200.002 | 3 | 26 | 4.400073 | 0.7746992 | 2.590453 | 2.4e-11 | 11.16415 | 8.6e-11
2018-03-11 18:30 | 241229 | 4320.0004 | 3 | 26 | 4.400086 | 0.7282791 | 2.615488 | 2.4e-11 | 11.27431 | 8.6e-11
2018-03-11 18:32 | 241349 | 4440.0008 | 3 | 26 | 4.400115 | 0.6846809 | 2.639021 | 2.4e-11 | 11.37785 | 8.6e-11
2018-03-11 18:34 | 241441.6 | 4532.6278 | 3 | 26 | 4.400072 | 0.6519957 | 2.656203 | 2.4e-11 | 11.45345 | 8.6e-11
2018-03-11 18:36 | 241561.7 | 120.0014 | 4 | 26 | 4.2962 | 0 | 2.656203 | 2.4e-11 | 11.45345 | 8.6e-11
2018-03-11 18:38 | 241681.7 | 240.0002 | 4 | 26 | 4.28499 | 0 | 2.656203 | 2.4e-11 | 11.45345 | 8.6e-11
2018-03-11 18:39 | 241741.7 | 300.0023 | 4 | 26 | 4.281972 | 0 | 2.656203 | 2.4e-11 | 11.45345 | 8.6e-11
2018-03-11 18:41 | 241861.7 | 120.0016 | 5 | 26 | 3.957089 | -2.281883 | 2.656203 | 0.07605556 | 11.45345 | 0.3043433
2018-03-11 18:43 | 241981.7 | 240.0008 | 5 | 26 | 3.915045 | -2.282127 | 2.656203 | 0.1521207 | 11.45345 | 0.6036456
2018-03-11 18:45 | 242101.7 | 360.001 | 5 | 26 | 3.879547 | -2.281973 | 2.656203 | 0.2281873 | 11.45345 | 0.9000877
2018-03-11 18:47 | 242221.7 | 480.0012 | 5 | 26 | 3.846265 | -2.282135 | 2.656203 | 0.3042445 | 11.45345 | 1.193875
2018-03-11 18:49 | 242341.7 | 600.002 | 5 | 26 | 3.814628 | -2.281958 | 2.656203 | 0.3803124 | 11.45345 | 1.485245
2018-03-11 18:51 | 242461.7 | 720.0007 | 5 | 26 | 3.784011 | -2.282136 | 2.656203 | 0.4563746 | 11.45345 | 1.774228
2018-03-11 18:53 | 242581.7 | 840.0016 | 5 | 26 | 3.753838 | -2.282099 | 2.656203 | 0.5324364 | 11.45345 | 2.060894
2018-03-11 18:55 | 242701.7 | 960.0005 | 5 | 26 | 3.724648 | -2.282156 | 2.656203 | 0.6084979 | 11.45345 | 2.345303
2018-03-11 18:57 | 242821.7 | 1080.0001 | 5 | 26 | 3.697174 | -2.28212 | 2.656203 | 0.684564 | 11.45345 | 2.627567
2018-03-11 18:59 | 242941.7 | 1200.0008 | 5 | 26 | 3.671815 | -2.282033 | 2.656203 | 0.7606336 | 11.45345 | 2.907828
2018-03-11 19:01 | 243061.7 | 1320.0003 | 5 | 26 | 3.648436 | -2.282162 | 2.656203 | 0.8366917 | 11.45345 | 3.186201
2018-03-11 19:03 | 243181.7 | 1440.0013 | 5 | 26 | 3.626883 | -2.282166 | 2.656203 | 0.912769 | 11.45345 | 3.462937
2018-03-11 19:05 | 243301.7 | 1560.0017 | 5 | 26 | 3.606041 | -2.282032 | 2.656203 | 0.9888379 | 11.45345 | 3.738033
2018-03-11 19:07 | 243421.7 | 1680.0003 | 5 | 26 | 3.586311 | -2.282072 | 2.656203 | 1.064901 | 11.45345 | 4.011564
2018-03-11 19:09 | 243541.7 | 1800.0016 | 5 | 26 | 3.567301 | -2.282148 | 2.656203 | 1.140975 | 11.45345 | 4.283659
2018-03-11 19:11 | 243661.7 | 1920.0003 | 5 | 26 | 3.549169 | -2.282087 | 2.656203 | 1.217034 | 11.45345 | 4.554289
2018-03-11 19:13 | 243781.7 | 2040.0005 | 5 | 26 | 3.531729 | -2.282091 | 2.656203 | 1.29311 | 11.45345 | 4.823631
2018-03-11 19:15 | 243901.7 | 2160.0004 | 5 | 26 | 3.514938 | -2.282114 | 2.656203 | 1.369175 | 11.45345 | 5.091629
2018-03-11 19:17 | 244021.7 | 2280.0008 | 5 | 26 | 3.498936 | -2.282104 | 2.656203 | 1.445238 | 11.45345 | 5.358369
2018-03-11 19:19 | 244141.7 | 2400.0004 | 5 | 26 | 3.48366 | -2.282148 | 2.656203 | 1.521309 | 11.45345 | 5.623951
2018-03-11 19:21 | 244261.7 | 2520.0002 | 5 | 26 | 3.468706 | -2.282123 | 2.656203 | 1.597374 | 11.45345 | 5.888368
2018-03-11 19:23 | 244381.7 | 2640.0001 | 5 | 26 | 3.454089 | -2.282012 | 2.656203 | 1.673442 | 11.45345 | 6.151672
2018-03-11 19:25 | 244501.7 | 2760.0001 | 5 | 26 | 3.439206 | -2.282057 | 2.656203 | 1.74951 | 11.45345 | 6.413849
2018-03-11 19:27 | 244621.7 | 2880.0006 | 5 | 26 | 3.423982 | -2.282129 | 2.656203 | 1.825579 | 11.45345 | 6.674894
2018-03-11 19:29 | 244741.7 | 3000.0015 | 5 | 26 | 3.408691 | -2.282017 | 2.656203 | 1.901641 | 11.45345 | 6.934752
2018-03-11 19:31 | 244861.7 | 3120.0006 | 5 | 26 | 3.392356 | -2.282081 | 2.656203 | 1.977712 | 11.45345 | 7.193443
2018-03-11 19:33 | 244981.7 | 3240.0015 | 5 | 26 | 3.374058 | -2.282072 | 2.656203 | 2.053778 | 11.45345 | 7.450804
2018-03-11 19:35 | 245101.7 | 3360.001 | 5 | 26 | 3.353245 | -2.282001 | 2.656203 | 2.12984 | 11.45345 | 7.706666
2018-03-11 19:37 | 245221.7 | 3480.0011 | 5 | 26 | 3.329697 | -2.282063 | 2.656203 | 2.205915 | 11.45345 | 7.960891
2018-03-11 19:39 | 245341.7 | 3600.0014 | 5 | 26 | 3.302194 | -2.282099 | 2.656203 | 2.281981 | 11.45345 | 8.213148
2018-03-11 19:41 | 245461.7 | 3720.0017 | 5 | 26 | 3.269546 | -2.282113 | 2.656203 | 2.358045 | 11.45345 | 8.463129
2018-03-11 19:43 | 245581.7 | 3840.0011 | 5 | 26 | 3.228819 | -2.282081 | 2.656203 | 2.434117 | 11.45345 | 8.710359
2018-03-11 19:45 | 245701.7 | 3960.0005 | 5 | 26 | 3.176253 | -2.282087 | 2.656203 | 2.510186 | 11.45345 | 8.954065
2018-03-11 19:47 | 245821.7 | 4080.001 | 5 | 26 | 3.103564 | -2.282025 | 2.656203 | 2.586246 | 11.45345 | 9.193067
2018-03-11 19:49 | 245933.7 | 4191.9153 | 5 | 26 | 2.999996 | -2.282129 | 2.656203 | 2.657191 | 11.45345 | 9.40987
2018-03-11 19:51 | 246053.7 | 120.0001 | 6 | 26 | 3.572406 | 0 | 2.656203 | 2.657191 | 11.45345 | 9.40987
2018-03-11 19:53 | 246173.7 | 240.0013 | 6 | 26 | 3.608775 | 0 | 2.656203 | 2.657191 | 11.45345 | 9.40987
2018-03-11 19:54 | 246233.7 | 300.0015 | 6 | 26 | 3.618442 | 0 | 2.656203 | 2.657191 | 11.45345 | 9.40987
2018-03-11 19:54 | 246233.7 | 0.0027 | 7 | 27 | 3.618436 | 0 | 0 | 0 | 0 | 0
2018-03-11 19:54 | 246240.9 | 7.1001 | 2 | 27 | 3.697113 | 0.6479369 | 0.001266481 | 0 | 0.004674142 | 0
2018-03-11 19:56 | 246361 | 120.0005 | 3 | 27 | 4.100289 | 3.26 | 0.1095375 | 1.285e-09 | 0.443232 | 4.686e-09
2018-03-11 19:58 | 246481 | 240.0008 | 3 | 27 | 4.127946 | 3.259979 | 0.2182087 | 1.285e-09 | 0.8903083 | 4.686e-09
2018-03-11 20:00 | 246601 | 360.0009 | 3 | 27 | 4.156555 | 3.260008 | 0.326861 | 1.285e-09 | 1.340384 | 4.686e-09
2018-03-11 20:02 | 246721 | 480.0007 | 3 | 27 | 4.181054 | 3.259993 | 0.4355403 | 1.285e-09 | 1.793496 | 4.686e-09
2018-03-11 20:04 | 246841 | 600.0014 | 3 | 27 | 4.201341 | 3.259958 | 0.5441999 | 1.285e-09 | 2.248934 | 4.686e-09
2018-03-11 20:06 | 246961 | 720.0015 | 3 | 27 | 4.221259 | 3.260012 | 0.6528638 | 1.285e-09 | 2.706533 | 4.686e-09
2018-03-11 20:08 | 247081 | 840.0017 | 3 | 27 | 4.243465 | 3.260033 | 0.7615199 | 1.285e-09 | 3.166384 | 4.686e-09
2018-03-11 20:10 | 247201 | 960.0016 | 3 | 27 | 4.26845 | 3.259901 | 0.8701704 | 1.285e-09 | 3.628777 | 4.686e-09
2018-03-11 20:12 | 247321 | 1080.0009 | 3 | 27 | 4.295646 | 3.259916 | 0.9788325 | 1.285e-09 | 4.094054 | 4.686e-09
2018-03-11 20:14 | 247441 | 1200.0017 | 3 | 27 | 4.32471 | 3.259933 | 1.087501 | 1.285e-09 | 4.562422 | 4.686e-09
2018-03-11 20:16 | 247561 | 1320.0017 | 3 | 27 | 4.355487 | 3.259924 | 1.196153 | 1.285e-09 | 5.033968 | 4.686e-09
2018-03-11 20:18 | 247681 | 1440.0009 | 3 | 27 | 4.387458 | 3.260008 | 1.304807 | 1.285e-09 | 5.508933 | 4.686e-09
2018-03-11 20:20 | 247801 | 1560.002 | 3 | 27 | 4.400103 | 3.062933 | 1.411346 | 1.285e-09 | 5.977454 | 4.686e-09
2018-03-11 20:22 | 247921 | 1680.001 | 3 | 27 | 4.400121 | 2.808157 | 1.509102 | 1.285e-09 | 6.407598 | 4.686e-09
2018-03-11 20:24 | 248041 | 1800.0011 | 3 | 27 | 4.40015 | 2.589174 | 1.598957 | 1.285e-09 | 6.802977 | 4.686e-09
2018-03-11 20:26 | 248161 | 1920.0011 | 3 | 27 | 4.400165 | 2.405066 | 1.682095 | 1.285e-09 | 7.168793 | 4.686e-09
2018-03-11 20:28 | 248281 | 2040.0003 | 3 | 27 | 4.400162 | 2.245539 | 1.759517 | 1.285e-09 | 7.509462 | 4.686e-09
2018-03-11 20:30 | 248401 | 2160.0004 | 3 | 27 | 4.40011 | 2.105368 | 1.831974 | 1.285e-09 | 7.828284 | 4.686e-09
2018-03-11 20:32 | 248521 | 2280.0004 | 3 | 27 | 4.400089 | 1.97945 | 1.900042 | 1.285e-09 | 8.127789 | 4.686e-09
2018-03-11 20:34 | 248641 | 2400.0004 | 3 | 27 | 4.400124 | 1.865984 | 1.964101 | 1.285e-09 | 8.409657 | 4.686e-09
2018-03-11 20:36 | 248761 | 2520.0012 | 3 | 27 | 4.400065 | 1.760911 | 2.02453 | 1.285e-09 | 8.675551 | 4.686e-09
2018-03-11 20:38 | 248881 | 2640.0021 | 3 | 27 | 4.400103 | 1.664809 | 2.081623 | 1.285e-09 | 8.926766 | 4.686e-09
2018-03-11 20:40 | 249001 | 2760.0013 | 3 | 27 | 4.40015 | 1.57333 | 2.135555 | 1.285e-09 | 9.164073 | 4.686e-09
2018-03-11 20:42 | 249121 | 2880.0013 | 3 | 27 | 4.40009 | 1.486116 | 2.186516 | 1.285e-09 | 9.388306 | 4.686e-09
2018-03-11 20:44 | 249241 | 3000.0006 | 3 | 27 | 4.400079 | 1.404624 | 2.234695 | 1.285e-09 | 9.600299 | 4.686e-09
2018-03-11 20:46 | 249361 | 3120.0006 | 3 | 27 | 4.400126 | 1.328478 | 2.280222 | 1.285e-09 | 9.800621 | 4.686e-09
2018-03-11 20:48 | 249481 | 3240.003 | 3 | 27 | 4.400101 | 1.254269 | 2.323236 | 1.285e-09 | 9.989887 | 4.686e-09
2018-03-11 20:50 | 249601 | 3360.0022 | 3 | 27 | 4.400042 | 1.182658 | 2.363842 | 1.285e-09 | 10.16856 | 4.686e-09
2018-03-11 20:52 | 249721 | 3480.0022 | 3 | 27 | 4.400008 | 1.115214 | 2.402152 | 1.285e-09 | 10.33712 | 4.686e-09
2018-03-11 20:54 | 249841 | 3600.0006 | 3 | 27 | 4.400128 | 1.052342 | 2.438272 | 1.285e-09 | 10.49605 | 4.686e-09
2018-03-11 20:56 | 249961 | 3720.0015 | 3 | 27 | 4.400085 | 0.9914665 | 2.472313 | 1.285e-09 | 10.64584 | 4.686e-09
2018-03-11 20:58 | 250081 | 3840.0016 | 3 | 27 | 4.40006 | 0.933115 | 2.504385 | 1.285e-09 | 10.78696 | 4.686e-09
2018-03-11 21:00 | 250201 | 3960.0023 | 3 | 27 | 4.400096 | 0.8789167 | 2.534573 | 1.285e-09 | 10.91979 | 4.686e-09
2018-03-11 21:02 | 250321 | 4080.0008 | 3 | 27 | 4.400075 | 0.8261423 | 2.562978 | 1.285e-09 | 11.04477 | 4.686e-09
2018-03-11 21:04 | 250441 | 4200.0024 | 3 | 27 | 4.400056 | 0.7769356 | 2.589685 | 1.285e-09 | 11.16228 | 4.686e-09
2018-03-11 21:06 | 250561 | 4320.0016 | 3 | 27 | 4.399949 | 0.7292776 | 2.614795 | 1.285e-09 | 11.27277 | 4.686e-09
2018-03-11 21:08 | 250681 | 4440.0008 | 3 | 27 | 4.399982 | 0.6854887 | 2.638396 | 1.285e-09 | 11.37661 | 4.686e-09
2018-03-11 21:10 | 250780.9 | 4539.9503 | 3 | 27 | 4.400095 | 0.6519947 | 2.65696 | 1.285e-09 | 11.4583 | 4.686e-09
2018-03-11 21:12 | 250900.9 | 120.0007 | 4 | 27 | 4.296088 | 0 | 2.65696 | 1.285e-09 | 11.4583 | 4.686e-09
2018-03-11 21:14 | 251020.9 | 240.0007 | 4 | 27 | 4.28491 | 0 | 2.65696 | 1.285e-09 | 11.4583 | 4.686e-09
2018-03-11 21:15 | 251080.9 | 300.0029 | 4 | 27 | 4.281864 | 0 | 2.65696 | 1.285e-09 | 11.4583 | 4.686e-09
2018-03-11 21:17 | 251201 | 120.001 | 5 | 27 | 3.956572 | -2.281997 | 2.65696 | 0.07605931 | 11.4583 | 0.3043274
2018-03-11 21:19 | 251321 | 240.001 | 5 | 27 | 3.914256 | -2.28191 | 2.65696 | 0.1521183 | 11.4583 | 0.6035544
2018-03-11 21:21 | 251441 | 360.0019 | 5 | 27 | 3.879201 | -2.281858 | 2.65696 | 0.2281808 | 11.4583 | 0.8999285
2018-03-11 21:23 | 251561 | 480.0002 | 5 | 27 | 3.846386 | -2.281897 | 2.65696 | 0.3042429 | 11.4583 | 1.19373
2018-03-11 21:25 | 251681 | 600.0018 | 5 | 27 | 3.814991 | -2.281867 | 2.65696 | 0.3803014 | 11.4583 | 1.485078
2018-03-11 21:27 | 251801 | 720.001 | 5 | 27 | 3.784611 | -2.282155 | 2.65696 | 0.4563547 | 11.4583 | 1.77406
2018-03-11 21:29 | 251921 | 840.001 | 5 | 27 | 3.754435 | -2.28185 | 2.65696 | 0.5324189 | 11.4583 | 2.060779
2018-03-11 21:31 | 252041 | 960.0001 | 5 | 27 | 3.725037 | -2.28188 | 2.65696 | 0.6084826 | 11.4583 | 2.345227
2018-03-11 21:33 | 252161 | 1080.0011 | 5 | 27 | 3.697499 | -2.281949 | 2.65696 | 0.6845472 | 11.4583 | 2.627508
2018-03-11 21:35 | 252281 | 1200.0001 | 5 | 27 | 3.672253 | -2.282195 | 2.65696 | 0.7606219 | 11.4583 | 2.907822
2018-03-11 21:37 | 252401 | 1320.0001 | 5 | 27 | 3.648944 | -2.282143 | 2.65696 | 0.8366803 | 11.4583 | 3.186229
2018-03-11 21:39 | 252521 | 1440.0001 | 5 | 27 | 3.627303 | -2.282077 | 2.65696 | 0.9127439 | 11.4583 | 3.46295
2018-03-11 21:41 | 252641 | 1560.0002 | 5 | 27 | 3.606722 | -2.282077 | 2.65696 | 0.9888209 | 11.4583 | 3.738115
2018-03-11 21:43 | 252761 | 1680.0009 | 5 | 27 | 3.586961 | -2.282072 | 2.65696 | 1.064886 | 11.4583 | 4.011709
2018-03-11 21:45 | 252881 | 1800.001 | 5 | 27 | 3.567828 | -2.282048 | 2.65696 | 1.140953 | 11.4583 | 4.283829
2018-03-11 21:47 | 253001 | 1920.001 | 5 | 27 | 3.549343 | -2.282208 | 2.65696 | 1.21701 | 11.4583 | 4.554484
2018-03-11 21:49 | 253121 | 2040.001 | 5 | 27 | 3.531761 | -2.282153 | 2.65696 | 1.293083 | 11.4583 | 4.823823
2018-03-11 21:51 | 253241 | 2160.0002 | 5 | 27 | 3.514783 | -2.282109 | 2.65696 | 1.369145 | 11.4583 | 5.091801
2018-03-11 21:53 | 253361 | 2280.0009 | 5 | 27 | 3.49872 | -2.282118 | 2.65696 | 1.445217 | 11.4583 | 5.358563
2018-03-11 21:55 | 253481 | 2400.0002 | 5 | 27 | 3.483123 | -2.282164 | 2.65696 | 1.521287 | 11.4583 | 5.624116
2018-03-11 21:57 | 253601 | 2520.0002 | 5 | 27 | 3.468085 | -2.282004 | 2.65696 | 1.597355 | 11.4583 | 5.888495
2018-03-11 21:59 | 253721 | 2640.0011 | 5 | 27 | 3.453548 | -2.282156 | 2.65696 | 1.673419 | 11.4583 | 6.151737
2018-03-11 22:01 | 253841 | 2760.002 | 5 | 27 | 3.438959 | -2.282123 | 2.65696 | 1.749486 | 11.4583 | 6.413876
2018-03-11 22:03 | 253961 | 2880.0011 | 5 | 27 | 3.423751 | -2.282076 | 2.65696 | 1.825557 | 11.4583 | 6.674906
2018-03-11 22:05 | 254081 | 3000.0003 | 5 | 27 | 3.408117 | -2.282098 | 2.65696 | 1.901616 | 11.4583 | 6.934724
2018-03-11 22:07 | 254201 | 3120.0012 | 5 | 27 | 3.391198 | -2.281988 | 2.65696 | 1.97769 | 11.4583 | 7.193361
2018-03-11 22:09 | 254321 | 3240.0011 | 5 | 27 | 3.372827 | -2.282074 | 2.65696 | 2.053751 | 11.4583 | 7.450614
2018-03-11 22:11 | 254441 | 3360.0003 | 5 | 27 | 3.35218 | -2.282035 | 2.65696 | 2.129822 | 11.4583 | 7.706416
2018-03-11 22:13 | 254561 | 3480.0011 | 5 | 27 | 3.328736 | -2.282111 | 2.65696 | 2.205882 | 11.4583 | 7.960511
2018-03-11 22:15 | 254681 | 3600.0004 | 5 | 27 | 3.301473 | -2.282135 | 2.65696 | 2.281947 | 11.4583 | 8.2127
2018-03-11 22:17 | 254801 | 3720.0013 | 5 | 27 | 3.26872 | -2.282045 | 2.65696 | 2.358018 | 11.4583 | 8.462641
2018-03-11 22:19 | 254921 | 3840.0005 | 5 | 27 | 3.228251 | -2.28207 | 2.65696 | 2.434088 | 11.4583 | 8.709812
2018-03-11 22:21 | 255041 | 3960.0015 | 5 | 27 | 3.175743 | -2.282103 | 2.65696 | 2.510152 | 11.4583 | 8.953468
2018-03-11 22:23 | 255161 | 4080.0012 | 5 | 27 | 3.102259 | -2.282092 | 2.65696 | 2.58623 | 11.4583 | 9.192451
2018-03-11 22:24 | 255271.4 | 4190.379 | 5 | 27 | 2.999992 | -2.282135 | 2.65696 | 2.656187 | 11.4583 | 9.406177
2018-03-11 22:26 | 255391.5 | 120.0015 | 6 | 27 | 3.57235 | 0 | 2.65696 | 2.656187 | 11.4583 | 9.406177
2018-03-11 22:28 | 255511.5 | 240.0015 | 6 | 27 | 3.608943 | 0 | 2.65696 | 2.656187 | 11.4583 | 9.406177
2018-03-11 22:29 | 255571.5 | 300.0019 | 6 | 27 | 3.618579 | 0 | 2.65696 | 2.656187 | 11.4583 | 9.406177
2018-03-11 22:29 | 255571.5 | 0.0027 | 7 | 28 | 3.61858 | 0 | 0 | 0 | 0 | 0
2018-03-11 22:30 | 255578.6 | 7.0929 | 2 | 28 | 3.69729 | 0.6479194 | 0.001266996 | 4e-12 | 0.004676247 | 1.4e-11
2018-03-11 22:32 | 255698.7 | 120.0023 | 3 | 28 | 4.100613 | 3.259964 | 0.1095598 | 4e-12 | 0.4433474 | 1.4e-11
2018-03-11 22:34 | 255818.7 | 240 | 3 | 28 | 4.12832 | 3.259943 | 0.2182217 | 4e-12 | 0.8904241 | 1.4e-11
2018-03-11 22:36 | 255938.7 | 360.0001 | 3 | 28 | 4.157005 | 3.260019 | 0.326873 | 4e-12 | 1.340543 | 1.4e-11
2018-03-11 22:38 | 256058.7 | 480.001 | 3 | 28 | 4.1816 | 3.259964 | 0.4355386 | 4e-12 | 1.793658 | 1.4e-11
2018-03-11 22:40 | 256178.7 | 600.001 | 3 | 28 | 4.201887 | 3.259983 | 0.5441968 | 4e-12 | 2.249148 | 1.4e-11
2018-03-11 22:42 | 256298.7 | 720.001 | 3 | 28 | 4.22195 | 3.259995 | 0.6528643 | 4e-12 | 2.706829 | 1.4e-11
2018-03-11 22:44 | 256418.7 | 840.001 | 3 | 28 | 4.244199 | 3.26 | 0.7615314 | 4e-12 | 3.166794 | 1.4e-11
2018-03-11 22:46 | 256538.7 | 960.001 | 3 | 28 | 4.269334 | 3.259871 | 0.8701791 | 4e-12 | 3.629261 | 1.4e-11
2018-03-11 22:48 | 256658.7 | 1080.0003 | 3 | 28 | 4.29667 | 3.259943 | 0.9788572 | 4e-12 | 4.094706 | 1.4e-11
2018-03-11 22:50 | 256778.7 | 1200.001 | 3 | 28 | 4.325415 | 3.259905 | 1.087508 | 4e-12 | 4.563089 | 1.4e-11
2018-03-11 22:52 | 256898.7 | 1320.0002 | 3 | 28 | 4.355803 | 3.259857 | 1.196178 | 4e-12 | 5.034776 | 1.4e-11
2018-03-11 22:54 | 257018.7 | 1440.0002 | 3 | 28 | 4.387365 | 3.259848 | 1.304822 | 4e-12 | 5.509711 | 1.4e-11
2018-03-11 22:56 | 257138.7 | 1560.0013 | 3 | 28 | 4.400194 | 3.067144 | 1.411415 | 4e-12 | 5.978465 | 1.4e-11
2018-03-11 22:58 | 257258.7 | 1680.0012 | 3 | 28 | 4.400168 | 2.811237 | 1.509267 | 4e-12 | 6.409033 | 1.4e-11
2018-03-11 23:00 | 257378.7 | 1800.0013 | 3 | 28 | 4.400162 | 2.593197 | 1.599251 | 4e-12 | 6.804978 | 1.4e-11
2018-03-11 23:02 | 257498.7 | 1920.0004 | 3 | 28 | 4.400155 | 2.406565 | 1.682471 | 4e-12 | 7.171155 | 1.4e-11
2018-03-11 23:04 | 257618.7 | 2040.0005 | 3 | 28 | 4.400173 | 2.245989 | 1.759937 | 4e-12 | 7.512018 | 1.4e-11
2018-03-11 23:06 | 257738.7 | 2160.0004 | 3 | 28 | 4.400057 | 2.104525 | 1.832404 | 4e-12 | 7.830883 | 1.4e-11
2018-03-11 23:08 | 257858.7 | 2280.0013 | 3 | 28 | 4.400079 | 1.979944 | 1.900456 | 4e-12 | 8.130318 | 1.4e-11
2018-03-11 23:10 | 257978.7 | 2400.0022 | 3 | 28 | 4.40014 | 1.868359 | 1.964576 | 4e-12 | 8.412455 | 1.4e-11
2018-03-11 23:12 | 258098.7 | 2520.0006 | 3 | 28 | 4.400064 | 1.762789 | 2.025083 | 4e-12 | 8.678692 | 1.4e-11
2018-03-11 23:14 | 258218.7 | 2640.0006 | 3 | 28 | 4.40014 | 1.666974 | 2.082239 | 4e-12 | 8.930185 | 1.4e-11
2018-03-11 23:16 | 258338.7 | 2760.0033 | 3 | 28 | 4.400093 | 1.574788 | 2.136232 | 4e-12 | 9.167759 | 1.4e-11
2018-03-11 23:18 | 258458.7 | 2880.0008 | 3 | 28 | 4.400115 | 1.487921 | 2.187266 | 4e-12 | 9.392313 | 1.4e-11
2018-03-11 23:20 | 258578.7 | 3000.0001 | 3 | 28 | 4.400117 | 1.40543 | 2.235472 | 4e-12 | 9.604425 | 1.4e-11
2018-03-11 23:22 | 258698.7 | 3120.0001 | 3 | 28 | 4.400163 | 1.327406 | 2.280982 | 4e-12 | 9.804676 | 1.4e-11
2018-03-11 23:24 | 258818.7 | 3240.0004 | 3 | 28 | 4.400072 | 1.252838 | 2.323957 | 4e-12 | 9.993769 | 1.4e-11
2018-03-11 23:26 | 258938.7 | 3360.002 | 3 | 28 | 4.400086 | 1.182578 | 2.364527 | 4e-12 | 10.17228 | 1.4e-11
2018-03-11 23:28 | 259058.7 | 3480.0004 | 3 | 28 | 4.400092 | 1.115352 | 2.4028 | 4e-12 | 10.34068 | 1.4e-11
2018-03-11 23:30 | 259178.7 | 3600.0005 | 3 | 28 | 4.40008 | 1.049794 | 2.438877 | 4e-12 | 10.49943 | 1.4e-11
2018-03-11 23:32 | 259298.7 | 3720.0012 | 3 | 28 | 4.400072 | 0.9874649 | 2.472817 | 4e-12 | 10.64876 | 1.4e-11
2018-03-11 23:34 | 259418.7 | 3840.0006 | 3 | 28 | 4.399993 | 0.929656 | 2.504763 | 4e-12 | 10.78933 | 1.4e-11
2018-03-11 23:36 | 259538.7 | 3960.0009 | 3 | 28 | 4.400001 | 0.8759565 | 2.534872 | 4e-12 | 10.92181 | 1.4e-11
2018-03-11 23:38 | 259658.7 | 4080.0005 | 3 | 28 | 4.400078 | 0.8260059 | 2.563241 | 4e-12 | 11.04664 | 1.4e-11
2018-03-11 23:40 | 259778.7 | 4200.0009 | 3 | 28 | 4.400146 | 0.7772312 | 2.589938 | 4e-12 | 11.16411 | 1.4e-11
2018-03-11 23:42 | 259898.7 | 4320.0023 | 3 | 28 | 4.399938 | 0.7282238 | 2.61503 | 4e-12 | 11.27451 | 1.4e-11
2018-03-11 23:44 | 260018.7 | 4440.0009 | 3 | 28 | 4.400077 | 0.6860628 | 2.638607 | 4e-12 | 11.37825 | 1.4e-11
2018-03-11 23:45 | 260114.1 | 4535.3796 | 3 | 28 | 4.400007 | 0.6519957 | 2.656327 | 4e-12 | 11.45622 | 1.4e-11
2018-03-11 23:47 | 260234.1 | 120.0007 | 4 | 28 | 4.296065 | 0 | 2.656327 | 4e-12 | 11.45622 | 1.4e-11
2018-03-11 23:49 | 260354.1 | 240.0021 | 4 | 28 | 4.284857 | 0 | 2.656327 | 4e-12 | 11.45622 | 1.4e-11
2018-03-11 23:50 | 260414.1 | 300.0026 | 4 | 28 | 4.281829 | 0 | 2.656327 | 4e-12 | 11.45622 | 1.4e-11
2018-03-11 23:52 | 260534.2 | 120.0005 | 5 | 28 | 3.957132 | -2.282156 | 2.656327 | 0.07606011 | 11.45622 | 0.3043641
2018-03-11 23:54 | 260654.2 | 240.0002 | 5 | 28 | 3.914897 | -2.281857 | 2.656327 | 0.152116 | 11.45622 | 0.6036294
2018-03-11 23:56 | 260774.2 | 360.0016 | 5 | 28 | 3.879398 | -2.281816 | 2.656327 | 0.2281824 | 11.45622 | 0.9000523
2018-03-11 23:58 | 260894.2 | 480.0021 | 5 | 28 | 3.845872 | -2.282136 | 2.656327 | 0.304238 | 11.45622 | 1.193816
2018-03-12 | 261014.2 | 600.001 | 5 | 28 | 3.814286 | -2.282148 | 2.656327 | 0.3803042 | 11.45622 | 1.485147
2018-03-12 00:02 | 261134.2 | 720.0002 | 5 | 28 | 3.783983 | -2.282214 | 2.656327 | 0.4563659 | 11.45622 | 1.774113
2018-03-12 00:04 | 261254.2 | 840.0006 | 5 | 28 | 3.753982 | -2.282127 | 2.656327 | 0.5324295 | 11.45622 | 2.060795
2018-03-12 00:06 | 261374.2 | 960.0009 | 5 | 28 | 3.724747 | -2.281881 | 2.656327 | 0.608497 | 11.45622 | 2.345236
2018-03-12 00:08 | 261494.2 | 1080.0003 | 5 | 28 | 3.697151 | -2.282061 | 2.656327 | 0.6845647 | 11.45622 | 2.627506
2018-03-12 00:10 | 261614.2 | 1200.0016 | 5 | 28 | 3.671754 | -2.282091 | 2.656327 | 0.7606318 | 11.45622 | 2.907757
2018-03-12 00:12 | 261734.2 | 1320.0001 | 5 | 28 | 3.648429 | -2.282107 | 2.656327 | 0.836693 | 11.45622 | 3.186138
2018-03-12 00:14 | 261854.2 | 1440.0014 | 5 | 28 | 3.626544 | -2.281837 | 2.656327 | 0.912762 | 11.45622 | 3.462828
2018-03-12 00:16 | 261974.2 | 1560.0008 | 5 | 28 | 3.605761 | -2.282074 | 2.656327 | 0.9888226 | 11.45622 | 3.73787
2018-03-12 00:18 | 262094.2 | 1680.0005 | 5 | 28 | 3.58597 | -2.282079 | 2.656327 | 1.064898 | 11.45622 | 4.011423
2018-03-12 00:20 | 262214.2 | 1800.0015 | 5 | 28 | 3.566887 | -2.282057 | 2.656327 | 1.140959 | 11.45622 | 4.283444
2018-03-12 00:22 | 262334.2 | 1920.0002 | 5 | 28 | 3.548694 | -2.282076 | 2.656327 | 1.217033 | 11.45622 | 4.554091
2018-03-12 00:24 | 262454.2 | 2040.0008 | 5 | 28 | 3.531154 | -2.282168 | 2.656327 | 1.2931 | 11.45622 | 4.823358
2018-03-12 00:26 | 262574.2 | 2160.0012 | 5 | 28 | 3.514376 | -2.282136 | 2.656327 | 1.369162 | 11.45622 | 5.091305
2018-03-12 00:28 | 262694.2 | 2280.0007 | 5 | 28 | 3.498343 | -2.282072 | 2.656327 | 1.445235 | 11.45622 | 5.358038
2018-03-12 00:30 | 262814.2 | 2400.0001 | 5 | 28 | 3.482863 | -2.282033 | 2.656327 | 1.521293 | 11.45622 | 5.623519
2018-03-12 00:32 | 262934.2 | 2520.0001 | 5 | 28 | 3.467907 | -2.2822 | 2.656327 | 1.597358 | 11.45622 | 5.887871
2018-03-12 00:34 | 263054.2 | 2640.0014 | 5 | 28 | 3.453318 | -2.282109 | 2.656327 | 1.673437 | 11.45622 | 6.151148
2018-03-12 00:36 | 263174.2 | 2760.0001 | 5 | 28 | 3.438699 | -2.282023 | 2.656327 | 1.749502 | 11.45622 | 6.413272
2018-03-12 00:38 | 263294.2 | 2880.0003 | 5 | 28 | 3.423901 | -2.282077 | 2.656327 | 1.825572 | 11.45622 | 6.674296
2018-03-12 00:40 | 263414.2 | 3000.0013 | 5 | 28 | 3.408363 | -2.282125 | 2.656327 | 1.90164 | 11.45622 | 6.934161
2018-03-12 00:42 | 263534.2 | 3120.0023 | 5 | 28 | 3.391533 | -2.281799 | 2.656327 | 1.977707 | 11.45622 | 7.192791
2018-03-12 00:44 | 263654.2 | 3240.0001 | 5 | 28 | 3.373057 | -2.282151 | 2.656327 | 2.053764 | 11.45622 | 7.450056
2018-03-12 00:46 | 263774.2 | 3360.0013 | 5 | 28 | 3.35216 | -2.282135 | 2.656327 | 2.129838 | 11.45622 | 7.705879
2018-03-12 00:48 | 263894.2 | 3480.0008 | 5 | 28 | 3.328551 | -2.282127 | 2.656327 | 2.205901 | 11.45622 | 7.95998
2018-03-12 00:50 | 264014.2 | 3600.0001 | 5 | 28 | 3.30086 | -2.282039 | 2.656327 | 2.281968 | 11.45622 | 8.212147
2018-03-12 00:52 | 264134.2 | 3720.0003 | 5 | 28 | 3.267906 | -2.282067 | 2.656327 | 2.358041 | 11.45622 | 8.462048
2018-03-12 00:54 | 264254.2 | 3840.001 | 5 | 28 | 3.227385 | -2.282098 | 2.656327 | 2.434103 | 11.45622 | 8.709132
2018-03-12 00:56 | 264374.2 | 3960.0015 | 5 | 28 | 3.174754 | -2.282178 | 2.656327 | 2.510173 | 11.45622 | 8.952733
2018-03-12 00:58 | 264494.2 | 4080.0006 | 5 | 28 | 3.101141 | -2.282116 | 2.656327 | 2.586242 | 11.45622 | 9.191615
2018-03-12 01:00 | 264603.1 | 4188.8852 | 5 | 28 | 2.999997 | -2.28212 | 2.656327 | 2.655267 | 11.45622 | 9.402445
2018-03-12 01:02 | 264723.1 | 119.9999 | 6 | 28 | 3.572516 | 0 | 2.656327 | 2.655267 | 11.45622 | 9.402445
2018-03-12 01:04 | 264843.1 | 240.0009 | 6 | 28 | 3.609018 | 0 | 2.656327 | 2.655267 | 11.45622 | 9.402445
2018-03-12 01:05 | 264903.1 | 300.0022 | 6 | 28 | 3.618687 | 0 | 2.656327 | 2.655267 | 11.45622 | 9.402445
2018-03-12 01:05 | 264903.1 | 0.0028 | 7 | 29 | 3.618686 | 0 | 0 | 0 | 0 | 0
2018-03-12 01:05 | 264910.3 | 7.1032 | 2 | 29 | 3.697571 | 0.6479178 | 0.001269912 | 1.12e-10 | 0.004687381 | 4.06e-10
2018-03-12 01:07 | 265030.4 | 120.0004 | 3 | 29 | 4.101259 | 3.259979 | 0.1095487 | 1.12e-10 | 0.443368 | 4.06e-10
2018-03-12 01:09 | 265150.4 | 240.0008 | 3 | 29 | 4.128911 | 3.259951 | 0.2182111 | 1.12e-10 | 0.8905197 | 4.06e-10
2018-03-12 01:11 | 265270.4 | 360.0008 | 3 | 29 | 4.157507 | 3.259922 | 0.3268815 | 1.12e-10 | 1.340777 | 4.06e-10
2018-03-12 01:13 | 265390.4 | 480.001 | 3 | 29 | 4.182173 | 3.259903 | 0.4355329 | 1.12e-10 | 1.793891 | 4.06e-10
2018-03-12 01:15 | 265510.4 | 600.001 | 3 | 29 | 4.202226 | 3.259974 | 0.5441921 | 1.12e-10 | 2.249436 | 4.06e-10
2018-03-12 01:17 | 265630.4 | 720.0007 | 3 | 29 | 4.222356 | 3.259962 | 0.6528687 | 1.12e-10 | 2.707196 | 4.06e-10
2018-03-12 01:19 | 265750.4 | 840.0009 | 3 | 29 | 4.244932 | 3.259926 | 0.7615242 | 1.12e-10 | 3.16718 | 4.06e-10
2018-03-12 01:21 | 265870.4 | 960.0011 | 3 | 29 | 4.27019 | 3.259834 | 0.8701829 | 1.12e-10 | 3.629785 | 4.06e-10
2018-03-12 01:23 | 265990.4 | 1080.001 | 3 | 29 | 4.29711 | 3.259888 | 0.9788439 | 1.12e-10 | 4.095232 | 4.06e-10
2018-03-12 01:25 | 266110.4 | 1200.0007 | 3 | 29 | 4.325328 | 3.259922 | 1.0875 | 1.12e-10 | 4.563664 | 4.06e-10
2018-03-12 01:27 | 266230.4 | 1320.0002 | 3 | 29 | 4.355406 | 3.259865 | 1.196169 | 1.12e-10 | 5.035305 | 4.06e-10
2018-03-12 01:29 | 266350.4 | 1440.0009 | 3 | 29 | 4.387052 | 3.25988 | 1.304832 | 1.12e-10 | 5.510285 | 4.06e-10
2018-03-12 01:31 | 266470.4 | 1560.0015 | 3 | 29 | 4.400176 | 3.067972 | 1.411429 | 1.12e-10 | 5.979046 | 4.06e-10
2018-03-12 01:33 | 266590.4 | 1680.0016 | 3 | 29 | 4.400229 | 2.813919 | 1.509378 | 1.12e-10 | 6.410038 | 4.06e-10
2018-03-12 01:35 | 266710.4 | 1800.0006 | 3 | 29 | 4.400202 | 2.596178 | 1.599436 | 1.12e-10 | 6.806306 | 4.06e-10
2018-03-12 01:37 | 266830.4 | 1920.0011 | 3 | 29 | 4.400128 | 2.408697 | 1.682757 | 1.12e-10 | 7.172934 | 4.06e-10
2018-03-12 01:39 | 266950.4 | 2040.0013 | 3 | 29 | 4.400076 | 2.24715 | 1.760292 | 1.12e-10 | 7.514095 | 4.06e-10
2018-03-12 01:41 | 267070.4 | 2160.0015 | 3 | 29 | 4.40017 | 2.107752 | 1.832829 | 1.12e-10 | 7.833268 | 4.06e-10
2018-03-12 01:43 | 267190.4 | 2280.0011 | 3 | 29 | 4.400138 | 1.983383 | 1.90097 | 1.12e-10 | 8.133098 | 4.06e-10
2018-03-12 01:45 | 267310.4 | 2400.0019 | 3 | 29 | 4.400095 | 1.869976 | 1.965156 | 1.12e-10 | 8.415524 | 4.06e-10
2018-03-12 01:47 | 267430.4 | 2520.0025 | 3 | 29 | 4.400087 | 1.764876 | 2.025718 | 1.12e-10 | 8.682004 | 4.06e-10
2018-03-12 01:49 | 267550.4 | 2640.0003 | 3 | 29 | 4.400092 | 1.666599 | 2.082889 | 1.12e-10 | 8.93356 | 4.06e-10
2018-03-12 01:51 | 267670.4 | 2760.0006 | 3 | 29 | 4.400122 | 1.574201 | 2.136889 | 1.12e-10 | 9.171169 | 4.06e-10
2018-03-12 01:53 | 267790.4 | 2880.001 | 3 | 29 | 4.40002 | 1.486635 | 2.187893 | 1.12e-10 | 9.39559 | 4.06e-10
2018-03-12 01:55 | 267910.4 | 3000.0003 | 3 | 29 | 4.400131 | 1.40449 | 2.236076 | 1.12e-10 | 9.607601 | 4.06e-10
2018-03-12 01:57 | 268030.4 | 3120.0018 | 3 | 29 | 4.400089 | 1.324883 | 2.281561 | 1.12e-10 | 9.807739 | 4.06e-10
2018-03-12 01:59 | 268150.4 | 3240.0014 | 3 | 29 | 4.400039 | 1.250152 | 2.324477 | 1.12e-10 | 9.996573 | 4.06e-10
2018-03-12 02:01 | 268270.4 | 3360.0002 | 3 | 29 | 4.400086 | 1.179711 | 2.364977 | 1.12e-10 | 10.17477 | 4.06e-10
2018-03-12 02:03 | 268390.4 | 3480.0012 | 3 | 29 | 4.400057 | 1.111732 | 2.403162 | 1.12e-10 | 10.34279 | 4.06e-10
2018-03-12 02:05 | 268510.4 | 3600.0005 | 3 | 29 | 4.400075 | 1.048414 | 2.439157 | 1.12e-10 | 10.50117 | 4.06e-10
2018-03-12 02:07 | 268630.4 | 3720.0022 | 3 | 29 | 4.400113 | 0.9875946 | 2.473073 | 1.12e-10 | 10.65041 | 4.06e-10
2018-03-12 02:09 | 268750.4 | 3840.0019 | 3 | 29 | 4.400102 | 0.9298382 | 2.505011 | 1.12e-10 | 10.79093 | 4.06e-10
2018-03-12 02:11 | 268870.4 | 3960.0031 | 3 | 29 | 4.400064 | 0.8744545 | 2.535072 | 1.12e-10 | 10.9232 | 4.06e-10
2018-03-12 02:13 | 268990.4 | 4080.0008 | 3 | 29 | 4.400035 | 0.8224859 | 2.56335 | 1.12e-10 | 11.04763 | 4.06e-10
2018-03-12 02:15 | 269110.4 | 4200.0012 | 3 | 29 | 4.400078 | 0.7737827 | 2.589946 | 1.12e-10 | 11.16465 | 4.06e-10
2018-03-12 02:17 | 269230.4 | 4320.001 | 3 | 29 | 4.400045 | 0.7275257 | 2.614952 | 1.12e-10 | 11.27468 | 4.06e-10
2018-03-12 02:19 | 269350.4 | 4440.0025 | 3 | 29 | 4.400047 | 0.6837473 | 2.638469 | 1.12e-10 | 11.37816 | 4.06e-10
2018-03-12 02:21 | 269440.8 | 4530.4356 | 3 | 29 | 4.400027 | 0.6519957 | 2.655248 | 1.12e-10 | 11.45199 | 4.06e-10
2018-03-12 02:23 | 269560.8 | 120.0012 | 4 | 29 | 4.296066 | 0 | 2.655248 | 1.12e-10 | 11.45199 | 4.06e-10
2018-03-12 02:25 | 269680.8 | 240.0023 | 4 | 29 | 4.284827 | 0 | 2.655248 | 1.12e-10 | 11.45199 | 4.06e-10
2018-03-12 02:26 | 269740.8 | 300.0006 | 4 | 29 | 4.28183 | 0 | 2.655248 | 1.12e-10 | 11.45199 | 4.06e-10
2018-03-12 02:28 | 269860.9 | 120.0009 | 5 | 29 | 3.957485 | -2.28185 | 2.655248 | 0.07605746 | 11.45199 | 0.3043693
2018-03-12 02:30 | 269980.9 | 240.0007 | 5 | 29 | 3.915299 | -2.28189 | 2.655248 | 0.1521183 | 11.45199 | 0.6036811
2018-03-12 02:32 | 270100.9 | 360.0012 | 5 | 29 | 3.879586 | -2.281905 | 2.655248 | 0.2281762 | 11.45199 | 0.9000965
2018-03-12 02:34 | 270220.9 | 480.0005 | 5 | 29 | 3.84618 | -2.281881 | 2.655248 | 0.3042361 | 11.45199 | 1.193899
2018-03-12 02:36 | 270340.9 | 600.0013 | 5 | 29 | 3.814526 | -2.282129 | 2.655248 | 0.3802946 | 11.45199 | 1.48522
2018-03-12 02:38 | 270460.9 | 720.0012 | 5 | 29 | 3.783968 | -2.281902 | 2.655248 | 0.4563566 | 11.45199 | 1.774195
2018-03-12 02:40 | 270580.9 | 840.0013 | 5 | 29 | 3.753819 | -2.281845 | 2.655248 | 0.5324119 | 11.45199 | 2.060836
2018-03-12 02:42 | 270700.9 | 960.0013 | 5 | 29 | 3.724579 | -2.28203 | 2.655248 | 0.6084751 | 11.45199 | 2.345246
2018-03-12 02:44 | 270820.9 | 1080.0005 | 5 | 29 | 3.696921 | -2.281811 | 2.655248 | 0.6845327 | 11.45199 | 2.627462
2018-03-12 02:46 | 270940.9 | 1200.0005 | 5 | 29 | 3.671556 | -2.28189 | 2.655248 | 0.7605974 | 11.45199 | 2.907686
2018-03-12 02:48 | 271060.9 | 1320.0013 | 5 | 29 | 3.648304 | -2.282087 | 2.655248 | 0.8366644 | 11.45199 | 3.186074
2018-03-12 02:50 | 271180.9 | 1440.0005 | 5 | 29 | 3.626588 | -2.281852 | 2.655248 | 0.9127392 | 11.45199 | 3.462786
2018-03-12 02:52 | 271300.9 | 1560.0013 | 5 | 29 | 3.605835 | -2.282153 | 2.655248 | 0.9887986 | 11.45199 | 3.737828
2018-03-12 02:54 | 271420.9 | 1680.0013 | 5 | 29 | 3.586002 | -2.282089 | 2.655248 | 1.06487 | 11.45199 | 4.011368
2018-03-12 02:56 | 271540.9 | 1800.0004 | 5 | 29 | 3.56687 | -2.282039 | 2.655248 | 1.140929 | 11.45199 | 4.283381
2018-03-12 02:58 | 271660.9 | 1920.0004 | 5 | 29 | 3.548852 | -2.282151 | 2.655248 | 1.216992 | 11.45199 | 4.553993
2018-03-12 03:00 | 271780.9 | 2040.002 | 5 | 29 | 3.531641 | -2.282109 | 2.655248 | 1.293061 | 11.45199 | 4.823293
2018-03-12 03:02 | 271900.9 | 2160.0013 | 5 | 29 | 3.515091 | -2.282103 | 2.655248 | 1.369127 | 11.45199 | 5.091292
2018-03-12 03:04 | 272020.9 | 2280.0004 | 5 | 29 | 3.499 | -2.282131 | 2.655248 | 1.445194 | 11.45199 | 5.358059
2018-03-12 03:06 | 272140.9 | 2400.0013 | 5 | 29 | 3.48355 | -2.281885 | 2.655248 | 1.52126 | 11.45199 | 5.623622
2018-03-12 03:08 | 272260.9 | 2520.0012 | 5 | 29 | 3.468538 | -2.282156 | 2.655248 | 1.597327 | 11.45199 | 5.88803
2018-03-12 03:10 | 272380.9 | 2640.0012 | 5 | 29 | 3.453959 | -2.282136 | 2.655248 | 1.673383 | 11.45199 | 6.151278
2018-03-12 03:12 | 272500.9 | 2760.0013 | 5 | 29 | 3.439514 | -2.282099 | 2.655248 | 1.749453 | 11.45199 | 6.413471
2018-03-12 03:14 | 272620.9 | 2880.0012 | 5 | 29 | 3.424865 | -2.282107 | 2.655248 | 1.825522 | 11.45199 | 6.674559
2018-03-12 03:16 | 272740.9 | 3000.0013 | 5 | 29 | 3.409329 | -2.281863 | 2.655248 | 1.901586 | 11.45199 | 6.934485
2018-03-12 03:18 | 272860.9 | 3120.0013 | 5 | 29 | 3.392753 | -2.282136 | 2.655248 | 1.977656 | 11.45199 | 7.193215
2018-03-12 03:20 | 272980.9 | 3240.0002 | 5 | 29 | 3.374153 | -2.282109 | 2.655248 | 2.053721 | 11.45199 | 7.450594
2018-03-12 03:22 | 273100.9 | 3360.0005 | 5 | 29 | 3.353683 | -2.28212 | 2.655248 | 2.129783 | 11.45199 | 7.706476
2018-03-12 03:24 | 273220.9 | 3480.0005 | 5 | 29 | 3.32995 | -2.282048 | 2.655248 | 2.205859 | 11.45199 | 7.960727
2018-03-12 03:26 | 273340.9 | 3600.0005 | 5 | 29 | 3.302373 | -2.282079 | 2.655248 | 2.281919 | 11.45199 | 8.212981
2018-03-12 03:28 | 273460.9 | 3720.0013 | 5 | 29 | 3.269186 | -2.282008 | 2.655248 | 2.357994 | 11.45199 | 8.462987
2018-03-12 03:30 | 273580.9 | 3840.0014 | 5 | 29 | 3.228669 | -2.282143 | 2.655248 | 2.43406 | 11.45199 | 8.710178
2018-03-12 03:32 | 273700.9 | 3960.0005 | 5 | 29 | 3.176096 | -2.282077 | 2.655248 | 2.510123 | 11.45199 | 8.953861
2018-03-12 03:34 | 273820.9 | 4080.0013 | 5 | 29 | 3.102636 | -2.281997 | 2.655248 | 2.586196 | 11.45199 | 9.192861
2018-03-12 03:35 | 273930.2 | 4189.2532 | 5 | 29 | 2.999995 | -2.282001 | 2.655248 | 2.655441 | 11.45199 | 9.404427
2018-03-12 03:37 | 274050.2 | 120.0009 | 6 | 29 | 3.571959 | 0 | 2.655248 | 2.655441 | 11.45199 | 9.404427
2018-03-12 03:39 | 274170.2 | 240.0009 | 6 | 29 | 3.608397 | 0 | 2.655248 | 2.655441 | 11.45199 | 9.404427
2018-03-12 03:40 | 274230.2 | 300.0032 | 6 | 29 | 3.618062 | 0 | 2.655248 | 2.655441 | 11.45199 | 9.404427
2018-03-12 03:40 | 274230.2 | 0.0028 | 7 | 30 | 3.61822 | 0 | 0 | 0 | 0 | 0
2018-03-12 03:40 | 274237.4 | 7.1016 | 2 | 30 | 3.69692 | 0.6479116 | 0.001266354 | 1.43e-10 | 0.004673414 | 5.17e-10
2018-03-12 03:42 | 274357.5 | 120.001 | 3 | 30 | 4.100514 | 3.259928 | 0.1095383 | 1.43e-10 | 0.4432488 | 5.17e-10
2018-03-12 03:44 | 274477.5 | 240.0002 | 3 | 30 | 4.128382 | 3.259981 | 0.2182076 | 1.43e-10 | 0.8903555 | 5.17e-10
2018-03-12 03:46 | 274597.5 | 360.0003 | 3 | 30 | 4.156976 | 3.259981 | 0.3268617 | 1.43e-10 | 1.340488 | 5.17e-10
2018-03-12 03:48 | 274717.5 | 480.0011 | 3 | 30 | 4.18167 | 3.25997 | 0.4355285 | 1.43e-10 | 1.793603 | 5.17e-10
2018-03-12 03:50 | 274837.5 | 600.0003 | 3 | 30 | 4.201813 | 3.259937 | 0.5441918 | 1.43e-10 | 2.249117 | 5.17e-10
2018-03-12 03:52 | 274957.5 | 720.0002 | 3 | 30 | 4.221729 | 3.259901 | 0.652855 | 1.43e-10 | 2.706761 | 5.17e-10
2018-03-12 03:54 | 275077.5 | 840.0004 | 3 | 30 | 4.244016 | 3.259914 | 0.7615181 | 1.43e-10 | 3.166686 | 5.17e-10
2018-03-12 03:56 | 275197.5 | 960.0012 | 3 | 30 | 4.268897 | 3.259892 | 0.8701657 | 1.43e-10 | 3.629112 | 5.17e-10
2018-03-12 03:58 | 275317.5 | 1080.0011 | 3 | 30 | 4.296168 | 3.259926 | 0.9788289 | 1.43e-10 | 4.094446 | 5.17e-10
2018-03-12 04:00 | 275437.5 | 1200.0003 | 3 | 30 | 4.32548 | 3.259943 | 1.087483 | 1.43e-10 | 4.562819 | 5.17e-10
2018-03-12 04:02 | 275557.5 | 1320.0011 | 3 | 30 | 4.355886 | 3.259932 | 1.196144 | 1.43e-10 | 5.034463 | 5.17e-10
2018-03-12 04:04 | 275677.5 | 1440.0011 | 3 | 30 | 4.387541 | 3.259903 | 1.304821 | 1.43e-10 | 5.50956 | 5.17e-10
2018-03-12 04:06 | 275797.5 | 1560.0011 | 3 | 30 | 4.400217 | 3.067429 | 1.411398 | 1.43e-10 | 5.97825 | 5.17e-10
2018-03-12 04:08 | 275917.5 | 1680.0004 | 3 | 30 | 4.400183 | 2.811497 | 1.509259 | 1.43e-10 | 6.408857 | 5.17e-10
2018-03-12 04:10 | 276037.5 | 1800.0013 | 3 | 30 | 4.400141 | 2.591152 | 1.599204 | 1.43e-10 | 6.804629 | 5.17e-10
2018-03-12 04:12 | 276157.5 | 1920.0006 | 3 | 30 | 4.400148 | 2.405619 | 1.682421 | 1.43e-10 | 7.170796 | 5.17e-10
2018-03-12 04:14 | 276277.5 | 2040.0005 | 3 | 30 | 4.400128 | 2.245251 | 1.759843 | 1.43e-10 | 7.511467 | 5.17e-10
2018-03-12 04:16 | 276397.5 | 2160.0012 | 3 | 30 | 4.400061 | 2.103605 | 1.832296 | 1.43e-10 | 7.830266 | 5.17e-10
2018-03-12 04:18 | 276517.5 | 2280.0013 | 3 | 30 | 4.400202 | 1.980036 | 1.900301 | 1.43e-10 | 8.129499 | 5.17e-10
2018-03-12 04:20 | 276637.5 | 2400.0014 | 3 | 30 | 4.400108 | 1.866167 | 1.964353 | 1.43e-10 | 8.411332 | 5.17e-10
2018-03-12 04:22 | 276757.5 | 2520.0014 | 3 | 30 | 4.40012 | 1.761717 | 2.024793 | 1.43e-10 | 8.677276 | 5.17e-10
2018-03-12 04:24 | 276877.5 | 2640.0014 | 3 | 30 | 4.400143 | 1.664508 | 2.081874 | 1.43e-10 | 8.928437 | 5.17e-10
2018-03-12 04:26 | 276997.5 | 2760.0015 | 3 | 30 | 4.40008 | 1.572311 | 2.135799 | 1.43e-10 | 9.165717 | 5.17e-10
2018-03-12 04:28 | 277117.5 | 2880.0025 | 3 | 30 | 4.400039 | 1.485806 | 2.186766 | 1.43e-10 | 9.389975 | 5.17e-10
2018-03-12 04:30 | 277237.5 | 3000.0017 | 3 | 30 | 4.39998 | 1.403117 | 2.234929 | 1.43e-10 | 9.601897 | 5.17e-10
2018-03-12 04:32 | 277357.5 | 3120.0001 | 3 | 30 | 4.400111 | 1.326229 | 2.280422 | 1.43e-10 | 9.802068 | 5.17e-10
2018-03-12 04:34 | 277477.5 | 3240.0003 | 3 | 30 | 4.399993 | 1.250284 | 2.323364 | 1.43e-10 | 9.991017 | 5.17e-10
2018-03-12 04:36 | 277597.5 | 3360.0004 | 3 | 30 | 4.400084 | 1.18066 | 2.363887 | 1.43e-10 | 10.16932 | 5.17e-10
2018-03-12 04:38 | 277717.5 | 3480.0004 | 3 | 30 | 4.400092 | 1.11311 | 2.402105 | 1.43e-10 | 10.33748 | 5.17e-10
2018-03-12 04:40 | 277837.5 | 3600.0005 | 3 | 30 | 4.400056 | 1.049434 | 2.438128 | 1.43e-10 | 10.49599 | 5.17e-10
2018-03-12 04:42 | 277957.5 | 3720.0005 | 3 | 30 | 4.400078 | 0.9893036 | 2.472091 | 1.43e-10 | 10.64543 | 5.17e-10
2018-03-12 04:44 | 278077.5 | 3840.0006 | 3 | 30 | 4.400034 | 0.9313269 | 2.504086 | 1.43e-10 | 10.78621 | 5.17e-10
2018-03-12 04:46 | 278197.5 | 3960.0024 | 3 | 30 | 4.400116 | 0.8763742 | 2.534199 | 1.43e-10 | 10.91871 | 5.17e-10
2018-03-12 04:48 | 278317.5 | 4080.0016 | 3 | 30 | 4.400024 | 0.8236647 | 2.562518 | 1.43e-10 | 11.04331 | 5.17e-10
2018-03-12 04:50 | 278437.5 | 4200 | 3 | 30 | 4.400102 | 0.7750664 | 2.589155 | 1.43e-10 | 11.16052 | 5.17e-10
2018-03-12 04:52 | 278557.5 | 4320.0019 | 3 | 30 | 4.399982 | 0.7276611 | 2.614193 | 1.43e-10 | 11.27069 | 5.17e-10
2018-03-12 04:54 | 278677.5 | 4440.0008 | 3 | 30 | 4.400056 | 0.6843204 | 2.637727 | 1.43e-10 | 11.37424 | 5.17e-10
2018-03-12 04:56 | 278772.2 | 4534.7159 | 3 | 30 | 4.40007 | 0.6519976 | 2.6553 | 1.43e-10 | 11.45156 | 5.17e-10
2018-03-12 04:58 | 278892.3 | 120.0003 | 4 | 30 | 4.295983 | 0 | 2.6553 | 1.43e-10 | 11.45156 | 5.17e-10
2018-03-12 05:00 | 279012.3 | 240.0018 | 4 | 30 | 4.284767 | 0 | 2.6553 | 1.43e-10 | 11.45156 | 5.17e-10
2018-03-12 05:01 | 279072.3 | 300.0009 | 4 | 30 | 4.281712 | 0 | 2.6553 | 1.43e-10 | 11.45156 | 5.17e-10
2018-03-12 05:03 | 279192.3 | 120.0019 | 5 | 30 | 3.956839 | -2.282143 | 2.6553 | 0.07606023 | 11.45156 | 0.3043455
2018-03-12 05:05 | 279312.3 | 240 | 5 | 30 | 3.914631 | -2.28191 | 2.6553 | 0.1521191 | 11.45156 | 0.6035975
2018-03-12 05:07 | 279432.3 | 360.0011 | 5 | 30 | 3.878986 | -2.281934 | 2.6553 | 0.2281825 | 11.45156 | 0.8999881
2018-03-12 05:09 | 279552.3 | 480.0003 | 5 | 30 | 3.845565 | -2.281863 | 2.6553 | 0.3042443 | 11.45156 | 1.193745
2018-03-12 05:11 | 279672.3 | 600.0003 | 5 | 30 | 3.813969 | -2.281925 | 2.6553 | 0.3803082 | 11.45156 | 1.48504
2018-03-12 05:13 | 279792.3 | 720.0011 | 5 | 30 | 3.783249 | -2.282166 | 2.6553 | 0.4563712 | 11.45156 | 1.77397
2018-03-12 05:15 | 279912.3 | 840.001 | 5 | 30 | 3.753085 | -2.282129 | 2.6553 | 0.5324361 | 11.45156 | 2.060591
2018-03-12 05:17 | 280032.3 | 960.0011 | 5 | 30 | 3.723681 | -2.28219 | 2.6553 | 0.6084968 | 11.45156 | 2.344926
2018-03-12 05:19 | 280152.3 | 1080.0003 | 5 | 30 | 3.696142 | -2.282111 | 2.6553 | 0.6845653 | 11.45156 | 2.627119
2018-03-12 05:21 | 280272.3 | 1200.0003 | 5 | 30 | 3.670782 | -2.282111 | 2.6553 | 0.7606323 | 11.45156 | 2.907297
2018-03-12 05:23 | 280392.3 | 1320.0005 | 5 | 30 | 3.647398 | -2.281835 | 2.6553 | 0.8367025 | 11.45156 | 3.185633
2018-03-12 05:25 | 280512.3 | 1440.0005 | 5 | 30 | 3.625418 | -2.282158 | 2.6553 | 0.9127585 | 11.45156 | 3.462195
2018-03-12 05:27 | 280632.3 | 1560.0004 | 5 | 30 | 3.604932 | -2.282136 | 2.6553 | 0.9888334 | 11.45156 | 3.737214
2018-03-12 05:29 | 280752.3 | 1680.0013 | 5 | 30 | 3.585768 | -2.282099 | 2.6553 | 1.064902 | 11.45156 | 4.010701
2018-03-12 05:31 | 280872.3 | 1800.0013 | 5 | 30 | 3.567159 | -2.28218 | 2.6553 | 1.140965 | 11.45156 | 4.282735
2018-03-12 05:33 | 280992.3 | 1920.0006 | 5 | 30 | 3.549129 | -2.282103 | 2.6553 | 1.217032 | 11.45156 | 4.553389
2018-03-12 05:35 | 281112.3 | 2040.0014 | 5 | 30 | 3.531722 | -2.281897 | 2.6553 | 1.293103 | 11.45156 | 4.822707
2018-03-12 05:37 | 281232.3 | 2160.0013 | 5 | 30 | 3.515058 | -2.281791 | 2.6553 | 1.369167 | 11.45156 | 5.090703
2018-03-12 05:39 | 281352.3 | 2280.0007 | 5 | 30 | 3.498893 | -2.282171 | 2.6553 | 1.445233 | 11.45156 | 5.357455
2018-03-12 05:41 | 281472.3 | 2400.0013 | 5 | 30 | 3.483629 | -2.282087 | 2.6553 | 1.521295 | 11.45156 | 5.623005
2018-03-12 05:43 | 281592.3 | 2520.0006 | 5 | 30 | 3.468914 | -2.281824 | 2.6553 | 1.597375 | 11.45156 | 5.887476
2018-03-12 05:45 | 281712.3 | 2640.0014 | 5 | 30 | 3.454622 | -2.282059 | 2.6553 | 1.673437 | 11.45156 | 6.150782
2018-03-12 05:47 | 281832.3 | 2760.0014 | 5 | 30 | 3.44033 | -2.282061 | 2.6553 | 1.749501 | 11.45156 | 6.413013
2018-03-12 05:49 | 281952.3 | 2880.0006 | 5 | 30 | 3.425526 | -2.282052 | 2.6553 | 1.825563 | 11.45156 | 6.674136
2018-03-12 05:51 | 282072.3 | 3000.0014 | 5 | 30 | 3.409968 | -2.282126 | 2.6553 | 1.901644 | 11.45156 | 6.934169
2018-03-12 05:53 | 282192.3 | 3120.0015 | 5 | 30 | 3.392995 | -2.282087 | 2.6553 | 1.977705 | 11.45156 | 7.192902
2018-03-12 05:55 | 282312.3 | 3240.0006 | 5 | 30 | 3.374423 | -2.282107 | 2.6553 | 2.053774 | 11.45156 | 7.450304
2018-03-12 05:57 | 282432.3 | 3360.0007 | 5 | 30 | 3.353636 | -2.282096 | 2.6553 | 2.129843 | 11.45156 | 7.70622
2018-03-12 05:59 | 282552.3 | 3480.0007 | 5 | 30 | 3.329915 | -2.282092 | 2.6553 | 2.205902 | 11.45156 | 7.960411
2018-03-12 06:01 | 282672.3 | 3600.0006 | 5 | 30 | 3.302246 | -2.282057 | 2.6553 | 2.281966 | 11.45156 | 8.212673
2018-03-12 06:03 | 282792.3 | 3720.0015 | 5 | 30 | 3.269196 | -2.281938 | 2.6553 | 2.35803 | 11.45156 | 8.462641
2018-03-12 06:05 | 282912.3 | 3840.0007 | 5 | 30 | 3.22822 | -2.282087 | 2.6553 | 2.4341 | 11.45156 | 8.709829
2018-03-12 06:07 | 283032.3 | 3960.0015 | 5 | 30 | 3.175024 | -2.28198 | 2.6553 | 2.510178 | 11.45156 | 8.953499
2018-03-12 06:09 | 283152.3 | 4080.0015 | 5 | 30 | 3.101192 | -2.282063 | 2.6553 | 2.586242 | 11.45156 | 9.192372
2018-03-12 06:11 | 283260.4 | 4188.1046 | 5 | 30 | 2.999999 | -2.282047 | 2.6553 | 2.654763 | 11.45156 | 9.401666
2018-03-12 06:13 | 283380.5 | 119.9998 | 6 | 30 | 3.571769 | 0 | 2.6553 | 2.654763 | 11.45156 | 9.401666
2018-03-12 06:15 | 283500.5 | 240.0006 | 6 | 30 | 3.608283 | 0 | 2.6553 | 2.654763 | 11.45156 | 9.401666
2018-03-12 06:16 | 283560.5 | 300.0012 | 6 | 30 | 3.618003 | 0 | 2.6553 | 2.654763 | 11.45156 | 9.401666
2018-03-12 06:16 | 283560.5 | 0.0026 | 7 | 31 | 3.617857 | 0 | 0 | 0 | 0 | 0
2018-03-12 06:16 | 283567.7 | 7.0889 | 2 | 31 | 3.697306 | 0.6479709 | 0.001266285 | 0 | 0.004673184 | 0
2018-03-12 06:18 | 283687.7 | 120.001 | 3 | 31 | 4.101192 | 3.260017 | 0.1095406 | 0 | 0.4433142 | 0
2018-03-12 06:20 | 283807.7 | 240.001 | 3 | 31 | 4.128748 | 3.259907 | 0.2181977 | 0 | 0.8904312 | 0
2018-03-12 06:22 | 283927.7 | 360.001 | 3 | 31 | 4.157445 | 3.259914 | 0.3268643 | 0 | 1.340664 | 0
2018-03-12 06:24 | 284047.7 | 480.001 | 3 | 31 | 4.181842 | 3.259953 | 0.4355192 | 0 | 1.793766 | 0
2018-03-12 06:26 | 284167.7 | 600.0009 | 3 | 31 | 4.201943 | 3.259998 | 0.5441986 | 0 | 2.249359 | 0
2018-03-12 06:28 | 284287.7 | 720.001 | 3 | 31 | 4.221841 | 3.259951 | 0.6528435 | 0 | 2.706941 | 0
2018-03-12 06:30 | 284407.7 | 840.0001 | 3 | 31 | 4.243934 | 3.259911 | 0.7615107 | 0 | 3.166886 | 0
2018-03-12 06:32 | 284527.7 | 960.0003 | 3 | 31 | 4.268853 | 3.25992 | 0.8701714 | 0 | 3.62937 | 0
2018-03-12 06:34 | 284647.7 | 1080.001 | 3 | 31 | 4.296189 | 3.259937 | 0.9788336 | 0 | 4.094692 | 0
2018-03-12 06:36 | 284767.7 | 1200.0011 | 3 | 31 | 4.32559 | 3.259949 | 1.087502 | 0 | 4.563139 | 0
2018-03-12 06:38 | 284887.7 | 1320.0003 | 3 | 31 | 4.356122 | 3.259949 | 1.196158 | 0 | 5.034793 | 0
2018-03-12 06:40 | 285007.7 | 1440.0004 | 3 | 31 | 4.387987 | 3.259983 | 1.304819 | 0 | 5.509854 | 0
2018-03-12 06:42 | 285127.7 | 1560.0005 | 3 | 31 | 4.400192 | 3.062279 | 1.411287 | 0 | 5.978082 | 0
2018-03-12 06:44 | 285247.7 | 1680.0005 | 3 | 31 | 4.400218 | 2.80728 | 1.508977 | 0 | 6.407936 | 0
2018-03-12 06:46 | 285367.7 | 1800.0013 | 3 | 31 | 4.400179 | 2.588108 | 1.598791 | 0 | 6.803134 | 0
2018-03-12 06:48 | 285487.7 | 1920.0006 | 3 | 31 | 4.400209 | 2.404528 | 1.681894 | 0 | 7.168799 | 0
2018-03-12 06:50 | 285607.7 | 2040.0014 | 3 | 31 | 4.400118 | 2.243093 | 1.75929 | 0 | 7.509354 | 0
2018-03-12 06:52 | 285727.7 | 2160.0006 | 3 | 31 | 4.4001 | 2.102106 | 1.83165 | 0 | 7.827743 | 0
2018-03-12 06:54 | 285847.7 | 2280.0006 | 3 | 31 | 4.400138 | 1.977837 | 1.899603 | 0 | 8.126745 | 0
2018-03-12 06:56 | 285967.7 | 2400.0005 | 3 | 31 | 4.400129 | 1.865389 | 1.963621 | 0 | 8.408434 | 0
2018-03-12 06:58 | 286087.7 | 2520.0003 | 3 | 31 | 4.400073 | 1.760582 | 2.024043 | 0 | 8.674294 | 0
2018-03-12 07:00 | 286207.7 | 2640.0015 | 3 | 31 | 4.400114 | 1.663788 | 2.081098 | 0 | 8.925344 | 0
2018-03-12 07:02 | 286327.7 | 2760.0008 | 3 | 31 | 4.400035 | 1.570987 | 2.135009 | 0 | 9.162559 | 0
2018-03-12 07:04 | 286447.7 | 2880.0008 | 3 | 31 | 4.400066 | 1.486266 | 2.185951 | 0 | 9.386707 | 0
2018-03-12 07:06 | 286567.7 | 3000.0009 | 3 | 31 | 4.400084 | 1.40556 | 2.234133 | 0 | 9.598715 | 0
2018-03-12 07:08 | 286687.7 | 3120.0009 | 3 | 31 | 4.40014 | 1.329517 | 2.279701 | 0 | 9.799218 | 0
2018-03-12 07:10 | 286807.7 | 3240.0025 | 3 | 31 | 4.400146 | 1.25576 | 2.322765 | 0 | 9.988704 | 0
2018-03-12 07:12 | 286927.7 | 3360.0001 | 3 | 31 | 4.400147 | 1.18495 | 2.36341 | 0 | 10.16754 | 0
2018-03-12 07:14 | 287047.7 | 3480.0027 | 3 | 31 | 4.40004 | 1.116066 | 2.401744 | 0 | 10.33622 | 0
2018-03-12 07:16 | 287167.7 | 3600.0008 | 3 | 31 | 4.400092 | 1.052026 | 2.437861 | 0 | 10.49513 | 0
2018-03-12 07:18 | 287287.7 | 3720.001 | 3 | 31 | 4.400107 | 0.9913769 | 2.471895 | 0 | 10.64489 | 0
2018-03-12 07:20 | 287407.7 | 3840.0008 | 3 | 31 | 4.400084 | 0.9331131 | 2.503944 | 0 | 10.7859 | 0
2018-03-12 07:22 | 287527.7 | 3960.0008 | 3 | 31 | 4.400069 | 0.8780975 | 2.534119 | 0 | 10.91868 | 0
2018-03-12 07:24 | 287647.7 | 4080.0018 | 3 | 31 | 4.399989 | 0.8247194 | 2.562507 | 0 | 11.04358 | 0
2018-03-12 07:26 | 287767.7 | 4200.0008 | 3 | 31 | 4.400069 | 0.7767992 | 2.589205 | 0 | 11.16106 | 0
2018-03-12 07:28 | 287887.7 | 4320.0019 | 3 | 31 | 4.400072 | 0.7297344 | 2.614298 | 0 | 11.27147 | 0
2018-03-12 07:30 | 288007.7 | 4440.0006 | 3 | 31 | 4.400079 | 0.6857424 | 2.637873 | 0 | 11.3752 | 0
2018-03-12 07:32 | 288104.4 | 4536.695 | 3 | 31 | 4.400105 | 0.6519909 | 2.655826 | 0 | 11.4542 | 0
2018-03-12 07:34 | 288224.4481 | 120.0002 | 4 | 31 | 4.296223 | 0 | 2.655826 | 0 | 11.4542 | 0
2018-03-12 07:36 | 288344.4487 | 240.0008 | 4 | 31 | 4.285057 | 0 | 2.655826 | 0 | 11.4542 | 0
2018-03-12 07:37 | 288404.4503 | 300.0024 | 4 | 31 | 4.282021 | 0 | 2.655826 | 0 | 11.4542 | 0
2018-03-12 07:39 | 288524.5 | 120.0005 | 5 | 31 | 3.957617 | -2.281852 | 2.655826 | 0.0760576 | 11.4542 | 0.3043833
2018-03-12 07:41 | 288644.5 | 240.0006 | 5 | 31 | 3.915129 | -2.281867 | 2.655826 | 0.1521181 | 11.4542 | 0.603694
2018-03-12 07:43 | 288764.5 | 360.0012 | 5 | 31 | 3.879177 | -2.281868 | 2.655826 | 0.2281755 | 11.4542 | 0.9000822
2018-03-12 07:45 | 288884.5 | 480.0015 | 5 | 31 | 3.84598 | -2.281872 | 2.655826 | 0.3042223 | 11.4542 | 1.193806
2018-03-12 07:47 | 289004.5 | 600.0015 | 5 | 31 | 3.81463 | -2.281997 | 2.655826 | 0.3802971 | 11.4542 | 1.485186
2018-03-12 07:49 | 289124.5 | 720.0016 | 5 | 31 | 3.784309 | -2.281927 | 2.655826 | 0.456355 | 11.4542 | 1.774163
2018-03-12 07:51 | 289244.5 | 840.001 | 5 | 31 | 3.753983 | -2.281868 | 2.655826 | 0.532407 | 11.4542 | 2.060812
2018-03-12 07:53 | 289364.5 | 960.001 | 5 | 31 | 3.724581 | -2.28191 | 2.655826 | 0.6084731 | 11.4542 | 2.345237
2018-03-12 07:55 | 289484.5 | 1080.0003 | 5 | 31 | 3.697098 | -2.281865 | 2.655826 | 0.6845409 | 11.4542 | 2.627497
2018-03-12 07:57 | 289604.5 | 1200.0005 | 5 | 31 | 3.671561 | -2.282116 | 2.655826 | 0.7605982 | 11.4542 | 2.907704
2018-03-12 07:59 | 289724.5 | 1320.0006 | 5 | 31 | 3.648178 | -2.28187 | 2.655826 | 0.8366663 | 11.4542 | 3.186093
2018-03-12 08:01 | 289844.5 | 1440.0005 | 5 | 31 | 3.626345 | -2.281914 | 2.655826 | 0.9127306 | 11.4542 | 3.46275
2018-03-12 08:03 | 289964.5 | 1560.0016 | 5 | 31 | 3.60563 | -2.281874 | 2.655826 | 0.9887952 | 11.4542 | 3.737792
2018-03-12 08:05 | 290084.5 | 1680.0002 | 5 | 31 | 3.585877 | -2.281978 | 2.655826 | 1.064854 | 11.4542 | 4.011276
2018-03-12 08:07 | 290204.5 | 1800.0004 | 5 | 31 | 3.566935 | -2.281811 | 2.655826 | 1.14092 | 11.4542 | 4.283313
2018-03-12 08:09 | 290324.5 | 1920.0009 | 5 | 31 | 3.548681 | -2.282151 | 2.655826 | 1.216979 | 11.4542 | 4.55391
2018-03-12 08:11 | 290444.5 | 2040.001 | 5 | 31 | 3.53146 | -2.28187 | 2.655826 | 1.293045 | 11.4542 | 4.823187
2018-03-12 08:13 | 290564.5 | 2160.0014 | 5 | 31 | 3.514932 | -2.281858 | 2.655826 | 1.369095 | 11.4542 | 5.091121
2018-03-12 08:15 | 290684.5 | 2280.0008 | 5 | 31 | 3.498837 | -2.282057 | 2.655826 | 1.445172 | 11.4542 | 5.357909
2018-03-12 08:17 | 290804.5 | 2400.0009 | 5 | 31 | 3.483473 | -2.281837 | 2.655826 | 1.521235 | 11.4542 | 5.623455
2018-03-12 08:19 | 290924.5 | 2520.0005 | 5 | 31 | 3.468532 | -2.28199 | 2.655826 | 1.597301 | 11.4542 | 5.887856
2018-03-12 08:21 | 291044.5 | 2640.0008 | 5 | 31 | 3.453841 | -2.281797 | 2.655826 | 1.673364 | 11.4542 | 6.151119
2018-03-12 08:23 | 291164.5 | 2760.0007 | 5 | 31 | 3.439174 | -2.282151 | 2.655826 | 1.749433 | 11.4542 | 6.413294
2018-03-12 08:25 | 291284.5 | 2880.0015 | 5 | 31 | 3.424091 | -2.282037 | 2.655826 | 1.825502 | 11.4542 | 6.674338
2018-03-12 08:27 | 291404.5 | 3000.0017 | 5 | 31 | 3.408721 | -2.28203 | 2.655826 | 1.901558 | 11.4542 | 6.934184
2018-03-12 08:29 | 291524.5 | 3120.0017 | 5 | 31 | 3.391902 | -2.282063 | 2.655826 | 1.977623 | 11.4542 | 7.192839
2018-03-12 08:31 | 291644.5 | 3240.0014 | 5 | 31 | 3.373231 | -2.282155 | 2.655826 | 2.053695 | 11.4542 | 7.450168
2018-03-12 08:33 | 291764.5 | 3360.0014 | 5 | 31 | 3.352539 | -2.281898 | 2.655826 | 2.12976 | 11.4542 | 7.705984
2018-03-12 08:35 | 291884.5 | 3480.0007 | 5 | 31 | 3.328878 | -2.282091 | 2.655826 | 2.205833 | 11.4542 | 7.960145
2018-03-12 08:37 | 292004.5 | 3600.0018 | 5 | 31 | 3.301292 | -2.282149 | 2.655826 | 2.281898 | 11.4542 | 8.212337
2018-03-12 08:39 | 292124.5 | 3720.001 | 5 | 31 | 3.26819 | -2.282146 | 2.655826 | 2.357969 | 11.4542 | 8.462253
2018-03-12 08:41 | 292244.5 | 3840.0003 | 5 | 31 | 3.227865 | -2.282107 | 2.655826 | 2.434029 | 11.4542 | 8.709356
2018-03-12 08:43 | 292364.5 | 3960.0003 | 5 | 31 | 3.174905 | -2.282087 | 2.655826 | 2.510099 | 11.4542 | 8.952984
2018-03-12 08:45 | 292484.5 | 4080.0012 | 5 | 31 | 3.101124 | -2.282118 | 2.655826 | 2.586161 | 11.4542 | 9.19184
2018-03-12 08:46 | 292593.1 | 4188.5826 | 5 | 31 | 3 | -2.282022 | 2.655826 | 2.654999 | 11.4542 | 9.402102
2018-03-12 08:48 | 292713.2 | 119.9999 | 6 | 31 | 3.571892 | 0 | 2.655826 | 2.654999 | 11.4542 | 9.402102
2018-03-12 08:50 | 292833.2 | 239.9999 | 6 | 31 | 3.608411 | 0 | 2.655826 | 2.654999 | 11.4542 | 9.402102
2018-03-12 08:51 | 292893.2 | 300.0014 | 6 | 31 | 3.618147 | 0 | 2.655826 | 2.654999 | 11.4542 | 9.402102
2018-03-12 08:51 | 292893.2 | 0.0028 | 7 | 32 | 3.618479 | 0 | 0 | 0 | 0 | 0
2018-03-12 08:52 | 292900.3 | 7.0816 | 2 | 32 | 3.697652 | 0.647925 | 0.001266868 | 4.4e-11 | 0.004675588 | 1.58e-10
2018-03-12 08:54 | 293020.4 | 120.0009 | 3 | 32 | 4.101359 | 3.259995 | 0.1095331 | 2.425e-09 | 0.4433062 | 8.845e-09
2018-03-12 08:56 | 293140.4 | 240.001 | 3 | 32 | 4.129342 | 3.260042 | 0.2182066 | 2.425e-09 | 0.8905308 | 8.845e-09
2018-03-12 08:58 | 293260.4 | 360.0009 | 3 | 32 | 4.157871 | 3.259954 | 0.326869 | 2.425e-09 | 1.340801 | 8.845e-09
2018-03-12 09:00 | 293380.4 | 480.001 | 3 | 32 | 4.182607 | 3.260012 | 0.4355399 | 2.425e-09 | 1.794035 | 8.845e-09
2018-03-12 09:02 | 293500.4 | 600.0002 | 3 | 32 | 4.202884 | 3.260031 | 0.5441903 | 2.425e-09 | 2.249597 | 8.845e-09
2018-03-12 09:04 | 293620.4 | 720.0005 | 3 | 32 | 4.222898 | 3.260038 | 0.6528674 | 2.425e-09 | 2.707428 | 8.845e-09
2018-03-12 09:06 | 293740.4 | 840.0004 | 3 | 32 | 4.245093 | 3.260012 | 0.7615264 | 2.425e-09 | 3.16747 | 8.845e-09
2018-03-12 09:08 | 293860.4 | 960.0012 | 3 | 32 | 4.269597 | 3.259935 | 0.8701865 | 2.425e-09 | 3.630043 | 8.845e-09
2018-03-12 09:10 | 293980.4 | 1080.0013 | 3 | 32 | 4.297046 | 3.259926 | 0.9788584 | 2.425e-09 | 4.0955 | 8.845e-09
2018-03-12 09:12 | 294100.4 | 1200.0013 | 3 | 32 | 4.326343 | 3.259987 | 1.087511 | 2.425e-09 | 4.563963 | 8.845e-09
2018-03-12 09:14 | 294220.4 | 1320.0014 | 3 | 32 | 4.337868 | 3.259983 | 1.196168 | 2.425e-09 | 5.035381 | 8.845e-09
2018-03-12 09:16 | 294340.4 | 1440.0015 | 3 | 32 | 4.347709 | 3.259907 | 1.304843 | 2.425e-09 | 5.506512 | 8.845e-09
2018-03-12 09:18 | 294460.4 | 1560.0017 | 3 | 32 | 4.392298 | 3.259983 | 1.413502 | 2.425e-09 | 5.981296 | 8.845e-09
2018-03-12 09:20 | 294580.4 | 1680.0001 | 3 | 32 | 4.400204 | 2.936033 | 1.517235 | 2.425e-09 | 6.437667 | 8.845e-09
2018-03-12 09:22 | 294700.4 | 1800.001 | 3 | 32 | 4.400188 | 2.64723 | 1.610068 | 2.425e-09 | 6.846148 | 8.845e-09
2018-03-12 09:24 | 294820.4 | 1920.0009 | 3 | 32 | 4.400114 | 2.417793 | 1.694316 | 2.425e-09 | 7.216855 | 8.845e-09
2018-03-12 09:26 | 294940.4 | 2040.0002 | 3 | 32 | 4.400131 | 2.237766 | 1.771826 | 2.425e-09 | 7.55791 | 8.845e-09
2018-03-12 09:28 | 295060.4 | 2160.0002 | 3 | 32 | 4.400117 | 2.091078 | 1.843919 | 2.425e-09 | 7.875128 | 8.845e-09
2018-03-12 09:30 | 295180.4 | 2280.0011 | 3 | 32 | 4.400125 | 1.964287 | 1.911453 | 2.425e-09 | 8.17229 | 8.845e-09
2018-03-12 09:32 | 295300.4 | 2400.0003 | 3 | 32 | 4.400081 | 1.853223 | 1.975057 | 2.425e-09 | 8.452151 | 8.845e-09
2018-03-12 09:34 | 295420.4 | 2520.0006 | 3 | 32 | 4.400111 | 1.755013 | 2.035173 | 2.425e-09 | 8.716668 | 8.845e-09
2018-03-12 09:36 | 295540.4 | 2640.0022 | 3 | 32 | 4.400135 | 1.659568 | 2.092063 | 2.425e-09 | 8.966991 | 8.845e-09
2018-03-12 09:38 | 295660.4 | 2760.0023 | 3 | 32 | 4.400033 | 1.566291 | 2.145822 | 2.425e-09 | 9.203535 | 8.845e-09
2018-03-12 09:40 | 295780.4 | 2880.0013 | 3 | 32 | 4.400078 | 1.47886 | 2.196571 | 2.425e-09 | 9.426838 | 8.845e-09
2018-03-12 09:42 | 295900.4 | 3000.0002 | 3 | 32 | 4.400022 | 1.39511 | 2.24447 | 2.425e-09 | 9.637597 | 8.845e-09
2018-03-12 09:44 | 296020.4 | 3120.0006 | 3 | 32 | 4.400082 | 1.317513 | 2.289677 | 2.425e-09 | 9.83651 | 8.845e-09
2018-03-12 09:46 | 296140.4 | 3240.0011 | 3 | 32 | 4.400098 | 1.242435 | 2.332325 | 2.425e-09 | 10.02417 | 8.845e-09
2018-03-12 09:48 | 296260.4 | 3360.0015 | 3 | 32 | 4.399991 | 1.170416 | 2.372544 | 2.425e-09 | 10.20113 | 8.845e-09
2018-03-12 09:50 | 296380.4 | 3480.0018 | 3 | 32 | 4.400112 | 1.104052 | 2.410455 | 2.425e-09 | 10.36794 | 8.845e-09
2018-03-12 09:52 | 296500.4 | 3600.0006 | 3 | 32 | 4.400097 | 1.039437 | 2.446166 | 2.425e-09 | 10.52508 | 8.845e-09
2018-03-12 09:54 | 296620.4 | 3720.0003 | 3 | 32 | 4.40006 | 0.978857 | 2.479792 | 2.425e-09 | 10.67303 | 8.845e-09
2018-03-12 09:56 | 296740.4 | 3840.0018 | 3 | 32 | 4.400104 | 0.9213362 | 2.511451 | 2.425e-09 | 10.81233 | 8.845e-09
2018-03-12 09:58 | 296860.4 | 3960.0018 | 3 | 32 | 4.400055 | 0.8665485 | 2.541235 | 2.425e-09 | 10.94338 | 8.845e-09
2018-03-12 10:00 | 296980.4 | 4080.001 | 3 | 32 | 4.400044 | 0.8138971 | 2.569241 | 2.425e-09 | 11.06661 | 8.845e-09
2018-03-12 10:02 | 297100.4 | 4200.0017 | 3 | 32 | 4.400059 | 0.7649822 | 2.595551 | 2.425e-09 | 11.18238 | 8.845e-09
2018-03-12 10:04 | 297220.4 | 4320.0006 | 3 | 32 | 4.400064 | 0.7174654 | 2.620256 | 2.425e-09 | 11.29108 | 8.845e-09
2018-03-12 10:06 | 297340.4 | 4440.0021 | 3 | 32 | 4.400084 | 0.6741943 | 2.643441 | 2.425e-09 | 11.3931 | 8.845e-09
2018-03-12 10:07 | 297402.5 | 4502.157 | 3 | 32 | 4.400058 | 0.6519957 | 2.654894 | 2.425e-09 | 11.44349 | 8.845e-09
2018-03-12 10:09 | 297522.6 | 120.0002 | 4 | 32 | 4.296171 | 0 | 2.654894 | 2.425e-09 | 11.44349 | 8.845e-09
2018-03-12 10:11 | 297642.6 | 240.0017 | 4 | 32 | 4.28495 | 0 | 2.654894 | 2.425e-09 | 11.44349 | 8.845e-09
2018-03-12 10:12 | 297702.6 | 300.0025 | 4 | 32 | 4.281906 | 0 | 2.654894 | 2.425e-09 | 11.44349 | 8.845e-09
2018-03-12 10:14 | 297822.7 | 120.0017 | 5 | 32 | 3.957493 | -2.281929 | 2.654894 | 0.07606347 | 11.44349 | 0.3043962
2018-03-12 10:16 | 297942.7 | 240.0019 | 5 | 32 | 3.915359 | -2.282156 | 2.654894 | 0.1521301 | 11.44349 | 0.6037347
2018-03-12 10:18 | 298062.7 | 360.0006 | 5 | 32 | 3.879829 | -2.282178 | 2.654894 | 0.2281925 | 11.44349 | 0.9001828
2018-03-12 10:20 | 298182.7 | 480.0003 | 5 | 32 | 3.846484 | -2.282109 | 2.654894 | 0.3042461 | 11.44349 | 1.19398
2018-03-12 10:22 | 298302.7 | 600.0005 | 5 | 32 | 3.814762 | -2.282104 | 2.654894 | 0.3803109 | 11.44349 | 1.485344
2018-03-12 10:24 | 298422.7 | 720.0012 | 5 | 32 | 3.784231 | -2.282022 | 2.654894 | 0.4563721 | 11.44349 | 1.774332
2018-03-12 10:26 | 298542.7 | 840.0005 | 5 | 32 | 3.754264 | -2.282135 | 2.654894 | 0.5324351 | 11.44349 | 2.061031
2018-03-12 10:28 | 298662.7 | 960.0005 | 5 | 32 | 3.725087 | -2.281896 | 2.654894 | 0.6085033 | 11.44349 | 2.345493
2018-03-12 10:30 | 298782.7 | 1080.0012 | 5 | 32 | 3.697338 | -2.282063 | 2.654894 | 0.6845598 | 11.44349 | 2.627742
2018-03-12 10:32 | 298902.7 | 1200.0002 | 5 | 32 | 3.672112 | -2.282156 | 2.654894 | 0.7606333 | 11.44349 | 2.908041
2018-03-12 10:34 | 299022.7 | 1320.0016 | 5 | 32 | 3.648917 | -2.281855 | 2.654894 | 0.836697 | 11.44349 | 3.186464
2018-03-12 10:36 | 299142.7 | 1440.0012 | 5 | 32 | 3.627193 | -2.282143 | 2.654894 | 0.91276 | 11.44349 | 3.463174
2018-03-12 10:38 | 299262.7 | 1560.0011 | 5 | 32 | 3.606437 | -2.282057 | 2.654894 | 0.988813 | 11.44349 | 3.738236
2018-03-12 10:40 | 299382.7 | 1680.0004 | 5 | 32 | 3.586658 | -2.281791 | 2.654894 | 1.064891 | 11.44349 | 4.011854
2018-03-12 10:42 | 299502.7 | 1800.0013 | 5 | 32 | 3.567672 | -2.282149 | 2.654894 | 1.140954 | 11.44349 | 4.283937
2018-03-12 10:44 | 299622.7 | 1920.0014 | 5 | 32 | 3.549361 | -2.282085 | 2.654894 | 1.217015 | 11.44349 | 4.55459
2018-03-12 10:46 | 299742.7 | 2040.0016 | 5 | 32 | 3.532037 | -2.282076 | 2.654894 | 1.293092 | 11.44349 | 4.823955
2018-03-12 10:48 | 299862.7 | 2160.0004 | 5 | 32 | 3.515225 | -2.282087 | 2.654894 | 1.36916 | 11.44349 | 5.091985
2018-03-12 10:50 | 299982.7 | 2280.0014 | 5 | 32 | 3.499299 | -2.282026 | 2.654894 | 1.445228 | 11.44349 | 5.358768
2018-03-12 10:52 | 300102.7 | 2400.0003 | 5 | 32 | 3.483931 | -2.282109 | 2.654894 | 1.5213 | 11.44349 | 5.624378
2018-03-12 10:54 | 300222.7 | 2520.0005 | 5 | 32 | 3.469105 | -2.282026 | 2.654894 | 1.597363 | 11.44349 | 5.888811
2018-03-12 10:56 | 300342.7 | 2640.0009 | 5 | 32 | 3.454597 | -2.282069 | 2.654894 | 1.673433 | 11.44349 | 6.152154
2018-03-12 10:58 | 300462.7 | 2760.0014 | 5 | 32 | 3.440275 | -2.28212 | 2.654894 | 1.7495 | 11.44349 | 6.414394
2018-03-12 11:00 | 300582.7 | 2880.0002 | 5 | 32 | 3.42554 | -2.282121 | 2.654894 | 1.825559 | 11.44349 | 6.675501
2018-03-12 11:02 | 300702.7 | 3000.0006 | 5 | 32 | 3.409942 | -2.281808 | 2.654894 | 1.901624 | 11.44349 | 6.935474
2018-03-12 11:04 | 300822.7 | 3120.001 | 5 | 32 | 3.393281 | -2.282104 | 2.654894 | 1.977699 | 11.44349 | 7.19426
2018-03-12 11:06 | 300942.7 | 3240.0014 | 5 | 32 | 3.374813 | -2.282105 | 2.654894 | 2.053769 | 11.44349 | 7.451705
2018-03-12 11:08 | 301062.7 | 3360.0002 | 5 | 32 | 3.354193 | -2.282153 | 2.654894 | 2.129838 | 11.44349 | 7.707653
2018-03-12 11:10 | 301182.7 | 3480.0015 | 5 | 32 | 3.330448 | -2.282103 | 2.654894 | 2.205907 | 11.44349 | 7.96192
2018-03-12 11:12 | 301302.7 | 3600.0004 | 5 | 32 | 3.303303 | -2.282087 | 2.654894 | 2.281965 | 11.44349 | 8.214222
2018-03-12 11:14 | 301422.7 | 3720.0015 | 5 | 32 | 3.271214 | -2.282003 | 2.654894 | 2.358039 | 11.44349 | 8.464337
2018-03-12 11:16 | 301542.7 | 3840.0003 | 5 | 32 | 3.231008 | -2.282065 | 2.654894 | 2.4341 | 11.44349 | 8.711675
2018-03-12 11:18 | 301662.7 | 3960.0014 | 5 | 32 | 3.178485 | -2.282083 | 2.654894 | 2.510163 | 11.44349 | 8.955527
2018-03-12 11:20 | 301782.7 | 4080.0002 | 5 | 32 | 3.105556 | -2.282081 | 2.654894 | 2.586237 | 11.44349 | 9.194734
2018-03-12 11:21 | 301894.9 | 4192.2252 | 5 | 32 | 3 | -2.282032 | 2.654894 | 2.657369 | 11.44349 | 9.412192
2018-03-12 11:23 | 302014.9 | 120.0013 | 6 | 32 | 3.5697 | 0 | 2.654894 | 2.657369 | 11.44349 | 9.412192
2018-03-12 11:25 | 302134.9 | 240.0006 | 6 | 32 | 3.606108 | 0 | 2.654894 | 2.657369 | 11.44349 | 9.412192
2018-03-12 11:26 | 302194.9 | 300.0016 | 6 | 32 | 3.615789 | 0 | 2.654894 | 2.657369 | 11.44349 | 9.412192
2018-03-12 11:26 | 302195 | 0.0027 | 7 | 33 | 3.615742 | 0 | 0 | 0 | 0 | 0
2018-03-12 11:27 | 302202.1 | 7.0858 | 2 | 33 | 3.694509 | 0.6478937 | 0.001265311 | 0 | 0.00466648 | 0
2018-03-12 11:29 | 302322.2 | 120.0011 | 3 | 33 | 4.099516 | 3.259924 | 0.1095317 | 3.9e-10 | 0.443059 | 1.439e-09
2018-03-12 11:31 | 302442.2 | 240.0015 | 3 | 33 | 4.127329 | 3.260004 | 0.2182035 | 3.9e-10 | 0.890063 | 1.439e-09
2018-03-12 11:33 | 302562.2 | 360.0011 | 3 | 33 | 4.155971 | 3.259907 | 0.3268567 | 3.9e-10 | 1.340086 | 1.439e-09
2018-03-12 11:35 | 302682.2 | 480.0007 | 3 | 33 | 4.180413 | 3.260002 | 0.4355243 | 3.9e-10 | 1.793087 | 1.439e-09
2018-03-12 11:37 | 302802.2 | 600.0006 | 3 | 33 | 4.20035 | 3.259956 | 0.5441985 | 3.9e-10 | 2.248497 | 1.439e-09
2018-03-12 11:39 | 302922.2 | 720.0016 | 3 | 33 | 4.219666 | 3.259972 | 0.6528529 | 3.9e-10 | 2.705921 | 1.439e-09
2018-03-12 11:41 | 303042.2 | 840.0005 | 3 | 33 | 4.2411 | 3.259949 | 0.7615099 | 3.9e-10 | 3.165561 | 1.439e-09
2018-03-12 11:43 | 303162.2 | 960.0016 | 3 | 33 | 4.265247 | 3.259991 | 0.8701763 | 3.9e-10 | 3.627713 | 1.439e-09
2018-03-12 11:45 | 303282.2 | 1080.0009 | 3 | 33 | 4.292064 | 3.259922 | 0.9788485 | 3.9e-10 | 4.092654 | 1.439e-09
2018-03-12 11:47 | 303402.2 | 1200.0013 | 3 | 33 | 4.321143 | 3.260006 | 1.087504 | 3.9e-10 | 4.560573 | 1.439e-09
2018-03-12 11:49 | 303522.2 | 1320.0009 | 3 | 33 | 4.350876 | 3.259897 | 1.196162 | 3.9e-10 | 5.031708 | 1.439e-09
2018-03-12 11:51 | 303642.2 | 1440.0005 | 3 | 33 | 4.381487 | 3.259886 | 1.304835 | 3.9e-10 | 5.506186 | 1.439e-09
2018-03-12 11:53 | 303762.2 | 1560.0019 | 3 | 33 | 4.400159 | 3.124311 | 1.412512 | 3.9e-10 | 5.979385 | 1.439e-09
2018-03-12 11:55 | 303882.2 | 1680.0007 | 3 | 33 | 4.400209 | 2.864111 | 1.512203 | 3.9e-10 | 6.418042 | 1.439e-09
2018-03-12 11:57 | 304002.2 | 1800 | 3 | 33 | 4.400248 | 2.636707 | 1.603758 | 3.9e-10 | 6.8209 | 1.439e-09
2018-03-12 11:59 | 304122.2 | 1920.0007 | 3 | 33 | 4.400069 | 2.437624 | 1.688253 | 3.9e-10 | 7.19269 | 1.439e-09
2018-03-12 12:01 | 304242.2 | 2040.0001 | 3 | 33 | 4.400137 | 2.268713 | 1.766648 | 3.9e-10 | 7.537641 | 1.439e-09
2018-03-12 12:03 | 304362.2 | 2160.0011 | 3 | 33 | 4.40015 | 2.119329 | 1.839731 | 3.9e-10 | 7.859213 | 1.439e-09
2018-03-12 12:05 | 304482.2 | 2280.0014 | 3 | 33 | 4.400099 | 1.987795 | 1.908142 | 3.9e-10 | 8.160233 | 1.439e-09
2018-03-12 12:07 | 304602.2 | 2400.0008 | 3 | 33 | 4.4001 | 1.871634 | 1.972435 | 3.9e-10 | 8.443128 | 1.439e-09
2018-03-12 12:09 | 304722.2 | 2520.0011 | 3 | 33 | 4.400059 | 1.763411 | 2.033011 | 3.9e-10 | 8.709668 | 1.439e-09
2018-03-12 12:11 | 304842.2 | 2640.0019 | 3 | 33 | 4.400096 | 1.665967 | 2.090147 | 3.9e-10 | 8.961072 | 1.439e-09
2018-03-12 12:13 | 304962.2 | 2760.001 | 3 | 33 | 4.400153 | 1.57394 | 2.14413 | 3.9e-10 | 9.198604 | 1.439e-09
2018-03-12 12:15 | 305082.2 | 2880.001 | 3 | 33 | 4.400117 | 1.489146 | 2.195155 | 3.9e-10 | 9.423118 | 1.439e-09
2018-03-12 12:17 | 305202.2 | 3000.0013 | 3 | 33 | 4.400042 | 1.405715 | 2.243394 | 3.9e-10 | 9.635375 | 1.439e-09
2018-03-12 12:19 | 305322.2 | 3120.0014 | 3 | 33 | 4.400068 | 1.325722 | 2.288909 | 3.9e-10 | 9.835643 | 1.439e-09
2018-03-12 12:21 | 305442.2 | 3240.0005 | 3 | 33 | 4.400077 | 1.250117 | 2.331841 | 3.9e-10 | 10.02455 | 1.439e-09
2018-03-12 12:23 | 305562.2 | 3360.0021 | 3 | 33 | 4.400102 | 1.179171 | 2.372317 | 3.9e-10 | 10.20265 | 1.439e-09
2018-03-12 12:25 | 305682.2 | 3480.0015 | 3 | 33 | 4.400008 | 1.109944 | 2.410468 | 3.9e-10 | 10.37051 | 1.439e-09
2018-03-12 12:27 | 305802.2 | 3600.0007 | 3 | 33 | 4.400109 | 1.045493 | 2.446376 | 3.9e-10 | 10.52851 | 1.439e-09
2018-03-12 12:29 | 305922.2 | 3720.0019 | 3 | 33 | 4.40015 | 0.9835443 | 2.480161 | 3.9e-10 | 10.67717 | 1.439e-09
2018-03-12 12:31 | 306042.2 | 3840.0005 | 3 | 33 | 4.400085 | 0.9244986 | 2.511935 | 3.9e-10 | 10.81698 | 1.439e-09
2018-03-12 12:33 | 306162.2 | 3960.0023 | 3 | 33 | 4.400022 | 0.868844 | 2.541813 | 3.9e-10 | 10.94844 | 1.439e-09
2018-03-12 12:35 | 306282.2 | 4080.001 | 3 | 33 | 4.400079 | 0.8171043 | 2.569904 | 3.9e-10 | 11.07204 | 1.439e-09
2018-03-12 12:37 | 306402.2 | 4200.0012 | 3 | 33 | 4.400048 | 0.7676573 | 2.596307 | 3.9e-10 | 11.18822 | 1.439e-09
2018-03-12 12:39 | 306522.2 | 4320.0004 | 3 | 33 | 4.400047 | 0.7212591 | 2.621109 | 3.9e-10 | 11.29735 | 1.439e-09
2018-03-12 12:41 | 306642.2 | 4440.0015 | 3 | 33 | 4.400044 | 0.6770353 | 2.644413 | 3.9e-10 | 11.39989 | 1.439e-09
2018-03-12 12:42 | 306713.6 | 4511.4455 | 3 | 33 | 4.400023 | 0.6519957 | 2.657606 | 3.9e-10 | 11.45794 | 1.439e-09
2018-03-12 12:44 | 306833.7 | 120.0001 | 4 | 33 | 4.296161 | 0 | 2.657607 | 3.9e-10 | 11.45794 | 1.439e-09
2018-03-12 12:46 | 306953.7 | 240.0007 | 4 | 33 | 4.285015 | 0 | 2.657607 | 3.9e-10 | 11.45794 | 1.439e-09
2018-03-12 12:47 | 307013.7 | 300.0026 | 4 | 33 | 4.281964 | 0 | 2.657607 | 3.9e-10 | 11.45794 | 1.439e-09
2018-03-12 12:49 | 307133.7 | 120.0016 | 5 | 33 | 3.957909 | -2.281929 | 2.657607 | 0.07606089 | 11.45794 | 0.3044074
2018-03-12 12:51 | 307253.7 | 240.0008 | 5 | 33 | 3.915877 | -2.282101 | 2.657607 | 0.1521267 | 11.45794 | 0.6037721
2018-03-12 12:53 | 307373.7 | 360.0013 | 5 | 33 | 3.880543 | -2.282083 | 2.657607 | 0.2281907 | 11.45794 | 0.9002685
2018-03-12 12:55 | 307493.7 | 480.0011 | 5 | 33 | 3.847378 | -2.282177 | 2.657607 | 0.3042564 | 11.45794 | 1.194171
2018-03-12 12:57 | 307613.7 | 600.0008 | 5 | 33 | 3.81576 | -2.281881 | 2.657607 | 0.3803196 | 11.45794 | 1.485602
2018-03-12 12:59 | 307733.7 | 720.0013 | 5 | 33 | 3.784836 | -2.282092 | 2.657607 | 0.4563882 | 11.45794 | 1.774678
2018-03-12 13:01 | 307853.7 | 840.0019 | 5 | 33 | 3.754854 | -2.282164 | 2.657607 | 0.5324571 | 11.45794 | 2.061441
2018-03-12 13:03 | 307973.7 | 960.0015 | 5 | 33 | 3.725318 | -2.282035 | 2.657607 | 0.6085172 | 11.45794 | 2.345908
2018-03-12 13:05 | 308093.7 | 1080.0012 | 5 | 33 | 3.697729 | -2.282104 | 2.657607 | 0.6845815 | 11.45794 | 2.628206
2018-03-12 13:07 | 308213.7 | 1200.0002 | 5 | 33 | 3.672288 | -2.282118 | 2.657607 | 0.7606519 | 11.45794 | 2.908514
2018-03-12 13:09 | 308333.7 | 1320.001 | 5 | 33 | 3.648878 | -2.282125 | 2.657607 | 0.8367209 | 11.45794 | 3.186962
2018-03-12 13:11 | 308453.7 | 1440.0005 | 5 | 33 | 3.626932 | -2.282061 | 2.657607 | 0.9127853 | 11.45794 | 3.463668
2018-03-12 13:13 | 308573.7 | 1560.0004 | 5 | 33 | 3.606407 | -2.282057 | 2.657607 | 0.9888487 | 11.45794 | 3.738758
2018-03-12 13:15 | 308693.7 | 1680.0002 | 5 | 33 | 3.586669 | -2.282042 | 2.657607 | 1.064912 | 11.45794 | 4.012319
2018-03-12 13:17 | 308813.7 | 1800.0001 | 5 | 33 | 3.567543 | -2.282057 | 2.657607 | 1.140983 | 11.45794 | 4.284425
2018-03-12 13:19 | 308933.7 | 1920.0014 | 5 | 33 | 3.549376 | -2.282126 | 2.657607 | 1.217052 | 11.45794 | 4.555107
2018-03-12 13:21 | 309053.7 | 2040.0011 | 5 | 33 | 3.531981 | -2.282096 | 2.657607 | 1.293118 | 11.45794 | 4.824421
2018-03-12 13:23 | 309173.7 | 2160.0002 | 5 | 33 | 3.515312 | -2.282126 | 2.657607 | 1.369181 | 11.45794 | 5.092434
2018-03-12 13:25 | 309293.7 | 2280.0011 | 5 | 33 | 3.499262 | -2.282012 | 2.657607 | 1.445242 | 11.45794 | 5.359195
2018-03-12 13:27 | 309413.7 | 2400.0008 | 5 | 33 | 3.483944 | -2.28207 | 2.657607 | 1.52132 | 11.45794 | 5.624825
2018-03-12 13:29 | 309533.7 | 2520.0011 | 5 | 33 | 3.469121 | -2.282025 | 2.657607 | 1.597386 | 11.45794 | 5.889268
2018-03-12 13:31 | 309653.7 | 2640.0006 | 5 | 33 | 3.454426 | -2.282028 | 2.657607 | 1.673453 | 11.45794 | 6.152598
2018-03-12 13:33 | 309773.7 | 2760.0006 | 5 | 33 | 3.439721 | -2.282067 | 2.657607 | 1.74952 | 11.45794 | 6.414809
2018-03-12 13:35 | 309893.7 | 2880.0001 | 5 | 33 | 3.424898 | -2.282055 | 2.657607 | 1.825586 | 11.45794 | 6.675887
2018-03-12 13:37 | 310013.7 | 3000.0005 | 5 | 33 | 3.410045 | -2.282063 | 2.657607 | 1.901642 | 11.45794 | 6.935813
2018-03-12 13:39 | 310133.7 | 3120.0008 | 5 | 33 | 3.39407 | -2.282067 | 2.657607 | 1.977711 | 11.45794 | 7.194616
2018-03-12 13:41 | 310253.7 | 3240.0013 | 5 | 33 | 3.376225 | -2.281997 | 2.657607 | 2.053784 | 11.45794 | 7.452153
2018-03-12 13:43 | 310373.7 | 3360.001 | 5 | 33 | 3.355819 | -2.282063 | 2.657607 | 2.129847 | 11.45794 | 7.708196
2018-03-12 13:45 | 310493.7 | 3480.0004 | 5 | 33 | 3.332178 | -2.282092 | 2.657607 | 2.20592 | 11.45794 | 7.962608
2018-03-12 13:47 | 310613.7 | 3600.0007 | 5 | 33 | 3.30488 | -2.282041 | 2.657607 | 2.281989 | 11.45794 | 8.215071
2018-03-12 13:49 | 310733.7 | 3720.0015 | 5 | 33 | 3.272275 | -2.282061 | 2.657607 | 2.358049 | 11.45794 | 8.46524
2018-03-12 13:51 | 310853.7 | 3840.0009 | 5 | 33 | 3.231645 | -2.282074 | 2.657607 | 2.434124 | 11.45794 | 8.712694
2018-03-12 13:53 | 310973.7 | 3960.001 | 5 | 33 | 3.179287 | -2.282083 | 2.657607 | 2.510184 | 11.45794 | 8.956601
2018-03-12 13:55 | 311093.7 | 4080.0002 | 5 | 33 | 3.106348 | -2.281991 | 2.657607 | 2.586249 | 11.45794 | 9.195834
2018-03-12 13:57 | 311207.2 | 4193.4871 | 5 | 33 | 2.999997 | -2.281916 | 2.657607 | 2.658196 | 11.45794 | 9.415808
2018-03-12 13:59 | 311327.3 | 120.0003 | 6 | 33 | 3.568901 | 0 | 2.657607 | 2.658196 | 11.45794 | 9.415808
2018-03-12 14:01 | 311447.3 | 240.0009 | 6 | 33 | 3.605281 | 0 | 2.657607 | 2.658196 | 11.45794 | 9.415808
2018-03-12 14:02 | 311507.3 | 300.0044 | 6 | 33 | 3.614945 | 0 | 2.657607 | 2.658196 | 11.45794 | 9.415808
2018-03-12 14:02 | 311507.3 | 0.0027 | 7 | 34 | 3.615135 | 0 | 0 | 0 | 0 | 0
2018-03-12 14:02 | 311514.4447 | 7.0914 | 2 | 34 | 3.693655 | 0.6479279 | 0.001268241 | 1.5e-11 | 0.004676208 | 5.4e-11
2018-03-12 14:04 | 311634.5 | 120.0012 | 3 | 34 | 4.099658 | 3.259953 | 0.109534 | 1.5e-11 | 0.4430421 | 5.4e-11
2018-03-12 14:06 | 311754.5 | 240.0006 | 3 | 34 | 4.127153 | 3.259939 | 0.2181911 | 1.5e-11 | 0.8899894 | 5.4e-11
2018-03-12 14:08 | 311874.5 | 360.0012 | 3 | 34 | 4.15572 | 3.259972 | 0.3268597 | 1.5e-11 | 1.340043 | 5.4e-11
2018-03-12 14:10 | 311994.5 | 480.0005 | 3 | 34 | 4.180426 | 3.259935 | 0.4355198 | 1.5e-11 | 1.792995 | 5.4e-11
2018-03-12 14:12 | 312114.5 | 600.0006 | 3 | 34 | 4.200657 | 3.259953 | 0.54419 | 1.5e-11 | 2.248408 | 5.4e-11
2018-03-12 14:14 | 312234.5 | 720.0006 | 3 | 34 | 4.220804 | 3.259941 | 0.6528592 | 1.5e-11 | 2.705974 | 5.4e-11
2018-03-12 14:16 | 312354.5 | 840.0012 | 3 | 34 | 4.242764 | 3.259964 | 0.7615075 | 1.5e-11 | 3.165732 | 5.4e-11
2018-03-12 14:18 | 312474.5 | 960.0004 | 3 | 34 | 4.267419 | 3.25997 | 0.8701785 | 1.5e-11 | 3.628112 | 5.4e-11
2018-03-12 14:20 | 312594.5 | 1080.0002 | 3 | 34 | 4.29457 | 3.25996 | 0.978844 | 1.5e-11 | 4.093283 | 5.4e-11
2018-03-12 14:22 | 312714.5 | 1200.001 | 3 | 34 | 4.3238 | 3.259932 | 1.087497 | 1.5e-11 | 4.561469 | 5.4e-11
2018-03-12 14:24 | 312834.5 | 1320.0009 | 3 | 34 | 4.354335 | 3.259798 | 1.196151 | 1.5e-11 | 5.032928 | 5.4e-11
2018-03-12 14:26 | 312954.5 | 1440.0008 | 3 | 34 | 4.385713 | 3.259974 | 1.304827 | 1.5e-11 | 5.507836 | 5.4e-11
2018-03-12 14:28 | 313074.5 | 1560.0005 | 3 | 34 | 4.400192 | 3.086893 | 1.411802 | 1.5e-11 | 5.978188 | 5.4e-11
2018-03-12 14:30 | 313194.5 | 1680.0003 | 3 | 34 | 4.400159 | 2.83415 | 1.510346 | 1.5e-11 | 6.411798 | 5.4e-11
2018-03-12 14:32 | 313314.5 | 1800.0013 | 3 | 34 | 4.400165 | 2.617807 | 1.601125 | 1.5e-11 | 6.811239 | 5.4e-11
2018-03-12 14:34 | 313434.5 | 1920.0007 | 3 | 34 | 4.40019 | 2.430555 | 1.685149 | 1.5e-11 | 7.180956 | 5.4e-11
2018-03-12 14:36 | 313554.5 | 2040.0015 | 3 | 34 | 4.400123 | 2.268898 | 1.763408 | 1.5e-11 | 7.525309 | 5.4e-11
2018-03-12 14:38 | 313674.5 | 2160.0004 | 3 | 34 | 4.400099 | 2.127819 | 1.836661 | 1.5e-11 | 7.847629 | 5.4e-11
2018-03-12 14:40 | 313794.5 | 2280.0014 | 3 | 34 | 4.400119 | 2.000029 | 1.905422 | 1.5e-11 | 8.150188 | 5.4e-11
2018-03-12 14:42 | 313914.5 | 2400.0006 | 3 | 34 | 4.400156 | 1.886881 | 1.970161 | 1.5e-11 | 8.435045 | 5.4e-11
2018-03-12 14:44 | 314034.5 | 2520.0015 | 3 | 34 | 4.400102 | 1.781929 | 2.031281 | 1.5e-11 | 8.703983 | 5.4e-11
2018-03-12 14:46 | 314154.5 | 2640.0016 | 3 | 34 | 4.400136 | 1.682016 | 2.088999 | 1.5e-11 | 8.957946 | 5.4e-11
2018-03-12 14:48 | 314274.5 | 2760.0003 | 3 | 34 | 4.400134 | 1.585497 | 2.14343 | 1.5e-11 | 9.197451 | 5.4e-11
2018-03-12 14:50 | 314394.5 | 2880.0012 | 3 | 34 | 4.400033 | 1.493831 | 2.194731 | 1.5e-11 | 9.423181 | 5.4e-11
2018-03-12 14:52 | 314514.5 | 3000.001 | 3 | 34 | 4.400103 | 1.409214 | 2.243088 | 1.5e-11 | 9.635953 | 5.4e-11
2018-03-12 14:54 | 314634.5 | 3120.0006 | 3 | 34 | 4.400094 | 1.328624 | 2.2887 | 1.5e-11 | 9.836652 | 5.4e-11
2018-03-12 14:56 | 314754.5 | 3240.0012 | 3 | 34 | 4.400126 | 1.252687 | 2.3317 | 1.5e-11 | 10.02585 | 5.4e-11
2018-03-12 14:58 | 314874.5 | 3360.0001 | 3 | 34 | 4.400126 | 1.180375 | 2.37222 | 1.5e-11 | 10.20415 | 5.4e-11
2018-03-12 15:00 | 314994.5 | 3480.001 | 3 | 34 | 4.400079 | 1.112352 | 2.410416 | 1.5e-11 | 10.37221 | 5.4e-11
2018-03-12 15:02 | 315114.5 | 3600.002 | 3 | 34 | 4.400048 | 1.047153 | 2.446416 | 1.5e-11 | 10.53061 | 5.4e-11
2018-03-12 15:04 | 315234.5 | 3720.0012 | 3 | 34 | 4.400138 | 0.9863358 | 2.480288 | 1.5e-11 | 10.67965 | 5.4e-11
2018-03-12 15:06 | 315354.5 | 3840.0009 | 3 | 34 | 4.400094 | 0.9276371 | 2.512165 | 1.5e-11 | 10.81991 | 5.4e-11
2018-03-12 15:08 | 315474.5 | 3960.0015 | 3 | 34 | 4.400111 | 0.8721695 | 2.542137 | 1.5e-11 | 10.95179 | 5.4e-11
2018-03-12 15:10 | 315594.5 | 4080.0021 | 3 | 34 | 4.399949 | 0.8185387 | 2.57032 | 1.5e-11 | 11.0758 | 5.4e-11
2018-03-12 15:12 | 315714.5 | 4200.0011 | 3 | 34 | 4.400076 | 0.7703085 | 2.596806 | 1.5e-11 | 11.19234 | 5.4e-11
2018-03-12 15:14 | 315834.5 | 4320.0002 | 3 | 34 | 4.400033 | 0.7230978 | 2.621689 | 1.5e-11 | 11.30183 | 5.4e-11
2018-03-12 15:16 | 315954.5 | 4440.0028 | 3 | 34 | 4.400027 | 0.6786489 | 2.645052 | 1.5e-11 | 11.40463 | 5.4e-11
2018-03-12 15:17 | 316031.3 | 4516.7886 | 3 | 34 | 4.400069 | 0.651988 | 2.659239 | 1.5e-11 | 11.46705 | 5.4e-11
2018-03-12 15:19 | 316151.3 | 120.0009 | 4 | 34 | 4.296392 | 0 | 2.659239 | 1.5e-11 | 11.46705 | 5.4e-11
2018-03-12 15:21 | 316271.3 | 240.001 | 4 | 34 | 4.28525 | 0 | 2.659239 | 1.5e-11 | 11.46705 | 5.4e-11
2018-03-12 15:22 | 316331.3 | 300.0026 | 4 | 34 | 4.282207 | 0 | 2.659239 | 1.5e-11 | 11.46705 | 5.4e-11
2018-03-12 15:24 | 316451.4 | 120.0013 | 5 | 34 | 3.959054 | -2.281922 | 2.659239 | 0.07604115 | 11.46705 | 0.3044069
2018-03-12 15:26 | 316571.4 | 240.0005 | 5 | 34 | 3.916998 | -2.282048 | 2.659239 | 0.1521155 | 11.46705 | 0.6038996
2018-03-12 15:28 | 316691.4 | 360.0008 | 5 | 34 | 3.881517 | -2.282098 | 2.659239 | 0.2281771 | 11.46705 | 0.9004678
2018-03-12 15:30 | 316811.4 | 480.0011 | 5 | 34 | 3.84801 | -2.281925 | 2.659239 | 0.3042411 | 11.46705 | 1.194422
2018-03-12 15:32 | 316931.4 | 600.0015 | 5 | 34 | 3.81643 | -2.282187 | 2.659239 | 0.3803019 | 11.46705 | 1.485893
2018-03-12 15:34 | 317051.4 | 720.001 | 5 | 34 | 3.786039 | -2.281878 | 2.659239 | 0.4563599 | 11.46705 | 1.775002
2018-03-12 15:36 | 317171.4 | 840.0014 | 5 | 34 | 3.755899 | -2.281929 | 2.659239 | 0.5324221 | 11.46705 | 2.061825
2018-03-12 15:38 | 317291.4 | 960.0002 | 5 | 34 | 3.726532 | -2.28188 | 2.659239 | 0.6084706 | 11.46705 | 2.346327
2018-03-12 15:40 | 317411.4 | 1080.0012 | 5 | 34 | 3.698712 | -2.282101 | 2.659239 | 0.6845374 | 11.46705 | 2.628722
2018-03-12 15:42 | 317531.4 | 1200.0014 | 5 | 34 | 3.673131 | -2.281831 | 2.659239 | 0.7606041 | 11.46705 | 2.909084
2018-03-12 15:44 | 317651.4 | 1320.0001 | 5 | 34 | 3.649632 | -2.28212 | 2.659239 | 0.8366663 | 11.46705 | 3.187564
2018-03-12 15:46 | 317771.4 | 1440.0003 | 5 | 34 | 3.627989 | -2.281872 | 2.659239 | 0.9127283 | 11.46705 | 3.464329
2018-03-12 15:48 | 317891.4 | 1560.0015 | 5 | 34 | 3.607095 | -2.28219 | 2.659239 | 0.9887938 | 11.46705 | 3.739498
2018-03-12 15:50 | 318011.4 | 1680.0003 | 5 | 34 | 3.586799 | -2.282199 | 2.659239 | 1.064857 | 11.46705 | 4.013092
2018-03-12 15:52 | 318131.4 | 1800.0001 | 5 | 34 | 3.567419 | -2.281859 | 2.659239 | 1.140913 | 11.46705 | 4.285141
2018-03-12 15:54 | 318251.4 | 1920.0002 | 5 | 34 | 3.549489 | -2.281846 | 2.659239 | 1.216985 | 11.46705 | 4.555833
2018-03-12 15:56 | 318371.4 | 2040.0002 | 5 | 34 | 3.532232 | -2.282149 | 2.659239 | 1.29305 | 11.46705 | 4.825166
2018-03-12 15:58 | 318491.4 | 2160.0007 | 5 | 34 | 3.515764 | -2.282143 | 2.659239 | 1.369116 | 11.46705 | 5.09322
2018-03-12 16:00 | 318611.4 | 2280.0004 | 5 | 34 | 3.499722 | -2.282153 | 2.659239 | 1.445181 | 11.46705 | 5.360034
2018-03-12 16:02 | 318731.4 | 2400.0007 | 5 | 34 | 3.484176 | -2.282125 | 2.659239 | 1.521248 | 11.46705 | 5.625654
2018-03-12 16:04 | 318851.4 | 2520.0001 | 5 | 34 | 3.469411 | -2.282113 | 2.659239 | 1.597311 | 11.46705 | 5.890105
2018-03-12 16:06 | 318971.4 | 2640.0007 | 5 | 34 | 3.454856 | -2.282199 | 2.659239 | 1.673384 | 11.46705 | 6.153479
2018-03-12 16:08 | 319091.4 | 2760.0003 | 5 | 34 | 3.440357 | -2.28212 | 2.659239 | 1.749446 | 11.46705 | 6.415715
2018-03-12 16:10 | 319211.4 | 2880.0016 | 5 | 34 | 3.425601 | -2.281808 | 2.659239 | 1.825514 | 11.46705 | 6.67686
2018-03-12 16:12 | 319331.4 | 3000.0013 | 5 | 34 | 3.410048 | -2.282142 | 2.659239 | 1.901576 | 11.46705 | 6.936833
2018-03-12 16:14 | 319451.4 | 3120.0005 | 5 | 34 | 3.393553 | -2.282101 | 2.659239 | 1.977644 | 11.46705 | 7.195607
2018-03-12 16:16 | 319571.4 | 3240.0007 | 5 | 34 | 3.375371 | -2.282052 | 2.659239 | 2.053722 | 11.46705 | 7.453104
2018-03-12 16:18 | 319691.4 | 3360.0006 | 5 | 34 | 3.35492 | -2.282085 | 2.659239 | 2.129792 | 11.46705 | 7.709105
2018-03-12 16:20 | 319811.4 | 3480.0002 | 5 | 34 | 3.331916 | -2.282113 | 2.659239 | 2.205847 | 11.46705 | 7.963411
2018-03-12 16:22 | 319931.4 | 3600.0006 | 5 | 34 | 3.304724 | -2.282087 | 2.659239 | 2.281922 | 11.46705 | 8.215887
2018-03-12 16:24 | 320051.4 | 3720.0012 | 5 | 34 | 3.271827 | -2.282084 | 2.659239 | 2.357983 | 11.46705 | 8.466043
2018-03-12 16:26 | 320171.4 | 3840.0007 | 5 | 34 | 3.231453 | -2.28217 | 2.659239 | 2.434054 | 11.46705 | 8.713455
2018-03-12 16:28 | 320291.4 | 3960.0003 | 5 | 34 | 3.178756 | -2.282096 | 2.659239 | 2.510123 | 11.46705 | 8.957362
2018-03-12 16:30 | 320411.4 | 4080.0015 | 5 | 34 | 3.106057 | -2.28214 | 2.659239 | 2.586185 | 11.46705 | 9.196551
2018-03-12 16:32 | 320524.7 | 4193.2609 | 5 | 34 | 2.999998 | -2.282127 | 2.659239 | 2.657977 | 11.46705 | 9.416042
2018-03-12 16:34 | 320644.7 | 120.0014 | 6 | 34 | 3.569265 | 0 | 2.659239 | 2.657977 | 11.46705 | 9.416042
2018-03-12 16:36 | 320764.7 | 240.0009 | 6 | 34 | 3.605711 | 0 | 2.659239 | 2.657977 | 11.46705 | 9.416042
2018-03-12 16:37 | 320824.7 | 300.0039 | 6 | 34 | 3.615396 | 0 | 2.659239 | 2.657977 | 11.46705 | 9.416042
2018-03-12 16:37 | 320824.7 | 0.0029 | 7 | 35 | 3.615672 | 0 | 0 | 0 | 0 | 0
2018-03-12 16:37 | 320831.9 | 7.08 | 2 | 35 | 3.694739 | 0.6479548 | 0.001263202 | 8.5e-11 | 0.004658463 | 3.08e-10
2018-03-12 16:39 | 320951.9 | 120.0007 | 3 | 35 | 4.10057 | 3.259985 | 0.1095285 | 5.17e-10 | 0.4431254 | 1.88e-09
2018-03-12 16:41 | 321071.9 | 240.0012 | 3 | 35 | 4.128114 | 3.259962 | 0.2181849 | 5.17e-10 | 0.8901679 | 1.88e-09
2018-03-12 16:43 | 321191.9 | 360.0001 | 3 | 35 | 4.156686 | 3.259953 | 0.3268608 | 5.17e-10 | 1.34036 | 1.88e-09
2018-03-12 16:45 | 321311.9 | 480.001 | 3 | 35 | 4.181367 | 3.259922 | 0.4355295 | 5.17e-10 | 1.793453 | 1.88e-09
2018-03-12 16:47 | 321431.9 | 600.0014 | 3 | 35 | 4.201507 | 3.260054 | 0.5441927 | 5.17e-10 | 2.248932 | 1.88e-09
2018-03-12 16:49 | 321551.9 | 720.0009 | 3 | 35 | 4.221469 | 3.259922 | 0.6528469 | 5.17e-10 | 2.706514 | 1.88e-09
2018-03-12 16:51 | 321671.9 | 840.0001 | 3 | 35 | 4.24351 | 3.259892 | 0.7615199 | 5.17e-10 | 3.166453 | 1.88e-09
2018-03-12 16:53 | 321791.9 | 960.0004 | 3 | 35 | 4.268099 | 3.259844 | 0.8701688 | 5.17e-10 | 3.628823 | 1.88e-09
2018-03-12 16:55 | 321911.9 | 1080.0005 | 3 | 35 | 4.295232 | 3.259912 | 0.9788361 | 5.17e-10 | 4.094072 | 1.88e-09
2018-03-12 16:57 | 322031.9 | 1200.0006 | 3 | 35 | 4.324574 | 3.259922 | 1.087489 | 5.17e-10 | 4.562344 | 1.88e-09
2018-03-12 16:59 | 322151.9 | 1320.0014 | 3 | 35 | 4.355064 | 3.259916 | 1.196156 | 5.17e-10 | 5.033923 | 1.88e-09
2018-03-12 17:01 | 322271.9 | 1440.001 | 3 | 35 | 4.386644 | 3.259964 | 1.304818 | 5.17e-10 | 5.508861 | 1.88e-09
2018-03-12 17:03 | 322391.9 | 1560.0015 | 3 | 35 | 4.400173 | 3.073042 | 1.411542 | 5.17e-10 | 5.97816 | 1.88e-09
2018-03-12 17:05 | 322511.9 | 1680.0014 | 3 | 35 | 4.400104 | 2.816437 | 1.509604 | 5.17e-10 | 6.40965 | 1.88e-09
2018-03-12 17:07 | 322631.9 | 1800.0006 | 3 | 35 | 4.400153 | 2.59693 | 1.599741 | 5.17e-10 | 6.806266 | 1.88e-09
2018-03-12 17:09 | 322751.9 | 1920.0006 | 3 | 35 | 4.400204 | 2.409039 | 1.683086 | 5.17e-10 | 7.172997 | 1.88e-09
2018-03-12 17:11 | 322871.9 | 2040.0002 | 3 | 35 | 4.400137 | 2.24721 | 1.760611 | 5.17e-10 | 7.514117 | 1.88e-09
2018-03-12 17:13 | 322991.9 | 2160.0003 | 3 | 35 | 4.400103 | 2.107845 | 1.833142 | 5.17e-10 | 7.833262 | 1.88e-09
2018-03-12 17:15 | 323111.9 | 2280.0012 | 3 | 35 | 4.400107 | 1.985317 | 1.901315 | 5.17e-10 | 8.133232 | 1.88e-09
2018-03-12 17:17 | 323231.9 | 2400.001 | 3 | 35 | 4.400108 | 1.873659 | 1.965626 | 5.17e-10 | 8.416208 | 1.88e-09
2018-03-12 17:19 | 323351.9 | 2520.0007 | 3 | 35 | 4.400126 | 1.772605 | 2.026377 | 5.17e-10 | 8.68352 | 1.88e-09
2018-03-12 17:21 | 323471.9 | 2640.001 | 3 | 35 | 4.400134 | 1.676689 | 2.083838 | 5.17e-10 | 8.936354 | 1.88e-09
2018-03-12 17:23 | 323591.9 | 2760.0011 | 3 | 35 | 4.400123 | 1.584967 | 2.138168 | 5.17e-10 | 9.175412 | 1.88e-09
2018-03-12 17:25 | 323711.9 | 2880.0006 | 3 | 35 | 4.400094 | 1.498936 | 2.189553 | 5.17e-10 | 9.40151 | 1.88e-09
2018-03-12 17:27 | 323831.9 | 3000.0009 | 3 | 35 | 4.400092 | 1.416959 | 2.238145 | 5.17e-10 | 9.61532 | 1.88e-09
2018-03-12 17:29 | 323951.9 | 3120.0003 | 3 | 35 | 4.400104 | 1.337795 | 2.284048 | 5.17e-10 | 9.817297 | 1.88e-09
2018-03-12 17:31 | 324071.9 | 3240.0022 | 3 | 35 | 4.400033 | 1.261543 | 2.327365 | 5.17e-10 | 10.00789 | 1.88e-09
2018-03-12 17:33 | 324191.9 | 3360.001 | 3 | 35 | 4.40012 | 1.189962 | 2.36821 | 5.17e-10 | 10.18762 | 1.88e-09
2018-03-12 17:35 | 324311.9 | 3480.0023 | 3 | 35 | 4.40006 | 1.11942 | 2.406686 | 5.17e-10 | 10.35691 | 1.88e-09
2018-03-12 17:37 | 324431.9 | 3600.0001 | 3 | 35 | 4.400107 | 1.051953 | 2.442866 | 5.17e-10 | 10.51611 | 1.88e-09
2018-03-12 17:39 | 324551.9 | 3720.0003 | 3 | 35 | 4.400099 | 0.98911 | 2.476857 | 5.17e-10 | 10.66567 | 1.88e-09
2018-03-12 17:41 | 324671.9 | 3840.0003 | 3 | 35 | 4.400042 | 0.9312153 | 2.50884 | 5.17e-10 | 10.8064 | 1.88e-09
2018-03-12 17:43 | 324791.9 | 3960.0006 | 3 | 35 | 4.400083 | 0.8775396 | 2.538984 | 5.17e-10 | 10.93904 | 1.88e-09
2018-03-12 17:45 | 324911.9 | 4080.0011 | 3 | 35 | 4.400002 | 0.8245592 | 2.567351 | 5.17e-10 | 11.06385 | 1.88e-09
2018-03-12 17:47 | 325031.9 | 4200.0005 | 3 | 35 | 4.40011 | 0.7751541 | 2.594004 | 5.17e-10 | 11.18113 | 1.88e-09
2018-03-12 17:49 | 325151.9 | 4320.0008 | 3 | 35 | 4.400125 | 0.7286215 | 2.619045 | 5.17e-10 | 11.29131 | 1.88e-09
2018-03-12 17:51 | 325271.9 | 4440.0016 | 3 | 35 | 4.400072 | 0.6844454 | 2.642566 | 5.17e-10 | 11.3948 | 1.88e-09
2018-03-12 17:53 | 325363.7 | 4531.7264 | 3 | 35 | 4.400064 | 0.6519995 | 2.659579 | 5.17e-10 | 11.46966 | 1.88e-09
2018-03-12 17:55 | 325483.7 | 120.0002 | 4 | 35 | 4.296798 | 0 | 2.659579 | 5.17e-10 | 11.46966 | 1.88e-09
2018-03-12 17:57 | 325603.7 | 240.001 | 4 | 35 | 4.285679 | 0 | 2.659579 | 5.17e-10 | 11.46966 | 1.88e-09
2018-03-12 17:58 | 325663.7 | 300.0035 | 4 | 35 | 4.282686 | 0 | 2.659579 | 5.17e-10 | 11.46966 | 1.88e-09
2018-03-12 18:00 | 325783.8 | 120.0008 | 5 | 35 | 3.960052 | -2.281875 | 2.659579 | 0.07606088 | 11.46966 | 0.3045578
2018-03-12 18:02 | 325903.8 | 240.001 | 5 | 35 | 3.918138 | -2.281835 | 2.659579 | 0.1521177 | 11.46966 | 0.6040639
2018-03-12 18:04 | 326023.8 | 360.0013 | 5 | 35 | 3.882799 | -2.282125 | 2.659579 | 0.2281806 | 11.46966 | 0.9007292
2018-03-12 18:06 | 326143.8 | 480.0007 | 5 | 35 | 3.849321 | -2.281927 | 2.659579 | 0.304247 | 11.46966 | 1.194793
2018-03-12 18:08 | 326263.8 | 600.0018 | 5 | 35 | 3.817521 | -2.28189 | 2.659579 | 0.3803071 | 11.46966 | 1.486355
2018-03-12 18:10 | 326383.8 | 720.0005 | 5 | 35 | 3.786958 | -2.281902 | 2.659579 | 0.4563705 | 11.46966 | 1.77556
2018-03-12 18:12 | 326503.8 | 840.0014 | 5 | 35 | 3.756627 | -2.281874 | 2.659579 | 0.5324345 | 11.46966 | 2.062455
2018-03-12 18:14 | 326623.8 | 960.0015 | 5 | 35 | 3.726959 | -2.282111 | 2.659579 | 0.6084952 | 11.46966 | 2.347053
2018-03-12 18:16 | 326743.8 | 1080.0001 | 5 | 35 | 3.699021 | -2.282171 | 2.659579 | 0.684554 | 11.46966 | 2.629446
2018-03-12 18:18 | 326863.8 | 1200.0006 | 5 | 35 | 3.673252 | -2.282173 | 2.659579 | 0.7606195 | 11.46966 | 2.909822
2018-03-12 18:20 | 326983.8 | 1320.0001 | 5 | 35 | 3.649632 | -2.282094 | 2.659579 | 0.8366914 | 11.46966 | 3.188341
2018-03-12 18:22 | 327103.8 | 1440.0016 | 5 | 35 | 3.627794 | -2.282151 | 2.659579 | 0.912761 | 11.46966 | 3.465127
2018-03-12 18:24 | 327223.8 | 1560.0022 | 5 | 35 | 3.607013 | -2.282081 | 2.659579 | 0.9888296 | 11.46966 | 3.740292
2018-03-12 18:26 | 327343.8 | 1680.0023 | 5 | 35 | 3.587068 | -2.28214 | 2.659579 | 1.064899 | 11.46966 | 4.013908
2018-03-12 18:28 | 327463.8 | 1800.0001 | 5 | 35 | 3.567941 | -2.282155 | 2.659579 | 1.140952 | 11.46966 | 4.285984
2018-03-12 18:30 | 327583.8 | 1920.0012 | 5 | 35 | 3.549725 | -2.282084 | 2.659579 | 1.217025 | 11.46966 | 4.556708
2018-03-12 18:32 | 327703.8 | 2040.0008 | 5 | 35 | 3.532087 | -2.282104 | 2.659579 | 1.293093 | 11.46966 | 4.826054
2018-03-12 18:34 | 327823.8 | 2160.0011 | 5 | 35 | 3.515217 | -2.282092 | 2.659579 | 1.369167 | 11.46966 | 5.094104
2018-03-12 18:36 | 327943.8 | 2280.0005 | 5 | 35 | 3.499371 | -2.282136 | 2.659579 | 1.445228 | 11.46966 | 5.360868
2018-03-12 18:38 | 328063.8 | 2400.001 | 5 | 35 | 3.484173 | -2.282142 | 2.659579 | 1.521293 | 11.46966 | 5.626471
2018-03-12 18:40 | 328183.8 | 2520.0011 | 5 | 35 | 3.469395 | -2.282083 | 2.659579 | 1.597365 | 11.46966 | 5.890949
2018-03-12 18:42 | 328303.8 | 2640.0014 | 5 | 35 | 3.454815 | -2.281787 | 2.659579 | 1.67343 | 11.46966 | 6.154294
2018-03-12 18:44 | 328423.8 | 2760.0006 | 5 | 35 | 3.440274 | -2.281837 | 2.659579 | 1.749496 | 11.46966 | 6.416529
2018-03-12 18:46 | 328543.8 | 2880.0011 | 5 | 35 | 3.425616 | -2.282125 | 2.659579 | 1.825566 | 11.46966 | 6.67768
2018-03-12 18:48 | 328663.8 | 3000.0004 | 5 | 35 | 3.410086 | -2.282114 | 2.659579 | 1.901629 | 11.46966 | 6.937654
2018-03-12 18:50 | 328783.8 | 3120.0005 | 5 | 35 | 3.393562 | -2.282118 | 2.659579 | 1.977701 | 11.46966 | 7.196448
2018-03-12 18:52 | 328903.8 | 3240.0017 | 5 | 35 | 3.375221 | -2.282109 | 2.659579 | 2.053761 | 11.46966 | 7.453876
2018-03-12 18:54 | 329023.8 | 3360.001 | 5 | 35 | 3.354769 | -2.282138 | 2.659579 | 2.129836 | 11.46966 | 7.709882
2018-03-12 18:56 | 329143.8 | 3480.0005 | 5 | 35 | 3.331151 | -2.282127 | 2.659579 | 2.205894 | 11.46966 | 7.964162
2018-03-12 18:58 | 329263.8 | 3600.0008 | 5 | 35 | 3.303885 | -2.282146 | 2.659579 | 2.281976 | 11.46966 | 8.216591
2018-03-12 19:00 | 329383.8 | 3720.0012 | 5 | 35 | 3.271238 | -2.282123 | 2.659579 | 2.358031 | 11.46966 | 8.466666
2018-03-12 19:02 | 329503.8 | 3840.0012 | 5 | 35 | 3.230764 | -2.282138 | 2.659579 | 2.434106 | 11.46966 | 8.714044
2018-03-12 19:04 | 329623.8 | 3960.0017 | 5 | 35 | 3.178266 | -2.282083 | 2.659579 | 2.510169 | 11.46966 | 8.957877
2018-03-12 19:06 | 329743.8 | 4080.0009 | 5 | 35 | 3.10569 | -2.282136 | 2.659579 | 2.586238 | 11.46966 | 9.197061
2018-03-12 19:07 | 329856.9 | 4193.1264 | 5 | 35 | 2.999996 | -2.282148 | 2.659579 | 2.657944 | 11.46966 | 9.416284
2018-03-12 19:09 | 329977 | 120.001 | 6 | 35 | 3.569926 | 0 | 2.659579 | 2.657954 | 11.46966 | 9.416313
2018-03-12 19:11 | 330097 | 240.001 | 6 | 35 | 3.606419 | 0 | 2.659579 | 2.657954 | 11.46966 | 9.416313
2018-03-12 19:12 | 330157 | 300.0025 | 6 | 35 | 3.616169 | 0 | 2.659579 | 2.657954 | 11.46966 | 9.416313
2018-03-12 19:12 | 330157 | 0.0028 | 7 | 36 | 3.616031 | 0 | 0 | 0 | 0 | 0
2018-03-12 19:13 | 330164.2 | 7.0879 | 2 | 36 | 3.695271 | 0.6479186 | 0.001265083 | 3.99e-10 | 0.004666509 | 1.443e-09
2018-03-12 19:15 | 330284.2 | 120.0011 | 3 | 36 | 4.101098 | 3.259985 | 0.1095352 | 3.99e-10 | 0.4432263 | 1.443e-09
2018-03-12 19:17 | 330404.2 | 240.0003 | 3 | 36 | 4.128707 | 3.259979 | 0.218199 | 3.99e-10 | 0.8903622 | 1.443e-09
2018-03-12 19:19 | 330524.2 | 360.0011 | 3 | 36 | 4.157299 | 3.259987 | 0.3268535 | 3.99e-10 | 1.340532 | 1.443e-09
2018-03-12 19:21 | 330644.2 | 480.0011 | 3 | 36 | 4.181726 | 3.259935 | 0.4355259 | 3.99e-10 | 1.793701 | 1.443e-09
2018-03-12 19:23 | 330764.2 | 600.0005 | 3 | 36 | 4.201891 | 3.25985 | 0.5441747 | 3.99e-10 | 2.249158 | 1.443e-09
2018-03-12 19:25 | 330884.2 | 720.0015 | 3 | 36 | 4.22204 | 3.259981 | 0.6528574 | 3.99e-10 | 2.706912 | 1.443e-09
2018-03-12 19:27 | 331004.2 | 840.0016 | 3 | 36 | 4.243981 | 3.259979 | 0.761511 | 3.99e-10 | 3.166823 | 1.443e-09
2018-03-12 19:29 | 331124.2 | 960.0002 | 3 | 36 | 4.26836 | 3.259905 | 0.8701703 | 3.99e-10 | 3.629269 | 1.443e-09
2018-03-12 19:31 | 331244.2 | 1080.0008 | 3 | 36 | 4.29507 | 3.259947 | 0.9788397 | 3.99e-10 | 4.094536 | 1.443e-09
2018-03-12 19:33 | 331364.2 | 1200.0008 | 3 | 36 | 4.324142 | 3.260012 | 1.087501 | 3.99e-10 | 4.562807 | 1.443e-09
2018-03-12 19:35 | 331484.2 | 1320.0002 | 3 | 36 | 4.354733 | 3.259972 | 1.196159 | 3.99e-10 | 5.034314 | 1.443e-09
2018-03-12 19:37 | 331604.2 | 1440.0011 | 3 | 36 | 4.386507 | 3.25996 | 1.304811 | 3.99e-10 | 5.509181 | 1.443e-09
2018-03-12 19:39 | 331724.2 | 1560.0004 | 3 | 36 | 4.400198 | 3.075569 | 1.411586 | 3.99e-10 | 5.978698 | 1.443e-09
2018-03-12 19:41 | 331844.2 | 1680.0012 | 3 | 36 | 4.400235 | 2.820187 | 1.509733 | 3.99e-10 | 6.410563 | 1.443e-09
2018-03-12 19:43 | 331964.2 | 1800.0004 | 3 | 36 | 4.400146 | 2.599216 | 1.599932 | 3.99e-10 | 6.807455 | 1.443e-09
2018-03-12 19:45 | 332084.2 | 1920.002 | 3 | 36 | 4.400143 | 2.410654 | 1.683365 | 3.99e-10 | 7.17457 | 1.443e-09
2018-03-12 19:47 | 332204.2 | 2040.0013 | 3 | 36 | 4.400095 | 2.248596 | 1.760963 | 3.99e-10 | 7.516013 | 1.443e-09
2018-03-12 19:49 | 332324.2 | 2160.0005 | 3 | 36 | 4.400152 | 2.109289 | 1.833548 | 3.99e-10 | 7.835395 | 1.443e-09
2018-03-12 19:51 | 332444.2 | 2280.0014 | 3 | 36 | 4.400095 | 1.983032 | 1.901709 | 3.99e-10 | 8.135313 | 1.443e-09
2018-03-12 19:53 | 332564.2 | 2400.0007 | 3 | 36 | 4.400172 | 1.867498 | 1.965843 | 3.99e-10 | 8.417511 | 1.443e-09
2018-03-12 19:55 | 332684.2 | 2520.0007 | 3 | 36 | 4.400106 | 1.759778 | 2.026258 | 3.99e-10 | 8.683345 | 1.443e-09
2018-03-12 19:57 | 332804.2 | 2640.0016 | 3 | 36 | 4.400117 | 1.661769 | 2.083246 | 3.99e-10 | 8.934094 | 1.443e-09
2018-03-12 19:59 | 332924.2 | 2760.0008 | 3 | 36 | 4.400142 | 1.573644 | 2.137139 | 3.99e-10 | 9.171231 | 1.443e-09
2018-03-12 20:01 | 333044.2 | 2880.0008 | 3 | 36 | 4.400052 | 1.488847 | 2.18816 | 3.99e-10 | 9.395728 | 1.443e-09
2018-03-12 20:03 | 333164.2 | 3000.0016 | 3 | 36 | 4.400084 | 1.409305 | 2.236463 | 3.99e-10 | 9.608265 | 1.443e-09
2018-03-12 20:05 | 333284.2 | 3120.0002 | 3 | 36 | 4.400073 | 1.332981 | 2.282154 | 3.99e-10 | 9.80931 | 1.443e-09
2018-03-12 20:07 | 333404.2 | 3240.0002 | 3 | 36 | 4.40009 | 1.259685 | 2.325362 | 3.99e-10 | 9.999431 | 1.443e-09
2018-03-12 20:09 | 333524.2 | 3360.0019 | 3 | 36 | 4.400083 | 1.189472 | 2.366167 | 3.99e-10 | 10.17898 | 1.443e-09
2018-03-12 20:11 | 333644.2 | 3480.0011 | 3 | 36 | 4.400077 | 1.121872 | 2.404685 | 3.99e-10 | 10.34846 | 1.443e-09
2018-03-12 20:13 | 333764.2 | 3600.0004 | 3 | 36 | 4.400061 | 1.057372 | 2.441001 | 3.99e-10 | 10.50825 | 1.443e-09
2018-03-12 20:15 | 333884.2 | 3720.0005 | 3 | 36 | 4.400019 | 0.996192 | 2.475228 | 3.99e-10 | 10.65885 | 1.443e-09
2018-03-12 20:17 | 334004.2 | 3840.0014 | 3 | 36 | 4.400045 | 0.9372559 | 2.507453 | 3.99e-10 | 10.80064 | 1.443e-09
2018-03-12 20:19 | 334124.2 | 3960.0014 | 3 | 36 | 4.400092 | 0.8806629 | 2.537744 | 3.99e-10 | 10.93393 | 1.443e-09
2018-03-12 20:21 | 334244.2 | 4080.0008 | 3 | 36 | 4.400121 | 0.828783 | 2.566219 | 3.99e-10 | 11.05921 | 1.443e-09
2018-03-12 20:23 | 334364.2 | 4200.001 | 3 | 36 | 4.400056 | 0.7777719 | 2.592973 | 3.99e-10 | 11.17694 | 1.443e-09
2018-03-12 20:25 | 334484.2 | 4320.0019 | 3 | 36 | 4.400008 | 0.7293663 | 2.61809 | 3.99e-10 | 11.28745 | 1.443e-09
2018-03-12 20:27 | 334604.2 | 4440.0002 | 3 | 36 | 4.400111 | 0.6851864 | 2.641649 | 3.99e-10 | 11.39111 | 1.443e-09
2018-03-12 20:28 | 334694.6 | 4530.442 | 3 | 36 | 4.400073 | 0.6519976 | 2.658436 | 3.99e-10 | 11.46498 | 1.443e-09
2018-03-12 20:30 | 334814.7 | 120.0015 | 4 | 36 | 4.296827 | 0 | 2.658436 | 3.99e-10 | 11.46498 | 1.443e-09
2018-03-12 20:32 | 334934.7 | 240.0006 | 4 | 36 | 4.285752 | 0 | 2.658436 | 3.99e-10 | 11.46498 | 1.443e-09
2018-03-12 20:33 | 334994.7 | 300.0029 | 4 | 36 | 4.282711 | 0 | 2.658436 | 3.99e-10 | 11.46498 | 1.443e-09
2018-03-12 20:35 | 335114.8 | 120.0012 | 5 | 36 | 3.959869 | -2.281897 | 2.658436 | 0.07605287 | 11.46498 | 0.3045113
2018-03-12 20:37 | 335234.8 | 240.0012 | 5 | 36 | 3.91773 | -2.281826 | 2.658436 | 0.1521196 | 11.46498 | 0.6040311
2018-03-12 20:39 | 335354.8 | 360.0004 | 5 | 36 | 3.882235 | -2.281875 | 2.658436 | 0.2281728 | 11.46498 | 0.9006226
2018-03-12 20:41 | 335474.8 | 480.0013 | 5 | 36 | 3.848884 | -2.282138 | 2.658436 | 0.3042303 | 11.46498 | 1.194614
2018-03-12 20:43 | 335594.8 | 600.0006 | 5 | 36 | 3.817326 | -2.2819 | 2.658436 | 0.3802982 | 11.46498 | 1.486179
2018-03-12 20:45 | 335714.8 | 720.0007 | 5 | 36 | 3.786832 | -2.281924 | 2.658436 | 0.4563644 | 11.46498 | 1.775386
2018-03-12 20:47 | 335834.8 | 840.0022 | 5 | 36 | 3.756822 | -2.281905 | 2.658436 | 0.5324263 | 11.46498 | 2.062276
2018-03-12 20:49 | 335954.8 | 960.0014 | 5 | 36 | 3.727257 | -2.281898 | 2.658436 | 0.60848 | 11.46498 | 2.346864
2018-03-12 20:51 | 336074.8 | 1080.0014 | 5 | 36 | 3.699316 | -2.282116 | 2.658436 | 0.684544 | 11.46498 | 2.629296
2018-03-12 20:53 | 336194.8 | 1200.0006 | 5 | 36 | 3.673877 | -2.281826 | 2.658436 | 0.7606076 | 11.46498 | 2.909699
2018-03-12 20:55 | 336314.8 | 1320.0015 | 5 | 36 | 3.650288 | -2.282142 | 2.658436 | 0.8366713 | 11.46498 | 3.188237
2018-03-12 20:57 | 336434.8 | 1440.0016 | 5 | 36 | 3.628407 | -2.282171 | 2.658436 | 0.9127285 | 11.46498 | 3.465029
2018-03-12 20:59 | 336554.8 | 1560.0009 | 5 | 36 | 3.607464 | -2.282089 | 2.658436 | 0.9887984 | 11.46498 | 3.740239
2018-03-12 21:01 | 336674.8 | 1680.0011 | 5 | 36 | 3.587423 | -2.282126 | 2.658436 | 1.064859 | 11.46498 | 4.013858
2018-03-12 21:03 | 336794.8 | 1800.0014 | 5 | 36 | 3.568074 | -2.282072 | 2.658436 | 1.140925 | 11.46498 | 4.285995
2018-03-12 21:05 | 336914.8 | 1920.0006 | 5 | 36 | 3.549865 | -2.281819 | 2.658436 | 1.216991 | 11.46498 | 4.55671
2018-03-12 21:07 | 337034.8 | 2040.0005 | 5 | 36 | 3.532359 | -2.282136 | 2.658436 | 1.293051 | 11.46498 | 4.826044
2018-03-12 21:09 | 337154.8 | 2160.0005 | 5 | 36 | 3.515605 | -2.282199 | 2.658436 | 1.369114 | 11.46498 | 5.09408
2018-03-12 21:11 | 337274.8 | 2280.0014 | 5 | 36 | 3.499377 | -2.282202 | 2.658436 | 1.445195 | 11.46498 | 5.36093
2018-03-12 21:13 | 337394.8 | 2400.0006 | 5 | 36 | 3.483892 | -2.282186 | 2.658436 | 1.52125 | 11.46498 | 5.626483
2018-03-12 21:15 | 337514.8 | 2520.0031 | 5 | 36 | 3.469146 | -2.282145 | 2.658436 | 1.597332 | 11.46498 | 5.890979
2018-03-12 21:17 | 337634.8 | 2640.0016 | 5 | 36 | 3.454633 | -2.281848 | 2.658436 | 1.67339 | 11.46498 | 6.154284
2018-03-12 21:19 | 337754.8 | 2760.0009 | 5 | 36 | 3.439991 | -2.282063 | 2.658436 | 1.749449 | 11.46498 | 6.41648
2018-03-12 21:21 | 337874.8 | 2880.0001 | 5 | 36 | 3.425179 | -2.282133 | 2.658436 | 1.825526 | 11.46498 | 6.677624
2018-03-12 21:23 | 337994.8 | 3000.0009 | 5 | 36 | 3.409667 | -2.282135 | 2.658436 | 1.901594 | 11.46498 | 6.937586
2018-03-12 21:25 | 338114.8 | 3120.0002 | 5 | 36 | 3.393212 | -2.281835 | 2.658436 | 1.977659 | 11.46498 | 7.196325
2018-03-12 21:27 | 338234.8 | 3240.0002 | 5 | 36 | 3.374967 | -2.28185 | 2.658436 | 2.053725 | 11.46498 | 7.453751
2018-03-12 21:29 | 338354.8 | 3360.0012 | 5 | 36 | 3.354384 | -2.281981 | 2.658436 | 2.1298 | 11.46498 | 7.709728
2018-03-12 21:31 | 338474.8 | 3480.0003 | 5 | 36 | 3.330894 | -2.282083 | 2.658436 | 2.205853 | 11.46498 | 7.963968
2018-03-12 21:33 | 338594.8 | 3600.0011 | 5 | 36 | 3.30354 | -2.282107 | 2.658436 | 2.281934 | 11.46498 | 8.216374
2018-03-12 21:35 | 338714.8 | 3720.0012 | 5 | 36 | 3.27097 | -2.282156 | 2.658436 | 2.357999 | 11.46498 | 8.466463
2018-03-12 21:37 | 338834.8 | 3840.0005 | 5 | 36 | 3.230644 | -2.282138 | 2.658436 | 2.434061 | 11.46498 | 8.713789
2018-03-12 21:39 | 338954.8 | 3960.0008 | 5 | 36 | 3.178077 | -2.282129 | 2.658436 | 2.510133 | 11.46498 | 8.957641
2018-03-12 21:41 | 339074.8 | 4080.0014 | 5 | 36 | 3.104274 | -2.28217 | 2.658436 | 2.586197 | 11.46498 | 9.196746
2018-03-12 21:43 | 339186 | 4191.2605 | 5 | 36 | 3 | -2.282155 | 2.658436 | 2.656728 | 11.46498 | 9.412299
2018-03-12 21:45 | 339306.1 | 120.0009 | 6 | 36 | 3.570666 | 0 | 2.658436 | 2.656728 | 11.46498 | 9.412299
2018-03-12 21:47 | 339426.1 | 240.0004 | 6 | 36 | 3.607275 | 0 | 2.658436 | 2.656728 | 11.46498 | 9.412299
2018-03-12 21:48 | 339486.1 | 300.0026 | 6 | 36 | 3.617055 | 0 | 2.658436 | 2.656728 | 11.46498 | 9.412299
2018-03-12 21:48 | 339486.1 | 0.0027 | 7 | 37 | 3.617059 | 0 | 0 | 0 | 0 | 0
2018-03-12 21:48 | 339493.2 | 7.0983 | 2 | 37 | 3.696581 | 0.6479325 | 0.001265635 | 0 | 0.004669494 | 0
2018-03-12 21:50 | 339613.3 | 120.0004 | 3 | 37 | 4.100403 | 3.259975 | 0.1095472 | 0 | 0.4432481 | 0
2018-03-12 21:52 | 339733.3 | 240.0003 | 3 | 37 | 4.127875 | 3.259977 | 0.2182132 | 0 | 0.8903078 | 0
2018-03-12 21:54 | 339853.3 | 360.0013 | 3 | 37 | 4.156521 | 3.260006 | 0.3268719 | 0 | 1.340404 | 0
2018-03-12 21:56 | 339973.3 | 480.0005 | 3 | 37 | 4.180988 | 3.259975 | 0.435529 | 0 | 1.79342 | 0
2018-03-12 21:58 | 340093.3 | 600.0007 | 3 | 37 | 4.201036 | 3.259932 | 0.5441996 | 0 | 2.248879 | 0
2018-03-12 22:00 | 340213.3 | 720.0007 | 3 | 37 | 4.22098 | 3.259941 | 0.6528552 | 0 | 2.706412 | 0
2018-03-12 22:02 | 340333.3 | 840 | 3 | 37 | 4.242965 | 3.260077 | 0.7615265 | 0 | 3.166286 | 0
2018-03-12 22:04 | 340453.3 | 960.0008 | 3 | 37 | 4.26755 | 3.259926 | 0.8701849 | 0 | 3.628629 | 0
2018-03-12 22:06 | 340573.3 | 1080.0016 | 3 | 37 | 4.294588 | 3.259867 | 0.9788473 | 0 | 4.093799 | 0
2018-03-12 22:08 | 340693.3 | 1200.0011 | 3 | 37 | 4.323757 | 3.260021 | 1.087509 | 0 | 4.562029 | 0
2018-03-12 22:10 | 340813.3 | 1320.0003 | 3 | 37 | 4.354585 | 3.260036 | 1.196159 | 0 | 5.033464 | 0
2018-03-12 22:12 | 340933.3 | 1440.0004 | 3 | 37 | 4.386288 | 3.259941 | 1.304826 | 0 | 5.508387 | 0
2018-03-12 22:14 | 341053.3 | 1560.0004 | 3 | 37 | 4.400145 | 3.074696 | 1.411597 | 0 | 5.977872 | 0
2018-03-12 22:16 | 341173.3 | 1680.0008 | 3 | 37 | 4.400201 | 2.816444 | 1.509669 | 0 | 6.409403 | 0
2018-03-12 22:18 | 341293.3 | 1800.0007 | 3 | 37 | 4.400172 | 2.595421 | 1.599749 | 0 | 6.805772 | 0
2018-03-12 22:20 | 341413.3 | 1920.0009 | 3 | 37 | 4.400166 | 2.406986 | 1.68302 | 0 | 7.172176 | 0
2018-03-12 22:22 | 341533.3 | 2040.0002 | 3 | 37 | 4.400216 | 2.24485 | 1.760472 | 0 | 7.512977 | 0
2018-03-12 22:24 | 341653.3 | 2160.0004 | 3 | 37 | 4.400104 | 2.101566 | 1.832854 | 0 | 7.83147 | 0
2018-03-12 22:26 | 341773.3 | 2280.0013 | 3 | 37 | 4.400137 | 1.976089 | 1.900773 | 0 | 8.13032 | 0
2018-03-12 22:28 | 341893.3 | 2400.0006 | 3 | 37 | 4.400124 | 1.861618 | 1.964709 | 0 | 8.411648 | 0
2018-03-12 22:30 | 342013.3 | 2520.0008 | 3 | 37 | 4.400105 | 1.756856 | 2.024989 | 0 | 8.676884 | 0
2018-03-12 22:32 | 342133.3 | 2640.0016 | 3 | 37 | 4.400137 | 1.660205 | 2.081921 | 0 | 8.927393 | 0
2018-03-12 22:34 | 342253.3 | 2760.0002 | 3 | 37 | 4.400177 | 1.568845 | 2.135699 | 0 | 9.164022 | 0
2018-03-12 22:36 | 342373.3 | 2880.0019 | 3 | 37 | 4.400127 | 1.482346 | 2.18652 | 0 | 9.387639 | 0
2018-03-12 22:38 | 342493.3 | 3000.0003 | 3 | 37 | 4.400092 | 1.400441 | 2.234545 | 0 | 9.598956 | 0
2018-03-12 22:40 | 342613.3 | 3120.0021 | 3 | 37 | 4.400086 | 1.322804 | 2.279927 | 0 | 9.798638 | 0
2018-03-12 22:42 | 342733.3 | 3240.0008 | 3 | 37 | 4.400061 | 1.250225 | 2.322806 | 0 | 9.987309 | 0
2018-03-12 22:44 | 342853.3 | 3360.0001 | 3 | 37 | 4.400129 | 1.181397 | 2.363322 | 0 | 10.16559 | 0
2018-03-12 22:46 | 342973.3 | 3480.0002 | 3 | 37 | 4.400131 | 1.115012 | 2.401563 | 0 | 10.33385 | 0
2018-03-12 22:48 | 343093.3 | 3600.0005 | 3 | 37 | 4.400078 | 1.050596 | 2.437623 | 0 | 10.49251 | 0
2018-03-12 22:50 | 343213.3 | 3720.0001 | 3 | 37 | 4.400111 | 0.9907837 | 2.471615 | 0 | 10.64208 | 0
2018-03-12 22:52 | 343333.3 | 3840.0008 | 3 | 37 | 4.400029 | 0.9328585 | 2.503656 | 0 | 10.78306 | 0
2018-03-12 22:54 | 343453.3 | 3960.001 | 3 | 37 | 4.400068 | 0.8789387 | 2.533852 | 0 | 10.91593 | 0
2018-03-12 22:56 | 343573.3 | 4080.001 | 3 | 37 | 4.399956 | 0.8267002 | 2.562288 | 0 | 11.04105 | 0
2018-03-12 22:58 | 343693.3 | 4200.0007 | 3 | 37 | 4.400066 | 0.7787647 | 2.589061 | 0 | 11.15885 | 0
2018-03-12 23:00 | 343813.3 | 4320 | 3 | 37 | 4.400072 | 0.7327261 | 2.614235 | 0 | 11.26962 | 0
2018-03-12 23:02 | 343933.3 | 4440.0001 | 3 | 37 | 4.400064 | 0.6879015 | 2.637902 | 0 | 11.37376 | 0
2018-03-12 23:04 | 344035.9 | 4542.5535 | 3 | 37 | 4.400047 | 0.6519976 | 2.65699 | 0 | 11.45774 | 0
2018-03-12 23:06 | 344155.9 | 120.0012 | 4 | 37 | 4.296845 | 0 | 2.65699 | 0 | 11.45774 | 0
2018-03-12 23:08 | 344275.9 | 240.0012 | 4 | 37 | 4.285756 | 0 | 2.65699 | 0 | 11.45774 | 0
2018-03-12 23:09 | 344335.9 | 300.0019 | 4 | 37 | 4.282745 | 0 | 2.65699 | 0 | 11.45774 | 0
2018-03-12 23:11 | 344456 | 120.001 | 5 | 37 | 3.960432 | -2.281903 | 2.65699 | 0.07605705 | 11.45774 | 0.3045671
2018-03-12 23:13 | 344576 | 240.0002 | 5 | 37 | 3.918201 | -2.281887 | 2.65699 | 0.1521195 | 11.45774 | 0.6041097
2018-03-12 23:15 | 344696 | 360.0009 | 5 | 37 | 3.882626 | -2.281919 | 2.65699 | 0.2281813 | 11.45774 | 0.9007629
2018-03-12 23:17 | 344816 | 480.0002 | 5 | 37 | 3.849056 | -2.281966 | 2.65699 | 0.3042431 | 11.45774 | 1.194794
2018-03-12 23:19 | 344936 | 600.0001 | 5 | 37 | 3.817276 | -2.281936 | 2.65699 | 0.3802955 | 11.45774 | 1.486305
2018-03-12 23:21 | 345056 | 720.0011 | 5 | 37 | 3.786639 | -2.281855 | 2.65699 | 0.4563546 | 11.45774 | 1.775474
2018-03-12 23:23 | 345176 | 840.0011 | 5 | 37 | 3.756466 | -2.281925 | 2.65699 | 0.5324247 | 11.45774 | 2.062372
2018-03-12 23:25 | 345296 | 960.0011 | 5 | 37 | 3.727124 | -2.281907 | 2.65699 | 0.6084836 | 11.45774 | 2.346961
2018-03-12 23:27 | 345416 | 1080.0003 | 5 | 37 | 3.699407 | -2.281892 | 2.65699 | 0.6845495 | 11.45774 | 2.629399
2018-03-12 23:29 | 345536 | 1200.0004 | 5 | 37 | 3.673814 | -2.281848 | 2.65699 | 0.7606021 | 11.45774 | 2.909763
2018-03-12 23:31 | 345656 | 1320.0011 | 5 | 37 | 3.65026 | -2.281831 | 2.65699 | 0.8366652 | 11.45774 | 3.188298
2018-03-12 23:33 | 345776 | 1440.001 | 5 | 37 | 3.628171 | -2.282063 | 2.65699 | 0.9127272 | 11.45774 | 3.46509
2018-03-12 23:35 | 345896 | 1560.0004 | 5 | 37 | 3.607828 | -2.28214 | 2.65699 | 0.988799 | 11.45774 | 3.74031
2018-03-12 23:37 | 346016 | 1680.0014 | 5 | 37 | 3.588269 | -2.282109 | 2.65699 | 1.064865 | 11.45774 | 4.013996
2018-03-12 23:39 | 346136 | 1800.0006 | 5 | 37 | 3.56938 | -2.282113 | 2.65699 | 1.14092 | 11.45774 | 4.286178
2018-03-12 23:41 | 346256 | 1920.0008 | 5 | 37 | 3.551087 | -2.282085 | 2.65699 | 1.216999 | 11.45774 | 4.557031
2018-03-12 23:43 | 346376 | 2040.0011 | 5 | 37 | 3.533633 | -2.282146 | 2.65699 | 1.293061 | 11.45774 | 4.826469
2018-03-12 23:45 | 346496 | 2160.0005 | 5 | 37 | 3.51699 | -2.282019 | 2.65699 | 1.369122 | 11.45774 | 5.094602
2018-03-12 23:47 | 346616 | 2280.0006 | 5 | 37 | 3.500905 | -2.28219 | 2.65699 | 1.445184 | 11.45774 | 5.361495
2018-03-12 23:49 | 346736 | 2400.0004 | 5 | 37 | 3.48525 | -2.282116 | 2.65699 | 1.521255 | 11.45774 | 5.627212
2018-03-12 23:51 | 346856 | 2520.0014 | 5 | 37 | 3.470357 | -2.282105 | 2.65699 | 1.597322 | 11.45774 | 5.891756
2018-03-12 23:53 | 346976 | 2640.0011 | 5 | 37 | 3.455751 | -2.282138 | 2.65699 | 1.673386 | 11.45774 | 6.155169
2018-03-12 23:55 | 347096 | 2760.0012 | 5 | 37 | 3.441351 | -2.28191 | 2.65699 | 1.749462 | 11.45774 | 6.417517
2018-03-12 23:57 | 347216 | 2880.0013 | 5 | 37 | 3.426527 | -2.28207 | 2.65699 | 1.825516 | 11.45774 | 6.678689
2018-03-12 23:59 | 347336 | 3000.0007 | 5 | 37 | 3.410702 | -2.282091 | 2.65699 | 1.901593 | 11.45774 | 6.938771
2018-03-13 00:01 | 347456 | 3120.0009 | 5 | 37 | 3.393623 | -2.282069 | 2.65699 | 1.977656 | 11.45774 | 7.197563
2018-03-13 00:03 | 347576 | 3240.0005 | 5 | 37 | 3.375316 | -2.281863 | 2.65699 | 2.053729 | 11.45774 | 7.455036
2018-03-13 00:05 | 347696 | 3360.0013 | 5 | 37 | 3.3553 | -2.282099 | 2.65699 | 2.129783 | 11.45774 | 7.710993
2018-03-13 00:07 | 347816 | 3480.0008 | 5 | 37 | 3.332283 | -2.28219 | 2.65699 | 2.205857 | 11.45774 | 7.965388
2018-03-13 00:09 | 347936 | 3600.001 | 5 | 37 | 3.30511 | -2.281912 | 2.65699 | 2.281918 | 11.45774 | 8.217844
2018-03-13 00:11 | 348056 | 3720.0013 | 5 | 37 | 3.272395 | -2.282129 | 2.65699 | 2.357994 | 11.45774 | 8.468075
2018-03-13 00:13 | 348176 | 3840.0005 | 5 | 37 | 3.231959 | -2.281848 | 2.65699 | 2.434055 | 11.45774 | 8.715498
2018-03-13 00:15 | 348296 | 3960.0014 | 5 | 37 | 3.179718 | -2.281865 | 2.65699 | 2.510124 | 11.45774 | 8.959453
2018-03-13 00:17 | 348416 | 4080.0015 | 5 | 37 | 3.106912 | -2.281837 | 2.65699 | 2.586193 | 11.45774 | 9.198736
2018-03-13 00:19 | 348529.8 | 4193.834 | 5 | 37 | 3 | -2.282155 | 2.65699 | 2.658351 | 11.45774 | 9.419379
2018-03-13 00:21 | 348649.9 | 120.0005 | 6 | 37 | 3.569171 | 0 | 2.65699 | 2.658351 | 11.45774 | 9.419379
2018-03-13 00:23 | 348769.9 | 240.0001 | 6 | 37 | 3.605703 | 0 | 2.65699 | 2.658351 | 11.45774 | 9.419379
2018-03-13 00:24 | 348829.9 | 300.0032 | 6 | 37 | 3.615447 | 0 | 2.65699 | 2.658351 | 11.45774 | 9.419379
2018-03-13 00:24 | 348829.9 | 0.0028 | 7 | 38 | 3.615557 | 0 | 0 | 0 | 0 | 0
2018-03-13 00:24 | 348837.1 | 7.0847 | 2 | 38 | 3.694998 | 0.6479098 | 0.001264273 | 2.6e-11 | 0.004662712 | 9.5e-11
2018-03-13 00:26 | 348957.1 | 120.0002 | 3 | 38 | 4.100651 | 3.260036 | 0.1095373 | 2.6e-11 | 0.4431876 | 9.5e-11
2018-03-13 00:28 | 349077.1 | 240.0001 | 3 | 38 | 4.127802 | 3.259995 | 0.2182016 | 2.6e-11 | 0.8902478 | 9.5e-11
2018-03-13 00:30 | 349197.1 | 360.0002 | 3 | 38 | 4.156199 | 3.259903 | 0.3268681 | 2.6e-11 | 1.34036 | 9.5e-11
2018-03-13 00:32 | 349317.1 | 480.0001 | 3 | 38 | 4.180679 | 3.259958 | 0.4355299 | 2.6e-11 | 1.793361 | 9.5e-11
2018-03-13 00:34 | 349437.1 | 600.0003 | 3 | 38 | 4.200738 | 3.259949 | 0.5441762 | 2.6e-11 | 2.248689 | 9.5e-11
2018-03-13 00:36 | 349557.1 | 720.0002 | 3 | 38 | 4.220701 | 3.259987 | 0.6528512 | 2.6e-11 | 2.706278 | 9.5e-11
2018-03-13 00:38 | 349677.1 | 840.0004 | 3 | 38 | 4.24285 | 3.259951 | 0.7615181 | 2.6e-11 | 3.166113 | 9.5e-11
2018-03-13 00:40 | 349797.1 | 960.0015 | 3 | 38 | 4.267404 | 3.259964 | 0.8701766 | 2.6e-11 | 3.628446 | 9.5e-11
2018-03-13 00:42 | 349917.1 | 1080.0015 | 3 | 38 | 4.294655 | 3.259928 | 0.9788375 | 2.6e-11 | 4.093601 | 9.5e-11
2018-03-13 00:44 | 350037.1 | 1200.001 | 3 | 38 | 4.324035 | 3.259966 | 1.087502 | 2.6e-11 | 4.561854 | 9.5e-11
2018-03-13 00:46 | 350157.1 | 1320.0011 | 3 | 38 | 4.354528 | 3.259937 | 1.196157 | 2.6e-11 | 5.033332 | 9.5e-11
2018-03-13 00:48 | 350277.1 | 1440.0004 | 3 | 38 | 4.386382 | 3.260002 | 1.304814 | 2.6e-11 | 5.508196 | 9.5e-11
2018-03-13 00:50 | 350397.1 | 1560.0014 | 3 | 38 | 4.400175 | 3.074274 | 1.411583 | 2.6e-11 | 5.977679 | 9.5e-11
2018-03-13 00:52 | 350517.1 | 1680.0008 | 3 | 38 | 4.400152 | 2.81699 | 1.509664 | 2.6e-11 | 6.409256 | 9.5e-11
2018-03-13 00:54 | 350637.1 | 1800.0001 | 3 | 38 | 4.400162 | 2.595064 | 1.599759 | 2.6e-11 | 6.805686 | 9.5e-11
2018-03-13 00:56 | 350757.1 | 1920.0009 | 3 | 38 | 4.400225 | 2.409067 | 1.683075 | 2.6e-11 | 7.172291 | 9.5e-11
2018-03-13 00:58 | 350877.1 | 2040.0008 | 3 | 38 | 4.400134 | 2.246071 | 1.760575 | 2.6e-11 | 7.513301 | 9.5e-11
2018-03-13 01:00 | 350997.1 | 2160.0008 | 3 | 38 | 4.400169 | 2.105776 | 1.833037 | 2.6e-11 | 7.832144 | 9.5e-11
2018-03-13 01:02 | 351117.1 | 2280.0001 | 3 | 38 | 4.400087 | 1.978451 | 1.901062 | 2.6e-11 | 8.131464 | 9.5e-11
2018-03-13 01:04 | 351237.1 | 2400.0004 | 3 | 38 | 4.400142 | 1.865356 | 1.965087 | 2.6e-11 | 8.413178 | 9.5e-11
2018-03-13 01:06 | 351357.1 | 2520.0009 | 3 | 38 | 4.40009 | 1.760039 | 2.02548 | 2.6e-11 | 8.678913 | 9.5e-11
2018-03-13 01:08 | 351477.1 | 2640.0001 | 3 | 38 | 4.400101 | 1.663006 | 2.082514 | 2.6e-11 | 8.929869 | 9.5e-11
2018-03-13 01:10 | 351597.1 | 2760.0009 | 3 | 38 | 4.400143 | 1.572093 | 2.136419 | 2.6e-11 | 9.167058 | 9.5e-11
2018-03-13 01:12 | 351717.1 | 2880.001 | 3 | 38 | 4.400142 | 1.486457 | 2.187353 | 2.6e-11 | 9.391173 | 9.5e-11
2018-03-13 01:14 | 351837.1 | 3000.002 | 3 | 38 | 4.400048 | 1.40316 | 2.235499 | 2.6e-11 | 9.60302 | 9.5e-11
2018-03-13 01:16 | 351957.1 | 3120.0005 | 3 | 38 | 4.400051 | 1.325472 | 2.280965 | 2.6e-11 | 9.803071 | 9.5e-11
2018-03-13 01:18 | 352077.1 | 3240.0005 | 3 | 38 | 4.400081 | 1.250385 | 2.323887 | 2.6e-11 | 9.991932 | 9.5e-11
2018-03-13 01:20 | 352197.1 | 3360.0005 | 3 | 38 | 4.400021 | 1.179637 | 2.364386 | 2.6e-11 | 10.17013 | 9.5e-11
2018-03-13 01:22 | 352317.1 | 3480.0007 | 3 | 38 | 4.400006 | 1.112418 | 2.4026 | 2.6e-11 | 10.33828 | 9.5e-11
2018-03-13 01:24 | 352437.1 | 3600.0002 | 3 | 38 | 4.40004 | 1.047949 | 2.438617 | 2.6e-11 | 10.49676 | 9.5e-11
2018-03-13 01:26 | 352557.1 | 3720.0008 | 3 | 38 | 4.400101 | 0.987834 | 2.472541 | 2.6e-11 | 10.64602 | 9.5e-11
2018-03-13 01:28 | 352677.1 | 3840.0001 | 3 | 38 | 4.400093 | 0.9303122 | 2.504495 | 2.6e-11 | 10.78662 | 9.5e-11
2018-03-13 01:30 | 352797.1 | 3960.0009 | 3 | 38 | 4.400115 | 0.8760204 | 2.534577 | 2.6e-11 | 10.91899 | 9.5e-11
2018-03-13 01:32 | 352917.1 | 4080.0008 | 3 | 38 | 4.400108 | 0.8240471 | 2.562893 | 2.6e-11 | 11.04358 | 9.5e-11
2018-03-13 01:34 | 353037.1 | 4200.0009 | 3 | 38 | 4.400121 | 0.7756481 | 2.589533 | 2.6e-11 | 11.16079 | 9.5e-11
2018-03-13 01:36 | 353157.1 | 4320.0003 | 3 | 38 | 4.400027 | 0.7286406 | 2.614592 | 2.6e-11 | 11.27106 | 9.5e-11
2018-03-13 01:38 | 353277.1 | 4440.0012 | 3 | 38 | 4.400046 | 0.6854982 | 2.638153 | 2.6e-11 | 11.37473 | 9.5e-11
2018-03-13 01:39 | 353375.1 | 4538.0146 | 3 | 38 | 4.400032 | 0.6519976 | 2.65636 | 2.6e-11 | 11.45483 | 9.5e-11
2018-03-13 01:41 | 353495.2 | 120.0011 | 4 | 38 | 4.29629 | 0 | 2.65636 | 2.6e-11 | 11.45483 | 9.5e-11
2018-03-13 01:43 | 353615.2 | 240.0002 | 4 | 38 | 4.285153 | 0 | 2.65636 | 2.6e-11 | 11.45483 | 9.5e-11
2018-03-13 01:44 | 353675.2 | 300.0039 | 4 | 38 | 4.282137 | 0 | 2.65636 | 2.6e-11 | 11.45483 | 9.5e-11
2018-03-13 01:46 | 353795.2 | 120.0002 | 5 | 38 | 3.959243 | -2.2822 | 2.65636 | 0.07605569 | 11.45483 | 0.3044757
2018-03-13 01:48 | 353915.2 | 240.0002 | 5 | 38 | 3.917802 | -2.281791 | 2.65636 | 0.1521168 | 11.45483 | 0.6039527
2018-03-13 01:50 | 354035.2 | 360.0009 | 5 | 38 | 3.883068 | -2.282081 | 2.65636 | 0.2281777 | 11.45483 | 0.9006064
2018-03-13 01:52 | 354155.2 | 480.0002 | 5 | 38 | 3.850279 | -2.281925 | 2.65636 | 0.3042379 | 11.45483 | 1.194698
2018-03-13 01:54 | 354275.2 | 600.0001 | 5 | 38 | 3.819064 | -2.281815 | 2.65636 | 0.3802983 | 11.45483 | 1.486356
2018-03-13 01:56 | 354395.2 | 720.0003 | 5 | 38 | 3.788745 | -2.281867 | 2.65636 | 0.4563638 | 11.45483 | 1.7757
2018-03-13 01:58 | 354515.2 | 840.001 | 5 | 38 | 3.758355 | -2.28188 | 2.65636 | 0.5324276 | 11.45483 | 2.062729
2018-03-13 02:00 | 354635.2 | 960.0008 | 5 | 38 | 3.728475 | -2.28191 | 2.65636 | 0.6084783 | 11.45483 | 2.347412
2018-03-13 02:02 | 354755.2 | 1080.0003 | 5 | 38 | 3.700479 | -2.281896 | 2.65636 | 0.6845399 | 11.45483 | 2.629927
2018-03-13 02:04 | 354875.2 | 1200.0004 | 5 | 38 | 3.674794 | -2.281916 | 2.65636 | 0.7606006 | 11.45483 | 2.910394
2018-03-13 02:06 | 354995.2 | 1320.0013 | 5 | 38 | 3.651093 | -2.282133 | 2.65636 | 0.8366638 | 11.45483 | 3.188996
2018-03-13 02:08 | 355115.2 | 1440.0013 | 5 | 38 | 3.629129 | -2.282123 | 2.65636 | 0.9127322 | 11.45483 | 3.465888
2018-03-13 02:10 | 355235.2 | 1560.0015 | 5 | 38 | 3.608466 | -2.281845 | 2.65636 | 0.9887885 | 11.45483 | 3.741115
2018-03-13 02:12 | 355355.2 | 1680.0006 | 5 | 38 | 3.588323 | -2.281846 | 2.65636 | 1.06486 | 11.45483 | 4.014843
2018-03-13 02:14 | 355475.2 | 1800.0015 | 5 | 38 | 3.569023 | -2.281907 | 2.65636 | 1.140914 | 11.45483 | 4.287008
2018-03-13 02:16 | 355595.2 | 1920.0015 | 5 | 38 | 3.550484 | -2.282032 | 2.65636 | 1.216982 | 11.45483 | 4.557786
2018-03-13 02:18 | 355715.2 | 2040.0007 | 5 | 38 | 3.533044 | -2.281863 | 2.65636 | 1.293049 | 11.45483 | 4.827193
2018-03-13 02:20 | 355835.2 | 2160.0014 | 5 | 38 | 3.516138 | -2.282151 | 2.65636 | 1.369112 | 11.45483 | 5.095276
2018-03-13 02:22 | 355955.2 | 2280.0014 | 5 | 38 | 3.50013 | -2.282133 | 2.65636 | 1.445168 | 11.45483 | 5.362084
2018-03-13 02:24 | 356075.2 | 2400.0002 | 5 | 38 | 3.484638 | -2.281938 | 2.65636 | 1.521231 | 11.45483 | 5.627729
2018-03-13 02:26 | 356195.2 | 2520.0009 | 5 | 38 | 3.469583 | -2.282032 | 2.65636 | 1.597311 | 11.45483 | 5.892267
2018-03-13 02:28 | 356315.2 | 2640.0021 | 5 | 38 | 3.455071 | -2.281988 | 2.65636 | 1.673373 | 11.45483 | 6.155622
2018-03-13 02:30 | 356435.2 | 2760.0012 | 5 | 38 | 3.440378 | -2.282087 | 2.65636 | 1.749444 | 11.45483 | 6.417894
2018-03-13 02:32 | 356555.2 | 2880.0006 | 5 | 38 | 3.42557 | -2.282101 | 2.65636 | 1.825504 | 11.45483 | 6.679009
2018-03-13 02:34 | 356675.2 | 3000.0005 | 5 | 38 | 3.409958 | -2.281791 | 2.65636 | 1.901576 | 11.45483 | 6.939008
2018-03-13 02:36 | 356795.2 | 3120.0014 | 5 | 38 | 3.393092 | -2.281868 | 2.65636 | 1.97764 | 11.45483 | 7.197749
2018-03-13 02:38 | 356915.2 | 3240.0014 | 5 | 38 | 3.374709 | -2.281819 | 2.65636 | 2.053702 | 11.45483 | 7.45515
2018-03-13 02:40 | 357035.2 | 3360.0015 | 5 | 38 | 3.353881 | -2.282063 | 2.65636 | 2.129768 | 11.45483 | 7.711076
2018-03-13 02:42 | 357155.2 | 3480.0007 | 5 | 38 | 3.330298 | -2.282072 | 2.65636 | 2.205833 | 11.45483 | 7.965313
2018-03-13 02:44 | 357275.2 | 3600.0006 | 5 | 38 | 3.302914 | -2.282146 | 2.65636 | 2.2819 | 11.45483 | 8.217624
2018-03-13 02:46 | 357395.2 | 3720 | 5 | 38 | 3.270186 | -2.281839 | 2.65636 | 2.357965 | 11.45483 | 8.46766
2018-03-13 02:48 | 357515.2 | 3840.0015 | 5 | 38 | 3.229801 | -2.282092 | 2.65636 | 2.434035 | 11.45483 | 8.714942
2018-03-13 02:50 | 357635.2 | 3960.0001 | 5 | 38 | 3.176883 | -2.281894 | 2.65636 | 2.510095 | 11.45483 | 8.958687
2018-03-13 02:52 | 357755.2 | 4080.0009 | 5 | 38 | 3.10326 | -2.282131 | 2.65636 | 2.586164 | 11.45483 | 9.197722
2018-03-13 02:54 | 357865 | 4189.7526 | 5 | 38 | 2.999999 | -2.282094 | 2.65636 | 2.655729 | 11.45483 | 9.410303
2018-03-13 02:56 | 357985 | 120.001 | 6 | 38 | 3.569131 | 0 | 2.65636 | 2.655729 | 11.45483 | 9.410303
2018-03-13 02:58 | 358105 | 240.0002 | 6 | 38 | 3.605726 | 0 | 2.65636 | 2.655729 | 11.45483 | 9.410303
2018-03-13 02:59 | 358165 | 300.0033 | 6 | 38 | 3.615463 | 0 | 2.65636 | 2.655729 | 11.45483 | 9.410303
2018-03-13 02:59 | 358165.1 | 0.0028 | 7 | 39 | 3.615604 | 0 | 0 | 0 | 0 | 0
2018-03-13 02:59 | 358172.2 | 7.0647 | 2 | 39 | 3.69475 | 0.6479412 | 0.001261508 | 3.9e-11 | 0.004652718 | 1.4e-10
2018-03-13 03:01 | 358292.2622 | 120.0001 | 3 | 39 | 4.101436 | 3.259953 | 0.1095449 | 3.9e-11 | 0.44328 | 1.4e-10
2018-03-13 03:03 | 358412.2622 | 240.0001 | 3 | 39 | 4.128855 | 3.260004 | 0.2182108 | 3.9e-11 | 0.8904521 | 1.4e-10
2018-03-13 03:05 | 358532.2622 | 360.0001 | 3 | 39 | 4.157064 | 3.260044 | 0.3268698 | 3.9e-11 | 1.340633 | 1.4e-10
2018-03-13 03:07 | 358652.2632 | 480.0011 | 3 | 39 | 4.181651 | 3.260002 | 0.4355342 | 3.9e-11 | 1.793743 | 1.4e-10
2018-03-13 03:09 | 358772.2632 | 600.0011 | 3 | 39 | 4.201794 | 3.26004 | 0.5441877 | 3.9e-11 | 2.249213 | 1.4e-10
2018-03-13 03:11 | 358892.2631 | 720.001 | 3 | 39 | 4.221715 | 3.259964 | 0.6528592 | 3.9e-11 | 2.706894 | 1.4e-10
2018-03-13 03:13 | 359012.2624 | 840.0003 | 3 | 39 | 4.243747 | 3.259935 | 0.761524 | 3.9e-11 | 3.16682 | 1.4e-10
2018-03-13 03:15 | 359132.2623 | 960.0002 | 3 | 39 | 4.268306 | 3.260027 | 0.8701851 | 3.9e-11 | 3.629255 | 1.4e-10
2018-03-13 03:17 | 359252.2632 | 1080.0011 | 3 | 39 | 4.295343 | 3.259918 | 0.9788529 | 3.9e-11 | 4.094526 | 1.4e-10
2018-03-13 03:19 | 359372.2623 | 1200.0002 | 3 | 39 | 4.324434 | 3.259981 | 1.087511 | 3.9e-11 | 4.562813 | 1.4e-10
2018-03-13 03:21 | 359492.2632 | 1320.0011 | 3 | 39 | 4.355042 | 3.259892 | 1.196183 | 3.9e-11 | 5.034415 | 1.4e-10
2018-03-13 03:23 | 359612.2632 | 1440.0011 | 3 | 39 | 4.386892 | 3.259958 | 1.304831 | 3.9e-11 | 5.509309 | 1.4e-10
2018-03-13 03:25 | 359732.2624 | 1560.0003 | 3 | 39 | 4.400236 | 3.072338 | 1.411525 | 3.9e-11 | 5.978487 | 1.4e-10
2018-03-13 03:27 | 359852.2632 | 1680.0011 | 3 | 39 | 4.400124 | 2.814697 | 1.509558 | 3.9e-11 | 6.409852 | 1.4e-10
2018-03-13 03:29 | 359972.2632 | 1800.0011 | 3 | 39 | 4.400118 | 2.595249 | 1.599646 | 3.9e-11 | 6.806253 | 1.4e-10
2018-03-13 03:31 | 360092.2625 | 1920.0004 | 3 | 39 | 4.400134 | 2.407841 | 1.682971 | 3.9e-11 | 7.172895 | 1.4e-10
2018-03-13 03:33 | 360212.2635 | 2040.0014 | 3 | 39 | 4.400185 | 2.246698 | 1.760471 | 3.9e-11 | 7.513907 | 1.4e-10
2018-03-13 03:35 | 360332.2635 | 2160.0014 | 3 | 39 | 4.400101 | 2.103453 | 1.832921 | 3.9e-11 | 7.832694 | 1.4e-10
2018-03-13 03:37 | 360452.2627 | 2280.0006 | 3 | 39 | 4.400138 | 1.977072 | 1.900901 | 3.9e-11 | 8.131818 | 1.4e-10
2018-03-13 03:39 | 360572.2627 | 2400.0006 | 3 | 39 | 4.400079 | 1.862469 | 1.964854 | 3.9e-11 | 8.413216 | 1.4e-10
2018-03-13 03:41 | 360692.2626 | 2520.0005 | 3 | 39 | 4.400128 | 1.758922 | 2.025172 | 3.9e-11 | 8.678622 | 1.4e-10
2018-03-13 03:43 | 360812.2627 | 2640.0006 | 3 | 39 | 4.400138 | 1.663754 | 2.082192 | 3.9e-11 | 8.929516 | 1.4e-10
2018-03-13 03:45 | 360932.2645 | 2760.0024 | 3 | 39 | 4.400102 | 1.572743 | 2.136119 | 3.9e-11 | 9.1668 | 1.4e-10
2018-03-13 03:47 | 361052.263 | 2880.0009 | 3 | 39 | 4.400055 | 1.486382 | 2.187102 | 3.9e-11 | 9.391128 | 1.4e-10
2018-03-13 03:49 | 361172.2637 | 3000.0016 | 3 | 39 | 4.400074 | 1.405219 | 2.2353 | 3.9e-11 | 9.603207 | 1.4e-10
2018-03-13 03:51 | 361292.2631 | 3120.001 | 3 | 39 | 4.400072 | 1.32729 | 2.280839 | 3.9e-11 | 9.803584 | 1.4e-10
2018-03-13 03:53 | 361412.2631 | 3240.001 | 3 | 39 | 4.400083 | 1.253635 | 2.323836 | 3.9e-11 | 9.992774 | 1.4e-10
2018-03-13 03:55 | 361532.2624 | 3360.0003 | 3 | 39 | 4.400047 | 1.182299 | 2.364434 | 3.9e-11 | 10.17141 | 1.4e-10
2018-03-13 03:57 | 361652.2631 | 3480.001 | 3 | 39 | 4.400063 | 1.114964 | 2.40271 | 3.9e-11 | 10.33983 | 1.4e-10
2018-03-13 03:59 | 361772.2631 | 3600.001 | 3 | 39 | 4.400117 | 1.051665 | 2.438796 | 3.9e-11 | 10.49861 | 1.4e-10
2018-03-13 04:01 | 361892.2622 | 3720.0001 | 3 | 39 | 4.400101 | 0.9897804 | 2.472802 | 3.9e-11 | 10.64824 | 1.4e-10
2018-03-13 04:03 | 362012.2623 | 3840.0002 | 3 | 39 | 4.400113 | 0.9306173 | 2.504801 | 3.9e-11 | 10.78903 | 1.4e-10
2018-03-13 04:05 | 362132.2628 | 3960.0007 | 3 | 39 | 4.40005 | 0.874939 | 2.534883 | 3.9e-11 | 10.9214 | 1.4e-10
2018-03-13 04:07 | 362252.2624 | 4080.0003 | 3 | 39 | 4.40003 | 0.8222609 | 2.563161 | 3.9e-11 | 11.04582 | 1.4e-10
2018-03-13 04:09 | 362372.2624 | 4200.0003 | 3 | 39 | 4.400042 | 0.7735596 | 2.589755 | 3.9e-11 | 11.16284 | 1.4e-10
2018-03-13 04:11 | 362492.2641 | 4320.002 | 3 | 39 | 4.400062 | 0.7278662 | 2.614774 | 3.9e-11 | 11.27292 | 1.4e-10
2018-03-13 04:13 | 362612.2642 | 4440.0021 | 3 | 39 | 4.400075 | 0.6845112 | 2.638297 | 3.9e-11 | 11.37642 | 1.4e-10
2018-03-13 04:15 | 362703.6928 | 4531.4307 | 3 | 39 | 4.400019 | 0.6519909 | 2.655264 | 3.9e-11 | 11.45108 | 1.4e-10
2018-03-13 04:17 | 362823.7 | 120.001 | 4 | 39 | 4.296138 | 0 | 2.655264 | 3.9e-11 | 11.45108 | 1.4e-10
2018-03-13 04:19 | 362943.7 | 240.0002 | 4 | 39 | 4.284984 | 0 | 2.655264 | 3.9e-11 | 11.45108 | 1.4e-10
2018-03-13 04:20 | 363003.7 | 300.0026 | 4 | 39 | 4.281918 | 0 | 2.655264 | 3.9e-11 | 11.45108 | 1.4e-10
2018-03-13 04:22 | 363123.8 | 120.0008 | 5 | 39 | 3.95842 | -2.281826 | 2.655264 | 0.07605679 | 11.45108 | 0.3044206
2018-03-13 04:24 | 363243.8 | 240.0002 | 5 | 39 | 3.916549 | -2.281905 | 2.655264 | 0.1521164 | 11.45108 | 0.603812
2018-03-13 04:26 | 363363.8 | 360.001 | 5 | 39 | 3.881351 | -2.281947 | 2.655264 | 0.2281835 | 11.45108 | 0.9003777
2018-03-13 04:28 | 363483.8 | 480.0003 | 5 | 39 | 3.848584 | -2.281918 | 2.655264 | 0.3042394 | 11.45108 | 1.194319
2018-03-13 04:30 | 363603.8 | 600.0011 | 5 | 39 | 3.81763 | -2.282084 | 2.655264 | 0.3803038 | 11.45108 | 1.485871
2018-03-13 04:32 | 363723.8 | 720.0008 | 5 | 39 | 3.787743 | -2.281874 | 2.655264 | 0.4563648 | 11.45108 | 1.775102
2018-03-13 04:34 | 363843.8 | 840.001 | 5 | 39 | 3.757964 | -2.281902 | 2.655264 | 0.5324132 | 11.45108 | 2.062017
2018-03-13 04:36 | 363963.8 | 960.0011 | 5 | 39 | 3.728699 | -2.282004 | 2.655264 | 0.6084869 | 11.45108 | 2.346783
2018-03-13 04:38 | 364083.8 | 1080.0004 | 5 | 39 | 3.701067 | -2.281931 | 2.655264 | 0.6845511 | 11.45108 | 2.629339
2018-03-13 04:40 | 364203.8 | 1200.002 | 5 | 39 | 3.675575 | -2.281883 | 2.655264 | 0.7606024 | 11.45108 | 2.909825
2018-03-13 04:42 | 364323.8 | 1320.0004 | 5 | 39 | 3.652134 | -2.282145 | 2.655264 | 0.8366722 | 11.45108 | 3.188522
2018-03-13 04:44 | 364443.8 | 1440.0013 | 5 | 39 | 3.630133 | -2.282113 | 2.655264 | 0.9127362 | 11.45108 | 3.465476
2018-03-13 04:46 | 364563.8 | 1560.0013 | 5 | 39 | 3.609362 | -2.282054 | 2.655264 | 0.9888012 | 11.45108 | 3.740807
2018-03-13 04:48 | 364683.8 | 1680.0005 | 5 | 39 | 3.589132 | -2.281995 | 2.655264 | 1.064861 | 11.45108 | 4.01456
2018-03-13 04:50 | 364803.8 | 1800.0014 | 5 | 39 | 3.569705 | -2.281853 | 2.655264 | 1.140925 | 11.45108 | 4.286825
2018-03-13 04:52 | 364923.8 | 1920.0015 | 5 | 39 | 3.551057 | -2.282146 | 2.655264 | 1.216981 | 11.45108 | 4.557607
2018-03-13 04:54 | 365043.8 | 2040.0007 | 5 | 39 | 3.533357 | -2.2819 | 2.655264 | 1.293044 | 11.45108 | 4.827033
2018-03-13 04:56 | 365163.8 | 2160.0015 | 5 | 39 | 3.516346 | -2.281816 | 2.655264 | 1.369116 | 11.45108 | 5.095171
2018-03-13 04:58 | 365283.8 | 2280.0015 | 5 | 39 | 3.500128 | -2.281853 | 2.655264 | 1.445166 | 11.45108 | 5.361967
2018-03-13 05:00 | 365403.8 | 2400.0015 | 5 | 39 | 3.484624 | -2.282149 | 2.655264 | 1.521245 | 11.45108 | 5.627661
2018-03-13 05:02 | 365523.8 | 2520.0008 | 5 | 39 | 3.469665 | -2.282105 | 2.655264 | 1.597301 | 11.45108 | 5.892116
2018-03-13 05:04 | 365643.8 | 2640.0001 | 5 | 39 | 3.454986 | -2.282092 | 2.655264 | 1.673373 | 11.45108 | 6.155502
2018-03-13 05:06 | 365763.8 | 2760.0017 | 5 | 39 | 3.440743 | -2.281991 | 2.655264 | 1.749436 | 11.45108 | 6.417755
2018-03-13 05:08 | 365883.8 | 2880.0008 | 5 | 39 | 3.426064 | -2.282084 | 2.655264 | 1.825502 | 11.45108 | 6.67892
2018-03-13 05:10 | 366003.8 | 3000.001 | 5 | 39 | 3.410466 | -2.282103 | 2.655264 | 1.901573 | 11.45108 | 6.938958
2018-03-13 05:12 | 366123.8 | 3120.0009 | 5 | 39 | 3.393889 | -2.282107 | 2.655264 | 1.97763 | 11.45108 | 7.197721
2018-03-13 05:14 | 366243.8 | 3240.0002 | 5 | 39 | 3.375451 | -2.282083 | 2.655264 | 2.053691 | 11.45108 | 7.455176
2018-03-13 05:16 | 366363.8 | 3360.0001 | 5 | 39 | 3.354712 | -2.282186 | 2.655264 | 2.129776 | 11.45108 | 7.71122
2018-03-13 05:18 | 366483.8 | 3480.0002 | 5 | 39 | 3.331123 | -2.281897 | 2.655264 | 2.205841 | 11.45108 | 7.965522
2018-03-13 05:20 | 366603.8 | 3600.0009 | 5 | 39 | 3.30358 | -2.282171 | 2.655264 | 2.28189 | 11.45108 | 8.217834
2018-03-13 05:22 | 366723.8 | 3720.0011 | 5 | 39 | 3.270707 | -2.281894 | 2.655264 | 2.357966 | 11.45108 | 8.467944
2018-03-13 05:24 | 366843.8 | 3840.0012 | 5 | 39 | 3.229858 | -2.281903 | 2.655264 | 2.434031 | 11.45108 | 8.715236
2018-03-13 05:26 | 366963.8 | 3960.0012 | 5 | 39 | 3.176645 | -2.282171 | 2.655264 | 2.510105 | 11.45108 | 8.959013
2018-03-13 05:28 | 367083.8 | 4080.0004 | 5 | 39 | 3.102289 | -2.281874 | 2.655264 | 2.58616 | 11.45108 | 9.197967
2018-03-13 05:30 | 367192 | 4188.1448 | 5 | 39 | 3 | -2.282178 | 2.655264 | 2.654713 | 11.45108 | 9.407402
2018-03-13 05:32 | 367312 | 120.0005 | 6 | 39 | 3.569104 | 0 | 2.655264 | 2.654713 | 11.45108 | 9.407402
2018-03-13 05:34 | 367432 | 240.0014 | 6 | 39 | 3.605685 | 0 | 2.655264 | 2.654713 | 11.45108 | 9.407402
2018-03-13 05:35 | 367492 | 300.0021 | 6 | 39 | 3.615461 | 0 | 2.655264 | 2.654713 | 11.45108 | 9.407402
2018-03-13 05:35 | 367492 | 0.0026 | 7 | 40 | 3.615341 | 0 | 0 | 0 | 0 | 0
2018-03-13 05:35 | 367499.2 | 7.0576 | 2 | 40 | 3.695364 | 0.647939 | 0.001262173 | 1.77e-10 | 0.004655275 | 6.39e-10
2018-03-13 05:37 | 367619.2 | 120.0001 | 3 | 40 | 4.101863 | 3.259907 | 0.1095373 | 3.073e-09 | 0.4432927 | 1.1193e-08
2018-03-13 05:39 | 367739.2 | 240.0001 | 3 | 40 | 4.129249 | 3.259863 | 0.2182059 | 3.073e-09 | 0.8905169 | 1.1193e-08
2018-03-13 05:41 | 367859.2 | 360.0001 | 3 | 40 | 4.157669 | 3.259972 | 0.3268653 | 3.073e-09 | 1.340756 | 1.1193e-08
2018-03-13 05:43 | 367979.2 | 480.0001 | 3 | 40 | 4.182136 | 3.259935 | 0.435514 | 3.073e-09 | 1.793858 | 1.1193e-08
2018-03-13 05:45 | 368099.2 | 600.0011 | 3 | 40 | 4.202173 | 3.260006 | 0.5441913 | 3.073e-09 | 2.249476 | 1.1193e-08
2018-03-13 05:47 | 368219.2 | 720.0003 | 3 | 40 | 4.222267 | 3.259977 | 0.6528409 | 3.073e-09 | 2.707117 | 1.1193e-08
2018-03-13 05:49 | 368339.2 | 840.0004 | 3 | 40 | 4.244662 | 3.259966 | 0.761498 | 3.073e-09 | 3.167089 | 1.1193e-08
2018-03-13 05:51 | 368459.2 | 960.0003 | 3 | 40 | 4.269709 | 3.26 | 0.8701693 | 3.073e-09 | 3.629703 | 1.1193e-08
2018-03-13 05:53 | 368579.2 | 1080.0003 | 3 | 40 | 4.296601 | 3.259924 | 0.9788426 | 3.073e-09 | 4.095147 | 1.1193e-08
2018-03-13 05:55 | 368699.2 | 1200.0005 | 3 | 40 | 4.324933 | 3.259974 | 1.087503 | 3.073e-09 | 4.563546 | 1.1193e-08
2018-03-13 05:57 | 368819.2 | 1320.0004 | 3 | 40 | 4.355004 | 3.259897 | 1.196156 | 3.073e-09 | 5.035083 | 1.1193e-08
2018-03-13 05:59 | 368939.2 | 1440.0005 | 3 | 40 | 4.386724 | 3.259964 | 1.304822 | 3.073e-09 | 5.510038 | 1.1193e-08
2018-03-13 06:01 | 369059.2 | 1560.0005 | 3 | 40 | 4.400182 | 3.070911 | 1.411512 | 3.073e-09 | 5.97919 | 1.1193e-08
2018-03-13 06:03 | 369179.2 | 1680.0005 | 3 | 40 | 4.400167 | 2.814066 | 1.509476 | 3.073e-09 | 6.410247 | 1.1193e-08
2018-03-13 06:05 | 369299.2 | 1800.0013 | 3 | 40 | 4.40015 | 2.594643 | 1.599553 | 3.073e-09 | 6.806602 | 1.1193e-08
2018-03-13 06:07 | 369419.2 | 1920.0005 | 3 | 40 | 4.400098 | 2.406992 | 1.682828 | 3.073e-09 | 7.173026 | 1.1193e-08
2018-03-13 06:09 | 369539.2 | 2040.0004 | 3 | 40 | 4.400142 | 2.245544 | 1.760305 | 3.073e-09 | 7.513935 | 1.1193e-08
2018-03-13 06:11 | 369659.2 | 2160.0013 | 3 | 40 | 4.400132 | 2.105299 | 1.832759 | 3.073e-09 | 7.832743 | 1.1193e-08
2018-03-13 06:13 | 369779.2 | 2280.0006 | 3 | 40 | 4.400104 | 1.978693 | 1.900789 | 3.073e-09 | 8.132084 | 1.1193e-08
2018-03-13 06:15 | 369899.2 | 2400.0013 | 3 | 40 | 4.400133 | 1.865913 | 1.964815 | 3.073e-09 | 8.413806 | 1.1193e-08
2018-03-13 06:17 | 370019.2 | 2520.0023 | 3 | 40 | 4.400064 | 1.760132 | 2.025248 | 3.073e-09 | 8.679713 | 1.1193e-08
2018-03-13 06:19 | 370139.2 | 2640.0013 | 3 | 40 | 4.400111 | 1.662972 | 2.082291 | 3.073e-09 | 8.930712 | 1.1193e-08
2018-03-13 06:21 | 370259.2 | 2760.0014 | 3 | 40 | 4.40011 | 1.570933 | 2.136162 | 3.073e-09 | 9.167747 | 1.1193e-08
2018-03-13 06:23 | 370379.2 | 2880.0015 | 3 | 40 | 4.400054 | 1.483743 | 2.18706 | 3.073e-09 | 9.391704 | 1.1193e-08
2018-03-13 06:25 | 370499.2 | 3000.0008 | 3 | 40 | 4.400058 | 1.401199 | 2.235126 | 3.073e-09 | 9.603202 | 1.1193e-08
2018-03-13 06:27 | 370619.2 | 3120.0013 | 3 | 40 | 4.400057 | 1.322666 | 2.280532 | 3.073e-09 | 9.80299 | 1.1193e-08
2018-03-13 06:29 | 370739.2 | 3240.0008 | 3 | 40 | 4.400084 | 1.24924 | 2.323387 | 3.073e-09 | 9.991554 | 1.1193e-08
2018-03-13 06:31 | 370859.2 | 3360.0001 | 3 | 40 | 4.40002 | 1.177891 | 2.363851 | 3.073e-09 | 10.1696 | 1.1193e-08
2018-03-13 06:33 | 370979.2 | 3480.0003 | 3 | 40 | 4.400051 | 1.110562 | 2.402002 | 3.073e-09 | 10.33747 | 1.1193e-08
2018-03-13 06:35 | 371099.2 | 3600.0019 | 3 | 40 | 4.400084 | 1.046932 | 2.437951 | 3.073e-09 | 10.49564 | 1.1193e-08
2018-03-13 06:37 | 371219.2 | 3720.0002 | 3 | 40 | 4.4 | 0.9853249 | 2.471822 | 3.073e-09 | 10.64468 | 1.1193e-08
2018-03-13 06:39 | 371339.2 | 3840.0023 | 3 | 40 | 4.400035 | 0.927844 | 2.503729 | 3.073e-09 | 10.78507 | 1.1193e-08
2018-03-13 06:41 | 371459.2 | 3960.0007 | 3 | 40 | 4.400073 | 0.8732586 | 2.533739 | 3.073e-09 | 10.91712 | 1.1193e-08
2018-03-13 06:43 | 371579.2 | 4080.0007 | 3 | 40 | 4.400076 | 0.8217916 | 2.561985 | 3.073e-09 | 11.04141 | 1.1193e-08
2018-03-13 06:45 | 371699.2 | 4200.0001 | 3 | 40 | 4.400081 | 0.7724018 | 2.588541 | 3.073e-09 | 11.15825 | 1.1193e-08
2018-03-13 06:47 | 371819.2 | 4320.0005 | 3 | 40 | 4.400025 | 0.7259598 | 2.613503 | 3.073e-09 | 11.26809 | 1.1193e-08
2018-03-13 06:49 | 371939.2 | 4440.0024 | 3 | 40 | 4.400053 | 0.6818542 | 2.636971 | 3.073e-09 | 11.37135 | 1.1193e-08
2018-03-13 06:50 | 372026.8 | 4527.6106 | 3 | 40 | 4.400084 | 0.6519928 | 2.653197 | 3.073e-09 | 11.44274 | 1.1193e-08
2018-03-13 06:52 | 372146.8 | 120.0006 | 4 | 40 | 4.295601 | 0 | 2.653197 | 3.073e-09 | 11.44274 | 1.1193e-08
2018-03-13 06:54 | 372266.8 | 240.0007 | 4 | 40 | 4.284453 | 0 | 2.653197 | 3.073e-09 | 11.44274 | 1.1193e-08
2018-03-13 06:55 | 372326.8 | 300.0029 | 4 | 40 | 4.281409 | 0 | 2.653197 | 3.073e-09 | 11.44274 | 1.1193e-08
2018-03-13 06:57 | 372446.9 | 120.0003 | 5 | 40 | 3.957059 | -2.281823 | 2.653197 | 0.07605233 | 11.44274 | 0.3043052
2018-03-13 06:59 | 372566.9 | 240.0005 | 5 | 40 | 3.915194 | -2.281902 | 2.653197 | 0.1521081 | 11.44274 | 0.6035761
2018-03-13 07:01 | 372686.9 | 360.0001 | 5 | 40 | 3.879817 | -2.281966 | 2.653197 | 0.2281779 | 11.44274 | 0.90004
2018-03-13 07:03 | 372806.9 | 480.0001 | 5 | 40 | 3.84659 | -2.281982 | 2.653197 | 0.3042415 | 11.44274 | 1.193879
2018-03-13 07:05 | 372926.9 | 600.0008 | 5 | 40 | 3.815162 | -2.281981 | 2.653197 | 0.3803048 | 11.44274 | 1.485259
2018-03-13 07:07 | 373046.9 | 720.0013 | 5 | 40 | 3.784895 | -2.282023 | 2.653197 | 0.4563653 | 11.44274 | 1.774288
2018-03-13 07:09 | 373166.9 | 840.0011 | 5 | 40 | 3.754768 | -2.281888 | 2.653197 | 0.5324192 | 11.44274 | 2.060995
2018-03-13 07:11 | 373286.9 | 960.0004 | 5 | 40 | 3.725433 | -2.28198 | 2.653197 | 0.6084833 | 11.44274 | 2.345477
2018-03-13 07:13 | 373406.9 | 1080.0012 | 5 | 40 | 3.697946 | -2.281971 | 2.653197 | 0.684553 | 11.44274 | 2.627809
2018-03-13 07:15 | 373526.9 | 1200.0009 | 5 | 40 | 3.672749 | -2.28189 | 2.653197 | 0.7606087 | 11.44274 | 2.908086
2018-03-13 07:17 | 373646.9 | 1320.0008 | 5 | 40 | 3.649721 | -2.281971 | 2.653197 | 0.8366731 | 11.44274 | 3.186561
2018-03-13 07:19 | 373766.9 | 1440.0023 | 5 | 40 | 3.628137 | -2.281918 | 2.653197 | 0.9127404 | 11.44274 | 3.463357
2018-03-13 07:21 | 373886.9 | 1560.0004 | 5 | 40 | 3.607682 | -2.281868 | 2.653197 | 0.9887961 | 11.44274 | 3.738512
2018-03-13 07:23 | 374006.9 | 1680.0002 | 5 | 40 | 3.587893 | -2.282085 | 2.653197 | 1.064859 | 11.44274 | 4.012164
2018-03-13 07:25 | 374126.9 | 1800.0012 | 5 | 40 | 3.568968 | -2.281936 | 2.653197 | 1.140921 | 11.44274 | 4.284342
2018-03-13 07:27 | 374246.9 | 1920.0006 | 5 | 40 | 3.550814 | -2.282023 | 2.653197 | 1.216984 | 11.44274 | 4.555117
2018-03-13 07:29 | 374366.9 | 2040.0011 | 5 | 40 | 3.533529 | -2.281855 | 2.653197 | 1.293035 | 11.44274 | 4.824495
2018-03-13 07:31 | 374486.9 | 2160.0001 | 5 | 40 | 3.516985 | -2.281922 | 2.653197 | 1.369101 | 11.44274 | 5.092645
2018-03-13 07:33 | 374606.9 | 2280.0001 | 5 | 40 | 3.500911 | -2.281942 | 2.653197 | 1.445164 | 11.44274 | 5.359544
2018-03-13 07:35 | 374726.9 | 2400.0012 | 5 | 40 | 3.485354 | -2.281912 | 2.653197 | 1.52122 | 11.44274 | 5.625213
2018-03-13 07:37 | 374846.9 | 2520.0014 | 5 | 40 | 3.470365 | -2.281932 | 2.653197 | 1.597289 | 11.44274 | 5.889768
2018-03-13 07:39 | 374966.9 | 2640.0004 | 5 | 40 | 3.455826 | -2.28185 | 2.653197 | 1.673356 | 11.44274 | 6.153192
2018-03-13 07:41 | 375086.9 | 2760.0013 | 5 | 40 | 3.441232 | -2.281874 | 2.653197 | 1.749417 | 11.44274 | 6.415488
2018-03-13 07:43 | 375206.9 | 2880.0006 | 5 | 40 | 3.426118 | -2.281845 | 2.653197 | 1.82547 | 11.44274 | 6.676638
2018-03-13 07:45 | 375326.9 | 3000.0005 | 5 | 40 | 3.410268 | -2.281894 | 2.653197 | 1.901534 | 11.44274 | 6.936643
2018-03-13 07:47 | 375446.9 | 3120.003 | 5 | 40 | 3.393235 | -2.281885 | 2.653197 | 1.977613 | 11.44274 | 7.195451
2018-03-13 07:49 | 375566.9 | 3240.0014 | 5 | 40 | 3.374912 | -2.281837 | 2.653197 | 2.053675 | 11.44274 | 7.452861
2018-03-13 07:51 | 375686.9 | 3360.0005 | 5 | 40 | 3.354609 | -2.281878 | 2.653197 | 2.12973 | 11.44274 | 7.708787
2018-03-13 07:53 | 375806.9 | 3480.0006 | 5 | 40 | 3.331257 | -2.28218 | 2.653197 | 2.205794 | 11.44274 | 7.963084
2018-03-13 07:55 | 375926.9 | 3600.0006 | 5 | 40 | 3.303888 | -2.281859 | 2.653197 | 2.281864 | 11.44274 | 8.215481
2018-03-13 07:57 | 376046.9 | 3720.0023 | 5 | 40 | 3.271029 | -2.28202 | 2.653197 | 2.357927 | 11.44274 | 8.465573
2018-03-13 07:59 | 376166.9 | 3840.0001 | 5 | 40 | 3.230288 | -2.281968 | 2.653197 | 2.433997 | 11.44274 | 8.712916
2018-03-13 08:01 | 376286.9 | 3960.0008 | 5 | 40 | 3.176995 | -2.281944 | 2.653197 | 2.510052 | 11.44274 | 8.956671
2018-03-13 08:03 | 376406.9 | 4080.0017 | 5 | 40 | 3.102403 | -2.282113 | 2.653197 | 2.586115 | 11.44274 | 9.195667
2018-03-13 08:05 | 376514.4 | 4187.4691 | 5 | 40 | 3 | -2.282084 | 2.653197 | 2.654234 | 11.44274 | 9.403784
2018-03-13 08:07 | 376634.4 | 120.0001 | 6 | 40 | 3.568033 | 0 | 2.653197 | 2.65425 | 11.44274 | 9.403832
2018-03-13 08:09 | 376754.4 | 240.0009 | 6 | 40 | 3.604528 | 0 | 2.653197 | 2.65425 | 11.44274 | 9.403832
2018-03-13 08:10 | 376814.4 | 300.0026 | 6 | 40 | 3.614285 | 0 | 2.653197 | 2.65425 | 11.44274 | 9.403832
2018-03-13 08:10 | 376814.4 | 0.0049 | 7 | 41 | 3.614364 | 0 | 0 | 0 | 0 | 0
2018-03-13 08:10 | 376821.9 | 7.3655 | 2 | 41 | 3.693815 | 0.647934 | 0.001316317 | 0 | 0.004853535 | 0
2018-03-13 08:12 | 376941.9 | 120.0004 | 3 | 41 | 4.101129 | 3.259987 | 0.1095875 | 9.1e-10 | 0.4433706 | 3.315e-09
2018-03-13 08:14 | 377061.9 | 240.0005 | 3 | 41 | 4.128298 | 3.259928 | 0.2182509 | 9.1e-10 | 0.8904829 | 3.315e-09
2018-03-13 08:16 | 377181.9 | 360.0014 | 3 | 41 | 4.156392 | 3.259935 | 0.3269004 | 9.1e-10 | 1.340558 | 3.315e-09
2018-03-13 08:18 | 377301.9 | 480.0014 | 3 | 41 | 4.181035 | 3.259916 | 0.4355705 | 9.1e-10 | 1.793622 | 3.315e-09
2018-03-13 08:20 | 377421.9 | 600.0006 | 3 | 41 | 4.201464 | 3.260017 | 0.5442248 | 9.1e-10 | 2.249036 | 3.315e-09
2018-03-13 08:22 | 377541.9 | 720.0007 | 3 | 41 | 4.221538 | 3.259996 | 0.6529002 | 9.1e-10 | 2.706711 | 3.315e-09
2018-03-13 08:24 | 377661.9 | 840 | 3 | 41 | 4.243501 | 3.259964 | 0.761554 | 9.1e-10 | 3.166565 | 3.315e-09
2018-03-13 08:26 | 377781.9 | 960.0009 | 3 | 41 | 4.268189 | 3.259945 | 0.8702248 | 9.1e-10 | 3.62903 | 3.315e-09
2018-03-13 08:28 | 377901.9 | 1080.0017 | 3 | 41 | 4.295138 | 3.259943 | 0.9788839 | 9.1e-10 | 4.094246 | 3.315e-09
2018-03-13 08:30 | 378021.9 | 1200.0001 | 3 | 41 | 4.324334 | 3.259926 | 1.087537 | 9.1e-10 | 4.562492 | 3.315e-09
2018-03-13 08:32 | 378141.9 | 1320.0006 | 3 | 41 | 4.354915 | 3.259907 | 1.196202 | 9.1e-10 | 5.034044 | 3.315e-09
2018-03-13 08:34 | 378261.9 | 1440.0003 | 3 | 41 | 4.386587 | 3.259928 | 1.304868 | 9.1e-10 | 5.508986 | 3.315e-09
2018-03-13 08:36 | 378381.9 | 1560.0013 | 3 | 41 | 4.40016 | 3.076178 | 1.411624 | 9.1e-10 | 5.978425 | 3.315e-09
2018-03-13 08:38 | 378501.9 | 1680.0005 | 3 | 41 | 4.400131 | 2.820381 | 1.509822 | 9.1e-10 | 6.410511 | 3.315e-09
2018-03-13 08:40 | 378621.9 | 1800.0015 | 3 | 41 | 4.400156 | 2.601725 | 1.600093 | 9.1e-10 | 6.80772 | 3.315e-09
2018-03-13 08:42 | 378741.9 | 1920.0002 | 3 | 41 | 4.400123 | 2.411997 | 1.683578 | 9.1e-10 | 7.175065 | 3.315e-09
2018-03-13 08:44 | 378861.9 | 2040.0002 | 3 | 41 | 4.400126 | 2.249886 | 1.761218 | 9.1e-10 | 7.516693 | 3.315e-09
2018-03-13 08:46 | 378981.9 | 2160.0011 | 3 | 41 | 4.400133 | 2.107708 | 1.833787 | 9.1e-10 | 7.83601 | 3.315e-09
2018-03-13 08:48 | 379101.9 | 2280.0007 | 3 | 41 | 4.400186 | 1.981243 | 1.901886 | 9.1e-10 | 8.13565 | 3.315e-09
2018-03-13 08:50 | 379221.9 | 2400.0003 | 3 | 41 | 4.400135 | 1.86701 | 1.965969 | 9.1e-10 | 8.417626 | 3.315e-09
2018-03-13 08:52 | 379341.9 | 2520.0005 | 3 | 41 | 4.400101 | 1.760862 | 2.026421 | 9.1e-10 | 8.683619 | 3.315e-09
2018-03-13 08:54 | 379461.9 | 2640.0005 | 3 | 41 | 4.400114 | 1.663033 | 2.083472 | 9.1e-10 | 8.934651 | 3.315e-09
2018-03-13 08:56 | 379581.9 | 2760.0001 | 3 | 41 | 4.400089 | 1.570997 | 2.137358 | 9.1e-10 | 9.171753 | 3.315e-09
2018-03-13 08:58 | 379701.9 | 2880.001 | 3 | 41 | 4.40005 | 1.484107 | 2.188281 | 9.1e-10 | 9.395821 | 3.315e-09
2018-03-13 09:00 | 379821.9 | 3000.0012 | 3 | 41 | 4.400087 | 1.401368 | 2.236371 | 9.1e-10 | 9.60742 | 3.315e-09
2018-03-13 09:02 | 379941.9 | 3120.0005 | 3 | 41 | 4.400037 | 1.323787 | 2.281783 | 9.1e-10 | 9.807237 | 3.315e-09
2018-03-13 09:04 | 380061.9 | 3240.0019 | 3 | 41 | 4.400039 | 1.249713 | 2.324687 | 9.1e-10 | 9.99602 | 3.315e-09
2018-03-13 09:06 | 380181.9 | 3360.0001 | 3 | 41 | 4.400068 | 1.179113 | 2.365166 | 9.1e-10 | 10.17413 | 3.315e-09
2018-03-13 09:08 | 380301.9 | 3480.0002 | 3 | 41 | 4.400057 | 1.111432 | 2.403327 | 9.1e-10 | 10.34204 | 3.315e-09
2018-03-13 09:10 | 380421.9 | 3600.0011 | 3 | 41 | 4.400074 | 1.047204 | 2.439292 | 9.1e-10 | 10.50029 | 3.315e-09
2018-03-13 09:12 | 380541.9 | 3720.0004 | 3 | 41 | 4.40011 | 0.9869833 | 2.473185 | 9.1e-10 | 10.64942 | 3.315e-09
2018-03-13 09:14 | 380661.9 | 3840.0012 | 3 | 41 | 4.400126 | 0.9292974 | 2.5051 | 9.1e-10 | 10.78985 | 3.315e-09
2018-03-13 09:16 | 380781.9 | 3960.0005 | 3 | 41 | 4.40005 | 0.8741026 | 2.535135 | 9.1e-10 | 10.92201 | 3.315e-09
2018-03-13 09:18 | 380901.9 | 4080.0006 | 3 | 41 | 4.400004 | 0.821497 | 2.563399 | 9.1e-10 | 11.04637 | 3.315e-09
2018-03-13 09:20 | 381021.9 | 4200.0006 | 3 | 41 | 4.400022 | 0.7725201 | 2.589975 | 9.1e-10 | 11.16331 | 3.315e-09
2018-03-13 09:22 | 381141.9 | 4320.0002 | 3 | 41 | 4.400128 | 0.7266731 | 2.61495 | 9.1e-10 | 11.2732 | 3.315e-09
2018-03-13 09:24 | 381261.9 | 4440.0007 | 3 | 41 | 4.399974 | 0.6813488 | 2.638415 | 9.1e-10 | 11.37645 | 3.315e-09
2018-03-13 09:26 | 381351.2 | 4529.2911 | 3 | 41 | 4.400035 | 0.6519909 | 2.654961 | 9.1e-10 | 11.44925 | 3.315e-09
2018-03-13 09:28 | 381471.3 | 120.0013 | 4 | 41 | 4.295863 | 0 | 2.654961 | 9.1e-10 | 11.44925 | 3.315e-09
2018-03-13 09:30 | 381591.3 | 240.0012 | 4 | 41 | 4.284671 | 0 | 2.654961 | 9.1e-10 | 11.44925 | 3.315e-09
2018-03-13 09:31 | 381651.3 | 300.0019 | 4 | 41 | 4.281614 | 0 | 2.654961 | 9.1e-10 | 11.44925 | 3.315e-09
2018-03-13 09:33 | 381771.4 | 120.0017 | 5 | 41 | 3.956719 | -2.281916 | 2.654961 | 0.07605392 | 11.44925 | 0.3042991
2018-03-13 09:35 | 381891.4 | 240.0009 | 5 | 41 | 3.914517 | -2.28192 | 2.654961 | 0.1521185 | 11.44925 | 0.6035664
2018-03-13 09:37 | 382011.4 | 360.001 | 5 | 41 | 3.879128 | -2.28201 | 2.654961 | 0.2281801 | 11.44925 | 0.8999493
2018-03-13 09:39 | 382131.4 | 480.0002 | 5 | 41 | 3.84588 | -2.281833 | 2.654961 | 0.3042377 | 11.44925 | 1.193714
2018-03-13 09:41 | 382251.4 | 600.0003 | 5 | 41 | 3.814236 | -2.281914 | 2.654961 | 0.3803048 | 11.44925 | 1.485046
2018-03-13 09:43 | 382371.4 | 720.0004 | 5 | 41 | 3.783737 | -2.281801 | 2.654961 | 0.4563675 | 11.44925 | 1.774002
2018-03-13 09:45 | 382491.4 | 840.0003 | 5 | 41 | 3.753754 | -2.281962 | 2.654961 | 0.5324223 | 11.44925 | 2.060631
2018-03-13 09:47 | 382611.4 | 960.0006 | 5 | 41 | 3.724562 | -2.281953 | 2.654961 | 0.6084877 | 11.44925 | 2.345042
2018-03-13 09:49 | 382731.4 | 1080.0006 | 5 | 41 | 3.697034 | -2.281916 | 2.654961 | 0.6845436 | 11.44925 | 2.627256
2018-03-13 09:51 | 382851.4 | 1200.0014 | 5 | 41 | 3.67176 | -2.281936 | 2.654961 | 0.7606134 | 11.44925 | 2.907513
2018-03-13 09:53 | 382971.4 | 1320.0008 | 5 | 41 | 3.64831 | -2.281958 | 2.654961 | 0.8366585 | 11.44925 | 3.185829
2018-03-13 09:55 | 383091.4 | 1440.0006 | 5 | 41 | 3.626339 | -2.281927 | 2.654961 | 0.9127359 | 11.44925 | 3.462535
2018-03-13 09:57 | 383211.4 | 1560.0015 | 5 | 41 | 3.605802 | -2.282135 | 2.654961 | 0.9887908 | 11.44925 | 3.737547
2018-03-13 09:59 | 383331.4 | 1680.0008 | 5 | 41 | 3.586583 | -2.28214 | 2.654961 | 1.06486 | 11.44925 | 4.011095
2018-03-13 10:01 | 383451.4 | 1800.0007 | 5 | 41 | 3.568441 | -2.282074 | 2.654961 | 1.140912 | 11.44925 | 4.283175
2018-03-13 10:03 | 383571.4 | 1920.0001 | 5 | 41 | 3.550474 | -2.281898 | 2.654961 | 1.216979 | 11.44925 | 4.553929
2018-03-13 10:05 | 383691.4 | 2040.0003 | 5 | 41 | 3.533338 | -2.282146 | 2.654961 | 1.293041 | 11.44925 | 4.823334
2018-03-13 10:07 | 383811.4 | 2160.0002 | 5 | 41 | 3.516808 | -2.281874 | 2.654961 | 1.369112 | 11.44925 | 5.091486
2018-03-13 10:09 | 383931.4 | 2280.0012 | 5 | 41 | 3.500964 | -2.282041 | 2.654961 | 1.445171 | 11.44925 | 5.358359
2018-03-13 10:11 | 384051.4 | 2400.0015 | 5 | 41 | 3.485944 | -2.282101 | 2.654961 | 1.52125 | 11.44925 | 5.624134
2018-03-13 10:13 | 384171.4 | 2520.0002 | 5 | 41 | 3.471147 | -2.282101 | 2.654961 | 1.597307 | 11.44925 | 5.888704
2018-03-13 10:15 | 384291.4 | 2640.0005 | 5 | 41 | 3.456713 | -2.282063 | 2.654961 | 1.673366 | 11.44925 | 6.152167
2018-03-13 10:17 | 384411.4 | 2760.0007 | 5 | 41 | 3.442567 | -2.282096 | 2.654961 | 1.749443 | 11.44925 | 6.414608
2018-03-13 10:19 | 384531.4 | 2880.0013 | 5 | 41 | 3.427943 | -2.282136 | 2.654961 | 1.825509 | 11.44925 | 6.675918
2018-03-13 10:21 | 384651.4 | 3000.0009 | 5 | 41 | 3.412318 | -2.282125 | 2.654961 | 1.901568 | 11.44925 | 6.936057
2018-03-13 10:23 | 384771.4 | 3120.0014 | 5 | 41 | 3.395456 | -2.282126 | 2.654961 | 1.977647 | 11.44925 | 7.195033
2018-03-13 10:25 | 384891.4 | 3240.0011 | 5 | 41 | 3.376744 | -2.282107 | 2.654961 | 2.053719 | 11.44925 | 7.45263
2018-03-13 10:27 | 385011.4 | 3360.0005 | 5 | 41 | 3.355832 | -2.282121 | 2.654961 | 2.129783 | 11.44925 | 7.708704
2018-03-13 10:29 | 385131.4 | 3480.0005 | 5 | 41 | 3.331831 | -2.282107 | 2.654961 | 2.205853 | 11.44925 | 7.963084
2018-03-13 10:31 | 385251.4 | 3600.0004 | 5 | 41 | 3.303921 | -2.281975 | 2.654961 | 2.281919 | 11.44925 | 8.215489
2018-03-13 10:33 | 385371.4 | 3720.0006 | 5 | 41 | 3.270733 | -2.282113 | 2.654961 | 2.357977 | 11.44925 | 8.465561
2018-03-13 10:35 | 385491.4 | 3840.0007 | 5 | 41 | 3.229979 | -2.281909 | 2.654961 | 2.434056 | 11.44925 | 8.712905
2018-03-13 10:37 | 385611.4 | 3960.0005 | 5 | 41 | 3.176528 | -2.282192 | 2.654961 | 2.51011 | 11.44925 | 8.956622
2018-03-13 10:39 | 385731.4 | 4080.0003 | 5 | 41 | 3.101706 | -2.282145 | 2.654961 | 2.586184 | 11.44925 | 9.195613
2018-03-13 10:40 | 385837.8 | 4186.366 | 5 | 41 | 3 | -2.282081 | 2.654961 | 2.653616 | 11.44925 | 9.401597
2018-03-13 10:42 | 385957.8 | 120.0002 | 6 | 41 | 3.568492 | 0 | 2.654961 | 2.653616 | 11.44925 | 9.401597
2018-03-13 10:44 | 386077.8 | 240.0005 | 6 | 41 | 3.605083 | 0 | 2.654961 | 2.653616 | 11.44925 | 9.401597
2018-03-13 10:45 | 386137.8 | 300.0023 | 6 | 41 | 3.614805 | 0 | 2.654961 | 2.653616 | 11.44925 | 9.401597
2018-03-13 10:45 | 386137.8 | 0.0027 | 7 | 42 | 3.614768 | 0 | 0 | 0 | 0 | 0
2018-03-13 10:46 | 386145.3 | 7.3768 | 2 | 42 | 3.694449 | 0.6478979 | 0.001317782 | 1.1e-10 | 0.004859777 | 3.96e-10
2018-03-13 10:48 | 386265.3 | 120.0008 | 3 | 42 | 4.101501 | 3.259945 | 0.1096003 | 1.1e-10 | 0.4434778 | 3.96e-10
2018-03-13 10:50 | 386385.3 | 240.0007 | 3 | 42 | 4.129156 | 3.259945 | 0.2182624 | 1.1e-10 | 0.8906537 | 3.96e-10
2018-03-13 10:52 | 386505.3 | 360.0004 | 3 | 42 | 4.157733 | 3.259962 | 0.3269162 | 1.1e-10 | 1.34087 | 3.96e-10
2018-03-13 10:54 | 386625.3 | 480.0014 | 3 | 42 | 4.182211 | 3.259966 | 0.4355814 | 1.1e-10 | 1.794053 | 3.96e-10
2018-03-13 10:56 | 386745.3 | 600.0009 | 3 | 42 | 4.202196 | 3.260008 | 0.544243 | 1.1e-10 | 2.249609 | 3.96e-10
2018-03-13 10:58 | 386865.3 | 720.0014 | 3 | 42 | 4.221889 | 3.259943 | 0.6529123 | 1.1e-10 | 2.707315 | 3.96e-10
2018-03-13 11:00 | 386985.3 | 840.0005 | 3 | 42 | 4.243858 | 3.259941 | 0.7615653 | 1.1e-10 | 3.167208 | 3.96e-10
2018-03-13 11:02 | 387105.3 | 960.0003 | 3 | 42 | 4.268342 | 3.260006 | 0.8702403 | 1.1e-10 | 3.629719 | 3.96e-10
2018-03-13 11:04 | 387225.3 | 1080.0008 | 3 | 42 | 4.295386 | 3.260004 | 0.9789009 | 1.1e-10 | 4.094963 | 3.96e-10
2018-03-13 11:06 | 387345.3 | 1200.0005 | 3 | 42 | 4.324784 | 3.259907 | 1.087569 | 1.1e-10 | 4.563312 | 3.96e-10
2018-03-13 11:08 | 387465.3 | 1320.0009 | 3 | 42 | 4.355445 | 3.25996 | 1.196234 | 1.1e-10 | 5.03492 | 3.96e-10
2018-03-13 11:10 | 387585.3 | 1440.0016 | 3 | 42 | 4.387183 | 3.259857 | 1.304892 | 1.1e-10 | 5.509886 | 3.96e-10
2018-03-13 11:12 | 387705.3 | 1560.0005 | 3 | 42 | 4.400209 | 3.067335 | 1.411482 | 1.1e-10 | 5.978623 | 3.96e-10
2018-03-13 11:14 | 387825.3 | 1680.0001 | 3 | 42 | 4.400157 | 2.81259 | 1.509356 | 1.1e-10 | 6.409286 | 3.96e-10
2018-03-13 11:16 | 387945.3 | 1800.0001 | 3 | 42 | 4.400132 | 2.594784 | 1.599398 | 1.1e-10 | 6.805483 | 3.96e-10
2018-03-13 11:18 | 388065.3 | 1920.0013 | 3 | 42 | 4.400173 | 2.408224 | 1.682697 | 1.1e-10 | 7.172015 | 3.96e-10
2018-03-13 11:20 | 388185.3 | 2040.0004 | 3 | 42 | 4.400072 | 2.24457 | 1.760179 | 1.1e-10 | 7.512943 | 3.96e-10
2018-03-13 11:22 | 388305.3 | 2160.0011 | 3 | 42 | 4.400114 | 2.104275 | 1.832626 | 1.1e-10 | 7.831723 | 3.96e-10
2018-03-13 11:24 | 388425.3 | 2280.0002 | 3 | 42 | 4.400099 | 1.978279 | 1.900625 | 1.1e-10 | 8.130925 | 3.96e-10
2018-03-13 11:26 | 388545.3 | 2400.0016 | 3 | 42 | 4.400111 | 1.863905 | 1.964629 | 1.1e-10 | 8.412551 | 3.96e-10
2018-03-13 11:28 | 388665.3 | 2520.0007 | 3 | 42 | 4.400082 | 1.759148 | 2.024984 | 1.1e-10 | 8.678118 | 3.96e-10
2018-03-13 11:30 | 388785.3 | 2640.0004 | 3 | 42 | 4.400105 | 1.662832 | 2.082 | 1.1e-10 | 8.928998 | 3.96e-10
2018-03-13 11:32 | 388905.3 | 2760.0017 | 3 | 42 | 4.400069 | 1.572283 | 2.135918 | 1.1e-10 | 9.166242 | 3.96e-10
2018-03-13 11:34 | 389025.3 | 2880.001 | 3 | 42 | 4.400162 | 1.486856 | 2.186885 | 1.1e-10 | 9.390501 | 3.96e-10
2018-03-13 11:36 | 389145.3 | 3000.0002 | 3 | 42 | 4.400083 | 1.403854 | 2.235042 | 1.1e-10 | 9.602396 | 3.96e-10
2018-03-13 11:38 | 389265.3 | 3120.0011 | 3 | 42 | 4.400099 | 1.325603 | 2.280512 | 1.1e-10 | 9.802467 | 3.96e-10
2018-03-13 11:40 | 389385.3 | 3240.0026 | 3 | 42 | 4.400069 | 1.250547 | 2.323442 | 1.1e-10 | 9.991362 | 3.96e-10
2018-03-13 11:42 | 389505.3 | 3360.0011 | 3 | 42 | 4.400032 | 1.180207 | 2.363947 | 1.1e-10 | 10.16959 | 3.96e-10
2018-03-13 11:44 | 389625.3 | 3480.0013 | 3 | 42 | 4.400092 | 1.113968 | 2.402176 | 1.1e-10 | 10.3378 | 3.96e-10
2018-03-13 11:46 | 389745.3 | 3600.0008 | 3 | 42 | 4.40012 | 1.050249 | 2.438227 | 1.1e-10 | 10.49643 | 3.96e-10
2018-03-13 11:48 | 389865.3 | 3720.0002 | 3 | 42 | 4.40007 | 0.9886646 | 2.472191 | 1.1e-10 | 10.64587 | 3.96e-10
2018-03-13 11:50 | 389985.3 | 3840.0002 | 3 | 42 | 4.400067 | 0.9314413 | 2.504176 | 1.1e-10 | 10.7866 | 3.96e-10
2018-03-13 11:52 | 390105.3 | 3960.0012 | 3 | 42 | 4.400108 | 0.8763237 | 2.534286 | 1.1e-10 | 10.9191 | 3.96e-10
2018-03-13 11:54 | 390225.3 | 4080.0015 | 3 | 42 | 4.400065 | 0.8233376 | 2.562594 | 1.1e-10 | 11.04365 | 3.96e-10
2018-03-13 11:56 | 390345.3 | 4200.0004 | 3 | 42 | 4.400075 | 0.7737217 | 2.589196 | 1.1e-10 | 11.1607 | 3.96e-10
2018-03-13 11:58 | 390465.3 | 4320.0011 | 3 | 42 | 4.400114 | 0.728055 | 2.614191 | 1.1e-10 | 11.27068 | 3.96e-10
2018-03-13 12:00 | 390585.3 | 4440.0023 | 3 | 42 | 4.400063 | 0.6843739 | 2.637709 | 1.1e-10 | 11.37416 | 3.96e-10
2018-03-13 12:01 | 390679.3 | 4533.9635 | 3 | 42 | 4.400107 | 0.6519976 | 2.655144 | 1.1e-10 | 11.45088 | 3.96e-10
2018-03-13 12:03 | 390799.3 | 120.001 | 4 | 42 | 4.296231 | 0 | 2.655144 | 1.1e-10 | 11.45088 | 3.96e-10
2018-03-13 12:05 | 390919.3 | 240.0012 | 4 | 42 | 4.285041 | 0 | 2.655144 | 1.1e-10 | 11.45088 | 3.96e-10
2018-03-13 12:06 | 390979.3 | 300.0026 | 4 | 42 | 4.282039 | 0 | 2.655144 | 1.1e-10 | 11.45088 | 3.96e-10
2018-03-13 12:08 | 391099.4 | 120.001 | 5 | 42 | 3.958173 | -2.281924 | 2.655144 | 0.07606298 | 11.45088 | 0.3044363
2018-03-13 12:10 | 391219.4 | 240.0005 | 5 | 42 | 3.916252 | -2.282067 | 2.655144 | 0.1521257 | 11.45088 | 0.6038168
2018-03-13 12:12 | 391339.4 | 360.0016 | 5 | 42 | 3.880857 | -2.282041 | 2.655144 | 0.2281883 | 11.45088 | 0.9003379
2018-03-13 12:14 | 391459.4 | 480.001 | 5 | 42 | 3.847227 | -2.282103 | 2.655144 | 0.3042448 | 11.45088 | 1.194214
2018-03-13 12:16 | 391579.4 | 600.0006 | 5 | 42 | 3.815415 | -2.282109 | 2.655144 | 0.380303 | 11.45088 | 1.485609
2018-03-13 12:18 | 391699.4 | 720.0008 | 5 | 42 | 3.785071 | -2.282037 | 2.655144 | 0.4563791 | 11.45088 | 1.774709
2018-03-13 12:20 | 391819.4 | 840.001 | 5 | 42 | 3.755298 | -2.282182 | 2.655144 | 0.5324398 | 11.45088 | 2.061469
2018-03-13 12:22 | 391939.4 | 960.0014 | 5 | 42 | 3.726397 | -2.282165 | 2.655144 | 0.608503 | 11.45088 | 2.346005
2018-03-13 12:24 | 392059.4 | 1080.001 | 5 | 42 | 3.698949 | -2.282111 | 2.655144 | 0.6845654 | 11.45088 | 2.62839
2018-03-13 12:26 | 392179.4 | 1200.0014 | 5 | 42 | 3.673449 | -2.281874 | 2.655144 | 0.7606256 | 11.45088 | 2.908747
2018-03-13 12:28 | 392299.4 | 1320.0002 | 5 | 42 | 3.650097 | -2.282127 | 2.655144 | 0.8366876 | 11.45088 | 3.187255
2018-03-13 12:30 | 392419.4 | 1440.0012 | 5 | 42 | 3.628224 | -2.28191 | 2.655144 | 0.9127584 | 11.45088 | 3.464083
2018-03-13 12:32 | 392539.4 | 1560.0007 | 5 | 42 | 3.607237 | -2.282081 | 2.655144 | 0.9888179 | 11.45088 | 3.739243
2018-03-13 12:34 | 392659.4 | 1680.0005 | 5 | 42 | 3.587278 | -2.282043 | 2.655144 | 1.064878 | 11.45088 | 4.012843
2018-03-13 12:36 | 392779.4 | 1800.0008 | 5 | 42 | 3.568395 | -2.282136 | 2.655144 | 1.140942 | 11.45088 | 4.284984
2018-03-13 12:38 | 392899.4 | 1920.001 | 5 | 42 | 3.550508 | -2.281815 | 2.655144 | 1.217014 | 11.45088 | 4.555751
2018-03-13 12:40 | 393019.4 | 2040.0002 | 5 | 42 | 3.533439 | -2.282079 | 2.655144 | 1.293084 | 11.45088 | 4.825185
2018-03-13 12:42 | 393139.4 | 2160.0012 | 5 | 42 | 3.516902 | -2.282105 | 2.655144 | 1.369147 | 11.45088 | 5.093315
2018-03-13 12:44 | 393259.4 | 2280.001 | 5 | 42 | 3.500838 | -2.282177 | 2.655144 | 1.445216 | 11.45088 | 5.360228
2018-03-13 12:46 | 393379.4 | 2400.0006 | 5 | 42 | 3.48571 | -2.282131 | 2.655144 | 1.521276 | 11.45088 | 5.625923
2018-03-13 12:48 | 393499.4 | 2520.0008 | 5 | 42 | 3.471128 | -2.28207 | 2.655144 | 1.597347 | 11.45088 | 5.890528
2018-03-13 12:50 | 393619.4 | 2640.0013 | 5 | 42 | 3.456597 | -2.282059 | 2.655144 | 1.673403 | 11.45088 | 6.153978
2018-03-13 12:52 | 393739.4 | 2760.0008 | 5 | 42 | 3.442029 | -2.282104 | 2.655144 | 1.749476 | 11.45088 | 6.416377
2018-03-13 12:54 | 393859.4 | 2880.0005 | 5 | 42 | 3.427413 | -2.282126 | 2.655144 | 1.825544 | 11.45088 | 6.677649
2018-03-13 12:56 | 393979.4 | 3000.0007 | 5 | 42 | 3.41233 | -2.282113 | 2.655144 | 1.90161 | 11.45088 | 6.93779
2018-03-13 12:58 | 394099.4 | 3120.0009 | 5 | 42 | 3.395855 | -2.282138 | 2.655144 | 1.977682 | 11.45088 | 7.196757
2018-03-13 13:00 | 394219.4 | 3240.0005 | 5 | 42 | 3.377698 | -2.282085 | 2.655144 | 2.053755 | 11.45088 | 7.454411
2018-03-13 13:02 | 394339.4 | 3360.0008 | 5 | 42 | 3.357114 | -2.28207 | 2.655144 | 2.12982 | 11.45088 | 7.710567
2018-03-13 13:04 | 394459.4 | 3480.0004 | 5 | 42 | 3.333623 | -2.282133 | 2.655144 | 2.205876 | 11.45088 | 7.965023
2018-03-13 13:06 | 394579.4 | 3600.0009 | 5 | 42 | 3.30641 | -2.282099 | 2.655144 | 2.281952 | 11.45088 | 8.217629
2018-03-13 13:08 | 394699.4 | 3720.0001 | 5 | 42 | 3.273657 | -2.282023 | 2.655144 | 2.358022 | 11.45088 | 8.467938
2018-03-13 13:10 | 394819.4 | 3840.0005 | 5 | 42 | 3.233151 | -2.282085 | 2.655144 | 2.43409 | 11.45088 | 8.715486
2018-03-13 13:12 | 394939.4 | 3960.0015 | 5 | 42 | 3.179718 | -2.282061 | 2.655144 | 2.510159 | 11.45088 | 8.959497
2018-03-13 13:14 | 395059.4 | 4080.0003 | 5 | 42 | 3.10496 | -2.282076 | 2.655144 | 2.58622 | 11.45088 | 9.198686
2018-03-13 13:16 | 395169.3 | 4189.8731 | 5 | 42 | 2.999998 | -2.282081 | 2.655144 | 2.655871 | 11.45088 | 9.411585
2018-03-13 13:18 | 395289.3 | 120.001 | 6 | 42 | 3.56752 | 0 | 2.655144 | 2.655871 | 11.45088 | 9.411585
2018-03-13 13:20 | 395409.3 | 240.0012 | 6 | 42 | 3.604053 | 0 | 2.655144 | 2.655871 | 11.45088 | 9.411585
2018-03-13 13:21 | 395469.3 | 300.0023 | 6 | 42 | 3.613784 | 0 | 2.655144 | 2.655871 | 11.45088 | 9.411585
2018-03-13 13:21 | 395469.3 | 0.0027 | 7 | 43 | 3.613768 | 0 | 0 | 0 | 0 | 0
2018-03-13 13:21 | 395476.8 | 7.3705 | 2 | 43 | 3.693346 | 0.647924 | 0.001315175 | 7.6e-11 | 0.00484872 | 2.76e-10
2018-03-13 13:23 | 395596.8 | 120.0006 | 3 | 43 | 4.101237 | 3.259956 | 0.1095868 | 2.301e-09 | 0.4433606 | 8.441e-09
2018-03-13 13:25 | 395716.8 | 240.0009 | 3 | 43 | 4.128687 | 3.259895 | 0.2182535 | 2.301e-09 | 0.8905126 | 8.441e-09
2018-03-13 13:27 | 395836.8 | 360.0012 | 3 | 43 | 4.157134 | 3.259983 | 0.326908 | 2.301e-09 | 1.340667 | 8.441e-09
2018-03-13 13:29 | 395956.8 | 480.0016 | 3 | 43 | 4.181686 | 3.259892 | 0.4355734 | 2.301e-09 | 1.793781 | 8.441e-09
2018-03-13 13:31 | 396076.8 | 600.0014 | 3 | 43 | 4.201965 | 3.259884 | 0.5442365 | 2.301e-09 | 2.249299 | 8.441e-09
2018-03-13 13:33 | 396196.8 | 720.0009 | 3 | 43 | 4.221715 | 3.260008 | 0.652896 | 2.301e-09 | 2.706946 | 8.441e-09
2018-03-13 13:35 | 396316.8 | 840.0013 | 3 | 43 | 4.243474 | 3.259951 | 0.7615507 | 2.301e-09 | 3.166814 | 8.441e-09
2018-03-13 13:37 | 396436.8 | 960.0018 | 3 | 43 | 4.268133 | 3.259932 | 0.8702155 | 2.301e-09 | 3.629245 | 8.441e-09
2018-03-13 13:39 | 396556.8 | 1080.0005 | 3 | 43 | 4.295103 | 3.259953 | 0.9788733 | 2.301e-09 | 4.094454 | 8.441e-09
2018-03-13 13:41 | 396676.8 | 1200.0003 | 3 | 43 | 4.324332 | 3.259935 | 1.087549 | 2.301e-09 | 4.562801 | 8.441e-09
2018-03-13 13:43 | 396796.8 | 1320.0004 | 3 | 43 | 4.355036 | 3.259968 | 1.196202 | 2.301e-09 | 5.034304 | 8.441e-09
2018-03-13 13:45 | 396916.8 | 1440.0015 | 3 | 43 | 4.386644 | 3.259996 | 1.30486 | 2.301e-09 | 5.50922 | 8.441e-09
2018-03-13 13:47 | 397036.8 | 1560.0009 | 3 | 43 | 4.400201 | 3.073771 | 1.411582 | 2.301e-09 | 5.978511 | 8.441e-09
2018-03-13 13:49 | 397156.8 | 1680.0012 | 3 | 43 | 4.400108 | 2.816448 | 1.509651 | 2.301e-09 | 6.410033 | 8.441e-09
2018-03-13 13:51 | 397276.8 | 1800.0006 | 3 | 43 | 4.400133 | 2.595449 | 1.599777 | 2.301e-09 | 6.8066 | 8.441e-09
2018-03-13 13:53 | 397396.8 | 1920.0003 | 3 | 43 | 4.400137 | 2.409119 | 1.683096 | 2.301e-09 | 7.173219 | 8.441e-09
2018-03-13 13:55 | 397516.8 | 2040.0006 | 3 | 43 | 4.400179 | 2.249466 | 1.76066 | 2.301e-09 | 7.51451 | 8.441e-09
2018-03-13 13:57 | 397636.8 | 2160.0017 | 3 | 43 | 4.400163 | 2.104715 | 1.833161 | 2.301e-09 | 7.833521 | 8.441e-09
2018-03-13 13:59 | 397756.8 | 2280.0012 | 3 | 43 | 4.400102 | 1.977289 | 1.901139 | 2.301e-09 | 8.132635 | 8.441e-09
2018-03-13 14:01 | 397876.8 | 2400.0014 | 3 | 43 | 4.400106 | 1.865238 | 1.965132 | 2.301e-09 | 8.414212 | 8.441e-09
2018-03-13 14:03 | 397996.8 | 2520.0002 | 3 | 43 | 4.400073 | 1.764219 | 2.025595 | 2.301e-09 | 8.680254 | 8.441e-09
2018-03-13 14:05 | 398116.8 | 2640.0004 | 3 | 43 | 4.400127 | 1.669286 | 2.082806 | 2.301e-09 | 8.931988 | 8.441e-09
2018-03-13 14:07 | 398236.8 | 2760.0008 | 3 | 43 | 4.400156 | 1.579419 | 2.13692 | 2.301e-09 | 9.170094 | 8.441e-09
2018-03-13 14:09 | 398356.8 | 2880.0004 | 3 | 43 | 4.400068 | 1.491545 | 2.188094 | 2.301e-09 | 9.395267 | 8.441e-09
2018-03-13 14:11 | 398476.8 | 3000.0016 | 3 | 43 | 4.400143 | 1.408487 | 2.236414 | 2.301e-09 | 9.607881 | 8.441e-09
2018-03-13 14:13 | 398596.8 | 3120.0006 | 3 | 43 | 4.400075 | 1.329115 | 2.282027 | 2.301e-09 | 9.808577 | 8.441e-09
2018-03-13 14:15 | 398716.8 | 3240.0014 | 3 | 43 | 4.400081 | 1.254281 | 2.325078 | 2.301e-09 | 9.998007 | 8.441e-09
2018-03-13 14:17 | 398836.8 | 3360.001 | 3 | 43 | 4.400105 | 1.183359 | 2.365698 | 2.301e-09 | 10.17674 | 8.441e-09
2018-03-13 14:19 | 398956.8 | 3480.0011 | 3 | 43 | 4.400058 | 1.114994 | 2.403992 | 2.301e-09 | 10.34524 | 8.441e-09
2018-03-13 14:21 | 399076.8 | 3600.0003 | 3 | 43 | 4.400049 | 1.050052 | 2.440078 | 2.301e-09 | 10.50402 | 8.441e-09
2018-03-13 14:23 | 399196.8 | 3720.0016 | 3 | 43 | 4.400047 | 0.9898434 | 2.47408 | 2.301e-09 | 10.65363 | 8.441e-09
2018-03-13 14:25 | 399316.8 | 3840.0016 | 3 | 43 | 4.400069 | 0.9320345 | 2.506109 | 2.301e-09 | 10.79456 | 8.441e-09
2018-03-13 14:27 | 399436.8 | 3960.0024 | 3 | 43 | 4.40006 | 0.8754101 | 2.536234 | 2.301e-09 | 10.92711 | 8.441e-09
2018-03-13 14:29 | 399556.8 | 4080.0003 | 3 | 43 | 4.400027 | 0.8218908 | 2.564521 | 2.301e-09 | 11.05157 | 8.441e-09
2018-03-13 14:31 | 399676.8 | 4200.0004 | 3 | 43 | 4.4001 | 0.7729483 | 2.591089 | 2.301e-09 | 11.16848 | 8.441e-09
2018-03-13 14:33 | 399796.8 | 4320.0019 | 3 | 43 | 4.399998 | 0.7250471 | 2.616045 | 2.301e-09 | 11.27828 | 8.441e-09
2018-03-13 14:35 | 399916.8 | 4440.001 | 3 | 43 | 4.400103 | 0.68223 | 2.639497 | 2.301e-09 | 11.38147 | 8.441e-09
2018-03-13 14:37 | 400000.2 | 4523.3576 | 3 | 43 | 4.400064 | 0.6519995 | 2.654934 | 2.301e-09 | 11.4494 | 8.441e-09
2018-03-13 14:39 | 400120.2 | 120.001 | 4 | 43 | 4.295971 | 0 | 2.654937 | 2.301e-09 | 11.44941 | 8.441e-09
2018-03-13 14:41 | 400240.2 | 240.0005 | 4 | 43 | 4.284746 | 0 | 2.654937 | 2.301e-09 | 11.44941 | 8.441e-09
2018-03-13 14:42 | 400300.2 | 300.0015 | 4 | 43 | 4.281709 | 0 | 2.654937 | 2.301e-09 | 11.44941 | 8.441e-09
2018-03-13 14:44 | 400420.3 | 120.0016 | 5 | 43 | 3.957258 | -2.282136 | 2.654937 | 0.07605633 | 11.44941 | 0.304349
2018-03-13 14:46 | 400540.3 | 240.0013 | 5 | 43 | 3.915091 | -2.281914 | 2.654937 | 0.1521239 | 11.44941 | 0.6036741
2018-03-13 14:48 | 400660.3 | 360.0009 | 5 | 43 | 3.879644 | -2.282182 | 2.654937 | 0.2281859 | 11.44941 | 0.9001004
2018-03-13 14:50 | 400780.3 | 480.0005 | 5 | 43 | 3.846304 | -2.282168 | 2.654937 | 0.304259 | 11.44941 | 1.193954
2018-03-13 14:52 | 400900.3 | 600.0013 | 5 | 43 | 3.814778 | -2.282081 | 2.654937 | 0.3803188 | 11.44941 | 1.485295
2018-03-13 14:54 | 401020.3 | 720.0001 | 5 | 43 | 3.784202 | -2.281833 | 2.654937 | 0.4563842 | 11.44941 | 1.774299
2018-03-13 14:56 | 401140.3 | 840.0011 | 5 | 43 | 3.753999 | -2.282156 | 2.654937 | 0.5324391 | 11.44941 | 2.060955
2018-03-13 14:58 | 401260.3 | 960.0009 | 5 | 43 | 3.724574 | -2.282166 | 2.654937 | 0.6085128 | 11.44941 | 2.345411
2018-03-13 15:00 | 401380.3 | 1080.0019 | 5 | 43 | 3.69698 | -2.281875 | 2.654937 | 0.6845677 | 11.44941 | 2.62762
2018-03-13 15:02 | 401500.3 | 1200.0012 | 5 | 43 | 3.671793 | -2.28217 | 2.654937 | 0.7606263 | 11.44941 | 2.907837
2018-03-13 15:04 | 401620.3 | 1320.0006 | 5 | 43 | 3.648693 | -2.282077 | 2.654937 | 0.8367037 | 11.44941 | 3.186286
2018-03-13 15:06 | 401740.3 | 1440.0014 | 5 | 43 | 3.626965 | -2.282107 | 2.654937 | 0.9127655 | 11.44941 | 3.462978
2018-03-13 15:08 | 401860.3 | 1560.0008 | 5 | 43 | 3.606446 | -2.282063 | 2.654937 | 0.9888308 | 11.44941 | 3.738076
2018-03-13 15:10 | 401980.3 | 1680.0012 | 5 | 43 | 3.586845 | -2.282138 | 2.654937 | 1.064885 | 11.44941 | 4.011609
2018-03-13 15:12 | 402100.3 | 1800.0002 | 5 | 43 | 3.567709 | -2.281885 | 2.654937 | 1.140964 | 11.44941 | 4.283762
2018-03-13 15:14 | 402220.3 | 1920.0007 | 5 | 43 | 3.549401 | -2.282184 | 2.654937 | 1.21703 | 11.44941 | 4.554439
2018-03-13 15:16 | 402340.3 | 2040.0002 | 5 | 43 | 3.532098 | -2.282178 | 2.654937 | 1.293091 | 11.44941 | 4.823743
2018-03-13 15:18 | 402460.3 | 2160.0008 | 5 | 43 | 3.515441 | -2.282135 | 2.654937 | 1.369165 | 11.44941 | 5.091809
2018-03-13 15:20 | 402580.3 | 2280.0011 | 5 | 43 | 3.499495 | -2.281931 | 2.654937 | 1.44523 | 11.44941 | 5.358601
2018-03-13 15:22 | 402700.3 | 2400.0005 | 5 | 43 | 3.484322 | -2.282077 | 2.654937 | 1.521295 | 11.44941 | 5.624207
2018-03-13 15:24 | 402820.3 | 2520.0009 | 5 | 43 | 3.469696 | -2.282099 | 2.654937 | 1.597362 | 11.44941 | 5.888687
2018-03-13 15:26 | 402940.3 | 2640.0015 | 5 | 43 | 3.455384 | -2.282165 | 2.654937 | 1.673422 | 11.44941 | 6.152047
2018-03-13 15:28 | 403060.3 | 2760.0003 | 5 | 43 | 3.440873 | -2.282143 | 2.654937 | 1.74949 | 11.44941 | 6.414343
2018-03-13 15:30 | 403180.3 | 2880.0006 | 5 | 43 | 3.425975 | -2.282028 | 2.654937 | 1.825565 | 11.44941 | 6.675542
2018-03-13 15:32 | 403300.3 | 3000.0002 | 5 | 43 | 3.410621 | -2.281978 | 2.654937 | 1.901627 | 11.44941 | 6.935547
2018-03-13 15:34 | 403420.3 | 3120.0002 | 5 | 43 | 3.394099 | -2.282133 | 2.654937 | 1.977695 | 11.44941 | 7.19437
2018-03-13 15:36 | 403540.3 | 3240.0011 | 5 | 43 | 3.375894 | -2.282052 | 2.654937 | 2.053754 | 11.44941 | 7.451842
2018-03-13 15:38 | 403660.3 | 3360.0003 | 5 | 43 | 3.355828 | -2.282111 | 2.654937 | 2.129836 | 11.44941 | 7.707941
2018-03-13 15:40 | 403780.3 | 3480.0005 | 5 | 43 | 3.332718 | -2.282074 | 2.654937 | 2.205897 | 11.44941 | 7.962333
2018-03-13 15:42 | 403900.3 | 3600.0012 | 5 | 43 | 3.305347 | -2.281988 | 2.654937 | 2.281967 | 11.44941 | 8.214843
2018-03-13 15:44 | 404020.3 | 3720.0008 | 5 | 43 | 3.272899 | -2.282125 | 2.654937 | 2.35803 | 11.44941 | 8.465059
2018-03-13 15:46 | 404140.3 | 3840.0016 | 5 | 43 | 3.232601 | -2.282061 | 2.654937 | 2.434099 | 11.44941 | 8.712554
2018-03-13 15:48 | 404260.3 | 3960.0013 | 5 | 43 | 3.179782 | -2.28212 | 2.654937 | 2.510173 | 11.44941 | 8.956555
2018-03-13 15:50 | 404380.3 | 4080.0003 | 5 | 43 | 3.105421 | -2.282001 | 2.654937 | 2.586237 | 11.44941 | 9.195777
2018-03-13 15:51 | 404490.2 | 4189.8855 | 5 | 43 | 3 | -2.282143 | 2.654937 | 2.655893 | 11.44941 | 9.408713
2018-03-13 15:53 | 404610.3 | 120.0007 | 6 | 43 | 3.566466 | 0 | 2.654937 | 2.655893 | 11.44941 | 9.408713
2018-03-13 15:55 | 404730.3 | 240.0013 | 6 | 43 | 3.602922 | 0 | 2.654937 | 2.655893 | 11.44941 | 9.408713
2018-03-13 15:56 | 404790.3 | 300.0043 | 6 | 43 | 3.612623 | 0 | 2.654937 | 2.655893 | 11.44941 | 9.408713
2018-03-13 15:56 | 404790.2 | 0.0027 | 7 | 44 | 3.612619 | 0 | 0 | 0 | 0 | 0
2018-03-13 15:57 | 404798 | 7.6058 | 2 | 44 | 3.692165 | 0.6479174 | 0.001357405 | 0 | 0.005002754 | 0
2018-03-13 15:59 | 404918 | 120.0009 | 3 | 44 | 4.099344 | 3.259979 | 0.109633 | 1.54e-10 | 0.4433327 | 5.62e-10
2018-03-13 16:01 | 405038 | 240.0015 | 3 | 44 | 4.127063 | 3.259869 | 0.2182806 | 1.54e-10 | 0.8902115 | 5.62e-10
2018-03-13 16:03 | 405158 | 360.0005 | 3 | 44 | 4.155735 | 3.259907 | 0.3269519 | 1.54e-10 | 1.340275 | 5.62e-10
2018-03-13 16:05 | 405278 | 480.0003 | 3 | 44 | 4.180337 | 3.259958 | 0.4356071 | 1.54e-10 | 1.793208 | 5.62e-10
2018-03-13 16:07 | 405398 | 600.0002 | 3 | 44 | 4.182898 | 3.259979 | 0.5442795 | 1.54e-10 | 2.248379 | 5.62e-10
2018-03-13 16:09 | 405518 | 720.0008 | 3 | 44 | 4.166916 | 3.259939 | 0.6529359 | 1.54e-10 | 2.701064 | 5.62e-10
2018-03-13 16:11 | 405638 | 840.0014 | 3 | 44 | 4.189601 | 3.259897 | 0.7616029 | 1.54e-10 | 3.154885 | 5.62e-10
2018-03-13 16:13 | 405758 | 960.0013 | 3 | 44 | 4.232992 | 3.259972 | 0.8702615 | 1.54e-10 | 3.612428 | 5.62e-10
2018-03-13 16:15 | 405878 | 1080.0009 | 3 | 44 | 4.274926 | 3.259863 | 0.978925 | 1.54e-10 | 4.074732 | 5.62e-10
2018-03-13 16:17 | 405998 | 1200.0015 | 3 | 44 | 4.311536 | 3.259903 | 1.087571 | 1.54e-10 | 4.541218 | 5.62e-10
2018-03-13 16:19 | 406118 | 1320.0013 | 3 | 44 | 4.346518 | 3.259924 | 1.19625 | 1.54e-10 | 5.01169 | 5.62e-10
2018-03-13 16:21 | 406238 | 1440.0003 | 3 | 44 | 4.381643 | 3.259893 | 1.304904 | 1.54e-10 | 5.485873 | 5.62e-10
2018-03-13 16:23 | 406358 | 1560.0014 | 3 | 44 | 4.400201 | 3.104244 | 1.412282 | 1.54e-10 | 5.957817 | 5.62e-10
2018-03-13 16:25 | 406478 | 1680.0013 | 3 | 44 | 4.400151 | 2.846991 | 1.511315 | 1.54e-10 | 6.393579 | 5.62e-10
2018-03-13 16:27 | 406598 | 1800.0003 | 3 | 44 | 4.400137 | 2.627516 | 1.602479 | 1.54e-10 | 6.794716 | 5.62e-10
2018-03-13 16:29 | 406718 | 1920.0001 | 3 | 44 | 4.400129 | 2.435402 | 1.68682 | 1.54e-10 | 7.16583 | 5.62e-10
2018-03-13 16:31 | 406838 | 2040.0013 | 3 | 44 | 4.400165 | 2.27006 | 1.765161 | 1.54e-10 | 7.510538 | 5.62e-10
2018-03-13 16:33 | 406958 | 2160 | 3 | 44 | 4.400087 | 2.123802 | 1.838342 | 1.54e-10 | 7.832547 | 5.62e-10
2018-03-13 16:35 | 407078 | 2280.001 | 3 | 44 | 4.400105 | 1.993626 | 1.906946 | 1.54e-10 | 8.134413 | 5.62e-10
2018-03-13 16:37 | 407198 | 2400.0013 | 3 | 44 | 4.4001 | 1.877197 | 1.971428 | 1.54e-10 | 8.418139 | 5.62e-10
2018-03-13 16:39 | 407318 | 2520.0004 | 3 | 44 | 4.400084 | 1.769486 | 2.032177 | 1.54e-10 | 8.685441 | 5.62e-10
2018-03-13 16:41 | 407438 | 2640.0003 | 3 | 44 | 4.400126 | 1.670252 | 2.089481 | 1.54e-10 | 8.937583 | 5.62e-10
2018-03-13 16:43 | 407558 | 2760.0015 | 3 | 44 | 4.400084 | 1.577319 | 2.143584 | 1.54e-10 | 9.175642 | 5.62e-10
2018-03-13 16:45 | 407678 | 2880.0015 | 3 | 44 | 4.400127 | 1.489478 | 2.194691 | 1.54e-10 | 9.400521 | 5.62e-10
2018-03-13 16:47 | 407798 | 3000.0008 | 3 | 44 | 4.400109 | 1.405929 | 2.242926 | 1.54e-10 | 9.612758 | 5.62e-10
2018-03-13 16:49 | 407918 | 3120.0012 | 3 | 44 | 4.400066 | 1.325262 | 2.288428 | 1.54e-10 | 9.812971 | 5.62e-10
2018-03-13 16:51 | 408038 | 3240.0011 | 3 | 44 | 4.400047 | 1.249991 | 2.33134 | 1.54e-10 | 10.00179 | 5.62e-10
2018-03-13 16:53 | 408158 | 3360.0021 | 3 | 44 | 4.400129 | 1.17941 | 2.371822 | 1.54e-10 | 10.17991 | 5.62e-10
2018-03-13 16:55 | 408278 | 3480.0005 | 3 | 44 | 4.400122 | 1.109686 | 2.409951 | 1.54e-10 | 10.34768 | 5.62e-10
2018-03-13 16:57 | 408398 | 3600.0022 | 3 | 44 | 4.400069 | 1.043088 | 2.445818 | 1.54e-10 | 10.5055 | 5.62e-10
2018-03-13 16:59 | 408518 | 3720.0003 | 3 | 44 | 4.400086 | 0.9824877 | 2.479565 | 1.54e-10 | 10.65399 | 5.62e-10
2018-03-13 17:01 | 408638 | 3840.0007 | 3 | 44 | 4.400067 | 0.9235582 | 2.511326 | 1.54e-10 | 10.79374 | 5.62e-10
2018-03-13 17:03 | 408758 | 3960.0013 | 3 | 44 | 4.400063 | 0.8691235 | 2.541194 | 1.54e-10 | 10.92516 | 5.62e-10
2018-03-13 17:05 | 408878 | 4080.0008 | 3 | 44 | 4.400129 | 0.8173409 | 2.569281 | 1.54e-10 | 11.04875 | 5.62e-10
2018-03-13 17:07 | 408998 | 4200.0009 | 3 | 44 | 4.400089 | 0.7671385 | 2.59567 | 1.54e-10 | 11.16486 | 5.62e-10
2018-03-13 17:09 | 409118 | 4320.0011 | 3 | 44 | 4.399998 | 0.7196112 | 2.620438 | 1.54e-10 | 11.27384 | 5.62e-10
2018-03-13 17:11 | 409238 | 4440.0022 | 3 | 44 | 4.40003 | 0.677949 | 2.643726 | 1.54e-10 | 11.37631 | 5.62e-10
2018-03-13 17:12 | 409313.1 | 4515.1304 | 3 | 44 | 4.399984 | 0.6519976 | 2.657608 | 1.54e-10 | 11.43739 | 5.62e-10
2018-03-13 17:14 | 409433.1 | 120.0008 | 4 | 44 | 4.296354 | 0 | 2.657608 | 1.54e-10 | 11.43739 | 5.62e-10
2018-03-13 17:16 | 409553.1 | 240.0008 | 4 | 44 | 4.285227 | 0 | 2.657608 | 1.54e-10 | 11.43739 | 5.62e-10
2018-03-13 17:17 | 409613.2 | 300.0031 | 4 | 44 | 4.282188 | 0 | 2.657608 | 1.54e-10 | 11.43739 | 5.62e-10
2018-03-13 17:19 | 409733.2 | 120.0009 | 5 | 44 | 3.95926 | -2.282081 | 2.657608 | 0.0760671 | 11.43739 | 0.3045221
2018-03-13 17:21 | 409853.2 | 240.0002 | 5 | 44 | 3.917057 | -2.282077 | 2.657608 | 0.1521247 | 11.43739 | 0.6039594
2018-03-13 17:23 | 409973.2 | 360.0001 | 5 | 44 | 3.881557 | -2.281954 | 2.657608 | 0.2281982 | 11.43739 | 0.9005749
2018-03-13 17:25 | 410093.2 | 480.0001 | 5 | 44 | 3.848142 | -2.282168 | 2.657608 | 0.3042576 | 11.43739 | 1.194524
2018-03-13 17:27 | 410213.2 | 600.0017 | 5 | 44 | 3.816376 | -2.281885 | 2.657608 | 0.3803306 | 11.43739 | 1.486046
2018-03-13 17:29 | 410333.2 | 720.0016 | 5 | 44 | 3.785938 | -2.282105 | 2.657608 | 0.4563933 | 11.43739 | 1.775165
2018-03-13 17:31 | 410453.2 | 840.001 | 5 | 44 | 3.756021 | -2.282109 | 2.657608 | 0.5324566 | 11.43739 | 2.061998
2018-03-13 17:33 | 410573.2 | 960.0011 | 5 | 44 | 3.726659 | -2.282142 | 2.657608 | 0.6085222 | 11.43739 | 2.346581
2018-03-13 17:35 | 410693.2 | 1080.0011 | 5 | 44 | 3.698918 | -2.282142 | 2.657608 | 0.6845911 | 11.43739 | 2.628992
2018-03-13 17:37 | 410813.2 | 1200.0013 | 5 | 44 | 3.674174 | -2.282133 | 2.657608 | 0.7606623 | 11.43739 | 2.909414
2018-03-13 17:39 | 410933.2 | 1320.0004 | 5 | 44 | 3.651439 | -2.281846 | 2.657608 | 0.8367203 | 11.43739 | 3.187992
2018-03-13 17:41 | 411053.2 | 1440.0004 | 5 | 44 | 3.629853 | -2.282105 | 2.657608 | 0.9127924 | 11.43739 | 3.464933
2018-03-13 17:43 | 411173.2 | 1560.0011 | 5 | 44 | 3.609299 | -2.282182 | 2.657608 | 0.9888596 | 11.43739 | 3.740258
2018-03-13 17:45 | 411293.2 | 1680.0005 | 5 | 44 | 3.589813 | -2.282006 | 2.657608 | 1.064925 | 11.43739 | 4.014056
2018-03-13 17:47 | 411413.2 | 1800.0014 | 5 | 44 | 3.571271 | -2.282126 | 2.657608 | 1.140995 | 11.43739 | 4.286424
2018-03-13 17:49 | 411533.2 | 1920.0013 | 5 | 44 | 3.553373 | -2.282085 | 2.657608 | 1.217057 | 11.43739 | 4.557376
2018-03-13 17:51 | 411653.2 | 2040.0008 | 5 | 44 | 3.536056 | -2.282166 | 2.657608 | 1.293118 | 11.43739 | 4.82699
2018-03-13 17:53 | 411773.2 | 2160.0012 | 5 | 44 | 3.519289 | -2.281833 | 2.657608 | 1.369184 | 11.43739 | 5.095319
2018-03-13 17:55 | 411893.2 | 2280.0009 | 5 | 44 | 3.502545 | -2.282127 | 2.657608 | 1.445261 | 11.43739 | 5.362413
2018-03-13 17:57 | 412013.2 | 2400.0012 | 5 | 44 | 3.48647 | -2.282127 | 2.657608 | 1.521328 | 11.43739 | 5.628224
2018-03-13 17:59 | 412133.2 | 2520.0006 | 5 | 44 | 3.470945 | -2.282085 | 2.657608 | 1.597387 | 11.43739 | 5.892812
2018-03-13 18:01 | 412253.2 | 2640.0009 | 5 | 44 | 3.455691 | -2.282129 | 2.657608 | 1.673452 | 11.43739 | 6.156245
2018-03-13 18:03 | 412373.2 | 2760.0007 | 5 | 44 | 3.441309 | -2.282155 | 2.657608 | 1.749516 | 11.43739 | 6.41855
2018-03-13 18:05 | 412493.2 | 2880.0014 | 5 | 44 | 3.427274 | -2.282057 | 2.657608 | 1.825596 | 11.43739 | 6.67983
2018-03-13 18:07 | 412613.2 | 3000.0001 | 5 | 44 | 3.412387 | -2.282103 | 2.657608 | 1.901659 | 11.43739 | 6.93996
2018-03-13 18:09 | 412733.2 | 3120.0008 | 5 | 44 | 3.395969 | -2.282091 | 2.657608 | 1.977733 | 11.43739 | 7.198937
2018-03-13 18:11 | 412853.2 | 3240.0002 | 5 | 44 | 3.377863 | -2.282096 | 2.657608 | 2.0538 | 11.43739 | 7.456587
2018-03-13 18:13 | 412973.2 | 3360.0014 | 5 | 44 | 3.357038 | -2.281978 | 2.657608 | 2.129857 | 11.43739 | 7.712724
2018-03-13 18:15 | 413093.2 | 3480.0015 | 5 | 44 | 3.333659 | -2.282022 | 2.657608 | 2.20592 | 11.43739 | 7.967201
2018-03-13 18:17 | 413213.2 | 3600.0007 | 5 | 44 | 3.306721 | -2.282136 | 2.657608 | 2.282 | 11.43739 | 8.219832
2018-03-13 18:19 | 413333.2 | 3720.001 | 5 | 44 | 3.273932 | -2.282063 | 2.657608 | 2.358067 | 11.43739 | 8.47016
2018-03-13 18:21 | 413453.2 | 3840.001 | 5 | 44 | 3.233112 | -2.282083 | 2.657608 | 2.434133 | 11.43739 | 8.717707
2018-03-13 18:23 | 413573.2 | 3960.0019 | 5 | 44 | 3.18055 | -2.282114 | 2.657608 | 2.510198 | 11.43739 | 8.961729
2018-03-13 18:25 | 413693.2 | 4080.001 | 5 | 44 | 3.106276 | -2.282143 | 2.657608 | 2.586266 | 11.43739 | 9.20102
2018-03-13 18:27 | 413804.9 | 4191.6487 | 5 | 44 | 2.999997 | -2.282054 | 2.657608 | 2.657036 | 11.43739 | 9.417405
2018-03-13 18:29 | 413924.9536 | 120.0001 | 6 | 44 | 3.566461 | 0 | 2.657608 | 2.657051 | 11.43739 | 9.417449
2018-03-13 18:31 | 414044.9544 | 240.0009 | 6 | 44 | 3.602985 | 0 | 2.657608 | 2.657051 | 11.43739 | 9.417449
2018-03-13 18:32 | 414104.9551 | 300.0016 | 6 | 44 | 3.61272 | 0 | 2.657608 | 2.657051 | 11.43739 | 9.417449
2018-03-13 18:32 | 414104.9 | 0.0025 | 7 | 45 | 3.612722 | 0 | 0 | 0 | 0 | 0
2018-03-13 18:32 | 414112.7 | 7.6177 | 2 | 45 | 3.692302 | 0.6478785 | 0.001361683 | 3e-12 | 0.005018654 | 1.2e-11
2018-03-13 18:34 | 414232.7 | 120.0017 | 3 | 45 | 4.099406 | 3.259962 | 0.1096281 | 3e-12 | 0.4433253 | 1.2e-11
2018-03-13 18:36 | 414352.7 | 240.0008 | 3 | 45 | 4.126787 | 3.259975 | 0.2182867 | 3e-12 | 0.8902389 | 1.2e-11
2018-03-13 18:38 | 414472.7 | 360.0007 | 3 | 45 | 4.155075 | 3.259911 | 0.3269471 | 3e-12 | 1.340206 | 1.2e-11
2018-03-13 18:40 | 414592.7 | 480.0004 | 3 | 45 | 4.17955 | 3.259972 | 0.4356063 | 3e-12 | 1.793069 | 1.2e-11
2018-03-13 18:42 | 414712.7 | 600.0004 | 3 | 45 | 4.199773 | 3.259958 | 0.5442774 | 3e-12 | 2.248389 | 1.2e-11
2018-03-13 18:44 | 414832.7 | 720.0017 | 3 | 45 | 4.219392 | 3.259932 | 0.652942 | 3e-12 | 2.705806 | 1.2e-11
2018-03-13 18:46 | 414952.7 | 840.0007 | 3 | 45 | 4.241232 | 3.259995 | 0.7615936 | 3e-12 | 3.165416 | 1.2e-11
2018-03-13 18:48 | 415072.7 | 960.0006 | 3 | 45 | 4.265708 | 3.260063 | 0.8702667 | 3e-12 | 3.627627 | 1.2e-11
2018-03-13 18:50 | 415192.7 | 1080.0003 | 3 | 45 | 4.292569 | 3.259939 | 0.9789252 | 3e-12 | 4.092566 | 1.2e-11
2018-03-13 18:52 | 415312.7 | 1200.0016 | 3 | 45 | 4.321851 | 3.25993 | 1.087593 | 3e-12 | 4.560602 | 1.2e-11
2018-03-13 18:54 | 415432.7 | 1320.0014 | 3 | 45 | 4.352372 | 3.259977 | 1.196257 | 3e-12 | 5.031884 | 1.2e-11
2018-03-13 18:56 | 415552.7 | 1440.0005 | 3 | 45 | 4.383769 | 3.259893 | 1.304914 | 3e-12 | 5.506504 | 1.2e-11
2018-03-13 18:58 | 415672.7 | 1560.001 | 3 | 45 | 4.400167 | 3.102135 | 1.412211 | 3e-12 | 5.978173 | 1.2e-11
2018-03-13 19:00 | 415792.7 | 1680.0006 | 3 | 45 | 4.400191 | 2.845839 | 1.511243 | 3e-12 | 6.413931 | 1.2e-11
2018-03-13 19:02 | 415912.7 | 1800.0015 | 3 | 45 | 4.400176 | 2.626627 | 1.602365 | 3e-12 | 6.814882 | 1.2e-11
2018-03-13 19:04 | 416032.7 | 1920.0012 | 3 | 45 | 4.400165 | 2.439259 | 1.686694 | 3e-12 | 7.185944 | 1.2e-11
2018-03-13 19:06 | 416152.7 | 2040.0011 | 3 | 45 | 4.400169 | 2.276623 | 1.765212 | 3e-12 | 7.531433 | 1.2e-11
2018-03-13 19:08 | 416272.7 | 2160.0016 | 3 | 45 | 4.400215 | 2.136547 | 1.838708 | 3e-12 | 7.854823 | 1.2e-11
2018-03-13 19:10 | 416392.7 | 2280.0005 | 3 | 45 | 4.400089 | 2.008091 | 1.907739 | 3e-12 | 8.15857 | 1.2e-11
2018-03-13 19:12 | 416512.7 | 2400.0011 | 3 | 45 | 4.400079 | 1.891354 | 1.97272 | 3e-12 | 8.444494 | 1.2e-11
2018-03-13 19:14 | 416632.7 | 2520.0008 | 3 | 45 | 4.400202 | 1.783653 | 2.033954 | 3e-12 | 8.713928 | 1.2e-11
2018-03-13 19:16 | 416752.7 | 2640.0013 | 3 | 45 | 4.400165 | 1.681066 | 2.091636 | 3e-12 | 8.967736 | 1.2e-11
2018-03-13 19:18 | 416872.7 | 2760.0002 | 3 | 45 | 4.400099 | 1.583935 | 2.14603 | 3e-12 | 9.207077 | 1.2e-11
2018-03-13 19:20 | 416992.7 | 2880.0016 | 3 | 45 | 4.400081 | 1.491674 | 2.197279 | 3e-12 | 9.432576 | 1.2e-11
2018-03-13 19:22 | 417112.7 | 3000.0014 | 3 | 45 | 4.400087 | 1.404424 | 2.245518 | 3e-12 | 9.644833 | 1.2e-11
2018-03-13 19:24 | 417232.7 | 3120.0004 | 3 | 45 | 4.400084 | 1.324574 | 2.290995 | 3e-12 | 9.844936 | 1.2e-11
2018-03-13 19:26 | 417352.7 | 3240.0018 | 3 | 45 | 4.39996 | 1.248221 | 2.333889 | 3e-12 | 10.03367 | 1.2e-11
2018-03-13 19:28 | 417472.7 | 3360.0008 | 3 | 45 | 4.400103 | 1.177203 | 2.374322 | 3e-12 | 10.21158 | 1.2e-11
2018-03-13 19:30 | 417592.7 | 3480.0012 | 3 | 45 | 4.400071 | 1.109294 | 2.412415 | 3e-12 | 10.37919 | 1.2e-11
2018-03-13 19:32 | 417712.7 | 3600.0002 | 3 | 45 | 4.400066 | 1.043835 | 2.448297 | 3e-12 | 10.53707 | 1.2e-11
2018-03-13 19:34 | 417832.7 | 3720.0009 | 3 | 45 | 4.4001 | 0.9829798 | 2.482077 | 3e-12 | 10.68571 | 1.2e-11
2018-03-13 19:36 | 417952.7 | 3840.0006 | 3 | 45 | 4.400165 | 0.9251022 | 2.513858 | 3e-12 | 10.82555 | 1.2e-11
2018-03-13 19:38 | 418072.7 | 3960.0011 | 3 | 45 | 4.400049 | 0.868741 | 2.543736 | 3e-12 | 10.95701 | 1.2e-11
2018-03-13 19:40 | 418192.7 | 4080.0018 | 3 | 45 | 4.400036 | 0.8160305 | 2.571812 | 3e-12 | 11.08055 | 1.2e-11
2018-03-13 19:42 | 418312.7 | 4200.0007 | 3 | 45 | 4.400088 | 0.7663803 | 2.598175 | 3e-12 | 11.19655 | 1.2e-11
2018-03-13 19:44 | 418432.7 | 4320.0006 | 3 | 45 | 4.400095 | 0.719943 | 2.622926 | 3e-12 | 11.30545 | 1.2e-11
2018-03-13 19:46 | 418552.7 | 4440.0001 | 3 | 45 | 4.400092 | 0.6751919 | 2.646159 | 3e-12 | 11.40768 | 1.2e-11
2018-03-13 19:47 | 418618 | 4505.3489 | 3 | 45 | 4.400063 | 0.6519928 | 2.658203 | 3e-12 | 11.46068 | 1.2e-11
2018-03-13 19:49 | 418738.1 | 120.0008 | 4 | 45 | 4.296592 | 0 | 2.658203 | 3e-12 | 11.46068 | 1.2e-11
2018-03-13 19:51 | 418858.1 | 240.0006 | 4 | 45 | 4.285529 | 0 | 2.658203 | 3e-12 | 11.46068 | 1.2e-11
2018-03-13 19:52 | 418918.1 | 300.0017 | 4 | 45 | 4.282543 | 0 | 2.658203 | 3e-12 | 11.46068 | 1.2e-11
2018-03-13 19:54 | 419038.2 | 120.0014 | 5 | 45 | 3.959765 | -2.282114 | 2.658203 | 0.07605693 | 11.46068 | 0.3045157
2018-03-13 19:56 | 419158.2 | 240.0002 | 5 | 45 | 3.917578 | -2.282067 | 2.658203 | 0.152126 | 11.46068 | 0.6040382
2018-03-13 19:58 | 419278.2 | 360.001 | 5 | 45 | 3.881855 | -2.282087 | 2.658203 | 0.2281913 | 11.46068 | 0.9006544
2018-03-13 20:00 | 419398.2 | 480.0014 | 5 | 45 | 3.84831 | -2.282121 | 2.658203 | 0.3042523 | 11.46068 | 1.194621
2018-03-13 20:02 | 419518.2 | 600.0004 | 5 | 45 | 3.81664 | -2.282153 | 2.658203 | 0.3803207 | 11.46068 | 1.48614
2018-03-13 20:04 | 419638.2 | 720.001 | 5 | 45 | 3.786257 | -2.28207 | 2.658203 | 0.4563714 | 11.46068 | 1.775239
2018-03-13 20:06 | 419758.2 | 840.0007 | 5 | 45 | 3.756021 | -2.282105 | 2.658203 | 0.5324547 | 11.46068 | 2.062159
2018-03-13 20:08 | 419878.2 | 960.0021 | 5 | 45 | 3.72654 | -2.282165 | 2.658203 | 0.6085223 | 11.46068 | 2.346743
2018-03-13 20:10 | 419998.2 | 1080.0003 | 5 | 45 | 3.698484 | -2.282101 | 2.658203 | 0.6845918 | 11.46068 | 2.629139
2018-03-13 20:12 | 420118.2 | 1200.0002 | 5 | 45 | 3.672945 | -2.281885 | 2.658203 | 0.7606538 | 11.46068 | 2.909463
2018-03-13 20:14 | 420238.2 | 1320.0014 | 5 | 45 | 3.649969 | -2.28188 | 2.658203 | 0.8367195 | 11.46068 | 3.187956
2018-03-13 20:16 | 420358.2 | 1440.0015 | 5 | 45 | 3.628587 | -2.282143 | 2.658203 | 0.9127867 | 11.46068 | 3.464778
2018-03-13 20:18 | 420478.2 | 1560.0012 | 5 | 45 | 3.608079 | -2.28189 | 2.658203 | 0.9888451 | 11.46068 | 3.739981
2018-03-13 20:20 | 420598.2 | 1680.0003 | 5 | 45 | 3.588473 | -2.282089 | 2.658203 | 1.064922 | 11.46068 | 4.01372
2018-03-13 20:22 | 420718.2 | 1800.0008 | 5 | 45 | 3.570061 | -2.282101 | 2.658203 | 1.140989 | 11.46068 | 4.285976
2018-03-13 20:24 | 420838.2 | 1920.0015 | 5 | 45 | 3.552285 | -2.282101 | 2.658203 | 1.217058 | 11.46068 | 4.556866
2018-03-13 20:26 | 420958.2 | 2040.0004 | 5 | 45 | 3.534969 | -2.282019 | 2.658203 | 1.293113 | 11.46068 | 4.826368
2018-03-13 20:28 | 421078.2 | 2160.0001 | 5 | 45 | 3.518254 | -2.282077 | 2.658203 | 1.369196 | 11.46068 | 5.094678
2018-03-13 20:30 | 421198.2 | 2280.0014 | 5 | 45 | 3.502353 | -2.28202 | 2.658203 | 1.445261 | 11.46068 | 5.361681
2018-03-13 20:32 | 421318.2 | 2400.0012 | 5 | 45 | 3.48715 | -2.282087 | 2.658203 | 1.521326 | 11.46068 | 5.627507
2018-03-13 20:34 | 421438.2 | 2520.0001 | 5 | 45 | 3.472567 | -2.282059 | 2.658203 | 1.597395 | 11.46068 | 5.892217
2018-03-13 20:36 | 421558.2 | 2640.0013 | 5 | 45 | 3.457832 | -2.28212 | 2.658203 | 1.673459 | 11.46068 | 6.155797
2018-03-13 20:38 | 421678.2 | 2760.0013 | 5 | 45 | 3.443214 | -2.282085 | 2.658203 | 1.749516 | 11.46068 | 6.418232
2018-03-13 20:40 | 421798.2 | 2880.0002 | 5 | 45 | 3.428271 | -2.282004 | 2.658203 | 1.825583 | 11.46068 | 6.679581
2018-03-13 20:42 | 421918.2 | 3000.001 | 5 | 45 | 3.41304 | -2.282094 | 2.658203 | 1.901657 | 11.46068 | 6.939808
2018-03-13 20:44 | 422038.2 | 3120.0011 | 5 | 45 | 3.396917 | -2.282069 | 2.658203 | 1.977722 | 11.46068 | 7.198817
2018-03-13 20:46 | 422158.2 | 3240 | 5 | 45 | 3.379151 | -2.282156 | 2.658203 | 2.053786 | 11.46068 | 7.456541
2018-03-13 20:48 | 422278.2 | 3360.0008 | 5 | 45 | 3.358992 | -2.282065 | 2.658203 | 2.129863 | 11.46068 | 7.712866
2018-03-13 20:50 | 422398.2 | 3480.0007 | 5 | 45 | 3.33581 | -2.282079 | 2.658203 | 2.205931 | 11.46068 | 7.967516
2018-03-13 20:52 | 422518.2 | 3600.0015 | 5 | 45 | 3.309067 | -2.281998 | 2.658203 | 2.281992 | 11.46068 | 8.220249
2018-03-13 20:54 | 422638.2 | 3720.0003 | 5 | 45 | 3.276713 | -2.282069 | 2.658203 | 2.358057 | 11.46068 | 8.470761
2018-03-13 20:56 | 422758.2 | 3840.0012 | 5 | 45 | 3.236426 | -2.282089 | 2.658203 | 2.434125 | 11.46068 | 8.718544
2018-03-13 20:58 | 422878.2 | 3960.0009 | 5 | 45 | 3.183387 | -2.282019 | 2.658203 | 2.510188 | 11.46068 | 8.962795
2018-03-13 21:00 | 422998.2 | 4080.0014 | 5 | 45 | 3.109541 | -2.281986 | 2.658203 | 2.586267 | 11.46068 | 9.202353
2018-03-13 21:02 | 423112.8 | 4194.5858 | 5 | 45 | 2.999996 | -2.282025 | 2.658203 | 2.658901 | 11.46068 | 9.424571
2018-03-13 21:04 | 423232.8 | 120.0005 | 6 | 45 | 3.565641 | 0 | 2.658203 | 2.658901 | 11.46068 | 9.424571
2018-03-13 21:06 | 423352.8 | 240.0018 | 6 | 45 | 3.60208 | 0 | 2.658203 | 2.658901 | 11.46068 | 9.424571
2018-03-13 21:07 | 423412.8 | 300.0024 | 6 | 45 | 3.611803 | 0 | 2.658203 | 2.658901 | 11.46068 | 9.424571
2018-03-13 21:07 | 423412.8 | 0.0028 | 7 | 46 | 3.611849 | 0 | 0 | 0 | 0 | 0
2018-03-13 21:07 | 423420.5 | 7.5944 | 2 | 46 | 3.691148 | 0.6479151 | 0.00135687 | 0 | 0.004999393 | 0
2018-03-13 21:09 | 423540.5 | 120.0017 | 3 | 46 | 4.098291 | 3.259893 | 0.1096313 | 4.68e-10 | 0.443202 | 1.703e-09
2018-03-13 21:11 | 423660.5 | 240.0014 | 3 | 46 | 4.125676 | 3.259926 | 0.2182874 | 4.68e-10 | 0.8899868 | 1.703e-09
2018-03-13 21:13 | 423780.5 | 360.0003 | 3 | 46 | 4.15418 | 3.259901 | 0.326941 | 4.68e-10 | 1.339819 | 1.703e-09
2018-03-13 21:15 | 423900.5 | 480.0001 | 3 | 46 | 4.178499 | 3.259951 | 0.435616 | 4.68e-10 | 1.79265 | 1.703e-09
2018-03-13 21:17 | 424020.5 | 600.0007 | 3 | 46 | 4.198627 | 3.25989 | 0.544257 | 4.68e-10 | 2.247722 | 1.703e-09
2018-03-13 21:19 | 424140.5 | 720.0006 | 3 | 46 | 4.218143 | 3.260036 | 0.6529412 | 4.68e-10 | 2.705098 | 1.703e-09
2018-03-13 21:21 | 424260.5 | 840.0002 | 3 | 46 | 4.239803 | 3.259956 | 0.7615924 | 4.68e-10 | 3.164562 | 1.703e-09
2018-03-13 21:23 | 424380.5 | 960.0002 | 3 | 46 | 4.264084 | 3.259953 | 0.8702513 | 4.68e-10 | 3.626551 | 1.703e-09
2018-03-13 21:25 | 424500.5 | 1080.0015 | 3 | 46 | 4.291307 | 3.260023 | 0.9789225 | 4.68e-10 | 4.091386 | 1.703e-09
2018-03-13 21:27 | 424620.5 | 1200.0006 | 3 | 46 | 4.32109 | 3.25992 | 1.087583 | 4.68e-10 | 4.559282 | 1.703e-09
2018-03-13 21:29 | 424740.5 | 1320.0004 | 3 | 46 | 4.351932 | 3.260014 | 1.196253 | 4.68e-10 | 5.030533 | 1.703e-09
2018-03-13 21:31 | 424860.5 | 1440.0002 | 3 | 46 | 4.383321 | 3.259905 | 1.304914 | 4.68e-10 | 5.505113 | 1.703e-09
2018-03-13 21:33 | 424980.5 | 1560.0015 | 3 | 46 | 4.400175 | 3.106928 | 1.41227 | 4.68e-10 | 5.97702 | 1.703e-09
2018-03-13 21:35 | 425100.5 | 1680.0006 | 3 | 46 | 4.40015 | 2.846485 | 1.511391 | 4.68e-10 | 6.41317 | 1.703e-09
2018-03-13 21:37 | 425220.5 | 1800.0003 | 3 | 46 | 4.400173 | 2.624268 | 1.602478 | 4.68e-10 | 6.813966 | 1.703e-09
2018-03-13 21:39 | 425340.5 | 1920.0016 | 3 | 46 | 4.400176 | 2.433477 | 1.686663 | 4.68e-10 | 7.184394 | 1.703e-09
2018-03-13 21:41 | 425460.5 | 2040.0008 | 3 | 46 | 4.400099 | 2.271757 | 1.765017 | 4.68e-10 | 7.529162 | 1.703e-09
2018-03-13 21:43 | 425580.5 | 2160.0015 | 3 | 46 | 4.4001 | 2.131413 | 1.838368 | 4.68e-10 | 7.851913 | 1.703e-09
2018-03-13 21:45 | 425700.5 | 2280.0004 | 3 | 46 | 4.400123 | 2.004234 | 1.90726 | 4.68e-10 | 8.155046 | 1.703e-09
2018-03-13 21:47 | 425820.5 | 2400.0012 | 3 | 46 | 4.400078 | 1.887356 | 1.972095 | 4.68e-10 | 8.440329 | 1.703e-09
2018-03-13 21:49 | 425940.5 | 2520.0002 | 3 | 46 | 4.400058 | 1.778892 | 2.033192 | 4.68e-10 | 8.709162 | 1.703e-09
2018-03-13 21:51 | 426060.5 | 2640.0002 | 3 | 46 | 4.400109 | 1.678919 | 2.09081 | 4.68e-10 | 8.962689 | 1.703e-09
2018-03-13 21:53 | 426180.5 | 2760.0001 | 3 | 46 | 4.400131 | 1.586041 | 2.145196 | 4.68e-10 | 9.20199 | 1.703e-09
2018-03-13 21:55 | 426300.5 | 2880.0009 | 3 | 46 | 4.400114 | 1.495986 | 2.196532 | 4.68e-10 | 9.427876 | 1.703e-09
2018-03-13 21:57 | 426420.5 | 3000.0013 | 3 | 46 | 4.400055 | 1.410257 | 2.244949 | 4.68e-10 | 9.640916 | 1.703e-09
2018-03-13 21:59 | 426540.5 | 3120.0007 | 3 | 46 | 4.400124 | 1.329214 | 2.290609 | 4.68e-10 | 9.841822 | 1.703e-09
2018-03-13 22:01 | 426660.5 | 3240.0007 | 3 | 46 | 4.400071 | 1.25108 | 2.333599 | 4.68e-10 | 10.03098 | 1.703e-09
2018-03-13 22:03 | 426780.5 | 3360.0014 | 3 | 46 | 4.400071 | 1.178013 | 2.374072 | 4.68e-10 | 10.20907 | 1.703e-09
2018-03-13 22:05 | 426900.5 | 3480.0014 | 3 | 46 | 4.400135 | 1.10833 | 2.412158 | 4.68e-10 | 10.37665 | 1.703e-09
2018-03-13 22:07 | 427020.5 | 3600.0008 | 3 | 46 | 4.40005 | 1.04405 | 2.448016 | 4.68e-10 | 10.53443 | 1.703e-09
2018-03-13 22:09 | 427140.5 | 3720.0014 | 3 | 46 | 4.400027 | 0.9842777 | 2.481822 | 4.68e-10 | 10.68318 | 1.703e-09
2018-03-13 22:11 | 427260.5 | 3840.0007 | 3 | 46 | 4.400064 | 0.9264774 | 2.513673 | 4.68e-10 | 10.82332 | 1.703e-09
2018-03-13 22:13 | 427380.5 | 3960.0009 | 3 | 46 | 4.400036 | 0.8703947 | 2.543617 | 4.68e-10 | 10.95508 | 1.703e-09
2018-03-13 22:15 | 427500.5 | 4080.0008 | 3 | 46 | 4.400066 | 0.8185997 | 2.571763 | 4.68e-10 | 11.07892 | 1.703e-09
2018-03-13 22:17 | 427620.5 | 4200.0033 | 3 | 46 | 4.399965 | 0.7679272 | 2.598214 | 4.68e-10 | 11.19531 | 1.703e-09
2018-03-13 22:19 | 427740.5 | 4320.0008 | 3 | 46 | 4.400075 | 0.7217941 | 2.623047 | 4.68e-10 | 11.30457 | 1.703e-09
2018-03-13 22:21 | 427860.5 | 4440.0023 | 3 | 46 | 4.399977 | 0.6761284 | 2.646348 | 4.68e-10 | 11.4071 | 1.703e-09
2018-03-13 22:22 | 427931.5 | 4510.9805 | 3 | 46 | 4.400111 | 0.651989 | 2.659442 | 4.68e-10 | 11.46472 | 1.703e-09
2018-03-13 22:24 | 428051.6 | 120.0006 | 4 | 46 | 4.296782 | 0 | 2.659442 | 4.68e-10 | 11.46472 | 1.703e-09
2018-03-13 22:26 | 428171.6 | 240.0015 | 4 | 46 | 4.285645 | 0 | 2.659442 | 4.68e-10 | 11.46472 | 1.703e-09
2018-03-13 22:27 | 428231.6 | 300.0026 | 4 | 46 | 4.282673 | 0 | 2.659442 | 4.68e-10 | 11.46472 | 1.703e-09
2018-03-13 22:29 | 428351.7 | 120.0013 | 5 | 46 | 3.960261 | -2.282025 | 2.659442 | 0.07606461 | 11.46472 | 0.3045843
2018-03-13 22:31 | 428471.7 | 240.0008 | 5 | 46 | 3.917987 | -2.282121 | 2.659442 | 0.1521296 | 11.46472 | 0.604126
2018-03-13 22:33 | 428591.7 | 360.0005 | 5 | 46 | 3.882012 | -2.282098 | 2.659442 | 0.2281933 | 11.46472 | 0.9007598
2018-03-13 22:35 | 428711.7 | 480.0006 | 5 | 46 | 3.848405 | -2.282001 | 2.659442 | 0.3042589 | 11.46472 | 1.194754
2018-03-13 22:37 | 428831.7 | 600.0001 | 5 | 46 | 3.816738 | -2.282135 | 2.659442 | 0.3803141 | 11.46472 | 1.486234
2018-03-13 22:39 | 428951.7 | 720.0013 | 5 | 46 | 3.785776 | -2.281909 | 2.659442 | 0.4563894 | 11.46472 | 1.775409
2018-03-13 22:41 | 429071.7 | 840.0009 | 5 | 46 | 3.755463 | -2.281896 | 2.659442 | 0.5324555 | 11.46472 | 2.062219
2018-03-13 22:43 | 429191.7 | 960.0023 | 5 | 46 | 3.72572 | -2.282129 | 2.659442 | 0.6085207 | 11.46472 | 2.346739
2018-03-13 22:45 | 429311.7 | 1080 | 5 | 46 | 3.697963 | -2.282175 | 2.659442 | 0.6845835 | 11.46472 | 2.629059
2018-03-13 22:47 | 429431.7 | 1200.0006 | 5 | 46 | 3.672635 | -2.281853 | 2.659442 | 0.7606494 | 11.46472 | 2.909369
2018-03-13 22:49 | 429551.7 | 1320.0009 | 5 | 46 | 3.64952 | -2.282104 | 2.659442 | 0.8367142 | 11.46472 | 3.187834
2018-03-13 22:51 | 429671.7 | 1440.0005 | 5 | 46 | 3.628188 | -2.282135 | 2.659442 | 0.9127766 | 11.46472 | 3.464606
2018-03-13 22:53 | 429791.7 | 1560.0001 | 5 | 46 | 3.60794 | -2.282148 | 2.659442 | 0.988849 | 11.46472 | 3.739838
2018-03-13 22:55 | 429911.7 | 1680.0003 | 5 | 46 | 3.588323 | -2.282114 | 2.659442 | 1.064916 | 11.46472 | 4.01353
2018-03-13 22:57 | 430031.7 | 1800.0031 | 5 | 46 | 3.569655 | -2.281865 | 2.659442 | 1.140984 | 11.46472 | 4.285768
2018-03-13 22:59 | 430151.7 | 1920.001 | 5 | 46 | 3.55179 | -2.281872 | 2.659442 | 1.217042 | 11.46472 | 4.556587
2018-03-13 23:01 | 430271.7 | 2040.0006 | 5 | 46 | 3.534529 | -2.28214 | 2.659442 | 1.293107 | 11.46472 | 4.826092
2018-03-13 23:03 | 430391.7 | 2160.0009 | 5 | 46 | 3.517985 | -2.282083 | 2.659442 | 1.369176 | 11.46472 | 5.094326
2018-03-13 23:05 | 430511.7 | 2280.0013 | 5 | 46 | 3.501999 | -2.282023 | 2.659442 | 1.445242 | 11.46472 | 5.361317
2018-03-13 23:07 | 430631.7 | 2400.0006 | 5 | 46 | 3.486455 | -2.282001 | 2.659442 | 1.521307 | 11.46472 | 5.627101
2018-03-13 23:09 | 430751.7 | 2520.0009 | 5 | 46 | 3.471542 | -2.282113 | 2.659442 | 1.597379 | 11.46472 | 5.891754
2018-03-13 23:11 | 430871.7 | 2640.0022 | 5 | 46 | 3.457263 | -2.282063 | 2.659442 | 1.67345 | 11.46472 | 6.155292
2018-03-13 23:13 | 430991.7 | 2760.0015 | 5 | 46 | 3.443123 | -2.282057 | 2.659442 | 1.749511 | 11.46472 | 6.417719
2018-03-13 23:15 | 431111.7 | 2880.0003 | 5 | 46 | 3.428674 | -2.282101 | 2.659442 | 1.825571 | 11.46472 | 6.679059
2018-03-13 23:17 | 431231.7 | 3000.0014 | 5 | 46 | 3.413619 | -2.282052 | 2.659442 | 1.901647 | 11.46472 | 6.939334
2018-03-13 23:19 | 431351.7 | 3120.0016 | 5 | 46 | 3.397061 | -2.282028 | 2.659442 | 1.977709 | 11.46472 | 7.198368
2018-03-13 23:21 | 431471.7 | 3240.0012 | 5 | 46 | 3.378706 | -2.282105 | 2.659442 | 2.053785 | 11.46472 | 7.456112
2018-03-13 23:23 | 431591.7 | 3360.0019 | 5 | 46 | 3.358149 | -2.282123 | 2.659442 | 2.129848 | 11.46472 | 7.712346
2018-03-13 23:25 | 431711.7 | 3480.0006 | 5 | 46 | 3.334607 | -2.282074 | 2.659442 | 2.205909 | 11.46472 | 7.966898
2018-03-13 23:27 | 431831.7 | 3600.0007 | 5 | 46 | 3.30734 | -2.282079 | 2.659442 | 2.28198 | 11.46472 | 8.219558
2018-03-13 23:29 | 431951.7 | 3720.0011 | 5 | 46 | 3.274397 | -2.282032 | 2.659442 | 2.358051 | 11.46472 | 8.469943
2018-03-13 23:31 | 432071.7 | 3840.0007 | 5 | 46 | 3.233474 | -2.282067 | 2.659442 | 2.434108 | 11.46472 | 8.717491
2018-03-13 23:33 | 432191.7 | 3960.0004 | 5 | 46 | 3.179631 | -2.282069 | 2.659442 | 2.510172 | 11.46472 | 8.961493
2018-03-13 23:35 | 432311.7 | 4080.0006 | 5 | 46 | 3.105517 | -2.282079 | 2.659442 | 2.586251 | 11.46472 | 9.200751
2018-03-13 23:37 | 432422.9 | 4191.2692 | 5 | 46 | 2.999998 | -2.282045 | 2.659442 | 2.656781 | 11.46472 | 9.416368
2018-03-13 23:39 | 432543 | 120.0011 | 6 | 46 | 3.567203 | 0 | 2.659442 | 2.656781 | 11.46472 | 9.416368
2018-03-13 23:41 | 432663 | 240.0007 | 6 | 46 | 3.603817 | 0 | 2.659442 | 2.656781 | 11.46472 | 9.416368
2018-03-13 23:42 | 432723 | 300.0029 | 6 | 46 | 3.613529 | 0 | 2.659442 | 2.656781 | 11.46472 | 9.416368
2018-03-13 23:42 | 432723 | 0.0027 | 7 | 47 | 3.613605 | 0 | 0 | 0 | 0 | 0
2018-03-13 23:42 | 432730.7 | 7.6067 | 2 | 47 | 3.693427 | 0.6479326 | 0.001357653 | 0 | 0.005004952 | 0
2018-03-13 23:44 | 432850.7 | 120.0015 | 3 | 47 | 4.099689 | 3.259996 | 0.1096199 | 3.283e-09 | 0.4433379 | 1.1961e-08
2018-03-13 23:46 | 432970.7 | 240.0002 | 3 | 47 | 4.127088 | 3.259964 | 0.2182938 | 3.283e-09 | 0.8903509 | 1.1961e-08
2018-03-13 23:48 | 433090.7 | 360.0014 | 3 | 47 | 4.155623 | 3.259888 | 0.3269522 | 3.283e-09 | 1.340356 | 1.1961e-08
2018-03-13 23:50 | 433210.7 | 480.0002 | 3 | 47 | 4.180112 | 3.259945 | 0.4356156 | 3.283e-09 | 1.793298 | 1.1961e-08
2018-03-13 23:52 | 433330.7 | 600.0012 | 3 | 47 | 4.200149 | 3.26 | 0.5442878 | 3.283e-09 | 2.248672 | 1.1961e-08
2018-03-13 23:54 | 433450.7 | 720.0002 | 3 | 47 | 4.219819 | 3.259996 | 0.65294 | 3.283e-09 | 2.70609 | 1.1961e-08
2018-03-13 23:56 | 433570.7 | 840.0007 | 3 | 47 | 4.241641 | 3.26 | 0.7616032 | 3.283e-09 | 3.165793 | 1.1961e-08
2018-03-13 23:58 | 433690.7 | 960.0004 | 3 | 47 | 4.266369 | 3.259878 | 0.8702614 | 3.283e-09 | 3.628001 | 1.1961e-08
2018-03-14 | 433810.7 | 1080.0017 | 3 | 47 | 4.293453 | 3.260012 | 0.9789286 | 3.283e-09 | 4.093062 | 1.1961e-08
2018-03-14 00:02 | 433930.7 | 1200.0007 | 3 | 47 | 4.322549 | 3.259945 | 1.087591 | 3.283e-09 | 4.561164 | 1.1961e-08
2018-03-14 00:04 | 434050.7 | 1320.0013 | 3 | 47 | 4.353052 | 3.259886 | 1.19626 | 3.283e-09 | 5.032538 | 1.1961e-08
2018-03-14 00:06 | 434170.7 | 1440.001 | 3 | 47 | 4.384315 | 3.260023 | 1.30492 | 3.283e-09 | 5.507227 | 1.1961e-08
2018-03-14 00:08 | 434290.7 | 1560.0018 | 3 | 47 | 4.400195 | 3.096411 | 1.412102 | 3.283e-09 | 5.978422 | 1.1961e-08
2018-03-14 00:10 | 434410.7 | 1680.0002 | 3 | 47 | 4.400185 | 2.838573 | 1.510887 | 3.283e-09 | 6.413093 | 1.1961e-08
2018-03-14 00:12 | 434530.7 | 1800.0014 | 3 | 47 | 4.400173 | 2.615101 | 1.601688 | 3.283e-09 | 6.812634 | 1.1961e-08
2018-03-14 00:14 | 434650.7 | 1920.0004 | 3 | 47 | 4.400112 | 2.425373 | 1.685613 | 3.283e-09 | 7.181917 | 1.1961e-08
2018-03-14 00:16 | 434770.7 | 2040.0015 | 3 | 47 | 4.400203 | 2.264227 | 1.763691 | 3.283e-09 | 7.525473 | 1.1961e-08
2018-03-14 00:18 | 434890.7 | 2160.0005 | 3 | 47 | 4.400126 | 2.123137 | 1.836744 | 3.283e-09 | 7.846912 | 1.1961e-08
2018-03-14 00:20 | 435010.7 | 2280.0012 | 3 | 47 | 4.400121 | 1.996681 | 1.905362 | 3.283e-09 | 8.14884 | 1.1961e-08
2018-03-14 00:22 | 435130.7 | 2400.0005 | 3 | 47 | 4.400087 | 1.879414 | 1.969944 | 3.283e-09 | 8.433011 | 1.1961e-08
2018-03-14 00:24 | 435250.7 | 2520.0002 | 3 | 47 | 4.400068 | 1.772062 | 2.030789 | 3.283e-09 | 8.700732 | 1.1961e-08
2018-03-14 00:26 | 435370.7 | 2640.0005 | 3 | 47 | 4.400114 | 1.672359 | 2.088171 | 3.283e-09 | 8.953218 | 1.1961e-08
2018-03-14 00:28 | 435490.7 | 2760.0008 | 3 | 47 | 4.400077 | 1.579103 | 2.142352 | 3.283e-09 | 9.191624 | 1.1961e-08
2018-03-14 00:30 | 435610.7 | 2880.0012 | 3 | 47 | 4.400111 | 1.489761 | 2.193488 | 3.283e-09 | 9.416625 | 1.1961e-08
2018-03-14 00:32 | 435730.7 | 3000.0008 | 3 | 47 | 4.400086 | 1.406089 | 2.241729 | 3.283e-09 | 9.628889 | 1.1961e-08
2018-03-14 00:34 | 435850.7 | 3120.0009 | 3 | 47 | 4.400175 | 1.328651 | 2.287272 | 3.283e-09 | 9.829282 | 1.1961e-08
2018-03-14 00:36 | 435970.7 | 3240.0006 | 3 | 47 | 4.400103 | 1.254299 | 2.330297 | 3.283e-09 | 10.01859 | 1.1961e-08
2018-03-14 00:38 | 436090.7 | 3360.0019 | 3 | 47 | 4.400122 | 1.183111 | 2.370906 | 3.283e-09 | 10.19728 | 1.1961e-08
2018-03-14 00:40 | 436210.7 | 3480.0005 | 3 | 47 | 4.400067 | 1.114127 | 2.409176 | 3.283e-09 | 10.36567 | 1.1961e-08
2018-03-14 00:42 | 436330.7 | 3600.0002 | 3 | 47 | 4.400071 | 1.048788 | 2.445217 | 3.283e-09 | 10.52425 | 1.1961e-08
2018-03-14 00:44 | 436450.7 | 3720.0016 | 3 | 47 | 4.40012 | 0.9861422 | 2.479121 | 3.283e-09 | 10.67343 | 1.1961e-08
2018-03-14 00:46 | 436570.7 | 3840.0011 | 3 | 47 | 4.40008 | 0.926403 | 2.51098 | 3.283e-09 | 10.81362 | 1.1961e-08
2018-03-14 00:48 | 436690.7 | 3960.0013 | 3 | 47 | 4.400041 | 0.8708982 | 2.540919 | 3.283e-09 | 10.94535 | 1.1961e-08
2018-03-14 00:50 | 436810.7 | 4080.0002 | 3 | 47 | 4.400063 | 0.8197241 | 2.569089 | 3.283e-09 | 11.0693 | 1.1961e-08
2018-03-14 00:52 | 436930.7 | 4200.0005 | 3 | 47 | 4.400072 | 0.7714701 | 2.595598 | 3.283e-09 | 11.18594 | 1.1961e-08
2018-03-14 00:54 | 437050.7 | 4320.0008 | 3 | 47 | 4.400096 | 0.725502 | 2.620533 | 3.283e-09 | 11.29566 | 1.1961e-08
2018-03-14 00:56 | 437170.7 | 4440.0012 | 3 | 47 | 4.400026 | 0.6808453 | 2.643953 | 3.283e-09 | 11.3987 | 1.1961e-08
2018-03-14 00:57 | 437253.6 | 4522.8284 | 3 | 47 | 4.400026 | 0.6519957 | 2.659284 | 3.283e-09 | 11.46616 | 1.1961e-08
2018-03-14 00:59 | 437373.6 | 120.0011 | 4 | 47 | 4.297343 | 0 | 2.659284 | 3.283e-09 | 11.46616 | 1.1961e-08
2018-03-14 01:01 | 437493.6 | 240.0005 | 4 | 47 | 4.286359 | 0 | 2.659284 | 3.283e-09 | 11.46616 | 1.1961e-08
2018-03-14 01:02 | 437553.6 | 300.0024 | 4 | 47 | 4.283331 | 0 | 2.659284 | 3.283e-09 | 11.46616 | 1.1961e-08
2018-03-14 01:04 | 437673.7 | 120.0012 | 5 | 47 | 3.962397 | -2.282129 | 2.659284 | 0.07606436 | 11.46616 | 0.3047373
2018-03-14 01:06 | 437793.7 | 240.0014 | 5 | 47 | 3.920041 | -2.282156 | 2.659284 | 0.1521288 | 11.46616 | 0.6044343
2018-03-14 01:08 | 437913.7 | 360.0001 | 5 | 47 | 3.884192 | -2.282162 | 2.659284 | 0.2281988 | 11.46616 | 0.9012531
2018-03-14 01:10 | 438033.7 | 480.0003 | 5 | 47 | 3.85072 | -2.282059 | 2.659284 | 0.3042569 | 11.46616 | 1.195392
2018-03-14 01:12 | 438153.7 | 600.0014 | 5 | 47 | 3.818956 | -2.282136 | 2.659284 | 0.3803323 | 11.46616 | 1.487119
2018-03-14 01:14 | 438273.7 | 720.0002 | 5 | 47 | 3.788276 | -2.281874 | 2.659284 | 0.4563949 | 11.46616 | 1.776425
2018-03-14 01:16 | 438393.7 | 840.0015 | 5 | 47 | 3.757958 | -2.282104 | 2.659284 | 0.5324606 | 11.46616 | 2.063423
2018-03-14 01:18 | 438513.7 | 960.0001 | 5 | 47 | 3.728262 | -2.281956 | 2.659284 | 0.6085281 | 11.46616 | 2.348144
2018-03-14 01:20 | 438633.7 | 1080.0004 | 5 | 47 | 3.700554 | -2.282111 | 2.659284 | 0.6845928 | 11.46616 | 2.630666
2018-03-14 01:22 | 438753.7 | 1200.0016 | 5 | 47 | 3.675209 | -2.282059 | 2.659284 | 0.7606559 | 11.46616 | 2.911164
2018-03-14 01:24 | 438873.7 | 1320.0003 | 5 | 47 | 3.651855 | -2.282077 | 2.659284 | 0.8367217 | 11.46616 | 3.189822
2018-03-14 01:26 | 438993.7 | 1440.0013 | 5 | 47 | 3.630072 | -2.282026 | 2.659284 | 0.9127989 | 11.46616 | 3.466809
2018-03-14 01:28 | 439113.7 | 1560.0008 | 5 | 47 | 3.609719 | -2.282032 | 2.659284 | 0.9888526 | 11.46616 | 3.742108
2018-03-14 01:30 | 439233.7 | 1680.0003 | 5 | 47 | 3.589974 | -2.282149 | 2.659284 | 1.064929 | 11.46616 | 4.015969
2018-03-14 01:32 | 439353.7 | 1800.0008 | 5 | 47 | 3.571059 | -2.282037 | 2.659284 | 1.140995 | 11.46616 | 4.288314
2018-03-14 01:34 | 439473.7 | 1920.0013 | 5 | 47 | 3.553161 | -2.282109 | 2.659284 | 1.217064 | 11.46616 | 4.559279
2018-03-14 01:36 | 439593.7 | 2040.0012 | 5 | 47 | 3.53525 | -2.282116 | 2.659284 | 1.293124 | 11.46616 | 4.828848
2018-03-14 01:38 | 439713.7 | 2160.0009 | 5 | 47 | 3.518098 | -2.282072 | 2.659284 | 1.369202 | 11.46616 | 5.097144
2018-03-14 01:40 | 439833.7 | 2280.0002 | 5 | 47 | 3.50179 | -2.282052 | 2.659284 | 1.445262 | 11.46616 | 5.364102
2018-03-14 01:42 | 439953.7 | 2400.0015 | 5 | 47 | 3.486114 | -2.282017 | 2.659284 | 1.521331 | 11.46616 | 5.629884
2018-03-14 01:44 | 440073.7 | 2520.0011 | 5 | 47 | 3.471048 | -2.282089 | 2.659284 | 1.597396 | 11.46616 | 5.894476
2018-03-14 01:46 | 440193.7 | 2640.0006 | 5 | 47 | 3.456495 | -2.282084 | 2.659284 | 1.673466 | 11.46616 | 6.157963
2018-03-14 01:48 | 440313.7 | 2760.0008 | 5 | 47 | 3.442342 | -2.282087 | 2.659284 | 1.749528 | 11.46616 | 6.420331
2018-03-14 01:50 | 440433.7 | 2880.001 | 5 | 47 | 3.427792 | -2.282084 | 2.659284 | 1.825599 | 11.46616 | 6.681643
2018-03-14 01:52 | 440553.7 | 3000.0013 | 5 | 47 | 3.412733 | -2.282048 | 2.659284 | 1.901667 | 11.46616 | 6.941819
2018-03-14 01:54 | 440673.7 | 3120.0006 | 5 | 47 | 3.396486 | -2.282084 | 2.659284 | 1.97772 | 11.46616 | 7.20076
2018-03-14 01:56 | 440793.7 | 3240.0008 | 5 | 47 | 3.378551 | -2.282019 | 2.659284 | 2.053799 | 11.46616 | 7.458496
2018-03-14 01:58 | 440913.7 | 3360.0006 | 5 | 47 | 3.358337 | -2.28203 | 2.659284 | 2.129873 | 11.46616 | 7.714759
2018-03-14 02:00 | 441033.7 | 3480.0009 | 5 | 47 | 3.33529 | -2.282094 | 2.659284 | 2.205938 | 11.46616 | 7.969356
2018-03-14 02:02 | 441153.7 | 3600.0004 | 5 | 47 | 3.308424 | -2.282101 | 2.659284 | 2.281996 | 11.46616 | 8.222034
2018-03-14 02:04 | 441273.7 | 3720.0015 | 5 | 47 | 3.275507 | -2.282063 | 2.659284 | 2.358072 | 11.46616 | 8.47252
2018-03-14 02:06 | 441393.7 | 3840.0014 | 5 | 47 | 3.23445 | -2.282052 | 2.659284 | 2.434131 | 11.46616 | 8.72016
2018-03-14 02:08 | 441513.7 | 3960.0008 | 5 | 47 | 3.181258 | -2.282047 | 2.659284 | 2.510203 | 11.46616 | 8.964278
2018-03-14 02:10 | 441633.7 | 4080.0002 | 5 | 47 | 3.107852 | -2.28202 | 2.659284 | 2.586267 | 11.46616 | 9.203637
2018-03-14 02:12 | 441748.9 | 4195.193 | 5 | 47 | 2.999998 | -2.282067 | 2.659284 | 2.659286 | 11.46616 | 9.426953
2018-03-14 02:14 | 441868.9 | 120.0012 | 6 | 47 | 3.566713 | 0 | 2.659284 | 2.659286 | 11.46616 | 9.426953
2018-03-14 02:16 | 441988.9 | 240.0001 | 6 | 47 | 3.60336 | 0 | 2.659284 | 2.659286 | 11.46616 | 9.426953
2018-03-14 02:17 | 442048.9 | 300.0036 | 6 | 47 | 3.613135 | 0 | 2.659284 | 2.659286 | 11.46616 | 9.426953
2018-03-14 02:17 | 442048.9 | 0.0028 | 7 | 48 | 3.613178 | 0 | 0 | 0 | 0 | 0
2018-03-14 02:17 | 442056.6 | 7.5768 | 2 | 48 | 3.692552 | 0.6479202 | 0.001352403 | 1.7e-10 | 0.004984825 | 6.15e-10
2018-03-14 02:19 | 442176.6 | 120.001 | 3 | 48 | 4.099202 | 3.259954 | 0.1096304 | 3.307e-09 | 0.4433201 | 1.2041e-08
2018-03-14 02:21 | 442296.6 | 240.0004 | 3 | 48 | 4.127105 | 3.260025 | 0.2182799 | 3.307e-09 | 0.8902065 | 1.2041e-08
2018-03-14 02:23 | 442416.6 | 360.0013 | 3 | 48 | 4.155783 | 3.259899 | 0.3269474 | 3.307e-09 | 1.340263 | 1.2041e-08
2018-03-14 02:25 | 442536.6 | 480.0005 | 3 | 48 | 4.180399 | 3.259951 | 0.4356143 | 3.307e-09 | 1.793247 | 1.2041e-08
2018-03-14 02:27 | 442656.6 | 600.0012 | 3 | 48 | 4.200747 | 3.260023 | 0.5442727 | 3.307e-09 | 2.24861 | 1.2041e-08
2018-03-14 02:29 | 442776.6 | 720.0014 | 3 | 48 | 4.220771 | 3.26001 | 0.6529475 | 3.307e-09 | 2.706199 | 1.2041e-08
2018-03-14 02:31 | 442896.6 | 840.0011 | 3 | 48 | 4.242579 | 3.260006 | 0.7615976 | 3.307e-09 | 3.165949 | 1.2041e-08
2018-03-14 02:33 | 443016.6 | 960.0004 | 3 | 48 | 4.267156 | 3.260025 | 0.8702674 | 3.307e-09 | 3.628298 | 1.2041e-08
2018-03-14 02:35 | 443136.6 | 1080.0014 | 3 | 48 | 4.294405 | 3.259974 | 0.9789253 | 3.307e-09 | 4.093421 | 1.2041e-08
2018-03-14 02:37 | 443256.6 | 1200.0002 | 3 | 48 | 4.323439 | 3.259989 | 1.0876 | 3.307e-09 | 4.561678 | 1.2041e-08
2018-03-14 02:39 | 443376.6 | 1320.0005 | 3 | 48 | 4.353597 | 3.260006 | 1.196249 | 3.307e-09 | 5.03304 | 1.2041e-08
2018-03-14 02:41 | 443496.6 | 1440.0006 | 3 | 48 | 4.385374 | 3.259974 | 1.304918 | 3.307e-09 | 5.507851 | 1.2041e-08
2018-03-14 02:43 | 443616.6 | 1560.0009 | 3 | 48 | 4.40021 | 3.084154 | 1.411869 | 3.307e-09 | 5.978088 | 1.2041e-08
2018-03-14 02:45 | 443736.6 | 1680.0013 | 3 | 48 | 4.400166 | 2.827209 | 1.510275 | 3.307e-09 | 6.411093 | 1.2041e-08
2018-03-14 02:47 | 443856.6 | 1800.0008 | 3 | 48 | 4.400123 | 2.604868 | 1.600733 | 3.307e-09 | 6.809121 | 1.2041e-08
2018-03-14 02:49 | 443976.6 | 1920.0012 | 3 | 48 | 4.400128 | 2.415789 | 1.684337 | 3.307e-09 | 7.176991 | 1.2041e-08
2018-03-14 02:51 | 444096.6 | 2040.0006 | 3 | 48 | 4.40016 | 2.255489 | 1.762125 | 3.307e-09 | 7.519272 | 1.2041e-08
2018-03-14 02:53 | 444216.6 | 2160.0009 | 3 | 48 | 4.400047 | 2.114016 | 1.834903 | 3.307e-09 | 7.839501 | 1.2041e-08
2018-03-14 02:55 | 444336.6 | 2280.0014 | 3 | 48 | 4.400117 | 1.989149 | 1.903263 | 3.307e-09 | 8.140293 | 1.2041e-08
2018-03-14 02:57 | 444456.6 | 2400.0013 | 3 | 48 | 4.400111 | 1.874733 | 1.967634 | 3.307e-09 | 8.423534 | 1.2041e-08
2018-03-14 02:59 | 444576.6 | 2520.0016 | 3 | 48 | 4.400127 | 1.769302 | 2.028344 | 3.307e-09 | 8.690664 | 1.2041e-08
2018-03-14 03:01 | 444696.6 | 2640.0004 | 3 | 48 | 4.400133 | 1.672378 | 2.085689 | 3.307e-09 | 8.942986 | 1.2041e-08
2018-03-14 03:03 | 444816.6 | 2760.0015 | 3 | 48 | 4.400035 | 1.577833 | 2.139836 | 3.307e-09 | 9.181239 | 1.2041e-08
2018-03-14 03:05 | 444936.6 | 2880.0018 | 3 | 48 | 4.400069 | 1.491283 | 2.190992 | 3.307e-09 | 9.406333 | 1.2041e-08
2018-03-14 03:07 | 445056.6 | 3000.0012 | 3 | 48 | 4.400106 | 1.410217 | 2.239338 | 3.307e-09 | 9.619058 | 1.2041e-08
2018-03-14 03:09 | 445176.6 | 3120.0014 | 3 | 48 | 4.400122 | 1.33248 | 2.285023 | 3.307e-09 | 9.820079 | 1.2041e-08
2018-03-14 03:11 | 445296.6 | 3240.001 | 3 | 48 | 4.400128 | 1.257218 | 2.328169 | 3.307e-09 | 10.00992 | 1.2041e-08
2018-03-14 03:13 | 445416.6 | 3360.0012 | 3 | 48 | 4.400072 | 1.184763 | 2.368849 | 3.307e-09 | 10.18892 | 1.2041e-08
2018-03-14 03:15 | 445536.6 | 3480.0016 | 3 | 48 | 4.400043 | 1.117239 | 2.40721 | 3.307e-09 | 10.35771 | 1.2041e-08
2018-03-14 03:17 | 445656.6 | 3600.0015 | 3 | 48 | 4.400124 | 1.053232 | 2.443377 | 3.307e-09 | 10.51685 | 1.2041e-08
2018-03-14 03:19 | 445776.6 | 3720.0002 | 3 | 48 | 4.400052 | 0.9905291 | 2.477426 | 3.307e-09 | 10.66667 | 1.2041e-08
2018-03-14 03:21 | 445896.6 | 3840.0005 | 3 | 48 | 4.400072 | 0.9314728 | 2.509448 | 3.307e-09 | 10.80757 | 1.2041e-08
2018-03-14 03:23 | 446016.6 | 3960.0016 | 3 | 48 | 4.400047 | 0.8752842 | 2.539545 | 3.307e-09 | 10.93999 | 1.2041e-08
2018-03-14 03:25 | 446136.6 | 4080.0011 | 3 | 48 | 4.400012 | 0.8218594 | 2.567824 | 3.307e-09 | 11.06442 | 1.2041e-08
2018-03-14 03:27 | 446256.6 | 4200.0002 | 3 | 48 | 4.400085 | 0.7727766 | 2.5944 | 3.307e-09 | 11.18136 | 1.2041e-08
2018-03-14 03:29 | 446376.6 | 4320.0002 | 3 | 48 | 4.40006 | 0.7257662 | 2.619358 | 3.307e-09 | 11.29117 | 1.2041e-08
2018-03-14 03:31 | 446496.6 | 4440.0015 | 3 | 48 | 4.400112 | 0.6814938 | 2.642797 | 3.307e-09 | 11.39431 | 1.2041e-08
2018-03-14 03:33 | 446582.8 | 4526.1398 | 3 | 48 | 4.400116 | 0.6519928 | 2.658737 | 3.307e-09 | 11.46445 | 1.2041e-08
2018-03-14 03:35 | 446702.8 | 120.0007 | 4 | 48 | 4.297135 | 0 | 2.658737 | 3.307e-09 | 11.46445 | 1.2041e-08
2018-03-14 03:37 | 446822.8 | 240.0005 | 4 | 48 | 4.286111 | 0 | 2.658737 | 3.307e-09 | 11.46445 | 1.2041e-08
2018-03-14 03:38 | 446882.8 | 300.0025 | 4 | 48 | 4.283107 | 0 | 2.658737 | 3.307e-09 | 11.46445 | 1.2041e-08
2018-03-14 03:40 | 447002.9 | 120.0016 | 5 | 48 | 3.96171 | -2.282065 | 2.658737 | 0.07605537 | 11.46445 | 0.3046532
2018-03-14 03:42 | 447122.9 | 240.0008 | 5 | 48 | 3.919312 | -2.282048 | 2.658737 | 0.1521328 | 11.46445 | 0.604349
2018-03-14 03:44 | 447242.9 | 360.0002 | 5 | 48 | 3.883325 | -2.282023 | 2.658737 | 0.2281886 | 11.46445 | 0.9010533
2018-03-14 03:46 | 447362.9 | 480.0001 | 5 | 48 | 3.849653 | -2.28207 | 2.658737 | 0.304257 | 11.46445 | 1.195159
2018-03-14 03:48 | 447482.9 | 600.0004 | 5 | 48 | 3.818108 | -2.282084 | 2.658737 | 0.3803271 | 11.46445 | 1.486796
2018-03-14 03:50 | 447602.9 | 720.0002 | 5 | 48 | 3.787322 | -2.282059 | 2.658737 | 0.4563965 | 11.46445 | 1.776063
2018-03-14 03:52 | 447722.9 | 840.0016 | 5 | 48 | 3.75703 | -2.282101 | 2.658737 | 0.5324609 | 11.46445 | 2.062988
2018-03-14 03:54 | 447842.9 | 960.0021 | 5 | 48 | 3.727577 | -2.28207 | 2.658737 | 0.6085269 | 11.46445 | 2.34764
2018-03-14 03:56 | 447962.9 | 1080.0003 | 5 | 48 | 3.699898 | -2.282126 | 2.658737 | 0.6845905 | 11.46445 | 2.630106
2018-03-14 03:58 | 448082.9 | 1200.0001 | 5 | 48 | 3.674499 | -2.282109 | 2.658737 | 0.7606613 | 11.46445 | 2.91058
2018-03-14 04:00 | 448202.9 | 1320.0022 | 5 | 48 | 3.651502 | -2.282037 | 2.658737 | 0.836731 | 11.46445 | 3.189213
2018-03-14 04:02 | 448322.9 | 1440.0012 | 5 | 48 | 3.630008 | -2.282074 | 2.658737 | 0.9127899 | 11.46445 | 3.466115
2018-03-14 04:04 | 448442.9 | 1560.0008 | 5 | 48 | 3.609674 | -2.282074 | 2.658737 | 0.9888517 | 11.46445 | 3.741442
2018-03-14 04:06 | 448562.9 | 1680.0005 | 5 | 48 | 3.589761 | -2.282072 | 2.658737 | 1.064917 | 11.46445 | 4.015254
2018-03-14 04:08 | 448682.9 | 1800.0003 | 5 | 48 | 3.570613 | -2.282087 | 2.658737 | 1.140989 | 11.46445 | 4.287601
2018-03-14 04:10 | 448802.9 | 1920.0017 | 5 | 48 | 3.552248 | -2.282065 | 2.658737 | 1.217064 | 11.46445 | 4.558532
2018-03-14 04:12 | 448922.9 | 2040.0007 | 5 | 48 | 3.534823 | -2.282028 | 2.658737 | 1.293128 | 11.46445 | 4.82806
2018-03-14 04:14 | 449042.9 | 2160.0013 | 5 | 48 | 3.518096 | -2.282138 | 2.658737 | 1.369201 | 11.46445 | 5.096329
2018-03-14 04:16 | 449162.9 | 2280.0002 | 5 | 48 | 3.501842 | -2.282083 | 2.658737 | 1.445263 | 11.46445 | 5.363298
2018-03-14 04:18 | 449282.9 | 2400.0006 | 5 | 48 | 3.485921 | -2.282076 | 2.658737 | 1.521323 | 11.46445 | 5.629042
2018-03-14 04:20 | 449402.9 | 2520.0014 | 5 | 48 | 3.470645 | -2.282043 | 2.658737 | 1.597395 | 11.46445 | 5.893636
2018-03-14 04:22 | 449522.9 | 2640.0003 | 5 | 48 | 3.455706 | -2.282042 | 2.658737 | 1.673462 | 11.46445 | 6.157068
2018-03-14 04:24 | 449642.9 | 2760.0023 | 5 | 48 | 3.441433 | -2.282109 | 2.658737 | 1.749527 | 11.46445 | 6.419376
2018-03-14 04:26 | 449762.9 | 2880.0005 | 5 | 48 | 3.427205 | -2.28202 | 2.658737 | 1.825585 | 11.46445 | 6.680584
2018-03-14 04:28 | 449882.9 | 3000.0019 | 5 | 48 | 3.412108 | -2.281982 | 2.658737 | 1.901665 | 11.46445 | 6.940758
2018-03-14 04:30 | 450002.9 | 3120.0006 | 5 | 48 | 3.395686 | -2.282081 | 2.658737 | 1.977726 | 11.46445 | 7.199666
2018-03-14 04:32 | 450122.9 | 3240.0012 | 5 | 48 | 3.377891 | -2.282127 | 2.658737 | 2.053794 | 11.46445 | 7.457305
2018-03-14 04:34 | 450242.9 | 3360.001 | 5 | 48 | 3.357646 | -2.281984 | 2.658737 | 2.129851 | 11.46445 | 7.713466
2018-03-14 04:36 | 450362.9 | 3480.0014 | 5 | 48 | 3.334193 | -2.281947 | 2.658737 | 2.205922 | 11.46445 | 7.968015
2018-03-14 04:38 | 450482.9 | 3600.0004 | 5 | 48 | 3.306252 | -2.282045 | 2.658737 | 2.281987 | 11.46445 | 8.220597
2018-03-14 04:40 | 450602.9 | 3720.001 | 5 | 48 | 3.273787 | -2.282127 | 2.658737 | 2.358056 | 11.46445 | 8.4709
2018-03-14 04:42 | 450722.9 | 3840.0014 | 5 | 48 | 3.233761 | -2.282085 | 2.658737 | 2.434124 | 11.46445 | 8.718468
2018-03-14 04:44 | 450842.9 | 3960.0012 | 5 | 48 | 3.181251 | -2.281982 | 2.658737 | 2.51018 | 11.46445 | 8.962513
2018-03-14 04:46 | 450962.9 | 4080.0002 | 5 | 48 | 3.107683 | -2.282059 | 2.658737 | 2.586254 | 11.46445 | 9.201901
2018-03-14 04:48 | 451076.4 | 4193.5292 | 5 | 48 | 2.999999 | -2.282072 | 2.658737 | 2.658219 | 11.46445 | 9.421994
2018-03-14 04:50 | 451196.5 | 120.0015 | 6 | 48 | 3.566621 | 0 | 2.658737 | 2.658219 | 11.46445 | 9.421994
2018-03-14 04:52 | 451316.5 | 240.0011 | 6 | 48 | 3.603237 | 0 | 2.658737 | 2.658219 | 11.46445 | 9.421994
2018-03-14 04:53 | 451376.5 | 300.0042 | 6 | 48 | 3.613018 | 0 | 2.658737 | 2.658219 | 11.46445 | 9.421994
2018-03-14 04:53 | 451376.5 | 0.0028 | 7 | 49 | 3.613201 | 0 | 0 | 0 | 0 | 0
2018-03-14 04:53 | 451384.2 | 7.652 | 2 | 49 | 3.692482 | 0.6479008 | 0.001365387 | 3e-12 | 0.005032464 | 1.2e-11
2018-03-14 04:55 | 451504.2 | 120.0008 | 3 | 49 | 4.099034 | 3.259935 | 0.1096487 | 3e-12 | 0.4433662 | 1.2e-11
2018-03-14 04:57 | 451624.2 | 240.0006 | 3 | 49 | 4.12678 | 3.259914 | 0.2183071 | 3e-12 | 0.8902625 | 1.2e-11
2018-03-14 04:59 | 451744.2 | 360.0019 | 3 | 49 | 4.155352 | 3.259928 | 0.3269682 | 3e-12 | 1.340253 | 1.2e-11
2018-03-14 05:01 | 451864.2 | 480.0001 | 3 | 49 | 4.179668 | 3.259951 | 0.4356232 | 3e-12 | 1.793121 | 1.2e-11
2018-03-14 05:03 | 451984.2 | 600.0006 | 3 | 49 | 4.199935 | 3.259945 | 0.5442969 | 3e-12 | 2.248464 | 1.2e-11
2018-03-14 05:05 | 452104.2 | 720.0013 | 3 | 49 | 4.219785 | 3.259987 | 0.652949 | 3e-12 | 2.70586 | 1.2e-11
2018-03-14 05:07 | 452224.2 | 840.0004 | 3 | 49 | 4.241678 | 3.259953 | 0.7616043 | 3e-12 | 3.165535 | 1.2e-11
2018-03-14 05:09 | 452344.2 | 960.001 | 3 | 49 | 4.266102 | 3.259943 | 0.8702772 | 3e-12 | 3.627798 | 1.2e-11
2018-03-14 05:11 | 452464.2 | 1080.0015 | 3 | 49 | 4.292881 | 3.25992 | 0.9789401 | 3e-12 | 4.092803 | 1.2e-11
2018-03-14 05:13 | 452584.2 | 1200.0006 | 3 | 49 | 4.32168 | 3.259939 | 1.087607 | 3e-12 | 4.560842 | 1.2e-11
2018-03-14 05:15 | 452704.2 | 1320.0004 | 3 | 49 | 4.351764 | 3.259964 | 1.196251 | 3e-12 | 5.031995 | 1.2e-11
2018-03-14 05:17 | 452824.2 | 1440.0001 | 3 | 49 | 4.383034 | 3.259933 | 1.304918 | 3e-12 | 5.506578 | 1.2e-11
2018-03-14 05:19 | 452944.2 | 1560.0007 | 3 | 49 | 4.400166 | 3.10527 | 1.412302 | 3e-12 | 5.97859 | 1.2e-11
2018-03-14 05:21 | 453064.2 | 1680.0013 | 3 | 49 | 4.40017 | 2.84573 | 1.511367 | 3e-12 | 6.414494 | 1.2e-11
2018-03-14 05:23 | 453184.2 | 1800.0012 | 3 | 49 | 4.40015 | 2.624107 | 1.602436 | 3e-12 | 6.815209 | 1.2e-11
2018-03-14 05:25 | 453304.2 | 1920.0008 | 3 | 49 | 4.400181 | 2.435106 | 1.686667 | 3e-12 | 7.185839 | 1.2e-11
2018-03-14 05:27 | 453424.2 | 2040.0007 | 3 | 49 | 4.400126 | 2.271566 | 1.76502 | 3e-12 | 7.530601 | 1.2e-11
2018-03-14 05:29 | 453544.2 | 2160.0014 | 3 | 49 | 4.400135 | 2.12908 | 1.838319 | 3e-12 | 7.853127 | 1.2e-11
2018-03-14 05:31 | 453664.2 | 2280.001 | 3 | 49 | 4.400021 | 1.998018 | 1.907095 | 3e-12 | 8.15575 | 1.2e-11
2018-03-14 05:33 | 453784.2 | 2400.0015 | 3 | 49 | 4.400058 | 1.881422 | 1.97175 | 3e-12 | 8.440241 | 1.2e-11
2018-03-14 05:35 | 453904.2 | 2520.0014 | 3 | 49 | 4.400094 | 1.773579 | 2.032655 | 3e-12 | 8.708228 | 1.2e-11
2018-03-14 05:37 | 454024.2 | 2640.001 | 3 | 49 | 4.400123 | 1.672692 | 2.090067 | 3e-12 | 8.960846 | 1.2e-11
2018-03-14 05:39 | 454144.2 | 2760.0016 | 3 | 49 | 4.400118 | 1.579819 | 2.144251 | 3e-12 | 9.199263 | 1.2e-11
2018-03-14 05:41 | 454264.2 | 2880.0014 | 3 | 49 | 4.400122 | 1.491857 | 2.19543 | 3e-12 | 9.424458 | 1.2e-11
2018-03-14 05:43 | 454384.2 | 3000.001 | 3 | 49 | 4.400081 | 1.407712 | 2.243739 | 3e-12 | 9.637018 | 1.2e-11
2018-03-14 05:45 | 454504.2 | 3120.0008 | 3 | 49 | 4.400086 | 1.328191 | 2.289318 | 3e-12 | 9.837568 | 1.2e-11
2018-03-14 05:47 | 454624.2 | 3240.0014 | 3 | 49 | 4.400049 | 1.252623 | 2.332336 | 3e-12 | 10.02685 | 1.2e-11
2018-03-14 05:49 | 454744.2 | 3360.001 | 3 | 49 | 4.40013 | 1.181009 | 2.372882 | 3e-12 | 10.20526 | 1.2e-11
2018-03-14 05:51 | 454864.2 | 3480.0022 | 3 | 49 | 4.400125 | 1.111345 | 2.411052 | 3e-12 | 10.37321 | 1.2e-11
2018-03-14 05:53 | 454984.2 | 3600.0006 | 3 | 49 | 4.400072 | 1.046638 | 2.447005 | 3e-12 | 10.5314 | 1.2e-11
2018-03-14 05:55 | 455104.2 | 3720.002 | 3 | 49 | 4.400103 | 0.9858637 | 2.480868 | 3e-12 | 10.6804 | 1.2e-11
2018-03-14 05:57 | 455224.2 | 3840.0008 | 3 | 49 | 4.400064 | 0.9271164 | 2.512734 | 3e-12 | 10.82062 | 1.2e-11
2018-03-14 05:59 | 455344.2 | 3960.0007 | 3 | 49 | 4.400081 | 0.871541 | 2.542704 | 3e-12 | 10.95249 | 1.2e-11
2018-03-14 06:01 | 455464.2 | 4080.001 | 3 | 49 | 4.40003 | 0.8178225 | 2.57086 | 3e-12 | 11.07638 | 1.2e-11
2018-03-14 06:03 | 455584.2 | 4200.0016 | 3 | 49 | 4.400027 | 0.7679138 | 2.597296 | 3e-12 | 11.19269 | 1.2e-11
2018-03-14 06:05 | 455704.2 | 4320.0006 | 3 | 49 | 4.400043 | 0.7206764 | 2.622101 | 3e-12 | 11.30184 | 1.2e-11
2018-03-14 06:07 | 455824.2 | 4440.0012 | 3 | 49 | 4.400023 | 0.6760817 | 2.645376 | 3e-12 | 11.40425 | 1.2e-11
2018-03-14 06:08 | 455894.5 | 4510.2585 | 3 | 49 | 4.400068 | 0.6519947 | 2.658333 | 3e-12 | 11.46126 | 1.2e-11
2018-03-14 06:10 | 456014.6 | 120.0024 | 4 | 49 | 4.29711 | 0 | 2.658333 | 3e-12 | 11.46126 | 1.2e-11
2018-03-14 06:12 | 456134.6 | 240.0013 | 4 | 49 | 4.286106 | 0 | 2.658333 | 3e-12 | 11.46126 | 1.2e-11
2018-03-14 06:13 | 456194.6 | 300.0025 | 4 | 49 | 4.283126 | 0 | 2.658333 | 3e-12 | 11.46126 | 1.2e-11
2018-03-14 06:15 | 456314.7 | 120.0017 | 5 | 49 | 3.961336 | -2.282032 | 2.658333 | 0.07606608 | 11.46126 | 0.3046549
2018-03-14 06:17 | 456434.7 | 240.0006 | 5 | 49 | 3.920161 | -2.282118 | 2.658333 | 0.1521296 | 11.46126 | 0.6043097
2018-03-14 06:19 | 456554.7 | 360.0002 | 5 | 49 | 3.884833 | -2.281971 | 2.658333 | 0.2281898 | 11.46126 | 0.901122
2018-03-14 06:21 | 456674.7 | 480.0017 | 5 | 49 | 3.851439 | -2.282074 | 2.658333 | 0.3042586 | 11.46126 | 1.195358
2018-03-14 06:23 | 456794.7 | 600.0021 | 5 | 49 | 3.819627 | -2.28212 | 2.658333 | 0.3803299 | 11.46126 | 1.487121
2018-03-14 06:25 | 456914.7 | 720.0002 | 5 | 49 | 3.788768 | -2.282065 | 2.658333 | 0.4563912 | 11.46126 | 1.776471
2018-03-14 06:27 | 457034.7 | 840.001 | 5 | 49 | 3.758382 | -2.282063 | 2.658333 | 0.5324593 | 11.46126 | 2.063514
2018-03-14 06:29 | 457154.7 | 960.0006 | 5 | 49 | 3.728917 | -2.282063 | 2.658333 | 0.6085243 | 11.46126 | 2.348269
2018-03-14 06:31 | 457274.7 | 1080.0011 | 5 | 49 | 3.700977 | -2.282013 | 2.658333 | 0.6845914 | 11.46126 | 2.630839
2018-03-14 06:33 | 457394.7 | 1200.0002 | 5 | 49 | 3.675335 | -2.28191 | 2.658333 | 0.760659 | 11.46126 | 2.911373
2018-03-14 06:35 | 457514.7 | 1320.0006 | 5 | 49 | 3.651894 | -2.282099 | 2.658333 | 0.836724 | 11.46126 | 3.19003
2018-03-14 06:37 | 457634.7 | 1440.0002 | 5 | 49 | 3.630032 | -2.282072 | 2.658333 | 0.9127916 | 11.46126 | 3.46698
2018-03-14 06:39 | 457754.7 | 1560.0002 | 5 | 49 | 3.609385 | -2.282135 | 2.658333 | 0.9888552 | 11.46126 | 3.742306
2018-03-14 06:41 | 457874.7 | 1680.0008 | 5 | 49 | 3.58936 | -2.282118 | 2.658333 | 1.064912 | 11.46126 | 4.016061
2018-03-14 06:43 | 457994.7 | 1800.0006 | 5 | 49 | 3.570144 | -2.282074 | 2.658333 | 1.14099 | 11.46126 | 4.288398
2018-03-14 06:45 | 458114.7 | 1920.0016 | 5 | 49 | 3.551667 | -2.282109 | 2.658333 | 1.217057 | 11.46126 | 4.559259
2018-03-14 06:47 | 458234.7 | 2040.0016 | 5 | 49 | 3.534036 | -2.282028 | 2.658333 | 1.293116 | 11.46126 | 4.82872
2018-03-14 06:49 | 458354.7 | 2160.0015 | 5 | 49 | 3.516808 | -2.28199 | 2.658333 | 1.369187 | 11.46126 | 5.0969
2018-03-14 06:51 | 458474.7 | 2280.0006 | 5 | 49 | 3.500432 | -2.282052 | 2.658333 | 1.445258 | 11.46126 | 5.363796
2018-03-14 06:53 | 458594.7 | 2400.0006 | 5 | 49 | 3.484923 | -2.282118 | 2.658333 | 1.521321 | 11.46126 | 5.629456
2018-03-14 06:55 | 458714.7 | 2520.0012 | 5 | 49 | 3.469501 | -2.282081 | 2.658333 | 1.597392 | 11.46126 | 5.893972
2018-03-14 06:57 | 458834.7 | 2640.0021 | 5 | 49 | 3.454314 | -2.281998 | 2.658333 | 1.673461 | 11.46126 | 6.157313
2018-03-14 06:59 | 458954.7 | 2760.0014 | 5 | 49 | 3.439747 | -2.281997 | 2.658333 | 1.749523 | 11.46126 | 6.419494
2018-03-14 07:01 | 459074.7 | 2880.0005 | 5 | 49 | 3.424936 | -2.282101 | 2.658333 | 1.825592 | 11.46126 | 6.680598
2018-03-14 07:03 | 459194.7 | 3000.0013 | 5 | 49 | 3.409399 | -2.281995 | 2.658333 | 1.901655 | 11.46126 | 6.940516
2018-03-14 07:05 | 459314.7 | 3120.0014 | 5 | 49 | 3.392718 | -2.28194 | 2.658333 | 1.977718 | 11.46126 | 7.199223
2018-03-14 07:07 | 459434.7 | 3240.0015 | 5 | 49 | 3.374543 | -2.282035 | 2.658333 | 2.053778 | 11.46126 | 7.456591
2018-03-14 07:09 | 459554.7 | 3360.0006 | 5 | 49 | 3.354555 | -2.281988 | 2.658333 | 2.129856 | 11.46126 | 7.712574
2018-03-14 07:11 | 459674.7 | 3480.0002 | 5 | 49 | 3.331625 | -2.282099 | 2.658333 | 2.205923 | 11.46126 | 7.966893
2018-03-14 07:13 | 459794.7 | 3600.0009 | 5 | 49 | 3.304879 | -2.282041 | 2.658333 | 2.281984 | 11.46126 | 8.219314
2018-03-14 07:15 | 459914.7 | 3720.0015 | 5 | 49 | 3.272467 | -2.281993 | 2.658333 | 2.358047 | 11.46126 | 8.469502
2018-03-14 07:17 | 460034.7 | 3840.0014 | 5 | 49 | 3.232449 | -2.28205 | 2.658333 | 2.434112 | 11.46126 | 8.716964
2018-03-14 07:19 | 460154.7 | 3960.0013 | 5 | 49 | 3.179879 | -2.282099 | 2.658333 | 2.510184 | 11.46126 | 8.960955
2018-03-14 07:21 | 460274.7 | 4080.0004 | 5 | 49 | 3.106559 | -2.28198 | 2.658333 | 2.586248 | 11.46126 | 9.200212
2018-03-14 07:23 | 460387.2 | 4192.5313 | 5 | 49 | 2.999999 | -2.28201 | 2.658333 | 2.657571 | 11.46126 | 9.418287
2018-03-14 07:25 | 460507.2 | 120.0017 | 6 | 49 | 3.566784 | 0 | 2.658333 | 2.657571 | 11.46126 | 9.418287
2018-03-14 07:27 | 460627.2 | 240.0008 | 6 | 49 | 3.603443 | 0 | 2.658333 | 2.657571 | 11.46126 | 9.418287
2018-03-14 07:28 | 460687.2 | 300.003 | 6 | 49 | 3.613207 | 0 | 2.658333 | 2.657571 | 11.46126 | 9.418287
2018-03-14 07:28 | 460687.2 | 0.0027 | 7 | 50 | 3.613314 | 0 | 0 | 0 | 0 | 0
2018-03-14 07:28 | 460695 | 7.6489 | 2 | 50 | 3.693464 | 0.6479248 | 0.0013681 | 5.3e-11 | 0.005043035 | 1.92e-10
2018-03-14 07:30 | 460815 | 120.0016 | 3 | 50 | 4.099394 | 3.26 | 0.1096419 | 5.3e-11 | 0.4433936 | 1.92e-10
2018-03-14 07:32 | 460935 | 240.0016 | 3 | 50 | 4.127044 | 3.259941 | 0.2182967 | 5.3e-11 | 0.8903107 | 1.92e-10
2018-03-14 07:34 | 461055 | 360.001 | 3 | 50 | 4.155925 | 3.259979 | 0.3269509 | 5.3e-11 | 1.340316 | 1.92e-10
2018-03-14 07:36 | 461175 | 480.0011 | 3 | 50 | 4.180455 | 3.259916 | 0.4356138 | 5.3e-11 | 1.793296 | 1.92e-10
2018-03-14 07:38 | 461295 | 600.0009 | 3 | 50 | 4.20077 | 3.25989 | 0.5442947 | 5.3e-11 | 2.248756 | 1.92e-10
2018-03-14 07:40 | 461415 | 720.0014 | 3 | 50 | 4.220692 | 3.259974 | 0.6529616 | 5.3e-11 | 2.706307 | 1.92e-10
2018-03-14 07:42 | 461535 | 840.0012 | 3 | 50 | 4.242557 | 3.260014 | 0.7616141 | 5.3e-11 | 3.166065 | 1.92e-10
2018-03-14 07:44 | 461655 | 960.001 | 3 | 50 | 4.266875 | 3.259953 | 0.870276 | 5.3e-11 | 3.628367 | 1.92e-10
2018-03-14 07:46 | 461775 | 1080.0015 | 3 | 50 | 4.293618 | 3.259949 | 0.9789459 | 5.3e-11 | 4.093482 | 1.92e-10
2018-03-14 07:48 | 461895 | 1200.0013 | 3 | 50 | 4.322564 | 3.260038 | 1.087602 | 5.3e-11 | 4.561572 | 1.92e-10
2018-03-14 07:50 | 462015 | 1320.0012 | 3 | 50 | 4.352936 | 3.259995 | 1.196273 | 5.3e-11 | 5.032944 | 1.92e-10
2018-03-14 07:52 | 462135 | 1440.0008 | 3 | 50 | 4.384606 | 3.259878 | 1.30493 | 5.3e-11 | 5.507633 | 1.92e-10
2018-03-14 07:54 | 462255 | 1560.0007 | 3 | 50 | 4.400162 | 3.090054 | 1.412001 | 5.3e-11 | 5.978358 | 1.92e-10
2018-03-14 07:56 | 462375 | 1680.0004 | 3 | 50 | 4.400142 | 2.829483 | 1.510543 | 5.3e-11 | 6.411958 | 1.92e-10
2018-03-14 07:58 | 462495 | 1800.0018 | 3 | 50 | 4.400095 | 2.609522 | 1.601086 | 5.3e-11 | 6.810366 | 1.92e-10
2018-03-14 08:00 | 462615 | 1920.0015 | 3 | 50 | 4.400176 | 2.42462 | 1.684893 | 5.3e-11 | 7.179125 | 1.92e-10
2018-03-14 08:02 | 462735 | 2040.0006 | 3 | 50 | 4.400041 | 2.262262 | 1.762934 | 5.3e-11 | 7.522518 | 1.92e-10
2018-03-14 08:04 | 462855 | 2160.0012 | 3 | 50 | 4.400054 | 2.11919 | 1.835952 | 5.3e-11 | 7.843808 | 1.92e-10
2018-03-14 08:06 | 462975 | 2280.0002 | 3 | 50 | 4.400126 | 1.99268 | 1.904458 | 5.3e-11 | 8.145239 | 1.92e-10
2018-03-14 08:08 | 463095 | 2400.0006 | 3 | 50 | 4.400137 | 1.878195 | 1.968934 | 5.3e-11 | 8.428943 | 1.92e-10
2018-03-14 08:10 | 463215 | 2520.0012 | 3 | 50 | 4.400084 | 1.772404 | 2.029751 | 5.3e-11 | 8.696544 | 1.92e-10
2018-03-14 08:12 | 463335 | 2640.0002 | 3 | 50 | 4.400103 | 1.673505 | 2.087169 | 5.3e-11 | 8.949189 | 1.92e-10
2018-03-14 08:14 | 463455 | 2760.0005 | 3 | 50 | 4.400128 | 1.580353 | 2.141378 | 5.3e-11 | 9.187716 | 1.92e-10
2018-03-14 08:16 | 463575 | 2880.0012 | 3 | 50 | 4.400152 | 1.492447 | 2.192563 | 5.3e-11 | 9.412931 | 1.92e-10
2018-03-14 08:18 | 463695 | 3000.0002 | 3 | 50 | 4.400149 | 1.408504 | 2.240866 | 5.3e-11 | 9.625468 | 1.92e-10
2018-03-14 08:20 | 463815 | 3120.0006 | 3 | 50 | 4.400134 | 1.329094 | 2.286464 | 5.3e-11 | 9.826104 | 1.92e-10
2018-03-14 08:22 | 463935 | 3240.0006 | 3 | 50 | 4.400088 | 1.254756 | 2.329511 | 5.3e-11 | 10.01552 | 1.92e-10
2018-03-14 08:24 | 464055 | 3360.001 | 3 | 50 | 4.400043 | 1.1829 | 2.370135 | 5.3e-11 | 10.19426 | 1.92e-10
2018-03-14 08:26 | 464175 | 3480.0008 | 3 | 50 | 4.400089 | 1.113801 | 2.408392 | 5.3e-11 | 10.3626 | 1.92e-10
2018-03-14 08:28 | 464295 | 3600.0013 | 3 | 50 | 4.400143 | 1.048606 | 2.444399 | 5.3e-11 | 10.52103 | 1.92e-10
2018-03-14 08:30 | 464415 | 3720.0019 | 3 | 50 | 4.400055 | 0.9875126 | 2.478319 | 5.3e-11 | 10.67028 | 1.92e-10
2018-03-14 08:32 | 464535 | 3840.0008 | 3 | 50 | 4.400064 | 0.9299088 | 2.51027 | 5.3e-11 | 10.81087 | 1.92e-10
2018-03-14 08:34 | 464655 | 3960.0014 | 3 | 50 | 4.400061 | 0.8752642 | 2.540349 | 5.3e-11 | 10.94322 | 1.92e-10
2018-03-14 08:36 | 464775 | 4080.0003 | 3 | 50 | 4.400073 | 0.8223248 | 2.568638 | 5.3e-11 | 11.06769 | 1.92e-10
2018-03-14 08:38 | 464895 | 4200.0001 | 3 | 50 | 4.400003 | 0.7718897 | 2.595215 | 5.3e-11 | 11.18463 | 1.92e-10
2018-03-14 08:40 | 465015 | 4320.0007 | 3 | 50 | 4.400077 | 0.7239895 | 2.620143 | 5.3e-11 | 11.29431 | 1.92e-10
2018-03-14 08:42 | 465135 | 4440.0014 | 3 | 50 | 4.400044 | 0.6782627 | 2.643506 | 5.3e-11 | 11.39711 | 1.92e-10
2018-03-14 08:43 | 465210 | 4515.0355 | 3 | 50 | 4.400035 | 0.6519976 | 2.657368 | 5.3e-11 | 11.45811 | 1.92e-10
2018-03-14 08:45 | 465330.1 | 120.0005 | 4 | 50 | 4.297006 | 0 | 2.657368 | 5.3e-11 | 11.45811 | 1.92e-10
2018-03-14 08:47 | 465450.1 | 240.0011 | 4 | 50 | 4.286025 | 0 | 2.657368 | 5.3e-11 | 11.45811 | 1.92e-10
2018-03-14 08:48 | 465510.1 | 300.0031 | 4 | 50 | 4.283011 | 0 | 2.657368 | 5.3e-11 | 11.45811 | 1.92e-10
2018-03-14 08:50 | 465630.2 | 120.0008 | 5 | 50 | 3.961712 | -2.282113 | 2.657368 | 0.07605852 | 11.45811 | 0.3046686
2018-03-14 08:52 | 465750.2 | 240.0012 | 5 | 50 | 3.919446 | -2.282085 | 2.657368 | 0.1521249 | 11.45811 | 0.6043178
2018-03-14 08:54 | 465870.2 | 360.0002 | 5 | 50 | 3.883992 | -2.28202 | 2.657368 | 0.2281892 | 11.45811 | 0.9010828
2018-03-14 08:56 | 465990.2 | 480.0016 | 5 | 50 | 3.850384 | -2.282004 | 2.657368 | 0.3042522 | 11.45811 | 1.195221
2018-03-14 08:58 | 466110.2 | 600.0013 | 5 | 50 | 3.818846 | -2.282084 | 2.657368 | 0.3803248 | 11.45811 | 1.486919
2018-03-14 09:00 | 466230.2 | 720.0004 | 5 | 50 | 3.788552 | -2.282084 | 2.657368 | 0.4563894 | 11.45811 | 1.776243
2018-03-14 09:02 | 466350.2 | 840.0001 | 5 | 50 | 3.758511 | -2.28203 | 2.657368 | 0.5324551 | 11.45811 | 2.063278
2018-03-14 09:04 | 466470.2 | 960.0007 | 5 | 50 | 3.729294 | -2.282103 | 2.657368 | 0.6085169 | 11.45811 | 2.348039
2018-03-14 09:06 | 466590.2 | 1080.0013 | 5 | 50 | 3.701692 | -2.282015 | 2.657368 | 0.6845887 | 11.45811 | 2.63067
2018-03-14 09:08 | 466710.2 | 1200.0004 | 5 | 50 | 3.676099 | -2.282129 | 2.657368 | 0.7606519 | 11.45811 | 2.91125
2018-03-14 09:10 | 466830.2 | 1320.0026 | 5 | 50 | 3.65238 | -2.282076 | 2.657368 | 0.8367242 | 11.45811 | 3.189986
2018-03-14 09:12 | 466950.2 | 1440.0006 | 5 | 50 | 3.630463 | -2.282098 | 2.657368 | 0.9127806 | 11.45811 | 3.466929
2018-03-14 09:14 | 467070.2 | 1560.0012 | 5 | 50 | 3.609949 | -2.282067 | 2.657368 | 0.9888573 | 11.45811 | 3.742336
2018-03-14 09:16 | 467190.2 | 1680.0017 | 5 | 50 | 3.590234 | -2.282057 | 2.657368 | 1.064926 | 11.45811 | 4.016185
2018-03-14 09:18 | 467310.2 | 1800.0007 | 5 | 50 | 3.571344 | -2.282089 | 2.657368 | 1.140988 | 11.45811 | 4.288542
2018-03-14 09:20 | 467430.2 | 1920.0005 | 5 | 50 | 3.553287 | -2.282133 | 2.657368 | 1.21705 | 11.45811 | 4.559494
2018-03-14 09:22 | 467550.2 | 2040.001 | 5 | 50 | 3.535832 | -2.282081 | 2.657368 | 1.293123 | 11.45811 | 4.829137
2018-03-14 09:24 | 467670.2 | 2160.0008 | 5 | 50 | 3.518813 | -2.282089 | 2.657368 | 1.369191 | 11.45811 | 5.097448
2018-03-14 09:26 | 467790.2 | 2280.0005 | 5 | 50 | 3.502507 | -2.282087 | 2.657368 | 1.445252 | 11.45811 | 5.364468
2018-03-14 09:28 | 467910.2 | 2400.0002 | 5 | 50 | 3.486718 | -2.282133 | 2.657368 | 1.521314 | 11.45811 | 5.630272
2018-03-14 09:30 | 468030.2 | 2520.0008 | 5 | 50 | 3.47166 | -2.282077 | 2.657368 | 1.597395 | 11.45811 | 5.894968
2018-03-14 09:32 | 468150.2 | 2640.0005 | 5 | 50 | 3.456857 | -2.28202 | 2.657368 | 1.673459 | 11.45811 | 6.158471
2018-03-14 09:34 | 468270.2 | 2760.0001 | 5 | 50 | 3.442314 | -2.282057 | 2.657368 | 1.749523 | 11.45811 | 6.42086
2018-03-14 09:36 | 468390.2 | 2880.0008 | 5 | 50 | 3.427608 | -2.28207 | 2.657368 | 1.825582 | 11.45811 | 6.682122
2018-03-14 09:38 | 468510.2 | 3000.0004 | 5 | 50 | 3.412042 | -2.282025 | 2.657368 | 1.901654 | 11.45811 | 6.942283
2018-03-14 09:40 | 468630.2 | 3120.0002 | 5 | 50 | 3.395374 | -2.282083 | 2.657368 | 1.977717 | 11.45811 | 7.20119
2018-03-14 09:42 | 468750.2 | 3240.0016 | 5 | 50 | 3.377035 | -2.282094 | 2.657368 | 2.05378 | 11.45811 | 7.458764
2018-03-14 09:44 | 468870.2 | 3360.0005 | 5 | 50 | 3.35699 | -2.282045 | 2.657368 | 2.129853 | 11.45811 | 7.714916
2018-03-14 09:46 | 468990.2 | 3480.001 | 5 | 50 | 3.333749 | -2.282107 | 2.657368 | 2.20592 | 11.45811 | 7.969411
2018-03-14 09:48 | 469110.2 | 3600.0007 | 5 | 50 | 3.307065 | -2.28203 | 2.657368 | 2.281992 | 11.45811 | 8.22203
2018-03-14 09:50 | 469230.2 | 3720.0013 | 5 | 50 | 3.27492 | -2.282048 | 2.657368 | 2.358058 | 11.45811 | 8.472404
2018-03-14 09:52 | 469350.2 | 3840.0001 | 5 | 50 | 3.234711 | -2.282039 | 2.657368 | 2.434116 | 11.45811 | 8.720022
2018-03-14 09:54 | 469470.2 | 3960.0015 | 5 | 50 | 3.182249 | -2.282136 | 2.657368 | 2.510186 | 11.45811 | 8.964192
2018-03-14 09:56 | 469590.2 | 4080.0013 | 5 | 50 | 3.108206 | -2.282059 | 2.657368 | 2.586256 | 11.45811 | 9.203629
2018-03-14 09:58 | 469703.4 | 4193.1912 | 5 | 50 | 2.999998 | -2.282043 | 2.657368 | 2.658007 | 11.45811 | 9.423079
2018-03-14 10:00 | 469823.4 | 120.001 | 6 | 50 | 3.565887 | 0 | 2.657368 | 2.658007 | 11.45811 | 9.423079
2018-03-14 10:02 | 469943.4 | 239.9999 | 6 | 50 | 3.602463 | 0 | 2.657368 | 2.658007 | 11.45811 | 9.423079
2018-03-14 10:03 | 470003.4 | 300.0036 | 6 | 50 | 3.612243 | 0 | 2.657368 | 2.658007 | 11.45811 | 9.423079
2018-03-14 10:03 | 470003.4 | 0.0027 | 7 | 51 | 3.612131 | 0 | 0 | 0 | 0 | 0
2018-03-14 10:05 | 470123.5 | 120.0008 | 8 | 51 | 4.099977 | 3.259995 | 0.1086562 | 0 | 0.4396538 | 0
2018-03-14 10:07 | 470243.5 | 240.0013 | 8 | 51 | 4.127765 | 3.260008 | 0.2173182 | 0 | 0.8866783 | 0
2018-03-14 10:09 | 470363.5 | 360.0011 | 8 | 51 | 4.156439 | 3.259901 | 0.3259884 | 0 | 1.336816 | 0
2018-03-14 10:11 | 470483.5 | 480.0008 | 8 | 51 | 4.181161 | 3.259926 | 0.4346471 | 0 | 1.789838 | 0
2018-03-14 10:13 | 470593.2 | 589.6482 | 8 | 51 | 4.200003 | 3.259922 | 0.533915 | 0 | 2.205845 | 0