## Global_Info
Sample No | Channel | Start DateTime
05-033 | 81 | 2018-02-12 16:01
05-034 | 82 | 2018-02-12 16:01
05-035 | 83 | 2018-02-12 16:01
05-036 | 84 | 2018-02-12 16:01
05-037 | 85 | 2018-02-12 16:01
05-038 | 86 | 2018-02-12 16:01
05-039 | 87 | 2018-02-12 16:01
05-040 | 88 | 2018-02-12 16:01
The channels are unstable on last 15 cycles, so we run 15 extra cycle to achieve 50 fully cycles

## Statistics_81
Date_Time | Test_Time(s) | Step_Time(s) | Step_Index | Cycle_Index | Voltage(V) | Current(A) | Charge_Capacity(Ah) | Discharge_Capacity(Ah) | Charge_Energy(Wh) | Discharge_Energy(Wh) | ACR(Ohm) | Internal Resistance(Ohm)
2018-02-12 18:45 | 9806.296884 | 300.0022 | 6 | 1 | 3.791369 | 0 | 2.796831 | 1.728154 | 12.09509 | 5.717459
2018-02-12 20:03 | 14525.32828 | 300.0023 | 6 | 2 | 3.791463 | 0 | 1.773496 | 1.7493 | 7.671802 | 5.811952
2018-02-12 21:21 | 19160.43 | 300.0022 | 6 | 3 | 3.792068 | 0 | 1.744133 | 1.732898 | 7.544056 | 5.752216
2018-02-12 22:38 | 23827.65218 | 300.003 | 6 | 4 | 3.789578 | 0 | 1.739785 | 1.750343 | 7.525906 | 5.821881
2018-02-12 23:56 | 28454.98 | 300.0031 | 6 | 5 | 3.792886 | 0 | 1.745144 | 1.721025 | 7.547427 | 5.715319
2018-02-13 01:12 | 33066.45426 | 300.0007 | 6 | 6 | 3.789062 | 0 | 1.720915 | 1.742113 | 7.444058 | 5.789002
2018-02-13 02:30 | 37727.17 | 300.003 | 6 | 7 | 3.794023 | 0 | 1.738877 | 1.707962 | 7.505973 | 5.674806
2018-02-13 03:46 | 42307.32 | 300.0023 | 6 | 8 | 3.792694 | 0 | 1.701443 | 1.713206 | 7.360765 | 5.693202
2018-02-13 05:03 | 46926.65 | 300.0039 | 6 | 9 | 3.793491 | 0 | 1.707947 | 1.709836 | 7.372874 | 5.685891
2018-02-13 06:20 | 51513.96 | 300.0023 | 6 | 10 | 3.793896 | 0 | 1.708352 | 1.70509 | 7.392484 | 5.667879
2018-02-13 07:36 | 56085.5 | 300.0032 | 6 | 11 | 3.792689 | 0 | 1.710346 | 1.716657 | 7.401289 | 5.711428
2018-02-13 08:53 | 60685.24 | 300.0006 | 6 | 12 | 3.793491 | 0 | 1.713279 | 1.705919 | 7.415369 | 5.6741
2018-02-13 10:09 | 65285.76 | 300.0024 | 6 | 13 | 3.789551 | 0 | 1.713608 | 1.738977 | 7.418592 | 5.79135
2018-02-13 11:26 | 69912.89 | 300.004 | 6 | 14 | 3.789472 | 0 | 1.730596 | 1.732535 | 7.489512 | 5.766061
2018-02-13 12:44 | 74585.2629 | 300.0023 | 6 | 15 | 3.78854 | 0 | 1.741184 | 1.744363 | 7.536792 | 5.813775
2018-02-13 14:02 | 79221.35 | 300.0041 | 6 | 16 | 3.788836 | 0 | 1.734544 | 1.733741 | 7.506529 | 5.768697
2018-02-13 15:19 | 83877.56 | 300.004 | 6 | 17 | 3.787029 | 0 | 1.73721 | 1.748232 | 7.519049 | 5.82142
2018-02-13 16:37 | 88534.43666 | 300.0023 | 6 | 18 | 3.789976 | 0 | 1.746777 | 1.726115 | 7.558918 | 5.743931
2018-02-13 17:55 | 93198.08 | 300.0014 | 6 | 19 | 3.788969 | 0 | 1.731055 | 1.73591 | 7.493037 | 5.779069
2018-02-13 19:12 | 97849.24 | 300.0016 | 6 | 20 | 3.789465 | 0 | 1.734251 | 1.730686 | 7.504157 | 5.759935
2018-02-13 20:30 | 102518.6 | 300.004 | 6 | 21 | 3.789432 | 0 | 1.732023 | 1.730174 | 7.496566 | 5.763137
2018-02-13 21:47 | 107161.8 | 300.0022 | 6 | 22 | 3.789171 | 0 | 1.728887 | 1.730633 | 7.482759 | 5.762958
2018-02-13 23:05 | 111828.3 | 300.003 | 6 | 23 | 3.788195 | 0 | 1.729411 | 1.734986 | 7.485427 | 5.779945
2018-02-14 00:26 | 116679.1 | 300.003 | 6 | 24 | 3.786208 | 0 | 1.652056 | 1.66621 | 7.14517 | 5.528518
2018-02-14 01:51 | 121798 | 300.0014 | 6 | 25 | 3.791327 | 0 | 1.75863 | 1.723743 | 7.641411 | 5.737711
2018-02-14 03:09 | 126461.3084 | 300.0032 | 6 | 26 | 3.79117 | 0 | 1.720801 | 1.720767 | 7.452135 | 5.729059
2018-02-14 04:34 | 131590 | 300.0015 | 6 | 27 | 3.791928 | 0 | 1.725214 | 1.719179 | 7.469563 | 5.719531
2018-02-14 05:52 | 136245.3 | 300.0024 | 6 | 28 | 3.792468 | 0 | 1.714599 | 1.710499 | 7.414901 | 5.693347
2018-02-14 07:09 | 140870 | 300.0024 | 6 | 29 | 3.79226 | 0 | 1.708895 | 1.709706 | 7.398887 | 5.691125
2018-02-14 08:26 | 145503.5 | 300.0031 | 6 | 30 | 3.792283 | 0 | 1.711471 | 1.709772 | 7.410186 | 5.695328
2018-02-14 09:43 | 150109.7 | 300.0039 | 6 | 31 | 3.793056 | 0 | 1.706344 | 1.700461 | 7.388533 | 5.661973
2018-02-14 11:00 | 154728.2 | 300.0038 | 6 | 32 | 3.790865 | 0 | 1.699881 | 1.714508 | 7.360465 | 5.70999
2018-02-14 12:17 | 159349.7 | 300.0015 | 6 | 33 | 3.791399 | 0 | 1.712486 | 1.710456 | 7.414607 | 5.69121
2018-02-14 13:34 | 163985 | 300.0037 | 6 | 34 | 3.79108 | 0 | 1.711306 | 1.714603 | 7.409825 | 5.703029
2018-02-22 12:57 | 168031.8 | 300.0021 | 6 | 35 | 3.77683 | 0 | 1.556342 | 1.606445 | 6.718079 | 5.253543
2018-02-22 13:08 | 168695.4 | 300.0016 | 6 | 36 | 3.773527 | 0 | 0 | 0.09442293 | 0 | 0.2983264
2018-02-22 13:19 | 169350 | 300.0031 | 6 | 37 | 3.767323 | 0 | 0 | 0.07737467 | 0 | 0.2444254
2018-02-22 13:30 | 169999.9 | 300.0038 | 6 | 38 | 3.760975 | 0 | 0 | 0.06972111 | 0 | 0.2205293
2018-02-22 13:40 | 170646.4 | 300.0016 | 6 | 39 | 3.754959 | 0 | 0 | 0.06341483 | 0 | 0.2005158
2018-02-22 13:51 | 171290 | 300.0024 | 6 | 40 | 3.749011 | 0 | 0 | 0.05834702 | 0 | 0.1843625
2018-02-22 14:02 | 171931.3 | 300.0037 | 6 | 41 | 3.742892 | 0 | 0 | 0.05406795 | 0 | 0.1707374
2018-02-22 14:12 | 172555.8 | 300.0022 | 6 | 42 | 3.745352 | 0 | 0 | 0.02415558 | 0 | 0.07858518
2018-02-22 14:23 | 173195 | 300.0014 | 6 | 43 | 3.733763 | 0 | 0 | 0.05067636 | 0 | 0.1597966
2018-02-22 14:33 | 173818.8 | 300.0016 | 6 | 44 | 3.734168 | 0 | 0 | 0.02102935 | 0 | 0.06777801
2018-02-22 14:44 | 174455.6 | 300.0039 | 6 | 45 | 3.72301 | 0 | 0 | 0.04393337 | 0 | 0.1376992
2018-02-22 14:54 | 175089.4 | 300.0032 | 6 | 46 | 3.714937 | 0 | 0 | 0.04080744 | 0 | 0.1284758
2018-02-22 15:05 | 175721.2 | 300.0032 | 6 | 47 | 3.707836 | 0 | 0 | 0.03730567 | 0 | 0.1174031
2018-02-22 15:15 | 176345.8 | 300.0014 | 6 | 48 | 3.704057 | 0 | 0 | 0.02425974 | 0 | 0.0775592
2018-02-22 15:26 | 176973.1 | 300.0022 | 6 | 49 | 3.698767 | 0 | 0 | 0.02923517 | 0 | 0.09250342
2018-02-22 15:36 | 177601.2 | 300.003 | 6 | 50 | 3.694901 | 0 | 0 | 0.02972885 | 0 | 0.0935624
2018-02-22 17:23 | 182743.8 | 5142.57548 | 8 | 51 | 4.2 | 3.260135 | 0.5299899 | 0.359648 | 2.165804 | 1.266681
2018-02-24 18:07 | 4566.261724 | 300.0015 | 6 | 1 | 3.793427 | 0 | 1.496983 | 1.680835 | 6.539939 | 5.549829
2018-02-24 19:24 | 9191.101112 | 300.003 | 6 | 2 | 3.793972 | 0 | 1.690683 | 1.685373 | 7.328506 | 5.572104
2018-02-24 20:41 | 13806.71 | 300.0024 | 6 | 3 | 3.795882 | 0 | 1.691711 | 1.676453 | 7.330028 | 5.55067
2018-02-24 21:58 | 18406.95 | 300.0023 | 6 | 4 | 3.795787 | 0 | 1.675499 | 1.673751 | 7.26218 | 5.542641
2018-02-24 23:15 | 22996.74566 | 300.0007 | 6 | 5 | 3.795743 | 0 | 1.67713 | 1.676027 | 7.267281 | 5.554865
2018-02-25 00:31 | 27596.6 | 300.0031 | 6 | 6 | 3.796532 | 0 | 1.673821 | 1.668452 | 7.254479 | 5.526015
2018-02-25 01:48 | 32187.65 | 300.0031 | 6 | 7 | 3.794438 | 0 | 1.672258 | 1.684418 | 7.247727 | 5.58531
2018-02-25 03:04 | 36783.72 | 300.0024 | 6 | 8 | 3.797049 | 0 | 1.68037 | 1.663075 | 7.279824 | 5.511627
2018-02-25 04:21 | 41385.68726 | 300.0015 | 6 | 9 | 3.794052 | 0 | 1.667459 | 1.685811 | 7.227137 | 5.591482
2018-02-25 05:37 | 45961.04 | 300.003 | 6 | 10 | 3.796191 | 0 | 1.67819 | 1.664924 | 7.270041 | 5.517112
2018-02-25 06:54 | 50570.65 | 300.0023 | 6 | 11 | 3.79429 | 0 | 1.669746 | 1.680987 | 7.235707 | 5.572531
2018-02-25 08:11 | 55161.18 | 300.0015 | 6 | 12 | 3.79618 | 0 | 1.679354 | 1.666796 | 7.274704 | 5.523844
2018-02-25 09:27 | 59738.36 | 300.0022 | 6 | 13 | 3.795956 | 0 | 1.666053 | 1.667066 | 7.218311 | 5.525525
2018-02-25 10:43 | 64305.29 | 300.0015 | 6 | 14 | 3.797276 | 0 | 1.668796 | 1.659006 | 7.229475 | 5.500082
2018-02-25 11:59 | 68864 | 300.0016 | 6 | 15 | 3.796726 | 0 | 1.657417 | 1.66044 | 7.181958 | 5.502187
2018-02-25 12:03 | 69086.09532 | 222.0136 | 8 | 16 | 4.200002 | 3.260108 | 0.2010339 | 0 | 0.8356739 | 0

## Channel_81_1
Date_Time | Test_Time(s) | Step_Time(s) | Step_Index | Cycle_Index | Voltage(V) | Current(A) | Charge_Capacity(Ah) | Discharge_Capacity(Ah) | Charge_Energy(Wh) | Discharge_Energy(Wh) | ACR(Ohm) | Internal Resistance(Ohm)
2018-02-12 16:03 | 120.001 | 120.0009 | 1 | 1 | 3.435251 | 0 | 0 | 0 | 0 | 0
2018-02-12 16:05 | 240.0001 | 240 | 1 | 1 | 3.4367 | 0 | 0 | 0 | 0 | 0
2018-02-12 16:07 | 360.0001 | 360 | 1 | 1 | 3.437472 | 0 | 0 | 0 | 0 | 0
2018-02-12 16:09 | 480.0001 | 480 | 1 | 1 | 3.437895 | 0 | 0 | 0 | 0 | 0
2018-02-12 16:11 | 600.0001 | 600 | 1 | 1 | 3.438133 | 0 | 0 | 0 | 0 | 0
2018-02-12 16:13 | 720.0009 | 720.0008 | 1 | 1 | 3.438323 | 0 | 0 | 0 | 0 | 0
2018-02-12 16:15 | 840.0009 | 840.0008 | 1 | 1 | 3.438437 | 0 | 0 | 0 | 0 | 0
2018-02-12 16:17 | 960.0009 | 960.0008 | 1 | 1 | 3.438212 | 0 | 0 | 0 | 0 | 0
2018-02-12 16:19 | 1080.0009 | 1080.0008 | 1 | 1 | 3.438525 | 0 | 0 | 0 | 0 | 0
2018-02-12 16:21 | 1200.0009 | 1200.0008 | 1 | 1 | 3.438775 | 0 | 0 | 0 | 0 | 0
2018-02-12 16:23 | 1320.0009 | 1320.0008 | 1 | 1 | 3.438947 | 0 | 0 | 0 | 0 | 0
2018-02-12 16:25 | 1440.0009 | 1440.0008 | 1 | 1 | 3.439116 | 0 | 0 | 0 | 0 | 0
2018-02-12 16:27 | 1560.0009 | 1560.0008 | 1 | 1 | 3.439266 | 0 | 0 | 0 | 0 | 0
2018-02-12 16:29 | 1680.0009 | 1680.0008 | 1 | 1 | 3.439352 | 0 | 0 | 0 | 0 | 0
2018-02-12 16:31 | 1800.0001 | 1800 | 1 | 1 | 3.439417 | 0 | 0 | 0 | 0 | 0
2018-02-12 16:33 | 1920.0009 | 1920.0008 | 1 | 1 | 3.439454 | 0 | 0 | 0 | 0 | 0
2018-02-12 16:35 | 2040.0001 | 2040 | 1 | 1 | 3.43876 | 0 | 0 | 0 | 0 | 0
2018-02-12 16:37 | 2160.0009 | 2160.0008 | 1 | 1 | 3.439129 | 0 | 0 | 0 | 0 | 0
2018-02-12 16:39 | 2280.0001 | 2280 | 1 | 1 | 3.439442 | 0 | 0 | 0 | 0 | 0
2018-02-12 16:41 | 2400.0001 | 2400 | 1 | 1 | 3.439668 | 0 | 0 | 0 | 0 | 0
2018-02-12 16:43 | 2520.0009 | 2520.0008 | 1 | 1 | 3.439839 | 0 | 0 | 0 | 0 | 0
2018-02-12 16:45 | 2640.0001 | 2640 | 1 | 1 | 3.439981 | 0 | 0 | 0 | 0 | 0
2018-02-12 16:47 | 2760.0001 | 2760 | 1 | 1 | 3.440092 | 0 | 0 | 0 | 0 | 0
2018-02-12 16:49 | 2880.0009 | 2880.0008 | 1 | 1 | 3.440173 | 0 | 0 | 0 | 0 | 0
2018-02-12 16:51 | 3000.0009 | 3000.0008 | 1 | 1 | 3.440324 | 0 | 0 | 0 | 0 | 0
2018-02-12 16:53 | 3120.0009 | 3120.0008 | 1 | 1 | 3.440514 | 0 | 0 | 0 | 0 | 0
2018-02-12 16:55 | 3240.0009 | 3240.0008 | 1 | 1 | 3.440723 | 0 | 0 | 0 | 0 | 0
2018-02-12 16:57 | 3360.0001 | 3360 | 1 | 1 | 3.440962 | 0 | 0 | 0 | 0 | 0
2018-02-12 16:59 | 3480.0017 | 3480.0016 | 1 | 1 | 3.44114 | 0 | 0 | 0 | 0 | 0
2018-02-12 17:01 | 3600.0009 | 3600.0008 | 1 | 1 | 3.441299 | 0 | 0 | 0 | 0 | 0
2018-02-12 17:01 | 3600.0025 | 3600.0024 | 1 | 1 | 3.441299 | 0 | 0 | 0 | 0 | 0
2018-02-12 17:03 | 3720.085 | 120.0021 | 2 | 1 | 4.200233 | 4.230153 | 0.1548424 | 0 | 0.6393917 | 0
2018-02-12 17:05 | 3840.085 | 240.0021 | 2 | 1 | 4.200266 | 3.947564 | 0.2915746 | 0 | 1.213701 | 0
2018-02-12 17:07 | 3960.0842 | 360.0013 | 2 | 1 | 4.200292 | 3.590779 | 0.4171254 | 0 | 1.741047 | 0
2018-02-12 17:09 | 4080.0841 | 480.0012 | 2 | 1 | 4.200252 | 3.289393 | 0.531577 | 0 | 2.221773 | 0
2018-02-12 17:09 | 4092.6982 | 492.6153 | 2 | 1 | 4.200242 | 3.259994 | 0.5430678 | 0 | 2.270038 | 0
2018-02-12 17:11 | 4212.716284 | 120.0026 | 3 | 1 | 4.223192 | 3.259843 | 0.6513336 | 0 | 2.725946 | 0
2018-02-12 17:13 | 4332.713784 | 240.0001 | 3 | 1 | 4.246448 | 3.260205 | 0.7600203 | 0 | 3.186224 | 0
2018-02-12 17:15 | 4452.714684 | 360.001 | 3 | 1 | 4.269111 | 3.260152 | 0.8686509 | 0 | 3.648745 | 0
2018-02-12 17:17 | 4572.714584 | 480.0009 | 3 | 1 | 4.292328 | 3.260177 | 0.9773294 | 0 | 4.113952 | 0
2018-02-12 17:19 | 4692.713884 | 600.0002 | 3 | 1 | 4.316601 | 3.259847 | 1.08602 | 0 | 4.5818 | 0
2018-02-12 17:21 | 4812.714584 | 720.0009 | 3 | 1 | 4.342047 | 3.25981 | 1.19467 | 0 | 5.052169 | 0
2018-02-12 17:23 | 4932.714584 | 840.0009 | 3 | 1 | 4.368376 | 3.259837 | 1.303314 | 0 | 5.525327 | 0
2018-02-12 17:25 | 5052.714684 | 960.001 | 3 | 1 | 4.395714 | 3.259851 | 1.411991 | 0 | 6.001547 | 0
2018-02-12 17:27 | 5172.714784 | 1080.0011 | 3 | 1 | 4.400267 | 3.03415 | 1.517238 | 0 | 6.464622 | 0
2018-02-12 17:29 | 5292.715684 | 1200.002 | 3 | 1 | 4.4002 | 2.809432 | 1.61461 | 0 | 6.893082 | 0
2018-02-12 17:31 | 5412.713984 | 1320.0003 | 3 | 1 | 4.400225 | 2.608647 | 1.704863 | 0 | 7.290217 | 0
2018-02-12 17:33 | 5532.713984 | 1440.0003 | 3 | 1 | 4.400231 | 2.427829 | 1.788823 | 0 | 7.659659 | 0
2018-02-12 17:35 | 5652.715584 | 1560.0019 | 3 | 1 | 4.400222 | 2.268155 | 1.867051 | 0 | 8.003881 | 0
2018-02-12 17:37 | 5772.713984 | 1680.0003 | 3 | 1 | 4.400221 | 2.128123 | 1.940282 | 0 | 8.326111 | 0
2018-02-12 17:39 | 5892.714884 | 1800.0012 | 3 | 1 | 4.400213 | 2.003636 | 2.009105 | 0 | 8.628948 | 0
2018-02-12 17:41 | 6012.716384 | 1920.0027 | 3 | 1 | 4.400236 | 1.888124 | 2.073915 | 0 | 8.914125 | 0
2018-02-12 17:43 | 6132.713984 | 2040.0003 | 3 | 1 | 4.400196 | 1.780622 | 2.135015 | 0 | 9.182977 | 0
2018-02-12 17:45 | 6252.713984 | 2160.0003 | 3 | 1 | 4.400207 | 1.681419 | 2.192698 | 0 | 9.436792 | 0
2018-02-12 17:47 | 6372.715584 | 2280.0019 | 3 | 1 | 4.400214 | 1.587987 | 2.247148 | 0 | 9.676384 | 0
2018-02-12 17:49 | 6492.714784 | 2400.0011 | 3 | 1 | 4.400183 | 1.500251 | 2.298591 | 0 | 9.902744 | 0
2018-02-12 17:51 | 6612.713984 | 2520.0003 | 3 | 1 | 4.400164 | 1.417632 | 2.347214 | 0 | 10.11669 | 0
2018-02-12 17:53 | 6732.713984 | 2640.0003 | 3 | 1 | 4.400204 | 1.341476 | 2.393187 | 0 | 10.31898 | 0
2018-02-12 17:55 | 6852.713984 | 2760.0003 | 3 | 1 | 4.400195 | 1.26712 | 2.436638 | 0 | 10.51017 | 0
2018-02-12 17:57 | 6972.714784 | 2880.0011 | 3 | 1 | 4.40018 | 1.196375 | 2.477683 | 0 | 10.69078 | 0
2018-02-12 17:59 | 7092.713984 | 3000.0003 | 3 | 1 | 4.400224 | 1.131079 | 2.516452 | 0 | 10.86137 | 0
2018-02-12 18:01 | 7212.716384 | 3120.0027 | 3 | 1 | 4.400205 | 1.068896 | 2.553093 | 0 | 11.0226 | 0
2018-02-12 18:03 | 7332.714784 | 3240.0011 | 3 | 1 | 4.400175 | 1.010151 | 2.587737 | 0 | 11.17504 | 0
2018-02-12 18:05 | 7452.716384 | 3360.0027 | 3 | 1 | 4.400205 | 0.9549465 | 2.620472 | 0 | 11.31908 | 0
2018-02-12 18:07 | 7572.714784 | 3480.0011 | 3 | 1 | 4.400177 | 0.9015493 | 2.6514 | 0 | 11.45517 | 0
2018-02-12 18:09 | 7692.713984 | 3600.0003 | 3 | 1 | 4.400142 | 0.8519354 | 2.680622 | 0 | 11.58375 | 0
2018-02-12 18:11 | 7812.715584 | 3720.0019 | 3 | 1 | 4.400176 | 0.8056192 | 2.708239 | 0 | 11.70527 | 0
2018-02-12 18:13 | 7932.713984 | 3840.0003 | 3 | 1 | 4.400132 | 0.7600651 | 2.734327 | 0 | 11.82006 | 0
2018-02-12 18:15 | 8052.714784 | 3960.0011 | 3 | 1 | 4.40021 | 0.7183332 | 2.758957 | 0 | 11.92843 | 0
2018-02-12 18:17 | 8172.713884 | 4080.0002 | 3 | 1 | 4.400161 | 0.6778536 | 2.782208 | 0 | 12.03074 | 0
2018-02-12 18:19 | 8251.894384 | 4159.1807 | 3 | 1 | 4.400126 | 0.6519957 | 2.796831 | 0 | 12.09509 | 0
2018-02-12 18:21 | 8371.938904 | 120.0009 | 4 | 1 | 4.295269 | 0 | 2.796831 | 0 | 12.09509 | 0
2018-02-12 18:23 | 8491.938104 | 240.0001 | 4 | 1 | 4.282897 | 0 | 2.796831 | 0 | 12.09509 | 0
2018-02-12 18:24 | 8551.939504 | 300.0015 | 4 | 1 | 4.279396 | 0 | 2.796831 | 0 | 12.09509 | 0
2018-02-12 18:26 | 8672.021404 | 120.0002 | 5 | 1 | 3.487565 | -6.51997 | 2.796831 | 0.2172082 | 12.09509 | 0.7717386
2018-02-12 18:28 | 8792.022204 | 240.001 | 5 | 1 | 3.434404 | -6.52006 | 2.796831 | 0.4346529 | 12.09509 | 1.524983
2018-02-12 18:30 | 8912.021404 | 360.0002 | 5 | 1 | 3.367475 | -6.520041 | 2.796831 | 0.6519915 | 12.09509 | 2.264147
2018-02-12 18:32 | 9032.022204 | 480.001 | 5 | 1 | 3.306252 | -6.520028 | 2.796831 | 0.8692516 | 12.09509 | 2.989043
2018-02-12 18:34 | 9152.021404 | 600.0002 | 5 | 1 | 3.24755 | -6.520028 | 2.796831 | 1.086648 | 12.09509 | 3.701449
2018-02-12 18:36 | 9272.022204 | 720.001 | 5 | 1 | 3.184662 | -6.520008 | 2.796831 | 1.303971 | 12.09509 | 4.400505
2018-02-12 18:38 | 9392.022204 | 840.001 | 5 | 1 | 3.108578 | -6.519973 | 2.796831 | 1.521307 | 12.09509 | 5.084783
2018-02-12 18:40 | 9506.252404 | 954.2312 | 5 | 1 | 2.999994 | -6.52003 | 2.796831 | 1.728154 | 12.09509 | 5.717459
2018-02-12 18:42 | 9626.295484 | 120.0008 | 6 | 1 | 3.762585 | 0 | 2.796831 | 1.728154 | 12.09509 | 5.717459
2018-02-12 18:44 | 9746.295484 | 240.0008 | 6 | 1 | 3.785092 | 0 | 2.796831 | 1.728154 | 12.09509 | 5.717459
2018-02-12 18:45 | 9806.296884 | 300.0022 | 6 | 1 | 3.791369 | 0 | 2.796831 | 1.728154 | 12.09509 | 5.717459
2018-02-12 18:45 | 9806.305532 | 0.0026 | 7 | 2 | 3.791382 | 0 | 0 | 0 | 0 | 0
2018-02-12 18:47 | 9926.386852 | 120.002 | 2 | 2 | 4.20027 | 3.713696 | 0.139928 | 2.447e-09 | 0.5865552 | 9.277e-09
2018-02-12 18:49 | 10046.39 | 240.0012 | 2 | 2 | 4.200257 | 3.45198 | 0.2590887 | 2.447e-09 | 1.08706 | 9.277e-09
2018-02-12 18:50 | 10136.23 | 329.8425 | 2 | 2 | 4.200247 | 3.259994 | 0.3428577 | 2.447e-09 | 1.438911 | 9.277e-09
2018-02-12 18:52 | 10256.24 | 120.0003 | 3 | 2 | 4.226137 | 3.260188 | 0.4511309 | 2.447e-09 | 1.894952 | 9.277e-09
2018-02-12 18:54 | 10376.24 | 240.0011 | 3 | 2 | 4.260165 | 3.260165 | 0.5597939 | 2.447e-09 | 2.355968 | 9.277e-09
2018-02-12 18:56 | 10496.24 | 360.0002 | 3 | 2 | 4.300906 | 3.260154 | 0.6684546 | 2.447e-09 | 2.821037 | 9.277e-09
2018-02-12 18:58 | 10616.24 | 480.0002 | 3 | 2 | 4.346109 | 3.260146 | 0.7771203 | 2.447e-09 | 3.29082 | 9.277e-09
2018-02-12 19:00 | 10736.24 | 600.0011 | 3 | 2 | 4.394766 | 3.260182 | 0.8857899 | 2.447e-09 | 3.765731 | 9.277e-09
2018-02-12 19:02 | 10856.24 | 720.0003 | 3 | 2 | 4.400272 | 2.82286 | 0.9874013 | 2.447e-09 | 4.212818 | 9.277e-09
2018-02-12 19:04 | 10976.24 | 840.0007 | 3 | 2 | 4.400278 | 2.460584 | 1.075261 | 2.447e-09 | 4.599424 | 9.277e-09
2018-02-12 19:06 | 11096.24 | 960.002 | 3 | 2 | 4.400272 | 2.176215 | 1.152342 | 2.447e-09 | 4.938599 | 9.277e-09
2018-02-12 19:08 | 11216.24 | 1080.0005 | 3 | 2 | 4.400206 | 1.947762 | 1.220959 | 2.447e-09 | 5.240532 | 9.277e-09
2018-02-12 19:10 | 11336.24 | 1200.0004 | 3 | 2 | 4.400219 | 1.761331 | 1.282687 | 2.447e-09 | 5.512147 | 9.277e-09
2018-02-12 19:12 | 11456.24 | 1320.002 | 3 | 2 | 4.400244 | 1.605937 | 1.338724 | 2.447e-09 | 5.758724 | 9.277e-09
2018-02-12 19:14 | 11576.24 | 1440.0004 | 3 | 2 | 4.400224 | 1.473308 | 1.389982 | 2.447e-09 | 5.98427 | 9.277e-09
2018-02-12 19:16 | 11696.24 | 1560.0005 | 3 | 2 | 4.400186 | 1.358988 | 1.437132 | 2.447e-09 | 6.191741 | 9.277e-09
2018-02-12 19:18 | 11816.24 | 1680.002 | 3 | 2 | 4.400235 | 1.261033 | 1.480762 | 2.447e-09 | 6.38372 | 9.277e-09
2018-02-12 19:20 | 11936.24 | 1800.002 | 3 | 2 | 4.40023 | 1.174248 | 1.521309 | 2.447e-09 | 6.562134 | 9.277e-09
2018-02-12 19:22 | 12056.24 | 1920.0012 | 3 | 2 | 4.400167 | 1.094881 | 1.559114 | 2.447e-09 | 6.728485 | 9.277e-09
2018-02-12 19:24 | 12176.24 | 2040.002 | 3 | 2 | 4.400162 | 1.021566 | 1.594383 | 2.447e-09 | 6.883672 | 9.277e-09
2018-02-12 19:26 | 12296.24 | 2160.0004 | 3 | 2 | 4.400187 | 0.9543524 | 1.627305 | 2.447e-09 | 7.028538 | 9.277e-09
2018-02-12 19:28 | 12416.24 | 2280.0012 | 3 | 2 | 4.400178 | 0.8907957 | 1.658049 | 2.447e-09 | 7.163815 | 9.277e-09
2018-02-12 19:30 | 12536.24 | 2400.0004 | 3 | 2 | 4.400131 | 0.8311443 | 1.686744 | 2.447e-09 | 7.29008 | 9.277e-09
2018-02-12 19:32 | 12656.24 | 2520.0004 | 3 | 2 | 4.400172 | 0.7762051 | 1.713531 | 2.447e-09 | 7.407948 | 9.277e-09
2018-02-12 19:34 | 12776.24 | 2640.0004 | 3 | 2 | 4.40018 | 0.7248764 | 1.738536 | 2.447e-09 | 7.517975 | 9.277e-09
2018-02-12 19:36 | 12896.24 | 2760.0011 | 3 | 2 | 4.400133 | 0.6763296 | 1.761869 | 2.447e-09 | 7.620642 | 9.277e-09
2018-02-12 19:37 | 12959.23 | 2822.9848 | 3 | 2 | 4.40011 | 0.6519957 | 1.773496 | 2.447e-09 | 7.671802 | 9.277e-09
2018-02-12 19:39 | 13079.27306 | 120.0004 | 4 | 2 | 4.301923 | 0 | 1.773496 | 2.447e-09 | 7.671802 | 9.277e-09
2018-02-12 19:41 | 13199.27336 | 240.0007 | 4 | 2 | 4.291589 | 0 | 1.773496 | 2.447e-09 | 7.671802 | 9.277e-09
2018-02-12 19:42 | 13259.27666 | 300.004 | 4 | 2 | 4.288753 | 0 | 1.773496 | 2.447e-09 | 7.671802 | 9.277e-09
2018-02-12 19:44 | 13379.36 | 120.001 | 5 | 2 | 3.520105 | -6.520148 | 1.773496 | 0.2173103 | 7.671802 | 0.7805449
2018-02-12 19:46 | 13499.36 | 240.001 | 5 | 2 | 3.454941 | -6.520025 | 1.773496 | 0.4346221 | 7.671802 | 1.538785
2018-02-12 19:48 | 13619.36 | 360.001 | 5 | 2 | 3.382668 | -6.520105 | 1.773496 | 0.6519808 | 7.671802 | 2.281805
2018-02-12 19:50 | 13739.36 | 480.0002 | 5 | 2 | 3.318836 | -6.520068 | 1.773496 | 0.8693094 | 7.671802 | 3.00985
2018-02-12 19:52 | 13859.36 | 600.0011 | 5 | 2 | 3.260322 | -6.520075 | 1.773496 | 1.086635 | 7.671802 | 3.724808
2018-02-12 19:54 | 13979.36 | 720.0002 | 5 | 2 | 3.196335 | -6.52011 | 1.773496 | 1.303962 | 7.671802 | 4.426373
2018-02-12 19:56 | 14099.36 | 840.001 | 5 | 2 | 3.119398 | -6.520073 | 1.773496 | 1.52125 | 7.671802 | 5.112954
2018-02-12 19:58 | 14219.36 | 960.001 | 5 | 2 | 3.007208 | -6.520098 | 1.773496 | 1.738658 | 7.671802 | 5.779988
2018-02-12 19:58 | 14225.28 | 965.9248 | 5 | 2 | 2.999996 | -6.520055 | 1.773496 | 1.7493 | 7.671802 | 5.811952
2018-02-12 20:00 | 14345.32608 | 120.0001 | 6 | 2 | 3.761663 | 0 | 1.773496 | 1.7493 | 7.671802 | 5.811952
2018-02-12 20:02 | 14465.32688 | 240.0009 | 6 | 2 | 3.784804 | 0 | 1.773496 | 1.7493 | 7.671802 | 5.811952
2018-02-12 20:03 | 14525.32828 | 300.0023 | 6 | 2 | 3.791463 | 0 | 1.773496 | 1.7493 | 7.671802 | 5.811952
2018-02-12 20:03 | 14525.34 | 0.0028 | 7 | 3 | 3.791305 | 0 | 0 | 0 | 0 | 0
2018-02-12 20:05 | 14645.42 | 120.001 | 2 | 3 | 4.200313 | 3.741086 | 0.1410717 | 0 | 0.5912015 | 0
2018-02-12 20:07 | 14765.42 | 240.0011 | 2 | 3 | 4.200266 | 3.451871 | 0.2606751 | 0 | 1.093566 | 0
2018-02-12 20:09 | 14850.27 | 324.8504 | 2 | 3 | 4.200254 | 3.259997 | 0.3397558 | 0 | 1.425725 | 0
2018-02-12 20:11 | 14970.28 | 120.0011 | 3 | 3 | 4.227097 | 3.260196 | 0.4480768 | 0 | 1.882019 | 0
2018-02-12 20:13 | 15090.28 | 240.001 | 3 | 3 | 4.261955 | 3.260188 | 0.5567358 | 0 | 2.343167 | 0
2018-02-12 20:15 | 15210.28 | 360.001 | 3 | 3 | 4.302907 | 3.259894 | 0.6654191 | 0 | 2.808546 | 0
2018-02-12 20:17 | 15330.28 | 480.0002 | 3 | 3 | 4.348763 | 3.259816 | 0.774076 | 0 | 3.27854 | 0
2018-02-12 20:19 | 15450.28 | 600.0003 | 3 | 3 | 4.397813 | 3.25986 | 0.882756 | 0 | 3.753811 | 0
2018-02-12 20:21 | 15570.28 | 720.0027 | 3 | 3 | 4.400289 | 2.796485 | 0.9834735 | 0 | 4.19699 | 0
2018-02-12 20:23 | 15690.28 | 840.0014 | 3 | 3 | 4.400255 | 2.440129 | 1.070489 | 0 | 4.579882 | 0
2018-02-12 20:25 | 15810.28 | 960.002 | 3 | 3 | 4.400244 | 2.158908 | 1.146939 | 0 | 4.916282 | 0
2018-02-12 20:27 | 15930.28 | 1080.0004 | 3 | 3 | 4.400236 | 1.934137 | 1.21505 | 0 | 5.215985 | 0
2018-02-12 20:29 | 16050.28 | 1200.0021 | 3 | 3 | 4.400177 | 1.749534 | 1.27635 | 0 | 5.485719 | 0
2018-02-12 20:31 | 16170.28 | 1320.0021 | 3 | 3 | 4.400236 | 1.596162 | 1.33205 | 0 | 5.730812 | 0
2018-02-12 20:33 | 16290.28 | 1440.0002 | 3 | 3 | 4.400209 | 1.462296 | 1.382973 | 0 | 5.954882 | 0
2018-02-12 20:35 | 16410.28 | 1560.0012 | 3 | 3 | 4.40017 | 1.343705 | 1.429714 | 0 | 6.160554 | 0
2018-02-12 20:37 | 16530.28 | 1680.0028 | 3 | 3 | 4.400202 | 1.24097 | 1.472773 | 0 | 6.350024 | 0
2018-02-12 20:39 | 16650.28 | 1800.0012 | 3 | 3 | 4.400257 | 1.150499 | 1.512578 | 0 | 6.525172 | 0
2018-02-12 20:41 | 16770.28 | 1920.002 | 3 | 3 | 4.400232 | 1.067604 | 1.549521 | 0 | 6.687728 | 0
2018-02-12 20:43 | 16890.28 | 2040.0004 | 3 | 3 | 4.400169 | 0.9918785 | 1.583827 | 0 | 6.838683 | 0
2018-02-12 20:45 | 17010.28 | 2160.002 | 3 | 3 | 4.400162 | 0.9229918 | 1.615722 | 0 | 6.979023 | 0
2018-02-12 20:47 | 17130.28 | 2280.0021 | 3 | 3 | 4.400181 | 0.8596554 | 1.645437 | 0 | 7.109776 | 0
2018-02-12 20:49 | 17250.28 | 2400.002 | 3 | 3 | 4.400165 | 0.8009081 | 1.673102 | 0 | 7.231509 | 0
2018-02-12 20:51 | 17370.28 | 2520.0019 | 3 | 3 | 4.400196 | 0.7471485 | 1.698886 | 0 | 7.344962 | 0
2018-02-12 20:53 | 17490.28 | 2640.002 | 3 | 3 | 4.400182 | 0.6968603 | 1.722943 | 0 | 7.450814 | 0
2018-02-12 20:55 | 17603.43 | 2753.1497 | 3 | 3 | 4.400146 | 0.6519985 | 1.744133 | 0 | 7.544056 | 0
2018-02-12 20:57 | 17723.47286 | 120.0017 | 4 | 3 | 4.299902 | 0 | 1.744133 | 0 | 7.544056 | 0
2018-02-12 20:59 | 17843.47206 | 240.0009 | 4 | 3 | 4.289351 | 0 | 1.744133 | 0 | 7.544056 | 0
2018-02-12 21:00 | 17903.47416 | 300.003 | 4 | 3 | 4.286515 | 0 | 1.744133 | 0 | 7.544056 | 0
2018-02-12 21:02 | 18023.55 | 120.001 | 5 | 3 | 3.517259 | -6.520035 | 1.744133 | 0.2173002 | 7.544056 | 0.7798094
2018-02-12 21:04 | 18143.55 | 240.0002 | 5 | 3 | 3.450075 | -6.519958 | 1.744133 | 0.4346383 | 7.544056 | 1.537331
2018-02-12 21:06 | 18263.55 | 360.001 | 5 | 3 | 3.37592 | -6.519918 | 1.744133 | 0.6519835 | 7.544056 | 2.279097
2018-02-12 21:08 | 18383.55 | 480.001 | 5 | 3 | 3.312388 | -6.519975 | 1.744133 | 0.8692926 | 7.544056 | 3.005679
2018-02-12 21:10 | 18503.55 | 600.0002 | 5 | 3 | 3.25214 | -6.51988 | 1.744133 | 1.086615 | 7.544056 | 3.718955
2018-02-12 21:12 | 18623.55 | 720.001 | 5 | 3 | 3.190057 | -6.51992 | 1.744133 | 1.303928 | 7.544056 | 4.419134
2018-02-12 21:14 | 18743.55 | 840.001 | 5 | 3 | 3.11184 | -6.519981 | 1.744133 | 1.52126 | 7.544056 | 5.104339
2018-02-12 21:16 | 18860.38 | 956.8321 | 5 | 3 | 2.999993 | -6.519951 | 1.744133 | 1.732869 | 7.544056 | 5.75213
2018-02-12 21:18 | 18980.43 | 120.0008 | 6 | 3 | 3.76228 | 0 | 1.744133 | 1.732898 | 7.544056 | 5.752216
2018-02-12 21:20 | 19100.43 | 240 | 6 | 3 | 3.785402 | 0 | 1.744133 | 1.732898 | 7.544056 | 5.752216
2018-02-12 21:21 | 19160.43 | 300.0022 | 6 | 3 | 3.792068 | 0 | 1.744133 | 1.732898 | 7.544056 | 5.752216
2018-02-12 21:21 | 19160.44 | 0.0027 | 7 | 4 | 3.792242 | 0 | 0 | 0 | 0 | 0
2018-02-12 21:23 | 19280.52 | 120.0002 | 2 | 4 | 4.200308 | 3.739482 | 0.1409087 | 0 | 0.5905567 | 0
2018-02-12 21:25 | 19400.52 | 240.001 | 2 | 4 | 4.200254 | 3.455939 | 0.260556 | 0 | 1.093106 | 0
2018-02-12 21:26 | 19485.33 | 324.8112 | 2 | 4 | 4.200293 | 3.259997 | 0.3396807 | 0 | 1.425449 | 0
2018-02-12 21:28 | 19605.34 | 120.0002 | 3 | 4 | 4.227978 | 3.260171 | 0.4479754 | 0 | 1.88168 | 0
2018-02-12 21:30 | 19725.34 | 240.0011 | 3 | 4 | 4.263225 | 3.260135 | 0.556635 | 0 | 2.342952 | 0
2018-02-12 21:32 | 19845.34 | 360.001 | 3 | 4 | 4.304812 | 3.260167 | 0.6653123 | 0 | 2.808481 | 0
2018-02-12 21:34 | 19965.34 | 480.001 | 3 | 4 | 4.351349 | 3.260192 | 0.7739534 | 0 | 3.278652 | 0
2018-02-12 21:36 | 20085.34 | 600.0019 | 3 | 4 | 4.400307 | 3.243571 | 0.8826459 | 0 | 3.754305 | 0
2018-02-12 21:38 | 20205.34 | 720.0011 | 3 | 4 | 4.400288 | 2.765033 | 0.9821356 | 0 | 4.192088 | 0
2018-02-12 21:40 | 20325.34 | 840.0011 | 3 | 4 | 4.400246 | 2.409265 | 1.068142 | 0 | 4.570539 | 0
2018-02-12 21:42 | 20445.34 | 960.0011 | 3 | 4 | 4.400261 | 2.130927 | 1.14358 | 0 | 4.902484 | 0
2018-02-12 21:44 | 20565.34 | 1080.0002 | 3 | 4 | 4.400217 | 1.907647 | 1.210789 | 0 | 5.198222 | 0
2018-02-12 21:46 | 20685.34 | 1200.0012 | 3 | 4 | 4.400223 | 1.726781 | 1.271254 | 0 | 5.46428 | 0
2018-02-12 21:48 | 20805.34 | 1320.0004 | 3 | 4 | 4.400207 | 1.573975 | 1.326195 | 0 | 5.706033 | 0
2018-02-12 21:50 | 20925.34 | 1440.0004 | 3 | 4 | 4.400242 | 1.443359375 | 1.376455 | 0 | 5.927186 | 0
2018-02-12 21:52 | 21045.34 | 1560.0012 | 3 | 4 | 4.400187 | 1.329241 | 1.422624 | 0 | 6.13034 | 0
2018-02-12 21:54 | 21165.34 | 1680.0013 | 3 | 4 | 4.400208 | 1.228778 | 1.465227 | 0 | 6.317803 | 0
2018-02-12 21:56 | 21285.34 | 1800.0002 | 3 | 4 | 4.400142 | 1.138953 | 1.504671 | 0 | 6.491362 | 0
2018-02-12 21:58 | 21405.34 | 1920.0006 | 3 | 4 | 4.400148 | 1.058189 | 1.541278 | 0 | 6.652443 | 0
2018-02-12 22:00 | 21525.34 | 2040.0012 | 3 | 4 | 4.400198 | 0.9853878 | 1.575318 | 0 | 6.802224 | 0
2018-02-12 22:02 | 21645.34 | 2160.0003 | 3 | 4 | 4.40019 | 0.917841 | 1.607023 | 0 | 6.941732 | 0
2018-02-12 22:04 | 21765.34 | 2280.0012 | 3 | 4 | 4.400232 | 0.8574581 | 1.636579 | 0 | 7.071784 | 0
2018-02-12 22:06 | 21885.34 | 2400.002 | 3 | 4 | 4.400149 | 0.8012295 | 1.664204 | 0 | 7.19334 | 0
2018-02-12 22:08 | 22005.34 | 2520.0021 | 3 | 4 | 4.400085 | 0.7496204 | 1.690063 | 0 | 7.307123 | 0
2018-02-12 22:10 | 22125.34 | 2640.0014 | 3 | 4 | 4.400167 | 0.702343 | 1.714276 | 0 | 7.413665 | 0
2018-02-12 22:12 | 22245.34 | 2760.0012 | 3 | 4 | 4.400155 | 0.6574116 | 1.73693 | 0 | 7.513346 | 0
2018-02-12 22:12 | 22261.01 | 2775.6649 | 3 | 4 | 4.40017 | 0.6519985 | 1.739785 | 0 | 7.525906 | 0
2018-02-12 22:14 | 22381.05344 | 120.0004 | 4 | 4 | 4.30141 | 0 | 1.739785 | 0 | 7.525906 | 0
2018-02-12 22:16 | 22501.05324 | 240.0002 | 4 | 4 | 4.291068 | 0 | 1.739785 | 0 | 7.525906 | 0
2018-02-12 22:17 | 22561.05704 | 300.004 | 4 | 4 | 4.288267 | 0 | 1.739785 | 0 | 7.525906 | 0
2018-02-12 22:19 | 22681.13644 | 120.0001 | 5 | 4 | 3.530926 | -6.520092 | 1.739785 | 0.217298 | 7.525906 | 0.7828806
2018-02-12 22:21 | 22801.13654 | 240.0002 | 5 | 4 | 3.462452 | -6.520053 | 1.739785 | 0.4346584 | 7.525906 | 1.543254
2018-02-12 22:23 | 22921.13644 | 360.0001 | 5 | 4 | 3.387826 | -6.520093 | 1.739785 | 0.6519631 | 7.525906 | 2.287447
2018-02-12 22:25 | 23041.13654 | 480.0002 | 5 | 4 | 3.321733 | -6.52006 | 1.739785 | 0.8693174 | 7.525906 | 3.016523
2018-02-12 22:27 | 23161.13644 | 600.0001 | 5 | 4 | 3.260316 | -6.520057 | 1.739785 | 1.086492 | 7.525906 | 3.73126
2018-02-12 22:29 | 23281.13724 | 720.0009 | 5 | 4 | 3.196494 | -6.52 | 1.739785 | 1.303928 | 7.525906 | 4.433322
2018-02-12 22:31 | 23401.13734 | 840.001 | 5 | 4 | 3.118548 | -6.52008 | 1.739785 | 1.521326 | 7.525906 | 5.120169
2018-02-12 22:33 | 23521.13644 | 960.0001 | 5 | 4 | 3.007615 | -6.520027 | 1.739785 | 1.738632 | 7.525906 | 5.786703
2018-02-12 22:33 | 23527.60584 | 966.4695 | 5 | 4 | 2.999992 | -6.520087 | 1.739785 | 1.750343 | 7.525906 | 5.821881
2018-02-12 22:35 | 23647.64918 | 120 | 6 | 4 | 3.760275 | 0 | 1.739785 | 1.750343 | 7.525906 | 5.821881
2018-02-12 22:37 | 23767.64998 | 240.0008 | 6 | 4 | 3.782855 | 0 | 1.739785 | 1.750343 | 7.525906 | 5.821881
2018-02-12 22:38 | 23827.65218 | 300.003 | 6 | 4 | 3.789578 | 0 | 1.739785 | 1.750343 | 7.525906 | 5.821881
2018-02-12 22:38 | 23827.66 | 0.0027 | 7 | 5 | 3.789744 | 0 | 0 | 0 | 0 | 0
2018-02-12 22:40 | 23947.74 | 120.0002 | 2 | 5 | 4.20026 | 3.770127 | 0.1418567 | 0 | 0.5944172 | 0
2018-02-12 22:42 | 24067.74 | 240.0003 | 2 | 5 | 4.200269 | 3.485883 | 0.26252 | 0 | 1.101234 | 0
2018-02-12 22:44 | 24163.66 | 335.924 | 2 | 5 | 4.200224 | 3.259984 | 0.3524612 | 0 | 1.47901 | 0
2018-02-12 22:46 | 24283.67616 | 120.0003 | 3 | 5 | 4.227966 | 3.260095 | 0.4607604 | 0 | 1.935249 | 0
2018-02-12 22:48 | 24403.67686 | 240.001 | 3 | 5 | 4.264235 | 3.260064 | 0.569409 | 0 | 2.396523 | 0
2018-02-12 22:50 | 24523.67696 | 360.0011 | 3 | 5 | 4.306764 | 3.260097 | 0.67805 | 0 | 2.862066 | 0
2018-02-12 22:52 | 24643.67616 | 480.0003 | 3 | 5 | 4.353344 | 3.260026 | 0.7867626 | 0 | 3.332763 | 0
2018-02-12 22:54 | 24763.67686 | 600.001 | 3 | 5 | 4.400293 | 3.225272 | 0.895399 | 0 | 3.808358 | 0
2018-02-12 22:56 | 24883.67606 | 720.0002 | 3 | 5 | 4.400284 | 2.756471 | 0.9945719 | 0 | 4.244747 | 0
2018-02-12 22:58 | 25003.67616 | 840.0003 | 3 | 5 | 4.400251 | 2.40589 | 1.080376 | 0 | 4.62231 | 0
2018-02-12 23:00 | 25123.67626 | 960.0004 | 3 | 5 | 4.400248 | 2.13041 | 1.155814 | 0 | 4.954256 | 0
2018-02-12 23:02 | 25243.67616 | 1080.0003 | 3 | 5 | 4.400226 | 1.910182 | 1.223022 | 0 | 5.249987 | 0
2018-02-12 23:04 | 25363.67616 | 1200.0003 | 3 | 5 | 4.400236 | 1.729742 | 1.283551 | 0 | 5.516326 | 0
2018-02-12 23:06 | 25483.67606 | 1320.0002 | 3 | 5 | 4.400239 | 1.577941 | 1.338622 | 0 | 5.758653 | 0
2018-02-12 23:08 | 25603.67696 | 1440.0011 | 3 | 5 | 4.400211 | 1.44723 | 1.388958 | 0 | 5.98014 | 0
2018-02-12 23:10 | 25723.67626 | 1560.0004 | 3 | 5 | 4.400223 | 1.334319 | 1.435309 | 0 | 6.184094 | 0
2018-02-12 23:12 | 25843.67696 | 1680.0011 | 3 | 5 | 4.400181 | 1.232671 | 1.478059 | 0 | 6.372204 | 0
2018-02-12 23:14 | 25963.67636 | 1800.0005 | 3 | 5 | 4.400215 | 1.142189 | 1.517572 | 0 | 6.546066 | 0
2018-02-12 23:16 | 26083.67626 | 1920.0004 | 3 | 5 | 4.400152 | 1.059544 | 1.55429 | 0 | 6.707633 | 0
2018-02-12 23:18 | 26203.67706 | 2040.0012 | 3 | 5 | 4.400225 | 0.985034 | 1.588348 | 0 | 6.857496 | 0
2018-02-12 23:20 | 26323.67796 | 2160.0021 | 3 | 5 | 4.400196 | 0.9162216 | 1.619993 | 0 | 6.996741 | 0
2018-02-12 23:22 | 26443.67786 | 2280.002 | 3 | 5 | 4.400135 | 0.8523998 | 1.649471 | 0 | 7.126449 | 0
2018-02-12 23:24 | 26563.67706 | 2400.0012 | 3 | 5 | 4.400136 | 0.7945843 | 1.676914 | 0 | 7.247201 | 0
2018-02-12 23:26 | 26683.67626 | 2520.0004 | 3 | 5 | 4.40023 | 0.741806 | 1.7025 | 0 | 7.359784 | 0
2018-02-12 23:28 | 26803.67866 | 2640.0028 | 3 | 5 | 4.400213 | 0.6914883 | 1.726359 | 0 | 7.464768 | 0
2018-02-12 23:30 | 26904.48386 | 2740.808 | 3 | 5 | 4.400191 | 0.651989 | 1.745144 | 0 | 7.547427 | 0
2018-02-12 23:32 | 27024.53 | 120.0002 | 4 | 5 | 4.300049 | 0 | 1.745144 | 0 | 7.547427 | 0
2018-02-12 23:34 | 27144.53 | 240.0019 | 4 | 5 | 4.289526 | 0 | 1.745144 | 0 | 7.547427 | 0
2018-02-12 23:35 | 27204.53 | 300.0006 | 4 | 5 | 4.286698 | 0 | 1.745144 | 0 | 7.547427 | 0
2018-02-12 23:37 | 27324.61 | 120.0019 | 5 | 5 | 3.521898 | -6.520075 | 1.745144 | 0.2172703 | 7.547427 | 0.7807527
2018-02-12 23:39 | 27444.61 | 240.0002 | 5 | 5 | 3.452912 | -6.520092 | 1.745144 | 0.4346254 | 7.547427 | 1.539142
2018-02-12 23:41 | 27564.61 | 360.0003 | 5 | 5 | 3.377332 | -6.52011 | 1.745144 | 0.6519651 | 7.547427 | 2.28127
2018-02-12 23:43 | 27684.61 | 480.001 | 5 | 5 | 3.310693 | -6.520055 | 1.745144 | 0.8693131 | 7.547427 | 3.007915
2018-02-12 23:45 | 27804.61 | 600.001 | 5 | 5 | 3.25044 | -6.520105 | 1.745144 | 1.086517 | 7.547427 | 3.720463
2018-02-12 23:47 | 27924.61 | 720.0011 | 5 | 5 | 3.186285 | -6.520118 | 1.745144 | 1.303986 | 7.547427 | 4.420632
2018-02-12 23:49 | 28044.61 | 840.0002 | 5 | 5 | 3.105823 | -6.520072 | 1.745144 | 1.521318 | 7.547427 | 5.104742
2018-02-12 23:51 | 28154.93 | 950.3225 | 5 | 5 | 2.999996 | -6.520058 | 1.745144 | 1.721025 | 7.547427 | 5.715319
2018-02-12 23:53 | 28274.98 | 120.0009 | 6 | 5 | 3.763526 | 0 | 1.745144 | 1.721025 | 7.547427 | 5.715319
2018-02-12 23:55 | 28394.97 | 240.0001 | 6 | 5 | 3.786269 | 0 | 1.745144 | 1.721025 | 7.547427 | 5.715319
2018-02-12 23:56 | 28454.98 | 300.0031 | 6 | 5 | 3.792886 | 0 | 1.745144 | 1.721025 | 7.547427 | 5.715319
2018-02-12 23:56 | 28454.98598 | 0.0027 | 7 | 6 | 3.792809 | 0 | 0 | 0 | 0 | 0
2018-02-12 23:58 | 28575.0655 | 120.0002 | 2 | 6 | 4.200316 | 3.709556 | 0.1399283 | 1.875e-09 | 0.5865322 | 7.113e-09
2018-02-13 | 28695.0663 | 240.001 | 2 | 6 | 4.200261 | 3.437381 | 0.2586564 | 1.875e-09 | 1.08522 | 7.113e-09
2018-02-13 00:01 | 28773.8037 | 318.7384 | 2 | 6 | 4.200258 | 3.259994 | 0.3319712 | 1.875e-09 | 1.393161 | 7.113e-09
2018-02-13 00:03 | 28893.81622 | 120.0002 | 3 | 6 | 4.227205 | 3.260211 | 0.4402473 | 1.875e-09 | 1.849261 | 7.113e-09
2018-02-13 00:05 | 29013.81632 | 240.0003 | 3 | 6 | 4.262069 | 3.260093 | 0.5489076 | 1.875e-09 | 2.310435 | 7.113e-09
2018-02-13 00:07 | 29133.81622 | 360.0002 | 3 | 6 | 4.303536 | 3.260058 | 0.6575823 | 1.875e-09 | 2.775804 | 7.113e-09
2018-02-13 00:09 | 29253.81622 | 480.0002 | 3 | 6 | 4.350666 | 3.260018 | 0.7662355 | 1.875e-09 | 3.245909 | 7.113e-09
2018-02-13 00:11 | 29373.81712 | 600.0011 | 3 | 6 | 4.400284 | 3.24517 | 0.8749016 | 1.875e-09 | 3.721409 | 7.113e-09
2018-02-13 00:13 | 29493.81712 | 720.0011 | 3 | 6 | 4.40029 | 2.764089 | 0.9743994 | 1.875e-09 | 4.159228 | 7.113e-09
2018-02-13 00:15 | 29613.81702 | 840.001 | 3 | 6 | 4.400299 | 2.408065 | 1.060354 | 1.875e-09 | 4.537452 | 7.113e-09
2018-02-13 00:17 | 29733.81632 | 960.0003 | 3 | 6 | 4.400254 | 2.130311 | 1.13578 | 1.875e-09 | 4.869344 | 7.113e-09
2018-02-13 00:19 | 29853.81712 | 1080.0011 | 3 | 6 | 4.400265 | 1.909093 | 1.202959 | 1.875e-09 | 5.16495 | 7.113e-09
2018-02-13 00:21 | 29973.81702 | 1200.001 | 3 | 6 | 4.40024 | 1.726912 | 1.263443 | 1.875e-09 | 5.431094 | 7.113e-09
2018-02-13 00:23 | 30093.81632 | 1320.0003 | 3 | 6 | 4.400227 | 1.574357 | 1.318387 | 1.875e-09 | 5.672859 | 7.113e-09
2018-02-13 00:25 | 30213.81722 | 1440.0012 | 3 | 6 | 4.400229 | 1.442581 | 1.368615 | 1.875e-09 | 5.893869 | 7.113e-09
2018-02-13 00:27 | 30333.81802 | 1560.002 | 3 | 6 | 4.400212 | 1.327325 | 1.414736 | 1.875e-09 | 6.096814 | 7.113e-09
2018-02-13 00:29 | 30453.81642 | 1680.0004 | 3 | 6 | 4.400194 | 1.22648 | 1.457262 | 1.875e-09 | 6.283938 | 7.113e-09
2018-02-13 00:31 | 30573.81652 | 1800.0005 | 3 | 6 | 4.400199 | 1.135351 | 1.496591 | 1.875e-09 | 6.456992 | 7.113e-09
2018-02-13 00:33 | 30693.81722 | 1920.0012 | 3 | 6 | 4.400158 | 1.052902 | 1.533023 | 1.875e-09 | 6.617297 | 7.113e-09
2018-02-13 00:35 | 30813.81632 | 2040.0003 | 3 | 6 | 4.400146 | 0.9785614 | 1.566868 | 1.875e-09 | 6.766222 | 7.113e-09
2018-02-13 00:37 | 30933.81642 | 2160.0004 | 3 | 6 | 4.400158 | 0.9107447 | 1.59832 | 1.875e-09 | 6.90462 | 7.113e-09
2018-02-13 00:39 | 31053.81642 | 2280.0004 | 3 | 6 | 4.400161 | 0.8477869 | 1.627659 | 1.875e-09 | 7.033717 | 7.113e-09
2018-02-13 00:41 | 31173.81642 | 2400.0004 | 3 | 6 | 4.400167 | 0.79002 | 1.654945 | 1.875e-09 | 7.153779 | 7.113e-09
2018-02-13 00:43 | 31293.81722 | 2520.0012 | 3 | 6 | 4.40022 | 0.7370749 | 1.680379 | 1.875e-09 | 7.265692 | 7.113e-09
2018-02-13 00:45 | 31413.81642 | 2640.0004 | 3 | 6 | 4.400146 | 0.6870728 | 1.704086 | 1.875e-09 | 7.370006 | 7.113e-09
2018-02-13 00:46 | 31504.33052 | 2730.5145 | 3 | 6 | 4.400167 | 0.6519823 | 1.720915 | 1.875e-09 | 7.444058 | 7.113e-09
2018-02-13 00:48 | 31624.38 | 120.001 | 4 | 6 | 4.299854 | 0 | 1.720915 | 1.875e-09 | 7.444058 | 7.113e-09
2018-02-13 00:50 | 31744.38 | 240.0002 | 4 | 6 | 4.289326 | 0 | 1.720915 | 1.875e-09 | 7.444058 | 7.113e-09
2018-02-13 00:51 | 31804.38 | 300.0015 | 4 | 6 | 4.28651 | 0 | 1.720915 | 1.875e-09 | 7.444058 | 7.113e-09
2018-02-13 00:53 | 31924.47 | 120.0023 | 5 | 6 | 3.524986 | -6.520045 | 1.720915 | 0.2173242 | 7.444058 | 0.7814023
2018-02-13 00:55 | 32044.46 | 240.002 | 5 | 6 | 3.457141 | -6.51999 | 1.720915 | 0.434653 | 7.444058 | 1.540472
2018-02-13 00:57 | 32164.46 | 360.001 | 5 | 6 | 3.383616 | -6.519918 | 1.720915 | 0.6519765 | 7.444058 | 2.283719
2018-02-13 00:59 | 32284.46 | 480.0003 | 5 | 6 | 3.316854 | -6.520051 | 1.720915 | 0.8692964 | 7.444058 | 3.011627
2018-02-13 01:01 | 32404.46 | 600.0011 | 5 | 6 | 3.256286 | -6.51994 | 1.720915 | 1.08661 | 7.444058 | 3.725755
2018-02-13 01:03 | 32524.46 | 720.001 | 5 | 6 | 3.193316 | -6.519933 | 1.720915 | 1.303812 | 7.444058 | 4.426291
2018-02-13 01:05 | 32644.46 | 840.0011 | 5 | 6 | 3.115751 | -6.519925 | 1.720915 | 1.521251 | 7.444058 | 5.112603
2018-02-13 01:07 | 32764.46 | 960.001 | 5 | 6 | 3.002228 | -6.519886 | 1.720915 | 1.738612 | 7.444058 | 5.778493
2018-02-13 01:07 | 32766.41 | 961.9448 | 5 | 6 | 2.999996 | -6.51989 | 1.720915 | 1.742113 | 7.444058 | 5.789002
2018-02-13 01:09 | 32886.45446 | 120.0009 | 6 | 6 | 3.760136 | 0 | 1.720915 | 1.742113 | 7.444058 | 5.789002
2018-02-13 01:11 | 33006.45366 | 240.0001 | 6 | 6 | 3.782316 | 0 | 1.720915 | 1.742113 | 7.444058 | 5.789002
2018-02-13 01:12 | 33066.45426 | 300.0007 | 6 | 6 | 3.789062 | 0 | 1.720915 | 1.742113 | 7.444058 | 5.789002
2018-02-13 01:12 | 33066.46 | 0.0027 | 7 | 7 | 3.789026 | 0 | 0 | 0 | 0 | 0
2018-02-13 01:12 | 33067.06 | 0.5196 | 2 | 7 | 3.990893 | 2.128501 | 0.0001554711 | 0 | 0.0006117765 | 0
2018-02-13 01:14 | 33187.07 | 120.001 | 3 | 7 | 4.151679 | 3.260009 | 0.1084289 | 0 | 0.4457158 | 0
2018-02-13 01:16 | 33307.07 | 240.0002 | 3 | 7 | 4.176924 | 3.260062 | 0.2171029 | 0 | 0.8984579 | 0
2018-02-13 01:18 | 33427.07 | 360.001 | 3 | 7 | 4.196131 | 3.259999 | 0.3257398 | 0 | 1.353245 | 0
2018-02-13 01:20 | 33547.07 | 480.0003 | 3 | 7 | 4.220757 | 3.260022 | 0.4344246 | 0 | 1.810559 | 0
2018-02-13 01:22 | 33667.07 | 600.0002 | 3 | 7 | 4.254224 | 3.26003 | 0.5430914 | 0 | 2.270961 | 0
2018-02-13 01:24 | 33787.07 | 720.0011 | 3 | 7 | 4.294609 | 3.260051 | 0.6517773 | 0 | 2.735475 | 0
2018-02-13 01:26 | 33907.07 | 840.0011 | 3 | 7 | 4.340284 | 3.260087 | 0.760439 | 0 | 3.204574 | 0
2018-02-13 01:28 | 34027.07 | 960.001 | 3 | 7 | 4.390094 | 3.260064 | 0.8691077 | 0 | 3.678903 | 0
2018-02-13 01:30 | 34147.07 | 1080.001 | 3 | 7 | 4.400268 | 2.849618 | 0.9718228 | 0 | 4.13077 | 0
2018-02-13 01:32 | 34267.07 | 1200.0003 | 3 | 7 | 4.400274 | 2.476224 | 1.060196 | 0 | 4.519636 | 0
2018-02-13 01:34 | 34387.07 | 1320.0011 | 3 | 7 | 4.40023 | 2.18436 | 1.13777 | 0 | 4.860982 | 0
2018-02-13 01:36 | 34507.07 | 1440.0003 | 3 | 7 | 4.400226 | 1.955059 | 1.206634 | 0 | 5.163998 | 0
2018-02-13 01:38 | 34627.07 | 1560.0003 | 3 | 7 | 4.400263 | 1.768119 | 1.268584 | 0 | 5.436595 | 0
2018-02-13 01:40 | 34747.07 | 1680.0011 | 3 | 7 | 4.400186 | 1.611342 | 1.324816 | 0 | 5.684026 | 0
2018-02-13 01:42 | 34867.07 | 1800.0003 | 3 | 7 | 4.400208 | 1.478517 | 1.376275 | 0 | 5.91046 | 0
2018-02-13 01:44 | 34987.07 | 1920.0003 | 3 | 7 | 4.400213 | 1.361432 | 1.423563 | 0 | 6.118535 | 0
2018-02-13 01:46 | 35107.07 | 2040.0012 | 3 | 7 | 4.400204 | 1.257385 | 1.467148 | 0 | 6.310317 | 0
2018-02-13 01:48 | 35227.07 | 2160.0012 | 3 | 7 | 4.400152 | 1.163268 | 1.505519 | 0 | 6.479157 | 0
2018-02-13 01:50 | 35347.08 | 2280.002 | 3 | 7 | 4.400167 | 1.078683 | 1.542557 | 0 | 6.64213 | 0
2018-02-13 01:52 | 35467.08 | 2400.002 | 3 | 7 | 4.400169 | 1.000825 | 1.577203 | 0 | 6.79458 | 0
2018-02-13 01:54 | 35587.07 | 2520.0004 | 3 | 7 | 4.400181 | 0.9287643 | 1.609306 | 0 | 6.93584 | 0
2018-02-13 01:56 | 35707.07 | 2640.0011 | 3 | 7 | 4.40019 | 0.8641682 | 1.6392 | 0 | 7.06738 | 0
2018-02-13 01:58 | 35827.07 | 2760.0012 | 3 | 7 | 4.400165 | 0.8043146 | 1.666981 | 0 | 7.189622 | 0
2018-02-13 02:00 | 35947.08 | 2880.002 | 3 | 7 | 4.400195 | 0.7491865 | 1.692874 | 0 | 7.303555 | 0
2018-02-13 02:02 | 36067.08 | 3000.002 | 3 | 7 | 4.400203 | 0.6982765 | 1.716971 | 0 | 7.409584 | 0
2018-02-13 02:04 | 36183.91 | 3116.8384 | 3 | 7 | 4.400175 | 0.6519985 | 1.738877 | 0 | 7.505973 | 0
2018-02-13 02:06 | 36303.96 | 120.001 | 4 | 7 | 4.299903 | 0 | 1.738877 | 0 | 7.505973 | 0
2018-02-13 02:08 | 36423.96 | 240.0009 | 4 | 7 | 4.289339 | 0 | 1.738877 | 0 | 7.505973 | 0
2018-02-13 02:09 | 36483.96 | 300.0032 | 4 | 7 | 4.28653 | 0 | 1.738877 | 0 | 7.505973 | 0
2018-02-13 02:11 | 36604.04 | 120.0019 | 5 | 7 | 3.524747 | -6.519937 | 1.738877 | 0.2173173 | 7.505973 | 0.781492
2018-02-13 02:13 | 36724.04 | 240.0011 | 5 | 7 | 3.454336 | -6.519978 | 1.738877 | 0.4346473 | 7.505973 | 1.540224
2018-02-13 02:15 | 36844.04 | 360.0002 | 5 | 7 | 3.378836 | -6.519971 | 1.738877 | 0.6519492 | 7.505973 | 2.282571
2018-02-13 02:17 | 36964.04 | 480.0002 | 5 | 7 | 3.311549 | -6.520008 | 1.738877 | 0.869262 | 7.505973 | 3.009397
2018-02-13 02:19 | 37084.04 | 600.001 | 5 | 7 | 3.249194 | -6.520047 | 1.738877 | 1.086627 | 7.505973 | 3.722392
2018-02-13 02:21 | 37204.04 | 720.0002 | 5 | 7 | 3.18292 | -6.51999 | 1.738877 | 1.30397 | 7.505973 | 4.421507
2018-02-13 02:23 | 37324.04 | 840.001 | 5 | 7 | 3.101027 | -6.519985 | 1.738877 | 1.521144 | 7.505973 | 5.104203
2018-02-13 02:25 | 37427.12 | 943.08 | 5 | 7 | 2.999996 | -6.520043 | 1.738877 | 1.707962 | 7.505973 | 5.674806
2018-02-13 02:27 | 37547.16 | 120.0001 | 6 | 7 | 3.764738 | 0 | 1.738877 | 1.707962 | 7.505973 | 5.674806
2018-02-13 02:29 | 37667.16 | 240 | 6 | 7 | 3.78751 | 0 | 1.738877 | 1.707962 | 7.505973 | 5.674806
2018-02-13 02:30 | 37727.17 | 300.003 | 6 | 7 | 3.794023 | 0 | 1.738877 | 1.707962 | 7.505973 | 5.674806
2018-02-13 02:30 | 37727.18 | 0.0027 | 7 | 8 | 3.794018 | 0 | 0 | 0 | 0 | 0
2018-02-13 02:32 | 37847.25238 | 120.0002 | 2 | 8 | 4.20028 | 3.649753 | 0.1381441 | 3.778e-09 | 0.5792093 | 1.4332e-08
2018-02-13 02:34 | 37967.25408 | 240.0019 | 2 | 8 | 4.200278 | 3.392098 | 0.2551757 | 3.778e-09 | 1.070771 | 1.4332e-08
2018-02-13 02:35 | 38031.34178 | 304.0896 | 2 | 8 | 4.200251 | 3.259986 | 0.3143926 | 3.778e-09 | 1.319497 | 1.4332e-08
2018-02-13 02:37 | 38151.3599 | 120.0002 | 3 | 8 | 4.22537 | 3.260158 | 0.4227338 | 3.778e-09 | 1.775777 | 1.4332e-08
2018-02-13 02:39 | 38271.3599 | 240.0002 | 3 | 8 | 4.258944 | 3.260079 | 0.5314007 | 3.778e-09 | 2.236693 | 1.4332e-08
2018-02-13 02:41 | 38391.36 | 360.0003 | 3 | 8 | 4.300536 | 3.260083 | 0.6400619 | 3.778e-09 | 2.701663 | 1.4332e-08
2018-02-13 02:43 | 38511.36 | 480.0003 | 3 | 8 | 4.348313 | 3.260037 | 0.7487296 | 3.778e-09 | 3.171555 | 1.4332e-08
2018-02-13 02:45 | 38631.3607 | 600.001 | 3 | 8 | 4.398458 | 3.260055 | 0.8573889 | 3.778e-09 | 3.646744 | 1.4332e-08
2018-02-13 02:47 | 38751.3599 | 720.0002 | 3 | 8 | 4.400288 | 2.788007 | 0.9578298 | 3.778e-09 | 4.088709 | 1.4332e-08
2018-02-13 02:49 | 38871.3608 | 840.0011 | 3 | 8 | 4.400252 | 2.425601 | 1.044509 | 3.778e-09 | 4.470119 | 1.4332e-08
2018-02-13 02:51 | 38991.3608 | 960.0011 | 3 | 8 | 4.40024 | 2.13734 | 1.120388 | 3.778e-09 | 4.804006 | 1.4332e-08
2018-02-13 02:53 | 39111.36 | 1080.0003 | 3 | 8 | 4.400216 | 1.910351 | 1.187677 | 3.778e-09 | 5.100094 | 1.4332e-08
2018-02-13 02:55 | 39231.3607 | 1200.001 | 3 | 8 | 4.400208 | 1.728209 | 1.248238 | 3.778e-09 | 5.366579 | 1.4332e-08
2018-02-13 02:57 | 39351.3608 | 1320.0011 | 3 | 8 | 4.400233 | 1.577791 | 1.303251 | 3.778e-09 | 5.608645 | 1.4332e-08
2018-02-13 02:59 | 39471.3608 | 1440.0011 | 3 | 8 | 4.400167 | 1.449016 | 1.353655 | 3.778e-09 | 5.830435 | 1.4332e-08
2018-02-13 03:01 | 39591.3616 | 1560.0019 | 3 | 8 | 4.400187 | 1.337039 | 1.400063 | 3.778e-09 | 6.034638 | 1.4332e-08
2018-02-13 03:03 | 39711.3601 | 1680.0004 | 3 | 8 | 4.400206 | 1.237198 | 1.44293 | 3.778e-09 | 6.22326 | 1.4332e-08
2018-02-13 03:05 | 39831.36 | 1800.0003 | 3 | 8 | 4.400204 | 1.145579 | 1.482623 | 3.778e-09 | 6.397921 | 1.4332e-08
2018-02-13 03:07 | 39951.3609 | 1920.0012 | 3 | 8 | 4.400145 | 1.061567 | 1.519382 | 3.778e-09 | 6.559665 | 1.4332e-08
2018-02-13 03:09 | 40071.3601 | 2040.0004 | 3 | 8 | 4.400149 | 0.9862309 | 1.551511 | 3.778e-09 | 6.70104 | 1.4332e-08
2018-02-13 03:11 | 40191.3617 | 2160.002 | 3 | 8 | 4.400171 | 0.9174671 | 1.579574 | 3.778e-09 | 6.824523 | 1.4332e-08
2018-02-13 03:13 | 40311.36 | 2280.0003 | 3 | 8 | 4.400213 | 0.8530073 | 1.608055 | 3.778e-09 | 6.949845 | 1.4332e-08
2018-02-13 03:15 | 40431.3617 | 2400.002 | 3 | 8 | 4.400188 | 0.7932358 | 1.635448 | 3.778e-09 | 7.070378 | 1.4332e-08
2018-02-13 03:17 | 40551.3601 | 2520.0004 | 3 | 8 | 4.400167 | 0.7384539 | 1.660975 | 3.778e-09 | 7.182698 | 1.4332e-08
2018-02-13 03:19 | 40671.3599 | 2640.0002 | 3 | 8 | 4.40012 | 0.6878471 | 1.684733 | 3.778e-09 | 7.287241 | 1.4332e-08
2018-02-13 03:21 | 40761.1861 | 2729.8264 | 3 | 8 | 4.400105 | 0.6519909 | 1.701443 | 3.778e-09 | 7.360765 | 1.4332e-08
2018-02-13 03:23 | 40881.23 | 120.0001 | 4 | 8 | 4.299759 | 0 | 1.701443 | 3.778e-09 | 7.360765 | 1.4332e-08
2018-02-13 03:25 | 41001.23 | 240.0001 | 4 | 8 | 4.289211 | 0 | 1.701443 | 3.778e-09 | 7.360765 | 1.4332e-08
2018-02-13 03:26 | 41061.23 | 300.0022 | 4 | 8 | 4.286402 | 0 | 1.701443 | 3.778e-09 | 7.360765 | 1.4332e-08
2018-02-13 03:28 | 41181.31 | 120.0019 | 5 | 8 | 3.525647 | -6.519898 | 1.701443 | 0.2172658 | 7.360765 | 0.7815164
2018-02-13 03:30 | 41301.31 | 240.0003 | 5 | 8 | 3.455266 | -6.519891 | 1.701443 | 0.4346458 | 7.360765 | 1.540621
2018-02-13 03:32 | 41421.31 | 360.002 | 5 | 8 | 3.379937 | -6.519948 | 1.701443 | 0.651951 | 7.360765 | 2.283172
2018-02-13 03:34 | 41541.31 | 480.0011 | 5 | 8 | 3.313339 | -6.519905 | 1.701443 | 0.8692885 | 7.360765 | 3.010353
2018-02-13 03:36 | 41661.31 | 600.0003 | 5 | 8 | 3.250319 | -6.519941 | 1.701443 | 1.08644 | 7.360765 | 3.723009
2018-02-13 03:38 | 41781.31 | 720.0003 | 5 | 8 | 3.183947 | -6.520015 | 1.701443 | 1.303879 | 7.360765 | 4.422704
2018-02-13 03:40 | 41901.31 | 840.001 | 5 | 8 | 3.104009 | -6.520011 | 1.701443 | 1.521281 | 7.360765 | 5.106648
2018-02-13 03:41 | 42007.28 | 945.9743 | 5 | 8 | 3 | -6.520023 | 1.701443 | 1.713206 | 7.360765 | 5.693202
2018-02-13 03:43 | 42127.32 | 120.0009 | 6 | 8 | 3.76357 | 0 | 1.701443 | 1.713206 | 7.360765 | 5.693202
2018-02-13 03:45 | 42247.32 | 240.0001 | 6 | 8 | 3.786059 | 0 | 1.701443 | 1.713206 | 7.360765 | 5.693202
2018-02-13 03:46 | 42307.32 | 300.0023 | 6 | 8 | 3.792694 | 0 | 1.701443 | 1.713206 | 7.360765 | 5.693202
2018-02-13 03:46 | 42307.34 | 0.0027 | 7 | 9 | 3.792825 | 0 | 0 | 0 | 0 | 0
2018-02-13 03:46 | 42307.95 | 0.5337 | 2 | 9 | 3.998542 | 2.201941 | 0.0001652402 | 0 | 0.0006501803 | 0
2018-02-13 03:48 | 42427.96 | 120.0002 | 3 | 9 | 4.156706 | 3.260135 | 0.10851 | 0 | 0.446508 | 0
2018-02-13 03:50 | 42547.96 | 240.0002 | 3 | 9 | 4.181037 | 3.260186 | 0.2170885 | 0 | 0.8993525 | 0
2018-02-13 03:52 | 42667.96 | 360.0003 | 3 | 9 | 4.199715 | 3.259938 | 0.3258244 | 0 | 1.354971 | 0
2018-02-13 03:54 | 42787.96 | 480.0002 | 3 | 9 | 4.223967 | 3.26014 | 0.4344847 | 0 | 1.81256 | 0
2018-02-13 03:56 | 42907.96 | 600.0002 | 3 | 9 | 4.256754 | 3.260139 | 0.5431694 | 0 | 2.273342 | 0
2018-02-13 03:58 | 43027.96 | 720.0002 | 3 | 9 | 4.297013 | 3.259826 | 0.6518535 | 0 | 2.738122 | 0
2018-02-13 04:00 | 43147.96 | 840.0003 | 3 | 9 | 4.343018 | 3.260093 | 0.7605189 | 0 | 3.207498 | 0
2018-02-13 04:02 | 43267.96 | 960.001 | 3 | 9 | 4.393907 | 3.260116 | 0.8691922 | 0 | 3.682208 | 0
2018-02-13 04:04 | 43387.96 | 1080.0011 | 3 | 9 | 4.400287 | 2.809424 | 0.9707063 | 0 | 4.128857 | 0
2018-02-13 04:06 | 43507.96 | 1200.001 | 3 | 9 | 4.400277 | 2.436753 | 1.057824 | 0 | 4.5122 | 0
2018-02-13 04:08 | 43627.96 | 1320.0003 | 3 | 9 | 4.400252 | 2.143504 | 1.134009 | 0 | 4.847432 | 0
2018-02-13 04:10 | 43747.96 | 1440.0003 | 3 | 9 | 4.400216 | 1.911951 | 1.201459 | 0 | 5.144228 | 0
2018-02-13 04:12 | 43867.96 | 1560.0019 | 3 | 9 | 4.400201 | 1.722239 | 1.261921 | 0 | 5.410274 | 0
2018-02-13 04:14 | 43987.96 | 1680.0011 | 3 | 9 | 4.400239 | 1.56738 | 1.316672 | 0 | 5.65119 | 0
2018-02-13 04:16 | 44107.96 | 1800.0003 | 3 | 9 | 4.400219 | 1.438529 | 1.366709 | 0 | 5.871363 | 0
2018-02-13 04:18 | 44227.96 | 1920.0004 | 3 | 9 | 4.400184 | 1.326116 | 1.412748 | 0 | 6.073947 | 0
2018-02-13 04:20 | 44347.96 | 2040.0011 | 3 | 9 | 4.400246 | 1.227061 | 1.455213 | 0 | 6.260802 | 0
2018-02-13 04:22 | 44467.96 | 2160.0003 | 3 | 9 | 4.400224 | 1.137942 | 1.494631 | 0 | 6.434247 | 0
2018-02-13 04:24 | 44587.96 | 2280.001 | 3 | 9 | 4.400169 | 1.056965 | 1.531187 | 0 | 6.595102 | 0
2018-02-13 04:26 | 44707.96 | 2400.0011 | 3 | 9 | 4.400202 | 0.9827967 | 1.565195 | 0 | 6.74474 | 0
2018-02-13 04:28 | 44827.96 | 2520.0003 | 3 | 9 | 4.400197 | 0.9129944 | 1.596775 | 0 | 6.883699 | 0
2018-02-13 04:30 | 44947.96 | 2640.0011 | 3 | 9 | 4.400142 | 0.8476067 | 1.626105 | 0 | 7.012757 | 0
2018-02-13 04:32 | 45067.96 | 2760.0001 | 3 | 9 | 4.400241 | 0.7889938 | 1.650302 | 0 | 7.119229 | 0
2018-02-13 04:34 | 45187.96 | 2880.0011 | 3 | 9 | 4.400185 | 0.7330351 | 1.671963 | 0 | 7.21454 | 0
2018-02-13 04:36 | 45307.96 | 3000.0011 | 3 | 9 | 4.40015 | 0.6817551 | 1.69417 | 0 | 7.312255 | 0
2018-02-13 04:38 | 45382.36 | 3074.4024 | 3 | 9 | 4.400201 | 0.6519938 | 1.707947 | 0 | 7.372874 | 0
2018-02-13 04:40 | 45502.41 | 120.0001 | 4 | 9 | 4.300529 | 0 | 1.707947 | 0 | 7.372874 | 0
2018-02-13 04:42 | 45622.41 | 240 | 4 | 9 | 4.290093 | 0 | 1.707947 | 0 | 7.372874 | 0
2018-02-13 04:43 | 45682.41 | 300.0022 | 4 | 9 | 4.287269 | 0 | 1.707947 | 0 | 7.372874 | 0
2018-02-13 04:45 | 45802.49 | 120.0011 | 5 | 9 | 3.528823 | -6.519998 | 1.707947 | 0.2170641 | 7.372874 | 0.781503
2018-02-13 04:47 | 45922.49 | 240.0002 | 5 | 9 | 3.457923 | -6.520005 | 1.707947 | 0.4346437 | 7.372874 | 1.541931
2018-02-13 04:49 | 46042.49 | 360.0011 | 5 | 9 | 3.38188 | -6.519948 | 1.707947 | 0.6519761 | 7.372874 | 2.285145
2018-02-13 04:51 | 46162.49 | 480.0012 | 5 | 9 | 3.314269 | -6.519978 | 1.707947 | 0.8692496 | 7.372874 | 3.012405
2018-02-13 04:53 | 46282.49 | 600.0011 | 5 | 9 | 3.252074 | -6.519953 | 1.707947 | 1.08664 | 7.372874 | 3.726099
2018-02-13 04:55 | 46402.49 | 720.0003 | 5 | 9 | 3.185705 | -6.519965 | 1.707947 | 1.303848 | 7.372874 | 4.425413
2018-02-13 04:57 | 46522.49 | 840.0011 | 5 | 9 | 3.104028 | -6.519963 | 1.707947 | 1.521271 | 7.372874 | 5.109596
2018-02-13 04:58 | 46626.6 | 944.112 | 5 | 9 | 2.999996 | -6.519967 | 1.707947 | 1.709836 | 7.372874 | 5.685891
2018-02-13 05:00 | 46746.65 | 120.0001 | 6 | 9 | 3.764325 | 0 | 1.707947 | 1.709836 | 7.372874 | 5.685891
2018-02-13 05:02 | 46866.65 | 240.0009 | 6 | 9 | 3.786804 | 0 | 1.707947 | 1.709836 | 7.372874 | 5.685891
2018-02-13 05:03 | 46926.65 | 300.0039 | 6 | 9 | 3.793491 | 0 | 1.707947 | 1.709836 | 7.372874 | 5.685891
2018-02-13 05:03 | 46926.66 | 0.0027 | 7 | 10 | 3.793568 | 0 | 0 | 0 | 0 | 0
2018-02-13 05:05 | 47046.74 | 120.0012 | 2 | 10 | 4.200305 | 3.614903 | 0.1372073 | 2.664e-09 | 0.5752968 | 1.0107e-08
2018-02-13 05:07 | 47166.74 | 240.0002 | 2 | 10 | 4.200253 | 3.359508 | 0.2530726 | 2.664e-09 | 1.061959 | 1.0107e-08
2018-02-13 05:08 | 47214.87 | 288.1368 | 2 | 10 | 4.200245 | 3.259997 | 0.2973634 | 2.664e-09 | 1.247991 | 1.0107e-08
2018-02-13 05:10 | 47334.89 | 120.0001 | 3 | 10 | 4.224404 | 3.260007 | 0.4056233 | 2.664e-09 | 1.703875 | 1.0107e-08
2018-02-13 05:12 | 47454.89 | 240.0009 | 3 | 10 | 4.257142 | 3.260024 | 0.514263 | 2.664e-09 | 2.164523 | 1.0107e-08
2018-02-13 05:14 | 47574.89 | 360.001 | 3 | 10 | 4.296301 | 3.260047 | 0.6229464 | 2.664e-09 | 2.629271 | 1.0107e-08
2018-02-13 05:16 | 47694.89 | 480.0009 | 3 | 10 | 4.341088 | 3.260041 | 0.7316282 | 2.664e-09 | 3.098588 | 1.0107e-08
2018-02-13 05:18 | 47814.89 | 600.0001 | 3 | 10 | 4.390086 | 3.260041 | 0.8403074 | 2.664e-09 | 3.573006 | 1.0107e-08
2018-02-13 05:20 | 47934.89 | 720.0002 | 3 | 10 | 4.400319 | 2.857366 | 0.943197 | 2.664e-09 | 4.025638 | 1.0107e-08
2018-02-13 05:22 | 48054.89 | 840.001 | 3 | 10 | 4.400284 | 2.475644 | 1.03181 | 2.664e-09 | 4.415559 | 1.0107e-08
2018-02-13 05:24 | 48174.89 | 960.0009 | 3 | 10 | 4.400215 | 2.174928 | 1.109106 | 2.664e-09 | 4.755682 | 1.0107e-08
2018-02-13 05:26 | 48294.89 | 1080.001 | 3 | 10 | 4.400225 | 1.942389 | 1.177577 | 2.664e-09 | 5.05697 | 1.0107e-08
2018-02-13 05:28 | 48414.89 | 1200.001 | 3 | 10 | 4.400199 | 1.755683 | 1.239105 | 2.664e-09 | 5.327709 | 1.0107e-08
2018-02-13 05:30 | 48534.89 | 1320.001 | 3 | 10 | 4.400201 | 1.599077 | 1.294968 | 2.664e-09 | 5.573516 | 1.0107e-08
2018-02-13 05:32 | 48654.89 | 1440.0009 | 3 | 10 | 4.400216 | 1.462 | 1.345948 | 2.664e-09 | 5.797843 | 1.0107e-08
2018-02-13 05:34 | 48774.89 | 1560.0003 | 3 | 10 | 4.400185 | 1.343101 | 1.392645 | 2.664e-09 | 6.003314 | 1.0107e-08
2018-02-13 05:36 | 48894.89 | 1680.001 | 3 | 10 | 4.400089 | 1.241043 | 1.435704 | 2.664e-09 | 6.192786 | 1.0107e-08
2018-02-13 05:38 | 49014.89 | 1800.001 | 3 | 10 | 4.40023 | 1.153072 | 1.475593 | 2.664e-09 | 6.368303 | 1.0107e-08
2018-02-13 05:40 | 49134.89 | 1920.0009 | 3 | 10 | 4.400196 | 1.072108 | 1.512655 | 2.664e-09 | 6.531384 | 1.0107e-08
2018-02-13 05:42 | 49254.89 | 2040.0002 | 3 | 10 | 4.400167 | 0.9977331 | 1.547147 | 2.664e-09 | 6.683155 | 1.0107e-08
2018-02-13 05:44 | 49374.89 | 2160.0002 | 3 | 10 | 4.400219 | 0.9303818 | 1.579245 | 2.664e-09 | 6.824393 | 1.0107e-08
2018-02-13 05:46 | 49494.89 | 2280.0018 | 3 | 10 | 4.400146 | 0.8658705 | 1.609179 | 2.664e-09 | 6.956109 | 1.0107e-08
2018-02-13 05:48 | 49614.89 | 2400.0002 | 3 | 10 | 4.400156 | 0.8069086 | 1.637061 | 2.664e-09 | 7.078791 | 1.0107e-08
2018-02-13 05:50 | 49734.89 | 2520.0012 | 3 | 10 | 4.400191 | 0.7523489 | 1.663035 | 2.664e-09 | 7.193083 | 1.0107e-08
2018-02-13 05:52 | 49854.89 | 2640.0003 | 3 | 10 | 4.40018 | 0.7007685 | 1.687226 | 2.664e-09 | 7.299527 | 1.0107e-08
2018-02-13 05:54 | 49972.25 | 2757.3679 | 3 | 10 | 4.400099 | 0.6519976 | 1.708343 | 2.664e-09 | 7.392447 | 1.0107e-08
2018-02-13 05:56 | 50092.3 | 120.0009 | 4 | 10 | 4.300275 | 0 | 1.708352 | 2.664e-09 | 7.392484 | 1.0107e-08
2018-02-13 05:58 | 50212.3 | 240.0009 | 4 | 10 | 4.289822 | 0 | 1.708352 | 2.664e-09 | 7.392484 | 1.0107e-08
2018-02-13 05:59 | 50272.31 | 300.004 | 4 | 10 | 4.287009 | 0 | 1.708352 | 2.664e-09 | 7.392484 | 1.0107e-08
2018-02-13 06:01 | 50392.39 | 120.0027 | 5 | 10 | 3.527151 | -6.519883 | 1.708352 | 0.2172198 | 7.392484 | 0.7817671
2018-02-13 06:03 | 50512.39 | 240.0011 | 5 | 10 | 3.456785 | -6.519848 | 1.708352 | 0.4346552 | 7.392484 | 1.541368
2018-02-13 06:05 | 50632.39 | 360.0003 | 5 | 10 | 3.379732 | -6.519816 | 1.708352 | 0.6518646 | 7.392484 | 2.283765
2018-02-13 06:07 | 50752.39 | 480.0011 | 5 | 10 | 3.312009 | -6.519885 | 1.708352 | 0.869293 | 7.392484 | 3.01111
2018-02-13 06:09 | 50872.39 | 600.0003 | 5 | 10 | 3.248715 | -6.519883 | 1.708352 | 1.086617 | 7.392484 | 3.723997
2018-02-13 06:11 | 50992.39 | 720.0003 | 5 | 10 | 3.182855 | -6.519833 | 1.708352 | 1.303915 | 7.392484 | 4.422892
2018-02-13 06:13 | 51112.39 | 840.001 | 5 | 10 | 3.101995 | -6.519848 | 1.708352 | 1.521269 | 7.392484 | 5.106301
2018-02-13 06:15 | 51213.91 | 941.5248 | 5 | 10 | 2.999996 | -6.519893 | 1.708352 | 1.70509 | 7.392484 | 5.667879
2018-02-13 06:17 | 51333.96 | 120.0009 | 6 | 10 | 3.764588 | 0 | 1.708352 | 1.70509 | 7.392484 | 5.667879
2018-02-13 06:19 | 51453.96 | 240.0002 | 6 | 10 | 3.787162 | 0 | 1.708352 | 1.70509 | 7.392484 | 5.667879
2018-02-13 06:20 | 51513.96 | 300.0023 | 6 | 10 | 3.793896 | 0 | 1.708352 | 1.70509 | 7.392484 | 5.667879
2018-02-13 06:20 | 51513.96 | 0.0027 | 7 | 11 | 3.794002 | 0 | 0 | 0 | 0 | 0
2018-02-13 06:22 | 51634.05 | 120.0011 | 2 | 11 | 4.200274 | 3.604674 | 0.1369803 | 0 | 0.574397 | 0
2018-02-13 06:24 | 51754.05 | 240.0011 | 2 | 11 | 4.200186 | 3.340344 | 0.2523555 | 0 | 1.059002 | 0
2018-02-13 06:25 | 51794.88 | 280.8377 | 2 | 11 | 4.200262 | 3.259999 | 0.2897686 | 0 | 1.216146 | 0
2018-02-13 06:27 | 51914.89 | 120.0004 | 3 | 11 | 4.223661 | 3.260001 | 0.3980519 | 0 | 1.672102 | 0
2018-02-13 06:29 | 52034.89 | 240.0003 | 3 | 11 | 4.254855 | 3.260043 | 0.5066611 | 0 | 2.132454 | 0
2018-02-13 06:31 | 52154.89 | 360.0004 | 3 | 11 | 4.293219 | 3.260045 | 0.6153977 | 0 | 2.597136 | 0
2018-02-13 06:33 | 52274.9 | 480.0012 | 3 | 11 | 4.337258 | 3.26003 | 0.7240492 | 0 | 3.065954 | 0
2018-02-13 06:35 | 52394.9 | 600.0011 | 3 | 11 | 4.384356 | 3.259978 | 0.8327192 | 0 | 3.539818 | 0
2018-02-13 06:37 | 52514.9 | 720.0012 | 3 | 11 | 4.400306 | 2.922065 | 0.9373227 | 0 | 3.999817 | 0
2018-02-13 06:39 | 52634.89 | 840.0003 | 3 | 11 | 4.400305 | 2.543866 | 1.028165 | 0 | 4.399546 | 0
2018-02-13 06:41 | 52754.89 | 960.0004 | 3 | 11 | 4.400239 | 2.236838 | 1.107633 | 0 | 4.749227 | 0
2018-02-13 06:43 | 52874.89 | 1080.0003 | 3 | 11 | 4.400228 | 1.98967 | 1.177918 | 0 | 5.058498 | 0
2018-02-13 06:45 | 52994.89 | 1200.0004 | 3 | 11 | 4.400238 | 1.791039 | 1.240767 | 0 | 5.335048 | 0
2018-02-13 06:47 | 53114.9 | 1320.002 | 3 | 11 | 4.400133 | 1.628296 | 1.297776 | 0 | 5.5859 | 0
2018-02-13 06:49 | 53234.89 | 1440.0003 | 3 | 11 | 4.400222 | 1.491256 | 1.349734 | 0 | 5.81453 | 0
2018-02-13 06:51 | 53354.89 | 1560.0004 | 3 | 11 | 4.400168 | 1.365153 | 1.397319 | 0 | 6.023911 | 0
2018-02-13 06:53 | 53474.9 | 1680.0012 | 3 | 11 | 4.400201 | 1.252474 | 1.440911 | 0 | 6.215724 | 0
2018-02-13 06:55 | 53594.9 | 1800.0011 | 3 | 11 | 4.400216 | 1.15499 | 1.480974 | 0 | 6.392013 | 0
2018-02-13 06:57 | 53714.89 | 1920.0003 | 3 | 11 | 4.400208 | 1.069699 | 1.518019 | 0 | 6.555018 | 0
2018-02-13 06:59 | 53834.89 | 2040.0004 | 3 | 11 | 4.400181 | 0.9920301 | 1.552365 | 0 | 6.706145 | 0
2018-02-13 07:01 | 53954.9 | 2160.0011 | 3 | 11 | 4.400147 | 0.9226007 | 1.584272 | 0 | 6.846541 | 0
2018-02-13 07:03 | 54074.89 | 2280.0003 | 3 | 11 | 4.400122 | 0.8574018 | 1.613947 | 0 | 6.977115 | 0
2018-02-13 07:05 | 54194.9 | 2400.0012 | 3 | 11 | 4.40017 | 0.7989368 | 1.641546 | 0 | 7.098559 | 0
2018-02-13 07:07 | 54314.89 | 2520.0005 | 3 | 11 | 4.400174 | 0.7441521 | 1.66725 | 0 | 7.211658 | 0
2018-02-13 07:09 | 54434.9 | 2640.0011 | 3 | 11 | 4.400153 | 0.6930761 | 1.691193 | 0 | 7.317015 | 0
2018-02-13 07:10 | 54537.44 | 2742.5505 | 3 | 11 | 4.400177 | 0.6519938 | 1.710346 | 0 | 7.401289 | 0
2018-02-13 07:12 | 54657.49 | 120.0008 | 4 | 11 | 4.301526 | 0 | 1.710346 | 0 | 7.401289 | 0
2018-02-13 07:14 | 54777.49 | 240 | 4 | 11 | 4.291251 | 0 | 1.710346 | 0 | 7.401289 | 0
2018-02-13 07:15 | 54837.49 | 300.003 | 4 | 11 | 4.28847 | 0 | 1.710346 | 0 | 7.401289 | 0
2018-02-13 07:17 | 54957.57798 | 120.0027 | 5 | 11 | 3.533435 | -6.51993 | 1.710346 | 0.2173207 | 7.401289 | 0.7835974
2018-02-13 07:19 | 55077.57708 | 240.0018 | 5 | 11 | 3.460954 | -6.51992 | 1.710346 | 0.4346225 | 7.401289 | 1.54383
2018-02-13 07:21 | 55197.57628 | 360.001 | 5 | 11 | 3.384617 | -6.519958 | 1.710346 | 0.6519825 | 7.401289 | 2.287703
2018-02-13 07:23 | 55317.57548 | 480.0002 | 5 | 11 | 3.316201 | -6.519928 | 1.710346 | 0.8692232 | 7.401289 | 3.015396
2018-02-13 07:25 | 55437.57628 | 600.001 | 5 | 11 | 3.253646 | -6.51992 | 1.710346 | 1.086561 | 7.401289 | 3.729295
2018-02-13 07:27 | 55557.57548 | 720.0002 | 5 | 11 | 3.188171 | -6.519888 | 1.710346 | 1.303952 | 7.401289 | 4.429637
2018-02-13 07:29 | 55677.57548 | 840.0002 | 5 | 11 | 3.106709 | -6.519895 | 1.710346 | 1.521036 | 7.401289 | 5.113316
2018-02-13 07:31 | 55785.45198 | 947.8767 | 5 | 11 | 2.999993 | -6.519901 | 1.710346 | 1.716657 | 7.401289 | 5.711428
2018-02-13 07:33 | 55905.5 | 120.001 | 6 | 11 | 3.763338 | 0 | 1.710346 | 1.716657 | 7.401289 | 5.711428
2018-02-13 07:35 | 56025.5 | 240.0011 | 6 | 11 | 3.785846 | 0 | 1.710346 | 1.716657 | 7.401289 | 5.711428
2018-02-13 07:36 | 56085.5 | 300.0032 | 6 | 11 | 3.792689 | 0 | 1.710346 | 1.716657 | 7.401289 | 5.711428
2018-02-13 07:36 | 56085.51 | 0.0025 | 7 | 12 | 3.792767 | 0 | 0 | 0 | 0 | 0
2018-02-13 07:38 | 56205.58762 | 120.0021 | 2 | 12 | 4.200264 | 3.621833 | 0.1378198 | 0 | 0.5778047 | 0
2018-02-13 07:40 | 56325.58582 | 240.0003 | 2 | 12 | 4.200263 | 3.342231 | 0.2535331 | 0 | 1.063829 | 0
2018-02-13 07:41 | 56364.55602 | 278.9705 | 2 | 12 | 4.200283 | 3.259992 | 0.28927 | 0 | 1.213934 | 0
2018-02-13 07:43 | 56484.57 | 120.0002 | 3 | 12 | 4.224526 | 3.259976 | 0.3975341 | 0 | 1.669859 | 0
2018-02-13 07:45 | 56604.57 | 240.0002 | 3 | 12 | 4.256172 | 3.259978 | 0.5062078 | 0 | 2.130608 | 0
2018-02-13 07:47 | 56724.57 | 360.0003 | 3 | 12 | 4.295215 | 3.260018 | 0.6148925 | 0 | 2.595254 | 0
2018-02-13 07:49 | 56844.57 | 480.001 | 3 | 12 | 4.340117 | 3.260077 | 0.7235664 | 0 | 3.06442 | 0
2018-02-13 07:51 | 56964.57 | 600.001 | 3 | 12 | 4.389345 | 3.260074 | 0.8322205 | 0 | 3.538646 | 0
2018-02-13 07:53 | 57084.57 | 720.0002 | 3 | 12 | 4.400262 | 2.867547 | 0.9353578 | 0 | 3.992349 | 0
2018-02-13 07:55 | 57204.57 | 840.0003 | 3 | 12 | 4.400313 | 2.500091 | 1.02454 | 0 | 4.384776 | 0
2018-02-13 07:57 | 57324.57 | 960.0003 | 3 | 12 | 4.400253 | 2.210706 | 1.102807 | 0 | 4.72917 | 0
2018-02-13 07:59 | 57444.57 | 1080.0003 | 3 | 12 | 4.400172 | 1.975553 | 1.172534 | 0 | 5.035985 | 0
2018-02-13 08:01 | 57564.57 | 1200.0003 | 3 | 12 | 4.4002 | 1.782384 | 1.235082 | 0 | 5.311211 | 0
2018-02-13 08:03 | 57684.57 | 1320.0002 | 3 | 12 | 4.40018 | 1.618171 | 1.291693 | 0 | 5.560313 | 0
2018-02-13 08:05 | 57804.57 | 1440.0004 | 3 | 12 | 4.400128 | 1.478982 | 1.343258 | 0 | 5.787209 | 0
2018-02-13 08:07 | 57924.57 | 1560.0003 | 3 | 12 | 4.400206 | 1.362989 | 1.390594 | 0 | 5.9955 | 0
2018-02-13 08:09 | 58044.57 | 1680.001 | 3 | 12 | 4.400201 | 1.259529 | 1.434284 | 0 | 6.187745 | 0
2018-02-13 08:11 | 58164.57 | 1800.0011 | 3 | 12 | 4.400122 | 1.164179 | 1.474665 | 0 | 6.365427 | 0
2018-02-13 08:13 | 58284.57 | 1920.0002 | 3 | 12 | 4.400144 | 1.077731 | 1.512039 | 0 | 6.529881 | 0
2018-02-13 08:15 | 58404.57 | 2040.0027 | 3 | 12 | 4.400224 | 1.001246 | 1.546673 | 0 | 6.682276 | 0
2018-02-13 08:17 | 58524.57 | 2160.0011 | 3 | 12 | 4.400188 | 0.9312658 | 1.57885 | 0 | 6.823862 | 0
2018-02-13 08:19 | 58644.57 | 2280.0003 | 3 | 12 | 4.400161 | 0.8679905 | 1.608826 | 0 | 6.955759 | 0
2018-02-13 08:21 | 58764.57 | 2400.0002 | 3 | 12 | 4.400161 | 0.8095798 | 1.636773 | 0 | 7.078732 | 0
2018-02-13 08:23 | 58884.57 | 2520.0014 | 3 | 12 | 4.400166 | 0.7557211 | 1.662853 | 0 | 7.193487 | 0
2018-02-13 08:25 | 59004.57 | 2640.002 | 3 | 12 | 4.400184 | 0.7054348 | 1.687193 | 0 | 7.300587 | 0
2018-02-13 08:27 | 59124.57 | 2760.0003 | 3 | 12 | 4.40017 | 0.6588821 | 1.709926 | 0 | 7.400615 | 0
2018-02-13 08:27 | 59143.04 | 2778.4704 | 3 | 12 | 4.400158 | 0.6519985 | 1.713279 | 0 | 7.415369 | 0
2018-02-13 08:29 | 59263.08668 | 120.001 | 4 | 12 | 4.300635 | 0 | 1.713279 | 0 | 7.415369 | 0
2018-02-13 08:31 | 59383.08668 | 240.001 | 4 | 12 | 4.290218 | 0 | 1.713279 | 0 | 7.415369 | 0
2018-02-13 08:32 | 59443.08808 | 300.0024 | 4 | 12 | 4.287406 | 0 | 1.713279 | 0 | 7.415369 | 0
2018-02-13 08:34 | 59563.16 | 120.001 | 5 | 12 | 3.531538 | -6.52 | 1.713279 | 0.217328 | 7.415369 | 0.7831811
2018-02-13 08:36 | 59683.16 | 240.0013 | 5 | 12 | 3.458746 | -6.520005 | 1.713279 | 0.434557 | 7.415369 | 1.542727
2018-02-13 08:38 | 59803.16 | 360.0002 | 5 | 12 | 3.382797 | -6.519927 | 1.713279 | 0.6517776 | 7.415369 | 2.285694
2018-02-13 08:40 | 59923.16 | 480.0006 | 5 | 12 | 3.314669 | -6.519958 | 1.713279 | 0.8693186 | 7.415369 | 3.014037
2018-02-13 08:42 | 60043.16 | 600.0004 | 5 | 12 | 3.250374 | -6.519981 | 1.713279 | 1.086623 | 7.415369 | 3.7273
2018-02-13 08:44 | 60163.16 | 720.0011 | 5 | 12 | 3.18424 | -6.519971 | 1.713279 | 1.303958 | 7.415369 | 4.426641
2018-02-13 08:46 | 60283.16 | 840.0019 | 5 | 12 | 3.101998 | -6.519993 | 1.713279 | 1.521194 | 7.415369 | 5.109825
2018-02-13 08:48 | 60385.19 | 942.0232 | 5 | 12 | 2.999999 | -6.519998 | 1.713279 | 1.705919 | 7.415369 | 5.6741
2018-02-13 08:50 | 60505.23 | 120 | 6 | 12 | 3.764203 | 0 | 1.713279 | 1.705919 | 7.415369 | 5.6741
2018-02-13 08:52 | 60625.24 | 240.0008 | 6 | 12 | 3.786769 | 0 | 1.713279 | 1.705919 | 7.415369 | 5.6741
2018-02-13 08:53 | 60685.24 | 300.0006 | 6 | 12 | 3.793491 | 0 | 1.713279 | 1.705919 | 7.415369 | 5.6741
2018-02-13 08:53 | 60685.25 | 0.0049 | 7 | 13 | 3.793424 | 0 | 0 | 0 | 0 | 0
2018-02-13 08:55 | 60805.33 | 120.0027 | 2 | 13 | 4.200289 | 3.599395 | 0.1370063 | 1.64e-10 | 0.5744719 | 6.23e-10
2018-02-13 08:57 | 60925.33 | 240.0011 | 2 | 13 | 4.200272 | 3.32438 | 0.2520702 | 1.64e-10 | 1.057769 | 6.23e-10
2018-02-13 08:57 | 60955.54 | 270.2121 | 2 | 13 | 4.200215 | 3.259994 | 0.2797318 | 1.64e-10 | 1.173955 | 6.23e-10
2018-02-13 08:59 | 61075.5454 | 120.0002 | 3 | 13 | 4.224215 | 3.260142 | 0.3880032 | 1.64e-10 | 1.629893 | 6.23e-10
2018-02-13 09:01 | 61195.5454 | 240.0002 | 3 | 13 | 4.256371 | 3.260093 | 0.4966974 | 1.64e-10 | 2.090723 | 6.23e-10
2018-02-13 09:03 | 61315.5454 | 360.0002 | 3 | 13 | 4.295222 | 3.260159 | 0.6053548 | 1.64e-10 | 2.555274 | 6.23e-10
2018-02-13 09:05 | 61435.5462 | 480.001 | 3 | 13 | 4.339442 | 3.260091 | 0.7140099 | 1.64e-10 | 3.024323 | 6.23e-10
2018-02-13 09:07 | 61555.5455 | 600.0003 | 3 | 13 | 4.387638 | 3.260106 | 0.822549 | 1.64e-10 | 3.497907 | 6.23e-10
2018-02-13 09:09 | 61675.5462 | 720.001 | 3 | 13 | 4.400283 | 2.884213 | 0.9262986 | 1.64e-10 | 3.954261 | 6.23e-10
2018-02-13 09:11 | 61795.5455 | 840.0003 | 3 | 13 | 4.400245 | 2.50336 | 1.015865 | 1.64e-10 | 4.348376 | 6.23e-10
2018-02-13 09:13 | 61915.5471 | 960.0019 | 3 | 13 | 4.40023 | 2.207963 | 1.094232 | 1.64e-10 | 4.693211 | 6.23e-10
2018-02-13 09:15 | 62035.5464 | 1080.0012 | 3 | 13 | 4.400239 | 1.98144 | 1.163873 | 1.64e-10 | 4.999651 | 6.23e-10
2018-02-13 09:17 | 62155.5463 | 1200.0011 | 3 | 13 | 4.400182 | 1.800105 | 1.226872 | 1.64e-10 | 5.276862 | 6.23e-10
2018-02-13 09:19 | 62275.5462 | 1320.001 | 3 | 13 | 4.400255 | 1.648239 | 1.284288 | 1.64e-10 | 5.529502 | 6.23e-10
2018-02-13 09:21 | 62395.5455 | 1440.0003 | 3 | 13 | 4.40021 | 1.511169 | 1.336906 | 1.64e-10 | 5.761033 | 6.23e-10
2018-02-13 09:23 | 62515.5455 | 1560.0003 | 3 | 13 | 4.400164 | 1.389125 | 1.385207 | 1.64e-10 | 5.973568 | 6.23e-10
2018-02-13 09:25 | 62635.5463 | 1680.0011 | 3 | 13 | 4.400213 | 1.284243 | 1.429722 | 1.64e-10 | 6.169442 | 6.23e-10
2018-02-13 09:27 | 62755.5472 | 1800.002 | 3 | 13 | 4.400194 | 1.189198 | 1.470922 | 1.64e-10 | 6.350731 | 6.23e-10
2018-02-13 09:29 | 62875.546 | 1920.0008 | 3 | 13 | 4.400162 | 1.103855 | 1.509124 | 1.64e-10 | 6.518828 | 6.23e-10
2018-02-13 09:31 | 62995.5462 | 2040.001 | 3 | 13 | 4.400197 | 1.024415 | 1.544582 | 1.64e-10 | 6.67485 | 6.23e-10
2018-02-13 09:33 | 63115.5462 | 2160.001 | 3 | 13 | 4.400158 | 0.949194 | 1.577445 | 1.64e-10 | 6.81945 | 6.23e-10
2018-02-13 09:35 | 63235.5454 | 2280.0002 | 3 | 13 | 4.400154 | 0.8816891 | 1.607951 | 1.64e-10 | 6.953683 | 6.23e-10
2018-02-13 09:37 | 63355.5463 | 2400.0011 | 3 | 13 | 4.400138 | 0.8556852 | 1.636953 | 1.64e-10 | 7.081294 | 6.23e-10
2018-02-13 09:39 | 63475.5459 | 2520.0007 | 3 | 13 | 4.400228 | 0.7803335 | 1.664199 | 1.64e-10 | 7.201185 | 6.23e-10
2018-02-13 09:41 | 63595.5455 | 2640.0003 | 3 | 13 | 4.400193 | 0.7130995 | 1.689042 | 1.64e-10 | 7.310498 | 6.23e-10
2018-02-13 09:43 | 63715.5463 | 2760.0011 | 3 | 13 | 4.400186 | 0.6562424 | 1.711828 | 1.64e-10 | 7.410758 | 6.23e-10
2018-02-13 09:43 | 63725.3156 | 2769.7704 | 3 | 13 | 4.400197 | 0.6519985 | 1.713608 | 1.64e-10 | 7.418592 | 6.23e-10
2018-02-13 09:45 | 63845.36 | 120.0018 | 4 | 13 | 4.302446 | 0 | 1.713608 | 1.64e-10 | 7.418592 | 6.23e-10
2018-02-13 09:47 | 63965.36 | 240.001 | 4 | 13 | 4.292281 | 0 | 1.713608 | 1.64e-10 | 7.418592 | 6.23e-10
2018-02-13 09:48 | 64025.36 | 300.0016 | 4 | 13 | 4.289565 | 0 | 1.713608 | 1.64e-10 | 7.418592 | 6.23e-10
2018-02-13 09:50 | 64145.44 | 120.0011 | 5 | 13 | 3.538935 | -6.519988 | 1.713608 | 0.2173237 | 7.418592 | 0.7846715
2018-02-13 09:52 | 64265.44 | 240.001 | 5 | 13 | 3.467161 | -6.520017 | 1.713608 | 0.4342381 | 7.418592 | 1.544846
2018-02-13 09:54 | 64385.44 | 360.001 | 5 | 13 | 3.39117 | -6.51993 | 1.713608 | 0.651865 | 7.418592 | 2.291056
2018-02-13 09:56 | 64505.44 | 480.001 | 5 | 13 | 3.32433 | -6.519935 | 1.713608 | 0.8693102 | 7.418592 | 3.020986
2018-02-13 09:58 | 64625.44 | 600.0019 | 5 | 13 | 3.261487 | -6.519943 | 1.713608 | 1.086601 | 7.418592 | 3.736447
2018-02-13 10:00 | 64745.44 | 720.0002 | 5 | 13 | 3.196344 | -6.519957 | 1.713608 | 1.30391 | 7.418592 | 4.438243
2018-02-13 10:02 | 64865.44 | 840.0011 | 5 | 13 | 3.115911 | -6.519907 | 1.713608 | 1.521221 | 7.418592 | 5.124479
2018-02-13 10:04 | 64985.44 | 960.0003 | 5 | 13 | 3.000353 | -6.519995 | 1.713608 | 1.738619 | 7.418592 | 5.790276
2018-02-13 10:04 | 64985.71 | 960.2688 | 5 | 13 | 2.999997 | -6.519977 | 1.713608 | 1.738977 | 7.418592 | 5.79135
2018-02-13 10:06 | 65105.76 | 120.001 | 6 | 13 | 3.760628 | 0 | 1.713608 | 1.738977 | 7.418592 | 5.79135
2018-02-13 10:08 | 65225.76 | 240.001 | 6 | 13 | 3.782745 | 0 | 1.713608 | 1.738977 | 7.418592 | 5.79135
2018-02-13 10:09 | 65285.76 | 300.0024 | 6 | 13 | 3.789551 | 0 | 1.713608 | 1.738977 | 7.418592 | 5.79135
2018-02-13 10:09 | 65285.77 | 0.0025 | 7 | 14 | 3.789698 | 0 | 0 | 0 | 0 | 0
2018-02-13 10:11 | 65405.85 | 120.0004 | 2 | 14 | 4.200267 | 3.651315 | 0.138767 | 0 | 0.5816737 | 0
2018-02-13 10:13 | 65525.85 | 240.0003 | 2 | 14 | 4.200248 | 3.36979 | 0.25542 | 0 | 1.071646 | 0
2018-02-13 10:14 | 65578.47 | 292.6216 | 2 | 14 | 4.200286 | 3.259995 | 0.3038995 | 0 | 1.275272 | 0
2018-02-13 10:16 | 65698.48 | 120.0011 | 3 | 14 | 4.225194 | 3.260131 | 0.4122115 | 0 | 1.73143 | 0
2018-02-13 10:18 | 65818.49 | 240.002 | 3 | 14 | 4.258046 | 3.260114 | 0.5208822 | 0 | 2.192299 | 0
2018-02-13 10:20 | 65938.48 | 360.0003 | 3 | 14 | 4.29792 | 3.260091 | 0.6295404 | 0 | 2.657087 | 0
2018-02-13 10:22 | 66058.48 | 480.0003 | 3 | 14 | 4.342923 | 3.260106 | 0.7382138 | 0 | 3.126567 | 0
2018-02-13 10:24 | 66178.48 | 600.0003 | 3 | 14 | 4.390609 | 3.260139 | 0.8468787 | 0 | 3.601057 | 0
2018-02-13 10:26 | 66298.49 | 720.002 | 3 | 14 | 4.40028 | 2.864341 | 0.9497595 | 0 | 4.053659 | 0
2018-02-13 10:28 | 66418.48 | 840.0004 | 3 | 14 | 4.400306 | 2.493741 | 1.038893 | 0 | 4.44587 | 0
2018-02-13 10:30 | 66538.48 | 960.0003 | 3 | 14 | 4.400264 | 2.19975 | 1.116926 | 0 | 4.789236 | 0
2018-02-13 10:32 | 66658.49 | 1080.0028 | 3 | 14 | 4.400253 | 1.968474 | 1.186238 | 0 | 5.094226 | 0
2018-02-13 10:34 | 66778.48 | 1200.0013 | 3 | 14 | 4.400242 | 1.784361 | 1.248661 | 0 | 5.368903 | 0
2018-02-13 10:36 | 66898.48 | 1320.0011 | 3 | 14 | 4.400257 | 1.630836 | 1.305508 | 0 | 5.619039 | 0
2018-02-13 10:38 | 67018.48 | 1440.0004 | 3 | 14 | 4.400225 | 1.498974 | 1.357639 | 0 | 5.848428 | 0
2018-02-13 10:40 | 67138.49 | 1560.0029 | 3 | 14 | 4.4002 | 1.377674 | 1.405552 | 0 | 6.059256 | 0
2018-02-13 10:42 | 67258.48 | 1680.0012 | 3 | 14 | 4.400236 | 1.271438 | 1.449646 | 0 | 6.253279 | 0
2018-02-13 10:44 | 67378.49 | 1800.0028 | 3 | 14 | 4.400245 | 1.176785 | 1.490408 | 0 | 6.432639 | 0
2018-02-13 10:46 | 67498.49 | 1920.002 | 3 | 14 | 4.400191 | 1.091372 | 1.528142 | 0 | 6.598678 | 0
2018-02-13 10:48 | 67618.48 | 2040.0004 | 3 | 14 | 4.400167 | 1.01438 | 1.563202 | 0 | 6.752947 | 0
2018-02-13 10:50 | 67738.48 | 2160.0004 | 3 | 14 | 4.40022 | 0.9425526 | 1.595862 | 0 | 6.896659 | 0
2018-02-13 10:52 | 67858.48 | 2280.0012 | 3 | 14 | 4.400197 | 0.8738861 | 1.62612 | 0 | 7.029798 | 0
2018-02-13 10:54 | 67978.48 | 2400.0012 | 3 | 14 | 4.400191 | 0.811964 | 1.654184 | 0 | 7.153286 | 0
2018-02-13 10:56 | 68098.48 | 2520.0004 | 3 | 14 | 4.400155 | 0.7560368 | 1.680296 | 0 | 7.268182 | 0
2018-02-13 10:58 | 68218.49 | 2640.002 | 3 | 14 | 4.400186 | 0.7057991 | 1.704639 | 0 | 7.375295 | 0
2018-02-13 11:00 | 68338.48 | 2760.0012 | 3 | 14 | 4.400216 | 0.6595097 | 1.727352 | 0 | 7.475234 | 0
2018-02-13 11:01 | 68356.1 | 2777.6193 | 3 | 14 | 4.400165 | 0.6519976 | 1.730596 | 0 | 7.489512 | 0
2018-02-13 11:03 | 68476.14 | 120.0011 | 4 | 14 | 4.300273 | 0 | 1.730596 | 0 | 7.489512 | 0
2018-02-13 11:05 | 68596.14 | 240.0002 | 4 | 14 | 4.289789 | 0 | 1.730596 | 0 | 7.489512 | 0
2018-02-13 11:06 | 68656.15 | 300.0048 | 4 | 14 | 4.286985 | 0 | 1.730596 | 0 | 7.489512 | 0
2018-02-13 11:08 | 68776.23 | 120.0018 | 5 | 14 | 3.534325 | -6.520132 | 1.730596 | 0.2172984 | 7.489512 | 0.7834625
2018-02-13 11:10 | 68896.23 | 240.0011 | 5 | 14 | 3.463495 | -6.52009 | 1.730596 | 0.4344821 | 7.489512 | 1.543612
2018-02-13 11:12 | 69016.23 | 360.0011 | 5 | 14 | 3.388028 | -6.520043 | 1.730596 | 0.6519957 | 7.489512 | 2.288656
2018-02-13 11:14 | 69136.23 | 480.0011 | 5 | 14 | 3.320815 | -6.52006 | 1.730596 | 0.8693004 | 7.489512 | 3.017439
2018-02-13 11:16 | 69256.23 | 600.0002 | 5 | 14 | 3.258479 | -6.520067 | 1.730596 | 1.08666 | 7.489512 | 3.732453
2018-02-13 11:18 | 69376.23 | 720.001 | 5 | 14 | 3.193244 | -6.520093 | 1.730596 | 1.303972 | 7.489512 | 4.433606
2018-02-13 11:20 | 69496.23 | 840.0002 | 5 | 14 | 3.114137 | -6.52006 | 1.730596 | 1.521297 | 7.489512 | 5.119369
2018-02-13 11:21 | 69612.85 | 956.6208 | 5 | 14 | 2.999994 | -6.520077 | 1.730596 | 1.732535 | 7.489512 | 5.766061
2018-02-13 11:23 | 69732.89 | 120.0004 | 6 | 14 | 3.760562 | 0 | 1.730596 | 1.732535 | 7.489512 | 5.766061
2018-02-13 11:25 | 69852.89 | 240.0002 | 6 | 14 | 3.782614 | 0 | 1.730596 | 1.732535 | 7.489512 | 5.766061
2018-02-13 11:26 | 69912.89 | 300.004 | 6 | 14 | 3.789472 | 0 | 1.730596 | 1.732535 | 7.489512 | 5.766061
2018-02-13 11:26 | 69912.9 | 0.0027 | 7 | 15 | 3.789678 | 0 | 0 | 0 | 0 | 0
2018-02-13 11:28 | 70032.9856 | 120.0003 | 2 | 15 | 4.200255 | 3.634933 | 0.1382925 | 1.322e-09 | 0.5797292 | 5.011e-09
2018-02-13 11:30 | 70152.9855 | 240.0002 | 2 | 15 | 4.200219 | 3.352098 | 0.2544373 | 1.322e-09 | 1.067567 | 5.011e-09
2018-02-13 11:31 | 70197.1869 | 284.2016 | 2 | 15 | 4.200199 | 3.259988 | 0.2950186 | 1.322e-09 | 1.238019 | 5.011e-09
2018-02-13 11:33 | 70317.2 | 120.0001 | 3 | 15 | 4.224154 | 3.260159 | 0.4032716 | 1.322e-09 | 1.693869 | 5.011e-09
2018-02-13 11:35 | 70437.2 | 240.0001 | 3 | 15 | 4.256293 | 3.259891 | 0.5119529 | 1.322e-09 | 2.154634 | 5.011e-09
2018-02-13 11:37 | 70557.2 | 360.0001 | 3 | 15 | 4.295156 | 3.260161 | 0.6206247 | 1.322e-09 | 2.619234 | 5.011e-09
2018-02-13 11:39 | 70677.2 | 480.0001 | 3 | 15 | 4.339825 | 3.260196 | 0.7292791 | 1.322e-09 | 3.0883 | 5.011e-09
2018-02-13 11:41 | 70797.2 | 600.001 | 3 | 15 | 4.388305 | 3.260196 | 0.8378556 | 1.322e-09 | 3.562104 | 5.011e-09
2018-02-13 11:43 | 70917.2 | 720.0018 | 3 | 15 | 4.400294 | 2.88746 | 0.9415557 | 1.322e-09 | 4.018256 | 5.011e-09
2018-02-13 11:45 | 71037.2 | 840.0002 | 3 | 15 | 4.40027 | 2.517642 | 1.03135 | 1.322e-09 | 4.413374 | 5.011e-09
2018-02-13 11:47 | 71157.2 | 960.001 | 3 | 15 | 4.400247 | 2.223626 | 1.110227 | 1.322e-09 | 4.760453 | 5.011e-09
2018-02-13 11:49 | 71277.2 | 1080.0002 | 3 | 15 | 4.400232 | 1.988517 | 1.180291 | 1.322e-09 | 5.068754 | 5.011e-09
2018-02-13 11:51 | 71397.2 | 1200.0002 | 3 | 15 | 4.400186 | 1.796885 | 1.243287 | 1.322e-09 | 5.345951 | 5.011e-09
2018-02-13 11:53 | 71517.2 | 1320.0018 | 3 | 15 | 4.400238 | 1.640349 | 1.300492 | 1.322e-09 | 5.597665 | 5.011e-09
2018-02-13 11:55 | 71637.2 | 1440.0002 | 3 | 15 | 4.400194 | 1.509094 | 1.352923 | 1.322e-09 | 5.828372 | 5.011e-09
2018-02-13 11:57 | 71757.2 | 1560.001 | 3 | 15 | 4.400222 | 1.394341 | 1.401278 | 1.322e-09 | 6.041144 | 5.011e-09
2018-02-13 11:59 | 71877.2 | 1680.001 | 3 | 15 | 4.400181 | 1.288282 | 1.445955 | 1.322e-09 | 6.237734 | 5.011e-09
2018-02-13 12:01 | 71997.2 | 1800.0019 | 3 | 15 | 4.400195 | 1.190867 | 1.48726 | 1.322e-09 | 6.419483 | 5.011e-09
2018-02-13 12:03 | 72117.2 | 1920.001 | 3 | 15 | 4.400212 | 1.105157 | 1.525486 | 1.322e-09 | 6.587686 | 5.011e-09
2018-02-13 12:05 | 72237.2 | 2040.0003 | 3 | 15 | 4.400157 | 1.028692 | 1.561034 | 1.322e-09 | 6.744102 | 5.011e-09
2018-02-13 12:07 | 72357.2 | 2160.0001 | 3 | 15 | 4.400166 | 0.9602804 | 1.594166 | 1.322e-09 | 6.889889 | 5.011e-09
2018-02-13 12:09 | 72477.2 | 2280.0003 | 3 | 15 | 4.400195 | 0.8968639 | 1.62512 | 1.322e-09 | 7.026093 | 5.011e-09
2018-02-13 12:11 | 72597.2 | 2400.0018 | 3 | 15 | 4.400149 | 0.835351 | 1.653986 | 1.322e-09 | 7.153109 | 5.011e-09
2018-02-13 12:13 | 72717.2 | 2520.0011 | 3 | 15 | 4.400167 | 0.7774591 | 1.680861 | 1.322e-09 | 7.271361 | 5.011e-09
2018-02-13 12:15 | 72837.2 | 2640.0019 | 3 | 15 | 4.400188 | 0.7253618 | 1.705889 | 1.322e-09 | 7.381487 | 5.011e-09
2018-02-13 12:17 | 72957.2 | 2760.001 | 3 | 15 | 4.400194 | 0.6766939 | 1.729241 | 1.322e-09 | 7.484244 | 5.011e-09
2018-02-13 12:18 | 73021.92 | 2824.7215 | 3 | 15 | 4.400186 | 0.6519909 | 1.741184 | 1.322e-09 | 7.536792 | 5.011e-09
2018-02-13 12:20 | 73141.97 | 120.0009 | 4 | 15 | 4.302453 | 0 | 1.741184 | 1.322e-09 | 7.536792 | 5.011e-09
2018-02-13 12:22 | 73261.97 | 240.0009 | 4 | 15 | 4.292205 | 0 | 1.741184 | 1.322e-09 | 7.536792 | 5.011e-09
2018-02-13 12:23 | 73321.97 | 300.0022 | 4 | 15 | 4.289454 | 0 | 1.741184 | 1.322e-09 | 7.536792 | 5.011e-09
2018-02-13 12:25 | 73442.04554 | 120.0004 | 5 | 15 | 3.546668 | -6.520115 | 1.741184 | 0.2172699 | 7.536792 | 0.7861301
2018-02-13 12:27 | 73562.04634 | 240.0012 | 5 | 15 | 3.472139 | -6.520093 | 1.741184 | 0.4346515 | 7.536792 | 1.54932
2018-02-13 12:29 | 73682.04804 | 360.0029 | 5 | 15 | 3.394857 | -6.520123 | 1.741184 | 0.6519712 | 7.536792 | 2.295383
2018-02-13 12:31 | 73802.04624 | 480.0011 | 5 | 15 | 3.325124 | -6.51979 | 1.741184 | 0.8691747 | 7.536792 | 3.024998
2018-02-13 12:33 | 73922.04624 | 600.0011 | 5 | 15 | 3.262206 | -6.520157 | 1.741184 | 1.08665 | 7.536792 | 3.741244
2018-02-13 12:35 | 74042.04544 | 720.0003 | 5 | 15 | 3.197073 | -6.52004 | 1.741184 | 1.303992 | 7.536792 | 4.443383
2018-02-13 12:37 | 74162.04624 | 840.0011 | 5 | 15 | 3.119755 | -6.52012 | 1.741184 | 1.521247 | 7.536792 | 5.129913
2018-02-13 12:39 | 74282.04634 | 960.0012 | 5 | 15 | 3.003958 | -6.52009 | 1.741184 | 1.738662 | 7.536792 | 5.796659
2018-02-13 12:39 | 74285.21324 | 963.1681 | 5 | 15 | 2.999999 | -6.520132 | 1.741184 | 1.744363 | 7.536792 | 5.813775
2018-02-13 12:41 | 74405.2625 | 120.0019 | 6 | 15 | 3.759748 | 0 | 1.741184 | 1.744363 | 7.536792 | 5.813775
2018-02-13 12:43 | 74525.2617 | 240.0011 | 6 | 15 | 3.781734 | 0 | 1.741184 | 1.744363 | 7.536792 | 5.813775
2018-02-13 12:44 | 74585.2629 | 300.0023 | 6 | 15 | 3.78854 | 0 | 1.741184 | 1.744363 | 7.536792 | 5.813775
2018-02-13 12:44 | 74585.27 | 0.0027 | 7 | 16 | 3.788713 | 0 | 0 | 0 | 0 | 0
2018-02-13 12:46 | 74705.35 | 120.0021 | 2 | 16 | 4.20029 | 3.653541 | 0.1388138 | 0 | 0.5818688 | 0
2018-02-13 12:48 | 74825.35 | 240.0004 | 2 | 16 | 4.200256 | 3.36922 | 0.2554467 | 0 | 1.071757 | 0
2018-02-13 12:49 | 74876.89 | 291.5425 | 2 | 16 | 4.200236 | 3.259999 | 0.302911 | 0 | 1.271119 | 0
2018-02-13 12:51 | 74996.9 | 120.001 | 3 | 16 | 4.224757 | 3.260135 | 0.4112544 | 0 | 1.727391 | 0
2018-02-13 12:53 | 75116.9 | 240.0011 | 3 | 16 | 4.257129 | 3.26018 | 0.5198854 | 0 | 2.18802 | 0
2018-02-13 12:55 | 75236.9 | 360.001 | 3 | 16 | 4.296473 | 3.260163 | 0.6286052 | 0 | 2.65294 | 0
2018-02-13 12:57 | 75356.9 | 480.001 | 3 | 16 | 4.341228 | 3.260142 | 0.7372518 | 0 | 3.122128 | 0
2018-02-13 12:59 | 75476.9 | 600.001 | 3 | 16 | 4.38998 | 3.260135 | 0.8459336 | 0 | 3.596558 | 0
2018-02-13 13:01 | 75596.9 | 720.0004 | 3 | 16 | 4.400273 | 2.866048 | 0.9489568 | 0 | 4.049776 | 0
2018-02-13 13:03 | 75716.9 | 840.0003 | 3 | 16 | 4.40026 | 2.499457 | 1.038151 | 0 | 4.442256 | 0
2018-02-13 13:05 | 75836.9 | 960.0003 | 3 | 16 | 4.400208 | 2.206389 | 1.116398 | 0 | 4.786563 | 0
2018-02-13 13:07 | 75956.9 | 1080.0011 | 3 | 16 | 4.400279 | 1.974358 | 1.185939 | 0 | 5.092558 | 0
2018-02-13 13:09 | 76076.9 | 1200.001 | 3 | 16 | 4.400238 | 1.782119 | 1.248438 | 0 | 5.367569 | 0
2018-02-13 13:11 | 76196.9 | 1320.0019 | 3 | 16 | 4.400226 | 1.623219 | 1.305095 | 0 | 5.616872 | 0
2018-02-13 13:13 | 76316.9 | 1440.0011 | 3 | 16 | 4.400187 | 1.491039 | 1.356943 | 0 | 5.845016 | 0
2018-02-13 13:15 | 76436.9 | 1560.0003 | 3 | 16 | 4.400172 | 1.379745 | 1.404768 | 0 | 6.055456 | 0
2018-02-13 13:17 | 76556.9 | 1680.0003 | 3 | 16 | 4.400182 | 1.279868 | 1.449074 | 0 | 6.250411 | 0
2018-02-13 13:19 | 76676.9 | 1800.0003 | 3 | 16 | 4.400169 | 1.185355 | 1.490166 | 0 | 6.431224 | 0
2018-02-13 13:21 | 76796.9 | 1920.0011 | 3 | 16 | 4.400182 | 1.100219 | 1.528233 | 0 | 6.598727 | 0
2018-02-13 13:23 | 76916.9 | 2040.0003 | 3 | 16 | 4.400225 | 1.022898 | 1.563587 | 0 | 6.754289 | 0
2018-02-13 13:25 | 77036.9 | 2160.0004 | 3 | 16 | 4.400202 | 0.9527569 | 1.596492 | 0 | 6.89908 | 0
2018-02-13 13:27 | 77156.9 | 2280.0011 | 3 | 16 | 4.40017 | 0.8868361 | 1.627133 | 0 | 7.033902 | 0
2018-02-13 13:29 | 77276.9 | 2400.0004 | 3 | 16 | 4.40023 | 0.8256369 | 1.655663 | 0 | 7.15944 | 0
2018-02-13 13:31 | 77396.9 | 2520.0011 | 3 | 16 | 4.40016 | 0.765728 | 1.682154 | 0 | 7.276007 | 0
2018-02-13 13:33 | 77516.9 | 2640.0004 | 3 | 16 | 4.400145 | 0.7105417 | 1.706754 | 0 | 7.384251 | 0
2018-02-13 13:35 | 77636.9 | 2760.0003 | 3 | 16 | 4.400172 | 0.6619568 | 1.729613 | 0 | 7.484833 | 0
2018-02-13 13:36 | 77663.87 | 2786.9632 | 3 | 16 | 4.400196 | 0.6519976 | 1.734544 | 0 | 7.506529 | 0
2018-02-13 13:38 | 77783.91 | 120.0011 | 4 | 16 | 4.299929 | 0 | 1.734544 | 0 | 7.506529 | 0
2018-02-13 13:40 | 77903.91 | 240.0002 | 4 | 16 | 4.28939 | 0 | 1.734544 | 0 | 7.506529 | 0
2018-02-13 13:41 | 77963.92 | 300.004 | 4 | 16 | 4.286543 | 0 | 1.734544 | 0 | 7.506529 | 0
2018-02-13 13:43 | 78083.99 | 120.001 | 5 | 16 | 3.533974 | -6.520118 | 1.734544 | 0.2172491 | 7.506529 | 0.7831707
2018-02-13 13:45 | 78203.99 | 240.0003 | 5 | 16 | 3.462409 | -6.520078 | 1.734544 | 0.434507 | 7.506529 | 1.543479
2018-02-13 13:47 | 78323.99 | 360.001 | 5 | 16 | 3.387588 | -6.520102 | 1.734544 | 0.6517761 | 7.506529 | 2.287546
2018-02-13 13:49 | 78443.99 | 480.0002 | 5 | 16 | 3.319744 | -6.520025 | 1.734544 | 0.8693072 | 7.506529 | 3.016924
2018-02-13 13:51 | 78563.99 | 600.0003 | 5 | 16 | 3.258034 | -6.520132 | 1.734544 | 1.08665 | 7.506529 | 3.731696
2018-02-13 13:53 | 78683.99 | 720.001 | 5 | 16 | 3.192626 | -6.520087 | 1.734544 | 1.303875 | 7.506529 | 4.43256
2018-02-13 13:55 | 78803.99 | 840.001 | 5 | 16 | 3.113245 | -6.520063 | 1.734544 | 1.521321 | 7.506529 | 5.118497
2018-02-13 13:57 | 78921.3 | 957.3088 | 5 | 16 | 2.999999 | -6.520083 | 1.734544 | 1.733741 | 7.506529 | 5.768697
2018-02-13 13:59 | 79041.34 | 120.0012 | 6 | 16 | 3.760102 | 0 | 1.734544 | 1.733741 | 7.506529 | 5.768697
2018-02-13 14:01 | 79161.34 | 240.0012 | 6 | 16 | 3.782062 | 0 | 1.734544 | 1.733741 | 7.506529 | 5.768697
2018-02-13 14:02 | 79221.35 | 300.0041 | 6 | 16 | 3.788836 | 0 | 1.734544 | 1.733741 | 7.506529 | 5.768697
2018-02-13 14:02 | 79221.36 | 0.0027 | 7 | 17 | 3.788958 | 0 | 0 | 0 | 0 | 0
2018-02-13 14:04 | 79341.44 | 120.0011 | 2 | 17 | 4.200272 | 3.644977 | 0.1386266 | 0 | 0.5810972 | 0
2018-02-13 14:06 | 79461.44 | 240.0011 | 2 | 17 | 4.20024 | 3.359952 | 0.2550021 | 0 | 1.069904 | 0
2018-02-13 14:06 | 79509.15 | 287.7128 | 2 | 17 | 4.200241 | 3.25998 | 0.2988668 | 0 | 1.254147 | 0
2018-02-13 14:08 | 79629.17 | 120.0018 | 3 | 17 | 4.22469 | 3.260184 | 0.40707 | 0 | 1.709817 | 0
2018-02-13 14:10 | 79749.17 | 240.0003 | 3 | 17 | 4.257124 | 3.260194 | 0.515708 | 0 | 2.170475 | 0
2018-02-13 14:12 | 79869.17 | 360.0011 | 3 | 17 | 4.296282 | 3.259912 | 0.6244874 | 0 | 2.635627 | 0
2018-02-13 14:14 | 79989.17 | 480.0003 | 3 | 17 | 4.34123 | 3.259803 | 0.7331434 | 0 | 3.104841 | 0
2018-02-13 14:16 | 80109.17 | 600.0019 | 3 | 17 | 4.389891 | 3.259818 | 0.8418077 | 0 | 3.579197 | 0
2018-02-13 14:18 | 80229.17 | 720.0003 | 3 | 17 | 4.400274 | 2.867511 | 0.9448957 | 0 | 4.032696 | 0
2018-02-13 14:20 | 80349.17 | 840.0002 | 3 | 17 | 4.400233 | 2.495355 | 1.033989 | 0 | 4.424733 | 0
2018-02-13 14:22 | 80469.17 | 960.0011 | 3 | 17 | 4.400248 | 2.208797 | 1.112197 | 0 | 4.768865 | 0
2018-02-13 14:24 | 80589.17 | 1080.0011 | 3 | 17 | 4.400241 | 1.979174 | 1.181877 | 0 | 5.075473 | 0
2018-02-13 14:26 | 80709.17 | 1200.001 | 3 | 17 | 4.400235 | 1.790982 | 1.244627 | 0 | 5.351589 | 0
2018-02-13 14:28 | 80829.17 | 1320.0011 | 3 | 17 | 4.400169 | 1.633174 | 1.301624 | 0 | 5.602389 | 0
2018-02-13 14:30 | 80949.17 | 1440.0002 | 3 | 17 | 4.400236 | 1.498485 | 1.353758 | 0 | 5.831789 | 0
2018-02-13 14:32 | 81069.17 | 1560.0004 | 3 | 17 | 4.400197 | 1.383844 | 1.401745 | 0 | 6.042943 | 0
2018-02-13 14:34 | 81189.17 | 1680.0011 | 3 | 17 | 4.400181 | 1.284977 | 1.446195 | 0 | 6.238532 | 0
2018-02-13 14:36 | 81309.17 | 1800.0002 | 3 | 17 | 4.400208 | 1.19639 | 1.487513 | 0 | 6.420339 | 0
2018-02-13 14:38 | 81429.17 | 1920.0002 | 3 | 17 | 4.400231 | 1.110604 | 1.525934 | 0 | 6.589399 | 0
2018-02-13 14:40 | 81549.17 | 2040.0007 | 3 | 17 | 4.400178 | 1.031066 | 1.561595 | 0 | 6.746315 | 0
2018-02-13 14:42 | 81669.17 | 2160.0011 | 3 | 17 | 4.400213 | 0.9602022 | 1.594758 | 0 | 6.892237 | 0
2018-02-13 14:44 | 81789.17 | 2280.0011 | 3 | 17 | 4.400179 | 0.8954105 | 1.625647 | 0 | 7.028153 | 0
2018-02-13 14:46 | 81909.17 | 2400.0019 | 3 | 17 | 4.400189 | 0.8337135 | 1.65446 | 0 | 7.154937 | 0
2018-02-13 14:48 | 82029.17 | 2520.0003 | 3 | 17 | 4.400124 | 0.7750731 | 1.681275 | 0 | 7.272927 | 0
2018-02-13 14:50 | 82149.17 | 2640.0011 | 3 | 17 | 4.40021 | 0.7207928 | 1.706204 | 0 | 7.382621 | 0
2018-02-13 14:52 | 82269.17 | 2760.0004 | 3 | 17 | 4.400142 | 0.6688738 | 1.729343 | 0 | 7.484436 | 0
2018-02-13 14:53 | 82312.05 | 2802.8793 | 3 | 17 | 4.400219 | 0.6519938 | 1.73721 | 0 | 7.519049 | 0
2018-02-13 14:55 | 82432.09 | 120.0018 | 4 | 17 | 4.300776 | 0 | 1.73721 | 0 | 7.519049 | 0
2018-02-13 14:57 | 82552.09 | 240.0003 | 4 | 17 | 4.290336 | 0 | 1.73721 | 0 | 7.519049 | 0
2018-02-13 14:58 | 82612.09 | 300.0024 | 4 | 17 | 4.287498 | 0 | 1.73721 | 0 | 7.519049 | 0
2018-02-13 15:00 | 82732.17 | 120.0003 | 5 | 17 | 3.539474 | -6.520093 | 1.73721 | 0.2172899 | 7.519049 | 0.7845666
2018-02-13 15:02 | 82852.18 | 240.0011 | 5 | 17 | 3.467925 | -6.520113 | 1.73721 | 0.4346482 | 7.519049 | 1.546398
2018-02-13 15:04 | 82972.18 | 360.0011 | 5 | 17 | 3.392298 | -6.520075 | 1.73721 | 0.6519706 | 7.519049 | 2.291723
2018-02-13 15:06 | 83092.17 | 480.0004 | 5 | 17 | 3.323982 | -6.520128 | 1.73721 | 0.8692756 | 7.519049 | 3.021323
2018-02-13 15:08 | 83212.18 | 600.0015 | 5 | 17 | 3.261787 | -6.520112 | 1.73721 | 1.086661 | 7.519049 | 3.737088
2018-02-13 15:10 | 83332.18 | 720.0011 | 5 | 17 | 3.197277 | -6.520142 | 1.73721 | 1.303958 | 7.519049 | 4.439014
2018-02-13 15:12 | 83452.17 | 840.0003 | 5 | 17 | 3.1202 | -6.520098 | 1.73721 | 1.521302 | 7.519049 | 5.125931
2018-02-13 15:14 | 83572.17 | 960.0004 | 5 | 17 | 3.006321 | -6.520167 | 1.73721 | 1.738586 | 7.519049 | 5.792451
2018-02-13 15:14 | 83577.52 | 965.3481 | 5 | 17 | 2.999996 | -6.520102 | 1.73721 | 1.748232 | 7.519049 | 5.82142
2018-02-13 15:16 | 83697.56 | 120.0002 | 6 | 17 | 3.758439 | 0 | 1.73721 | 1.748232 | 7.519049 | 5.82142
2018-02-13 15:18 | 83817.56 | 240.0003 | 6 | 17 | 3.78018 | 0 | 1.73721 | 1.748232 | 7.519049 | 5.82142
2018-02-13 15:19 | 83877.56 | 300.004 | 6 | 17 | 3.787029 | 0 | 1.73721 | 1.748232 | 7.519049 | 5.82142
2018-02-13 15:19 | 83877.57 | 0.0048 | 7 | 18 | 3.787109375 | 0 | 0 | 0 | 0 | 0
2018-02-13 15:21 | 83997.66 | 120.0003 | 2 | 18 | 4.200269 | 3.681602 | 0.139762 | 0 | 0.5857676 | 0
2018-02-13 15:23 | 84117.66 | 240.0003 | 2 | 18 | 4.200233 | 3.391358 | 0.2572686 | 0 | 1.079326 | 0
2018-02-13 15:24 | 84178.76 | 301.1008 | 2 | 18 | 4.200252 | 3.259986 | 0.3137048 | 0 | 1.316372 | 0
2018-02-13 15:26 | 84298.76 | 120.0009 | 3 | 18 | 4.225609 | 3.259856 | 0.4220088 | 0 | 1.772517 | 0
2018-02-13 15:28 | 84418.76 | 240.0002 | 3 | 18 | 4.258546 | 3.259833 | 0.5306706 | 0 | 2.233413 | 0
2018-02-13 15:30 | 84538.76 | 360.0002 | 3 | 18 | 4.298045 | 3.259894 | 0.6392151 | 0 | 2.697745 | 0
2018-02-13 15:32 | 84658.76 | 480.0001 | 3 | 18 | 4.343251 | 3.260184 | 0.7479646 | 0 | 3.167571 | 0
2018-02-13 15:34 | 84778.76 | 600.0001 | 3 | 18 | 4.391882 | 3.260056 | 0.8566365 | 0 | 3.642176 | 0
2018-02-13 15:36 | 84898.76 | 720.0002 | 3 | 18 | 4.400255 | 2.848571 | 0.9591593 | 0 | 4.093229 | 0
2018-02-13 15:38 | 85018.76 | 840.0002 | 3 | 18 | 4.400266 | 2.48158 | 1.047772 | 0 | 4.483147 | 0
2018-02-13 15:40 | 85138.76 | 960.0001 | 3 | 18 | 4.400284 | 2.194247 | 1.125498 | 0 | 4.825161 | 0
2018-02-13 15:42 | 85258.76 | 1080.0011 | 3 | 18 | 4.400232 | 1.969048 | 1.194741 | 0 | 5.129848 | 0
2018-02-13 15:44 | 85378.76 | 1200.0009 | 3 | 18 | 4.400233 | 1.782947 | 1.25719 | 0 | 5.404639 | 0
2018-02-13 15:46 | 85498.76 | 1320.0009 | 3 | 18 | 4.400206 | 1.624982 | 1.313936 | 0 | 5.654334 | 0
2018-02-13 15:48 | 85618.76 | 1440.0001 | 3 | 18 | 4.400206 | 1.49053 | 1.365802 | 0 | 5.882555 | 0
2018-02-13 15:50 | 85738.76 | 1560.0002 | 3 | 18 | 4.400167 | 1.373572 | 1.413518 | 0 | 6.092515 | 0
2018-02-13 15:52 | 85858.77 | 1680.0018 | 3 | 18 | 4.400142 | 1.271807 | 1.457573 | 0 | 6.286368 | 0
2018-02-13 15:54 | 85978.76 | 1800.0001 | 3 | 18 | 4.40019 | 1.184468 | 1.498492 | 0 | 6.466418 | 0
2018-02-13 15:56 | 86098.76 | 1920.0002 | 3 | 18 | 4.400188 | 1.102823 | 1.536599 | 0 | 6.634097 | 0
2018-02-13 15:58 | 86218.77 | 2040.0019 | 3 | 18 | 4.400177 | 1.025383 | 1.572062 | 0 | 6.790141 | 0
2018-02-13 16:00 | 86338.76 | 2160.0001 | 3 | 18 | 4.40017 | 0.9538937 | 1.605022 | 0 | 6.935172 | 0
2018-02-13 16:02 | 86458.76 | 2280.001 | 3 | 18 | 4.400209 | 0.8892231 | 1.635714 | 0 | 7.070221 | 0
2018-02-13 16:04 | 86578.76 | 2400.0002 | 3 | 18 | 4.400163 | 0.8286638 | 1.66432 | 0 | 7.196091 | 0
2018-02-13 16:06 | 86698.76 | 2520.0003 | 3 | 18 | 4.400164 | 0.7723694 | 1.691012 | 0 | 7.313541 | 0
2018-02-13 16:08 | 86818.76 | 2640.0001 | 3 | 18 | 4.400181 | 0.7197437 | 1.715876 | 0 | 7.42295 | 0
2018-02-13 16:10 | 86938.76 | 2760.0009 | 3 | 18 | 4.400149 | 0.6687965 | 1.739013 | 0 | 7.524756 | 0
2018-02-13 16:11 | 86981.17 | 2802.4023 | 3 | 18 | 4.400215 | 0.6519985 | 1.746777 | 0 | 7.558918 | 0
2018-02-13 16:13 | 87101.21 | 120.0005 | 4 | 18 | 4.300395 | 0 | 1.746777 | 0 | 7.558918 | 0
2018-02-13 16:15 | 87221.21 | 240.0002 | 4 | 18 | 4.289907 | 0 | 1.746777 | 0 | 7.558918 | 0
2018-02-13 16:16 | 87281.22 | 300.0023 | 4 | 18 | 4.287054 | 0 | 1.746777 | 0 | 7.558918 | 0
2018-02-13 16:18 | 87401.29616 | 120.0011 | 5 | 18 | 3.534389 | -6.520077 | 1.746777 | 0.2172566 | 7.558918 | 0.7833679
2018-02-13 16:20 | 87521.29536 | 240.0003 | 5 | 18 | 3.462064 | -6.520102 | 1.746777 | 0.434593 | 7.558918 | 1.5439
2018-02-13 16:22 | 87641.29606 | 360.001 | 5 | 18 | 3.387109 | -6.52015 | 1.746777 | 0.6518207 | 7.558918 | 2.287722
2018-02-13 16:24 | 87761.29526 | 480.0002 | 5 | 18 | 3.319381 | -6.520098 | 1.746777 | 0.8692595 | 7.558918 | 3.016725
2018-02-13 16:26 | 87881.29606 | 600.001 | 5 | 18 | 3.25653 | -6.520128 | 1.746777 | 1.08665 | 7.558918 | 3.731483
2018-02-13 16:28 | 88001.29526 | 720.0002 | 5 | 18 | 3.190731 | -6.520053 | 1.746777 | 1.303938 | 7.558918 | 4.432167
2018-02-13 16:30 | 88121.29526 | 840.0002 | 5 | 18 | 3.110524 | -6.520115 | 1.746777 | 1.521237 | 7.558918 | 5.117177
2018-02-13 16:32 | 88234.38786 | 953.0928 | 5 | 18 | 2.999998 | -6.520085 | 1.746777 | 1.726115 | 7.558918 | 5.743931
2018-02-13 16:34 | 88354.43536 | 120.001 | 6 | 18 | 3.761151 | 0 | 1.746777 | 1.726115 | 7.558918 | 5.743931
2018-02-13 16:36 | 88474.43456 | 240.0002 | 6 | 18 | 3.783223 | 0 | 1.746777 | 1.726115 | 7.558918 | 5.743931
2018-02-13 16:37 | 88534.43666 | 300.0023 | 6 | 18 | 3.789976 | 0 | 1.746777 | 1.726115 | 7.558918 | 5.743931
2018-02-13 16:37 | 88534.44 | 0.0027 | 7 | 19 | 3.790273 | 0 | 0 | 0 | 0 | 0
2018-02-13 16:39 | 88654.53 | 120.0003 | 2 | 19 | 4.200294 | 3.64108 | 0.1384033 | 2.614e-09 | 0.5801913 | 9.908e-09
2018-02-13 16:41 | 88774.53 | 240.001 | 2 | 19 | 4.200259 | 3.356856 | 0.2546467 | 2.614e-09 | 1.068443 | 9.908e-09
2018-02-13 16:42 | 88820.46 | 285.9256 | 2 | 19 | 4.20028 | 3.259984 | 0.2968965 | 2.614e-09 | 1.245904 | 9.908e-09
2018-02-13 16:44 | 88940.47 | 120.001 | 3 | 19 | 4.225026 | 3.260127 | 0.4051733 | 2.614e-09 | 1.701903 | 9.908e-09
2018-02-13 16:46 | 89060.47 | 240.0003 | 3 | 19 | 4.257771 | 3.260018 | 0.5138387 | 2.614e-09 | 2.162731 | 9.908e-09
2018-02-13 16:48 | 89180.47 | 360.0003 | 3 | 19 | 4.297749 | 3.259837 | 0.622502 | 2.614e-09 | 2.62752 | 9.908e-09
2018-02-13 16:50 | 89300.47 | 480.0028 | 3 | 19 | 4.342964 | 3.259879 | 0.731111 | 2.614e-09 | 3.096705 | 9.908e-09
2018-02-13 16:52 | 89420.47 | 600.0003 | 3 | 19 | 4.392157 | 3.259894 | 0.8398334 | 2.614e-09 | 3.571532 | 9.908e-09
2018-02-13 16:54 | 89540.47 | 720.0011 | 3 | 19 | 4.400301 | 2.844142 | 0.9421988 | 2.614e-09 | 4.021899 | 9.908e-09
2018-02-13 16:56 | 89660.47 | 840.0002 | 3 | 19 | 4.400281 | 2.474208 | 1.030568 | 2.614e-09 | 4.410745 | 9.908e-09
2018-02-13 16:58 | 89780.47 | 960.0012 | 3 | 19 | 4.400278 | 2.183414 | 1.108005 | 2.614e-09 | 4.75149 | 9.908e-09
2018-02-13 17:00 | 89900.47 | 1080.0011 | 3 | 19 | 4.400254 | 1.952499 | 1.176735 | 2.614e-09 | 5.05392 | 9.908e-09
2018-02-13 17:02 | 90020.47 | 1200.0011 | 3 | 19 | 4.400236 | 1.769925 | 1.2387 | 2.614e-09 | 5.32658 | 9.908e-09
2018-02-13 17:04 | 90140.47 | 1320.0003 | 3 | 19 | 4.40021 | 1.617958 | 1.295098 | 2.614e-09 | 5.574742 | 9.908e-09
2018-02-13 17:06 | 90260.47 | 1440.0002 | 3 | 19 | 4.400222 | 1.487492 | 1.346793 | 2.614e-09 | 5.802213 | 9.908e-09
2018-02-13 17:08 | 90380.47 | 1560.0003 | 3 | 19 | 4.400236 | 1.372607 | 1.394409 | 2.614e-09 | 6.011731 | 9.908e-09
2018-02-13 17:10 | 90500.47 | 1680.0002 | 3 | 19 | 4.400232 | 1.270205 | 1.438414 | 2.614e-09 | 6.205365 | 9.908e-09
2018-02-13 17:12 | 90620.47 | 1800.0004 | 3 | 19 | 4.400238 | 1.17939 | 1.479193 | 2.614e-09 | 6.384798 | 9.908e-09
2018-02-13 17:14 | 90740.47 | 1920.0011 | 3 | 19 | 4.400156 | 1.100355 | 1.517175 | 2.614e-09 | 6.551926 | 9.908e-09
2018-02-13 17:16 | 90860.47 | 2040.001 | 3 | 19 | 4.400238 | 1.028178 | 1.55263 | 2.614e-09 | 6.707935 | 9.908e-09
2018-02-13 17:18 | 90980.47 | 2160.0012 | 3 | 19 | 4.400191 | 0.9564056 | 1.585685 | 2.614e-09 | 6.853385 | 9.908e-09
2018-02-13 17:20 | 91100.47 | 2280.0003 | 3 | 19 | 4.400196 | 0.8902082 | 1.61644 | 2.614e-09 | 6.988711 | 9.908e-09
2018-02-13 17:22 | 91220.47 | 2400.0028 | 3 | 19 | 4.400189 | 0.8306046 | 1.645099 | 2.614e-09 | 7.114817 | 9.908e-09
2018-02-13 17:24 | 91340.47 | 2520.0011 | 3 | 19 | 4.400151 | 0.775382 | 1.671862 | 2.614e-09 | 7.232578 | 9.908e-09
2018-02-13 17:26 | 91460.47 | 2640.0019 | 3 | 19 | 4.400159 | 0.724494 | 1.696861 | 2.614e-09 | 7.342577 | 9.908e-09
2018-02-13 17:28 | 91580.47 | 2760.0002 | 3 | 19 | 4.400191 | 0.6754551 | 1.720183 | 2.614e-09 | 7.445199 | 9.908e-09
2018-02-13 17:29 | 91639.43 | 2818.9664 | 3 | 19 | 4.400207 | 0.6519957 | 1.731055 | 2.614e-09 | 7.493037 | 9.908e-09
2018-02-13 17:31 | 91759.48112 | 120.0011 | 4 | 19 | 4.301516 | 0 | 1.731055 | 2.614e-09 | 7.493037 | 9.908e-09
2018-02-13 17:33 | 91879.48102 | 240.001 | 4 | 19 | 4.291217 | 0 | 1.731055 | 2.614e-09 | 7.493037 | 9.908e-09
2018-02-13 17:34 | 91939.48162 | 300.0016 | 4 | 19 | 4.288397 | 0 | 1.731055 | 2.614e-09 | 7.493037 | 9.908e-09
2018-02-13 17:36 | 92059.56 | 120.001 | 5 | 19 | 3.539397 | -6.520122 | 1.731055 | 0.2173244 | 7.493037 | 0.7846951
2018-02-13 17:38 | 92179.56 | 240.0009 | 5 | 19 | 3.46693 | -6.520142 | 1.731055 | 0.434624 | 7.493037 | 1.546178
2018-02-13 17:40 | 92299.56 | 360.001 | 5 | 19 | 3.390119 | -6.520098 | 1.731055 | 0.6519634 | 7.493037 | 2.291217
2018-02-13 17:42 | 92419.56 | 480.0001 | 5 | 19 | 3.32139 | -6.520135 | 1.731055 | 0.8692478 | 7.493037 | 3.020202
2018-02-13 17:44 | 92539.56 | 600.0001 | 5 | 19 | 3.258471 | -6.520148 | 1.731055 | 1.086596 | 7.493037 | 3.735194
2018-02-13 17:46 | 92659.56 | 720.0009 | 5 | 19 | 3.192845 | -6.520147 | 1.731055 | 1.303982 | 7.493037 | 4.436544
2018-02-13 17:48 | 92779.56 | 840.0002 | 5 | 19 | 3.113102 | -6.520167 | 1.731055 | 1.521329 | 7.493037 | 5.12221
2018-02-13 17:50 | 92898.04 | 958.4815 | 5 | 19 | 2.999998 | -6.520158 | 1.731055 | 1.73591 | 7.493037 | 5.779069
2018-02-13 17:52 | 93018.08 | 120.0001 | 6 | 19 | 3.760281 | 0 | 1.731055 | 1.73591 | 7.493037 | 5.779069
2018-02-13 17:54 | 93138.08 | 240.0009 | 6 | 19 | 3.782228 | 0 | 1.731055 | 1.73591 | 7.493037 | 5.779069
2018-02-13 17:55 | 93198.08 | 300.0014 | 6 | 19 | 3.788969 | 0 | 1.731055 | 1.73591 | 7.493037 | 5.779069
2018-02-13 17:55 | 93198.09264 | 0.0027 | 7 | 20 | 3.788988 | 0 | 0 | 0 | 0 | 0
2018-02-13 17:57 | 93318.18 | 120.0001 | 2 | 20 | 4.200272 | 3.671256 | 0.1391777 | 0 | 0.5833843 | 0
2018-02-13 17:59 | 93438.18 | 240.0002 | 2 | 20 | 4.200283 | 3.392138 | 0.2565861 | 0 | 1.07653 | 0
2018-02-13 18:00 | 93499.83 | 301.6544 | 2 | 20 | 4.200274 | 3.25999 | 0.3135656 | 0 | 1.315858 | 0
2018-02-13 18:02 | 93619.84326 | 120.0011 | 3 | 20 | 4.22537 | 3.259812 | 0.4218434 | 0 | 1.771878 | 0
2018-02-13 18:04 | 93739.84316 | 240.001 | 3 | 20 | 4.258797 | 3.259856 | 0.5305084 | 0 | 2.232785 | 0
2018-02-13 18:06 | 93859.84236 | 360.0002 | 3 | 20 | 4.29878 | 3.259824 | 0.6391587 | 0 | 2.697617 | 0
2018-02-13 18:08 | 93979.84236 | 480.0002 | 3 | 20 | 4.344094 | 3.260119 | 0.7477803 | 0 | 3.166975 | 0
2018-02-13 18:10 | 94099.84326 | 600.0011 | 3 | 20 | 4.393339 | 3.2599 | 0.8564928 | 0 | 3.641876 | 0
2018-02-13 18:12 | 94219.84416 | 720.002 | 3 | 20 | 4.400286 | 2.827046 | 0.9584237 | 0 | 4.090351 | 0
2018-02-13 18:14 | 94339.84356 | 840.0014 | 3 | 20 | 4.400261 | 2.457398 | 1.046245 | 0 | 4.476786 | 0
2018-02-13 18:16 | 94459.84246 | 960.0003 | 3 | 20 | 4.400252 | 2.166503 | 1.123095 | 0 | 4.81495 | 0
2018-02-13 18:18 | 94579.84486 | 1080.0027 | 3 | 20 | 4.400244 | 1.934711 | 1.191327 | 0 | 5.115188 | 0
2018-02-13 18:20 | 94699.84336 | 1200.0012 | 3 | 20 | 4.400165 | 1.753055 | 1.252695 | 0 | 5.385221 | 0
2018-02-13 18:22 | 94819.84326 | 1320.0011 | 3 | 20 | 4.400147 | 1.601409 | 1.308541 | 0 | 5.630952 | 0
2018-02-13 18:24 | 94939.84326 | 1440.0011 | 3 | 20 | 4.400231 | 1.472553 | 1.35974 | 0 | 5.85624 | 0
2018-02-13 18:26 | 95059.84406 | 1560.0019 | 3 | 20 | 4.400196 | 1.358641 | 1.406871 | 0 | 6.063629 | 0
2018-02-13 18:28 | 95179.84336 | 1680.0012 | 3 | 20 | 4.400167 | 1.255544 | 1.450421 | 0 | 6.255256 | 0
2018-02-13 18:30 | 95299.84326 | 1800.0011 | 3 | 20 | 4.40021 | 1.164625 | 1.490721 | 0 | 6.432581 | 0
2018-02-13 18:32 | 95419.84246 | 1920.0003 | 3 | 20 | 4.40021 | 1.083241 | 1.528149 | 0 | 6.597274 | 0
2018-02-13 18:34 | 95539.84326 | 2040.0011 | 3 | 20 | 4.400231 | 1.011912 | 1.563034 | 0 | 6.750772 | 0
2018-02-13 18:36 | 95659.84316 | 2160.001 | 3 | 20 | 4.400197 | 0.9437275 | 1.59562 | 0 | 6.894158 | 0
2018-02-13 18:38 | 95779.84246 | 2280.0003 | 3 | 20 | 4.400176 | 0.8783646 | 1.62597 | 0 | 7.027705 | 0
2018-02-13 18:40 | 95899.84236 | 2400.0002 | 3 | 20 | 4.400191 | 0.8185043 | 1.654224 | 0 | 7.152026 | 0
2018-02-13 18:42 | 96019.84246 | 2520.0003 | 3 | 20 | 4.400201 | 0.7641773 | 1.680572 | 0 | 7.267963 | 0
2018-02-13 18:44 | 96139.84246 | 2640.0003 | 3 | 20 | 4.400134 | 0.7121916 | 1.705164 | 0 | 7.376173 | 0
2018-02-13 18:46 | 96259.84256 | 2760.0004 | 3 | 20 | 4.400155 | 0.664587 | 1.728106 | 0 | 7.477122 | 0
2018-02-13 18:46 | 96293.45016 | 2793.608 | 3 | 20 | 4.400154 | 0.6519938 | 1.734251 | 0 | 7.504157 | 0
2018-02-13 18:48 | 96413.5 | 120.0009 | 4 | 20 | 4.301022 | 0 | 1.734251 | 0 | 7.504157 | 0
2018-02-13 18:50 | 96533.5 | 240 | 4 | 20 | 4.290627 | 0 | 1.734251 | 0 | 7.504157 | 0
2018-02-13 18:51 | 96593.51 | 300.0038 | 4 | 20 | 4.287826 | 0 | 1.734251 | 0 | 7.504157 | 0
2018-02-13 18:53 | 96713.58 | 120.0011 | 5 | 20 | 3.53598 | -6.520083 | 1.734251 | 0.2172736 | 7.504157 | 0.7838609
2018-02-13 18:55 | 96833.58 | 240.0002 | 5 | 20 | 3.464119 | -6.520103 | 1.734251 | 0.4345731 | 7.504157 | 1.544672
2018-02-13 18:57 | 96953.58 | 360.0003 | 5 | 20 | 3.387843 | -6.52002 | 1.734251 | 0.6519028 | 7.504157 | 2.289114
2018-02-13 18:59 | 97073.58 | 480.0003 | 5 | 20 | 3.319859 | -6.520047 | 1.734251 | 0.8693091 | 7.504157 | 3.018116
2018-02-13 19:01 | 97193.58 | 600.0003 | 5 | 20 | 3.256794 | -6.520061 | 1.734251 | 1.086566 | 7.504157 | 3.732512
2018-02-13 19:03 | 97313.58 | 720.0003 | 5 | 20 | 3.191532 | -6.52008 | 1.734251 | 1.303873 | 7.504157 | 4.433266
2018-02-13 19:05 | 97433.58 | 840.001 | 5 | 20 | 3.112358 | -6.520047 | 1.734251 | 1.521281 | 7.504157 | 5.118942
2018-02-13 19:07 | 97549.19 | 955.6168 | 5 | 20 | 2.999999 | -6.520113 | 1.734251 | 1.730686 | 7.504157 | 5.759935
2018-02-13 19:09 | 97669.24 | 120.0011 | 6 | 20 | 3.760763 | 0 | 1.734251 | 1.730686 | 7.504157 | 5.759935
2018-02-13 19:11 | 97789.24 | 240.0003 | 6 | 20 | 3.782715 | 0 | 1.734251 | 1.730686 | 7.504157 | 5.759935
2018-02-13 19:12 | 97849.24 | 300.0016 | 6 | 20 | 3.789465 | 0 | 1.734251 | 1.730686 | 7.504157 | 5.759935
2018-02-13 19:12 | 97849.26 | 0.0027 | 7 | 21 | 3.789721 | 0 | 0 | 0 | 0 | 0
2018-02-13 19:14 | 97969.34 | 120.0011 | 2 | 21 | 4.200258 | 3.640998 | 0.1383617 | 0 | 0.5800316 | 0
2018-02-13 19:16 | 98089.34 | 240.0003 | 2 | 21 | 4.200279 | 3.360393 | 0.2546739 | 0 | 1.068573 | 0
2018-02-13 19:17 | 98137.45 | 288.1121 | 2 | 21 | 4.200213 | 3.259995 | 0.2988972 | 0 | 1.254322 | 0
2018-02-13 19:19 | 98257.47 | 120.0011 | 3 | 21 | 4.224853 | 3.260119 | 0.4071953 | 0 | 1.710401 | 0
2018-02-13 19:21 | 98377.47 | 240.001 | 3 | 21 | 4.257355 | 3.260133 | 0.5158613 | 0 | 2.171201 | 0
2018-02-13 19:23 | 98497.47 | 360.0011 | 3 | 21 | 4.296837 | 3.260127 | 0.6245329 | 0 | 2.635942 | 0
2018-02-13 19:25 | 98617.46 | 480.0002 | 3 | 21 | 4.342105 | 3.26015 | 0.7331873 | 0 | 3.105227 | 0
2018-02-13 19:27 | 98737.47 | 600.0011 | 3 | 21 | 4.391211 | 3.259793 | 0.8418381 | 0 | 3.579643 | 0
2018-02-13 19:29 | 98857.47 | 720.0012 | 3 | 21 | 4.400242 | 2.84773 | 0.9444263 | 0 | 4.030973 | 0
2018-02-13 19:31 | 98977.47 | 840.0013 | 3 | 21 | 4.400293 | 2.474341 | 1.032902 | 0 | 4.420289 | 0
2018-02-13 19:33 | 99097.46 | 960.0003 | 3 | 21 | 4.400219 | 2.181365 | 1.110311 | 0 | 4.760907 | 0
2018-02-13 19:35 | 99217.47 | 1080.002 | 3 | 21 | 4.400231 | 1.947274 | 1.178902 | 0 | 5.062726 | 0
2018-02-13 19:37 | 99337.46 | 1200.0002 | 3 | 21 | 4.400213 | 1.758737 | 1.240618 | 0 | 5.334292 | 0
2018-02-13 19:39 | 99457.46 | 1320.0003 | 3 | 21 | 4.400252 | 1.607054 | 1.296606 | 0 | 5.580653 | 0
2018-02-13 19:41 | 99577.47 | 1440.0011 | 3 | 21 | 4.400267 | 1.479314 | 1.347969 | 0 | 5.806658 | 0
2018-02-13 19:43 | 99697.46 | 1560.0003 | 3 | 21 | 4.400219 | 1.366277 | 1.395351 | 0 | 6.015152 | 0
2018-02-13 19:45 | 99817.47 | 1680.0011 | 3 | 21 | 4.400152 | 1.264987 | 1.439177 | 0 | 6.207995 | 0
2018-02-13 19:47 | 99937.47 | 1800.001 | 3 | 21 | 4.400194 | 1.174459 | 1.479813 | 0 | 6.3868 | 0
2018-02-13 19:49 | 100057.5 | 1920.0004 | 3 | 21 | 4.400165 | 1.091474 | 1.517568 | 0 | 6.552927 | 0
2018-02-13 19:51 | 100177.5 | 2040.0002 | 3 | 21 | 4.400123 | 1.017066 | 1.552712 | 0 | 6.70757 | 0
2018-02-13 19:53 | 100297.5 | 2160.0002 | 3 | 21 | 4.400161 | 0.9520054 | 1.585519 | 0 | 6.851927 | 0
2018-02-13 19:55 | 100417.5 | 2280.0002 | 3 | 21 | 4.40018 | 0.890584 | 1.616226 | 0 | 6.987042 | 0
2018-02-13 19:57 | 100537.5 | 2400.0003 | 3 | 21 | 4.400175 | 0.8300571 | 1.644892 | 0 | 7.113174 | 0
2018-02-13 19:59 | 100657.5 | 2520.0019 | 3 | 21 | 4.4002 | 0.774766 | 1.671615 | 0 | 7.230764 | 0
2018-02-13 20:01 | 100777.5 | 2640.0003 | 3 | 21 | 4.400146 | 0.7233782 | 1.696577 | 0 | 7.3406 | 0
2018-02-13 20:03 | 100897.5 | 2760.0004 | 3 | 21 | 4.400161 | 0.6767616 | 1.719902 | 0 | 7.443233 | 0
2018-02-13 20:04 | 100963.1 | 2825.6688 | 3 | 21 | 4.400145 | 0.6519871 | 1.732013 | 0 | 7.496523 | 0
2018-02-13 20:06 | 101083.2 | 120.0011 | 4 | 21 | 4.301236 | 0 | 1.732023 | 0 | 7.496566 | 0
2018-02-13 20:08 | 101203.2 | 240.0002 | 4 | 21 | 4.290911 | 0 | 1.732023 | 0 | 7.496566 | 0
2018-02-13 20:09 | 101263.2 | 300.0016 | 4 | 21 | 4.288068 | 0 | 1.732023 | 0 | 7.496566 | 0
2018-02-13 20:11 | 101383.3 | 120.0003 | 5 | 21 | 3.54167 | -6.520065 | 1.732023 | 0.2173198 | 7.496566 | 0.7853553
2018-02-13 20:13 | 101503.3 | 240.0002 | 5 | 21 | 3.467694 | -6.520025 | 1.732023 | 0.4346455 | 7.496566 | 1.547274
2018-02-13 20:15 | 101623.3 | 360.0011 | 5 | 21 | 3.390361 | -6.520072 | 1.732023 | 0.6519334 | 7.496566 | 2.29228
2018-02-13 20:17 | 101743.3 | 480.0003 | 5 | 21 | 3.321745 | -6.520123 | 1.732023 | 0.8693126 | 7.496566 | 3.02165
2018-02-13 20:19 | 101863.3 | 600.0002 | 5 | 21 | 3.259091 | -6.520093 | 1.732023 | 1.086593 | 7.496566 | 3.736596
2018-02-13 20:21 | 101983.3 | 720.0011 | 5 | 21 | 3.193301 | -6.520067 | 1.732023 | 1.303864 | 7.496566 | 4.43768
2018-02-13 20:23 | 102103.3 | 840.0002 | 5 | 21 | 3.113577 | -6.52005 | 1.732023 | 1.521298 | 7.496566 | 5.123819
2018-02-13 20:25 | 102218.6 | 955.3544 | 5 | 21 | 3 | -6.52012 | 1.732023 | 1.730174 | 7.496566 | 5.763137
2018-02-13 20:27 | 102338.6 | 120.0002 | 6 | 21 | 3.760693 | 0 | 1.732023 | 1.730174 | 7.496566 | 5.763137
2018-02-13 20:29 | 102458.6 | 240.0003 | 6 | 21 | 3.782671 | 0 | 1.732023 | 1.730174 | 7.496566 | 5.763137
2018-02-13 20:30 | 102518.6 | 300.004 | 6 | 21 | 3.789432 | 0 | 1.732023 | 1.730174 | 7.496566 | 5.763137
2018-02-13 20:30 | 102518.7 | 0.0027 | 7 | 22 | 3.789515 | 0 | 0 | 0 | 0 | 0
2018-02-13 20:32 | 102638.7 | 120.0004 | 2 | 22 | 4.200257 | 3.624928 | 0.137929 | 0 | 0.5782411 | 0
2018-02-13 20:34 | 102758.7 | 240.0003 | 2 | 22 | 4.200189 | 3.345513 | 0.2537439 | 0 | 1.064693 | 0
2018-02-13 20:35 | 102800.6 | 281.896 | 2 | 22 | 4.200244 | 3.259984 | 0.2921941 | 0 | 1.226193 | 0
2018-02-13 20:37 | 102920.6 | 120.0002 | 3 | 22 | 4.224066 | 3.260242 | 0.4004785 | 0 | 1.682162 | 0
2018-02-13 20:39 | 103040.6 | 240.001 | 3 | 22 | 4.25561 | 3.260175 | 0.5091155 | 0 | 2.142698 | 0
2018-02-13 20:41 | 103160.6 | 360.0003 | 3 | 22 | 4.293991 | 3.260089 | 0.6178415 | 0 | 2.607419 | 0
2018-02-13 20:43 | 103280.6 | 480.0003 | 3 | 22 | 4.338405 | 3.260201 | 0.7264811 | 0 | 3.076284 | 0
2018-02-13 20:45 | 103400.6 | 600.0004 | 3 | 22 | 4.386539 | 3.25983 | 0.8351412 | 0 | 3.550283 | 0
2018-02-13 20:47 | 103520.6 | 720.0011 | 3 | 22 | 4.400312 | 2.895053 | 0.9391279 | 0 | 4.007647 | 0
2018-02-13 20:49 | 103640.6 | 840.0011 | 3 | 22 | 4.400232 | 2.516028 | 1.029044 | 0 | 4.403304 | 0
2018-02-13 20:51 | 103760.6 | 960.0019 | 3 | 22 | 4.400289 | 2.216119 | 1.107741 | 0 | 4.749589 | 0
2018-02-13 20:53 | 103880.6 | 1080.001 | 3 | 22 | 4.400245 | 1.978328 | 1.177459 | 0 | 5.056367 | 0
2018-02-13 20:55 | 104000.6 | 1200.0012 | 3 | 22 | 4.400187 | 1.785616 | 1.240109 | 0 | 5.332041 | 0
2018-02-13 20:57 | 104120.6 | 1320.0011 | 3 | 22 | 4.400258 | 1.626839 | 1.296915 | 0 | 5.582 | 0
2018-02-13 20:59 | 104240.6 | 1440.0011 | 3 | 22 | 4.400209 | 1.493546 | 1.348784 | 0 | 5.810235 | 0
2018-02-13 21:01 | 104360.6 | 1560.0003 | 3 | 22 | 4.40021 | 1.37631 | 1.396642 | 0 | 6.02082 | 0
2018-02-13 21:03 | 104480.6 | 1680.0011 | 3 | 22 | 4.400211 | 1.272416 | 1.440766 | 0 | 6.214974 | 0
2018-02-13 21:05 | 104600.6 | 1800.001 | 3 | 22 | 4.400187 | 1.17873 | 1.481591 | 0 | 6.394614 | 0
2018-02-13 21:07 | 104720.6 | 1920.001 | 3 | 22 | 4.400191 | 1.09395 | 1.519439 | 0 | 6.561149 | 0
2018-02-13 21:09 | 104840.6 | 2040.0002 | 3 | 22 | 4.400156 | 1.016019 | 1.554603 | 0 | 6.71588 | 0
2018-02-13 21:11 | 104960.6 | 2160.0011 | 3 | 22 | 4.400158 | 0.9453907 | 1.587292 | 0 | 6.859716 | 0
2018-02-13 21:13 | 105080.6 | 2280.0003 | 3 | 22 | 4.400212 | 0.8835707 | 1.617743 | 0 | 6.993707 | 0
2018-02-13 21:15 | 105200.6 | 2400.0003 | 3 | 22 | 4.400153 | 0.8242226 | 1.646195 | 0 | 7.1189 | 0
2018-02-13 21:17 | 105320.6 | 2520.0003 | 3 | 22 | 4.400147 | 0.7679729 | 1.672724 | 0 | 7.235633 | 0
2018-02-13 21:19 | 105440.6 | 2640.001 | 3 | 22 | 4.400167 | 0.7166138 | 1.697465 | 0 | 7.344498 | 0
2018-02-13 21:21 | 105560.6 | 2760.001 | 3 | 22 | 4.400155 | 0.6692247 | 1.720555 | 0 | 7.446095 | 0
2018-02-13 21:21 | 105606.1 | 2805.424 | 3 | 22 | 4.400133 | 0.6519976 | 1.728887 | 0 | 7.482759 | 0
2018-02-13 21:23 | 105726.1 | 120.0008 | 4 | 22 | 4.300866 | 0 | 1.728887 | 0 | 7.482759 | 0
2018-02-13 21:25 | 105846.1 | 240.001 | 4 | 22 | 4.290424 | 0 | 1.728887 | 0 | 7.482759 | 0
2018-02-13 21:26 | 105906.1 | 300.0014 | 4 | 22 | 4.287597 | 0 | 1.728887 | 0 | 7.482759 | 0
2018-02-13 21:28 | 106026.2 | 120.001 | 5 | 22 | 3.541037 | -6.520033 | 1.728887 | 0.2173126 | 7.482759 | 0.7849483
2018-02-13 21:30 | 106146.2 | 240.0011 | 5 | 22 | 3.467482 | -6.520083 | 1.728887 | 0.4346582 | 7.482759 | 1.546866
2018-02-13 21:32 | 106266.2 | 360.0003 | 5 | 22 | 3.39012 | -6.520072 | 1.728887 | 0.6519796 | 7.482759 | 2.291879
2018-02-13 21:34 | 106386.2 | 480.0004 | 5 | 22 | 3.321076 | -6.52004 | 1.728887 | 0.8692089 | 7.482759 | 3.020627
2018-02-13 21:36 | 106506.2 | 600.0003 | 5 | 22 | 3.257863 | -6.520077 | 1.728887 | 1.086645 | 7.482759 | 3.735882
2018-02-13 21:38 | 106626.2 | 720.0003 | 5 | 22 | 3.191791 | -6.520132 | 1.728887 | 1.303973 | 7.482759 | 4.436801
2018-02-13 21:40 | 106746.2 | 840.0012 | 5 | 22 | 3.112365 | -6.520055 | 1.728887 | 1.521311 | 7.482759 | 5.122276
2018-02-13 21:42 | 106861.8 | 955.584 | 5 | 22 | 2.999996 | -6.520105 | 1.728887 | 1.730633 | 7.482759 | 5.762958
2018-02-13 21:44 | 106981.8 | 120 | 6 | 22 | 3.760547 | 0 | 1.728887 | 1.730633 | 7.482759 | 5.762958
2018-02-13 21:46 | 107101.8 | 240.0008 | 6 | 22 | 3.782422 | 0 | 1.728887 | 1.730633 | 7.482759 | 5.762958
2018-02-13 21:47 | 107161.8 | 300.0022 | 6 | 22 | 3.789171 | 0 | 1.728887 | 1.730633 | 7.482759 | 5.762958
2018-02-13 21:47 | 107161.8 | 0.0028 | 7 | 23 | 3.789032 | 0 | 0 | 0 | 0 | 0
2018-02-13 21:49 | 107281.9 | 120.0012 | 2 | 23 | 4.200273 | 3.623372 | 0.1378591 | 3.876e-09 | 0.5779622 | 1.4688e-08
2018-02-13 21:51 | 107401.9 | 240.0013 | 2 | 23 | 4.200245 | 3.350038 | 0.2537018 | 3.876e-09 | 1.064531 | 1.4688e-08
2018-02-13 21:52 | 107445.2 | 283.3112 | 2 | 23 | 4.200247 | 3.259997 | 0.2933345 | 3.876e-09 | 1.230998 | 1.4688e-08
2018-02-13 21:54 | 107565.2 | 120.0002 | 3 | 23 | 4.22434 | 3.259845 | 0.4015954 | 3.876e-09 | 1.686901 | 1.4688e-08
2018-02-13 21:56 | 107685.2 | 240.0018 | 3 | 23 | 4.256272 | 3.259847 | 0.5102695 | 3.876e-09 | 2.147644 | 1.4688e-08
2018-02-13 21:58 | 107805.2 | 360.0019 | 3 | 23 | 4.295323 | 3.259812 | 0.6189446 | 3.876e-09 | 2.612262 | 1.4688e-08
2018-02-13 22:00 | 107925.2 | 480.0009 | 3 | 23 | 4.339793 | 3.25981 | 0.7275732 | 3.876e-09 | 3.081229 | 1.4688e-08
2018-02-13 22:02 | 108045.2 | 600.001 | 3 | 23 | 4.388312 | 3.260201 | 0.8362443 | 3.876e-09 | 3.555446 | 1.4688e-08
2018-02-13 22:04 | 108165.2 | 720.0011 | 3 | 23 | 4.400287 | 2.878581 | 0.9396908 | 3.876e-09 | 4.010485 | 1.4688e-08
2018-02-13 22:06 | 108285.2 | 840.001 | 3 | 23 | 4.400274 | 2.499026 | 1.029085 | 3.876e-09 | 4.403845 | 1.4688e-08
2018-02-13 22:08 | 108405.2 | 960.001 | 3 | 23 | 4.400246 | 2.199279 | 1.107205 | 3.876e-09 | 4.747594 | 1.4688e-08
2018-02-13 22:10 | 108525.2 | 1080.0002 | 3 | 23 | 4.400267 | 1.9627 | 1.176432 | 3.876e-09 | 5.052207 | 1.4688e-08
2018-02-13 22:12 | 108645.2 | 1200.0019 | 3 | 23 | 4.400213 | 1.7691 | 1.238517 | 3.876e-09 | 5.325395 | 1.4688e-08
2018-02-13 22:14 | 108765.2 | 1320.001 | 3 | 23 | 4.400195 | 1.608279 | 1.294744 | 3.876e-09 | 5.572808 | 1.4688e-08
2018-02-13 22:16 | 108885.2 | 1440.0019 | 3 | 23 | 4.40023 | 1.473966 | 1.346027 | 3.876e-09 | 5.798462 | 1.4688e-08
2018-02-13 22:18 | 109005.2 | 1560.0002 | 3 | 23 | 4.400221 | 1.363339 | 1.393265 | 3.876e-09 | 6.006322 | 1.4688e-08
2018-02-13 22:20 | 109125.2 | 1680.001 | 3 | 23 | 4.400162 | 1.264669 | 1.437057 | 3.876e-09 | 6.199014 | 1.4688e-08
2018-02-13 22:22 | 109245.2 | 1800.0009 | 3 | 23 | 4.400193 | 1.175495 | 1.477707 | 3.876e-09 | 6.377883 | 1.4688e-08
2018-02-13 22:24 | 109365.2 | 1920.0002 | 3 | 23 | 4.400175 | 1.094213 | 1.515514 | 3.876e-09 | 6.544242 | 1.4688e-08
2018-02-13 22:26 | 109485.2 | 2040.0001 | 3 | 23 | 4.400226 | 1.01845 | 1.550716 | 3.876e-09 | 6.699136 | 1.4688e-08
2018-02-13 22:28 | 109605.2 | 2160.0003 | 3 | 23 | 4.40023 | 0.9493761 | 1.583488 | 3.876e-09 | 6.84334 | 1.4688e-08
2018-02-13 22:30 | 109725.2 | 2280.0002 | 3 | 23 | 4.400141 | 0.8839197 | 1.613998 | 3.876e-09 | 6.97759 | 1.4688e-08
2018-02-13 22:32 | 109845.2 | 2400.0002 | 3 | 23 | 4.40018 | 0.8266535 | 1.642504 | 3.876e-09 | 7.10302 | 1.4688e-08
2018-02-13 22:34 | 109965.2 | 2520.0002 | 3 | 23 | 4.40021 | 0.7740755 | 1.669172 | 3.876e-09 | 7.220366 | 1.4688e-08
2018-02-13 22:36 | 110085.2 | 2640.0003 | 3 | 23 | 4.400172 | 0.7237473 | 1.694115 | 3.876e-09 | 7.330119 | 1.4688e-08
2018-02-13 22:38 | 110205.2 | 2760.0002 | 3 | 23 | 4.400088 | 0.6757956 | 1.717436 | 3.876e-09 | 7.432736 | 1.4688e-08
2018-02-13 22:39 | 110270.1 | 2824.8679 | 3 | 23 | 4.400097 | 0.6519976 | 1.729411 | 3.876e-09 | 7.485427 | 1.4688e-08
2018-02-13 22:41 | 110390.1 | 120.0002 | 4 | 23 | 4.300522 | 0 | 1.729411 | 3.876e-09 | 7.485427 | 1.4688e-08
2018-02-13 22:43 | 110510.1 | 240.0001 | 4 | 23 | 4.290056 | 0 | 1.729411 | 3.876e-09 | 7.485427 | 1.4688e-08
2018-02-13 22:44 | 110570.1 | 300.0015 | 4 | 23 | 4.287213 | 0 | 1.729411 | 3.876e-09 | 7.485427 | 1.4688e-08
2018-02-13 22:46 | 110690.2 | 120.001 | 5 | 23 | 3.542647 | -6.520107 | 1.729411 | 0.2173135 | 7.485427 | 0.7851985
2018-02-13 22:48 | 110810.2 | 240.0003 | 5 | 23 | 3.470407 | -6.520065 | 1.729411 | 0.4346488 | 7.485427 | 1.547533
2018-02-13 22:50 | 110930.2 | 360.0018 | 5 | 23 | 3.392655 | -6.520155 | 1.729411 | 0.6519965 | 7.485427 | 2.293303
2018-02-13 22:52 | 111050.2 | 480.001 | 5 | 23 | 3.323339 | -6.520093 | 1.729411 | 0.8693277 | 7.485427 | 3.022899
2018-02-13 22:54 | 111170.2 | 600.0003 | 5 | 23 | 3.259598 | -6.520105 | 1.729411 | 1.086657 | 7.485427 | 3.738208
2018-02-13 22:56 | 111290.2 | 720.0019 | 5 | 23 | 3.194818 | -6.520061 | 1.729411 | 1.303939 | 7.485427 | 4.439549
2018-02-13 22:58 | 111410.2 | 840.0011 | 5 | 23 | 3.114324 | -6.52015 | 1.729411 | 1.521314 | 7.485427 | 5.125731
2018-02-13 23:00 | 111528.2 | 958.0192 | 5 | 23 | 2.999993 | -6.520095 | 1.729411 | 1.734986 | 7.485427 | 5.779945
2018-02-13 23:02 | 111648.3 | 120.0009 | 6 | 23 | 3.760104 | 0 | 1.729411 | 1.734986 | 7.485427 | 5.779945
2018-02-13 23:04 | 111768.3 | 240.0001 | 6 | 23 | 3.781461 | 0 | 1.729411 | 1.734986 | 7.485427 | 5.779945
2018-02-13 23:05 | 111828.3 | 300.003 | 6 | 23 | 3.788195 | 0 | 1.729411 | 1.734986 | 7.485427 | 5.779945
2018-02-13 23:05 | 111828.3 | 0.0027 | 7 | 24 | 3.788216 | 0 | 0 | 0 | 0 | 0
2018-02-13 23:07 | 111948.4 | 120.0027 | 2 | 24 | 4.200316 | 3.625543 | 0.1379623 | 0 | 0.5783755 | 0
2018-02-13 23:09 | 112068.4 | 240.0019 | 2 | 24 | 4.200253 | 3.342402 | 0.2537425 | 0 | 1.064682 | 0
2018-02-13 23:10 | 112108.3 | 279.9256 | 2 | 24 | 4.200269 | 3.259994 | 0.2903641 | 0 | 1.218502 | 0
2018-02-13 23:12 | 112228.3 | 120.0002 | 3 | 24 | 4.224259 | 3.259908 | 0.3986418 | 0 | 1.674474 | 0
2018-02-13 23:14 | 112348.3 | 240.0012 | 3 | 24 | 4.255899 | 3.260173 | 0.5073317 | 0 | 2.135269 | 0
2018-02-13 23:16 | 112468.3 | 360.001 | 3 | 24 | 4.294352 | 3.259969 | 0.6159831 | 0 | 2.599703 | 0
2018-02-13 23:18 | 112588.3 | 480.0011 | 3 | 24 | 4.338809 | 3.260131 | 0.7245121 | 0 | 3.068137 | 0
2018-02-13 23:20 | 112708.3 | 600.0002 | 3 | 24 | 4.387239 | 3.260184 | 0.8333403 | 0 | 3.542931 | 0
2018-02-13 23:22 | 112828.3 | 720.0003 | 3 | 24 | 4.400301 | 2.891046 | 0.9371195 | 0 | 3.999404 | 0
2018-02-13 23:24 | 112948.3 | 840.001 | 3 | 24 | 4.400266 | 2.516313 | 1.026971 | 0 | 4.394774 | 0
2018-02-13 23:26 | 113068.3 | 960.0003 | 3 | 24 | 4.40001 | 1.209517 | 1.097467 | 0 | 4.704976 | 0
2018-02-13 23:28 | 113188.3 | 1080.0011 | 3 | 24 | 4.399927 | 1.29465 | 1.139512 | 0 | 4.889972 | 0
2018-02-13 23:30 | 113308.3 | 1200.0011 | 3 | 24 | 4.400078 | 1.207561 | 1.184078 | 0 | 5.086064 | 0
2018-02-13 23:32 | 113428.3 | 1320.0003 | 3 | 24 | 4.400096 | 1.165077 | 1.22474 | 0 | 5.264978 | 0
2018-02-13 23:34 | 113548.3 | 1440.0028 | 3 | 24 | 4.39984 | 1.13101 | 1.263886 | 0 | 5.437221 | 0
2018-02-13 23:36 | 113668.3 | 1560.0019 | 3 | 24 | 4.400004 | 1.014445 | 1.299245 | 0 | 5.592798 | 0
2018-02-13 23:38 | 113788.3 | 1680.0003 | 3 | 24 | 4.400035 | 1.00253 | 1.332588 | 0 | 5.739508 | 0
2018-02-13 23:40 | 113908.3 | 1800.0002 | 3 | 24 | 4.399934 | 1.068888 | 1.367094 | 0 | 5.891337 | 0
2018-02-13 23:42 | 114028.3 | 1920.0011 | 3 | 24 | 4.399759 | 1.050617 | 1.402534 | 0 | 6.047274 | 0
2018-02-13 23:44 | 114148.3 | 2040.0002 | 3 | 24 | 4.399886 | 0.9583321 | 1.435854 | 0 | 6.193881 | 0
2018-02-13 23:46 | 114268.3 | 2160.001 | 3 | 24 | 4.400139 | 0.9120636 | 1.466426 | 0 | 6.328398 | 0
2018-02-13 23:48 | 114388.3 | 2280.0002 | 3 | 24 | 4.40013 | 0.8500595 | 1.494697 | 0 | 6.45279 | 0
2018-02-13 23:50 | 114508.3 | 2400.001 | 3 | 24 | 4.399977 | 0.7830353 | 1.521052 | 0 | 6.568749 | 0
2018-02-13 23:52 | 114628.3 | 2520.0003 | 3 | 24 | 4.40003 | 0.7771969 | 1.547177 | 0 | 6.683704 | 0
2018-02-13 23:54 | 114748.3 | 2640.0002 | 3 | 24 | 4.400001 | 0.744956 | 1.5724 | 0 | 6.794684 | 0
2018-02-13 23:56 | 114868.3 | 2760.001 | 3 | 24 | 4.399998 | 0.7231493 | 1.596648 | 0 | 6.901375 | 0
2018-02-13 23:58 | 114988.3 | 2880.0011 | 3 | 24 | 4.400133 | 0.6927576 | 1.620237 | 0 | 7.005166 | 0
2018-02-14 | 115108.3 | 3000.0014 | 3 | 24 | 4.399883 | 0.6763144 | 1.642796 | 0 | 7.104428 | 0
2018-02-14 00:01 | 115158.8 | 3050.5048 | 3 | 24 | 4.400133 | 0.6519756 | 1.652056 | 0 | 7.14517 | 0
2018-02-14 00:03 | 115278.9 | 120.0009 | 4 | 24 | 4.266796 | 0 | 1.652056 | 0 | 7.14517 | 0
2018-02-14 00:05 | 115398.9 | 240.0001 | 4 | 24 | 4.257464 | 0 | 1.652056 | 0 | 7.14517 | 0
2018-02-14 00:06 | 115458.9 | 300.0022 | 4 | 24 | 4.254971 | 0 | 1.652056 | 0 | 7.14517 | 0
2018-02-14 00:08 | 115578.9 | 120.001 | 5 | 24 | 3.514651 | -6.520083 | 1.652056 | 0.2172969 | 7.14517 | 0.7771104
2018-02-14 00:10 | 115698.9 | 240.0011 | 5 | 24 | 3.443726 | -6.5201 | 1.652056 | 0.4346622 | 7.14517 | 1.533611
2018-02-14 00:12 | 115818.9 | 360.0002 | 5 | 24 | 3.370794 | -6.520077 | 1.652056 | 0.6519999 | 7.14517 | 2.274043
2018-02-14 00:14 | 115939 | 480.0019 | 5 | 24 | 3.304482 | -6.520138 | 1.652056 | 0.8693242 | 7.14517 | 2.999229
2018-02-14 00:16 | 116058.9 | 600.0003 | 5 | 24 | 3.240942 | -6.520133 | 1.652056 | 1.086623 | 7.14517 | 3.710398
2018-02-14 00:18 | 116178.9 | 720.0011 | 5 | 24 | 3.171285 | -6.52016 | 1.652056 | 1.303956 | 7.14517 | 4.407356
2018-02-14 00:20 | 116298.9 | 840.0002 | 5 | 24 | 3.082372 | -6.520137 | 1.652056 | 1.52129 | 7.14517 | 5.087389
2018-02-14 00:21 | 116379 | 920.052 | 5 | 24 | 2.999999 | -6.520112 | 1.652056 | 1.66621 | 7.14517 | 5.528518
2018-02-14 00:23 | 116499 | 120.0002 | 6 | 24 | 3.758677 | 0 | 1.652056 | 1.66621 | 7.14517 | 5.528518
2018-02-14 00:25 | 116619.1 | 240.0009 | 6 | 24 | 3.779577 | 0 | 1.652056 | 1.66621 | 7.14517 | 5.528518
2018-02-14 00:26 | 116679.1 | 300.003 | 6 | 24 | 3.786208 | 0 | 1.652056 | 1.66621 | 7.14517 | 5.528518
2018-02-14 00:26 | 116679.1 | 0.0027 | 7 | 25 | 3.786124 | 0 | 0 | 0 | 0 | 0
2018-02-14 00:28 | 116799.1 | 120.001 | 2 | 25 | 4.199337 | 3.290669 | 0.1295908 | 0 | 0.5433523 | 0
2018-02-14 00:28 | 116806.5 | 127.3752 | 2 | 25 | 4.200869 | 3.259921 | 0.1364777 | 0 | 0.5722773 | 0
2018-02-14 00:30 | 116926.5 | 120.001 | 3 | 25 | 4.219878 | 3.25978 | 0.2447392 | 0 | 1.027848 | 0
2018-02-14 00:32 | 117046.5 | 240.0003 | 3 | 25 | 4.265328 | 3.260156 | 0.3534126 | 0 | 1.488444 | 0
2018-02-14 00:34 | 117166.5 | 360.0002 | 3 | 25 | 4.297131 | 3.259824 | 0.462047 | 0 | 1.953177 | 0
2018-02-14 00:36 | 117286.5 | 480 | 3 | 25 | 4.331789 | 3.260167 | 0.5707529 | 0 | 2.422413 | 0
2018-02-14 00:38 | 117406.5 | 600.001 | 3 | 25 | 4.361906 | 3.260079 | 0.6794105 | 0 | 2.894541 | 0
2018-02-14 00:40 | 117526.5 | 720.0019 | 3 | 25 | 4.400063 | 3.182281 | 0.7879776 | 0 | 3.37052 | 0
2018-02-14 00:42 | 117646.5 | 840.001 | 3 | 25 | 4.400617 | 2.559394 | 0.8893768 | 0 | 3.816638 | 0
2018-02-14 00:44 | 117766.5 | 960.001 | 3 | 25 | 4.400149 | 1.476094 | 0.9664471 | 0 | 4.15575 | 0
2018-02-14 00:46 | 117886.5 | 1080.0003 | 3 | 25 | 4.400564 | 1.484326 | 1.016193 | 0 | 4.374633 | 0
2018-02-14 00:48 | 118006.5 | 1200.0002 | 3 | 25 | 4.400139 | 1.388551 | 1.064412 | 0 | 4.586797 | 0
2018-02-14 00:50 | 118126.5 | 1320.0011 | 3 | 25 | 4.400005 | 1.389854 | 1.110044 | 0 | 4.787577 | 0
2018-02-14 00:52 | 118246.5 | 1440.0011 | 3 | 25 | 4.399799 | 1.36176 | 1.156611 | 0 | 4.992473 | 0
2018-02-14 00:54 | 118366.5 | 1560.001 | 3 | 25 | 4.399899 | 1.20341 | 1.201207 | 0 | 5.188694 | 0
2018-02-14 00:56 | 118486.5 | 1680.0028 | 3 | 25 | 4.400019 | 1.277798 | 1.243379 | 0 | 5.374253 | 0
2018-02-14 00:58 | 118606.5 | 1800.0003 | 3 | 25 | 4.400091 | 1.346545 | 1.286127 | 0 | 5.562345 | 0
2018-02-14 01:00 | 118726.5 | 1920.0002 | 3 | 25 | 4.4 | 1.295527 | 1.328994 | 0 | 5.75096 | 0
2018-02-14 01:02 | 118846.5 | 2040.002 | 3 | 25 | 4.400093 | 1.306724 | 1.372432 | 0 | 5.942086 | 0
2018-02-14 01:04 | 118966.5 | 2160.0011 | 3 | 25 | 4.400069 | 1.336924 | 1.416309 | 0 | 6.135146 | 0
2018-02-14 01:06 | 119086.5 | 2280.0002 | 3 | 25 | 4.400219 | 1.290019 | 1.459938 | 0 | 6.327115 | 0
2018-02-14 01:08 | 119206.5 | 2400.0011 | 3 | 25 | 4.400168 | 1.205819 | 1.501262 | 0 | 6.508946 | 0
2018-02-14 01:10 | 119326.5 | 2520.0011 | 3 | 25 | 4.400253 | 1.116381 | 1.539949 | 0 | 6.679177 | 0
2018-02-14 01:12 | 119446.5 | 2640.0002 | 3 | 25 | 4.400175 | 1.031773 | 1.575718 | 0 | 6.836569 | 0
2018-02-14 01:14 | 119566.5 | 2760.0003 | 3 | 25 | 4.400245 | 0.9573011 | 1.608833 | 0 | 6.982281 | 0
2018-02-14 01:16 | 119686.5 | 2880.0002 | 3 | 25 | 4.400193 | 0.8902969 | 1.639593 | 0 | 7.11763 | 0
2018-02-14 01:18 | 119806.5 | 3000.0019 | 3 | 25 | 4.400217 | 0.8336096 | 1.668274 | 0 | 7.243829 | 0
2018-02-14 01:20 | 119926.5 | 3120.0003 | 3 | 25 | 4.400166 | 0.7807579 | 1.69517 | 0 | 7.362176 | 0
2018-02-14 01:22 | 120046.5 | 3240.001 | 3 | 25 | 4.400136 | 0.7299433 | 1.720353 | 0 | 7.47299 | 0
2018-02-14 01:24 | 120166.5 | 3360.0011 | 3 | 25 | 4.400152 | 0.6821222 | 1.743885 | 0 | 7.576531 | 0
2018-02-14 01:25 | 120246.1 | 3439.5456 | 3 | 25 | 4.400144 | 0.6519909 | 1.75863 | 0 | 7.641411 | 0
2018-02-14 01:27 | 120366.1 | 120.001 | 4 | 25 | 4.302565 | 0 | 1.75863 | 0 | 7.641411 | 0
2018-02-14 01:29 | 120486.1 | 240.0009 | 4 | 25 | 4.292458 | 0 | 1.75863 | 0 | 7.641411 | 0
2018-02-14 01:30 | 120546.1 | 300.0015 | 4 | 25 | 4.289706 | 0 | 1.75863 | 0 | 7.641411 | 0
2018-02-14 01:32 | 120666.2 | 120.0018 | 5 | 25 | 3.543695 | -6.519991 | 1.75863 | 0.2172174 | 7.641411 | 0.7835133
2018-02-14 01:34 | 120786.2 | 240.0004 | 5 | 25 | 3.467709 | -6.520058 | 1.75863 | 0.434645 | 7.641411 | 1.546055
2018-02-14 01:36 | 120906.2 | 360.0004 | 5 | 25 | 3.388382 | -6.520127 | 1.75863 | 0.6519517 | 7.641411 | 2.29091
2018-02-14 01:38 | 121026.2 | 480.0013 | 5 | 25 | 3.318981 | -6.520048 | 1.75863 | 0.8693311 | 7.641411 | 3.019766
2018-02-14 01:40 | 121146.2 | 600.0005 | 5 | 25 | 3.254974 | -6.52013 | 1.75863 | 1.086398 | 7.641411 | 3.733292
2018-02-14 01:42 | 121266.2 | 720.0011 | 5 | 25 | 3.188103 | -6.520072 | 1.75863 | 1.303934 | 7.641411 | 4.434316
2018-02-14 01:44 | 121386.2 | 840.0004 | 5 | 25 | 3.106549 | -6.520067 | 1.75863 | 1.521326 | 7.641411 | 5.118922
2018-02-14 01:46 | 121498 | 951.7897 | 5 | 25 | 2.999996 | -6.520072 | 1.75863 | 1.723743 | 7.641411 | 5.737711
2018-02-14 01:48 | 121618 | 120.0008 | 6 | 25 | 3.762942 | 0 | 1.75863 | 1.723743 | 7.641411 | 5.737711
2018-02-14 01:50 | 121738 | 240.0008 | 6 | 25 | 3.784569 | 0 | 1.75863 | 1.723743 | 7.641411 | 5.737711
2018-02-14 01:51 | 121798 | 300.0014 | 6 | 25 | 3.791327 | 0 | 1.75863 | 1.723743 | 7.641411 | 5.737711
2018-02-14 01:51 | 121798.0439 | 0.0027 | 7 | 26 | 3.791413 | 0 | 0 | 0 | 0 | 0
2018-02-14 01:53 | 121918.1 | 120.0019 | 2 | 26 | 4.200292 | 3.59068 | 0.1325844 | 0 | 0.5563455 | 0
2018-02-14 01:55 | 122038.1 | 240.0013 | 2 | 26 | 4.200259 | 3.305272 | 0.2470947 | 0 | 1.037318 | 0
2018-02-14 01:56 | 122059.3 | 261.1976 | 2 | 26 | 4.200253 | 3.259986 | 0.266458 | 0 | 1.118649 | 0
2018-02-14 01:58 | 122179.3 | 120.002 | 3 | 26 | 4.22321 | 3.260209 | 0.3747595 | 0 | 1.574662 | 0
2018-02-14 02:00 | 122299.3 | 240.001 | 3 | 26 | 4.254159 | 3.260188 | 0.4834074 | 0 | 2.035119 | 0
2018-02-14 02:02 | 122419.3 | 360.001 | 3 | 26 | 4.29245 | 3.260158 | 0.5920715 | 0 | 2.499417 | 0
2018-02-14 02:04 | 122539.3 | 480.0011 | 3 | 26 | 4.336549 | 3.26018 | 0.700723 | 0 | 2.968146 | 0
2018-02-14 02:06 | 122659.3 | 600.0002 | 3 | 26 | 4.385053 | 3.260152 | 0.8094006 | 0 | 3.442039 | 0
2018-02-14 02:08 | 122779.3 | 720.0011 | 3 | 26 | 4.400277 | 2.906352 | 0.9136376 | 0 | 3.900463 | 0
2018-02-14 02:10 | 122899.3 | 840.0003 | 3 | 26 | 4.400283 | 2.490535 | 1.003763 | 0 | 4.297039 | 0
2018-02-14 02:12 | 123019.3 | 960.0002 | 3 | 26 | 4.399915 | 2.250186 | 1.079834 | 0 | 4.631751 | 0
2018-02-14 02:14 | 123139.3 | 1080.0002 | 3 | 26 | 4.400227 | 2.002227 | 1.150563 | 0 | 4.942975 | 0
2018-02-14 02:16 | 123259.3 | 1200.0003 | 3 | 26 | 4.400284 | 1.807489 | 1.213914 | 0 | 5.221734 | 0
2018-02-14 02:18 | 123379.3 | 1320.002 | 3 | 26 | 4.40019 | 1.659438 | 1.271479 | 0 | 5.475034 | 0
2018-02-14 02:20 | 123499.3 | 1440.0003 | 3 | 26 | 4.400208 | 1.523977 | 1.324497 | 0 | 5.708326 | 0
2018-02-14 02:22 | 123619.3 | 1560.0011 | 3 | 26 | 4.400242 | 1.405387 | 1.37327 | 0 | 5.922936 | 0
2018-02-14 02:24 | 123739.3 | 1680.0004 | 3 | 26 | 4.400195 | 1.299462 | 1.418322 | 0 | 6.121172 | 0
2018-02-14 02:26 | 123859.3 | 1800.0003 | 3 | 26 | 4.400148 | 1.204104 | 1.460015 | 0 | 6.304629 | 0
2018-02-14 02:28 | 123979.3 | 1920.001 | 3 | 26 | 4.400191 | 1.118585 | 1.498721 | 0 | 6.474942 | 0
2018-02-14 02:30 | 124099.3 | 2040.0019 | 3 | 26 | 4.400165 | 1.039291 | 1.534667 | 0 | 6.633112 | 0
2018-02-14 02:32 | 124219.3 | 2160.0002 | 3 | 26 | 4.400183 | 0.9652557 | 1.568073 | 0 | 6.780106 | 0
2018-02-14 02:34 | 124339.3 | 2280.0011 | 3 | 26 | 4.400167 | 0.8962317 | 1.59908 | 0 | 6.916541 | 0
2018-02-14 02:36 | 124459.3 | 2400.0028 | 3 | 26 | 4.400188 | 0.8353996 | 1.627867 | 0 | 7.043212 | 0
2018-02-14 02:38 | 124579.3 | 2520.0003 | 3 | 26 | 4.400184 | 0.7826767 | 1.654858 | 0 | 7.161975 | 0
2018-02-14 02:40 | 124699.3 | 2640.0011 | 3 | 26 | 4.400177 | 0.7334604 | 1.68012 | 0 | 7.27313 | 0
2018-02-14 02:42 | 124819.3 | 2760.0011 | 3 | 26 | 4.400137 | 0.685729 | 1.703771 | 0 | 7.377203 | 0
2018-02-14 02:43 | 124911 | 2851.6688 | 3 | 26 | 4.400173 | 0.6519976 | 1.720801 | 0 | 7.452135 | 0
2018-02-14 02:45 | 125031.1 | 120.0009 | 4 | 26 | 4.301953 | 0 | 1.720801 | 0 | 7.452135 | 0
2018-02-14 02:47 | 125151.1 | 240.001 | 4 | 26 | 4.291686 | 0 | 1.720801 | 0 | 7.452135 | 0
2018-02-14 02:48 | 125211.1 | 300.0023 | 4 | 26 | 4.288899 | 0 | 1.720801 | 0 | 7.452135 | 0
2018-02-14 02:50 | 125331.1 | 120.0002 | 5 | 26 | 3.544575 | -6.520041 | 1.720801 | 0.2173146 | 7.452135 | 0.7857143
2018-02-14 02:52 | 125451.1 | 240.0012 | 5 | 26 | 3.468218 | -6.520112 | 1.720801 | 0.4346643 | 7.452135 | 1.548111
2018-02-14 02:54 | 125571.1 | 360.0003 | 5 | 26 | 3.388968 | -6.520138 | 1.720801 | 0.6519229 | 7.452135 | 2.292861
2018-02-14 02:56 | 125691.1 | 480.0009 | 5 | 26 | 3.317717 | -6.520061 | 1.720801 | 0.8692511 | 7.452135 | 3.021468
2018-02-14 02:58 | 125811.1 | 600.0004 | 5 | 26 | 3.252866 | -6.520103 | 1.720801 | 1.086663 | 7.452135 | 3.735691
2018-02-14 03:00 | 125931.1 | 720.0005 | 5 | 26 | 3.185826 | -6.520092 | 1.720801 | 1.303872 | 7.452135 | 4.435129
2018-02-14 03:02 | 126051.1 | 840.0003 | 5 | 26 | 3.105037 | -6.520102 | 1.720801 | 1.521318 | 7.452135 | 5.119469
2018-02-14 03:04 | 126161.3 | 950.1344 | 5 | 26 | 2.999995 | -6.520123 | 1.720801 | 1.720767 | 7.452135 | 5.729059
2018-02-14 03:06 | 126281.3064 | 120.0012 | 6 | 26 | 3.762318 | 0 | 1.720801 | 1.720767 | 7.452135 | 5.729059
2018-02-14 03:08 | 126401.3054 | 240.0002 | 6 | 26 | 3.784434 | 0 | 1.720801 | 1.720767 | 7.452135 | 5.729059
2018-02-14 03:09 | 126461.3084 | 300.0032 | 6 | 26 | 3.79117 | 0 | 1.720801 | 1.720767 | 7.452135 | 5.729059
2018-02-14 03:09 | 126461.3 | 0.0027 | 7 | 27 | 3.791348 | 0 | 0 | 0 | 0 | 0
2018-02-14 03:11 | 126581.4 | 120.0003 | 2 | 27 | 4.200249 | 3.593347 | 0.137042 | 0 | 0.5745984 | 0
2018-02-14 03:13 | 126701.4 | 240.0004 | 2 | 27 | 4.20023 | 3.315629 | 0.2518221 | 0 | 1.056704 | 0
2018-02-14 03:13 | 126728 | 266.5704 | 2 | 27 | 4.200228 | 3.25999 | 0.2760749 | 0 | 1.158572 | 0
2018-02-14 03:15 | 126848 | 120.0019 | 3 | 27 | 4.223623 | 3.260171 | 0.3843649 | 0 | 1.614555 | 0
2018-02-14 03:17 | 126968 | 240.0002 | 3 | 27 | 4.254933 | 3.260104 | 0.4929963 | 0 | 2.075013 | 0
2018-02-14 03:19 | 127088 | 360.001 | 3 | 27 | 4.293351 | 3.259828 | 0.601686 | 0 | 2.539506 | 0
2018-02-14 03:21 | 127208 | 480.0011 | 3 | 27 | 4.337774 | 3.259858 | 0.7103778 | 0 | 3.008527 | 0
2018-02-14 03:23 | 127328 | 600.0002 | 3 | 27 | 4.386449 | 3.259885 | 0.8190369 | 0 | 3.482483 | 0
2018-02-14 03:25 | 127448 | 720.0003 | 3 | 27 | 4.400274 | 2.890822 | 0.9228936 | 0 | 3.939277 | 0
2018-02-14 03:27 | 127568 | 840.0011 | 3 | 27 | 4.400286 | 2.512914 | 1.012714 | 0 | 4.334511 | 0
2018-02-14 03:29 | 127688 | 960.0002 | 3 | 27 | 4.400232 | 2.210635 | 1.091266 | 0 | 4.680159 | 0
2018-02-14 03:31 | 127808 | 1080.0011 | 3 | 27 | 4.400233 | 1.962331 | 1.160786 | 0 | 4.986064 | 0
2018-02-14 03:33 | 127928 | 1200.001 | 3 | 27 | 4.399903 | 0.9014969 | 1.203217 | 0 | 5.172768 | 0
2018-02-14 03:35 | 128048 | 1320.0011 | 3 | 27 | 4.400088 | 0.9150381 | 1.233898 | 0 | 5.307764 | 0
2018-02-14 03:37 | 128168 | 1440.0003 | 3 | 27 | 4.400093 | 0.8978195 | 1.264132 | 0 | 5.440794 | 0
2018-02-14 03:39 | 128288 | 1560.001 | 3 | 27 | 4.399956 | 0.8853664 | 1.293838 | 0 | 5.571505 | 0
2018-02-14 03:41 | 128408 | 1680.0003 | 3 | 27 | 4.399902 | 1.029965 | 1.326625 | 0 | 5.715766 | 0
2018-02-14 03:43 | 128528 | 1800.001 | 3 | 27 | 4.400126 | 1.010413 | 1.361315 | 0 | 5.868403 | 0
2018-02-14 03:45 | 128648 | 1920.0003 | 3 | 27 | 4.400249 | 0.9688768 | 1.394362 | 0 | 6.013809 | 0
2018-02-14 03:47 | 128768 | 2040.001 | 3 | 27 | 4.400019 | 1.049767 | 1.427032 | 0 | 6.157556 | 0
2018-02-14 03:49 | 128888 | 2160.001 | 3 | 27 | 4.399933 | 0.973321 | 1.460452 | 0 | 6.304604 | 0
2018-02-14 03:51 | 129008 | 2280.001 | 3 | 27 | 4.40008 | 1.045465 | 1.492558 | 0 | 6.445869 | 0
2018-02-14 03:53 | 129128 | 2400.001 | 3 | 27 | 4.399889 | 0.9157829 | 1.524669 | 0 | 6.587159 | 0
2018-02-14 03:55 | 129248 | 2520.0012 | 3 | 27 | 4.400127 | 0.8601561 | 1.554594 | 0 | 6.718827 | 0
2018-02-14 03:57 | 129368 | 2640.0011 | 3 | 27 | 4.400144 | 0.8508453 | 1.583365 | 0 | 6.84542 | 0
2018-02-14 03:59 | 129488 | 2760.001 | 3 | 27 | 4.400058 | 0.8287668 | 1.610872 | 0 | 6.96645 | 0
2018-02-14 04:01 | 129608 | 2880.001 | 3 | 27 | 4.399719 | 0.7954731 | 1.637342 | 0 | 7.082917 | 0
2018-02-14 04:03 | 129728 | 3000.0001 | 3 | 27 | 4.400059 | 0.740818 | 1.662809 | 0 | 7.194972 | 0
2018-02-14 04:05 | 129848 | 3120.0003 | 3 | 27 | 4.400211 | 0.7441397 | 1.687992 | 0 | 7.305782 | 0
2018-02-14 04:07 | 129968 | 3240.001 | 3 | 27 | 4.400172 | 0.6853065 | 1.711732 | 0 | 7.410239 | 0
2018-02-14 04:09 | 130040.5 | 3312.5608 | 3 | 27 | 4.400131 | 0.6519985 | 1.725214 | 0 | 7.469563 | 0
2018-02-14 04:11 | 130160.6 | 120.0001 | 4 | 27 | 4.302214 | 0 | 1.725214 | 0 | 7.469563 | 0
2018-02-14 04:13 | 130280.6 | 240.0009 | 4 | 27 | 4.292343 | 0 | 1.725214 | 0 | 7.469563 | 0
2018-02-14 04:14 | 130340.6 | 300.0046 | 4 | 27 | 4.289673 | 0 | 1.725214 | 0 | 7.469563 | 0
2018-02-14 04:16 | 130460.7 | 120.0002 | 5 | 27 | 3.536035 | -6.520113 | 1.725214 | 0.2171914 | 7.469563 | 0.7834
2018-02-14 04:18 | 130580.7 | 240.0003 | 5 | 27 | 3.462884 | -6.520187 | 1.725214 | 0.4345472 | 7.469563 | 1.544336
2018-02-14 04:20 | 130700.7 | 360.001 | 5 | 27 | 3.385594 | -6.520112 | 1.725214 | 0.6519943 | 7.469563 | 2.288875
2018-02-14 04:22 | 130820.7 | 480.0011 | 5 | 27 | 3.316519 | -6.520112 | 1.725214 | 0.8692303 | 7.469563 | 3.016643
2018-02-14 04:24 | 130940.7 | 600.0011 | 5 | 27 | 3.252822 | -6.520078 | 1.725214 | 1.086643 | 7.469563 | 3.730759
2018-02-14 04:26 | 131060.7 | 720.001 | 5 | 27 | 3.186867 | -6.520117 | 1.725214 | 1.303987 | 7.469563 | 4.430697
2018-02-14 04:28 | 131180.7 | 840.001 | 5 | 27 | 3.104872 | -6.520098 | 1.725214 | 1.521316 | 7.469563 | 5.114824
2018-02-14 04:29 | 131290 | 949.3136 | 5 | 27 | 2.999996 | -6.520103 | 1.725214 | 1.719179 | 7.469563 | 5.719531
2018-02-14 04:31 | 131410 | 120.001 | 6 | 27 | 3.763308 | 0 | 1.725214 | 1.719179 | 7.469563 | 5.719531
2018-02-14 04:33 | 131530 | 240.0009 | 6 | 27 | 3.785165 | 0 | 1.725214 | 1.719179 | 7.469563 | 5.719531
2018-02-14 04:34 | 131590 | 300.0015 | 6 | 27 | 3.791928 | 0 | 1.725214 | 1.719179 | 7.469563 | 5.719531
2018-02-14 04:34 | 131590 | 0.0026 | 7 | 28 | 3.791966 | 0 | 0 | 0 | 0 | 0
2018-02-14 04:35 | 131594.2 | 4.124 | 2 | 28 | 4.208982 | 3.253707 | 0.004567138 | 8.73e-10 | 0.01887653 | 3.309e-09
2018-02-14 04:37 | 131714.2 | 120.001 | 3 | 28 | 4.166899 | 3.260112 | 0.1128405 | 8.73e-10 | 0.4658717 | 3.309e-09
2018-02-14 04:39 | 131834.2 | 240.001 | 3 | 28 | 4.193348 | 3.260118 | 0.2214504 | 8.73e-10 | 0.920058 | 3.309e-09
2018-02-14 04:41 | 131954.2 | 360.0006 | 3 | 28 | 4.213819 | 3.260159 | 0.3301743 | 8.73e-10 | 1.377063 | 3.309e-09
2018-02-14 04:43 | 132074.2 | 480.0003 | 3 | 28 | 4.240281 | 3.260146 | 0.438848 | 8.73e-10 | 1.836355 | 3.309e-09
2018-02-14 04:45 | 132194.2 | 600.0003 | 3 | 28 | 4.274777 | 3.260079 | 0.5474762 | 8.73e-10 | 2.298764 | 3.309e-09
2018-02-14 04:47 | 132314.2 | 720.001 | 3 | 28 | 4.316445 | 3.260083 | 0.6561458 | 8.73e-10 | 2.765506 | 3.309e-09
2018-02-14 04:49 | 132434.2 | 840.0002 | 3 | 28 | 4.363704 | 3.260127 | 0.7648383 | 8.73e-10 | 3.237203 | 3.309e-09
2018-02-14 04:51 | 132554.2 | 960.0003 | 3 | 28 | 4.400256 | 3.103555 | 0.872793 | 8.73e-10 | 3.710772 | 3.309e-09
2018-02-14 04:53 | 132674.2 | 1080.0002 | 3 | 28 | 4.400272 | 2.674617 | 0.9687583 | 8.73e-10 | 4.133047 | 3.309e-09
2018-02-14 04:55 | 132794.2 | 1200.0011 | 3 | 28 | 4.400276 | 2.343274 | 1.052148 | 8.73e-10 | 4.499985 | 3.309e-09
2018-02-14 04:57 | 132914.2 | 1320.0003 | 3 | 28 | 4.40025 | 2.083104 | 1.125723 | 8.73e-10 | 4.823733 | 3.309e-09
2018-02-14 04:59 | 133034.2 | 1440.0001 | 3 | 28 | 4.400235 | 1.874976 | 1.191569 | 8.73e-10 | 5.11347 | 3.309e-09
2018-02-14 05:01 | 133154.2 | 1560.0003 | 3 | 28 | 4.400225 | 1.703548 | 1.251108 | 8.73e-10 | 5.375454 | 3.309e-09
2018-02-14 05:03 | 133274.2 | 1680.0002 | 3 | 28 | 4.400219 | 1.560186 | 1.305457 | 8.73e-10 | 5.614602 | 3.309e-09
2018-02-14 05:05 | 133394.2 | 1800.0011 | 3 | 28 | 4.400188 | 1.435426 | 1.355345 | 8.73e-10 | 5.834118 | 3.309e-09
2018-02-14 05:07 | 133514.2 | 1920.001 | 3 | 28 | 4.400168 | 1.327626 | 1.401346 | 8.73e-10 | 6.036535 | 3.309e-09
2018-02-14 05:09 | 133634.2 | 2040.0011 | 3 | 28 | 4.400177 | 1.234654 | 1.444034 | 8.73e-10 | 6.224368 | 3.309e-09
2018-02-14 05:11 | 133754.2 | 2160.0011 | 3 | 28 | 4.400231 | 1.148911 | 1.483738 | 8.73e-10 | 6.399073 | 3.309e-09
2018-02-14 05:13 | 133874.2 | 2280.0002 | 3 | 28 | 4.40019 | 1.066808 | 1.520641 | 8.73e-10 | 6.561456 | 3.309e-09
2018-02-14 05:15 | 133994.2 | 2400.0005 | 3 | 28 | 4.400175 | 0.9923258 | 1.554934 | 8.73e-10 | 6.712349 | 3.309e-09
2018-02-14 05:17 | 134114.2 | 2520.0003 | 3 | 28 | 4.400133 | 0.9268532 | 1.586915 | 8.73e-10 | 6.85307 | 3.309e-09
2018-02-14 05:19 | 134234.2 | 2640.0011 | 3 | 28 | 4.400156 | 0.8651934 | 1.616792 | 8.73e-10 | 6.984535 | 3.309e-09
2018-02-14 05:21 | 134354.2 | 2760.0003 | 3 | 28 | 4.400184 | 0.8066769 | 1.644643 | 8.73e-10 | 7.107084 | 3.309e-09
2018-02-14 05:23 | 134474.2 | 2880.001 | 3 | 28 | 4.400208 | 0.7506523 | 1.670586 | 8.73e-10 | 7.221237 | 3.309e-09
2018-02-14 05:25 | 134594.2 | 3000.0003 | 3 | 28 | 4.400169 | 0.6963797 | 1.694673 | 8.73e-10 | 7.327225 | 3.309e-09
2018-02-14 05:26 | 134700.7 | 3106.4368 | 3 | 28 | 4.400158 | 0.6519985 | 1.714599 | 8.73e-10 | 7.414901 | 3.309e-09
2018-02-14 05:28 | 134820.7 | 120.0011 | 4 | 28 | 4.301806 | 0 | 1.714599 | 8.73e-10 | 7.414901 | 3.309e-09
2018-02-14 05:30 | 134940.7 | 240.0002 | 4 | 28 | 4.291567 | 0 | 1.714599 | 8.73e-10 | 7.414901 | 3.309e-09
2018-02-14 05:31 | 135000.7 | 300.0048 | 4 | 28 | 4.288785 | 0 | 1.714599 | 8.73e-10 | 7.414901 | 3.309e-09
2018-02-14 05:33 | 135120.8 | 120.0002 | 5 | 28 | 3.53864 | -6.520085 | 1.714599 | 0.2172674 | 7.414901 | 0.784655
2018-02-14 05:35 | 135240.8 | 240.0011 | 5 | 28 | 3.463312 | -6.520132 | 1.714599 | 0.4346597 | 7.414901 | 1.545994
2018-02-14 05:37 | 135360.8 | 360.0002 | 5 | 28 | 3.385488 | -6.520088 | 1.714599 | 0.6519887 | 7.414901 | 2.290115
2018-02-14 05:39 | 135480.8 | 480.0019 | 5 | 28 | 3.316358 | -6.5201 | 1.714599 | 0.869322 | 7.414901 | 3.018193
2018-02-14 05:41 | 135600.8 | 600.0003 | 5 | 28 | 3.252804 | -6.520031 | 1.714599 | 1.086629 | 7.414901 | 3.731912
2018-02-14 05:43 | 135720.8 | 720.0002 | 5 | 28 | 3.185566 | -6.520108 | 1.714599 | 1.303912 | 7.414901 | 4.431498
2018-02-14 05:45 | 135840.8 | 840.0012 | 5 | 28 | 3.102233 | -6.520037 | 1.714599 | 1.521272 | 7.414901 | 5.11529
2018-02-14 05:47 | 135945.3 | 944.4464 | 5 | 28 | 2.999996 | -6.520133 | 1.714599 | 1.710403 | 7.414901 | 5.69306
2018-02-14 05:49 | 136065.3 | 120.0004 | 6 | 28 | 3.763904 | 0 | 1.714599 | 1.710499 | 7.414901 | 5.693347
2018-02-14 05:51 | 136185.3 | 240.001 | 6 | 28 | 3.785738 | 0 | 1.714599 | 1.710499 | 7.414901 | 5.693347
2018-02-14 05:52 | 136245.3 | 300.0024 | 6 | 28 | 3.792468 | 0 | 1.714599 | 1.710499 | 7.414901 | 5.693347
2018-02-14 05:52 | 136245.3 | 0.0027 | 7 | 29 | 3.792335 | 0 | 0 | 0 | 0 | 0
2018-02-14 05:54 | 136365.4 | 120.0012 | 2 | 29 | 4.200265 | 3.589917 | 0.1369746 | 3.695e-09 | 0.5743189 | 1.4011e-08
2018-02-14 05:56 | 136485.4 | 240.0012 | 2 | 29 | 4.200228 | 3.307023 | 0.2515452 | 3.695e-09 | 1.055545 | 1.4011e-08
2018-02-14 05:56 | 136508 | 262.5761 | 2 | 29 | 4.200216 | 3.259984 | 0.2721715 | 3.695e-09 | 1.14218 | 1.4011e-08
2018-02-14 05:58 | 136628 | 120.0019 | 3 | 29 | 4.223718 | 3.260045 | 0.3804799 | 3.695e-09 | 1.598252 | 1.4011e-08
2018-02-14 06:00 | 136748 | 240.0011 | 3 | 29 | 4.255025 | 3.260104 | 0.4891358 | 3.695e-09 | 2.058819 | 1.4011e-08
2018-02-14 06:02 | 136868 | 360.0011 | 3 | 29 | 4.293793 | 3.260171 | 0.5978208 | 3.695e-09 | 2.52332 | 1.4011e-08
2018-02-14 06:04 | 136988 | 480.001 | 3 | 29 | 4.338697 | 3.260167 | 0.7064797 | 3.695e-09 | 2.99227 | 1.4011e-08
2018-02-14 06:06 | 137108 | 600.0003 | 3 | 29 | 4.38751 | 3.260116 | 0.8151658 | 3.695e-09 | 3.466452 | 1.4011e-08
2018-02-14 06:08 | 137228 | 720.0011 | 3 | 29 | 4.40027 | 2.881747 | 0.9187045 | 3.695e-09 | 3.921876 | 1.4011e-08
2018-02-14 06:10 | 137348 | 840.0002 | 3 | 29 | 4.400293 | 2.50188 | 1.008229 | 3.695e-09 | 4.315807 | 1.4011e-08
2018-02-14 06:12 | 137468 | 960.0003 | 3 | 29 | 4.400251 | 2.201556 | 1.086415 | 3.695e-09 | 4.659846 | 1.4011e-08
2018-02-14 06:14 | 137588 | 1080.001 | 3 | 29 | 4.400255 | 1.968863 | 1.155745 | 3.695e-09 | 4.964915 | 1.4011e-08
2018-02-14 06:16 | 137708 | 1200.0002 | 3 | 29 | 4.400179 | 1.77775 | 1.218085 | 3.695e-09 | 5.239225 | 1.4011e-08
2018-02-14 06:18 | 137828 | 1320.0011 | 3 | 29 | 4.400236 | 1.620006 | 1.274652 | 3.695e-09 | 5.488132 | 1.4011e-08
2018-02-14 06:20 | 137948 | 1440.0002 | 3 | 29 | 4.400182 | 1.482797 | 1.326317 | 3.695e-09 | 5.715473 | 1.4011e-08
2018-02-14 06:22 | 138068 | 1560.0011 | 3 | 29 | 4.400225 | 1.365401 | 1.373722 | 3.695e-09 | 5.924062 | 1.4011e-08
2018-02-14 06:24 | 138188 | 1680.001 | 3 | 29 | 4.400169 | 1.26545 | 1.417539 | 3.695e-09 | 6.116868 | 1.4011e-08
2018-02-14 06:26 | 138308 | 1800.0011 | 3 | 29 | 4.400249 | 1.178291 | 1.458235 | 3.695e-09 | 6.295937 | 1.4011e-08
2018-02-14 06:28 | 138428 | 1920.0002 | 3 | 29 | 4.400184 | 1.096973 | 1.496122 | 3.695e-09 | 6.462648 | 1.4011e-08
2018-02-14 06:30 | 138548 | 2040.0019 | 3 | 29 | 4.400183 | 1.019595 | 1.531399 | 3.695e-09 | 6.617873 | 1.4011e-08
2018-02-14 06:32 | 138668 | 2160.001 | 3 | 29 | 4.400172 | 0.9479218 | 1.564169 | 3.695e-09 | 6.762067 | 1.4011e-08
2018-02-14 06:34 | 138788 | 2280.0011 | 3 | 29 | 4.400162 | 0.8843069 | 1.59466 | 3.695e-09 | 6.896231 | 1.4011e-08
2018-02-14 06:36 | 138908 | 2400.0028 | 3 | 29 | 4.400167 | 0.8287048 | 1.623214 | 3.695e-09 | 7.021877 | 1.4011e-08
2018-02-14 06:38 | 139028 | 2520.0003 | 3 | 29 | 4.400183 | 0.776823 | 1.649961 | 3.695e-09 | 7.139566 | 1.4011e-08
2018-02-14 06:40 | 139148 | 2640.001 | 3 | 29 | 4.400203 | 0.724143 | 1.674977 | 3.695e-09 | 7.24964 | 1.4011e-08
2018-02-14 06:42 | 139268 | 2760.0012 | 3 | 29 | 4.4002 | 0.6743832 | 1.698267 | 3.695e-09 | 7.352123 | 1.4011e-08
2018-02-14 06:43 | 139325.8 | 2817.8176 | 3 | 29 | 4.400216 | 0.6519976 | 1.708895 | 3.695e-09 | 7.398887 | 1.4011e-08
2018-02-14 06:45 | 139445.9 | 120.0009 | 4 | 29 | 4.301453 | 0 | 1.708895 | 3.695e-09 | 7.398887 | 1.4011e-08
2018-02-14 06:47 | 139565.9 | 240.0003 | 4 | 29 | 4.291097 | 0 | 1.708895 | 3.695e-09 | 7.398887 | 1.4011e-08
2018-02-14 06:48 | 139625.9 | 300.0023 | 4 | 29 | 4.28831 | 0 | 1.708895 | 3.695e-09 | 7.398887 | 1.4011e-08
2018-02-14 06:50 | 139745.9 | 120.001 | 5 | 29 | 3.541117 | -6.520078 | 1.708895 | 0.2173056 | 7.398887 | 0.7852569
2018-02-14 06:52 | 139865.9 | 240.0012 | 5 | 29 | 3.465613 | -6.520122 | 1.708895 | 0.4345927 | 7.398887 | 1.546776
2018-02-14 06:54 | 139985.9 | 360.0011 | 5 | 29 | 3.385796 | -6.520135 | 1.708895 | 0.651999 | 7.398887 | 2.291485
2018-02-14 06:56 | 140105.9 | 480.0019 | 5 | 29 | 3.31545 | -6.520045 | 1.708895 | 0.8693064 | 7.398887 | 3.019439
2018-02-14 06:58 | 140225.9 | 600.0011 | 5 | 29 | 3.25078 | -6.52011 | 1.708895 | 1.08663 | 7.398887 | 3.73288
2018-02-14 07:00 | 140345.9 | 720.001 | 5 | 29 | 3.184381 | -6.520092 | 1.708895 | 1.303964 | 7.398887 | 4.432305
2018-02-14 07:02 | 140465.9 | 840.0011 | 5 | 29 | 3.101396 | -6.520123 | 1.708895 | 1.521248 | 7.398887 | 5.115598
2018-02-14 07:04 | 140570 | 944.0136 | 5 | 29 | 2.999997 | -6.520103 | 1.708895 | 1.709706 | 7.398887 | 5.691125
2018-02-14 07:06 | 140690 | 120.0004 | 6 | 29 | 3.763357 | 0 | 1.708895 | 1.709706 | 7.398887 | 5.691125
2018-02-14 07:08 | 140810 | 240.0028 | 6 | 29 | 3.785565 | 0 | 1.708895 | 1.709706 | 7.398887 | 5.691125
2018-02-14 07:09 | 140870 | 300.0024 | 6 | 29 | 3.79226 | 0 | 1.708895 | 1.709706 | 7.398887 | 5.691125
2018-02-14 07:09 | 140870 | 0.0027 | 7 | 30 | 3.792233 | 0 | 0 | 0 | 0 | 0
2018-02-14 07:11 | 140990.1 | 120.0002 | 2 | 30 | 4.200292 | 3.600995 | 0.1372495 | 0 | 0.575459 | 0
2018-02-14 07:13 | 141110.1 | 240.0003 | 2 | 30 | 4.200274 | 3.316237 | 0.2521836 | 0 | 1.058212 | 0
2018-02-14 07:14 | 141136.8 | 266.7568 | 2 | 30 | 4.200244 | 3.259997 | 0.2766038 | 0 | 1.160783 | 0
2018-02-14 07:16 | 141256.9 | 120.0002 | 3 | 30 | 4.22423 | 3.260186 | 0.3848829 | 0 | 1.616751 | 0
2018-02-14 07:18 | 141376.9 | 240.0011 | 3 | 30 | 4.256428 | 3.2602 | 0.4935572 | 0 | 2.077498 | 0
2018-02-14 07:20 | 141496.9 | 360.0011 | 3 | 30 | 4.295794 | 3.260171 | 0.6022176 | 0 | 2.54208 | 0
2018-02-14 07:22 | 141616.9 | 480.001 | 3 | 30 | 4.340966 | 3.259961 | 0.7108738 | 0 | 3.011251 | 0
2018-02-14 07:24 | 141736.9 | 600.0014 | 3 | 30 | 4.390055 | 3.260116 | 0.8195242 | 0 | 3.485531 | 0
2018-02-14 07:26 | 141856.9 | 720.0002 | 3 | 30 | 4.400257 | 2.858171 | 0.9223968 | 0 | 3.938089 | 0
2018-02-14 07:28 | 141976.9 | 840.0002 | 3 | 30 | 4.400262 | 2.479825 | 1.011119 | 0 | 4.32849 | 0
2018-02-14 07:30 | 142096.9 | 960.0003 | 3 | 30 | 4.400244 | 2.182536 | 1.088645 | 0 | 4.669622 | 0
2018-02-14 07:32 | 142216.9 | 1080.0011 | 3 | 30 | 4.400233 | 1.949388 | 1.157361 | 0 | 4.971992 | 0
2018-02-14 07:34 | 142336.9 | 1200.0003 | 3 | 30 | 4.400267 | 1.764112 | 1.219156 | 0 | 5.243906 | 0
2018-02-14 07:36 | 142456.9 | 1320.0003 | 3 | 30 | 4.400203 | 1.609036 | 1.275297 | 0 | 5.490937 | 0
2018-02-14 07:38 | 142576.9 | 1440.0002 | 3 | 30 | 4.40019 | 1.477154 | 1.326657 | 0 | 5.716933 | 0
2018-02-14 07:40 | 142696.9 | 1560.0003 | 3 | 30 | 4.400216 | 1.364058 | 1.373977 | 0 | 5.925149 | 0
2018-02-14 07:42 | 142816.9 | 1680.0002 | 3 | 30 | 4.40021 | 1.265982 | 1.417758 | 0 | 6.117796 | 0
2018-02-14 07:44 | 142936.9 | 1800.0003 | 3 | 30 | 4.400137 | 1.179612 | 1.458497 | 0 | 6.297056 | 0
2018-02-14 07:46 | 143056.9 | 1920.0002 | 3 | 30 | 4.40018 | 1.102025 | 1.49653 | 0 | 6.464405 | 0
2018-02-14 07:48 | 143176.9 | 2040.0003 | 3 | 30 | 4.400177 | 1.029246 | 1.532035 | 0 | 6.620637 | 0
2018-02-14 07:50 | 143296.9 | 2160.0002 | 3 | 30 | 4.400173 | 0.9586525 | 1.565159 | 0 | 6.766386 | 0
2018-02-14 07:52 | 143416.9 | 2280.0002 | 3 | 30 | 4.400185 | 0.8928308 | 1.596013 | 0 | 6.902149 | 0
2018-02-14 07:54 | 143536.9 | 2400.0003 | 3 | 30 | 4.400159 | 0.8312073 | 1.624725 | 0 | 7.028491 | 0
2018-02-14 07:56 | 143656.9 | 2520.0003 | 3 | 30 | 4.400153 | 0.7764912 | 1.651509 | 0 | 7.146343 | 0
2018-02-14 07:58 | 143776.9 | 2640.0002 | 3 | 30 | 4.400183 | 0.7263165 | 1.676558 | 0 | 7.256564 | 0
2018-02-14 08:00 | 143896.9 | 2760.0002 | 3 | 30 | 4.400208 | 0.6774883 | 1.699935 | 0 | 7.359425 | 0
2018-02-14 08:01 | 143959.3 | 2822.4784 | 3 | 30 | 4.400177 | 0.6519985 | 1.711471 | 0 | 7.410186 | 0
2018-02-14 08:03 | 144079.4 | 120.0011 | 4 | 30 | 4.301892 | 0 | 1.711471 | 0 | 7.410186 | 0
2018-02-14 08:05 | 144199.4 | 240.0003 | 4 | 30 | 4.291582 | 0 | 1.711471 | 0 | 7.410186 | 0
2018-02-14 08:06 | 144259.4 | 300.0016 | 4 | 30 | 4.28881 | 0 | 1.711471 | 0 | 7.410186 | 0
2018-02-14 08:08 | 144379.4 | 120.001 | 5 | 30 | 3.542842 | -6.520118 | 1.711471 | 0.2173137 | 7.410186 | 0.7856706
2018-02-14 08:10 | 144499.4 | 240.0004 | 5 | 30 | 3.468043 | -6.520088 | 1.711471 | 0.4346271 | 7.410186 | 1.547709
2018-02-14 08:12 | 144619.4 | 360.0003 | 5 | 30 | 3.389344 | -6.520048 | 1.711471 | 0.6519877 | 7.410186 | 2.292886
2018-02-14 08:14 | 144739.4 | 480.0011 | 5 | 30 | 3.318901 | -6.52009 | 1.711471 | 0.8693169 | 7.410186 | 3.021656
2018-02-14 08:16 | 144859.4 | 600.0011 | 5 | 30 | 3.254066 | -6.520177 | 1.711471 | 1.086438 | 7.410186 | 3.735204
2018-02-14 08:18 | 144979.4 | 720.0011 | 5 | 30 | 3.186298 | -6.52009 | 1.711471 | 1.303974 | 7.410186 | 4.435831
2018-02-14 08:20 | 145099.4 | 840.0011 | 5 | 30 | 3.10232 | -6.520093 | 1.711471 | 1.52119 | 7.410186 | 5.119202
2018-02-14 08:21 | 145203.5 | 944.048 | 5 | 30 | 2.999996 | -6.520165 | 1.711471 | 1.709772 | 7.410186 | 5.695328
2018-02-14 08:23 | 145323.5 | 120.0003 | 6 | 30 | 3.763275 | 0 | 1.711471 | 1.709772 | 7.410186 | 5.695328
2018-02-14 08:25 | 145443.5 | 240.001 | 6 | 30 | 3.785542 | 0 | 1.711471 | 1.709772 | 7.410186 | 5.695328
2018-02-14 08:26 | 145503.5 | 300.0031 | 6 | 30 | 3.792283 | 0 | 1.711471 | 1.709772 | 7.410186 | 5.695328
2018-02-14 08:26 | 145503.6 | 0.0027 | 7 | 31 | 3.79231 | 0 | 0 | 0 | 0 | 0
2018-02-14 08:28 | 145623.6 | 120.0012 | 2 | 31 | 4.200302 | 3.591308 | 0.1369155 | 0 | 0.5740743 | 0
2018-02-14 08:30 | 145743.6 | 240.0003 | 2 | 31 | 4.200239 | 3.304971 | 0.2514962 | 0 | 1.055343 | 0
2018-02-14 08:31 | 145765.3 | 261.6993 | 2 | 31 | 4.200293 | 3.259997 | 0.2712997 | 0 | 1.138523 | 0
2018-02-14 08:33 | 145885.4 | 120.0003 | 3 | 31 | 4.224296 | 3.259891 | 0.3795793 | 0 | 1.594504 | 0
2018-02-14 08:35 | 146005.4 | 240.0003 | 3 | 31 | 4.256361 | 3.259852 | 0.4882228 | 0 | 2.055124 | 0
2018-02-14 08:37 | 146125.4 | 360.0003 | 3 | 31 | 4.295311 | 3.259816 | 0.5968919 | 0 | 2.519719 | 0
2018-02-14 08:39 | 146245.4 | 480.0011 | 3 | 31 | 4.340259 | 3.259831 | 0.7055396 | 0 | 2.98879 | 0
2018-02-14 08:41 | 146365.4 | 600.0002 | 3 | 31 | 4.389083 | 3.259871 | 0.8142148 | 0 | 3.463098 | 0
2018-02-14 08:43 | 146485.4 | 720.0011 | 3 | 31 | 4.400302 | 2.869584 | 0.9174231 | 0 | 3.91711 | 0
2018-02-14 08:45 | 146605.4 | 840.0003 | 3 | 31 | 4.400299 | 2.494668 | 1.006569 | 0 | 4.309376 | 0
2018-02-14 08:47 | 146725.4 | 960.0019 | 3 | 31 | 4.400278 | 2.197316 | 1.084546 | 0 | 4.652498 | 0
2018-02-14 08:49 | 146845.4 | 1080.0003 | 3 | 31 | 4.40019 | 1.96066 | 1.153684 | 0 | 4.956721 | 0
2018-02-14 08:51 | 146965.4 | 1200.0002 | 3 | 31 | 4.400203 | 1.769738 | 1.2158 | 0 | 5.230047 | 0
2018-02-14 08:53 | 147085.4 | 1320.0003 | 3 | 31 | 4.400242 | 1.616426 | 1.272126 | 0 | 5.477892 | 0
2018-02-14 08:55 | 147205.4 | 1440.0002 | 3 | 31 | 4.400249 | 1.48686 | 1.323762 | 0 | 5.7051 | 0
2018-02-14 08:57 | 147325.4 | 1560.0019 | 3 | 31 | 4.400223 | 1.371595 | 1.371368 | 0 | 5.914578 | 0
2018-02-14 08:59 | 147445.4 | 1680.0003 | 3 | 31 | 4.400239 | 1.26719 | 1.415289 | 0 | 6.107838 | 0
2018-02-14 09:01 | 147565.4 | 1800.0011 | 3 | 31 | 4.4002 | 1.176319 | 1.455966 | 0 | 6.286826 | 0
2018-02-14 09:03 | 147685.4 | 1920.0014 | 3 | 31 | 4.400206 | 1.096231 | 1.493812 | 0 | 6.453357 | 0
2018-02-14 09:05 | 147805.4 | 2040.0011 | 3 | 31 | 4.399794 | 1.02925 | 1.529128 | 0 | 6.608751 | 0
2018-02-14 09:07 | 147925.4 | 2160.001 | 3 | 31 | 4.400207 | 0.9798117 | 1.56298 | 0 | 6.757702 | 0
2018-02-14 09:09 | 148045.4 | 2280.0003 | 3 | 31 | 4.400186 | 0.9025126 | 1.59434 | 0 | 6.895694 | 0
2018-02-14 09:11 | 148165.4 | 2400.0003 | 3 | 31 | 4.400219 | 0.8335667 | 1.623259 | 0 | 7.022944 | 0
2018-02-14 09:13 | 148285.4 | 2520.0019 | 3 | 31 | 4.400167 | 0.773139 | 1.650009 | 0 | 7.140646 | 0
2018-02-14 09:15 | 148405.4 | 2640.0011 | 3 | 31 | 4.400222 | 0.7206087 | 1.674881 | 0 | 7.250091 | 0
2018-02-14 09:17 | 148525.4 | 2760.0019 | 3 | 31 | 4.400178 | 0.6698875 | 1.698045 | 0 | 7.352014 | 0
2018-02-14 09:17 | 148570.6 | 2805.2297 | 3 | 31 | 4.400175 | 0.6519938 | 1.706344 | 0 | 7.388533 | 0
2018-02-14 09:19 | 148690.6 | 120.0003 | 4 | 31 | 4.300982 | 0 | 1.706344 | 0 | 7.388533 | 0
2018-02-14 09:21 | 148810.6 | 240.0003 | 4 | 31 | 4.290594 | 0 | 1.706344 | 0 | 7.388533 | 0
2018-02-14 09:22 | 148870.6 | 300.0016 | 4 | 31 | 4.287757 | 0 | 1.706344 | 0 | 7.388533 | 0
2018-02-14 09:24 | 148990.7 | 120.0002 | 5 | 31 | 3.53898 | -6.52013 | 1.706344 | 0.217304 | 7.388533 | 0.7846928
2018-02-14 09:26 | 149110.7 | 240.0002 | 5 | 31 | 3.463873 | -6.520082 | 1.706344 | 0.43465 | 7.388533 | 1.545983
2018-02-14 09:28 | 149230.7 | 360.0011 | 5 | 31 | 3.38605 | -6.520175 | 1.706344 | 0.6519798 | 7.388533 | 2.290216
2018-02-14 09:30 | 149350.7 | 480.0002 | 5 | 31 | 3.316828 | -6.520087 | 1.706344 | 0.8692925 | 7.388533 | 3.018366
2018-02-14 09:32 | 149470.7 | 600.0009 | 5 | 31 | 3.252336 | -6.52013 | 1.706344 | 1.08664 | 7.388533 | 3.732262
2018-02-14 09:34 | 149590.7 | 720.0011 | 5 | 31 | 3.184128 | -6.520102 | 1.706344 | 1.303888 | 7.388533 | 4.431592
2018-02-14 09:36 | 149710.7 | 840.001 | 5 | 31 | 3.099527 | -6.520137 | 1.706344 | 1.521249 | 7.388533 | 5.114853
2018-02-14 09:38 | 149809.6 | 938.9057 | 5 | 31 | 2.999994 | -6.520188 | 1.706344 | 1.700461 | 7.388533 | 5.661973
2018-02-14 09:40 | 149929.7 | 120.0012 | 6 | 31 | 3.764049 | 0 | 1.706344 | 1.700461 | 7.388533 | 5.661973
2018-02-14 09:42 | 150049.7 | 240.0003 | 6 | 31 | 3.786338 | 0 | 1.706344 | 1.700461 | 7.388533 | 5.661973
2018-02-14 09:43 | 150109.7 | 300.0039 | 6 | 31 | 3.793056 | 0 | 1.706344 | 1.700461 | 7.388533 | 5.661973
2018-02-14 09:43 | 150109.7 | 0.0027 | 7 | 32 | 3.793142 | 0 | 0 | 0 | 0 | 0
2018-02-14 09:45 | 150229.7 | 120.0011 | 2 | 32 | 4.20025 | 3.589911 | 0.1368183 | 2.716e-09 | 0.5736805 | 1.0304e-08
2018-02-14 09:47 | 150349.7 | 240.001 | 2 | 32 | 4.200253 | 3.304654 | 0.2514158 | 2.716e-09 | 1.055019 | 1.0304e-08
2018-02-14 09:47 | 150371.6 | 261.8807 | 2 | 32 | 4.200313 | 3.259992 | 0.2713866 | 2.716e-09 | 1.138901 | 1.0304e-08
2018-02-14 09:49 | 150491.6 | 120.0012 | 3 | 32 | 4.224363 | 3.259809 | 0.3796602 | 2.716e-09 | 1.594865 | 1.0304e-08
2018-02-14 09:51 | 150611.6 | 240.0012 | 3 | 32 | 4.256574 | 3.260186 | 0.488322 | 2.716e-09 | 2.055573 | 1.0304e-08
2018-02-14 09:53 | 150731.6 | 360.002 | 3 | 32 | 4.295981 | 3.260098 | 0.5969992 | 2.716e-09 | 2.520245 | 1.0304e-08
2018-02-14 09:55 | 150851.6 | 480.0011 | 3 | 32 | 4.341589 | 3.259812 | 0.7056771 | 2.716e-09 | 2.989551 | 1.0304e-08
2018-02-14 09:57 | 150971.6 | 600.0012 | 3 | 32 | 4.390924 | 3.259809 | 0.8143199 | 2.716e-09 | 3.463891 | 1.0304e-08
2018-02-14 09:59 | 151091.6 | 720.0004 | 3 | 32 | 4.400269 | 2.848517 | 0.9170077 | 2.716e-09 | 3.915653 | 1.0304e-08
2018-02-14 10:01 | 151211.6 | 840.0012 | 3 | 32 | 4.400242 | 2.474471 | 1.005446 | 2.716e-09 | 4.304804 | 1.0304e-08
2018-02-14 10:03 | 151331.6 | 960.0004 | 3 | 32 | 4.400249 | 2.181193 | 1.08283 | 2.716e-09 | 4.645315 | 1.0304e-08
2018-02-14 10:05 | 151451.6 | 1080.0005 | 3 | 32 | 4.400244 | 1.947762 | 1.151513 | 2.716e-09 | 4.94754 | 1.0304e-08
2018-02-14 10:07 | 151571.6 | 1200.0004 | 3 | 32 | 4.400226 | 1.75668 | 1.21315 | 2.716e-09 | 5.218755 | 1.0304e-08
2018-02-14 10:09 | 151691.6 | 1320.0012 | 3 | 32 | 4.400204 | 1.598983 | 1.268991 | 2.716e-09 | 5.464468 | 1.0304e-08
2018-02-14 10:11 | 151811.6 | 1440.0011 | 3 | 32 | 4.400154 | 1.46522 | 1.319989 | 2.716e-09 | 5.688872 | 1.0304e-08
2018-02-14 10:13 | 151931.6 | 1560.0012 | 3 | 32 | 4.400169 | 1.35429 | 1.366948 | 2.716e-09 | 5.895501 | 1.0304e-08
2018-02-14 10:15 | 152051.6 | 1680.0003 | 3 | 32 | 4.400188 | 1.256142 | 1.410437 | 2.716e-09 | 6.08686 | 1.0304e-08
2018-02-14 10:17 | 152171.6 | 1800.0004 | 3 | 32 | 4.400224 | 1.168336 | 1.450772 | 2.716e-09 | 6.264341 | 1.0304e-08
2018-02-14 10:19 | 152291.6 | 1920.0012 | 3 | 32 | 4.400213 | 1.090387 | 1.488436 | 2.716e-09 | 6.43007 | 1.0304e-08
2018-02-14 10:21 | 152411.6 | 2040.002 | 3 | 32 | 4.400208 | 1.018921 | 1.523553 | 2.716e-09 | 6.584592 | 1.0304e-08
2018-02-14 10:23 | 152531.6 | 2160.0012 | 3 | 32 | 4.400178 | 0.9525614 | 1.556406 | 2.716e-09 | 6.72915 | 1.0304e-08
2018-02-14 10:25 | 152651.6 | 2280.0011 | 3 | 32 | 4.400203 | 0.8905525 | 1.587101 | 2.716e-09 | 6.864215 | 1.0304e-08
2018-02-14 10:27 | 152771.6 | 2400.0004 | 3 | 32 | 4.400183 | 0.832263 | 1.615788 | 2.716e-09 | 6.990441 | 1.0304e-08
2018-02-14 10:29 | 152891.6 | 2520.0003 | 3 | 32 | 4.400155 | 0.7747011 | 1.642567 | 2.716e-09 | 7.108274 | 1.0304e-08
2018-02-14 10:31 | 153011.6 | 2640.0003 | 3 | 32 | 4.400146 | 0.7216692 | 1.667505 | 2.716e-09 | 7.218005 | 1.0304e-08
2018-02-14 10:33 | 153131.6 | 2760.0003 | 3 | 32 | 4.400116 | 0.6717072 | 1.690738 | 2.716e-09 | 7.320235 | 1.0304e-08
2018-02-14 10:34 | 153181.3 | 2809.6833 | 3 | 32 | 4.400096 | 0.6519976 | 1.699881 | 2.716e-09 | 7.360465 | 1.0304e-08
2018-02-14 10:36 | 153301.4 | 119.9999 | 4 | 32 | 4.300771 | 0 | 1.699881 | 2.716e-09 | 7.360465 | 1.0304e-08
2018-02-14 10:38 | 153421.4 | 240 | 4 | 32 | 4.29037 | 0 | 1.699881 | 2.716e-09 | 7.360465 | 1.0304e-08
2018-02-14 10:39 | 153481.4 | 300.0013 | 4 | 32 | 4.287534 | 0 | 1.699881 | 2.716e-09 | 7.360465 | 1.0304e-08
2018-02-14 10:41 | 153601.4 | 120.0003 | 5 | 32 | 3.540635 | -6.520118 | 1.699881 | 0.2173184 | 7.360465 | 0.7851158
2018-02-14 10:43 | 153721.4 | 240.0011 | 5 | 32 | 3.465787 | -6.520123 | 1.699881 | 0.4346568 | 7.360465 | 1.546776
2018-02-14 10:45 | 153841.4 | 360.0002 | 5 | 32 | 3.388622 | -6.520175 | 1.699881 | 0.6519502 | 7.360465 | 2.291391
2018-02-14 10:47 | 153961.4 | 480.0003 | 5 | 32 | 3.319257 | -6.520135 | 1.699881 | 0.8692973 | 7.360465 | 3.020176
2018-02-14 10:49 | 154081.4 | 600.0011 | 5 | 32 | 3.25535 | -6.520127 | 1.699881 | 1.086597 | 7.360465 | 3.734499
2018-02-14 10:51 | 154201.4 | 720.0009 | 5 | 32 | 3.188166 | -6.520165 | 1.699881 | 1.303851 | 7.360465 | 4.434583
2018-02-14 10:53 | 154321.4 | 840.001 | 5 | 32 | 3.106329 | -6.520125 | 1.699881 | 1.521235 | 7.360465 | 5.11913
2018-02-14 10:55 | 154428.1 | 946.692 | 5 | 32 | 2.999995 | -6.520123 | 1.699881 | 1.714508 | 7.360465 | 5.70999
2018-02-14 10:57 | 154548.2 | 120.0009 | 6 | 32 | 3.762089 | 0 | 1.699881 | 1.714508 | 7.360465 | 5.70999
2018-02-14 10:59 | 154668.2 | 240.0001 | 6 | 32 | 3.784133 | 0 | 1.699881 | 1.714508 | 7.360465 | 5.70999
2018-02-14 11:00 | 154728.2 | 300.0038 | 6 | 32 | 3.790865 | 0 | 1.699881 | 1.714508 | 7.360465 | 5.70999
2018-02-14 11:00 | 154728.2 | 0.0048 | 7 | 33 | 3.790813 | 0 | 0 | 0 | 0 | 0
2018-02-14 11:02 | 154848.3 | 120.0021 | 2 | 33 | 4.200263 | 3.605533 | 0.137473 | 0 | 0.5763611 | 0
2018-02-14 11:04 | 154968.3 | 240.0013 | 2 | 33 | 4.200272 | 3.317075 | 0.2524912 | 0 | 1.059467 | 0
2018-02-14 11:05 | 154996.1 | 267.7865 | 2 | 33 | 4.200257 | 3.259992 | 0.2778257 | 0 | 1.165878 | 0
2018-02-14 11:07 | 155116.1 | 120.001 | 3 | 33 | 4.224675 | 3.260133 | 0.3860719 | 0 | 1.62174 | 0
2018-02-14 11:09 | 155236.1 | 240.0009 | 3 | 33 | 4.257053 | 3.260139 | 0.494766 | 0 | 2.082629 | 0
2018-02-14 11:11 | 155356.1 | 360.0001 | 3 | 33 | 4.296213 | 3.260161 | 0.6034283 | 0 | 2.547278 | 0
2018-02-14 11:13 | 155476.1 | 480.0009 | 3 | 33 | 4.341336 | 3.260123 | 0.7120762 | 0 | 3.016459 | 0
2018-02-14 11:15 | 155596.1 | 600.0019 | 3 | 33 | 4.390216 | 3.260131 | 0.820682 | 0 | 3.490581 | 0
2018-02-14 11:17 | 155716.1 | 720.001 | 3 | 33 | 4.400302 | 2.860154 | 0.9237159 | 0 | 3.943848 | 0
2018-02-14 11:19 | 155836.1 | 840.0009 | 3 | 33 | 4.400275 | 2.485885 | 1.012542 | 0 | 4.334707 | 0
2018-02-14 11:21 | 155956.1 | 960.0002 | 3 | 33 | 4.400205 | 2.192565 | 1.090322 | 0 | 4.67696 | 0
2018-02-14 11:23 | 156076.1 | 1080.0001 | 3 | 33 | 4.400257 | 1.960342 | 1.159413 | 0 | 4.980974 | 0
2018-02-14 11:25 | 156196.1 | 1200.0001 | 3 | 33 | 4.400233 | 1.772367 | 1.221505 | 0 | 5.254194 | 0
2018-02-14 11:27 | 156316.1 | 1320.0011 | 3 | 33 | 4.400186 | 1.614806 | 1.27787 | 0 | 5.502213 | 0
2018-02-14 11:29 | 156436.1 | 1440.0009 | 3 | 33 | 4.400219 | 1.481024 | 1.329426 | 0 | 5.729073 | 0
2018-02-14 11:31 | 156556.1 | 1560.0009 | 3 | 33 | 4.400166 | 1.364665 | 1.376812 | 0 | 5.937578 | 0
2018-02-14 11:33 | 156676.1 | 1680.0018 | 3 | 33 | 4.4002 | 1.266821 | 1.420631 | 0 | 6.130391 | 0
2018-02-14 11:35 | 156796.1 | 1800.0001 | 3 | 33 | 4.400155 | 1.182173 | 1.461426 | 0 | 6.309896 | 0
2018-02-14 11:37 | 156916.1 | 1920.001 | 3 | 33 | 4.400225 | 1.105984 | 1.499537 | 0 | 6.477593 | 0
2018-02-14 11:39 | 157036.1 | 2040.0018 | 3 | 33 | 4.400206 | 1.033031 | 1.535182 | 0 | 6.634439 | 0
2018-02-14 11:41 | 157156.1 | 2160.0002 | 3 | 33 | 4.400211 | 0.9633322 | 1.568433 | 0 | 6.780747 | 0
2018-02-14 11:43 | 157276.1 | 2280.0009 | 3 | 33 | 4.400133 | 0.8968172 | 1.599412 | 0 | 6.91706 | 0
2018-02-14 11:45 | 157396.1 | 2400.0013 | 3 | 33 | 4.400184 | 0.8356638 | 1.628289 | 0 | 7.044123 | 0
2018-02-14 11:47 | 157516.1 | 2520.0003 | 3 | 33 | 4.400187 | 0.7787209 | 1.65517 | 0 | 7.162407 | 0
2018-02-14 11:49 | 157636.1 | 2640.0001 | 3 | 33 | 4.400135 | 0.7245054 | 1.680219 | 0 | 7.272625 | 0
2018-02-14 11:51 | 157756.1 | 2760.0001 | 3 | 33 | 4.400158 | 0.6716986 | 1.703482 | 0 | 7.374986 | 0
2018-02-14 11:51 | 157805.1 | 2808.9742 | 3 | 33 | 4.400201 | 0.6519957 | 1.712486 | 0 | 7.414607 | 0
2018-02-14 11:53 | 157925.1 | 120.0002 | 4 | 33 | 4.300357 | 0 | 1.712486 | 0 | 7.414607 | 0
2018-02-14 11:55 | 158045.1 | 240.0002 | 4 | 33 | 4.28987 | 0 | 1.712486 | 0 | 7.414607 | 0
2018-02-14 11:56 | 158105.1 | 300.0023 | 4 | 33 | 4.287016 | 0 | 1.712486 | 0 | 7.414607 | 0
2018-02-14 11:58 | 158225.191 | 120.0009 | 5 | 33 | 3.534591 | -6.520008 | 1.712486 | 0.2173276 | 7.414607 | 0.7837891
2018-02-14 12:00 | 158345.1911 | 240.001 | 5 | 33 | 3.461274 | -6.520058 | 1.712486 | 0.4346676 | 7.414607 | 1.544299
2018-02-14 12:02 | 158465.1912 | 360.0011 | 5 | 33 | 3.385378 | -6.52009 | 1.712486 | 0.6519563 | 7.414607 | 2.287997
2018-02-14 12:04 | 158585.1903 | 480.0002 | 5 | 33 | 3.316884 | -6.520108 | 1.712486 | 0.8693179 | 7.414607 | 3.016222
2018-02-14 12:06 | 158705.1903 | 600.0002 | 5 | 33 | 3.252839 | -6.520057 | 1.712486 | 1.086586 | 7.414607 | 3.729863
2018-02-14 12:08 | 158825.1905 | 720.0004 | 5 | 33 | 3.184449 | -6.520082 | 1.712486 | 1.303956 | 7.414607 | 4.429668
2018-02-14 12:10 | 158945.1904 | 840.0003 | 5 | 33 | 3.102954 | -6.52016 | 1.712486 | 1.521211 | 7.414607 | 5.11305
2018-02-14 12:12 | 159049.6477 | 944.4576 | 5 | 33 | 2.999999 | -6.520125 | 1.712486 | 1.710456 | 7.414607 | 5.69121
2018-02-14 12:14 | 159169.7 | 120.0002 | 6 | 33 | 3.762528 | 0 | 1.712486 | 1.710456 | 7.414607 | 5.69121
2018-02-14 12:16 | 159289.7 | 240.0001 | 6 | 33 | 3.784656 | 0 | 1.712486 | 1.710456 | 7.414607 | 5.69121
2018-02-14 12:17 | 159349.7 | 300.0015 | 6 | 33 | 3.791399 | 0 | 1.712486 | 1.710456 | 7.414607 | 5.69121
2018-02-14 12:17 | 159349.7 | 0.0027 | 7 | 34 | 3.791254 | 0 | 0 | 0 | 0 | 0
2018-02-14 12:19 | 159469.8 | 120.0028 | 2 | 34 | 4.20027 | 3.594659 | 0.1371993 | 0 | 0.5752236 | 0
2018-02-14 12:21 | 159589.8 | 240.0012 | 2 | 34 | 4.20025 | 3.304328 | 0.2518372 | 0 | 1.056733 | 0
2018-02-14 12:21 | 159610.8 | 261.056 | 2 | 34 | 4.200248 | 3.259984 | 0.270984 | 0 | 1.137154 | 0
2018-02-14 12:23 | 159730.9 | 120.0011 | 3 | 34 | 4.224078 | 3.26014 | 0.3791863 | 0 | 1.592799 | 0
2018-02-14 12:25 | 159850.9 | 240.0009 | 3 | 34 | 4.255383 | 3.259812 | 0.4878418 | 0 | 2.053399 | 0
2018-02-14 12:27 | 159970.9 | 360.001 | 3 | 34 | 4.294036 | 3.2601 | 0.5965576 | 0 | 2.518069 | 0
2018-02-14 12:29 | 160090.9 | 480.0002 | 3 | 34 | 4.338723 | 3.260062 | 0.7052521 | 0 | 2.987191 | 0
2018-02-14 12:31 | 160210.9 | 600.0002 | 3 | 34 | 4.387523 | 3.260146 | 0.8139151 | 0 | 3.461276 | 0
2018-02-14 12:33 | 160330.9 | 720.0003 | 3 | 34 | 4.400318 | 2.882043 | 0.9174618 | 0 | 3.916738 | 0
2018-02-14 12:35 | 160450.9 | 840.001 | 3 | 34 | 4.400247 | 2.502267 | 1.006986 | 0 | 4.310669 | 0
2018-02-14 12:37 | 160570.9 | 960.001 | 3 | 34 | 4.400201 | 2.205232 | 1.085235 | 0 | 4.654984 | 0
2018-02-14 12:39 | 160690.9 | 1080.001 | 3 | 34 | 4.400264 | 1.968857 | 1.15467 | 0 | 4.960516 | 0
2018-02-14 12:41 | 160810.9 | 1200.0002 | 3 | 34 | 4.400187 | 1.776087 | 1.216956 | 0 | 5.23459 | 0
2018-02-14 12:43 | 160930.9 | 1320.0002 | 3 | 34 | 4.400211 | 1.618503 | 1.273466 | 0 | 5.483247 | 0
2018-02-14 12:45 | 161050.9 | 1440.0002 | 3 | 34 | 4.400213 | 1.482534 | 1.32511 | 0 | 5.710488 | 0
2018-02-14 12:47 | 161170.9 | 1560.0009 | 3 | 34 | 4.40025 | 1.364836 | 1.372519 | 0 | 5.919101 | 0
2018-02-14 12:49 | 161290.9 | 1680.0002 | 3 | 34 | 4.400187 | 1.261613 | 1.416264 | 0 | 6.111588 | 0
2018-02-14 12:51 | 161410.9 | 1800.0001 | 3 | 34 | 4.400188 | 1.174713 | 1.4568 | 0 | 6.289953 | 0
2018-02-14 12:53 | 161530.9 | 1920.0009 | 3 | 34 | 4.40019 | 1.099876 | 1.494697 | 0 | 6.456705 | 0
2018-02-14 12:55 | 161650.9 | 2040.0001 | 3 | 34 | 4.400239 | 1.028499 | 1.530153 | 0 | 6.612718 | 0
2018-02-14 12:57 | 161770.9 | 2160.0001 | 3 | 34 | 4.400146 | 0.9609718 | 1.563264 | 0 | 6.758414 | 0
2018-02-14 12:59 | 161890.9 | 2280.0018 | 3 | 34 | 4.400235 | 0.8985405 | 1.594264 | 0 | 6.894821 | 0
2018-02-14 13:01 | 162010.9 | 2400.0009 | 3 | 34 | 4.400176 | 0.8383713 | 1.623191 | 0 | 7.022105 | 0
2018-02-14 13:03 | 162130.9 | 2520.0002 | 3 | 34 | 4.400222 | 0.7826195 | 1.650184 | 0 | 7.140876 | 0
2018-02-14 13:05 | 162250.9 | 2640.0009 | 3 | 34 | 4.40018 | 0.7299013 | 1.675347 | 0 | 7.2516 | 0
2018-02-14 13:07 | 162370.9 | 2760.001 | 3 | 34 | 4.40013 | 0.6792345 | 1.698867 | 0 | 7.355089 | 0
2018-02-14 13:09 | 162438.1 | 2827.2479 | 3 | 34 | 4.400197 | 0.6519918 | 1.711298 | 0 | 7.409791 | 0
2018-02-14 13:11 | 162558.1 | 120.0002 | 4 | 34 | 4.300593 | 0 | 1.711306 | 0 | 7.409825 | 0
2018-02-14 13:13 | 162678.1 | 240.0003 | 4 | 34 | 4.290147 | 0 | 1.711306 | 0 | 7.409825 | 0
2018-02-14 13:14 | 162738.1 | 300.0024 | 4 | 34 | 4.287329 | 0 | 1.711306 | 0 | 7.409825 | 0
2018-02-14 13:16 | 162858.2 | 120.001 | 5 | 34 | 3.533888 | -6.52011 | 1.711306 | 0.217263 | 7.409825 | 0.7835388
2018-02-14 13:18 | 162978.2 | 240.0003 | 5 | 34 | 3.458557 | -6.520154 | 1.711306 | 0.4346339 | 7.409825 | 1.543742
2018-02-14 13:20 | 163098.2 | 360.0002 | 5 | 34 | 3.383064 | -6.52012 | 1.711306 | 0.6519533 | 7.409825 | 2.287052
2018-02-14 13:22 | 163218.2 | 480.001 | 5 | 34 | 3.315114 | -6.520077 | 1.711306 | 0.8692698 | 7.409825 | 3.014719
2018-02-14 13:24 | 163338.2 | 600.0003 | 5 | 34 | 3.252288 | -6.520172 | 1.711306 | 1.086633 | 7.409825 | 3.72848
2018-02-14 13:26 | 163458.2 | 720.0011 | 5 | 34 | 3.186518 | -6.52012 | 1.711306 | 1.303994 | 7.409825 | 4.428367
2018-02-14 13:28 | 163578.2 | 840.0011 | 5 | 34 | 3.104722 | -6.520132 | 1.711306 | 1.521314 | 7.409825 | 5.112331
2018-02-14 13:29 | 163685 | 946.7657 | 5 | 34 | 2.999988 | -6.52015 | 1.711306 | 1.714603 | 7.409825 | 5.703029
2018-02-14 13:31 | 163805 | 120.0017 | 6 | 34 | 3.761473 | 0 | 1.711306 | 1.714603 | 7.409825 | 5.703029
2018-02-14 13:33 | 163925 | 240.0009 | 6 | 34 | 3.784466 | 0 | 1.711306 | 1.714603 | 7.409825 | 5.703029
2018-02-14 13:34 | 163985 | 300.0037 | 6 | 34 | 3.79108 | 0 | 1.711306 | 1.714603 | 7.409825 | 5.703029
2018-02-14 13:34 | 163985 | 0.0027 | 7 | 35 | 3.791006 | 0 | 0 | 0 | 0 | 0
2018-02-14 13:34 | 163985.5 | 0.3953 | 2 | 35 | 3.995377 | 1.591252 | 0.0001000011 | 0 | 0.0003948084 | 0
2018-02-14 13:36 | 164105.5 | 120.0019 | 3 | 35 | 4.163185 | 3.259816 | 0.1083907 | 0 | 0.447476 | 0
2018-02-14 13:38 | 164225.5 | 240.0004 | 3 | 35 | 4.19109 | 3.25981 | 0.2170093 | 0 | 0.9013984 | 0
2018-02-14 13:40 | 164345.5 | 360.0011 | 3 | 35 | 4.211633 | 3.260175 | 0.325705 | 0 | 1.358048 | 0
2018-02-14 13:42 | 164465.5 | 480.0012 | 3 | 35 | 4.238 | 3.259818 | 0.4342553 | 0 | 1.81658 | 0
2018-02-14 13:44 | 164585.5 | 600.0011 | 3 | 35 | 4.272672 | 3.259967 | 0.5430538 | 0 | 2.279481 | 0
2018-02-14 13:46 | 164705.5 | 720.0003 | 3 | 35 | 4.314654 | 3.259847 | 0.6516948 | 0 | 2.745894 | 0
2018-02-14 13:48 | 164825.5 | 840.001 | 3 | 35 | 4.361718 | 3.260177 | 0.760374 | 0 | 3.217326 | 0
2018-02-14 13:50 | 164945.5 | 960.0008 | 3 | 35 | 4.400269 | 3.121638 | 0.8684785 | 0 | 3.691399 | 0
2018-02-14 13:52 | 165065.5 | 1080.0011 | 3 | 35 | 4.400321 | 2.683967 | 0.9648797 | 0 | 4.115592 | 0
2018-02-14 13:54 | 165185.5 | 1200.0004 | 3 | 35 | 4.400039 | 2.297248 | 1.048204 | 0 | 4.482241 | 0
2018-02-14 13:56 | 165305.5 | 1320.0011 | 3 | 35 | 4.400313 | 1.903814 | 1.109118 | 0 | 4.750262 | 0
2018-02-14 13:58 | 165425.5 | 1440.0019 | 3 | 35 | 4.400177 | 1.712377 | 1.164592 | 0 | 4.994349 | 0
2018-02-14 14:00 | 165545.5 | 1560.001 | 3 | 35 | 4.400167 | 1.499475 | 1.217506 | 0 | 5.227172 | 0
2018-02-14 14:02 | 165665.5 | 1680.001 | 3 | 35 | 4.399847 | 1.427134 | 1.264888 | 0 | 5.435654 | 0
2018-02-14 14:04 | 165785.5 | 1800.0002 | 3 | 35 | 4.399991 | 1.311084 | 1.310056 | 0 | 5.634396 | 0
2018-02-14 14:06 | 165905.5 | 1920.0011 | 3 | 35 | 4.399863 | 1.408995 | 1.35818 | 0 | 5.846143 | 0
2018-02-14 14:08 | 166025.5 | 2040.001 | 3 | 35 | 4.400147 | 1.326022 | 1.40317 | 0 | 6.044106 | 0
2018-02-14 14:10 | 166145.5 | 2160.0011 | 3 | 35 | 4.400144 | 1.222677 | 1.445571 | 0 | 6.230679 | 0
2018-02-14 14:12 | 166265.5 | 2280.0002 | 3 | 35 | 4.399971 | 0.987812 | 1.481539 | 0 | 6.388941 | 0
2018-02-14 14:14 | 166385.5 | 2400.0011 | 3 | 35 | 4.400055 | 0.9936953 | 1.5143 | 0 | 6.53309 | 0
2018-02-14 14:16 | 166505.5 | 2520.0001 | 3 | 35 | 4.400201 | 1.01889 | 1.548028 | 0 | 6.681495 | 0
2018-02-14 14:17 | 166535.2 | 2549.7084 | 3 | 35 | 4.400188 | 0.9961739 | 1.556342 | 0 | 6.718079 | 0
2018-02-22 12:32 | 166545.5 | 2559.947096 | 3 | 35 | 4.155095 | -0.3807449 | 1.556342 | 0.001657889 | 6.718079 | 0.006846404
2018-02-22 12:34 | 166665.5 | 120.0009 | 4 | 35 | 4.204609 | 0 | 1.556342 | 0.001657889 | 6.718079 | 0.006846404
2018-02-22 12:36 | 166785.5 | 240.0001 | 4 | 35 | 4.205062 | 0 | 1.556342 | 0.001657889 | 6.718079 | 0.006846404
2018-02-22 12:37 | 166845.5 | 300.0038 | 4 | 35 | 4.205173 | 0 | 1.556342 | 0.001657889 | 6.718079 | 0.006846404
2018-02-22 12:39 | 166965.6 | 120.001 | 5 | 35 | 3.407756 | -6.519893 | 1.556342 | 0.2189338 | 6.718079 | 0.7565175
2018-02-22 12:41 | 167085.6 | 240.0002 | 5 | 35 | 3.372189 | -6.520142 | 1.556342 | 0.4363094 | 6.718079 | 1.49412
2018-02-22 12:43 | 167205.6 | 360.001 | 5 | 35 | 3.319449 | -6.52019 | 1.556342 | 0.6535335 | 6.718079 | 2.22099
2018-02-22 12:45 | 167325.6 | 480.0007 | 5 | 35 | 3.264437 | -6.519943 | 1.556342 | 0.8709384 | 6.718079 | 2.936763
2018-02-22 12:47 | 167445.6 | 600.001 | 5 | 35 | 3.204657 | -6.519953 | 1.556342 | 1.088278 | 6.718079 | 3.639905
2018-02-22 12:49 | 167565.6 | 720.0002 | 5 | 35 | 3.134847 | -6.519866 | 1.556342 | 1.305627 | 6.718079 | 4.329151
2018-02-22 12:51 | 167685.6 | 840.0002 | 5 | 35 | 3.04439 | -6.519963 | 1.556342 | 1.522938 | 6.718079 | 5.001106
2018-02-22 12:52 | 167731.7 | 886.0951 | 5 | 35 | 2.999994 | -6.520237 | 1.556342 | 1.606425 | 6.718079 | 5.253481
2018-02-22 12:54 | 167851.8 | 120.0001 | 6 | 35 | 3.750652 | 0 | 1.556342 | 1.606445 | 6.718079 | 5.253543
2018-02-22 12:56 | 167971.8 | 240.0008 | 6 | 35 | 3.770231 | 0 | 1.556342 | 1.606445 | 6.718079 | 5.253543
2018-02-22 12:57 | 168031.8 | 300.0021 | 6 | 35 | 3.77683 | 0 | 1.556342 | 1.606445 | 6.718079 | 5.253543
2018-02-22 12:57 | 168031.8 | 0.0027 | 7 | 36 | 3.776973 | 0 | 0 | 0 | 0 | 0
2018-02-22 12:57 | 168038.9 | 7.0032 | 2 | 36 | 3.669168 | -1.277118 | 0 | 0.002592203 | 0 | 0.009511138
2018-02-22 12:57 | 168045.9 | 7.0031 | 3 | 36 | 3.661652 | -1.272927 | 0 | 0.005073093 | 0 | 0.01860418
2018-02-22 12:59 | 168165.9 | 120.0009 | 4 | 36 | 3.7838 | 0 | 0 | 0.005073093 | 0 | 0.01860418
2018-02-22 13:01 | 168285.9 | 240.0009 | 4 | 36 | 3.790072 | 0 | 0 | 0.005073093 | 0 | 0.01860418
2018-02-22 13:02 | 168345.9 | 300.0023 | 4 | 36 | 3.792198 | 0 | 0 | 0.005073093 | 0 | 0.01860418
2018-02-22 13:03 | 168395.3 | 49.3439 | 5 | 36 | 2.999985 | -6.519858 | 0 | 0.09442293 | 0 | 0.2983264
2018-02-22 13:05 | 168515.4 | 120.0002 | 6 | 36 | 3.750227 | 0 | 0 | 0.09442293 | 0 | 0.2983264
2018-02-22 13:07 | 168635.4 | 240.0002 | 6 | 36 | 3.768432 | 0 | 0 | 0.09442293 | 0 | 0.2983264
2018-02-22 13:08 | 168695.4 | 300.0016 | 6 | 36 | 3.773527 | 0 | 0 | 0.09442293 | 0 | 0.2983264
2018-02-22 13:08 | 168695.4008 | 0.0027 | 7 | 37 | 3.773643 | 0 | 0 | 0 | 0 | 0
2018-02-22 13:08 | 168702.5 | 7.0032 | 2 | 37 | 3.670744 | -1.080598 | 0 | 0.002274055 | 0 | 0.008333612
2018-02-22 13:08 | 168709.5 | 7 | 3 | 37 | 3.664471 | -1.077643 | 0 | 0.004371811 | 0 | 0.01602804
2018-02-22 13:10 | 168829.5 | 120.0008 | 4 | 37 | 3.778137 | 0 | 0 | 0.004371811 | 0 | 0.01602804
2018-02-22 13:12 | 168949.5 | 240.0008 | 4 | 37 | 3.783142 | 0 | 0 | 0.004371811 | 0 | 0.01602804
2018-02-22 13:13 | 169009.5 | 300.0022 | 4 | 37 | 3.784736 | 0 | 0 | 0.004371811 | 0 | 0.01602804
2018-02-22 13:14 | 169049.9 | 40.3312 | 5 | 37 | 2.99997 | -6.519816 | 0 | 0.07737467 | 0 | 0.2444254
2018-02-22 13:16 | 169170 | 120.0002 | 6 | 37 | 3.746585 | 0 | 0 | 0.07737467 | 0 | 0.2444254
2018-02-22 13:18 | 169290 | 240.0002 | 6 | 37 | 3.762963 | 0 | 0 | 0.07737467 | 0 | 0.2444254
2018-02-22 13:19 | 169350 | 300.0031 | 6 | 37 | 3.767323 | 0 | 0 | 0.07737467 | 0 | 0.2444254
2018-02-22 13:19 | 169350 | 0.0027 | 7 | 38 | 3.767214 | 0 | 0 | 0 | 0 | 0
2018-02-22 13:19 | 169357.1 | 6.9993 | 2 | 38 | 3.641717 | -1.279516 | 0 | 0.002636152 | 0 | 0.009592486
2018-02-22 13:19 | 169364.1 | 7.0065 | 3 | 38 | 3.63424 | -1.27361 | 0 | 0.005118505 | 0 | 0.01862459
2018-02-22 13:21 | 169484.1 | 120.0002 | 4 | 38 | 3.770445 | 0 | 0 | 0.005118505 | 0 | 0.01862459
2018-02-22 13:23 | 169604.1 | 240.001 | 4 | 38 | 3.775419 | 0 | 0 | 0.005118505 | 0 | 0.01862459
2018-02-22 13:24 | 169664.1 | 300.0024 | 4 | 38 | 3.777059 | 0 | 0 | 0.005118505 | 0 | 0.01862459
2018-02-22 13:25 | 169699.9 | 35.6736 | 5 | 38 | 2.999995 | -6.520097 | 0 | 0.06972111 | 0 | 0.2205293
2018-02-22 13:27 | 169819.9 | 120 | 6 | 38 | 3.742064 | 0 | 0 | 0.06972111 | 0 | 0.2205293
2018-02-22 13:29 | 169939.9 | 240 | 6 | 38 | 3.75703 | 0 | 0 | 0.06972111 | 0 | 0.2205293
2018-02-22 13:30 | 169999.9 | 300.0038 | 6 | 38 | 3.760975 | 0 | 0 | 0.06972111 | 0 | 0.2205293
2018-02-22 13:30 | 170000 | 0.0026 | 7 | 39 | 3.760912 | 0 | 0 | 0 | 0 | 0
2018-02-22 13:30 | 170007 | 7 | 2 | 39 | 3.633795 | -1.269196 | 0 | 0.002635197 | 0 | 0.009564557
2018-02-22 13:30 | 170014 | 6.9968 | 3 | 39 | 3.626271 | -1.269647 | 0 | 0.00510604 | 0 | 0.01853433
2018-02-22 13:32 | 170134.1 | 120.0002 | 4 | 39 | 3.763433 | 0 | 0 | 0.00510604 | 0 | 0.01853433
2018-02-22 13:34 | 170254.1 | 240.0002 | 4 | 39 | 3.768164 | 0 | 0 | 0.00510604 | 0 | 0.01853433
2018-02-22 13:35 | 170314.1 | 300.0032 | 4 | 39 | 3.769811 | 0 | 0 | 0.00510604 | 0 | 0.01853433
2018-02-22 13:35 | 170346.4 | 32.1976 | 5 | 39 | 2.999999 | -6.519951 | 0 | 0.06341483 | 0 | 0.2005158
2018-02-22 13:37 | 170466.4 | 120.001 | 6 | 39 | 3.737583 | 0 | 0 | 0.06341483 | 0 | 0.2005158
2018-02-22 13:39 | 170586.4 | 240.0002 | 6 | 39 | 3.75141 | 0 | 0 | 0.06341483 | 0 | 0.2005158
2018-02-22 13:40 | 170646.4 | 300.0016 | 6 | 39 | 3.754959 | 0 | 0 | 0.06341483 | 0 | 0.2005158
2018-02-22 13:40 | 170646.4 | 0.0026 | 7 | 40 | 3.755008 | 0 | 0 | 0 | 0 | 0
2018-02-22 13:40 | 170653.5 | 6.9944 | 2 | 40 | 3.626167 | -1.270185 | 0 | 0.002675323 | 0 | 0.009678161
2018-02-22 13:41 | 170660.5 | 6.9944 | 3 | 40 | 3.618701 | -1.266475 | 0 | 0.00514013 | 0 | 0.01860642
2018-02-22 13:43 | 170780.5 | 120.0008 | 4 | 40 | 3.756804 | 0 | 0 | 0.005142452 | 0 | 0.01861482
2018-02-22 13:45 | 170900.5 | 240 | 4 | 40 | 3.761285 | 0 | 0 | 0.005142452 | 0 | 0.01861482
2018-02-22 13:46 | 170960.5 | 300.0038 | 4 | 40 | 3.762786 | 0 | 0 | 0.005142452 | 0 | 0.01861482
2018-02-22 13:46 | 170990 | 29.3647 | 5 | 40 | 2.999979 | -6.520092 | 0 | 0.05833597 | 0 | 0.1843294
2018-02-22 13:48 | 171110 | 120.001 | 6 | 40 | 3.732924 | 0 | 0 | 0.05834702 | 0 | 0.1843625
2018-02-22 13:50 | 171230 | 240.001 | 6 | 40 | 3.745793 | 0 | 0 | 0.05834702 | 0 | 0.1843625
2018-02-22 13:51 | 171290 | 300.0024 | 6 | 40 | 3.749011 | 0 | 0 | 0.05834702 | 0 | 0.1843625
2018-02-22 13:51 | 171290.1 | 0.0026 | 7 | 41 | 3.748961 | 0 | 0 | 0 | 0 | 0
2018-02-22 13:51 | 171297.1 | 6.996 | 2 | 41 | 3.618504 | -1.268379 | 0 | 0.002741151 | 0 | 0.009875386
2018-02-22 13:51 | 171304.1 | 7.0008 | 3 | 41 | 3.610461 | -1.265349 | 0 | 0.005205727 | 0 | 0.01878375
2018-02-22 13:53 | 171424.2 | 120.0008 | 4 | 41 | 3.750273 | 0 | 0 | 0.005205727 | 0 | 0.01878375
2018-02-22 13:55 | 171544.2 | 240 | 4 | 41 | 3.754477 | 0 | 0 | 0.005205727 | 0 | 0.01878375
2018-02-22 13:56 | 171604.2 | 300.0022 | 4 | 41 | 3.755849 | 0 | 0 | 0.005205727 | 0 | 0.01878375
2018-02-22 13:57 | 171631.2 | 26.9767 | 5 | 41 | 2.999966 | -6.520164 | 0 | 0.0540598 | 0 | 0.170713
2018-02-22 13:59 | 171751.3 | 120.0008 | 6 | 41 | 3.728003 | 0 | 0 | 0.05406795 | 0 | 0.1707374
2018-02-22 14:01 | 171871.3 | 240.0008 | 6 | 41 | 3.739989 | 0 | 0 | 0.05406795 | 0 | 0.1707374
2018-02-22 14:02 | 171931.3 | 300.0037 | 6 | 41 | 3.742892 | 0 | 0 | 0.05406795 | 0 | 0.1707374
2018-02-22 14:02 | 171931.3 | 0.0027 | 7 | 42 | 3.743202 | 0 | 0 | 0 | 0 | 0
2018-02-22 14:02 | 171938.4 | 6.9967 | 2 | 42 | 3.61015 | -1.266924 | 0 | 0.0031021 | 0 | 0.01099613
2018-02-22 14:02 | 171945.4 | 6.9952 | 3 | 42 | 3.602652 | -1.263345 | 0 | 0.005561423 | 0 | 0.01986511
2018-02-22 14:04 | 172065.4 | 120 | 4 | 42 | 3.743474 | 0 | 0 | 0.005563562 | 0 | 0.01987281
2018-02-22 14:06 | 172185.4 | 240.0008 | 4 | 42 | 3.747363 | 0 | 0 | 0.005563562 | 0 | 0.01987281
2018-02-22 14:07 | 172245.4 | 300.0014 | 4 | 42 | 3.748612 | 0 | 0 | 0.005563562 | 0 | 0.01987281
2018-02-22 14:07 | 172255.8 | 10.2592 | 5 | 42 | 2.99902 | -6.519875 | 0 | 0.02415558 | 0 | 0.07858518
2018-02-22 14:09 | 172375.8 | 120.0016 | 6 | 42 | 3.737069 | 0 | 0 | 0.02415558 | 0 | 0.07858518
2018-02-22 14:11 | 172495.8 | 240.0008 | 6 | 42 | 3.743691 | 0 | 0 | 0.02415558 | 0 | 0.07858518
2018-02-22 14:12 | 172555.8 | 300.0022 | 6 | 42 | 3.745352 | 0 | 0 | 0.02415558 | 0 | 0.07858518
2018-02-22 14:12 | 172555.8 | 0.0026 | 7 | 43 | 3.745361 | 0 | 0 | 0 | 0 | 0
2018-02-22 14:12 | 172562.9 | 6.9944 | 2 | 43 | 3.610802 | -1.267581 | 0 | 0.003111528 | 0 | 0.01102472
2018-02-22 14:12 | 172569.9 | 7.0008 | 3 | 43 | 3.602963 | -1.262291 | 0 | 0.005572435 | 0 | 0.01990095
2018-02-22 14:14 | 172689.9 | 120.0008 | 4 | 43 | 3.743875 | 0 | 0 | 0.005572435 | 0 | 0.01990095
2018-02-22 14:16 | 172809.9 | 240.0008 | 4 | 43 | 3.746884 | 0 | 0 | 0.005572435 | 0 | 0.01990095
2018-02-22 14:17 | 172869.9 | 300.0005 | 4 | 43 | 3.747765 | 0 | 0 | 0.005572435 | 0 | 0.01990095
2018-02-22 14:18 | 172894.9 | 24.8975 | 5 | 43 | 2.999982 | -6.519963 | 0 | 0.05067636 | 0 | 0.1597966
2018-02-22 14:20 | 173015 | 120.0008 | 6 | 43 | 3.720702 | 0 | 0 | 0.05067636 | 0 | 0.1597966
2018-02-22 14:22 | 173135 | 240 | 6 | 43 | 3.731318 | 0 | 0 | 0.05067636 | 0 | 0.1597966
2018-02-22 14:23 | 173195 | 300.0014 | 6 | 43 | 3.733763 | 0 | 0 | 0.05067636 | 0 | 0.1597966
2018-02-22 14:23 | 173195 | 0.0028 | 7 | 44 | 3.733599 | 0 | 0 | 0 | 0 | 0
2018-02-22 14:23 | 173202.1 | 7.0087 | 2 | 44 | 3.651305 | -0.7648287 | 0 | 0.002200508 | 0 | 0.007793009
2018-02-22 14:23 | 173209.1 | 7.0008 | 3 | 44 | 3.64684 | -0.7611809 | 0 | 0.003685708 | 0 | 0.01321249
2018-02-22 14:25 | 173329.1 | 120 | 4 | 44 | 3.734724 | 0 | 0 | 0.003687808 | 0 | 0.01322014
2018-02-22 14:27 | 173449.1 | 240 | 4 | 44 | 3.737499 | 0 | 0 | 0.003687808 | 0 | 0.01322014
2018-02-22 14:28 | 173509.1 | 300.0038 | 4 | 44 | 3.738416 | 0 | 0 | 0.003687808 | 0 | 0.01322014
2018-02-22 14:28 | 173518.8 | 9.5631 | 5 | 44 | 2.99913 | -6.520107 | 0 | 0.02101812 | 0 | 0.06774636
2018-02-22 14:30 | 173638.8 | 120.001 | 6 | 44 | 3.726952 | 0 | 0 | 0.02102935 | 0 | 0.06777801
2018-02-22 14:32 | 173758.8 | 240.0002 | 6 | 44 | 3.732813 | 0 | 0 | 0.02102935 | 0 | 0.06777801
2018-02-22 14:33 | 173818.8 | 300.0016 | 6 | 44 | 3.734168 | 0 | 0 | 0.02102935 | 0 | 0.06777801
2018-02-22 14:33 | 173818.8 | 0.0026 | 7 | 45 | 3.734274 | 0 | 0 | 0 | 0 | 0
2018-02-22 14:33 | 173825.9 | 7.0008 | 2 | 45 | 3.651899 | -0.7650108 | 0 | 0.001545733 | 0 | 0.005645697
2018-02-22 14:33 | 173832.9 | 7.0064 | 3 | 45 | 3.598629 | -1.252827 | 0 | 0.00322944 | 0 | 0.01176703
2018-02-22 14:35 | 173953 | 120.0002 | 4 | 45 | 3.733654 | 0 | 0 | 0.003231602 | 0 | 0.01177481
2018-02-22 14:37 | 174073 | 240.0002 | 4 | 45 | 3.73574 | 0 | 0 | 0.003231602 | 0 | 0.01177481
2018-02-22 14:38 | 174133 | 300.0039 | 4 | 45 | 3.736361 | 0 | 0 | 0.003231602 | 0 | 0.01177481
2018-02-22 14:39 | 174155.5 | 22.4712 | 5 | 45 | 2.999986 | -6.520127 | 0 | 0.04392504 | 0 | 0.1376743
2018-02-22 14:41 | 174275.6 | 120.0009 | 6 | 45 | 3.711686 | 0 | 0 | 0.04393337 | 0 | 0.1376992
2018-02-22 14:43 | 174395.6 | 240.0009 | 6 | 45 | 3.720953 | 0 | 0 | 0.04393337 | 0 | 0.1376992
2018-02-22 14:44 | 174455.6 | 300.0039 | 6 | 45 | 3.72301 | 0 | 0 | 0.04393337 | 0 | 0.1376992
2018-02-22 14:44 | 174455.6 | 0.0026 | 7 | 46 | 3.722916 | 0 | 0 | 0 | 0 | 0
2018-02-22 14:44 | 174462.6 | 6.9952 | 2 | 46 | 3.587065 | -1.25843 | 0 | 0.002971328 | 0 | 0.01051236
2018-02-22 14:44 | 174469.6 | 6.9936 | 3 | 46 | 3.579005 | -1.253546 | 0 | 0.005411959 | 0 | 0.01925683
2018-02-22 14:46 | 174589.7 | 120 | 4 | 46 | 3.721936 | 0 | 0 | 0.005414086 | 0 | 0.01926445
2018-02-22 14:48 | 174709.7 | 240 | 4 | 46 | 3.724843 | 0 | 0 | 0.005414086 | 0 | 0.01926445
2018-02-22 14:49 | 174769.7 | 300.0037 | 4 | 46 | 3.72564 | 0 | 0 | 0.005414086 | 0 | 0.01926445
2018-02-22 14:49 | 174789.3 | 19.5496 | 5 | 46 | 2.999967 | -6.520083 | 0 | 0.04080744 | 0 | 0.1284758
2018-02-22 14:51 | 174909.4 | 120.0002 | 6 | 46 | 3.704849 | 0 | 0 | 0.04080744 | 0 | 0.1284758
2018-02-22 14:53 | 175029.4 | 240.001 | 6 | 46 | 3.713137 | 0 | 0 | 0.04080744 | 0 | 0.1284758
2018-02-22 14:54 | 175089.4 | 300.0032 | 6 | 46 | 3.714937 | 0 | 0 | 0.04080744 | 0 | 0.1284758
2018-02-22 14:54 | 175089.4 | 0.0028 | 7 | 47 | 3.715008 | 0 | 0 | 0 | 0 | 0
2018-02-22 14:54 | 175096.4 | 6.9992 | 2 | 47 | 3.577518 | -1.255576 | 0 | 0.003085846 | 0 | 0.01083217
2018-02-22 14:55 | 175103.5 | 7 | 3 | 47 | 3.569345 | -1.250294 | 0 | 0.005523956 | 0 | 0.01954424
2018-02-22 14:57 | 175223.5 | 120.0002 | 4 | 47 | 3.713526 | 0 | 0 | 0.005526114 | 0 | 0.01955195
2018-02-22 14:59 | 175343.5 | 240.0002 | 4 | 47 | 3.7162 | 0 | 0 | 0.005526114 | 0 | 0.01955195
2018-02-22 15:00 | 175403.5 | 300.004 | 4 | 47 | 3.716965 | 0 | 0 | 0.005526114 | 0 | 0.01955195
2018-02-22 15:00 | 175421.1 | 17.5368 | 5 | 47 | 2.999959 | -6.520137 | 0 | 0.03729353 | 0 | 0.1173667
2018-02-22 15:02 | 175541.2 | 120.001 | 6 | 47 | 3.698856 | 0 | 0 | 0.03730567 | 0 | 0.1174031
2018-02-22 15:04 | 175661.2 | 240.001 | 6 | 47 | 3.706311 | 0 | 0 | 0.03730567 | 0 | 0.1174031
2018-02-22 15:05 | 175721.2 | 300.0032 | 6 | 47 | 3.707836 | 0 | 0 | 0.03730567 | 0 | 0.1174031
2018-02-22 15:05 | 175721.2 | 0.0027 | 7 | 48 | 3.707764 | 0 | 0 | 0 | 0 | 0
2018-02-22 15:05 | 175728.2629 | 6.996 | 2 | 48 | 3.569482 | -1.253091 | 0 | 0.003070881 | 0 | 0.01075738
2018-02-22 15:05 | 175735.3 | 6.9928 | 3 | 48 | 3.561081 | -1.249156 | 0 | 0.005502118 | 0 | 0.01942506
2018-02-22 15:07 | 175855.3 | 120.0001 | 4 | 48 | 3.706017 | 0 | 0 | 0.005502118 | 0 | 0.01942506
2018-02-22 15:09 | 175975.3 | 240.0001 | 4 | 48 | 3.708559 | 0 | 0 | 0.005502118 | 0 | 0.01942506
2018-02-22 15:10 | 176035.3 | 300.0022 | 4 | 48 | 3.70923 | 0 | 0 | 0.005502118 | 0 | 0.01942506
2018-02-22 15:10 | 176045.7 | 10.3464 | 5 | 48 | 2.999133 | -6.520168 | 0 | 0.02424888 | 0 | 0.07752922
2018-02-22 15:12 | 176165.8 | 120.0008 | 6 | 48 | 3.697591 | 0 | 0 | 0.02425974 | 0 | 0.0775592
2018-02-22 15:14 | 176285.8 | 240 | 6 | 48 | 3.702941 | 0 | 0 | 0.02425974 | 0 | 0.0775592
2018-02-22 15:15 | 176345.8 | 300.0014 | 6 | 48 | 3.704057 | 0 | 0 | 0.02425974 | 0 | 0.0775592
2018-02-22 15:15 | 176345.8 | 0.0028 | 7 | 49 | 3.703985 | 0 | 0 | 0 | 0 | 0
2018-02-22 15:15 | 176352.9 | 6.9928 | 2 | 49 | 3.564916 | -1.251501 | 0 | 0.003071759 | 0 | 0.01074453
2018-02-22 15:16 | 176359.8645 | 6.9944 | 3 | 49 | 3.556535 | -1.246294 | 0 | 0.00549941 | 0 | 0.01938837
2018-02-22 15:18 | 176479.9 | 120 | 4 | 49 | 3.701484 | 0 | 0 | 0.005501489 | 0 | 0.01939576
2018-02-22 15:20 | 176599.9 | 240.0008 | 4 | 49 | 3.703834 | 0 | 0 | 0.005501489 | 0 | 0.01939576
2018-02-22 15:21 | 176659.9 | 300.0021 | 4 | 49 | 3.704432 | 0 | 0 | 0.005501489 | 0 | 0.01939576
2018-02-22 15:21 | 176673.1 | 13.1032 | 5 | 49 | 2.999335 | -6.52009 | 0 | 0.02923517 | 0 | 0.09250342
2018-02-22 15:23 | 176793.1 | 120 | 6 | 49 | 3.691755 | 0 | 0 | 0.02923517 | 0 | 0.09250342
2018-02-22 15:25 | 176913.1 | 240 | 6 | 49 | 3.697641 | 0 | 0 | 0.02923517 | 0 | 0.09250342
2018-02-22 15:26 | 176973.1 | 300.0022 | 6 | 49 | 3.698767 | 0 | 0 | 0.02923517 | 0 | 0.09250342
2018-02-22 15:26 | 176973.2 | 0.0027 | 7 | 50 | 3.698676 | 0 | 0 | 0 | 0 | 0
2018-02-22 15:26 | 176980.2 | 7.0136 | 2 | 50 | 3.580417 | -1.035612 | 0 | 0.002991693 | 0 | 0.01045494
2018-02-22 15:26 | 176987.3 | 7.0856 | 3 | 50 | 3.57395 | -1.030972 | 0 | 0.005027323 | 0 | 0.01773663
2018-02-22 15:28 | 177107.4 | 120.0009 | 4 | 50 | 3.696643 | 0 | 0 | 0.005029503 | 0 | 0.01774442
2018-02-22 15:30 | 177227.4 | 240.0009 | 4 | 50 | 3.698789 | 0 | 0 | 0.005029503 | 0 | 0.01774442
2018-02-22 15:31 | 177287.4 | 300.0039 | 4 | 50 | 3.699364 | 0 | 0 | 0.005029503 | 0 | 0.01774442
2018-02-22 15:31 | 177301.1 | 13.6344 | 5 | 50 | 2.999959 | -6.520102 | 0 | 0.02971961 | 0 | 0.09353472
2018-02-22 15:33 | 177421.2 | 120 | 6 | 50 | 3.687667 | 0 | 0 | 0.02972885 | 0 | 0.0935624
2018-02-22 15:35 | 177541.2 | 240 | 6 | 50 | 3.693786 | 0 | 0 | 0.02972885 | 0 | 0.0935624
2018-02-22 15:36 | 177601.2 | 300.003 | 6 | 50 | 3.694901 | 0 | 0 | 0.02972885 | 0 | 0.0935624
2018-02-22 15:36 | 177601.2 | 0.0027 | 7 | 51 | 3.694838 | 0 | 0 | 0 | 0 | 0
2018-02-22 15:38 | 177721.2 | 120.0011 | 8 | 51 | 3.628329 | -0.3568363 | 0 | 0.01912746 | 0 | 0.06906191
2018-02-22 15:40 | 177841.2 | 240.0011 | 8 | 51 | 3.611202 | -0.4652309 | 0 | 0.03398374 | 0 | 0.1227839
2018-02-22 15:42 | 177961.2 | 360.0003 | 8 | 51 | 3.620314 | -0.3813725 | 0 | 0.04706913 | 0 | 0.1701406
2018-02-22 15:44 | 178081.2 | 480.0004 | 8 | 51 | 3.616909 | -0.384429 | 0 | 0.05983445 | 0 | 0.2163339
2018-02-22 15:46 | 178201.2 | 600.0011 | 8 | 51 | 3.613769 | -0.3867331 | 0 | 0.07236739 | 0 | 0.2616601
2018-02-22 15:48 | 178321.2 | 720.0003 | 8 | 51 | 3.621904 | -0.3191175 | 0 | 0.08380646 | 0 | 0.303045
2018-02-22 15:50 | 178441.2 | 840.0011 | 8 | 51 | 3.620362 | -0.3214855 | 0 | 0.09407626 | 0 | 0.3402523
2018-02-22 15:52 | 178561.2 | 960.0003 | 8 | 51 | 3.617432 | -0.3226652 | 0 | 0.1048067 | 0 | 0.3790847
2018-02-22 15:54 | 178681.2 | 1080.0003 | 8 | 51 | 3.614355 | -0.3237839 | 0 | 0.1155809 | 0 | 0.4180432
2018-02-22 15:56 | 178801.2 | 1200.0011 | 8 | 51 | 3.611573 | -0.3245983 | 0 | 0.1261742 | 0 | 0.4563245
2018-02-22 15:58 | 178921.2 | 1320.0003 | 8 | 51 | 3.607415 | -0.3256836 | 0 | 0.1369942 | 0 | 0.4953783
2018-02-22 16:00 | 179041.2 | 1440.0004 | 8 | 51 | 3.603949 | -0.325861 | 0 | 0.1473867 | 0 | 0.53287
2018-02-22 16:02 | 179161.2 | 1560.0003 | 8 | 51 | 3.598506 | -0.3268738 | 0 | 0.1582683 | 0 | 0.5720567
2018-02-22 16:04 | 179281.2 | 1680.0011 | 8 | 51 | 3.592598 | -0.3276672 | 0 | 0.1691751 | 0 | 0.6112733
2018-02-22 16:06 | 179401.2 | 1800.0011 | 8 | 51 | 3.587106 | -0.3281946 | 0 | 0.1798535 | 0 | 0.6496133
2018-02-22 16:08 | 179521.2 | 1920.0011 | 8 | 51 | 3.57623 | -0.3375072 | 0 | 0.1909105 | 0 | 0.6892151
2018-02-22 16:10 | 179641.2 | 2040.0003 | 8 | 51 | 3.568175 | -0.332819 | 0 | 0.2015382 | 0 | 0.7272024
2018-02-22 16:12 | 179761.2 | 2160.0008 | 8 | 51 | 3.556257 | -0.3269444 | 0 | 0.2125346 | 0 | 0.7663736
2018-02-22 16:14 | 179881.2 | 2280.0011 | 8 | 51 | 3.543605 | -0.3187542 | 0 | 0.223318 | 0 | 0.8046544
2018-02-22 16:16 | 180001.2 | 2400.0003 | 8 | 51 | 3.529766 | -0.3112564 | 0 | 0.2337405 | 0 | 0.8415201
2018-02-22 16:18 | 180121.2 | 2520.0011 | 8 | 51 | 3.516076 | -0.3023977 | 0 | 0.2435867 | 0 | 0.8762223
2018-02-22 16:20 | 180241.2 | 2640.0003 | 8 | 51 | 3.502595 | -0.2928457 | 0 | 0.2527905 | 0 | 0.9085389
2018-02-22 16:22 | 180361.2 | 2760.0011 | 8 | 51 | 3.483191 | -0.2826262 | 0 | 0.2623757 | 0 | 0.9420164
2018-02-22 16:24 | 180481.2 | 2880.0011 | 8 | 51 | 3.464455 | -0.2728271 | 0 | 0.2716335 | 0 | 0.9741778
2018-02-22 16:26 | 180601.2 | 3000.0004 | 8 | 51 | 3.445792 | -0.2634678 | 0 | 0.2804289 | 0 | 1.004572
2018-02-22 16:28 | 180721.2 | 3120.0003 | 8 | 51 | 3.435665 | -0.1901503 | 0 | 0.2887458 | 0 | 1.033161
2018-02-22 16:30 | 180841.3 | 3240.002 | 8 | 51 | 3.42825 | -0.1347036 | 0 | 0.2960756 | 0 | 1.058233
2018-02-22 16:32 | 180961.2 | 3360.0011 | 8 | 51 | 3.385108 | -0.235815 | 0 | 0.3039365 | 0 | 1.084948
2018-02-22 16:34 | 181081.2 | 3480.0011 | 8 | 51 | 3.35973 | -0.2269182 | 0 | 0.311644 | 0 | 1.110942
2018-02-22 16:36 | 181201.2 | 3600.0004 | 8 | 51 | 3.343419 | -0.1662664 | 0 | 0.3188595 | 0 | 1.135097
2018-02-22 16:38 | 181321.2 | 3720.0011 | 8 | 51 | 3.306889 | -0.210022 | 0 | 0.3256539 | 0 | 1.157673
2018-02-22 16:40 | 181441.2 | 3840.0011 | 8 | 51 | 3.28432 | -0.1569843 | 0 | 0.3319097 | 0 | 1.178291
2018-02-22 16:42 | 181561.2 | 3960.0003 | 8 | 51 | 3.250377 | -0.1943617 | 5.507718e-05 | 0.337586 | 0.0001828046 | 1.196846
2018-02-22 16:44 | 181681.2 | 4080.0011 | 8 | 51 | 3.209634 | -0.1864157 | 5.507718e-05 | 0.3439281 | 0.0001828046 | 1.217334
2018-02-22 16:46 | 181801.2 | 4200.0011 | 8 | 51 | 3.161139 | -0.1785984 | 5.507718e-05 | 0.3499953 | 0.0001828046 | 1.236668
2018-02-22 16:48 | 181921.2 | 4320.0011 | 8 | 51 | 3.107 | -0.1721411 | 5.507718e-05 | 0.3550474 | 0.0001828046 | 1.25253
2018-02-22 16:50 | 182041.2 | 4440.0003 | 8 | 51 | 3.054353 | -0.1036882 | 5.507718e-05 | 0.3596485 | 0.0001828046 | 1.266681
2018-02-22 16:52 | 182158.6 | 4557.371532 | 8 | 51 | 2.948677 | 0.157203 | 0.00848298 | 0.359648 | 0.03268164 | 1.266681
2018-02-22 17:15 | 182278.6 | 4677.37098 | 8 | 51 | 4.045862 | 3.260064 | 0.1087187 | 0.359648 | 0.4192004 | 1.266681
2018-02-22 17:17 | 182398.6 | 4797.37178 | 8 | 51 | 4.126424 | 3.260047 | 0.2173879 | 0.359648 | 0.8650058 | 1.266681
2018-02-22 17:19 | 182518.6 | 4917.37168 | 8 | 51 | 4.147982 | 3.260119 | 0.3260424 | 0.359648 | 1.314435 | 1.266681
2018-02-22 17:21 | 182638.6 | 5037.37168 | 8 | 51 | 4.176522 | 3.260056 | 0.4347069 | 0.359648 | 1.766719 | 1.266681
2018-02-22 17:23 | 182743.8 | 5142.57548 | 8 | 51 | 4.2 | 3.260135 | 0.5299899 | 0.359648 | 2.165804 | 1.266681
2018-02-24 16:51 | 10.0016 | 10.0015 | 1 | 1 | 3.836152 | 0 | 0 | 0 | 0 | 0
2018-02-24 16:51 | 10.0033 | 10.0032 | 1 | 1 | 3.836152 | 0 | 0 | 0 | 0 | 0
2018-02-24 16:51 | 10.6312 | 0.5504 | 2 | 1 | 4.017637 | 2.275346 | 0.0001667288 | 2.424e-09 | 0.0006597617 | 9.3e-09
2018-02-24 16:52 | 15.0945 | 4.4505 | 3 | 1 | 4.124539 | 3.260148 | 0.003811346 | 2.424e-09 | 0.01564032 | 9.3e-09
2018-02-24 16:52 | 15.6216 | 0.5144 | 2 | 1 | 4.035824 | 2.128814 | 0.003962514 | 2.424e-09 | 0.01624336 | 9.3e-09
2018-02-24 16:54 | 135.634501 | 120.0001 | 3 | 1 | 4.26445 | 3.260116 | 0.1122404 | 2.424e-09 | 0.4731529 | 9.3e-09
2018-02-24 16:56 | 255.634901 | 240.0005 | 3 | 1 | 4.302093 | 3.260116 | 0.2209007 | 2.424e-09 | 0.9386466 | 9.3e-09
2018-02-24 16:58 | 375.635301 | 360.0009 | 3 | 1 | 4.341915 | 3.260167 | 0.3295584 | 2.424e-09 | 1.408215 | 9.3e-09
2018-02-24 17:00 | 495.635201 | 480.0008 | 3 | 1 | 4.374519 | 3.26015 | 0.4382204 | 2.424e-09 | 1.881983 | 9.3e-09
2018-02-24 17:02 | 615.635301 | 600.0009 | 3 | 1 | 4.400291 | 3.036498 | 0.5451649 | 2.424e-09 | 2.351745 | 9.3e-09
2018-02-24 17:04 | 735.635201 | 720.0008 | 3 | 1 | 4.400268 | 2.653432 | 0.6396758 | 2.424e-09 | 2.767619 | 9.3e-09
2018-02-24 17:06 | 855.634501 | 840.0001 | 3 | 1 | 4.400228 | 2.35706 | 0.7229778 | 2.424e-09 | 3.13417 | 9.3e-09
2018-02-24 17:08 | 975.635201 | 960.0008 | 3 | 1 | 4.400257 | 2.135463 | 0.7977064 | 2.424e-09 | 3.462993 | 9.3e-09
2018-02-24 17:10 | 1095.635201 | 1080.0008 | 3 | 1 | 4.40024 | 1.952989 | 0.8657461 | 2.424e-09 | 3.762384 | 9.3e-09
2018-02-24 17:12 | 1215.635201 | 1200.0008 | 3 | 1 | 4.400249 | 1.799728 | 0.9281991 | 2.424e-09 | 4.037191 | 9.3e-09
2018-02-24 17:14 | 1335.634401 | 1320 | 3 | 1 | 4.400242 | 1.664752 | 0.9858749 | 2.424e-09 | 4.290977 | 9.3e-09
2018-02-24 17:16 | 1455.634501 | 1440.0001 | 3 | 1 | 4.400233 | 1.548604 | 1.039379 | 2.424e-09 | 4.526406 | 9.3e-09
2018-02-24 17:18 | 1575.634501 | 1560.0001 | 3 | 1 | 4.400217 | 1.541709 | 1.090556 | 2.424e-09 | 4.751585 | 9.3e-09
2018-02-24 17:20 | 1695.635001 | 1680.0006 | 3 | 1 | 4.400249 | 1.404895 | 1.139715 | 2.424e-09 | 4.967895 | 9.3e-09
2018-02-24 17:22 | 1815.635201 | 1800.0008 | 3 | 1 | 4.400202 | 1.28277 | 1.184382 | 2.424e-09 | 5.16444 | 9.3e-09
2018-02-24 17:24 | 1935.635201 | 1920.0008 | 3 | 1 | 4.400197 | 1.185251 | 1.225471 | 2.424e-09 | 5.345239 | 9.3e-09
2018-02-24 17:26 | 2055.634401 | 2040 | 3 | 1 | 4.400167 | 1.102112 | 1.263574 | 2.424e-09 | 5.512899 | 9.3e-09
2018-02-24 17:28 | 2175.634901 | 2160.0005 | 3 | 1 | 4.40012 | 1.028537 | 1.299066 | 2.424e-09 | 5.669072 | 9.3e-09
2018-02-24 17:30 | 2295.635301 | 2280.0009 | 3 | 1 | 4.400188 | 0.9648981 | 1.33228 | 2.424e-09 | 5.815218 | 9.3e-09
2018-02-24 17:32 | 2415.635201 | 2400.0008 | 3 | 1 | 4.400158 | 0.9055357 | 1.363438 | 2.424e-09 | 5.952321 | 9.3e-09
2018-02-24 17:34 | 2535.635301 | 2520.0009 | 3 | 1 | 4.40014 | 0.8505468 | 1.3927 | 2.424e-09 | 6.081078 | 9.3e-09
2018-02-24 17:36 | 2655.634501 | 2640.0001 | 3 | 1 | 4.400177 | 0.7988033 | 1.420179 | 2.424e-09 | 6.201992 | 9.3e-09
2018-02-24 17:38 | 2775.635201 | 2760.0008 | 3 | 1 | 4.400167 | 0.7496576 | 1.445973 | 2.424e-09 | 6.315488 | 9.3e-09
2018-02-24 17:40 | 2895.634801 | 2880.0004 | 3 | 1 | 4.400189 | 0.7040443 | 1.470186 | 2.424e-09 | 6.422029 | 9.3e-09
2018-02-24 17:42 | 3015.634401 | 3000 | 3 | 1 | 4.400221 | 0.6605043 | 1.492916 | 2.424e-09 | 6.522045 | 9.3e-09
2018-02-24 17:42 | 3037.951201 | 3022.3168 | 3 | 1 | 4.400152 | 0.6519957 | 1.496983 | 2.424e-09 | 6.539939 | 9.3e-09
2018-02-24 17:44 | 3157.994796 | 120.0003 | 4 | 1 | 4.291963 | 0 | 1.496983 | 2.424e-09 | 6.539939 | 9.3e-09
2018-02-24 17:46 | 3277.995196 | 240.0007 | 4 | 1 | 4.280843 | 0 | 1.496983 | 2.424e-09 | 6.539939 | 9.3e-09
2018-02-24 17:47 | 3337.995996 | 300.0015 | 4 | 1 | 4.277937 | 0 | 1.496983 | 2.424e-09 | 6.539939 | 9.3e-09
2018-02-24 17:49 | 3458.075068 | 120.0008 | 5 | 1 | 3.485796 | -6.520067 | 1.496983 | 0.2173167 | 6.539939 | 0.771768
2018-02-24 17:51 | 3578.074368 | 240.0001 | 5 | 1 | 3.426001 | -6.520063 | 1.496983 | 0.4346272 | 6.539939 | 1.523289
2018-02-24 17:53 | 3698.075368 | 360.0011 | 5 | 1 | 3.355031 | -6.520188 | 1.496983 | 0.6519447 | 6.539939 | 2.26005
2018-02-24 17:55 | 3818.074368 | 480.0001 | 5 | 1 | 3.290169 | -6.520103 | 1.496983 | 0.8692558 | 6.539939 | 2.981995
2018-02-24 17:57 | 3938.075068 | 600.0008 | 5 | 1 | 3.22913 | -6.520061 | 1.496983 | 1.086576 | 6.539939 | 3.690367
2018-02-24 17:59 | 4058.075068 | 720.0008 | 5 | 1 | 3.163267 | -6.520144 | 1.496983 | 1.303899 | 6.539939 | 4.385121
2018-02-24 18:01 | 4178.075168 | 840.0009 | 5 | 1 | 3.081936 | -6.520128 | 1.496983 | 1.521207 | 6.539939 | 5.06407
2018-02-24 18:02 | 4266.215868 | 928.1416 | 5 | 1 | 2.999997 | -6.520095 | 1.496983 | 1.680835 | 6.539939 | 5.549829
2018-02-24 18:04 | 4386.260924 | 120.0007 | 6 | 1 | 3.765646 | 0 | 1.496983 | 1.680835 | 6.539939 | 5.549829
2018-02-24 18:06 | 4506.260924 | 240.0007 | 6 | 1 | 3.786995 | 0 | 1.496983 | 1.680835 | 6.539939 | 5.549829
2018-02-24 18:07 | 4566.261724 | 300.0015 | 6 | 1 | 3.793427 | 0 | 1.496983 | 1.680835 | 6.539939 | 5.549829
2018-02-24 18:07 | 4566.270504 | 0.0028 | 7 | 2 | 3.793523 | 0 | 0 | 0 | 0 | 0
2018-02-24 18:09 | 4686.350012 | 120.0008 | 2 | 2 | 4.200267 | 3.402753 | 0.1311355 | 2.131e-09 | 0.5501736 | 8.085e-09
2018-02-24 18:10 | 4745.604412 | 179.2552 | 2 | 2 | 4.200292 | 3.259982 | 0.1858617 | 2.131e-09 | 0.7800374 | 8.085e-09
2018-02-24 18:12 | 4865.617596 | 120.0008 | 3 | 2 | 4.220169 | 3.260148 | 0.2941391 | 2.131e-09 | 1.235841 | 8.085e-09
2018-02-24 18:14 | 4985.616896 | 240.0001 | 3 | 2 | 4.24489 | 3.260146 | 0.402795 | 2.131e-09 | 1.695664 | 8.085e-09
2018-02-24 18:16 | 5105.617896 | 360.0011 | 3 | 2 | 4.277816 | 3.26018 | 0.5114591 | 2.131e-09 | 2.158653 | 8.085e-09
2018-02-24 18:18 | 5225.617596 | 480.0008 | 3 | 2 | 4.318365 | 3.260133 | 0.6201167 | 2.131e-09 | 2.625604 | 8.085e-09
2018-02-24 18:20 | 5345.617296 | 600.0005 | 3 | 2 | 4.364651 | 3.260013 | 0.72878 | 2.131e-09 | 3.097319 | 8.085e-09
2018-02-24 18:22 | 5465.616896 | 720.0001 | 3 | 2 | 4.400291 | 3.101729 | 0.8366594 | 2.131e-09 | 3.570614 | 8.085e-09
2018-02-24 18:24 | 5585.617596 | 840.0008 | 3 | 2 | 4.400283 | 2.679269 | 0.9326881 | 2.131e-09 | 3.993167 | 8.085e-09
2018-02-24 18:26 | 5705.617596 | 960.0008 | 3 | 2 | 4.400231 | 2.347987 | 1.016262 | 2.131e-09 | 4.360915 | 8.085e-09
2018-02-24 18:28 | 5825.617696 | 1080.0009 | 3 | 2 | 4.400225 | 2.08899 | 1.090038 | 2.131e-09 | 4.685549 | 8.085e-09
2018-02-24 18:30 | 5945.617296 | 1200.0005 | 3 | 2 | 4.400236 | 1.877472 | 1.156019 | 2.131e-09 | 4.975879 | 8.085e-09
2018-02-24 18:32 | 6065.617696 | 1320.0009 | 3 | 2 | 4.400206 | 1.70531 | 1.21564 | 2.131e-09 | 5.238225 | 8.085e-09
2018-02-24 18:34 | 6185.617096 | 1440.0003 | 3 | 2 | 4.40018 | 1.560733 | 1.270003 | 2.131e-09 | 5.477435 | 8.085e-09
2018-02-24 18:36 | 6305.617296 | 1560.0005 | 3 | 2 | 4.40018 | 1.437361 | 1.319928 | 2.131e-09 | 5.697113 | 8.085e-09
2018-02-24 18:38 | 6425.616896 | 1680.0001 | 3 | 2 | 4.400211 | 1.330795 | 1.366034 | 2.131e-09 | 5.899989 | 8.085e-09
2018-02-24 18:40 | 6545.616796 | 1800 | 3 | 2 | 4.400183 | 1.23548 | 1.408772 | 2.131e-09 | 6.088044 | 8.085e-09
2018-02-24 18:42 | 6665.617696 | 1920.0009 | 3 | 2 | 4.400155 | 1.150434 | 1.448517 | 2.131e-09 | 6.26293 | 8.085e-09
2018-02-24 18:44 | 6785.616796 | 2040 | 3 | 2 | 4.400228 | 1.073285 | 1.485562 | 2.131e-09 | 6.425937 | 8.085e-09
2018-02-24 18:46 | 6905.616896 | 2160.0001 | 3 | 2 | 4.400133 | 1.00059 | 1.520111 | 2.131e-09 | 6.577958 | 8.085e-09
2018-02-24 18:48 | 7025.617196 | 2280.0004 | 3 | 2 | 4.400228 | 0.9353104 | 1.552356 | 2.131e-09 | 6.719842 | 8.085e-09
2018-02-24 18:50 | 7145.616896 | 2400.0001 | 3 | 2 | 4.400169 | 0.8729763 | 1.582471 | 2.131e-09 | 6.852351 | 8.085e-09
2018-02-24 18:52 | 7265.617896 | 2520.0011 | 3 | 2 | 4.400149 | 0.8152237 | 1.610587 | 2.131e-09 | 6.976068 | 8.085e-09
2018-02-24 18:54 | 7385.617996 | 2640.0012 | 3 | 2 | 4.400206 | 0.7622099 | 1.636858 | 2.131e-09 | 7.091663 | 8.085e-09
2018-02-24 18:56 | 7505.617996 | 2760.0012 | 3 | 2 | 4.400122 | 0.7110958 | 1.661406 | 2.131e-09 | 7.199682 | 8.085e-09
2018-02-24 18:58 | 7625.616896 | 2880.0001 | 3 | 2 | 4.400137 | 0.6645918 | 1.684342 | 2.131e-09 | 7.300603 | 8.085e-09
2018-02-24 18:59 | 7660.275196 | 2914.6584 | 3 | 2 | 4.400133 | 0.6519909 | 1.690683 | 2.131e-09 | 7.328506 | 8.085e-09
2018-02-24 19:01 | 7780.319008 | 120.0008 | 4 | 2 | 4.293966 | 0 | 1.690683 | 2.131e-09 | 7.328506 | 8.085e-09
2018-02-24 19:03 | 7900.318908 | 240.0007 | 4 | 2 | 4.283257 | 0 | 1.690683 | 2.131e-09 | 7.328506 | 8.085e-09
2018-02-24 19:04 | 7960.318908 | 300.0007 | 4 | 2 | 4.280463 | 0 | 1.690683 | 2.131e-09 | 7.328506 | 8.085e-09
2018-02-24 19:06 | 8080.398236 | 120 | 5 | 2 | 3.494727 | -6.520108 | 1.690683 | 0.2173081 | 7.328506 | 0.7744791
2018-02-24 19:08 | 8200.398236 | 240 | 5 | 2 | 3.430799 | -6.520085 | 1.690683 | 0.4346171 | 7.328506 | 1.527417
2018-02-24 19:10 | 8320.399836 | 360.0016 | 5 | 2 | 3.358686 | -6.520088 | 1.690683 | 0.6519323 | 7.328506 | 2.265028
2018-02-24 19:12 | 8440.398536 | 480.0003 | 5 | 2 | 3.293747 | -6.52008 | 1.690683 | 0.8692452 | 7.328506 | 2.987648
2018-02-24 19:14 | 8560.399136 | 600.0009 | 5 | 2 | 3.232992 | -6.520108 | 1.690683 | 1.086564 | 7.328506 | 3.696791
2018-02-24 19:16 | 8680.400236 | 720.002 | 5 | 2 | 3.167733 | -6.520015 | 1.690683 | 1.303882 | 7.328506 | 4.392495
2018-02-24 19:18 | 8800.398236 | 840 | 5 | 2 | 3.084425 | -6.52015 | 1.690683 | 1.521193 | 7.328506 | 5.072256
2018-02-24 19:19 | 8891.054236 | 930.656 | 5 | 2 | 2.999995 | -6.52005 | 1.690683 | 1.685373 | 7.328506 | 5.572104
2018-02-24 19:21 | 9011.098912 | 120.0008 | 6 | 2 | 3.765575 | 0 | 1.690683 | 1.685373 | 7.328506 | 5.572104
2018-02-24 19:23 | 9131.098812 | 240.0007 | 6 | 2 | 3.78741 | 0 | 1.690683 | 1.685373 | 7.328506 | 5.572104
2018-02-24 19:24 | 9191.101112 | 300.003 | 6 | 2 | 3.793972 | 0 | 1.690683 | 1.685373 | 7.328506 | 5.572104
2018-02-24 19:24 | 9191.110184 | 0.0027 | 7 | 3 | 3.793962 | 0 | 0 | 0 | 0 | 0
2018-02-24 19:26 | 9311.18838 | 120 | 2 | 3 | 4.200269 | 3.461493 | 0.1328818 | 3.034e-09 | 0.5574106 | 1.1511e-08
2018-02-24 19:28 | 9400.35238 | 209.164 | 2 | 3 | 4.200254 | 3.259999 | 0.2159032 | 3.034e-09 | 0.9061217 | 1.1511e-08
2018-02-24 19:30 | 9520.364956 | 120 | 3 | 3 | 4.220694 | 3.260091 | 0.3241771 | 3.034e-09 | 1.361902 | 1.1511e-08
2018-02-24 19:32 | 9640.366956 | 240.002 | 3 | 3 | 4.248152 | 3.259919 | 0.4328319 | 3.034e-09 | 1.821918 | 1.1511e-08
2018-02-24 19:34 | 9760.365356 | 360.0004 | 3 | 3 | 4.28374 | 3.26014 | 0.5414937 | 3.034e-09 | 2.285391 | 1.1511e-08
2018-02-24 19:36 | 9880.366556 | 480.0016 | 3 | 3 | 4.326528 | 3.259957 | 0.6501566 | 3.034e-09 | 2.753141 | 1.1511e-08
2018-02-24 19:38 | 10000.37 | 600.0017 | 3 | 3 | 4.374259 | 3.260171 | 0.758813 | 3.034e-09 | 3.225797 | 1.1511e-08
2018-02-24 19:40 | 10120.37 | 720.0013 | 3 | 3 | 4.400284 | 2.998036 | 0.8651952 | 3.034e-09 | 3.693177 | 1.1511e-08
2018-02-24 19:42 | 10240.36 | 840 | 3 | 3 | 4.400253 | 2.591327 | 0.9580781 | 3.034e-09 | 4.101888 | 1.1511e-08
2018-02-24 19:44 | 10360.36 | 960 | 3 | 3 | 4.400248 | 2.277389 | 1.039007 | 3.034e-09 | 4.457998 | 1.1511e-08
2018-02-24 19:46 | 10480.37 | 1080.0012 | 3 | 3 | 4.400242 | 2.030053 | 1.110639 | 3.034e-09 | 4.773195 | 1.1511e-08
2018-02-24 19:48 | 10600.37 | 1200.0008 | 3 | 3 | 4.400219 | 1.829327 | 1.174862 | 3.034e-09 | 5.055793 | 1.1511e-08
2018-02-24 19:50 | 10720.37 | 1320.0009 | 3 | 3 | 4.400282 | 1.663731 | 1.232984 | 3.034e-09 | 5.311542 | 1.1511e-08
2018-02-24 19:52 | 10840.37 | 1440.0008 | 3 | 3 | 4.400167 | 1.523501 | 1.286028 | 3.034e-09 | 5.544944 | 1.1511e-08
2018-02-24 19:54 | 10960.37 | 1560.0021 | 3 | 3 | 4.400204 | 1.405285 | 1.334799 | 3.034e-09 | 5.75955 | 1.1511e-08
2018-02-24 19:56 | 11080.37 | 1680.0009 | 3 | 3 | 4.40023 | 1.301899 | 1.379879 | 3.034e-09 | 5.95791 | 1.1511e-08
2018-02-24 19:58 | 11200.37 | 1800.0008 | 3 | 3 | 4.4002 | 1.208462 | 1.421686 | 3.034e-09 | 6.141868 | 1.1511e-08
2018-02-24 20:00 | 11320.37 | 1920.0009 | 3 | 3 | 4.400133 | 1.123765 | 1.460539 | 3.034e-09 | 6.312828 | 1.1511e-08
2018-02-24 20:02 | 11440.37 | 2040.0016 | 3 | 3 | 4.400188 | 1.04937 | 1.496748 | 3.034e-09 | 6.472155 | 1.1511e-08
2018-02-24 20:04 | 11560.37 | 2160.0009 | 3 | 3 | 4.400179 | 0.9805183 | 1.530551 | 3.034e-09 | 6.620895 | 1.1511e-08
2018-02-24 20:06 | 11680.37 | 2280.0005 | 3 | 3 | 4.400204 | 0.9172239 | 1.562164 | 3.034e-09 | 6.76 | 1.1511e-08
2018-02-24 20:08 | 11800.37 | 2400.0016 | 3 | 3 | 4.400155 | 0.8566704 | 1.591712 | 3.034e-09 | 6.890013 | 1.1511e-08
2018-02-24 20:10 | 11920.37 | 2520.0017 | 3 | 3 | 4.400135 | 0.7993526 | 1.619308 | 3.034e-09 | 7.011441 | 1.1511e-08
2018-02-24 20:12 | 12040.37 | 2640.0008 | 3 | 3 | 4.400154 | 0.7468443 | 1.64507 | 3.034e-09 | 7.124797 | 1.1511e-08
2018-02-24 20:14 | 12160.37 | 2760.0009 | 3 | 3 | 4.400206 | 0.6982527 | 1.669141 | 3.034e-09 | 7.230714 | 1.1511e-08
2018-02-24 20:16 | 12280.37 | 2880.0008 | 3 | 3 | 4.400172 | 0.6521692 | 1.691632 | 3.034e-09 | 7.329679 | 1.1511e-08
2018-02-24 20:16 | 12280.8 | 2880.436 | 3 | 3 | 4.400158 | 0.6519976 | 1.691711 | 3.034e-09 | 7.330028 | 1.1511e-08
2018-02-24 20:18 | 12400.84 | 120.0007 | 4 | 3 | 4.295613 | 0 | 1.691711 | 3.034e-09 | 7.330028 | 1.1511e-08
2018-02-24 20:20 | 12520.84 | 240.001 | 4 | 3 | 4.285058 | 0 | 1.691711 | 3.034e-09 | 7.330028 | 1.1511e-08
2018-02-24 20:21 | 12580.85 | 300.0023 | 4 | 3 | 4.282242 | 0 | 1.691711 | 3.034e-09 | 7.330028 | 1.1511e-08
2018-02-24 20:23 | 12700.92 | 120 | 5 | 3 | 3.504108 | -6.520088 | 1.691711 | 0.2173129 | 7.330028 | 0.7768043
2018-02-24 20:25 | 12820.93 | 240.0016 | 5 | 3 | 3.436625 | -6.52007 | 1.691711 | 0.4346253 | 7.330028 | 1.531384
2018-02-24 20:27 | 12940.93 | 360.0008 | 5 | 3 | 3.362603 | -6.52003 | 1.691711 | 0.6519309 | 7.330028 | 2.270021
2018-02-24 20:29 | 13060.92 | 480.0003 | 5 | 3 | 3.296226 | -6.519987 | 1.691711 | 0.8692405 | 7.330028 | 2.993395
2018-02-24 20:31 | 13180.92 | 600.0004 | 5 | 3 | 3.233619 | -6.519971 | 1.691711 | 1.086555 | 7.330028 | 3.702952
2018-02-24 20:33 | 13300.93 | 720.0016 | 5 | 3 | 3.166963 | -6.519977 | 1.691711 | 1.303872 | 7.330028 | 4.398602
2018-02-24 20:35 | 13420.93 | 840.0016 | 5 | 3 | 3.082639 | -6.52 | 1.691711 | 1.52118 | 7.330028 | 5.078108
2018-02-24 20:36 | 13506.66 | 925.7384 | 5 | 3 | 2.999995 | -6.520013 | 1.691711 | 1.676453 | 7.330028 | 5.55067
2018-02-24 20:38 | 13626.71 | 120.0004 | 6 | 3 | 3.76715 | 0 | 1.691711 | 1.676453 | 7.330028 | 5.55067
2018-02-24 20:40 | 13746.71 | 240 | 6 | 3 | 3.789281 | 0 | 1.691711 | 1.676453 | 7.330028 | 5.55067
2018-02-24 20:41 | 13806.71 | 300.0024 | 6 | 3 | 3.795882 | 0 | 1.691711 | 1.676453 | 7.330028 | 5.55067
2018-02-24 20:41 | 13806.71748 | 0.0027 | 7 | 4 | 3.796029 | 0 | 0 | 0 | 0 | 0
2018-02-24 20:43 | 13926.7975 | 120.0008 | 2 | 4 | 4.2003 | 3.422368 | 0.131657 | 0 | 0.5523416 | 0
2018-02-24 20:45 | 13993.903 | 187.1063 | 2 | 4 | 4.200246 | 3.259997 | 0.1938279 | 0 | 0.8134751 | 0
2018-02-24 20:47 | 14113.92 | 120 | 3 | 4 | 4.220564 | 3.26011 | 0.3020993 | 0 | 1.269253 | 0
2018-02-24 20:49 | 14233.92 | 240.0009 | 3 | 4 | 4.246922 | 3.260177 | 0.4107577 | 0 | 1.729224 | 0
2018-02-24 20:51 | 14353.92 | 360.0001 | 3 | 4 | 4.281549 | 3.260091 | 0.519419 | 0 | 2.192494 | 0
2018-02-24 20:53 | 14473.92 | 480.0001 | 3 | 4 | 4.323553 | 3.260173 | 0.6280772 | 0 | 2.659935 | 0
2018-02-24 20:55 | 14593.92 | 600.0001 | 3 | 4 | 4.371552 | 3.260154 | 0.7367392 | 0 | 3.132305 | 0
2018-02-24 20:57 | 14713.92 | 720.0013 | 3 | 4 | 4.400283 | 3.020143 | 0.8435206 | 0 | 3.601295 | 0
2018-02-24 20:59 | 14833.92 | 840.0005 | 3 | 4 | 4.400263 | 2.602447 | 0.9369383 | 0 | 4.012359 | 0
2018-02-24 21:01 | 14953.92 | 960 | 3 | 4 | 4.40025 | 2.281951 | 1.018127 | 0 | 4.36961 | 0
2018-02-24 21:03 | 15073.92 | 1080.0009 | 3 | 4 | 4.400232 | 2.031703 | 1.089869 | 0 | 4.685291 | 0
2018-02-24 21:05 | 15193.92 | 1200.0004 | 3 | 4 | 4.400222 | 1.830363 | 1.154113 | 0 | 4.967981 | 0
2018-02-24 21:07 | 15313.92 | 1320.0006 | 3 | 4 | 4.400206 | 1.665491 | 1.212289 | 0 | 5.223971 | 0
2018-02-24 21:09 | 15433.92 | 1440 | 3 | 4 | 4.400249 | 1.52847 | 1.265448 | 0 | 5.45788 | 0
2018-02-24 21:11 | 15553.92 | 1560.0008 | 3 | 4 | 4.400233 | 1.410859 | 1.314371 | 0 | 5.673153 | 0
2018-02-24 21:13 | 15673.92 | 1680 | 3 | 4 | 4.400227 | 1.307869 | 1.359634 | 0 | 5.872316 | 0
2018-02-24 21:15 | 15793.92 | 1800 | 3 | 4 | 4.400143 | 1.216901 | 1.401687 | 0 | 6.057357 | 0
2018-02-24 21:17 | 15913.92 | 1920.0001 | 3 | 4 | 4.400178 | 1.136236 | 1.440896 | 0 | 6.229886 | 0
2018-02-24 21:19 | 16033.92 | 2040.0011 | 3 | 4 | 4.400171 | 1.061679 | 1.477511 | 0 | 6.390998 | 0
2018-02-24 21:21 | 16153.92 | 2160.0001 | 3 | 4 | 4.400183 | 0.9914818 | 1.51171 | 0 | 6.541479 | 0
2018-02-24 21:23 | 16273.92 | 2280.0003 | 3 | 4 | 4.400189 | 0.9255562 | 1.543645 | 0 | 6.682001 | 0
2018-02-24 21:25 | 16393.92 | 2400.0008 | 3 | 4 | 4.40016 | 0.8629608 | 1.573443 | 0 | 6.813117 | 0
2018-02-24 21:27 | 16513.92 | 2520.0008 | 3 | 4 | 4.400131 | 0.8041725 | 1.601223 | 0 | 6.935354 | 0
2018-02-24 21:29 | 16633.92 | 2640.0008 | 3 | 4 | 4.400208 | 0.7516041 | 1.627136 | 0 | 7.049376 | 0
2018-02-24 21:31 | 16753.92 | 2760.0001 | 3 | 4 | 4.40014 | 0.7011662 | 1.651335 | 0 | 7.155856 | 0
2018-02-24 21:33 | 16873.92 | 2880 | 3 | 4 | 4.400149 | 0.6550026 | 1.673935 | 0 | 7.255297 | 0
2018-02-24 21:33 | 16882.53 | 2888.6184 | 3 | 4 | 4.400139 | 0.6519909 | 1.675499 | 0 | 7.26218 | 0
2018-02-24 21:35 | 17002.58 | 119.9999 | 4 | 4 | 4.295277 | 0 | 1.675499 | 0 | 7.26218 | 0
2018-02-24 21:37 | 17122.58 | 240.0007 | 4 | 4 | 4.284686 | 0 | 1.675499 | 0 | 7.26218 | 0
2018-02-24 21:38 | 17182.58 | 300.003 | 4 | 4 | 4.281944 | 0 | 1.675499 | 0 | 7.26218 | 0
2018-02-24 21:40 | 17302.65966 | 120.0012 | 5 | 4 | 3.505085 | -6.5201 | 1.675499 | 0.2173112 | 7.26218 | 0.7769638
2018-02-24 21:42 | 17422.65856 | 240.0001 | 5 | 4 | 3.437057 | -6.519997 | 1.675499 | 0.4346184 | 7.26218 | 1.531679
2018-02-24 21:44 | 17542.65886 | 360.0004 | 5 | 4 | 3.362211 | -6.519998 | 1.675499 | 0.6519393 | 7.26218 | 2.270351
2018-02-24 21:46 | 17662.65846 | 480 | 5 | 4 | 3.295264 | -6.520075 | 1.675499 | 0.8692555 | 7.26218 | 2.99361
2018-02-24 21:48 | 17782.65966 | 600.0012 | 5 | 4 | 3.233715 | -6.520095 | 1.675499 | 1.086563 | 7.26218 | 3.703003
2018-02-24 21:50 | 17902.65926 | 720.0008 | 5 | 4 | 3.167404 | -6.520113 | 1.675499 | 1.303878 | 7.26218 | 4.398761
2018-02-24 21:52 | 18022.65856 | 840.0001 | 5 | 4 | 3.082411 | -6.519987 | 1.675499 | 1.521187 | 7.26218 | 5.078289
2018-02-24 21:53 | 18106.90166 | 924.2432 | 5 | 4 | 2.999998 | -6.520065 | 1.675499 | 1.673751 | 7.26218 | 5.542641
2018-02-24 21:55 | 18226.94 | 119.9999 | 6 | 4 | 3.766967 | 0 | 1.675499 | 1.673751 | 7.26218 | 5.542641
2018-02-24 21:57 | 18346.94 | 240.0015 | 6 | 4 | 3.78916 | 0 | 1.675499 | 1.673751 | 7.26218 | 5.542641
2018-02-24 21:58 | 18406.95 | 300.0023 | 6 | 4 | 3.795787 | 0 | 1.675499 | 1.673751 | 7.26218 | 5.542641
2018-02-24 21:58 | 18406.95536 | 0.0026 | 7 | 5 | 3.795724 | 0 | 0 | 0 | 0 | 0
2018-02-24 22:00 | 18527.03 | 120.0001 | 2 | 5 | 4.200285 | 3.449143 | 0.1323252 | 0 | 0.5551176 | 0
2018-02-24 22:01 | 18607.41 | 200.3783 | 2 | 5 | 4.200254 | 3.259992 | 0.2070491 | 0 | 0.8689775 | 0
2018-02-24 22:03 | 18727.43 | 120 | 3 | 5 | 4.220906 | 3.260093 | 0.3153155 | 0 | 1.324751 | 0
2018-02-24 22:05 | 18847.43 | 240 | 3 | 5 | 4.247869 | 3.260098 | 0.4239773 | 0 | 1.784805 | 0
2018-02-24 22:07 | 18967.43 | 360 | 3 | 5 | 4.282803 | 3.260081 | 0.5326384 | 0 | 2.248205 | 0
2018-02-24 22:09 | 19087.43 | 480.0009 | 3 | 5 | 4.324976 | 3.260051 | 0.6412939 | 0 | 2.71579 | 0
2018-02-24 22:11 | 19207.43 | 600.0008 | 3 | 5 | 4.372885 | 3.260047 | 0.7499563 | 0 | 3.18831 | 0
2018-02-24 22:13 | 19327.43 | 720.0001 | 3 | 5 | 4.400253 | 3.008689 | 0.8565511 | 0 | 3.656556 | 0
2018-02-24 22:15 | 19447.43 | 840 | 3 | 5 | 4.400249 | 2.601666 | 0.9497526 | 0 | 4.066669 | 0
2018-02-24 22:17 | 19567.43 | 960.0001 | 3 | 5 | 4.400264 | 2.281922 | 1.030929 | 0 | 4.423866 | 0
2018-02-24 22:19 | 19687.43 | 1080.0001 | 3 | 5 | 4.400213 | 2.027726 | 1.102619 | 0 | 4.73932 | 0
2018-02-24 22:21 | 19807.43 | 1200 | 3 | 5 | 4.400239 | 1.825054 | 1.166719 | 0 | 5.021375 | 0
2018-02-24 22:23 | 19927.43 | 1320.0001 | 3 | 5 | 4.400226 | 1.655717 | 1.224635 | 0 | 5.276218 | 0
2018-02-24 22:25 | 20047.43 | 1440 | 3 | 5 | 4.400234 | 1.517155 | 1.277439 | 0 | 5.508565 | 0
2018-02-24 22:27 | 20167.43 | 1560.0009 | 3 | 5 | 4.400216 | 1.398627 | 1.325986 | 0 | 5.722185 | 0
2018-02-24 22:29 | 20287.43 | 1680.0008 | 3 | 5 | 4.400166 | 1.294101 | 1.370828 | 0 | 5.919496 | 0
2018-02-24 22:31 | 20407.43 | 1800.0012 | 3 | 5 | 4.40018 | 1.201779 | 1.412399 | 0 | 6.10242 | 0
2018-02-24 22:33 | 20527.43 | 1920.0009 | 3 | 5 | 4.400219 | 1.119946 | 1.45107 | 0 | 6.27258 | 0
2018-02-24 22:35 | 20647.43 | 2040 | 3 | 5 | 4.400228 | 1.043479 | 1.487092 | 0 | 6.431082 | 0
2018-02-24 22:37 | 20767.43 | 2160.0012 | 3 | 5 | 4.400179 | 0.9720087 | 1.52066 | 0 | 6.578787 | 0
2018-02-24 22:39 | 20887.43 | 2280.0012 | 3 | 5 | 4.400165 | 0.9066477 | 1.551963 | 0 | 6.716527 | 0
2018-02-24 22:41 | 21007.43 | 2400.0009 | 3 | 5 | 4.400152 | 0.8468475 | 1.58118 | 0 | 6.845085 | 0
2018-02-24 22:43 | 21127.43 | 2520.0008 | 3 | 5 | 4.400156 | 0.7910032 | 1.608471 | 0 | 6.96517 | 0
2018-02-24 22:45 | 21247.43 | 2640.0008 | 3 | 5 | 4.400162 | 0.7391386 | 1.633964 | 0 | 7.077343 | 0
2018-02-24 22:47 | 21367.43 | 2760 | 3 | 5 | 4.400127 | 0.6909838 | 1.657793 | 0 | 7.182198 | 0
2018-02-24 22:49 | 21471.08 | 2863.6591 | 3 | 5 | 4.400135 | 0.6519985 | 1.67713 | 0 | 7.267281 | 0
2018-02-24 22:51 | 21591.13 | 120 | 4 | 5 | 4.296165 | 0 | 1.67713 | 0 | 7.267281 | 0
2018-02-24 22:53 | 21711.13 | 240.0008 | 4 | 5 | 4.285694 | 0 | 1.67713 | 0 | 7.267281 | 0
2018-02-24 22:54 | 21771.13 | 300.0016 | 4 | 5 | 4.282946 | 0 | 1.67713 | 0 | 7.267281 | 0
2018-02-24 22:56 | 21891.21 | 120 | 5 | 5 | 3.509661 | -6.520043 | 1.67713 | 0.2173125 | 7.267281 | 0.7780543
2018-02-24 22:58 | 22011.21 | 240.0001 | 5 | 5 | 3.441169 | -6.520073 | 1.67713 | 0.4346236 | 7.267281 | 1.533677
2018-02-24 23:00 | 22131.21 | 360 | 5 | 5 | 3.366713 | -6.520103 | 1.67713 | 0.6519429 | 7.267281 | 2.273329
2018-02-24 23:02 | 22251.21 | 480.0009 | 5 | 5 | 3.299212 | -6.520125 | 1.67713 | 0.8692651 | 7.267281 | 2.997503
2018-02-24 23:04 | 22371.21 | 600.0009 | 5 | 5 | 3.235932 | -6.520021 | 1.67713 | 1.086571 | 7.267281 | 3.707529
2018-02-24 23:06 | 22491.21 | 720.002 | 5 | 5 | 3.168713 | -6.520085 | 1.67713 | 1.303889 | 7.267281 | 4.403622
2018-02-24 23:08 | 22611.21 | 840.0011 | 5 | 5 | 3.083981 | -6.52011 | 1.67713 | 1.521198 | 7.267281 | 5.083536
2018-02-24 23:10 | 22696.7 | 925.4928 | 5 | 5 | 3 | -6.52007 | 1.67713 | 1.676027 | 7.267281 | 5.554865
2018-02-24 23:12 | 22816.74656 | 120.0016 | 6 | 5 | 3.76687 | 0 | 1.67713 | 1.676027 | 7.267281 | 5.554865
2018-02-24 23:14 | 22936.74486 | 239.9999 | 6 | 5 | 3.789085 | 0 | 1.67713 | 1.676027 | 7.267281 | 5.554865
2018-02-24 23:15 | 22996.74566 | 300.0007 | 6 | 5 | 3.795743 | 0 | 1.67713 | 1.676027 | 7.267281 | 5.554865
2018-02-24 23:15 | 22996.75 | 0.0026 | 7 | 6 | 3.79588 | 0 | 0 | 0 | 0 | 0
2018-02-24 23:17 | 23116.83 | 120.001 | 2 | 6 | 4.200269 | 3.42883 | 0.1318097 | 6.2e-11 | 0.5529729 | 2.36e-10
2018-02-24 23:18 | 23187.23 | 190.4016 | 2 | 6 | 4.200283 | 3.259999 | 0.1970779 | 6.2e-11 | 0.8271157 | 2.36e-10
2018-02-24 23:20 | 23307.25 | 120.0001 | 3 | 6 | 4.220758 | 3.260148 | 0.3053519 | 6.2e-11 | 1.282915 | 2.36e-10
2018-02-24 23:22 | 23427.25 | 240.0009 | 3 | 6 | 4.247335 | 3.260119 | 0.4140106 | 6.2e-11 | 1.742909 | 2.36e-10
2018-02-24 23:24 | 23547.25 | 360.0008 | 3 | 6 | 4.282122 | 3.260118 | 0.5226728 | 6.2e-11 | 2.206252 | 2.36e-10
2018-02-24 23:26 | 23667.25 | 480.0008 | 3 | 6 | 4.324515 | 3.2601 | 0.6313294 | 6.2e-11 | 2.67377 | 2.36e-10
2018-02-24 23:28 | 23787.25 | 600.0001 | 3 | 6 | 4.372446 | 3.260119 | 0.7399925 | 6.2e-11 | 3.146252 | 2.36e-10
2018-02-24 23:30 | 23907.25 | 720.0013 | 3 | 6 | 4.4003 | 3.011403 | 0.8466417 | 6.2e-11 | 3.614713 | 2.36e-10
2018-02-24 23:32 | 24027.25 | 840.0001 | 3 | 6 | 4.400243 | 2.597917 | 0.939845 | 6.2e-11 | 4.024833 | 2.36e-10
2018-02-24 23:34 | 24147.25 | 960.0011 | 3 | 6 | 4.400235 | 2.276364 | 1.020848 | 6.2e-11 | 4.381266 | 2.36e-10
2018-02-24 23:36 | 24267.25 | 1080.0001 | 3 | 6 | 4.400258 | 2.024474 | 1.092358 | 6.2e-11 | 4.69593 | 2.36e-10
2018-02-24 23:38 | 24387.25 | 1200.0003 | 3 | 6 | 4.400235 | 1.822194 | 1.156347 | 6.2e-11 | 4.977496 | 2.36e-10
2018-02-24 23:40 | 24507.25 | 1320.0001 | 3 | 6 | 4.400186 | 1.656104 | 1.214231 | 6.2e-11 | 5.2322 | 2.36e-10
2018-02-24 23:42 | 24627.25 | 1440.0008 | 3 | 6 | 4.400221 | 1.517962 | 1.267071 | 6.2e-11 | 5.464705 | 2.36e-10
2018-02-24 23:44 | 24747.25 | 1560.0005 | 3 | 6 | 4.400222 | 1.398604 | 1.315618 | 6.2e-11 | 5.678324 | 2.36e-10
2018-02-24 23:46 | 24867.25 | 1680.0017 | 3 | 6 | 4.400191 | 1.296052 | 1.360486 | 6.2e-11 | 5.875751 | 2.36e-10
2018-02-24 23:48 | 24987.25 | 1800.0005 | 3 | 6 | 4.400245 | 1.206278 | 1.402149 | 6.2e-11 | 6.059076 | 2.36e-10
2018-02-24 23:50 | 25107.25 | 1920.0009 | 3 | 6 | 4.400177 | 1.124334 | 1.440965 | 6.2e-11 | 6.229876 | 2.36e-10
2018-02-24 23:52 | 25227.25 | 2040 | 3 | 6 | 4.400172 | 1.049627 | 1.477181 | 6.2e-11 | 6.38923 | 2.36e-10
2018-02-24 23:54 | 25347.25 | 2160.0001 | 3 | 6 | 4.400188 | 0.9813528 | 1.511015 | 6.2e-11 | 6.538108 | 2.36e-10
2018-02-24 23:56 | 25467.25 | 2280 | 3 | 6 | 4.400135 | 0.9168463 | 1.542639 | 6.2e-11 | 6.677257 | 2.36e-10
2018-02-24 23:58 | 25587.25 | 2400.0008 | 3 | 6 | 4.400182 | 0.8574247 | 1.572204 | 6.2e-11 | 6.807351 | 2.36e-10
2018-02-25 | 25707.25 | 2520.0008 | 3 | 6 | 4.400118 | 0.8009672 | 1.599834 | 6.2e-11 | 6.928927 | 2.36e-10
2018-02-25 00:02 | 25827.25 | 2640.0008 | 3 | 6 | 4.400148 | 0.7491398 | 1.625673 | 6.2e-11 | 7.042624 | 2.36e-10
2018-02-25 00:04 | 25947.25 | 2760.0009 | 3 | 6 | 4.400109 | 0.6996651 | 1.649824 | 6.2e-11 | 7.148891 | 2.36e-10
2018-02-25 00:06 | 26067.25 | 2880 | 3 | 6 | 4.400126 | 0.6537933 | 1.672393 | 6.2e-11 | 7.248196 | 2.36e-10
2018-02-25 00:06 | 26075.12 | 2887.8727 | 3 | 6 | 4.400232 | 0.6519985 | 1.673821 | 6.2e-11 | 7.254479 | 2.36e-10
2018-02-25 00:08 | 26195.16 | 119.9999 | 4 | 6 | 4.295633 | 0 | 1.673821 | 6.2e-11 | 7.254479 | 2.36e-10
2018-02-25 00:10 | 26315.16 | 239.9999 | 4 | 6 | 4.285076 | 0 | 1.673821 | 6.2e-11 | 7.254479 | 2.36e-10
2018-02-25 00:11 | 26375.16 | 300.0023 | 4 | 6 | 4.282296 | 0 | 1.673821 | 6.2e-11 | 7.254479 | 2.36e-10
2018-02-25 00:13 | 26495.24 | 120.0001 | 5 | 6 | 3.50631 | -6.52006 | 1.673821 | 0.2173136 | 7.254479 | 0.7772623
2018-02-25 00:15 | 26615.24 | 240.0006 | 5 | 6 | 3.437025 | -6.52003 | 1.673821 | 0.4346212 | 7.254479 | 1.532083
2018-02-25 00:17 | 26735.24 | 360 | 5 | 6 | 3.361924 | -6.52011 | 1.673821 | 0.6519428 | 7.254479 | 2.270757
2018-02-25 00:19 | 26855.24 | 480 | 5 | 6 | 3.295692 | -6.52001 | 1.673821 | 0.8692539 | 7.254479 | 2.993984
2018-02-25 00:21 | 26975.24 | 600.0008 | 5 | 6 | 3.233274 | -6.519975 | 1.673821 | 1.086569 | 7.254479 | 3.703416
2018-02-25 00:23 | 27095.24 | 720.0008 | 5 | 6 | 3.165873 | -6.52003 | 1.673821 | 1.303885 | 7.254479 | 4.398889
2018-02-25 00:25 | 27215.24 | 840.0001 | 5 | 6 | 3.080141 | -6.520015 | 1.673821 | 1.521188 | 7.254479 | 5.07798
2018-02-25 00:26 | 27296.56 | 921.3144 | 5 | 6 | 2.999996 | -6.519987 | 1.673821 | 1.668452 | 7.254479 | 5.526015
2018-02-25 00:28 | 27416.6 | 120.0007 | 6 | 6 | 3.767643 | 0 | 1.673821 | 1.668452 | 7.254479 | 5.526015
2018-02-25 00:30 | 27536.6 | 240.0007 | 6 | 6 | 3.789894 | 0 | 1.673821 | 1.668452 | 7.254479 | 5.526015
2018-02-25 00:31 | 27596.6 | 300.0031 | 6 | 6 | 3.796532 | 0 | 1.673821 | 1.668452 | 7.254479 | 5.526015
2018-02-25 00:31 | 27596.61 | 0.0027 | 7 | 7 | 3.79676 | 0 | 0 | 0 | 0 | 0
2018-02-25 00:33 | 27716.69 | 120.0001 | 2 | 7 | 4.200281 | 3.431687 | 0.131962 | 0 | 0.5536064 | 0
2018-02-25 00:34 | 27787.39 | 190.696 | 2 | 7 | 4.200244 | 3.259994 | 0.1975287 | 0 | 0.8290036 | 0
2018-02-25 00:36 | 27907.4 | 120 | 3 | 7 | 4.220898 | 3.260133 | 0.3058034 | 0 | 1.284817 | 0
2018-02-25 00:38 | 28027.4 | 240.0009 | 3 | 7 | 4.24781 | 3.26007 | 0.4144603 | 0 | 1.744835 | 0
2018-02-25 00:40 | 28147.4 | 360.0001 | 3 | 7 | 4.282825 | 3.260123 | 0.5231227 | 0 | 2.208244 | 0
2018-02-25 00:42 | 28267.4 | 480.0001 | 3 | 7 | 4.324881 | 3.260116 | 0.6317809 | 0 | 2.675839 | 0
2018-02-25 00:44 | 28387.4 | 600.0008 | 3 | 7 | 4.372727 | 3.260119 | 0.7404426 | 0 | 3.14834 | 0
2018-02-25 00:46 | 28507.4 | 720.0001 | 3 | 7 | 4.40032 | 3.010621 | 0.8470644 | 0 | 3.616696 | 0
2018-02-25 00:48 | 28627.4 | 840.0008 | 3 | 7 | 4.400272 | 2.604075 | 0.9403396 | 0 | 4.027132 | 0
2018-02-25 00:50 | 28747.4 | 960.0005 | 3 | 7 | 4.400286 | 2.286954 | 1.021631 | 0 | 4.384835 | 0
2018-02-25 00:52 | 28867.4 | 1080.0001 | 3 | 7 | 4.400278 | 2.035113 | 1.093487 | 0 | 4.701021 | 0
2018-02-25 00:54 | 28987.4 | 1200 | 3 | 7 | 4.40025 | 1.831296 | 1.157793 | 0 | 4.983983 | 0
2018-02-25 00:56 | 29107.4 | 1320.0001 | 3 | 7 | 4.400224 | 1.664612 | 1.215961 | 0 | 5.239932 | 0
2018-02-25 00:58 | 29227.4 | 1440.0012 | 3 | 7 | 4.400242 | 1.52565 | 1.26905 | 0 | 5.473537 | 0
2018-02-25 01:00 | 29347.4 | 1560.0008 | 3 | 7 | 4.4002 | 1.405736 | 1.317846 | 0 | 5.688251 | 0
2018-02-25 01:02 | 29467.4 | 1680.0004 | 3 | 7 | 4.400211 | 1.302722 | 1.362946 | 0 | 5.886697 | 0
2018-02-25 01:04 | 29587.4 | 1800.0008 | 3 | 7 | 4.400208 | 1.210859 | 1.404802 | 0 | 6.070876 | 0
2018-02-25 01:06 | 29707.4 | 1920.0001 | 3 | 7 | 4.400098 | 1.12678 | 1.443741 | 0 | 6.242214 | 0
2018-02-25 01:08 | 29827.4 | 2040.0008 | 3 | 7 | 4.400278 | 1.051558 | 1.480027 | 0 | 6.401878 | 0
2018-02-25 01:10 | 29947.4 | 2160.0001 | 3 | 7 | 4.400247 | 0.9799767 | 1.513846 | 0 | 6.550689 | 0
2018-02-25 01:12 | 30067.4 | 2280.0006 | 3 | 7 | 4.40019 | 0.9132586 | 1.545378 | 0 | 6.689435 | 0
2018-02-25 01:14 | 30187.4 | 2400.0008 | 3 | 7 | 4.400194 | 0.8515921 | 1.574775 | 0 | 6.818784 | 0
2018-02-25 01:16 | 30307.4 | 2520.0008 | 3 | 7 | 4.400136 | 0.7944288 | 1.602198 | 0 | 6.939452 | 0
2018-02-25 01:18 | 30427.4 | 2640.0008 | 3 | 7 | 4.400158 | 0.7423487 | 1.627805 | 0 | 7.052126 | 0
2018-02-25 01:20 | 30547.4 | 2760.0004 | 3 | 7 | 4.400144 | 0.6931763 | 1.651727 | 0 | 7.15739 | 0
2018-02-25 01:22 | 30657.34 | 2869.9368 | 3 | 7 | 4.400194 | 0.6519976 | 1.672258 | 0 | 7.247727 | 0
2018-02-25 01:24 | 30777.38 | 120.0018 | 4 | 7 | 4.296635 | 0 | 1.672258 | 0 | 7.247727 | 0
2018-02-25 01:26 | 30897.38 | 240.0008 | 4 | 7 | 4.286174 | 0 | 1.672258 | 0 | 7.247727 | 0
2018-02-25 01:27 | 30957.38 | 300.0015 | 4 | 7 | 4.283415 | 0 | 1.672258 | 0 | 7.247727 | 0
2018-02-25 01:29 | 31077.46 | 120.0011 | 5 | 7 | 3.51396 | -6.52003 | 1.672258 | 0.217309 | 7.247727 | 0.7790799
2018-02-25 01:31 | 31197.46 | 240.0016 | 5 | 7 | 3.443556 | -6.520033 | 1.672258 | 0.4346129 | 7.247727 | 1.53538
2018-02-25 01:33 | 31317.46 | 360.0019 | 5 | 7 | 3.368356 | -6.519968 | 1.672258 | 0.6519333 | 7.247727 | 2.275421
2018-02-25 01:35 | 31437.46 | 480 | 5 | 7 | 3.300936 | -6.519918 | 1.672258 | 0.8692397 | 7.247727 | 2.999965
2018-02-25 01:37 | 31557.46 | 600.0003 | 5 | 7 | 3.23828125 | -6.51999 | 1.672258 | 1.086556 | 7.247727 | 3.710453
2018-02-25 01:39 | 31677.46 | 720.0009 | 5 | 7 | 3.172155 | -6.520001 | 1.672258 | 1.303874 | 7.247727 | 4.407167
2018-02-25 01:41 | 31797.46 | 840.0009 | 5 | 7 | 3.088716 | -6.520035 | 1.672258 | 1.521176 | 7.247727 | 5.087913
2018-02-25 01:43 | 31887.6 | 930.1399 | 5 | 7 | 2.999999 | -6.51996 | 1.672258 | 1.684418 | 7.247727 | 5.58531
2018-02-25 01:45 | 32007.64 | 120.0008 | 6 | 7 | 3.765575 | 0 | 1.672258 | 1.684418 | 7.247727 | 5.58531
2018-02-25 01:47 | 32127.64 | 240.0007 | 6 | 7 | 3.787756 | 0 | 1.672258 | 1.684418 | 7.247727 | 5.58531
2018-02-25 01:48 | 32187.65 | 300.0031 | 6 | 7 | 3.794438 | 0 | 1.672258 | 1.684418 | 7.247727 | 5.58531
2018-02-25 01:48 | 32187.65 | 0.0027 | 7 | 8 | 3.794374 | 0 | 0 | 0 | 0 | 0
2018-02-25 01:50 | 32307.73 | 120 | 2 | 8 | 4.200265 | 3.483378 | 0.1335835 | 0 | 0.5603107 | 0
2018-02-25 01:51 | 32404.84 | 217.1048 | 2 | 8 | 4.200257 | 3.259992 | 0.2242491 | 0 | 0.9411288 | 0
2018-02-25 01:53 | 32524.85 | 120 | 3 | 8 | 4.221582 | 3.26007 | 0.3325216 | 0 | 1.396948 | 0
2018-02-25 01:55 | 32644.85 | 240 | 3 | 8 | 4.24996 | 3.260074 | 0.4411772 | 0 | 1.857111 | 0
2018-02-25 01:57 | 32764.85 | 360.0009 | 3 | 8 | 4.286361 | 3.260016 | 0.5498397 | 0 | 2.320824 | 0
2018-02-25 01:59 | 32884.85 | 480.0012 | 3 | 8 | 4.329741 | 3.260087 | 0.6584962 | 0 | 2.788865 | 0
2018-02-25 02:01 | 33004.85 | 600.0009 | 3 | 8 | 4.378881 | 3.26006 | 0.7671579 | 0 | 3.26197 | 0
2018-02-25 02:03 | 33124.85 | 720.0021 | 3 | 8 | 4.400272 | 2.947612 | 0.8725485 | 0 | 3.725236 | 0
2018-02-25 02:05 | 33244.85 | 840.0012 | 3 | 8 | 4.40026 | 2.547656 | 0.9638597 | 0 | 4.12703 | 0
2018-02-25 02:07 | 33364.85 | 960 | 3 | 8 | 4.400211 | 2.235141 | 1.04338 | 0 | 4.476939 | 0
2018-02-25 02:09 | 33484.85 | 1080.0017 | 3 | 8 | 4.400272 | 1.989827 | 1.113629 | 0 | 4.786054 | 0
2018-02-25 02:11 | 33604.85 | 1200.0009 | 3 | 8 | 4.400214 | 1.790932 | 1.176513 | 0 | 5.062757 | 0
2018-02-25 02:13 | 33724.85 | 1320.0001 | 3 | 8 | 4.400159 | 1.627711 | 1.233408 | 0 | 5.31311 | 0
2018-02-25 02:15 | 33844.85 | 1440 | 3 | 8 | 4.400208 | 1.493052 | 1.28536 | 0 | 5.54171 | 0
2018-02-25 02:17 | 33964.85 | 1560.0001 | 3 | 8 | 4.400144 | 1.375829 | 1.333132 | 0 | 5.751913 | 0
2018-02-25 02:19 | 34084.85 | 1680.0017 | 3 | 8 | 4.400199 | 1.275464 | 1.377282 | 0 | 5.946181 | 0
2018-02-25 02:21 | 34204.85 | 1800.0004 | 3 | 8 | 4.400199 | 1.18643 | 1.418279 | 0 | 6.126578 | 0
2018-02-25 02:23 | 34324.85 | 1920.0012 | 3 | 8 | 4.400205 | 1.105546 | 1.456457 | 0 | 6.294568 | 0
2018-02-25 02:25 | 34444.85 | 2040 | 3 | 8 | 4.400169 | 1.031666 | 1.492053 | 0 | 6.451198 | 0
2018-02-25 02:27 | 34564.85 | 2160.0003 | 3 | 8 | 4.400191 | 0.9637127 | 1.525292 | 0 | 6.597455 | 0
2018-02-25 02:29 | 34684.85 | 2280.002 | 3 | 8 | 4.400152 | 0.9003372 | 1.556348 | 0 | 6.734107 | 0
2018-02-25 02:31 | 34804.85 | 2400.0001 | 3 | 8 | 4.4001 | 0.8415251 | 1.585372 | 0 | 6.861819 | 0
2018-02-25 02:33 | 34924.85 | 2520.0012 | 3 | 8 | 4.400223 | 0.7878237 | 1.612516 | 0 | 6.981255 | 0
2018-02-25 02:35 | 35044.85 | 2640 | 3 | 8 | 4.400183 | 0.7370949 | 1.637907 | 0 | 7.092981 | 0
2018-02-25 02:37 | 35164.85 | 2760.0009 | 3 | 8 | 4.400187 | 0.6897182 | 1.661675 | 0 | 7.197563 | 0
2018-02-25 02:39 | 35265.2 | 2860.3496 | 3 | 8 | 4.400163 | 0.6519909 | 1.68037 | 0 | 7.279824 | 0
2018-02-25 02:41 | 35385.24 | 120 | 4 | 8 | 4.295632 | 0 | 1.68037 | 0 | 7.279824 | 0
2018-02-25 02:43 | 35505.24 | 239.9999 | 4 | 8 | 4.285013 | 0 | 1.68037 | 0 | 7.279824 | 0
2018-02-25 02:44 | 35565.24 | 300.0015 | 4 | 8 | 4.282235 | 0 | 1.68037 | 0 | 7.279824 | 0
2018-02-25 02:46 | 35685.32374 | 120.0016 | 5 | 8 | 3.509031 | -6.519973 | 1.68037 | 0.2173091 | 7.279824 | 0.7780806
2018-02-25 02:48 | 35805.32214 | 240 | 5 | 8 | 3.438967 | -6.519991 | 1.68037 | 0.4346164 | 7.279824 | 1.533364
2018-02-25 02:50 | 35925.32334 | 360.0012 | 5 | 8 | 3.363966 | -6.519987 | 1.68037 | 0.651934 | 7.279824 | 2.272438
2018-02-25 02:52 | 36045.32294 | 480.0008 | 5 | 8 | 3.296794 | -6.519953 | 1.68037 | 0.8692534 | 7.279824 | 2.996025
2018-02-25 02:54 | 36165.32324 | 600.0011 | 5 | 8 | 3.2336 | -6.519961 | 1.68037 | 1.086557 | 7.279824 | 3.705575
2018-02-25 02:56 | 36285.32254 | 720.0004 | 5 | 8 | 3.165906 | -6.520015 | 1.68037 | 1.303869 | 7.279824 | 4.401139
2018-02-25 02:58 | 36405.32244 | 840.0003 | 5 | 8 | 3.07836 | -6.51998 | 1.68037 | 1.521178 | 7.279824 | 5.080072
2018-02-25 02:59 | 36483.67334 | 918.3512 | 5 | 8 | 2.999996 | -6.519998 | 1.68037 | 1.663075 | 7.279824 | 5.511627
2018-02-25 03:01 | 36603.72 | 120.0016 | 6 | 8 | 3.768029 | 0 | 1.68037 | 1.663075 | 7.279824 | 5.511627
2018-02-25 03:03 | 36723.72 | 240.0001 | 6 | 8 | 3.790403 | 0 | 1.68037 | 1.663075 | 7.279824 | 5.511627
2018-02-25 03:04 | 36783.72 | 300.0024 | 6 | 8 | 3.797049 | 0 | 1.68037 | 1.663075 | 7.279824 | 5.511627
2018-02-25 03:04 | 36783.73 | 0.0026 | 7 | 9 | 3.797145 | 0 | 0 | 0 | 0 | 0
2018-02-25 03:06 | 36903.81 | 120.0017 | 2 | 9 | 4.2003 | 3.433373 | 0.1319923 | 3.333e-09 | 0.5537316 | 1.2657e-08
2018-02-25 03:08 | 36974.09 | 190.2832 | 2 | 9 | 4.200288 | 3.259995 | 0.1971912 | 3.333e-09 | 0.827584 | 1.2657e-08
2018-02-25 03:10 | 37094.11 | 120.0019 | 3 | 9 | 4.220828 | 3.260127 | 0.3054628 | 3.333e-09 | 1.283376 | 1.2657e-08
2018-02-25 03:12 | 37214.11 | 240.002 | 3 | 9 | 4.247691 | 3.260093 | 0.4141209 | 3.333e-09 | 1.7434 | 1.2657e-08
2018-02-25 03:14 | 37334.1 | 360 | 3 | 9 | 4.283242 | 3.260028 | 0.5227832 | 3.333e-09 | 2.206813 | 1.2657e-08
2018-02-25 03:16 | 37454.11 | 480.0009 | 3 | 9 | 4.326315 | 3.260137 | 0.6314387 | 3.333e-09 | 2.674485 | 1.2657e-08
2018-02-25 03:18 | 37574.1 | 600 | 3 | 9 | 4.375256 | 3.260089 | 0.7401003 | 3.333e-09 | 3.147211 | 1.2657e-08
2018-02-25 03:20 | 37694.11 | 720.0008 | 3 | 9 | 4.400304 | 2.981973 | 0.8462088 | 3.333e-09 | 3.613457 | 1.2657e-08
2018-02-25 03:22 | 37814.11 | 840.0009 | 3 | 9 | 4.400263 | 2.572377 | 0.9384663 | 3.333e-09 | 4.019416 | 1.2657e-08
2018-02-25 03:24 | 37934.1 | 960.0004 | 3 | 9 | 4.400267 | 2.254767 | 1.018694 | 3.333e-09 | 4.372439 | 1.2657e-08
2018-02-25 03:26 | 38054.11 | 1080.0017 | 3 | 9 | 4.400256 | 2.00298 | 1.089467 | 3.333e-09 | 4.683857 | 1.2657e-08
2018-02-25 03:28 | 38174.1 | 1200 | 3 | 9 | 4.400269 | 1.805263 | 1.152807 | 3.333e-09 | 4.962567 | 1.2657e-08
2018-02-25 03:30 | 38294.11 | 1320.0009 | 3 | 9 | 4.400219 | 1.642912 | 1.21018 | 3.333e-09 | 5.215022 | 1.2657e-08
2018-02-25 03:32 | 38414.1 | 1440 | 3 | 9 | 4.400216 | 1.507844 | 1.262636 | 3.333e-09 | 5.44584 | 1.2657e-08
2018-02-25 03:34 | 38534.1 | 1560.0001 | 3 | 9 | 4.40022 | 1.393147 | 1.310929 | 3.333e-09 | 5.65834 | 1.2657e-08
2018-02-25 03:36 | 38654.1 | 1680 | 3 | 9 | 4.400213 | 1.293795 | 1.355659 | 3.333e-09 | 5.855158 | 1.2657e-08
2018-02-25 03:38 | 38774.11 | 1800.0008 | 3 | 9 | 4.40022 | 1.205806 | 1.397283 | 3.333e-09 | 6.038316 | 1.2657e-08
2018-02-25 03:40 | 38894.11 | 1920.0017 | 3 | 9 | 4.400226 | 1.125382 | 1.436097 | 3.333e-09 | 6.209101 | 1.2657e-08
2018-02-25 03:42 | 39014.1 | 2040.0004 | 3 | 9 | 4.400175 | 1.050653 | 1.472339 | 3.333e-09 | 6.368573 | 1.2657e-08
2018-02-25 03:44 | 39134.11 | 2160.002 | 3 | 9 | 4.400136 | 0.9811144 | 1.506196 | 3.333e-09 | 6.51755 | 1.2657e-08
2018-02-25 03:46 | 39254.11 | 2280.0016 | 3 | 9 | 4.400225 | 0.9177608 | 1.537832 | 3.333e-09 | 6.656758 | 1.2657e-08
2018-02-25 03:48 | 39374.1 | 2400.0001 | 3 | 9 | 4.400221 | 0.8575754 | 1.567394 | 3.333e-09 | 6.786831 | 1.2657e-08
2018-02-25 03:50 | 39494.1 | 2520 | 3 | 9 | 4.400187 | 0.8002176 | 1.595004 | 3.333e-09 | 6.908322 | 1.2657e-08
2018-02-25 03:52 | 39614.1 | 2640 | 3 | 9 | 4.400152 | 0.7471037 | 1.620782 | 3.333e-09 | 7.021751 | 1.2657e-08
2018-02-25 03:54 | 39734.1 | 2760.0001 | 3 | 9 | 4.400164 | 0.698245 | 1.64486 | 3.333e-09 | 7.127697 | 1.2657e-08
2018-02-25 03:56 | 39854.1 | 2880 | 3 | 9 | 4.400174 | 0.652194 | 1.667364 | 3.333e-09 | 7.226718 | 1.2657e-08
2018-02-25 03:56 | 39854.63 | 2880.5256 | 3 | 9 | 4.400152 | 0.6519957 | 1.667459 | 3.333e-09 | 7.227137 | 1.2657e-08
2018-02-25 03:58 | 39974.67392 | 120.0001 | 4 | 9 | 4.296717 | 0 | 1.667459 | 3.333e-09 | 7.227137 | 1.2657e-08
2018-02-25 04:00 | 40094.67422 | 240.0004 | 4 | 9 | 4.286276 | 0 | 1.667459 | 3.333e-09 | 7.227137 | 1.2657e-08
2018-02-25 04:01 | 40154.67542 | 300.0016 | 4 | 9 | 4.283484 | 0 | 1.667459 | 3.333e-09 | 7.227137 | 1.2657e-08
2018-02-25 04:03 | 40274.76 | 120.0008 | 5 | 9 | 3.51446 | -6.52005 | 1.667459 | 0.2173142 | 7.227137 | 0.7792723
2018-02-25 04:05 | 40394.76 | 240.0019 | 5 | 9 | 3.444 | -6.520065 | 1.667459 | 0.4346239 | 7.227137 | 1.535665
2018-02-25 04:07 | 40514.75 | 360 | 5 | 9 | 3.369478 | -6.520045 | 1.667459 | 0.6519417 | 7.227137 | 2.27595
2018-02-25 04:09 | 40634.76 | 480.0016 | 5 | 9 | 3.302997 | -6.520088 | 1.667459 | 0.869262 | 7.227137 | 3.000834
2018-02-25 04:11 | 40754.76 | 600.0017 | 5 | 9 | 3.240179 | -6.520037 | 1.667459 | 1.086571 | 7.227137 | 3.711791
2018-02-25 04:13 | 40874.76 | 720.0008 | 5 | 9 | 3.173718 | -6.520038 | 1.667459 | 1.303892 | 7.227137 | 4.408913
2018-02-25 04:15 | 40994.75 | 840 | 5 | 9 | 3.089072 | -6.52006 | 1.667459 | 1.521196 | 7.227137 | 5.089887
2018-02-25 04:16 | 41085.65 | 930.892 | 5 | 9 | 2.999999 | -6.520033 | 1.667459 | 1.685802 | 7.227137 | 5.591457
2018-02-25 04:18 | 41205.68606 | 120.0003 | 6 | 9 | 3.765197 | 0 | 1.667459 | 1.685811 | 7.227137 | 5.591482
2018-02-25 04:20 | 41325.68606 | 240.0003 | 6 | 9 | 3.787301 | 0 | 1.667459 | 1.685811 | 7.227137 | 5.591482
2018-02-25 04:21 | 41385.68726 | 300.0015 | 6 | 9 | 3.794052 | 0 | 1.667459 | 1.685811 | 7.227137 | 5.591482
2018-02-25 04:21 | 41385.69988 | 0.0028 | 7 | 10 | 3.794142 | 0 | 0 | 0 | 0 | 0
2018-02-25 04:23 | 41505.7792 | 120.0001 | 2 | 10 | 4.200236 | 3.487412 | 0.133838 | 1.097e-09 | 0.5613537 | 4.163e-09
2018-02-25 04:25 | 41602.4974 | 216.7183 | 2 | 10 | 4.200244 | 3.259999 | 0.2242172 | 1.097e-09 | 0.9409691 | 4.163e-09
2018-02-25 04:27 | 41722.51 | 120.0008 | 3 | 10 | 4.221594 | 3.260119 | 0.3324922 | 1.097e-09 | 1.3968 | 4.163e-09
2018-02-25 04:29 | 41842.51 | 240.0009 | 3 | 10 | 4.249866 | 3.260106 | 0.4411504 | 1.097e-09 | 1.856976 | 4.163e-09
2018-02-25 04:31 | 41962.51 | 360 | 3 | 10 | 4.285977 | 3.25998 | 0.5498134 | 1.097e-09 | 2.320669 | 4.163e-09
2018-02-25 04:33 | 42082.51 | 480.0001 | 3 | 10 | 4.329385 | 3.260083 | 0.6584687 | 1.097e-09 | 2.788668 | 4.163e-09
2018-02-25 04:35 | 42202.51 | 600.0001 | 3 | 10 | 4.378012 | 3.26014 | 0.7671325 | 1.097e-09 | 3.261716 | 4.163e-09
2018-02-25 04:37 | 42322.51 | 720.0006 | 3 | 10 | 4.400261 | 2.962146 | 0.8728217 | 1.097e-09 | 3.726246 | 4.163e-09
2018-02-25 04:39 | 42442.51 | 840.0008 | 3 | 10 | 4.40027 | 2.561625 | 0.9646176 | 1.097e-09 | 4.130173 | 4.163e-09
2018-02-25 04:41 | 42562.51 | 960.0011 | 3 | 10 | 4.400248 | 2.248216 | 1.044566 | 1.097e-09 | 4.481967 | 4.163e-09
2018-02-25 04:43 | 42682.51 | 1080.0005 | 3 | 10 | 4.400238 | 2.001977 | 1.115243 | 1.097e-09 | 4.792964 | 4.163e-09
2018-02-25 04:45 | 42802.51 | 1200.0008 | 3 | 10 | 4.4002 | 1.80192 | 1.178525 | 1.097e-09 | 5.07142 | 4.163e-09
2018-02-25 04:47 | 42922.51 | 1320.0001 | 3 | 10 | 4.400175 | 1.637643 | 1.235769 | 1.097e-09 | 5.323306 | 4.163e-09
2018-02-25 04:49 | 43042.51 | 1440.0001 | 3 | 10 | 4.400209 | 1.496737 | 1.287981 | 1.097e-09 | 5.553048 | 4.163e-09
2018-02-25 04:51 | 43162.51 | 1560.0017 | 3 | 10 | 4.400239 | 1.381382 | 1.335887 | 1.097e-09 | 5.763845 | 4.163e-09
2018-02-25 04:53 | 43282.51 | 1680.0009 | 3 | 10 | 4.400202 | 1.277517 | 1.380156 | 1.097e-09 | 5.95864 | 4.163e-09
2018-02-25 04:55 | 43402.51 | 1800.0008 | 3 | 10 | 4.400207 | 1.188942 | 1.421219 | 1.097e-09 | 6.139325 | 4.163e-09
2018-02-25 04:57 | 43522.51 | 1920.0001 | 3 | 10 | 4.400156 | 1.106169 | 1.459452 | 1.097e-09 | 6.307557 | 4.163e-09
2018-02-25 04:59 | 43642.51 | 2040.0012 | 3 | 10 | 4.400167 | 1.031431 | 1.495066 | 1.097e-09 | 6.464264 | 4.163e-09
2018-02-25 05:01 | 43762.51 | 2160.0013 | 3 | 10 | 4.400208 | 0.9621353 | 1.528275 | 1.097e-09 | 6.610388 | 4.163e-09
2018-02-25 05:03 | 43882.51 | 2280.0005 | 3 | 10 | 4.400176 | 0.8974991 | 1.559242 | 1.097e-09 | 6.746649 | 4.163e-09
2018-02-25 05:05 | 44002.51 | 2400.0006 | 3 | 10 | 4.40018 | 0.8374834 | 1.588139 | 1.097e-09 | 6.873804 | 4.163e-09
2018-02-25 05:07 | 44122.51 | 2520.0001 | 3 | 10 | 4.400172 | 0.7801304 | 1.615075 | 1.097e-09 | 6.992327 | 4.163e-09
2018-02-25 05:09 | 44242.51 | 2640.0008 | 3 | 10 | 4.400206 | 0.7272062 | 1.640184 | 1.097e-09 | 7.102807 | 4.163e-09
2018-02-25 05:11 | 44362.51 | 2760.0001 | 3 | 10 | 4.400053 | 0.6796017 | 1.663579 | 1.097e-09 | 7.20575 | 4.163e-09
2018-02-25 05:12 | 44441.5 | 2838.996 | 3 | 10 | 4.400158 | 0.6519985 | 1.67819 | 1.097e-09 | 7.270041 | 4.163e-09
2018-02-25 05:14 | 44561.55 | 120.0008 | 4 | 10 | 4.294491 | 0 | 1.67819 | 1.097e-09 | 7.270041 | 4.163e-09
2018-02-25 05:16 | 44681.55 | 239.9999 | 4 | 10 | 4.283854 | 0 | 1.67819 | 1.097e-09 | 7.270041 | 4.163e-09
2018-02-25 05:17 | 44741.55 | 300.0023 | 4 | 10 | 4.281083 | 0 | 1.67819 | 1.097e-09 | 7.270041 | 4.163e-09
2018-02-25 05:19 | 44861.63 | 120.0008 | 5 | 10 | 3.508765 | -6.520072 | 1.67819 | 0.2173162 | 7.270041 | 0.7780126
2018-02-25 05:21 | 44981.63 | 240.0009 | 5 | 10 | 3.439006 | -6.520048 | 1.67819 | 0.4346223 | 7.270041 | 1.533238
2018-02-25 05:23 | 45101.63 | 360 | 5 | 10 | 3.363995 | -6.520117 | 1.67819 | 0.6519435 | 7.270041 | 2.272325
2018-02-25 05:25 | 45221.63 | 480.0016 | 5 | 10 | 3.296549 | -6.520083 | 1.67819 | 0.8692612 | 7.270041 | 2.995914
2018-02-25 05:27 | 45341.63 | 600 | 5 | 10 | 3.233492 | -6.520065 | 1.67819 | 1.086568 | 7.270041 | 3.705442
2018-02-25 05:29 | 45461.63 | 720.002 | 5 | 10 | 3.165693 | -6.520025 | 1.67819 | 1.30389 | 7.270041 | 4.400951
2018-02-25 05:31 | 45581.63 | 840.0009 | 5 | 10 | 3.078743 | -6.520102 | 1.67819 | 1.521199 | 7.270041 | 5.079989
2018-02-25 05:32 | 45660.99 | 919.3616 | 5 | 10 | 2.999996 | -6.520148 | 1.67819 | 1.664924 | 7.270041 | 5.517112
2018-02-25 05:34 | 45781.04 | 120.0015 | 6 | 10 | 3.767206 | 0 | 1.67819 | 1.664924 | 7.270041 | 5.517112
2018-02-25 05:36 | 45901.04 | 239.9999 | 6 | 10 | 3.78952 | 0 | 1.67819 | 1.664924 | 7.270041 | 5.517112
2018-02-25 05:37 | 45961.04 | 300.003 | 6 | 10 | 3.796191 | 0 | 1.67819 | 1.664924 | 7.270041 | 5.517112
2018-02-25 05:37 | 45961.05 | 0.0027 | 7 | 11 | 3.796311 | 0 | 0 | 0 | 0 | 0
2018-02-25 05:39 | 46081.13 | 120.0009 | 2 | 11 | 4.200314 | 3.455016 | 0.1327115 | 1.404e-09 | 0.5567091 | 5.331e-09
2018-02-25 05:41 | 46162.43 | 201.3008 | 2 | 11 | 4.200253 | 3.259997 | 0.208335 | 1.404e-09 | 0.8743471 | 5.331e-09
2018-02-25 05:43 | 46282.44 | 120.0008 | 3 | 11 | 4.221519 | 3.260173 | 0.316608 | 1.404e-09 | 1.330177 | 5.331e-09
2018-02-25 05:45 | 46402.44 | 240.0009 | 3 | 11 | 4.249087 | 3.260194 | 0.425265 | 1.404e-09 | 1.790308 | 5.331e-09
2018-02-25 05:47 | 46522.44 | 360 | 3 | 11 | 4.284848 | 3.260083 | 0.5339289 | 1.404e-09 | 2.253903 | 5.331e-09
2018-02-25 05:49 | 46642.44 | 480.0001 | 3 | 11 | 4.328192 | 3.260173 | 0.6425883 | 1.404e-09 | 2.721789 | 5.331e-09
2018-02-25 05:51 | 46762.44 | 600.0008 | 3 | 11 | 4.37694 | 3.260165 | 0.7512516 | 1.404e-09 | 3.19471 | 5.331e-09
2018-02-25 05:53 | 46882.44 | 720.0001 | 3 | 11 | 4.400301 | 2.963485 | 0.8570182 | 1.404e-09 | 3.659535 | 5.331e-09
2018-02-25 05:55 | 47002.44 | 840.002 | 3 | 11 | 4.400311 | 2.559503 | 0.9487673 | 1.404e-09 | 4.063257 | 5.331e-09
2018-02-25 05:57 | 47122.44 | 960 | 3 | 11 | 4.400271 | 2.242358 | 1.028544 | 1.404e-09 | 4.414297 | 5.331e-09
2018-02-25 05:59 | 47242.44 | 1080 | 3 | 11 | 4.400248 | 1.99623 | 1.099025 | 1.404e-09 | 4.724428 | 5.331e-09
2018-02-25 06:01 | 47362.44 | 1200 | 3 | 11 | 4.400247 | 1.797302 | 1.162121 | 1.404e-09 | 5.002065 | 5.331e-09
2018-02-25 06:03 | 47482.44 | 1320.002 | 3 | 11 | 4.40021 | 1.633065 | 1.219187 | 1.404e-09 | 5.253167 | 5.331e-09
2018-02-25 06:05 | 47602.44 | 1440.0011 | 3 | 11 | 4.400239 | 1.48858 | 1.27111 | 1.404e-09 | 5.48164 | 5.331e-09
2018-02-25 06:07 | 47722.44 | 1560.0008 | 3 | 11 | 4.400226 | 1.377528 | 1.318815 | 1.404e-09 | 5.691551 | 5.331e-09
2018-02-25 06:09 | 47842.44 | 1680.0009 | 3 | 11 | 4.400023 | 1.275369 | 1.362097 | 1.404e-09 | 5.881999 | 5.331e-09
2018-02-25 06:11 | 47962.44 | 1800.0013 | 3 | 11 | 4.400237 | 1.183928 | 1.403079 | 1.404e-09 | 6.062327 | 5.331e-09
2018-02-25 06:13 | 48082.44 | 1920.0009 | 3 | 11 | 4.400126 | 1.102852 | 1.441168 | 1.404e-09 | 6.229923 | 5.331e-09
2018-02-25 06:15 | 48202.44 | 2040.0008 | 3 | 11 | 4.400152 | 1.030457 | 1.476707 | 1.404e-09 | 6.386302 | 5.331e-09
2018-02-25 06:17 | 48322.44 | 2160.0013 | 3 | 11 | 4.40021 | 0.9667931 | 1.509969 | 1.404e-09 | 6.532662 | 5.331e-09
2018-02-25 06:19 | 48442.44 | 2280 | 3 | 11 | 4.400176 | 0.9067574 | 1.541145 | 1.404e-09 | 6.669839 | 5.331e-09
2018-02-25 06:21 | 48562.44 | 2400.0012 | 3 | 11 | 4.400197 | 0.8483267 | 1.570385 | 1.404e-09 | 6.798503 | 5.331e-09
2018-02-25 06:23 | 48682.44 | 2520.0009 | 3 | 11 | 4.400162 | 0.7939215 | 1.597742 | 1.404e-09 | 6.918875 | 5.331e-09
2018-02-25 06:25 | 48802.44 | 2640.0008 | 3 | 11 | 4.400161 | 0.7432432 | 1.623352 | 1.404e-09 | 7.031564 | 5.331e-09
2018-02-25 06:27 | 48922.44 | 2760.0012 | 3 | 11 | 4.400175 | 0.6960907 | 1.647326 | 1.404e-09 | 7.137056 | 5.331e-09
2018-02-25 06:29 | 49042.25 | 2879.8152 | 3 | 11 | 4.400171 | 0.6519871 | 1.669746 | 1.404e-09 | 7.235707 | 5.331e-09
2018-02-25 06:31 | 49162.3 | 120.0002 | 4 | 11 | 4.295948 | 0 | 1.669746 | 1.404e-09 | 7.235707 | 5.331e-09
2018-02-25 06:33 | 49282.3 | 240.0004 | 4 | 11 | 4.285416 | 0 | 1.669746 | 1.404e-09 | 7.235707 | 5.331e-09
2018-02-25 06:34 | 49342.3 | 300.0023 | 4 | 11 | 4.282604 | 0 | 1.669746 | 1.404e-09 | 7.235707 | 5.331e-09
2018-02-25 06:36 | 49462.38 | 120.0008 | 5 | 11 | 3.513142 | -6.520078 | 1.669746 | 0.2173099 | 7.235707 | 0.7790643
2018-02-25 06:38 | 49582.38 | 240.0008 | 5 | 11 | 3.441897 | -6.520043 | 1.669746 | 0.4346333 | 7.235707 | 1.535179
2018-02-25 06:40 | 49702.38 | 360.0008 | 5 | 11 | 3.36674 | -6.52004 | 1.669746 | 0.6519436 | 7.235707 | 2.274857
2018-02-25 06:42 | 49822.38 | 480 | 5 | 11 | 3.299262 | -6.520047 | 1.669746 | 0.8692655 | 7.235707 | 2.99905
2018-02-25 06:44 | 49942.38 | 600.0003 | 5 | 11 | 3.237369 | -6.52005 | 1.669746 | 1.086571 | 7.235707 | 3.709262
2018-02-25 06:46 | 50062.38 | 720 | 5 | 11 | 3.170334 | -6.520107 | 1.669746 | 1.303891 | 7.235707 | 4.405746
2018-02-25 06:48 | 50182.38 | 840 | 5 | 11 | 3.085262 | -6.520047 | 1.669746 | 1.521201 | 7.235707 | 5.085907
2018-02-25 06:49 | 50270.61 | 928.2287 | 5 | 11 | 2.999998 | -6.520098 | 1.669746 | 1.680987 | 7.235707 | 5.572531
2018-02-25 06:51 | 50390.65 | 119.9999 | 6 | 11 | 3.765487 | 0 | 1.669746 | 1.680987 | 7.235707 | 5.572531
2018-02-25 06:53 | 50510.65 | 239.9999 | 6 | 11 | 3.787616 | 0 | 1.669746 | 1.680987 | 7.235707 | 5.572531
2018-02-25 06:54 | 50570.65 | 300.0023 | 6 | 11 | 3.79429 | 0 | 1.669746 | 1.680987 | 7.235707 | 5.572531
2018-02-25 06:54 | 50570.66 | 0.0028 | 7 | 12 | 3.794259 | 0 | 0 | 0 | 0 | 0
2018-02-25 06:56 | 50690.74 | 120.0001 | 2 | 12 | 4.200279 | 3.506322 | 0.1343026 | 0 | 0.5632827 | 0
2018-02-25 06:58 | 50797.96 | 227.2128 | 2 | 12 | 4.200221 | 3.259992 | 0.2347584 | 0 | 0.9852226 | 0
2018-02-25 07:00 | 50917.97 | 120.0008 | 3 | 12 | 4.222058 | 3.260179 | 0.3430312 | 0 | 1.441059 | 0
2018-02-25 07:02 | 51037.97 | 240.0009 | 3 | 12 | 4.251658 | 3.260196 | 0.4516892 | 0 | 1.90136 | 0
2018-02-25 07:04 | 51157.97 | 360.0008 | 3 | 12 | 4.289378 | 3.260144 | 0.5603518 | 0 | 2.365334 | 0
2018-02-25 07:06 | 51277.97 | 480.0001 | 3 | 12 | 4.333951 | 3.260146 | 0.6690072 | 0 | 2.833768 | 0
2018-02-25 07:08 | 51397.97 | 600 | 3 | 12 | 4.383744 | 3.260119 | 0.7776708 | 0 | 3.307386 | 0
2018-02-25 07:10 | 51517.97 | 720.0009 | 3 | 12 | 4.400283 | 2.904162 | 0.881986 | 0 | 3.766116 | 0
2018-02-25 07:12 | 51637.97 | 840.0004 | 3 | 12 | 4.400236 | 2.512738 | 0.9720176 | 0 | 4.16228 | 0
2018-02-25 07:14 | 51757.97 | 960.002 | 3 | 12 | 4.400233 | 2.20745 | 1.050488 | 0 | 4.507572 | 0
2018-02-25 07:16 | 51877.97 | 1080.0009 | 3 | 12 | 4.400221 | 1.966584 | 1.119908 | 0 | 4.813034 | 0
2018-02-25 07:18 | 51997.97 | 1200.0005 | 3 | 12 | 4.4002 | 1.774399 | 1.182151 | 0 | 5.08692 | 0
2018-02-25 07:20 | 52117.97 | 1320 | 3 | 12 | 4.400193 | 1.616418 | 1.238582 | 0 | 5.335228 | 0
2018-02-25 07:22 | 52237.97 | 1440.0004 | 3 | 12 | 4.400215 | 1.483831 | 1.290195 | 0 | 5.562335 | 0
2018-02-25 07:24 | 52357.97 | 1560.0004 | 3 | 12 | 4.400215 | 1.369262 | 1.337695 | 0 | 5.771347 | 0
2018-02-25 07:26 | 52477.97 | 1680.0008 | 3 | 12 | 4.4002 | 1.268813 | 1.381613 | 0 | 5.964591 | 0
2018-02-25 07:28 | 52597.97 | 1800.0008 | 3 | 12 | 4.400172 | 1.179136 | 1.422386 | 0 | 6.144001 | 0
2018-02-25 07:30 | 52717.97 | 1920 | 3 | 12 | 4.400158 | 1.098863 | 1.460341 | 0 | 6.311012 | 0
2018-02-25 07:32 | 52837.97 | 2040.0005 | 3 | 12 | 4.400187 | 1.025 | 1.495725 | 0 | 6.466705 | 0
2018-02-25 07:34 | 52957.97 | 2160.002 | 3 | 12 | 4.400156 | 0.9563141 | 1.528739 | 0 | 6.611975 | 0
2018-02-25 07:36 | 53077.97 | 2280.0004 | 3 | 12 | 4.400222 | 0.89429 | 1.559576 | 0 | 6.747661 | 0
2018-02-25 07:38 | 53197.97 | 2400.0009 | 3 | 12 | 4.400134 | 0.8356972 | 1.588397 | 0 | 6.87448 | 0
2018-02-25 07:40 | 53317.97 | 2520.0008 | 3 | 12 | 4.400196 | 0.7811604 | 1.615333 | 0 | 6.993004 | 0
2018-02-25 07:42 | 53437.97 | 2640.0008 | 3 | 12 | 4.400181 | 0.7298422 | 1.640502 | 0 | 7.103751 | 0
2018-02-25 07:44 | 53557.97 | 2760.0009 | 3 | 12 | 4.400219 | 0.6832247 | 1.664036 | 0 | 7.207306 | 0
2018-02-25 07:45 | 53640.61 | 2842.6488 | 3 | 12 | 4.40018 | 0.6519938 | 1.679354 | 0 | 7.274704 | 0
2018-02-25 07:47 | 53760.66 | 120.0008 | 4 | 12 | 4.295568 | 0 | 1.679354 | 0 | 7.274704 | 0
2018-02-25 07:49 | 53880.66 | 240.0008 | 4 | 12 | 4.284938 | 0 | 1.679354 | 0 | 7.274704 | 0
2018-02-25 07:50 | 53940.66 | 300.0015 | 4 | 12 | 4.282136 | 0 | 1.679354 | 0 | 7.274704 | 0
2018-02-25 07:52 | 54060.74 | 120.0009 | 5 | 12 | 3.511237 | -6.520045 | 1.679354 | 0.217314 | 7.274704 | 0.778448
2018-02-25 07:54 | 54180.74 | 240.0008 | 5 | 12 | 3.439973 | -6.52002 | 1.679354 | 0.4346299 | 7.274704 | 1.534086
2018-02-25 07:56 | 54300.74 | 360.0019 | 5 | 12 | 3.364008 | -6.520087 | 1.679354 | 0.6519361 | 7.274704 | 2.273169
2018-02-25 07:58 | 54420.74 | 480.0009 | 5 | 12 | 3.29677 | -6.520065 | 1.679354 | 0.8692596 | 7.274704 | 2.996777
2018-02-25 08:00 | 54540.74 | 600.0009 | 5 | 12 | 3.233734 | -6.52007 | 1.679354 | 1.086569 | 7.274704 | 3.706313
2018-02-25 08:02 | 54660.74 | 720.0008 | 5 | 12 | 3.165689 | -6.520013 | 1.679354 | 1.303886 | 7.274704 | 4.401902
2018-02-25 08:04 | 54780.74 | 840.0012 | 5 | 12 | 3.079049 | -6.520025 | 1.679354 | 1.521195 | 7.274704 | 5.081009
2018-02-25 08:06 | 54861.14 | 920.396 | 5 | 12 | 2.999999 | -6.52 | 1.679354 | 1.666796 | 7.274704 | 5.523844
2018-02-25 08:08 | 54981.18 | 120 | 6 | 12 | 3.7672 | 0 | 1.679354 | 1.666796 | 7.274704 | 5.523844
2018-02-25 08:10 | 55101.18 | 240.0007 | 6 | 12 | 3.789566 | 0 | 1.679354 | 1.666796 | 7.274704 | 5.523844
2018-02-25 08:11 | 55161.18 | 300.0015 | 6 | 12 | 3.79618 | 0 | 1.679354 | 1.666796 | 7.274704 | 5.523844
2018-02-25 08:11 | 55161.19 | 0.0026 | 7 | 13 | 3.79617 | 0 | 0 | 0 | 0 | 0
2018-02-25 08:13 | 55281.27 | 120.0001 | 2 | 13 | 4.200278 | 3.473044 | 0.1331757 | 0 | 0.55863 | 0
2018-02-25 08:14 | 55373.14 | 211.8751 | 2 | 13 | 4.200242 | 3.259997 | 0.2188602 | 0 | 0.9185268 | 0
2018-02-25 08:16 | 55493.16 | 120.002 | 3 | 13 | 4.221567 | 3.260116 | 0.3271351 | 0 | 1.374349 | 0
2018-02-25 08:18 | 55613.16 | 240.0009 | 3 | 13 | 4.250163 | 3.260116 | 0.4357949 | 0 | 1.834552 | 0
2018-02-25 08:20 | 55733.16 | 360.0008 | 3 | 13 | 4.286792 | 3.260104 | 0.5444589 | 0 | 2.29831 | 0
2018-02-25 08:22 | 55853.16 | 480.0008 | 3 | 13 | 4.330864 | 3.2601 | 0.6531171 | 0 | 2.766459 | 0
2018-02-25 08:24 | 55973.16 | 600.0009 | 3 | 13 | 4.380422 | 3.260125 | 0.7617739 | 0 | 3.239693 | 0
2018-02-25 08:26 | 56093.16 | 720.0008 | 3 | 13 | 4.400275 | 2.932862 | 0.8668255 | 0 | 3.701536 | 0
2018-02-25 08:28 | 56213.16 | 840.0005 | 3 | 13 | 4.400272 | 2.530658 | 0.9576093 | 0 | 4.10101 | 0
2018-02-25 08:30 | 56333.16 | 960.0017 | 3 | 13 | 4.40024 | 2.219428 | 1.036569 | 0 | 4.448454 | 0
2018-02-25 08:32 | 56453.16 | 1080.0009 | 3 | 13 | 4.400209 | 1.974549 | 1.106301 | 0 | 4.75529 | 0
2018-02-25 08:34 | 56573.16 | 1200 | 3 | 13 | 4.400192 | 1.779237 | 1.16876 | 0 | 5.030125 | 0
2018-02-25 08:36 | 56693.16 | 1320.0008 | 3 | 13 | 4.400265 | 1.619737 | 1.225318 | 0 | 5.278994 | 0
2018-02-25 08:38 | 56813.16 | 1440.0009 | 3 | 13 | 4.400237 | 1.48301 | 1.276953 | 0 | 5.506197 | 0
2018-02-25 08:40 | 56933.16 | 1560 | 3 | 13 | 4.4002 | 1.367983 | 1.3244 | 0 | 5.714977 | 0
2018-02-25 08:42 | 57053.16 | 1680.0008 | 3 | 13 | 4.400251 | 1.268188 | 1.368287 | 0 | 5.908085 | 0
2018-02-25 08:44 | 57173.16 | 1800.002 | 3 | 13 | 4.400199 | 1.1779 | 1.409015 | 0 | 6.087299 | 0
2018-02-25 08:46 | 57293.16 | 1920.0008 | 3 | 13 | 4.400167 | 1.09725 | 1.446911 | 0 | 6.254048 | 0
2018-02-25 08:48 | 57413.16 | 2040.0009 | 3 | 13 | 4.400137 | 1.023154 | 1.482242 | 0 | 6.40951 | 0
2018-02-25 08:50 | 57533.16 | 2160.0004 | 3 | 13 | 4.400177 | 0.9557047 | 1.515218 | 0 | 6.55461 | 0
2018-02-25 08:52 | 57653.16 | 2280.0016 | 3 | 13 | 4.400222 | 0.8935575 | 1.546016 | 0 | 6.690128 | 0
2018-02-25 08:54 | 57773.16 | 2400.0008 | 3 | 13 | 4.400198 | 0.8353643 | 1.574808 | 0 | 6.816819 | 0
2018-02-25 08:56 | 57893.16 | 2520.0012 | 3 | 13 | 4.400146 | 0.7797394 | 1.601721 | 0 | 6.93524 | 0
2018-02-25 08:58 | 58013.16 | 2640 | 3 | 13 | 4.400142 | 0.7291346 | 1.626865 | 0 | 7.045878 | 0
2018-02-25 09:00 | 58133.16 | 2760.0009 | 3 | 13 | 4.40023 | 0.6831875 | 1.650394 | 0 | 7.149407 | 0
2018-02-25 09:02 | 58217.66 | 2844.5048 | 3 | 13 | 4.400194 | 0.6519938 | 1.666053 | 0 | 7.218311 | 0
2018-02-25 09:04 | 58337.7 | 120 | 4 | 13 | 4.295615 | 0 | 1.666053 | 0 | 7.218311 | 0
2018-02-25 09:06 | 58457.7 | 239.9999 | 4 | 13 | 4.284939 | 0 | 1.666053 | 0 | 7.218311 | 0
2018-02-25 09:07 | 58517.7 | 300.0007 | 4 | 13 | 4.28216 | 0 | 1.666053 | 0 | 7.218311 | 0
2018-02-25 09:09 | 58637.78 | 120.0008 | 5 | 13 | 3.511285 | -6.52004 | 1.666053 | 0.217317 | 7.218311 | 0.7786487
2018-02-25 09:11 | 58757.78 | 240.0001 | 5 | 13 | 3.439487 | -6.519991 | 1.666053 | 0.4346244 | 7.218311 | 1.534243
2018-02-25 09:13 | 58877.78 | 360.0009 | 5 | 13 | 3.363868 | -6.520083 | 1.666053 | 0.6519437 | 7.218311 | 2.273411
2018-02-25 09:15 | 58997.78 | 480.0009 | 5 | 13 | 3.297102 | -6.520077 | 1.666053 | 0.8692524 | 7.218311 | 2.996985
2018-02-25 09:17 | 59117.78 | 600.0016 | 5 | 13 | 3.234186 | -6.520015 | 1.666053 | 1.086571 | 7.218311 | 3.706626
2018-02-25 09:19 | 59237.78 | 720.0016 | 5 | 13 | 3.166813 | -6.520077 | 1.666053 | 1.303895 | 7.218311 | 4.402391
2018-02-25 09:21 | 59357.78 | 840.0009 | 5 | 13 | 3.080836 | -6.520055 | 1.666053 | 1.521204 | 7.218311 | 5.081716
2018-02-25 09:22 | 59438.32 | 920.5384 | 5 | 13 | 2.999999 | -6.520065 | 1.666053 | 1.667058 | 7.218311 | 5.525501
2018-02-25 09:24 | 59558.36 | 120 | 6 | 13 | 3.766989 | 0 | 1.666053 | 1.667066 | 7.218311 | 5.525525
2018-02-25 09:26 | 59678.36 | 239.9999 | 6 | 13 | 3.78931 | 0 | 1.666053 | 1.667066 | 7.218311 | 5.525525
2018-02-25 09:27 | 59738.36 | 300.0022 | 6 | 13 | 3.795956 | 0 | 1.666053 | 1.667066 | 7.218311 | 5.525525
2018-02-25 09:27 | 59738.37 | 0.0027 | 7 | 14 | 3.795856 | 0 | 0 | 0 | 0 | 0
2018-02-25 09:29 | 59858.45 | 120 | 2 | 14 | 4.200304 | 3.486173 | 0.1335572 | 2.8e-11 | 0.5602092 | 1.06e-10
2018-02-25 09:31 | 59956.32 | 217.8655 | 2 | 14 | 4.200301 | 3.259982 | 0.2249709 | 2.8e-11 | 0.9441707 | 1.06e-10
2018-02-25 09:33 | 60076.33 | 120.0004 | 3 | 14 | 4.221747 | 3.260077 | 0.3332438 | 2.8e-11 | 1.40001 | 1.06e-10
2018-02-25 09:35 | 60196.33 | 240.0001 | 3 | 14 | 4.25048 | 3.260127 | 0.4419053 | 2.8e-11 | 1.860242 | 1.06e-10
2018-02-25 09:37 | 60316.33 | 360 | 3 | 14 | 4.287593 | 3.260173 | 0.550568 | 2.8e-11 | 2.32406 | 1.06e-10
2018-02-25 09:39 | 60436.33 | 480.0001 | 3 | 14 | 4.331948 | 3.259841 | 0.6592247 | 2.8e-11 | 2.792287 | 1.06e-10
2018-02-25 09:41 | 60556.33 | 600.0008 | 3 | 14 | 4.381257 | 3.260139 | 0.7678891 | 2.8e-11 | 3.265663 | 1.06e-10
2018-02-25 09:43 | 60676.33 | 720.0005 | 3 | 14 | 4.400305 | 2.924504 | 0.8727501 | 2.8e-11 | 3.726702 | 1.06e-10
2018-02-25 09:45 | 60796.33 | 840.0008 | 3 | 14 | 4.400258 | 2.525428 | 0.9632912 | 2.8e-11 | 4.125108 | 1.06e-10
2018-02-25 09:47 | 60916.33 | 960.0008 | 3 | 14 | 4.400216 | 2.217303 | 1.042138 | 2.8e-11 | 4.472053 | 1.06e-10
2018-02-25 09:49 | 61036.33 | 1080 | 3 | 14 | 4.400211 | 1.974775 | 1.111846 | 2.8e-11 | 4.778788 | 1.06e-10
2018-02-25 09:51 | 61156.33 | 1200.0008 | 3 | 14 | 4.400187 | 1.7807 | 1.17433 | 2.8e-11 | 5.053732 | 1.06e-10
2018-02-25 09:53 | 61276.33 | 1320.0001 | 3 | 14 | 4.400276 | 1.621759 | 1.230943 | 2.8e-11 | 5.302842 | 1.06e-10
2018-02-25 09:55 | 61396.33 | 1440.0008 | 3 | 14 | 4.400197 | 1.484635 | 1.28264 | 2.8e-11 | 5.530319 | 1.06e-10
2018-02-25 09:57 | 61516.33 | 1560.0009 | 3 | 14 | 4.400223 | 1.368237 | 1.330136 | 2.8e-11 | 5.73931 | 1.06e-10
2018-02-25 09:59 | 61636.33 | 1680.0012 | 3 | 14 | 4.400226 | 1.265677 | 1.37399 | 2.8e-11 | 5.932278 | 1.06e-10
2018-02-25 10:01 | 61756.33 | 1800.0008 | 3 | 14 | 4.400175 | 1.174904 | 1.414641 | 2.8e-11 | 6.111152 | 1.06e-10
2018-02-25 10:03 | 61876.33 | 1920.0003 | 3 | 14 | 4.400133 | 1.093758 | 1.452441 | 2.8e-11 | 6.277474 | 1.06e-10
2018-02-25 10:05 | 61996.33 | 2040.0008 | 3 | 14 | 4.400174 | 1.020829 | 1.487683 | 2.8e-11 | 6.432547 | 1.06e-10
2018-02-25 10:07 | 62116.33 | 2160.0001 | 3 | 14 | 4.400149 | 0.9535427 | 1.520583 | 2.8e-11 | 6.577313 | 1.06e-10
2018-02-25 10:09 | 62236.33 | 2280.0008 | 3 | 14 | 4.400145 | 0.8910913 | 1.551329 | 2.8e-11 | 6.712602 | 1.06e-10
2018-02-25 10:11 | 62356.33 | 2400.0001 | 3 | 14 | 4.40016 | 0.8321142 | 1.580038 | 2.8e-11 | 6.838925 | 1.06e-10
2018-02-25 10:13 | 62476.33 | 2520.0008 | 3 | 14 | 4.400175 | 0.7776499 | 1.60686 | 2.8e-11 | 6.956949 | 1.06e-10
2018-02-25 10:15 | 62596.33 | 2640.0001 | 3 | 14 | 4.400206 | 0.7269526 | 1.631922 | 2.8e-11 | 7.067226 | 1.06e-10
2018-02-25 10:17 | 62716.33 | 2760.0008 | 3 | 14 | 4.400161 | 0.6796436 | 1.655348 | 2.8e-11 | 7.170304 | 1.06e-10
2018-02-25 10:18 | 62789.02 | 2832.692 | 3 | 14 | 4.400122 | 0.6519957 | 1.668796 | 2.8e-11 | 7.229475 | 1.06e-10
2018-02-25 10:20 | 62909.07 | 120 | 4 | 14 | 4.296062 | 0 | 1.668796 | 2.8e-11 | 7.229475 | 1.06e-10
2018-02-25 10:22 | 63029.07 | 240 | 4 | 14 | 4.28543 | 0 | 1.668796 | 2.8e-11 | 7.229475 | 1.06e-10
2018-02-25 10:23 | 63089.07 | 300.0024 | 4 | 14 | 4.282625 | 0 | 1.668796 | 2.8e-11 | 7.229475 | 1.06e-10
2018-02-25 10:25 | 63209.15 | 120.002 | 5 | 14 | 3.512659 | -6.520088 | 1.668796 | 0.2173136 | 7.229475 | 0.779084
2018-02-25 10:27 | 63329.15 | 240.002 | 5 | 14 | 3.440315 | -6.520065 | 1.668796 | 0.4346207 | 7.229475 | 1.534839
2018-02-25 10:29 | 63449.15 | 360.0003 | 5 | 14 | 3.364067 | -6.519991 | 1.668796 | 0.6519418 | 7.229475 | 2.274029
2018-02-25 10:31 | 63569.15 | 480.0016 | 5 | 14 | 3.296845 | -6.519995 | 1.668796 | 0.8692585 | 7.229475 | 2.997676
2018-02-25 10:33 | 63689.15 | 600.0012 | 5 | 14 | 3.233274 | -6.519953 | 1.668796 | 1.086569 | 7.229475 | 3.707204
2018-02-25 10:35 | 63809.15 | 720 | 5 | 14 | 3.164197 | -6.520031 | 1.668796 | 1.303879 | 7.229475 | 4.40247
2018-02-25 10:37 | 63929.15 | 840.0009 | 5 | 14 | 3.076902 | -6.520007 | 1.668796 | 1.521188 | 7.229475 | 5.081046
2018-02-25 10:38 | 64005.25 | 916.1007 | 5 | 14 | 2.999997 | -6.520058 | 1.668796 | 1.659006 | 7.229475 | 5.500082
2018-02-25 10:40 | 64125.29 | 119.9999 | 6 | 14 | 3.768275 | 0 | 1.668796 | 1.659006 | 7.229475 | 5.500082
2018-02-25 10:42 | 64245.29 | 240.0015 | 6 | 14 | 3.790637 | 0 | 1.668796 | 1.659006 | 7.229475 | 5.500082
2018-02-25 10:43 | 64305.29 | 300.0015 | 6 | 14 | 3.797276 | 0 | 1.668796 | 1.659006 | 7.229475 | 5.500082
2018-02-25 10:43 | 64305.3 | 0.0028 | 7 | 15 | 3.797523 | 0 | 0 | 0 | 0 | 0
2018-02-25 10:45 | 64425.38 | 120.0001 | 2 | 15 | 4.200253 | 3.444144 | 0.1323454 | 0 | 0.5551947 | 0
2018-02-25 10:46 | 64502.41 | 197.0239 | 2 | 15 | 4.200241 | 3.259997 | 0.2038921 | 0 | 0.8557088 | 0
2018-02-25 10:48 | 64622.42 | 120.0019 | 3 | 15 | 4.220929 | 3.260051 | 0.3121651 | 0 | 1.311507 | 0
2018-02-25 10:50 | 64742.42 | 240.0009 | 3 | 15 | 4.248161 | 3.260085 | 0.4208223 | 0 | 1.771548 | 0
2018-02-25 10:52 | 64862.42 | 360.002 | 3 | 15 | 4.284159 | 3.260156 | 0.5294836 | 0 | 2.23504 | 0
2018-02-25 10:54 | 64982.42 | 480.0009 | 3 | 15 | 4.327334 | 3.260037 | 0.6381412 | 0 | 2.70283 | 0
2018-02-25 10:56 | 65102.42 | 600 | 3 | 15 | 4.376212 | 3.260129 | 0.746805 | 0 | 3.175668 | 0
2018-02-25 10:58 | 65222.42 | 720.0001 | 3 | 15 | 4.400269 | 2.970477 | 0.8527114 | 0 | 3.641076 | 0
2018-02-25 11:00 | 65342.42 | 840 | 3 | 15 | 4.400275 | 2.562222 | 0.9446465 | 0 | 4.045616 | 0
2018-02-25 11:02 | 65462.42 | 960.0021 | 3 | 15 | 4.400247 | 2.244349 | 1.024524 | 0 | 4.397097 | 0
2018-02-25 11:04 | 65582.42 | 1080.0003 | 3 | 15 | 4.400188 | 1.995337 | 1.095039 | 0 | 4.70738 | 0
2018-02-25 11:06 | 65702.42 | 1200.0008 | 3 | 15 | 4.400271 | 1.79665 | 1.158127 | 0 | 4.984983 | 0
2018-02-25 11:08 | 65822.42 | 1320.0009 | 3 | 15 | 4.400239 | 1.63066 | 1.215144 | 0 | 5.235871 | 0
2018-02-25 11:10 | 65942.42 | 1440.0016 | 3 | 15 | 4.400202 | 1.491822 | 1.267105 | 0 | 5.46451 | 0
2018-02-25 11:12 | 66062.42 | 1560.0009 | 3 | 15 | 4.400196 | 1.373473 | 1.314809 | 0 | 5.67442 | 0
2018-02-25 11:14 | 66182.42 | 1680.0003 | 3 | 15 | 4.400191 | 1.270823 | 1.358853 | 0 | 5.868219 | 0
2018-02-25 11:16 | 66302.42 | 1800.0001 | 3 | 15 | 4.400175 | 1.181236 | 1.399698 | 0 | 6.047948 | 0
2018-02-25 11:18 | 66422.42 | 1920.0004 | 3 | 15 | 4.400208 | 1.100738 | 1.437708 | 0 | 6.2152 | 0
2018-02-25 11:20 | 66542.42 | 2040.0019 | 3 | 15 | 4.400191 | 1.02696 | 1.473153 | 0 | 6.371165 | 0
2018-02-25 11:22 | 66662.42 | 2160.0017 | 3 | 15 | 4.400179 | 0.9587946 | 1.506223 | 0 | 6.516678 | 0
2018-02-25 11:24 | 66782.42 | 2280 | 3 | 15 | 4.400177 | 0.8955774 | 1.537113 | 0 | 6.652599 | 0
2018-02-25 11:26 | 66902.42 | 2400.0001 | 3 | 15 | 4.400174 | 0.8371363 | 1.565973 | 0 | 6.779588 | 0
2018-02-25 11:28 | 67022.42 | 2520.0016 | 3 | 15 | 4.400132 | 0.7819471 | 1.59295 | 0 | 6.898291 | 0
2018-02-25 11:30 | 67142.42 | 2640.0012 | 3 | 15 | 4.400132 | 0.7308626 | 1.618169 | 0 | 7.00926 | 0
2018-02-25 11:32 | 67262.42 | 2760.0017 | 3 | 15 | 4.400175 | 0.6836452 | 1.641744 | 0 | 7.112991 | 0
2018-02-25 11:34 | 67346.94 | 2844.5184 | 3 | 15 | 4.400174 | 0.6519985 | 1.657417 | 0 | 7.181958 | 0
2018-02-25 11:36 | 67466.98 | 120.001 | 4 | 15 | 4.295579 | 0 | 1.657417 | 0 | 7.181958 | 0
2018-02-25 11:38 | 67586.98 | 239.9999 | 4 | 15 | 4.284906 | 0 | 1.657417 | 0 | 7.181958 | 0
2018-02-25 11:39 | 67646.98 | 300.0015 | 4 | 15 | 4.282104 | 0 | 1.657417 | 0 | 7.181958 | 0
2018-02-25 11:41 | 67767.06 | 120 | 5 | 15 | 3.509791 | -6.520087 | 1.657417 | 0.2173132 | 7.181958 | 0.7783536
2018-02-25 11:43 | 67887.06 | 240.0001 | 5 | 15 | 3.438509 | -6.519987 | 1.657417 | 0.4346184 | 7.181958 | 1.533623
2018-02-25 11:45 | 68007.06 | 360 | 5 | 15 | 3.36265 | -6.520038 | 1.657417 | 0.6519319 | 7.181958 | 2.272491
2018-02-25 11:47 | 68127.06 | 480.0008 | 5 | 15 | 3.295657 | -6.520098 | 1.657417 | 0.8692482 | 7.181958 | 2.99587
2018-02-25 11:49 | 68247.06 | 600.0001 | 5 | 15 | 3.232053 | -6.520112 | 1.657417 | 1.086556 | 7.181958 | 3.705066
2018-02-25 11:51 | 68367.06 | 720.0006 | 5 | 15 | 3.163836 | -6.520011 | 1.657417 | 1.303876 | 7.181958 | 4.400244
2018-02-25 11:53 | 68487.06 | 840.0009 | 5 | 15 | 3.076317 | -6.520073 | 1.657417 | 1.521183 | 7.181958 | 5.078802
2018-02-25 11:54 | 68563.96 | 916.896 | 5 | 15 | 2.999999 | -6.52003 | 1.657417 | 1.66044 | 7.181958 | 5.502187
2018-02-25 11:56 | 68684 | 120 | 6 | 15 | 3.767774 | 0 | 1.657417 | 1.66044 | 7.181958 | 5.502187
2018-02-25 11:58 | 68804 | 240.0008 | 6 | 15 | 3.790132 | 0 | 1.657417 | 1.66044 | 7.181958 | 5.502187
2018-02-25 11:59 | 68864 | 300.0016 | 6 | 15 | 3.796726 | 0 | 1.657417 | 1.66044 | 7.181958 | 5.502187
2018-02-25 11:59 | 68864.01 | 0.0026 | 7 | 16 | 3.796868 | 0 | 0 | 0 | 0 | 0
2018-02-25 12:01 | 68984.08222 | 120.0005 | 8 | 16 | 4.177069 | 3.260169 | 0.1086579 | 0 | 0.4486067 | 0
2018-02-25 12:03 | 69086.09532 | 222.0136 | 8 | 16 | 4.200002 | 3.260108 | 0.2010339 | 0 | 0.8356739 | 0

## Statistics_82
Date_Time | Test_Time(s) | Step_Time(s) | Step_Index | Cycle_Index | Voltage(V) | Current(A) | Charge_Capacity(Ah) | Discharge_Capacity(Ah) | Charge_Energy(Wh) | Discharge_Energy(Wh) | ACR(Ohm) | Internal Resistance(Ohm)
2018-02-12 18:46 | 9860.750356 | 300.0014 | 6 | 1 | 3.779873 | 0 | 2.804386 | 1.822374 | 12.12414 | 6.044977
2018-02-12 20:07 | 14741.32 | 300.0024 | 6 | 2 | 3.77971 | 0 | 1.864048 | 1.839413 | 8.058625 | 6.126673
2018-02-12 21:27 | 19573.99 | 300.0038 | 6 | 3 | 3.778868 | 0 | 1.83856 | 1.836934 | 7.948904 | 6.121391
2018-02-12 22:49 | 24451.29 | 300.0014 | 6 | 4 | 3.778796 | 0 | 1.847102 | 1.841949 | 7.985783 | 6.148587
2018-02-13 00:10 | 29299.92 | 300.0024 | 6 | 5 | 3.779565 | 0 | 1.83897 | 1.831223 | 7.950404 | 6.107891
2018-02-13 01:31 | 34187.23 | 300.0016 | 6 | 6 | 3.778896 | 0 | 1.840489 | 1.839804 | 7.958116 | 6.144681
2018-02-13 02:52 | 39034.35768 | 300.0016 | 6 | 7 | 3.780685 | 0 | 1.835619 | 1.822575 | 7.936723 | 6.077262
2018-02-13 04:13 | 43879.83 | 300.0037 | 6 | 8 | 3.777644 | 0 | 1.824259 | 1.84317 | 7.88907 | 6.154346
2018-02-13 05:33 | 48696.97 | 300.0038 | 6 | 9 | 3.780565 | 0 | 1.836571 | 1.816099 | 7.940639 | 6.055254
2018-02-13 06:53 | 53512.56 | 300.0022 | 6 | 10 | 3.777549 | 0 | 1.817047 | 1.836556 | 7.858536 | 6.128192
2018-02-13 08:13 | 58326.39 | 300.0039 | 6 | 11 | 3.78066 | 0 | 1.836754 | 1.814366 | 7.941611 | 6.050088
2018-02-13 09:33 | 63127.2 | 300.0029 | 6 | 12 | 3.779056 | 0 | 1.813809 | 1.822857 | 7.844978 | 6.078631
2018-02-13 10:53 | 67913.79 | 300.0039 | 6 | 13 | 3.780482 | 0 | 1.824176 | 1.814023 | 7.886909 | 6.049303
2018-02-13 12:13 | 72706.49 | 300.0024 | 6 | 14 | 3.779784 | 0 | 1.813679 | 1.817197 | 7.84457 | 6.057894
2018-02-13 13:33 | 77488.32 | 300.0039 | 6 | 15 | 3.781201 | 0 | 1.817171 | 1.806039 | 7.856484 | 6.021293
2018-02-13 14:52 | 82272.71672 | 300.0014 | 6 | 16 | 3.780016 | 0 | 1.80609 | 1.813889 | 7.811176 | 6.04652
2018-02-13 16:12 | 87054.83858 | 300.0024 | 6 | 17 | 3.780882 | 0 | 1.813917 | 1.807127 | 7.842521 | 6.023843
2018-02-13 17:32 | 91847.07 | 300.0046 | 6 | 18 | 3.780206 | 0 | 1.806741 | 1.810746 | 7.812997 | 6.033165
2018-02-13 18:52 | 96633.48 | 300.0023 | 6 | 19 | 3.780493 | 0 | 1.812052 | 1.808007 | 7.835157 | 6.025754
2018-02-13 20:12 | 101424.6 | 300.0016 | 6 | 20 | 3.780115 | 0 | 1.806639 | 1.808498 | 7.81246 | 6.025999
2018-02-13 21:32 | 106226 | 300.004 | 6 | 21 | 3.779951 | 0 | 1.811166 | 1.8121 | 7.832114 | 6.037808
2018-02-13 22:52 | 111020.9 | 300.0014 | 6 | 22 | 3.779603 | 0 | 1.808597 | 1.810635 | 7.821571 | 6.029754
2018-02-14 00:12 | 115847 | 300.0022 | 6 | 23 | 3.778509 | 0 | 1.815237 | 1.823627 | 7.85063 | 6.0751
2018-02-14 01:32 | 120672.5 | 300.0046 | 6 | 24 | 3.777741 | 0 | 1.820361 | 1.825469 | 7.873444 | 6.080092
2018-02-14 02:53 | 125525.3 | 300.003 | 6 | 25 | 3.77819 | 0 | 1.828229 | 1.824249 | 7.907556 | 6.079212
2018-02-14 04:14 | 130347.6 | 300.0038 | 6 | 26 | 3.778389 | 0 | 1.820683 | 1.816448 | 7.87547 | 6.057312
2018-02-14 05:35 | 135194.9 | 300.0033 | 6 | 27 | 3.779419 | 0 | 1.821231 | 1.812062 | 7.878342 | 6.046664
2018-02-14 06:55 | 140024.3 | 300.0015 | 6 | 28 | 3.780123 | 0 | 1.812437 | 1.808183 | 7.841025 | 6.030038
2018-02-14 08:16 | 144871.3 | 300.003 | 6 | 29 | 3.780195 | 0 | 1.811054 | 1.809572 | 7.835838 | 6.036498
2018-02-14 09:37 | 149731.8 | 300.003 | 6 | 30 | 3.780624 | 0 | 1.814834 | 1.812095 | 7.853202 | 6.042485
2018-02-14 10:57 | 154568.8 | 300.0039 | 6 | 31 | 3.779833 | 0 | 1.806725 | 1.8119 | 7.818086 | 6.040451
2018-02-14 12:18 | 159380.1 | 300.0041 | 6 | 32 | 3.781 | 0 | 1.809715 | 1.801499 | 7.830838 | 6.003879
2018-02-14 13:38 | 164174.8 | 300.0023 | 6 | 33 | 3.780344 | 0 | 1.798724 | 1.80052 | 7.783934 | 6.000272
2018-02-22 12:57 | 168073.8 | 300.0014 | 6 | 34 | 3.764213 | 0 | 1.605876 | 1.682577 | 6.934326 | 5.505723
2018-02-22 13:08 | 168731.9 | 300.0024 | 6 | 35 | 3.764328 | 0 | 0 | 0.08376118 | 0 | 0.2646637
2018-02-22 13:19 | 169382.2 | 300.0022 | 6 | 36 | 3.759228 | 0 | 0 | 0.07040972 | 0 | 0.2228448
2018-02-22 13:30 | 170028.8221 | 300.0032 | 6 | 37 | 3.753463 | 0 | 0 | 0.06251781 | 0 | 0.1974536
2018-02-22 13:41 | 170672.2 | 300.0008 | 6 | 38 | 3.747262 | 0 | 0 | 0.05779979 | 0 | 0.1827956
2018-02-22 13:51 | 171312.9 | 300.0014 | 6 | 39 | 3.740805 | 0 | 0 | 0.05325684 | 0 | 0.1682733
2018-02-22 14:02 | 171951.5 | 300.0014 | 6 | 40 | 3.733927 | 0 | 0 | 0.04964256 | 0 | 0.1567083
2018-02-22 14:13 | 172588.4 | 300.0022 | 6 | 41 | 3.727093 | 0 | 0 | 0.04376604 | 0 | 0.1372055
2018-02-22 14:23 | 173223.2 | 300.0014 | 6 | 42 | 3.719525 | 0 | 0 | 0.04236369 | 0 | 0.1335157
2018-02-22 14:34 | 173856.1 | 300.0032 | 6 | 43 | 3.712174 | 0 | 0 | 0.03926121 | 0 | 0.1236273
2018-02-22 14:44 | 174487.2 | 300.0038 | 6 | 44 | 3.705556 | 0 | 0 | 0.03616533 | 0 | 0.113897
2018-02-22 14:55 | 175116.7 | 300.0024 | 6 | 45 | 3.7 | 0 | 0 | 0.03281252 | 0 | 0.1032452
2018-02-22 15:05 | 175744.9 | 300.0023 | 6 | 46 | 3.695759 | 0 | 0 | 0.03002377 | 0 | 0.09446189
2018-02-22 15:16 | 176371.8 | 300.0014 | 6 | 47 | 3.692827 | 0 | 0 | 0.02717839 | 0 | 0.08557516
2018-02-22 15:26 | 176997.6 | 300.0014 | 6 | 48 | 3.690577 | 0 | 0 | 0.02555359 | 0 | 0.08069546
2018-02-22 15:37 | 177622.3 | 300.0032 | 6 | 49 | 3.688564 | 0 | 0 | 0.02452886 | 0 | 0.07766189
2018-02-22 15:47 | 178246.7 | 300.0022 | 6 | 50 | 3.686925 | 0 | 0 | 0.02037419 | 0 | 0.06370856
2018-02-22 17:24 | 182769.7 | 4522.868272 | 8 | 51 | 4.200001 | 3.259816 | 0.5550151 | 0.273091 | 2.267544 | 0.953551
2018-02-23 10:32 | 5758.643284 | 300.003 | 6 | 1 | 3.770577 | 0 | 2.262964 | 1.857094 | 9.84375 | 6.143532
2018-02-23 11:54 | 10714.51 | 300.0022 | 6 | 2 | 3.773546 | 0 | 1.884887 | 1.847054 | 8.155394 | 6.122339
2018-02-23 13:16 | 15600.33954 | 300.003 | 6 | 3 | 3.774714 | 0 | 1.85523 | 1.842563 | 8.022446 | 6.11899
2018-02-23 14:37 | 20481.26 | 300.0032 | 6 | 4 | 3.775776 | 0 | 1.840843 | 1.831887 | 7.964909 | 6.082901
2018-02-23 15:58 | 25320.19 | 300.0016 | 6 | 5 | 3.775855 | 0 | 1.833963 | 1.831897 | 7.930933 | 6.088295
2018-02-23 17:19 | 30186.88 | 300.0016 | 6 | 6 | 3.777214 | 0 | 1.831061 | 1.818976 | 7.922989 | 6.04571
2018-02-23 18:39 | 35028.07 | 300.0022 | 6 | 7 | 3.775727 | 0 | 1.825791 | 1.835716 | 7.899643 | 6.105368
2018-02-23 20:01 | 39897.27 | 300.0007 | 6 | 8 | 3.778382 | 0 | 1.831758 | 1.810014 | 7.92627 | 6.017358
2018-02-23 21:22 | 44759.04 | 300.0024 | 6 | 9 | 3.776838 | 0 | 1.819422 | 1.830549 | 7.873938 | 6.09248
2018-02-23 22:43 | 49623.05 | 300.0023 | 6 | 10 | 3.779123 | 0 | 1.825081 | 1.808231 | 7.897871 | 6.013797
2018-02-24 00:04 | 54485.95 | 300.0015 | 6 | 11 | 3.77774 | 0 | 1.814181 | 1.822672 | 7.852138 | 6.066957
2018-02-24 01:25 | 59343.71 | 300.0014 | 6 | 12 | 3.780125 | 0 | 1.819167 | 1.802312 | 7.872916 | 5.994365
2018-02-24 02:46 | 64195.67698 | 300.0022 | 6 | 13 | 3.777847 | 0 | 1.806821 | 1.821556 | 7.820927 | 6.062783
2018-02-24 04:06 | 69034.93634 | 300.0014 | 6 | 14 | 3.780541 | 0 | 1.816683 | 1.797758 | 7.861924 | 5.978838
2018-02-24 05:26 | 73848.53 | 300.0014 | 6 | 15 | 3.779643 | 0 | 1.798813 | 1.80441 | 7.786445 | 6.001752
2018-02-24 05:31 | 74142.9718 | 294.3448 | 8 | 16 | 4.2 | 3.260213 | 0.266514 | 0 | 1.107236 | 0

## Channel_82_1
Date_Time | Test_Time(s) | Step_Time(s) | Step_Index | Cycle_Index | Voltage(V) | Current(A) | Charge_Capacity(Ah) | Discharge_Capacity(Ah) | Charge_Energy(Wh) | Discharge_Energy(Wh) | ACR(Ohm) | Internal Resistance(Ohm)
2018-02-12 16:03 | 120.0008 | 120.0008 | 1 | 1 | 3.431186 | 0 | 0 | 0 | 0 | 0
2018-02-12 16:05 | 240 | 240 | 1 | 1 | 3.432663 | 0 | 0 | 0 | 0 | 0
2018-02-12 16:07 | 360.0008 | 360.0008 | 1 | 1 | 3.433509 | 0 | 0 | 0 | 0 | 0
2018-02-12 16:09 | 480.0016 | 480.0016 | 1 | 1 | 3.43397 | 0 | 0 | 0 | 0 | 0
2018-02-12 16:11 | 600.0016 | 600.0016 | 1 | 1 | 3.434272 | 0 | 0 | 0 | 0 | 0
2018-02-12 16:13 | 720.0005 | 720.0005 | 1 | 1 | 3.434493 | 0 | 0 | 0 | 0 | 0
2018-02-12 16:15 | 840.0008 | 840.0008 | 1 | 1 | 3.434603 | 0 | 0 | 0 | 0 | 0
2018-02-12 16:17 | 960.0008 | 960.0008 | 1 | 1 | 3.434365 | 0 | 0 | 0 | 0 | 0
2018-02-12 16:19 | 1080.0008 | 1080.0008 | 1 | 1 | 3.43462 | 0 | 0 | 0 | 0 | 0
2018-02-12 16:21 | 1200.0008 | 1200.0008 | 1 | 1 | 3.434865 | 0 | 0 | 0 | 0 | 0
2018-02-12 16:23 | 1320.0008 | 1320.0008 | 1 | 1 | 3.435082 | 0 | 0 | 0 | 0 | 0
2018-02-12 16:25 | 1440.0008 | 1440.0008 | 1 | 1 | 3.435218 | 0 | 0 | 0 | 0 | 0
2018-02-12 16:27 | 1560.0016 | 1560.0016 | 1 | 1 | 3.43535 | 0 | 0 | 0 | 0 | 0
2018-02-12 16:29 | 1680.0008 | 1680.0008 | 1 | 1 | 3.435463 | 0 | 0 | 0 | 0 | 0
2018-02-12 16:31 | 1800.0016 | 1800.0016 | 1 | 1 | 3.435531 | 0 | 0 | 0 | 0 | 0
2018-02-12 16:33 | 1920.0008 | 1920.0008 | 1 | 1 | 3.435635 | 0 | 0 | 0 | 0 | 0
2018-02-12 16:35 | 2040.0016 | 2040.0016 | 1 | 1 | 3.434863 | 0 | 0 | 0 | 0 | 0
2018-02-12 16:37 | 2160.0008 | 2160.0008 | 1 | 1 | 3.435199 | 0 | 0 | 0 | 0 | 0
2018-02-12 16:39 | 2280.0008 | 2280.0008 | 1 | 1 | 3.435553 | 0 | 0 | 0 | 0 | 0
2018-02-12 16:41 | 2400.0016 | 2400.0016 | 1 | 1 | 3.435817 | 0 | 0 | 0 | 0 | 0
2018-02-12 16:43 | 2520.0008 | 2520.0008 | 1 | 1 | 3.436007 | 0 | 0 | 0 | 0 | 0
2018-02-12 16:45 | 2640 | 2640 | 1 | 1 | 3.436164 | 0 | 0 | 0 | 0 | 0
2018-02-12 16:47 | 2760.0016 | 2760.0016 | 1 | 1 | 3.436276 | 0 | 0 | 0 | 0 | 0
2018-02-12 16:49 | 2880.0008 | 2880.0008 | 1 | 1 | 3.436422 | 0 | 0 | 0 | 0 | 0
2018-02-12 16:51 | 3000.0004 | 3000.0004 | 1 | 1 | 3.43652 | 0 | 0 | 0 | 0 | 0
2018-02-12 16:53 | 3120.0008 | 3120.0008 | 1 | 1 | 3.436694 | 0 | 0 | 0 | 0 | 0
2018-02-12 16:55 | 3240.0008 | 3240.0008 | 1 | 1 | 3.436851 | 0 | 0 | 0 | 0 | 0
2018-02-12 16:57 | 3360.0016 | 3360.0016 | 1 | 1 | 3.437057 | 0 | 0 | 0 | 0 | 0
2018-02-12 16:59 | 3480.0016 | 3480.0016 | 1 | 1 | 3.43724 | 0 | 0 | 0 | 0 | 0
2018-02-12 17:01 | 3600.0001 | 3600.0001 | 1 | 1 | 3.437388 | 0 | 0 | 0 | 0 | 0
2018-02-12 17:01 | 3600.0022 | 3600.0022 | 1 | 1 | 3.437387 | 0 | 0 | 0 | 0 | 0
2018-02-12 17:03 | 3720.083432 | 120.0012 | 2 | 1 | 4.200224 | 4.248319 | 0.1550754 | 1.155e-09 | 0.6401904 | 3.972e-09
2018-02-12 17:05 | 3840.083432 | 240.0012 | 2 | 1 | 4.20027 | 3.989356 | 0.2928639 | 1.155e-09 | 1.218935 | 3.972e-09
2018-02-12 17:07 | 3960.082632 | 360.0004 | 2 | 1 | 4.2003 | 3.635222 | 0.4198658 | 1.155e-09 | 1.752377 | 3.972e-09
2018-02-12 17:09 | 4080.083332 | 480.0011 | 2 | 1 | 4.200216 | 3.326104 | 0.5357053 | 1.155e-09 | 2.238933 | 3.972e-09
2018-02-12 17:10 | 4109.066232 | 508.984 | 2 | 1 | 4.200246 | 3.259994 | 0.5622142 | 1.155e-09 | 2.350276 | 3.972e-09
2018-02-12 17:12 | 4229.081912 | 120.0002 | 3 | 1 | 4.223484 | 3.25981 | 0.6704838 | 1.155e-09 | 2.806223 | 3.972e-09
2018-02-12 17:14 | 4349.082812 | 240.0011 | 3 | 1 | 4.246617 | 3.259896 | 0.7791505 | 1.155e-09 | 3.266443 | 3.972e-09
2018-02-12 17:16 | 4469.082812 | 360.0011 | 3 | 1 | 4.269078 | 3.259858 | 0.8877987 | 1.155e-09 | 3.729048 | 3.972e-09
2018-02-12 17:18 | 4589.081912 | 480.0002 | 3 | 1 | 4.292241 | 3.259883 | 0.9964737 | 1.155e-09 | 4.194241 | 3.972e-09
2018-02-12 17:20 | 4709.081912 | 600.0002 | 3 | 1 | 4.316391 | 3.259774 | 1.105135 | 1.155e-09 | 4.661947 | 3.972e-09
2018-02-12 17:22 | 4829.082012 | 720.0003 | 3 | 1 | 4.341422 | 3.259902 | 1.213771 | 1.155e-09 | 5.132212 | 3.972e-09
2018-02-12 17:24 | 4949.081912 | 840.0002 | 3 | 1 | 4.367595 | 3.260201 | 1.322457 | 1.155e-09 | 5.605483 | 3.972e-09
2018-02-12 17:26 | 5069.082812 | 960.0011 | 3 | 1 | 4.394671 | 3.259847 | 1.431113 | 1.155e-09 | 6.081519 | 3.972e-09
2018-02-12 17:28 | 5189.083712 | 1080.002 | 3 | 1 | 4.400216 | 3.040826 | 1.536657 | 1.155e-09 | 6.545876 | 3.972e-09
2018-02-12 17:30 | 5309.082112 | 1200.0004 | 3 | 1 | 4.400219 | 2.814338 | 1.634179 | 1.155e-09 | 6.974995 | 3.972e-09
2018-02-12 17:32 | 5429.083812 | 1320.0021 | 3 | 1 | 4.400211 | 2.61066 | 1.72455 | 1.155e-09 | 7.37265 | 3.972e-09
2018-02-12 17:34 | 5549.082912 | 1440.0012 | 3 | 1 | 4.400219 | 2.428191 | 1.808485 | 1.155e-09 | 7.741983 | 3.972e-09
2018-02-12 17:36 | 5669.082112 | 1560.0004 | 3 | 1 | 4.400215 | 2.266692 | 1.886658 | 1.155e-09 | 8.08596 | 3.972e-09
2018-02-12 17:38 | 5789.082112 | 1680.0004 | 3 | 1 | 4.400243 | 2.121947 | 1.959742 | 1.155e-09 | 8.407545 | 3.972e-09
2018-02-12 17:40 | 5909.083712 | 1800.002 | 3 | 1 | 4.400179 | 1.992051 | 2.028269 | 1.155e-09 | 8.70908 | 3.972e-09
2018-02-12 17:42 | 6029.083712 | 1920.002 | 3 | 1 | 4.400239 | 1.874768 | 2.092693 | 1.155e-09 | 8.992561 | 3.972e-09
2018-02-12 17:44 | 6149.083712 | 2040.002 | 3 | 1 | 4.400189 | 1.765793 | 2.153332 | 1.155e-09 | 9.259384 | 3.972e-09
2018-02-12 17:46 | 6269.082612 | 2160.0009 | 3 | 1 | 4.400178 | 1.66449 | 2.210494 | 1.155e-09 | 9.510905 | 3.972e-09
2018-02-12 17:48 | 6389.083712 | 2280.002 | 3 | 1 | 4.400215 | 1.570655 | 2.264391 | 1.155e-09 | 9.748063 | 3.972e-09
2018-02-12 17:50 | 6509.084512 | 2400.0028 | 3 | 1 | 4.400214 | 1.482752 | 2.315243 | 1.155e-09 | 9.971822 | 3.972e-09
2018-02-12 17:52 | 6629.082912 | 2520.0012 | 3 | 1 | 4.400144 | 1.399414 | 2.363264 | 1.155e-09 | 10.18312 | 3.972e-09
2018-02-12 17:54 | 6749.082212 | 2640.0005 | 3 | 1 | 4.40021 | 1.323097 | 2.408622 | 1.155e-09 | 10.38271 | 3.972e-09
2018-02-12 17:56 | 6869.082112 | 2760.0004 | 3 | 1 | 4.400171 | 1.249073 | 2.451471 | 1.155e-09 | 10.57125 | 3.972e-09
2018-02-12 17:58 | 6989.082912 | 2880.0012 | 3 | 1 | 4.400159 | 1.17941 | 2.491932 | 1.155e-09 | 10.74929 | 3.972e-09
2018-02-12 18:00 | 7109.082112 | 3000.0004 | 3 | 1 | 4.400198 | 1.114 | 2.530139 | 1.155e-09 | 10.91741 | 3.972e-09
2018-02-12 18:02 | 7229.082912 | 3120.0012 | 3 | 1 | 4.400198 | 1.052779 | 2.56624 | 1.155e-09 | 11.07625 | 3.972e-09
2018-02-12 18:04 | 7349.083712 | 3240.002 | 3 | 1 | 4.400187 | 0.9956036 | 2.60036 | 1.155e-09 | 11.22639 | 3.972e-09
2018-02-12 18:06 | 7469.084612 | 3360.0029 | 3 | 1 | 4.400162 | 0.9407272 | 2.632612 | 1.155e-09 | 11.36831 | 3.972e-09
2018-02-12 18:08 | 7589.083712 | 3480.002 | 3 | 1 | 4.400205 | 0.8898811 | 2.663103 | 1.155e-09 | 11.50247 | 3.972e-09
2018-02-12 18:10 | 7709.083712 | 3600.002 | 3 | 1 | 4.400157 | 0.841423 | 2.691935 | 1.155e-09 | 11.62934 | 3.972e-09
2018-02-12 18:12 | 7829.082112 | 3720.0004 | 3 | 1 | 4.400155 | 0.7954006 | 2.719204 | 1.155e-09 | 11.74932 | 3.972e-09
2018-02-12 18:14 | 7949.084512 | 3840.0028 | 3 | 1 | 4.400175 | 0.7520523 | 2.744991 | 1.155e-09 | 11.86279 | 3.972e-09
2018-02-12 18:16 | 8069.082812 | 3960.0011 | 3 | 1 | 4.400157 | 0.7106943 | 2.769361 | 1.155e-09 | 11.97002 | 3.972e-09
2018-02-12 18:18 | 8189.082112 | 4080.0004 | 3 | 1 | 4.400146 | 0.6717329 | 2.792395 | 1.155e-09 | 12.07137 | 3.972e-09
2018-02-12 18:19 | 8254.336912 | 4145.2552 | 3 | 1 | 4.400198 | 0.6519928 | 2.804386 | 1.155e-09 | 12.12414 | 3.972e-09
2018-02-12 18:21 | 8374.380732 | 120.0008 | 4 | 1 | 4.2951 | 0 | 2.804386 | 1.155e-09 | 12.12414 | 3.972e-09
2018-02-12 18:23 | 8494.379932 | 240 | 4 | 1 | 4.282537 | 0 | 2.804386 | 1.155e-09 | 12.12414 | 3.972e-09
2018-02-12 18:24 | 8554.382132 | 300.0022 | 4 | 1 | 4.278913 | 0 | 2.804386 | 1.155e-09 | 12.12414 | 3.972e-09
2018-02-12 18:26 | 8674.462496 | 120.0011 | 5 | 1 | 3.500156 | -6.520089 | 2.804386 | 0.2173033 | 12.12414 | 0.7737108
2018-02-12 18:28 | 8794.462496 | 240.0011 | 5 | 1 | 3.452022 | -6.520132 | 2.804386 | 0.4346396 | 12.12414 | 1.529827
2018-02-12 18:30 | 8914.461696 | 360.0003 | 5 | 1 | 3.388107 | -6.520148 | 2.804386 | 0.6519875 | 12.12414 | 2.273153
2018-02-12 18:32 | 9034.461696 | 480.0003 | 5 | 1 | 3.329017 | -6.520098 | 2.804386 | 0.8693145 | 12.12414 | 3.003006
2018-02-12 18:34 | 9154.461696 | 600.0003 | 5 | 1 | 3.273393 | -6.520113 | 2.804386 | 1.086631 | 12.12414 | 3.720368
2018-02-12 18:36 | 9274.462496 | 720.0011 | 5 | 1 | 3.216051 | -6.520138 | 2.804386 | 1.303978 | 12.12414 | 4.425635
2018-02-12 18:38 | 9394.462496 | 840.0011 | 5 | 1 | 3.147136 | -6.520072 | 2.804386 | 1.521288 | 12.12414 | 5.117337
2018-02-12 18:40 | 9514.462496 | 960.0011 | 5 | 1 | 3.050518 | -6.520091 | 2.804386 | 1.738633 | 12.12414 | 5.791557
2018-02-12 18:41 | 9560.704696 | 1006.2433 | 5 | 1 | 2.999999 | -6.52012 | 2.804386 | 1.822374 | 12.12414 | 6.044977
2018-02-12 18:43 | 9680.748956 | 120 | 6 | 1 | 3.751623 | 0 | 2.804386 | 1.822374 | 12.12414 | 6.044977
2018-02-12 18:45 | 9800.748956 | 240 | 6 | 1 | 3.773268 | 0 | 2.804386 | 1.822374 | 12.12414 | 6.044977
2018-02-12 18:46 | 9860.750356 | 300.0014 | 6 | 1 | 3.779873 | 0 | 2.804386 | 1.822374 | 12.12414 | 6.044977
2018-02-12 18:46 | 9860.75878 | 0.0027 | 7 | 2 | 3.77988 | 0 | 0 | 0 | 0 | 0
2018-02-12 18:48 | 9980.839624 | 120.0005 | 2 | 2 | 4.200252 | 3.817857 | 0.1433094 | 9.39e-10 | 0.6002936 | 3.549e-09
2018-02-12 18:50 | 10100.84 | 240.0011 | 2 | 2 | 4.200268 | 3.546731 | 0.265721 | 9.39e-10 | 1.114453 | 3.549e-09
2018-02-12 18:52 | 10220.84 | 360.0011 | 2 | 2 | 4.200259 | 3.288013 | 0.3796857 | 9.39e-10 | 1.593133 | 3.549e-09
2018-02-12 18:52 | 10232.56 | 371.7209 | 2 | 2 | 4.200255 | 3.259995 | 0.3903513 | 9.39e-10 | 1.637931 | 3.549e-09
2018-02-12 18:54 | 10352.57 | 120.001 | 3 | 2 | 4.226259 | 3.260068 | 0.4986387 | 9.39e-10 | 2.094046 | 3.549e-09
2018-02-12 18:56 | 10472.57 | 240.0002 | 3 | 2 | 4.259297 | 3.260039 | 0.6073087 | 9.39e-10 | 2.555064 | 3.549e-09
2018-02-12 18:58 | 10592.57 | 360.001 | 3 | 2 | 4.297801 | 3.260159 | 0.7159665 | 9.39e-10 | 3.019916 | 3.549e-09
2018-02-12 19:00 | 10712.57 | 480.0002 | 3 | 2 | 4.340357 | 3.259818 | 0.8246106 | 9.39e-10 | 3.489124 | 3.549e-09
2018-02-12 19:02 | 10832.57 | 600.0003 | 3 | 2 | 4.386295 | 3.259816 | 0.9332826 | 9.39e-10 | 3.963278 | 3.549e-09
2018-02-12 19:04 | 10952.57 | 720.0004 | 3 | 2 | 4.40028 | 2.919923 | 1.037669 | 9.39e-10 | 4.422384 | 3.549e-09
2018-02-12 19:06 | 11072.57 | 840.0012 | 3 | 2 | 4.400259 | 2.551625 | 1.128604 | 9.39e-10 | 4.822519 | 3.549e-09
2018-02-12 19:08 | 11192.57 | 960.0004 | 3 | 2 | 4.400278 | 2.257054 | 1.208566 | 9.39e-10 | 5.174375 | 3.549e-09
2018-02-12 19:10 | 11312.57 | 1080.0012 | 3 | 2 | 4.400277 | 2.019013 | 1.279694 | 9.39e-10 | 5.487355 | 3.549e-09
2018-02-12 19:12 | 11432.58 | 1200.0028 | 3 | 2 | 4.400264 | 1.824691 | 1.343634 | 9.39e-10 | 5.768706 | 3.549e-09
2018-02-12 19:14 | 11552.57 | 1320.0004 | 3 | 2 | 4.400205 | 1.661388 | 1.40165 | 9.39e-10 | 6.023986 | 3.549e-09
2018-02-12 19:16 | 11672.57 | 1440.0004 | 3 | 2 | 4.400241 | 1.524534 | 1.454681 | 9.39e-10 | 6.257334 | 3.549e-09
2018-02-12 19:18 | 11792.57 | 1560.0012 | 3 | 2 | 4.400244 | 1.406303 | 1.503465 | 9.39e-10 | 6.471994 | 3.549e-09
2018-02-12 19:20 | 11912.57 | 1680.0004 | 3 | 2 | 4.400174 | 1.303481 | 1.548589 | 9.39e-10 | 6.670551 | 3.549e-09
2018-02-12 19:22 | 12032.57 | 1800.0005 | 3 | 2 | 4.400179 | 1.212071 | 1.590492 | 9.39e-10 | 6.854929 | 3.549e-09
2018-02-12 19:24 | 12152.58 | 1920.002 | 3 | 2 | 4.40014 | 1.129234 | 1.629502 | 9.39e-10 | 7.026585 | 3.549e-09
2018-02-12 19:26 | 12272.57 | 2040.0004 | 3 | 2 | 4.400186 | 1.05408 | 1.665871 | 9.39e-10 | 7.186613 | 3.549e-09
2018-02-12 19:28 | 12392.57 | 2160.0012 | 3 | 2 | 4.400223 | 0.9850063 | 1.699823 | 9.39e-10 | 7.33601 | 3.549e-09
2018-02-12 19:30 | 12512.58 | 2280.0028 | 3 | 2 | 4.400136 | 0.9195423 | 1.731547 | 9.39e-10 | 7.475597 | 3.549e-09
2018-02-12 19:32 | 12632.57 | 2400.0013 | 3 | 2 | 4.400157 | 0.8594894 | 1.761189 | 9.39e-10 | 7.606031 | 3.549e-09
2018-02-12 19:34 | 12752.57 | 2520.0004 | 3 | 2 | 4.400146 | 0.8035955 | 1.788899 | 9.39e-10 | 7.72796 | 3.549e-09
2018-02-12 19:36 | 12872.57 | 2640.0012 | 3 | 2 | 4.400144 | 0.7514257 | 1.814808 | 9.39e-10 | 7.841964 | 3.549e-09
2018-02-12 19:38 | 12992.57 | 2760.001 | 3 | 2 | 4.40022 | 0.7037096 | 1.839043 | 9.39e-10 | 7.948602 | 3.549e-09
2018-02-12 19:40 | 13112.58 | 2880.0014 | 3 | 2 | 4.400172 | 0.6569204 | 1.8617 | 9.39e-10 | 8.048294 | 3.549e-09
2018-02-12 19:40 | 13125.5 | 2892.924 | 3 | 2 | 4.400167 | 0.651989 | 1.864048 | 9.39e-10 | 8.058625 | 3.549e-09
2018-02-12 19:42 | 13245.54 | 120.0002 | 4 | 2 | 4.300432 | 0 | 1.864048 | 9.39e-10 | 8.058625 | 3.549e-09
2018-02-12 19:44 | 13365.54 | 240.0018 | 4 | 2 | 4.289682 | 0 | 1.864048 | 9.39e-10 | 8.058625 | 3.549e-09
2018-02-12 19:45 | 13425.54 | 300.0032 | 4 | 2 | 4.286752 | 0 | 1.864048 | 9.39e-10 | 8.058625 | 3.549e-09
2018-02-12 19:47 | 13545.62 | 120.0002 | 5 | 2 | 3.530372 | -6.520138 | 1.864048 | 0.2173112 | 8.058625 | 0.7813056
2018-02-12 19:49 | 13665.62 | 240.0002 | 5 | 2 | 3.47238 | -6.520103 | 1.864048 | 0.4346291 | 8.058625 | 1.542725
2018-02-12 19:51 | 13785.62 | 360.0002 | 5 | 2 | 3.404784 | -6.520185 | 1.864048 | 0.6519873 | 8.058625 | 2.290095
2018-02-12 19:53 | 13905.62 | 480.001 | 5 | 2 | 3.343108 | -6.520177 | 1.864048 | 0.8693043 | 8.058625 | 3.023185
2018-02-12 19:55 | 14025.62 | 600.001 | 5 | 2 | 3.285416 | -6.52017 | 1.864048 | 1.086624 | 8.058625 | 3.743381
2018-02-12 19:57 | 14145.62 | 720.001 | 5 | 2 | 3.226304 | -6.520152 | 1.864048 | 1.303962 | 8.058625 | 4.451127
2018-02-12 19:59 | 14265.62 | 840.0002 | 5 | 2 | 3.15577 | -6.520126 | 1.864048 | 1.521301 | 8.058625 | 5.144998
2018-02-12 20:01 | 14385.62 | 960.001 | 5 | 2 | 3.061034 | -6.52003 | 1.864048 | 1.738624 | 8.058625 | 5.821125
2018-02-12 20:02 | 14441.28 | 1015.6552 | 5 | 2 | 2.999997 | -6.519833 | 1.864048 | 1.839413 | 8.058625 | 6.126673
2018-02-12 20:04 | 14561.32 | 120.0002 | 6 | 2 | 3.75137 | 0 | 1.864048 | 1.839413 | 8.058625 | 6.126673
2018-02-12 20:06 | 14681.32 | 240.0003 | 6 | 2 | 3.772911 | 0 | 1.864048 | 1.839413 | 8.058625 | 6.126673
2018-02-12 20:07 | 14741.32 | 300.0024 | 6 | 2 | 3.77971 | 0 | 1.864048 | 1.839413 | 8.058625 | 6.126673
2018-02-12 20:07 | 14741.33 | 0.0027 | 7 | 3 | 3.779681 | 0 | 0 | 0 | 0 | 0
2018-02-12 20:09 | 14861.41 | 120.0009 | 2 | 3 | 4.200295 | 3.809201 | 0.1433157 | 0 | 0.6002681 | 0
2018-02-12 20:11 | 14981.41 | 240.001 | 2 | 3 | 4.200208 | 3.518449 | 0.2650596 | 0 | 1.111624 | 0
2018-02-12 20:13 | 15099.62 | 358.2032 | 2 | 3 | 4.200269 | 3.259997 | 0.3764019 | 0 | 1.579289 | 0
2018-02-12 20:15 | 15219.63 | 120.0005 | 3 | 3 | 4.226037 | 3.260148 | 0.4846751 | 0 | 2.035345 | 0
2018-02-12 20:17 | 15339.63 | 240.001 | 3 | 3 | 4.258773 | 3.259816 | 0.5933279 | 0 | 2.496251 | 0
2018-02-12 20:19 | 15459.63 | 360.0002 | 3 | 3 | 4.29683 | 3.259866 | 0.7020048 | 0 | 2.9611 | 0
2018-02-12 20:21 | 15579.63 | 480.0011 | 3 | 3 | 4.339803 | 3.259835 | 0.8106614 | 0 | 3.430274 | 0
2018-02-12 20:23 | 15699.63 | 600.002 | 3 | 3 | 4.385676 | 3.259877 | 0.9193205 | 0 | 3.904296 | 0
2018-02-12 20:25 | 15819.63 | 720.0004 | 3 | 3 | 4.400269 | 2.925557 | 1.023851 | 0 | 4.364011 | 0
2018-02-12 20:27 | 15939.63 | 840.0004 | 3 | 3 | 4.400256 | 2.55664 | 1.114991 | 0 | 4.765052 | 0
2018-02-12 20:29 | 16059.63 | 960.0012 | 3 | 3 | 4.400199 | 2.259229 | 1.195065 | 0 | 5.117401 | 0
2018-02-12 20:31 | 16179.63 | 1080.0004 | 3 | 3 | 4.400244 | 2.022233 | 1.266286 | 0 | 5.430787 | 0
2018-02-12 20:33 | 16299.63 | 1200.002 | 3 | 3 | 4.400256 | 1.826287 | 1.330308 | 0 | 5.712498 | 0
2018-02-12 20:35 | 16419.63 | 1320.0012 | 3 | 3 | 4.400273 | 1.661196 | 1.388336 | 0 | 5.967835 | 0
2018-02-12 20:37 | 16539.63 | 1440.0005 | 3 | 3 | 4.400205 | 1.520399 | 1.441284 | 0 | 6.200818 | 0
2018-02-12 20:39 | 16659.63 | 1560.002 | 3 | 3 | 4.400159 | 1.398358 | 1.489885 | 0 | 6.414672 | 0
2018-02-12 20:41 | 16779.63 | 1680.0004 | 3 | 3 | 4.400186 | 1.292064 | 1.534698 | 0 | 6.611861 | 0
2018-02-12 20:43 | 16899.63 | 1800.0012 | 3 | 3 | 4.40015 | 1.197296 | 1.576167 | 0 | 6.794329 | 0
2018-02-12 20:45 | 17019.63 | 1920.0004 | 3 | 3 | 4.40017 | 1.112906 | 1.614653 | 0 | 6.963674 | 0
2018-02-12 20:47 | 17139.63 | 2040.0004 | 3 | 3 | 4.400175 | 1.035897 | 1.650441 | 0 | 7.121151 | 0
2018-02-12 20:49 | 17259.63 | 2160.0013 | 3 | 3 | 4.40016 | 0.9652452 | 1.683775 | 0 | 7.267826 | 0
2018-02-12 20:51 | 17379.63 | 2280.002 | 3 | 3 | 4.400204 | 0.9006834 | 1.714864 | 0 | 7.404624 | 0
2018-02-12 20:53 | 17499.63 | 2400.002 | 3 | 3 | 4.40018 | 0.8413277 | 1.743888 | 0 | 7.532332 | 0
2018-02-12 20:55 | 17619.63 | 2520.0011 | 3 | 3 | 4.400193 | 0.7861013 | 1.770994 | 0 | 7.651603 | 0
2018-02-12 20:57 | 17739.63 | 2640.0003 | 3 | 3 | 4.400176 | 0.734602 | 1.796318 | 0 | 7.763034 | 0
2018-02-12 20:59 | 17859.63 | 2760.0003 | 3 | 3 | 4.400182 | 0.6873026 | 1.81999 | 0 | 7.867193 | 0
2018-02-12 21:01 | 17959.53 | 2859.9001 | 3 | 3 | 4.400169 | 0.6519995 | 1.83856 | 0 | 7.948904 | 0
2018-02-12 21:03 | 18079.57 | 120.0008 | 4 | 3 | 4.299255 | 0 | 1.83856 | 0 | 7.948904 | 0
2018-02-12 21:05 | 18199.57 | 240.0001 | 4 | 3 | 4.28848 | 0 | 1.83856 | 0 | 7.948904 | 0
2018-02-12 21:06 | 18259.58 | 300.0038 | 4 | 3 | 4.285561 | 0 | 1.83856 | 0 | 7.948904 | 0
2018-02-12 21:08 | 18379.66 | 120.0002 | 5 | 3 | 3.535324 | -6.519983 | 1.83856 | 0.2173065 | 7.948904 | 0.782508
2018-02-12 21:10 | 18499.66 | 240.0002 | 5 | 3 | 3.474967 | -6.520045 | 1.83856 | 0.4346371 | 7.948904 | 1.54471
2018-02-12 21:12 | 18619.66 | 360.001 | 5 | 3 | 3.406957 | -6.520017 | 1.83856 | 0.6519729 | 7.948904 | 2.292535
2018-02-12 21:14 | 18739.66 | 480.0002 | 5 | 3 | 3.343295 | -6.520017 | 1.83856 | 0.8692837 | 7.948904 | 3.025858
2018-02-12 21:16 | 18859.66 | 600.0002 | 5 | 3 | 3.286192 | -6.520041 | 1.83856 | 1.086602 | 7.948904 | 3.746253
2018-02-12 21:18 | 18979.66 | 720.001 | 5 | 3 | 3.224898 | -6.520077 | 1.83856 | 1.30397 | 7.948904 | 4.45401
2018-02-12 21:20 | 19099.66 | 840.0002 | 5 | 3 | 3.154593 | -6.52017 | 1.83856 | 1.521294 | 7.948904 | 5.147521
2018-02-12 21:22 | 19219.66 | 960.0002 | 5 | 3 | 3.059033 | -6.520152 | 1.83856 | 1.738621 | 7.948904 | 5.823433
2018-02-12 21:23 | 19273.94 | 1014.2864 | 5 | 3 | 2.999997 | -6.520189 | 1.83856 | 1.836934 | 7.948904 | 6.121391
2018-02-12 21:25 | 19393.99 | 120 | 6 | 3 | 3.750932 | 0 | 1.83856 | 1.836934 | 7.948904 | 6.121391
2018-02-12 21:27 | 19513.99 | 240 | 6 | 3 | 3.772128 | 0 | 1.83856 | 1.836934 | 7.948904 | 6.121391
2018-02-12 21:28 | 19573.99 | 300.0038 | 6 | 3 | 3.778868 | 0 | 1.83856 | 1.836934 | 7.948904 | 6.121391
2018-02-12 21:28 | 19574 | 0.0027 | 7 | 4 | 3.778888 | 0 | 0 | 0 | 0 | 0
2018-02-12 21:30 | 19694.08 | 120.0003 | 2 | 4 | 4.200232 | 3.823075 | 0.1437492 | 0 | 0.6020359 | 0
2018-02-12 21:32 | 19814.08 | 240.001 | 2 | 4 | 4.200246 | 3.537831 | 0.2660789 | 0 | 1.115851 | 0
2018-02-12 21:34 | 19934.08 | 360.001 | 2 | 4 | 4.200213 | 3.275527 | 0.3797581 | 0 | 1.593332 | 0
2018-02-12 21:34 | 19941.3 | 367.2168 | 2 | 4 | 4.200283 | 3.259994 | 0.3863024 | 0 | 1.62082 | 0
2018-02-12 21:36 | 20061.31 | 120.001 | 3 | 4 | 4.227108 | 3.259967 | 0.4945707 | 0 | 2.076903 | 0
2018-02-12 21:38 | 20181.31 | 240.0002 | 3 | 4 | 4.260434 | 3.260186 | 0.603237 | 0 | 2.538013 | 0
2018-02-12 21:40 | 20301.31 | 360.0009 | 3 | 4 | 4.299554 | 3.259831 | 0.7118949 | 0 | 3.003023 | 0
2018-02-12 21:42 | 20421.31 | 480.0001 | 3 | 4 | 4.34326 | 3.25983 | 0.8205535 | 0 | 3.472544 | 0
2018-02-12 21:44 | 20541.31 | 600.001 | 3 | 4 | 4.38989 | 3.259885 | 0.9292111 | 0 | 3.946983 | 0
2018-02-12 21:46 | 20661.31 | 720.0003 | 3 | 4 | 4.400305 | 2.88374 | 1.032579 | 0 | 4.401705 | 0
2018-02-12 21:48 | 20781.31 | 840.0018 | 3 | 4 | 4.400249 | 2.516129 | 1.122327 | 0 | 4.796621 | 0
2018-02-12 21:50 | 20901.31 | 960.0011 | 3 | 4 | 4.400219 | 2.22375 | 1.201146 | 0 | 5.143446 | 0
2018-02-12 21:52 | 21021.31 | 1080.0001 | 3 | 4 | 4.400239 | 1.990458 | 1.271253 | 0 | 5.451934 | 0
2018-02-12 21:54 | 21141.31 | 1200.0003 | 3 | 4 | 4.400256 | 1.799954 | 1.334328 | 0 | 5.729479 | 0
2018-02-12 21:56 | 21261.31 | 1320.0011 | 3 | 4 | 4.40023 | 1.640117 | 1.391564 | 0 | 5.98133 | 0
2018-02-12 21:58 | 21381.31 | 1440.0011 | 3 | 4 | 4.400221 | 1.503675 | 1.443886 | 0 | 6.211556 | 0
2018-02-12 22:00 | 21501.31 | 1560.001 | 3 | 4 | 4.400168 | 1.38518 | 1.491987 | 0 | 6.423212 | 0
2018-02-12 22:02 | 21621.31 | 1680 | 3 | 4 | 4.400219 | 1.282031 | 1.536402 | 0 | 6.618648 | 0
2018-02-12 22:04 | 21741.31 | 1800.0011 | 3 | 4 | 4.400199 | 1.190148 | 1.577562 | 0 | 6.799761 | 0
2018-02-12 22:06 | 21861.31 | 1920.0011 | 3 | 4 | 4.400213 | 1.109147 | 1.615853 | 0 | 6.968249 | 0
2018-02-12 22:08 | 21981.31 | 2040.0011 | 3 | 4 | 4.400156 | 1.035152 | 1.651568 | 0 | 7.125401 | 0
2018-02-12 22:10 | 22101.31 | 2160.0011 | 3 | 4 | 4.400168 | 0.9680462 | 1.684938 | 0 | 7.272233 | 0
2018-02-12 22:12 | 22221.31 | 2280.0027 | 3 | 4 | 4.400123 | 0.9047155 | 1.716143 | 0 | 7.409544 | 0
2018-02-12 22:14 | 22341.31 | 2400.0002 | 3 | 4 | 4.40018 | 0.8471746 | 1.745337 | 0 | 7.538 | 0
2018-02-12 22:16 | 22461.31 | 2520.0003 | 3 | 4 | 4.400169 | 0.7930727 | 1.772668 | 0 | 7.658259 | 0
2018-02-12 22:18 | 22581.31 | 2640.0009 | 3 | 4 | 4.400179 | 0.7420979 | 1.798238 | 0 | 7.770775 | 0
2018-02-12 22:20 | 22701.31 | 2760.0018 | 3 | 4 | 4.400119 | 0.6970415 | 1.822219 | 0 | 7.876295 | 0
2018-02-12 22:22 | 22821.31 | 2880.001 | 3 | 4 | 4.400191 | 0.6568995 | 1.84478 | 0 | 7.975567 | 0
2018-02-12 22:22 | 22834.07 | 2892.7632 | 3 | 4 | 4.400148 | 0.6519995 | 1.847099 | 0 | 7.985769 | 0
2018-02-12 22:24 | 22954.11526 | 120.001 | 4 | 4 | 4.301689 | 0 | 1.847102 | 0 | 7.985783 | 0
2018-02-12 22:26 | 23074.11446 | 240.0002 | 4 | 4 | 4.29121 | 0 | 1.847102 | 0 | 7.985783 | 0
2018-02-12 22:27 | 23134.11826 | 300.004 | 4 | 4 | 4.288347 | 0 | 1.847102 | 0 | 7.985783 | 0
2018-02-12 22:29 | 23254.19846 | 120.001 | 5 | 4 | 3.549631 | -6.520092 | 1.847102 | 0.2173196 | 7.985783 | 0.7858982
2018-02-12 22:31 | 23374.19846 | 240.001 | 5 | 4 | 3.48526 | -6.520113 | 1.847102 | 0.4346339 | 7.985783 | 1.550732
2018-02-12 22:33 | 23494.19766 | 360.0002 | 5 | 4 | 3.414447 | -6.520074 | 1.847102 | 0.6519721 | 7.985783 | 2.30047
2018-02-12 22:35 | 23614.19766 | 480.0002 | 5 | 4 | 3.349174 | -6.520182 | 1.847102 | 0.8693 | 7.985783 | 3.035371
2018-02-12 22:37 | 23734.19766 | 600.0002 | 5 | 4 | 3.288422 | -6.520128 | 1.847102 | 1.086629 | 7.985783 | 3.756599
2018-02-12 22:39 | 23854.19766 | 720.0002 | 5 | 4 | 3.226939 | -6.520211 | 1.847102 | 1.303958 | 7.985783 | 4.464588
2018-02-12 22:41 | 23974.19846 | 840.001 | 5 | 4 | 3.15732 | -6.520057 | 1.847102 | 1.52128 | 7.985783 | 5.158619
2018-02-12 22:43 | 24094.19846 | 960.001 | 5 | 4 | 3.063076 | -6.52013 | 1.847102 | 1.738612 | 7.985783 | 5.835182
2018-02-12 22:44 | 24151.24866 | 1017.0512 | 5 | 4 | 2.999995 | -6.519811 | 1.847102 | 1.841949 | 7.985783 | 6.148587
2018-02-12 22:46 | 24271.29 | 120.0001 | 6 | 4 | 3.750795 | 0 | 1.847102 | 1.841949 | 7.985783 | 6.148587
2018-02-12 22:48 | 24391.29 | 240.0008 | 6 | 4 | 3.771944 | 0 | 1.847102 | 1.841949 | 7.985783 | 6.148587
2018-02-12 22:49 | 24451.29 | 300.0014 | 6 | 4 | 3.778796 | 0 | 1.847102 | 1.841949 | 7.985783 | 6.148587
2018-02-12 22:49 | 24451.3 | 0.0027 | 7 | 5 | 3.778835 | 0 | 0 | 0 | 0 | 0
2018-02-12 22:51 | 24571.38 | 120.0001 | 2 | 5 | 4.200263 | 3.813485 | 0.1435558 | 1.68e-10 | 0.6012343 | 6.33e-10
2018-02-12 22:53 | 24691.38 | 240.0001 | 2 | 5 | 4.200227 | 3.529101 | 0.265547 | 1.68e-10 | 1.113628 | 6.33e-10
2018-02-12 22:55 | 24811.38 | 360.0001 | 2 | 5 | 4.200254 | 3.270175 | 0.3789638 | 1.68e-10 | 1.590006 | 6.33e-10
2018-02-12 22:55 | 24815.75 | 364.3727 | 2 | 5 | 4.200261 | 3.259997 | 0.3829192 | 1.68e-10 | 1.60662 | 6.33e-10
2018-02-12 22:57 | 24935.77 | 120.0003 | 3 | 5 | 4.226608 | 3.260144 | 0.4912096 | 1.68e-10 | 2.062764 | 6.33e-10
2018-02-12 22:59 | 25055.77 | 240.0003 | 3 | 5 | 4.260175 | 3.260152 | 0.5998773 | 1.68e-10 | 2.523837 | 6.33e-10
2018-02-12 23:01 | 25175.77 | 360.0003 | 3 | 5 | 4.298983 | 3.259967 | 0.7085369 | 1.68e-10 | 2.988802 | 6.33e-10
2018-02-12 23:03 | 25295.77 | 480.0011 | 3 | 5 | 4.342625 | 3.2601 | 0.8171991 | 1.68e-10 | 3.458277 | 6.33e-10
2018-02-12 23:05 | 25415.77 | 600.0003 | 3 | 5 | 4.389146 | 3.25987 | 0.925852 | 1.68e-10 | 3.932621 | 6.33e-10
2018-02-12 23:07 | 25535.77 | 720.0012 | 3 | 5 | 4.400251 | 2.889314 | 1.029415 | 1.68e-10 | 4.388189 | 6.33e-10
2018-02-12 23:09 | 25655.77 | 840.0004 | 3 | 5 | 4.400278 | 2.522653 | 1.119363 | 1.68e-10 | 4.783984 | 6.33e-10
2018-02-12 23:11 | 25775.77 | 960.0012 | 3 | 5 | 4.400257 | 2.23038 | 1.198399 | 1.68e-10 | 5.131763 | 6.33e-10
2018-02-12 23:13 | 25895.77 | 1080.0012 | 3 | 5 | 4.400217 | 1.994256 | 1.268673 | 1.68e-10 | 5.440984 | 6.33e-10
2018-02-12 23:15 | 26015.77 | 1200.0008 | 3 | 5 | 4.400232 | 1.80157 | 1.331827 | 1.68e-10 | 5.718877 | 6.33e-10
2018-02-12 23:17 | 26135.77 | 1320.0005 | 3 | 5 | 4.400217 | 1.641345 | 1.389125 | 1.68e-10 | 5.971002 | 6.33e-10
2018-02-12 23:19 | 26255.77 | 1440.0013 | 3 | 5 | 4.400227 | 1.504755 | 1.441487 | 1.68e-10 | 6.201404 | 6.33e-10
2018-02-12 23:21 | 26375.77 | 1560.0001 | 3 | 5 | 4.400187 | 1.385165 | 1.489607 | 1.68e-10 | 6.413143 | 6.33e-10
2018-02-12 23:23 | 26495.77 | 1680.002 | 3 | 5 | 4.400117 | 1.280742 | 1.534024 | 1.68e-10 | 6.608585 | 6.33e-10
2018-02-12 23:25 | 26615.77 | 1800.002 | 3 | 5 | 4.40018 | 1.188289 | 1.575156 | 1.68e-10 | 6.789577 | 6.33e-10
2018-02-12 23:27 | 26735.77 | 1920.0012 | 3 | 5 | 4.400122 | 1.103807 | 1.613346 | 1.68e-10 | 6.957617 | 6.33e-10
2018-02-12 23:29 | 26855.77 | 2040.002 | 3 | 5 | 4.40022 | 1.029123 | 1.648884 | 1.68e-10 | 7.113989 | 6.33e-10
2018-02-12 23:31 | 26975.77 | 2160.0014 | 3 | 5 | 4.400134 | 0.9580173 | 1.681988 | 1.68e-10 | 7.259655 | 6.33e-10
2018-02-12 23:33 | 27095.77 | 2280.0003 | 3 | 5 | 4.400176 | 0.8943443 | 1.712858 | 1.68e-10 | 7.395489 | 6.33e-10
2018-02-12 23:35 | 27215.77 | 2400.0003 | 3 | 5 | 4.400175 | 0.8365879 | 1.741675 | 1.68e-10 | 7.522288 | 6.33e-10
2018-02-12 23:37 | 27335.77 | 2520.0012 | 3 | 5 | 4.400153 | 0.7853422 | 1.76869 | 1.68e-10 | 7.641157 | 6.33e-10
2018-02-12 23:39 | 27455.77 | 2640.0002 | 3 | 5 | 4.400136 | 0.7376146 | 1.794069 | 1.68e-10 | 7.752831 | 6.33e-10
2018-02-12 23:41 | 27575.77 | 2760.0003 | 3 | 5 | 4.400145 | 0.6923542 | 1.817902 | 1.68e-10 | 7.8577 | 6.33e-10
2018-02-12 23:43 | 27688.62 | 2872.8504 | 3 | 5 | 4.400165 | 0.6519938 | 1.83897 | 1.68e-10 | 7.950404 | 6.33e-10
2018-02-12 23:45 | 27808.66374 | 120.001 | 4 | 5 | 4.300869 | 0 | 1.83897 | 1.68e-10 | 7.950404 | 6.33e-10
2018-02-12 23:47 | 27928.66304 | 240.0003 | 4 | 5 | 4.290239 | 0 | 1.83897 | 1.68e-10 | 7.950404 | 6.33e-10
2018-02-12 23:48 | 27988.66604 | 300.0033 | 4 | 5 | 4.287372 | 0 | 1.83897 | 1.68e-10 | 7.950404 | 6.33e-10
2018-02-12 23:50 | 28108.74 | 120.0003 | 5 | 5 | 3.547457 | -6.5201 | 1.83897 | 0.2173197 | 7.950404 | 0.7852865
2018-02-12 23:52 | 28228.74 | 240.0007 | 5 | 5 | 3.482277 | -6.520079 | 1.83897 | 0.4346475 | 7.950404 | 1.549629
2018-02-12 23:54 | 28348.74 | 360.0002 | 5 | 5 | 3.408604 | -6.52013 | 1.83897 | 0.6519748 | 7.950404 | 2.298397
2018-02-12 23:56 | 28468.74 | 480.001 | 5 | 5 | 3.343499 | -6.52014 | 1.83897 | 0.8692988 | 7.950404 | 3.031873
2018-02-12 23:58 | 28588.74 | 600.0011 | 5 | 5 | 3.283679 | -6.520189 | 1.83897 | 1.086627 | 7.950404 | 3.752012
2018-02-13 | 28708.74 | 720.0002 | 5 | 5 | 3.223108 | -6.520136 | 1.83897 | 1.303972 | 7.950404 | 4.459192
2018-02-13 00:02 | 28828.74 | 840.001 | 5 | 5 | 3.151667 | -6.519978 | 1.83897 | 1.5213 | 7.950404 | 5.152234
2018-02-13 00:04 | 28948.74 | 960.001 | 5 | 5 | 3.056615 | -6.520116 | 1.83897 | 1.738629 | 7.950404 | 5.827398
2018-02-13 00:05 | 28999.88 | 1011.136 | 5 | 5 | 2.999995 | -6.519849 | 1.83897 | 1.831223 | 7.950404 | 6.107891
2018-02-13 00:07 | 29119.92 | 120.0002 | 6 | 5 | 3.751621 | 0 | 1.83897 | 1.831223 | 7.950404 | 6.107891
2018-02-13 00:09 | 29239.92 | 240.0011 | 6 | 5 | 3.772791 | 0 | 1.83897 | 1.831223 | 7.950404 | 6.107891
2018-02-13 00:10 | 29299.92 | 300.0024 | 6 | 5 | 3.779565 | 0 | 1.83897 | 1.831223 | 7.950404 | 6.107891
2018-02-13 00:10 | 29299.93 | 0.0027 | 7 | 6 | 3.77975 | 0 | 0 | 0 | 0 | 0
2018-02-13 00:12 | 29420.01 | 120.0002 | 2 | 6 | 4.200287 | 3.806552 | 0.143334 | 0 | 0.6003346 | 0
2018-02-13 00:14 | 29540.01 | 240.001 | 2 | 6 | 4.200275 | 3.520862 | 0.2650741 | 0 | 1.111674 | 0
2018-02-13 00:16 | 29659.07 | 359.0591 | 2 | 6 | 4.200242 | 3.259997 | 0.3772689 | 0 | 1.58292 | 0
2018-02-13 00:18 | 29779.0872 | 120.0026 | 3 | 6 | 4.226513 | 3.259793 | 0.4855809 | 0 | 2.039148 | 0
2018-02-13 00:20 | 29899.0856 | 240.001 | 3 | 6 | 4.259655 | 3.259995 | 0.5942379 | 0 | 2.500136 | 0
2018-02-13 00:22 | 30019.0856 | 360.001 | 3 | 6 | 4.298563 | 3.259835 | 0.7029002 | 0 | 2.965066 | 0
2018-02-13 00:24 | 30139.0848 | 480.0002 | 3 | 6 | 4.342194 | 3.259868 | 0.8115484 | 0 | 3.434436 | 0
2018-02-13 00:26 | 30259.0857 | 600.0011 | 3 | 6 | 4.389493 | 3.26014 | 0.9202126 | 0 | 3.908826 | 0
2018-02-13 00:28 | 30379.0865 | 720.0019 | 3 | 6 | 4.400241 | 2.880811 | 1.023576 | 0 | 4.363525 | 0
2018-02-13 00:30 | 30499.0857 | 840.0011 | 3 | 6 | 4.400253 | 2.513028 | 1.113243 | 0 | 4.758084 | 0
2018-02-13 00:32 | 30619.0865 | 960.0019 | 3 | 6 | 4.400247 | 2.219968 | 1.191928 | 0 | 5.104315 | 0
2018-02-13 00:34 | 30739.0865 | 1080.0019 | 3 | 6 | 4.400239 | 1.985511 | 1.261869 | 0 | 5.412074 | 0
2018-02-13 00:36 | 30859.0848 | 1200.0002 | 3 | 6 | 4.400227 | 1.794137 | 1.324759 | 0 | 5.688807 | 0
2018-02-13 00:38 | 30979.085 | 1320.0004 | 3 | 6 | 4.400244 | 1.635699 | 1.381842 | 0 | 5.939981 | 0
2018-02-13 00:40 | 31099.0848 | 1440.0002 | 3 | 6 | 4.400236 | 1.50041 | 1.434044 | 0 | 6.169681 | 0
2018-02-13 00:42 | 31219.0849 | 1560.0003 | 3 | 6 | 4.400203 | 1.381994 | 1.482029 | 0 | 6.380827 | 0
2018-02-13 00:44 | 31339.0866 | 1680.002 | 3 | 6 | 4.400196 | 1.278774 | 1.526345 | 0 | 6.575825 | 0
2018-02-13 00:46 | 31459.0857 | 1800.0011 | 3 | 6 | 4.400211 | 1.186432 | 1.567393 | 0 | 6.756447 | 0
2018-02-13 00:48 | 31579.0857 | 1920.0011 | 3 | 6 | 4.400217 | 1.103839 | 1.605525 | 0 | 6.924231 | 0
2018-02-13 00:50 | 31699.0856 | 2040.001 | 3 | 6 | 4.400212 | 1.027527 | 1.641008 | 0 | 7.080364 | 0
2018-02-13 00:52 | 31819.0864 | 2160.0018 | 3 | 6 | 4.400174 | 0.9589987 | 1.674084 | 0 | 7.225903 | 0
2018-02-13 00:54 | 31939.0848 | 2280.0002 | 3 | 6 | 4.400183 | 0.9014492 | 1.705053 | 0 | 7.362176 | 0
2018-02-13 00:56 | 32059.0847 | 2400.0001 | 3 | 6 | 4.40018 | 0.8494177 | 1.734221 | 0 | 7.490519 | 0
2018-02-13 00:58 | 32179.0856 | 2520.001 | 3 | 6 | 4.400186 | 0.8000746 | 1.761706 | 0 | 7.611455 | 0
2018-02-13 01:00 | 32299.0863 | 2640.0017 | 3 | 6 | 4.400214 | 0.7522993 | 1.787557 | 0 | 7.725207 | 0
2018-02-13 01:02 | 32419.0864 | 2760.0018 | 3 | 6 | 4.400196 | 0.7061195 | 1.811836 | 0 | 7.832035 | 0
2018-02-13 01:04 | 32539.0847 | 2880.0001 | 3 | 6 | 4.400166 | 0.6630049 | 1.834625 | 0 | 7.932311 | 0
2018-02-13 01:04 | 32571.1949 | 2912.1103 | 3 | 6 | 4.400158 | 0.6519957 | 1.840489 | 0 | 7.958116 | 0
2018-02-13 01:06 | 32691.24 | 120.0002 | 4 | 6 | 4.303022 | 0 | 1.840489 | 0 | 7.958116 | 0
2018-02-13 01:08 | 32811.24 | 240.0002 | 4 | 6 | 4.292745 | 0 | 1.840489 | 0 | 7.958116 | 0
2018-02-13 01:09 | 32871.24 | 300.0032 | 4 | 6 | 4.289924 | 0 | 1.840489 | 0 | 7.958116 | 0
2018-02-13 01:11 | 32991.32 | 120.0003 | 5 | 6 | 3.556498 | -6.520103 | 1.840489 | 0.2173092 | 7.958116 | 0.7875969
2018-02-13 01:13 | 33111.32 | 240.0011 | 5 | 6 | 3.488978 | -6.520101 | 1.840489 | 0.4346394 | 7.958116 | 1.553548
2018-02-13 01:15 | 33231.32 | 360.0003 | 5 | 6 | 3.414393 | -6.520081 | 1.840489 | 0.6519754 | 7.958116 | 2.303635
2018-02-13 01:17 | 33351.32 | 480.001 | 5 | 6 | 3.348597 | -6.520067 | 1.840489 | 0.8692876 | 7.958116 | 3.038328
2018-02-13 01:19 | 33471.32 | 600.0011 | 5 | 6 | 3.287956 | -6.520061 | 1.840489 | 1.086625 | 7.958116 | 3.759424
2018-02-13 01:21 | 33591.32 | 720.0002 | 5 | 6 | 3.227285 | -6.520118 | 1.840489 | 1.303946 | 7.958116 | 4.46747
2018-02-13 01:23 | 33711.32 | 840.0003 | 5 | 6 | 3.156658 | -6.520088 | 1.840489 | 1.521289 | 7.958116 | 5.161479
2018-02-13 01:25 | 33831.32 | 960.0027 | 5 | 6 | 3.061993 | -6.520072 | 1.840489 | 1.738627 | 7.958116 | 5.837838
2018-02-13 01:26 | 33887.19 | 1015.8681 | 5 | 6 | 2.999999 | -6.520116 | 1.840489 | 1.839804 | 7.958116 | 6.144681
2018-02-13 01:28 | 34007.23 | 120.0002 | 6 | 6 | 3.751099 | 0 | 1.840489 | 1.839804 | 7.958116 | 6.144681
2018-02-13 01:30 | 34127.23 | 240.0003 | 6 | 6 | 3.772095 | 0 | 1.840489 | 1.839804 | 7.958116 | 6.144681
2018-02-13 01:31 | 34187.23 | 300.0016 | 6 | 6 | 3.778896 | 0 | 1.840489 | 1.839804 | 7.958116 | 6.144681
2018-02-13 01:31 | 34187.24 | 0.0036 | 7 | 7 | 3.778849 | 0 | 0 | 0 | 0 | 0
2018-02-13 01:33 | 34307.32 | 120.0009 | 2 | 7 | 4.200274 | 3.798518 | 0.1431718 | 2.96e-10 | 0.599664 | 1.118e-09
2018-02-13 01:35 | 34427.32 | 240.0001 | 2 | 7 | 4.200269 | 3.511315 | 0.2645906 | 2.96e-10 | 1.109653 | 1.118e-09
2018-02-13 01:37 | 34544.48 | 357.1616 | 2 | 7 | 4.200255 | 3.259992 | 0.3748488 | 2.96e-10 | 1.572765 | 1.118e-09
2018-02-13 01:39 | 34664.5 | 120.0009 | 3 | 7 | 4.226103 | 3.259862 | 0.4831224 | 2.96e-10 | 2.028812 | 1.118e-09
2018-02-13 01:41 | 34784.5 | 240.0002 | 3 | 7 | 4.259347 | 3.26018 | 0.5917946 | 2.96e-10 | 2.489825 | 1.118e-09
2018-02-13 01:43 | 34904.5 | 360.0001 | 3 | 7 | 4.297815 | 3.259826 | 0.7004446 | 2.96e-10 | 2.954639 | 1.118e-09
2018-02-13 01:45 | 35024.5 | 480.001 | 3 | 7 | 4.340927 | 3.259875 | 0.8091073 | 2.96e-10 | 3.423952 | 1.118e-09
2018-02-13 01:47 | 35144.5 | 600.0008 | 3 | 7 | 4.387654 | 3.260173 | 0.91776 | 2.96e-10 | 3.898123 | 1.118e-09
2018-02-13 01:49 | 35264.5 | 720.0002 | 3 | 7 | 4.400294 | 2.900187 | 1.021675 | 2.96e-10 | 4.355196 | 1.118e-09
2018-02-13 01:51 | 35384.5 | 840.0019 | 3 | 7 | 4.400285 | 2.529115 | 1.111924 | 2.96e-10 | 4.752314 | 1.118e-09
2018-02-13 01:53 | 35504.5 | 960.0019 | 3 | 7 | 4.400248 | 2.232245 | 1.191072 | 2.96e-10 | 5.100589 | 1.118e-09
2018-02-13 01:55 | 35624.5 | 1080.0011 | 3 | 7 | 4.400219 | 1.992116 | 1.261337 | 2.96e-10 | 5.40977 | 1.118e-09
2018-02-13 01:57 | 35744.5 | 1200.0019 | 3 | 7 | 4.400258 | 1.800543 | 1.32443 | 2.96e-10 | 5.687396 | 1.118e-09
2018-02-13 01:59 | 35864.5 | 1320.0019 | 3 | 7 | 4.400233 | 1.640108 | 1.381685 | 2.96e-10 | 5.93933 | 1.118e-09
2018-02-13 02:01 | 35984.5 | 1440.0003 | 3 | 7 | 4.400217 | 1.503054 | 1.434004 | 2.96e-10 | 6.169542 | 1.118e-09
2018-02-13 02:03 | 36104.5 | 1560.001 | 3 | 7 | 4.400194 | 1.384336 | 1.482076 | 2.96e-10 | 6.381071 | 1.118e-09
2018-02-13 02:05 | 36224.5 | 1680.0018 | 3 | 7 | 4.40014 | 1.279767 | 1.526456 | 2.96e-10 | 6.576352 | 1.118e-09
2018-02-13 02:07 | 36344.5 | 1800.0002 | 3 | 7 | 4.400192 | 1.187465 | 1.567555 | 2.96e-10 | 6.757196 | 1.118e-09
2018-02-13 02:09 | 36464.5 | 1920.001 | 3 | 7 | 4.400185 | 1.105065 | 1.605731 | 2.96e-10 | 6.925179 | 1.118e-09
2018-02-13 02:11 | 36584.5 | 2040.001 | 3 | 7 | 4.400171 | 1.034806 | 1.641371 | 2.96e-10 | 7.081998 | 1.118e-09
2018-02-13 02:13 | 36704.5 | 2160.0002 | 3 | 7 | 4.400214 | 0.970499 | 1.674772 | 2.96e-10 | 7.22897 | 1.118e-09
2018-02-13 02:15 | 36824.5 | 2280.001 | 3 | 7 | 4.400123 | 0.908143 | 1.706073 | 2.96e-10 | 7.366699 | 1.118e-09
2018-02-13 02:17 | 36944.5 | 2400.001 | 3 | 7 | 4.400136 | 0.8505039 | 1.735388 | 2.96e-10 | 7.495691 | 1.118e-09
2018-02-13 02:19 | 37064.5 | 2520.0009 | 3 | 7 | 4.400199 | 0.7965527 | 1.762825 | 2.96e-10 | 7.616419 | 1.118e-09
2018-02-13 02:21 | 37184.5 | 2640.0001 | 3 | 7 | 4.400141 | 0.7450171 | 1.788494 | 2.96e-10 | 7.729365 | 1.118e-09
2018-02-13 02:23 | 37304.5 | 2760.0001 | 3 | 7 | 4.400125 | 0.6967955 | 1.812512 | 2.96e-10 | 7.835046 | 1.118e-09
2018-02-13 02:25 | 37424.5 | 2880.001 | 3 | 7 | 4.400186 | 0.6536093 | 1.835018 | 2.96e-10 | 7.93408 | 1.118e-09
2018-02-13 02:25 | 37427.82 | 2883.3207 | 3 | 7 | 4.400164 | 0.6519938 | 1.835619 | 2.96e-10 | 7.936723 | 1.118e-09
2018-02-13 02:27 | 37547.86 | 120.001 | 4 | 7 | 4.301535 | 0 | 1.835619 | 2.96e-10 | 7.936723 | 1.118e-09
2018-02-13 02:29 | 37667.86 | 240.0011 | 4 | 7 | 4.291066 | 0 | 1.835619 | 2.96e-10 | 7.936723 | 1.118e-09
2018-02-13 02:30 | 37727.87 | 300.004 | 4 | 7 | 4.288246 | 0 | 1.835619 | 2.96e-10 | 7.936723 | 1.118e-09
2018-02-13 02:32 | 37847.94 | 120.0003 | 5 | 7 | 3.544425 | -6.520126 | 1.835619 | 0.2173222 | 7.936723 | 0.7848435
2018-02-13 02:34 | 37967.95 | 240.0017 | 5 | 7 | 3.479158 | -6.520072 | 1.835619 | 0.4346567 | 7.936723 | 1.548463
2018-02-13 02:36 | 38087.95 | 360.001 | 5 | 7 | 3.407282 | -6.520103 | 1.835619 | 0.6519663 | 7.936723 | 2.29662
2018-02-13 02:38 | 38207.94 | 480.0003 | 5 | 7 | 3.342271 | -6.520113 | 1.835619 | 0.86929 | 7.936723 | 3.029927
2018-02-13 02:40 | 38327.94 | 600.0002 | 5 | 7 | 3.282618 | -6.520113 | 1.835619 | 1.086632 | 7.936723 | 3.749837
2018-02-13 02:42 | 38447.95 | 720.001 | 5 | 7 | 3.220389 | -6.520157 | 1.835619 | 1.303956 | 7.936723 | 4.456539
2018-02-13 02:44 | 38567.95 | 840.0011 | 5 | 7 | 3.148337 | -6.519767 | 1.835619 | 1.521289 | 7.936723 | 5.14887
2018-02-13 02:46 | 38687.94 | 960.0003 | 5 | 7 | 3.05056 | -6.520101 | 1.835619 | 1.738616 | 7.936723 | 5.82318
2018-02-13 02:47 | 38734.31 | 1006.3656 | 5 | 7 | 2.999995 | -6.520164 | 1.835619 | 1.822575 | 7.936723 | 6.077262
2018-02-13 02:49 | 38854.35708 | 120.001 | 6 | 7 | 3.752728 | 0 | 1.835619 | 1.822575 | 7.936723 | 6.077262
2018-02-13 02:51 | 38974.35628 | 240.0002 | 6 | 7 | 3.773901 | 0 | 1.835619 | 1.822575 | 7.936723 | 6.077262
2018-02-13 02:52 | 39034.35768 | 300.0016 | 6 | 7 | 3.780685 | 0 | 1.835619 | 1.822575 | 7.936723 | 6.077262
2018-02-13 02:52 | 39034.37 | 0.0027 | 7 | 8 | 3.780887 | 0 | 0 | 0 | 0 | 0
2018-02-13 02:54 | 39154.45 | 120.0002 | 2 | 8 | 4.200282 | 3.768224 | 0.1422804 | 0 | 0.5960296 | 0
2018-02-13 02:56 | 39274.45 | 240.0009 | 2 | 8 | 4.200249 | 3.485045 | 0.2628011 | 0 | 1.102247 | 0
2018-02-13 02:58 | 39380.04 | 345.5992 | 2 | 8 | 4.200193 | 3.259994 | 0.3617848 | 0 | 1.518003 | 0
2018-02-13 03:00 | 39500.06 | 120.0002 | 3 | 8 | 4.225581 | 3.260175 | 0.4700494 | 0 | 1.973982 | 0
2018-02-13 03:02 | 39620.06 | 240.0003 | 3 | 8 | 4.258125 | 3.260087 | 0.5787227 | 0 | 2.434904 | 0
2018-02-13 03:04 | 39740.06 | 360.0011 | 3 | 8 | 4.296623 | 3.260055 | 0.6873783 | 0 | 2.899606 | 0
2018-02-13 03:06 | 39860.06 | 480.0004 | 3 | 8 | 4.340429 | 3.260108 | 0.7960567 | 0 | 3.368896 | 0
2018-02-13 03:08 | 39980.06 | 600.0011 | 3 | 8 | 4.38749 | 3.260139 | 0.9047185 | 0 | 3.843074 | 0
2018-02-13 03:10 | 40100.06 | 720.002 | 3 | 8 | 4.400287 | 2.899383 | 1.008617 | 0 | 4.300075 | 0
2018-02-13 03:12 | 40220.06 | 840.0011 | 3 | 8 | 4.400282 | 2.529027 | 1.098831 | 0 | 4.697041 | 0
2018-02-13 03:14 | 40340.06 | 960.0011 | 3 | 8 | 4.400259 | 2.229035 | 1.177948 | 0 | 5.045172 | 0
2018-02-13 03:16 | 40460.06 | 1080.0004 | 3 | 8 | 4.400274 | 1.992749 | 1.248153 | 0 | 5.354093 | 0
2018-02-13 03:18 | 40580.06 | 1200.0003 | 3 | 8 | 4.400253 | 1.798965 | 1.311219 | 0 | 5.6316 | 0
2018-02-13 03:20 | 40700.06 | 1320.0003 | 3 | 8 | 4.400241 | 1.638233 | 1.368417 | 0 | 5.883283 | 0
2018-02-13 03:22 | 40820.06 | 1440.001 | 3 | 8 | 4.400188 | 1.501199 | 1.420679 | 0 | 6.113245 | 0
2018-02-13 03:24 | 40940.06 | 1560.0004 | 3 | 8 | 4.400157 | 1.383584 | 1.468726 | 0 | 6.324663 | 0
2018-02-13 03:26 | 41060.06 | 1680.0011 | 3 | 8 | 4.400211 | 1.284575 | 1.513155 | 0 | 6.52016 | 0
2018-02-13 03:28 | 41180.06 | 1800.0013 | 3 | 8 | 4.400162 | 1.198009 | 1.554514 | 0 | 6.702147 | 0
2018-02-13 03:30 | 41300.06 | 1920.0002 | 3 | 8 | 4.400133 | 1.119003 | 1.59313 | 0 | 6.872066 | 0
2018-02-13 03:32 | 41420.06 | 2040.0011 | 3 | 8 | 4.400195 | 1.047386 | 1.629227 | 0 | 7.030895 | 0
2018-02-13 03:34 | 41540.06 | 2160.0011 | 3 | 8 | 4.400144 | 0.9783039 | 1.662978 | 0 | 7.179407 | 0
2018-02-13 03:36 | 41660.06 | 2280.0007 | 3 | 8 | 4.400163 | 0.9142351 | 1.694523 | 0 | 7.318212 | 0
2018-02-13 03:38 | 41780.06 | 2400.0003 | 3 | 8 | 4.400186 | 0.8550386 | 1.723994 | 0 | 7.447887 | 0
2018-02-13 03:40 | 41900.06 | 2520.0002 | 3 | 8 | 4.400181 | 0.8002739 | 1.751564 | 0 | 7.569203 | 0
2018-02-13 03:42 | 42020.06 | 2640.001 | 3 | 8 | 4.400116 | 0.7465458 | 1.777355 | 0 | 7.682687 | 0
2018-02-13 03:44 | 42140.06 | 2760.001 | 3 | 8 | 4.400153 | 0.6973524 | 1.801424 | 0 | 7.788594 | 0
2018-02-13 03:46 | 42260.06 | 2880.0002 | 3 | 8 | 4.400132 | 0.6524601 | 1.823915 | 0 | 7.887559 | 0
2018-02-13 03:46 | 42261.94 | 2881.8856 | 3 | 8 | 4.400171 | 0.6519976 | 1.824259 | 0 | 7.88907 | 0
2018-02-13 03:48 | 42381.98 | 120.0003 | 4 | 8 | 4.301857 | 0 | 1.824259 | 0 | 7.88907 | 0
2018-02-13 03:50 | 42501.98 | 240.0003 | 4 | 8 | 4.291411 | 0 | 1.824259 | 0 | 7.88907 | 0
2018-02-13 03:51 | 42561.99 | 300.0025 | 4 | 8 | 4.288578 | 0 | 1.824259 | 0 | 7.88907 | 0
2018-02-13 03:53 | 42682.07 | 120.001 | 5 | 8 | 3.55341 | -6.520106 | 1.824259 | 0.2173163 | 7.88907 | 0.7867475
2018-02-13 03:55 | 42802.07 | 240.0017 | 5 | 8 | 3.487143 | -6.520094 | 1.824259 | 0.434664 | 7.88907 | 1.5522
2018-02-13 03:57 | 42922.06 | 360.0002 | 5 | 8 | 3.415171 | -6.520101 | 1.824259 | 0.6519625 | 7.88907 | 2.302095
2018-02-13 03:59 | 43042.06 | 480.0009 | 5 | 8 | 3.350157 | -6.520126 | 1.824259 | 0.8693017 | 7.88907 | 3.037138
2018-02-13 04:01 | 43162.07 | 600.001 | 5 | 8 | 3.289336 | -6.52015 | 1.824259 | 1.086648 | 7.88907 | 3.758671
2018-02-13 04:03 | 43282.06 | 720.0009 | 5 | 8 | 3.227549 | -6.520077 | 1.824259 | 1.303963 | 7.88907 | 4.466864
2018-02-13 04:05 | 43402.07 | 840.0018 | 5 | 8 | 3.156476 | -6.520077 | 1.824259 | 1.521311 | 7.88907 | 5.160942
2018-02-13 04:07 | 43522.07 | 960.0018 | 5 | 8 | 3.062705 | -6.520122 | 1.824259 | 1.73864 | 7.88907 | 5.837337
2018-02-13 04:08 | 43579.79 | 1017.7255 | 5 | 8 | 2.999999 | -6.520091 | 1.824259 | 1.84317 | 7.88907 | 6.154346
2018-02-13 04:10 | 43699.83 | 120.0008 | 6 | 8 | 3.750129 | 0 | 1.824259 | 1.84317 | 7.88907 | 6.154346
2018-02-13 04:12 | 43819.83 | 239.9999 | 6 | 8 | 3.770841 | 0 | 1.824259 | 1.84317 | 7.88907 | 6.154346
2018-02-13 04:13 | 43879.83 | 300.0037 | 6 | 8 | 3.777644 | 0 | 1.824259 | 1.84317 | 7.88907 | 6.154346
2018-02-13 04:13 | 43879.84 | 0.0026 | 7 | 9 | 3.777917 | 0 | 0 | 0 | 0 | 0
2018-02-13 04:15 | 43999.93 | 120.0018 | 2 | 9 | 4.200253 | 3.792987 | 0.1431442 | 2.493e-09 | 0.5995262 | 9.415e-09
2018-02-13 04:17 | 44119.93 | 240.0011 | 2 | 9 | 4.200207 | 3.506434 | 0.2643501 | 2.493e-09 | 1.108621 | 9.415e-09
2018-02-13 04:19 | 44235.55 | 355.6184 | 2 | 9 | 4.200312 | 3.25999 | 0.3730852 | 2.493e-09 | 1.565335 | 9.415e-09
2018-02-13 04:21 | 44355.56 | 120.001 | 3 | 9 | 4.225966 | 3.260127 | 0.4813769 | 2.493e-09 | 2.021462 | 9.415e-09
2018-02-13 04:23 | 44475.56 | 240.0011 | 3 | 9 | 4.258559 | 3.260116 | 0.59004 | 2.493e-09 | 2.482384 | 9.415e-09
2018-02-13 04:25 | 44595.56 | 360.0002 | 3 | 9 | 4.296332 | 3.259999 | 0.6987098 | 2.493e-09 | 2.947166 | 9.415e-09
2018-02-13 04:27 | 44715.56 | 480.0004 | 3 | 9 | 4.33937 | 3.260131 | 0.8073825 | 2.493e-09 | 3.416358 | 9.415e-09
2018-02-13 04:29 | 44835.56 | 600.0011 | 3 | 9 | 4.385556 | 3.260159 | 0.9160437 | 2.493e-09 | 3.890366 | 9.415e-09
2018-02-13 04:31 | 44955.56 | 720.0003 | 3 | 9 | 4.400275 | 2.919887 | 1.020481 | 2.493e-09 | 4.349671 | 9.415e-09
2018-02-13 04:33 | 45075.56 | 840.0011 | 3 | 9 | 4.400282 | 2.547196 | 1.111358 | 2.493e-09 | 4.749556 | 9.415e-09
2018-02-13 04:35 | 45195.56 | 960.0012 | 3 | 9 | 4.40027 | 2.247493 | 1.191076 | 2.493e-09 | 5.100333 | 9.415e-09
2018-02-13 04:37 | 45315.56 | 1080.0011 | 3 | 9 | 4.400233 | 2.006825 | 1.261823 | 2.493e-09 | 5.411638 | 9.415e-09
2018-02-13 04:39 | 45435.56 | 1200.0003 | 3 | 9 | 4.400257 | 1.8109 | 1.325337 | 2.493e-09 | 5.691114 | 9.415e-09
2018-02-13 04:41 | 45555.56 | 1320.0004 | 3 | 9 | 4.400172 | 1.647928 | 1.382907 | 2.493e-09 | 5.944435 | 9.415e-09
2018-02-13 04:43 | 45675.56 | 1440.0003 | 3 | 9 | 4.400189 | 1.513288 | 1.435524 | 2.493e-09 | 6.175961 | 9.415e-09
2018-02-13 04:45 | 45795.56 | 1560.0003 | 3 | 9 | 4.400212 | 1.402119 | 1.484063 | 2.493e-09 | 6.389544 | 9.415e-09
2018-02-13 04:47 | 45915.56 | 1680.002 | 3 | 9 | 4.400221 | 1.303041 | 1.529124 | 2.493e-09 | 6.587822 | 9.415e-09
2018-02-13 04:49 | 46035.56 | 1800.0003 | 3 | 9 | 4.400208 | 1.213078 | 1.57104 | 2.493e-09 | 6.772258 | 9.415e-09
2018-02-13 04:51 | 46155.56 | 1920.0002 | 3 | 9 | 4.400239 | 1.130985 | 1.61008 | 2.493e-09 | 6.944041 | 9.415e-09
2018-02-13 04:53 | 46275.56 | 2040.0011 | 3 | 9 | 4.400154 | 1.05337 | 1.64646 | 2.493e-09 | 7.104122 | 9.415e-09
2018-02-13 04:55 | 46395.56 | 2160.0011 | 3 | 9 | 4.400169 | 0.9830179 | 1.680389 | 2.493e-09 | 7.253415 | 9.415e-09
2018-02-13 04:57 | 46515.56 | 2280.0004 | 3 | 9 | 4.400156 | 0.9175987 | 1.712057 | 2.493e-09 | 7.392757 | 9.415e-09
2018-02-13 04:59 | 46635.56 | 2400.0003 | 3 | 9 | 4.400181 | 0.8543663 | 1.741596 | 2.493e-09 | 7.522737 | 9.415e-09
2018-02-13 05:01 | 46755.56 | 2520.001 | 3 | 9 | 4.400179 | 0.7929811 | 1.769038 | 2.493e-09 | 7.643485 | 9.415e-09
2018-02-13 05:03 | 46875.56 | 2640.001 | 3 | 9 | 4.40014 | 0.7361679 | 1.794511 | 2.493e-09 | 7.755573 | 9.415e-09
2018-02-13 05:05 | 46995.56 | 2760.0002 | 3 | 9 | 4.400136 | 0.6882505 | 1.818236 | 2.493e-09 | 7.859963 | 9.415e-09
2018-02-13 05:06 | 47094.01 | 2858.4537 | 3 | 9 | 4.400107 | 0.6519909 | 1.836571 | 2.493e-09 | 7.940639 | 9.415e-09
2018-02-13 05:08 | 47214.06 | 120.0009 | 4 | 9 | 4.300226 | 0 | 1.836571 | 2.493e-09 | 7.940639 | 9.415e-09
2018-02-13 05:10 | 47334.06 | 240.0002 | 4 | 9 | 4.289507 | 0 | 1.836571 | 2.493e-09 | 7.940639 | 9.415e-09
2018-02-13 05:11 | 47394.06 | 300.0039 | 4 | 9 | 4.286624 | 0 | 1.836571 | 2.493e-09 | 7.940639 | 9.415e-09
2018-02-13 05:13 | 47514.14 | 120.0011 | 5 | 9 | 3.544274 | -6.520081 | 1.836571 | 0.2173322 | 7.940639 | 0.7847867
2018-02-13 05:15 | 47634.14 | 240.0002 | 5 | 9 | 3.479163 | -6.520067 | 1.836571 | 0.4346373 | 7.940639 | 1.548284
2018-02-13 05:17 | 47754.14 | 360.0002 | 5 | 9 | 3.40644 | -6.520081 | 1.836571 | 0.6519735 | 7.940639 | 2.296456
2018-02-13 05:19 | 47874.14 | 480.0011 | 5 | 9 | 3.341426 | -6.519974 | 1.836571 | 0.8692919 | 7.940639 | 3.029503
2018-02-13 05:21 | 47994.14 | 600.0008 | 5 | 9 | 3.280759 | -6.520013 | 1.836571 | 1.086632 | 7.940639 | 3.749079
2018-02-13 05:23 | 48114.14 | 720.0012 | 5 | 9 | 3.219051 | -6.520061 | 1.836571 | 1.30396 | 7.940639 | 4.455462
2018-02-13 05:25 | 48234.14 | 840.0003 | 5 | 9 | 3.14521 | -6.52 | 1.836571 | 1.521262 | 7.940639 | 5.147265
2018-02-13 05:27 | 48354.14 | 960.0003 | 5 | 9 | 3.046921 | -6.520008 | 1.836571 | 1.738595 | 7.940639 | 5.820883
2018-02-13 05:28 | 48396.92 | 1002.788 | 5 | 9 | 3 | -6.520055 | 1.836571 | 1.816099 | 7.940639 | 6.055254
2018-02-13 05:30 | 48516.97 | 120.0002 | 6 | 9 | 3.752711 | 0 | 1.836571 | 1.816099 | 7.940639 | 6.055254
2018-02-13 05:32 | 48636.97 | 240.0001 | 6 | 9 | 3.773794 | 0 | 1.836571 | 1.816099 | 7.940639 | 6.055254
2018-02-13 05:33 | 48696.97 | 300.0038 | 6 | 9 | 3.780565 | 0 | 1.836571 | 1.816099 | 7.940639 | 6.055254
2018-02-13 05:33 | 48696.98 | 0.0027 | 7 | 10 | 3.78065 | 0 | 0 | 0 | 0 | 0
2018-02-13 05:35 | 48817.06 | 120.0011 | 2 | 10 | 4.200246 | 3.742461 | 0.141658 | 5.57e-10 | 0.5934665 | 2.107e-09
2018-02-13 05:37 | 48937.06 | 240.0003 | 2 | 10 | 4.200219 | 3.457606 | 0.2612562 | 5.57e-10 | 1.095809 | 2.107e-09
2018-02-13 05:38 | 49032.3 | 335.2432 | 2 | 10 | 4.200229 | 3.259988 | 0.3501513 | 5.57e-10 | 1.46919 | 2.107e-09
2018-02-13 05:40 | 49152.32 | 120.0003 | 3 | 10 | 4.224812 | 3.260047 | 0.4584475 | 5.57e-10 | 1.925258 | 2.107e-09
2018-02-13 05:42 | 49272.32 | 240.0003 | 3 | 10 | 4.256494 | 3.260081 | 0.5671076 | 5.57e-10 | 2.385999 | 2.107e-09
2018-02-13 05:44 | 49392.32 | 360.0003 | 3 | 10 | 4.294537 | 3.26011 | 0.6757695 | 5.57e-10 | 2.850527 | 2.107e-09
2018-02-13 05:46 | 49512.32 | 480.0011 | 3 | 10 | 4.337325 | 3.260079 | 0.7844466 | 5.57e-10 | 3.319532 | 2.107e-09
2018-02-13 05:48 | 49632.32 | 600.0012 | 3 | 10 | 4.383481 | 3.260055 | 0.8931108 | 5.57e-10 | 3.793329 | 2.107e-09
2018-02-13 05:50 | 49752.32 | 720.0003 | 3 | 10 | 4.400295 | 2.934711 | 0.9979709 | 5.57e-10 | 4.254426 | 2.107e-09
2018-02-13 05:52 | 49872.32 | 840.0012 | 3 | 10 | 4.400256 | 2.554839 | 1.089243 | 5.57e-10 | 4.656049 | 2.107e-09
2018-02-13 05:54 | 49992.32 | 960.0002 | 3 | 10 | 4.400259 | 2.25311 | 1.169174 | 5.57e-10 | 5.007764 | 2.107e-09
2018-02-13 05:56 | 50112.32 | 1080.0003 | 3 | 10 | 4.400228 | 2.008666 | 1.240052 | 5.57e-10 | 5.319646 | 2.107e-09
2018-02-13 05:58 | 50232.32 | 1200.0011 | 3 | 10 | 4.400218 | 1.81083 | 1.303585 | 5.57e-10 | 5.599207 | 2.107e-09
2018-02-13 06:00 | 50352.32 | 1320.0019 | 3 | 10 | 4.400233 | 1.652369 | 1.361202 | 5.57e-10 | 5.852732 | 2.107e-09
2018-02-13 06:02 | 50472.32 | 1440.0003 | 3 | 10 | 4.400217 | 1.523417 | 1.414057 | 5.57e-10 | 6.085309 | 2.107e-09
2018-02-13 06:04 | 50592.32 | 1560.001 | 3 | 10 | 4.400214 | 1.410187 | 1.462926 | 5.57e-10 | 6.300338 | 2.107e-09
2018-02-13 06:06 | 50712.32 | 1680.0003 | 3 | 10 | 4.400073 | 1.307023 | 1.508204 | 5.57e-10 | 6.499572 | 2.107e-09
2018-02-13 06:08 | 50832.32 | 1800.0011 | 3 | 10 | 4.400217 | 1.215967 | 1.550248 | 5.57e-10 | 6.684576 | 2.107e-09
2018-02-13 06:10 | 50952.32 | 1920.0003 | 3 | 10 | 4.400228 | 1.131824 | 1.589338 | 5.57e-10 | 6.856579 | 2.107e-09
2018-02-13 06:12 | 51072.32 | 2040.001 | 3 | 10 | 4.400114 | 1.053976 | 1.62576 | 5.57e-10 | 7.016841 | 2.107e-09
2018-02-13 06:14 | 51192.32 | 2160.001 | 3 | 10 | 4.400162 | 0.9836674 | 1.659725 | 5.57e-10 | 7.166293 | 2.107e-09
2018-02-13 06:16 | 51312.32 | 2280.0003 | 3 | 10 | 4.400234 | 0.9160423 | 1.691373 | 5.57e-10 | 7.30555 | 2.107e-09
2018-02-13 06:18 | 51432.32 | 2400.0018 | 3 | 10 | 4.400105 | 0.8488483 | 1.720779 | 5.57e-10 | 7.43494 | 2.107e-09
2018-02-13 06:20 | 51552.32 | 2520.0003 | 3 | 10 | 4.400194 | 0.7899866 | 1.748082 | 5.57e-10 | 7.55508 | 2.107e-09
2018-02-13 06:22 | 51672.32 | 2640.001 | 3 | 10 | 4.400149 | 0.7367744 | 1.773513 | 5.57e-10 | 7.666982 | 2.107e-09
2018-02-13 06:24 | 51792.32 | 2760.0011 | 3 | 10 | 4.400183 | 0.6905766 | 1.797286 | 5.57e-10 | 7.771586 | 2.107e-09
2018-02-13 06:26 | 51898.29 | 2865.972 | 3 | 10 | 4.400092 | 0.6519995 | 1.817047 | 5.57e-10 | 7.858536 | 2.107e-09
2018-02-13 06:28 | 52018.34 | 120.001 | 4 | 10 | 4.300377 | 0 | 1.817047 | 5.57e-10 | 7.858536 | 2.107e-09
2018-02-13 06:30 | 52138.34 | 240.001 | 4 | 10 | 4.289711 | 0 | 1.817047 | 5.57e-10 | 7.858536 | 2.107e-09
2018-02-13 06:31 | 52198.34 | 300.0023 | 4 | 10 | 4.286805 | 0 | 1.817047 | 5.57e-10 | 7.858536 | 2.107e-09
2018-02-13 06:33 | 52318.42 | 120.0002 | 5 | 10 | 3.54973 | -6.519996 | 1.817047 | 0.2172852 | 7.858536 | 0.7857476
2018-02-13 06:35 | 52438.42 | 240.0011 | 5 | 10 | 3.483996 | -6.519986 | 1.817047 | 0.4346446 | 7.858536 | 1.550502
2018-02-13 06:37 | 52558.42 | 360.0019 | 5 | 10 | 3.412127 | -6.520045 | 1.817047 | 0.6519745 | 7.858536 | 2.299759
2018-02-13 06:39 | 52678.42 | 480.002 | 5 | 10 | 3.346764 | -6.519979 | 1.817047 | 0.8692945 | 7.858536 | 3.034122
2018-02-13 06:41 | 52798.42 | 600.0019 | 5 | 10 | 3.286365 | -6.520015 | 1.817047 | 1.086618 | 7.858536 | 3.754891
2018-02-13 06:43 | 52918.42 | 720.0012 | 5 | 10 | 3.224555 | -6.519959 | 1.817047 | 1.303935 | 7.858536 | 4.462425
2018-02-13 06:45 | 53038.42 | 840.0003 | 5 | 10 | 3.153399 | -6.520042 | 1.817047 | 1.521228 | 7.858536 | 5.155649
2018-02-13 06:47 | 53158.42 | 960.001 | 5 | 10 | 3.057828 | -6.520042 | 1.817047 | 1.73854 | 7.858536 | 5.831196
2018-02-13 06:48 | 53212.51 | 1014.0944 | 5 | 10 | 2.999999 | -6.520077 | 1.817047 | 1.836511 | 7.858536 | 6.128058
2018-02-13 06:50 | 53332.55 | 120.0001 | 6 | 10 | 3.75017 | 0 | 1.817047 | 1.836556 | 7.858536 | 6.128192
2018-02-13 06:52 | 53452.55 | 240.0002 | 6 | 10 | 3.770763 | 0 | 1.817047 | 1.836556 | 7.858536 | 6.128192
2018-02-13 06:53 | 53512.56 | 300.0022 | 6 | 10 | 3.777549 | 0 | 1.817047 | 1.836556 | 7.858536 | 6.128192
2018-02-13 06:53 | 53512.57 | 0.0026 | 7 | 11 | 3.77775 | 0 | 0 | 0 | 0 | 0
2018-02-13 06:55 | 53632.65 | 120.0003 | 2 | 11 | 4.200273 | 3.793313 | 0.1431644 | 1.46e-10 | 0.5996079 | 5.5e-10
2018-02-13 06:57 | 53752.65 | 240.001 | 2 | 11 | 4.200257 | 3.501548 | 0.2643474 | 1.46e-10 | 1.108607 | 5.5e-10
2018-02-13 06:59 | 53865.7 | 353.0528 | 2 | 11 | 4.200254 | 3.259982 | 0.3705297 | 1.46e-10 | 1.554599 | 5.5e-10
2018-02-13 07:01 | 53985.71 | 120.001 | 3 | 11 | 4.225453 | 3.260127 | 0.4788122 | 1.46e-10 | 2.010645 | 5.5e-10
2018-02-13 07:03 | 54105.71 | 240.0002 | 3 | 11 | 4.258028 | 3.260152 | 0.5874888 | 1.46e-10 | 2.471565 | 5.5e-10
2018-02-13 07:05 | 54225.71 | 360.001 | 3 | 11 | 4.29602 | 3.260133 | 0.6961486 | 1.46e-10 | 2.936259 | 5.5e-10
2018-02-13 07:07 | 54345.71 | 480.001 | 3 | 11 | 4.338613 | 3.260146 | 0.8048242 | 1.46e-10 | 3.405411 | 5.5e-10
2018-02-13 07:09 | 54465.71 | 600.0009 | 3 | 11 | 4.384434 | 3.260144 | 0.9134763 | 1.46e-10 | 3.879273 | 5.5e-10
2018-02-13 07:11 | 54585.71 | 720.0001 | 3 | 11 | 4.4003 | 2.931098 | 1.018219 | 1.46e-10 | 4.339881 | 5.5e-10
2018-02-13 07:13 | 54705.71 | 840.0002 | 3 | 11 | 4.400246 | 2.553041 | 1.109386 | 1.46e-10 | 4.741045 | 5.5e-10
2018-02-13 07:15 | 54825.71 | 960.0002 | 3 | 11 | 4.400293 | 2.253156 | 1.189308 | 1.46e-10 | 5.092722 | 5.5e-10
2018-02-13 07:17 | 54945.71 | 1080.0002 | 3 | 11 | 4.400247 | 2.013549 | 1.260234 | 1.46e-10 | 5.404814 | 5.5e-10
2018-02-13 07:19 | 55065.71 | 1200.0009 | 3 | 11 | 4.400199 | 1.825517 | 1.324103 | 1.46e-10 | 5.685852 | 5.5e-10
2018-02-13 07:21 | 55185.71 | 1320.0002 | 3 | 11 | 4.400247 | 1.670508 | 1.382299 | 1.46e-10 | 5.941926 | 5.5e-10
2018-02-13 07:23 | 55305.71 | 1440.001 | 3 | 11 | 4.400217 | 1.53706 | 1.4357 | 1.46e-10 | 6.176901 | 5.5e-10
2018-02-13 07:25 | 55425.71 | 1560.001 | 3 | 11 | 4.400241 | 1.419736 | 1.48493 | 1.46e-10 | 6.393522 | 5.5e-10
2018-02-13 07:27 | 55545.71 | 1680.0002 | 3 | 11 | 4.400214 | 1.314691 | 1.530462 | 1.46e-10 | 6.593872 | 5.5e-10
2018-02-13 07:29 | 55665.71 | 1800.0001 | 3 | 11 | 4.400206 | 1.219175 | 1.572653 | 1.46e-10 | 6.77952 | 5.5e-10
2018-02-13 07:31 | 55785.71 | 1920.001 | 3 | 11 | 4.400177 | 1.132609 | 1.611839 | 1.46e-10 | 6.951946 | 5.5e-10
2018-02-13 07:33 | 55905.71 | 2040.0001 | 3 | 11 | 4.400194 | 1.053528 | 1.648256 | 1.46e-10 | 7.11219 | 5.5e-10
2018-02-13 07:35 | 56025.72 | 2160.0018 | 3 | 11 | 4.400195 | 0.976368 | 1.682073 | 1.46e-10 | 7.26099 | 5.5e-10
2018-02-13 07:37 | 56145.71 | 2280.001 | 3 | 11 | 4.400194 | 0.9045305 | 1.713401 | 1.46e-10 | 7.39884 | 5.5e-10
2018-02-13 07:39 | 56265.71 | 2400.0003 | 3 | 11 | 4.400099 | 0.8398142 | 1.742467 | 1.46e-10 | 7.526735 | 5.5e-10
2018-02-13 07:41 | 56385.71 | 2520.0001 | 3 | 11 | 4.400137 | 0.7831707 | 1.769517 | 1.46e-10 | 7.645761 | 5.5e-10
2018-02-13 07:43 | 56505.71 | 2640.0009 | 3 | 11 | 4.400138 | 0.7321291 | 1.79476 | 1.46e-10 | 7.756835 | 5.5e-10
2018-02-13 07:45 | 56625.71 | 2760.001 | 3 | 11 | 4.400154 | 0.6869497 | 1.818412 | 1.46e-10 | 7.860906 | 5.5e-10
2018-02-13 07:47 | 56724.38 | 2858.6664 | 3 | 11 | 4.400213 | 0.6519995 | 1.836754 | 1.46e-10 | 7.941611 | 5.5e-10
2018-02-13 07:49 | 56844.42 | 120.0008 | 4 | 11 | 4.300533 | 0 | 1.836754 | 1.46e-10 | 7.941611 | 5.5e-10
2018-02-13 07:51 | 56964.42 | 240.0009 | 4 | 11 | 4.289818 | 0 | 1.836754 | 1.46e-10 | 7.941611 | 5.5e-10
2018-02-13 07:52 | 57024.42 | 300.0014 | 4 | 11 | 4.286952 | 0 | 1.836754 | 1.46e-10 | 7.941611 | 5.5e-10
2018-02-13 07:54 | 57144.5 | 120.001 | 5 | 11 | 3.545729 | -6.520055 | 1.836754 | 0.2172915 | 7.941611 | 0.7850348
2018-02-13 07:56 | 57264.51 | 240.002 | 5 | 11 | 3.479714 | -6.520081 | 1.836754 | 0.4346588 | 7.941611 | 1.54896
2018-02-13 07:58 | 57384.5 | 360.0002 | 5 | 11 | 3.407194 | -6.520064 | 1.836754 | 0.6519655 | 7.941611 | 2.297222
2018-02-13 08:00 | 57504.5 | 480.0003 | 5 | 11 | 3.340996 | -6.520084 | 1.836754 | 0.8693016 | 7.941611 | 3.03037
2018-02-13 08:02 | 57624.5 | 600.0011 | 5 | 11 | 3.280253 | -6.520076 | 1.836754 | 1.08661 | 7.941611 | 3.749783
2018-02-13 08:04 | 57744.5 | 720.0011 | 5 | 11 | 3.217476 | -6.520138 | 1.836754 | 1.30396 | 7.941611 | 4.455972
2018-02-13 08:06 | 57864.5 | 840.0011 | 5 | 11 | 3.144765 | -6.520116 | 1.836754 | 1.521281 | 7.941611 | 5.147558
2018-02-13 08:08 | 57984.5 | 960.0011 | 5 | 11 | 3.046426 | -6.52013 | 1.836754 | 1.738594 | 7.941611 | 5.820952
2018-02-13 08:08 | 58026.34 | 1001.8361 | 5 | 11 | 2.999997 | -6.520084 | 1.836754 | 1.814366 | 7.941611 | 6.050088
2018-02-13 08:10 | 58146.39 | 120.0002 | 6 | 11 | 3.753004 | 0 | 1.836754 | 1.814366 | 7.941611 | 6.050088
2018-02-13 08:12 | 58266.39 | 240.0001 | 6 | 11 | 3.773882 | 0 | 1.836754 | 1.814366 | 7.941611 | 6.050088
2018-02-13 08:13 | 58326.39 | 300.0039 | 6 | 11 | 3.78066 | 0 | 1.836754 | 1.814366 | 7.941611 | 6.050088
2018-02-13 08:13 | 58326.4 | 0.0027 | 7 | 12 | 3.78062 | 0 | 0 | 0 | 0 | 0
2018-02-13 08:15 | 58446.48 | 120.001 | 2 | 12 | 4.200295 | 3.734759 | 0.1414346 | 1.047e-09 | 0.5925511 | 3.957e-09
2018-02-13 08:17 | 58566.48 | 240.0003 | 2 | 12 | 4.20025 | 3.449546 | 0.260758 | 1.047e-09 | 1.09374 | 3.957e-09
2018-02-13 08:19 | 58657.74 | 331.2647 | 2 | 12 | 4.200262 | 3.259988 | 0.345835 | 1.047e-09 | 1.451084 | 3.957e-09
2018-02-13 08:21 | 58777.76 | 120.0009 | 3 | 12 | 4.224758 | 3.259816 | 0.4540996 | 1.047e-09 | 1.907021 | 3.957e-09
2018-02-13 08:23 | 58897.76 | 240.0002 | 3 | 12 | 4.256514 | 3.260139 | 0.5627828 | 1.047e-09 | 2.367861 | 3.957e-09
2018-02-13 08:25 | 59017.76 | 360.0003 | 3 | 12 | 4.293988 | 3.260129 | 0.6714487 | 1.047e-09 | 2.832379 | 3.957e-09
2018-02-13 08:27 | 59137.76 | 480.0011 | 3 | 12 | 4.336698 | 3.260123 | 0.78011 | 1.047e-09 | 3.301244 | 3.957e-09
2018-02-13 08:29 | 59257.76 | 600.0002 | 3 | 12 | 4.382716 | 3.260098 | 0.8887709 | 1.047e-09 | 3.774955 | 3.957e-09
2018-02-13 08:31 | 59377.76 | 720.0001 | 3 | 12 | 4.400278 | 2.94271 | 0.9938686 | 1.047e-09 | 4.237063 | 3.957e-09
2018-02-13 08:33 | 59497.76 | 840.0009 | 3 | 12 | 4.400274 | 2.563897 | 1.085392 | 1.047e-09 | 4.639792 | 3.957e-09
2018-02-13 08:35 | 59617.76 | 960.001 | 3 | 12 | 4.400215 | 2.268588 | 1.165717 | 1.047e-09 | 4.993243 | 3.957e-09
2018-02-13 08:37 | 59737.76 | 1080.0009 | 3 | 12 | 4.400259 | 2.034682 | 1.237302 | 1.047e-09 | 5.308233 | 3.957e-09
2018-02-13 08:39 | 59857.76 | 1200.0001 | 3 | 12 | 4.400207 | 1.841947 | 1.301811 | 1.047e-09 | 5.592089 | 3.957e-09
2018-02-13 08:41 | 59977.76 | 1320.0002 | 3 | 12 | 4.400175 | 1.677911 | 1.360413 | 1.047e-09 | 5.849951 | 3.957e-09
2018-02-13 08:43 | 60097.76 | 1440.0013 | 3 | 12 | 4.400241 | 1.538811 | 1.413953 | 1.047e-09 | 6.085539 | 3.957e-09
2018-02-13 08:45 | 60217.76 | 1560.0001 | 3 | 12 | 4.400197 | 1.417401 | 1.463168 | 1.047e-09 | 6.302095 | 3.957e-09
2018-02-13 08:47 | 60337.76 | 1680.0001 | 3 | 12 | 4.400191 | 1.310669 | 1.508605 | 1.047e-09 | 6.502027 | 3.957e-09
2018-02-13 08:49 | 60457.76 | 1800.001 | 3 | 12 | 4.400211 | 1.214366 | 1.550661 | 1.047e-09 | 6.687079 | 3.957e-09
2018-02-13 08:51 | 60577.76 | 1920.0001 | 3 | 12 | 4.400192 | 1.121736 | 1.589571 | 1.047e-09 | 6.858292 | 3.957e-09
2018-02-13 08:53 | 60697.76 | 2040.0002 | 3 | 12 | 4.400182 | 1.037593 | 1.625533 | 1.047e-09 | 7.016532 | 3.957e-09
2018-02-13 08:55 | 60817.76 | 2160.0003 | 3 | 12 | 4.400175 | 0.9635515 | 1.658862 | 1.047e-09 | 7.163184 | 3.957e-09
2018-02-13 08:57 | 60937.76 | 2280.0002 | 3 | 12 | 4.400157 | 0.8971815 | 1.689862 | 1.047e-09 | 7.299591 | 3.957e-09
2018-02-13 08:59 | 61057.76 | 2400.0001 | 3 | 12 | 4.400166 | 0.8375359 | 1.718764 | 1.047e-09 | 7.426764 | 3.957e-09
2018-02-13 09:01 | 61177.76 | 2520.0001 | 3 | 12 | 4.400163 | 0.7828207 | 1.745761 | 1.047e-09 | 7.545555 | 3.957e-09
2018-02-13 09:03 | 61297.76 | 2640.0001 | 3 | 12 | 4.400147 | 0.7326698 | 1.771001 | 1.047e-09 | 7.656615 | 3.957e-09
2018-02-13 09:05 | 61417.76 | 2760.0009 | 3 | 12 | 4.400177 | 0.6886778 | 1.794684 | 1.047e-09 | 7.760826 | 3.957e-09
2018-02-13 09:07 | 61520.5 | 2862.7456 | 3 | 12 | 4.400128 | 0.6519976 | 1.813809 | 1.047e-09 | 7.844978 | 3.957e-09
2018-02-13 09:09 | 61640.54784 | 120.0003 | 4 | 12 | 4.300261 | 0 | 1.813809 | 1.047e-09 | 7.844978 | 3.957e-09
2018-02-13 09:11 | 61760.54774 | 240.0002 | 4 | 12 | 4.289561 | 0 | 1.813809 | 1.047e-09 | 7.844978 | 3.957e-09
2018-02-13 09:12 | 61820.54924 | 300.0017 | 4 | 12 | 4.286649 | 0 | 1.813809 | 1.047e-09 | 7.844978 | 3.957e-09
2018-02-13 09:14 | 61940.62 | 120.0001 | 5 | 12 | 3.545249 | -6.52012 | 1.813809 | 0.2172977 | 7.844978 | 0.7850035
2018-02-13 09:16 | 62060.63 | 240.001 | 5 | 12 | 3.479586 | -6.520011 | 1.813809 | 0.4346291 | 7.844978 | 1.548671
2018-02-13 09:18 | 62180.62 | 360.0001 | 5 | 12 | 3.407542 | -6.520049 | 1.813809 | 0.6519765 | 7.844978 | 2.297038
2018-02-13 09:20 | 62300.62 | 480.0001 | 5 | 12 | 3.342455 | -6.520145 | 1.813809 | 0.8692736 | 7.844978 | 3.03031
2018-02-13 09:22 | 62420.63 | 600.001 | 5 | 12 | 3.28171 | -6.520155 | 1.813809 | 1.086646 | 7.844978 | 3.750233
2018-02-13 09:24 | 62540.63 | 720.001 | 5 | 12 | 3.219966 | -6.520167 | 1.813809 | 1.30396 | 7.844978 | 4.456751
2018-02-13 09:26 | 62660.62 | 840.0003 | 5 | 12 | 3.148916 | -6.520147 | 1.813809 | 1.521287 | 7.844978 | 5.149043
2018-02-13 09:28 | 62780.63 | 960.0034 | 5 | 12 | 3.052144 | -6.520092 | 1.813809 | 1.738606 | 7.844978 | 5.823596
2018-02-13 09:28 | 62827.15 | 1006.5255 | 5 | 12 | 2.999999 | -6.520033 | 1.813809 | 1.822857 | 7.844978 | 6.078631
2018-02-13 09:30 | 62947.2 | 119.9999 | 6 | 12 | 3.751531 | 0 | 1.813809 | 1.822857 | 7.844978 | 6.078631
2018-02-13 09:32 | 63067.2 | 239.9999 | 6 | 12 | 3.772273 | 0 | 1.813809 | 1.822857 | 7.844978 | 6.078631
2018-02-13 09:33 | 63127.2 | 300.0029 | 6 | 12 | 3.779056 | 0 | 1.813809 | 1.822857 | 7.844978 | 6.078631
2018-02-13 09:33 | 63127.21 | 0.0027 | 7 | 13 | 3.779172 | 0 | 0 | 0 | 0 | 0
2018-02-13 09:35 | 63247.29 | 120.0003 | 2 | 13 | 4.200194 | 3.832215 | 0.14307 | 0 | 0.5992461 | 0
2018-02-13 09:37 | 63367.3 | 240.0019 | 2 | 13 | 4.20026 | 3.658265 | 0.2676934 | 0 | 1.122682 | 0
2018-02-13 09:39 | 63487.29 | 360.0003 | 2 | 13 | 4.20028 | 3.322433 | 0.3841518 | 0 | 1.611838 | 0
2018-02-13 09:40 | 63508.71 | 381.4177 | 2 | 13 | 4.200327 | 3.259988 | 0.4037314 | 0 | 1.694078 | 0
2018-02-13 09:42 | 63628.72566 | 120.0002 | 3 | 13 | 4.232436 | 3.260194 | 0.5120051 | 0 | 2.150478 | 0
2018-02-13 09:44 | 63748.72556 | 240.0001 | 3 | 13 | 4.270047 | 3.259877 | 0.6206699 | 0 | 2.6124 | 0
2018-02-13 09:46 | 63868.72646 | 360.001 | 3 | 13 | 4.311963 | 3.260123 | 0.7293334 | 0 | 3.078638 | 0
2018-02-13 09:48 | 63988.72556 | 480.0001 | 3 | 13 | 4.357359 | 3.260112 | 0.8379987 | 0 | 3.549638 | 0
2018-02-13 09:50 | 64108.72566 | 600.0002 | 3 | 13 | 4.400269 | 3.205195 | 0.9465718 | 0 | 4.025258 | 0
2018-02-13 09:52 | 64228.72566 | 720.0002 | 3 | 13 | 4.400261 | 2.778749 | 1.045854 | 0 | 4.462126 | 0
2018-02-13 09:54 | 64348.72716 | 840.0017 | 3 | 13 | 4.400256 | 2.44728 | 1.132764 | 0 | 4.844553 | 0
2018-02-13 09:56 | 64468.72556 | 960.0001 | 3 | 13 | 4.400239 | 2.178248 | 1.20969 | 0 | 5.183049 | 0
2018-02-13 09:58 | 64588.72646 | 1080.001 | 3 | 13 | 4.400221 | 1.960261 | 1.278558 | 0 | 5.486085 | 0
2018-02-13 10:00 | 64708.72576 | 1200.0003 | 3 | 13 | 4.400227 | 1.778686 | 1.340773 | 0 | 5.759843 | 0
2018-02-13 10:02 | 64828.72636 | 1320.0009 | 3 | 13 | 4.400213 | 1.623034 | 1.397401 | 0 | 6.009018 | 0
2018-02-13 10:04 | 64948.72726 | 1440.0018 | 3 | 13 | 4.400196 | 1.489315 | 1.449223 | 0 | 6.237046 | 0
2018-02-13 10:06 | 65068.72646 | 1560.001 | 3 | 13 | 4.400203 | 1.368741 | 1.496839 | 0 | 6.446566 | 0
2018-02-13 10:08 | 65188.72556 | 1680.0001 | 3 | 13 | 4.400217 | 1.257665 | 1.540585 | 0 | 6.639057 | 0
2018-02-13 10:10 | 65308.72806 | 1800.0026 | 3 | 13 | 4.400142 | 1.158794 | 1.580829 | 0 | 6.816139 | 0
2018-02-13 10:12 | 65428.72566 | 1920.0002 | 3 | 13 | 4.400173 | 1.074636 | 1.618021 | 0 | 6.979792 | 0
2018-02-13 10:14 | 65548.72606 | 2040.0006 | 3 | 13 | 4.40018 | 0.9995594 | 1.652564 | 0 | 7.131789 | 0
2018-02-13 10:16 | 65668.72646 | 2160.001 | 3 | 13 | 4.400208 | 0.9313097 | 1.684721 | 0 | 7.273283 | 0
2018-02-13 10:18 | 65788.72726 | 2280.0018 | 3 | 13 | 4.400165 | 0.8688126 | 1.714709 | 0 | 7.405237 | 0
2018-02-13 10:20 | 65908.72556 | 2400.0001 | 3 | 13 | 4.400188 | 0.8111238 | 1.742686 | 0 | 7.528338 | 0
2018-02-13 10:22 | 66028.72636 | 2520.0009 | 3 | 13 | 4.400111 | 0.757411 | 1.768815 | 0 | 7.643314 | 0
2018-02-13 10:24 | 66148.72556 | 2640.0001 | 3 | 13 | 4.400195 | 0.7113552 | 1.793285 | 0 | 7.750983 | 0
2018-02-13 10:26 | 66268.72576 | 2760.0003 | 3 | 13 | 4.400134 | 0.6672039 | 1.816251 | 0 | 7.852036 | 0
2018-02-13 10:26 | 66311.97016 | 2803.2447 | 3 | 13 | 4.400161 | 0.6519909 | 1.824176 | 0 | 7.886909 | 0
2018-02-13 10:28 | 66432.02 | 120.0003 | 4 | 13 | 4.300608 | 0 | 1.824176 | 0 | 7.886909 | 0
2018-02-13 10:30 | 66552.02 | 240.001 | 4 | 13 | 4.289936 | 0 | 1.824176 | 0 | 7.886909 | 0
2018-02-13 10:31 | 66612.02 | 300.0032 | 4 | 13 | 4.287046 | 0 | 1.824176 | 0 | 7.886909 | 0
2018-02-13 10:33 | 66732.09 | 120.0003 | 5 | 13 | 3.546689 | -6.520051 | 1.824176 | 0.2173186 | 7.886909 | 0.7853572
2018-02-13 10:35 | 66852.09 | 240.0012 | 5 | 13 | 3.480063 | -6.520098 | 1.824176 | 0.4346497 | 7.886909 | 1.549291
2018-02-13 10:37 | 66972.09 | 360.0011 | 5 | 13 | 3.407273 | -6.520092 | 1.824176 | 0.6519499 | 7.886909 | 2.297543
2018-02-13 10:39 | 67092.09 | 480.0003 | 5 | 13 | 3.341113 | -6.520067 | 1.824176 | 0.8692894 | 7.886909 | 3.030807
2018-02-13 10:41 | 67212.09 | 600.0012 | 5 | 13 | 3.279161 | -6.520092 | 1.824176 | 1.086625 | 7.886909 | 3.750217
2018-02-13 10:43 | 67332.09 | 720.0004 | 5 | 13 | 3.217229 | -6.520144 | 1.824176 | 1.303951 | 7.886909 | 4.456233
2018-02-13 10:45 | 67452.09 | 840.0005 | 5 | 13 | 3.144623 | -6.519895 | 1.824176 | 1.521273 | 7.886909 | 5.147866
2018-02-13 10:47 | 67572.09 | 960.0021 | 5 | 13 | 3.045834 | -6.520088 | 1.824176 | 1.738597 | 7.886909 | 5.82124
2018-02-13 10:48 | 67613.75 | 1001.6546 | 5 | 13 | 2.999996 | -6.520154 | 1.824176 | 1.814023 | 7.886909 | 6.049303
2018-02-13 10:50 | 67733.79 | 120.0002 | 6 | 13 | 3.7528 | 0 | 1.824176 | 1.814023 | 7.886909 | 6.049303
2018-02-13 10:52 | 67853.79 | 240.0002 | 6 | 13 | 3.773728 | 0 | 1.824176 | 1.814023 | 7.886909 | 6.049303
2018-02-13 10:53 | 67913.79 | 300.0039 | 6 | 13 | 3.780482 | 0 | 1.824176 | 1.814023 | 7.886909 | 6.049303
2018-02-13 10:53 | 67913.81 | 0.0026 | 7 | 14 | 3.780468 | 0 | 0 | 0 | 0 | 0
2018-02-13 10:55 | 68033.88 | 120.001 | 2 | 14 | 4.200298 | 3.731074 | 0.1413569 | 4.3e-11 | 0.5922269 | 1.62e-10
2018-02-13 10:57 | 68153.89 | 240.0019 | 2 | 14 | 4.200208 | 3.443706 | 0.2604918 | 4.3e-11 | 1.092624 | 1.62e-10
2018-02-13 10:59 | 68242.28 | 328.4008 | 2 | 14 | 4.200255 | 3.259982 | 0.3427987 | 4.3e-11 | 1.438333 | 1.62e-10
2018-02-13 11:01 | 68362.3 | 120.0009 | 3 | 14 | 4.224658 | 3.260209 | 0.4510649 | 4.3e-11 | 1.894268 | 1.62e-10
2018-02-13 11:03 | 68482.3 | 240.0009 | 3 | 14 | 4.256112 | 3.259866 | 0.5597319 | 4.3e-11 | 2.355001 | 1.62e-10
2018-02-13 11:05 | 68602.3 | 360.0002 | 3 | 14 | 4.293723 | 3.260217 | 0.6683891 | 4.3e-11 | 2.819447 | 1.62e-10
2018-02-13 11:07 | 68722.3 | 480.0001 | 3 | 14 | 4.335677 | 3.259866 | 0.7770383 | 4.3e-11 | 3.288223 | 1.62e-10
2018-02-13 11:09 | 68842.3 | 600.0002 | 3 | 14 | 4.380126 | 3.25991 | 0.8857079 | 4.3e-11 | 3.761771 | 1.62e-10
2018-02-13 11:11 | 68962.3 | 720.0001 | 3 | 14 | 4.400276 | 2.9857 | 0.9916162 | 4.3e-11 | 4.227314 | 1.62e-10
2018-02-13 11:13 | 69082.3 | 840.0018 | 3 | 14 | 4.400259 | 2.61337 | 1.084716 | 4.3e-11 | 4.636976 | 1.62e-10
2018-02-13 11:15 | 69202.3 | 960.0001 | 3 | 14 | 4.400247 | 2.307595 | 1.166543 | 4.3e-11 | 4.997038 | 1.62e-10
2018-02-13 11:17 | 69322.3 | 1080.0002 | 3 | 14 | 4.400264 | 2.060822 | 1.239194 | 4.3e-11 | 5.31672 | 1.62e-10
2018-02-13 11:19 | 69442.3 | 1200.0018 | 3 | 14 | 4.400208 | 1.857749 | 1.304387 | 4.3e-11 | 5.603584 | 1.62e-10
2018-02-13 11:21 | 69562.3 | 1320.0002 | 3 | 14 | 4.400203 | 1.688416 | 1.363416 | 4.3e-11 | 5.863326 | 1.62e-10
2018-02-13 11:23 | 69682.3 | 1440.001 | 3 | 14 | 4.400222 | 1.54054 | 1.417204 | 4.3e-11 | 6.100006 | 1.62e-10
2018-02-13 11:25 | 69802.3 | 1560.001 | 3 | 14 | 4.400222 | 1.406543 | 1.46627 | 4.3e-11 | 6.315905 | 1.62e-10
2018-02-13 11:27 | 69922.3 | 1680.0009 | 3 | 14 | 4.400241 | 1.291269 | 1.511172 | 4.3e-11 | 6.513484 | 1.62e-10
2018-02-13 11:29 | 70042.3 | 1800.0019 | 3 | 14 | 4.4002 | 1.192838 | 1.55253 | 4.3e-11 | 6.695466 | 1.62e-10
2018-02-13 11:31 | 70162.3 | 1920.0018 | 3 | 14 | 4.400156 | 1.105895 | 1.590814 | 4.3e-11 | 6.863923 | 1.62e-10
2018-02-13 11:33 | 70282.3 | 2040.0009 | 3 | 14 | 4.400197 | 1.029042 | 1.626367 | 4.3e-11 | 7.020362 | 1.62e-10
2018-02-13 11:35 | 70402.3 | 2160.001 | 3 | 14 | 4.400181 | 0.9588327 | 1.659474 | 4.3e-11 | 7.166039 | 1.62e-10
2018-02-13 11:37 | 70522.3 | 2280.001 | 3 | 14 | 4.40016 | 0.8942595 | 1.690346 | 4.3e-11 | 7.301881 | 1.62e-10
2018-02-13 11:39 | 70642.3 | 2400.0009 | 3 | 14 | 4.400184 | 0.8354988 | 1.719171 | 4.3e-11 | 7.428717 | 1.62e-10
2018-02-13 11:41 | 70762.3 | 2520.0003 | 3 | 14 | 4.400169 | 0.7812004 | 1.746102 | 4.3e-11 | 7.547217 | 1.62e-10
2018-02-13 11:43 | 70882.3 | 2640.001 | 3 | 14 | 4.400157 | 0.7327948 | 1.771307 | 4.3e-11 | 7.658126 | 1.62e-10
2018-02-13 11:45 | 71002.3 | 2760.001 | 3 | 14 | 4.400193 | 0.6881666 | 1.794972 | 4.3e-11 | 7.762253 | 1.62e-10
2018-02-13 11:46 | 71102.9 | 2860.608 | 3 | 14 | 4.400199 | 0.6519995 | 1.813679 | 4.3e-11 | 7.84457 | 1.62e-10
2018-02-13 11:48 | 71222.95 | 120.0011 | 4 | 14 | 4.300457 | 0 | 1.813679 | 4.3e-11 | 7.84457 | 1.62e-10
2018-02-13 11:50 | 71342.95 | 240.0011 | 4 | 14 | 4.289772 | 0 | 1.813679 | 4.3e-11 | 7.84457 | 1.62e-10
2018-02-13 11:51 | 71402.95 | 300.0032 | 4 | 14 | 4.286852 | 0 | 1.813679 | 4.3e-11 | 7.84457 | 1.62e-10
2018-02-13 11:53 | 71523.02828 | 120.0001 | 5 | 14 | 3.545214 | -6.520067 | 1.813679 | 0.2173223 | 7.84457 | 0.7850981
2018-02-13 11:55 | 71643.02838 | 240.0002 | 5 | 14 | 3.478375 | -6.520088 | 1.813679 | 0.4346525 | 7.84457 | 1.548654
2018-02-13 11:57 | 71763.02868 | 360.0005 | 5 | 14 | 3.406333 | -6.520132 | 1.813679 | 0.6519865 | 7.84457 | 2.296763
2018-02-13 11:59 | 71883.02838 | 480.0002 | 5 | 14 | 3.340106 | -6.519815 | 1.813679 | 0.8693108 | 7.84457 | 3.0297
2018-02-13 12:01 | 72003.02908 | 600.0009 | 5 | 14 | 3.279415 | -6.519778 | 1.813679 | 1.086627 | 7.84457 | 3.748905
2018-02-13 12:03 | 72123.03078 | 720.0026 | 5 | 14 | 3.216835 | -6.519856 | 1.813679 | 1.303966 | 7.84457 | 4.454933
2018-02-13 12:05 | 72243.03088 | 840.0027 | 5 | 14 | 3.144875 | -6.519865 | 1.813679 | 1.521278 | 7.84457 | 5.146433
2018-02-13 12:07 | 72363.02998 | 960.0018 | 5 | 14 | 3.048461 | -6.519936 | 1.813679 | 1.738594 | 7.84457 | 5.820113
2018-02-13 12:08 | 72406.43378 | 1003.4056 | 5 | 14 | 2.999985 | -6.519831 | 1.813679 | 1.817197 | 7.84457 | 6.057894
2018-02-13 12:10 | 72526.48 | 120.0003 | 6 | 14 | 3.752216 | 0 | 1.813679 | 1.817197 | 7.84457 | 6.057894
2018-02-13 12:12 | 72646.48 | 240.0008 | 6 | 14 | 3.773027 | 0 | 1.813679 | 1.817197 | 7.84457 | 6.057894
2018-02-13 12:13 | 72706.49 | 300.0024 | 6 | 14 | 3.779784 | 0 | 1.813679 | 1.817197 | 7.84457 | 6.057894
2018-02-13 12:13 | 72706.49 | 0.0026 | 7 | 15 | 3.779758 | 0 | 0 | 0 | 0 | 0
2018-02-13 12:15 | 72826.58368 | 120.0035 | 2 | 15 | 4.200265 | 3.77444 | 0.1425343 | 3.34e-10 | 0.5970545 | 1.263e-09
2018-02-13 12:17 | 72946.58048 | 240.0003 | 2 | 15 | 4.200274 | 3.490067 | 0.2631624 | 3.34e-10 | 1.103723 | 1.263e-09
2018-02-13 12:19 | 73054.76168 | 348.1815 | 2 | 15 | 4.200263 | 3.259992 | 0.364612 | 3.34e-10 | 1.529837 | 1.263e-09
2018-02-13 12:21 | 73174.77 | 120.0012 | 3 | 15 | 4.225819 | 3.259851 | 0.4729013 | 3.34e-10 | 1.985932 | 1.263e-09
2018-02-13 12:23 | 73294.77 | 240.0011 | 3 | 15 | 4.258357 | 3.25995 | 0.5815592 | 3.34e-10 | 2.446816 | 1.263e-09
2018-02-13 12:25 | 73414.77 | 360.0003 | 3 | 15 | 4.295217 | 3.259961 | 0.6902087 | 3.34e-10 | 2.911447 | 1.263e-09
2018-02-13 12:27 | 73534.77 | 480.0003 | 3 | 15 | 4.337494 | 3.259891 | 0.7988633 | 3.34e-10 | 3.3804 | 1.263e-09
2018-02-13 12:29 | 73654.77 | 600.0011 | 3 | 15 | 4.383129 | 3.259875 | 0.9075363 | 3.34e-10 | 3.854229 | 1.263e-09
2018-02-13 12:31 | 73774.77 | 720.0004 | 3 | 15 | 4.400287 | 2.94139 | 1.012545 | 3.34e-10 | 4.315958 | 1.263e-09
2018-02-13 12:33 | 73894.77 | 840.0012 | 3 | 15 | 4.400264 | 2.566575 | 1.104097 | 3.34e-10 | 4.71881 | 1.263e-09
2018-02-13 12:35 | 74014.77 | 960.0011 | 3 | 15 | 4.400239 | 2.267621 | 1.184482 | 3.34e-10 | 5.072525 | 1.263e-09
2018-02-13 12:37 | 74134.77 | 1080.0004 | 3 | 15 | 4.400212 | 2.025659 | 1.255897 | 3.34e-10 | 5.386769 | 1.263e-09
2018-02-13 12:39 | 74254.77 | 1200.0012 | 3 | 15 | 4.400158 | 1.823787 | 1.319997 | 3.34e-10 | 5.668827 | 1.263e-09
2018-02-13 12:41 | 74374.77 | 1320.0004 | 3 | 15 | 4.400217 | 1.651402 | 1.377848 | 3.34e-10 | 5.923384 | 1.263e-09
2018-02-13 12:43 | 74494.77 | 1440.0008 | 3 | 15 | 4.400279 | 1.504087 | 1.430369 | 3.34e-10 | 6.154486 | 1.263e-09
2018-02-13 12:45 | 74614.77 | 1560.0012 | 3 | 15 | 4.40025 | 1.378932 | 1.478332 | 3.34e-10 | 6.365532 | 1.263e-09
2018-02-13 12:47 | 74734.77 | 1680.0005 | 3 | 15 | 4.400151 | 1.271157 | 1.522459 | 3.34e-10 | 6.559702 | 1.263e-09
2018-02-13 12:49 | 74854.77 | 1800.002 | 3 | 15 | 4.4002 | 1.177264 | 1.563232 | 3.34e-10 | 6.739108 | 1.263e-09
2018-02-13 12:51 | 74974.77 | 1920.0004 | 3 | 15 | 4.400153 | 1.092847 | 1.601037 | 3.34e-10 | 6.905457 | 1.263e-09
2018-02-13 12:53 | 75094.77 | 2040.002 | 3 | 15 | 4.400177 | 1.017733 | 1.636199 | 3.34e-10 | 7.060177 | 1.263e-09
2018-02-13 12:55 | 75214.77 | 2160.0004 | 3 | 15 | 4.400158 | 0.9484253 | 1.668959 | 3.34e-10 | 7.204327 | 1.263e-09
2018-02-13 12:57 | 75334.77 | 2280.0003 | 3 | 15 | 4.400153 | 0.8853045 | 1.699518 | 3.34e-10 | 7.338792 | 1.263e-09
2018-02-13 12:59 | 75454.77 | 2400.0012 | 3 | 15 | 4.400172 | 0.8272314 | 1.728052 | 3.34e-10 | 7.464346 | 1.263e-09
2018-02-13 13:01 | 75574.77 | 2520.002 | 3 | 15 | 4.400203 | 0.7737207 | 1.754722 | 3.34e-10 | 7.581702 | 1.263e-09
2018-02-13 13:03 | 75694.77 | 2640.0013 | 3 | 15 | 4.400152 | 0.7250633 | 1.77969 | 3.34e-10 | 7.691564 | 1.263e-09
2018-02-13 13:05 | 75814.77 | 2760.0004 | 3 | 15 | 4.400158 | 0.6796656 | 1.803096 | 3.34e-10 | 7.794556 | 1.263e-09
2018-02-13 13:06 | 75890.9 | 2836.1225 | 3 | 15 | 4.400177 | 0.6519938 | 1.817168 | 3.34e-10 | 7.856474 | 1.263e-09
2018-02-13 13:08 | 76010.93456 | 120.0011 | 4 | 15 | 4.300369 | 0 | 1.817171 | 3.34e-10 | 7.856484 | 1.263e-09
2018-02-13 13:10 | 76130.93536 | 240.0019 | 4 | 15 | 4.289666 | 0 | 1.817171 | 3.34e-10 | 7.856484 | 1.263e-09
2018-02-13 13:11 | 76190.93666 | 300.0032 | 4 | 15 | 4.286788 | 0 | 1.817171 | 3.34e-10 | 7.856484 | 1.263e-09
2018-02-13 13:13 | 76311.02 | 120.0002 | 5 | 15 | 3.544722 | -6.520201 | 1.817171 | 0.217312 | 7.856484 | 0.7848858
2018-02-13 13:15 | 76431.02 | 240.0002 | 5 | 15 | 3.477623 | -6.520123 | 1.817171 | 0.4346512 | 7.856484 | 1.54838
2018-02-13 13:17 | 76551.02 | 360.0002 | 5 | 15 | 3.406016 | -6.520088 | 1.817171 | 0.6519684 | 7.856484 | 2.296318
2018-02-13 13:19 | 76671.02 | 480.0001 | 5 | 15 | 3.339024 | -6.519834 | 1.817171 | 0.8692933 | 7.856484 | 3.029124
2018-02-13 13:21 | 76791.02 | 600.0018 | 5 | 15 | 3.277243 | -6.52017 | 1.817171 | 1.086645 | 7.856484 | 3.74813
2018-02-13 13:23 | 76911.02 | 720.0011 | 5 | 15 | 3.215134 | -6.519964 | 1.817171 | 1.303964 | 7.856484 | 4.453672
2018-02-13 13:25 | 77031.02 | 840.0019 | 5 | 15 | 3.142001 | -6.520142 | 1.817171 | 1.521278 | 7.856484 | 5.144825
2018-02-13 13:27 | 77151.02 | 960.0001 | 5 | 15 | 3.042247 | -6.519831 | 1.817171 | 1.738582 | 7.856484 | 5.817451
2018-02-13 13:28 | 77188.27 | 997.2503 | 5 | 15 | 3 | -6.520106 | 1.817171 | 1.806039 | 7.856484 | 6.021293
2018-02-13 13:30 | 77308.32 | 120.0017 | 6 | 15 | 3.753513 | 0 | 1.817171 | 1.806039 | 7.856484 | 6.021293
2018-02-13 13:32 | 77428.32 | 240.0001 | 6 | 15 | 3.774453 | 0 | 1.817171 | 1.806039 | 7.856484 | 6.021293
2018-02-13 13:33 | 77488.32 | 300.0039 | 6 | 15 | 3.781201 | 0 | 1.817171 | 1.806039 | 7.856484 | 6.021293
2018-02-13 13:33 | 77488.33 | 0.0027 | 7 | 16 | 3.781272 | 0 | 0 | 0 | 0 | 0
2018-02-13 13:35 | 77608.41542 | 120.001 | 2 | 16 | 4.200252 | 3.713059 | 0.1408832 | 0 | 0.5902855 | 0
2018-02-13 13:37 | 77728.41522 | 240.0008 | 2 | 16 | 4.200234 | 3.423812 | 0.2594083 | 0 | 1.088121 | 0
2018-02-13 13:38 | 77807.81032 | 319.3959 | 2 | 16 | 4.200227 | 3.25998 | 0.3331269 | 0 | 1.397757 | 0
2018-02-13 13:40 | 77927.8215 | 120.0011 | 3 | 16 | 4.223716 | 3.259858 | 0.4413861 | 0 | 1.853628 | 0
2018-02-13 13:42 | 78047.8216 | 240.0012 | 3 | 16 | 4.253508 | 3.259934 | 0.5500451 | 0 | 2.314137 | 0
2018-02-13 13:44 | 78167.8216 | 360.0012 | 3 | 16 | 4.289283 | 3.259927 | 0.6587133 | 0 | 2.778252 | 0
2018-02-13 13:46 | 78287.8215 | 480.0011 | 3 | 16 | 4.330371 | 3.259942 | 0.7673718 | 0 | 3.246506 | 0
2018-02-13 13:48 | 78407.8208 | 600.0004 | 3 | 16 | 4.375164 | 3.259931 | 0.8760356 | 0 | 3.719461 | 0
2018-02-13 13:50 | 78527.8215 | 720.0011 | 3 | 16 | 4.400273 | 3.020926 | 0.9827244 | 0 | 4.188188 | 0
2018-02-13 13:52 | 78647.8208 | 840.0004 | 3 | 16 | 4.400281 | 2.633515 | 1.076722 | 0 | 4.601803 | 0
2018-02-13 13:54 | 78767.8207 | 960.0003 | 3 | 16 | 4.400244 | 2.321897 | 1.159108 | 0 | 4.964321 | 0
2018-02-13 13:56 | 78887.8215 | 1080.0011 | 3 | 16 | 4.400229 | 2.064893 | 1.232105 | 0 | 5.285526 | 0
2018-02-13 13:58 | 79007.8215 | 1200.0011 | 3 | 16 | 4.400243 | 1.850192 | 1.297261 | 0 | 5.572229 | 0
2018-02-13 14:00 | 79127.8207 | 1320.0003 | 3 | 16 | 4.40023 | 1.671774 | 1.355852 | 0 | 5.830046 | 0
2018-02-13 14:02 | 79247.8232 | 1440.0028 | 3 | 16 | 4.400167 | 1.524199 | 1.409053 | 0 | 6.064138 | 0
2018-02-13 14:04 | 79367.8207 | 1560.0003 | 3 | 16 | 4.400239 | 1.399006 | 1.457709 | 0 | 6.278235 | 0
2018-02-13 14:06 | 79487.8208 | 1680.0004 | 3 | 16 | 4.400165 | 1.289224 | 1.502469 | 0 | 6.475189 | 0
2018-02-13 14:08 | 79607.8207 | 1800.0003 | 3 | 16 | 4.400169 | 1.193656 | 1.543826 | 0 | 6.657167 | 0
2018-02-13 14:10 | 79727.8207 | 1920.0003 | 3 | 16 | 4.400211 | 1.108447 | 1.58216 | 0 | 6.825846 | 0
2018-02-13 14:12 | 79847.8208 | 2040.0004 | 3 | 16 | 4.400199 | 1.031491 | 1.617794 | 0 | 6.98264 | 0
2018-02-13 14:14 | 79967.8216 | 2160.0012 | 3 | 16 | 4.400157 | 0.9606895 | 1.650967 | 0 | 7.128608 | 0
2018-02-13 14:16 | 80087.8216 | 2280.0012 | 3 | 16 | 4.400159 | 0.8967743 | 1.681924 | 0 | 7.264823 | 0
2018-02-13 14:18 | 80207.8208 | 2400.0004 | 3 | 16 | 4.400149 | 0.8380632 | 1.710825 | 0 | 7.391994 | 0
2018-02-13 14:20 | 80327.8208 | 2520.0004 | 3 | 16 | 4.400171 | 0.7833052 | 1.737837 | 0 | 7.510853 | 0
2018-02-13 14:22 | 80447.8216 | 2640.0012 | 3 | 16 | 4.400148 | 0.7350616 | 1.763132 | 0 | 7.622152 | 0
2018-02-13 14:24 | 80567.8216 | 2760.0012 | 3 | 16 | 4.400169 | 0.6898165 | 1.786872 | 0 | 7.726613 | 0
2018-02-13 14:26 | 80670.9661 | 2863.1457 | 3 | 16 | 4.400166 | 0.6519957 | 1.80609 | 0 | 7.811176 | 0
2018-02-13 14:28 | 80791.00732 | 120.0009 | 4 | 16 | 4.300281 | 0 | 1.80609 | 0 | 7.811176 | 0
2018-02-13 14:30 | 80911.00732 | 240.0009 | 4 | 16 | 4.289567 | 0 | 1.80609 | 0 | 7.811176 | 0
2018-02-13 14:31 | 80971.01122 | 300.0048 | 4 | 16 | 4.286644 | 0 | 1.80609 | 0 | 7.811176 | 0
2018-02-13 14:33 | 81091.1 | 120.001 | 5 | 16 | 3.545369 | -6.520104 | 1.80609 | 0.2173171 | 7.811176 | 0.7850875
2018-02-13 14:35 | 81211.1 | 240.0002 | 5 | 16 | 3.478477 | -6.520177 | 1.80609 | 0.4345933 | 7.811176 | 1.548493
2018-02-13 14:37 | 81331.1 | 360.0009 | 5 | 16 | 3.406059 | -6.520189 | 1.80609 | 0.6519561 | 7.811176 | 2.296671
2018-02-13 14:39 | 81451.1 | 480.0009 | 5 | 16 | 3.338789 | -6.520152 | 1.80609 | 0.8692899 | 7.811176 | 3.029441
2018-02-13 14:41 | 81571.1 | 600.0001 | 5 | 16 | 3.277186 | -6.520148 | 1.80609 | 1.086617 | 7.811176 | 3.748328
2018-02-13 14:43 | 81691.1 | 720.001 | 5 | 16 | 3.215548 | -6.520164 | 1.80609 | 1.303955 | 7.811176 | 4.453979
2018-02-13 14:45 | 81811.1 | 840.0011 | 5 | 16 | 3.144721 | -6.520175 | 1.80609 | 1.521274 | 7.811176 | 5.145351
2018-02-13 14:47 | 81931.1 | 960.001 | 5 | 16 | 3.046528 | -6.520135 | 1.80609 | 1.738579 | 7.811176 | 5.818794
2018-02-13 14:47 | 81972.68 | 1001.584 | 5 | 16 | 2.999995 | -6.520077 | 1.80609 | 1.813889 | 7.811176 | 6.04652
2018-02-13 14:49 | 82092.71712 | 120.0018 | 6 | 16 | 3.75247 | 0 | 1.80609 | 1.813889 | 7.811176 | 6.04652
2018-02-13 14:51 | 82212.71612 | 240.0008 | 6 | 16 | 3.773242 | 0 | 1.80609 | 1.813889 | 7.811176 | 6.04652
2018-02-13 14:52 | 82272.71672 | 300.0014 | 6 | 16 | 3.780016 | 0 | 1.80609 | 1.813889 | 7.811176 | 6.04652
2018-02-13 14:52 | 82272.73 | 0.0026 | 7 | 17 | 3.780061 | 0 | 0 | 0 | 0 | 0
2018-02-13 14:54 | 82392.81 | 120.0003 | 2 | 17 | 4.200277 | 3.733106 | 0.1414798 | 7.16e-10 | 0.5927271 | 2.707e-09
2018-02-13 14:56 | 82512.81 | 240.0004 | 2 | 17 | 4.200238 | 3.451522 | 0.2607467 | 7.16e-10 | 1.093678 | 2.707e-09
2018-02-13 14:58 | 82611.06 | 338.2448 | 2 | 17 | 4.200243 | 3.259999 | 0.3523436 | 7.16e-10 | 1.478408 | 2.707e-09
2018-02-13 15:00 | 82731.07 | 120.0019 | 3 | 17 | 4.223474 | 3.259906 | 0.4606241 | 7.16e-10 | 1.934341 | 2.707e-09
2018-02-13 15:02 | 82851.07 | 240.0011 | 3 | 17 | 4.254177 | 3.259904 | 0.5692798 | 7.16e-10 | 2.394857 | 2.707e-09
2018-02-13 15:04 | 82971.07 | 360.0003 | 3 | 17 | 4.290697 | 3.259976 | 0.6779414 | 7.16e-10 | 2.859054 | 2.707e-09
2018-02-13 15:06 | 83091.07 | 480.0011 | 3 | 17 | 4.332898 | 3.259896 | 0.7865983 | 7.16e-10 | 3.327519 | 2.707e-09
2018-02-13 15:08 | 83211.07 | 600.0003 | 3 | 17 | 4.378341 | 3.259862 | 0.8952451 | 7.16e-10 | 3.800723 | 2.707e-09
2018-02-13 15:10 | 83331.07 | 720.0011 | 3 | 17 | 4.400286 | 2.992276 | 1.001409 | 7.16e-10 | 4.267309 | 2.707e-09
2018-02-13 15:12 | 83451.07 | 840.001 | 3 | 17 | 4.400292 | 2.609038 | 1.094504 | 7.16e-10 | 4.676952 | 2.707e-09
2018-02-13 15:14 | 83571.07 | 960.0003 | 3 | 17 | 4.400266 | 2.292012 | 1.176001 | 7.16e-10 | 5.03556 | 2.707e-09
2018-02-13 15:16 | 83691.07 | 1080.0002 | 3 | 17 | 4.400253 | 2.03622 | 1.247968 | 7.16e-10 | 5.352232 | 2.707e-09
2018-02-13 15:18 | 83811.07 | 1200.0003 | 3 | 17 | 4.40021 | 1.827891 | 1.312225 | 7.16e-10 | 5.63498 | 2.707e-09
2018-02-13 15:20 | 83931.07 | 1320.001 | 3 | 17 | 4.400225 | 1.65628 | 1.370217 | 7.16e-10 | 5.890158 | 2.707e-09
2018-02-13 15:22 | 84051.07 | 1440.0011 | 3 | 17 | 4.400214 | 1.511834 | 1.422951 | 7.16e-10 | 6.122197 | 2.707e-09
2018-02-13 15:24 | 84171.07 | 1560.0011 | 3 | 17 | 4.400198 | 1.388064 | 1.47124 | 7.16e-10 | 6.334678 | 2.707e-09
2018-02-13 15:26 | 84291.07 | 1680.0002 | 3 | 17 | 4.400231 | 1.281171 | 1.515679 | 7.16e-10 | 6.530218 | 2.707e-09
2018-02-13 15:28 | 84411.07 | 1800.0002 | 3 | 17 | 4.400203 | 1.18612 | 1.55676 | 7.16e-10 | 6.710985 | 2.707e-09
2018-02-13 15:30 | 84531.07 | 1920.0011 | 3 | 17 | 4.40019 | 1.100602 | 1.59484 | 7.16e-10 | 6.878545 | 2.707e-09
2018-02-13 15:32 | 84651.07 | 2040.0003 | 3 | 17 | 4.400159 | 1.023488 | 1.630225 | 7.16e-10 | 7.034244 | 2.707e-09
2018-02-13 15:34 | 84771.07 | 2160.001 | 3 | 17 | 4.400172 | 0.9537954 | 1.663174 | 7.16e-10 | 7.179226 | 2.707e-09
2018-02-13 15:36 | 84891.07 | 2280.0002 | 3 | 17 | 4.40018 | 0.8902998 | 1.693899 | 7.16e-10 | 7.31442 | 2.707e-09
2018-02-13 15:38 | 85011.07 | 2400.0003 | 3 | 17 | 4.400211 | 0.8315849 | 1.722571 | 7.16e-10 | 7.44058 | 2.707e-09
2018-02-13 15:40 | 85131.07 | 2520.0011 | 3 | 17 | 4.400184 | 0.7777157 | 1.749356 | 7.16e-10 | 7.558441 | 2.707e-09
2018-02-13 15:42 | 85251.07 | 2640.0012 | 3 | 17 | 4.400148 | 0.7295027 | 1.774457 | 7.16e-10 | 7.66889 | 2.707e-09
2018-02-13 15:44 | 85371.07 | 2760.0011 | 3 | 17 | 4.400217 | 0.6844025 | 1.798001 | 7.16e-10 | 7.772488 | 2.707e-09
2018-02-13 15:46 | 85456.83 | 2845.7632 | 3 | 17 | 4.400123 | 0.6519976 | 1.813917 | 7.16e-10 | 7.842521 | 2.707e-09
2018-02-13 15:48 | 85576.87 | 120.0001 | 4 | 17 | 4.300232 | 0 | 1.813917 | 7.16e-10 | 7.842521 | 2.707e-09
2018-02-13 15:50 | 85696.87 | 240.0017 | 4 | 17 | 4.289527 | 0 | 1.813917 | 7.16e-10 | 7.842521 | 2.707e-09
2018-02-13 15:51 | 85756.87 | 300.0006 | 4 | 17 | 4.286602 | 0 | 1.813917 | 7.16e-10 | 7.842521 | 2.707e-09
2018-02-13 15:53 | 85876.95 | 120.0009 | 5 | 17 | 3.544568 | -6.520113 | 1.813917 | 0.2173016 | 7.842521 | 0.7848911
2018-02-13 15:55 | 85996.95 | 240.0019 | 5 | 17 | 3.477483 | -6.520126 | 1.813917 | 0.4346498 | 7.842521 | 1.548346
2018-02-13 15:57 | 86116.95 | 360.0001 | 5 | 17 | 3.405354 | -6.520187 | 1.813917 | 0.651935 | 7.842521 | 2.296058
2018-02-13 15:59 | 86236.95 | 480.001 | 5 | 17 | 3.337752 | -6.520135 | 1.813917 | 0.869293 | 7.842521 | 3.028749
2018-02-13 16:01 | 86356.95 | 600.0002 | 5 | 17 | 3.276458 | -6.519974 | 1.813917 | 1.086637 | 7.842521 | 3.747487
2018-02-13 16:03 | 86476.95 | 720.0018 | 5 | 17 | 3.214307 | -6.519785 | 1.813917 | 1.303957 | 7.842521 | 4.452834
2018-02-13 16:05 | 86596.95 | 840.0003 | 5 | 17 | 3.142306 | -6.520108 | 1.813917 | 1.521275 | 7.842521 | 5.143778
2018-02-13 16:07 | 86716.95 | 960.0002 | 5 | 17 | 3.043158 | -6.520015 | 1.813917 | 1.73859 | 7.842521 | 5.816727
2018-02-13 16:07 | 86754.79 | 997.8376 | 5 | 17 | 2.999997 | -6.519804 | 1.813917 | 1.807112 | 7.842521 | 6.023798
2018-02-13 16:09 | 86874.83808 | 120.0019 | 6 | 17 | 3.753242 | 0 | 1.813917 | 1.807127 | 7.842521 | 6.023843
2018-02-13 16:11 | 86994.83658 | 240.0004 | 6 | 17 | 3.774157 | 0 | 1.813917 | 1.807127 | 7.842521 | 6.023843
2018-02-13 16:12 | 87054.83858 | 300.0024 | 6 | 17 | 3.780882 | 0 | 1.813917 | 1.807127 | 7.842521 | 6.023843
2018-02-13 16:12 | 87054.85 | 0.0025 | 7 | 18 | 3.780932 | 0 | 0 | 0 | 0 | 0
2018-02-13 16:14 | 87174.93 | 120.0003 | 2 | 18 | 4.200285 | 3.726497 | 0.1410727 | 2.21e-10 | 0.5910827 | 8.34e-10
2018-02-13 16:16 | 87294.93 | 240.0002 | 2 | 18 | 4.200274 | 3.44859 | 0.2602414 | 2.21e-10 | 1.091622 | 8.34e-10
2018-02-13 16:18 | 87388.06 | 333.1344 | 2 | 18 | 4.200282 | 3.259995 | 0.3470322 | 2.21e-10 | 1.456164 | 8.34e-10
2018-02-13 16:20 | 87508.07798 | 120.0002 | 3 | 18 | 4.22433 | 3.259929 | 0.4553173 | 2.21e-10 | 1.912172 | 8.34e-10
2018-02-13 16:22 | 87628.07788 | 240.0001 | 3 | 18 | 4.25556 | 3.259946 | 0.5639732 | 2.21e-10 | 2.372805 | 8.34e-10
2018-02-13 16:24 | 87748.07878 | 360.001 | 3 | 18 | 4.29258 | 3.259894 | 0.6726329 | 2.21e-10 | 2.837167 | 8.34e-10
2018-02-13 16:26 | 87868.07868 | 480.0009 | 3 | 18 | 4.334965 | 3.259929 | 0.7812935 | 2.21e-10 | 3.305867 | 8.34e-10
2018-02-13 16:28 | 87988.07798 | 600.0002 | 3 | 18 | 4.380686 | 3.259927 | 0.8899559 | 2.21e-10 | 3.779371 | 8.34e-10
2018-02-13 16:30 | 88108.07788 | 720.0001 | 3 | 18 | 4.400268 | 2.954661 | 0.9953927 | 2.21e-10 | 4.242887 | 8.34e-10
2018-02-13 16:32 | 88228.07958 | 840.0018 | 3 | 18 | 4.400272 | 2.566808 | 1.087147 | 2.21e-10 | 4.646629 | 8.34e-10
2018-02-13 16:34 | 88348.07868 | 960.0009 | 3 | 18 | 4.400213 | 2.259974 | 1.167386 | 2.21e-10 | 4.999702 | 8.34e-10
2018-02-13 16:36 | 88468.07788 | 1080.0001 | 3 | 18 | 4.400197 | 2.013366 | 1.238471 | 2.21e-10 | 5.312496 | 8.34e-10
2018-02-13 16:38 | 88588.07788 | 1200.0001 | 3 | 18 | 4.400209 | 1.813962 | 1.302155 | 2.21e-10 | 5.592719 | 8.34e-10
2018-02-13 16:40 | 88708.07868 | 1320.0009 | 3 | 18 | 4.40028 | 1.650493 | 1.35981 | 2.21e-10 | 5.846415 | 8.34e-10
2018-02-13 16:42 | 88828.07798 | 1440.0002 | 3 | 18 | 4.400233 | 1.510839 | 1.412415 | 2.21e-10 | 6.077889 | 8.34e-10
2018-02-13 16:44 | 88948.07868 | 1560.0009 | 3 | 18 | 4.40024 | 1.389287 | 1.460692 | 2.21e-10 | 6.290317 | 8.34e-10
2018-02-13 16:46 | 89068.07958 | 1680.0018 | 3 | 18 | 4.400236 | 1.282809 | 1.505175 | 2.21e-10 | 6.486049 | 8.34e-10
2018-02-13 16:48 | 89188.07888 | 1800.0011 | 3 | 18 | 4.400188 | 1.187428 | 1.546302 | 2.21e-10 | 6.667019 | 8.34e-10
2018-02-13 16:50 | 89308.07788 | 1920.0001 | 3 | 18 | 4.400155 | 1.102765 | 1.584449 | 2.21e-10 | 6.834872 | 8.34e-10
2018-02-13 16:52 | 89428.07808 | 2040.0003 | 3 | 18 | 4.400218 | 1.027353 | 1.619931 | 2.21e-10 | 6.990999 | 8.34e-10
2018-02-13 16:54 | 89548.07868 | 2160.0009 | 3 | 18 | 4.400181 | 0.9571409 | 1.652986 | 2.21e-10 | 7.136447 | 8.34e-10
2018-02-13 16:56 | 89668.07798 | 2280.0002 | 3 | 18 | 4.400132 | 0.8929348 | 1.68381 | 2.21e-10 | 7.272079 | 8.34e-10
2018-02-13 16:58 | 89788.07788 | 2400.0001 | 3 | 18 | 4.400179 | 0.834301 | 1.712586 | 2.21e-10 | 7.398698 | 8.34e-10
2018-02-13 17:00 | 89908.07878 | 2520.001 | 3 | 18 | 4.400175 | 0.7809639 | 1.739478 | 2.21e-10 | 7.517027 | 8.34e-10
2018-02-13 17:02 | 90028.07788 | 2640.0001 | 3 | 18 | 4.400145 | 0.7324162 | 1.764687 | 2.21e-10 | 7.627952 | 8.34e-10
2018-02-13 17:04 | 90148.07968 | 2760.0019 | 3 | 18 | 4.40014 | 0.6869822 | 1.788343 | 2.21e-10 | 7.732041 | 8.34e-10
2018-02-13 17:05 | 90247.06098 | 2858.9832 | 3 | 18 | 4.400186 | 0.651989 | 1.806741 | 2.21e-10 | 7.812997 | 8.34e-10
2018-02-13 17:07 | 90367.1 | 120.0003 | 4 | 18 | 4.300086 | 0 | 1.806741 | 2.21e-10 | 7.812997 | 8.34e-10
2018-02-13 17:09 | 90487.1 | 240.001 | 4 | 18 | 4.289362 | 0 | 1.806741 | 2.21e-10 | 7.812997 | 8.34e-10
2018-02-13 17:10 | 90547.11 | 300.0032 | 4 | 18 | 4.286451 | 0 | 1.806741 | 2.21e-10 | 7.812997 | 8.34e-10
2018-02-13 17:12 | 90667.18 | 120.001 | 5 | 18 | 3.543405 | -6.520113 | 1.806741 | 0.2173114 | 7.812997 | 0.784754
2018-02-13 17:14 | 90787.18 | 240.0002 | 5 | 18 | 3.477005 | -6.520142 | 1.806741 | 0.4346428 | 7.812997 | 1.547953
2018-02-13 17:16 | 90907.19 | 360.0018 | 5 | 18 | 3.403688 | -6.520067 | 1.806741 | 0.6519859 | 7.812997 | 2.295626
2018-02-13 17:18 | 91027.18 | 480.0002 | 5 | 18 | 3.336454 | -6.520118 | 1.806741 | 0.8692853 | 7.812997 | 3.027801
2018-02-13 17:20 | 91147.18 | 600.001 | 5 | 18 | 3.27516 | -6.519804 | 1.806741 | 1.086624 | 7.812997 | 3.746242
2018-02-13 17:22 | 91267.19 | 720.0018 | 5 | 18 | 3.21315 | -6.52015 | 1.806741 | 1.303959 | 7.812997 | 4.451369
2018-02-13 17:24 | 91387.18 | 840.0001 | 5 | 18 | 3.142233 | -6.520191 | 1.806741 | 1.521259 | 7.812997 | 5.142158
2018-02-13 17:26 | 91507.18 | 960 | 5 | 18 | 3.043828 | -6.520135 | 1.806741 | 1.738595 | 7.812997 | 5.815072
2018-02-13 17:27 | 91547.01 | 999.8312 | 5 | 18 | 2.999995 | -6.519829 | 1.806741 | 1.810727 | 7.812997 | 6.033109
2018-02-13 17:29 | 91667.07 | 120.0008 | 6 | 18 | 3.752658 | 0 | 1.806741 | 1.810746 | 7.812997 | 6.033165
2018-02-13 17:31 | 91787.07 | 240.0016 | 6 | 18 | 3.77349 | 0 | 1.806741 | 1.810746 | 7.812997 | 6.033165
2018-02-13 17:32 | 91847.07 | 300.0046 | 6 | 18 | 3.780206 | 0 | 1.806741 | 1.810746 | 7.812997 | 6.033165
2018-02-13 17:32 | 91847.08 | 0.0027 | 7 | 19 | 3.780059 | 0 | 0 | 0 | 0 | 0
2018-02-13 17:34 | 91967.16 | 120.0011 | 2 | 19 | 4.200284 | 3.761849 | 0.1420535 | 5.087e-09 | 0.5950989 | 1.923e-08
2018-02-13 17:36 | 92087.16 | 240.0011 | 2 | 19 | 4.200271 | 3.482245 | 0.2623837 | 5.087e-09 | 1.100516 | 1.923e-08
2018-02-13 17:38 | 92194.43 | 347.2736 | 2 | 19 | 4.200245 | 3.259994 | 0.3628923 | 5.087e-09 | 1.522677 | 1.923e-08
2018-02-13 17:40 | 92314.44796 | 120.0009 | 3 | 19 | 4.225496 | 3.25987 | 0.4711628 | 5.087e-09 | 1.978674 | 1.923e-08
2018-02-13 17:42 | 92434.44876 | 240.0017 | 3 | 19 | 4.258218 | 3.259917 | 0.5798366 | 5.087e-09 | 2.439597 | 1.923e-08
2018-02-13 17:44 | 92554.44726 | 360.0002 | 3 | 19 | 4.296785 | 3.259952 | 0.6884823 | 5.087e-09 | 2.904279 | 1.923e-08
2018-02-13 17:46 | 92674.44726 | 480.0002 | 3 | 19 | 4.340315 | 3.259938 | 0.7971528 | 5.087e-09 | 3.373547 | 1.923e-08
2018-02-13 17:48 | 92794.44796 | 600.0009 | 3 | 19 | 4.38727 | 3.259984 | 0.9058129 | 5.087e-09 | 3.847691 | 1.923e-08
2018-02-13 17:50 | 92914.44796 | 720.0009 | 3 | 19 | 4.400235 | 2.896855 | 1.009711 | 5.087e-09 | 4.304684 | 1.923e-08
2018-02-13 17:52 | 93034.44806 | 840.001 | 3 | 19 | 4.400317 | 2.523103 | 1.099789 | 5.087e-09 | 4.701051 | 1.923e-08
2018-02-13 17:54 | 93154.44726 | 960.0002 | 3 | 19 | 4.400284 | 2.229161 | 1.178787 | 5.087e-09 | 5.048662 | 1.923e-08
2018-02-13 17:56 | 93274.44726 | 1080.0002 | 3 | 19 | 4.400142 | 1.991288 | 1.248987 | 5.087e-09 | 5.357559 | 1.923e-08
2018-02-13 17:58 | 93394.44716 | 1200.0001 | 3 | 19 | 4.400217 | 1.801916 | 1.312128 | 5.087e-09 | 5.635394 | 1.923e-08
2018-02-13 18:00 | 93514.44806 | 1320.001 | 3 | 19 | 4.400245 | 1.642745 | 1.369456 | 5.087e-09 | 5.88765 | 1.923e-08
2018-02-13 18:02 | 93634.44726 | 1440.0002 | 3 | 19 | 4.400233 | 1.507859 | 1.421906 | 5.087e-09 | 6.118441 | 1.923e-08
2018-02-13 18:04 | 93754.44716 | 1560.0001 | 3 | 19 | 4.400219 | 1.388779 | 1.470124 | 5.087e-09 | 6.330612 | 1.923e-08
2018-02-13 18:06 | 93874.44716 | 1680.0001 | 3 | 19 | 4.400171 | 1.283695 | 1.514631 | 5.087e-09 | 6.526449 | 1.923e-08
2018-02-13 18:08 | 93994.44726 | 1800.0002 | 3 | 19 | 4.400201 | 1.190974 | 1.555848 | 5.087e-09 | 6.707815 | 1.923e-08
2018-02-13 18:10 | 94114.44816 | 1920.0011 | 3 | 19 | 4.400196 | 1.10524 | 1.594098 | 5.087e-09 | 6.876122 | 1.923e-08
2018-02-13 18:12 | 94234.44926 | 2040.0022 | 3 | 19 | 4.400196 | 1.0265 | 1.629595 | 5.087e-09 | 7.032313 | 1.923e-08
2018-02-13 18:14 | 94354.44806 | 2160.001 | 3 | 19 | 4.400233 | 0.954483 | 1.662573 | 5.087e-09 | 7.177424 | 1.923e-08
2018-02-13 18:16 | 94474.44806 | 2280.001 | 3 | 19 | 4.400217 | 0.8892441 | 1.693263 | 5.087e-09 | 7.312466 | 1.923e-08
2018-02-13 18:18 | 94594.44806 | 2400.001 | 3 | 19 | 4.400152 | 0.8284979 | 1.721874 | 5.087e-09 | 7.438357 | 1.923e-08
2018-02-13 18:20 | 94714.44806 | 2520.001 | 3 | 19 | 4.400208 | 0.7766562 | 1.748614 | 5.087e-09 | 7.556018 | 1.923e-08
2018-02-13 18:22 | 94834.44796 | 2640.0009 | 3 | 19 | 4.400153 | 0.727376 | 1.773665 | 5.087e-09 | 7.666246 | 1.923e-08
2018-02-13 18:24 | 94954.44726 | 2760.0002 | 3 | 19 | 4.400144 | 0.6815481 | 1.797137 | 5.087e-09 | 7.76953 | 1.923e-08
2018-02-13 18:25 | 95034.98616 | 2840.5391 | 3 | 19 | 4.400141 | 0.6519976 | 1.812052 | 5.087e-09 | 7.835157 | 1.923e-08
2018-02-13 18:27 | 95155.02416 | 120.0009 | 4 | 19 | 4.300335 | 0 | 1.812052 | 5.087e-09 | 7.835157 | 1.923e-08
2018-02-13 18:29 | 95275.02336 | 240.0001 | 4 | 19 | 4.289626 | 0 | 1.812052 | 5.087e-09 | 7.835157 | 1.923e-08
2018-02-13 18:30 | 95335.02626 | 300.003 | 4 | 19 | 4.286707 | 0 | 1.812052 | 5.087e-09 | 7.835157 | 1.923e-08
2018-02-13 18:32 | 95455.11 | 120.001 | 5 | 19 | 3.545124 | -6.520101 | 1.812052 | 0.2172945 | 7.835157 | 0.785032
2018-02-13 18:34 | 95575.11 | 240.0006 | 5 | 19 | 3.477524 | -6.520144 | 1.812052 | 0.4346296 | 7.835157 | 1.548512
2018-02-13 18:36 | 95695.11 | 360.0002 | 5 | 19 | 3.404125 | -6.520126 | 1.812052 | 0.6519859 | 7.835157 | 2.296396
2018-02-13 18:38 | 95815.11 | 480.0009 | 5 | 19 | 3.336881 | -6.520126 | 1.812052 | 0.869302 | 7.835157 | 3.028749
2018-02-13 18:40 | 95935.11 | 600.0003 | 5 | 19 | 3.276261 | -6.520132 | 1.812052 | 1.086637 | 7.835157 | 3.747309
2018-02-13 18:42 | 96055.11 | 720.0019 | 5 | 19 | 3.213139 | -6.520148 | 1.812052 | 1.303961 | 7.835157 | 4.452572
2018-02-13 18:44 | 96175.11 | 840.0002 | 5 | 19 | 3.141251 | -6.520111 | 1.812052 | 1.521279 | 7.835157 | 5.143335
2018-02-13 18:46 | 96295.11 | 960.001 | 5 | 19 | 3.04308 | -6.520103 | 1.812052 | 1.738604 | 7.835157 | 5.816001
2018-02-13 18:47 | 96333.43 | 998.3207 | 5 | 19 | 2.999995 | -6.520084 | 1.812052 | 1.808007 | 7.835157 | 6.025754
2018-02-13 18:49 | 96453.48 | 120.0008 | 6 | 19 | 3.75302 | 0 | 1.812052 | 1.808007 | 7.835157 | 6.025754
2018-02-13 18:51 | 96573.48 | 240.0008 | 6 | 19 | 3.773804 | 0 | 1.812052 | 1.808007 | 7.835157 | 6.025754
2018-02-13 18:52 | 96633.48 | 300.0023 | 6 | 19 | 3.780493 | 0 | 1.812052 | 1.808007 | 7.835157 | 6.025754
2018-02-13 18:52 | 96633.48966 | 0.0027 | 7 | 20 | 3.780752 | 0 | 0 | 0 | 0 | 0
2018-02-13 18:54 | 96753.57008 | 120.0011 | 2 | 20 | 4.200281 | 3.751136 | 0.1417596 | 9.42e-10 | 0.5938963 | 3.56e-09
2018-02-13 18:56 | 96873.56918 | 240.0002 | 2 | 20 | 4.200265 | 3.468312 | 0.2616704 | 9.42e-10 | 1.097552 | 3.56e-09
2018-02-13 18:57 | 96973.85938 | 340.2904 | 2 | 20 | 4.200245 | 3.259997 | 0.355438 | 9.42e-10 | 1.491399 | 3.56e-09
2018-02-13 18:59 | 97093.87 | 120.0019 | 3 | 20 | 4.225494 | 3.259889 | 0.4637196 | 9.42e-10 | 1.947448 | 3.56e-09
2018-02-13 19:01 | 97213.87 | 240.0019 | 3 | 20 | 4.257951 | 3.259862 | 0.5723757 | 9.42e-10 | 2.408283 | 3.56e-09
2018-02-13 19:03 | 97333.87 | 360.001 | 3 | 20 | 4.29592 | 3.259906 | 0.6810359 | 9.42e-10 | 2.872965 | 3.56e-09
2018-02-13 19:05 | 97453.87 | 480.0011 | 3 | 20 | 4.338751 | 3.259877 | 0.7896854 | 9.42e-10 | 3.342001 | 3.56e-09
2018-02-13 19:07 | 97573.87 | 600.0002 | 3 | 20 | 4.386141 | 3.259902 | 0.898343 | 9.42e-10 | 3.815978 | 3.56e-09
2018-02-13 19:09 | 97693.87 | 720.0011 | 3 | 20 | 4.400274 | 2.902274 | 1.002437 | 9.42e-10 | 4.273799 | 3.56e-09
2018-02-13 19:11 | 97813.87 | 840.0003 | 3 | 20 | 4.400311 | 2.524922 | 1.092618 | 9.42e-10 | 4.67062 | 3.56e-09
2018-02-13 19:13 | 97933.87 | 960.0011 | 3 | 20 | 4.400243 | 2.228763 | 1.171637 | 9.42e-10 | 5.018326 | 3.56e-09
2018-02-13 19:15 | 98053.87 | 1080.0003 | 3 | 20 | 4.400228 | 1.992316 | 1.241874 | 9.42e-10 | 5.327387 | 3.56e-09
2018-02-13 19:17 | 98173.87 | 1200.0003 | 3 | 20 | 4.400227 | 1.801161 | 1.304999 | 9.42e-10 | 5.60515 | 3.56e-09
2018-02-13 19:19 | 98293.87 | 1320.0003 | 3 | 20 | 4.400188 | 1.640673 | 1.362285 | 9.42e-10 | 5.857221 | 3.56e-09
2018-02-13 19:21 | 98413.87 | 1440.001 | 3 | 20 | 4.400227 | 1.504782 | 1.414651 | 9.42e-10 | 6.087642 | 3.56e-09
2018-02-13 19:23 | 98533.87 | 1560.001 | 3 | 20 | 4.400235 | 1.386515 | 1.462788 | 9.42e-10 | 6.299454 | 3.56e-09
2018-02-13 19:25 | 98653.87 | 1680.0003 | 3 | 20 | 4.400166 | 1.279818 | 1.507201 | 9.42e-10 | 6.494883 | 3.56e-09
2018-02-13 19:27 | 98773.87 | 1800.0002 | 3 | 20 | 4.400184 | 1.185726 | 1.548273 | 9.42e-10 | 6.675604 | 3.56e-09
2018-02-13 19:29 | 98893.87 | 1920.001 | 3 | 20 | 4.400202 | 1.101138 | 1.586364 | 9.42e-10 | 6.843215 | 3.56e-09
2018-02-13 19:31 | 99013.87 | 2040.0004 | 3 | 20 | 4.400197 | 1.023878 | 1.621751 | 9.42e-10 | 6.998922 | 3.56e-09
2018-02-13 19:33 | 99133.87 | 2160.0011 | 3 | 20 | 4.400167 | 0.95327 | 1.654687 | 9.42e-10 | 7.143847 | 3.56e-09
2018-02-13 19:35 | 99253.87 | 2280.0003 | 3 | 20 | 4.400167 | 0.8892698 | 1.685374 | 9.42e-10 | 7.278876 | 3.56e-09
2018-02-13 19:37 | 99373.87 | 2400.0003 | 3 | 20 | 4.400156 | 0.8303041 | 1.714009 | 9.42e-10 | 7.404873 | 3.56e-09
2018-02-13 19:39 | 99493.87 | 2520.0003 | 3 | 20 | 4.400129 | 0.7783508 | 1.740821 | 9.42e-10 | 7.522854 | 3.56e-09
2018-02-13 19:41 | 99613.87 | 2640.0011 | 3 | 20 | 4.400172 | 0.7309723 | 1.765976 | 9.42e-10 | 7.633537 | 3.56e-09
2018-02-13 19:43 | 99733.87 | 2760.0011 | 3 | 20 | 4.400157 | 0.6852121 | 1.789568 | 9.42e-10 | 7.737348 | 3.56e-09
2018-02-13 19:45 | 99825.83 | 2851.9528 | 3 | 20 | 4.40019 | 0.6519928 | 1.806639 | 9.42e-10 | 7.81246 | 3.56e-09
2018-02-13 19:47 | 99945.8689 | 120.0004 | 4 | 20 | 4.299915 | 0 | 1.806639 | 9.42e-10 | 7.81246 | 3.56e-09
2018-02-13 19:49 | 100065.8688 | 240.0003 | 4 | 20 | 4.289164 | 0 | 1.806639 | 9.42e-10 | 7.81246 | 3.56e-09
2018-02-13 19:50 | 100125.8717 | 300.0032 | 4 | 20 | 4.286257 | 0 | 1.806639 | 9.42e-10 | 7.81246 | 3.56e-09
2018-02-13 19:52 | 100246 | 120.0027 | 5 | 20 | 3.543891 | -6.520066 | 1.806639 | 0.217323 | 7.81246 | 0.7847912
2018-02-13 19:54 | 100365.9 | 240.0001 | 5 | 20 | 3.47709 | -6.519826 | 1.806639 | 0.4346095 | 7.81246 | 1.547879
2018-02-13 19:56 | 100485.9 | 360.0002 | 5 | 20 | 3.402895 | -6.52014 | 1.806639 | 0.6519508 | 7.81246 | 2.295471
2018-02-13 19:58 | 100605.9 | 480.0002 | 5 | 20 | 3.335783 | -6.520148 | 1.806639 | 0.8692949 | 7.81246 | 3.027641
2018-02-13 20:00 | 100725.9 | 600.0002 | 5 | 20 | 3.275266 | -6.520209 | 1.806639 | 1.086633 | 7.81246 | 3.746019
2018-02-13 20:02 | 100845.9 | 720.0001 | 5 | 20 | 3.213743 | -6.520185 | 1.806639 | 1.303963 | 7.81246 | 4.451261
2018-02-13 20:04 | 100965.9 | 840 | 5 | 20 | 3.141122 | -6.520114 | 1.806639 | 1.521276 | 7.81246 | 5.142079
2018-02-13 20:06 | 101086 | 960.001 | 5 | 20 | 3.042763 | -6.520114 | 1.806639 | 1.738617 | 7.81246 | 5.814819
2018-02-13 20:07 | 101124.5 | 998.5839 | 5 | 20 | 2.999997 | -6.520159 | 1.806639 | 1.808498 | 7.81246 | 6.025999
2018-02-13 20:09 | 101244.6 | 120.0001 | 6 | 20 | 3.752512 | 0 | 1.806639 | 1.808498 | 7.81246 | 6.025999
2018-02-13 20:11 | 101364.6 | 240.0011 | 6 | 20 | 3.773332 | 0 | 1.806639 | 1.808498 | 7.81246 | 6.025999
2018-02-13 20:12 | 101424.6 | 300.0016 | 6 | 20 | 3.780115 | 0 | 1.806639 | 1.808498 | 7.81246 | 6.025999
2018-02-13 20:12 | 101424.6 | 0.0028 | 7 | 21 | 3.780185 | 0 | 0 | 0 | 0 | 0
2018-02-13 20:14 | 101544.7 | 120.0011 | 2 | 21 | 4.200275 | 3.785106 | 0.1427799 | 1.137e-09 | 0.5980722 | 4.298e-09
2018-02-13 20:16 | 101664.7 | 240.0011 | 2 | 21 | 4.200262 | 3.497808 | 0.2637434 | 1.137e-09 | 1.10615 | 4.298e-09
2018-02-13 20:18 | 101774.7 | 349.992 | 2 | 21 | 4.200277 | 3.259988 | 0.3670166 | 1.137e-09 | 1.539923 | 4.298e-09
2018-02-13 20:20 | 101894.7 | 120.0027 | 3 | 21 | 4.226501 | 3.259913 | 0.4752991 | 1.137e-09 | 1.99603 | 4.298e-09
2018-02-13 20:22 | 102014.7 | 240.0011 | 3 | 21 | 4.260067 | 3.259915 | 0.5839497 | 1.137e-09 | 2.457009 | 4.298e-09
2018-02-13 20:24 | 102134.7 | 360.001 | 3 | 21 | 4.300222 | 3.259944 | 0.6925979 | 1.137e-09 | 2.921981 | 4.298e-09
2018-02-13 20:26 | 102254.7 | 480.0002 | 3 | 21 | 4.345487 | 3.259933 | 0.8012606 | 1.137e-09 | 3.391685 | 4.298e-09
2018-02-13 20:28 | 102374.7 | 600.0011 | 3 | 21 | 4.393831 | 3.259862 | 0.9099236 | 1.137e-09 | 3.866495 | 4.298e-09
2018-02-13 20:30 | 102494.7 | 720.0003 | 3 | 21 | 4.400257 | 2.841392 | 1.012039 | 1.137e-09 | 4.315788 | 4.298e-09
2018-02-13 20:32 | 102614.7 | 840.0003 | 3 | 21 | 4.40025 | 2.479995 | 1.100512 | 1.137e-09 | 4.705089 | 4.298e-09
2018-02-13 20:34 | 102734.7 | 960.0011 | 3 | 21 | 4.400256 | 2.194221 | 1.178228 | 1.137e-09 | 5.04706 | 4.298e-09
2018-02-13 20:36 | 102854.7 | 1080.0011 | 3 | 21 | 4.400245 | 1.966168 | 1.247432 | 1.137e-09 | 5.351576 | 4.298e-09
2018-02-13 20:38 | 102974.7 | 1200.001 | 3 | 21 | 4.400257 | 1.78187 | 1.309789 | 1.137e-09 | 5.62596 | 4.298e-09
2018-02-13 20:40 | 103094.7 | 1320.0011 | 3 | 21 | 4.400215 | 1.628059 | 1.366549 | 1.137e-09 | 5.875716 | 4.298e-09
2018-02-13 20:42 | 103214.7 | 1440.0003 | 3 | 21 | 4.400197 | 1.495848 | 1.418567 | 1.137e-09 | 6.104608 | 4.298e-09
2018-02-13 20:44 | 103334.7 | 1560.0003 | 3 | 21 | 4.400175 | 1.381674 | 1.466494 | 1.137e-09 | 6.315498 | 4.298e-09
2018-02-13 20:46 | 103454.7 | 1680.001 | 3 | 21 | 4.400199 | 1.28013 | 1.510825 | 1.137e-09 | 6.510563 | 4.298e-09
2018-02-13 20:48 | 103574.7 | 1800.0011 | 3 | 21 | 4.400141 | 1.187535 | 1.551931 | 1.137e-09 | 6.691436 | 4.298e-09
2018-02-13 20:50 | 103694.7 | 1920.0002 | 3 | 21 | 4.400202 | 1.104782 | 1.590115 | 1.137e-09 | 6.859453 | 4.298e-09
2018-02-13 20:52 | 103814.7 | 2040.0012 | 3 | 21 | 4.400169 | 1.027884 | 1.625634 | 1.137e-09 | 7.015743 | 4.298e-09
2018-02-13 20:54 | 103934.7 | 2160.0012 | 3 | 21 | 4.400209 | 0.9587116 | 1.658715 | 1.137e-09 | 7.161308 | 4.298e-09
2018-02-13 20:56 | 104054.7 | 2280.0003 | 3 | 21 | 4.400219 | 0.8952274 | 1.689582 | 1.137e-09 | 7.297126 | 4.298e-09
2018-02-13 20:58 | 104174.7 | 2400.0003 | 3 | 21 | 4.400221 | 0.8370562 | 1.718421 | 1.137e-09 | 7.424023 | 4.298e-09
2018-02-13 21:00 | 104294.7 | 2520.0003 | 3 | 21 | 4.400216 | 0.7839775 | 1.745415 | 1.137e-09 | 7.542799 | 4.298e-09
2018-02-13 21:02 | 104414.7 | 2640.0002 | 3 | 21 | 4.400152 | 0.7330923 | 1.770692 | 1.137e-09 | 7.654026 | 4.298e-09
2018-02-13 21:04 | 104534.7 | 2760.0011 | 3 | 21 | 4.400156 | 0.6859989 | 1.794337 | 1.137e-09 | 7.758066 | 4.298e-09
2018-02-13 21:05 | 104625.3 | 2850.5744 | 3 | 21 | 4.40015 | 0.6519938 | 1.811166 | 1.137e-09 | 7.832114 | 4.298e-09
2018-02-13 21:07 | 104745.3 | 120 | 4 | 21 | 4.300537 | 0 | 1.811166 | 1.137e-09 | 7.832114 | 4.298e-09
2018-02-13 21:09 | 104865.3 | 240.0008 | 4 | 21 | 4.289869 | 0 | 1.811166 | 1.137e-09 | 7.832114 | 4.298e-09
2018-02-13 21:10 | 104925.3 | 300.0023 | 4 | 21 | 4.286944 | 0 | 1.811166 | 1.137e-09 | 7.832114 | 4.298e-09
2018-02-13 21:12 | 105045.4 | 120.001 | 5 | 21 | 3.545686 | -6.520147 | 1.811166 | 0.2173143 | 7.832114 | 0.7852572
2018-02-13 21:14 | 105165.4 | 240.0002 | 5 | 21 | 3.477583 | -6.520184 | 1.811166 | 0.4346317 | 7.832114 | 1.548756
2018-02-13 21:16 | 105285.4 | 360.0002 | 5 | 21 | 3.403914 | -6.519811 | 1.811166 | 0.6519632 | 7.832114 | 2.296351
2018-02-13 21:18 | 105405.4 | 480.0003 | 5 | 21 | 3.336036 | -6.520144 | 1.811166 | 0.8692877 | 7.832114 | 3.028526
2018-02-13 21:20 | 105525.4 | 600.0011 | 5 | 21 | 3.275444 | -6.52013 | 1.811166 | 1.086641 | 7.832114 | 3.746986
2018-02-13 21:22 | 105645.4 | 720.0003 | 5 | 21 | 3.213503 | -6.520159 | 1.811166 | 1.303948 | 7.832114 | 4.452147
2018-02-13 21:24 | 105765.4 | 840.0003 | 5 | 21 | 3.140403 | -6.520152 | 1.811166 | 1.521284 | 7.832114 | 5.142924
2018-02-13 21:26 | 105885.4 | 960.0003 | 5 | 21 | 3.044131 | -6.519772 | 1.811166 | 1.738617 | 7.832114 | 5.815694
2018-02-13 21:27 | 105926 | 1000.5824 | 5 | 21 | 2.999995 | -6.520116 | 1.811166 | 1.8121 | 7.832114 | 6.037808
2018-02-13 21:29 | 106046 | 120.0011 | 6 | 21 | 3.752373 | 0 | 1.811166 | 1.8121 | 7.832114 | 6.037808
2018-02-13 21:31 | 106166 | 240.0002 | 6 | 21 | 3.773186 | 0 | 1.811166 | 1.8121 | 7.832114 | 6.037808
2018-02-13 21:32 | 106226 | 300.004 | 6 | 21 | 3.779951 | 0 | 1.811166 | 1.8121 | 7.832114 | 6.037808
2018-02-13 21:32 | 106226 | 0.0049 | 7 | 22 | 3.779863 | 0 | 0 | 0 | 0 | 0
2018-02-13 21:34 | 106346.1 | 120.0019 | 2 | 22 | 4.200299 | 3.78828 | 0.1428927 | 1.027e-09 | 0.5985307 | 3.881e-09
2018-02-13 21:36 | 106466.1 | 240.0012 | 2 | 22 | 4.200265 | 3.494483 | 0.2638746 | 1.027e-09 | 1.106686 | 3.881e-09
2018-02-13 21:37 | 106572.2 | 346.148 | 2 | 22 | 4.200205 | 3.259997 | 0.363522 | 1.027e-09 | 1.52523 | 3.881e-09
2018-02-13 21:39 | 106692.3 | 120.001 | 3 | 22 | 4.226308 | 3.259965 | 0.4718008 | 1.027e-09 | 1.981313 | 3.881e-09
2018-02-13 21:41 | 106812.3 | 240.0002 | 3 | 22 | 4.260415 | 3.259934 | 0.5804501 | 1.027e-09 | 2.442289 | 3.881e-09
2018-02-13 21:43 | 106932.3 | 360.0001 | 3 | 22 | 4.300781 | 3.259883 | 0.6891021 | 1.027e-09 | 2.907335 | 3.881e-09
2018-02-13 21:45 | 107052.3 | 480.0009 | 3 | 22 | 4.345931 | 3.259885 | 0.7977632 | 1.027e-09 | 3.377084 | 3.881e-09
2018-02-13 21:47 | 107172.3 | 600.0009 | 3 | 22 | 4.393241 | 3.259883 | 0.9064315 | 1.027e-09 | 3.851897 | 3.881e-09
2018-02-13 21:49 | 107292.3 | 720.0009 | 3 | 22 | 4.400272 | 2.851241 | 1.008831 | 1.027e-09 | 4.302429 | 3.881e-09
2018-02-13 21:51 | 107412.3 | 840.001 | 3 | 22 | 4.400249 | 2.49425 | 1.09771 | 1.027e-09 | 4.69352 | 3.881e-09
2018-02-13 21:53 | 107532.3 | 960.0009 | 3 | 22 | 4.400245 | 2.208108 | 1.175893 | 1.027e-09 | 5.037545 | 3.881e-09
2018-02-13 21:55 | 107652.3 | 1080.0018 | 3 | 22 | 4.400254 | 1.979066 | 1.245557 | 1.027e-09 | 5.344082 | 3.881e-09
2018-02-13 21:57 | 107772.3 | 1200.0009 | 3 | 22 | 4.400218 | 1.791899 | 1.308306 | 1.027e-09 | 5.620194 | 3.881e-09
2018-02-13 21:59 | 107892.3 | 1320.001 | 3 | 22 | 4.400227 | 1.634781 | 1.365343 | 1.027e-09 | 5.87117 | 3.881e-09
2018-02-13 22:01 | 108012.3 | 1440.0009 | 3 | 22 | 4.400212 | 1.500463 | 1.41754 | 1.027e-09 | 6.100844 | 3.881e-09
2018-02-13 22:03 | 108132.3 | 1560.0002 | 3 | 22 | 4.400206 | 1.3835 | 1.465565 | 1.027e-09 | 6.312167 | 3.881e-09
2018-02-13 22:05 | 108252.3 | 1680.0002 | 3 | 22 | 4.400213 | 1.279556 | 1.509911 | 1.027e-09 | 6.507299 | 3.881e-09
2018-02-13 22:07 | 108372.3 | 1800.0002 | 3 | 22 | 4.400197 | 1.185349 | 1.550951 | 1.027e-09 | 6.687881 | 3.881e-09
2018-02-13 22:09 | 108492.3 | 1920.0009 | 3 | 22 | 4.400176 | 1.100111 | 1.589029 | 1.027e-09 | 6.855431 | 3.881e-09
2018-02-13 22:11 | 108612.3 | 2040.0018 | 3 | 22 | 4.400214 | 1.023046 | 1.624391 | 1.027e-09 | 7.011034 | 3.881e-09
2018-02-13 22:13 | 108732.3 | 2160.0003 | 3 | 22 | 4.40014 | 0.9517193 | 1.657283 | 1.027e-09 | 7.15576 | 3.881e-09
2018-02-13 22:15 | 108852.3 | 2280.001 | 3 | 22 | 4.400195 | 0.8878622 | 1.687922 | 1.027e-09 | 7.290581 | 3.881e-09
2018-02-13 22:17 | 108972.3 | 2400.001 | 3 | 22 | 4.400161 | 0.8307552 | 1.71653 | 1.027e-09 | 7.416459 | 3.881e-09
2018-02-13 22:19 | 109092.3 | 2520.001 | 3 | 22 | 4.400194 | 0.7800264 | 1.743365 | 1.027e-09 | 7.534535 | 3.881e-09
2018-02-13 22:21 | 109212.3 | 2640.0018 | 3 | 22 | 4.400212 | 0.7315073 | 1.768535 | 1.027e-09 | 7.645288 | 3.881e-09
2018-02-13 22:23 | 109332.3 | 2760.0009 | 3 | 22 | 4.400192 | 0.6852541 | 1.792127 | 1.027e-09 | 7.749098 | 3.881e-09
2018-02-13 22:25 | 109420.9 | 2848.6679 | 3 | 22 | 4.400128 | 0.6519976 | 1.808597 | 1.027e-09 | 7.821571 | 3.881e-09
2018-02-13 22:27 | 109541 | 120.0001 | 4 | 22 | 4.299631 | 0 | 1.808597 | 1.027e-09 | 7.821571 | 3.881e-09
2018-02-13 22:29 | 109661 | 240.0001 | 4 | 22 | 4.288809 | 0 | 1.808597 | 1.027e-09 | 7.821571 | 3.881e-09
2018-02-13 22:30 | 109721 | 300.0022 | 4 | 22 | 4.285856 | 0 | 1.808597 | 1.027e-09 | 7.821571 | 3.881e-09
2018-02-13 22:32 | 109841.1 | 120.0011 | 5 | 22 | 3.541967 | -6.520147 | 1.808597 | 0.2172677 | 7.821571 | 0.7843046
2018-02-13 22:34 | 109961.1 | 240.0003 | 5 | 22 | 3.474212 | -6.52016 | 1.808597 | 0.4346542 | 7.821571 | 1.547236
2018-02-13 22:36 | 110081.1 | 360.0002 | 5 | 22 | 3.400214 | -6.520126 | 1.808597 | 0.6519505 | 7.821571 | 2.29409
2018-02-13 22:38 | 110201.1 | 480.0002 | 5 | 22 | 3.333937 | -6.519805 | 1.808597 | 0.8692724 | 7.821571 | 3.025667
2018-02-13 22:40 | 110321.1 | 600.0011 | 5 | 22 | 3.273686 | -6.519853 | 1.808597 | 1.086622 | 7.821571 | 3.743731
2018-02-13 22:42 | 110441.1 | 720.001 | 5 | 22 | 3.212036 | -6.520084 | 1.808597 | 1.303941 | 7.821571 | 4.448503
2018-02-13 22:44 | 110561.1 | 840.0011 | 5 | 22 | 3.141168 | -6.519817 | 1.808597 | 1.521269 | 7.821571 | 5.139169
2018-02-13 22:46 | 110681.1 | 960.0002 | 5 | 22 | 3.043937 | -6.52011 | 1.808597 | 1.738612 | 7.821571 | 5.812066
2018-02-13 22:47 | 110720.8 | 999.7728 | 5 | 22 | 2.999999 | -6.520144 | 1.808597 | 1.810635 | 7.821571 | 6.029754
2018-02-13 22:49 | 110840.9 | 120 | 6 | 22 | 3.752102 | 0 | 1.808597 | 1.810635 | 7.821571 | 6.029754
2018-02-13 22:51 | 110960.9 | 240.0009 | 6 | 22 | 3.772871 | 0 | 1.808597 | 1.810635 | 7.821571 | 6.029754
2018-02-13 22:52 | 111020.9 | 300.0014 | 6 | 22 | 3.779603 | 0 | 1.808597 | 1.810635 | 7.821571 | 6.029754
2018-02-13 22:52 | 111020.9 | 0.0027 | 7 | 23 | 3.779724 | 0 | 0 | 0 | 0 | 0
2018-02-13 22:54 | 111141 | 120.0004 | 2 | 23 | 4.200278 | 3.80524 | 0.143325 | 0 | 0.6002995 | 0
2018-02-13 22:56 | 111261 | 240.0011 | 2 | 23 | 4.200207 | 3.511626 | 0.2648876 | 0 | 1.110893 | 0
2018-02-13 22:57 | 111373.5 | 352.5008 | 2 | 23 | 4.20023 | 3.259992 | 0.3707725 | 0 | 1.555637 | 0
2018-02-13 22:59 | 111493.5 | 120.0004 | 3 | 23 | 4.227586 | 3.25987 | 0.4790512 | 0 | 2.011779 | 0
2018-02-13 23:01 | 111613.5 | 240.0003 | 3 | 23 | 4.263117 | 3.259871 | 0.5877071 | 0 | 2.473006 | 0
2018-02-13 23:03 | 111733.5 | 360.0011 | 3 | 23 | 4.304116 | 3.25982 | 0.6963647 | 0 | 2.938408 | 0
2018-02-13 23:05 | 111853.5 | 480.0003 | 3 | 23 | 4.349061 | 3.259831 | 0.8050244 | 0 | 3.408498 | 0
2018-02-13 23:07 | 111973.5 | 600.0011 | 3 | 23 | 4.396355 | 3.259892 | 0.9136735 | 0 | 3.883569 | 0
2018-02-13 23:09 | 112093.5 | 720.0019 | 3 | 23 | 4.400259 | 2.82166 | 1.015107 | 0 | 4.329886 | 0
2018-02-13 23:11 | 112213.5 | 840.001 | 3 | 23 | 4.400269 | 2.468585 | 1.103039 | 0 | 4.716812 | 0
2018-02-13 23:13 | 112333.5 | 960.0003 | 3 | 23 | 4.400213 | 2.184812 | 1.180414 | 0 | 5.057284 | 0
2018-02-13 23:15 | 112453.5 | 1080.0012 | 3 | 23 | 4.400265 | 1.959489 | 1.249377 | 0 | 5.360734 | 0
2018-02-13 23:17 | 112573.5 | 1200.001 | 3 | 23 | 4.400268 | 1.776447 | 1.311534 | 0 | 5.634243 | 0
2018-02-13 23:19 | 112693.5 | 1320.0011 | 3 | 23 | 4.400177 | 1.619587 | 1.368053 | 0 | 5.882937 | 0
2018-02-13 23:21 | 112813.5 | 1440.0011 | 3 | 23 | 4.400194 | 1.488582 | 1.419811 | 0 | 6.110683 | 0
2018-02-13 23:23 | 112933.5 | 1560.0003 | 3 | 23 | 4.400144 | 1.373599 | 1.467466 | 0 | 6.320375 | 0
2018-02-13 23:25 | 113053.5 | 1680.0003 | 3 | 23 | 4.400156 | 1.273439 | 1.511569 | 0 | 6.514435 | 0
2018-02-13 23:27 | 113173.5 | 1800.0002 | 3 | 23 | 4.400142 | 1.184147 | 1.552515 | 0 | 6.694606 | 0
2018-02-13 23:29 | 113293.5 | 1920.0011 | 3 | 23 | 4.400222 | 1.103079 | 1.590616 | 0 | 6.862258 | 0
2018-02-13 23:31 | 113413.5 | 2040.0011 | 3 | 23 | 4.400218 | 1.027369 | 1.626098 | 0 | 7.018386 | 0
2018-02-13 23:33 | 113533.5 | 2160.0012 | 3 | 23 | 4.400147 | 0.95784 | 1.659168 | 0 | 7.163898 | 0
2018-02-13 23:35 | 113653.5 | 2280.0003 | 3 | 23 | 4.40015 | 0.8946686 | 1.690034 | 0 | 7.299715 | 0
2018-02-13 23:37 | 113773.5 | 2400.0019 | 3 | 23 | 4.400174 | 0.8398657 | 1.718932 | 0 | 7.426873 | 0
2018-02-13 23:39 | 113893.5 | 2520.001 | 3 | 23 | 4.400219 | 0.7889986 | 1.746058 | 0 | 7.546228 | 0
2018-02-13 23:41 | 114013.5 | 2640.0011 | 3 | 23 | 4.400177 | 0.739337 | 1.771508 | 0 | 7.658215 | 0
2018-02-13 23:43 | 114133.5 | 2760.0002 | 3 | 23 | 4.400175 | 0.6925583 | 1.795361 | 0 | 7.763174 | 0
2018-02-13 23:45 | 114239.9 | 2866.3777 | 3 | 23 | 4.400127 | 0.6519995 | 1.815237 | 0 | 7.85063 | 0
2018-02-13 23:47 | 114359.8975 | 120.0001 | 4 | 23 | 4.300729 | 0 | 1.815237 | 0 | 7.85063 | 0
2018-02-13 23:49 | 114479.8982 | 240.0008 | 4 | 23 | 4.290046 | 0 | 1.815237 | 0 | 7.85063 | 0
2018-02-13 23:50 | 114539.9013 | 300.0039 | 4 | 23 | 4.287119 | 0 | 1.815237 | 0 | 7.85063 | 0
2018-02-13 23:52 | 114660 | 120.001 | 5 | 23 | 3.546662 | -6.520203 | 1.815237 | 0.217322 | 7.85063 | 0.7855188
2018-02-13 23:54 | 114780 | 240.0011 | 5 | 23 | 3.476795 | -6.519859 | 1.815237 | 0.4346378 | 7.85063 | 1.548969
2018-02-13 23:56 | 114900 | 360.001 | 5 | 23 | 3.402542 | -6.519865 | 1.815237 | 0.651974 | 7.85063 | 2.296465
2018-02-13 23:58 | 115020 | 480.0003 | 5 | 23 | 3.335237 | -6.519831 | 1.815237 | 0.8692769 | 7.85063 | 3.028337
2018-02-14 | 115140 | 600.0011 | 5 | 23 | 3.27628 | -6.520194 | 1.815237 | 1.086598 | 7.85063 | 3.746668
2018-02-14 00:02 | 115260 | 720.001 | 5 | 23 | 3.215618 | -6.520147 | 1.815237 | 1.30393 | 7.85063 | 4.452224
2018-02-14 00:04 | 115380 | 840.0011 | 5 | 23 | 3.145813 | -6.520189 | 1.815237 | 1.52125 | 7.85063 | 5.143698
2018-02-14 00:06 | 115500 | 960.0002 | 5 | 23 | 3.050333 | -6.520159 | 1.815237 | 1.738569 | 7.85063 | 5.817695
2018-02-14 00:07 | 115546.9 | 1006.952 | 5 | 23 | 2.999995 | -6.520132 | 1.815237 | 1.823627 | 7.85063 | 6.0751
2018-02-14 00:09 | 115667 | 120.0001 | 6 | 23 | 3.751112 | 0 | 1.815237 | 1.823627 | 7.85063 | 6.0751
2018-02-14 00:11 | 115787 | 240.0001 | 6 | 23 | 3.771745 | 0 | 1.815237 | 1.823627 | 7.85063 | 6.0751
2018-02-14 00:12 | 115847 | 300.0022 | 6 | 23 | 3.778509 | 0 | 1.815237 | 1.823627 | 7.85063 | 6.0751
2018-02-14 00:12 | 115847 | 0.0028 | 7 | 24 | 3.77849 | 0 | 0 | 0 | 0 | 0
2018-02-14 00:14 | 115967.1 | 120.0019 | 2 | 24 | 4.200264 | 3.799298 | 0.1433018 | 4.202e-09 | 0.6001799 | 1.5878e-08
2018-02-14 00:16 | 116087.1 | 240.0003 | 2 | 24 | 4.200258 | 3.491942 | 0.2644266 | 4.202e-09 | 1.108935 | 1.5878e-08
2018-02-14 00:18 | 116187.3 | 340.2792 | 2 | 24 | 4.200238 | 3.259999 | 0.3584895 | 4.202e-09 | 1.504024 | 1.5878e-08
2018-02-14 00:20 | 116307.4 | 120.001 | 3 | 24 | 4.22691 | 3.259873 | 0.466749 | 4.202e-09 | 1.960062 | 1.5878e-08
2018-02-14 00:22 | 116427.4 | 240.0002 | 3 | 24 | 4.259985 | 3.260213 | 0.5754185 | 4.202e-09 | 2.42114 | 1.5878e-08
2018-02-14 00:24 | 116547.4 | 360.0001 | 3 | 24 | 4.298934 | 3.259837 | 0.6840765 | 4.202e-09 | 2.886085 | 1.5878e-08
2018-02-14 00:26 | 116667.4 | 480.0001 | 3 | 24 | 4.342602 | 3.259902 | 0.7927324 | 4.202e-09 | 3.355535 | 1.5878e-08
2018-02-14 00:28 | 116787.4 | 600.0001 | 3 | 24 | 4.389351 | 3.259997 | 0.9013839 | 4.202e-09 | 3.82988 | 1.5878e-08
2018-02-14 00:30 | 116907.4 | 720.001 | 3 | 24 | 4.400287 | 2.892835 | 1.004978 | 4.202e-09 | 4.285588 | 1.5878e-08
2018-02-14 00:32 | 117027.4 | 840.0001 | 3 | 24 | 4.400233 | 2.528876 | 1.095128 | 4.202e-09 | 4.682271 | 1.5878e-08
2018-02-14 00:34 | 117147.4 | 960.0002 | 3 | 24 | 4.400266 | 2.239282 | 1.174401 | 4.202e-09 | 5.031091 | 1.5878e-08
2018-02-14 00:36 | 117267.4 | 1080.001 | 3 | 24 | 4.400264 | 2.005528 | 1.245 | 4.202e-09 | 5.341746 | 1.5878e-08
2018-02-14 00:38 | 117387.4 | 1200.0018 | 3 | 24 | 4.400179 | 1.812668 | 1.308538 | 4.202e-09 | 5.621327 | 1.5878e-08
2018-02-14 00:40 | 117507.4 | 1320.0002 | 3 | 24 | 4.400259 | 1.65364 | 1.366228 | 4.202e-09 | 5.875177 | 1.5878e-08
2018-02-14 00:42 | 117627.4 | 1440.001 | 3 | 24 | 4.400184 | 1.516221 | 1.418997 | 4.202e-09 | 6.107369 | 1.5878e-08
2018-02-14 00:44 | 117747.4 | 1560.0002 | 3 | 24 | 4.40019 | 1.39748 | 1.467522 | 4.202e-09 | 6.320889 | 1.5878e-08
2018-02-14 00:46 | 117867.4 | 1680.001 | 3 | 24 | 4.400188 | 1.293153 | 1.512323 | 4.202e-09 | 6.518023 | 1.5878e-08
2018-02-14 00:48 | 117987.4 | 1800.0003 | 3 | 24 | 4.400129 | 1.199924 | 1.553866 | 4.202e-09 | 6.700819 | 1.5878e-08
2018-02-14 00:50 | 118107.4 | 1920.0002 | 3 | 24 | 4.400119 | 1.114822 | 1.592451 | 4.202e-09 | 6.870604 | 1.5878e-08
2018-02-14 00:52 | 118227.4 | 2040.0001 | 3 | 24 | 4.40015 | 1.036213 | 1.628298 | 4.202e-09 | 7.028335 | 1.5878e-08
2018-02-14 00:54 | 118347.4 | 2160.0019 | 3 | 24 | 4.400225 | 0.9652605 | 1.661638 | 4.202e-09 | 7.175037 | 1.5878e-08
2018-02-14 00:56 | 118467.4 | 2280.0002 | 3 | 24 | 4.400197 | 0.9006529 | 1.692694 | 4.202e-09 | 7.311689 | 1.5878e-08
2018-02-14 00:58 | 118587.4 | 2400.0018 | 3 | 24 | 4.400199 | 0.8444967 | 1.721753 | 4.202e-09 | 7.439554 | 1.5878e-08
2018-02-14 01:00 | 118707.4 | 2520.0019 | 3 | 24 | 4.400204 | 0.7922449 | 1.749007 | 4.202e-09 | 7.559476 | 1.5878e-08
2018-02-14 01:02 | 118827.4 | 2640.0002 | 3 | 24 | 4.40012 | 0.7411451 | 1.774554 | 4.202e-09 | 7.671886 | 1.5878e-08
2018-02-14 01:04 | 118947.4 | 2760.0018 | 3 | 24 | 4.400159 | 0.6946459 | 1.798488 | 4.202e-09 | 7.7772 | 1.5878e-08
2018-02-14 01:06 | 119064.4 | 2877.0224 | 3 | 24 | 4.400205 | 0.6519976 | 1.820361 | 4.202e-09 | 7.873444 | 1.5878e-08
2018-02-14 01:08 | 119184.4 | 120.0002 | 4 | 24 | 4.29989 | 0 | 1.820361 | 4.202e-09 | 7.873444 | 1.5878e-08
2018-02-14 01:10 | 119304.4 | 240.0003 | 4 | 24 | 4.289053 | 0 | 1.820361 | 4.202e-09 | 7.873444 | 1.5878e-08
2018-02-14 01:11 | 119364.4 | 300.0032 | 4 | 24 | 4.286129 | 0 | 1.820361 | 4.202e-09 | 7.873444 | 1.5878e-08
2018-02-14 01:13 | 119484.5 | 120.0001 | 5 | 24 | 3.542965 | -6.520142 | 1.820361 | 0.2173131 | 7.873444 | 0.7847589
2018-02-14 01:15 | 119604.5 | 240.0002 | 5 | 24 | 3.473696 | -6.520185 | 1.820361 | 0.4346268 | 7.873444 | 1.547451
2018-02-14 01:17 | 119724.5 | 360.001 | 5 | 24 | 3.400619 | -6.520187 | 1.820361 | 0.651967 | 7.873444 | 2.294384
2018-02-14 01:19 | 119844.5 | 480.0001 | 5 | 24 | 3.336648 | -6.520136 | 1.820361 | 0.8693064 | 7.873444 | 3.026378
2018-02-14 01:21 | 119964.5 | 600.001 | 5 | 24 | 3.277484 | -6.520082 | 1.820361 | 1.086639 | 7.873444 | 3.745067
2018-02-14 01:23 | 120084.5 | 720.0001 | 5 | 24 | 3.217925 | -6.520096 | 1.820361 | 1.303965 | 7.873444 | 4.451007
2018-02-14 01:25 | 120204.5 | 840.0011 | 5 | 24 | 3.14746 | -6.520135 | 1.820361 | 1.521296 | 7.873444 | 5.142994
2018-02-14 01:27 | 120324.5 | 960.0002 | 5 | 24 | 3.051377 | -6.520088 | 1.820361 | 1.738628 | 7.873444 | 5.817245
2018-02-14 01:27 | 120372.5 | 1007.9527 | 5 | 24 | 2.999997 | -6.520104 | 1.820361 | 1.825469 | 7.873444 | 6.080092
2018-02-14 01:29 | 120492.5 | 120.0008 | 6 | 24 | 3.750409 | 0 | 1.820361 | 1.825469 | 7.873444 | 6.080092
2018-02-14 01:31 | 120612.5 | 240.0008 | 6 | 24 | 3.770914 | 0 | 1.820361 | 1.825469 | 7.873444 | 6.080092
2018-02-14 01:32 | 120672.5 | 300.0046 | 6 | 24 | 3.777741 | 0 | 1.820361 | 1.825469 | 7.873444 | 6.080092
2018-02-14 01:32 | 120672.5 | 0.0027 | 7 | 25 | 3.77782 | 0 | 0 | 0 | 0 | 0
2018-02-14 01:34 | 120792.6 | 120.0004 | 2 | 25 | 4.200294 | 3.79124 | 0.1433001 | 1.416e-09 | 0.6001401 | 5.35e-09
2018-02-14 01:36 | 120912.6 | 240.0011 | 2 | 25 | 4.200258 | 3.475892 | 0.2639982 | 1.416e-09 | 1.107104 | 5.35e-09
2018-02-14 01:38 | 121008.8 | 336.2209 | 2 | 25 | 4.200268 | 3.25998 | 0.3540286 | 1.416e-09 | 1.485254 | 5.35e-09
2018-02-14 01:40 | 121128.8 | 120.0003 | 3 | 25 | 4.226036 | 3.259877 | 0.4622822 | 1.416e-09 | 1.941218 | 5.35e-09
2018-02-14 01:42 | 121248.8 | 240.0003 | 3 | 25 | 4.258247 | 3.259858 | 0.5709568 | 1.416e-09 | 2.402179 | 5.35e-09
2018-02-14 01:44 | 121368.8 | 360.0011 | 3 | 25 | 4.296023 | 3.259873 | 0.6795985 | 1.416e-09 | 2.866809 | 5.35e-09
2018-02-14 01:46 | 121488.8 | 480.0002 | 3 | 25 | 4.338889 | 3.259873 | 0.7882637 | 1.416e-09 | 3.335922 | 5.35e-09
2018-02-14 01:48 | 121608.8 | 600.0003 | 3 | 25 | 4.38508 | 3.259852 | 0.8969284 | 1.416e-09 | 3.809889 | 5.35e-09
2018-02-14 01:50 | 121728.8 | 720.0003 | 3 | 25 | 4.400269 | 2.923562 | 1.001476 | 1.416e-09 | 4.269668 | 5.35e-09
2018-02-14 01:52 | 121848.8 | 840.0011 | 3 | 25 | 4.400239 | 2.546906 | 1.092413 | 1.416e-09 | 4.669812 | 5.35e-09
2018-02-14 01:54 | 121968.8 | 960.0012 | 3 | 25 | 4.400261 | 2.249227 | 1.172192 | 1.416e-09 | 5.02086 | 5.35e-09
2018-02-14 01:56 | 122088.8 | 1080.0011 | 3 | 25 | 4.400223 | 2.010291 | 1.243039 | 1.416e-09 | 5.332605 | 5.35e-09
2018-02-14 01:58 | 122208.8 | 1200.0011 | 3 | 25 | 4.400264 | 1.816555 | 1.306718 | 1.416e-09 | 5.612809 | 5.35e-09
2018-02-14 02:00 | 122328.8 | 1320.0003 | 3 | 25 | 4.400244 | 1.655543 | 1.364516 | 1.416e-09 | 5.86713 | 5.35e-09
2018-02-14 02:02 | 122448.8 | 1440.001 | 3 | 25 | 4.400254 | 1.518441 | 1.417355 | 1.416e-09 | 6.099636 | 5.35e-09
2018-02-14 02:04 | 122568.8 | 1560.001 | 3 | 25 | 4.400231 | 1.39981 | 1.465935 | 1.416e-09 | 6.313396 | 5.35e-09
2018-02-14 02:06 | 122688.8 | 1680.001 | 3 | 25 | 4.400178 | 1.295135 | 1.510804 | 1.416e-09 | 6.510828 | 5.35e-09
2018-02-14 02:08 | 122808.8 | 1800.0011 | 3 | 25 | 4.400246 | 1.203746 | 1.552417 | 1.416e-09 | 6.693933 | 5.35e-09
2018-02-14 02:10 | 122928.8 | 1920.002 | 3 | 25 | 4.400179 | 1.120849 | 1.591126 | 1.416e-09 | 6.864261 | 5.35e-09
2018-02-14 02:12 | 123048.8 | 2040.0003 | 3 | 25 | 4.400183 | 1.045065 | 1.627203 | 1.416e-09 | 7.023008 | 5.35e-09
2018-02-14 02:14 | 123168.8 | 2160.0011 | 3 | 25 | 4.400175 | 0.9760294 | 1.660873 | 1.416e-09 | 7.171163 | 5.35e-09
2018-02-14 02:16 | 123288.8 | 2280.0004 | 3 | 25 | 4.400166 | 0.9157181 | 1.692377 | 1.416e-09 | 7.309783 | 5.35e-09
2018-02-14 02:18 | 123408.8 | 2400.0011 | 3 | 25 | 4.40018 | 0.8598995 | 1.721956 | 1.416e-09 | 7.439937 | 5.35e-09
2018-02-14 02:20 | 123528.8 | 2520.0002 | 3 | 25 | 4.400211 | 0.8066473 | 1.7497 | 1.416e-09 | 7.562015 | 5.35e-09
2018-02-14 02:22 | 123648.8 | 2640.0002 | 3 | 25 | 4.400139 | 0.7551289 | 1.775718 | 1.416e-09 | 7.676498 | 5.35e-09
2018-02-14 02:24 | 123768.8 | 2760.0011 | 3 | 25 | 4.40018 | 0.7080336 | 1.800101 | 1.416e-09 | 7.783789 | 5.35e-09
2018-02-14 02:26 | 123888.8 | 2880.0002 | 3 | 25 | 4.400197 | 0.6629896 | 1.822935 | 1.416e-09 | 7.884259 | 5.35e-09
2018-02-14 02:27 | 123917.8 | 2908.9912 | 3 | 25 | 4.400144 | 0.6519976 | 1.828229 | 1.416e-09 | 7.907556 | 5.35e-09
2018-02-14 02:29 | 124037.9 | 120.0009 | 4 | 25 | 4.300534 | 0 | 1.828229 | 1.416e-09 | 7.907556 | 5.35e-09
2018-02-14 02:31 | 124157.9 | 240 | 4 | 25 | 4.28981 | 0 | 1.828229 | 1.416e-09 | 7.907556 | 5.35e-09
2018-02-14 02:32 | 124217.9 | 300.0022 | 4 | 25 | 4.286903 | 0 | 1.828229 | 1.416e-09 | 7.907556 | 5.35e-09
2018-02-14 02:34 | 124337.9 | 120.0003 | 5 | 25 | 3.545604 | -6.519811 | 1.828229 | 0.2173147 | 7.907556 | 0.7853934
2018-02-14 02:36 | 124457.9 | 240.001 | 5 | 25 | 3.476154 | -6.520132 | 1.828229 | 0.4346538 | 7.907556 | 1.548729
2018-02-14 02:38 | 124577.9 | 360.0002 | 5 | 25 | 3.403055 | -6.519978 | 1.828229 | 0.6519688 | 7.907556 | 2.296147
2018-02-14 02:40 | 124697.9 | 480.0003 | 5 | 25 | 3.338425 | -6.520123 | 1.828229 | 0.8692914 | 7.907556 | 3.028541
2018-02-14 02:42 | 124817.9 | 600.001 | 5 | 25 | 3.279119 | -6.520147 | 1.828229 | 1.086635 | 7.907556 | 3.747627
2018-02-14 02:44 | 124937.9 | 720.0003 | 5 | 25 | 3.217235 | -6.520152 | 1.828229 | 1.303951 | 7.907556 | 4.453606
2018-02-14 02:46 | 125057.9 | 840.0002 | 5 | 25 | 3.147918 | -6.520177 | 1.828229 | 1.521279 | 7.907556 | 5.14557
2018-02-14 02:48 | 125177.9 | 960.0003 | 5 | 25 | 3.052017 | -6.520165 | 1.828229 | 1.738597 | 7.907556 | 5.819933
2018-02-14 02:48 | 125225.2 | 1007.2792 | 5 | 25 | 2.999998 | -6.520191 | 1.828229 | 1.824233 | 7.907556 | 6.079163
2018-02-14 02:50 | 125345.3 | 120.0009 | 6 | 25 | 3.750791 | 0 | 1.828229 | 1.824249 | 7.907556 | 6.079212
2018-02-14 02:52 | 125465.3 | 240 | 6 | 25 | 3.771378 | 0 | 1.828229 | 1.824249 | 7.907556 | 6.079212
2018-02-14 02:53 | 125525.3 | 300.003 | 6 | 25 | 3.77819 | 0 | 1.828229 | 1.824249 | 7.907556 | 6.079212
2018-02-14 02:53 | 125525.3 | 0.0027 | 7 | 26 | 3.778034 | 0 | 0 | 0 | 0 | 0
2018-02-14 02:55 | 125645.4 | 120.002 | 2 | 26 | 4.200239 | 3.762424 | 0.1425451 | 7.29e-10 | 0.5970519 | 2.753e-09
2018-02-14 02:57 | 125765.4 | 240.0011 | 2 | 26 | 4.200299 | 3.45794 | 0.2624322 | 7.29e-10 | 1.100609 | 2.753e-09
2018-02-14 02:59 | 125854 | 328.6633 | 2 | 26 | 4.200193 | 3.259999 | 0.3451706 | 7.29e-10 | 1.44813 | 2.753e-09
2018-02-14 03:01 | 125974 | 120.001 | 3 | 26 | 4.225086 | 3.259858 | 0.4534405 | 7.29e-10 | 1.9041 | 2.753e-09
2018-02-14 03:03 | 126094 | 240.0003 | 3 | 26 | 4.256787 | 3.259896 | 0.5621012 | 7.29e-10 | 2.364867 | 2.753e-09
2018-02-14 03:05 | 126214 | 360.001 | 3 | 26 | 4.294322 | 3.259839 | 0.6707634 | 7.29e-10 | 2.829412 | 2.753e-09
2018-02-14 03:07 | 126334 | 480.0004 | 3 | 26 | 4.337236 | 3.259866 | 0.7794181 | 7.29e-10 | 3.298302 | 2.753e-09
2018-02-14 03:09 | 126454 | 600.0011 | 3 | 26 | 4.383929 | 3.259915 | 0.8880727 | 7.29e-10 | 3.772081 | 2.753e-09
2018-02-14 03:11 | 126574 | 720.0011 | 3 | 26 | 4.400304 | 2.938396 | 0.9929658 | 7.29e-10 | 4.233336 | 2.753e-09
2018-02-14 03:13 | 126694 | 840.0003 | 3 | 26 | 4.40027 | 2.565219 | 1.084451 | 7.29e-10 | 4.635895 | 2.753e-09
2018-02-14 03:15 | 126814 | 960.0002 | 3 | 26 | 4.400249 | 2.26629 | 1.164798 | 7.29e-10 | 4.989444 | 2.753e-09
2018-02-14 03:17 | 126934 | 1080.0002 | 3 | 26 | 4.400246 | 2.027751 | 1.236238 | 7.29e-10 | 5.303799 | 2.753e-09
2018-02-14 03:19 | 127054 | 1200.0003 | 3 | 26 | 4.400192 | 1.832911 | 1.300483 | 7.29e-10 | 5.586491 | 2.753e-09
2018-02-14 03:21 | 127174 | 1320.0003 | 3 | 26 | 4.400267 | 1.671174 | 1.358795 | 7.29e-10 | 5.843077 | 2.753e-09
2018-02-14 03:23 | 127294 | 1440.0011 | 3 | 26 | 4.400146 | 1.532427 | 1.41214 | 7.29e-10 | 6.077804 | 2.753e-09
2018-02-14 03:25 | 127414 | 1560.0003 | 3 | 26 | 4.400159 | 1.412848 | 1.461201 | 7.29e-10 | 6.293684 | 2.753e-09
2018-02-14 03:27 | 127534 | 1680.0003 | 3 | 26 | 4.400177 | 1.307947 | 1.506527 | 7.29e-10 | 6.493129 | 2.753e-09
2018-02-14 03:29 | 127654 | 1800.0003 | 3 | 26 | 4.400241 | 1.215067 | 1.548543 | 7.29e-10 | 6.678004 | 2.753e-09
2018-02-14 03:31 | 127774 | 1920.001 | 3 | 26 | 4.400148 | 1.128021 | 1.587586 | 7.29e-10 | 6.849801 | 2.753e-09
2018-02-14 03:33 | 127894 | 2040.0011 | 3 | 26 | 4.400156 | 1.048933 | 1.623871 | 7.29e-10 | 7.009464 | 2.753e-09
2018-02-14 03:35 | 128014 | 2160.0004 | 3 | 26 | 4.40021 | 0.9780378 | 1.657618 | 7.29e-10 | 7.157958 | 2.753e-09
2018-02-14 03:37 | 128134 | 2280.001 | 3 | 26 | 4.400161 | 0.9149733 | 1.68915 | 7.29e-10 | 7.296705 | 2.753e-09
2018-02-14 03:39 | 128254 | 2400.0003 | 3 | 26 | 4.400153 | 0.8557072 | 1.718658 | 7.29e-10 | 7.426545 | 2.753e-09
2018-02-14 03:41 | 128374 | 2520.0011 | 3 | 26 | 4.400199 | 0.8006592 | 1.746255 | 7.29e-10 | 7.547974 | 2.753e-09
2018-02-14 03:43 | 128494 | 2640.0011 | 3 | 26 | 4.400187 | 0.7486887 | 1.77206 | 7.29e-10 | 7.661522 | 2.753e-09
2018-02-14 03:45 | 128614 | 2760.0002 | 3 | 26 | 4.40015 | 0.7004232 | 1.796205 | 7.29e-10 | 7.767761 | 2.753e-09
2018-02-14 03:47 | 128734 | 2880.001 | 3 | 26 | 4.400164 | 0.6554508 | 1.818792 | 7.29e-10 | 7.86715 | 2.753e-09
2018-02-14 03:47 | 128744.4 | 2890.4008 | 3 | 26 | 4.400177 | 0.6519871 | 1.820683 | 7.29e-10 | 7.87547 | 2.753e-09
2018-02-14 03:49 | 128864.5 | 119.9999 | 4 | 26 | 4.299596 | 0 | 1.820683 | 7.29e-10 | 7.87547 | 2.753e-09
2018-02-14 03:51 | 128984.5 | 240 | 4 | 26 | 4.288728 | 0 | 1.820683 | 7.29e-10 | 7.87547 | 2.753e-09
2018-02-14 03:52 | 129044.5 | 300.003 | 4 | 26 | 4.285758 | 0 | 1.820683 | 7.29e-10 | 7.87547 | 2.753e-09
2018-02-14 03:54 | 129164.6 | 120.0002 | 5 | 26 | 3.545267 | -6.520125 | 1.820683 | 0.2173142 | 7.87547 | 0.7851393
2018-02-14 03:56 | 129284.6 | 240.0027 | 5 | 26 | 3.478399 | -6.52001 | 1.820683 | 0.4346584 | 7.87547 | 1.548693
2018-02-14 03:58 | 129404.6 | 360.001 | 5 | 26 | 3.406204 | -6.520132 | 1.820683 | 0.6519572 | 7.87547 | 2.296609
2018-02-14 04:00 | 129524.6 | 480.0002 | 5 | 26 | 3.340799 | -6.520057 | 1.820683 | 0.8693008 | 7.87547 | 3.029635
2018-02-14 04:02 | 129644.6 | 600.0009 | 5 | 26 | 3.280805 | -6.520162 | 1.820683 | 1.086612 | 7.87547 | 3.749021
2018-02-14 04:04 | 129764.6 | 720.0002 | 5 | 26 | 3.220373 | -6.52017 | 1.820683 | 1.303954 | 7.87547 | 4.455589
2018-02-14 04:06 | 129884.6 | 840.0009 | 5 | 26 | 3.14751 | -6.520184 | 1.820683 | 1.521263 | 7.87547 | 5.147816
2018-02-14 04:08 | 130004.6 | 960.0002 | 5 | 26 | 3.048497 | -6.519865 | 1.820683 | 1.738586 | 7.87547 | 5.821763
2018-02-14 04:09 | 130047.5 | 1002.9855 | 5 | 26 | 2.999993 | -6.519845 | 1.820683 | 1.816448 | 7.87547 | 6.057312
2018-02-14 04:11 | 130167.6 | 120.0009 | 6 | 26 | 3.75124 | 0 | 1.820683 | 1.816448 | 7.87547 | 6.057312
2018-02-14 04:13 | 130287.6 | 240.0001 | 6 | 26 | 3.771691 | 0 | 1.820683 | 1.816448 | 7.87547 | 6.057312
2018-02-14 04:14 | 130347.6 | 300.0038 | 6 | 26 | 3.778389 | 0 | 1.820683 | 1.816448 | 7.87547 | 6.057312
2018-02-14 04:14 | 130347.6 | 0.0027 | 7 | 27 | 3.778492 | 0 | 0 | 0 | 0 | 0
2018-02-14 04:16 | 130467.7 | 120.0011 | 2 | 27 | 4.200301 | 3.74064 | 0.1417361 | 0 | 0.5937579 | 0
2018-02-14 04:18 | 130587.7 | 240.0011 | 2 | 27 | 4.200244 | 3.443604 | 0.2610402 | 0 | 1.094866 | 0
2018-02-14 04:19 | 130674.3 | 326.5768 | 2 | 27 | 4.200273 | 3.259995 | 0.3416472 | 0 | 1.433434 | 0
2018-02-14 04:21 | 130794.3 | 120.0011 | 3 | 27 | 4.224942 | 3.259929 | 0.449908 | 0 | 1.889385 | 0
2018-02-14 04:23 | 130914.3 | 240.0003 | 3 | 27 | 4.25633 | 3.259862 | 0.5585703 | 0 | 2.350132 | 0
2018-02-14 04:25 | 131034.3 | 360.0003 | 3 | 27 | 4.293836 | 3.259841 | 0.6672326 | 0 | 2.814611 | 0
2018-02-14 04:27 | 131154.3 | 480.0019 | 3 | 27 | 4.336482 | 3.259803 | 0.7758903 | 0 | 3.28345 | 0
2018-02-14 04:29 | 131274.3 | 600.0002 | 3 | 27 | 4.382234 | 3.259862 | 0.8845424 | 0 | 3.757076 | 0
2018-02-14 04:31 | 131394.3 | 720.0003 | 3 | 27 | 4.400261 | 2.948504 | 0.9897589 | 0 | 4.219686 | 0
2018-02-14 04:33 | 131514.3 | 840.0003 | 3 | 27 | 4.40026 | 2.565579 | 1.081438 | 0 | 4.6231 | 0
2018-02-14 04:35 | 131634.3 | 960.0019 | 3 | 27 | 4.400235 | 2.262115 | 1.16172 | 0 | 4.976361 | 0
2018-02-14 04:37 | 131754.3 | 1080.0019 | 3 | 27 | 4.400239 | 2.020059 | 1.232932 | 0 | 5.289712 | 0
2018-02-14 04:39 | 131874.3 | 1200.001 | 3 | 27 | 4.40023 | 1.822196 | 1.296857 | 0 | 5.570993 | 0
2018-02-14 04:41 | 131994.3 | 1320.0002 | 3 | 27 | 4.400248 | 1.659532 | 1.354799 | 0 | 5.825954 | 0
2018-02-14 04:43 | 132114.3 | 1440.0003 | 3 | 27 | 4.400187 | 1.521317 | 1.407752 | 0 | 6.058959 | 0
2018-02-14 04:45 | 132234.3 | 1560.002 | 3 | 27 | 4.400233 | 1.403235 | 1.456432 | 0 | 6.273161 | 0
2018-02-14 04:47 | 132354.3 | 1680.0002 | 3 | 27 | 4.400174 | 1.298315 | 1.50142 | 0 | 6.471116 | 0
2018-02-14 04:49 | 132474.3 | 1800.0019 | 3 | 27 | 4.400175 | 1.205553 | 1.54313 | 0 | 6.65465 | 0
2018-02-14 04:51 | 132594.3 | 1920.0003 | 3 | 27 | 4.400158 | 1.122128 | 1.581903 | 0 | 6.825257 | 0
2018-02-14 04:53 | 132714.3 | 2040.0003 | 3 | 27 | 4.400215 | 1.046477 | 1.618029 | 0 | 6.984219 | 0
2018-02-14 04:55 | 132834.3 | 2160.0011 | 3 | 27 | 4.400156 | 0.9785194 | 1.651758 | 0 | 7.132629 | 0
2018-02-14 04:57 | 132954.3 | 2280.0003 | 3 | 27 | 4.400189 | 0.9167624 | 1.683326 | 0 | 7.271538 | 0
2018-02-14 04:59 | 133074.3 | 2400.0012 | 3 | 27 | 4.40013 | 0.8586578 | 1.712915 | 0 | 7.401731 | 0
2018-02-14 05:01 | 133194.3 | 2520.0004 | 3 | 27 | 4.400194 | 0.8062811 | 1.740651 | 0 | 7.523777 | 0
2018-02-14 05:03 | 133314.3 | 2640.001 | 3 | 27 | 4.40017 | 0.7559481 | 1.766669 | 0 | 7.638257 | 0
2018-02-14 05:05 | 133434.3 | 2760.001 | 3 | 27 | 4.400141 | 0.7079525 | 1.791059 | 0 | 7.745577 | 0
2018-02-14 05:07 | 133554.3 | 2880.0002 | 3 | 27 | 4.400199 | 0.6658058 | 1.813929 | 0 | 7.846212 | 0
2018-02-14 05:08 | 133594.2 | 2919.9056 | 3 | 27 | 4.400141 | 0.6519928 | 1.821231 | 0 | 7.878342 | 0
2018-02-14 05:10 | 133714.2 | 120.0009 | 4 | 27 | 4.300658 | 0 | 1.821231 | 0 | 7.878342 | 0
2018-02-14 05:12 | 133834.2 | 240.0008 | 4 | 27 | 4.289937 | 0 | 1.821231 | 0 | 7.878342 | 0
2018-02-14 05:13 | 133894.2 | 300.003 | 4 | 27 | 4.286997 | 0 | 1.821231 | 0 | 7.878342 | 0
2018-02-14 05:15 | 134014.3 | 120.0011 | 5 | 27 | 3.551611 | -6.520189 | 1.821231 | 0.2173142 | 7.878342 | 0.7865589
2018-02-14 05:17 | 134134.3 | 240.0003 | 5 | 27 | 3.483002 | -6.520103 | 1.821231 | 0.4346398 | 7.878342 | 1.551286
2018-02-14 05:19 | 134254.3 | 360.0003 | 5 | 27 | 3.409417 | -6.520123 | 1.821231 | 0.6519756 | 7.878342 | 2.300175
2018-02-14 05:21 | 134374.3 | 480.0011 | 5 | 27 | 3.343071 | -6.520064 | 1.821231 | 0.8692846 | 7.878342 | 3.033711
2018-02-14 05:23 | 134494.3 | 600.0004 | 5 | 27 | 3.281211 | -6.520084 | 1.821231 | 1.086624 | 7.878342 | 3.753525
2018-02-14 05:25 | 134614.3 | 720.001 | 5 | 27 | 3.217574 | -6.520181 | 1.821231 | 1.303947 | 7.878342 | 4.459766
2018-02-14 05:27 | 134734.3 | 840.0019 | 5 | 27 | 3.144204 | -6.520144 | 1.821231 | 1.521292 | 7.878342 | 5.151405
2018-02-14 05:29 | 134854.3 | 960.0002 | 5 | 27 | 3.04455 | -6.520162 | 1.821231 | 1.738609 | 7.878342 | 5.824594
2018-02-14 05:30 | 134894.9 | 1000.5608 | 5 | 27 | 2.999998 | -6.519846 | 1.821231 | 1.812062 | 7.878342 | 6.046664
2018-02-14 05:32 | 135014.9 | 120.0003 | 6 | 27 | 3.752083 | 0 | 1.821231 | 1.812062 | 7.878342 | 6.046664
2018-02-14 05:34 | 135134.9 | 240.0003 | 6 | 27 | 3.772739 | 0 | 1.821231 | 1.812062 | 7.878342 | 6.046664
2018-02-14 05:35 | 135194.9 | 300.0033 | 6 | 27 | 3.779419 | 0 | 1.821231 | 1.812062 | 7.878342 | 6.046664
2018-02-14 05:35 | 135194.9 | 0.0026 | 7 | 28 | 3.779489 | 0 | 0 | 0 | 0 | 0
2018-02-14 05:37 | 135315 | 120.0014 | 2 | 28 | 4.20028 | 3.729276 | 0.1414444 | 3.103e-09 | 0.5925771 | 1.1729e-08
2018-02-14 05:39 | 135435 | 240.002 | 2 | 28 | 4.200245 | 3.43538 | 0.2604071 | 3.103e-09 | 1.09225 | 1.1729e-08
2018-02-14 05:40 | 135517.1 | 322.1361 | 2 | 28 | 4.200264 | 3.259999 | 0.3367826 | 3.103e-09 | 1.413046 | 1.1729e-08
2018-02-14 05:42 | 135637.1 | 120.0002 | 3 | 28 | 4.224864 | 3.260142 | 0.4450558 | 3.103e-09 | 1.869032 | 1.1729e-08
2018-02-14 05:44 | 135757.1 | 240.0003 | 3 | 28 | 4.256811 | 3.260106 | 0.5537227 | 3.103e-09 | 2.329819 | 1.1729e-08
2018-02-14 05:46 | 135877.1 | 360.0019 | 3 | 28 | 4.294499 | 3.260184 | 0.6623873 | 3.103e-09 | 2.794383 | 1.1729e-08
2018-02-14 05:48 | 135997.1 | 480.0011 | 3 | 28 | 4.337333 | 3.260167 | 0.771041 | 3.103e-09 | 3.263288 | 1.1729e-08
2018-02-14 05:50 | 136117.1 | 600.0019 | 3 | 28 | 4.38386 | 3.260177 | 0.8797054 | 3.103e-09 | 3.737105 | 1.1729e-08
2018-02-14 05:52 | 136237.1 | 720.001 | 3 | 28 | 4.400307 | 2.930219 | 0.984458 | 3.103e-09 | 4.197741 | 1.1729e-08
2018-02-14 05:54 | 136357.1 | 840.0011 | 3 | 28 | 4.400264 | 2.55008 | 1.075537 | 3.103e-09 | 4.598511 | 1.1729e-08
2018-02-14 05:56 | 136477.1 | 960.0002 | 3 | 28 | 4.400219 | 2.250604 | 1.155362 | 3.103e-09 | 4.949764 | 1.1729e-08
2018-02-14 05:58 | 136597.1 | 1080.0003 | 3 | 28 | 4.400263 | 2.012914 | 1.226262 | 3.103e-09 | 5.261742 | 1.1729e-08
2018-02-14 06:00 | 136717.1 | 1200.001 | 3 | 28 | 4.400158 | 1.820704 | 1.29006 | 3.103e-09 | 5.542465 | 1.1729e-08
2018-02-14 06:02 | 136837.1 | 1320.0011 | 3 | 28 | 4.400191 | 1.661152 | 1.348038 | 3.103e-09 | 5.797584 | 1.1729e-08
2018-02-14 06:04 | 136957.1 | 1440.001 | 3 | 28 | 4.400185 | 1.525171 | 1.401099 | 3.103e-09 | 6.031061 | 1.1729e-08
2018-02-14 06:06 | 137077.1 | 1560.001 | 3 | 28 | 4.400194 | 1.407252 | 1.449938 | 3.103e-09 | 6.245964 | 1.1729e-08
2018-02-14 06:08 | 137197.1 | 1680.0012 | 3 | 28 | 4.400178 | 1.302817 | 1.495077 | 3.103e-09 | 6.444583 | 1.1729e-08
2018-02-14 06:10 | 137317.1 | 1800.0003 | 3 | 28 | 4.400222 | 1.210464 | 1.536937 | 3.103e-09 | 6.628776 | 1.1729e-08
2018-02-14 06:12 | 137437.1 | 1920.001 | 3 | 28 | 4.400188 | 1.125131 | 1.575834 | 3.103e-09 | 6.799931 | 1.1729e-08
2018-02-14 06:14 | 137557.1 | 2040.001 | 3 | 28 | 4.400191 | 1.048801 | 1.612034 | 3.103e-09 | 6.959219 | 1.1729e-08
2018-02-14 06:16 | 137677.1 | 2160.0002 | 3 | 28 | 4.400186 | 0.9796228 | 1.645831 | 3.103e-09 | 7.107929 | 1.1729e-08
2018-02-14 06:18 | 137797.1 | 2280.0011 | 3 | 28 | 4.40016 | 0.9152164 | 1.677396 | 3.103e-09 | 7.246822 | 1.1729e-08
2018-02-14 06:20 | 137917.1 | 2400.0002 | 3 | 28 | 4.400217 | 0.8553543 | 1.706896 | 3.103e-09 | 7.376629 | 1.1729e-08
2018-02-14 06:22 | 138037.1 | 2520.0011 | 3 | 28 | 4.400148 | 0.7985039 | 1.734449 | 3.103e-09 | 7.497867 | 1.1729e-08
2018-02-14 06:24 | 138157.1 | 2640.0027 | 3 | 28 | 4.400188 | 0.7491198 | 1.760224 | 3.103e-09 | 7.611282 | 1.1729e-08
2018-02-14 06:26 | 138277.1 | 2760.0002 | 3 | 28 | 4.400163 | 0.704608 | 1.784444 | 3.103e-09 | 7.717853 | 1.1729e-08
2018-02-14 06:28 | 138397.1 | 2880.0002 | 3 | 28 | 4.400233 | 0.6630011 | 1.807218 | 3.103e-09 | 7.818064 | 1.1729e-08
2018-02-14 06:28 | 138425.7 | 2908.576 | 3 | 28 | 4.400119 | 0.6519957 | 1.812437 | 3.103e-09 | 7.841025 | 1.1729e-08
2018-02-14 06:30 | 138545.8 | 120.0008 | 4 | 28 | 4.300718 | 0 | 1.812437 | 3.103e-09 | 7.841025 | 1.1729e-08
2018-02-14 06:32 | 138665.8 | 240.0001 | 4 | 28 | 4.289997 | 0 | 1.812437 | 3.103e-09 | 7.841025 | 1.1729e-08
2018-02-14 06:33 | 138725.8 | 300.0022 | 4 | 28 | 4.28709 | 0 | 1.812437 | 3.103e-09 | 7.841025 | 1.1729e-08
2018-02-14 06:35 | 138845.9 | 120.001 | 5 | 28 | 3.549531 | -6.520177 | 1.812437 | 0.217328 | 7.841025 | 0.7860304
2018-02-14 06:37 | 138965.9 | 240.001 | 5 | 28 | 3.481243 | -6.520172 | 1.812437 | 0.4346541 | 7.841025 | 1.550285
2018-02-14 06:39 | 139085.9 | 360.0001 | 5 | 28 | 3.407324 | -6.520185 | 1.812437 | 0.6519707 | 7.841025 | 2.298715
2018-02-14 06:41 | 139205.9 | 480.001 | 5 | 28 | 3.339369 | -6.52015 | 1.812437 | 0.8693107 | 7.841025 | 3.031793
2018-02-14 06:43 | 139325.9 | 600.0012 | 5 | 28 | 3.276683 | -6.520165 | 1.812437 | 1.086638 | 7.841025 | 3.750669
2018-02-14 06:45 | 139445.9 | 720.001 | 5 | 28 | 3.214783 | -6.520015 | 1.812437 | 1.303954 | 7.841025 | 4.456072
2018-02-14 06:47 | 139565.9 | 840.0002 | 5 | 28 | 3.141775 | -6.52002 | 1.812437 | 1.521273 | 7.841025 | 5.147075
2018-02-14 06:49 | 139685.9 | 960.0009 | 5 | 28 | 3.042539 | -6.520164 | 1.812437 | 1.738609 | 7.841025 | 5.819792
2018-02-14 06:50 | 139724.3 | 998.4079 | 5 | 28 | 3 | -6.519907 | 1.812437 | 1.808167 | 7.841025 | 6.029992
2018-02-14 06:52 | 139844.3 | 120.001 | 6 | 28 | 3.752577 | 0 | 1.812437 | 1.808183 | 7.841025 | 6.030038
2018-02-14 06:54 | 139964.3 | 240.0008 | 6 | 28 | 3.77338 | 0 | 1.812437 | 1.808183 | 7.841025 | 6.030038
2018-02-14 06:55 | 140024.3 | 300.0015 | 6 | 28 | 3.780123 | 0 | 1.812437 | 1.808183 | 7.841025 | 6.030038
2018-02-14 06:55 | 140024.3 | 0.0027 | 7 | 29 | 3.779937 | 0 | 0 | 0 | 0 | 0
2018-02-14 06:57 | 140144.4 | 120.0019 | 2 | 29 | 4.200299 | 3.724996 | 0.1412974 | 9.959999e-10 | 0.5919737 | 3.766e-09
2018-02-14 06:59 | 140264.4 | 240.0019 | 2 | 29 | 4.200197 | 3.428395 | 0.260121 | 9.959999e-10 | 1.091063 | 3.766e-09
2018-02-14 07:00 | 140344.1 | 319.6624 | 2 | 29 | 4.200293 | 3.259988 | 0.3341354 | 9.959999e-10 | 1.401942 | 3.766e-09
2018-02-14 07:02 | 140464.1 | 120.0002 | 3 | 29 | 4.225178 | 3.259839 | 0.4423971 | 9.959999e-10 | 1.857902 | 3.766e-09
2018-02-14 07:04 | 140584.1 | 240.0018 | 3 | 29 | 4.257019 | 3.259839 | 0.5510618 | 9.959999e-10 | 2.318701 | 3.766e-09
2018-02-14 07:06 | 140704.1 | 360.0019 | 3 | 29 | 4.295016 | 3.259818 | 0.6597169 | 9.959999e-10 | 2.78326 | 3.766e-09
2018-02-14 07:08 | 140824.1 | 480.0005 | 3 | 29 | 4.338356 | 3.259858 | 0.768375 | 9.959999e-10 | 3.252255 | 3.766e-09
2018-02-14 07:10 | 140944.1 | 600.001 | 3 | 29 | 4.3854 | 3.259847 | 0.8770305 | 9.959999e-10 | 3.726179 | 3.766e-09
2018-02-14 07:12 | 141064.1 | 720.0003 | 3 | 29 | 4.400273 | 2.919265 | 0.9814883 | 9.959999e-10 | 4.185572 | 3.766e-09
2018-02-14 07:14 | 141184.1 | 840.0009 | 3 | 29 | 4.400255 | 2.544484 | 1.072343 | 9.959999e-10 | 4.585357 | 3.766e-09
2018-02-14 07:16 | 141304.1 | 960.0002 | 3 | 29 | 4.400259 | 2.246755 | 1.151976 | 9.959999e-10 | 4.935764 | 3.766e-09
2018-02-14 07:18 | 141424.1 | 1080.0009 | 3 | 29 | 4.400213 | 2.008409 | 1.222772 | 9.959999e-10 | 5.247282 | 3.766e-09
2018-02-14 07:20 | 141544.1 | 1200.0009 | 3 | 29 | 4.400235 | 1.815282 | 1.286391 | 9.959999e-10 | 5.527223 | 3.766e-09
2018-02-14 07:22 | 141664.1 | 1320.001 | 3 | 29 | 4.400239 | 1.654624 | 1.344141 | 9.959999e-10 | 5.781336 | 3.766e-09
2018-02-14 07:24 | 141784.1 | 1440.0002 | 3 | 29 | 4.400276 | 1.518284 | 1.396938 | 9.959999e-10 | 6.013654 | 3.766e-09
2018-02-14 07:26 | 141904.1 | 1560.0002 | 3 | 29 | 4.40027 | 1.400084 | 1.445527 | 9.959999e-10 | 6.227455 | 3.766e-09
2018-02-14 07:28 | 142024.1 | 1680.0002 | 3 | 29 | 4.400194 | 1.294462 | 1.490388 | 9.959999e-10 | 6.424852 | 3.766e-09
2018-02-14 07:30 | 142144.1 | 1800.0001 | 3 | 29 | 4.400195 | 1.201355 | 1.531952 | 9.959999e-10 | 6.60774 | 3.766e-09
2018-02-14 07:32 | 142264.1 | 1920.001 | 3 | 29 | 4.400154 | 1.117887 | 1.570569 | 9.959999e-10 | 6.777663 | 3.766e-09
2018-02-14 07:34 | 142384.1 | 2040.0009 | 3 | 29 | 4.400192 | 1.044844 | 1.606603 | 9.959999e-10 | 6.936221 | 3.766e-09
2018-02-14 07:36 | 142504.1 | 2160.0002 | 3 | 29 | 4.400175 | 0.9762678 | 1.640269 | 9.959999e-10 | 7.084357 | 3.766e-09
2018-02-14 07:38 | 142624.1 | 2280.001 | 3 | 29 | 4.400153 | 0.9128399 | 1.671737 | 9.959999e-10 | 7.22282 | 3.766e-09
2018-02-14 07:40 | 142744.1 | 2400.0009 | 3 | 29 | 4.400177 | 0.8544197 | 1.701179 | 9.959999e-10 | 7.352369 | 3.766e-09
2018-02-14 07:42 | 142864.1 | 2520.0002 | 3 | 29 | 4.40015 | 0.8031893 | 1.728793 | 9.959999e-10 | 7.473876 | 3.766e-09
2018-02-14 07:44 | 142984.1 | 2640.0009 | 3 | 29 | 4.40018 | 0.7567549 | 1.754785 | 9.959999e-10 | 7.588244 | 3.766e-09
2018-02-14 07:46 | 143104.1 | 2760.0001 | 3 | 29 | 4.40016 | 0.7118635 | 1.779252 | 9.959999e-10 | 7.695904 | 3.766e-09
2018-02-14 07:48 | 143224.1 | 2880.0009 | 3 | 29 | 4.40021 | 0.6699238 | 1.802268 | 9.959999e-10 | 7.797179 | 3.766e-09
2018-02-14 07:49 | 143271.9 | 2927.8645 | 3 | 29 | 4.400206 | 0.6519995 | 1.81105 | 9.959999e-10 | 7.835823 | 3.766e-09
2018-02-14 07:51 | 143392 | 120.0008 | 4 | 29 | 4.30139 | 0 | 1.811054 | 9.959999e-10 | 7.835838 | 3.766e-09
2018-02-14 07:53 | 143512 | 240.001 | 4 | 29 | 4.290766 | 0 | 1.811054 | 9.959999e-10 | 7.835838 | 3.766e-09
2018-02-14 07:54 | 143572 | 300.003 | 4 | 29 | 4.287893 | 0 | 1.811054 | 9.959999e-10 | 7.835838 | 3.766e-09
2018-02-14 07:56 | 143692 | 120.0011 | 5 | 29 | 3.552924 | -6.520098 | 1.811054 | 0.2173305 | 7.835838 | 0.7868209
2018-02-14 07:58 | 143812 | 240.0019 | 5 | 29 | 3.482225 | -6.520126 | 1.811054 | 0.4346561 | 7.835838 | 1.551612
2018-02-14 08:00 | 143932 | 360.0011 | 5 | 29 | 3.407655 | -6.519851 | 1.811054 | 0.6519763 | 7.835838 | 2.30018
2018-02-14 08:02 | 144052 | 480.0011 | 5 | 29 | 3.339401 | -6.519851 | 1.811054 | 0.8692963 | 7.835838 | 3.033174
2018-02-14 08:04 | 144172 | 600.0002 | 5 | 29 | 3.277706 | -6.519794 | 1.811054 | 1.086601 | 7.835838 | 3.752085
2018-02-14 08:06 | 144292 | 720.001 | 5 | 29 | 3.215458 | -6.520142 | 1.811054 | 1.303923 | 7.835838 | 4.457684
2018-02-14 08:08 | 144412 | 840.0011 | 5 | 29 | 3.143082 | -6.519868 | 1.811054 | 1.521235 | 7.835838 | 5.148784
2018-02-14 08:10 | 144532 | 960.0002 | 5 | 29 | 3.044244 | -6.520079 | 1.811054 | 1.738574 | 7.835838 | 5.821909
2018-02-14 08:11 | 144571.2 | 999.2024 | 5 | 29 | 2.999995 | -6.519843 | 1.811054 | 1.809572 | 7.835838 | 6.036498
2018-02-14 08:13 | 144691.3 | 120.0002 | 6 | 29 | 3.7526 | 0 | 1.811054 | 1.809572 | 7.835838 | 6.036498
2018-02-14 08:15 | 144811.3 | 240 | 6 | 29 | 3.773418 | 0 | 1.811054 | 1.809572 | 7.835838 | 6.036498
2018-02-14 08:16 | 144871.3 | 300.003 | 6 | 29 | 3.780195 | 0 | 1.811054 | 1.809572 | 7.835838 | 6.036498
2018-02-14 08:16 | 144871.3 | 0.0027 | 7 | 30 | 3.780042 | 0 | 0 | 0 | 0 | 0
2018-02-14 08:18 | 144991.4 | 120.0011 | 2 | 30 | 4.200319 | 3.726026 | 0.1412975 | 0 | 0.5919781 | 0
2018-02-14 08:20 | 145111.4 | 240.002 | 2 | 30 | 4.200264 | 3.425714 | 0.260006 | 0 | 1.090584 | 0
2018-02-14 08:21 | 145188.5 | 317.0728 | 2 | 30 | 4.200249 | 3.259986 | 0.33156 | 0 | 1.391129 | 0
2018-02-14 08:23 | 145308.5 | 120.001 | 3 | 30 | 4.225229 | 3.2599 | 0.4398258 | 0 | 1.847098 | 0
2018-02-14 08:25 | 145428.5 | 240.0018 | 3 | 30 | 4.257465 | 3.259835 | 0.5484821 | 0 | 2.307888 | 0
2018-02-14 08:27 | 145548.5 | 360.0003 | 3 | 30 | 4.295667 | 3.259871 | 0.6571397 | 0 | 2.772521 | 0
2018-02-14 08:29 | 145668.5 | 480.0009 | 3 | 30 | 4.338944 | 3.259845 | 0.7657846 | 0 | 3.241534 | 0
2018-02-14 08:31 | 145788.5 | 600.001 | 3 | 30 | 4.385673 | 3.25986 | 0.874442 | 0 | 3.715506 | 0
2018-02-14 08:33 | 145908.5 | 720.001 | 3 | 30 | 4.400281 | 2.916654 | 0.978807 | 0 | 4.174503 | 0
2018-02-14 08:35 | 146028.5 | 840.0002 | 3 | 30 | 4.400261 | 2.540908 | 1.069527 | 0 | 4.573698 | 0
2018-02-14 08:37 | 146148.5 | 960.0011 | 3 | 30 | 4.400244 | 2.246333 | 1.149108 | 0 | 4.923873 | 0
2018-02-14 08:39 | 146268.5 | 1080.001 | 3 | 30 | 4.400233 | 2.010861 | 1.219925 | 0 | 5.235484 | 0
2018-02-14 08:41 | 146388.5 | 1200.0002 | 3 | 30 | 4.400229 | 1.818675 | 1.283639 | 0 | 5.515841 | 0
2018-02-14 08:43 | 146508.5 | 1320.0002 | 3 | 30 | 4.400254 | 1.659527 | 1.341521 | 0 | 5.770533 | 0
2018-02-14 08:45 | 146628.5 | 1440.001 | 3 | 30 | 4.400207 | 1.52346 | 1.394521 | 0 | 6.003747 | 0
2018-02-14 08:47 | 146748.5 | 1560.0002 | 3 | 30 | 4.40024 | 1.405776 | 1.443283 | 0 | 6.21831 | 0
2018-02-14 08:49 | 146868.5 | 1680.0009 | 3 | 30 | 4.400198 | 1.301059 | 1.488362 | 0 | 6.416666 | 0
2018-02-14 08:51 | 146988.5 | 1800.0009 | 3 | 30 | 4.400214 | 1.207274 | 1.530135 | 0 | 6.600475 | 0
2018-02-14 08:53 | 147108.5 | 1920.001 | 3 | 30 | 4.400221 | 1.126592 | 1.569002 | 0 | 6.771498 | 0
2018-02-14 08:55 | 147228.5 | 2040.0001 | 3 | 30 | 4.400172 | 1.052075 | 1.6053 | 0 | 6.931215 | 0
2018-02-14 08:57 | 147348.5 | 2160.0002 | 3 | 30 | 4.400179 | 0.9829302 | 1.639213 | 0 | 7.080441 | 0
2018-02-14 08:59 | 147468.5 | 2280.0003 | 3 | 30 | 4.40017 | 0.9172907 | 1.670871 | 0 | 7.219742 | 0
2018-02-14 09:01 | 147588.5 | 2400.0007 | 3 | 30 | 4.400199 | 0.86028 | 1.700477 | 0 | 7.350012 | 0
2018-02-14 09:03 | 147708.5 | 2520.001 | 3 | 30 | 4.400146 | 0.8068466 | 1.728256 | 0 | 7.472245 | 0
2018-02-14 09:05 | 147828.5 | 2640.0001 | 3 | 30 | 4.399935 | 0.7818041 | 1.754436 | 0 | 7.587438 | 0
2018-02-14 09:07 | 147948.5 | 2760.001 | 3 | 30 | 4.400159 | 0.7324591 | 1.779769 | 0 | 7.698909 | 0
2018-02-14 09:09 | 148068.5 | 2880.0001 | 3 | 30 | 4.400202 | 0.6783953 | 1.803278 | 0 | 7.802351 | 0
2018-02-14 09:10 | 148131 | 2942.5599 | 3 | 30 | 4.400211 | 0.6519957 | 1.814833 | 0 | 7.853194 | 0
2018-02-14 09:12 | 148251.1 | 120.0008 | 4 | 30 | 4.302611 | 0 | 1.814834 | 0 | 7.853202 | 0
2018-02-14 09:14 | 148371.1 | 240.0009 | 4 | 30 | 4.292175 | 0 | 1.814834 | 0 | 7.853202 | 0
2018-02-14 09:15 | 148431.1 | 300.0014 | 4 | 30 | 4.289343 | 0 | 1.814834 | 0 | 7.853202 | 0
2018-02-14 09:17 | 148551.2 | 120.0003 | 5 | 30 | 3.551892 | -6.520199 | 1.814834 | 0.2172946 | 7.853202 | 0.7869518
2018-02-14 09:19 | 148671.2 | 240.001 | 5 | 30 | 3.479906 | -6.520225 | 1.814834 | 0.4346474 | 7.853202 | 1.551376
2018-02-14 09:21 | 148791.2 | 360.0002 | 5 | 30 | 3.40477 | -6.519829 | 1.814834 | 0.6519631 | 7.853202 | 2.299321
2018-02-14 09:23 | 148911.2 | 480.0012 | 5 | 30 | 3.337208 | -6.519856 | 1.814834 | 0.8692864 | 7.853202 | 3.0318
2018-02-14 09:25 | 149031.2 | 600.001 | 5 | 30 | 3.276518 | -6.520169 | 1.814834 | 1.086596 | 7.853202 | 3.750353
2018-02-14 09:27 | 149151.2 | 720.0003 | 5 | 30 | 3.215208 | -6.519856 | 1.814834 | 1.303917 | 7.853202 | 4.455847
2018-02-14 09:29 | 149271.2 | 840.0002 | 5 | 30 | 3.142815 | -6.520192 | 1.814834 | 1.521255 | 7.853202 | 5.147094
2018-02-14 09:31 | 149391.2 | 960.0009 | 5 | 30 | 3.045783 | -6.520094 | 1.814834 | 1.738584 | 7.853202 | 5.820225
2018-02-14 09:32 | 149431.8 | 1000.592 | 5 | 30 | 2.999998 | -6.52014 | 1.814834 | 1.812095 | 7.853202 | 6.042485
2018-02-14 09:34 | 149551.8 | 120.0007 | 6 | 30 | 3.752984 | 0 | 1.814834 | 1.812095 | 7.853202 | 6.042485
2018-02-14 09:36 | 149671.8 | 240.0008 | 6 | 30 | 3.773877 | 0 | 1.814834 | 1.812095 | 7.853202 | 6.042485
2018-02-14 09:37 | 149731.8 | 300.003 | 6 | 30 | 3.780624 | 0 | 1.814834 | 1.812095 | 7.853202 | 6.042485
2018-02-14 09:37 | 149731.8 | 0.0026 | 7 | 31 | 3.780612 | 0 | 0 | 0 | 0 | 0
2018-02-14 09:39 | 149851.9 | 120.0003 | 2 | 31 | 4.200282 | 3.718547 | 0.1411257 | 2.745e-09 | 0.5912691 | 1.038e-08
2018-02-14 09:41 | 149971.9 | 240.0003 | 2 | 31 | 4.200297 | 3.415986 | 0.2596367 | 2.745e-09 | 1.089046 | 1.038e-08
2018-02-14 09:42 | 150043.8 | 311.9432 | 2 | 31 | 4.200284 | 3.259995 | 0.3263249 | 2.745e-09 | 1.369153 | 1.038e-08
2018-02-14 09:44 | 150163.8 | 120.0019 | 3 | 31 | 4.225298 | 3.259845 | 0.4346033 | 2.745e-09 | 1.825193 | 1.038e-08
2018-02-14 09:46 | 150283.8 | 240.001 | 3 | 31 | 4.256855 | 3.259992 | 0.5432593 | 2.745e-09 | 2.285957 | 1.038e-08
2018-02-14 09:48 | 150403.8 | 360.001 | 3 | 31 | 4.294537 | 3.259835 | 0.651911 | 2.745e-09 | 2.750469 | 1.038e-08
2018-02-14 09:50 | 150523.8 | 480.001 | 3 | 31 | 4.337391 | 3.259925 | 0.7605671 | 2.745e-09 | 3.219383 | 1.038e-08
2018-02-14 09:52 | 150643.8 | 600.0002 | 3 | 31 | 4.383984 | 3.259845 | 0.8692307 | 2.745e-09 | 3.693203 | 1.038e-08
2018-02-14 09:54 | 150763.8 | 720.001 | 3 | 31 | 4.400296 | 2.934186 | 0.9740322 | 2.745e-09 | 4.154059 | 1.038e-08
2018-02-14 09:56 | 150883.8 | 840.0001 | 3 | 31 | 4.400259 | 2.559144 | 1.065351 | 2.745e-09 | 4.555888 | 1.038e-08
2018-02-14 09:58 | 151003.8 | 960.0011 | 3 | 31 | 4.400247 | 2.258903 | 1.14548 | 2.745e-09 | 4.908473 | 1.038e-08
2018-02-14 10:00 | 151123.8 | 1080.0002 | 3 | 31 | 4.400234 | 2.016702 | 1.216599 | 2.745e-09 | 5.221417 | 1.038e-08
2018-02-14 10:02 | 151243.8 | 1200.0019 | 3 | 31 | 4.40026 | 1.821655 | 1.280455 | 2.745e-09 | 5.502395 | 1.038e-08
2018-02-14 10:04 | 151363.8 | 1320.001 | 3 | 31 | 4.400215 | 1.658752 | 1.338373 | 2.745e-09 | 5.757247 | 1.038e-08
2018-02-14 10:06 | 151483.8 | 1440.0009 | 3 | 31 | 4.400199 | 1.521426 | 1.39132 | 2.745e-09 | 5.990226 | 1.038e-08
2018-02-14 10:08 | 151603.8 | 1560.0001 | 3 | 31 | 4.400179 | 1.401497 | 1.440004 | 2.745e-09 | 6.204447 | 1.038e-08
2018-02-14 10:10 | 151723.8 | 1680.0002 | 3 | 31 | 4.400177 | 1.29545 | 1.484912 | 2.745e-09 | 6.40205 | 1.038e-08
2018-02-14 10:12 | 151843.8 | 1800.0001 | 3 | 31 | 4.400165 | 1.202413 | 1.526505 | 2.745e-09 | 6.585067 | 1.038e-08
2018-02-14 10:14 | 151963.8 | 1920.0002 | 3 | 31 | 4.40023 | 1.122553 | 1.565221 | 2.745e-09 | 6.755424 | 1.038e-08
2018-02-14 10:16 | 152083.8 | 2040.001 | 3 | 31 | 4.400169 | 1.04759 | 1.60137 | 2.745e-09 | 6.914487 | 1.038e-08
2018-02-14 10:18 | 152203.8 | 2160.0009 | 3 | 31 | 4.400177 | 0.981988 | 1.635166 | 2.745e-09 | 7.063198 | 1.038e-08
2018-02-14 10:20 | 152323.8 | 2280.0002 | 3 | 31 | 4.40019 | 0.922637 | 1.666893 | 2.745e-09 | 7.202802 | 1.038e-08
2018-02-14 10:22 | 152443.8 | 2400.0002 | 3 | 31 | 4.400177 | 0.8668461 | 1.696696 | 2.745e-09 | 7.333941 | 1.038e-08
2018-02-14 10:24 | 152563.8 | 2520.0018 | 3 | 31 | 4.400177 | 0.8133993 | 1.724689 | 2.745e-09 | 7.457112 | 1.038e-08
2018-02-14 10:26 | 152683.8 | 2640.0001 | 3 | 31 | 4.400111 | 0.7623386 | 1.750948 | 2.745e-09 | 7.572655 | 1.038e-08
2018-02-14 10:28 | 152803.8 | 2760.0002 | 3 | 31 | 4.400153 | 0.7149324 | 1.775577 | 2.745e-09 | 7.681026 | 1.038e-08
2018-02-14 10:30 | 152923.8 | 2880.001 | 3 | 31 | 4.400163 | 0.6677704 | 1.79862 | 2.745e-09 | 7.782423 | 1.038e-08
2018-02-14 10:31 | 152968.1 | 2924.2408 | 3 | 31 | 4.400225 | 0.6519928 | 1.806725 | 2.745e-09 | 7.818086 | 1.038e-08
2018-02-14 10:33 | 153088.1 | 120.0009 | 4 | 31 | 4.301186 | 0 | 1.806725 | 2.745e-09 | 7.818086 | 1.038e-08
2018-02-14 10:35 | 153208.1 | 240.0009 | 4 | 31 | 4.290582 | 0 | 1.806725 | 2.745e-09 | 7.818086 | 1.038e-08
2018-02-14 10:36 | 153268.1 | 300.0022 | 4 | 31 | 4.287671 | 0 | 1.806725 | 2.745e-09 | 7.818086 | 1.038e-08
2018-02-14 10:38 | 153388.2248 | 120.0011 | 5 | 31 | 3.547054 | -6.519863 | 1.806725 | 0.2172938 | 7.818086 | 0.7855982
2018-02-14 10:40 | 153508.2239 | 240.0002 | 5 | 31 | 3.477841 | -6.519809 | 1.806725 | 0.4346115 | 7.818086 | 1.549217
2018-02-14 10:42 | 153628.225 | 360.0013 | 5 | 31 | 3.40442 | -6.519827 | 1.806725 | 0.6519509 | 7.818086 | 2.297001
2018-02-14 10:44 | 153748.2247 | 480.001 | 5 | 31 | 3.33884 | -6.519826 | 1.806725 | 0.8692754 | 7.818086 | 3.029577
2018-02-14 10:46 | 153868.2247 | 600.001 | 5 | 31 | 3.277752 | -6.520157 | 1.806725 | 1.086588 | 7.818086 | 3.74855
2018-02-14 10:48 | 153988.2257 | 720.002 | 5 | 31 | 3.216083 | -6.519814 | 1.806725 | 1.303931 | 7.818086 | 4.454308
2018-02-14 10:50 | 154108.2247 | 840.001 | 5 | 31 | 3.142458 | -6.519807 | 1.806725 | 1.521239 | 7.818086 | 5.14554
2018-02-14 10:52 | 154228.224 | 960.0003 | 5 | 31 | 3.045488 | -6.519905 | 1.806725 | 1.738563 | 7.818086 | 5.818723
2018-02-14 10:52 | 154268.7213 | 1000.4976 | 5 | 31 | 2.999999 | -6.519851 | 1.806725 | 1.8119 | 7.818086 | 6.040451
2018-02-14 10:54 | 154388.8 | 120.001 | 6 | 31 | 3.75225 | 0 | 1.806725 | 1.8119 | 7.818086 | 6.040451
2018-02-14 10:56 | 154508.8 | 240.001 | 6 | 31 | 3.773086 | 0 | 1.806725 | 1.8119 | 7.818086 | 6.040451
2018-02-14 10:57 | 154568.8 | 300.0039 | 6 | 31 | 3.779833 | 0 | 1.806725 | 1.8119 | 7.818086 | 6.040451
2018-02-14 10:57 | 154568.8 | 0.0049 | 7 | 32 | 3.780116 | 0 | 0 | 0 | 0 | 0
2018-02-14 10:59 | 154688.9 | 120.0003 | 2 | 32 | 4.20029 | 3.719987 | 0.1412786 | 4e-11 | 0.5918813 | 1.52e-10
2018-02-14 11:01 | 154808.9 | 240.0012 | 2 | 32 | 4.200211 | 3.414824 | 0.2597558 | 4e-11 | 1.089516 | 1.52e-10
2018-02-14 11:03 | 154880.8 | 311.908 | 2 | 32 | 4.20026 | 3.259997 | 0.3264138 | 4e-11 | 1.369496 | 1.52e-10
2018-02-14 11:05 | 155000.8 | 120.001 | 3 | 32 | 4.224737 | 3.259784 | 0.4346613 | 4e-11 | 1.825368 | 1.52e-10
2018-02-14 11:07 | 155120.8 | 240.0009 | 3 | 32 | 4.256262 | 3.259847 | 0.5433291 | 4e-11 | 2.286117 | 1.52e-10
2018-02-14 11:09 | 155240.8 | 360.001 | 3 | 32 | 4.293965 | 3.259871 | 0.651985 | 4e-11 | 2.750583 | 1.52e-10
2018-02-14 11:11 | 155360.8 | 480.0001 | 3 | 32 | 4.336675 | 3.259826 | 0.7606429 | 4e-11 | 3.219444 | 1.52e-10
2018-02-14 11:13 | 155480.8 | 600.001 | 3 | 32 | 4.382934 | 3.260171 | 0.8693078 | 4e-11 | 3.69318 | 1.52e-10
2018-02-14 11:15 | 155600.8 | 720.0002 | 3 | 32 | 4.400327 | 2.946498 | 0.9744016 | 4e-11 | 4.155278 | 1.52e-10
2018-02-14 11:17 | 155720.8 | 840.0001 | 3 | 32 | 4.400259 | 2.569968 | 1.066079 | 4e-11 | 4.558686 | 1.52e-10
2018-02-14 11:19 | 155840.8 | 960.001 | 3 | 32 | 4.400236 | 2.268964 | 1.146522 | 4e-11 | 4.912655 | 1.52e-10
2018-02-14 11:21 | 155960.8 | 1080.0002 | 3 | 32 | 4.400227 | 2.028399 | 1.21802 | 4e-11 | 5.227261 | 1.52e-10
2018-02-14 11:23 | 156080.8 | 1200.0002 | 3 | 32 | 4.400244 | 1.832925 | 1.282283 | 4e-11 | 5.510036 | 1.52e-10
2018-02-14 11:25 | 156200.8 | 1320.0002 | 3 | 32 | 4.400221 | 1.670106 | 1.34058 | 4e-11 | 5.766553 | 1.52e-10
2018-02-14 11:27 | 156320.8 | 1440.0002 | 3 | 32 | 4.400242 | 1.532396 | 1.393891 | 4e-11 | 6.001132 | 1.52e-10
2018-02-14 11:29 | 156440.8 | 1560.0009 | 3 | 32 | 4.400216 | 1.412167 | 1.442919 | 4e-11 | 6.216866 | 1.52e-10
2018-02-14 11:31 | 156560.8 | 1680.0018 | 3 | 32 | 4.400215 | 1.30587 | 1.488183 | 4e-11 | 6.416037 | 1.52e-10
2018-02-14 11:33 | 156680.8 | 1800.0009 | 3 | 32 | 4.400183 | 1.215466 | 1.530171 | 4e-11 | 6.600795 | 1.52e-10
2018-02-14 11:35 | 156800.8 | 1920.0002 | 3 | 32 | 4.400183 | 1.139322 | 1.569385 | 4e-11 | 6.773344 | 1.52e-10
2018-02-14 11:37 | 156920.8 | 2040.001 | 3 | 32 | 4.400194 | 1.069216 | 1.606181 | 4e-11 | 6.935251 | 1.52e-10
2018-02-14 11:39 | 157040.8 | 2160.0002 | 3 | 32 | 4.400187 | 1.002041 | 1.640687 | 4e-11 | 7.087081 | 1.52e-10
2018-02-14 11:41 | 157160.8 | 2280.0002 | 3 | 32 | 4.400146 | 0.9367714 | 1.672997 | 4e-11 | 7.229255 | 1.52e-10
2018-02-14 11:43 | 157280.8 | 2400.0009 | 3 | 32 | 4.400149 | 0.8754663 | 1.703191 | 4e-11 | 7.362112 | 1.52e-10
2018-02-14 11:45 | 157400.8 | 2520.0011 | 3 | 32 | 4.400194 | 0.8179283 | 1.731404 | 4e-11 | 7.486256 | 1.52e-10
2018-02-14 11:47 | 157520.8 | 2640.0018 | 3 | 32 | 4.400138 | 0.7635584 | 1.757754 | 4e-11 | 7.602198 | 1.52e-10
2018-02-14 11:49 | 157640.8 | 2760.0019 | 3 | 32 | 4.400118 | 0.7125711 | 1.782364 | 4e-11 | 7.710489 | 1.52e-10
2018-02-14 11:51 | 157760.8 | 2880.001 | 3 | 32 | 4.400166 | 0.6622496 | 1.805267 | 4e-11 | 7.811263 | 1.52e-10
2018-02-14 11:51 | 157785.1 | 2904.3599 | 3 | 32 | 4.400158 | 0.6519928 | 1.809715 | 4e-11 | 7.830838 | 1.52e-10
2018-02-14 11:53 | 157905.2 | 120.0008 | 4 | 32 | 4.300618 | 0 | 1.809715 | 4e-11 | 7.830838 | 1.52e-10
2018-02-14 11:55 | 158025.2 | 240.0008 | 4 | 32 | 4.289952 | 0 | 1.809715 | 4e-11 | 7.830838 | 1.52e-10
2018-02-14 11:56 | 158085.2 | 300.0037 | 4 | 32 | 4.287037 | 0 | 1.809715 | 4e-11 | 7.830838 | 1.52e-10
2018-02-14 11:58 | 158205.3 | 120.0002 | 5 | 32 | 3.544905 | -6.520152 | 1.809715 | 0.2173063 | 7.830838 | 0.7850301
2018-02-14 12:00 | 158325.3 | 240.0003 | 5 | 32 | 3.476341 | -6.520159 | 1.809715 | 0.4346296 | 7.830838 | 1.548244
2018-02-14 12:02 | 158445.3 | 360.0002 | 5 | 32 | 3.402978 | -6.519811 | 1.809715 | 0.651952 | 7.830838 | 2.295677
2018-02-14 12:04 | 158565.3 | 480.001 | 5 | 32 | 3.33618 | -6.519815 | 1.809715 | 0.8693019 | 7.830838 | 3.027931
2018-02-14 12:06 | 158685.3 | 600.0011 | 5 | 32 | 3.276004 | -6.52015 | 1.809715 | 1.086635 | 7.830838 | 3.746404
2018-02-14 12:08 | 158805.3 | 720.001 | 5 | 32 | 3.212048 | -6.519833 | 1.809715 | 1.303955 | 7.830838 | 4.45153
2018-02-14 12:10 | 158925.3 | 840.0003 | 5 | 32 | 3.139002 | -6.519841 | 1.809715 | 1.521272 | 7.830838 | 5.141937
2018-02-14 12:12 | 159045.3 | 960.0003 | 5 | 32 | 3.038647 | -6.520203 | 1.809715 | 1.738608 | 7.830838 | 5.813948
2018-02-14 12:13 | 159080 | 994.7384 | 5 | 32 | 2.999994 | -6.519861 | 1.809715 | 1.801499 | 7.830838 | 6.003879
2018-02-14 12:15 | 159200.1 | 120.0005 | 6 | 32 | 3.753359 | 0 | 1.809715 | 1.801499 | 7.830838 | 6.003879
2018-02-14 12:17 | 159320.1 | 240.0012 | 6 | 32 | 3.774291 | 0 | 1.809715 | 1.801499 | 7.830838 | 6.003879
2018-02-14 12:18 | 159380.1 | 300.0041 | 6 | 32 | 3.781 | 0 | 1.809715 | 1.801499 | 7.830838 | 6.003879
2018-02-14 12:18 | 159380.1 | 0.0049 | 7 | 33 | 3.780871 | 0 | 0 | 0 | 0 | 0
2018-02-14 12:20 | 159500.1 | 120.0011 | 2 | 33 | 4.200316 | 3.695458 | 0.140459 | 0 | 0.5885331 | 0
2018-02-14 12:22 | 159620.1 | 240.0001 | 2 | 33 | 4.200216 | 3.391768 | 0.2581111 | 0 | 1.082702 | 0
2018-02-14 12:23 | 159681.7 | 301.5455 | 2 | 33 | 4.200204 | 3.259995 | 0.3149778 | 0 | 1.321556 | 0
2018-02-14 12:25 | 159801.7 | 120.001 | 3 | 33 | 4.224036 | 3.259816 | 0.4232493 | 0 | 1.777488 | 0
2018-02-14 12:27 | 159921.7 | 240.0009 | 3 | 33 | 4.254996 | 3.25986 | 0.5319011 | 0 | 2.238061 | 0
2018-02-14 12:29 | 160041.7 | 360.0001 | 3 | 33 | 4.29213 | 3.259852 | 0.6405608 | 0 | 2.702371 | 0
2018-02-14 12:31 | 160161.7 | 480.0009 | 3 | 33 | 4.334422 | 3.259862 | 0.7492239 | 0 | 3.171018 | 0
2018-02-14 12:33 | 160281.7 | 600.0003 | 3 | 33 | 4.380462 | 3.259866 | 0.8578814 | 0 | 3.644465 | 0
2018-02-14 12:35 | 160401.7 | 720.0003 | 3 | 33 | 4.400283 | 2.967103 | 0.9634773 | 0 | 4.10867 | 0
2018-02-14 12:37 | 160521.7 | 840.0008 | 3 | 33 | 4.400293 | 2.583747 | 1.05573 | 0 | 4.514606 | 0
2018-02-14 12:39 | 160641.7 | 960.0002 | 3 | 33 | 4.400233 | 2.277339 | 1.136562 | 0 | 4.870289 | 0
2018-02-14 12:41 | 160761.7 | 1080.001 | 3 | 33 | 4.40026 | 2.033151 | 1.208267 | 0 | 5.18581 | 0
2018-02-14 12:43 | 160881.7 | 1200.0011 | 3 | 33 | 4.400229 | 1.834161 | 1.272597 | 0 | 5.468873 | 0
2018-02-14 12:45 | 161001.7 | 1320.0002 | 3 | 33 | 4.400247 | 1.669093 | 1.330891 | 0 | 5.725381 | 0
2018-02-14 12:47 | 161121.7 | 1440.0002 | 3 | 33 | 4.400217 | 1.529181 | 1.384132 | 0 | 5.959653 | 0
2018-02-14 12:49 | 161241.7 | 1560.0002 | 3 | 33 | 4.400256 | 1.408004 | 1.43303 | 0 | 6.174816 | 0
2018-02-14 12:51 | 161361.7 | 1680.0002 | 3 | 33 | 4.400218 | 1.303679 | 1.478152 | 0 | 6.37336 | 0
2018-02-14 12:53 | 161481.7 | 1800.0009 | 3 | 33 | 4.400146 | 1.218471 | 1.520162 | 0 | 6.558215 | 0
2018-02-14 12:55 | 161601.7 | 1920.0018 | 3 | 33 | 4.400204 | 1.142603 | 1.559506 | 0 | 6.731337 | 0
2018-02-14 12:57 | 161721.7 | 2040.0011 | 3 | 33 | 4.400205 | 1.069384 | 1.59634 | 0 | 6.893411 | 0
2018-02-14 12:59 | 161841.7 | 2160.001 | 3 | 33 | 4.400134 | 1.000411 | 1.630826 | 0 | 7.045157 | 0
2018-02-14 13:01 | 161961.7 | 2280.0002 | 3 | 33 | 4.400197 | 0.9367294 | 1.663094 | 0 | 7.18714 | 0
2018-02-14 13:03 | 162081.7 | 2400.0009 | 3 | 33 | 4.400159 | 0.875453 | 1.693282 | 0 | 7.319973 | 0
2018-02-14 13:05 | 162201.7 | 2520.0009 | 3 | 33 | 4.400188 | 0.8191376 | 1.721511 | 0 | 7.444183 | 0
2018-02-14 13:07 | 162321.7 | 2640.0009 | 3 | 33 | 4.400092 | 0.7642384 | 1.747909 | 0 | 7.560341 | 0
2018-02-14 13:09 | 162441.7 | 2760.0001 | 3 | 33 | 4.400177 | 0.7110004 | 1.772507 | 0 | 7.668576 | 0
2018-02-14 13:11 | 162561.7 | 2880.0001 | 3 | 33 | 4.400152 | 0.6591654 | 1.795326 | 0 | 7.768984 | 0
2018-02-14 13:11 | 162580.4 | 2898.6535 | 3 | 33 | 4.400152 | 0.6519976 | 1.798724 | 0 | 7.783934 | 0
2018-02-14 13:13 | 162700.4 | 120.0003 | 4 | 33 | 4.299887 | 0 | 1.798724 | 0 | 7.783934 | 0
2018-02-14 13:15 | 162820.4 | 240.0003 | 4 | 33 | 4.289065 | 0 | 1.798724 | 0 | 7.783934 | 0
2018-02-14 13:16 | 162880.4 | 300.0041 | 4 | 33 | 4.286096 | 0 | 1.798724 | 0 | 7.783934 | 0
2018-02-14 13:18 | 163000.5 | 120.0018 | 5 | 33 | 3.542947 | -6.519833 | 1.798724 | 0.2173051 | 7.783934 | 0.7846647
2018-02-14 13:20 | 163120.5 | 240.001 | 5 | 33 | 3.474977 | -6.519831 | 1.798724 | 0.434635 | 7.783934 | 1.547618
2018-02-14 13:22 | 163240.5 | 360.001 | 5 | 33 | 3.402047 | -6.520201 | 1.798724 | 0.6519651 | 7.783934 | 2.294884
2018-02-14 13:24 | 163360.5 | 480.001 | 5 | 33 | 3.33544 | -6.519863 | 1.798724 | 0.8692957 | 7.783934 | 3.026911
2018-02-14 13:26 | 163480.5 | 600.0002 | 5 | 33 | 3.275396 | -6.519802 | 1.798724 | 1.086587 | 7.783934 | 3.74507
2018-02-14 13:28 | 163600.5 | 720.0003 | 5 | 33 | 3.213492 | -6.519873 | 1.798724 | 1.303935 | 7.783934 | 4.450324
2018-02-14 13:30 | 163720.5 | 840.0019 | 5 | 33 | 3.140854 | -6.519817 | 1.798724 | 1.521253 | 7.783934 | 5.141019
2018-02-14 13:32 | 163840.5 | 960.0011 | 5 | 33 | 3.038109 | -6.519812 | 1.798724 | 1.738553 | 7.783934 | 5.813148
2018-02-14 13:33 | 163874.7 | 994.2168 | 5 | 33 | 2.999996 | -6.519797 | 1.798724 | 1.80052 | 7.783934 | 6.000272
2018-02-14 13:35 | 163994.8 | 120.0002 | 6 | 33 | 3.752859 | 0 | 1.798724 | 1.80052 | 7.783934 | 6.000272
2018-02-14 13:37 | 164114.8 | 240.001 | 6 | 33 | 3.773653 | 0 | 1.798724 | 1.80052 | 7.783934 | 6.000272
2018-02-14 13:38 | 164174.8 | 300.0023 | 6 | 33 | 3.780344 | 0 | 1.798724 | 1.80052 | 7.783934 | 6.000272
2018-02-14 13:38 | 164174.8 | 0.0027 | 7 | 34 | 3.780304 | 0 | 0 | 0 | 0 | 0
2018-02-14 13:40 | 164294.8 | 120.0006 | 2 | 34 | 4.200277 | 3.715226 | 0.1410368 | 0 | 0.5909058 | 0
2018-02-14 13:42 | 164414.8 | 240.0012 | 2 | 34 | 4.200276 | 3.418355 | 0.2594867 | 0 | 1.088426 | 0
2018-02-14 13:43 | 164487.3 | 312.4472 | 2 | 34 | 4.200269 | 3.259986 | 0.3266784 | 0 | 1.370647 | 0
2018-02-14 13:45 | 164607.3 | 120.001 | 3 | 34 | 4.22503 | 3.259826 | 0.4349432 | 0 | 1.826605 | 0
2018-02-14 13:47 | 164727.3 | 240.001 | 3 | 34 | 4.257167 | 3.259868 | 0.5436043 | 0 | 2.287391 | 0
2018-02-14 13:49 | 164847.3 | 360.0001 | 3 | 34 | 4.294875 | 3.259891 | 0.6522604 | 0 | 2.751959 | 0
2018-02-14 13:51 | 164967.3 | 480.001 | 3 | 34 | 4.337679 | 3.259892 | 0.7609097 | 0 | 3.220876 | 0
2018-02-14 13:53 | 165087.3 | 600.001 | 3 | 34 | 4.384074 | 3.259877 | 0.869572 | 0 | 3.694709 | 0
2018-02-14 13:55 | 165207.3 | 720.0018 | 3 | 34 | 4.400278 | 2.9336 | 0.9743418 | 0 | 4.15543 | 0
2018-02-14 13:57 | 165327.3 | 840.0019 | 3 | 34 | 4.400277 | 2.558415 | 1.065634 | 0 | 4.557141 | 0
2018-02-14 13:59 | 165447.3 | 960.0003 | 3 | 34 | 4.40026 | 2.257983 | 1.145697 | 0 | 4.90944 | 0
2018-02-14 14:01 | 165567.3 | 1080.001 | 3 | 34 | 4.400256 | 2.015723 | 1.216762 | 0 | 5.222141 | 0
2018-02-14 14:03 | 165687.3 | 1200.0002 | 3 | 34 | 4.400254 | 1.818645 | 1.280534 | 0 | 5.502755 | 0
2018-02-14 14:05 | 165807.3 | 1320.0009 | 3 | 34 | 4.400179 | 1.656974 | 1.338394 | 0 | 5.75735 | 0
2018-02-14 14:07 | 165927.3 | 1440.001 | 3 | 34 | 4.400177 | 1.519725 | 1.391281 | 0 | 5.990066 | 0
2018-02-14 14:09 | 166047.3 | 1560.0002 | 3 | 34 | 4.400185 | 1.402331 | 1.439945 | 0 | 6.204198 | 0
2018-02-14 14:11 | 166167.3 | 1680.001 | 3 | 34 | 4.400214 | 1.306363 | 1.48502 | 0 | 6.402534 | 0
2018-02-14 14:13 | 166287.3 | 1800.0002 | 3 | 34 | 4.400201 | 1.223722 | 1.527148 | 0 | 6.587904 | 0
2018-02-14 14:15 | 166407.3 | 1920.0002 | 3 | 34 | 4.400184 | 1.145516 | 1.56662 | 0 | 6.761588 | 0
2018-02-14 14:17 | 166527.3 | 2040.0008 | 3 | 34 | 4.400177 | 1.067492 | 1.603525 | 0 | 6.923979 | 0
2018-02-14 14:17 | 166535.2 | 2047.9512 | 3 | 34 | 4.400329 | 1.061543 | 1.605876 | 0 | 6.934326 | 0
2018-02-22 12:32 | 166545.5 | 2058.19538 | 3 | 34 | 4.139575 | -0.3944416 | 1.605876 | 0.001788432 | 6.934326 | 0.007355449
2018-02-22 12:34 | 166665.5 | 120.0002 | 4 | 34 | 4.190121 | 0 | 1.605876 | 0.001788432 | 6.934326 | 0.007355449
2018-02-22 12:36 | 166785.5 | 240.001 | 4 | 34 | 4.190603 | 0 | 1.605876 | 0.001788432 | 6.934326 | 0.007355449
2018-02-22 12:37 | 166845.5 | 300.0024 | 4 | 34 | 4.19068 | 0 | 1.605876 | 0.001788432 | 6.934326 | 0.007355449
2018-02-22 12:39 | 166965.6 | 120.0002 | 5 | 34 | 3.394863 | -6.519839 | 1.605876 | 0.2191034 | 6.934326 | 0.7557551
2018-02-22 12:41 | 167085.6 | 240.001 | 5 | 34 | 3.344738 | -6.519829 | 1.605876 | 0.4364204 | 6.934326 | 1.493816
2018-02-22 12:43 | 167205.6 | 360.0011 | 5 | 34 | 3.332304 | -6.52025 | 1.605876 | 0.6537483 | 6.934326 | 2.221641
2018-02-22 12:45 | 167325.6 | 480.0003 | 5 | 34 | 3.281721 | -6.519907 | 1.605876 | 0.8710599 | 6.934326 | 2.940382
2018-02-22 12:47 | 167445.6 | 600.0002 | 5 | 34 | 3.225807 | -6.519922 | 1.605876 | 1.088384 | 6.934326 | 3.647556
2018-02-22 12:49 | 167565.6 | 720.001 | 5 | 34 | 3.161175 | -6.519918 | 1.605876 | 1.305695 | 6.934326 | 4.341757
2018-02-22 12:51 | 167685.6 | 840.001 | 5 | 34 | 3.080232 | -6.519883 | 1.605876 | 1.523013 | 6.934326 | 5.020332
2018-02-22 12:52 | 167773.7 | 928.1064 | 5 | 34 | 2.999995 | -6.51989 | 1.605876 | 1.682569 | 6.934326 | 5.505699
2018-02-22 12:54 | 167893.8 | 120 | 6 | 34 | 3.740035 | 0 | 1.605876 | 1.682577 | 6.934326 | 5.505723
2018-02-22 12:56 | 168013.8 | 240.0008 | 6 | 34 | 3.757896 | 0 | 1.605876 | 1.682577 | 6.934326 | 5.505723
2018-02-22 12:57 | 168073.8 | 300.0014 | 6 | 34 | 3.764213 | 0 | 1.605876 | 1.682577 | 6.934326 | 5.505723
2018-02-22 12:57 | 168073.8 | 0.0027 | 7 | 35 | 3.764314 | 0 | 0 | 0 | 0 | 0
2018-02-22 12:58 | 168080.9 | 7.0056 | 2 | 35 | 3.673139 | -1.092094 | 0 | 0.002224449 | 0 | 0.008169299
2018-02-22 12:58 | 168087.9 | 7.008 | 3 | 35 | 3.667046 | -1.090528 | 0 | 0.004350507 | 0 | 0.0159718
2018-02-22 13:00 | 168207.9 | 120.0002 | 4 | 35 | 3.771585 | 0 | 0 | 0.004350507 | 0 | 0.0159718
2018-02-22 13:02 | 168327.9 | 240.001 | 4 | 35 | 3.777794 | 0 | 0 | 0.004350507 | 0 | 0.0159718
2018-02-22 13:03 | 168387.9 | 300.004 | 4 | 35 | 3.779973 | 0 | 0 | 0.004350507 | 0 | 0.0159718
2018-02-22 13:03 | 168431.9 | 43.8536 | 5 | 35 | 2.999968 | -6.519942 | 0 | 0.08376118 | 0 | 0.2646637
2018-02-22 13:05 | 168551.9 | 120.0002 | 6 | 35 | 3.742705 | 0 | 0 | 0.08376118 | 0 | 0.2646637
2018-02-22 13:07 | 168671.9 | 240.0002 | 6 | 35 | 3.759567 | 0 | 0 | 0.08376118 | 0 | 0.2646637
2018-02-22 13:08 | 168731.9 | 300.0024 | 6 | 35 | 3.764328 | 0 | 0 | 0.08376118 | 0 | 0.2646637
2018-02-22 13:08 | 168731.9 | 0.0027 | 7 | 36 | 3.764236 | 0 | 0 | 0 | 0 | 0
2018-02-22 13:09 | 168739 | 7.0017 | 2 | 36 | 3.641764 | -1.288051 | 0 | 0.002645032 | 0 | 0.00962512
2018-02-22 13:09 | 168746 | 7.0064 | 3 | 36 | 3.633644 | -1.285449 | 0 | 0.005155337 | 0 | 0.01875688
2018-02-22 13:11 | 168866.1 | 120.0002 | 4 | 36 | 3.768086 | 0 | 0 | 0.005155337 | 0 | 0.01875688
2018-02-22 13:13 | 168986.1 | 240.0002 | 4 | 36 | 3.773015 | 0 | 0 | 0.005155337 | 0 | 0.01875688
2018-02-22 13:14 | 169046.1 | 300.0016 | 4 | 36 | 3.774592 | 0 | 0 | 0.005155337 | 0 | 0.01875688
2018-02-22 13:14 | 169082.2 | 36.04 | 5 | 36 | 2.999964 | -6.519897 | 0 | 0.07040972 | 0 | 0.2228448
2018-02-22 13:16 | 169202.2 | 120 | 6 | 36 | 3.740133 | 0 | 0 | 0.07040972 | 0 | 0.2228448
2018-02-22 13:18 | 169322.2 | 240.0001 | 6 | 36 | 3.755234 | 0 | 0 | 0.07040972 | 0 | 0.2228448
2018-02-22 13:19 | 169382.2 | 300.0022 | 6 | 36 | 3.759228 | 0 | 0 | 0.07040972 | 0 | 0.2228448
2018-02-22 13:19 | 169382.2 | 0.0027 | 7 | 37 | 3.759225 | 0 | 0 | 0 | 0 | 0
2018-02-22 13:19 | 169389.4 | 7.0352 | 2 | 37 | 3.665998 | -0.9320574 | 0 | 0.002339232 | 0 | 0.008513911
2018-02-22 13:19 | 169396.4 | 7.0458 | 3 | 37 | 3.660851 | -0.9304514 | 0 | 0.004164528 | 0 | 0.01520065
2018-02-22 13:21 | 169516.5 | 120.001 | 4 | 37 | 3.762525 | 0 | 0 | 0.004164528 | 0 | 0.01520065
2018-02-22 13:23 | 169636.5 | 240.001 | 4 | 37 | 3.767039 | 0 | 0 | 0.004164528 | 0 | 0.01520065
2018-02-22 13:24 | 169696.5 | 300.0016 | 4 | 37 | 3.768553 | 0 | 0 | 0.004164528 | 0 | 0.01520065
2018-02-22 13:25 | 169728.8 | 32.2312 | 5 | 37 | 2.999971 | -6.519922 | 0 | 0.06251781 | 0 | 0.1974536
2018-02-22 13:27 | 169848.8199 | 120.001 | 6 | 37 | 3.736176 | 0 | 0 | 0.06251781 | 0 | 0.1974536
2018-02-22 13:29 | 169968.8191 | 240.0002 | 6 | 37 | 3.749906 | 0 | 0 | 0.06251781 | 0 | 0.1974536
2018-02-22 13:30 | 170028.8221 | 300.0032 | 6 | 37 | 3.753463 | 0 | 0 | 0.06251781 | 0 | 0.1974536
2018-02-22 13:30 | 170028.8 | 0.0027 | 7 | 38 | 3.753232 | 0 | 0 | 0 | 0 | 0
2018-02-22 13:30 | 170035.9 | 6.9992 | 2 | 38 | 3.624657 | -1.28549 | 0 | 0.002677085 | 0 | 0.009688272
2018-02-22 13:30 | 170042.9 | 6.9976 | 3 | 38 | 3.617037 | -1.28289 | 0 | 0.005177068 | 0 | 0.01873996
2018-02-22 13:32 | 170163 | 120.0008 | 4 | 38 | 3.755291 | 0 | 0 | 0.005177958 | 0 | 0.01874317
2018-02-22 13:34 | 170283 | 240 | 4 | 38 | 3.759758 | 0 | 0 | 0.005177958 | 0 | 0.01874317
2018-02-22 13:35 | 170343 | 300.0006 | 4 | 38 | 3.761285 | 0 | 0 | 0.005177958 | 0 | 0.01874317
2018-02-22 13:36 | 170372.1 | 29.0649 | 5 | 38 | 2.999953 | -6.519873 | 0 | 0.05779363 | 0 | 0.1827772
2018-02-22 13:38 | 170492.2 | 120.0002 | 6 | 38 | 3.731411 | 0 | 0 | 0.05779979 | 0 | 0.1827956
2018-02-22 13:40 | 170612.2 | 240.0002 | 6 | 38 | 3.744064 | 0 | 0 | 0.05779979 | 0 | 0.1827956
2018-02-22 13:41 | 170672.2 | 300.0008 | 6 | 38 | 3.747262 | 0 | 0 | 0.05779979 | 0 | 0.1827956
2018-02-22 13:41 | 170672.2 | 0.0027 | 7 | 39 | 3.747269 | 0 | 0 | 0 | 0 | 0
2018-02-22 13:41 | 170679.2 | 6.9968 | 2 | 39 | 3.616535 | -1.283298 | 0 | 0.002707033 | 0 | 0.009763457
2018-02-22 13:41 | 170686.3 | 6.9968 | 3 | 39 | 3.608832 | -1.281547 | 0 | 0.005200651 | 0 | 0.01877168
2018-02-22 13:43 | 170806.3 | 120 | 4 | 39 | 3.748462 | 0 | 0 | 0.005201504 | 0 | 0.01877476
2018-02-22 13:45 | 170926.3 | 240 | 4 | 39 | 3.752601 | 0 | 0 | 0.005201504 | 0 | 0.01877476
2018-02-22 13:46 | 170986.3 | 300.0022 | 4 | 39 | 3.753973 | 0 | 0 | 0.005201504 | 0 | 0.01877476
2018-02-22 13:46 | 171012.9 | 26.544 | 5 | 39 | 2.999962 | -6.519853 | 0 | 0.05325684 | 0 | 0.1682733
2018-02-22 13:48 | 171132.9 | 120.0008 | 6 | 39 | 3.726201 | 0 | 0 | 0.05325684 | 0 | 0.1682733
2018-02-22 13:50 | 171252.9 | 240 | 6 | 39 | 3.737915 | 0 | 0 | 0.05325684 | 0 | 0.1682733
2018-02-22 13:51 | 171312.9 | 300.0014 | 6 | 39 | 3.740805 | 0 | 0 | 0.05325684 | 0 | 0.1682733
2018-02-22 13:51 | 171313 | 0.0027 | 7 | 40 | 3.740975 | 0 | 0 | 0 | 0 | 0
2018-02-22 13:52 | 171320.1 | 6.9992 | 2 | 40 | 3.610033 | -1.261301 | 0 | 0.003149098 | 0 | 0.0111309
2018-02-22 13:52 | 171327.1 | 7.0033 | 3 | 40 | 3.599793 | -1.274713 | 0 | 0.005631792 | 0 | 0.02007882
2018-02-22 13:54 | 171447.1 | 120.0002 | 4 | 40 | 3.741226 | 0 | 0 | 0.005631792 | 0 | 0.02007882
2018-02-22 13:56 | 171567.1 | 240.0011 | 4 | 40 | 3.745071 | 0 | 0 | 0.005631792 | 0 | 0.02007882
2018-02-22 13:57 | 171627.1 | 300.0032 | 4 | 40 | 3.746298 | 0 | 0 | 0.005631792 | 0 | 0.02007882
2018-02-22 13:57 | 171651.5 | 24.3096 | 5 | 40 | 2.999972 | -6.519836 | 0 | 0.04964256 | 0 | 0.1567083
2018-02-22 13:59 | 171771.5 | 120 | 6 | 40 | 3.720492 | 0 | 0 | 0.04964256 | 0 | 0.1567083
2018-02-22 14:01 | 171891.5 | 240 | 6 | 40 | 3.731339 | 0 | 0 | 0.04964256 | 0 | 0.1567083
2018-02-22 14:02 | 171951.5 | 300.0014 | 6 | 40 | 3.733927 | 0 | 0 | 0.04964256 | 0 | 0.1567083
2018-02-22 14:02 | 171951.6 | 0.0027 | 7 | 41 | 3.733864 | 0 | 0 | 0 | 0 | 0
2018-02-22 14:02 | 171958.6 | 6.9967 | 2 | 41 | 3.663699 | -0.661725 | 0 | 0.00150658 | 0 | 0.00550646
2018-02-22 14:02 | 171965.6 | 7.0024 | 3 | 41 | 3.644486 | -0.8709974 | 0 | 0.002821108 | 0 | 0.01031822
2018-02-22 14:04 | 172085.7 | 120.0008 | 4 | 41 | 3.735561 | 0 | 0 | 0.002821739 | 0 | 0.01032052
2018-02-22 14:06 | 172205.7 | 240.0008 | 4 | 41 | 3.738455 | 0 | 0 | 0.002821739 | 0 | 0.01032052
2018-02-22 14:07 | 172265.7 | 300.0022 | 4 | 41 | 3.739415 | 0 | 0 | 0.002821739 | 0 | 0.01032052
2018-02-22 14:08 | 172288.4 | 22.6136 | 5 | 41 | 2.999983 | -6.519809 | 0 | 0.04376025 | 0 | 0.1371881
2018-02-22 14:10 | 172408.4 | 120 | 6 | 41 | 3.714869 | 0 | 0 | 0.04376604 | 0 | 0.1372055
2018-02-22 14:12 | 172528.4 | 240 | 6 | 41 | 3.724813 | 0 | 0 | 0.04376604 | 0 | 0.1372055
2018-02-22 14:13 | 172588.4 | 300.0022 | 6 | 41 | 3.727093 | 0 | 0 | 0.04376604 | 0 | 0.1372055
2018-02-22 14:13 | 172588.4 | 0.0026 | 7 | 42 | 3.727169 | 0 | 0 | 0 | 0 | 0
2018-02-22 14:13 | 172595.5 | 6.9984 | 2 | 42 | 3.592095 | -1.274361 | 0 | 0.002756645 | 0 | 0.009859354
2018-02-22 14:13 | 172602.5 | 6.9977 | 3 | 42 | 3.583855 | -1.271476 | 0 | 0.005234991 | 0 | 0.01875118
2018-02-22 14:15 | 172722.6 | 120 | 4 | 42 | 3.726599 | 0 | 0 | 0.005235839 | 0 | 0.01875421
2018-02-22 14:17 | 172842.6 | 240.0008 | 4 | 42 | 3.729728 | 0 | 0 | 0.005235839 | 0 | 0.01875421
2018-02-22 14:18 | 172902.6 | 300.0014 | 4 | 42 | 3.730691 | 0 | 0 | 0.005235839 | 0 | 0.01875421
2018-02-22 14:18 | 172923.2 | 20.4928 | 5 | 42 | 2.999947 | -6.519908 | 0 | 0.04235898 | 0 | 0.1335016
2018-02-22 14:20 | 173043.2 | 120 | 6 | 42 | 3.708503 | 0 | 0 | 0.04236369 | 0 | 0.1335157
2018-02-22 14:22 | 173163.2 | 240.0008 | 6 | 42 | 3.717494 | 0 | 0 | 0.04236369 | 0 | 0.1335157
2018-02-22 14:23 | 173223.2 | 300.0014 | 6 | 42 | 3.719525 | 0 | 0 | 0.04236369 | 0 | 0.1335157
2018-02-22 14:23 | 173223.2 | 0.0027 | 7 | 43 | 3.719631 | 0 | 0 | 0 | 0 | 0
2018-02-22 14:23 | 173230.3 | 6.9992 | 2 | 43 | 3.582364 | -1.273861 | 0 | 0.003145496 | 0 | 0.0110455
2018-02-22 14:23 | 173237.3 | 6.9984 | 3 | 43 | 3.610868 | -0.8962507 | 0 | 0.005512478 | 0 | 0.01952473
2018-02-22 14:25 | 173357.3 | 120.0002 | 4 | 43 | 3.718491 | 0 | 0 | 0.005513051 | 0 | 0.0195268
2018-02-22 14:27 | 173477.3 | 240.0002 | 4 | 43 | 3.721386 | 0 | 0 | 0.005513051 | 0 | 0.0195268
2018-02-22 14:28 | 173537.3 | 300.0024 | 4 | 43 | 3.722222 | 0 | 0 | 0.005513051 | 0 | 0.0195268
2018-02-22 14:29 | 173556 | 18.6192 | 5 | 43 | 2.999951 | -6.519886 | 0 | 0.03926121 | 0 | 0.1236273
2018-02-22 14:31 | 173676.1 | 120.0002 | 6 | 43 | 3.702328 | 0 | 0 | 0.03926121 | 0 | 0.1236273
2018-02-22 14:33 | 173796.1 | 240.0002 | 6 | 43 | 3.710444 | 0 | 0 | 0.03926121 | 0 | 0.1236273
2018-02-22 14:34 | 173856.1 | 300.0032 | 6 | 43 | 3.712174 | 0 | 0 | 0.03926121 | 0 | 0.1236273
2018-02-22 14:34 | 173856.1 | 0.0027 | 7 | 44 | 3.712124 | 0 | 0 | 0 | 0 | 0
2018-02-22 14:34 | 173863.2 | 6.9969 | 2 | 44 | 3.573944 | -1.269094 | 0 | 0.003134175 | 0 | 0.01098073
2018-02-22 14:34 | 173870.2 | 6.9952 | 3 | 44 | 3.565576 | -1.266141 | 0 | 0.005602547 | 0 | 0.01979188
2018-02-22 14:36 | 173990.2 | 120 | 4 | 44 | 3.7106 | 0 | 0 | 0.005603355 | 0 | 0.01979476
2018-02-22 14:38 | 174110.2 | 240.0008 | 4 | 44 | 3.713322 | 0 | 0 | 0.005603355 | 0 | 0.01979476
2018-02-22 14:39 | 174170.2 | 300.0022 | 4 | 44 | 3.71407 | 0 | 0 | 0.005603355 | 0 | 0.01979476
2018-02-22 14:39 | 174187.1 | 16.856 | 5 | 44 | 2.99995 | -6.519809 | 0 | 0.0361608 | 0 | 0.1138835
2018-02-22 14:41 | 174307.2 | 120.0008 | 6 | 44 | 3.696687 | 0 | 0 | 0.03616533 | 0 | 0.113897
2018-02-22 14:43 | 174427.2 | 240.0008 | 6 | 44 | 3.704035 | 0 | 0 | 0.03616533 | 0 | 0.113897
2018-02-22 14:44 | 174487.2 | 300.0038 | 6 | 44 | 3.705556 | 0 | 0 | 0.03616533 | 0 | 0.113897
2018-02-22 14:44 | 174487.2 | 0.0035 | 7 | 45 | 3.705393 | 0 | 0 | 0 | 0 | 0
2018-02-22 14:44 | 174494.3 | 6.9968 | 2 | 45 | 3.566275 | -1.268832 | 0 | 0.003123906 | 0 | 0.01091428
2018-02-22 14:45 | 174501.3 | 7.0257 | 3 | 45 | 3.598782 | -0.8693695 | 0 | 0.005232677 | 0 | 0.01845849
2018-02-22 14:47 | 174621.4 | 120 | 4 | 45 | 3.703866 | 0 | 0 | 0.005232677 | 0 | 0.01845849
2018-02-22 14:49 | 174741.4 | 240.0008 | 4 | 45 | 3.706357 | 0 | 0 | 0.005232677 | 0 | 0.01845849
2018-02-22 14:50 | 174801.4 | 300.0014 | 4 | 45 | 3.707015 | 0 | 0 | 0.005232677 | 0 | 0.01845849
2018-02-22 14:50 | 174816.7 | 15.2272 | 5 | 45 | 2.999973 | -6.519897 | 0 | 0.03280636 | 0 | 0.1032268
2018-02-22 14:52 | 174936.7 | 120.0002 | 6 | 45 | 3.691903 | 0 | 0 | 0.03281252 | 0 | 0.1032452
2018-02-22 14:54 | 175056.7 | 240.0002 | 6 | 45 | 3.698676 | 0 | 0 | 0.03281252 | 0 | 0.1032452
2018-02-22 14:55 | 175116.7 | 300.0024 | 6 | 45 | 3.7 | 0 | 0 | 0.03281252 | 0 | 0.1032452
2018-02-22 14:55 | 175116.7 | 0.0027 | 7 | 46 | 3.699838 | 0 | 0 | 0 | 0 | 0
2018-02-22 14:55 | 175123.8 | 7.0321 | 2 | 46 | 3.584107 | -1.027457 | 0 | 0.0029372 | 0 | 0.01025425
2018-02-22 14:55 | 175130.9 | 7.052 | 3 | 46 | 3.577531 | -1.02447 | 0 | 0.004948971 | 0 | 0.01745784
2018-02-22 14:57 | 175251 | 120.0001 | 4 | 46 | 3.698132 | 0 | 0 | 0.004948971 | 0 | 0.01745784
2018-02-22 14:59 | 175371 | 240.0009 | 4 | 46 | 3.700487 | 0 | 0 | 0.004948971 | 0 | 0.01745784
2018-02-22 15:00 | 175431 | 300.0023 | 4 | 46 | 3.701079 | 0 | 0 | 0.004948971 | 0 | 0.01745784
2018-02-22 15:00 | 175444.8 | 13.824 | 5 | 46 | 2.999947 | -6.519799 | 0 | 0.03001761 | 0 | 0.09444343
2018-02-22 15:02 | 175564.9 | 120.0009 | 6 | 46 | 3.688142 | 0 | 0 | 0.03002377 | 0 | 0.09446189
2018-02-22 15:04 | 175684.9 | 240.0009 | 6 | 46 | 3.694504 | 0 | 0 | 0.03002377 | 0 | 0.09446189
2018-02-22 15:05 | 175744.9 | 300.0023 | 6 | 46 | 3.695759 | 0 | 0 | 0.03002377 | 0 | 0.09446189
2018-02-22 15:05 | 175744.9 | 0.0027 | 7 | 47 | 3.69556 | 0 | 0 | 0 | 0 | 0
2018-02-22 15:05 | 175752.1 | 7.048 | 2 | 47 | 3.578008 | -1.053294 | 0 | 0.002169412 | 0 | 0.007761344
2018-02-22 15:06 | 175759.1 | 7.0279 | 3 | 47 | 3.549201 | -1.260409 | 0 | 0.004348061 | 0 | 0.01553355
2018-02-22 15:08 | 175879.1 | 120.0008 | 4 | 47 | 3.693998 | 0 | 0 | 0.0043489 | 0 | 0.01553653
2018-02-22 15:10 | 175999.1 | 240 | 4 | 47 | 3.69619 | 0 | 0 | 0.0043489 | 0 | 0.01553653
2018-02-22 15:11 | 176059.1 | 300.0014 | 4 | 47 | 3.696794 | 0 | 0 | 0.0043489 | 0 | 0.01553653
2018-02-22 15:11 | 176071.8 | 12.5912 | 5 | 47 | 2.999947 | -6.519848 | 0 | 0.02717405 | 0 | 0.08556213
2018-02-22 15:13 | 176191.8 | 120 | 6 | 47 | 3.685344 | 0 | 0 | 0.02717839 | 0 | 0.08557516
2018-02-22 15:15 | 176311.8 | 240.0008 | 6 | 47 | 3.691587 | 0 | 0 | 0.02717839 | 0 | 0.08557516
2018-02-22 15:16 | 176371.8 | 300.0014 | 6 | 47 | 3.692827 | 0 | 0 | 0.02717839 | 0 | 0.08557516
2018-02-22 15:16 | 176371.8 | 0.0027 | 7 | 48 | 3.692879 | 0 | 0 | 0 | 0 | 0
2018-02-22 15:16 | 176379 | 7.0321 | 2 | 48 | 3.552888 | -1.262258 | 0 | 0.002346501 | 0 | 0.00836374
2018-02-22 15:16 | 176386 | 6.9976 | 3 | 48 | 3.543075 | -1.256443 | 0 | 0.004798212 | 0 | 0.01706182
2018-02-22 15:18 | 176506 | 120.0002 | 4 | 48 | 3.690804 | 0 | 0 | 0.004799016 | 0 | 0.01706467
2018-02-22 15:20 | 176626 | 240.0011 | 4 | 48 | 3.693241 | 0 | 0 | 0.004799016 | 0 | 0.01706467
2018-02-22 15:21 | 176686 | 300.0024 | 4 | 48 | 3.693864 | 0 | 0 | 0.004799016 | 0 | 0.01706467
2018-02-22 15:21 | 176697.5 | 11.4584 | 5 | 48 | 2.999975 | -6.519815 | 0 | 0.02554942 | 0 | 0.08068297
2018-02-22 15:23 | 176817.6 | 120 | 6 | 48 | 3.683072 | 0 | 0 | 0.02555359 | 0 | 0.08069546
2018-02-22 15:25 | 176937.6 | 240.0008 | 6 | 48 | 3.689365 | 0 | 0 | 0.02555359 | 0 | 0.08069546
2018-02-22 15:26 | 176997.6 | 300.0014 | 6 | 48 | 3.690577 | 0 | 0 | 0.02555359 | 0 | 0.08069546
2018-02-22 15:26 | 176997.6 | 0.0027 | 7 | 49 | 3.690632 | 0 | 0 | 0 | 0 | 0
2018-02-22 15:26 | 177004.7 | 6.996 | 2 | 49 | 3.54731 | -1.260315 | 0 | 0.003101118 | 0 | 0.01078888
2018-02-22 15:26 | 177011.7 | 6.996 | 3 | 49 | 3.537652 | -1.257186 | 0 | 0.005550465 | 0 | 0.01946525
2018-02-22 15:28 | 177131.7 | 120.0008 | 4 | 49 | 3.68821 | 0 | 0 | 0.005551339 | 0 | 0.01946834
2018-02-22 15:30 | 177251.7 | 240.0008 | 4 | 49 | 3.690926 | 0 | 0 | 0.005551339 | 0 | 0.01946834
2018-02-22 15:31 | 177311.7 | 300.003 | 4 | 49 | 3.691619 | 0 | 0 | 0.005551339 | 0 | 0.01946834
2018-02-22 15:32 | 177322.3 | 10.4776 | 5 | 49 | 2.999992 | -6.519823 | 0 | 0.02452071 | 0 | 0.07763747
2018-02-22 15:34 | 177442.3 | 120.001 | 6 | 49 | 3.680946 | 0 | 0 | 0.02452886 | 0 | 0.07766189
2018-02-22 15:36 | 177562.3 | 240.0002 | 6 | 49 | 3.687248 | 0 | 0 | 0.02452886 | 0 | 0.07766189
2018-02-22 15:37 | 177622.3 | 300.0032 | 6 | 49 | 3.688564 | 0 | 0 | 0.02452886 | 0 | 0.07766189
2018-02-22 15:37 | 177622.4 | 0.0027 | 7 | 50 | 3.688706 | 0 | 0 | 0 | 0 | 0
2018-02-22 15:37 | 177629.4 | 7.0136 | 2 | 50 | 3.624503 | -0.5618057 | 0 | 0.001116478 | 0 | 0.004049199
2018-02-22 15:37 | 177636.5 | 7.0201 | 3 | 50 | 3.621131 | -0.5538778 | 0 | 0.002204219 | 0 | 0.007989815
2018-02-22 15:39 | 177756.5 | 120 | 4 | 50 | 3.688363 | 0 | 0 | 0.002204219 | 0 | 0.007989815
2018-02-22 15:41 | 177876.5 | 240 | 4 | 50 | 3.690183 | 0 | 0 | 0.002204219 | 0 | 0.007989815
2018-02-22 15:42 | 177936.5 | 300.0022 | 4 | 50 | 3.69075 | 0 | 0 | 0.002204219 | 0 | 0.007989815
2018-02-22 15:42 | 177946.7 | 10.0521 | 5 | 50 | 2.999984 | -6.519841 | 0 | 0.02037419 | 0 | 0.06370856
2018-02-22 15:44 | 178066.7 | 120.0001 | 6 | 50 | 3.679164 | 0 | 0 | 0.02037419 | 0 | 0.06370856
2018-02-22 15:46 | 178186.7 | 240.0008 | 6 | 50 | 3.685553 | 0 | 0 | 0.02037419 | 0 | 0.06370856
2018-02-22 15:47 | 178246.7 | 300.0022 | 6 | 50 | 3.686925 | 0 | 0 | 0.02037419 | 0 | 0.06370856
2018-02-22 15:47 | 178246.7 | 0.0048 | 7 | 51 | 3.686932 | 0 | 0 | 0 | 0 | 0
2018-02-22 15:49 | 178366.8 | 120.0002 | 8 | 51 | 3.630469 | -0.3107615 | 0 | 0.01244251 | 0 | 0.04518544
2018-02-22 15:51 | 178486.8 | 240.0002 | 8 | 51 | 3.61791 | -0.3565741 | 0 | 0.0242926 | 0 | 0.08810133
2018-02-22 15:53 | 178606.8 | 360.0002 | 8 | 51 | 3.612798 | -0.3511868 | 0 | 0.03608347 | 0 | 0.1307291
2018-02-22 15:55 | 178726.8 | 480.0003 | 8 | 51 | 3.610187 | -0.3303432 | 0 | 0.04766944 | 0 | 0.1725611
2018-02-22 15:57 | 178846.8 | 600.0002 | 8 | 51 | 3.603009 | -0.3427839 | 0 | 0.05904529 | 0 | 0.2135856
2018-02-22 15:59 | 178966.8 | 720.0011 | 8 | 51 | 3.606261 | -0.2809858 | 0 | 0.07013669 | 0 | 0.253533
2018-02-22 16:01 | 179086.8 | 840.001 | 8 | 51 | 3.592741 | -0.3357773 | 0 | 0.08107863 | 0 | 0.2928933
2018-02-22 16:03 | 179206.8 | 960.001 | 8 | 51 | 3.585806 | -0.3318968 | 0 | 0.09220527 | 0 | 0.3328305
2018-02-22 16:05 | 179326.8 | 1080.0002 | 8 | 51 | 3.578027 | -0.3273983 | 0 | 0.103193 | 0 | 0.3721888
2018-02-22 16:07 | 179446.8 | 1200.0002 | 8 | 51 | 3.567796 | -0.3365746 | 0 | 0.1137653 | 0 | 0.4099866
2018-02-22 16:09 | 179566.8 | 1320.0003 | 8 | 51 | 3.557535 | -0.3179712 | 0 | 0.1246474 | 0 | 0.4487586
2018-02-22 16:11 | 179686.8 | 1440.0002 | 8 | 51 | 3.546514 | -0.3139029 | 0 | 0.1347059 | 0 | 0.4845148
2018-02-22 16:13 | 179806.8 | 1560.001 | 8 | 51 | 3.533141 | -0.3023186 | 0 | 0.1449754 | 0 | 0.5208679
2018-02-22 16:15 | 179926.8 | 1680.001 | 8 | 51 | 3.518975 | -0.290554 | 0 | 0.1548564 | 0 | 0.5557103
2018-02-22 16:17 | 180046.8 | 1800.0002 | 8 | 51 | 3.505192 | -0.2795382 | 0 | 0.1640316 | 0 | 0.5879474
2018-02-22 16:19 | 180166.8 | 1920.0002 | 8 | 51 | 3.489418 | -0.2687473 | 0 | 0.172985 | 0 | 0.6192678
2018-02-22 16:21 | 180286.8 | 2040.001 | 8 | 51 | 3.475219 | -0.2586441 | 0 | 0.1810088 | 0 | 0.6472387
2018-02-22 16:23 | 180406.8 | 2160.001 | 8 | 51 | 3.456841 | -0.2481585 | 0 | 0.1894515 | 0 | 0.6765016
2018-02-22 16:25 | 180526.8 | 2280.0002 | 8 | 51 | 3.438146 | -0.2383404 | 0 | 0.1975565 | 0 | 0.7044446
2018-02-22 16:27 | 180646.8 | 2400.0003 | 8 | 51 | 3.421309 | -0.2298994 | 0 | 0.2049151 | 0 | 0.7296932
2018-02-22 16:29 | 180766.8 | 2520.001 | 8 | 51 | 3.400933 | -0.2216558 | 0 | 0.2121651 | 0 | 0.7544299
2018-02-22 16:31 | 180886.8 | 2640.0003 | 8 | 51 | 3.384076 | -0.2144499 | 0 | 0.2184054 | 0 | 0.7756212
2018-02-22 16:33 | 181006.8 | 2760.001 | 8 | 51 | 3.35917 | -0.2055302 | 0 | 0.2253956 | 0 | 0.7991892
2018-02-22 16:35 | 181126.8 | 2880.0003 | 8 | 51 | 3.333827 | -0.1976128 | 0 | 0.23211 | 0 | 0.8216604
2018-02-22 16:37 | 181246.8 | 3000.0002 | 8 | 51 | 3.326628 | -0.09578228 | 0 | 0.2380354 | 0 | 0.841355
2018-02-22 16:39 | 181366.8 | 3120.0002 | 8 | 51 | 3.284057 | -0.185276 | 0 | 0.2438524 | 0 | 0.8605435
2018-02-22 16:41 | 181486.8 | 3240.0003 | 8 | 51 | 3.262482 | -0.1820498 | 0.000142814 | 0.2486983 | 0.0004722664 | 0.8764109
2018-02-22 16:43 | 181606.8 | 3360.001 | 8 | 51 | 3.222922 | -0.1724787 | 0.000142814 | 0.2545898 | 0.0004722664 | 0.8955148
2018-02-22 16:45 | 181726.8 | 3480.0002 | 8 | 51 | 3.180834 | -0.1618633 | 0.000142814 | 0.2602011 | 0.0004722664 | 0.9134846
2018-02-22 16:47 | 181846.8 | 3600.0002 | 8 | 51 | 3.131558 | -0.1575165 | 0.000142814 | 0.2651977 | 0.0004722664 | 0.9292648
2018-02-22 16:49 | 181966.8 | 3720.001 | 8 | 51 | 3.079906 | -0.1574154 | 0.0001637812 | 0.2692505 | 0.0005373716 | 0.9418547
2018-02-22 16:51 | 182086.8 | 3840.0003 | 8 | 51 | 3.035992 | -0.1654882 | 0.001005657 | 0.2730911 | 0.003139907 | 0.9535515
2018-02-22 16:52 | 182157.9 | 3911.068624 | 8 | 51 | 2.949657 | 0.0003780982 | 0.00626666 | 0.273091 | 0.02339875 | 0.953551
2018-02-22 17:15 | 182277.9 | 4031.068472 | 8 | 51 | 4.041761 | 3.260108 | 0.1096598 | 0.273091 | 0.4215408 | 0.953551
2018-02-22 17:17 | 182397.9 | 4151.068472 | 8 | 51 | 4.123937 | 3.260062 | 0.2183274 | 0.273091 | 0.8670142 | 0.953551
2018-02-22 17:19 | 182517.9 | 4271.069272 | 8 | 51 | 4.14385 | 3.260119 | 0.327 | 0.273091 | 1.316153 | 0.953551
2018-02-22 17:21 | 182637.9 | 4391.069372 | 8 | 51 | 4.171525 | 3.260104 | 0.4356687 | 0.273091 | 1.767954 | 0.953551
2018-02-22 17:23 | 182757.9 | 4511.068272 | 8 | 51 | 4.197589 | 3.260161 | 0.5443354 | 0.273091 | 2.222702 | 0.953551
2018-02-22 17:24 | 182769.7 | 4522.868272 | 8 | 51 | 4.200001 | 3.259816 | 0.5550151 | 0.273091 | 2.267544 | 0.953551
2018-02-23 08:56 | 10.0009 | 10.0008 | 1 | 1 | 3.753638 | 0 | 0 | 0 | 0 | 0
2018-02-23 08:56 | 10.0016 | 10.0015 | 1 | 1 | 3.753638 | 0 | 0 | 0 | 0 | 0
2018-02-23 08:57 | 107.8409 | 97.7593 | 2 | 1 | 4.20031 | 3.259995 | 0.102384 | 1.591e-09 | 0.429852 | 5.972e-09
2018-02-23 08:59 | 227.8546 | 120.0009 | 3 | 1 | 4.22072 | 3.260118 | 0.2106827 | 1.591e-09 | 0.8859063 | 5.972e-09
2018-02-23 09:01 | 347.8538 | 240.0001 | 3 | 1 | 4.239943 | 3.260121 | 0.3193333 | 1.591e-09 | 1.345497 | 5.972e-09
2018-02-23 09:03 | 467.8539 | 360.0002 | 3 | 1 | 4.262559 | 3.260148 | 0.428003 | 1.591e-09 | 1.807458 | 5.972e-09
2018-02-23 09:05 | 587.8546 | 480.0009 | 3 | 1 | 4.287899 | 3.260127 | 0.5366875 | 1.591e-09 | 2.272091 | 5.972e-09
2018-02-23 09:07 | 707.8546 | 600.0009 | 3 | 1 | 4.315073 | 3.260167 | 0.6453537 | 1.591e-09 | 2.739509 | 5.972e-09
2018-02-23 09:09 | 827.8538 | 720.0001 | 3 | 1 | 4.34367 | 3.260137 | 0.7540106 | 1.591e-09 | 3.20991 | 5.972e-09
2018-02-23 09:11 | 947.8538 | 840.0001 | 3 | 1 | 4.373213 | 3.260148 | 0.8626772 | 1.591e-09 | 3.683514 | 5.972e-09
2018-02-23 09:13 | 1067.8548 | 960.0011 | 3 | 1 | 4.400239 | 3.218947 | 0.9712781 | 1.591e-09 | 4.160071 | 5.972e-09
2018-02-23 09:15 | 1187.8556 | 1080.0019 | 3 | 1 | 4.400223 | 2.946239 | 1.073861 | 1.591e-09 | 4.611461 | 5.972e-09
2018-02-23 09:17 | 1307.8541 | 1200.0004 | 3 | 1 | 4.400222 | 2.715053 | 1.168136 | 1.591e-09 | 5.026293 | 5.972e-09
2018-02-23 09:19 | 1427.8556 | 1320.0019 | 3 | 1 | 4.400186 | 2.50821 | 1.255134 | 1.591e-09 | 5.409108 | 5.972e-09
2018-02-23 09:21 | 1547.8556 | 1440.0019 | 3 | 1 | 4.400227 | 2.331082 | 1.335721 | 1.591e-09 | 5.763707 | 5.972e-09
2018-02-23 09:23 | 1667.8548 | 1560.0011 | 3 | 1 | 4.400244 | 2.173141 | 1.410728 | 1.591e-09 | 6.093753 | 5.972e-09
2018-02-23 09:25 | 1787.8548 | 1680.0011 | 3 | 1 | 4.400247 | 2.032119 | 1.480758 | 1.591e-09 | 6.401903 | 5.972e-09
2018-02-23 09:27 | 1907.8557 | 1800.002 | 3 | 1 | 4.400231 | 1.905019 | 1.546321 | 1.591e-09 | 6.690392 | 5.972e-09
2018-02-23 09:29 | 2027.8548 | 1920.0011 | 3 | 1 | 4.400264 | 1.790032 | 1.607856 | 1.591e-09 | 6.96116 | 5.972e-09
2018-02-23 09:31 | 2147.8548 | 2040.0011 | 3 | 1 | 4.400152 | 1.682543 | 1.665715 | 1.591e-09 | 7.215751 | 5.972e-09
2018-02-23 09:33 | 2267.8542 | 2160.0005 | 3 | 1 | 4.400214 | 1.585918 | 1.720173 | 1.591e-09 | 7.455376 | 5.972e-09
2018-02-23 09:35 | 2387.8556 | 2280.0019 | 3 | 1 | 4.400177 | 1.494641 | 1.77149 | 1.591e-09 | 7.681182 | 5.972e-09
2018-02-23 09:37 | 2507.8557 | 2400.002 | 3 | 1 | 4.400189 | 1.4097 | 1.819869 | 1.591e-09 | 7.89406 | 5.972e-09
2018-02-23 09:39 | 2627.8556 | 2520.0019 | 3 | 1 | 4.400148 | 1.329536 | 1.865511 | 1.591e-09 | 8.094892 | 5.972e-09
2018-02-23 09:41 | 2747.8539 | 2640.0002 | 3 | 1 | 4.400156 | 1.25533 | 1.90859 | 1.591e-09 | 8.284447 | 5.972e-09
2018-02-23 09:43 | 2867.8556 | 2760.0019 | 3 | 1 | 4.400162 | 1.186015 | 1.949277 | 1.591e-09 | 8.463476 | 5.972e-09
2018-02-23 09:45 | 2987.8557 | 2880.002 | 3 | 1 | 4.400182 | 1.120534 | 1.987703 | 1.591e-09 | 8.632558 | 5.972e-09
2018-02-23 09:47 | 3107.8548 | 3000.0011 | 3 | 1 | 4.400125 | 1.058499 | 2.024011 | 1.591e-09 | 8.79232 | 5.972e-09
2018-02-23 09:49 | 3227.8548 | 3120.0011 | 3 | 1 | 4.4002 | 1.000941 | 2.058322 | 1.591e-09 | 8.943294 | 5.972e-09
2018-02-23 09:51 | 3347.855 | 3240.0013 | 3 | 1 | 4.40021 | 0.9458647 | 2.090748 | 1.591e-09 | 9.085975 | 5.972e-09
2018-02-23 09:53 | 3467.8548 | 3360.0011 | 3 | 1 | 4.400149 | 0.8930264 | 2.121383 | 1.591e-09 | 9.220771 | 5.972e-09
2018-02-23 09:55 | 3587.8557 | 3480.002 | 3 | 1 | 4.400225 | 0.8444824 | 2.150321 | 1.591e-09 | 9.348104 | 5.972e-09
2018-02-23 09:57 | 3707.8556 | 3600.0019 | 3 | 1 | 4.400169 | 0.7969837 | 2.17766 | 1.591e-09 | 9.4684 | 5.972e-09
2018-02-23 09:59 | 3827.8557 | 3720.002 | 3 | 1 | 4.40013 | 0.7530594 | 2.203489 | 1.591e-09 | 9.582052 | 5.972e-09
2018-02-23 10:01 | 3947.8556 | 3840.0019 | 3 | 1 | 4.400218 | 0.712451 | 2.227901 | 1.591e-09 | 9.689466 | 5.972e-09
2018-02-23 10:03 | 4067.8548 | 3960.0011 | 3 | 1 | 4.400192 | 0.6728468 | 2.250965 | 1.591e-09 | 9.790955 | 5.972e-09
2018-02-23 10:05 | 4133.0601 | 4025.2064 | 3 | 1 | 4.400122 | 0.6519995 | 2.262963 | 1.591e-09 | 9.843745 | 5.972e-09
2018-02-23 10:07 | 4253.10562 | 120.0001 | 4 | 1 | 4.289447 | 0 | 2.262964 | 1.591e-09 | 9.84375 | 5.972e-09
2018-02-23 10:09 | 4373.10642 | 240.0009 | 4 | 1 | 4.277025 | 0 | 2.262964 | 1.591e-09 | 9.84375 | 5.972e-09
2018-02-23 10:10 | 4433.10702 | 300.0015 | 4 | 1 | 4.273608 | 0 | 2.262964 | 1.591e-09 | 9.84375 | 5.972e-09
2018-02-23 10:12 | 4553.186204 | 120.0002 | 5 | 1 | 3.492572 | -6.520039 | 2.262964 | 0.2173002 | 9.84375 | 0.7720426
2018-02-23 10:14 | 4673.186204 | 240.0002 | 5 | 1 | 3.443587 | -6.520113 | 2.262964 | 0.4346231 | 9.84375 | 1.526274
2018-02-23 10:16 | 4793.187004 | 360.001 | 5 | 1 | 3.381605 | -6.520104 | 2.262964 | 0.6519482 | 9.84375 | 2.267916
2018-02-23 10:18 | 4913.187004 | 480.001 | 5 | 1 | 3.323565 | -6.520103 | 2.262964 | 0.8692911 | 9.84375 | 2.996502
2018-02-23 10:20 | 5033.187004 | 600.001 | 5 | 1 | 3.269413 | -6.520114 | 2.262964 | 1.086615 | 9.84375 | 3.712833
2018-02-23 10:22 | 5153.187004 | 720.001 | 5 | 1 | 3.213322 | -6.520062 | 2.262964 | 1.303943 | 9.84375 | 4.417389
2018-02-23 10:24 | 5273.187004 | 840.001 | 5 | 1 | 3.147418 | -6.520074 | 2.262964 | 1.521292 | 9.84375 | 5.108818
2018-02-23 10:26 | 5393.186204 | 960.0002 | 5 | 1 | 3.063152 | -6.520081 | 2.262964 | 1.738605 | 9.84375 | 5.784192
2018-02-23 10:27 | 5458.595704 | 1025.4097 | 5 | 1 | 2.999996 | -6.520132 | 2.262964 | 1.857074 | 9.84375 | 6.143472
2018-02-23 10:29 | 5578.641084 | 120.0008 | 6 | 1 | 3.744777 | 0 | 2.262964 | 1.857094 | 9.84375 | 6.143532
2018-02-23 10:31 | 5698.640284 | 240 | 6 | 1 | 3.76401 | 0 | 2.262964 | 1.857094 | 9.84375 | 6.143532
2018-02-23 10:32 | 5758.643284 | 300.003 | 6 | 1 | 3.770577 | 0 | 2.262964 | 1.857094 | 9.84375 | 6.143532
2018-02-23 10:32 | 5758.65308 | 0.0026 | 7 | 2 | 3.77073 | 0 | 0 | 0 | 0 | 0
2018-02-23 10:34 | 5878.734624 | 120.0011 | 2 | 2 | 4.200295 | 3.678086 | 0.1402701 | 0 | 0.5876716 | 0
2018-02-23 10:36 | 5998.733824 | 240.0003 | 2 | 2 | 4.200229 | 3.393617 | 0.2576568 | 0 | 1.080725 | 0
2018-02-23 10:37 | 6068.358424 | 309.6249 | 2 | 2 | 4.200199 | 3.259995 | 0.3220035 | 0 | 1.350997 | 0
2018-02-23 10:39 | 6188.372668 | 120.001 | 3 | 2 | 4.22159 | 3.260091 | 0.4302852 | 0 | 1.806861 | 0
2018-02-23 10:41 | 6308.371868 | 240.0002 | 3 | 2 | 4.248523 | 3.260013 | 0.5389528 | 0 | 2.267016 | 0
2018-02-23 10:43 | 6428.372968 | 360.0013 | 3 | 2 | 4.2812 | 3.260083 | 0.6476181 | 0 | 2.730405 | 0
2018-02-23 10:45 | 6548.371968 | 480.0003 | 3 | 2 | 4.31928 | 3.260045 | 0.7562808 | 0 | 3.197641 | 0
2018-02-23 10:47 | 6668.371868 | 600.0002 | 3 | 2 | 4.361537 | 3.260142 | 0.8649482 | 0 | 3.669264 | 0
2018-02-23 10:49 | 6788.372768 | 720.0011 | 3 | 2 | 4.400321 | 3.182401 | 0.9734334 | 0 | 4.144799 | 0
2018-02-23 10:51 | 6908.373668 | 840.002 | 3 | 2 | 4.400239 | 2.7706 | 1.07228 | 0 | 4.579752 | 0
2018-02-23 10:53 | 7028.373568 | 960.0019 | 3 | 2 | 4.400224 | 2.444179 | 1.158991 | 0 | 4.961301 | 0
2018-02-23 10:55 | 7148.371968 | 1080.0003 | 3 | 2 | 4.400291 | 2.177966 | 1.235859 | 0 | 5.299541 | 0
2018-02-23 10:57 | 7268.373568 | 1200.0019 | 3 | 2 | 4.400268 | 1.961188 | 1.304704 | 0 | 5.602476 | 0
2018-02-23 10:59 | 7388.372868 | 1320.0012 | 3 | 2 | 4.400259 | 1.781502 | 1.366958 | 0 | 5.876407 | 0
2018-02-23 11:01 | 7508.372768 | 1440.0011 | 3 | 2 | 4.400259 | 1.630743 | 1.423755 | 0 | 6.126328 | 0
2018-02-23 11:03 | 7628.372868 | 1560.0012 | 3 | 2 | 4.400201 | 1.500053 | 1.475863 | 0 | 6.355612 | 0
2018-02-23 11:05 | 7748.371968 | 1680.0003 | 3 | 2 | 4.400244 | 1.387922 | 1.523941 | 0 | 6.567165 | 0
2018-02-23 11:07 | 7868.372068 | 1800.0004 | 3 | 2 | 4.400188 | 1.288072 | 1.568496 | 0 | 6.763217 | 0
2018-02-23 11:09 | 7988.372768 | 1920.0011 | 3 | 2 | 4.400256 | 1.200634 | 1.609934 | 0 | 6.945552 | 0
2018-02-23 11:11 | 8108.373568 | 2040.0019 | 3 | 2 | 4.400214 | 1.119669 | 1.648573 | 0 | 7.115573 | 0
2018-02-23 11:13 | 8228.371968 | 2160.0003 | 3 | 2 | 4.400163 | 1.045991 | 1.684647 | 0 | 7.274304 | 0
2018-02-23 11:15 | 8348.371968 | 2280.0003 | 3 | 2 | 4.400192 | 0.978447 | 1.718379 | 0 | 7.422733 | 0
2018-02-23 11:17 | 8468.371968 | 2400.0003 | 3 | 2 | 4.400099 | 0.9150390625 | 1.749934 | 0 | 7.56158 | 0
2018-02-23 11:19 | 8588.373468 | 2520.0018 | 3 | 2 | 4.400184 | 0.8575859 | 1.779469 | 0 | 7.691539 | 0
2018-02-23 11:21 | 8708.372168 | 2640.0005 | 3 | 2 | 4.400209 | 0.8037643 | 1.807136 | 0 | 7.813276 | 0
2018-02-23 11:23 | 8828.372868 | 2760.0012 | 3 | 2 | 4.400186 | 0.7531433 | 1.833062 | 0 | 7.927355 | 0
2018-02-23 11:25 | 8948.372068 | 2880.0004 | 3 | 2 | 4.40016 | 0.7054338 | 1.857357 | 0 | 8.034257 | 0
2018-02-23 11:27 | 9068.372768 | 3000.0011 | 3 | 2 | 4.400132 | 0.6611986 | 1.880128 | 0 | 8.134455 | 0
2018-02-23 11:27 | 9094.452468 | 3026.0808 | 3 | 2 | 4.400147 | 0.6519957 | 1.884887 | 0 | 8.155394 | 0
2018-02-23 11:29 | 9214.498004 | 119.9999 | 4 | 2 | 4.293232 | 0 | 1.884887 | 0 | 8.155394 | 0
2018-02-23 11:31 | 9334.498804 | 240.0007 | 4 | 2 | 4.282209 | 0 | 1.884887 | 0 | 8.155394 | 0
2018-02-23 11:32 | 9394.499404 | 300.0013 | 4 | 2 | 4.27929 | 0 | 1.884887 | 0 | 8.155394 | 0
2018-02-23 11:34 | 9514.58038 | 120.0002 | 5 | 2 | 3.505198 | -6.52013 | 1.884887 | 0.2173032 | 8.155394 | 0.7752765
2018-02-23 11:36 | 9634.58038 | 240.0002 | 5 | 2 | 3.452314 | -6.52011 | 1.884887 | 0.4346131 | 8.155394 | 1.531742
2018-02-23 11:38 | 9754.58048 | 360.0003 | 5 | 2 | 3.386401 | -6.520094 | 1.884887 | 0.6519576 | 8.155394 | 2.274887
2018-02-23 11:40 | 9874.58118 | 480.001 | 5 | 2 | 3.327944 | -6.520067 | 1.884887 | 0.8692921 | 8.155394 | 3.004373
2018-02-23 11:42 | 9994.58118 | 600.001 | 5 | 2 | 3.273049 | -6.520098 | 1.884887 | 1.086619 | 8.155394 | 3.72157
2018-02-23 11:44 | 10114.58038 | 720.0002 | 5 | 2 | 3.214726 | -6.520152 | 1.884887 | 1.303941 | 8.155394 | 4.426661
2018-02-23 11:46 | 10234.58118 | 840.001 | 5 | 2 | 3.149073 | -6.520111 | 1.884887 | 1.521255 | 8.155394 | 5.118397
2018-02-23 11:48 | 10354.58078 | 960.0006 | 5 | 2 | 3.05975 | -6.520125 | 1.884887 | 1.738592 | 8.155394 | 5.793614
2018-02-23 11:49 | 10414.46738 | 1019.8872 | 5 | 2 | 2.999998 | -6.520079 | 1.884887 | 1.847054 | 8.155394 | 6.122339
2018-02-23 11:51 | 10534.51 | 120 | 6 | 2 | 3.747139 | 0 | 1.884887 | 1.847054 | 8.155394 | 6.122339
2018-02-23 11:53 | 10654.51 | 240.0008 | 6 | 2 | 3.766873 | 0 | 1.884887 | 1.847054 | 8.155394 | 6.122339
2018-02-23 11:54 | 10714.51 | 300.0022 | 6 | 2 | 3.773546 | 0 | 1.884887 | 1.847054 | 8.155394 | 6.122339
2018-02-23 11:54 | 10714.52 | 0.0026 | 7 | 3 | 3.773439 | 0 | 0 | 0 | 0 | 0
2018-02-23 11:56 | 10834.61 | 120.0011 | 2 | 3 | 4.200283 | 3.734561 | 0.1416152 | 2.004e-09 | 0.5932255 | 7.563e-09
2018-02-23 11:58 | 10954.6 | 240.0003 | 2 | 3 | 4.200204 | 3.456964 | 0.2610359 | 2.004e-09 | 1.094823 | 7.563e-09
2018-02-23 12:00 | 11055.09 | 340.4856 | 2 | 3 | 4.200265 | 3.25999 | 0.3548053 | 2.004e-09 | 1.488677 | 7.563e-09
2018-02-23 12:02 | 11175.1 | 120.0011 | 3 | 3 | 4.223561 | 3.260056 | 0.4630804 | 2.004e-09 | 1.944608 | 7.563e-09
2018-02-23 12:04 | 11295.1 | 240.0003 | 3 | 3 | 4.253159 | 3.260066 | 0.5717392 | 2.004e-09 | 2.405089 | 7.563e-09
2018-02-23 12:06 | 11415.1 | 360.0011 | 3 | 3 | 4.288378 | 3.259995 | 0.680397 | 2.004e-09 | 2.869094 | 7.563e-09
2018-02-23 12:08 | 11535.1 | 480.0011 | 3 | 3 | 4.328868 | 3.260083 | 0.7890775 | 2.004e-09 | 3.337312 | 7.563e-09
2018-02-23 12:10 | 11655.1 | 600.0003 | 3 | 3 | 4.373598 | 3.260095 | 0.8977381 | 2.004e-09 | 3.810086 | 7.563e-09
2018-02-23 12:12 | 11775.1 | 720.0003 | 3 | 3 | 4.400278 | 3.032191 | 1.004638 | 2.004e-09 | 4.279658 | 7.563e-09
2018-02-23 12:14 | 11895.1 | 840.0003 | 3 | 3 | 4.400247 | 2.635749 | 1.098817 | 2.004e-09 | 4.694073 | 7.563e-09
2018-02-23 12:16 | 12015.1 | 960.0003 | 3 | 3 | 4.400253 | 2.321847 | 1.181245 | 2.004e-09 | 5.056775 | 7.563e-09
2018-02-23 12:18 | 12135.1 | 1080.0019 | 3 | 3 | 4.400268 | 2.071185 | 1.25429 | 2.004e-09 | 5.378192 | 7.563e-09
2018-02-23 12:20 | 12255.1 | 1200.002 | 3 | 3 | 4.400201 | 1.866513 | 1.319799 | 2.004e-09 | 5.666446 | 7.563e-09
2018-02-23 12:22 | 12375.1 | 1320.0011 | 3 | 3 | 4.400214 | 1.69661 | 1.379104 | 2.004e-09 | 5.927405 | 7.563e-09
2018-02-23 12:24 | 12495.1 | 1440.0013 | 3 | 3 | 4.400212 | 1.553132 | 1.433199 | 2.004e-09 | 6.165433 | 7.563e-09
2018-02-23 12:26 | 12615.1 | 1560.0019 | 3 | 3 | 4.400207 | 1.430049 | 1.482865 | 2.004e-09 | 6.383975 | 7.563e-09
2018-02-23 12:28 | 12735.1 | 1680.0014 | 3 | 3 | 4.400241 | 1.323636 | 1.528711 | 2.004e-09 | 6.585703 | 7.563e-09
2018-02-23 12:30 | 12855.1 | 1800.0003 | 3 | 3 | 4.400201 | 1.229644 | 1.571221 | 2.004e-09 | 6.772756 | 7.563e-09
2018-02-23 12:32 | 12975.1 | 1920.0004 | 3 | 3 | 4.400157 | 1.144344 | 1.61077 | 2.004e-09 | 6.946782 | 7.563e-09
2018-02-23 12:34 | 13095.1 | 2040.002 | 3 | 3 | 4.400199 | 1.067921 | 1.647614 | 2.004e-09 | 7.108902 | 7.563e-09
2018-02-23 12:36 | 13215.1 | 2160.0012 | 3 | 3 | 4.400224 | 0.997715 | 1.682004 | 2.004e-09 | 7.260224 | 7.563e-09
2018-02-23 12:38 | 13335.1 | 2280.0013 | 3 | 3 | 4.400169 | 0.9327936 | 1.714156 | 2.004e-09 | 7.401697 | 7.563e-09
2018-02-23 12:40 | 13455.1 | 2400.002 | 3 | 3 | 4.400205 | 0.8736286 | 1.744242 | 2.004e-09 | 7.534079 | 7.563e-09
2018-02-23 12:42 | 13575.1 | 2520.0004 | 3 | 3 | 4.400203 | 0.8170395 | 1.772396 | 2.004e-09 | 7.657963 | 7.563e-09
2018-02-23 12:44 | 13695.1 | 2640.0012 | 3 | 3 | 4.400196 | 0.7650242 | 1.798744 | 2.004e-09 | 7.7739 | 7.563e-09
2018-02-23 12:46 | 13815.1 | 2760.0013 | 3 | 3 | 4.400167 | 0.7155895 | 1.823402 | 2.004e-09 | 7.882399 | 7.563e-09
2018-02-23 12:48 | 13935.1 | 2880.0002 | 3 | 3 | 4.400177 | 0.6698532 | 1.846481 | 2.004e-09 | 7.983949 | 7.563e-09
2018-02-23 12:49 | 13982.76 | 2927.6608 | 3 | 3 | 4.400167 | 0.6519995 | 1.85523 | 2.004e-09 | 8.022446 | 7.563e-09
2018-02-23 12:51 | 14102.81 | 120.0007 | 4 | 3 | 4.294941 | 0 | 1.85523 | 2.004e-09 | 8.022446 | 7.563e-09
2018-02-23 12:53 | 14222.81 | 240.0009 | 4 | 3 | 4.284159 | 0 | 1.85523 | 2.004e-09 | 8.022446 | 7.563e-09
2018-02-23 12:54 | 14282.81 | 300.003 | 4 | 3 | 4.281344 | 0 | 1.85523 | 2.004e-09 | 8.022446 | 7.563e-09
2018-02-23 12:56 | 14402.89 | 120.0002 | 5 | 3 | 3.516657 | -6.520076 | 1.85523 | 0.217318 | 8.022446 | 0.7779903
2018-02-23 12:58 | 14522.89 | 240.0005 | 5 | 3 | 3.460064 | -6.52012 | 1.85523 | 0.4346466 | 8.022446 | 1.536584
2018-02-23 13:00 | 14642.89 | 360.0006 | 5 | 3 | 3.39373 | -6.520091 | 1.85523 | 0.6519809 | 8.022446 | 2.281305
2018-02-23 13:02 | 14762.89 | 480.0002 | 5 | 3 | 3.33228 | -6.520096 | 1.85523 | 0.8693039 | 8.022446 | 3.012063
2018-02-23 13:04 | 14882.89 | 600.001 | 5 | 3 | 3.275405 | -6.520108 | 1.85523 | 1.086635 | 8.022446 | 3.73006
2018-02-23 13:06 | 15002.89 | 720.0006 | 5 | 3 | 3.217983 | -6.520071 | 1.85523 | 1.303946 | 8.022446 | 4.435674
2018-02-23 13:08 | 15122.89 | 840.001 | 5 | 3 | 3.151465 | -6.520089 | 1.85523 | 1.521274 | 8.022446 | 5.128158
2018-02-23 13:10 | 15242.89 | 960.001 | 5 | 3 | 3.06077 | -6.520103 | 1.85523 | 1.738617 | 8.022446 | 5.803866
2018-02-23 13:11 | 15300.29 | 1017.4032 | 5 | 3 | 3 | -6.520055 | 1.85523 | 1.842563 | 8.022446 | 6.11899
2018-02-23 13:13 | 15420.33784 | 120.0013 | 6 | 3 | 3.748219 | 0 | 1.85523 | 1.842563 | 8.022446 | 6.11899
2018-02-23 13:15 | 15540.33814 | 240.0016 | 6 | 3 | 3.768039 | 0 | 1.85523 | 1.842563 | 8.022446 | 6.11899
2018-02-23 13:16 | 15600.33954 | 300.003 | 6 | 3 | 3.774714 | 0 | 1.85523 | 1.842563 | 8.022446 | 6.11899
2018-02-23 13:16 | 15600.35 | 0.0027 | 7 | 4 | 3.774801 | 0 | 0 | 0 | 0 | 0
2018-02-23 13:18 | 15720.43 | 120.0018 | 2 | 4 | 4.200274 | 3.676639 | 0.1401683 | 7.6e-10 | 0.5872766 | 2.869e-09
2018-02-23 13:20 | 15840.43 | 240.0028 | 2 | 4 | 4.200265 | 3.389321 | 0.2574845 | 7.6e-10 | 1.080035 | 2.869e-09
2018-02-23 13:21 | 15907.19 | 306.764 | 2 | 4 | 4.200263 | 3.259997 | 0.3191473 | 7.6e-10 | 1.339034 | 2.869e-09
2018-02-23 13:23 | 16027.21 | 120.0018 | 3 | 4 | 4.222561 | 3.260114 | 0.4274094 | 7.6e-10 | 1.794846 | 2.869e-09
2018-02-23 13:25 | 16147.21 | 240.0001 | 3 | 4 | 4.250983 | 3.2601 | 0.536084 | 7.6e-10 | 2.255232 | 2.869e-09
2018-02-23 13:27 | 16267.21 | 360.0009 | 3 | 4 | 4.285609 | 3.2601 | 0.6447405 | 7.6e-10 | 2.718954 | 2.869e-09
2018-02-23 13:29 | 16387.21 | 480.0009 | 3 | 4 | 4.325657 | 3.2601 | 0.7534056 | 7.6e-10 | 3.186773 | 2.869e-09
2018-02-23 13:31 | 16507.21 | 600.0017 | 3 | 4 | 4.36973 | 3.260133 | 0.8620719 | 7.6e-10 | 3.659194 | 2.869e-09
2018-02-23 13:33 | 16627.21 | 720.001 | 3 | 4 | 4.400317 | 3.08002 | 0.9696369 | 7.6e-10 | 4.131411 | 2.869e-09
2018-02-23 13:35 | 16747.21 | 840.0009 | 3 | 4 | 4.400283 | 2.681701 | 1.065375 | 7.6e-10 | 4.552687 | 2.869e-09
2018-02-23 13:37 | 16867.21 | 960.0017 | 3 | 4 | 4.400265 | 2.362117 | 1.149248 | 7.6e-10 | 4.921748 | 2.869e-09
2018-02-23 13:39 | 16987.21 | 1080.0002 | 3 | 4 | 4.400209 | 2.105439 | 1.223547 | 7.6e-10 | 5.248684 | 2.869e-09
2018-02-23 13:41 | 17107.21 | 1200.0002 | 3 | 4 | 4.400269 | 1.897017 | 1.290137 | 7.6e-10 | 5.541693 | 2.869e-09
2018-02-23 13:43 | 17227.21 | 1320.0001 | 3 | 4 | 4.400239 | 1.724615 | 1.350395 | 7.6e-10 | 5.806842 | 2.869e-09
2018-02-23 13:45 | 17347.21 | 1440.0016 | 3 | 4 | 4.400227 | 1.579219 | 1.405383 | 7.6e-10 | 6.048804 | 2.869e-09
2018-02-23 13:47 | 17467.21 | 1560.001 | 3 | 4 | 4.400225 | 1.45417 | 1.455893 | 7.6e-10 | 6.271056 | 2.869e-09
2018-02-23 13:49 | 17587.21 | 1680.0018 | 3 | 4 | 4.400172 | 1.345038 | 1.502509 | 7.6e-10 | 6.476177 | 2.869e-09
2018-02-23 13:51 | 17707.21 | 1800.0002 | 3 | 4 | 4.400257 | 1.249675 | 1.545714 | 7.6e-10 | 6.666286 | 2.869e-09
2018-02-23 13:53 | 17827.21 | 1920.0013 | 3 | 4 | 4.400217 | 1.163424 | 1.58589 | 7.6e-10 | 6.843068 | 2.869e-09
2018-02-23 13:55 | 17947.21 | 2040.001 | 3 | 4 | 4.400194 | 1.085556 | 1.623345 | 7.6e-10 | 7.007876 | 2.869e-09
2018-02-23 13:57 | 18067.21 | 2160.001 | 3 | 4 | 4.400191 | 1.014366 | 1.658321 | 7.6e-10 | 7.161778 | 2.869e-09
2018-02-23 13:59 | 18187.21 | 2280.0002 | 3 | 4 | 4.400192 | 0.9485693 | 1.69101 | 7.6e-10 | 7.305619 | 2.869e-09
2018-02-23 14:01 | 18307.21 | 2400.0002 | 3 | 4 | 4.400145 | 0.8869991 | 1.721591 | 7.6e-10 | 7.440178 | 2.869e-09
2018-02-23 14:03 | 18427.21 | 2520.001 | 3 | 4 | 4.40018 | 0.8304253 | 1.750206 | 7.6e-10 | 7.56609 | 2.869e-09
2018-02-23 14:05 | 18547.21 | 2640.0019 | 3 | 4 | 4.400196 | 0.7780294 | 1.777005 | 7.6e-10 | 7.684011 | 2.869e-09
2018-02-23 14:07 | 18667.21 | 2760.0009 | 3 | 4 | 4.400145 | 0.7280111 | 1.802093 | 7.6e-10 | 7.794401 | 2.869e-09
2018-02-23 14:09 | 18787.21 | 2880.001 | 3 | 4 | 4.400165 | 0.6818247 | 1.825584 | 7.6e-10 | 7.897763 | 2.869e-09
2018-02-23 14:10 | 18869.58 | 2962.3712 | 3 | 4 | 4.400177 | 0.6519976 | 1.840841 | 7.6e-10 | 7.964898 | 2.869e-09
2018-02-23 14:12 | 18989.62 | 120.0011 | 4 | 4 | 4.294383 | 0 | 1.840843 | 7.6e-10 | 7.964909 | 2.869e-09
2018-02-23 14:14 | 19109.62 | 240.0018 | 4 | 4 | 4.283531 | 0 | 1.840843 | 7.6e-10 | 7.964909 | 2.869e-09
2018-02-23 14:15 | 19169.62 | 300.0016 | 4 | 4 | 4.280672 | 0 | 1.840843 | 7.6e-10 | 7.964909 | 2.869e-09
2018-02-23 14:17 | 19289.70014 | 120.0006 | 5 | 4 | 3.517555 | -6.520082 | 1.840843 | 0.217321 | 7.964909 | 0.7782607
2018-02-23 14:19 | 19409.69964 | 240.0001 | 5 | 4 | 3.459368 | -6.520135 | 1.840843 | 0.434626 | 7.964909 | 1.536785
2018-02-23 14:21 | 19529.69974 | 360.0002 | 5 | 4 | 3.391661 | -6.520179 | 1.840843 | 0.651961 | 7.964909 | 2.281204
2018-02-23 14:23 | 19649.70054 | 480.001 | 5 | 4 | 3.330408 | -6.520106 | 1.840843 | 0.8693042 | 7.964909 | 3.011585
2018-02-23 14:25 | 19769.70014 | 600.0006 | 5 | 4 | 3.273866 | -6.520094 | 1.840843 | 1.086628 | 7.964909 | 3.729194
2018-02-23 14:27 | 19889.70094 | 720.0014 | 5 | 4 | 3.215437 | -6.520165 | 1.840843 | 1.303961 | 7.964909 | 4.43448
2018-02-23 14:29 | 20009.70104 | 840.0015 | 5 | 4 | 3.146594 | -6.520154 | 1.840843 | 1.521281 | 7.964909 | 5.12607
2018-02-23 14:31 | 20129.70094 | 960.0014 | 5 | 4 | 3.053624 | -6.520162 | 1.840843 | 1.738608 | 7.964909 | 5.800437
2018-02-23 14:32 | 20181.20754 | 1011.508 | 5 | 4 | 3 | -6.520118 | 1.840843 | 1.831887 | 7.964909 | 6.082901
2018-02-23 14:34 | 20301.25 | 120.0006 | 6 | 4 | 3.749127 | 0 | 1.840843 | 1.831887 | 7.964909 | 6.082901
2018-02-23 14:36 | 20421.25 | 240.0022 | 6 | 4 | 3.769066 | 0 | 1.840843 | 1.831887 | 7.964909 | 6.082901
2018-02-23 14:37 | 20481.26 | 300.0032 | 6 | 4 | 3.775776 | 0 | 1.840843 | 1.831887 | 7.964909 | 6.082901
2018-02-23 14:37 | 20481.26 | 0.0027 | 7 | 5 | 3.775966 | 0 | 0 | 0 | 0 | 0
2018-02-23 14:39 | 20601.34314 | 120.002 | 2 | 5 | 4.200291 | 3.689441 | 0.1402782 | 7.51e-10 | 0.5877598 | 2.834e-09
2018-02-23 14:41 | 20721.34144 | 240.0003 | 2 | 5 | 4.200271 | 3.417378 | 0.2582564 | 7.51e-10 | 1.083298 | 2.834e-09
2018-02-23 14:42 | 20805.94284 | 324.6017 | 2 | 5 | 4.200254 | 3.259986 | 0.3367104 | 7.51e-10 | 1.412824 | 2.834e-09
2018-02-23 14:44 | 20925.96118 | 120.0018 | 3 | 5 | 4.222189 | 3.260139 | 0.4449995 | 7.51e-10 | 1.868735 | 2.834e-09
2018-02-23 14:46 | 21045.96158 | 240.0022 | 3 | 5 | 4.250622 | 3.260102 | 0.5536621 | 7.51e-10 | 2.329017 | 2.834e-09
2018-02-23 14:48 | 21165.96038 | 360.001 | 3 | 5 | 4.285158 | 3.260118 | 0.6623294 | 7.51e-10 | 2.792742 | 2.834e-09
2018-02-23 14:50 | 21285.96088 | 480.0015 | 3 | 5 | 4.325162 | 3.260133 | 0.7709907 | 7.51e-10 | 3.260508 | 2.834e-09
2018-02-23 14:52 | 21405.96118 | 600.0018 | 3 | 5 | 4.369438 | 3.260158 | 0.879659 | 7.51e-10 | 3.73289 | 2.834e-09
2018-02-23 14:54 | 21525.96198 | 720.0026 | 3 | 5 | 4.400262 | 3.080373 | 0.9872556 | 7.51e-10 | 4.205236 | 2.834e-09
2018-02-23 14:56 | 21645.95968 | 840.0003 | 3 | 5 | 4.400279 | 2.674565 | 1.082901 | 7.51e-10 | 4.626101 | 2.834e-09
2018-02-23 14:58 | 21765.96048 | 960.0011 | 3 | 5 | 4.400217 | 2.351472 | 1.16647 | 7.51e-10 | 4.993828 | 2.834e-09
2018-02-23 15:00 | 21885.96048 | 1080.0011 | 3 | 5 | 4.400254 | 2.091187 | 1.240365 | 7.51e-10 | 5.318984 | 2.834e-09
2018-02-23 15:02 | 22005.96048 | 1200.0011 | 3 | 5 | 4.400252 | 1.877336 | 1.306381 | 7.51e-10 | 5.609471 | 2.834e-09
2018-02-23 15:04 | 22125.96048 | 1320.0011 | 3 | 5 | 4.400259 | 1.701119 | 1.365921 | 7.51e-10 | 5.871462 | 2.834e-09
2018-02-23 15:06 | 22245.96128 | 1440.0019 | 3 | 5 | 4.400189 | 1.55154 | 1.420065 | 7.51e-10 | 6.109707 | 2.834e-09
2018-02-23 15:08 | 22365.96038 | 1560.001 | 3 | 5 | 4.400168 | 1.425218 | 1.469629 | 7.51e-10 | 6.327799 | 2.834e-09
2018-02-23 15:10 | 22485.96008 | 1680.0007 | 3 | 5 | 4.400159 | 1.31626 | 1.515295 | 7.51e-10 | 6.528738 | 2.834e-09
2018-02-23 15:12 | 22605.96058 | 1800.0012 | 3 | 5 | 4.400199 | 1.221076 | 1.557553 | 7.51e-10 | 6.714679 | 2.834e-09
2018-02-23 15:14 | 22725.96048 | 1920.0011 | 3 | 5 | 4.400196 | 1.135604 | 1.596799 | 7.51e-10 | 6.887372 | 2.834e-09
2018-02-23 15:16 | 22845.96048 | 2040.0011 | 3 | 5 | 4.400197 | 1.057982 | 1.633334 | 7.51e-10 | 7.048131 | 2.834e-09
2018-02-23 15:18 | 22965.95968 | 2160.0003 | 3 | 5 | 4.400199 | 0.9875593 | 1.667405 | 7.51e-10 | 7.198049 | 2.834e-09
2018-02-23 15:20 | 23085.96048 | 2280.0011 | 3 | 5 | 4.400202 | 0.9229765 | 1.699221 | 7.51e-10 | 7.338046 | 2.834e-09
2018-02-23 15:22 | 23205.96048 | 2400.0011 | 3 | 5 | 4.400144 | 0.8624134 | 1.728959 | 7.51e-10 | 7.468898 | 2.834e-09
2018-02-23 15:24 | 23325.95958 | 2520.0002 | 3 | 5 | 4.400205 | 0.8070612 | 1.756765 | 7.51e-10 | 7.591248 | 2.834e-09
2018-02-23 15:26 | 23445.95978 | 2640.0004 | 3 | 5 | 4.400149 | 0.7541132 | 1.78277 | 7.51e-10 | 7.705676 | 2.834e-09
2018-02-23 15:28 | 23565.96038 | 2760.001 | 3 | 5 | 4.400165 | 0.7059917 | 1.807092 | 7.51e-10 | 7.812697 | 2.834e-09
2018-02-23 15:30 | 23685.96108 | 2880.0017 | 3 | 5 | 4.400188 | 0.6608057 | 1.829851 | 7.51e-10 | 7.912841 | 2.834e-09
2018-02-23 15:31 | 23708.50818 | 2902.5488 | 3 | 5 | 4.400136 | 0.6519976 | 1.833963 | 7.51e-10 | 7.930933 | 2.834e-09
2018-02-23 15:33 | 23828.54942 | 120.0005 | 4 | 5 | 4.294916 | 0 | 1.833963 | 7.51e-10 | 7.930933 | 2.834e-09
2018-02-23 15:35 | 23948.55052 | 240.0016 | 4 | 5 | 4.284124 | 0 | 1.833963 | 7.51e-10 | 7.930933 | 2.834e-09
2018-02-23 15:36 | 24008.55112 | 300.0022 | 4 | 5 | 4.281255 | 0 | 1.833963 | 7.51e-10 | 7.930933 | 2.834e-09
2018-02-23 15:38 | 24128.63 | 120.0006 | 5 | 5 | 3.522505 | -6.520103 | 1.833963 | 0.2173072 | 7.930933 | 0.7793841
2018-02-23 15:40 | 24248.63 | 240.0018 | 5 | 5 | 3.463244 | -6.520072 | 1.833963 | 0.4346255 | 7.930933 | 1.538901
2018-02-23 15:42 | 24368.63 | 360.0014 | 5 | 5 | 3.395112 | -6.520084 | 1.833963 | 0.6519455 | 7.930933 | 2.284118
2018-02-23 15:44 | 24488.63 | 480.0002 | 5 | 5 | 3.333183 | -6.520051 | 1.833963 | 0.8692904 | 7.930933 | 3.015149
2018-02-23 15:46 | 24608.63 | 600.0019 | 5 | 5 | 3.276268 | -6.520098 | 1.833963 | 1.086635 | 7.930933 | 3.733362
2018-02-23 15:48 | 24728.63 | 720.0006 | 5 | 5 | 3.217645 | -6.520059 | 1.833963 | 1.303953 | 7.930933 | 4.439032
2018-02-23 15:50 | 24848.63 | 840.0014 | 5 | 5 | 3.148398 | -6.520144 | 1.833963 | 1.521297 | 7.930933 | 5.131137
2018-02-23 15:52 | 24968.63 | 960.0006 | 5 | 5 | 3.054648 | -6.520152 | 1.833963 | 1.738623 | 7.930933 | 5.805828
2018-02-23 15:53 | 25020.14 | 1011.512 | 5 | 5 | 3 | -6.52011 | 1.833963 | 1.831897 | 7.930933 | 6.088295
2018-02-23 15:55 | 25140.19 | 120.001 | 6 | 5 | 3.749117 | 0 | 1.833963 | 1.831897 | 7.930933 | 6.088295
2018-02-23 15:57 | 25260.18 | 240.0002 | 6 | 5 | 3.769152 | 0 | 1.833963 | 1.831897 | 7.930933 | 6.088295
2018-02-23 15:58 | 25320.19 | 300.0016 | 6 | 5 | 3.775855 | 0 | 1.833963 | 1.831897 | 7.930933 | 6.088295
2018-02-23 15:58 | 25320.2 | 0.0027 | 7 | 6 | 3.77566 | 0 | 0 | 0 | 0 | 0
2018-02-23 16:00 | 25440.28 | 120.0014 | 2 | 6 | 4.200283 | 3.659564 | 0.1396808 | 2.126e-09 | 0.5852854 | 8.029e-09
2018-02-23 16:02 | 25560.28 | 240.0011 | 2 | 6 | 4.200251 | 3.375327 | 0.256441 | 2.126e-09 | 1.075708 | 8.029e-09
2018-02-23 16:03 | 25619.76 | 299.4848 | 2 | 6 | 4.200264 | 3.259995 | 0.3112568 | 2.126e-09 | 1.305948 | 8.029e-09
2018-02-23 16:05 | 25739.77 | 120.0015 | 3 | 6 | 4.222196 | 3.260221 | 0.4195409 | 2.126e-09 | 1.761845 | 8.029e-09
2018-02-23 16:07 | 25859.77 | 240.0006 | 3 | 6 | 4.250189 | 3.259793 | 0.5282019 | 2.126e-09 | 2.222105 | 8.029e-09
2018-02-23 16:09 | 25979.77 | 360.0006 | 3 | 6 | 4.284338 | 3.260161 | 0.6368665 | 2.126e-09 | 2.685751 | 8.029e-09
2018-02-23 16:11 | 26099.77 | 480.0015 | 3 | 6 | 4.324308 | 3.260077 | 0.7455362 | 2.126e-09 | 3.153457 | 8.029e-09
2018-02-23 16:13 | 26219.77 | 600.0002 | 3 | 6 | 4.368894 | 3.260039 | 0.8542094 | 2.126e-09 | 3.625782 | 8.029e-09
2018-02-23 16:15 | 26339.77 | 720.0002 | 3 | 6 | 4.400299 | 3.086623 | 0.961861 | 2.126e-09 | 4.09832 | 8.029e-09
2018-02-23 16:17 | 26459.77 | 840.0011 | 3 | 6 | 4.400259 | 2.682624 | 1.057758 | 2.126e-09 | 4.520294 | 8.029e-09
2018-02-23 16:19 | 26579.77 | 960.0011 | 3 | 6 | 4.400286 | 2.360564 | 1.14159 | 2.126e-09 | 4.889176 | 8.029e-09
2018-02-23 16:21 | 26699.77 | 1080.0019 | 3 | 6 | 4.400251 | 2.100074 | 1.215763 | 2.126e-09 | 5.215556 | 8.029e-09
2018-02-23 16:23 | 26819.77 | 1200.0003 | 3 | 6 | 4.400209 | 1.891463 | 1.282174 | 2.126e-09 | 5.507779 | 8.029e-09
2018-02-23 16:25 | 26939.77 | 1320.001 | 3 | 6 | 4.400225 | 1.718553 | 1.342247 | 2.126e-09 | 5.772113 | 8.029e-09
2018-02-23 16:27 | 27059.77 | 1440.0003 | 3 | 6 | 4.400191 | 1.574107 | 1.397064 | 2.126e-09 | 6.013322 | 8.029e-09
2018-02-23 16:29 | 27179.77 | 1560.0011 | 3 | 6 | 4.400218 | 1.449021 | 1.447391 | 2.126e-09 | 6.234769 | 8.029e-09
2018-02-23 16:31 | 27299.77 | 1680.0004 | 3 | 6 | 4.400224 | 1.340106 | 1.493829 | 2.126e-09 | 6.439106 | 8.029e-09
2018-02-23 16:33 | 27419.77 | 1800.0003 | 3 | 6 | 4.400217 | 1.24436 | 1.536866 | 2.126e-09 | 6.62848 | 8.029e-09
2018-02-23 16:35 | 27539.77 | 1920.0008 | 3 | 6 | 4.400218 | 1.158827 | 1.576892 | 2.126e-09 | 6.804601 | 8.029e-09
2018-02-23 16:37 | 27659.77 | 2040.0007 | 3 | 6 | 4.400156 | 1.080845 | 1.614201 | 2.126e-09 | 6.968767 | 8.029e-09
2018-02-23 16:39 | 27779.77 | 2160.001 | 3 | 6 | 4.400225 | 1.011185 | 1.649054 | 2.126e-09 | 7.122125 | 8.029e-09
2018-02-23 16:41 | 27899.77 | 2280.0011 | 3 | 6 | 4.400186 | 0.9450521 | 1.681635 | 2.126e-09 | 7.26549 | 8.029e-09
2018-02-23 16:43 | 28019.77 | 2400.0002 | 3 | 6 | 4.400228 | 0.8851776 | 1.712116 | 2.126e-09 | 7.399611 | 8.029e-09
2018-02-23 16:45 | 28139.77 | 2520.0007 | 3 | 6 | 4.400163 | 0.827795 | 1.740646 | 2.126e-09 | 7.525147 | 8.029e-09
2018-02-23 16:47 | 28259.77 | 2640.0003 | 3 | 6 | 4.400201 | 0.7755404 | 1.767362 | 2.126e-09 | 7.642703 | 8.029e-09
2018-02-23 16:49 | 28379.77 | 2760.0009 | 3 | 6 | 4.400156 | 0.7257557 | 1.792375 | 2.126e-09 | 7.752763 | 8.029e-09
2018-02-23 16:51 | 28499.77 | 2880.0002 | 3 | 6 | 4.400125 | 0.6796808 | 1.815799 | 2.126e-09 | 7.855834 | 8.029e-09
2018-02-23 16:52 | 28582.34 | 2962.5681 | 3 | 6 | 4.400233 | 0.6519938 | 1.831061 | 2.126e-09 | 7.922989 | 8.029e-09
2018-02-23 16:54 | 28702.38 | 120.0002 | 4 | 6 | 4.294718 | 0 | 1.831061 | 2.126e-09 | 7.922989 | 8.029e-09
2018-02-23 16:56 | 28822.38 | 240.0015 | 4 | 6 | 4.283829 | 0 | 1.831061 | 2.126e-09 | 7.922989 | 8.029e-09
2018-02-23 16:57 | 28882.39 | 300.0024 | 4 | 6 | 4.280952 | 0 | 1.831061 | 2.126e-09 | 7.922989 | 8.029e-09
2018-02-23 16:59 | 29002.46 | 120.0003 | 5 | 6 | 3.522551 | -6.520052 | 1.831061 | 0.2172958 | 7.922989 | 0.7794406
2018-02-23 17:01 | 29122.46 | 240.0002 | 5 | 6 | 3.461718 | -6.520067 | 1.831061 | 0.4346361 | 7.922989 | 1.538898
2018-02-23 17:03 | 29242.46 | 360.0002 | 5 | 6 | 3.394421 | -6.520126 | 1.831061 | 0.6519706 | 7.922989 | 2.283954
2018-02-23 17:05 | 29362.47 | 480.0011 | 5 | 6 | 3.332045 | -6.520064 | 1.831061 | 0.8692884 | 7.922989 | 3.014641
2018-02-23 17:07 | 29482.47 | 600.0022 | 5 | 6 | 3.274362 | -6.520106 | 1.831061 | 1.086649 | 7.922989 | 3.732553
2018-02-23 17:09 | 29602.47 | 720.0006 | 5 | 6 | 3.214527 | -6.52011 | 1.831061 | 1.303974 | 7.922989 | 4.437759
2018-02-23 17:11 | 29722.47 | 840.001 | 5 | 6 | 3.144715 | -6.520108 | 1.831061 | 1.521291 | 7.922989 | 5.129076
2018-02-23 17:13 | 29842.46 | 960.0002 | 5 | 6 | 3.047757 | -6.520133 | 1.831061 | 1.738618 | 7.922989 | 5.802653
2018-02-23 17:14 | 29886.84 | 1004.3728 | 5 | 6 | 2.999995 | -6.519782 | 1.831061 | 1.818976 | 7.922989 | 6.04571
2018-02-23 17:16 | 30006.88 | 120.0006 | 6 | 6 | 3.750359 | 0 | 1.831061 | 1.818976 | 7.922989 | 6.04571
2018-02-23 17:18 | 30126.88 | 240.0014 | 6 | 6 | 3.770544 | 0 | 1.831061 | 1.818976 | 7.922989 | 6.04571
2018-02-23 17:19 | 30186.88 | 300.0016 | 6 | 6 | 3.777214 | 0 | 1.831061 | 1.818976 | 7.922989 | 6.04571
2018-02-23 17:19 | 30186.89 | 0.0027 | 7 | 7 | 3.777477 | 0 | 0 | 0 | 0 | 0
2018-02-23 17:21 | 30306.97 | 120.0002 | 2 | 7 | 4.200321 | 3.645894 | 0.1391568 | 1.63e-10 | 0.5831493 | 6.16e-10
2018-02-23 17:23 | 30426.97 | 240.0019 | 2 | 7 | 4.200248 | 3.366309 | 0.255518 | 1.63e-10 | 1.071895 | 6.16e-10
2018-02-23 17:24 | 30483.7 | 296.732 | 2 | 7 | 4.200255 | 3.259995 | 0.3077317 | 1.63e-10 | 1.291205 | 6.16e-10
2018-02-23 17:26 | 30603.7135 | 120.0018 | 3 | 7 | 4.221649 | 3.26014 | 0.4160202 | 1.63e-10 | 1.747096 | 6.16e-10
2018-02-23 17:28 | 30723.7135 | 240.0018 | 3 | 7 | 4.249245 | 3.26015 | 0.5246927 | 1.63e-10 | 2.207319 | 6.16e-10
2018-02-23 17:30 | 30843.7135 | 360.0018 | 3 | 7 | 4.282807 | 3.260135 | 0.6333499 | 1.63e-10 | 2.670794 | 6.16e-10
2018-02-23 17:32 | 30963.7124 | 480.0007 | 3 | 7 | 4.322333 | 3.260152 | 0.7420285 | 1.63e-10 | 3.138345 | 6.16e-10
2018-02-23 17:34 | 31083.7132 | 600.0015 | 3 | 7 | 4.366121 | 3.260142 | 0.8506927 | 1.63e-10 | 3.610375 | 6.16e-10
2018-02-23 17:36 | 31203.7132 | 720.0015 | 3 | 7 | 4.400292 | 3.119864 | 0.9587191 | 1.63e-10 | 4.084338 | 6.16e-10
2018-02-23 17:38 | 31323.7136 | 840.0019 | 3 | 7 | 4.400247 | 2.713614 | 1.055653 | 1.63e-10 | 4.510873 | 6.16e-10
2018-02-23 17:40 | 31443.7119 | 960.0002 | 3 | 7 | 4.400251 | 2.386844 | 1.140459 | 1.63e-10 | 4.884044 | 6.16e-10
2018-02-23 17:42 | 31563.7129 | 1080.0012 | 3 | 7 | 4.400263 | 2.126191 | 1.215518 | 1.63e-10 | 5.21432 | 6.16e-10
2018-02-23 17:44 | 31683.712 | 1200.0003 | 3 | 7 | 4.40026 | 1.91332 | 1.282725 | 1.63e-10 | 5.510047 | 6.16e-10
2018-02-23 17:46 | 31803.712 | 1320.0003 | 3 | 7 | 4.400249 | 1.736945 | 1.34345 | 1.63e-10 | 5.777252 | 6.16e-10
2018-02-23 17:48 | 31923.712 | 1440.0003 | 3 | 7 | 4.40019 | 1.587379 | 1.398778 | 1.63e-10 | 6.020706 | 6.16e-10
2018-02-23 17:50 | 32043.7121 | 1560.0004 | 3 | 7 | 4.400222 | 1.459591 | 1.449505 | 1.63e-10 | 6.243918 | 6.16e-10
2018-02-23 17:52 | 32163.712 | 1680.0003 | 3 | 7 | 4.400219 | 1.34665 | 1.496223 | 1.63e-10 | 6.449484 | 6.16e-10
2018-02-23 17:54 | 32283.712 | 1800.0003 | 3 | 7 | 4.400171 | 1.248216 | 1.539438 | 1.63e-10 | 6.639637 | 6.16e-10
2018-02-23 17:56 | 32403.7128 | 1920.0011 | 3 | 7 | 4.400207 | 1.161798 | 1.579574 | 1.63e-10 | 6.816247 | 6.16e-10
2018-02-23 17:58 | 32523.7128 | 2040.0011 | 3 | 7 | 4.40015 | 1.080784 | 1.616936 | 1.63e-10 | 6.980644 | 6.16e-10
2018-02-23 18:00 | 32643.7127 | 2160.001 | 3 | 7 | 4.400201 | 1.007815 | 1.651727 | 1.63e-10 | 7.133732 | 6.16e-10
2018-02-23 18:02 | 32763.712 | 2280.0003 | 3 | 7 | 4.400111 | 0.9381113 | 1.684149 | 1.63e-10 | 7.276395 | 6.16e-10
2018-02-23 18:04 | 32883.712 | 2400.0003 | 3 | 7 | 4.4002 | 0.8756847 | 1.714375 | 1.63e-10 | 7.409395 | 6.16e-10
2018-02-23 18:06 | 33003.712 | 2520.0003 | 3 | 7 | 4.400098 | 0.8169136 | 1.742573 | 1.63e-10 | 7.533471 | 6.16e-10
2018-02-23 18:08 | 33123.712 | 2640.0003 | 3 | 7 | 4.400119 | 0.7629614 | 1.768906 | 1.63e-10 | 7.649343 | 6.16e-10
2018-02-23 18:10 | 33243.7121 | 2760.0004 | 3 | 7 | 4.400148 | 0.7130032 | 1.793505 | 1.63e-10 | 7.757579 | 6.16e-10
2018-02-23 18:12 | 33363.7127 | 2880.001 | 3 | 7 | 4.400133 | 0.6683598 | 1.816521 | 1.63e-10 | 7.858853 | 6.16e-10
2018-02-23 18:13 | 33414.2773 | 2930.5656 | 3 | 7 | 4.400203 | 0.6519938 | 1.825791 | 1.63e-10 | 7.899643 | 6.16e-10
2018-02-23 18:15 | 33534.32 | 120.0012 | 4 | 7 | 4.296416 | 0 | 1.825791 | 1.63e-10 | 7.899643 | 6.16e-10
2018-02-23 18:17 | 33654.32 | 240.0016 | 4 | 7 | 4.285736 | 0 | 1.825791 | 1.63e-10 | 7.899643 | 6.16e-10
2018-02-23 18:18 | 33714.32 | 300.003 | 4 | 7 | 4.282927 | 0 | 1.825791 | 1.63e-10 | 7.899643 | 6.16e-10
2018-02-23 18:20 | 33834.41 | 120.001 | 5 | 7 | 3.527011 | -6.520084 | 1.825791 | 0.2173043 | 7.899643 | 0.7807915
2018-02-23 18:22 | 33954.41 | 240.0003 | 5 | 7 | 3.468428 | -6.520088 | 1.825791 | 0.4346557 | 7.899643 | 1.541655
2018-02-23 18:24 | 34074.41 | 360.0014 | 5 | 7 | 3.391039 | -6.520098 | 1.825791 | 0.6519824 | 7.899643 | 2.287303
2018-02-23 18:26 | 34194.41 | 480.0018 | 5 | 7 | 3.336001 | -6.520089 | 1.825791 | 0.8693112 | 7.899643 | 3.018838
2018-02-23 18:28 | 34314.41 | 600.0004 | 5 | 7 | 3.279291 | -6.520114 | 1.825791 | 1.086639 | 7.899643 | 3.737662
2018-02-23 18:30 | 34434.41 | 720.0002 | 5 | 7 | 3.21901 | -6.520179 | 1.825791 | 1.303972 | 7.899643 | 4.443883
2018-02-23 18:32 | 34554.41 | 840.0014 | 5 | 7 | 3.149426 | -6.520092 | 1.825791 | 1.521276 | 7.899643 | 5.136105
2018-02-23 18:34 | 34674.41 | 960.0015 | 5 | 7 | 3.056798 | -6.52014 | 1.825791 | 1.738625 | 7.899643 | 5.811208
2018-02-23 18:34 | 34728.02 | 1013.616 | 5 | 7 | 2.999999 | -6.520199 | 1.825791 | 1.835716 | 7.899643 | 6.105368
2018-02-23 18:36 | 34848.06 | 120.0004 | 6 | 7 | 3.748974 | 0 | 1.825791 | 1.835716 | 7.899643 | 6.105368
2018-02-23 18:38 | 34968.06 | 240.0012 | 6 | 7 | 3.769017 | 0 | 1.825791 | 1.835716 | 7.899643 | 6.105368
2018-02-23 18:39 | 35028.07 | 300.0022 | 6 | 7 | 3.775727 | 0 | 1.825791 | 1.835716 | 7.899643 | 6.105368
2018-02-23 18:39 | 35028.08 | 0.0027 | 7 | 8 | 3.775876 | 0 | 0 | 0 | 0 | 0
2018-02-23 18:41 | 35148.16 | 120.0011 | 2 | 8 | 4.200305 | 3.668538 | 0.1399374 | 0 | 0.5863333 | 0
2018-02-23 18:43 | 35268.16 | 240.0007 | 2 | 8 | 4.200245 | 3.376861 | 0.2568567 | 0 | 1.077424 | 0
2018-02-23 18:44 | 35327.45 | 299.2969 | 2 | 8 | 4.200243 | 3.259999 | 0.3115134 | 0 | 1.306996 | 0
2018-02-23 18:46 | 35447.47 | 120.0027 | 3 | 8 | 4.222496 | 3.259793 | 0.4197992 | 0 | 1.762919 | 0
2018-02-23 18:48 | 35567.46 | 240.0015 | 3 | 8 | 4.25082 | 3.260158 | 0.5284548 | 0 | 2.223214 | 0
2018-02-23 18:50 | 35687.47 | 360.0027 | 3 | 8 | 4.284918 | 3.259978 | 0.6371254 | 0 | 2.686948 | 0
2018-02-23 18:52 | 35807.46 | 480.0008 | 3 | 8 | 4.324961 | 3.259946 | 0.7457795 | 0 | 3.154647 | 0
2018-02-23 18:54 | 35927.47 | 600.0019 | 3 | 8 | 4.369251 | 3.260192 | 0.8544435 | 0 | 3.626993 | 0
2018-02-23 18:56 | 36047.47 | 720.002 | 3 | 8 | 4.400266 | 3.082398 | 0.9620596 | 0 | 4.099405 | 0
2018-02-23 18:58 | 36167.46 | 840.0002 | 3 | 8 | 4.400243 | 2.679175 | 1.057832 | 0 | 4.520831 | 0
2018-02-23 19:00 | 36287.47 | 960.0027 | 3 | 8 | 4.400254 | 2.359838 | 1.141626 | 0 | 4.889545 | 0
2018-02-23 19:02 | 36407.46 | 1080.0004 | 3 | 8 | 4.400254 | 2.102719 | 1.215874 | 0 | 5.216254 | 0
2018-02-23 19:04 | 36527.47 | 1200.0024 | 3 | 8 | 4.400275 | 1.894124 | 1.282351 | 0 | 5.50877 | 0
2018-02-23 19:06 | 36647.46 | 1320.0011 | 3 | 8 | 4.400238 | 1.719023 | 1.34246 | 0 | 5.773264 | 0
2018-02-23 19:08 | 36767.47 | 1440.002 | 3 | 8 | 4.400231 | 1.572407 | 1.397255 | 0 | 6.014373 | 0
2018-02-23 19:10 | 36887.46 | 1560.0013 | 3 | 8 | 4.400225 | 1.446332 | 1.44751 | 0 | 6.235508 | 0
2018-02-23 19:12 | 37007.46 | 1680.0004 | 3 | 8 | 4.400198 | 1.338229 | 1.493889 | 0 | 6.439582 | 0
2018-02-23 19:14 | 37127.46 | 1800.0004 | 3 | 8 | 4.400211 | 1.241598 | 1.536845 | 0 | 6.628598 | 0
2018-02-23 19:16 | 37247.46 | 1920.0004 | 3 | 8 | 4.400163 | 1.155216 | 1.576769 | 0 | 6.804271 | 0
2018-02-23 19:18 | 37367.47 | 2040.0019 | 3 | 8 | 4.400209 | 1.078144 | 1.613964 | 0 | 6.967936 | 0
2018-02-23 19:20 | 37487.46 | 2160.0004 | 3 | 8 | 4.400208 | 1.007224 | 1.648692 | 0 | 7.120747 | 0
2018-02-23 19:22 | 37607.46 | 2280.0011 | 3 | 8 | 4.400136 | 0.9418793 | 1.681167 | 0 | 7.263641 | 0
2018-02-23 19:24 | 37727.46 | 2400.0003 | 3 | 8 | 4.400191 | 0.8820648 | 1.711558 | 0 | 7.39737 | 0
2018-02-23 19:26 | 37847.47 | 2520.002 | 3 | 8 | 4.400189 | 0.8254223 | 1.740002 | 0 | 7.522527 | 0
2018-02-23 19:28 | 37967.46 | 2640.0017 | 3 | 8 | 4.400189 | 0.7734718 | 1.766637 | 0 | 7.639724 | 0
2018-02-23 19:30 | 38087.47 | 2760.002 | 3 | 8 | 4.400177 | 0.7250633 | 1.791593 | 0 | 7.749535 | 0
2018-02-23 19:32 | 38207.46 | 2880.0011 | 3 | 8 | 4.400156 | 0.6825628 | 1.815033 | 0 | 7.852677 | 0
2018-02-23 19:34 | 38297.68 | 2970.2193 | 3 | 8 | 4.400136 | 0.6519976 | 1.831758 | 0 | 7.92627 | 0
2018-02-23 19:36 | 38417.73 | 120.002 | 4 | 8 | 4.295411 | 0 | 1.831758 | 0 | 7.92627 | 0
2018-02-23 19:38 | 38537.73 | 240.0003 | 4 | 8 | 4.284577 | 0 | 1.831758 | 0 | 7.92627 | 0
2018-02-23 19:39 | 38597.73 | 300.004 | 4 | 8 | 4.281703 | 0 | 1.831758 | 0 | 7.92627 | 0
2018-02-23 19:41 | 38717.81 | 120.0018 | 5 | 8 | 3.526436 | -6.520114 | 1.831758 | 0.2173129 | 7.92627 | 0.7804803
2018-02-23 19:43 | 38837.81 | 240.0015 | 5 | 8 | 3.464295 | -6.52015 | 1.831758 | 0.434627 | 7.92627 | 1.540527
2018-02-23 19:45 | 38957.81 | 360.0002 | 5 | 8 | 3.395353 | -6.520167 | 1.831758 | 0.6519778 | 7.92627 | 2.286024
2018-02-23 19:47 | 39077.81 | 480.0005 | 5 | 8 | 3.332262 | -6.520132 | 1.831758 | 0.8692961 | 7.92627 | 3.016847
2018-02-23 19:49 | 39197.81 | 600.0014 | 5 | 8 | 3.272401 | -6.520103 | 1.831758 | 1.086634 | 7.92627 | 3.734405
2018-02-23 19:51 | 39317.81 | 720.001 | 5 | 8 | 3.209911 | -6.520207 | 1.831758 | 1.303959 | 7.92627 | 4.438857
2018-02-23 19:53 | 39437.81 | 840.0015 | 5 | 8 | 3.139524 | -6.520184 | 1.831758 | 1.521271 | 7.92627 | 5.129023
2018-02-23 19:55 | 39557.81 | 960.0006 | 5 | 8 | 3.042714 | -6.5201 | 1.831758 | 1.738618 | 7.92627 | 5.801598
2018-02-23 19:56 | 39597.22 | 999.4168 | 5 | 8 | 2.999998 | -6.520132 | 1.831758 | 1.810014 | 7.92627 | 6.017358
2018-02-23 19:58 | 39717.27 | 120.0008 | 6 | 8 | 3.751289 | 0 | 1.831758 | 1.810014 | 7.92627 | 6.017358
2018-02-23 20:00 | 39837.27 | 240.0016 | 6 | 8 | 3.771687 | 0 | 1.831758 | 1.810014 | 7.92627 | 6.017358
2018-02-23 20:01 | 39897.27 | 300.0007 | 6 | 8 | 3.778382 | 0 | 1.831758 | 1.810014 | 7.92627 | 6.017358
2018-02-23 20:01 | 39897.28 | 0.0027 | 7 | 9 | 3.778469 | 0 | 0 | 0 | 0 | 0
2018-02-23 20:03 | 40017.36 | 120.0001 | 2 | 9 | 4.200025 | 3.628657 | 0.138642 | 5.5e-10 | 0.5810091 | 2.079e-09
2018-02-23 20:05 | 40137.36 | 240.0009 | 2 | 9 | 4.200001 | 3.34937 | 0.2544842 | 5.5e-10 | 1.067548 | 2.079e-09
2018-02-23 20:05 | 40184.08 | 286.7191 | 2 | 9 | 4.200007 | 3.25999 | 0.2973666 | 5.5e-10 | 1.247655 | 2.079e-09
2018-02-23 20:07 | 40304.09 | 120.0018 | 3 | 9 | 4.221893 | 3.260171 | 0.4056517 | 5.5e-10 | 1.703532 | 2.079e-09
2018-02-23 20:09 | 40424.09 | 240.0015 | 3 | 9 | 4.249675 | 3.259986 | 0.5143192 | 5.5e-10 | 2.163765 | 2.079e-09
2018-02-23 20:11 | 40544.09 | 360.0018 | 3 | 9 | 4.283696 | 3.260116 | 0.6229729 | 5.5e-10 | 2.627301 | 2.079e-09
2018-02-23 20:13 | 40664.09 | 480.0006 | 3 | 9 | 4.323326 | 3.260123 | 0.7316414 | 5.5e-10 | 3.094916 | 2.079e-09
2018-02-23 20:15 | 40784.09 | 600.0011 | 3 | 9 | 4.367242 | 3.260152 | 0.8403161 | 5.5e-10 | 3.567112 | 2.079e-09
2018-02-23 20:17 | 40904.09 | 720.0002 | 3 | 9 | 4.400057 | 3.098914 | 0.9481093 | 5.5e-10 | 4.04015 | 2.079e-09
2018-02-23 20:19 | 41024.09 | 840.0004 | 3 | 9 | 4.40003 | 2.69546 | 1.044409 | 5.5e-10 | 4.463871 | 2.079e-09
2018-02-23 20:21 | 41144.09 | 960.0011 | 3 | 9 | 4.400005 | 2.370402 | 1.128604 | 5.5e-10 | 4.83433 | 2.079e-09
2018-02-23 20:23 | 41264.09 | 1080.0003 | 3 | 9 | 4.400011 | 2.109687 | 1.203132 | 5.5e-10 | 5.162254 | 2.079e-09
2018-02-23 20:25 | 41384.09 | 1200.0011 | 3 | 9 | 4.40002 | 1.898152 | 1.269802 | 5.5e-10 | 5.455604 | 2.079e-09
2018-02-23 20:27 | 41504.09 | 1320.0027 | 3 | 9 | 4.39999 | 1.723752 | 1.330085 | 5.5e-10 | 5.720848 | 2.079e-09
2018-02-23 20:29 | 41624.09 | 1440.0002 | 3 | 9 | 4.400021 | 1.580197 | 1.385063 | 5.5e-10 | 5.962753 | 2.079e-09
2018-02-23 20:31 | 41744.09 | 1560.0002 | 3 | 9 | 4.400023 | 1.452666 | 1.435559 | 5.5e-10 | 6.184936 | 2.079e-09
2018-02-23 20:33 | 41864.09 | 1680.0012 | 3 | 9 | 4.400012 | 1.342216 | 1.482113 | 5.5e-10 | 6.389773 | 2.079e-09
2018-02-23 20:35 | 41984.09 | 1800.0011 | 3 | 9 | 4.40001 | 1.245512 | 1.525232 | 5.5e-10 | 6.579496 | 2.079e-09
2018-02-23 20:37 | 42104.09 | 1920.001 | 3 | 9 | 4.399999 | 1.157989 | 1.565277 | 5.5e-10 | 6.755697 | 2.079e-09
2018-02-23 20:39 | 42224.09 | 2040.0003 | 3 | 9 | 4.399991 | 1.080578 | 1.602579 | 5.5e-10 | 6.919824 | 2.079e-09
2018-02-23 20:41 | 42344.09 | 2160.0019 | 3 | 9 | 4.400004 | 1.007626 | 1.637375 | 5.5e-10 | 7.072926 | 2.079e-09
2018-02-23 20:43 | 42464.09 | 2280.0007 | 3 | 9 | 4.400009 | 0.9435081 | 1.669881 | 5.5e-10 | 7.215955 | 2.079e-09
2018-02-23 20:45 | 42584.09 | 2400 | 3 | 9 | 4.400019 | 0.8816843 | 1.70027 | 5.5e-10 | 7.349665 | 2.079e-09
2018-02-23 20:47 | 42704.09 | 2520.0012 | 3 | 9 | 4.39999 | 0.8251791 | 1.728716 | 5.5e-10 | 7.474829 | 2.079e-09
2018-02-23 20:49 | 42824.09 | 2640.0011 | 3 | 9 | 4.400017 | 0.7736444 | 1.755347 | 5.5e-10 | 7.592006 | 2.079e-09
2018-02-23 20:51 | 42944.09 | 2760.0003 | 3 | 9 | 4.399993 | 0.726757 | 1.780353 | 5.5e-10 | 7.702031 | 2.079e-09
2018-02-23 20:53 | 43064.09 | 2880.0002 | 3 | 9 | 4.400019 | 0.6834259 | 1.803849 | 5.5e-10 | 7.805414 | 2.079e-09
2018-02-23 20:55 | 43148.12 | 2964.0248 | 3 | 9 | 4.40003 | 0.6519909 | 1.819422 | 5.5e-10 | 7.873938 | 2.079e-09
2018-02-23 20:57 | 43268.16 | 120.0018 | 4 | 9 | 4.297436 | 0 | 1.819422 | 5.5e-10 | 7.873938 | 2.079e-09
2018-02-23 20:59 | 43388.16 | 240.001 | 4 | 9 | 4.286652 | 0 | 1.819422 | 5.5e-10 | 7.873938 | 2.079e-09
2018-02-23 21:00 | 43448.16 | 300.0008 | 4 | 9 | 4.283867 | 0 | 1.819422 | 5.5e-10 | 7.873938 | 2.079e-09
2018-02-23 21:02 | 43568.23928 | 120.0015 | 5 | 9 | 3.535456 | -6.520133 | 1.819422 | 0.2173096 | 7.873938 | 0.7825611
2018-02-23 21:04 | 43688.24008 | 240.0023 | 5 | 9 | 3.471902 | -6.520114 | 1.819422 | 0.4346443 | 7.873938 | 1.544401
2018-02-23 21:06 | 43808.23908 | 360.0013 | 5 | 9 | 3.40191 | -6.520114 | 1.819422 | 0.6519789 | 7.873938 | 2.291337
2018-02-23 21:08 | 43928.23958 | 480.0018 | 5 | 9 | 3.33655 | -6.520098 | 1.819422 | 0.8692998 | 7.873938 | 3.023416
2018-02-23 21:10 | 44048.23888 | 600.0011 | 5 | 9 | 3.276674 | -6.520125 | 1.819422 | 1.086626 | 7.873938 | 3.741965
2018-02-23 21:12 | 44168.23928 | 720.0015 | 5 | 9 | 3.216621 | -6.520116 | 1.819422 | 1.30395 | 7.873938 | 4.447584
2018-02-23 21:14 | 44288.23888 | 840.0011 | 5 | 9 | 3.147545 | -6.520096 | 1.819422 | 1.521277 | 7.873938 | 5.139414
2018-02-23 21:16 | 44408.23998 | 960.0022 | 5 | 9 | 3.053831 | -6.520074 | 1.819422 | 1.73862 | 7.873938 | 5.814107
2018-02-23 21:17 | 44458.99218 | 1010.7544 | 5 | 9 | 2.999997 | -6.52012 | 1.819422 | 1.830549 | 7.873938 | 6.09248
2018-02-23 21:19 | 44579.04 | 120.001 | 6 | 9 | 3.749924 | 0 | 1.819422 | 1.830549 | 7.873938 | 6.09248
2018-02-23 21:21 | 44699.04 | 240.0015 | 6 | 9 | 3.770135 | 0 | 1.819422 | 1.830549 | 7.873938 | 6.09248
2018-02-23 21:22 | 44759.04 | 300.0024 | 6 | 9 | 3.776838 | 0 | 1.819422 | 1.830549 | 7.873938 | 6.09248
2018-02-23 21:22 | 44759.05 | 0.0027 | 7 | 10 | 3.776632 | 0 | 0 | 0 | 0 | 0
2018-02-23 21:24 | 44879.13 | 120.0018 | 2 | 10 | 4.200281 | 3.671561 | 0.1399401 | 0 | 0.5863667 | 0
2018-02-23 21:26 | 44999.13 | 240.001 | 2 | 10 | 4.200268 | 3.380315 | 0.2570118 | 0 | 1.078097 | 0
2018-02-23 21:27 | 45058.91 | 299.7823 | 2 | 10 | 4.200232 | 3.259999 | 0.3121523 | 0 | 1.309701 | 0
2018-02-23 21:29 | 45178.92 | 120.0015 | 3 | 10 | 4.222817 | 3.259881 | 0.4204334 | 0 | 1.765617 | 0
2018-02-23 21:31 | 45298.92 | 240.0014 | 3 | 10 | 4.251923 | 3.259927 | 0.5290962 | 0 | 2.226003 | 0
2018-02-23 21:33 | 45418.92 | 360.0015 | 3 | 10 | 4.287234 | 3.259835 | 0.6377696 | 0 | 2.689947 | 0
2018-02-23 21:35 | 45538.92 | 480.0002 | 3 | 10 | 4.32768 | 3.259807 | 0.746426 | 0 | 3.157938 | 0
2018-02-23 21:37 | 45658.92 | 600.0011 | 3 | 10 | 4.372376 | 3.26019 | 0.8550895 | 0 | 3.630592 | 0
2018-02-23 21:39 | 45778.92 | 720.0002 | 3 | 10 | 4.400277 | 3.049331 | 0.9622231 | 0 | 4.101108 | 0
2018-02-23 21:41 | 45898.92 | 840.0002 | 3 | 10 | 4.400257 | 2.654687 | 1.057055 | 0 | 4.518392 | 0
2018-02-23 21:43 | 46018.92 | 960.0026 | 3 | 10 | 4.400263 | 2.340453 | 1.14008 | 0 | 4.883726 | 0
2018-02-23 21:45 | 46138.92 | 1080.0018 | 3 | 10 | 4.400234 | 2.085116 | 1.213686 | 0 | 5.207613 | 0
2018-02-23 21:47 | 46258.92 | 1200.0003 | 3 | 10 | 4.400261 | 1.879331 | 1.279647 | 0 | 5.497854 | 0
2018-02-23 21:49 | 46378.92 | 1320.0027 | 3 | 10 | 4.40022 | 1.708371 | 1.339342 | 0 | 5.760528 | 0
2018-02-23 21:51 | 46498.92 | 1440.0002 | 3 | 10 | 4.400172 | 1.56295 | 1.3938 | 0 | 6.000152 | 0
2018-02-23 21:53 | 46618.92 | 1560.0002 | 3 | 10 | 4.400186 | 1.43813 | 1.443774 | 0 | 6.220052 | 0
2018-02-23 21:55 | 46738.92 | 1680.0012 | 3 | 10 | 4.400201 | 1.329953 | 1.489881 | 0 | 6.422929 | 0
2018-02-23 21:57 | 46858.92 | 1800.0019 | 3 | 10 | 4.400171 | 1.233436 | 1.532579 | 0 | 6.610809 | 0
2018-02-23 21:59 | 46978.92 | 1920.0004 | 3 | 10 | 4.400183 | 1.14793 | 1.572251 | 0 | 6.785372 | 0
2018-02-23 22:01 | 47098.92 | 2040.0027 | 3 | 10 | 4.400169 | 1.070374 | 1.609209 | 0 | 6.947996 | 0
2018-02-23 22:03 | 47218.92 | 2160.0003 | 3 | 10 | 4.400107 | 0.9990492 | 1.643693 | 0 | 7.099732 | 0
2018-02-23 22:05 | 47338.92 | 2280.0003 | 3 | 10 | 4.400193 | 0.9349737 | 1.675928 | 0 | 7.24157 | 0
2018-02-23 22:07 | 47458.92 | 2400.001 | 3 | 10 | 4.400193 | 0.8750572 | 1.706075 | 0 | 7.374222 | 0
2018-02-23 22:09 | 47578.92 | 2520.0018 | 3 | 10 | 4.400172 | 0.8200893 | 1.734299 | 0 | 7.498415 | 0
2018-02-23 22:11 | 47698.92 | 2640.001 | 3 | 10 | 4.400177 | 0.7717628 | 1.760816 | 0 | 7.615091 | 0
2018-02-23 22:13 | 47818.92 | 2760.0007 | 3 | 10 | 4.400149 | 0.7257538 | 1.785773 | 0 | 7.724907 | 0
2018-02-23 22:15 | 47938.92 | 2880.001 | 3 | 10 | 4.400133 | 0.6822052 | 1.809234 | 0 | 7.828139 | 0
2018-02-23 22:16 | 48024.43 | 2965.5144 | 3 | 10 | 4.400153 | 0.6519957 | 1.825079 | 0 | 7.897859 | 0
2018-02-23 22:18 | 48144.48 | 120.0012 | 4 | 10 | 4.296428 | 0 | 1.825081 | 0 | 7.897871 | 0
2018-02-23 22:20 | 48264.48 | 240.0015 | 4 | 10 | 4.285685 | 0 | 1.825081 | 0 | 7.897871 | 0
2018-02-23 22:21 | 48324.48 | 300.0022 | 4 | 10 | 4.282819 | 0 | 1.825081 | 0 | 7.897871 | 0
2018-02-23 22:23 | 48444.56 | 120.0002 | 5 | 10 | 3.530916 | -6.520047 | 1.825081 | 0.2173143 | 7.897871 | 0.7815883
2018-02-23 22:25 | 48564.56 | 240.0002 | 5 | 10 | 3.466867 | -6.520082 | 1.825081 | 0.4346263 | 7.897871 | 1.542217
2018-02-23 22:27 | 48684.56 | 360.0006 | 5 | 10 | 3.395066 | -6.520125 | 1.825081 | 0.6519614 | 7.897871 | 2.287831
2018-02-23 22:29 | 48804.56 | 480.001 | 5 | 10 | 3.330004 | -6.520126 | 1.825081 | 0.8692837 | 7.897871 | 3.018438
2018-02-23 22:31 | 48924.56 | 600.0014 | 5 | 10 | 3.271232 | -6.520122 | 1.825081 | 1.08661 | 7.897871 | 3.735687
2018-02-23 22:33 | 49044.56 | 720.0003 | 5 | 10 | 3.211688 | -6.5201 | 1.825081 | 1.303951 | 7.897871 | 4.440245
2018-02-23 22:35 | 49164.56 | 840.0014 | 5 | 10 | 3.140408 | -6.520111 | 1.825081 | 1.521275 | 7.897871 | 5.130743
2018-02-23 22:37 | 49284.56 | 960.001 | 5 | 10 | 3.043006 | -6.520041 | 1.825081 | 1.738597 | 7.897871 | 5.803353
2018-02-23 22:38 | 49323 | 998.4416 | 5 | 10 | 2.999997 | -6.52011 | 1.825081 | 1.808231 | 7.897871 | 6.013797
2018-02-23 22:40 | 49443.04 | 120.0001 | 6 | 10 | 3.751946 | 0 | 1.825081 | 1.808231 | 7.897871 | 6.013797
2018-02-23 22:42 | 49563.05 | 240.0016 | 6 | 10 | 3.772426 | 0 | 1.825081 | 1.808231 | 7.897871 | 6.013797
2018-02-23 22:43 | 49623.05 | 300.0023 | 6 | 10 | 3.779123 | 0 | 1.825081 | 1.808231 | 7.897871 | 6.013797
2018-02-23 22:43 | 49623.06 | 0.0027 | 7 | 11 | 3.779289 | 0 | 0 | 0 | 0 | 0
2018-02-23 22:45 | 49743.14 | 120.0018 | 2 | 11 | 4.200116 | 3.62769 | 0.1386511 | 1.446e-09 | 0.5810728 | 5.464e-09
2018-02-23 22:47 | 49863.14 | 240.0019 | 2 | 11 | 4.200154 | 3.3467 | 0.2544198 | 1.446e-09 | 1.067315 | 5.464e-09
2018-02-23 22:47 | 49907.19 | 284.0521 | 2 | 11 | 4.200116 | 3.25998 | 0.2948412 | 1.446e-09 | 1.237089 | 5.464e-09
2018-02-23 22:49 | 50027.2 | 120.0007 | 3 | 11 | 4.221779 | 3.259889 | 0.4031317 | 1.446e-09 | 1.69299 | 5.464e-09
2018-02-23 22:51 | 50147.21 | 240.0019 | 3 | 11 | 4.250075 | 3.260173 | 0.5117925 | 1.446e-09 | 2.153215 | 5.464e-09
2018-02-23 22:53 | 50267.2 | 360.0003 | 3 | 11 | 4.284799 | 3.260142 | 0.6204538 | 1.446e-09 | 2.616862 | 5.464e-09
2018-02-23 22:55 | 50387.21 | 480.0019 | 3 | 11 | 4.325168 | 3.260154 | 0.7291297 | 1.446e-09 | 3.084666 | 5.464e-09
2018-02-23 22:57 | 50507.2 | 600.0006 | 3 | 11 | 4.369697 | 3.259809 | 0.8377848 | 1.446e-09 | 3.557006 | 5.464e-09
2018-02-23 22:59 | 50627.21 | 720.002 | 3 | 11 | 4.400115 | 3.075351 | 0.945307 | 1.446e-09 | 4.029038 | 5.464e-09
2018-02-23 23:01 | 50747.2 | 840.0011 | 3 | 11 | 4.400108 | 2.673282 | 1.040821 | 1.446e-09 | 4.449312 | 5.464e-09
2018-02-23 23:03 | 50867.2 | 960.0011 | 3 | 11 | 4.400125 | 2.354589 | 1.124417 | 1.446e-09 | 4.817142 | 5.464e-09
2018-02-23 23:05 | 50987.21 | 1080.002 | 3 | 11 | 4.400067 | 2.098065 | 1.198491 | 1.446e-09 | 5.143075 | 5.464e-09
2018-02-23 23:07 | 51107.2 | 1200.0007 | 3 | 11 | 4.400069 | 1.889394 | 1.264836 | 1.446e-09 | 5.435001 | 5.464e-09
2018-02-23 23:09 | 51227.21 | 1320.0019 | 3 | 11 | 4.400029 | 1.717816 | 1.324878 | 1.446e-09 | 5.69919 | 5.464e-09
2018-02-23 23:11 | 51347.21 | 1440.0019 | 3 | 11 | 4.400046 | 1.573474 | 1.379676 | 1.446e-09 | 5.940305 | 5.464e-09
2018-02-23 23:13 | 51467.21 | 1560.0019 | 3 | 11 | 4.400041 | 1.44845 | 1.429992 | 1.446e-09 | 6.161694 | 5.464e-09
2018-02-23 23:15 | 51587.2 | 1680.0007 | 3 | 11 | 4.400072 | 1.337916 | 1.476377 | 1.446e-09 | 6.36579 | 5.464e-09
2018-02-23 23:17 | 51707.21 | 1800.002 | 3 | 11 | 4.400029 | 1.240663 | 1.519323 | 1.446e-09 | 6.554757 | 5.464e-09
2018-02-23 23:19 | 51827.2 | 1920.0013 | 3 | 11 | 4.399999 | 1.15311 | 1.559191 | 1.446e-09 | 6.730176 | 5.464e-09
2018-02-23 23:21 | 51947.2 | 2040.0003 | 3 | 11 | 4.400008 | 1.073681 | 1.596282 | 1.446e-09 | 6.893378 | 5.464e-09
2018-02-23 23:23 | 52067.21 | 2160.0017 | 3 | 11 | 4.400024 | 1.0024 | 1.630864 | 1.446e-09 | 7.045539 | 5.464e-09
2018-02-23 23:25 | 52187.2 | 2280.0004 | 3 | 11 | 4.400011 | 0.9360294 | 1.663157 | 1.446e-09 | 7.187628 | 5.464e-09
2018-02-23 23:27 | 52307.2 | 2400.0004 | 3 | 11 | 4.400004 | 0.8771982 | 1.693353 | 1.446e-09 | 7.320493 | 5.464e-09
2018-02-23 23:29 | 52427.2 | 2520.0008 | 3 | 11 | 4.400019 | 0.825491 | 1.72172 | 1.446e-09 | 7.445309 | 5.464e-09
2018-02-23 23:31 | 52547.2 | 2640.0003 | 3 | 11 | 4.399983 | 0.7758017 | 1.748412 | 1.446e-09 | 7.562754 | 5.464e-09
2018-02-23 23:33 | 52667.2 | 2760.0003 | 3 | 11 | 4.399989 | 0.729497 | 1.773504 | 1.446e-09 | 7.673159 | 5.464e-09
2018-02-23 23:35 | 52787.2 | 2880.0007 | 3 | 11 | 4.400048 | 0.684783 | 1.797072 | 1.446e-09 | 7.776858 | 5.464e-09
2018-02-23 23:37 | 52879.37 | 2972.1633 | 3 | 11 | 4.400061 | 0.6519976 | 1.814179 | 1.446e-09 | 7.852129 | 5.464e-09
2018-02-23 23:39 | 52999.41 | 120.0014 | 4 | 11 | 4.29776 | 0 | 1.814181 | 1.446e-09 | 7.852138 | 5.464e-09
2018-02-23 23:41 | 53119.41 | 240.0014 | 4 | 11 | 4.287233 | 0 | 1.814181 | 1.446e-09 | 7.852138 | 5.464e-09
2018-02-23 23:42 | 53179.41 | 300.0024 | 4 | 11 | 4.284415 | 0 | 1.814181 | 1.446e-09 | 7.852138 | 5.464e-09
2018-02-23 23:44 | 53299.49 | 120.0022 | 5 | 11 | 3.537313 | -6.520144 | 1.814181 | 0.2173167 | 7.852138 | 0.7832766
2018-02-23 23:46 | 53419.49 | 240.0003 | 5 | 11 | 3.471811 | -6.520096 | 1.814181 | 0.4346532 | 7.852138 | 1.545326
2018-02-23 23:48 | 53539.49 | 360.0027 | 5 | 11 | 3.399224 | -6.520108 | 1.814181 | 0.6519631 | 7.852138 | 2.291796
2018-02-23 23:50 | 53659.49 | 480.001 | 5 | 11 | 3.334635 | -6.5199 | 1.814181 | 0.8693125 | 7.852138 | 3.023519
2018-02-23 23:52 | 53779.49 | 600.0002 | 5 | 11 | 3.275903 | -6.520147 | 1.814181 | 1.086629 | 7.852138 | 3.741638
2018-02-23 23:54 | 53899.49 | 720.0022 | 5 | 11 | 3.216114 | -6.520074 | 1.814181 | 1.30397 | 7.852138 | 4.447171
2018-02-23 23:56 | 54019.49 | 840.0003 | 5 | 11 | 3.145645 | -6.520184 | 1.814181 | 1.521293 | 7.852138 | 5.138778
2018-02-23 23:58 | 54139.49 | 960.001 | 5 | 11 | 3.049605 | -6.520126 | 1.814181 | 1.738612 | 7.852138 | 5.812632
2018-02-23 23:59 | 54185.91 | 1006.42 | 5 | 11 | 2.999998 | -6.52014 | 1.814181 | 1.822672 | 7.852138 | 6.066957
2018-02-24 00:01 | 54305.95 | 120.0008 | 6 | 11 | 3.750758 | 0 | 1.814181 | 1.822672 | 7.852138 | 6.066957
2018-02-24 00:03 | 54425.95 | 240.0009 | 6 | 11 | 3.771015 | 0 | 1.814181 | 1.822672 | 7.852138 | 6.066957
2018-02-24 00:04 | 54485.95 | 300.0015 | 6 | 11 | 3.77774 | 0 | 1.814181 | 1.822672 | 7.852138 | 6.066957
2018-02-24 00:04 | 54485.97 | 0.0028 | 7 | 12 | 3.777706 | 0 | 0 | 0 | 0 | 0
2018-02-24 00:06 | 54606.05 | 120.0018 | 2 | 12 | 4.200259 | 3.657723 | 0.1395652 | 0 | 0.5848283 | 0
2018-02-24 00:08 | 54726.05 | 240.0003 | 2 | 12 | 4.200271 | 3.368112 | 0.2562348 | 0 | 1.074871 | 0
2018-02-24 00:09 | 54780.15 | 294.0977 | 2 | 12 | 4.200224 | 3.259999 | 0.3060425 | 0 | 1.284075 | 0
2018-02-24 00:11 | 54900.16 | 120.0002 | 3 | 12 | 4.222744 | 3.260186 | 0.4143367 | 0 | 1.740045 | 0
2018-02-24 00:13 | 55020.16 | 240.0018 | 3 | 12 | 4.25137 | 3.25982 | 0.5230016 | 0 | 2.200412 | 0
2018-02-24 00:15 | 55140.16 | 360.0002 | 3 | 12 | 4.286381 | 3.259862 | 0.6316564 | 0 | 2.664192 | 0
2018-02-24 00:17 | 55260.16 | 480.0003 | 3 | 12 | 4.327266 | 3.259831 | 0.7403176 | 0 | 3.132126 | 0
2018-02-24 00:19 | 55380.16 | 600.001 | 3 | 12 | 4.372454 | 3.259795 | 0.8489879 | 0 | 3.604806 | 0
2018-02-24 00:21 | 55500.16 | 720.0006 | 3 | 12 | 4.400294 | 3.046645 | 0.9560863 | 0 | 4.075172 | 0
2018-02-24 00:23 | 55620.16 | 840.0011 | 3 | 12 | 4.400266 | 2.650977 | 1.050791 | 0 | 4.4919 | 0
2018-02-24 00:25 | 55740.16 | 960.0003 | 3 | 12 | 4.400244 | 2.333203 | 1.133666 | 0 | 4.856568 | 0
2018-02-24 00:27 | 55860.16 | 1080.0006 | 3 | 12 | 4.400217 | 2.079019 | 1.207072 | 0 | 5.179576 | 0
2018-02-24 00:29 | 55980.16 | 1200 | 3 | 12 | 4.400208 | 1.873733 | 1.272847 | 0 | 5.469002 | 0
2018-02-24 00:31 | 56100.16 | 1320.0006 | 3 | 12 | 4.400212 | 1.704367 | 1.332402 | 0 | 5.731055 | 0
2018-02-24 00:33 | 56220.16 | 1440.0007 | 3 | 12 | 4.400195 | 1.561617 | 1.386776 | 0 | 5.970316 | 0
2018-02-24 00:35 | 56340.16 | 1560.0006 | 3 | 12 | 4.400177 | 1.437572 | 1.436723 | 0 | 6.190093 | 0
2018-02-24 00:37 | 56460.16 | 1680.0011 | 3 | 12 | 4.400209 | 1.329153 | 1.4828 | 0 | 6.392839 | 0
2018-02-24 00:39 | 56580.16 | 1800.0004 | 3 | 12 | 4.400199 | 1.232924 | 1.525471 | 0 | 6.580598 | 0
2018-02-24 00:41 | 56700.16 | 1920.0011 | 3 | 12 | 4.400187 | 1.146272 | 1.565102 | 0 | 6.754984 | 0
2018-02-24 00:43 | 56820.16 | 2040.0002 | 3 | 12 | 4.400215 | 1.069544 | 1.602006 | 0 | 6.917369 | 0
2018-02-24 00:45 | 56940.16 | 2160.001 | 3 | 12 | 4.400214 | 0.9992371 | 1.636448 | 0 | 7.068921 | 0
2018-02-24 00:47 | 57060.16 | 2280.0019 | 3 | 12 | 4.400163 | 0.9367428 | 1.668683 | 0 | 7.210761 | 0
2018-02-24 00:49 | 57180.16 | 2400.0017 | 3 | 12 | 4.400147 | 0.8805733 | 1.69896 | 0 | 7.343984 | 0
2018-02-24 00:51 | 57300.16 | 2520.0006 | 3 | 12 | 4.400138 | 0.8274794 | 1.727421 | 0 | 7.469216 | 0
2018-02-24 00:53 | 57420.16 | 2640.001 | 3 | 12 | 4.40021 | 0.7779198 | 1.754169 | 0 | 7.586911 | 0
2018-02-24 00:55 | 57540.16 | 2760.001 | 3 | 12 | 4.400192 | 0.7294874 | 1.779268 | 0 | 7.697352 | 0
2018-02-24 00:57 | 57660.16 | 2880.0019 | 3 | 12 | 4.400108 | 0.683465 | 1.802807 | 0 | 7.800927 | 0
2018-02-24 00:58 | 57748.38 | 2968.2144 | 3 | 12 | 4.400162 | 0.6519938 | 1.819167 | 0 | 7.872916 | 0
2018-02-24 01:00 | 57868.41856 | 120.0003 | 4 | 12 | 4.296936 | 0 | 1.819167 | 0 | 7.872916 | 0
2018-02-24 01:02 | 57988.41926 | 240.001 | 4 | 12 | 4.286238 | 0 | 1.819167 | 0 | 7.872916 | 0
2018-02-24 01:03 | 58048.42146 | 300.0032 | 4 | 12 | 4.283432 | 0 | 1.819167 | 0 | 7.872916 | 0
2018-02-24 01:05 | 58168.5 | 120.001 | 5 | 12 | 3.529796 | -6.520133 | 1.819167 | 0.2173006 | 7.872916 | 0.7816368
2018-02-24 01:07 | 58288.5 | 240.0007 | 5 | 12 | 3.464974 | -6.520125 | 1.819167 | 0.4346508 | 7.872916 | 1.542104
2018-02-24 01:09 | 58408.5 | 360.0009 | 5 | 12 | 3.394069 | -6.52016 | 1.819167 | 0.6519791 | 7.872916 | 2.287351
2018-02-24 01:11 | 58528.5 | 480.001 | 5 | 12 | 3.330349 | -6.520096 | 1.819167 | 0.8693138 | 7.872916 | 3.017939
2018-02-24 01:13 | 58648.5 | 600.0002 | 5 | 12 | 3.27113 | -6.520152 | 1.819167 | 1.086633 | 7.872916 | 3.735271
2018-02-24 01:15 | 58768.5 | 720.0002 | 5 | 12 | 3.210677 | -6.519773 | 1.819167 | 1.303959 | 7.872916 | 4.43962
2018-02-24 01:17 | 58888.5 | 840 | 5 | 12 | 3.139472 | -6.52016 | 1.819167 | 1.521286 | 7.872916 | 5.129985
2018-02-24 01:19 | 59008.5 | 960.0003 | 5 | 12 | 3.038937 | -6.520061 | 1.819167 | 1.738613 | 7.872916 | 5.801995
2018-02-24 01:20 | 59043.67 | 995.172 | 5 | 12 | 3 | -6.520111 | 1.819167 | 1.802312 | 7.872916 | 5.994365
2018-02-24 01:22 | 59163.71 | 120.0016 | 6 | 12 | 3.7528 | 0 | 1.819167 | 1.802312 | 7.872916 | 5.994365
2018-02-24 01:24 | 59283.71 | 240.0001 | 6 | 12 | 3.773393 | 0 | 1.819167 | 1.802312 | 7.872916 | 5.994365
2018-02-24 01:25 | 59343.71 | 300.0014 | 6 | 12 | 3.780125 | 0 | 1.819167 | 1.802312 | 7.872916 | 5.994365
2018-02-24 01:25 | 59343.73 | 0.0027 | 7 | 13 | 3.780086 | 0 | 0 | 0 | 0 | 0
2018-02-24 01:27 | 59463.81 | 120.0003 | 2 | 13 | 4.200252 | 3.623925 | 0.1384826 | 0 | 0.580403 | 0
2018-02-24 01:29 | 59583.81 | 240.0002 | 2 | 13 | 4.20024 | 3.341393 | 0.2540995 | 0 | 1.066024 | 0
2018-02-24 01:29 | 59625.63 | 281.8193 | 2 | 13 | 4.200249 | 3.25998 | 0.2924596 | 0 | 1.227145 | 0
2018-02-24 01:31 | 59745.63734 | 120.0018 | 3 | 13 | 4.222235 | 3.259868 | 0.4007385 | 0 | 1.683028 | 0
2018-02-24 01:33 | 59865.63604 | 240.0005 | 3 | 13 | 4.250629 | 3.260188 | 0.5094054 | 0 | 2.143333 | 0
2018-02-24 01:35 | 59985.63654 | 360.001 | 3 | 13 | 4.285656 | 3.260058 | 0.6180612 | 0 | 2.607028 | 0
2018-02-24 01:37 | 60105.63734 | 480.0018 | 3 | 13 | 4.326259 | 3.259845 | 0.7267266 | 0 | 3.074891 | 0
2018-02-24 01:39 | 60225.63604 | 600.0005 | 3 | 13 | 4.371043 | 3.260114 | 0.8353854 | 0 | 3.547382 | 0
2018-02-24 01:41 | 60345.63614 | 720.0006 | 3 | 13 | 4.400298 | 3.059209 | 0.9426831 | 0 | 4.018533 | 0
2018-02-24 01:43 | 60465.63564 | 840.0001 | 3 | 13 | 4.400288 | 2.656127 | 1.037663 | 0 | 4.436471 | 0
2018-02-24 01:45 | 60585.63734 | 960.0018 | 3 | 13 | 4.400262 | 2.335601 | 1.120649 | 0 | 4.801632 | 0
2018-02-24 01:47 | 60705.63564 | 1080.0001 | 3 | 13 | 4.400219 | 2.081063 | 1.194093 | 0 | 5.124803 | 0
2018-02-24 01:49 | 60825.63604 | 1200.0005 | 3 | 13 | 4.400222 | 1.875768 | 1.259914 | 0 | 5.414431 | 0
2018-02-24 01:51 | 60945.63654 | 1320.001 | 3 | 13 | 4.400225 | 1.706961 | 1.319548 | 0 | 5.676833 | 0
2018-02-24 01:53 | 61065.63574 | 1440.0002 | 3 | 13 | 4.400199 | 1.564757 | 1.37402 | 0 | 5.916523 | 0
2018-02-24 01:55 | 61185.63604 | 1560.0005 | 3 | 13 | 4.40021 | 1.442531 | 1.424089 | 0 | 6.136837 | 0
2018-02-24 01:57 | 61305.63644 | 1680.0009 | 3 | 13 | 4.400213 | 1.334769 | 1.470341 | 0 | 6.340356 | 0
2018-02-24 01:59 | 61425.63654 | 1800.001 | 3 | 13 | 4.400184 | 1.237306 | 1.513181 | 0 | 6.528861 | 0
2018-02-24 02:01 | 61545.63574 | 1920.0002 | 3 | 13 | 4.400151 | 1.150314 | 1.552958 | 0 | 6.703886 | 0
2018-02-24 02:03 | 61665.63574 | 2040.0002 | 3 | 13 | 4.400208 | 1.072906 | 1.589985 | 0 | 6.866809 | 0
2018-02-24 02:05 | 61785.63574 | 2160.0002 | 3 | 13 | 4.40018 | 1.005472 | 1.624589 | 0 | 7.019074 | 0
2018-02-24 02:07 | 61905.63644 | 2280.0009 | 3 | 13 | 4.400197 | 0.9437819 | 1.657059 | 0 | 7.161949 | 0
2018-02-24 02:09 | 62025.63604 | 2400.0005 | 3 | 13 | 4.400149 | 0.8837147 | 1.687509 | 0 | 7.295936 | 0
2018-02-24 02:11 | 62145.63684 | 2520.0013 | 3 | 13 | 4.400122 | 0.8273935 | 1.716029 | 0 | 7.421427 | 0
2018-02-24 02:13 | 62265.63734 | 2640.0018 | 3 | 13 | 4.40019 | 0.7755175 | 1.742746 | 0 | 7.538987 | 0
2018-02-24 02:15 | 62385.63644 | 2760.0009 | 3 | 13 | 4.400107 | 0.7265358 | 1.76778 | 0 | 7.649139 | 0
2018-02-24 02:17 | 62505.63604 | 2880.0005 | 3 | 13 | 4.400183 | 0.6818724 | 1.791255 | 0 | 7.752435 | 0
2018-02-24 02:19 | 62589.70664 | 2964.0711 | 3 | 13 | 4.40017 | 0.6519976 | 1.806821 | 0 | 7.820927 | 0
2018-02-24 02:21 | 62709.75 | 120.001 | 4 | 13 | 4.298007 | 0 | 1.806821 | 0 | 7.820927 | 0
2018-02-24 02:23 | 62829.75 | 240.0006 | 4 | 13 | 4.287495 | 0 | 1.806821 | 0 | 7.820927 | 0
2018-02-24 02:24 | 62889.75 | 300.0023 | 4 | 13 | 4.284673 | 0 | 1.806821 | 0 | 7.820927 | 0
2018-02-24 02:26 | 63009.83 | 120.0006 | 5 | 13 | 3.535172 | -6.520142 | 1.806821 | 0.2173097 | 7.820927 | 0.7826609
2018-02-24 02:28 | 63129.83 | 240.0006 | 5 | 13 | 3.471043 | -6.52015 | 1.806821 | 0.4346293 | 7.820927 | 1.544301
2018-02-24 02:30 | 63249.83 | 360.0018 | 5 | 13 | 3.399737 | -6.519792 | 1.806821 | 0.6519651 | 7.820927 | 2.290875
2018-02-24 02:32 | 63369.83 | 480.0006 | 5 | 13 | 3.334753 | -6.520194 | 1.806821 | 0.8693033 | 7.820927 | 3.022573
2018-02-24 02:34 | 63489.83 | 600.001 | 5 | 13 | 3.276404 | -6.519836 | 1.806821 | 1.086615 | 7.820927 | 3.740815
2018-02-24 02:36 | 63609.83 | 720.001 | 5 | 13 | 3.215857 | -6.520003 | 1.806821 | 1.30394 | 7.820927 | 4.446393
2018-02-24 02:38 | 63729.83 | 840.0007 | 5 | 13 | 3.145389 | -6.519829 | 1.806821 | 1.521277 | 7.820927 | 5.137984
2018-02-24 02:40 | 63849.83 | 960.0002 | 5 | 13 | 3.049428 | -6.520125 | 1.806821 | 1.73861 | 7.820927 | 5.811823
2018-02-24 02:41 | 63895.63 | 1005.8016 | 5 | 13 | 3 | -6.520174 | 1.806821 | 1.821556 | 7.820927 | 6.062783
2018-02-24 02:43 | 64015.67488 | 120.0001 | 6 | 13 | 3.750775 | 0 | 1.806821 | 1.821556 | 7.820927 | 6.062783
2018-02-24 02:45 | 64135.67638 | 240.0016 | 6 | 13 | 3.771094 | 0 | 1.806821 | 1.821556 | 7.820927 | 6.062783
2018-02-24 02:46 | 64195.67698 | 300.0022 | 6 | 13 | 3.777847 | 0 | 1.806821 | 1.821556 | 7.820927 | 6.062783
2018-02-24 02:46 | 64195.6887 | 0.0027 | 7 | 14 | 3.777981 | 0 | 0 | 0 | 0 | 0
2018-02-24 02:48 | 64315.76892 | 120.0009 | 2 | 14 | 4.200286 | 3.654775 | 0.1394819 | 0 | 0.5844881 | 0
2018-02-24 02:50 | 64435.76862 | 240.0006 | 2 | 14 | 4.200256 | 3.36506 | 0.2560382 | 0 | 1.074054 | 0
2018-02-24 02:50 | 64488.97202 | 293.204 | 2 | 14 | 4.200241 | 3.259999 | 0.3049989 | 0 | 1.279701 | 0
2018-02-24 02:52 | 64608.99 | 120.0009 | 3 | 14 | 4.222582 | 3.260095 | 0.4132711 | 0 | 1.735568 | 0
2018-02-24 02:54 | 64728.99 | 240.0009 | 3 | 14 | 4.251192 | 3.260139 | 0.5219409 | 0 | 2.195936 | 0
2018-02-24 02:56 | 64848.99 | 360.0009 | 3 | 14 | 4.286005 | 3.260098 | 0.6306102 | 0 | 2.659744 | 0
2018-02-24 02:58 | 64968.98 | 480.0004 | 3 | 14 | 4.326502 | 3.260098 | 0.7392744 | 0 | 3.127627 | 0
2018-02-24 03:00 | 65088.98 | 600.0003 | 3 | 14 | 4.371587 | 3.260108 | 0.8479396 | 0 | 3.600184 | 0
2018-02-24 03:02 | 65208.99 | 720.0017 | 3 | 14 | 4.400241 | 3.053521 | 0.9551775 | 0 | 4.071112 | 0
2018-02-24 03:04 | 65328.99 | 840.0015 | 3 | 14 | 4.400283 | 2.654386 | 1.050024 | 0 | 4.488464 | 0
2018-02-24 03:06 | 65448.99 | 960.0018 | 3 | 14 | 4.400268 | 2.338342 | 1.133034 | 0 | 4.853728 | 0
2018-02-24 03:08 | 65568.98 | 1080.0007 | 3 | 14 | 4.40026 | 2.080678 | 1.20652 | 0 | 5.177087 | 0
2018-02-24 03:10 | 65688.98 | 1200.0001 | 3 | 14 | 4.400204 | 1.874465 | 1.272338 | 0 | 5.466699 | 0
2018-02-24 03:12 | 65808.99 | 1320.001 | 3 | 14 | 4.400176 | 1.703279 | 1.331899 | 0 | 5.728781 | 0
2018-02-24 03:14 | 65928.99 | 1440.001 | 3 | 14 | 4.400249 | 1.561174 | 1.386249 | 0 | 5.967933 | 0
2018-02-24 03:16 | 66048.98 | 1560.0001 | 3 | 14 | 4.400177 | 1.436549 | 1.436168 | 0 | 6.187587 | 0
2018-02-24 03:18 | 66168.98 | 1680.0005 | 3 | 14 | 4.400202 | 1.328341 | 1.482223 | 0 | 6.390239 | 0
2018-02-24 03:20 | 66288.98 | 1800.0006 | 3 | 14 | 4.400208 | 1.232169 | 1.524868 | 0 | 6.577886 | 0
2018-02-24 03:22 | 66408.98 | 1920.0002 | 3 | 14 | 4.400189 | 1.147676 | 1.564485 | 0 | 6.752208 | 0
2018-02-24 03:24 | 66528.98 | 2040.0002 | 3 | 14 | 4.400122 | 1.074283 | 1.601501 | 0 | 6.915086 | 0
2018-02-24 03:26 | 66648.98 | 2160.0001 | 3 | 14 | 4.400144 | 1.007343 | 1.636209 | 0 | 7.067805 | 0
2018-02-24 03:28 | 66768.99 | 2280.001 | 3 | 14 | 4.400183 | 0.9449167 | 1.668746 | 0 | 7.210973 | 0
2018-02-24 03:30 | 66888.99 | 2400.0009 | 3 | 14 | 4.400183 | 0.8855782 | 1.69924 | 0 | 7.345153 | 0
2018-02-24 03:32 | 67008.98 | 2520.0002 | 3 | 14 | 4.400185 | 0.8298416 | 1.727819 | 0 | 7.470905 | 0
2018-02-24 03:34 | 67128.98 | 2640.0001 | 3 | 14 | 4.400187 | 0.7771616 | 1.75459 | 0 | 7.588704 | 0
2018-02-24 03:36 | 67248.99 | 2760.0014 | 3 | 14 | 4.400151 | 0.7276964 | 1.779671 | 0 | 7.699062 | 0
2018-02-24 03:38 | 67368.99 | 2880.0017 | 3 | 14 | 4.40019 | 0.6804008 | 1.80315 | 0 | 7.802373 | 0
2018-02-24 03:40 | 67442.13 | 2953.1415 | 3 | 14 | 4.400182 | 0.6519957 | 1.816683 | 0 | 7.861924 | 0
2018-02-24 03:42 | 67562.17 | 120.0002 | 4 | 14 | 4.296819 | 0 | 1.816683 | 0 | 7.861924 | 0
2018-02-24 03:44 | 67682.17 | 240.0019 | 4 | 14 | 4.286098 | 0 | 1.816683 | 0 | 7.861924 | 0
2018-02-24 03:45 | 67742.17 | 300.0016 | 4 | 14 | 4.283235 | 0 | 1.816683 | 0 | 7.861924 | 0
2018-02-24 03:47 | 67862.24936 | 120.0008 | 5 | 14 | 3.529235 | -6.520114 | 1.816683 | 0.2172968 | 7.861924 | 0.7812977
2018-02-24 03:49 | 67982.25056 | 240.002 | 5 | 14 | 3.465168 | -6.520089 | 1.816683 | 0.4346457 | 7.861924 | 1.541798
2018-02-24 03:51 | 68102.24926 | 360.0007 | 5 | 14 | 3.393465 | -6.520088 | 1.816683 | 0.65197 | 7.861924 | 2.287001
2018-02-24 03:53 | 68222.24936 | 480.0008 | 5 | 14 | 3.329672 | -6.520106 | 1.816683 | 0.8693067 | 7.861924 | 3.017437
2018-02-24 03:55 | 68342.24926 | 600.0007 | 5 | 14 | 3.270044 | -6.520086 | 1.816683 | 1.086635 | 7.861924 | 3.734555
2018-02-24 03:57 | 68462.24976 | 720.0012 | 5 | 14 | 3.209085 | -6.520154 | 1.816683 | 1.303954 | 7.861924 | 4.438659
2018-02-24 03:59 | 68582.24926 | 840.0007 | 5 | 14 | 3.137352 | -6.520192 | 1.816683 | 1.521305 | 7.861924 | 5.128798
2018-02-24 04:01 | 68702.24886 | 960.0003 | 5 | 14 | 3.036084 | -6.520144 | 1.816683 | 1.73862 | 7.861924 | 5.800351
2018-02-24 04:01 | 68734.89036 | 992.6418 | 5 | 14 | 3 | -6.519858 | 1.816683 | 1.797742 | 7.861924 | 5.978792
2018-02-24 04:03 | 68854.93544 | 120.0005 | 6 | 14 | 3.753187 | 0 | 1.816683 | 1.797758 | 7.861924 | 5.978838
2018-02-24 04:05 | 68974.93744 | 240.0025 | 6 | 14 | 3.773841 | 0 | 1.816683 | 1.797758 | 7.861924 | 5.978838
2018-02-24 04:06 | 69034.93634 | 300.0014 | 6 | 14 | 3.780541 | 0 | 1.816683 | 1.797758 | 7.861924 | 5.978838
2018-02-24 04:06 | 69034.95 | 0.0036 | 7 | 15 | 3.780487 | 0 | 0 | 0 | 0 | 0
2018-02-24 04:08 | 69155.03 | 120.001 | 2 | 15 | 4.200257 | 3.618272 | 0.1382928 | 0 | 0.5796213 | 0
2018-02-24 04:10 | 69275.02 | 240.0009 | 2 | 15 | 4.20023 | 3.334586 | 0.2537418 | 0 | 1.064537 | 0
2018-02-24 04:11 | 69313.08 | 278.06 | 2 | 15 | 4.200285 | 3.25998 | 0.2885804 | 0 | 1.210867 | 0
2018-02-24 04:13 | 69433.1 | 120.001 | 3 | 15 | 4.222216 | 3.2601 | 0.3968874 | 0 | 1.666863 | 0
2018-02-24 04:15 | 69553.1 | 240.001 | 3 | 15 | 4.250495 | 3.260106 | 0.5055508 | 0 | 2.127139 | 0
2018-02-24 04:17 | 69673.1 | 360.0001 | 3 | 15 | 4.2853 | 3.260127 | 0.614218 | 0 | 2.59086 | 0
2018-02-24 04:19 | 69793.1 | 480.0002 | 3 | 15 | 4.326079 | 3.260119 | 0.7228899 | 0 | 3.058721 | 0
2018-02-24 04:21 | 69913.1 | 600.0006 | 3 | 15 | 4.371394 | 3.260131 | 0.8315481 | 0 | 3.531218 | 0
2018-02-24 04:23 | 70033.1 | 720.0009 | 3 | 15 | 4.400283 | 3.050508 | 0.938749 | 0 | 4.001976 | 0
2018-02-24 04:25 | 70153.1 | 840.0005 | 3 | 15 | 4.400253 | 2.648858 | 1.033475 | 0 | 4.418796 | 0
2018-02-24 04:27 | 70273.1 | 960.0001 | 3 | 15 | 4.40026 | 2.329402 | 1.116224 | 0 | 4.782915 | 0
2018-02-24 04:29 | 70393.1 | 1080.0018 | 3 | 15 | 4.400228 | 2.075675 | 1.189499 | 0 | 5.105341 | 0
2018-02-24 04:31 | 70513.1 | 1200.0002 | 3 | 15 | 4.400244 | 1.871345 | 1.25516 | 0 | 5.394267 | 0
2018-02-24 04:33 | 70633.1 | 1320.0002 | 3 | 15 | 4.400236 | 1.703397 | 1.314652 | 0 | 5.656045 | 0
2018-02-24 04:35 | 70753.1 | 1440.0009 | 3 | 15 | 4.400222 | 1.562458 | 1.36903 | 0 | 5.89532 | 0
2018-02-24 04:37 | 70873.1 | 1560.0005 | 3 | 15 | 4.400161 | 1.439981 | 1.419027 | 0 | 6.11532 | 0
2018-02-24 04:39 | 70993.1 | 1680.0009 | 3 | 15 | 4.400161 | 1.331731 | 1.465196 | 0 | 6.318471 | 0
2018-02-24 04:41 | 71113.1 | 1800.0002 | 3 | 15 | 4.400194 | 1.240568 | 1.508025 | 0 | 6.506927 | 0
2018-02-24 04:43 | 71233.1 | 1920.0009 | 3 | 15 | 4.400217 | 1.160768 | 1.548019 | 0 | 6.682907 | 0
2018-02-24 04:45 | 71353.1 | 2040.0002 | 3 | 15 | 4.400196 | 1.086403 | 1.585451 | 0 | 6.847618 | 0
2018-02-24 04:47 | 71473.1 | 2160.0001 | 3 | 15 | 4.400198 | 1.017027 | 1.620489 | 0 | 7.001788 | 0
2018-02-24 04:49 | 71593.1 | 2280.0009 | 3 | 15 | 4.400193 | 0.9516907 | 1.653282 | 0 | 7.146085 | 0
2018-02-24 04:51 | 71713.1 | 2400.0005 | 3 | 15 | 4.400137 | 0.8902273 | 1.683978 | 0 | 7.281154 | 0
2018-02-24 04:53 | 71833.1 | 2520.0009 | 3 | 15 | 4.400199 | 0.8331385 | 1.712695 | 0 | 7.407514 | 0
2018-02-24 04:55 | 71953.1 | 2640.0002 | 3 | 15 | 4.400159 | 0.7784386 | 1.739544 | 0 | 7.525653 | 0
2018-02-24 04:57 | 72073.1 | 2760.0001 | 3 | 15 | 4.40018 | 0.7261219 | 1.764609 | 0 | 7.635945 | 0
2018-02-24 04:59 | 72193.1 | 2880.0017 | 3 | 15 | 4.400109 | 0.6749849 | 1.787955 | 0 | 7.738668 | 0
2018-02-24 05:00 | 72252.02 | 2938.9159 | 3 | 15 | 4.400174 | 0.6519957 | 1.798813 | 0 | 7.786445 | 0
2018-02-24 05:02 | 72372.06 | 120.0018 | 4 | 15 | 4.296992 | 0 | 1.798813 | 0 | 7.786445 | 0
2018-02-24 05:04 | 72492.06 | 240.0014 | 4 | 15 | 4.286329 | 0 | 1.798813 | 0 | 7.786445 | 0
2018-02-24 05:05 | 72552.06 | 300.0016 | 4 | 15 | 4.283462 | 0 | 1.798813 | 0 | 7.786445 | 0
2018-02-24 05:07 | 72672.14 | 120.0001 | 5 | 15 | 3.530752 | -6.520111 | 1.798813 | 0.217323 | 7.786445 | 0.7818047
2018-02-24 05:09 | 72792.14 | 240.0015 | 5 | 15 | 3.466163 | -6.52015 | 1.798813 | 0.4346376 | 7.786445 | 1.542425
2018-02-24 05:11 | 72912.14 | 360.0006 | 5 | 15 | 3.395069 | -6.52014 | 1.798813 | 0.6519654 | 7.786445 | 2.287929
2018-02-24 05:13 | 73032.14 | 480.0001 | 5 | 15 | 3.33048 | -6.520067 | 1.798813 | 0.869286 | 7.786445 | 3.018564
2018-02-24 05:15 | 73152.14 | 600.0002 | 5 | 15 | 3.27122 | -6.520114 | 1.798813 | 1.086629 | 7.786445 | 3.735967
2018-02-24 05:17 | 73272.14 | 720.0001 | 5 | 15 | 3.210721 | -6.520157 | 1.798813 | 1.303956 | 7.786445 | 4.440405
2018-02-24 05:19 | 73392.14 | 840.001 | 5 | 15 | 3.139369 | -6.520138 | 1.798813 | 1.521267 | 7.786445 | 5.130712
2018-02-24 05:21 | 73512.14 | 960.0005 | 5 | 15 | 3.04008 | -6.51977 | 1.798813 | 1.738579 | 7.786445 | 5.802902
2018-02-24 05:21 | 73548.49 | 996.3504 | 5 | 15 | 3 | -6.520103 | 1.798813 | 1.80441 | 7.786445 | 6.001752
2018-02-24 05:23 | 73668.53 | 120 | 6 | 15 | 3.752333 | 0 | 1.798813 | 1.80441 | 7.786445 | 6.001752
2018-02-24 05:25 | 73788.53 | 240.0008 | 6 | 15 | 3.772905 | 0 | 1.798813 | 1.80441 | 7.786445 | 6.001752
2018-02-24 05:26 | 73848.53 | 300.0014 | 6 | 15 | 3.779643 | 0 | 1.798813 | 1.80441 | 7.786445 | 6.001752
2018-02-24 05:26 | 73848.54 | 0.0027 | 7 | 16 | 3.779669 | 0 | 0 | 0 | 0 | 0
2018-02-24 05:28 | 73968.6279 | 120.0009 | 8 | 16 | 4.162667 | 3.260091 | 0.1086534 | 0 | 0.4466643 | 0
2018-02-24 05:30 | 74088.6279 | 240.0009 | 8 | 16 | 4.191588 | 3.259818 | 0.2173071 | 0 | 0.900773 | 0
2018-02-24 05:31 | 74142.9718 | 294.3448 | 8 | 16 | 4.2 | 3.260213 | 0.266514 | 0 | 1.107236 | 0

## Statistics_83
Date_Time | Test_Time(s) | Step_Time(s) | Step_Index | Cycle_Index | Voltage(V) | Current(A) | Charge_Capacity(Ah) | Discharge_Capacity(Ah) | Charge_Energy(Wh) | Discharge_Energy(Wh) | ACR(Ohm) | Internal Resistance(Ohm)
2018-02-12 18:42 | 9671.271796 | 300.0038 | 6 | 1 | 3.78505 | 0 | 2.746158 | 1.733639 | 11.87723 | 5.723805
2018-02-12 20:01 | 14374.53 | 300.0024 | 6 | 2 | 3.786239 | 0 | 1.783517 | 1.749466 | 7.712883 | 5.79576
2018-02-12 21:19 | 19090.6605 | 300.0048 | 6 | 3 | 3.786504 | 0 | 1.78173 | 1.772291 | 7.708632 | 5.880337
2018-02-12 22:38 | 23825.72 | 300.0039 | 6 | 4 | 3.785137 | 0 | 1.773651 | 1.779799 | 7.670923 | 5.911403
2018-02-12 23:54 | 28384.94 | 300.0022 | 6 | 5 | 3.786022 | 0 | 1.737537 | 1.729102 | 7.513669 | 5.731631
2018-02-13 01:13 | 33092.7 | 300.0025 | 6 | 6 | 3.785975 | 0 | 1.770146 | 1.766258 | 7.657692 | 5.864916
2018-02-13 02:29 | 37645.33 | 300.0031 | 6 | 7 | 3.787745 | 0 | 1.732376 | 1.719628 | 7.491774 | 5.706267
2018-02-13 03:45 | 42199.11 | 300.0047 | 6 | 8 | 3.786892 | 0 | 1.7184 | 1.722054 | 7.432411 | 5.715353
2018-02-13 05:02 | 46836.49 | 300.0038 | 6 | 9 | 3.787403 | 0 | 1.737977 | 1.734079 | 7.516939 | 5.758584
2018-02-13 06:20 | 51510.87 | 300.0016 | 6 | 10 | 3.788526 | 0 | 1.755683 | 1.746444 | 7.595203 | 5.806078
2018-02-13 07:37 | 56166.49368 | 300.0032 | 6 | 11 | 3.787385 | 0 | 1.750121 | 1.755389 | 7.571171 | 5.838785
2018-02-13 08:53 | 60704.59 | 300.0025 | 6 | 12 | 3.786106 | 0 | 1.71467 | 1.723879 | 7.419006 | 5.725239
2018-02-13 10:09 | 65274.92 | 300.0014 | 6 | 13 | 3.785241 | 0 | 1.728588 | 1.733479 | 7.480896 | 5.761257
2018-02-13 11:26 | 69873.55 | 300.0037 | 6 | 14 | 3.785662 | 0 | 1.732663 | 1.729361 | 7.498054 | 5.746417
2018-02-13 12:42 | 74473.83 | 300.0015 | 6 | 15 | 3.784836 | 0 | 1.73145 | 1.735783 | 7.493931 | 5.770527
2018-02-13 13:59 | 79050.61 | 300.003 | 6 | 16 | 3.784915 | 0 | 1.732256 | 1.733301 | 7.496763 | 5.753441
2018-02-13 15:16 | 83701.47 | 300.0048 | 6 | 17 | 3.785096 | 0 | 1.744857 | 1.740695 | 7.55174 | 5.785171
2018-02-13 16:32 | 88249.85 | 300.0023 | 6 | 18 | 3.786057 | 0 | 1.722779 | 1.716153 | 7.454387 | 5.695539
2018-02-13 17:51 | 92972.77 | 300.004 | 6 | 19 | 3.78726 | 0 | 1.758899 | 1.748263 | 7.614927 | 5.817264
2018-02-13 19:10 | 97697.83 | 300.0031 | 6 | 20 | 3.788802 | 0 | 1.746325 | 1.734565 | 7.560333 | 5.765417
2018-02-13 20:26 | 102273 | 300.0029 | 6 | 21 | 3.784979 | 0 | 1.697887 | 1.724307 | 7.348973 | 5.728196
2018-02-13 21:44 | 106975.4 | 300.0031 | 6 | 22 | 3.788137 | 0 | 1.763809 | 1.740646 | 7.634161 | 5.791451
2018-02-13 23:03 | 111675.2 | 300.0024 | 6 | 23 | 3.786352 | 0 | 1.739871 | 1.752165 | 7.533937 | 5.828306
2018-02-14 00:19 | 116260.8348 | 300.0031 | 6 | 24 | 3.785048 | 0 | 1.717322 | 1.726162 | 7.43492 | 5.733305
2018-02-14 01:37 | 120917.3 | 300.0016 | 6 | 25 | 3.7842 | 0 | 1.732222 | 1.739144 | 7.497974 | 5.777229
2018-02-14 02:56 | 125677 | 300.0024 | 6 | 26 | 3.786184 | 0 | 1.765461 | 1.750725 | 7.641749 | 5.821311
2018-02-14 04:09 | 130042 | 300.0005 | 6 | 27 | 3.782892 | 0 | 1.675894 | 1.698563 | 7.250721 | 5.634325
2018-02-14 05:26 | 134688.8 | 300.0016 | 6 | 28 | 3.785049 | 0 | 1.741531 | 1.726216 | 7.538023 | 5.734622
2018-02-14 06:43 | 139284.6 | 300.0009 | 6 | 29 | 3.785618 | 0 | 1.72684 | 1.722571 | 7.473748 | 5.719733
2018-02-14 08:01 | 143970.7 | 300.0022 | 6 | 30 | 3.785369 | 0 | 1.731369 | 1.732786 | 7.493752 | 5.755451
2018-02-14 09:19 | 148692 | 300.003 | 6 | 31 | 3.786798 | 0 | 1.755021 | 1.740209 | 7.596224 | 5.795817
2018-02-14 10:37 | 153335.9 | 300.004 | 6 | 32 | 3.786746 | 0 | 1.719387 | 1.722193 | 7.441715 | 5.722483
2018-02-14 11:53 | 157906.1 | 300.0015 | 6 | 33 | 3.784709 | 0 | 1.710349 | 1.7251 | 7.403087 | 5.728943
2018-02-14 13:11 | 162561.9 | 300.0048 | 6 | 34 | 3.785712 | 0 | 1.728569 | 1.723045 | 7.480663 | 5.717409
2018-02-22 12:49 | 167467.4 | 300.0038 | 6 | 35 | 3.745221 | 0 | 1.74288 | 2.008727 | 7.545179 | 6.578748
2018-02-22 13:00 | 168129.9 | 300.0006 | 6 | 36 | 3.747688 | 0 | 0 | 0.08164902 | 0 | 0.2585045
2018-02-22 13:11 | 168783.7 | 300.0032 | 6 | 37 | 3.74345 | 0 | 0 | 0.06810075 | 0 | 0.2152921
2018-02-22 13:22 | 169432.4 | 300.0022 | 6 | 38 | 3.736859 | 0 | 0 | 0.06026035 | 0 | 0.1900364
2018-02-22 13:33 | 170079.4 | 300.0024 | 6 | 39 | 3.727948 | 0 | 0 | 0.05779587 | 0 | 0.1813087
2018-02-22 13:43 | 170721.6 | 300.003 | 6 | 40 | 3.720307 | 0 | 0 | 0.04849127 | 0 | 0.1527417
2018-02-22 13:54 | 171356.3 | 300.0024 | 6 | 41 | 3.714073 | 0 | 0 | 0.0380499 | 0 | 0.1189024
2018-02-22 14:04 | 171990.2 | 300.0022 | 6 | 42 | 3.707027 | 0 | 0 | 0.03753574 | 0 | 0.1178931
2018-02-22 14:15 | 172618.2 | 300.0022 | 6 | 43 | 3.702276 | 0 | 0 | 0.0294699 | 0 | 0.09274838
2018-02-22 14:25 | 173243.2 | 300.0014 | 6 | 44 | 3.698577 | 0 | 0 | 0.02452447 | 0 | 0.07757402
2018-02-22 14:36 | 173871.2 | 300.0024 | 6 | 45 | 3.694518 | 0 | 0 | 0.02889949 | 0 | 0.09061625
2018-02-22 14:46 | 174498.6 | 300.003 | 6 | 46 | 3.69208 | 0 | 0 | 0.02617982 | 0 | 0.08264558
2018-02-22 14:57 | 175125.9 | 300.0032 | 6 | 47 | 3.689758 | 0 | 0 | 0.02610792 | 0 | 0.08203927
2018-02-22 15:07 | 175753.8 | 300.0014 | 6 | 48 | 3.68708 | 0 | 0 | 0.02688447 | 0 | 0.08440543
2018-02-22 15:18 | 176378.4 | 300.004 | 6 | 49 | 3.68497 | 0 | 0 | 0.02217892 | 0 | 0.07000812
2018-02-22 15:28 | 177007.6 | 300.0022 | 6 | 50 | 3.679832 | 0 | 0 | 0.02757811 | 0 | 0.08618936
2018-02-22 17:22 | 182591.2 | 5583.515056 | 8 | 51 | 4.200001 | 3.259979 | 0.4840765 | 0.233634 | 1.978766 | 0.796165
2018-02-23 10:32 | 5755.80658 | 300.0039 | 6 | 1 | 3.774946 | 0 | 2.298182 | 1.784582 | 10.00378 | 5.878745
2018-02-23 11:53 | 10642.49 | 300.0022 | 6 | 2 | 3.78021 | 0 | 1.827889 | 1.772423 | 7.916508 | 5.855736
2018-02-23 13:13 | 15426.02 | 300.0014 | 6 | 3 | 3.781029 | 0 | 1.779094 | 1.771073 | 7.701225 | 5.857087
2018-02-23 14:33 | 20238.19 | 300.0022 | 6 | 4 | 3.783464 | 0 | 1.788019 | 1.769359 | 7.745688 | 5.853568
2018-02-23 15:52 | 24999.77298 | 300.0024 | 6 | 5 | 3.782995 | 0 | 1.770651 | 1.773616 | 7.668461 | 5.869897
2018-02-23 17:12 | 29782.58 | 300.0038 | 6 | 6 | 3.784714 | 0 | 1.770957 | 1.75775 | 7.670991 | 5.815728
2018-02-23 18:31 | 34536.91 | 300.0022 | 6 | 7 | 3.783339 | 0 | 1.764673 | 1.77441 | 7.64286 | 5.876
2018-02-23 19:51 | 39297.33 | 300.003 | 6 | 8 | 3.7864 | 0 | 1.767716 | 1.746147 | 7.654626 | 5.77855
2018-02-23 21:09 | 44018.05 | 300.0022 | 6 | 9 | 3.784573 | 0 | 1.739663 | 1.7493 | 7.534152 | 5.793096
2018-02-23 22:28 | 48756.37 | 300.0014 | 6 | 10 | 3.788206 | 0 | 1.753739 | 1.728068 | 7.592606 | 5.721189
2018-02-23 23:47 | 53483.57 | 300.0014 | 6 | 11 | 3.786578 | 0 | 1.7342 | 1.742798 | 7.510716 | 5.774593
2018-02-24 01:06 | 58194.18 | 300.0022 | 6 | 12 | 3.789172 | 0 | 1.745111 | 1.726765 | 7.556052 | 5.720679
2018-02-24 02:24 | 62897.49164 | 300.0032 | 6 | 13 | 3.78997 | 0 | 1.731187 | 1.722605 | 7.498779 | 5.710747
2018-02-24 03:42 | 67570.6 | 300.0021 | 6 | 14 | 3.789973 | 0 | 1.71961 | 1.720656 | 7.447083 | 5.702983
2018-02-24 05:00 | 72262.32 | 300.003 | 6 | 15 | 3.788142 | 0 | 1.719173 | 1.73096 | 7.446219 | 5.737195
2018-02-24 05:04 | 72491.66754 | 229.2576 | 8 | 16 | 4.2 | 3.259964 | 0.2075866 | 0 | 0.8633507 | 0

## Channel_83_1
Date_Time | Test_Time(s) | Step_Time(s) | Step_Index | Cycle_Index | Voltage(V) | Current(A) | Charge_Capacity(Ah) | Discharge_Capacity(Ah) | Charge_Energy(Wh) | Discharge_Energy(Wh) | ACR(Ohm) | Internal Resistance(Ohm)
2018-02-12 16:03 | 120.001 | 120.0009 | 1 | 1 | 3.437104 | 0 | 0 | 0 | 0 | 0
2018-02-12 16:05 | 240.0002 | 240.0001 | 1 | 1 | 3.438776 | 0 | 0 | 0 | 0 | 0
2018-02-12 16:07 | 360.001 | 360.0009 | 1 | 1 | 3.439718 | 0 | 0 | 0 | 0 | 0
2018-02-12 16:09 | 480.0002 | 480.0001 | 1 | 1 | 3.440275 | 0 | 0 | 0 | 0 | 0
2018-02-12 16:11 | 600.0002 | 600.0001 | 1 | 1 | 3.440642 | 0 | 0 | 0 | 0 | 0
2018-02-12 16:13 | 720.001 | 720.0009 | 1 | 1 | 3.440876 | 0 | 0 | 0 | 0 | 0
2018-02-12 16:15 | 840.001 | 840.0009 | 1 | 1 | 3.441043 | 0 | 0 | 0 | 0 | 0
2018-02-12 16:17 | 960.001 | 960.0009 | 1 | 1 | 3.440762 | 0 | 0 | 0 | 0 | 0
2018-02-12 16:19 | 1080.001 | 1080.0009 | 1 | 1 | 3.441059 | 0 | 0 | 0 | 0 | 0
2018-02-12 16:21 | 1200.0002 | 1200.0001 | 1 | 1 | 3.441325 | 0 | 0 | 0 | 0 | 0
2018-02-12 16:23 | 1320.001 | 1320.0009 | 1 | 1 | 3.441551 | 0 | 0 | 0 | 0 | 0
2018-02-12 16:25 | 1440.001 | 1440.0009 | 1 | 1 | 3.441722 | 0 | 0 | 0 | 0 | 0
2018-02-12 16:27 | 1560.0002 | 1560.0001 | 1 | 1 | 3.441886 | 0 | 0 | 0 | 0 | 0
2018-02-12 16:29 | 1680.001 | 1680.0009 | 1 | 1 | 3.441996 | 0 | 0 | 0 | 0 | 0
2018-02-12 16:31 | 1800.0002 | 1800.0001 | 1 | 1 | 3.442076 | 0 | 0 | 0 | 0 | 0
2018-02-12 16:33 | 1920.001 | 1920.0009 | 1 | 1 | 3.442175 | 0 | 0 | 0 | 0 | 0
2018-02-12 16:35 | 2040.0002 | 2040.0001 | 1 | 1 | 3.441378 | 0 | 0 | 0 | 0 | 0
2018-02-12 16:37 | 2160.001 | 2160.0009 | 1 | 1 | 3.441804 | 0 | 0 | 0 | 0 | 0
2018-02-12 16:39 | 2280.001 | 2280.0009 | 1 | 1 | 3.442138 | 0 | 0 | 0 | 0 | 0
2018-02-12 16:41 | 2400.0002 | 2400.0001 | 1 | 1 | 3.442425 | 0 | 0 | 0 | 0 | 0
2018-02-12 16:43 | 2520.001 | 2520.0009 | 1 | 1 | 3.442664 | 0 | 0 | 0 | 0 | 0
2018-02-12 16:45 | 2640.0002 | 2640.0001 | 1 | 1 | 3.44282 | 0 | 0 | 0 | 0 | 0
2018-02-12 16:47 | 2760.0002 | 2760.0001 | 1 | 1 | 3.442946 | 0 | 0 | 0 | 0 | 0
2018-02-12 16:49 | 2880.001 | 2880.0009 | 1 | 1 | 3.443095 | 0 | 0 | 0 | 0 | 0
2018-02-12 16:51 | 3000.0018 | 3000.0017 | 1 | 1 | 3.443226 | 0 | 0 | 0 | 0 | 0
2018-02-12 16:53 | 3120.001 | 3120.0009 | 1 | 1 | 3.443363 | 0 | 0 | 0 | 0 | 0
2018-02-12 16:55 | 3240.001 | 3240.0009 | 1 | 1 | 3.44354 | 0 | 0 | 0 | 0 | 0
2018-02-12 16:57 | 3360.0002 | 3360.0001 | 1 | 1 | 3.443703 | 0 | 0 | 0 | 0 | 0
2018-02-12 16:59 | 3480.0002 | 3480.0001 | 1 | 1 | 3.443871 | 0 | 0 | 0 | 0 | 0
2018-02-12 17:01 | 3600.0018 | 3600.0017 | 1 | 1 | 3.444009 | 0 | 0 | 0 | 0 | 0
2018-02-12 17:01 | 3600.0032 | 3600.0031 | 1 | 1 | 3.44401 | 0 | 0 | 0 | 0 | 0
2018-02-12 17:03 | 3720.085924 | 120.002 | 2 | 1 | 4.200474 | 4.128942 | 0.1527819 | 0 | 0.6317746 | 0
2018-02-12 17:05 | 3840.085924 | 240.002 | 2 | 1 | 4.200229 | 3.888739 | 0.2869002 | 0 | 1.195093 | 0
2018-02-12 17:07 | 3960.086024 | 360.0021 | 2 | 1 | 4.200106 | 3.542683 | 0.4106001 | 0 | 1.714654 | 0
2018-02-12 17:09 | 4071.856024 | 471.7721 | 2 | 1 | 4.200299 | 3.259983 | 0.5161058 | 0 | 2.157797 | 0
2018-02-12 17:11 | 4191.86914 | 120.0001 | 3 | 1 | 4.222124 | 3.260574 | 0.6243591 | 0 | 2.613631 | 0
2018-02-12 17:13 | 4311.86994 | 240.0009 | 3 | 1 | 4.246354 | 3.259886 | 0.7330207 | 0 | 3.073765 | 0
2018-02-12 17:15 | 4431.87004 | 360.001 | 3 | 1 | 4.269139 | 3.260042 | 0.8416831 | 0 | 3.536357 | 0
2018-02-12 17:17 | 4551.86994 | 480.0009 | 3 | 1 | 4.290654 | 3.26008 | 0.9503503 | 0 | 4.001415 | 0
2018-02-12 17:19 | 4671.86994 | 600.0009 | 3 | 1 | 4.315349 | 3.260044 | 1.059033 | 0 | 4.469109 | 0
2018-02-12 17:21 | 4791.86994 | 720.0009 | 3 | 1 | 4.338873 | 3.260101 | 1.167692 | 0 | 4.939319 | 0
2018-02-12 17:23 | 4911.86924 | 840.0002 | 3 | 1 | 4.365619 | 3.260029 | 1.276365 | 0 | 5.412302 | 0
2018-02-12 17:25 | 5031.87084 | 960.0018 | 3 | 1 | 4.393038 | 3.260048 | 1.385011 | 0 | 5.888101 | 0
2018-02-12 17:27 | 5151.86904 | 1080 | 3 | 1 | 4.400276 | 3.048813 | 1.490913 | 0 | 6.353981 | 0
2018-02-12 17:29 | 5271.87174 | 1200.0027 | 3 | 1 | 4.399905 | 2.837858 | 1.58909 | 0 | 6.785977 | 0
2018-02-12 17:31 | 5391.87094 | 1320.0019 | 3 | 1 | 4.400297 | 2.637901 | 1.680061 | 0 | 7.186264 | 0
2018-02-12 17:33 | 5511.86934 | 1440.0003 | 3 | 1 | 4.400156 | 2.450766 | 1.764513 | 0 | 7.557869 | 0
2018-02-12 17:35 | 5631.87014 | 1560.0011 | 3 | 1 | 4.400227 | 2.2896 | 1.843296 | 0 | 7.904529 | 0
2018-02-12 17:37 | 5751.87014 | 1680.0011 | 3 | 1 | 4.400055 | 2.137577 | 1.91702 | 0 | 8.228926 | 0
2018-02-12 17:39 | 5871.87024 | 1800.0012 | 3 | 1 | 4.400286 | 1.990416 | 1.985817 | 0 | 8.531642 | 0
2018-02-12 17:41 | 5991.86934 | 1920.0003 | 3 | 1 | 4.400258 | 1.854589 | 2.050206 | 0 | 8.814957 | 0
2018-02-12 17:43 | 6111.86944 | 2040.0004 | 3 | 1 | 4.400226 | 1.807246 | 2.111016 | 0 | 9.082531 | 0
2018-02-12 17:45 | 6231.87014 | 2160.0011 | 3 | 1 | 4.400219 | 1.669065 | 2.168359 | 0 | 9.334851 | 0
2018-02-12 17:47 | 6351.86934 | 2280.0003 | 3 | 1 | 4.400252 | 1.570731 | 2.222566 | 0 | 9.573371 | 0
2018-02-12 17:49 | 6471.87104 | 2400.002 | 3 | 1 | 4.400191 | 1.493182 | 2.273562 | 0 | 9.797757 | 0
2018-02-12 17:51 | 6591.86934 | 2520.0003 | 3 | 1 | 4.400145 | 1.401742 | 2.321829 | 0 | 10.01014 | 0
2018-02-12 17:53 | 6711.86934 | 2640.0003 | 3 | 1 | 4.399977 | 1.349294 | 2.367198 | 0 | 10.20977 | 0
2018-02-12 17:55 | 6831.86934 | 2760.0003 | 3 | 1 | 4.399993 | 1.261592 | 2.410675 | 0 | 10.40108 | 0
2018-02-12 17:57 | 6951.86934 | 2880.0003 | 3 | 1 | 4.400236 | 1.172477 | 2.451314 | 0 | 10.5799 | 0
2018-02-12 17:59 | 7071.87014 | 3000.0011 | 3 | 1 | 4.400203 | 1.159349 | 2.490963 | 0 | 10.75435 | 0
2018-02-12 18:01 | 7191.86944 | 3120.0004 | 3 | 1 | 4.399676 | 1.063966 | 2.527135 | 0 | 10.91351 | 0
2018-02-12 18:03 | 7311.86934 | 3240.0003 | 3 | 1 | 4.400029 | 0.9957781 | 2.561367 | 0 | 11.06414 | 0
2018-02-12 18:05 | 7431.86934 | 3360.0003 | 3 | 1 | 4.399936 | 0.9455652 | 2.593527 | 0 | 11.20565 | 0
2018-02-12 18:07 | 7551.86934 | 3480.0003 | 3 | 1 | 4.399995 | 0.8944225 | 2.62392 | 0 | 11.33938 | 0
2018-02-12 18:09 | 7671.87014 | 3600.0011 | 3 | 1 | 4.399858 | 0.8288517 | 2.652719 | 0 | 11.46609 | 0
2018-02-12 18:11 | 7791.86924 | 3720.0002 | 3 | 1 | 4.400085 | 0.7814369 | 2.679693 | 0 | 11.58478 | 0
2018-02-12 18:13 | 7911.86934 | 3840.0003 | 3 | 1 | 4.400184 | 0.7668524 | 2.705744 | 0 | 11.69941 | 0
2018-02-12 18:15 | 8031.87014 | 3960.0011 | 3 | 1 | 4.399885 | 0.713397 | 2.730283 | 0 | 11.80738 | 0
2018-02-12 18:16 | 8113.80904 | 4041.94 | 3 | 1 | 4.400364 | 0.6519928 | 2.746158 | 0 | 11.87723 | 0
2018-02-12 18:18 | 8233.857512 | 120.0011 | 4 | 1 | 4.28086 | 0 | 2.746158 | 0 | 11.87723 | 0
2018-02-12 18:20 | 8353.856312 | 239.9999 | 4 | 1 | 4.267873 | 0 | 2.746158 | 0 | 11.87723 | 0
2018-02-12 18:21 | 8413.858512 | 300.0021 | 4 | 1 | 4.264164 | 0 | 2.746158 | 0 | 11.87723 | 0
2018-02-12 18:24 | 8533.939388 | 120.001 | 5 | 1 | 3.466822 | -6.52005 | 2.746158 | 0.2172813 | 11.87723 | 0.7673491
2018-02-12 18:26 | 8653.939388 | 240.001 | 5 | 1 | 3.420307 | -6.520011 | 2.746158 | 0.4345743 | 11.87723 | 1.516385
2018-02-12 18:28 | 8773.939388 | 360.001 | 5 | 1 | 3.3591 | -6.51998 | 2.746158 | 0.6519209 | 11.87723 | 2.25306
2018-02-12 18:30 | 8893.939088 | 480.0007 | 5 | 1 | 3.304525 | -6.519992 | 2.746158 | 0.8692618 | 11.87723 | 2.976923
2018-02-12 18:32 | 9013.939388 | 600.001 | 5 | 1 | 3.248956 | -6.52005 | 2.746158 | 1.086586 | 11.87723 | 3.689028
2018-02-12 18:34 | 9133.938588 | 720.0002 | 5 | 1 | 3.188684 | -6.520093 | 2.746158 | 1.303907 | 11.87723 | 4.388705
2018-02-12 18:36 | 9253.939388 | 840.001 | 5 | 1 | 3.111572 | -6.519997 | 2.746158 | 1.521239 | 11.87723 | 5.073802
2018-02-12 18:37 | 9371.224788 | 957.2864 | 5 | 1 | 2.999998 | -6.51996 | 2.746158 | 1.733639 | 11.87723 | 5.723805
2018-02-12 18:39 | 9491.268896 | 120.0009 | 6 | 1 | 3.75561 | 0 | 2.746158 | 1.733639 | 11.87723 | 5.723805
2018-02-12 18:41 | 9611.268796 | 240.0008 | 6 | 1 | 3.778475 | 0 | 2.746158 | 1.733639 | 11.87723 | 5.723805
2018-02-12 18:42 | 9671.271796 | 300.0038 | 6 | 1 | 3.78505 | 0 | 2.746158 | 1.733639 | 11.87723 | 5.723805
2018-02-12 18:42 | 9671.280992 | 0.0027 | 7 | 2 | 3.785124 | 0 | 0 | 0 | 0 | 0
2018-02-12 18:44 | 9791.360412 | 120.0002 | 2 | 2 | 4.200278 | 3.745916 | 0.1416189 | 9.87e-10 | 0.5934556 | 3.736e-09
2018-02-12 18:46 | 9911.360612 | 240.0004 | 2 | 2 | 4.200165 | 3.478142 | 0.2620084 | 9.87e-10 | 1.099114 | 3.736e-09
2018-02-12 18:48 | 10006.01 | 334.6514 | 2 | 2 | 4.200295 | 3.259962 | 0.3506297 | 9.87e-10 | 1.471338 | 3.736e-09
2018-02-12 18:50 | 10126.03 | 120.0011 | 3 | 2 | 4.226645 | 3.260033 | 0.4589059 | 9.87e-10 | 1.927433 | 3.736e-09
2018-02-12 18:52 | 10246.03 | 240.0017 | 3 | 2 | 4.259264 | 3.260046 | 0.567564 | 9.87e-10 | 2.388437 | 3.736e-09
2018-02-12 18:54 | 10366.03 | 360.0017 | 3 | 2 | 4.29719 | 3.260015 | 0.676226 | 9.87e-10 | 2.853384 | 3.736e-09
2018-02-12 18:56 | 10486.03 | 480.0001 | 3 | 2 | 4.34186 | 3.260017 | 0.7848918 | 9.87e-10 | 3.322811 | 3.736e-09
2018-02-12 18:58 | 10606.03 | 600.0009 | 3 | 2 | 4.388427 | 3.26004 | 0.8935423 | 9.87e-10 | 3.796989 | 3.736e-09
2018-02-12 19:00 | 10726.03 | 720.0001 | 3 | 2 | 4.40031 | 2.917633 | 0.9972953 | 9.87e-10 | 4.253379 | 3.736e-09
2018-02-12 19:02 | 10846.03 | 840.0009 | 3 | 2 | 4.400256 | 2.540878 | 1.087935 | 9.87e-10 | 4.652217 | 3.736e-09
2018-02-12 19:04 | 10966.03 | 960.0018 | 3 | 2 | 4.400273 | 2.225992 | 1.167121 | 9.87e-10 | 5.000654 | 3.736e-09
2018-02-12 19:06 | 11086.03 | 1080.0002 | 3 | 2 | 4.400267 | 1.986889 | 1.23717 | 9.87e-10 | 5.308884 | 3.736e-09
2018-02-12 19:08 | 11206.03 | 1200.0019 | 3 | 2 | 4.400272 | 1.793326 | 1.300081 | 9.87e-10 | 5.585706 | 3.736e-09
2018-02-12 19:10 | 11326.03 | 1320.001 | 3 | 2 | 4.400258 | 1.630021 | 1.357055 | 9.87e-10 | 5.836401 | 3.736e-09
2018-02-12 19:12 | 11446.03 | 1440.0018 | 3 | 2 | 4.400035 | 1.494617 | 1.40896 | 9.87e-10 | 6.064791 | 3.736e-09
2018-02-12 19:14 | 11566.03 | 1560.0002 | 3 | 2 | 4.400206 | 1.357679 | 1.456225 | 9.87e-10 | 6.272763 | 3.736e-09
2018-02-12 19:16 | 11686.03 | 1680.001 | 3 | 2 | 4.400289 | 1.258624 | 1.499702 | 9.87e-10 | 6.464067 | 3.736e-09
2018-02-12 19:18 | 11806.03 | 1800.0018 | 3 | 2 | 4.400033 | 1.218142 | 1.539899 | 9.87e-10 | 6.64094 | 3.736e-09
2018-02-12 19:20 | 11926.03 | 1920.0002 | 3 | 2 | 4.400355 | 1.084907 | 1.577202 | 9.87e-10 | 6.805075 | 3.736e-09
2018-02-12 19:22 | 12046.03 | 2040.001 | 3 | 2 | 4.400343 | 0.9897337 | 1.612027 | 9.87e-10 | 6.958309 | 3.736e-09
2018-02-12 19:24 | 12166.03 | 2160.0007 | 3 | 2 | 4.400004 | 0.9069891 | 1.643734 | 9.87e-10 | 7.097824 | 3.736e-09
2018-02-12 19:26 | 12286.03 | 2280.0018 | 3 | 2 | 4.400022 | 0.8999443 | 1.674345 | 9.87e-10 | 7.232516 | 3.736e-09
2018-02-12 19:28 | 12406.03 | 2400.0018 | 3 | 2 | 4.400064 | 0.793417 | 1.702446 | 9.87e-10 | 7.356161 | 3.736e-09
2018-02-12 19:30 | 12526.03 | 2520.0018 | 3 | 2 | 4.400058 | 0.7544336 | 1.728456 | 9.87e-10 | 7.470606 | 3.736e-09
2018-02-12 19:32 | 12646.03 | 2640.0002 | 3 | 2 | 4.400132 | 0.7085781 | 1.752845 | 9.87e-10 | 7.577924 | 3.736e-09
2018-02-12 19:34 | 12766.03 | 2760.001 | 3 | 2 | 4.400107 | 0.6661978 | 1.775765 | 9.87e-10 | 7.678773 | 3.736e-09
2018-02-12 19:35 | 12808.34 | 2802.3119 | 3 | 2 | 4.400125 | 0.6519976 | 1.783517 | 9.87e-10 | 7.712883 | 3.736e-09
2018-02-12 19:37 | 12928.39 | 120.0008 | 4 | 2 | 4.287751 | 0 | 1.783517 | 9.87e-10 | 7.712883 | 3.736e-09
2018-02-12 19:39 | 13048.39 | 239.9999 | 4 | 2 | 4.277247 | 0 | 1.783517 | 9.87e-10 | 7.712883 | 3.736e-09
2018-02-12 19:40 | 13108.39 | 300.0036 | 4 | 2 | 4.274397 | 0 | 1.783517 | 9.87e-10 | 7.712883 | 3.736e-09
2018-02-12 19:42 | 13228.47 | 120.0001 | 5 | 2 | 3.496516 | -6.519826 | 1.783517 | 0.2173195 | 7.712883 | 0.7748113
2018-02-12 19:44 | 13348.47 | 240.0009 | 5 | 2 | 3.437434 | -6.520036 | 1.783517 | 0.4346286 | 7.712883 | 1.528675
2018-02-12 19:46 | 13468.47 | 360.0009 | 5 | 2 | 3.371953 | -6.520028 | 1.783517 | 0.6519431 | 7.712883 | 2.268558
2018-02-12 19:48 | 13588.47 | 480.0009 | 5 | 2 | 3.312959 | -6.52005 | 1.783517 | 0.8692375 | 7.712883 | 2.994627
2018-02-12 19:50 | 13708.47 | 600.0009 | 5 | 2 | 3.255092 | -6.520068 | 1.783517 | 1.086602 | 7.712883 | 3.70848
2018-02-12 19:52 | 13828.47 | 720.0009 | 5 | 2 | 3.195265 | -6.520011 | 1.783517 | 1.303917 | 7.712883 | 4.409591
2018-02-12 19:54 | 13948.47 | 840.0009 | 5 | 2 | 3.11915 | -6.520032 | 1.783517 | 1.521242 | 7.712883 | 5.096281
2018-02-12 19:56 | 14068.47 | 960.0009 | 5 | 2 | 3.007142 | -6.520061 | 1.783517 | 1.738574 | 7.712883 | 5.763044
2018-02-12 19:56 | 14074.49 | 966.0167 | 5 | 2 | 2.999995 | -6.520106 | 1.783517 | 1.749466 | 7.712883 | 5.79576
2018-02-12 19:58 | 14194.53 | 120.001 | 6 | 2 | 3.756396 | 0 | 1.783517 | 1.749466 | 7.712883 | 5.79576
2018-02-12 20:00 | 14314.53 | 240.001 | 6 | 2 | 3.779497 | 0 | 1.783517 | 1.749466 | 7.712883 | 5.79576
2018-02-12 20:01 | 14374.53 | 300.0024 | 6 | 2 | 3.786239 | 0 | 1.783517 | 1.749466 | 7.712883 | 5.79576
2018-02-12 20:01 | 14374.54 | 0.0028 | 7 | 3 | 3.786086 | 0 | 0 | 0 | 0 | 0
2018-02-12 20:03 | 14494.62 | 120.0002 | 2 | 3 | 4.200148 | 3.778028 | 0.1423649 | 0 | 0.5964789 | 0
2018-02-12 20:05 | 14614.62 | 240.0001 | 2 | 3 | 4.200249 | 3.48118 | 0.2623155 | 0 | 1.100295 | 0
2018-02-12 20:06 | 14703.51 | 328.8927 | 2 | 3 | 4.200294 | 3.259983 | 0.3456099 | 0 | 1.450154 | 0
2018-02-12 20:08 | 14823.53 | 120.0018 | 3 | 3 | 4.229969 | 3.260044 | 0.4538911 | 0 | 1.906472 | 0
2018-02-12 20:10 | 14943.53 | 240 | 3 | 3 | 4.264276 | 3.26005 | 0.5625548 | 0 | 2.367868 | 0
2018-02-12 20:12 | 15063.53 | 360.001 | 3 | 3 | 4.303821 | 3.260035 | 0.6712134 | 0 | 2.833283 | 0
2018-02-12 20:14 | 15183.53 | 480.0009 | 3 | 3 | 4.34868 | 3.260056 | 0.7798769 | 0 | 3.303338 | 0
2018-02-12 20:16 | 15303.53 | 600.0002 | 3 | 3 | 4.39657 | 3.260069 | 0.88853 | 0 | 3.778374 | 0
2018-02-12 20:18 | 15423.53 | 720.0019 | 3 | 3 | 4.400261 | 2.826956 | 0.9900663 | 0 | 4.225143 | 0
2018-02-12 20:20 | 15543.53 | 840.001 | 3 | 3 | 4.400249 | 2.494484 | 1.078457 | 0 | 4.614087 | 0
2018-02-12 20:22 | 15663.53 | 960.001 | 3 | 3 | 4.40024 | 2.233379 | 1.157526 | 0 | 4.96201 | 0
2018-02-12 20:24 | 15783.53 | 1080.0002 | 3 | 3 | 4.400223 | 1.998129 | 1.227901 | 0 | 5.271677 | 0
2018-02-12 20:26 | 15903.53 | 1200.0019 | 3 | 3 | 4.400225 | 1.802712 | 1.291147 | 0 | 5.549972 | 0
2018-02-12 20:28 | 16023.53 | 1320.0003 | 3 | 3 | 4.400231 | 1.641392 | 1.348473 | 0 | 5.802219 | 0
2018-02-12 20:30 | 16143.53 | 1440.0019 | 3 | 3 | 4.400211 | 1.503382 | 1.400817 | 0 | 6.032543 | 0
2018-02-12 20:32 | 16263.53 | 1560.001 | 3 | 3 | 4.400147 | 1.382242 | 1.448871 | 0 | 6.243993 | 0
2018-02-12 20:34 | 16383.53 | 1680.0019 | 3 | 3 | 4.400148 | 1.274804 | 1.493137 | 0 | 6.438771 | 0
2018-02-12 20:36 | 16503.53 | 1800.002 | 3 | 3 | 4.400231 | 1.180551 | 1.534034 | 0 | 6.618726 | 0
2018-02-12 20:38 | 16623.53 | 1920.0003 | 3 | 3 | 4.400174 | 1.093861 | 1.571902 | 0 | 6.785355 | 0
2018-02-12 20:40 | 16743.53 | 2040.0003 | 3 | 3 | 4.400169 | 1.016061 | 1.607049 | 0 | 6.940004 | 0
2018-02-12 20:42 | 16863.53 | 2160.0019 | 3 | 3 | 4.400175 | 0.9458876 | 1.639732 | 0 | 7.083817 | 0
2018-02-12 20:44 | 16983.53 | 2280.0003 | 3 | 3 | 4.400185 | 0.8815489 | 1.67017 | 0 | 7.217752 | 0
2018-02-12 20:46 | 17103.53 | 2400.0003 | 3 | 3 | 4.400225 | 0.8229313 | 1.698552 | 0 | 7.342636 | 0
2018-02-12 20:48 | 17223.53 | 2520.0003 | 3 | 3 | 4.400189 | 0.7677631 | 1.725034 | 0 | 7.45916 | 0
2018-02-12 20:50 | 17343.53 | 2640.0019 | 3 | 3 | 4.40013 | 0.7162943 | 1.749757 | 0 | 7.567945 | 0
2018-02-12 20:52 | 17463.53 | 2760.0019 | 3 | 3 | 4.400117 | 0.6694975 | 1.772854 | 0 | 7.669576 | 0
2018-02-12 20:53 | 17511.87 | 2808.3448 | 3 | 3 | 4.400204 | 0.6519976 | 1.781728 | 0 | 7.708625 | 0
2018-02-12 20:55 | 17631.91552 | 120.0002 | 4 | 3 | 4.298982 | 0 | 1.78173 | 0 | 7.708632 | 0
2018-02-12 20:57 | 17751.91792 | 240.0026 | 4 | 3 | 4.288304 | 0 | 1.78173 | 0 | 7.708632 | 0
2018-02-12 20:58 | 17811.91762 | 300.0023 | 4 | 3 | 4.285394 | 0 | 1.78173 | 0 | 7.708632 | 0
2018-02-12 21:00 | 17931.99862 | 120.0002 | 5 | 3 | 3.50928 | -6.519955 | 1.78173 | 0.2173116 | 7.708632 | 0.7775517
2018-02-12 21:02 | 18051.99942 | 240.001 | 5 | 3 | 3.445852 | -6.519957 | 1.78173 | 0.4346243 | 7.708632 | 1.533862
2018-02-12 21:04 | 18171.99862 | 360.0002 | 5 | 3 | 3.377172 | -6.519974 | 1.78173 | 0.6519507 | 7.708632 | 2.275517
2018-02-12 21:06 | 18291.99942 | 480.001 | 5 | 3 | 3.315942 | -6.519933 | 1.78173 | 0.8692616 | 7.708632 | 3.003073
2018-02-12 21:08 | 18411.99862 | 600.0002 | 5 | 3 | 3.262215 | -6.519903 | 1.78173 | 1.086591 | 7.708632 | 3.717959
2018-02-12 21:10 | 18531.99942 | 720.001 | 5 | 3 | 3.204304 | -6.519947 | 1.78173 | 1.303917 | 7.708632 | 4.420681
2018-02-12 21:12 | 18651.99942 | 840.001 | 5 | 3 | 3.12968 | -6.519976 | 1.78173 | 1.521236 | 7.708632 | 5.10945
2018-02-12 21:14 | 18771.99862 | 960.0002 | 5 | 3 | 3.022429 | -6.519917 | 1.78173 | 1.738567 | 7.708632 | 5.778782
2018-02-12 21:14 | 18790.61282 | 978.6144 | 5 | 3 | 2.999995 | -6.520004 | 1.78173 | 1.772291 | 7.708632 | 5.880337
2018-02-12 21:16 | 18910.6567 | 120.001 | 6 | 3 | 3.75652 | 0 | 1.78173 | 1.772291 | 7.708632 | 5.880337
2018-02-12 21:18 | 19030.6559 | 240.0002 | 6 | 3 | 3.779716 | 0 | 1.78173 | 1.772291 | 7.708632 | 5.880337
2018-02-12 21:19 | 19090.6605 | 300.0048 | 6 | 3 | 3.786504 | 0 | 1.78173 | 1.772291 | 7.708632 | 5.880337
2018-02-12 21:19 | 19090.66982 | 0.0026 | 7 | 4 | 3.786534 | 0 | 0 | 0 | 0 | 0
2018-02-12 21:21 | 19210.74934 | 120.0001 | 2 | 4 | 4.200288 | 3.814756 | 0.143191 | 0 | 0.5999855 | 0
2018-02-12 21:23 | 19330.75014 | 240.0009 | 2 | 4 | 4.200266 | 3.502066 | 0.2648377 | 0 | 1.110933 | 0
2018-02-12 21:25 | 19426.81564 | 336.0664 | 2 | 4 | 4.200257 | 3.259985 | 0.3551706 | 0 | 1.490354 | 0
2018-02-12 21:27 | 19546.83 | 120.0003 | 3 | 4 | 4.228571 | 3.260071 | 0.4634579 | 0 | 1.946497 | 0
2018-02-12 21:29 | 19666.83 | 240.0005 | 3 | 4 | 4.262966 | 3.260029 | 0.5721298 | 0 | 2.407788 | 0
2018-02-12 21:31 | 19786.83 | 360.0011 | 3 | 4 | 4.303957 | 3.260109 | 0.6807823 | 0 | 2.873109 | 0
2018-02-12 21:33 | 19906.83 | 480.0003 | 3 | 4 | 4.348822 | 3.260036 | 0.7894514 | 0 | 3.343204 | 0
2018-02-12 21:35 | 20026.83 | 600.0011 | 3 | 4 | 4.397977 | 3.260017 | 0.898105 | 0 | 3.818353 | 0
2018-02-12 21:37 | 20146.83 | 720.0008 | 3 | 4 | 4.400285 | 2.805061 | 0.9990093 | 0 | 4.262352 | 0
2018-02-12 21:39 | 20266.83 | 840.0003 | 3 | 4 | 4.400149 | 2.435158 | 1.086142 | 0 | 4.645758 | 0
2018-02-12 21:41 | 20386.83 | 960.0003 | 3 | 4 | 4.400313 | 2.16186 | 1.16269 | 0 | 4.982588 | 0
2018-02-12 21:43 | 20506.83 | 1080.0011 | 3 | 4 | 4.400229 | 1.922388 | 1.230563 | 0 | 5.281246 | 0
2018-02-12 21:45 | 20626.83 | 1200.0004 | 3 | 4 | 4.400211 | 1.732462 | 1.291316 | 0 | 5.548569 | 0
2018-02-12 21:47 | 20746.83 | 1320.0003 | 3 | 4 | 4.400174 | 1.570407 | 1.346098 | 0 | 5.789617 | 0
2018-02-12 21:49 | 20866.83 | 1440.002 | 3 | 4 | 4.400264 | 1.443845 | 1.39627 | 0 | 6.010383 | 0
2018-02-12 21:51 | 20986.83 | 1560.0012 | 3 | 4 | 4.400217 | 1.334245 | 1.4423 | 0 | 6.212924 | 0
2018-02-12 21:53 | 21106.83 | 1680.0004 | 3 | 4 | 4.400095 | 1.232703 | 1.485277 | 0 | 6.40203 | 0
2018-02-12 21:55 | 21226.83 | 1800.0012 | 3 | 4 | 4.400217 | 1.169688 | 1.525727 | 0 | 6.580013 | 0
2018-02-12 21:57 | 21346.83 | 1920.0003 | 3 | 4 | 4.400218 | 1.084496 | 1.563261 | 0 | 6.745172 | 0
2018-02-12 21:59 | 21466.83 | 2040.0004 | 3 | 4 | 4.400221 | 1.008914 | 1.598126 | 0 | 6.898583 | 0
2018-02-12 22:01 | 21586.83 | 2160.0012 | 3 | 4 | 4.400221 | 0.9398851 | 1.63058 | 0 | 7.041387 | 0
2018-02-12 22:03 | 21706.83 | 2280.0021 | 3 | 4 | 4.400171 | 0.8763933 | 1.660831 | 0 | 7.174496 | 0
2018-02-12 22:05 | 21826.83 | 2400.0004 | 3 | 4 | 4.400188 | 0.8194504 | 1.689078 | 0 | 7.298788 | 0
2018-02-12 22:07 | 21946.83 | 2520.002 | 3 | 4 | 4.400233 | 0.7673244 | 1.715494 | 0 | 7.415021 | 0
2018-02-12 22:09 | 22066.83 | 2640.0014 | 3 | 4 | 4.400158 | 0.7176228 | 1.740213 | 0 | 7.523789 | 0
2018-02-12 22:11 | 22186.83 | 2760.0028 | 3 | 4 | 4.400186 | 0.6723499 | 1.76336 | 0 | 7.625642 | 0
2018-02-12 22:12 | 22242.8 | 2815.9713 | 3 | 4 | 4.400172 | 0.6519976 | 1.773651 | 0 | 7.670923 | 0
2018-02-12 22:14 | 22362.84672 | 120.0003 | 4 | 4 | 4.298874 | 0 | 1.773651 | 0 | 7.670923 | 0
2018-02-12 22:16 | 22482.84742 | 240.001 | 4 | 4 | 4.288264 | 0 | 1.773651 | 0 | 7.670923 | 0
2018-02-12 22:17 | 22542.84962 | 300.0032 | 4 | 4 | 4.285407 | 0 | 1.773651 | 0 | 7.670923 | 0
2018-02-12 22:19 | 22662.93 | 120.0003 | 5 | 4 | 3.514616 | -6.520073 | 1.773651 | 0.2173027 | 7.670923 | 0.7790369
2018-02-12 22:21 | 22782.93 | 240.0009 | 5 | 4 | 3.45506 | -6.520088 | 1.773651 | 0.4346475 | 7.670923 | 1.536856
2018-02-12 22:23 | 22902.93 | 360.0002 | 5 | 4 | 3.386017 | -6.520068 | 1.773651 | 0.6519589 | 7.670923 | 2.280099
2018-02-12 22:25 | 23022.93 | 480.0006 | 5 | 4 | 3.323939 | -6.520038 | 1.773651 | 0.8692909 | 7.670923 | 3.009048
2018-02-12 22:27 | 23142.93 | 600.0001 | 5 | 4 | 3.265643 | -6.520022 | 1.773651 | 1.086596 | 7.670923 | 3.725039
2018-02-12 22:29 | 23262.93 | 720.0009 | 5 | 4 | 3.204151 | -6.520028 | 1.773651 | 1.303946 | 7.670923 | 4.428227
2018-02-12 22:31 | 23382.93 | 840.0009 | 5 | 4 | 3.132347 | -6.520034 | 1.773651 | 1.521271 | 7.670923 | 5.117064
2018-02-12 22:33 | 23502.93 | 960.0009 | 5 | 4 | 3.026671 | -6.519986 | 1.773651 | 1.738606 | 7.670923 | 5.787263
2018-02-12 22:33 | 23525.68 | 982.7479 | 5 | 4 | 2.999999 | -6.519982 | 1.773651 | 1.779799 | 7.670923 | 5.911403
2018-02-12 22:35 | 23645.72 | 120.0001 | 6 | 4 | 3.755378 | 0 | 1.773651 | 1.779799 | 7.670923 | 5.911403
2018-02-12 22:37 | 23765.72 | 240.0009 | 6 | 4 | 3.778257 | 0 | 1.773651 | 1.779799 | 7.670923 | 5.911403
2018-02-12 22:38 | 23825.72 | 300.0039 | 6 | 4 | 3.785137 | 0 | 1.773651 | 1.779799 | 7.670923 | 5.911403
2018-02-12 22:38 | 23825.73 | 0.0027 | 7 | 5 | 3.785425 | 0 | 0 | 0 | 0 | 0
2018-02-12 22:40 | 23945.81 | 120.0001 | 2 | 5 | 4.200226 | 3.741226 | 0.1416274 | 0 | 0.5933749 | 0
2018-02-12 22:42 | 24065.81 | 240.0001 | 2 | 5 | 4.200208 | 3.439127 | 0.2610667 | 0 | 1.095042 | 0
2018-02-12 22:44 | 24145.54 | 319.7263 | 2 | 5 | 4.200281 | 3.259954 | 0.3353628 | 0 | 1.407102 | 0
2018-02-12 22:46 | 24265.55136 | 120.0003 | 3 | 5 | 4.22692 | 3.259953 | 0.443633 | 0 | 1.863176 | 0
2018-02-12 22:48 | 24385.55206 | 240.001 | 3 | 5 | 4.260004 | 3.25996 | 0.5522886 | 0 | 2.324085 | 0
2018-02-12 22:50 | 24505.55226 | 360.0012 | 3 | 5 | 4.296383 | 3.259993 | 0.6609657 | 0 | 2.789056 | 0
2018-02-12 22:52 | 24625.55206 | 480.001 | 3 | 5 | 4.342194 | 3.259912 | 0.7696286 | 0 | 3.258457 | 0
2018-02-12 22:54 | 24745.55126 | 600.0002 | 3 | 5 | 4.390426 | 3.260012 | 0.8782881 | 0 | 3.732919 | 0
2018-02-12 22:56 | 24865.55206 | 720.001 | 3 | 5 | 4.400255 | 2.874741 | 0.9812959 | 0 | 4.186076 | 0
2018-02-12 22:58 | 24985.55136 | 840.0003 | 3 | 5 | 4.40023 | 2.515799 | 1.070605 | 0 | 4.579057 | 0
2018-02-12 23:00 | 25105.55306 | 960.002 | 3 | 5 | 4.400182 | 2.206644 | 1.148688 | 0 | 4.922641 | 0
2018-02-12 23:02 | 25225.55296 | 1080.0019 | 3 | 5 | 4.400146 | 1.970129 | 1.218288 | 0 | 5.228892 | 0
2018-02-12 23:04 | 25345.55116 | 1200.0001 | 3 | 5 | 4.400103 | 1.754364 | 1.280439 | 0 | 5.502366 | 0
2018-02-12 23:06 | 25465.55146 | 1320.0004 | 3 | 5 | 4.400103 | 1.643626 | 1.336735 | 0 | 5.750081 | 0
2018-02-12 23:08 | 25585.55136 | 1440.0003 | 3 | 5 | 4.400191 | 1.501638 | 1.388788 | 0 | 5.97912 | 0
2018-02-12 23:10 | 25705.55306 | 1560.002 | 3 | 5 | 4.400233 | 1.362072 | 1.436557 | 0 | 6.189316 | 0
2018-02-12 23:12 | 25825.55306 | 1680.002 | 3 | 5 | 4.400239 | 1.271833 | 1.480247 | 0 | 6.381555 | 0
2018-02-12 23:14 | 25945.55226 | 1800.0012 | 3 | 5 | 4.3999 | 1.154718 | 1.520748 | 0 | 6.559769 | 0
2018-02-12 23:16 | 26065.55226 | 1920.0012 | 3 | 5 | 4.400248 | 1.035919 | 1.556993 | 0 | 6.719247 | 0
2018-02-12 23:18 | 26185.55146 | 2040.0004 | 3 | 5 | 4.400066 | 0.9767656 | 1.590576 | 0 | 6.867016 | 0
2018-02-12 23:20 | 26305.55226 | 2160.0012 | 3 | 5 | 4.399766 | 0.9059801 | 1.622082 | 0 | 7.005647 | 0
2018-02-12 23:22 | 26425.55226 | 2280.0012 | 3 | 5 | 4.400305 | 0.8919697 | 1.652279 | 0 | 7.13852 | 0
2018-02-12 23:24 | 26545.55116 | 2400.0001 | 3 | 5 | 4.40017 | 0.8175659 | 1.680635 | 0 | 7.263293 | 0
2018-02-12 23:26 | 26665.55156 | 2520.0005 | 3 | 5 | 4.399887 | 0.6938419 | 1.706282 | 0 | 7.376144 | 0
2018-02-12 23:28 | 26785.55226 | 2640.0012 | 3 | 5 | 4.400174 | 0.6614714 | 1.729405 | 0 | 7.477884 | 0
2018-02-12 23:28 | 26830.00476 | 2684.4537 | 3 | 5 | 4.400186 | 0.6519928 | 1.737537 | 0 | 7.513669 | 0
2018-02-12 23:30 | 26950.05 | 120.001 | 4 | 5 | 4.283618 | 0 | 1.737537 | 0 | 7.513669 | 0
2018-02-12 23:32 | 27070.05 | 240.0009 | 4 | 5 | 4.273028 | 0 | 1.737537 | 0 | 7.513669 | 0
2018-02-12 23:33 | 27130.05 | 300.0015 | 4 | 5 | 4.270158 | 0 | 1.737537 | 0 | 7.513669 | 0
2018-02-12 23:35 | 27250.13 | 120.0002 | 5 | 5 | 3.502412 | -6.520058 | 1.737537 | 0.2173113 | 7.513669 | 0.7762262
2018-02-12 23:37 | 27370.13 | 240.0003 | 5 | 5 | 3.440005 | -6.520088 | 1.737537 | 0.4346292 | 7.513669 | 1.530896
2018-02-12 23:39 | 27490.13 | 360.001 | 5 | 5 | 3.373209 | -6.520068 | 1.737537 | 0.6519628 | 7.513669 | 2.270921
2018-02-12 23:41 | 27610.13 | 480.0003 | 5 | 5 | 3.310711 | -6.520054 | 1.737537 | 0.8692777 | 7.513669 | 2.996948
2018-02-12 23:43 | 27730.13 | 600.001 | 5 | 5 | 3.252589 | -6.520088 | 1.737537 | 1.086607 | 7.513669 | 3.710076
2018-02-12 23:45 | 27850.13 | 720.0003 | 5 | 5 | 3.190242 | -6.520028 | 1.737537 | 1.303935 | 7.513669 | 4.410294
2018-02-12 23:47 | 27970.13 | 840.001 | 5 | 5 | 3.108864 | -6.520051 | 1.737537 | 1.521261 | 7.513669 | 5.095399
2018-02-12 23:49 | 28084.89 | 954.7624 | 5 | 5 | 2.999997 | -6.519999 | 1.737537 | 1.729102 | 7.513669 | 5.731631
2018-02-12 23:51 | 28204.93 | 120 | 6 | 5 | 3.756595 | 0 | 1.737537 | 1.729102 | 7.513669 | 5.731631
2018-02-12 23:53 | 28324.93 | 240 | 6 | 5 | 3.779224 | 0 | 1.737537 | 1.729102 | 7.513669 | 5.731631
2018-02-12 23:54 | 28384.94 | 300.0022 | 6 | 5 | 3.786022 | 0 | 1.737537 | 1.729102 | 7.513669 | 5.731631
2018-02-12 23:54 | 28384.95 | 0.0035 | 7 | 6 | 3.786167 | 0 | 0 | 0 | 0 | 0
2018-02-12 23:56 | 28505.03 | 120.0002 | 2 | 6 | 4.200191 | 3.736271 | 0.14068 | 1.16e-09 | 0.589543 | 4.392e-09
2018-02-12 23:58 | 28625.03 | 240.001 | 2 | 6 | 4.200221 | 3.445213 | 0.260153 | 1.16e-09 | 1.091359 | 4.392e-09
2018-02-13 | 28706.98 | 321.9504 | 2 | 6 | 4.200262 | 3.259974 | 0.3364909 | 1.16e-09 | 1.411996 | 4.392e-09
2018-02-13 00:02 | 28826.98998 | 120.0001 | 3 | 6 | 4.226585 | 3.260044 | 0.4447746 | 1.16e-09 | 1.868109 | 4.392e-09
2018-02-13 00:04 | 28946.99078 | 240.0009 | 3 | 6 | 4.260474 | 3.260029 | 0.55343 | 1.16e-09 | 2.329107 | 4.392e-09
2018-02-13 00:06 | 29066.99078 | 360.0009 | 3 | 6 | 4.300488 | 3.259956 | 0.6620946 | 1.16e-09 | 2.794202 | 4.392e-09
2018-02-13 00:08 | 29186.99028 | 480.0004 | 3 | 6 | 4.344393 | 3.25996 | 0.7707656 | 1.16e-09 | 3.263834 | 4.392e-09
2018-02-13 00:10 | 29306.99008 | 600.0002 | 3 | 6 | 4.391199 | 3.259972 | 0.8794125 | 1.16e-09 | 3.738382 | 4.392e-09
2018-02-13 00:12 | 29426.99088 | 720.001 | 3 | 6 | 4.400267 | 2.869368 | 0.9822489 | 1.16e-09 | 4.190793 | 4.392e-09
2018-02-13 00:14 | 29546.99078 | 840.0009 | 3 | 6 | 4.400347 | 2.512154 | 1.071308 | 1.16e-09 | 4.582674 | 4.392e-09
2018-02-13 00:16 | 29666.99008 | 960.0002 | 3 | 6 | 4.400281 | 2.193916 | 1.149032 | 1.16e-09 | 4.924675 | 4.392e-09
2018-02-13 00:18 | 29786.98998 | 1080.0001 | 3 | 6 | 4.400321 | 1.973305 | 1.21826 | 1.16e-09 | 5.229293 | 4.392e-09
2018-02-13 00:20 | 29906.99078 | 1200.0009 | 3 | 6 | 4.400193 | 1.769867 | 1.280775 | 1.16e-09 | 5.504375 | 4.392e-09
2018-02-13 00:22 | 30026.98998 | 1320.0001 | 3 | 6 | 4.40021 | 1.607921 | 1.337119 | 1.16e-09 | 5.7523 | 4.392e-09
2018-02-13 00:24 | 30146.99018 | 1440.0003 | 3 | 6 | 4.400305 | 1.480947 | 1.388557 | 1.16e-09 | 5.978632 | 4.392e-09
2018-02-13 00:26 | 30266.99008 | 1560.0002 | 3 | 6 | 4.400236 | 1.393126 | 1.436426 | 1.16e-09 | 6.189267 | 4.392e-09
2018-02-13 00:28 | 30386.99098 | 1680.0011 | 3 | 6 | 4.400208 | 1.279159 | 1.480882 | 1.16e-09 | 6.384882 | 4.392e-09
2018-02-13 00:30 | 30506.99258 | 1800.0027 | 3 | 6 | 4.400181 | 1.181598 | 1.521869 | 1.16e-09 | 6.565231 | 4.392e-09
2018-02-13 00:32 | 30626.99088 | 1920.001 | 3 | 6 | 4.400191 | 1.095166 | 1.559796 | 1.16e-09 | 6.732118 | 4.392e-09
2018-02-13 00:34 | 30746.99018 | 2040.0003 | 3 | 6 | 4.400163 | 1.017333 | 1.594986 | 1.16e-09 | 6.88696 | 4.392e-09
2018-02-13 00:36 | 30866.99118 | 2160.0013 | 3 | 6 | 4.400189 | 0.9470825 | 1.627704 | 1.16e-09 | 7.030927 | 4.392e-09
2018-02-13 00:38 | 30986.99258 | 2280.0027 | 3 | 6 | 4.400213 | 0.8825369 | 1.658169 | 1.16e-09 | 7.164977 | 4.392e-09
2018-02-13 00:40 | 31106.99098 | 2400.0011 | 3 | 6 | 4.400184 | 0.8226709 | 1.686569 | 1.16e-09 | 7.289941 | 4.392e-09
2018-02-13 00:42 | 31226.99108 | 2520.0012 | 3 | 6 | 4.400156 | 0.7677984 | 1.713066 | 1.16e-09 | 7.406535 | 4.392e-09
2018-02-13 00:44 | 31346.99018 | 2640.0003 | 3 | 6 | 4.400186 | 0.7176008 | 1.737809 | 1.16e-09 | 7.515405 | 4.392e-09
2018-02-13 00:46 | 31466.99178 | 2760.0019 | 3 | 6 | 4.400141 | 0.670146 | 1.760924 | 1.16e-09 | 7.617115 | 4.392e-09
2018-02-13 00:47 | 31517.22828 | 2810.2384 | 3 | 6 | 4.400201 | 0.6519947 | 1.770146 | 1.16e-09 | 7.657692 | 4.392e-09
2018-02-13 00:49 | 31637.27 | 120.0002 | 4 | 6 | 4.298671 | 0 | 1.770146 | 1.16e-09 | 7.657692 | 4.392e-09
2018-02-13 00:51 | 31757.27 | 240.0009 | 4 | 6 | 4.287966 | 0 | 1.770146 | 1.16e-09 | 7.657692 | 4.392e-09
2018-02-13 00:52 | 31817.28 | 300.0048 | 4 | 6 | 4.285075 | 0 | 1.770146 | 1.16e-09 | 7.657692 | 4.392e-09
2018-02-13 00:54 | 31937.36 | 120.0011 | 5 | 6 | 3.516171 | -6.520002 | 1.770146 | 0.2173193 | 7.657692 | 0.7790254
2018-02-13 00:56 | 32057.36 | 240.002 | 5 | 6 | 3.453006 | -6.519997 | 1.770146 | 0.4346392 | 7.657692 | 1.536754
2018-02-13 00:58 | 32177.36 | 360.001 | 5 | 6 | 3.383412 | -6.51995 | 1.770146 | 0.6519473 | 7.657692 | 2.279573
2018-02-13 01:00 | 32297.36 | 480.0003 | 5 | 6 | 3.319918 | -6.519987 | 1.770146 | 0.8692786 | 7.657692 | 3.007847
2018-02-13 01:02 | 32417.36 | 600.0002 | 5 | 6 | 3.260582 | -6.519992 | 1.770146 | 1.086595 | 7.657692 | 3.722807
2018-02-13 01:04 | 32537.36 | 720.0003 | 5 | 6 | 3.202272 | -6.519913 | 1.770146 | 1.303925 | 7.657692 | 4.42502
2018-02-13 01:06 | 32657.36 | 840.001 | 5 | 6 | 3.128293 | -6.5199 | 1.770146 | 1.521226 | 7.657692 | 5.112927
2018-02-13 01:08 | 32777.36 | 960.001 | 5 | 6 | 3.017727 | -6.519813 | 1.770146 | 1.738578 | 7.657692 | 5.78163
2018-02-13 01:08 | 32792.65 | 975.296 | 5 | 6 | 2.999993 | -6.519923 | 1.770146 | 1.766258 | 7.657692 | 5.864916
2018-02-13 01:10 | 32912.69 | 120.0004 | 6 | 6 | 3.75624 | 0 | 1.770146 | 1.766258 | 7.657692 | 5.864916
2018-02-13 01:12 | 33032.69 | 240.0003 | 6 | 6 | 3.779134 | 0 | 1.770146 | 1.766258 | 7.657692 | 5.864916
2018-02-13 01:13 | 33092.7 | 300.0025 | 6 | 6 | 3.785975 | 0 | 1.770146 | 1.766258 | 7.657692 | 5.864916
2018-02-13 01:13 | 33092.71 | 0.0027 | 7 | 7 | 3.785969 | 0 | 0 | 0 | 0 | 0
2018-02-13 01:15 | 33212.79 | 120.0018 | 2 | 7 | 4.200217 | 3.755384 | 0.1418416 | 0 | 0.5944018 | 0
2018-02-13 01:17 | 33332.79 | 240.0001 | 2 | 7 | 4.200244 | 3.449335 | 0.2612749 | 0 | 1.096046 | 0
2018-02-13 01:18 | 33418.26 | 325.4735 | 2 | 7 | 4.200227 | 3.259981 | 0.340967 | 0 | 1.430773 | 0
2018-02-13 01:20 | 33538.27 | 120.001 | 3 | 7 | 4.227168 | 3.259924 | 0.4492582 | 0 | 1.886951 | 0
2018-02-13 01:22 | 33658.27 | 240.0002 | 3 | 7 | 4.260412 | 3.259975 | 0.5579143 | 0 | 2.348041 | 0
2018-02-13 01:24 | 33778.27 | 360.0007 | 3 | 7 | 4.302316 | 3.25996 | 0.6665786 | 0 | 2.813261 | 0
2018-02-13 01:26 | 33898.27 | 480.001 | 3 | 7 | 4.347605 | 3.259932 | 0.7752431 | 0 | 3.283291 | 0
2018-02-13 01:28 | 34018.27 | 600.0005 | 3 | 7 | 4.396584 | 3.259958 | 0.8839067 | 0 | 3.758376 | 0
2018-02-13 01:30 | 34138.27 | 720.0003 | 3 | 7 | 4.400261 | 2.813839 | 0.985184 | 0 | 4.20401 | 0
2018-02-13 01:32 | 34258.27 | 840.0019 | 3 | 7 | 4.399949 | 2.409218 | 1.072519 | 0 | 4.588303 | 0
2018-02-13 01:34 | 34378.27 | 960.0003 | 3 | 7 | 4.400206 | 2.150951 | 1.148816 | 0 | 4.924024 | 0
2018-02-13 01:36 | 34498.27 | 1080.0011 | 3 | 7 | 4.400177 | 1.932852 | 1.216827 | 0 | 5.223285 | 0
2018-02-13 01:38 | 34618.27 | 1200.0002 | 3 | 7 | 4.400155 | 1.753544 | 1.278073 | 0 | 5.492777 | 0
2018-02-13 01:40 | 34738.27 | 1320.0003 | 3 | 7 | 4.399766 | 1.590236 | 1.333703 | 0 | 5.737558 | 0
2018-02-13 01:42 | 34858.27 | 1440.001 | 3 | 7 | 4.400178 | 1.450171 | 1.38442 | 0 | 5.960721 | 0
2018-02-13 01:44 | 34978.27 | 1560.0003 | 3 | 7 | 4.40025 | 1.321012 | 1.431193 | 0 | 6.166532 | 0
2018-02-13 01:46 | 35098.27 | 1680.002 | 3 | 7 | 4.400097 | 1.242682 | 1.474645 | 0 | 6.357725 | 0
2018-02-13 01:48 | 35218.27 | 1800.0004 | 3 | 7 | 4.399958 | 1.161378 | 1.514384 | 0 | 6.532581 | 0
2018-02-13 01:50 | 35338.27 | 1920.0012 | 3 | 7 | 4.400182 | 1.072064 | 1.551479 | 0 | 6.695803 | 0
2018-02-13 01:52 | 35458.27 | 2040.0012 | 3 | 7 | 4.400225 | 1.009188 | 1.586366 | 0 | 6.849312 | 0
2018-02-13 01:54 | 35578.27 | 2160.0008 | 3 | 7 | 4.400173 | 0.9233608 | 1.618622 | 0 | 6.991244 | 0
2018-02-13 01:56 | 35698.27 | 2280.0011 | 3 | 7 | 4.400084 | 0.8225765 | 1.647449 | 0 | 7.118085 | 0
2018-02-13 01:58 | 35818.27 | 2400.0004 | 3 | 7 | 4.400167 | 0.8183088 | 1.675676 | 0 | 7.242291 | 0
2018-02-13 02:00 | 35938.27 | 2520.0012 | 3 | 7 | 4.399882 | 0.7491722 | 1.701863 | 0 | 7.357516 | 0
2018-02-13 02:02 | 36058.27 | 2640.0021 | 3 | 7 | 4.39986 | 0.6775618 | 1.725517 | 0 | 7.461596 | 0
2018-02-13 02:03 | 36095.6 | 2677.3313 | 3 | 7 | 4.400209 | 0.6519928 | 1.732376 | 0 | 7.491774 | 0
2018-02-13 02:05 | 36215.65184 | 120.0001 | 4 | 7 | 4.286922 | 0 | 1.732376 | 0 | 7.491774 | 0
2018-02-13 02:07 | 36335.65214 | 240.0004 | 4 | 7 | 4.276112 | 0 | 1.732376 | 0 | 7.491774 | 0
2018-02-13 02:08 | 36395.65464 | 300.0029 | 4 | 7 | 4.273202 | 0 | 1.732376 | 0 | 7.491774 | 0
2018-02-13 02:10 | 36515.73 | 120.0011 | 5 | 7 | 3.511433 | -6.519954 | 1.732376 | 0.2173122 | 7.491774 | 0.7772869
2018-02-13 02:12 | 36635.73 | 240.0012 | 5 | 7 | 3.445547 | -6.51996 | 1.732376 | 0.4346387 | 7.491774 | 1.533656
2018-02-13 02:14 | 36755.73 | 360.0006 | 5 | 7 | 3.373672 | -6.519964 | 1.732376 | 0.6519544 | 7.491774 | 2.274473
2018-02-13 02:16 | 36875.73 | 480.0003 | 5 | 7 | 3.315916 | -6.519957 | 1.732376 | 0.8692636 | 7.491774 | 3.001286
2018-02-13 02:18 | 36995.73 | 600.001 | 5 | 7 | 3.253749 | -6.519969 | 1.732376 | 1.0866 | 7.491774 | 3.715114
2018-02-13 02:20 | 37115.73 | 720.0002 | 5 | 7 | 3.187963 | -6.520004 | 1.732376 | 1.303919 | 7.491774 | 4.415237
2018-02-13 02:22 | 37235.73 | 840.0002 | 5 | 7 | 3.106627 | -6.520022 | 1.732376 | 1.521253 | 7.491774 | 5.099584
2018-02-13 02:24 | 37345.27 | 949.5424 | 5 | 7 | 2.999997 | -6.520036 | 1.732376 | 1.719628 | 7.491774 | 5.706267
2018-02-13 02:26 | 37465.33 | 120.0008 | 6 | 7 | 3.758172 | 0 | 1.732376 | 1.719628 | 7.491774 | 5.706267
2018-02-13 02:28 | 37585.33 | 240.0008 | 6 | 7 | 3.780987 | 0 | 1.732376 | 1.719628 | 7.491774 | 5.706267
2018-02-13 02:29 | 37645.33 | 300.0031 | 6 | 7 | 3.787745 | 0 | 1.732376 | 1.719628 | 7.491774 | 5.706267
2018-02-13 02:29 | 37645.33468 | 0.0025 | 7 | 8 | 3.787779 | 0 | 0 | 0 | 0 | 0
2018-02-13 02:31 | 37765.4142 | 120.0001 | 2 | 8 | 4.20028 | 3.674334 | 0.1396613 | 0 | 0.5853795 | 0
2018-02-13 02:33 | 37885.4142 | 240.0001 | 2 | 8 | 4.200253 | 3.39209 | 0.2571185 | 0 | 1.078729 | 0
2018-02-13 02:34 | 37950.3085 | 304.8944 | 2 | 8 | 4.200248 | 3.259993 | 0.3170703 | 0 | 1.330542 | 0
2018-02-13 02:36 | 38070.33 | 120.0011 | 3 | 8 | 4.224721 | 3.260038 | 0.425358 | 0 | 1.78656 | 0
2018-02-13 02:38 | 38190.32 | 240.0002 | 3 | 8 | 4.256783 | 3.260054 | 0.5340222 | 0 | 2.247301 | 0
2018-02-13 02:40 | 38310.32 | 360.0002 | 3 | 8 | 4.295715 | 3.259998 | 0.6426938 | 0 | 2.711947 | 0
2018-02-13 02:42 | 38430.33 | 480.001 | 3 | 8 | 4.34097 | 3.260019 | 0.7513593 | 0 | 3.181149 | 0
2018-02-13 02:44 | 38550.32 | 600.0002 | 3 | 8 | 4.390202 | 3.259985 | 0.8600124 | 0 | 3.655445 | 0
2018-02-13 02:46 | 38670.32 | 720.0003 | 3 | 8 | 4.400258 | 2.877878 | 0.963191 | 0 | 4.109349 | 0
2018-02-13 02:48 | 38790.32 | 840.0002 | 3 | 8 | 4.400222 | 2.515318 | 1.05286 | 0 | 4.503917 | 0
2018-02-13 02:50 | 38910.33 | 960.001 | 3 | 8 | 4.400227 | 2.216944 | 1.131515 | 0 | 4.850018 | 0
2018-02-13 02:52 | 39030.33 | 1080.0011 | 3 | 8 | 4.400255 | 1.972244 | 1.201071 | 0 | 5.156084 | 0
2018-02-13 02:54 | 39150.33 | 1200.001 | 3 | 8 | 4.400243 | 1.770454 | 1.263358 | 0 | 5.43016 | 0
2018-02-13 02:56 | 39270.33 | 1320.0011 | 3 | 8 | 4.400208 | 1.610015 | 1.3197 | 0 | 5.678075 | 0
2018-02-13 02:58 | 39390.33 | 1440.001 | 3 | 8 | 4.400581 | 1.371148 | 1.37098 | 0 | 5.90372 | 0
2018-02-13 03:00 | 39510.33 | 1560.0019 | 3 | 8 | 4.400228 | 1.345312 | 1.416788 | 0 | 6.105278 | 0
2018-02-13 03:02 | 39630.32 | 1680.0003 | 3 | 8 | 4.400178 | 1.236343 | 1.459536 | 0 | 6.293377 | 0
2018-02-13 03:04 | 39750.33 | 1800.0011 | 3 | 8 | 4.400185 | 1.134061 | 1.498796 | 0 | 6.466123 | 0
2018-02-13 03:06 | 39870.32 | 1920.0004 | 3 | 8 | 4.400228 | 1.067468 | 1.535455 | 0 | 6.627428 | 0
2018-02-13 03:08 | 39990.32 | 2040.0003 | 3 | 8 | 4.400126 | 0.9555779 | 1.569155 | 0 | 6.775712 | 0
2018-02-13 03:10 | 40110.33 | 2160.0012 | 3 | 8 | 4.400206 | 0.8989773 | 1.600044 | 0 | 6.911628 | 0
2018-02-13 03:12 | 40230.33 | 2280.0011 | 3 | 8 | 4.400162 | 0.8510542 | 1.629221 | 0 | 7.040011 | 0
2018-02-13 03:14 | 40350.32 | 2400.0002 | 3 | 8 | 4.400158 | 0.7994709 | 1.656712 | 0 | 7.160974 | 0
2018-02-13 03:16 | 40470.32 | 2520.0004 | 3 | 8 | 4.400169 | 0.762001 | 1.682574 | 0 | 7.274771 | 0
2018-02-13 03:18 | 40590.33 | 2640.002 | 3 | 8 | 4.400001 | 0.7066364 | 1.707036 | 0 | 7.382407 | 0
2018-02-13 03:19 | 40648.05 | 2697.7225 | 3 | 8 | 4.401052 | 0.6513605 | 1.7184 | 0 | 7.432411 | 0
2018-02-13 03:21 | 40768.0894 | 120 | 4 | 8 | 4.286492 | 0 | 1.7184 | 0 | 7.432411 | 0
2018-02-13 03:23 | 40888.0894 | 240 | 4 | 8 | 4.275578 | 0 | 1.7184 | 0 | 7.432411 | 0
2018-02-13 03:24 | 40948.0924 | 300.003 | 4 | 8 | 4.272661 | 0 | 1.7184 | 0 | 7.432411 | 0
2018-02-13 03:26 | 41068.17 | 120.0003 | 5 | 8 | 3.508648 | -6.519982 | 1.7184 | 0.2173048 | 7.432411 | 0.7774314
2018-02-13 03:28 | 41188.18 | 240.001 | 5 | 8 | 3.44558 | -6.519898 | 1.7184 | 0.4346348 | 7.432411 | 1.533642
2018-02-13 03:30 | 41308.18 | 360.0018 | 5 | 8 | 3.375077 | -6.519853 | 1.7184 | 0.6519481 | 7.432411 | 2.274744
2018-02-13 03:32 | 41428.18 | 480.0009 | 5 | 8 | 3.314546 | -6.519972 | 1.7184 | 0.8692729 | 7.432411 | 3.001456
2018-02-13 03:34 | 41548.18 | 600.001 | 5 | 8 | 3.254932 | -6.519944 | 1.7184 | 1.086597 | 7.432411 | 3.715144
2018-02-13 03:36 | 41668.17 | 720.0002 | 5 | 8 | 3.186881 | -6.520028 | 1.7184 | 1.303907 | 7.432411 | 4.415693
2018-02-13 03:38 | 41788.18 | 840.0009 | 5 | 8 | 3.110618 | -6.519958 | 1.7184 | 1.521238 | 7.432411 | 5.100922
2018-02-13 03:40 | 41899.06 | 950.8824 | 5 | 8 | 2.999999 | -6.519997 | 1.7184 | 1.722054 | 7.432411 | 5.715353
2018-02-13 03:42 | 42019.1 | 120 | 6 | 8 | 3.757569 | 0 | 1.7184 | 1.722054 | 7.432411 | 5.715353
2018-02-13 03:44 | 42139.1 | 240.0001 | 6 | 8 | 3.780151 | 0 | 1.7184 | 1.722054 | 7.432411 | 5.715353
2018-02-13 03:45 | 42199.11 | 300.0047 | 6 | 8 | 3.786892 | 0 | 1.7184 | 1.722054 | 7.432411 | 5.715353
2018-02-13 03:45 | 42199.12 | 0.0027 | 7 | 9 | 3.786821 | 0 | 0 | 0 | 0 | 0
2018-02-13 03:47 | 42319.2 | 120.0001 | 2 | 9 | 4.200031 | 3.670671 | 0.1398783 | 7.2e-11 | 0.58639 | 2.74e-10
2018-02-13 03:49 | 42439.2 | 240.0001 | 2 | 9 | 4.200271 | 3.376184 | 0.2568465 | 7.2e-11 | 1.077682 | 2.74e-10
2018-02-13 03:49 | 42492.53 | 293.3352 | 2 | 9 | 4.200304 | 3.259996 | 0.3060546 | 7.2e-11 | 1.284368 | 2.74e-10
2018-02-13 03:51 | 42612.54 | 120.0019 | 3 | 9 | 4.223996 | 3.260075 | 0.4143423 | 7.2e-11 | 1.740302 | 2.74e-10
2018-02-13 03:53 | 42732.54 | 240.0003 | 3 | 9 | 4.252895 | 3.259998 | 0.5230082 | 7.2e-11 | 2.200666 | 2.74e-10
2018-02-13 03:55 | 42852.54 | 360.0002 | 3 | 9 | 4.287452 | 3.260063 | 0.6316522 | 7.2e-11 | 2.664487 | 2.74e-10
2018-02-13 03:57 | 42972.54 | 480.0003 | 3 | 9 | 4.33095 | 3.260088 | 0.7403302 | 7.2e-11 | 3.132739 | 2.74e-10
2018-02-13 03:59 | 43092.54 | 600.001 | 3 | 9 | 4.378122 | 3.260029 | 0.8489897 | 7.2e-11 | 3.605821 | 2.74e-10
2018-02-13 04:01 | 43212.54 | 720.0003 | 3 | 9 | 4.400275 | 2.983252 | 0.9551123 | 7.2e-11 | 4.072187 | 2.74e-10
2018-02-13 04:03 | 43332.54 | 840.001 | 3 | 9 | 4.400303 | 2.576057 | 1.048172 | 7.2e-11 | 4.481676 | 2.74e-10
2018-02-13 04:05 | 43452.54 | 960.001 | 3 | 9 | 4.40027 | 2.273407 | 1.128669 | 7.2e-11 | 4.835878 | 2.74e-10
2018-02-13 04:07 | 43572.54 | 1080.0012 | 3 | 9 | 4.400274 | 1.986961 | 1.199605 | 7.2e-11 | 5.148013 | 2.74e-10
2018-02-13 04:09 | 43692.54 | 1200.0002 | 3 | 9 | 4.400158 | 1.791397 | 1.262667 | 7.2e-11 | 5.425497 | 2.74e-10
2018-02-13 04:11 | 43812.54 | 1320.0002 | 3 | 9 | 4.400231 | 1.649297 | 1.319528 | 7.2e-11 | 5.675695 | 2.74e-10
2018-02-13 04:13 | 43932.54 | 1440.0011 | 3 | 9 | 4.400047 | 1.467422 | 1.371768 | 7.2e-11 | 5.905563 | 2.74e-10
2018-02-13 04:15 | 44052.54 | 1560.0011 | 3 | 9 | 4.400208 | 1.36468 | 1.418894 | 7.2e-11 | 6.112926 | 2.74e-10
2018-02-13 04:17 | 44172.54 | 1680.0019 | 3 | 9 | 4.400149 | 1.206758 | 1.461091 | 7.2e-11 | 6.298597 | 2.74e-10
2018-02-13 04:19 | 44292.54 | 1800.0003 | 3 | 9 | 4.400124 | 1.130312 | 1.50006 | 7.2e-11 | 6.470067 | 2.74e-10
2018-02-13 04:21 | 44412.54 | 1920.0003 | 3 | 9 | 4.400145 | 1.054405 | 1.536466 | 7.2e-11 | 6.630258 | 2.74e-10
2018-02-13 04:23 | 44532.54 | 2040.0003 | 3 | 9 | 4.400122 | 0.9861803 | 1.57048 | 7.2e-11 | 6.779925 | 2.74e-10
2018-02-13 04:25 | 44652.54 | 2160.0003 | 3 | 9 | 4.400136 | 0.9230785 | 1.6023 | 7.2e-11 | 6.919942 | 2.74e-10
2018-02-13 04:27 | 44772.54 | 2280.0011 | 3 | 9 | 4.400138 | 0.8632746 | 1.632072 | 7.2e-11 | 7.050941 | 2.74e-10
2018-02-13 04:29 | 44892.54 | 2400.0013 | 3 | 9 | 4.400149 | 0.8081427 | 1.659927 | 7.2e-11 | 7.173506 | 2.74e-10
2018-02-13 04:31 | 45012.54 | 2520.0004 | 3 | 9 | 4.400099 | 0.755765 | 1.685988 | 7.2e-11 | 7.288183 | 2.74e-10
2018-02-13 04:33 | 45132.54 | 2640.0012 | 3 | 9 | 4.40014 | 0.7073488 | 1.710374 | 7.2e-11 | 7.395483 | 2.74e-10
2018-02-13 04:35 | 45252.54 | 2760.002 | 3 | 9 | 4.400135 | 0.6615362 | 1.733182 | 7.2e-11 | 7.495842 | 2.74e-10
2018-02-13 04:36 | 45278.81 | 2786.2665 | 3 | 9 | 4.400149 | 0.6519947 | 1.737977 | 7.2e-11 | 7.516939 | 2.74e-10
2018-02-13 04:38 | 45398.85 | 120.0002 | 4 | 9 | 4.291064 | 0 | 1.737977 | 7.2e-11 | 7.516939 | 2.74e-10
2018-02-13 04:40 | 45518.85 | 240.0011 | 4 | 9 | 4.280683 | 0 | 1.737977 | 7.2e-11 | 7.516939 | 2.74e-10
2018-02-13 04:41 | 45578.85 | 300.0017 | 4 | 9 | 4.27788 | 0 | 1.737977 | 7.2e-11 | 7.516939 | 2.74e-10
2018-02-13 04:43 | 45698.93 | 120.0011 | 5 | 9 | 3.512373 | -6.520012 | 1.737977 | 0.2173266 | 7.516939 | 0.7784277
2018-02-13 04:45 | 45818.93 | 240.0004 | 5 | 9 | 3.450514 | -6.519989 | 1.737977 | 0.4346313 | 7.516939 | 1.535499
2018-02-13 04:47 | 45938.93 | 360.0003 | 5 | 9 | 3.379796 | -6.519999 | 1.737977 | 0.6519788 | 7.516939 | 2.277572
2018-02-13 04:49 | 46058.93 | 480.0004 | 5 | 9 | 3.317214 | -6.520044 | 1.737977 | 0.8692974 | 7.516939 | 3.005169
2018-02-13 04:51 | 46178.93 | 600.0028 | 5 | 9 | 3.257471 | -6.519922 | 1.737977 | 1.08663 | 7.516939 | 3.719736
2018-02-13 04:53 | 46298.93 | 720.0002 | 5 | 9 | 3.193592 | -6.519955 | 1.737977 | 1.303932 | 7.516939 | 4.420761
2018-02-13 04:55 | 46418.93 | 840.0011 | 5 | 9 | 3.116174 | -6.519969 | 1.737977 | 1.521254 | 7.516939 | 5.106781
2018-02-13 04:57 | 46536.44 | 957.5065 | 5 | 9 | 3 | -6.519856 | 1.737977 | 1.734079 | 7.516939 | 5.758584
2018-02-13 04:59 | 46656.48 | 119.9999 | 6 | 9 | 3.75786 | 0 | 1.737977 | 1.734079 | 7.516939 | 5.758584
2018-02-13 05:01 | 46776.48 | 240 | 6 | 9 | 3.78058 | 0 | 1.737977 | 1.734079 | 7.516939 | 5.758584
2018-02-13 05:02 | 46836.49 | 300.0038 | 6 | 9 | 3.787403 | 0 | 1.737977 | 1.734079 | 7.516939 | 5.758584
2018-02-13 05:02 | 46836.5 | 0.0026 | 7 | 10 | 3.787342 | 0 | 0 | 0 | 0 | 0
2018-02-13 05:04 | 46956.58 | 120.0011 | 2 | 10 | 4.200285 | 3.678242 | 0.1394903 | 0 | 0.5847826 | 0
2018-02-13 05:06 | 47076.58 | 240.0011 | 2 | 10 | 4.200239 | 3.40295 | 0.2571106 | 0 | 1.078818 | 0
2018-02-13 05:07 | 47146.41 | 309.8312 | 2 | 10 | 4.200278 | 3.259993 | 0.3217524 | 0 | 1.35033 | 0
2018-02-13 05:09 | 47266.42 | 120.001 | 3 | 10 | 4.224813 | 3.259933 | 0.4300197 | 0 | 1.806285 | 0
2018-02-13 05:11 | 47386.42 | 240.0002 | 3 | 10 | 4.256989 | 3.259886 | 0.5386935 | 0 | 2.2671 | 0
2018-02-13 05:13 | 47506.42 | 360.0001 | 3 | 10 | 4.295499 | 3.259956 | 0.6473556 | 0 | 2.731714 | 0
2018-02-13 05:15 | 47626.42 | 480.0001 | 3 | 10 | 4.338915 | 3.259935 | 0.7560194 | 0 | 3.200798 | 0
2018-02-13 05:17 | 47746.42 | 600.0002 | 3 | 10 | 4.386144 | 3.259939 | 0.8646749 | 0 | 3.67479 | 0
2018-02-13 05:19 | 47866.42 | 720.0002 | 3 | 10 | 4.400249 | 2.908669 | 0.9688628 | 0 | 4.133025 | 0
2018-02-13 05:21 | 47986.42 | 840.001 | 3 | 10 | 4.400279 | 2.529037 | 1.059292 | 0 | 4.530939 | 0
2018-02-13 05:23 | 48106.42 | 960.0009 | 3 | 10 | 4.400224 | 2.22398 | 1.138318 | 0 | 4.878672 | 0
2018-02-13 05:25 | 48226.42 | 1080.0009 | 3 | 10 | 4.400188 | 1.977058 | 1.20819 | 0 | 5.186126 | 0
2018-02-13 05:27 | 48346.42 | 1200.001 | 3 | 10 | 4.400279 | 1.782679 | 1.270721 | 0 | 5.461277 | 0
2018-02-13 05:29 | 48466.42 | 1320.0001 | 3 | 10 | 4.400225 | 1.621855 | 1.327383 | 0 | 5.710602 | 0
2018-02-13 05:31 | 48586.42 | 1440.001 | 3 | 10 | 4.400222 | 1.483665 | 1.379083 | 0 | 5.938095 | 0
2018-02-13 05:33 | 48706.42 | 1560.001 | 3 | 10 | 4.400199 | 1.362293 | 1.426464 | 0 | 6.146579 | 0
2018-02-13 05:35 | 48826.42 | 1680.0002 | 3 | 10 | 4.40022 | 1.258252 | 1.470103 | 0 | 6.338602 | 0
2018-02-13 05:37 | 48946.42 | 1800.0018 | 3 | 10 | 4.400211 | 1.167034 | 1.510489 | 0 | 6.516309 | 0
2018-02-13 05:39 | 49066.42 | 1920.0009 | 3 | 10 | 4.400162 | 1.084911 | 1.54799 | 0 | 6.681316 | 0
2018-02-13 05:41 | 49186.42 | 2040.001 | 3 | 10 | 4.400123 | 1.010368 | 1.582905 | 0 | 6.83495 | 0
2018-02-13 05:43 | 49306.42 | 2160.0001 | 3 | 10 | 4.40012 | 0.9424353 | 1.615462 | 0 | 6.978205 | 0
2018-02-13 05:45 | 49426.42 | 2280.0002 | 3 | 10 | 4.400209 | 0.8802271 | 1.64583 | 0 | 7.111833 | 0
2018-02-13 05:47 | 49546.42 | 2400.0002 | 3 | 10 | 4.400162 | 0.8213987 | 1.674176 | 0 | 7.23656 | 0
2018-02-13 05:49 | 49666.42 | 2520.0018 | 3 | 10 | 4.400178 | 0.7670155 | 1.700641 | 0 | 7.35301 | 0
2018-02-13 05:51 | 49786.42 | 2640.001 | 3 | 10 | 4.400191 | 0.7157698 | 1.725331 | 0 | 7.461648 | 0
2018-02-13 05:53 | 49906.42 | 2760.0027 | 3 | 10 | 4.40017 | 0.6676178 | 1.748366 | 0 | 7.563008 | 0
2018-02-13 05:54 | 49946.34 | 2799.9225 | 3 | 10 | 4.400166 | 0.6519976 | 1.755683 | 0 | 7.595203 | 0
2018-02-13 05:56 | 50066.39 | 120.001 | 4 | 10 | 4.299542 | 0 | 1.755683 | 0 | 7.595203 | 0
2018-02-13 05:58 | 50186.39 | 240.0003 | 4 | 10 | 4.2889 | 0 | 1.755683 | 0 | 7.595203 | 0
2018-02-13 05:59 | 50246.39 | 300.0024 | 4 | 10 | 4.285995 | 0 | 1.755683 | 0 | 7.595203 | 0
2018-02-13 06:01 | 50366.46 | 120.0003 | 5 | 10 | 3.522387 | -6.519885 | 1.755683 | 0.2173048 | 7.595203 | 0.7804341
2018-02-13 06:03 | 50486.46 | 240.0003 | 5 | 10 | 3.457144 | -6.519947 | 1.755683 | 0.4346151 | 7.595203 | 1.539162
2018-02-13 06:05 | 50606.46 | 360.0002 | 5 | 10 | 3.386493 | -6.519901 | 1.755683 | 0.6519329 | 7.595203 | 2.28273
2018-02-13 06:07 | 50726.46 | 480.0003 | 5 | 10 | 3.321578 | -6.519965 | 1.755683 | 0.8692697 | 7.595203 | 3.011559
2018-02-13 06:09 | 50846.46 | 600.0011 | 5 | 10 | 3.261249 | -6.519866 | 1.755683 | 1.086602 | 7.595203 | 3.726919
2018-02-13 06:11 | 50966.46 | 720.0002 | 5 | 10 | 3.197643 | -6.519912 | 1.755683 | 1.303912 | 7.595203 | 4.428803
2018-02-13 06:13 | 51086.46 | 840.001 | 5 | 10 | 3.120022 | -6.519878 | 1.755683 | 1.521248 | 7.595203 | 5.115751
2018-02-13 06:15 | 51206.46 | 960.001 | 5 | 10 | 3.00585 | -6.519923 | 1.755683 | 1.738554 | 7.595203 | 5.782384
2018-02-13 06:15 | 51210.82 | 964.3552 | 5 | 10 | 2.999997 | -6.519917 | 1.755683 | 1.746444 | 7.595203 | 5.806078
2018-02-13 06:17 | 51330.87 | 120.001 | 6 | 10 | 3.758744 | 0 | 1.755683 | 1.746444 | 7.595203 | 5.806078
2018-02-13 06:19 | 51450.87 | 240.0011 | 6 | 10 | 3.781646 | 0 | 1.755683 | 1.746444 | 7.595203 | 5.806078
2018-02-13 06:20 | 51510.87 | 300.0016 | 6 | 10 | 3.788526 | 0 | 1.755683 | 1.746444 | 7.595203 | 5.806078
2018-02-13 06:20 | 51510.88 | 0.0026 | 7 | 11 | 3.788361 | 0 | 0 | 0 | 0 | 0
2018-02-13 06:22 | 51630.96 | 120.0018 | 2 | 11 | 4.200281 | 3.675629 | 0.1393464 | 0 | 0.5841635 | 0
2018-02-13 06:24 | 51750.96 | 240.0002 | 2 | 11 | 4.200232 | 3.391026 | 0.2567004 | 0 | 1.077081 | 0
2018-02-13 06:25 | 51814.45 | 303.4951 | 2 | 11 | 4.200272 | 3.259981 | 0.3153453 | 0 | 1.323404 | 0
2018-02-13 06:27 | 51934.47 | 120.0001 | 3 | 11 | 4.224253 | 3.259987 | 0.4236385 | 0 | 1.77943 | 0
2018-02-13 06:29 | 52054.47 | 240.0017 | 3 | 11 | 4.255869 | 3.259872 | 0.532303 | 0 | 2.240112 | 0
2018-02-13 06:31 | 52174.47 | 360.0002 | 3 | 11 | 4.293746 | 3.259895 | 0.6409612 | 0 | 2.704552 | 0
2018-02-13 06:33 | 52294.47 | 480.0005 | 3 | 11 | 4.337013 | 3.259947 | 0.7496291 | 0 | 3.173458 | 0
2018-02-13 06:35 | 52414.47 | 600.0002 | 3 | 11 | 4.383596 | 3.259977 | 0.8582911 | 0 | 3.647239 | 0
2018-02-13 06:37 | 52534.47 | 720.0001 | 3 | 11 | 4.400256 | 2.93779 | 0.9631835 | 0 | 4.108476 | 0
2018-02-13 06:39 | 52654.47 | 840.0018 | 3 | 11 | 4.400248 | 2.559835 | 1.0546 | 0 | 4.510734 | 0
2018-02-13 06:41 | 52774.47 | 960.0001 | 3 | 11 | 4.400288 | 2.256502 | 1.134701 | 0 | 4.863199 | 0
2018-02-13 06:43 | 52894.47 | 1080.0002 | 3 | 11 | 4.400243 | 2.004543 | 1.205565 | 0 | 5.17502 | 0
2018-02-13 06:45 | 53014.47 | 1200.0009 | 3 | 11 | 4.400261 | 1.802232 | 1.268906 | 0 | 5.453735 | 0
2018-02-13 06:47 | 53134.47 | 1320.0001 | 3 | 11 | 4.400208 | 1.633974 | 1.326066 | 0 | 5.705249 | 0
2018-02-13 06:49 | 53254.47 | 1440.0011 | 3 | 11 | 4.400175 | 1.493506 | 1.378162 | 0 | 5.934483 | 0
2018-02-13 06:51 | 53374.47 | 1560.0001 | 3 | 11 | 4.400194 | 1.369061 | 1.42583 | 0 | 6.144233 | 0
2018-02-13 06:53 | 53494.47 | 1680.001 | 3 | 11 | 4.400178 | 1.259348 | 1.469606 | 0 | 6.336856 | 0
2018-02-13 06:55 | 53614.47 | 1800.0007 | 3 | 11 | 4.400172 | 1.163972 | 1.509972 | 0 | 6.514473 | 0
2018-02-13 06:57 | 53734.47 | 1920.0001 | 3 | 11 | 4.400139 | 1.079487 | 1.547348 | 0 | 6.678936 | 0
2018-02-13 06:59 | 53854.47 | 2040.0001 | 3 | 11 | 4.400171 | 1.003787 | 1.582044 | 0 | 6.831605 | 0
2018-02-13 07:01 | 53974.47 | 2160.0002 | 3 | 11 | 4.400177 | 0.9356089 | 1.614353 | 0 | 6.97377 | 0
2018-02-13 07:03 | 54094.47 | 2280.001 | 3 | 11 | 4.400186 | 0.871707 | 1.644456 | 0 | 7.106227 | 0
2018-02-13 07:05 | 54214.47 | 2400.0001 | 3 | 11 | 4.400142 | 0.81287 | 1.672529 | 0 | 7.229754 | 0
2018-02-13 07:07 | 54334.47 | 2520.001 | 3 | 11 | 4.400167 | 0.7591333 | 1.698724 | 0 | 7.345016 | 0
2018-02-13 07:09 | 54454.47 | 2640.001 | 3 | 11 | 4.400163 | 0.7090302 | 1.723181 | 0 | 7.45263 | 0
2018-02-13 07:11 | 54574.47 | 2760.0009 | 3 | 11 | 4.400168 | 0.6607866 | 1.746005 | 0 | 7.55306 | 0
2018-02-13 07:11 | 54597.03 | 2782.5623 | 3 | 11 | 4.40015 | 0.6519976 | 1.750121 | 0 | 7.571171 | 0
2018-02-13 07:13 | 54717.07 | 120.0009 | 4 | 11 | 4.300385 | 0 | 1.750121 | 0 | 7.571171 | 0
2018-02-13 07:15 | 54837.07 | 240.0017 | 4 | 11 | 4.289857 | 0 | 1.750121 | 0 | 7.571171 | 0
2018-02-13 07:16 | 54897.07 | 300.0014 | 4 | 11 | 4.287001 | 0 | 1.750121 | 0 | 7.571171 | 0
2018-02-13 07:18 | 55017.15 | 120.001 | 5 | 11 | 3.526992 | -6.519932 | 1.750121 | 0.2172947 | 7.571171 | 0.781244
2018-02-13 07:20 | 55137.15 | 240.0011 | 5 | 11 | 3.460394 | -6.519922 | 1.750121 | 0.4345971 | 7.571171 | 1.540673
2018-02-13 07:22 | 55257.15 | 360.0011 | 5 | 11 | 3.389278 | -6.51993 | 1.750121 | 0.6519589 | 7.571171 | 2.285018
2018-02-13 07:24 | 55377.15 | 480.0019 | 5 | 11 | 3.323042 | -6.519868 | 1.750121 | 0.8692623 | 7.571171 | 3.014204
2018-02-13 07:26 | 55497.15 | 600.0003 | 5 | 11 | 3.263103 | -6.519846 | 1.750121 | 1.08657 | 7.571171 | 3.729886
2018-02-13 07:28 | 55617.15 | 720.001 | 5 | 11 | 3.201094 | -6.519843 | 1.750121 | 1.303908 | 7.571171 | 4.432556
2018-02-13 07:30 | 55737.15 | 840.0002 | 5 | 11 | 3.124307 | -6.519954 | 1.750121 | 1.521242 | 7.571171 | 5.120394
2018-02-13 07:32 | 55857.15 | 960.001 | 5 | 11 | 3.011328 | -6.519958 | 1.750121 | 1.738553 | 7.571171 | 5.788178
2018-02-13 07:32 | 55866.45 | 969.2984 | 5 | 11 | 2.999999 | -6.519976 | 1.750121 | 1.755389 | 7.571171 | 5.838785
2018-02-13 07:34 | 55986.49158 | 120.0011 | 6 | 11 | 3.757719 | 0 | 1.750121 | 1.755389 | 7.571171 | 5.838785
2018-02-13 07:36 | 56106.49078 | 240.0003 | 6 | 11 | 3.780474 | 0 | 1.750121 | 1.755389 | 7.571171 | 5.838785
2018-02-13 07:37 | 56166.49368 | 300.0032 | 6 | 11 | 3.787385 | 0 | 1.750121 | 1.755389 | 7.571171 | 5.838785
2018-02-13 07:37 | 56166.5048 | 0.0028 | 7 | 12 | 3.787544 | 0 | 0 | 0 | 0 | 0
2018-02-13 07:39 | 56286.58452 | 120.0005 | 2 | 12 | 4.200272 | 3.657129 | 0.1390063 | 2.89e-09 | 0.5827745 | 1.0945e-08
2018-02-13 07:41 | 56406.58512 | 240.0011 | 2 | 12 | 4.200234 | 3.34156 | 0.2552698 | 2.89e-09 | 1.071111 | 1.0945e-08
2018-02-13 07:42 | 56444.44742 | 277.8634 | 2 | 12 | 4.200264 | 3.259989 | 0.2899847 | 2.89e-09 | 1.216922 | 1.0945e-08
2018-02-13 07:44 | 56564.46 | 120.0002 | 3 | 12 | 4.224018 | 3.259947 | 0.3982489 | 2.89e-09 | 1.672781 | 1.0945e-08
2018-02-13 07:46 | 56684.46 | 240.0001 | 3 | 12 | 4.254396 | 3.260004 | 0.5069102 | 2.89e-09 | 2.133332 | 1.0945e-08
2018-02-13 07:48 | 56804.46 | 360.0001 | 3 | 12 | 4.291295 | 3.260033 | 0.6155889 | 2.89e-09 | 2.597656 | 1.0945e-08
2018-02-13 07:50 | 56924.46 | 480.0001 | 3 | 12 | 4.332924 | 3.259932 | 0.7242495 | 2.89e-09 | 3.066219 | 1.0945e-08
2018-02-13 07:52 | 57044.46 | 600.0009 | 3 | 12 | 4.379059 | 3.260004 | 0.8329129 | 2.89e-09 | 3.539627 | 1.0945e-08
2018-02-13 07:54 | 57164.46 | 720.001 | 3 | 12 | 4.400298 | 2.986038 | 0.9387951 | 2.89e-09 | 4.005016 | 1.0945e-08
2018-02-13 07:56 | 57284.46 | 840.0009 | 3 | 12 | 4.400239 | 2.578125 | 1.031393 | 2.89e-09 | 4.412474 | 1.0945e-08
2018-02-13 07:58 | 57404.46 | 960.0018 | 3 | 12 | 4.400268 | 2.262257 | 1.111735 | 2.89e-09 | 4.765996 | 1.0945e-08
2018-02-13 08:00 | 57524.46 | 1080.0002 | 3 | 12 | 4.400217 | 2.019035 | 1.183089 | 2.89e-09 | 5.079967 | 1.0945e-08
2018-02-13 08:02 | 57644.46 | 1200.0002 | 3 | 12 | 4.400267 | 1.785563 | 1.246333 | 2.89e-09 | 5.358255 | 1.0945e-08
2018-02-13 08:04 | 57764.46 | 1320.0009 | 3 | 12 | 4.400317 | 1.613516 | 1.302992 | 2.89e-09 | 5.607565 | 1.0945e-08
2018-02-13 08:06 | 57884.46 | 1440.0002 | 3 | 12 | 4.39939 | 1.493614 | 1.354446 | 2.89e-09 | 5.833967 | 1.0945e-08
2018-02-13 08:08 | 58004.46 | 1560.0019 | 3 | 12 | 4.40024 | 1.403906 | 1.402828 | 2.89e-09 | 6.046854 | 1.0945e-08
2018-02-13 08:10 | 58124.46 | 1680.001 | 3 | 12 | 4.400161 | 1.262458 | 1.447515 | 2.89e-09 | 6.243486 | 1.0945e-08
2018-02-13 08:12 | 58244.46 | 1800.0002 | 3 | 12 | 4.400208 | 1.175992 | 1.48828 | 2.89e-09 | 6.422861 | 1.0945e-08
2018-02-13 08:14 | 58364.46 | 1920.0009 | 3 | 12 | 4.400195 | 1.088198 | 1.52597 | 2.89e-09 | 6.588701 | 1.0945e-08
2018-02-13 08:16 | 58484.46 | 2040.0002 | 3 | 12 | 4.400144 | 1.010034 | 1.561044 | 2.89e-09 | 6.743034 | 1.0945e-08
2018-02-13 08:18 | 58604.46 | 2160.0009 | 3 | 12 | 4.400167 | 0.946908 | 1.593379 | 2.89e-09 | 6.885311 | 1.0945e-08
2018-02-13 08:20 | 58724.46 | 2280.0018 | 3 | 12 | 4.400211 | 0.8754034 | 1.623813 | 2.89e-09 | 7.019223 | 1.0945e-08
2018-02-13 08:22 | 58844.46 | 2400.001 | 3 | 12 | 4.400055 | 0.8156261 | 1.652148 | 2.89e-09 | 7.143901 | 1.0945e-08
2018-02-13 08:24 | 58964.46 | 2520.0002 | 3 | 12 | 4.399978 | 0.7658892 | 1.678629 | 2.89e-09 | 7.260421 | 1.0945e-08
2018-02-13 08:26 | 59084.46 | 2640.0018 | 3 | 12 | 4.400082 | 0.6683712 | 1.702169 | 2.89e-09 | 7.364001 | 1.0945e-08
2018-02-13 08:27 | 59152.54 | 2708.0784 | 3 | 12 | 4.400117 | 0.651989 | 1.71467 | 2.89e-09 | 7.419006 | 1.0945e-08
2018-02-13 08:29 | 59272.59 | 120.0011 | 4 | 12 | 4.285789 | 0 | 1.71467 | 2.89e-09 | 7.419006 | 1.0945e-08
2018-02-13 08:31 | 59392.58 | 240.0005 | 4 | 12 | 4.275208 | 0 | 1.71467 | 2.89e-09 | 7.419006 | 1.0945e-08
2018-02-13 08:32 | 59452.59 | 300.0033 | 4 | 12 | 4.27233 | 0 | 1.71467 | 2.89e-09 | 7.419006 | 1.0945e-08
2018-02-13 08:34 | 59572.67 | 120.001 | 5 | 12 | 3.513627 | -6.520061 | 1.71467 | 0.2173157 | 7.419006 | 0.7785795
2018-02-13 08:36 | 59692.67 | 240.0004 | 5 | 12 | 3.446549 | -6.520019 | 1.71467 | 0.4346372 | 7.419006 | 1.535179
2018-02-13 08:38 | 59812.67 | 360.0003 | 5 | 12 | 3.380591 | -6.519927 | 1.71467 | 0.6519718 | 7.419006 | 2.27743
2018-02-13 08:40 | 59932.67 | 480.0004 | 5 | 12 | 3.316151 | -6.519997 | 1.71467 | 0.8692865 | 7.419006 | 3.004981
2018-02-13 08:42 | 60052.67 | 600.0002 | 5 | 12 | 3.256248 | -6.519969 | 1.71467 | 1.086611 | 7.419006 | 3.719046
2018-02-13 08:44 | 60172.67 | 720.0011 | 5 | 12 | 3.191298 | -6.51994 | 1.71467 | 1.303922 | 7.419006 | 4.419719
2018-02-13 08:46 | 60292.67 | 840.0012 | 5 | 12 | 3.111631 | -6.520043 | 1.71467 | 1.521233 | 7.419006 | 5.10506
2018-02-13 08:48 | 60404.54 | 951.8792 | 5 | 12 | 3 | -6.520058 | 1.71467 | 1.723879 | 7.419006 | 5.725239
2018-02-13 08:50 | 60524.59 | 120.001 | 6 | 12 | 3.756949 | 0 | 1.71467 | 1.723879 | 7.419006 | 5.725239
2018-02-13 08:52 | 60644.58 | 240.0003 | 6 | 12 | 3.779301 | 0 | 1.71467 | 1.723879 | 7.419006 | 5.725239
2018-02-13 08:53 | 60704.59 | 300.0025 | 6 | 12 | 3.786106 | 0 | 1.71467 | 1.723879 | 7.419006 | 5.725239
2018-02-13 08:53 | 60704.59 | 0.0027 | 7 | 13 | 3.786261 | 0 | 0 | 0 | 0 | 0
2018-02-13 08:55 | 60824.67 | 120.0009 | 2 | 13 | 4.200271 | 3.624855 | 0.1381903 | 0 | 0.5792601 | 0
2018-02-13 08:57 | 60944.68 | 240.0019 | 2 | 13 | 4.200282 | 3.312679 | 0.253563 | 0 | 1.063851 | 0
2018-02-13 08:57 | 60971.96 | 267.2872 | 2 | 13 | 4.200332 | 3.25996 | 0.2785161 | 0 | 1.168659 | 0
2018-02-13 08:59 | 61091.97 | 120.0002 | 3 | 13 | 4.22414 | 3.260017 | 0.3867936 | 0 | 1.624584 | 0
2018-02-13 09:01 | 61211.98 | 240.0009 | 3 | 13 | 4.252563 | 3.259989 | 0.4954577 | 0 | 2.08498 | 0
2018-02-13 09:03 | 61331.98 | 360.0011 | 3 | 13 | 4.289089 | 3.260075 | 0.6041213 | 0 | 2.549009 | 0
2018-02-13 09:05 | 61451.97 | 480.0001 | 3 | 13 | 4.32971 | 3.260046 | 0.7127836 | 0 | 3.01716 | 0
2018-02-13 09:07 | 61571.98 | 600.0018 | 3 | 13 | 4.374762 | 3.260073 | 0.8214563 | 0 | 3.490098 | 0
2018-02-13 09:09 | 61691.97 | 720.0002 | 3 | 13 | 4.400226 | 3.006952 | 0.927931 | 0 | 3.957882 | 0
2018-02-13 09:11 | 61811.98 | 840.0009 | 3 | 13 | 4.400295 | 2.613361 | 1.021504 | 0 | 4.369626 | 0
2018-02-13 09:13 | 61931.97 | 960.0002 | 3 | 13 | 4.399931 | 2.292559 | 1.102987 | 0 | 4.72817 | 0
2018-02-13 09:15 | 62051.98 | 1080.001 | 3 | 13 | 4.400227 | 2.065842 | 1.175465 | 0 | 5.047083 | 0
2018-02-13 09:17 | 62171.98 | 1200.0018 | 3 | 13 | 4.400155 | 1.8746 | 1.240406 | 0 | 5.332836 | 0
2018-02-13 09:19 | 62291.98 | 1320.0018 | 3 | 13 | 4.400167 | 1.673046 | 1.298972 | 0 | 5.590535 | 0
2018-02-13 09:21 | 62411.98 | 1440.0018 | 3 | 13 | 4.400212 | 1.522434 | 1.352123 | 0 | 5.824409 | 0
2018-02-13 09:23 | 62531.98 | 1560.0009 | 3 | 13 | 4.399816 | 1.40757 | 1.401261 | 0 | 6.040621 | 0
2018-02-13 09:25 | 62651.98 | 1680.001 | 3 | 13 | 4.400390625 | 1.289106 | 1.445637 | 0 | 6.235881 | 0
2018-02-13 09:27 | 62771.98 | 1800.0011 | 3 | 13 | 4.400195 | 1.173162 | 1.487113 | 0 | 6.418378 | 0
2018-02-13 09:29 | 62891.97 | 1920 | 3 | 13 | 4.400197 | 1.124032 | 1.525775 | 0 | 6.588497 | 0
2018-02-13 09:31 | 63011.98 | 2040.0009 | 3 | 13 | 4.400222 | 1.048771 | 1.561735 | 0 | 6.746723 | 0
2018-02-13 09:33 | 63131.97 | 2160.0002 | 3 | 13 | 4.40028 | 0.9961758 | 1.595499 | 0 | 6.895288 | 0
2018-02-13 09:35 | 63251.97 | 2280.0003 | 3 | 13 | 4.400311 | 0.89394 | 1.626297 | 0 | 7.030802 | 0
2018-02-13 09:37 | 63371.98 | 2400.0009 | 3 | 13 | 4.400197 | 0.8703318 | 1.655916 | 0 | 7.161132 | 0
2018-02-13 09:39 | 63491.98 | 2520.0011 | 3 | 13 | 4.399946 | 0.772253 | 1.683266 | 0 | 7.281473 | 0
2018-02-13 09:41 | 63611.98 | 2640.001 | 3 | 13 | 4.400057 | 0.7062902 | 1.708409 | 0 | 7.392104 | 0
2018-02-13 09:43 | 63717.55 | 2745.5776 | 3 | 13 | 4.400599 | 0.6518297 | 1.728588 | 0 | 7.480896 | 0
2018-02-13 09:45 | 63837.60198 | 120.001 | 4 | 13 | 4.286932 | 0 | 1.728588 | 0 | 7.480896 | 0
2018-02-13 09:47 | 63957.60188 | 240.0009 | 4 | 13 | 4.276495 | 0 | 1.728588 | 0 | 7.480896 | 0
2018-02-13 09:48 | 64017.60258 | 300.0016 | 4 | 13 | 4.273666 | 0 | 1.728588 | 0 | 7.480896 | 0
2018-02-13 09:50 | 64137.68 | 120.001 | 5 | 13 | 3.51882 | -6.51997 | 1.728588 | 0.2172867 | 7.480896 | 0.7797031
2018-02-13 09:52 | 64257.68 | 240.0018 | 5 | 13 | 3.453323 | -6.519977 | 1.728588 | 0.4346482 | 7.480896 | 1.537778
2018-02-13 09:54 | 64377.68 | 360.0002 | 5 | 13 | 3.382756 | -6.519997 | 1.728588 | 0.6519552 | 7.480896 | 2.280431
2018-02-13 09:56 | 64497.68 | 480.0002 | 5 | 13 | 3.318247 | -6.519918 | 1.728588 | 0.8692935 | 7.480896 | 3.008526
2018-02-13 09:58 | 64617.68 | 600.001 | 5 | 13 | 3.259398 | -6.51995 | 1.728588 | 1.086597 | 7.480896 | 3.723168
2018-02-13 10:00 | 64737.68 | 720.0002 | 5 | 13 | 3.196491 | -6.519915 | 1.728588 | 1.303933 | 7.480896 | 4.424854
2018-02-13 10:02 | 64857.68 | 840.0002 | 5 | 13 | 3.116308 | -6.519944 | 1.728588 | 1.521244 | 7.480896 | 5.111263
2018-02-13 10:04 | 64974.87 | 957.1895 | 5 | 13 | 2.999996 | -6.519948 | 1.728588 | 1.733479 | 7.480896 | 5.761257
2018-02-13 10:06 | 65094.92 | 120 | 6 | 13 | 3.756106 | 0 | 1.728588 | 1.733479 | 7.480896 | 5.761257
2018-02-13 10:08 | 65214.92 | 240.0008 | 6 | 13 | 3.778391 | 0 | 1.728588 | 1.733479 | 7.480896 | 5.761257
2018-02-13 10:09 | 65274.92 | 300.0014 | 6 | 13 | 3.785241 | 0 | 1.728588 | 1.733479 | 7.480896 | 5.761257
2018-02-13 10:09 | 65274.93 | 0.0027 | 7 | 14 | 3.785415 | 0 | 0 | 0 | 0 | 0
2018-02-13 10:11 | 65395.01 | 120.0003 | 2 | 14 | 4.2003 | 3.637558 | 0.138978 | 2.664e-09 | 0.5824885 | 1.0086e-08
2018-02-13 10:13 | 65515.01 | 240.0011 | 2 | 14 | 4.2002 | 3.347435 | 0.2550747 | 2.664e-09 | 1.070118 | 1.0086e-08
2018-02-13 10:14 | 65553.41 | 278.4001 | 2 | 14 | 4.200315 | 3.259974 | 0.2902844 | 2.664e-09 | 1.218005 | 1.0086e-08
2018-02-13 10:16 | 65673.42 | 120.001 | 3 | 14 | 4.225053 | 3.260008 | 0.3985595 | 2.664e-09 | 1.673964 | 1.0086e-08
2018-02-13 10:18 | 65793.42 | 240.0001 | 3 | 14 | 4.254415 | 3.260033 | 0.5072213 | 2.664e-09 | 2.134605 | 1.0086e-08
2018-02-13 10:20 | 65913.42 | 360.0018 | 3 | 14 | 4.292136 | 3.260061 | 0.6158944 | 2.664e-09 | 2.598909 | 1.0086e-08
2018-02-13 10:22 | 66033.42 | 480.001 | 3 | 14 | 4.332645 | 3.260059 | 0.7245612 | 2.664e-09 | 3.067492 | 1.0086e-08
2018-02-13 10:24 | 66153.42 | 600.0009 | 3 | 14 | 4.379897 | 3.260052 | 0.8332191 | 2.664e-09 | 3.540815 | 1.0086e-08
2018-02-13 10:26 | 66273.42 | 720.0001 | 3 | 14 | 4.400248 | 2.971874 | 0.9389338 | 2.664e-09 | 4.005517 | 1.0086e-08
2018-02-13 10:28 | 66393.42 | 840.001 | 3 | 14 | 4.400252 | 2.594742 | 1.031306 | 2.664e-09 | 4.411979 | 1.0086e-08
2018-02-13 10:30 | 66513.42 | 960.0019 | 3 | 14 | 4.400246 | 2.269093 | 1.112192 | 2.664e-09 | 4.767893 | 1.0086e-08
2018-02-13 10:32 | 66633.42 | 1080.0018 | 3 | 14 | 4.400253 | 2.027378 | 1.184089 | 2.664e-09 | 5.084255 | 1.0086e-08
2018-02-13 10:34 | 66753.42 | 1200.0003 | 3 | 14 | 4.400127 | 1.827662 | 1.24849 | 2.664e-09 | 5.367628 | 1.0086e-08
2018-02-13 10:36 | 66873.42 | 1320.0001 | 3 | 14 | 4.400108 | 1.675897 | 1.307281 | 2.664e-09 | 5.626318 | 1.0086e-08
2018-02-13 10:38 | 66993.42 | 1440.0002 | 3 | 14 | 4.400169 | 1.501158 | 1.360558 | 2.664e-09 | 5.860746 | 1.0086e-08
2018-02-13 10:40 | 67113.42 | 1560.0009 | 3 | 14 | 4.400343 | 1.41505 | 1.409425 | 2.664e-09 | 6.075768 | 1.0086e-08
2018-02-13 10:42 | 67233.42 | 1680.001 | 3 | 14 | 4.399894 | 1.314763 | 1.454541 | 2.664e-09 | 6.274283 | 1.0086e-08
2018-02-13 10:44 | 67353.42 | 1800.0018 | 3 | 14 | 4.400518 | 1.180698 | 1.495804 | 2.664e-09 | 6.455848 | 1.0086e-08
2018-02-13 10:46 | 67473.42 | 1920.0001 | 3 | 14 | 4.400073 | 1.123101 | 1.534128 | 2.664e-09 | 6.624477 | 1.0086e-08
2018-02-13 10:48 | 67593.42 | 2040.0002 | 3 | 14 | 4.399891 | 0.9767399 | 1.569777 | 2.664e-09 | 6.781339 | 1.0086e-08
2018-02-13 10:50 | 67713.42 | 2160.0002 | 3 | 14 | 4.40008 | 0.9324722 | 1.601598 | 2.664e-09 | 6.921354 | 1.0086e-08
2018-02-13 10:52 | 67833.42 | 2280.0003 | 3 | 14 | 4.399869 | 0.8953953 | 1.631449 | 2.664e-09 | 7.052702 | 1.0086e-08
2018-02-13 10:54 | 67953.42 | 2400.0018 | 3 | 14 | 4.400101 | 0.7846766 | 1.659284 | 2.664e-09 | 7.17518 | 1.0086e-08
2018-02-13 10:56 | 68073.42 | 2520.0018 | 3 | 14 | 4.399479 | 0.7682123 | 1.685261 | 2.664e-09 | 7.289482 | 1.0086e-08
2018-02-13 10:58 | 68193.42 | 2640.0003 | 3 | 14 | 4.400108 | 0.6965275 | 1.709133 | 2.664e-09 | 7.394521 | 1.0086e-08
2018-02-13 11:00 | 68313.42 | 2760.001 | 3 | 14 | 4.400247 | 0.6604815 | 1.731737 | 2.664e-09 | 7.493982 | 1.0086e-08
2018-02-13 11:00 | 68318.49 | 2765.0712 | 3 | 14 | 4.400224 | 0.6519995 | 1.732663 | 2.664e-09 | 7.498054 | 1.0086e-08
2018-02-13 11:02 | 68438.53 | 120.0003 | 4 | 14 | 4.287004 | 0 | 1.732663 | 2.664e-09 | 7.498054 | 1.0086e-08
2018-02-13 11:04 | 68558.53 | 240.0002 | 4 | 14 | 4.276478 | 0 | 1.732663 | 2.664e-09 | 7.498054 | 1.0086e-08
2018-02-13 11:05 | 68618.53 | 300.0032 | 4 | 14 | 4.273602 | 0 | 1.732663 | 2.664e-09 | 7.498054 | 1.0086e-08
2018-02-13 11:07 | 68738.62 | 120.0003 | 5 | 14 | 3.518378 | -6.520073 | 1.732663 | 0.2173101 | 7.498054 | 0.7793592
2018-02-13 11:09 | 68858.62 | 240.0011 | 5 | 14 | 3.45179 | -6.520082 | 1.732663 | 0.4346586 | 7.498054 | 1.53713
2018-02-13 11:11 | 68978.62 | 360.0003 | 5 | 14 | 3.382069 | -6.519997 | 1.732663 | 0.651969 | 7.498054 | 2.279439
2018-02-13 11:13 | 69098.62 | 480.0011 | 5 | 14 | 3.318939 | -6.520004 | 1.732663 | 0.8693152 | 7.498054 | 3.007605
2018-02-13 11:15 | 69218.62 | 600.0002 | 5 | 14 | 3.258777 | -6.520066 | 1.732663 | 1.086631 | 7.498054 | 3.722264
2018-02-13 11:17 | 69338.62 | 720.0011 | 5 | 14 | 3.194302 | -6.520105 | 1.732663 | 1.303954 | 7.498054 | 4.423614
2018-02-13 11:19 | 69458.62 | 840.0011 | 5 | 14 | 3.113993 | -6.520039 | 1.732663 | 1.521283 | 7.498054 | 5.10938
2018-02-13 11:21 | 69573.5 | 954.8816 | 5 | 14 | 2.999997 | -6.520103 | 1.732663 | 1.729336 | 7.498054 | 5.746342
2018-02-13 11:23 | 69693.54 | 120.0008 | 6 | 14 | 3.756575 | 0 | 1.732663 | 1.729361 | 7.498054 | 5.746417
2018-02-13 11:25 | 69813.54 | 239.9999 | 6 | 14 | 3.778843 | 0 | 1.732663 | 1.729361 | 7.498054 | 5.746417
2018-02-13 11:26 | 69873.55 | 300.0037 | 6 | 14 | 3.785662 | 0 | 1.732663 | 1.729361 | 7.498054 | 5.746417
2018-02-13 11:26 | 69873.56 | 0.0026 | 7 | 15 | 3.785672 | 0 | 0 | 0 | 0 | 0
2018-02-13 11:28 | 69993.63 | 120.002 | 2 | 15 | 4.20027 | 3.626505 | 0.1381427 | 0 | 0.5790616 | 0
2018-02-13 11:30 | 70113.63 | 240.0004 | 2 | 15 | 4.200256 | 3.325958 | 0.2533751 | 0 | 1.063063 | 0
2018-02-13 11:30 | 70141.26 | 267.6273 | 2 | 15 | 4.200193 | 3.259993 | 0.2786393 | 0 | 1.169179 | 0
2018-02-13 11:32 | 70261.27 | 120.001 | 3 | 15 | 4.223156 | 3.260046 | 0.3869225 | 0 | 1.625081 | 0
2018-02-13 11:34 | 70381.27 | 240.0018 | 3 | 15 | 4.252361 | 3.260019 | 0.4956018 | 0 | 2.085531 | 0
2018-02-13 11:36 | 70501.27 | 360.0009 | 3 | 15 | 4.289143 | 3.260073 | 0.6042584 | 0 | 2.549509 | 0
2018-02-13 11:38 | 70621.27 | 480.0002 | 3 | 15 | 4.33178 | 3.260096 | 0.7129306 | 0 | 3.01789 | 0
2018-02-13 11:40 | 70741.27 | 600.001 | 3 | 15 | 4.375607 | 3.260101 | 0.8215898 | 0 | 3.491076 | 0
2018-02-13 11:42 | 70861.27 | 720.0011 | 3 | 15 | 4.400297 | 3.008146 | 0.9281226 | 0 | 3.959164 | 0
2018-02-13 11:44 | 70981.27 | 840.0011 | 3 | 15 | 4.400176 | 2.59967 | 1.021036 | 0 | 4.368001 | 0
2018-02-13 11:46 | 71101.27 | 960.0018 | 3 | 15 | 4.400267 | 2.30549 | 1.102745 | 0 | 4.727536 | 0
2018-02-13 11:48 | 71221.27 | 1080.0002 | 3 | 15 | 4.400219 | 2.043304 | 1.174845 | 0 | 5.044791 | 0
2018-02-13 11:50 | 71341.27 | 1200.001 | 3 | 15 | 4.400258 | 1.826408 | 1.239274 | 0 | 5.328286 | 0
2018-02-13 11:52 | 71461.27 | 1320.0002 | 3 | 15 | 4.400243 | 1.715305 | 1.297801 | 0 | 5.585814 | 0
2018-02-13 11:54 | 71581.27 | 1440.0011 | 3 | 15 | 4.40022 | 1.542081 | 1.351855 | 0 | 5.823665 | 0
2018-02-13 11:56 | 71701.27 | 1560.0002 | 3 | 15 | 4.399921 | 1.401457 | 1.400941 | 0 | 6.039649 | 0
2018-02-13 11:58 | 71821.27 | 1680.0002 | 3 | 15 | 4.399961 | 1.293799 | 1.446079 | 0 | 6.238264 | 0
2018-02-13 12:00 | 71941.27 | 1800.0001 | 3 | 15 | 4.400164 | 1.189602 | 1.487692 | 0 | 6.421366 | 0
2018-02-13 12:02 | 72061.27 | 1920.0002 | 3 | 15 | 4.400324 | 1.091969 | 1.526305 | 0 | 6.591266 | 0
2018-02-13 12:04 | 72181.27 | 2040.0003 | 3 | 15 | 4.400119 | 1.018404 | 1.561899 | 0 | 6.747884 | 0
2018-02-13 12:06 | 72301.27 | 2160.0018 | 3 | 15 | 4.399823 | 0.95854 | 1.594866 | 0 | 6.892942 | 0
2018-02-13 12:08 | 72421.27 | 2280.0003 | 3 | 15 | 4.399923 | 0.9135237 | 1.626161 | 0 | 7.030646 | 0
2018-02-13 12:10 | 72541.27 | 2400.0018 | 3 | 15 | 4.400069 | 0.7812796 | 1.654761 | 0 | 7.156488 | 0
2018-02-13 12:12 | 72661.27 | 2520.001 | 3 | 15 | 4.400101 | 0.7674084 | 1.681824 | 0 | 7.27557 | 0
2018-02-13 12:14 | 72781.27 | 2640.001 | 3 | 15 | 4.400142 | 0.6842251 | 1.706477 | 0 | 7.384047 | 0
2018-02-13 12:16 | 72901.27 | 2760.001 | 3 | 15 | 4.400042 | 0.6538973 | 1.728914 | 0 | 7.482773 | 0
2018-02-13 12:17 | 72915.24 | 2773.9648 | 3 | 15 | 4.400161 | 0.6519976 | 1.73145 | 0 | 7.493931 | 0
2018-02-13 12:19 | 73035.28 | 120.0008 | 4 | 15 | 4.287467 | 0 | 1.73145 | 0 | 7.493931 | 0
2018-02-13 12:21 | 73155.28 | 240 | 4 | 15 | 4.277029 | 0 | 1.73145 | 0 | 7.493931 | 0
2018-02-13 12:22 | 73215.28 | 300.0014 | 4 | 15 | 4.274183 | 0 | 1.73145 | 0 | 7.493931 | 0
2018-02-13 12:24 | 73335.36 | 120.001 | 5 | 15 | 3.52219 | -6.520152 | 1.73145 | 0.2173282 | 7.493931 | 0.7804444
2018-02-13 12:26 | 73455.36 | 240.0001 | 5 | 15 | 3.454987 | -6.520044 | 1.73145 | 0.4346585 | 7.493931 | 1.538964
2018-02-13 12:28 | 73575.36 | 360.0001 | 5 | 15 | 3.38429 | -6.520125 | 1.73145 | 0.6519638 | 7.493931 | 2.281965
2018-02-13 12:30 | 73695.36 | 480.0001 | 5 | 15 | 3.320257 | -6.520074 | 1.73145 | 0.8693079 | 7.493931 | 3.010469
2018-02-13 12:32 | 73815.36 | 600.001 | 5 | 15 | 3.259996 | -6.520068 | 1.73145 | 1.086626 | 7.493931 | 3.725359
2018-02-13 12:34 | 73935.36 | 720.001 | 5 | 15 | 3.195982 | -6.520118 | 1.73145 | 1.303967 | 7.493931 | 4.427082
2018-02-13 12:36 | 74055.36 | 840.0018 | 5 | 15 | 3.116407 | -6.5201 | 1.73145 | 1.521314 | 7.493931 | 5.113525
2018-02-13 12:37 | 74173.78 | 958.4216 | 5 | 15 | 3 | -6.520112 | 1.73145 | 1.735783 | 7.493931 | 5.770527
2018-02-13 12:39 | 74293.82 | 120.0001 | 6 | 15 | 3.755744 | 0 | 1.73145 | 1.735783 | 7.493931 | 5.770527
2018-02-13 12:41 | 74413.83 | 240.0011 | 6 | 15 | 3.778015 | 0 | 1.73145 | 1.735783 | 7.493931 | 5.770527
2018-02-13 12:42 | 74473.83 | 300.0015 | 6 | 15 | 3.784836 | 0 | 1.73145 | 1.735783 | 7.493931 | 5.770527
2018-02-13 12:42 | 74473.83 | 0.0027 | 7 | 16 | 3.784718 | 0 | 0 | 0 | 0 | 0
2018-02-13 12:45 | 74593.92246 | 120.0002 | 2 | 16 | 4.200313 | 3.648911 | 0.1386937 | 1.738e-09 | 0.5813117 | 6.578e-09
2018-02-13 12:47 | 74713.92256 | 240.0003 | 2 | 16 | 4.200252 | 3.35121 | 0.2548209 | 1.738e-09 | 1.069074 | 6.578e-09
2018-02-13 12:47 | 74752.09986 | 278.1776 | 2 | 16 | 4.200237 | 3.259998 | 0.2898715 | 1.738e-09 | 1.216295 | 6.578e-09
2018-02-13 12:49 | 74872.11 | 120.0019 | 3 | 16 | 4.224912 | 3.260099 | 0.3981264 | 1.738e-09 | 1.672191 | 6.578e-09
2018-02-13 12:51 | 74992.11 | 240.0002 | 3 | 16 | 4.255209 | 3.260063 | 0.5067992 | 1.738e-09 | 2.132881 | 6.578e-09
2018-02-13 12:53 | 75112.11 | 360.0002 | 3 | 16 | 4.290499 | 3.260042 | 0.6154704 | 1.738e-09 | 2.597246 | 6.578e-09
2018-02-13 12:55 | 75232.11 | 480.0001 | 3 | 16 | 4.335026 | 3.260071 | 0.7241383 | 1.738e-09 | 3.065866 | 6.578e-09
2018-02-13 12:57 | 75352.11 | 600.0009 | 3 | 16 | 4.381625 | 3.260073 | 0.8327837 | 1.738e-09 | 3.539319 | 6.578e-09
2018-02-13 12:59 | 75472.11 | 720.001 | 3 | 16 | 4.400315 | 2.940811 | 0.9380503 | 1.738e-09 | 4.002131 | 6.578e-09
2018-02-13 13:01 | 75592.11 | 840.0001 | 3 | 16 | 4.400042 | 2.554842 | 1.029698 | 1.738e-09 | 4.405399 | 6.578e-09
2018-02-13 13:03 | 75712.11 | 960.0001 | 3 | 16 | 4.400208 | 2.252447 | 1.109441 | 1.738e-09 | 4.756285 | 6.578e-09
2018-02-13 13:05 | 75832.11 | 1080.0009 | 3 | 16 | 4.400187 | 2.021915 | 1.180344 | 1.738e-09 | 5.06827 | 6.578e-09
2018-02-13 13:07 | 75952.11 | 1200.0002 | 3 | 16 | 4.400267 | 1.812843 | 1.244196 | 1.738e-09 | 5.349227 | 6.578e-09
2018-02-13 13:09 | 76072.11 | 1320.0002 | 3 | 16 | 4.400229 | 1.688937 | 1.302669 | 1.738e-09 | 5.606517 | 6.578e-09
2018-02-13 13:11 | 76192.11 | 1440.0003 | 3 | 16 | 4.40014 | 1.519547 | 1.355917 | 1.738e-09 | 5.840816 | 6.578e-09
2018-02-13 13:13 | 76312.11 | 1560.0001 | 3 | 16 | 4.399935 | 1.385844 | 1.404526 | 1.738e-09 | 6.054701 | 6.578e-09
2018-02-13 13:15 | 76432.11 | 1680.0001 | 3 | 16 | 4.399981 | 1.276337 | 1.448996 | 1.738e-09 | 6.250372 | 6.578e-09
2018-02-13 13:17 | 76552.11 | 1800.0001 | 3 | 16 | 4.400219 | 1.169988 | 1.490761 | 1.738e-09 | 6.434147 | 6.578e-09
2018-02-13 13:19 | 76672.11 | 1920.0001 | 3 | 16 | 4.400294 | 1.181953 | 1.530047 | 1.738e-09 | 6.607013 | 6.578e-09
2018-02-13 13:21 | 76792.11 | 2040.0002 | 3 | 16 | 4.4002 | 1.053879 | 1.56678 | 1.738e-09 | 6.768641 | 6.578e-09
2018-02-13 13:23 | 76912.11 | 2160.0019 | 3 | 16 | 4.400155 | 0.9674301 | 1.600456 | 1.738e-09 | 6.916825 | 6.578e-09
2018-02-13 13:25 | 77032.11 | 2280.0003 | 3 | 16 | 4.400231 | 0.9000435 | 1.631551 | 1.738e-09 | 7.053644 | 6.578e-09
2018-02-13 13:27 | 77152.11 | 2400.0002 | 3 | 16 | 4.400081 | 0.8312263 | 1.660139 | 1.738e-09 | 7.179439 | 6.578e-09
2018-02-13 13:29 | 77272.11 | 2520.0018 | 3 | 16 | 4.39986 | 0.8175726 | 1.686767 | 1.738e-09 | 7.296602 | 6.578e-09
2018-02-13 13:31 | 77392.11 | 2640.0019 | 3 | 16 | 4.400139 | 0.7574253 | 1.712132 | 1.738e-09 | 7.408211 | 6.578e-09
2018-02-13 13:33 | 77493.37 | 2741.2656 | 3 | 16 | 4.400354 | 0.6519527 | 1.732256 | 1.738e-09 | 7.496763 | 6.578e-09
2018-02-13 13:35 | 77613.42 | 120.0003 | 4 | 16 | 4.287746 | 0 | 1.732256 | 1.738e-09 | 7.496763 | 6.578e-09
2018-02-13 13:37 | 77733.42 | 240.0009 | 4 | 16 | 4.276647 | 0 | 1.732256 | 1.738e-09 | 7.496763 | 6.578e-09
2018-02-13 13:38 | 77793.42 | 300.0015 | 4 | 16 | 4.273666 | 0 | 1.732256 | 1.738e-09 | 7.496763 | 6.578e-09
2018-02-13 13:40 | 77913.5 | 120.0002 | 5 | 16 | 3.514799 | -6.520105 | 1.732256 | 0.2173018 | 7.496763 | 0.7787852
2018-02-13 13:42 | 78033.5 | 240.0002 | 5 | 16 | 3.448437 | -6.520154 | 1.732256 | 0.434631 | 7.496763 | 1.535741
2018-02-13 13:44 | 78153.5 | 360.0011 | 5 | 16 | 3.377808 | -6.520159 | 1.732256 | 0.6519633 | 7.496763 | 2.277294
2018-02-13 13:46 | 78273.5 | 480.0011 | 5 | 16 | 3.314613 | -6.520164 | 1.732256 | 0.869308 | 7.496763 | 3.004441
2018-02-13 13:48 | 78393.5 | 600.0002 | 5 | 16 | 3.255783 | -6.520157 | 1.732256 | 1.086631 | 7.496763 | 3.718425
2018-02-13 13:50 | 78513.5 | 720.0003 | 5 | 16 | 3.190639 | -6.520172 | 1.732256 | 1.303967 | 7.496763 | 4.419158
2018-02-13 13:52 | 78633.5 | 840.0002 | 5 | 16 | 3.113079 | -6.52016 | 1.732256 | 1.521293 | 7.496763 | 5.104513
2018-02-13 13:54 | 78750.56 | 957.0601 | 5 | 16 | 2.999997 | -6.520133 | 1.732256 | 1.733301 | 7.496763 | 5.753441
2018-02-13 13:56 | 78870.61 | 120 | 6 | 16 | 3.755775 | 0 | 1.732256 | 1.733301 | 7.496763 | 5.753441
2018-02-13 13:58 | 78990.61 | 240.0008 | 6 | 16 | 3.778062 | 0 | 1.732256 | 1.733301 | 7.496763 | 5.753441
2018-02-13 13:59 | 79050.61 | 300.003 | 6 | 16 | 3.784915 | 0 | 1.732256 | 1.733301 | 7.496763 | 5.753441
2018-02-13 13:59 | 79050.62 | 0.0028 | 7 | 17 | 3.784934 | 0 | 0 | 0 | 0 | 0
2018-02-13 14:01 | 79170.7 | 120.0012 | 2 | 17 | 4.200292 | 3.639912 | 0.139009 | 5.071e-09 | 0.5826799 | 1.9193e-08
2018-02-13 14:03 | 79290.69 | 240.0003 | 2 | 17 | 4.200272 | 3.330023 | 0.2549468 | 5.071e-09 | 1.069645 | 1.9193e-08
2018-02-13 14:03 | 79319.7 | 269.0057 | 2 | 17 | 4.200262 | 3.259966 | 0.2815684 | 5.071e-09 | 1.18146 | 1.9193e-08
2018-02-13 14:05 | 79439.72 | 120.0001 | 3 | 17 | 4.220759 | 3.260094 | 0.389825 | 5.071e-09 | 1.637041 | 1.9193e-08
2018-02-13 14:07 | 79559.72 | 240.0001 | 3 | 17 | 4.251745 | 3.260122 | 0.4984966 | 5.071e-09 | 2.097346 | 1.9193e-08
2018-02-13 14:09 | 79679.72 | 360.0002 | 3 | 17 | 4.287977 | 3.260084 | 0.6071517 | 5.071e-09 | 2.56119 | 1.9193e-08
2018-02-13 14:11 | 79799.72 | 480.001 | 3 | 17 | 4.331038 | 3.260059 | 0.7158159 | 5.071e-09 | 3.029412 | 1.9193e-08
2018-02-13 14:13 | 79919.72 | 600.0002 | 3 | 17 | 4.377439 | 3.260109 | 0.8244842 | 5.071e-09 | 3.502542 | 1.9193e-08
2018-02-13 14:15 | 80039.72 | 720.0009 | 3 | 17 | 4.400301 | 2.996002 | 0.9306636 | 5.071e-09 | 3.96916 | 1.9193e-08
2018-02-13 14:17 | 80159.72 | 840.0005 | 3 | 17 | 4.400286 | 2.588091 | 1.023362 | 5.071e-09 | 4.377056 | 1.9193e-08
2018-02-13 14:19 | 80279.72 | 960.001 | 3 | 17 | 4.400222 | 2.271292 | 1.104275 | 5.071e-09 | 4.73309 | 1.9193e-08
2018-02-13 14:21 | 80399.72 | 1080.0002 | 3 | 17 | 4.400202 | 2.032333 | 1.175785 | 5.071e-09 | 5.04775 | 1.9193e-08
2018-02-13 14:23 | 80519.72 | 1200.001 | 3 | 17 | 4.4002 | 1.838855 | 1.240265 | 5.071e-09 | 5.331474 | 1.9193e-08
2018-02-13 14:25 | 80639.72 | 1320.0009 | 3 | 17 | 4.400317 | 1.712781 | 1.298945 | 5.071e-09 | 5.589674 | 1.9193e-08
2018-02-13 14:27 | 80759.72 | 1440.0002 | 3 | 17 | 4.400257 | 1.548273 | 1.352764 | 5.071e-09 | 5.826492 | 1.9193e-08
2018-02-13 14:29 | 80879.72 | 1560.0002 | 3 | 17 | 4.400311 | 1.455596 | 1.401611 | 5.071e-09 | 6.041424 | 1.9193e-08
2018-02-13 14:31 | 80999.72 | 1680.0002 | 3 | 17 | 4.39991 | 1.316888 | 1.447396 | 5.071e-09 | 6.242884 | 1.9193e-08
2018-02-13 14:33 | 81119.72 | 1800.0001 | 3 | 17 | 4.40024 | 1.209693 | 1.489306 | 5.071e-09 | 6.427293 | 1.9193e-08
2018-02-13 14:35 | 81239.72 | 1920.0009 | 3 | 17 | 4.400225 | 1.143598 | 1.528206 | 5.071e-09 | 6.598453 | 1.9193e-08
2018-02-13 14:37 | 81359.72 | 2040.001 | 3 | 17 | 4.400178 | 1.044115 | 1.564407 | 5.071e-09 | 6.757743 | 1.9193e-08
2018-02-13 14:39 | 81479.72 | 2160.0002 | 3 | 17 | 4.40003 | 0.996788 | 1.597935 | 5.071e-09 | 6.905268 | 1.9193e-08
2018-02-13 14:41 | 81599.72 | 2280.001 | 3 | 17 | 4.400219 | 0.8983727 | 1.629286 | 5.071e-09 | 7.043214 | 1.9193e-08
2018-02-13 14:43 | 81719.72 | 2400.0019 | 3 | 17 | 4.40018 | 0.826046 | 1.6579 | 5.071e-09 | 7.169122 | 1.9193e-08
2018-02-13 14:45 | 81839.72 | 2520.001 | 3 | 17 | 4.399916 | 0.7764044 | 1.684616 | 5.071e-09 | 7.286674 | 1.9193e-08
2018-02-13 14:47 | 81959.72 | 2640.0009 | 3 | 17 | 4.400117 | 0.7214613 | 1.709587 | 5.071e-09 | 7.396549 | 1.9193e-08
2018-02-13 14:49 | 82079.72 | 2760.0002 | 3 | 17 | 4.400178 | 0.6897354 | 1.733568 | 5.071e-09 | 7.502068 | 1.9193e-08
2018-02-13 14:50 | 82140.16 | 2820.4439 | 3 | 17 | 4.400201 | 0.6519957 | 1.744857 | 5.071e-09 | 7.55174 | 1.9193e-08
2018-02-13 14:52 | 82260.20086 | 120.0001 | 4 | 17 | 4.290802 | 0 | 1.744857 | 5.071e-09 | 7.55174 | 1.9193e-08
2018-02-13 14:54 | 82380.20086 | 240.0001 | 4 | 17 | 4.280158 | 0 | 1.744857 | 5.071e-09 | 7.55174 | 1.9193e-08
2018-02-13 14:55 | 82440.20456 | 300.0038 | 4 | 17 | 4.277272 | 0 | 1.744857 | 5.071e-09 | 7.55174 | 1.9193e-08
2018-02-13 14:57 | 82560.28 | 120.0003 | 5 | 17 | 3.520732 | -6.520021 | 1.744857 | 0.2173131 | 7.55174 | 0.7800266
2018-02-13 14:59 | 82680.28 | 240.0019 | 5 | 17 | 3.454803 | -6.520175 | 1.744857 | 0.4346492 | 7.55174 | 1.538358
2018-02-13 15:01 | 82800.28 | 360.0002 | 5 | 17 | 3.384139 | -6.520142 | 1.744857 | 0.6519552 | 7.55174 | 2.281297
2018-02-13 15:03 | 82920.28 | 480.0002 | 5 | 17 | 3.320645 | -6.520108 | 1.744857 | 0.8693019 | 7.55174 | 3.009787
2018-02-13 15:05 | 83040.28 | 600.001 | 5 | 17 | 3.260145 | -6.520088 | 1.744857 | 1.086627 | 7.55174 | 3.724819
2018-02-13 15:07 | 83160.28 | 720.0022 | 5 | 17 | 3.195003 | -6.520088 | 1.744857 | 1.303971 | 7.55174 | 4.42652
2018-02-13 15:09 | 83280.28 | 840.0003 | 5 | 17 | 3.118526 | -6.52012 | 1.744857 | 1.521282 | 7.55174 | 5.112799
2018-02-13 15:11 | 83400.28 | 960.0003 | 5 | 17 | 3.001436 | -6.52011 | 1.744857 | 1.738605 | 7.55174 | 5.778902
2018-02-13 15:11 | 83401.42 | 961.1424 | 5 | 17 | 2.999998 | -6.520149 | 1.744857 | 1.740695 | 7.55174 | 5.785171
2018-02-13 15:13 | 83521.47 | 120.0002 | 6 | 17 | 3.755911 | 0 | 1.744857 | 1.740695 | 7.55174 | 5.785171
2018-02-13 15:15 | 83641.47 | 240.0005 | 6 | 17 | 3.778229 | 0 | 1.744857 | 1.740695 | 7.55174 | 5.785171
2018-02-13 15:16 | 83701.47 | 300.0048 | 6 | 17 | 3.785096 | 0 | 1.744857 | 1.740695 | 7.55174 | 5.785171
2018-02-13 15:16 | 83701.48 | 0.0027 | 7 | 18 | 3.784999 | 0 | 0 | 0 | 0 | 0
2018-02-13 15:18 | 83821.56 | 120.001 | 2 | 18 | 4.200245 | 3.651367 | 0.139223 | 0 | 0.5835097 | 0
2018-02-13 15:20 | 83941.56 | 240.0002 | 2 | 18 | 4.200214 | 3.33713 | 0.2552803 | 0 | 1.070978 | 0
2018-02-13 15:21 | 83977.25 | 275.684 | 2 | 18 | 4.200217 | 3.259998 | 0.2879857 | 0 | 1.208348 | 0
2018-02-13 15:23 | 84097.27 | 120.001 | 3 | 18 | 4.222014 | 3.260098 | 0.396255 | 0 | 1.66406 | 0
2018-02-13 15:25 | 84217.26 | 240.0002 | 3 | 18 | 4.253024 | 3.260065 | 0.5049301 | 0 | 2.12448 | 0
2018-02-13 15:27 | 84337.26 | 360.0002 | 3 | 18 | 4.289219 | 3.26013 | 0.6135927 | 0 | 2.588622 | 0
2018-02-13 15:29 | 84457.26 | 480.0001 | 3 | 18 | 4.334669 | 3.260107 | 0.722247 | 0 | 3.05711 | 0
2018-02-13 15:31 | 84577.27 | 600.001 | 3 | 18 | 4.379791 | 3.260105 | 0.830915 | 0 | 3.530494 | 0
2018-02-13 15:33 | 84697.27 | 720.001 | 3 | 18 | 4.400294 | 2.952372 | 0.9364532 | 0 | 3.994417 | 0
2018-02-13 15:35 | 84817.27 | 840.001 | 3 | 18 | 4.40027 | 2.570459 | 1.028098 | 0 | 4.397675 | 0
2018-02-13 15:37 | 84937.27 | 960.0009 | 3 | 18 | 4.400155 | 2.226231 | 1.107739 | 0 | 4.748118 | 0
2018-02-13 15:39 | 85057.27 | 1080.0009 | 3 | 18 | 4.400184 | 1.997261 | 1.178786 | 0 | 5.060735 | 0
2018-02-13 15:41 | 85177.27 | 1200.001 | 3 | 18 | 4.400164 | 1.813575 | 1.242359 | 0 | 5.340466 | 0
2018-02-13 15:43 | 85297.27 | 1320.0008 | 3 | 18 | 4.400249 | 1.673838 | 1.300326 | 0 | 5.595527 | 0
2018-02-13 15:45 | 85417.26 | 1440.0002 | 3 | 18 | 4.399747 | 1.512596 | 1.353326 | 0 | 5.82874 | 0
2018-02-13 15:47 | 85537.27 | 1560.0009 | 3 | 18 | 4.40024 | 1.381303 | 1.402079 | 0 | 6.043259 | 0
2018-02-13 15:49 | 85657.27 | 1680.001 | 3 | 18 | 4.400195 | 1.340485 | 1.44754 | 0 | 6.243296 | 0
2018-02-13 15:51 | 85777.26 | 1800.0002 | 3 | 18 | 4.400233 | 1.233071 | 1.490329 | 0 | 6.431578 | 0
2018-02-13 15:53 | 85897.26 | 1920.0002 | 3 | 18 | 4.399969 | 1.105118 | 1.529814 | 0 | 6.605319 | 0
2018-02-13 15:55 | 86017.27 | 2040.0009 | 3 | 18 | 4.400228 | 1.025385 | 1.565705 | 0 | 6.763243 | 0
2018-02-13 15:57 | 86137.26 | 2160.0002 | 3 | 18 | 4.399879 | 0.9306688 | 1.598409 | 0 | 6.907146 | 0
2018-02-13 15:59 | 86257.26 | 2280.0001 | 3 | 18 | 4.400301 | 0.876874 | 1.628807 | 0 | 7.040901 | 0
2018-02-13 16:01 | 86377.27 | 2400.0009 | 3 | 18 | 4.39986 | 0.8146982 | 1.656844 | 0 | 7.164266 | 0
2018-02-13 16:03 | 86497.27 | 2520.0003 | 3 | 18 | 4.400237 | 0.7788095 | 1.683106 | 0 | 7.279822 | 0
2018-02-13 16:05 | 86617.27 | 2640.001 | 3 | 18 | 4.4001 | 0.7124825 | 1.706929 | 0 | 7.384646 | 0
2018-02-13 16:06 | 86702.07 | 2724.8088 | 3 | 18 | 4.400105 | 0.651989 | 1.722779 | 0 | 7.454387 | 0
2018-02-13 16:08 | 86822.12246 | 120.0017 | 4 | 18 | 4.284361 | 0 | 1.722779 | 0 | 7.454387 | 0
2018-02-13 16:10 | 86942.12086 | 240.0001 | 4 | 18 | 4.273743 | 0 | 1.722779 | 0 | 7.454387 | 0
2018-02-13 16:11 | 87002.12296 | 300.0022 | 4 | 18 | 4.270878 | 0 | 1.722779 | 0 | 7.454387 | 0
2018-02-13 16:13 | 87122.19392 | 120.0003 | 5 | 18 | 3.512841 | -6.520063 | 1.722779 | 0.2173164 | 7.454387 | 0.7784713
2018-02-13 16:15 | 87242.19392 | 240.0003 | 5 | 18 | 3.445989 | -6.520118 | 1.722779 | 0.4346417 | 7.454387 | 1.534967
2018-02-13 16:17 | 87362.19472 | 360.0011 | 5 | 18 | 3.375314 | -6.520068 | 1.722779 | 0.6519528 | 7.454387 | 2.27607
2018-02-13 16:19 | 87482.19472 | 480.0011 | 5 | 18 | 3.312215 | -6.520063 | 1.722779 | 0.8692932 | 7.454387 | 3.002675
2018-02-13 16:21 | 87602.19382 | 600.0002 | 5 | 18 | 3.251876 | -6.520112 | 1.722779 | 1.08661 | 7.454387 | 3.715937
2018-02-13 16:23 | 87722.19462 | 720.001 | 5 | 18 | 3.186653 | -6.520128 | 1.722779 | 1.303953 | 7.454387 | 4.415654
2018-02-13 16:25 | 87842.19382 | 840.0002 | 5 | 18 | 3.106659 | -6.52007 | 1.722779 | 1.521287 | 7.454387 | 5.099943
2018-02-13 16:27 | 87949.80412 | 947.6105 | 5 | 18 | 2.999999 | -6.520076 | 1.722779 | 1.716153 | 7.454387 | 5.695539
2018-02-13 16:29 | 88069.85 | 120.0001 | 6 | 18 | 3.757021 | 0 | 1.722779 | 1.716153 | 7.454387 | 5.695539
2018-02-13 16:31 | 88189.85 | 240.0002 | 6 | 18 | 3.779282 | 0 | 1.722779 | 1.716153 | 7.454387 | 5.695539
2018-02-13 16:32 | 88249.85 | 300.0023 | 6 | 18 | 3.786057 | 0 | 1.722779 | 1.716153 | 7.454387 | 5.695539
2018-02-13 16:32 | 88249.86 | 0.0027 | 7 | 19 | 3.786115 | 0 | 0 | 0 | 0 | 0
2018-02-13 16:34 | 88369.94 | 120.0011 | 2 | 19 | 4.200268 | 3.63855 | 0.1383046 | 0 | 0.5797065 | 0
2018-02-13 16:36 | 88489.94 | 240.0011 | 2 | 19 | 4.20025 | 3.330645 | 0.2544285 | 0 | 1.067457 | 0
2018-02-13 16:37 | 88522.39 | 272.4464 | 2 | 19 | 4.200277 | 3.259968 | 0.2841265 | 0 | 1.192196 | 0
2018-02-13 16:39 | 88642.4 | 120.0001 | 3 | 19 | 4.221829 | 3.260107 | 0.3924121 | 0 | 1.647974 | 0
2018-02-13 16:41 | 88762.4 | 240.0018 | 3 | 19 | 4.254053 | 3.260132 | 0.5010824 | 0 | 2.108398 | 0
2018-02-13 16:43 | 88882.4 | 360.001 | 3 | 19 | 4.291698 | 3.26004 | 0.6097355 | 0 | 2.57258 | 0
2018-02-13 16:45 | 89002.4 | 480.0009 | 3 | 19 | 4.33564 | 3.260086 | 0.7184039 | 0 | 3.041282 | 0
2018-02-13 16:47 | 89122.4 | 600.0011 | 3 | 19 | 4.383138 | 3.260067 | 0.8270725 | 0 | 3.514997 | 0
2018-02-13 16:49 | 89242.4 | 720.0002 | 3 | 19 | 4.400296 | 2.932291 | 0.9318585 | 0 | 3.975778 | 0
2018-02-13 16:51 | 89362.4 | 840.0018 | 3 | 19 | 4.400167 | 2.53142 | 1.022605 | 0 | 4.375084 | 0
2018-02-13 16:53 | 89482.4 | 960.0003 | 3 | 19 | 4.400075 | 2.240219 | 1.101933 | 0 | 4.724146 | 0
2018-02-13 16:55 | 89602.4 | 1080.0019 | 3 | 19 | 4.400277 | 2.028847 | 1.172576 | 0 | 5.034986 | 0
2018-02-13 16:57 | 89722.4 | 1200.001 | 3 | 19 | 4.400229 | 1.84456 | 1.236998 | 0 | 5.318458 | 0
2018-02-13 16:59 | 89842.4 | 1320.0011 | 3 | 19 | 4.400232 | 1.675075 | 1.295544 | 0 | 5.576077 | 0
2018-02-13 17:01 | 89962.4 | 1440.001 | 3 | 19 | 4.400225 | 1.539416 | 1.34904 | 0 | 5.81147 | 0
2018-02-13 17:03 | 90082.4 | 1560.0002 | 3 | 19 | 4.400146 | 1.421091 | 1.398344 | 0 | 6.028415 | 0
2018-02-13 17:05 | 90202.4 | 1680.0001 | 3 | 19 | 4.400236 | 1.318082 | 1.443963 | 0 | 6.229152 | 0
2018-02-13 17:07 | 90322.4 | 1800.001 | 3 | 19 | 4.400174 | 1.223701 | 1.486306 | 0 | 6.415467 | 0
2018-02-13 17:09 | 90442.4 | 1920.0003 | 3 | 19 | 4.40018 | 1.137503 | 1.525636 | 0 | 6.588529 | 0
2018-02-13 17:11 | 90562.4 | 2040.0002 | 3 | 19 | 4.40015 | 1.058726 | 1.562224 | 0 | 6.749521 | 0
2018-02-13 17:13 | 90682.4 | 2160.001 | 3 | 19 | 4.400179 | 0.9879684 | 1.59632 | 0 | 6.89955 | 0
2018-02-13 17:15 | 90802.4 | 2280.001 | 3 | 19 | 4.400165 | 0.9233541 | 1.628164 | 0 | 7.039668 | 0
2018-02-13 17:17 | 90922.4 | 2400.0009 | 3 | 19 | 4.400167 | 0.8614349 | 1.65793 | 0 | 7.170643 | 0
2018-02-13 17:19 | 91042.4 | 2520.0002 | 3 | 19 | 4.400163 | 0.8017321 | 1.68565 | 0 | 7.292616 | 0
2018-02-13 17:21 | 91162.4 | 2640.0011 | 3 | 19 | 4.400133 | 0.746377 | 1.711441 | 0 | 7.406101 | 0
2018-02-13 17:23 | 91282.4 | 2760.0018 | 3 | 19 | 4.400197 | 0.6983643 | 1.735505 | 0 | 7.511989 | 0
2018-02-13 17:25 | 91402.4 | 2880.0003 | 3 | 19 | 4.400182 | 0.6538563 | 1.758018 | 0 | 7.611049 | 0
2018-02-13 17:25 | 91407.26 | 2884.8568 | 3 | 19 | 4.400187 | 0.6519995 | 1.758899 | 0 | 7.614927 | 0
2018-02-13 17:27 | 91527.3 | 120.0001 | 4 | 19 | 4.299714 | 0 | 1.758899 | 0 | 7.614927 | 0
2018-02-13 17:29 | 91647.3 | 240.0002 | 4 | 19 | 4.2890625 | 0 | 1.758899 | 0 | 7.614927 | 0
2018-02-13 17:30 | 91707.3 | 300.0023 | 4 | 19 | 4.286162 | 0 | 1.758899 | 0 | 7.614927 | 0
2018-02-13 17:32 | 91827.39 | 120.0019 | 5 | 19 | 3.529398 | -6.520053 | 1.758899 | 0.2173213 | 7.614927 | 0.7822533
2018-02-13 17:34 | 91947.38 | 240.0003 | 5 | 19 | 3.460488 | -6.520083 | 1.758899 | 0.4346408 | 7.614927 | 1.542055
2018-02-13 17:36 | 92067.38 | 360.0003 | 5 | 19 | 3.388762 | -6.520132 | 1.758899 | 0.6519668 | 7.614927 | 2.286252
2018-02-13 17:38 | 92187.38 | 480.0011 | 5 | 19 | 3.324328 | -6.520144 | 1.758899 | 0.8692896 | 7.614927 | 3.015519
2018-02-13 17:40 | 92307.38 | 600.0003 | 5 | 19 | 3.263619 | -6.520117 | 1.758899 | 1.086626 | 7.614927 | 3.731477
2018-02-13 17:42 | 92427.38 | 720.001 | 5 | 19 | 3.200421 | -6.520195 | 1.758899 | 1.303935 | 7.614927 | 4.433953
2018-02-13 17:44 | 92547.38 | 840.0003 | 5 | 19 | 3.122144 | -6.520167 | 1.758899 | 1.521268 | 7.614927 | 5.121387
2018-02-13 17:46 | 92667.38 | 960.0003 | 5 | 19 | 3.006478 | -6.520128 | 1.758899 | 1.738599 | 7.614927 | 5.788237
2018-02-13 17:46 | 92672.72 | 965.3344 | 5 | 19 | 2.999991 | -6.52014 | 1.758899 | 1.748263 | 7.614927 | 5.817264
2018-02-13 17:48 | 92792.76 | 120.001 | 6 | 19 | 3.757775 | 0 | 1.758899 | 1.748263 | 7.614927 | 5.817264
2018-02-13 17:50 | 92912.76 | 240.0004 | 6 | 19 | 3.780365 | 0 | 1.758899 | 1.748263 | 7.614927 | 5.817264
2018-02-13 17:51 | 92972.77 | 300.004 | 6 | 19 | 3.78726 | 0 | 1.758899 | 1.748263 | 7.614927 | 5.817264
2018-02-13 17:51 | 92972.78 | 0.0026 | 7 | 20 | 3.787223 | 0 | 0 | 0 | 0 | 0
2018-02-13 17:53 | 93092.86 | 120.001 | 2 | 20 | 4.200295 | 3.634295 | 0.1385995 | 1.849e-09 | 0.5809758 | 7.004e-09
2018-02-13 17:55 | 93212.86 | 240.0002 | 2 | 20 | 4.200227 | 3.324699 | 0.254231 | 1.849e-09 | 1.066653 | 7.004e-09
2018-02-13 17:55 | 93243.17 | 270.3064 | 2 | 20 | 4.200195 | 3.259989 | 0.2819574 | 1.849e-09 | 1.18311 | 7.004e-09
2018-02-13 17:57 | 93363.17 | 120.0009 | 3 | 20 | 4.22322 | 3.26016 | 0.3902365 | 1.849e-09 | 1.638957 | 7.004e-09
2018-02-13 17:59 | 93483.17 | 240.001 | 3 | 20 | 4.252988 | 3.260046 | 0.4988931 | 1.849e-09 | 2.099488 | 7.004e-09
2018-02-13 18:01 | 93603.17 | 360.001 | 3 | 20 | 4.292535 | 3.260088 | 0.6075528 | 1.849e-09 | 2.563742 | 7.004e-09
2018-02-13 18:03 | 93723.17 | 480.0002 | 3 | 20 | 4.336341 | 3.260132 | 0.7162153 | 1.849e-09 | 3.032478 | 7.004e-09
2018-02-13 18:05 | 93843.17 | 600.0001 | 3 | 20 | 4.38283 | 3.260059 | 0.8248881 | 1.849e-09 | 3.506164 | 7.004e-09
2018-02-13 18:07 | 93963.17 | 720.0018 | 3 | 20 | 4.400214 | 2.922819 | 0.9297533 | 1.849e-09 | 3.967278 | 7.004e-09
2018-02-13 18:09 | 94083.17 | 840.0002 | 3 | 20 | 4.400127 | 2.541656 | 1.020588 | 1.849e-09 | 4.366971 | 7.004e-09
2018-02-13 18:11 | 94203.17 | 960 | 3 | 20 | 4.400188 | 2.237825 | 1.099722 | 1.849e-09 | 4.715175 | 7.004e-09
2018-02-13 18:13 | 94323.17 | 1080.001 | 3 | 20 | 4.400261 | 2.005537 | 1.16984 | 1.849e-09 | 5.023708 | 7.004e-09
2018-02-13 18:15 | 94443.17 | 1200.0009 | 3 | 20 | 4.39994 | 1.777556 | 1.23235 | 1.849e-09 | 5.298759 | 7.004e-09
2018-02-13 18:17 | 94563.17 | 1320.001 | 3 | 20 | 4.400264 | 1.642167 | 1.288901 | 1.849e-09 | 5.547591 | 7.004e-09
2018-02-13 18:19 | 94683.17 | 1440.001 | 3 | 20 | 4.400174 | 1.487748 | 1.341039 | 1.849e-09 | 5.777008 | 7.004e-09
2018-02-13 18:21 | 94803.17 | 1560.0002 | 3 | 20 | 4.400184 | 1.377789 | 1.388791 | 1.849e-09 | 5.987122 | 7.004e-09
2018-02-13 18:23 | 94923.17 | 1680.0002 | 3 | 20 | 4.39994 | 1.270182 | 1.432869 | 1.849e-09 | 6.181075 | 7.004e-09
2018-02-13 18:25 | 95043.17 | 1800.0002 | 3 | 20 | 4.400197 | 1.193257 | 1.4739 | 1.849e-09 | 6.361618 | 7.004e-09
2018-02-13 18:27 | 95163.17 | 1920.0009 | 3 | 20 | 4.400097 | 1.09905 | 1.512282 | 1.849e-09 | 6.530504 | 7.004e-09
2018-02-13 18:29 | 95283.17 | 2040.001 | 3 | 20 | 4.400219 | 1.027491 | 1.547557 | 1.849e-09 | 6.685719 | 7.004e-09
2018-02-13 18:31 | 95403.17 | 2160.0001 | 3 | 20 | 4.400253 | 0.9701576 | 1.580871 | 1.849e-09 | 6.832306 | 7.004e-09
2018-02-13 18:33 | 95523.17 | 2280.001 | 3 | 20 | 4.400161 | 0.9199533 | 1.612343 | 1.849e-09 | 6.970788 | 7.004e-09
2018-02-13 18:35 | 95643.17 | 2400.001 | 3 | 20 | 4.400111 | 0.8695955 | 1.642143 | 1.849e-09 | 7.101912 | 7.004e-09
2018-02-13 18:37 | 95763.17 | 2520.0002 | 3 | 20 | 4.400202 | 0.8116951 | 1.670195 | 1.849e-09 | 7.225347 | 7.004e-09
2018-02-13 18:39 | 95883.17 | 2640.001 | 3 | 20 | 4.400167 | 0.7546911 | 1.696285 | 1.849e-09 | 7.340147 | 7.004e-09
2018-02-13 18:41 | 96003.17 | 2760.0002 | 3 | 20 | 4.400178 | 0.7044964 | 1.72059 | 1.849e-09 | 7.447093 | 7.004e-09
2018-02-13 18:43 | 96123.17 | 2880.001 | 3 | 20 | 4.400203 | 0.6587563 | 1.743286 | 1.849e-09 | 7.546958 | 7.004e-09
2018-02-13 18:44 | 96139.88 | 2896.7072 | 3 | 20 | 4.400159 | 0.6519957 | 1.746325 | 1.849e-09 | 7.560333 | 7.004e-09
2018-02-13 18:46 | 96259.91996 | 120.0009 | 4 | 20 | 4.29856 | 0 | 1.746325 | 1.849e-09 | 7.560333 | 7.004e-09
2018-02-13 18:48 | 96379.91926 | 240.0002 | 4 | 20 | 4.287983 | 0 | 1.746325 | 1.849e-09 | 7.560333 | 7.004e-09
2018-02-13 18:49 | 96439.92216 | 300.0031 | 4 | 20 | 4.285126 | 0 | 1.746325 | 1.849e-09 | 7.560333 | 7.004e-09
2018-02-13 18:51 | 96560.01 | 120.0002 | 5 | 20 | 3.522535 | -6.520106 | 1.746325 | 0.217305 | 7.560333 | 0.7808036
2018-02-13 18:53 | 96680.01 | 240.0012 | 5 | 20 | 3.455976 | -6.520019 | 1.746325 | 0.4346206 | 7.560333 | 1.539846
2018-02-13 18:55 | 96800.01 | 360.0003 | 5 | 20 | 3.383263 | -6.520041 | 1.746325 | 0.6519514 | 7.560333 | 2.282804
2018-02-13 18:57 | 96920.01 | 480.0019 | 5 | 20 | 3.318242 | -6.52014 | 1.746325 | 0.8692766 | 7.560333 | 3.010847
2018-02-13 18:59 | 97040.01 | 600.0003 | 5 | 20 | 3.25642 | -6.5201 | 1.746325 | 1.086602 | 7.560333 | 3.725315
2018-02-13 19:01 | 97160.01 | 720.0011 | 5 | 20 | 3.193987 | -6.520078 | 1.746325 | 1.30393 | 7.560333 | 4.426352
2018-02-13 19:03 | 97280.01 | 840.001 | 5 | 20 | 3.114917 | -6.520039 | 1.746325 | 1.521263 | 7.560333 | 5.112359
2018-02-13 19:05 | 97397.79 | 957.7792 | 5 | 20 | 2.999995 | -6.520058 | 1.746325 | 1.734565 | 7.560333 | 5.765417
2018-02-13 19:07 | 97517.83 | 120.0009 | 6 | 20 | 3.759131 | 0 | 1.746325 | 1.734565 | 7.560333 | 5.765417
2018-02-13 19:09 | 97637.83 | 240.0002 | 6 | 20 | 3.781939 | 0 | 1.746325 | 1.734565 | 7.560333 | 5.765417
2018-02-13 19:10 | 97697.83 | 300.0031 | 6 | 20 | 3.788802 | 0 | 1.746325 | 1.734565 | 7.560333 | 5.765417
2018-02-13 19:10 | 97697.83536 | 0.0028 | 7 | 21 | 3.788739 | 0 | 0 | 0 | 0 | 0
2018-02-13 19:12 | 97817.92 | 120.0012 | 2 | 21 | 4.20025 | 3.618036 | 0.1381263 | 4.955e-09 | 0.5789823 | 1.8775e-08
2018-02-13 19:14 | 97937.92 | 240.0003 | 2 | 21 | 4.20026 | 3.323542 | 0.253415 | 4.955e-09 | 1.063224 | 1.8775e-08
2018-02-13 19:14 | 97968.27 | 270.348 | 2 | 21 | 4.200322 | 3.259996 | 0.2811636 | 4.955e-09 | 1.179776 | 1.8775e-08
2018-02-13 19:16 | 98088.28 | 120.0011 | 3 | 21 | 4.22554 | 3.260046 | 0.3894501 | 4.955e-09 | 1.635903 | 1.8775e-08
2018-02-13 19:18 | 98208.28 | 240.0001 | 3 | 21 | 4.255576 | 3.260075 | 0.4980984 | 4.955e-09 | 2.096549 | 1.8775e-08
2018-02-13 19:20 | 98328.28 | 360.001 | 3 | 21 | 4.294644 | 3.260073 | 0.60677 | 4.955e-09 | 2.561084 | 1.8775e-08
2018-02-13 19:22 | 98448.28 | 480.0001 | 3 | 21 | 4.341273 | 3.26005 | 0.7154391 | 4.955e-09 | 3.030237 | 1.8775e-08
2018-02-13 19:24 | 98568.28 | 600.0009 | 3 | 21 | 4.387774 | 3.260035 | 0.8241003 | 4.955e-09 | 3.504341 | 1.8775e-08
2018-02-13 19:26 | 98688.28 | 720.0009 | 3 | 21 | 4.400035 | 2.896566 | 0.9276951 | 4.955e-09 | 3.960012 | 1.8775e-08
2018-02-13 19:28 | 98808.28 | 840.0002 | 3 | 21 | 4.400245 | 2.495308 | 1.017739 | 4.955e-09 | 4.356229 | 1.8775e-08
2018-02-13 19:30 | 98928.29 | 960.0019 | 3 | 21 | 4.399963 | 2.178032 | 1.095624 | 4.955e-09 | 4.698938 | 1.8775e-08
2018-02-13 19:32 | 99048.28 | 1080.0001 | 3 | 21 | 4.400225 | 1.98457 | 1.165393 | 4.955e-09 | 5.005934 | 1.8775e-08
2018-02-13 19:34 | 99168.28 | 1200.001 | 3 | 21 | 4.400116 | 1.753723 | 1.22762 | 4.955e-09 | 5.279745 | 1.8775e-08
2018-02-13 19:36 | 99288.28 | 1320.001 | 3 | 21 | 4.4002 | 1.630729 | 1.283742 | 4.955e-09 | 5.52669 | 1.8775e-08
2018-02-13 19:38 | 99408.28 | 1440.0002 | 3 | 21 | 4.400209 | 1.464928 | 1.335266 | 4.955e-09 | 5.753403 | 1.8775e-08
2018-02-13 19:40 | 99528.28 | 1560.0001 | 3 | 21 | 4.399924 | 1.351785 | 1.382299 | 4.955e-09 | 5.960353 | 1.8775e-08
2018-02-13 19:42 | 99648.28 | 1680.0002 | 3 | 21 | 4.400047 | 1.259846 | 1.425507 | 4.955e-09 | 6.150471 | 1.8775e-08
2018-02-13 19:44 | 99768.28 | 1800.0002 | 3 | 21 | 4.399341 | 1.158155 | 1.465672 | 4.955e-09 | 6.327199 | 1.8775e-08
2018-02-13 19:46 | 99888.28 | 1920.0001 | 3 | 21 | 4.39881 | 1.115461 | 1.503492 | 4.955e-09 | 6.493614 | 1.8775e-08
2018-02-13 19:48 | 100008.3 | 2040.0018 | 3 | 21 | 4.400265 | 1.043306 | 1.537882 | 4.955e-09 | 6.644932 | 1.8775e-08
2018-02-13 19:50 | 100128.3 | 2160.0019 | 3 | 21 | 4.400179 | 0.9541426 | 1.570927 | 4.955e-09 | 6.790334 | 1.8775e-08
2018-02-13 19:52 | 100248.3 | 2280.0009 | 3 | 21 | 4.400134 | 0.8461561 | 1.600454 | 4.955e-09 | 6.920256 | 1.8775e-08
2018-02-13 19:54 | 100368.3 | 2400.0009 | 3 | 21 | 4.400127 | 0.7835655 | 1.627663 | 4.955e-09 | 7.039976 | 1.8775e-08
2018-02-13 19:56 | 100488.3 | 2520.0002 | 3 | 21 | 4.400208 | 0.7392321 | 1.653058 | 4.955e-09 | 7.151721 | 1.8775e-08
2018-02-13 19:58 | 100608.3 | 2640.0002 | 3 | 21 | 4.400158 | 0.6914072 | 1.676909 | 4.955e-09 | 7.256666 | 1.8775e-08
2018-02-13 20:00 | 100720.7 | 2752.3936 | 3 | 21 | 4.400085 | 0.6519976 | 1.697887 | 4.955e-09 | 7.348973 | 1.8775e-08
2018-02-13 20:02 | 100840.7 | 120.0008 | 4 | 21 | 4.284786 | 0 | 1.697887 | 4.955e-09 | 7.348973 | 1.8775e-08
2018-02-13 20:04 | 100960.7 | 240.0008 | 4 | 21 | 4.274405 | 0 | 1.697887 | 4.955e-09 | 7.348973 | 1.8775e-08
2018-02-13 20:05 | 101020.7 | 300.0022 | 4 | 21 | 4.271563 | 0 | 1.697887 | 4.955e-09 | 7.348973 | 1.8775e-08
2018-02-13 20:07 | 101140.8 | 120.0018 | 5 | 21 | 3.520775 | -6.520058 | 1.697887 | 0.2173222 | 7.348973 | 0.7795378
2018-02-13 20:09 | 101260.8 | 240.0003 | 5 | 21 | 3.45329 | -6.520138 | 1.697887 | 0.4346385 | 7.348973 | 1.53755
2018-02-13 20:11 | 101380.8 | 360.0003 | 5 | 21 | 3.375155 | -6.52008 | 1.697887 | 0.6519701 | 7.348973 | 2.279614
2018-02-13 20:13 | 101500.8 | 480.0012 | 5 | 21 | 3.317348 | -6.520073 | 1.697887 | 0.8692784 | 7.348973 | 3.006911
2018-02-13 20:15 | 101620.8 | 600.0003 | 5 | 21 | 3.255669 | -6.52005 | 1.697887 | 1.086617 | 7.348973 | 3.721045
2018-02-13 20:17 | 101740.8 | 720.0019 | 5 | 21 | 3.191702 | -6.520125 | 1.697887 | 1.303947 | 7.348973 | 4.421667
2018-02-13 20:19 | 101860.8 | 840.0003 | 5 | 21 | 3.111278 | -6.520082 | 1.697887 | 1.521257 | 7.348973 | 5.10696
2018-02-13 20:21 | 101972.9 | 952.1129 | 5 | 21 | 2.999995 | -6.52011 | 1.697887 | 1.724307 | 7.348973 | 5.728196
2018-02-13 20:23 | 102093 | 120.0007 | 6 | 21 | 3.756024 | 0 | 1.697887 | 1.724307 | 7.348973 | 5.728196
2018-02-13 20:25 | 102213 | 240.0007 | 6 | 21 | 3.778171 | 0 | 1.697887 | 1.724307 | 7.348973 | 5.728196
2018-02-13 20:26 | 102273 | 300.0029 | 6 | 21 | 3.784979 | 0 | 1.697887 | 1.724307 | 7.348973 | 5.728196
2018-02-13 20:26 | 102273 | 0.0027 | 7 | 22 | 3.785347 | 0 | 0 | 0 | 0 | 0
2018-02-13 20:28 | 102393 | 120.0002 | 2 | 22 | 4.200274 | 3.660397 | 0.1393191 | 2.948e-09 | 0.5840067 | 1.1157e-08
2018-02-13 20:30 | 102513 | 240.0002 | 2 | 22 | 4.200265 | 3.371229 | 0.2560706 | 2.948e-09 | 1.074393 | 1.1157e-08
2018-02-13 20:31 | 102565.4 | 292.3704 | 2 | 22 | 4.200232 | 3.259983 | 0.3043079 | 2.948e-09 | 1.277002 | 1.1157e-08
2018-02-13 20:33 | 102685.4 | 120.0002 | 3 | 22 | 4.225404 | 3.260027 | 0.4125847 | 2.948e-09 | 1.733024 | 1.1157e-08
2018-02-13 20:35 | 102805.4 | 240.0001 | 3 | 22 | 4.257835 | 3.260017 | 0.5212451 | 2.948e-09 | 2.193854 | 1.1157e-08
2018-02-13 20:37 | 102925.4 | 360.001 | 3 | 22 | 4.294122 | 3.26005 | 0.629916 | 2.948e-09 | 2.658579 | 1.1157e-08
2018-02-13 20:39 | 103045.4 | 480.001 | 3 | 22 | 4.33748 | 3.260002 | 0.7385684 | 2.948e-09 | 3.127462 | 1.1157e-08
2018-02-13 20:41 | 103165.4 | 600.0001 | 3 | 22 | 4.384318 | 3.260048 | 0.8472225 | 2.948e-09 | 3.60126 | 1.1157e-08
2018-02-13 20:43 | 103285.4 | 720.001 | 3 | 22 | 4.400289 | 2.930859 | 0.9519395 | 2.948e-09 | 4.061759 | 1.1157e-08
2018-02-13 20:45 | 103405.4 | 840.0002 | 3 | 22 | 4.400247 | 2.553537 | 1.043093 | 2.948e-09 | 4.462861 | 1.1157e-08
2018-02-13 20:47 | 103525.4 | 960.001 | 3 | 22 | 4.400214 | 2.251314 | 1.123025 | 2.948e-09 | 4.814583 | 1.1157e-08
2018-02-13 20:49 | 103645.4 | 1080.0002 | 3 | 22 | 4.400253 | 2.010748 | 1.193915 | 2.948e-09 | 5.126515 | 1.1157e-08
2018-02-13 20:51 | 103765.4 | 1200.0002 | 3 | 22 | 4.400247 | 1.813084 | 1.257522 | 2.948e-09 | 5.406399 | 1.1157e-08
2018-02-13 20:53 | 103885.4 | 1320.0019 | 3 | 22 | 4.400175 | 1.648727 | 1.315135 | 2.948e-09 | 5.659909 | 1.1157e-08
2018-02-13 20:55 | 104005.4 | 1440.0018 | 3 | 22 | 4.400198 | 1.511157 | 1.367739 | 2.948e-09 | 5.891381 | 1.1157e-08
2018-02-13 20:57 | 104125.4 | 1560.001 | 3 | 22 | 4.400184 | 1.392701 | 1.416085 | 2.948e-09 | 6.10411 | 1.1157e-08
2018-02-13 20:59 | 104245.4 | 1680.0002 | 3 | 22 | 4.400178 | 1.291209 | 1.460773 | 2.948e-09 | 6.300747 | 1.1157e-08
2018-02-13 21:01 | 104365.4 | 1800.0009 | 3 | 22 | 4.40012 | 1.200227 | 1.502297 | 2.948e-09 | 6.483461 | 1.1157e-08
2018-02-13 21:03 | 104485.4 | 1920.0001 | 3 | 22 | 4.400194 | 1.11806 | 1.540936 | 2.948e-09 | 6.653481 | 1.1157e-08
2018-02-13 21:05 | 104605.4 | 2040.001 | 3 | 22 | 4.400199 | 1.04198 | 1.576919 | 2.948e-09 | 6.811811 | 1.1157e-08
2018-02-13 21:07 | 104725.4 | 2160.0009 | 3 | 22 | 4.400162 | 0.9710169 | 1.610462 | 2.948e-09 | 6.959409 | 1.1157e-08
2018-02-13 21:09 | 104845.4 | 2280.0005 | 3 | 22 | 4.400184 | 0.9061165 | 1.64173 | 2.948e-09 | 7.096992 | 1.1157e-08
2018-02-13 21:11 | 104965.4 | 2400.0002 | 3 | 22 | 4.400135 | 0.8447275 | 1.670894 | 2.948e-09 | 7.225318 | 1.1157e-08
2018-02-13 21:13 | 105085.4 | 2520.001 | 3 | 22 | 4.400179 | 0.7901993 | 1.698131 | 2.948e-09 | 7.345169 | 1.1157e-08
2018-02-13 21:15 | 105205.4 | 2640.0002 | 3 | 22 | 4.400215 | 0.7379427 | 1.723591 | 2.948e-09 | 7.457193 | 1.1157e-08
2018-02-13 21:17 | 105325.4 | 2760.001 | 3 | 22 | 4.400129 | 0.6864929 | 1.747322 | 2.948e-09 | 7.561616 | 1.1157e-08
2018-02-13 21:18 | 105414.1 | 2848.7103 | 3 | 22 | 4.400178 | 0.6519976 | 1.763809 | 2.948e-09 | 7.634161 | 1.1157e-08
2018-02-13 21:20 | 105534.2 | 120.0002 | 4 | 22 | 4.299901 | 0 | 1.763809 | 2.948e-09 | 7.634161 | 1.1157e-08
2018-02-13 21:22 | 105654.2 | 240.0009 | 4 | 22 | 4.289235 | 0 | 1.763809 | 2.948e-09 | 7.634161 | 1.1157e-08
2018-02-13 21:23 | 105714.2 | 300.0031 | 4 | 22 | 4.286324 | 0 | 1.763809 | 2.948e-09 | 7.634161 | 1.1157e-08
2018-02-13 21:25 | 105834.3 | 120.0011 | 5 | 22 | 3.529293 | -6.520118 | 1.763809 | 0.2173072 | 7.634161 | 0.781958
2018-02-13 21:27 | 105954.3 | 240.001 | 5 | 22 | 3.461137 | -6.520021 | 1.763809 | 0.434647 | 7.634161 | 1.541961
2018-02-13 21:29 | 106074.3 | 360.0018 | 5 | 22 | 3.386751 | -6.520103 | 1.763809 | 0.6519765 | 7.634161 | 2.285963
2018-02-13 21:31 | 106194.3 | 480.0002 | 5 | 22 | 3.321959 | -6.520046 | 1.763809 | 0.8692741 | 7.634161 | 3.014709
2018-02-13 21:33 | 106314.3 | 600.0011 | 5 | 22 | 3.259298 | -6.520201 | 1.763809 | 1.086613 | 7.634161 | 3.729916
2018-02-13 21:35 | 106434.3 | 720.0012 | 5 | 22 | 3.19922 | -6.520159 | 1.763809 | 1.303933 | 7.634161 | 4.431929
2018-02-13 21:37 | 106554.3 | 840.0011 | 5 | 22 | 3.118247 | -6.52012 | 1.763809 | 1.521275 | 7.634161 | 5.119009
2018-02-13 21:39 | 106674.3 | 960.0003 | 5 | 22 | 3.001485 | -6.520147 | 1.763809 | 1.738585 | 7.634161 | 5.785268
2018-02-13 21:39 | 106675.4 | 961.1384 | 5 | 22 | 2.999997 | -6.520177 | 1.763809 | 1.740646 | 7.634161 | 5.791451
2018-02-13 21:41 | 106795.4 | 120.0011 | 6 | 22 | 3.758563 | 0 | 1.763809 | 1.740646 | 7.634161 | 5.791451
2018-02-13 21:43 | 106915.4 | 240.0002 | 6 | 22 | 3.781249 | 0 | 1.763809 | 1.740646 | 7.634161 | 5.791451
2018-02-13 21:44 | 106975.4 | 300.0031 | 6 | 22 | 3.788137 | 0 | 1.763809 | 1.740646 | 7.634161 | 5.791451
2018-02-13 21:44 | 106975.5 | 0.0028 | 7 | 23 | 3.787904 | 0 | 0 | 0 | 0 | 0
2018-02-13 21:46 | 107095.5 | 120.0011 | 2 | 23 | 4.19969 | 3.568794 | 0.1371236 | 1.273e-09 | 0.5749517 | 4.822e-09
2018-02-13 21:48 | 107215.5 | 240.0012 | 2 | 23 | 4.200249 | 3.301228 | 0.251517 | 1.273e-09 | 1.055431 | 4.822e-09
2018-02-13 21:49 | 107235.8 | 260.2657 | 2 | 23 | 4.200269 | 3.259996 | 0.2699721 | 1.273e-09 | 1.132947 | 4.822e-09
2018-02-13 21:51 | 107355.8 | 120.0019 | 3 | 23 | 4.220524 | 3.260084 | 0.3782592 | 1.273e-09 | 1.589015 | 4.822e-09
2018-02-13 21:53 | 107475.8 | 240.0011 | 3 | 23 | 4.253596 | 3.26008 | 0.4869086 | 1.273e-09 | 2.049322 | 4.822e-09
2018-02-13 21:55 | 107595.8 | 360.0003 | 3 | 23 | 4.290848 | 3.260071 | 0.5955769 | 1.273e-09 | 2.513466 | 4.822e-09
2018-02-13 21:57 | 107715.8 | 480.0019 | 3 | 23 | 4.333957 | 3.260038 | 0.7042532 | 1.273e-09 | 2.982074 | 4.822e-09
2018-02-13 21:59 | 107835.8 | 600.0003 | 3 | 23 | 4.381338 | 3.260084 | 0.8129089 | 1.273e-09 | 3.455503 | 4.822e-09
2018-02-13 22:01 | 107955.8 | 720.001 | 3 | 23 | 4.400267 | 2.959551 | 0.9182777 | 1.273e-09 | 3.918754 | 4.822e-09
2018-02-13 22:03 | 108075.8 | 840.0012 | 3 | 23 | 4.400271 | 2.586117 | 1.010826 | 1.273e-09 | 4.325991 | 4.822e-09
2018-02-13 22:05 | 108195.8 | 960.0003 | 3 | 23 | 4.400313 | 2.259514 | 1.091432 | 1.273e-09 | 4.680681 | 4.822e-09
2018-02-13 22:07 | 108315.8 | 1080.0003 | 3 | 23 | 4.400252 | 2.018202 | 1.16272 | 1.273e-09 | 4.994359 | 4.822e-09
2018-02-13 22:09 | 108435.8 | 1200.0003 | 3 | 23 | 4.400285 | 1.816454 | 1.226303 | 1.273e-09 | 5.27414 | 4.822e-09
2018-02-13 22:11 | 108555.8 | 1320.0012 | 3 | 23 | 4.400246 | 1.670905 | 1.284331 | 1.273e-09 | 5.529473 | 4.822e-09
2018-02-13 22:13 | 108675.8 | 1440.0011 | 3 | 23 | 4.400246 | 1.5239 | 1.337485 | 1.273e-09 | 5.763363 | 4.822e-09
2018-02-13 22:15 | 108795.8 | 1560.002 | 3 | 23 | 4.400159 | 1.399163 | 1.386149 | 1.273e-09 | 5.977496 | 4.822e-09
2018-02-13 22:17 | 108915.8 | 1680.0011 | 3 | 23 | 4.400153 | 1.291443 | 1.430949 | 1.273e-09 | 6.174623 | 4.822e-09
2018-02-13 22:19 | 109035.8 | 1800.0003 | 3 | 23 | 4.400153 | 1.202083 | 1.472486 | 1.273e-09 | 6.357396 | 4.822e-09
2018-02-13 22:21 | 109155.8 | 1920.0003 | 3 | 23 | 4.40023 | 1.121486 | 1.511193 | 1.273e-09 | 6.527712 | 4.822e-09
2018-02-13 22:23 | 109275.8 | 2040.0011 | 3 | 23 | 4.400184 | 1.046291 | 1.547304 | 1.273e-09 | 6.686607 | 4.822e-09
2018-02-13 22:25 | 109395.8 | 2160.0011 | 3 | 23 | 4.400145 | 0.9765368 | 1.581014 | 1.273e-09 | 6.834936 | 4.822e-09
2018-02-13 22:27 | 109515.8 | 2280.001 | 3 | 23 | 4.400233 | 0.9126635 | 1.612479 | 1.273e-09 | 6.973388 | 4.822e-09
2018-02-13 22:29 | 109635.8 | 2400.0011 | 3 | 23 | 4.400162 | 0.8516054 | 1.641863 | 1.273e-09 | 7.102682 | 4.822e-09
2018-02-13 22:31 | 109755.8 | 2520.0003 | 3 | 23 | 4.400148 | 0.7953663 | 1.669297 | 1.273e-09 | 7.2234 | 4.822e-09
2018-02-13 22:33 | 109875.8 | 2640.001 | 3 | 23 | 4.400192 | 0.7450609 | 1.694956 | 1.273e-09 | 7.336303 | 4.822e-09
2018-02-13 22:35 | 109995.8 | 2760.0011 | 3 | 23 | 4.400158 | 0.695838 | 1.718964 | 1.273e-09 | 7.441941 | 4.822e-09
2018-02-13 22:36 | 110107.6 | 2871.7481 | 3 | 23 | 4.400178 | 0.6519976 | 1.739871 | 1.273e-09 | 7.533937 | 4.822e-09
2018-02-13 22:38 | 110227.6 | 120.001 | 4 | 23 | 4.299514 | 0 | 1.739871 | 1.273e-09 | 7.533937 | 4.822e-09
2018-02-13 22:40 | 110347.6 | 240.0003 | 4 | 23 | 4.28884 | 0 | 1.739871 | 1.273e-09 | 7.533937 | 4.822e-09
2018-02-13 22:41 | 110407.6 | 300.004 | 4 | 23 | 4.285922 | 0 | 1.739871 | 1.273e-09 | 7.533937 | 4.822e-09
2018-02-13 22:43 | 110527.7 | 120.0002 | 5 | 23 | 3.530525 | -6.52014 | 1.739871 | 0.2173079 | 7.533937 | 0.7819003
2018-02-13 22:45 | 110647.7 | 240.001 | 5 | 23 | 3.458023 | -6.520179 | 1.739871 | 0.4346434 | 7.533937 | 1.541779
2018-02-13 22:47 | 110767.7 | 360.001 | 5 | 23 | 3.38847 | -6.520082 | 1.739871 | 0.6519524 | 7.533937 | 2.285702
2018-02-13 22:49 | 110887.7 | 480.0001 | 5 | 23 | 3.322533 | -6.520175 | 1.739871 | 0.8692856 | 7.533937 | 3.014735
2018-02-13 22:51 | 111007.7 | 600.001 | 5 | 23 | 3.263366 | -6.520046 | 1.739871 | 1.086614 | 7.533937 | 3.729954
2018-02-13 22:53 | 111127.7 | 720.0011 | 5 | 23 | 3.201372 | -6.520138 | 1.739871 | 1.303928 | 7.533937 | 4.432491
2018-02-13 22:55 | 111247.7 | 840.0001 | 5 | 23 | 3.122586 | -6.520085 | 1.739871 | 1.521254 | 7.533937 | 5.120132
2018-02-13 22:57 | 111367.7 | 960.0011 | 5 | 23 | 3.009553 | -6.520115 | 1.739871 | 1.738587 | 7.533937 | 5.787506
2018-02-13 22:58 | 111375.2 | 967.504 | 5 | 23 | 2.999998 | -6.520088 | 1.739871 | 1.752165 | 7.533937 | 5.828306
2018-02-13 23:00 | 111495.2 | 120.0002 | 6 | 23 | 3.75692 | 0 | 1.739871 | 1.752165 | 7.533937 | 5.828306
2018-02-13 23:02 | 111615.2 | 240.0002 | 6 | 23 | 3.779408 | 0 | 1.739871 | 1.752165 | 7.533937 | 5.828306
2018-02-13 23:03 | 111675.2 | 300.0024 | 6 | 23 | 3.786352 | 0 | 1.739871 | 1.752165 | 7.533937 | 5.828306
2018-02-13 23:03 | 111675.3 | 0.0026 | 7 | 24 | 3.786425 | 0 | 0 | 0 | 0 | 0
2018-02-13 23:05 | 111795.3 | 120.0002 | 2 | 24 | 4.200264 | 3.632284 | 0.1383992 | 1.508e-09 | 0.5801721 | 5.709e-09
2018-02-13 23:07 | 111915.3 | 240.0001 | 2 | 24 | 4.200304 | 3.330368 | 0.2540455 | 1.508e-09 | 1.065917 | 5.709e-09
2018-02-13 23:07 | 111947.9 | 272.5736 | 2 | 24 | 4.20029 | 3.259989 | 0.2838554 | 1.508e-09 | 1.191126 | 5.709e-09
2018-02-13 23:09 | 112067.9 | 120.0009 | 3 | 24 | 4.225567 | 3.260031 | 0.3921241 | 1.508e-09 | 1.64715 | 5.709e-09
2018-02-13 23:11 | 112187.9 | 240.001 | 3 | 24 | 4.257195 | 3.260036 | 0.5007932 | 1.508e-09 | 2.108024 | 5.709e-09
2018-02-13 23:13 | 112307.9 | 360.0011 | 3 | 24 | 4.298534 | 3.260002 | 0.6094508 | 1.508e-09 | 2.572818 | 5.709e-09
2018-02-13 23:15 | 112427.9 | 480.0002 | 3 | 24 | 4.341785 | 3.260046 | 0.7181277 | 1.508e-09 | 3.042235 | 5.709e-09
2018-02-13 23:17 | 112547.9 | 600.0002 | 3 | 24 | 4.388671 | 3.260056 | 0.8267794 | 1.508e-09 | 3.516503 | 5.709e-09
2018-02-13 23:19 | 112667.9 | 720.0003 | 3 | 24 | 4.400287 | 2.88797 | 0.9304254 | 1.508e-09 | 3.972426 | 5.709e-09
2018-02-13 23:21 | 112787.9 | 840.001 | 3 | 24 | 4.400259 | 2.519211 | 1.02019 | 1.508e-09 | 4.367411 | 5.709e-09
2018-02-13 23:23 | 112907.9 | 960.0002 | 3 | 24 | 4.400311 | 2.188974 | 1.098739 | 1.508e-09 | 4.713047 | 5.709e-09
2018-02-13 23:25 | 113027.9 | 1080.001 | 3 | 24 | 4.400026 | 1.96022 | 1.168092 | 1.508e-09 | 5.018215 | 5.709e-09
2018-02-13 23:27 | 113147.9 | 1200.001 | 3 | 24 | 4.400175 | 1.817823 | 1.230991 | 1.508e-09 | 5.294981 | 5.709e-09
2018-02-13 23:29 | 113267.9 | 1320.001 | 3 | 24 | 4.400198 | 1.660626 | 1.28902 | 1.508e-09 | 5.550318 | 5.709e-09
2018-02-13 23:31 | 113387.9 | 1440.0006 | 3 | 24 | 4.400196 | 1.496641 | 1.341582 | 1.508e-09 | 5.781602 | 5.709e-09
2018-02-13 23:33 | 113507.9 | 1560.0002 | 3 | 24 | 4.400185 | 1.384554 | 1.389569 | 1.508e-09 | 5.992754 | 5.709e-09
2018-02-13 23:35 | 113627.9 | 1680.0019 | 3 | 24 | 4.400285 | 1.27262 | 1.434007 | 1.508e-09 | 6.188291 | 5.709e-09
2018-02-13 23:37 | 113747.9 | 1800.001 | 3 | 24 | 4.400222 | 1.186595 | 1.474923 | 1.508e-09 | 6.368326 | 5.709e-09
2018-02-13 23:39 | 113867.9 | 1920.0002 | 3 | 24 | 4.400167 | 1.104803 | 1.513183 | 1.508e-09 | 6.536677 | 5.709e-09
2018-02-13 23:41 | 113987.9 | 2040.001 | 3 | 24 | 4.400193 | 1.037608 | 1.548932 | 1.508e-09 | 6.693978 | 5.709e-09
2018-02-13 23:43 | 114107.9 | 2160.0002 | 3 | 24 | 4.400115 | 0.9591379 | 1.582215 | 1.508e-09 | 6.84043 | 5.709e-09
2018-02-13 23:45 | 114227.9 | 2280.0018 | 3 | 24 | 4.400155 | 0.9063435 | 1.613207 | 1.508e-09 | 6.976798 | 5.709e-09
2018-02-13 23:47 | 114347.9 | 2400.0009 | 3 | 24 | 4.40014 | 0.8435593 | 1.642329 | 1.508e-09 | 7.104943 | 5.709e-09
2018-02-13 23:49 | 114467.9 | 2520.0002 | 3 | 24 | 4.400167 | 0.782135 | 1.669397 | 1.508e-09 | 7.224044 | 5.709e-09
2018-02-13 23:51 | 114587.9 | 2640.0009 | 3 | 24 | 4.40013 | 0.6897583 | 1.693517 | 1.508e-09 | 7.330177 | 5.709e-09
2018-02-13 23:53 | 114707.5 | 2759.5991 | 3 | 24 | 4.400779 | 0.6517506 | 1.717322 | 1.508e-09 | 7.43492 | 5.709e-09
2018-02-13 23:55 | 114827.6 | 120.001 | 4 | 24 | 4.286969 | 0 | 1.717322 | 1.508e-09 | 7.43492 | 5.709e-09
2018-02-13 23:57 | 114947.6 | 240.0009 | 4 | 24 | 4.276145 | 0 | 1.717322 | 1.508e-09 | 7.43492 | 5.709e-09
2018-02-13 23:58 | 115007.6 | 300.0016 | 4 | 24 | 4.273207 | 0 | 1.717322 | 1.508e-09 | 7.43492 | 5.709e-09
2018-02-14 | 115127.7 | 120.0013 | 5 | 24 | 3.517935 | -6.520133 | 1.717322 | 0.2173203 | 7.43492 | 0.7795117
2018-02-14 00:02 | 115247.7 | 240.0003 | 5 | 24 | 3.44948 | -6.520165 | 1.717322 | 0.4346489 | 7.43492 | 1.536986
2018-02-14 00:04 | 115367.7 | 360.0011 | 5 | 24 | 3.381089 | -6.519749 | 1.717322 | 0.6519595 | 7.43492 | 2.279132
2018-02-14 00:06 | 115487.7 | 480.0011 | 5 | 24 | 3.316321 | -6.52015 | 1.717322 | 0.8693099 | 7.43492 | 3.006668
2018-02-14 00:08 | 115607.7 | 600.0012 | 5 | 24 | 3.257953 | -6.520192 | 1.717322 | 1.086636 | 7.43492 | 3.721155
2018-02-14 00:10 | 115727.7 | 720.0012 | 5 | 24 | 3.190286 | -6.520098 | 1.717322 | 1.303942 | 7.43492 | 4.421926
2018-02-14 00:12 | 115847.7 | 840.0003 | 5 | 24 | 3.1076 | -6.520086 | 1.717322 | 1.521263 | 7.43492 | 5.106658
2018-02-14 00:14 | 115960.8 | 953.129 | 5 | 24 | 2.999996 | -6.520041 | 1.717322 | 1.726162 | 7.43492 | 5.733305
2018-02-14 00:16 | 116080.8328 | 120.0011 | 6 | 24 | 3.756035 | 0 | 1.717322 | 1.726162 | 7.43492 | 5.733305
2018-02-14 00:18 | 116200.8318 | 240.0001 | 6 | 24 | 3.778235 | 0 | 1.717322 | 1.726162 | 7.43492 | 5.733305
2018-02-14 00:19 | 116260.8348 | 300.0031 | 6 | 24 | 3.785048 | 0 | 1.717322 | 1.726162 | 7.43492 | 5.733305
2018-02-14 00:19 | 116260.8 | 0.0028 | 7 | 25 | 3.785163 | 0 | 0 | 0 | 0 | 0
2018-02-14 00:21 | 116380.9 | 120.0017 | 2 | 25 | 4.200281 | 3.642624 | 0.1387557 | 0 | 0.581744 | 0
2018-02-14 00:23 | 116500.9 | 240.0018 | 2 | 25 | 4.200192 | 3.33964 | 0.2545916 | 0 | 1.068284 | 0
2018-02-14 00:24 | 116538.6 | 277.7143 | 2 | 25 | 4.200224 | 3.259989 | 0.2891634 | 0 | 1.213495 | 0
2018-02-14 00:26 | 116658.6 | 120.0003 | 3 | 25 | 4.224754 | 3.260046 | 0.3974577 | 0 | 1.669581 | 0
2018-02-14 00:28 | 116778.6 | 240.0011 | 3 | 25 | 4.256136 | 3.260031 | 0.5061211 | 0 | 2.1303 | 0
2018-02-14 00:30 | 116898.6 | 360.0018 | 3 | 25 | 4.293765 | 3.26009 | 0.6147825 | 0 | 2.594766 | 0
2018-02-14 00:32 | 117018.6 | 480.0003 | 3 | 25 | 4.336608 | 3.260033 | 0.7234438 | 0 | 3.063622 | 0
2018-02-14 00:34 | 117138.6 | 600.0011 | 3 | 25 | 4.386086 | 3.260046 | 0.83211 | 0 | 3.537542 | 0
2018-02-14 00:36 | 117258.6 | 720.0019 | 3 | 25 | 4.400277 | 2.966169 | 0.9372233 | 0 | 3.99983 | 0
2018-02-14 00:38 | 117378.6 | 840.0003 | 3 | 25 | 4.400296 | 2.570545 | 1.029161 | 0 | 4.404379 | 0
2018-02-14 00:40 | 117498.6 | 960.0011 | 3 | 25 | 4.400254 | 2.260126 | 1.109482 | 0 | 4.7578125 | 0
2018-02-14 00:42 | 117618.6 | 1080.0011 | 3 | 25 | 4.400245 | 2.012304 | 1.180627 | 0 | 5.070867 | 0
2018-02-14 00:44 | 117738.6 | 1200.0003 | 3 | 25 | 4.400061 | 1.821505 | 1.244246 | 0 | 5.350803 | 0
2018-02-14 00:46 | 117858.6 | 1320.0011 | 3 | 25 | 4.400244 | 1.643252 | 1.302009 | 0 | 5.604972 | 0
2018-02-14 00:48 | 117978.6 | 1440.001 | 3 | 25 | 4.4002 | 1.476575 | 1.354049 | 0 | 5.833961 | 0
2018-02-14 00:50 | 118098.6 | 1560.0011 | 3 | 25 | 4.400332 | 1.356357 | 1.401694 | 0 | 6.043604 | 0
2018-02-14 00:52 | 118218.6 | 1680.0002 | 3 | 25 | 4.400176 | 1.260996 | 1.44538 | 0 | 6.235828 | 0
2018-02-14 00:54 | 118338.6 | 1800.0007 | 3 | 25 | 4.400229 | 1.19262 | 1.485987 | 0 | 6.414506 | 0
2018-02-14 00:56 | 118458.6 | 1920.0012 | 3 | 25 | 4.400237 | 1.070775 | 1.523292 | 0 | 6.578652 | 0
2018-02-14 00:58 | 118578.6 | 2040.0011 | 3 | 25 | 4.400142 | 0.9822454 | 1.557959 | 0 | 6.73119 | 0
2018-02-14 01:00 | 118698.6 | 2160.0019 | 3 | 25 | 4.400314 | 0.9239559 | 1.590099 | 0 | 6.872612 | 0
2018-02-14 01:02 | 118818.6 | 2280.0003 | 3 | 25 | 4.400118 | 0.8653183 | 1.619949 | 0 | 7.003954 | 0
2018-02-14 01:04 | 118938.6 | 2400.0011 | 3 | 25 | 4.400224 | 0.8077765 | 1.647769 | 0 | 7.126366 | 0
2018-02-14 01:06 | 119058.6 | 2520.0003 | 3 | 25 | 4.400187 | 0.7598715 | 1.673894 | 0 | 7.241322 | 0
2018-02-14 01:08 | 119178.6 | 2640.0003 | 3 | 25 | 4.400159 | 0.7137346 | 1.698441 | 0 | 7.349333 | 0
2018-02-14 01:10 | 119298.6 | 2760.0002 | 3 | 25 | 4.400178 | 0.6718826 | 1.721528 | 0 | 7.450917 | 0
2018-02-14 01:11 | 119356.8 | 2818.1888 | 3 | 25 | 4.400122 | 0.6519947 | 1.732222 | 0 | 7.497974 | 0
2018-02-14 01:13 | 119476.9 | 120.0009 | 4 | 25 | 4.288359 | 0 | 1.732222 | 0 | 7.497974 | 0
2018-02-14 01:15 | 119596.9 | 240 | 4 | 25 | 4.277944 | 0 | 1.732222 | 0 | 7.497974 | 0
2018-02-14 01:16 | 119656.9 | 300.0023 | 4 | 25 | 4.275089 | 0 | 1.732222 | 0 | 7.497974 | 0
2018-02-14 01:18 | 119777 | 120.001 | 5 | 25 | 3.520109 | -6.520026 | 1.732222 | 0.2173159 | 7.497974 | 0.7796192
2018-02-14 01:20 | 119897 | 240.001 | 5 | 25 | 3.452701 | -6.520012 | 1.732222 | 0.4346247 | 7.497974 | 1.537045
2018-02-14 01:22 | 120017 | 360.001 | 5 | 25 | 3.382659 | -6.520006 | 1.732222 | 0.6519648 | 7.497974 | 2.279685
2018-02-14 01:24 | 120137 | 480.0001 | 5 | 25 | 3.318913 | -6.520026 | 1.732222 | 0.8692783 | 7.497974 | 3.007631
2018-02-14 01:26 | 120257 | 600.0017 | 5 | 25 | 3.258249 | -6.519986 | 1.732222 | 1.086617 | 7.497974 | 3.722273
2018-02-14 01:28 | 120377 | 720.0002 | 5 | 25 | 3.194989 | -6.520018 | 1.732222 | 1.303943 | 7.497974 | 4.42353
2018-02-14 01:30 | 120497 | 840.0001 | 5 | 25 | 3.11707 | -6.520086 | 1.732222 | 1.52126 | 7.497974 | 5.109838
2018-02-14 01:32 | 120617 | 960.0001 | 5 | 25 | 3.000395 | -6.52005 | 1.732222 | 1.73859 | 7.497974 | 5.775567
2018-02-14 01:32 | 120617.3 | 960.3079 | 5 | 25 | 2.999992 | -6.520074 | 1.732222 | 1.739144 | 7.497974 | 5.777229
2018-02-14 01:34 | 120737.3 | 120.0011 | 6 | 25 | 3.755261 | 0 | 1.732222 | 1.739144 | 7.497974 | 5.777229
2018-02-14 01:36 | 120857.3 | 240.0002 | 6 | 25 | 3.777353 | 0 | 1.732222 | 1.739144 | 7.497974 | 5.777229
2018-02-14 01:37 | 120917.3 | 300.0016 | 6 | 25 | 3.7842 | 0 | 1.732222 | 1.739144 | 7.497974 | 5.777229
2018-02-14 01:37 | 120917.3 | 0.0027 | 7 | 26 | 3.784191 | 0 | 0 | 0 | 0 | 0
2018-02-14 01:39 | 121037.4022 | 120.0009 | 2 | 26 | 4.20027 | 3.657278 | 0.1390025 | 0 | 0.5826174 | 0
2018-02-14 01:41 | 121157.4023 | 240.001 | 2 | 26 | 4.20027 | 3.384407 | 0.2563224 | 0 | 1.07539 | 0
2018-02-14 01:42 | 121214.6684 | 297.2671 | 2 | 26 | 4.200228 | 3.259989 | 0.3091792 | 0 | 1.297403 | 0
2018-02-14 01:44 | 121334.7 | 120.0002 | 3 | 26 | 4.225277 | 3.260036 | 0.4174541 | 0 | 1.753405 | 0
2018-02-14 01:46 | 121454.7 | 240.0018 | 3 | 26 | 4.259637 | 3.260056 | 0.5261142 | 0 | 2.214257 | 0
2018-02-14 01:48 | 121574.7 | 360.001 | 3 | 26 | 4.297759 | 3.260063 | 0.6347894 | 0 | 2.679203 | 0
2018-02-14 01:50 | 121694.7 | 480.001 | 3 | 26 | 4.341893 | 3.26005 | 0.7434552 | 0 | 3.148567 | 0
2018-02-14 01:52 | 121814.7 | 600.0008 | 3 | 26 | 4.390122 | 3.260021 | 0.8521115 | 0 | 3.622926 | 0
2018-02-14 01:54 | 121934.7 | 720.0003 | 3 | 26 | 4.400245 | 2.881264 | 0.9554266 | 0 | 4.077431 | 0
2018-02-14 01:56 | 122054.7 | 840.0002 | 3 | 26 | 4.400258 | 2.502213 | 1.044944 | 0 | 4.471332 | 0
2018-02-14 01:58 | 122174.7 | 960.0018 | 3 | 26 | 4.400304 | 2.198994 | 1.123165 | 0 | 4.815523 | 0
2018-02-14 02:00 | 122294.7 | 1080.001 | 3 | 26 | 4.400212 | 1.965437 | 1.192055 | 0 | 5.118654 | 0
2018-02-14 02:02 | 122414.7 | 1200.0002 | 3 | 26 | 4.40025 | 1.791278 | 1.254569 | 0 | 5.39373 | 0
2018-02-14 02:04 | 122534.7 | 1320.001 | 3 | 26 | 4.400202 | 1.619273 | 1.311279 | 0 | 5.643264 | 0
2018-02-14 02:06 | 122654.7 | 1440.0002 | 3 | 26 | 4.400199 | 1.493301 | 1.363174 | 0 | 5.871613 | 0
2018-02-14 02:08 | 122774.7 | 1560.001 | 3 | 26 | 4.400235 | 1.371641 | 1.410875 | 0 | 6.081511 | 0
2018-02-14 02:10 | 122894.7 | 1680.0002 | 3 | 26 | 4.400197 | 1.268194 | 1.454821 | 0 | 6.274879 | 0
2018-02-14 02:12 | 123014.7 | 1800.0001 | 3 | 26 | 4.400203 | 1.170816 | 1.495458 | 0 | 6.45369 | 0
2018-02-14 02:14 | 123134.7 | 1920.0011 | 3 | 26 | 4.400181 | 1.086261 | 1.533039 | 0 | 6.619054 | 0
2018-02-14 02:16 | 123254.7 | 2040.0011 | 3 | 26 | 4.400124 | 1.006403 | 1.567823 | 0 | 6.772107 | 0
2018-02-14 02:18 | 123374.7 | 2160.0003 | 3 | 26 | 4.400191 | 0.9833727 | 1.60123 | 0 | 6.919104 | 0
2018-02-14 02:20 | 123494.7 | 2280.001 | 3 | 26 | 4.400182 | 0.9176674 | 1.632887 | 0 | 7.058398 | 0
2018-02-14 02:22 | 123614.7 | 2400.0009 | 3 | 26 | 4.4002 | 0.8545742 | 1.662339 | 0 | 7.187994 | 0
2018-02-14 02:24 | 123734.7 | 2520.0019 | 3 | 26 | 4.400135 | 0.8009005 | 1.689935 | 0 | 7.309422 | 0
2018-02-14 02:26 | 123854.7 | 2640.0002 | 3 | 26 | 4.400213 | 0.7508354 | 1.715788 | 0 | 7.42318 | 0
2018-02-14 02:28 | 123974.7 | 2760.0026 | 3 | 26 | 4.400175 | 0.7026711 | 1.73999 | 0 | 7.52967 | 0
2018-02-14 02:30 | 124094.7 | 2880.0001 | 3 | 26 | 4.400157 | 0.6575699 | 1.762648 | 0 | 7.629371 | 0
2018-02-14 02:30 | 124110.1 | 2895.4607 | 3 | 26 | 4.400171 | 0.651989 | 1.765461 | 0 | 7.641749 | 0
2018-02-14 02:32 | 124230.2 | 120.0009 | 4 | 26 | 4.298136 | 0 | 1.765461 | 0 | 7.641749 | 0
2018-02-14 02:34 | 124350.2 | 240 | 4 | 26 | 4.287578 | 0 | 1.765461 | 0 | 7.641749 | 0
2018-02-14 02:35 | 124410.2 | 300.0014 | 4 | 26 | 4.284706 | 0 | 1.765461 | 0 | 7.641749 | 0
2018-02-14 02:37 | 124530.2663 | 120.001 | 5 | 26 | 3.527378 | -6.520149 | 1.765461 | 0.217314 | 7.641749 | 0.7819346
2018-02-14 02:39 | 124650.2663 | 240.001 | 5 | 26 | 3.458055 | -6.520112 | 1.765461 | 0.4346443 | 7.641749 | 1.541275
2018-02-14 02:41 | 124770.2663 | 360.001 | 5 | 26 | 3.386229 | -6.520105 | 1.765461 | 0.6519731 | 7.641749 | 2.284917
2018-02-14 02:43 | 124890.2663 | 480.001 | 5 | 26 | 3.320803 | -6.520165 | 1.765461 | 0.8693024 | 7.641749 | 3.013615
2018-02-14 02:45 | 125010.2655 | 600.0002 | 5 | 26 | 3.261276 | -6.520086 | 1.765461 | 1.086613 | 7.641749 | 3.728712
2018-02-14 02:47 | 125130.2654 | 720.0001 | 5 | 26 | 3.199129 | -6.520076 | 1.765461 | 1.303955 | 7.641749 | 4.430897
2018-02-14 02:49 | 125250.2655 | 840.0002 | 5 | 26 | 3.120943 | -6.5201 | 1.765461 | 1.521275 | 7.641749 | 5.118016
2018-02-14 02:51 | 125370.2663 | 960.001 | 5 | 26 | 3.008462 | -6.520112 | 1.765461 | 1.738605 | 7.641749 | 5.784901
2018-02-14 02:51 | 125376.9588 | 966.6935 | 5 | 26 | 2.999999 | -6.520122 | 1.765461 | 1.750725 | 7.641749 | 5.821311
2018-02-14 02:53 | 125497 | 120.0003 | 6 | 26 | 3.756835 | 0 | 1.765461 | 1.750725 | 7.641749 | 5.821311
2018-02-14 02:55 | 125617 | 240.0012 | 6 | 26 | 3.779322 | 0 | 1.765461 | 1.750725 | 7.641749 | 5.821311
2018-02-14 02:56 | 125677 | 300.0024 | 6 | 26 | 3.786184 | 0 | 1.765461 | 1.750725 | 7.641749 | 5.821311
2018-02-14 02:56 | 125677 | 0.0027 | 7 | 27 | 3.786204 | 0 | 0 | 0 | 0 | 0
2018-02-14 02:58 | 125797.1 | 120.0011 | 2 | 27 | 4.200291 | 3.650543 | 0.1391259 | 0 | 0.5831169 | 0
2018-02-14 03:00 | 125917.1 | 240.0003 | 2 | 27 | 4.200242 | 3.346281 | 0.2553655 | 0 | 1.071353 | 0
2018-02-14 03:01 | 125955.3 | 278.2431 | 2 | 27 | 4.200265 | 3.259989 | 0.2904543 | 0 | 1.218735 | 0
2018-02-14 03:03 | 126075.4 | 120.0002 | 3 | 27 | 4.225999 | 3.260071 | 0.398738 | 0 | 1.674854 | 0
2018-02-14 03:05 | 126195.4 | 240.0002 | 3 | 27 | 4.258112 | 3.260036 | 0.5074062 | 0 | 2.135804 | 0
2018-02-14 03:07 | 126315.4 | 360.001 | 3 | 27 | 4.29559 | 3.260109 | 0.6160648 | 0 | 2.600398 | 0
2018-02-14 03:09 | 126435.4 | 480.0009 | 3 | 27 | 4.341228 | 3.260098 | 0.7247242 | 0 | 3.069589 | 0
2018-02-14 03:11 | 126555.4 | 600.0026 | 3 | 27 | 4.386866 | 3.260004 | 0.8333921 | 0 | 3.543759 | 0
2018-02-14 03:13 | 126675.4 | 720.001 | 3 | 27 | 4.400303 | 2.895761 | 0.9371655 | 0 | 4.000196 | 0
2018-02-14 03:15 | 126795.4 | 840.0009 | 3 | 27 | 4.400261 | 2.511642 | 1.02707 | 0 | 4.395799 | 0
2018-02-14 03:17 | 126915.4 | 960.001 | 3 | 27 | 4.400119 | 2.174314 | 1.105609 | 0 | 4.741386 | 0
2018-02-14 03:19 | 127035.4 | 1080.001 | 3 | 27 | 4.400258 | 1.995548 | 1.175606 | 0 | 5.049382 | 0
2018-02-14 03:21 | 127155.4 | 1200.001 | 3 | 27 | 4.400232 | 1.816437 | 1.2389 | 0 | 5.327888 | 0
2018-02-14 03:23 | 127275.4 | 1320.0009 | 3 | 27 | 4.400198 | 1.637565 | 1.29638 | 0 | 5.580811 | 0
2018-02-14 03:25 | 127395.4 | 1440.0002 | 3 | 27 | 4.400212 | 1.49863 | 1.348417 | 0 | 5.809782 | 0
2018-02-14 03:27 | 127515.4 | 1560.001 | 3 | 27 | 4.399995 | 1.353914 | 1.395882 | 0 | 6.018633 | 0
2018-02-14 03:29 | 127635.4 | 1680.0001 | 3 | 27 | 4.400066 | 1.236244 | 1.439253 | 0 | 6.209471 | 0
2018-02-14 03:31 | 127755.4 | 1800.0002 | 3 | 27 | 4.400219 | 1.148765 | 1.479328 | 0 | 6.385807 | 0
2018-02-14 03:33 | 127875.4 | 1920.001 | 3 | 27 | 4.400199 | 1.077249 | 1.516431 | 0 | 6.549066 | 0
2018-02-14 03:35 | 127995.4 | 2040.0002 | 3 | 27 | 4.399939 | 0.9884396 | 1.551045 | 0 | 6.70137 | 0
2018-02-14 03:37 | 128115.4 | 2160.001 | 3 | 27 | 4.400076 | 0.9693069 | 1.58336 | 0 | 6.843561 | 0
2018-02-14 03:39 | 128235.4 | 2280.001 | 3 | 27 | 4.40023 | 0.8941803 | 1.614018 | 0 | 6.978459 | 0
2018-02-14 03:41 | 128355.4 | 2400.0019 | 3 | 27 | 4.400121 | 0.825839 | 1.642485 | 0 | 7.103717 | 0
2018-02-14 03:43 | 128475.4 | 2520.0009 | 3 | 27 | 4.400211 | 0.8131237 | 1.669669 | 0 | 7.22333 | 0
2018-02-14 03:43 | 128503.9 | 2548.5792 | 3 | 27 | 4.400312 | 0.6519642 | 1.675894 | 0 | 7.250721 | 0
2018-02-14 03:45 | 128624 | 120.0009 | 4 | 27 | 4.274506 | 0 | 1.675894 | 0 | 7.250721 | 0
2018-02-14 03:47 | 128744 | 240.0018 | 4 | 27 | 4.262364 | 0 | 1.675894 | 0 | 7.250721 | 0
2018-02-14 03:48 | 128804 | 300.0015 | 4 | 27 | 4.259149 | 0 | 1.675894 | 0 | 7.250721 | 0
2018-02-14 03:50 | 128924.1 | 120.0002 | 5 | 27 | 3.509227 | -6.520082 | 1.675894 | 0.2173015 | 7.250721 | 0.7776549
2018-02-14 03:52 | 129044.1 | 240.0011 | 5 | 27 | 3.442177 | -6.520063 | 1.675894 | 0.4346381 | 7.250721 | 1.533167
2018-02-14 03:54 | 129164.1 | 360.001 | 5 | 27 | 3.370391 | -6.520122 | 1.675894 | 0.6519699 | 7.250721 | 2.273384
2018-02-14 03:56 | 129284.1 | 480.001 | 5 | 27 | 3.308246 | -6.520073 | 1.675894 | 0.8693014 | 7.250721 | 2.998936
2018-02-14 03:58 | 129404.1 | 600.001 | 5 | 27 | 3.247724 | -6.52012 | 1.675894 | 1.086611 | 7.250721 | 3.711336
2018-02-14 04:00 | 129524.1 | 720.0004 | 5 | 27 | 3.182249 | -6.520154 | 1.675894 | 1.303961 | 7.250721 | 4.410181
2018-02-14 04:02 | 129644.1 | 840.0003 | 5 | 27 | 3.098722 | -6.520128 | 1.675894 | 1.521277 | 7.250721 | 5.093072
2018-02-14 04:04 | 129741.9 | 937.8864 | 5 | 27 | 2.999993 | -6.520092 | 1.675894 | 1.698563 | 7.250721 | 5.634325
2018-02-14 04:06 | 129862 | 120 | 6 | 27 | 3.754308 | 0 | 1.675894 | 1.698563 | 7.250721 | 5.634325
2018-02-14 04:08 | 129982 | 240.0015 | 6 | 27 | 3.776125 | 0 | 1.675894 | 1.698563 | 7.250721 | 5.634325
2018-02-14 04:09 | 130042 | 300.0005 | 6 | 27 | 3.782892 | 0 | 1.675894 | 1.698563 | 7.250721 | 5.634325
2018-02-14 04:09 | 130042 | 0.0027 | 7 | 28 | 3.782818 | 0 | 0 | 0 | 0 | 0
2018-02-14 04:11 | 130162.1 | 120.0003 | 2 | 28 | 4.200309 | 3.671652 | 0.139594 | 6e-12 | 0.5850682 | 2.4e-11
2018-02-14 04:13 | 130282.1 | 240.0011 | 2 | 28 | 4.200253 | 3.357727 | 0.2563598 | 6e-12 | 1.075516 | 2.4e-11
2018-02-14 04:13 | 130323.5 | 281.452 | 2 | 28 | 4.200219 | 3.259995 | 0.2944384 | 6e-12 | 1.235455 | 2.4e-11
2018-02-14 04:15 | 130443.5 | 120.0002 | 3 | 28 | 4.224825 | 3.260033 | 0.4027101 | 6e-12 | 1.691426 | 2.4e-11
2018-02-14 04:17 | 130563.5 | 240.0011 | 3 | 28 | 4.257466 | 3.260096 | 0.5113737 | 6e-12 | 2.152172 | 2.4e-11
2018-02-14 04:19 | 130683.5 | 360.001 | 3 | 28 | 4.294524 | 3.259977 | 0.6200357 | 6e-12 | 2.616675 | 2.4e-11
2018-02-14 04:21 | 130803.5 | 480.0002 | 3 | 28 | 4.339553 | 3.260008 | 0.7286898 | 6e-12 | 3.085737 | 2.4e-11
2018-02-14 04:23 | 130923.5 | 600.0002 | 3 | 28 | 4.38493 | 3.260038 | 0.8373487 | 6e-12 | 3.559711 | 2.4e-11
2018-02-14 04:25 | 131043.5 | 720.001 | 3 | 28 | 4.400222 | 2.933861 | 0.942003 | 6e-12 | 4.019959 | 2.4e-11
2018-02-14 04:27 | 131163.5 | 840.0005 | 3 | 28 | 4.40027 | 2.573439 | 1.033606 | 6e-12 | 4.423035 | 2.4e-11
2018-02-14 04:29 | 131283.5 | 960.0002 | 3 | 28 | 4.400267 | 2.268339 | 1.114172 | 6e-12 | 4.777545 | 2.4e-11
2018-02-14 04:31 | 131403.5 | 1080.0002 | 3 | 28 | 4.400061 | 1.917194 | 1.185131 | 6e-12 | 5.089784 | 2.4e-11
2018-02-14 04:33 | 131523.5 | 1200.0002 | 3 | 28 | 4.400043 | 1.729557 | 1.247825 | 6e-12 | 5.365648 | 2.4e-11
2018-02-14 04:35 | 131643.5 | 1320.0001 | 3 | 28 | 4.400174 | 1.642847 | 1.305108 | 6e-12 | 5.617703 | 2.4e-11
2018-02-14 04:37 | 131763.5 | 1440.001 | 3 | 28 | 4.400155 | 1.516623 | 1.357091 | 6e-12 | 5.846436 | 2.4e-11
2018-02-14 04:39 | 131883.5 | 1560.001 | 3 | 28 | 4.400179 | 1.380194 | 1.405197 | 6e-12 | 6.05811 | 2.4e-11
2018-02-14 04:41 | 132003.5 | 1680.001 | 3 | 28 | 4.400046 | 1.304557 | 1.44972 | 6e-12 | 6.254018 | 2.4e-11
2018-02-14 04:43 | 132123.5 | 1800.001 | 3 | 28 | 4.400182 | 1.201788 | 1.491243 | 6e-12 | 6.436726 | 2.4e-11
2018-02-14 04:45 | 132243.5 | 1920.0002 | 3 | 28 | 4.400078 | 1.112227 | 1.529647 | 6e-12 | 6.605708 | 2.4e-11
2018-02-14 04:47 | 132363.5 | 2040.0002 | 3 | 28 | 4.400142 | 1.016195 | 1.565069 | 6e-12 | 6.761567 | 2.4e-11
2018-02-14 04:49 | 132483.5 | 2160.001 | 3 | 28 | 4.400161 | 0.9730253 | 1.598402 | 6e-12 | 6.90824 | 2.4e-11
2018-02-14 04:51 | 132603.5 | 2280.0001 | 3 | 28 | 4.399911 | 0.8943901 | 1.629431 | 6e-12 | 7.044769 | 2.4e-11
2018-02-14 04:53 | 132723.5 | 2400.001 | 3 | 28 | 4.400214 | 0.8072557 | 1.658258 | 6e-12 | 7.171613 | 2.4e-11
2018-02-14 04:55 | 132843.5 | 2520.001 | 3 | 28 | 4.400272 | 0.7836275 | 1.684743 | 6e-12 | 7.288149 | 2.4e-11
2018-02-14 04:57 | 132963.5 | 2640.0003 | 3 | 28 | 4.400132 | 0.7030172 | 1.70912 | 6e-12 | 7.39541 | 2.4e-11
2018-02-14 04:59 | 133083.5 | 2760.0003 | 3 | 28 | 4.400076 | 0.6681929 | 1.732012 | 6e-12 | 7.49614 | 2.4e-11
2018-02-14 05:00 | 133135.4 | 2811.8888 | 3 | 28 | 4.400151 | 0.651989 | 1.741531 | 6e-12 | 7.538023 | 2.4e-11
2018-02-14 05:02 | 133255.5 | 120.0008 | 4 | 28 | 4.28718 | 0 | 1.741531 | 6e-12 | 7.538023 | 2.4e-11
2018-02-14 05:04 | 133375.5 | 239.9999 | 4 | 28 | 4.276492 | 0 | 1.741531 | 6e-12 | 7.538023 | 2.4e-11
2018-02-14 05:05 | 133435.5 | 300.0029 | 4 | 28 | 4.273562 | 0 | 1.741531 | 6e-12 | 7.538023 | 2.4e-11
2018-02-14 05:07 | 133555.6 | 120.0011 | 5 | 28 | 3.521137 | -6.520031 | 1.741531 | 0.2173062 | 7.538023 | 0.7802716
2018-02-14 05:09 | 133675.6 | 240.0002 | 5 | 28 | 3.452747 | -6.520071 | 1.741531 | 0.4346408 | 7.538023 | 1.538297
2018-02-14 05:11 | 133795.6 | 360.0003 | 5 | 28 | 3.38052 | -6.519948 | 1.741531 | 0.6519493 | 7.538023 | 2.280712
2018-02-14 05:13 | 133915.6 | 480.0012 | 5 | 28 | 3.314635 | -6.519979 | 1.741531 | 0.8692696 | 7.538023 | 3.008025
2018-02-14 05:15 | 134035.6 | 600.0019 | 5 | 28 | 3.255271 | -6.519888 | 1.741531 | 1.086618 | 7.538023 | 3.721957
2018-02-14 05:17 | 134155.6 | 720.0011 | 5 | 28 | 3.191106 | -6.520041 | 1.741531 | 1.303916 | 7.538023 | 4.422407
2018-02-14 05:19 | 134275.6 | 840.0003 | 5 | 28 | 3.111126 | -6.519945 | 1.741531 | 1.521236 | 7.538023 | 5.107507
2018-02-14 05:21 | 134388.7 | 953.1777 | 5 | 28 | 2.999998 | -6.519944 | 1.741531 | 1.726216 | 7.538023 | 5.734622
2018-02-14 05:23 | 134508.8 | 120.0002 | 6 | 28 | 3.756046 | 0 | 1.741531 | 1.726216 | 7.538023 | 5.734622
2018-02-14 05:25 | 134628.8 | 240.0001 | 6 | 28 | 3.778239 | 0 | 1.741531 | 1.726216 | 7.538023 | 5.734622
2018-02-14 05:26 | 134688.8 | 300.0016 | 6 | 28 | 3.785049 | 0 | 1.741531 | 1.726216 | 7.538023 | 5.734622
2018-02-14 05:26 | 134688.8 | 0.0026 | 7 | 29 | 3.785378 | 0 | 0 | 0 | 0 | 0
2018-02-14 05:28 | 134808.9 | 120.0019 | 2 | 29 | 4.200294 | 3.669926 | 0.1396734 | 1.662e-09 | 0.585297 | 6.291e-09
2018-02-14 05:30 | 134928.9 | 240.001 | 2 | 29 | 4.200343 | 3.343721 | 0.2562066 | 1.662e-09 | 1.074765 | 6.291e-09
2018-02-14 05:31 | 134972.7 | 283.8272 | 2 | 29 | 4.200274 | 3.259998 | 0.2964832 | 1.662e-09 | 1.243936 | 6.291e-09
2018-02-14 05:33 | 135092.7 | 120.0004 | 3 | 29 | 4.228802 | 3.260033 | 0.4047658 | 1.662e-09 | 1.700152 | 6.291e-09
2018-02-14 05:35 | 135212.7 | 240.0011 | 3 | 29 | 4.254098 | 3.260027 | 0.5134271 | 1.662e-09 | 2.16109 | 6.291e-09
2018-02-14 05:37 | 135332.7 | 360.0012 | 3 | 29 | 4.295545 | 3.260036 | 0.6220843 | 1.662e-09 | 2.625508 | 6.291e-09
2018-02-14 05:39 | 135452.7 | 480.0028 | 3 | 29 | 4.339097 | 3.259954 | 0.7307494 | 1.662e-09 | 3.094712 | 6.291e-09
2018-02-14 05:41 | 135572.7 | 600.001 | 3 | 29 | 4.388723 | 3.259901 | 0.8394096 | 1.662e-09 | 3.569021 | 6.291e-09
2018-02-14 05:43 | 135692.7 | 720.0011 | 3 | 29 | 4.399985 | 2.857588 | 0.9429083 | 1.662e-09 | 4.024306 | 6.291e-09
2018-02-14 05:45 | 135812.7 | 840.0002 | 3 | 29 | 4.400321 | 2.529463 | 1.032455 | 1.662e-09 | 4.41833 | 6.291e-09
2018-02-14 05:47 | 135932.7 | 960.0004 | 3 | 29 | 4.400269 | 2.214521 | 1.111071 | 1.662e-09 | 4.764261 | 6.291e-09
2018-02-14 05:49 | 136052.7 | 1080.0003 | 3 | 29 | 4.400212 | 1.960173 | 1.180479 | 1.662e-09 | 5.069671 | 6.291e-09
2018-02-14 05:51 | 136172.7 | 1200.0003 | 3 | 29 | 4.398901 | 1.801262 | 1.242176 | 1.662e-09 | 5.341147 | 6.291e-09
2018-02-14 05:53 | 136292.7 | 1320.0004 | 3 | 29 | 4.400275 | 1.639049 | 1.299879 | 1.662e-09 | 5.595055 | 6.291e-09
2018-02-14 05:55 | 136412.7 | 1440.0002 | 3 | 29 | 4.400187 | 1.506049 | 1.352124 | 1.662e-09 | 5.824943 | 6.291e-09
2018-02-14 05:57 | 136532.7 | 1560.0002 | 3 | 29 | 4.400186 | 1.378197 | 1.40012 | 1.662e-09 | 6.036134 | 6.291e-09
2018-02-14 05:59 | 136652.7 | 1680.0002 | 3 | 29 | 4.400175 | 1.260267 | 1.444119 | 1.662e-09 | 6.229736 | 6.291e-09
2018-02-14 06:01 | 136772.7 | 1800.0027 | 3 | 29 | 4.40018 | 1.185936 | 1.485262 | 1.662e-09 | 6.410771 | 6.291e-09
2018-02-14 06:03 | 136892.7 | 1920.0011 | 3 | 29 | 4.400101 | 1.085468 | 1.522907 | 1.662e-09 | 6.576418 | 6.291e-09
2018-02-14 06:05 | 137012.7 | 2040.0003 | 3 | 29 | 4.400102 | 1.016539 | 1.558284 | 1.662e-09 | 6.732081 | 6.291e-09
2018-02-14 06:07 | 137132.7 | 2160.002 | 3 | 29 | 4.39987 | 0.8779497 | 1.590505 | 1.662e-09 | 6.873857 | 6.291e-09
2018-02-14 06:09 | 137252.7 | 2280.0003 | 3 | 29 | 4.400238 | 0.9640341 | 1.620375 | 1.662e-09 | 7.005288 | 6.291e-09
2018-02-14 06:11 | 137372.7 | 2400.001 | 3 | 29 | 4.400201 | 0.8661346 | 1.650591 | 1.662e-09 | 7.138242 | 6.291e-09
2018-02-14 06:13 | 137492.7 | 2520.0011 | 3 | 29 | 4.400103 | 0.7842169 | 1.677934 | 1.662e-09 | 7.258556 | 6.291e-09
2018-02-14 06:15 | 137612.7 | 2640.0003 | 3 | 29 | 4.400156 | 0.7348099 | 1.703184 | 1.662e-09 | 7.369659 | 6.291e-09
2018-02-14 06:17 | 137732.7 | 2760.0003 | 3 | 29 | 4.400345 | 0.6781912 | 1.726734 | 1.662e-09 | 7.473281 | 6.291e-09
2018-02-14 06:17 | 137733.3 | 2760.5625 | 3 | 29 | 4.401045 | 0.6518784 | 1.72684 | 1.662e-09 | 7.473748 | 6.291e-09
2018-02-14 06:19 | 137853.3246 | 120.0002 | 4 | 29 | 4.288273 | 0 | 1.72684 | 1.662e-09 | 7.473748 | 6.291e-09
2018-02-14 06:21 | 137973.3263 | 240.0019 | 4 | 29 | 4.277155 | 0 | 1.72684 | 1.662e-09 | 7.473748 | 6.291e-09
2018-02-14 06:22 | 138033.326 | 300.0016 | 4 | 29 | 4.274112 | 0 | 1.72684 | 1.662e-09 | 7.473748 | 6.291e-09
2018-02-14 06:24 | 138153.4 | 120.0009 | 5 | 29 | 3.518002 | -6.519923 | 1.72684 | 0.2172908 | 7.473748 | 0.7796276
2018-02-14 06:26 | 138273.4 | 240.0001 | 5 | 29 | 3.448629 | -6.520038 | 1.72684 | 0.4346418 | 7.473748 | 1.536852
2018-02-14 06:28 | 138393.4 | 360.0002 | 5 | 29 | 3.380302 | -6.520018 | 1.72684 | 0.6519713 | 7.473748 | 2.278754
2018-02-14 06:30 | 138513.4 | 480.0001 | 5 | 29 | 3.311671 | -6.520117 | 1.72684 | 0.8692843 | 7.473748 | 3.005932
2018-02-14 06:32 | 138633.4 | 600.0003 | 5 | 29 | 3.253159 | -6.520076 | 1.72684 | 1.086618 | 7.473748 | 3.719764
2018-02-14 06:34 | 138753.4 | 720.0001 | 5 | 29 | 3.189144 | -6.51997 | 1.72684 | 1.303938 | 7.473748 | 4.419882
2018-02-14 06:36 | 138873.4 | 840.0002 | 5 | 29 | 3.107332 | -6.520041 | 1.72684 | 1.521269 | 7.473748 | 5.104271
2018-02-14 06:38 | 138984.6 | 951.1431 | 5 | 29 | 2.999992 | -6.520125 | 1.72684 | 1.722532 | 7.473748 | 5.719616
2018-02-14 06:40 | 139104.6 | 120.0003 | 6 | 29 | 3.756519 | 0 | 1.72684 | 1.722571 | 7.473748 | 5.719733
2018-02-14 06:42 | 139224.6 | 240.0011 | 6 | 29 | 3.778811 | 0 | 1.72684 | 1.722571 | 7.473748 | 5.719733
2018-02-14 06:43 | 139284.6 | 300.0009 | 6 | 29 | 3.785618 | 0 | 1.72684 | 1.722571 | 7.473748 | 5.719733
2018-02-14 06:43 | 139284.6 | 0.0027 | 7 | 30 | 3.785559 | 0 | 0 | 0 | 0 | 0
2018-02-14 06:45 | 139404.7 | 120.0009 | 2 | 30 | 4.200274 | 3.693731 | 0.1396454 | 1.104e-09 | 0.5853752 | 4.177e-09
2018-02-14 06:47 | 139524.7 | 240.0002 | 2 | 30 | 4.200262 | 3.365913 | 0.2563582 | 1.104e-09 | 1.075599 | 4.177e-09
2018-02-14 06:47 | 139573.6 | 288.9447 | 2 | 30 | 4.200263 | 3.259985 | 0.3013782 | 1.104e-09 | 1.264695 | 4.177e-09
2018-02-14 06:49 | 139693.6 | 120.001 | 3 | 30 | 4.226266 | 3.260115 | 0.4096632 | 1.104e-09 | 1.720839 | 4.177e-09
2018-02-14 06:51 | 139813.6 | 240.0003 | 3 | 30 | 4.259536 | 3.260092 | 0.5183306 | 1.104e-09 | 2.181818 | 4.177e-09
2018-02-14 06:53 | 139933.6 | 360.0019 | 3 | 30 | 4.298738 | 3.26013 | 0.6269969 | 1.104e-09 | 2.646748 | 4.177e-09
2018-02-14 06:55 | 140053.6 | 480.0002 | 3 | 30 | 4.342251 | 3.260078 | 0.735653 | 1.104e-09 | 3.116165 | 4.177e-09
2018-02-14 06:57 | 140173.6 | 600.0011 | 3 | 30 | 4.390761 | 3.260054 | 0.8443246 | 1.104e-09 | 3.590682 | 4.177e-09
2018-02-14 06:59 | 140293.6 | 720.0004 | 3 | 30 | 4.400311 | 2.866114 | 0.9472466 | 1.104e-09 | 4.043466 | 4.177e-09
2018-02-14 07:01 | 140413.6 | 840.0003 | 3 | 30 | 4.400288 | 2.491146 | 1.036137 | 1.104e-09 | 4.434607 | 4.177e-09
2018-02-14 07:03 | 140533.6 | 960.0019 | 3 | 30 | 4.400242 | 2.203861 | 1.114203 | 1.104e-09 | 4.778115 | 4.177e-09
2018-02-14 07:05 | 140653.6 | 1080.0003 | 3 | 30 | 4.400227 | 1.958292 | 1.183393 | 1.104e-09 | 5.082567 | 4.177e-09
2018-02-14 07:07 | 140773.6 | 1200.0011 | 3 | 30 | 4.399836 | 1.760571 | 1.245449 | 1.104e-09 | 5.355631 | 4.177e-09
2018-02-14 07:09 | 140893.6 | 1320.0011 | 3 | 30 | 4.400229 | 1.604008 | 1.301506 | 1.104e-09 | 5.602288 | 4.177e-09
2018-02-14 07:11 | 141013.6 | 1440.0003 | 3 | 30 | 4.400287 | 1.496813 | 1.352493 | 1.104e-09 | 5.826643 | 4.177e-09
2018-02-14 07:13 | 141133.6 | 1560.001 | 3 | 30 | 4.400291 | 1.359426 | 1.399435 | 1.104e-09 | 6.033194 | 4.177e-09
2018-02-14 07:15 | 141253.6 | 1680.0003 | 3 | 30 | 4.400235 | 1.28015 | 1.442502 | 1.104e-09 | 6.222692 | 4.177e-09
2018-02-14 07:17 | 141373.6 | 1800.0002 | 3 | 30 | 4.400239 | 1.193434 | 1.482188 | 1.104e-09 | 6.397316 | 4.177e-09
2018-02-14 07:19 | 141493.6 | 1920.0003 | 3 | 30 | 4.400194 | 1.046161 | 1.51837 | 1.104e-09 | 6.556523 | 4.177e-09
2018-02-14 07:21 | 141613.6 | 2040.0002 | 3 | 30 | 4.400175 | 0.9835291 | 1.552316 | 1.104e-09 | 6.705892 | 4.177e-09
2018-02-14 07:23 | 141733.6 | 2160.0003 | 3 | 30 | 4.400211 | 0.9237795 | 1.584083 | 1.104e-09 | 6.84567 | 4.177e-09
2018-02-14 07:25 | 141853.6 | 2280.0004 | 3 | 30 | 4.400212 | 0.8708849 | 1.61405 | 1.104e-09 | 6.977533 | 4.177e-09
2018-02-14 07:27 | 141973.6 | 2400.001 | 3 | 30 | 4.400196 | 0.8162956 | 1.64216 | 1.104e-09 | 7.101219 | 4.177e-09
2018-02-14 07:29 | 142093.6 | 2520.0003 | 3 | 30 | 4.399955 | 0.7670336 | 1.66856 | 1.104e-09 | 7.217381 | 4.177e-09
2018-02-14 07:31 | 142213.6 | 2640.0011 | 3 | 30 | 4.400141 | 0.719285 | 1.693301 | 1.104e-09 | 7.326248 | 4.177e-09
2018-02-14 07:33 | 142333.6 | 2760.0004 | 3 | 30 | 4.400208 | 0.6781826 | 1.71658 | 1.104e-09 | 7.428679 | 4.177e-09
2018-02-14 07:35 | 142413.7 | 2840.0984 | 3 | 30 | 4.400177 | 0.6519976 | 1.731368 | 1.104e-09 | 7.493748 | 4.177e-09
2018-02-14 07:37 | 142533.8 | 120.0003 | 4 | 30 | 4.290472 | 0 | 1.731369 | 1.104e-09 | 7.493752 | 4.177e-09
2018-02-14 07:39 | 142653.8 | 240.0011 | 4 | 30 | 4.279767 | 0 | 1.731369 | 1.104e-09 | 7.493752 | 4.177e-09
2018-02-14 07:40 | 142713.8 | 300.0009 | 4 | 30 | 4.276855 | 0 | 1.731369 | 1.104e-09 | 7.493752 | 4.177e-09
2018-02-14 07:42 | 142833.9 | 120.0003 | 5 | 30 | 3.516642 | -6.519999 | 1.731369 | 0.2173023 | 7.493752 | 0.779933
2018-02-14 07:44 | 142953.9 | 240.001 | 5 | 30 | 3.451557 | -6.520063 | 1.731369 | 0.434643 | 7.493752 | 1.537752
2018-02-14 07:46 | 143073.9 | 360.0011 | 5 | 30 | 3.383319 | -6.52017 | 1.731369 | 0.6519734 | 7.493752 | 2.280316
2018-02-14 07:48 | 143193.9 | 480.0003 | 5 | 30 | 3.313324 | -6.52009 | 1.731369 | 0.8692831 | 7.493752 | 3.008353
2018-02-14 07:50 | 143313.9 | 600.0002 | 5 | 30 | 3.258492 | -6.520135 | 1.731369 | 1.086624 | 7.493752 | 3.722292
2018-02-14 07:52 | 143433.9 | 720.0011 | 5 | 30 | 3.189038 | -6.52012 | 1.731369 | 1.303944 | 7.493752 | 4.423233
2018-02-14 07:54 | 143553.9 | 840.0003 | 5 | 30 | 3.112041 | -6.520135 | 1.731369 | 1.521286 | 7.493752 | 5.108527
2018-02-14 07:56 | 143670.7 | 956.7944 | 5 | 30 | 2.999995 | -6.52011 | 1.731369 | 1.732786 | 7.493752 | 5.755451
2018-02-14 07:58 | 143790.7 | 120.0008 | 6 | 30 | 3.756289 | 0 | 1.731369 | 1.732786 | 7.493752 | 5.755451
2018-02-14 08:00 | 143910.7 | 240.0016 | 6 | 30 | 3.778524 | 0 | 1.731369 | 1.732786 | 7.493752 | 5.755451
2018-02-14 08:01 | 143970.7 | 300.0022 | 6 | 30 | 3.785369 | 0 | 1.731369 | 1.732786 | 7.493752 | 5.755451
2018-02-14 08:01 | 143970.7 | 0.0026 | 7 | 31 | 3.785352 | 0 | 0 | 0 | 0 | 0
2018-02-14 08:03 | 144090.8 | 120.0011 | 2 | 31 | 4.200273 | 3.640814 | 0.1387712 | 0 | 0.581812 | 0
2018-02-14 08:05 | 144210.8 | 240.0004 | 2 | 31 | 4.200274 | 3.33209 | 0.2546272 | 0 | 1.068433 | 0
2018-02-14 08:05 | 144245 | 274.2457 | 2 | 31 | 4.200274 | 3.259993 | 0.2859755 | 0 | 1.200103 | 0
2018-02-14 08:07 | 144365 | 120.002 | 3 | 31 | 4.222866 | 3.260015 | 0.3942688 | 0 | 1.65595 | 0
2018-02-14 08:09 | 144485 | 240.0012 | 3 | 31 | 4.254272 | 3.260147 | 0.5029254 | 0 | 2.116427 | 0
2018-02-14 08:11 | 144605 | 360.0011 | 3 | 31 | 4.28706 | 3.260136 | 0.6115969 | 0 | 2.580434 | 0
2018-02-14 08:13 | 144725 | 480.0004 | 3 | 31 | 4.330592 | 3.260103 | 0.7202516 | 0 | 3.048563 | 0
2018-02-14 08:15 | 144845 | 600.0021 | 3 | 31 | 4.378156 | 3.260126 | 0.8289239 | 0 | 3.521726 | 0
2018-02-14 08:17 | 144965 | 720.002 | 3 | 31 | 4.400282 | 2.974211 | 0.9347706 | 0 | 3.986944 | 0
2018-02-14 08:19 | 145085 | 840.0004 | 3 | 31 | 4.400268 | 2.58049 | 1.027109 | 0 | 4.393257 | 0
2018-02-14 08:21 | 145205 | 960.002 | 3 | 31 | 4.400264 | 2.268064 | 1.107717 | 0 | 4.747953 | 0
2018-02-14 08:23 | 145325 | 1080.0015 | 3 | 31 | 4.400274 | 2.019093 | 1.179 | 0 | 5.061619 | 0
2018-02-14 08:25 | 145445 | 1200.0012 | 3 | 31 | 4.400204 | 1.817042 | 1.242829 | 0 | 5.342479 | 0
2018-02-14 08:27 | 145565 | 1320.0004 | 3 | 31 | 4.400186 | 1.650625 | 1.300551 | 0 | 5.596471 | 0
2018-02-14 08:29 | 145685 | 1440.0004 | 3 | 31 | 4.400213 | 1.509867 | 1.353162 | 0 | 5.827971 | 0
2018-02-14 08:31 | 145805 | 1560.0004 | 3 | 31 | 4.400229 | 1.389087 | 1.401424 | 0 | 6.040334 | 0
2018-02-14 08:33 | 145925 | 1680.0004 | 3 | 31 | 4.400232 | 1.283573 | 1.445907 | 0 | 6.236067 | 0
2018-02-14 08:35 | 146045 | 1800.0011 | 3 | 31 | 4.400182 | 1.189957 | 1.487101 | 0 | 6.417328 | 0
2018-02-14 08:37 | 146165 | 1920.0012 | 3 | 31 | 4.40018 | 1.107921 | 1.525378 | 0 | 6.585757 | 0
2018-02-14 08:39 | 146285 | 2040.0021 | 3 | 31 | 4.400147 | 1.033457 | 1.56106 | 0 | 6.742761 | 0
2018-02-14 08:41 | 146405 | 2160.0012 | 3 | 31 | 4.400205 | 0.9664249 | 1.594378 | 0 | 6.889367 | 0
2018-02-14 08:43 | 146525 | 2280.0005 | 3 | 31 | 4.400193 | 0.9039259 | 1.625528 | 0 | 7.026433 | 0
2018-02-14 08:45 | 146645 | 2400.002 | 3 | 31 | 4.400165 | 0.8458939 | 1.654679 | 0 | 7.154703 | 0
2018-02-14 08:47 | 146765 | 2520.002 | 3 | 31 | 4.400174 | 0.7923222 | 1.681972 | 0 | 7.274796 | 0
2018-02-14 08:49 | 146885 | 2640.0012 | 3 | 31 | 4.40014 | 0.7417889 | 1.707536 | 0 | 7.387284 | 0
2018-02-14 08:51 | 147005 | 2760.0003 | 3 | 31 | 4.400114 | 0.6945639 | 1.731475 | 0 | 7.492616 | 0
2018-02-14 08:53 | 147125 | 2880.0012 | 3 | 31 | 4.400162 | 0.6539259 | 1.753947 | 0 | 7.591499 | 0
2018-02-14 08:53 | 147131 | 2885.9114 | 3 | 31 | 4.400175 | 0.6519842 | 1.755021 | 0 | 7.596224 | 0
2018-02-14 08:55 | 147251 | 120.0011 | 4 | 31 | 4.298929 | 0 | 1.755021 | 0 | 7.596224 | 0
2018-02-14 08:57 | 147371 | 240.0002 | 4 | 31 | 4.288012 | 0 | 1.755021 | 0 | 7.596224 | 0
2018-02-14 08:58 | 147431 | 300.0032 | 4 | 31 | 4.285043 | 0 | 1.755021 | 0 | 7.596224 | 0
2018-02-14 09:00 | 147551.1 | 120.0011 | 5 | 31 | 3.528274 | -6.520127 | 1.755021 | 0.2172899 | 7.596224 | 0.7817139
2018-02-14 09:02 | 147671.1 | 240.001 | 5 | 31 | 3.4597 | -6.5201 | 1.755021 | 0.4346406 | 7.596224 | 1.54142
2018-02-14 09:04 | 147791.1 | 360.0003 | 5 | 31 | 3.386771 | -6.520041 | 1.755021 | 0.6519458 | 7.596224 | 2.285256
2018-02-14 09:06 | 147911.1 | 480.0003 | 5 | 31 | 3.336312 | -6.520032 | 1.755021 | 0.8692932 | 7.596224 | 3.017029
2018-02-14 09:08 | 148031.1 | 600.0003 | 5 | 31 | 3.269889 | -6.520205 | 1.755021 | 1.086619 | 7.596224 | 3.734854
2018-02-14 09:10 | 148151.1 | 720.0002 | 5 | 31 | 3.201017 | -6.520034 | 1.755021 | 1.303934 | 7.596224 | 4.438015
2018-02-14 09:12 | 148271.1 | 840.0002 | 5 | 31 | 3.118017 | -6.520085 | 1.755021 | 1.521277 | 7.596224 | 5.125041
2018-02-14 09:14 | 148391.1 | 960.0019 | 5 | 31 | 3.001147 | -6.52012 | 1.755021 | 1.7386 | 7.596224 | 5.790987
2018-02-14 09:14 | 148392 | 960.8865 | 5 | 31 | 2.99999 | -6.520123 | 1.755021 | 1.740209 | 7.596224 | 5.795817
2018-02-14 09:16 | 148512 | 120 | 6 | 31 | 3.757574 | 0 | 1.755021 | 1.740209 | 7.596224 | 5.795817
2018-02-14 09:18 | 148632 | 240.0001 | 6 | 31 | 3.779929 | 0 | 1.755021 | 1.740209 | 7.596224 | 5.795817
2018-02-14 09:19 | 148692 | 300.003 | 6 | 31 | 3.786798 | 0 | 1.755021 | 1.740209 | 7.596224 | 5.795817
2018-02-14 09:19 | 148692 | 0.0027 | 7 | 32 | 3.786912 | 0 | 0 | 0 | 0 | 0
2018-02-14 09:21 | 148812.1 | 120.0027 | 2 | 32 | 4.199884 | 3.610828 | 0.1383752 | 2.685e-09 | 0.5799571 | 1.0168e-08
2018-02-14 09:23 | 148932.1 | 240.001 | 2 | 32 | 4.20021 | 3.365145 | 0.2550164 | 2.685e-09 | 1.069876 | 1.0168e-08
2018-02-14 09:24 | 148977.9 | 285.8392 | 2 | 32 | 4.200282 | 3.259995 | 0.2972116 | 2.685e-09 | 1.247107 | 1.0168e-08
2018-02-14 09:26 | 149098 | 120.0002 | 3 | 32 | 4.223363 | 3.260111 | 0.4055096 | 2.685e-09 | 1.703619 | 1.0168e-08
2018-02-14 09:28 | 149218 | 240.0015 | 3 | 32 | 4.256701 | 3.26009 | 0.5141763 | 2.685e-09 | 2.164395 | 1.0168e-08
2018-02-14 09:30 | 149338 | 360.0002 | 3 | 32 | 4.296979 | 3.26004 | 0.6228369 | 2.685e-09 | 2.629065 | 1.0168e-08
2018-02-14 09:32 | 149458 | 480.0004 | 3 | 32 | 4.342691 | 3.260096 | 0.7315007 | 2.685e-09 | 3.098412 | 1.0168e-08
2018-02-14 09:34 | 149578 | 600.0011 | 3 | 32 | 4.389923 | 3.260084 | 0.8401715 | 2.685e-09 | 3.573125 | 1.0168e-08
2018-02-14 09:36 | 149698 | 720.0011 | 3 | 32 | 4.400231 | 2.858772 | 0.9433185 | 2.685e-09 | 4.026867 | 1.0168e-08
2018-02-14 09:38 | 149818 | 840.0003 | 3 | 32 | 4.400255 | 2.476868 | 1.032121 | 2.685e-09 | 4.41762 | 1.0168e-08
2018-02-14 09:40 | 149938 | 960.0002 | 3 | 32 | 4.4003 | 2.185965 | 1.10972 | 2.685e-09 | 4.759074 | 1.0168e-08
2018-02-14 09:42 | 150058 | 1080.0012 | 3 | 32 | 4.400299 | 1.918367 | 1.178552 | 2.685e-09 | 5.06195 | 1.0168e-08
2018-02-14 09:44 | 150178 | 1200.0003 | 3 | 32 | 4.400167 | 1.747632 | 1.240037 | 2.685e-09 | 5.332501 | 1.0168e-08
2018-02-14 09:46 | 150298 | 1320.0019 | 3 | 32 | 4.400224 | 1.618315 | 1.295906 | 2.685e-09 | 5.578335 | 1.0168e-08
2018-02-14 09:48 | 150418 | 1440.0011 | 3 | 32 | 4.399726 | 1.462571 | 1.346926 | 2.685e-09 | 5.80283 | 1.0168e-08
2018-02-14 09:50 | 150538 | 1560.0019 | 3 | 32 | 4.400239 | 1.368525 | 1.39326 | 2.685e-09 | 6.006707 | 1.0168e-08
2018-02-14 09:52 | 150658 | 1680.0003 | 3 | 32 | 4.400239 | 1.255726 | 1.436818 | 2.685e-09 | 6.198371 | 1.0168e-08
2018-02-14 09:54 | 150778 | 1800.0011 | 3 | 32 | 4.400092 | 1.158075 | 1.476556 | 2.685e-09 | 6.373222 | 1.0168e-08
2018-02-14 09:56 | 150898 | 1920.0004 | 3 | 32 | 4.400066 | 1.067574 | 1.513868 | 2.685e-09 | 6.537402 | 1.0168e-08
2018-02-14 09:58 | 151018 | 2040.0003 | 3 | 32 | 4.399784 | 0.9944029 | 1.548584 | 2.685e-09 | 6.690156 | 1.0168e-08
2018-02-14 10:00 | 151138 | 2160.0003 | 3 | 32 | 4.400178 | 0.91364 | 1.579921 | 2.685e-09 | 6.828041 | 1.0168e-08
2018-02-14 10:02 | 151258 | 2280.001 | 3 | 32 | 4.400113 | 0.8591614 | 1.609464 | 2.685e-09 | 6.958037 | 1.0168e-08
2018-02-14 10:04 | 151378 | 2400.0011 | 3 | 32 | 4.400117 | 0.806776 | 1.637228 | 2.685e-09 | 7.080203 | 1.0168e-08
2018-02-14 10:06 | 151498 | 2520.0002 | 3 | 32 | 4.400203 | 0.7586308 | 1.663309 | 2.685e-09 | 7.194961 | 1.0168e-08
2018-02-14 10:08 | 151618 | 2640.0003 | 3 | 32 | 4.400188 | 0.7122221 | 1.687803 | 2.685e-09 | 7.302742 | 1.0168e-08
2018-02-14 10:10 | 151738 | 2760.0011 | 3 | 32 | 4.400188 | 0.6684093 | 1.710794 | 2.685e-09 | 7.403903 | 1.0168e-08
2018-02-14 10:11 | 151784.8 | 2806.872 | 3 | 32 | 4.400188 | 0.6519995 | 1.719384 | 2.685e-09 | 7.441702 | 1.0168e-08
2018-02-14 10:13 | 151904.9 | 120.0009 | 4 | 32 | 4.291183 | 0 | 1.719387 | 2.685e-09 | 7.441715 | 1.0168e-08
2018-02-14 10:15 | 152024.9 | 240.0008 | 4 | 32 | 4.280343 | 0 | 1.719387 | 2.685e-09 | 7.441715 | 1.0168e-08
2018-02-14 10:16 | 152084.9 | 300.0022 | 4 | 32 | 4.277386 | 0 | 1.719387 | 2.685e-09 | 7.441715 | 1.0168e-08
2018-02-14 10:18 | 152205 | 120.0003 | 5 | 32 | 3.521617 | -6.520096 | 1.719387 | 0.2173164 | 7.441715 | 0.7796698
2018-02-14 10:20 | 152325 | 240.0003 | 5 | 32 | 3.453731 | -6.520108 | 1.719387 | 0.4346382 | 7.441715 | 1.537416
2018-02-14 10:22 | 152445 | 360.0011 | 5 | 32 | 3.379821 | -6.520086 | 1.719387 | 0.6519732 | 7.441715 | 2.279921
2018-02-14 10:24 | 152565 | 480.0003 | 5 | 32 | 3.316739 | -6.520118 | 1.719387 | 0.869284 | 7.441715 | 3.007311
2018-02-14 10:26 | 152685 | 600.0003 | 5 | 32 | 3.254813 | -6.520095 | 1.719387 | 1.086626 | 7.441715 | 3.721475
2018-02-14 10:28 | 152805 | 720.0011 | 5 | 32 | 3.190162 | -6.520174 | 1.719387 | 1.303955 | 7.441715 | 4.42243
2018-02-14 10:30 | 152925 | 840.0002 | 5 | 32 | 3.111665 | -6.520125 | 1.719387 | 1.521272 | 7.441715 | 5.107618
2018-02-14 10:32 | 153035.9 | 950.9416 | 5 | 32 | 2.999998 | -6.520138 | 1.719387 | 1.722193 | 7.441715 | 5.722483
2018-02-14 10:34 | 153155.9 | 120.0002 | 6 | 32 | 3.75738 | 0 | 1.719387 | 1.722193 | 7.441715 | 5.722483
2018-02-14 10:36 | 153275.9 | 240.0011 | 6 | 32 | 3.779896 | 0 | 1.719387 | 1.722193 | 7.441715 | 5.722483
2018-02-14 10:37 | 153335.9 | 300.004 | 6 | 32 | 3.786746 | 0 | 1.719387 | 1.722193 | 7.441715 | 5.722483
2018-02-14 10:37 | 153336 | 0.0027 | 7 | 33 | 3.786882 | 0 | 0 | 0 | 0 | 0
2018-02-14 10:39 | 153456 | 120.0019 | 2 | 33 | 4.200085 | 3.564877 | 0.1372396 | 0 | 0.5754191 | 0
2018-02-14 10:41 | 153576 | 240.0011 | 2 | 33 | 4.200194 | 3.315615 | 0.2520103 | 0 | 1.057482 | 0
2018-02-14 10:41 | 153607.3 | 271.2712 | 2 | 33 | 4.200218 | 3.259996 | 0.2805645 | 0 | 1.177417 | 0
2018-02-14 10:43 | 153727.3 | 120.0002 | 3 | 33 | 4.224133 | 3.260035 | 0.3888569 | 0 | 1.633471 | 0
2018-02-14 10:45 | 153847.3 | 240.0009 | 3 | 33 | 4.255471 | 3.260023 | 0.4975182 | 0 | 2.094111 | 0
2018-02-14 10:47 | 153967.3 | 360.0009 | 3 | 33 | 4.293278 | 3.260014 | 0.6061808 | 0 | 2.558477 | 0
2018-02-14 10:49 | 154087.3 | 480.0004 | 3 | 33 | 4.336316 | 3.260101 | 0.7148526 | 0 | 3.02734 | 0
2018-02-14 10:51 | 154207.3 | 600.0011 | 3 | 33 | 4.384208 | 3.260117 | 0.8235101 | 0 | 3.50109 | 0
2018-02-14 10:53 | 154327.3 | 720.001 | 3 | 33 | 4.400202 | 2.915289 | 0.9285445 | 0 | 3.962993 | 0
2018-02-14 10:55 | 154447.3 | 840.0003 | 3 | 33 | 4.400253 | 2.567125 | 1.019744 | 0 | 4.364293 | 0
2018-02-14 10:57 | 154567.3 | 960.0002 | 3 | 33 | 4.400284 | 2.24962 | 1.099722 | 0 | 4.716214 | 0
2018-02-14 10:59 | 154687.3 | 1080.0009 | 3 | 33 | 4.400265 | 2.000608 | 1.170442 | 0 | 5.027399 | 0
2018-02-14 11:01 | 154807.3 | 1200.0007 | 3 | 33 | 4.40027 | 1.789722 | 1.23351 | 0 | 5.304913 | 0
2018-02-14 11:03 | 154927.3 | 1320.0002 | 3 | 33 | 4.40001 | 1.58489 | 1.289361 | 0 | 5.550664 | 0
2018-02-14 11:05 | 155047.3 | 1440.001 | 3 | 33 | 4.400209 | 1.4595 | 1.340043 | 0 | 5.773675 | 0
2018-02-14 11:07 | 155167.3 | 1560.0001 | 3 | 33 | 4.400209 | 1.348661 | 1.386758 | 0 | 5.979231 | 0
2018-02-14 11:09 | 155287.3 | 1680.001 | 3 | 33 | 4.400219 | 1.24913 | 1.430027 | 0 | 6.169621 | 0
2018-02-14 11:11 | 155407.3 | 1800.0009 | 3 | 33 | 4.400175 | 1.176188 | 1.47057 | 0 | 6.34802 | 0
2018-02-14 11:13 | 155527.3 | 1920.0003 | 3 | 33 | 4.400203 | 1.097064 | 1.508413 | 0 | 6.514535 | 0
2018-02-14 11:15 | 155647.3 | 2040.0019 | 3 | 33 | 4.400139 | 1.026399 | 1.543811 | 0 | 6.670291 | 0
2018-02-14 11:17 | 155767.3 | 2160.001 | 3 | 33 | 4.400184 | 0.9642277 | 1.576947 | 0 | 6.816095 | 0
2018-02-14 11:19 | 155887.3 | 2280.0002 | 3 | 33 | 4.400197 | 0.9052773 | 1.608135 | 0 | 6.95333 | 0
2018-02-14 11:21 | 156007.3 | 2400.0002 | 3 | 33 | 4.400181 | 0.8457642 | 1.637303 | 0 | 7.081673 | 0
2018-02-14 11:23 | 156127.3 | 2520.0002 | 3 | 33 | 4.400163 | 0.7835598 | 1.6644 | 0 | 7.200905 | 0
2018-02-14 11:25 | 156247.3 | 2640.0001 | 3 | 33 | 4.400189 | 0.7284174 | 1.689592 | 0 | 7.311754 | 0
2018-02-14 11:27 | 156353.4 | 2746.0672 | 3 | 33 | 4.400428 | 0.6518536 | 1.710345 | 0 | 7.40307 | 0
2018-02-14 11:29 | 156473.4 | 120.0009 | 4 | 33 | 4.28801 | 0 | 1.710349 | 0 | 7.403087 | 0
2018-02-14 11:31 | 156593.4 | 240.0008 | 4 | 33 | 4.27671 | 0 | 1.710349 | 0 | 7.403087 | 0
2018-02-14 11:32 | 156653.4 | 300.0031 | 4 | 33 | 4.273654 | 0 | 1.710349 | 0 | 7.403087 | 0
2018-02-14 11:34 | 156773.5 | 120.001 | 5 | 33 | 3.513819 | -6.52 | 1.710349 | 0.2173001 | 7.403087 | 0.7784839
2018-02-14 11:36 | 156893.5 | 240.001 | 5 | 33 | 3.452198 | -6.5201 | 1.710349 | 0.4346355 | 7.403087 | 1.535748
2018-02-14 11:38 | 157013.5 | 360.0002 | 5 | 33 | 3.378633 | -6.520054 | 1.710349 | 0.6519658 | 7.403087 | 2.277599
2018-02-14 11:40 | 157133.5 | 480.0002 | 5 | 33 | 3.316701 | -6.520125 | 1.710349 | 0.8692783 | 7.403087 | 3.005073
2018-02-14 11:42 | 157253.5 | 600.0001 | 5 | 33 | 3.255351 | -6.52008 | 1.710349 | 1.086619 | 7.403087 | 3.719169
2018-02-14 11:44 | 157373.5 | 720.001 | 5 | 33 | 3.190948 | -6.52005 | 1.710349 | 1.303952 | 7.403087 | 4.41975
2018-02-14 11:46 | 157493.5 | 840.0002 | 5 | 33 | 3.112038 | -6.520046 | 1.710349 | 1.521269 | 7.403087 | 5.105057
2018-02-14 11:48 | 157606.1 | 952.5679 | 5 | 33 | 2.999999 | -6.520073 | 1.710349 | 1.7251 | 7.403087 | 5.728943
2018-02-14 11:50 | 157726.1 | 120.0001 | 6 | 33 | 3.755734 | 0 | 1.710349 | 1.7251 | 7.403087 | 5.728943
2018-02-14 11:52 | 157846.1 | 240.0002 | 6 | 33 | 3.777906 | 0 | 1.710349 | 1.7251 | 7.403087 | 5.728943
2018-02-14 11:53 | 157906.1 | 300.0015 | 6 | 33 | 3.784709 | 0 | 1.710349 | 1.7251 | 7.403087 | 5.728943
2018-02-14 11:53 | 157906.127 | 0.0027 | 7 | 34 | 3.784574 | 0 | 0 | 0 | 0 | 0
2018-02-14 11:55 | 158026.2 | 120.0012 | 2 | 34 | 4.200252 | 3.644928 | 0.1387931 | 0 | 0.581778 | 0
2018-02-14 11:57 | 158146.2 | 240.0012 | 2 | 34 | 4.200252 | 3.339045 | 0.254611 | 0 | 1.068243 | 0
2018-02-14 11:58 | 158183.8 | 277.5553 | 2 | 34 | 4.200216 | 3.259996 | 0.2890413 | 0 | 1.212859 | 0
2018-02-14 12:00 | 158303.8 | 120.0002 | 3 | 34 | 4.22384 | 3.260073 | 0.3973184 | 0 | 1.668806 | 0
2018-02-14 12:02 | 158423.8 | 240.0001 | 3 | 34 | 4.25433 | 3.260061 | 0.5059724 | 0 | 2.129361 | 0
2018-02-14 12:04 | 158543.8 | 360.001 | 3 | 34 | 4.291885 | 3.260035 | 0.6146378 | 0 | 2.593646 | 0
2018-02-14 12:06 | 158663.8 | 480.0001 | 3 | 34 | 4.334694 | 3.260065 | 0.7233107 | 0 | 3.062344 | 0
2018-02-14 12:08 | 158783.8 | 600.0002 | 3 | 34 | 4.381436 | 3.260078 | 0.8319664 | 0 | 3.53582 | 0
2018-02-14 12:10 | 158903.8 | 720.0002 | 3 | 34 | 4.400273 | 2.9538 | 0.9373631 | 0 | 3.999202 | 0
2018-02-14 12:12 | 159023.8 | 840.0009 | 3 | 34 | 4.400264 | 2.559408 | 1.029022 | 0 | 4.402527 | 0
2018-02-14 12:14 | 159143.8 | 960.0002 | 3 | 34 | 4.400268 | 2.245031 | 1.108937 | 0 | 4.754169 | 0
2018-02-14 12:16 | 159263.8 | 1080.0001 | 3 | 34 | 4.400258 | 2.008945 | 1.17987 | 0 | 5.066292 | 0
2018-02-14 12:18 | 159383.8 | 1200.0011 | 3 | 34 | 4.400194 | 1.798813 | 1.243157 | 0 | 5.344771 | 0
2018-02-14 12:20 | 159503.8 | 1320.0001 | 3 | 34 | 4.400156 | 1.632996 | 1.300281 | 0 | 5.596126 | 0
2018-02-14 12:22 | 159623.8 | 1440.001 | 3 | 34 | 4.400192 | 1.482304 | 1.352171 | 0 | 5.824457 | 0
2018-02-14 12:24 | 159743.8 | 1560.0002 | 3 | 34 | 4.400214 | 1.369746 | 1.399676 | 0 | 6.033486 | 0
2018-02-14 12:26 | 159863.8 | 1680.0018 | 3 | 34 | 4.400199 | 1.259731 | 1.443497 | 0 | 6.226308 | 0
2018-02-14 12:28 | 159983.8 | 1800.0019 | 3 | 34 | 4.400154 | 1.133817 | 1.482773 | 0 | 6.399128 | 0
2018-02-14 12:30 | 160103.8 | 1920.001 | 3 | 34 | 4.399943 | 1.074663 | 1.519779 | 0 | 6.561958 | 0
2018-02-14 12:32 | 160223.8 | 2040.001 | 3 | 34 | 4.400169 | 0.9941206 | 1.553301 | 0 | 6.709459 | 0
2018-02-14 12:34 | 160343.8 | 2160.0012 | 3 | 34 | 4.400122 | 0.9089508 | 1.585008 | 0 | 6.848974 | 0
2018-02-14 12:36 | 160463.8 | 2280.0011 | 3 | 34 | 4.400184 | 0.858675 | 1.614568 | 0 | 6.979043 | 0
2018-02-14 12:38 | 160583.8 | 2400.0019 | 3 | 34 | 4.400155 | 0.8088589 | 1.642354 | 0 | 7.101305 | 0
2018-02-14 12:40 | 160703.8 | 2520.001 | 3 | 34 | 4.400169 | 0.7616444 | 1.668519 | 0 | 7.216434 | 0
2018-02-14 12:42 | 160823.8 | 2640.001 | 3 | 34 | 4.400142 | 0.7164221 | 1.693145 | 0 | 7.324791 | 0
2018-02-14 12:44 | 160943.8 | 2760.0019 | 3 | 34 | 4.400155 | 0.6741114 | 1.716317 | 0 | 7.426752 | 0
2018-02-14 12:45 | 161010.3 | 2826.5479 | 3 | 34 | 4.400155 | 0.6519823 | 1.728569 | 0 | 7.480663 | 0
2018-02-14 12:47 | 161130.4 | 120.0009 | 4 | 34 | 4.288129 | 0 | 1.728569 | 0 | 7.480663 | 0
2018-02-14 12:49 | 161250.4 | 240 | 4 | 34 | 4.277349 | 0 | 1.728569 | 0 | 7.480663 | 0
2018-02-14 12:50 | 161310.4 | 300.0023 | 4 | 34 | 4.274405 | 0 | 1.728569 | 0 | 7.480663 | 0
2018-02-14 12:52 | 161430.5 | 120.0002 | 5 | 34 | 3.511095 | -6.52016 | 1.728569 | 0.217304 | 7.480663 | 0.77766
2018-02-14 12:54 | 161550.5 | 240.001 | 5 | 34 | 3.445372 | -6.520068 | 1.728569 | 0.4346441 | 7.480663 | 1.534043
2018-02-14 12:56 | 161670.5 | 360.0002 | 5 | 34 | 3.37578 | -6.520096 | 1.728569 | 0.6519783 | 7.480663 | 2.275256
2018-02-14 12:58 | 161790.5 | 480.0002 | 5 | 34 | 3.313254 | -6.520082 | 1.728569 | 0.8692672 | 7.480663 | 3.001897
2018-02-14 13:00 | 161910.5 | 600.0002 | 5 | 34 | 3.252958 | -6.52006 | 1.728569 | 1.086617 | 7.480663 | 3.715526
2018-02-14 13:02 | 162030.5 | 720.0002 | 5 | 34 | 3.189349 | -6.52009 | 1.728569 | 1.303941 | 7.480663 | 4.415644
2018-02-14 13:04 | 162150.5 | 840.0001 | 5 | 34 | 3.107589 | -6.520085 | 1.728569 | 1.52128 | 7.480663 | 5.100399
2018-02-14 13:06 | 162261.9 | 951.408 | 5 | 34 | 2.999999 | -6.520103 | 1.728569 | 1.723045 | 7.480663 | 5.717409
2018-02-14 13:08 | 162381.9 | 120.0009 | 6 | 34 | 3.756489 | 0 | 1.728569 | 1.723045 | 7.480663 | 5.717409
2018-02-14 13:10 | 162501.9 | 240.0001 | 6 | 34 | 3.778896 | 0 | 1.728569 | 1.723045 | 7.480663 | 5.717409
2018-02-14 13:11 | 162561.9 | 300.0048 | 6 | 34 | 3.785712 | 0 | 1.728569 | 1.723045 | 7.480663 | 5.717409
2018-02-14 13:11 | 162561.9 | 0.0027 | 7 | 35 | 3.785679 | 0 | 0 | 0 | 0 | 0
2018-02-14 13:13 | 162682 | 120.0002 | 2 | 35 | 4.200295 | 3.626314 | 0.1380929 | 3.127e-09 | 0.5788922 | 1.1839e-08
2018-02-14 13:15 | 162802 | 240.0005 | 2 | 35 | 4.200282 | 3.331146 | 0.2537237 | 3.127e-09 | 1.064571 | 1.1839e-08
2018-02-14 13:15 | 162835 | 273.0271 | 2 | 35 | 4.200207 | 3.259998 | 0.2839538 | 3.127e-09 | 1.191545 | 1.1839e-08
2018-02-14 13:17 | 162955.1 | 120.001 | 3 | 35 | 4.224486 | 3.260214 | 0.3922346 | 3.127e-09 | 1.647519 | 1.1839e-08
2018-02-14 13:19 | 163075.1 | 240.0011 | 3 | 35 | 4.254845 | 3.260126 | 0.5009058 | 3.127e-09 | 2.108242 | 1.1839e-08
2018-02-14 13:21 | 163195.1 | 360.0019 | 3 | 35 | 4.291993 | 3.260061 | 0.6095778 | 3.127e-09 | 2.572603 | 1.1839e-08
2018-02-14 13:23 | 163315.1 | 480.0011 | 3 | 35 | 4.335793 | 3.260141 | 0.7182377 | 3.127e-09 | 3.041301 | 1.1839e-08
2018-02-14 13:25 | 163435.1 | 600.0011 | 3 | 35 | 4.386492 | 3.26001 | 0.8269054 | 3.127e-09 | 3.515004 | 1.1839e-08
2018-02-14 13:27 | 163555.1 | 720.0005 | 3 | 35 | 4.400284 | 2.940367 | 0.9319643 | 3.127e-09 | 3.977016 | 1.1839e-08
2018-02-14 13:29 | 163675.1 | 840.0003 | 3 | 35 | 4.400256 | 2.552273 | 1.023392 | 3.127e-09 | 4.37932 | 1.1839e-08
2018-02-14 13:31 | 163795.1 | 960.001 | 3 | 35 | 4.400243 | 2.23912 | 1.103187 | 3.127e-09 | 4.730436 | 1.1839e-08
2018-02-14 13:33 | 163915.1 | 1080.0019 | 3 | 35 | 4.400284 | 2.004738 | 1.173742 | 3.127e-09 | 5.040895 | 1.1839e-08
2018-02-14 13:35 | 164035.1 | 1200.0003 | 3 | 35 | 4.400233 | 1.771212 | 1.236527 | 3.127e-09 | 5.31716 | 1.1839e-08
2018-02-14 13:37 | 164155.1 | 1320.0011 | 3 | 35 | 4.400181 | 1.604667 | 1.292731 | 3.127e-09 | 5.564466 | 1.1839e-08
2018-02-14 13:39 | 164275.1 | 1440.002 | 3 | 35 | 4.399879 | 1.447264 | 1.343657 | 3.127e-09 | 5.788545 | 1.1839e-08
2018-02-14 13:41 | 164395.1 | 1560.0012 | 3 | 35 | 4.399954 | 1.335091 | 1.391164 | 3.127e-09 | 5.997582 | 1.1839e-08
2018-02-14 13:43 | 164515.1 | 1680.0004 | 3 | 35 | 4.400157 | 1.256493 | 1.43441 | 3.127e-09 | 6.187866 | 1.1839e-08
2018-02-14 13:45 | 164635.1 | 1800.0003 | 3 | 35 | 4.400023 | 1.149862 | 1.474193 | 3.127e-09 | 6.362918 | 1.1839e-08
2018-02-14 13:47 | 164755.1 | 1920.0002 | 3 | 35 | 4.400194 | 1.072366 | 1.511232 | 3.127e-09 | 6.525893 | 1.1839e-08
2018-02-14 13:49 | 164875.1 | 2040.0011 | 3 | 35 | 4.400158 | 1.027916 | 1.546087 | 3.127e-09 | 6.67926 | 1.1839e-08
2018-02-14 13:51 | 164995.1 | 2160.0019 | 3 | 35 | 4.400058 | 0.9710302 | 1.579352 | 3.127e-09 | 6.825631 | 1.1839e-08
2018-02-14 13:53 | 165115.1 | 2280.0004 | 3 | 35 | 4.40012 | 0.899929 | 1.610714 | 3.127e-09 | 6.963627 | 1.1839e-08
2018-02-14 13:55 | 165235.1 | 2400.0003 | 3 | 35 | 4.400114 | 0.842124 | 1.639745 | 3.127e-09 | 7.09137 | 1.1839e-08
2018-02-14 13:57 | 165355.1 | 2520.0011 | 3 | 35 | 4.400208 | 0.7993517 | 1.667205 | 3.127e-09 | 7.212195 | 1.1839e-08
2018-02-14 13:59 | 165475.1 | 2640.0002 | 3 | 35 | 4.40022 | 0.749958 | 1.693 | 3.127e-09 | 7.325697 | 1.1839e-08
2018-02-14 14:01 | 165595.1 | 2760.0003 | 3 | 35 | 4.400173 | 0.7023783 | 1.717182 | 3.127e-09 | 7.432101 | 1.1839e-08
2018-02-14 14:03 | 165715.1 | 2880.0003 | 3 | 35 | 4.400149 | 0.6579161 | 1.739844 | 3.127e-09 | 7.531819 | 1.1839e-08
2018-02-14 14:03 | 165731.7 | 2896.6888 | 3 | 35 | 4.400151 | 0.6519976 | 1.74288 | 3.127e-09 | 7.545179 | 1.1839e-08
2018-02-14 14:05 | 165851.8 | 120.0017 | 4 | 35 | 4.295716 | 0 | 1.74288 | 3.127e-09 | 7.545179 | 1.1839e-08
2018-02-14 14:07 | 165971.8 | 240.0009 | 4 | 35 | 4.284819 | 0 | 1.74288 | 3.127e-09 | 7.545179 | 1.1839e-08
2018-02-14 14:08 | 166031.8 | 300.0038 | 4 | 35 | 4.281837 | 0 | 1.74288 | 3.127e-09 | 7.545179 | 1.1839e-08
2018-02-14 14:10 | 166151.9 | 120.0009 | 5 | 35 | 3.516435 | -6.520159 | 1.74288 | 0.2173126 | 7.545179 | 0.7791736
2018-02-14 14:12 | 166271.9 | 240.001 | 5 | 35 | 3.450314 | -6.52005 | 1.74288 | 0.4346266 | 7.545179 | 1.536587
2018-02-14 14:14 | 166391.9 | 360.0009 | 5 | 35 | 3.381035 | -6.520123 | 1.74288 | 0.6519852 | 7.545179 | 2.278977
2018-02-14 14:15 | 166433.6 | 401.7429 | 5 | 35 | 3.362556 | -6.519599 | 1.74288 | 0.7275832 | 7.545179 | 2.533904
2018-02-22 12:34 | 166553.6 | 521.789112 | 5 | 35 | 3.19153 | -6.520058 | 1.74288 | 0.9412035 | 7.545179 | 3.224887
2018-02-22 12:36 | 166673.6 | 641.788312 | 5 | 35 | 3.204935 | -6.52009 | 1.74288 | 1.15852 | 7.545179 | 3.920158
2018-02-22 12:38 | 166793.6 | 761.789112 | 5 | 35 | 3.181503 | -6.363252 | 1.74288 | 1.374231 | 7.545179 | 4.608943
2018-02-22 12:40 | 166913.6 | 881.789112 | 5 | 35 | 3.138021 | -6.185543 | 1.74288 | 1.585122 | 7.545179 | 5.274511
2018-02-22 12:42 | 167033.6 | 1001.789112 | 5 | 35 | 3.06738 | -6.167189 | 1.74288 | 1.790412 | 7.545179 | 5.912293
2018-02-22 12:44 | 167153.6 | 1121.788312 | 5 | 35 | 3.049057 | -5.553551 | 1.74288 | 1.987652 | 7.545179 | 6.514428
2018-02-22 12:44 | 167167.3 | 1135.491312 | 5 | 35 | 2.999981 | -6.153991 | 1.74288 | 2.008727 | 7.545179 | 6.578748
2018-02-22 12:46 | 167287.4 | 120.0008 | 6 | 35 | 3.725972 | 0 | 1.74288 | 2.008727 | 7.545179 | 6.578748
2018-02-22 12:48 | 167407.4 | 240 | 6 | 35 | 3.740107 | 0 | 1.74288 | 2.008727 | 7.545179 | 6.578748
2018-02-22 12:49 | 167467.4 | 300.0038 | 6 | 35 | 3.745221 | 0 | 1.74288 | 2.008727 | 7.545179 | 6.578748
2018-02-22 12:49 | 167467.4 | 0.0027 | 7 | 36 | 3.745347 | 0 | 0 | 0 | 0 | 0
2018-02-22 12:49 | 167474.5 | 7.0336 | 2 | 36 | 3.635152 | -1.221208 | 0 | 0.002443548 | 0 | 0.008889652
2018-02-22 12:49 | 167481.5 | 7.0193 | 3 | 36 | 3.628518 | -1.220223 | 0 | 0.004827432 | 0 | 0.01754762
2018-02-22 12:51 | 167601.6 | 120.0002 | 4 | 36 | 3.751931 | 0 | 0 | 0.004831124 | 0 | 0.01756102
2018-02-22 12:53 | 167721.6 | 240.001 | 4 | 36 | 3.758769 | 0 | 0 | 0.004831124 | 0 | 0.01756102
2018-02-22 12:54 | 167781.6 | 300.0016 | 4 | 36 | 3.761372 | 0 | 0 | 0.004831124 | 0 | 0.01756102
2018-02-22 12:55 | 167829.8 | 48.1392 | 5 | 36 | 2.999979 | -5.615808 | 0 | 0.0816417 | 0 | 0.2584825
2018-02-22 12:57 | 167949.9 | 120.0008 | 6 | 36 | 3.727583 | 0 | 0 | 0.08164902 | 0 | 0.2585045
2018-02-22 12:59 | 168069.9 | 240 | 6 | 36 | 3.742897 | 0 | 0 | 0.08164902 | 0 | 0.2585045
2018-02-22 13:00 | 168129.9 | 300.0006 | 6 | 36 | 3.747688 | 0 | 0 | 0.08164902 | 0 | 0.2585045
2018-02-22 13:00 | 168129.9 | 0.0048 | 7 | 37 | 3.747663 | 0 | 0 | 0 | 0 | 0
2018-02-22 13:00 | 168137 | 6.9984 | 2 | 37 | 3.620853 | -1.249872 | 0 | 0.002533587 | 0 | 0.009174807
2018-02-22 13:00 | 168144 | 7.004 | 3 | 37 | 3.61302 | -1.247079 | 0 | 0.004966808 | 0 | 0.01797634
2018-02-22 13:02 | 168264 | 120.0011 | 4 | 37 | 3.751877 | 0 | 0 | 0.004966808 | 0 | 0.01797634
2018-02-22 13:04 | 168384 | 240.001 | 4 | 37 | 3.757066 | 0 | 0 | 0.004966808 | 0 | 0.01797634
2018-02-22 13:05 | 168444 | 300.004 | 4 | 37 | 3.758779 | 0 | 0 | 0.004966808 | 0 | 0.01797634
2018-02-22 13:06 | 168483.6 | 39.548 | 5 | 37 | 3 | -5.540839 | 0 | 0.06810075 | 0 | 0.2152921
2018-02-22 13:08 | 168603.7 | 120.0003 | 6 | 37 | 3.725283 | 0 | 0 | 0.06810075 | 0 | 0.2152921
2018-02-22 13:10 | 168723.7 | 240.001 | 6 | 37 | 3.739505 | 0 | 0 | 0.06810075 | 0 | 0.2152921
2018-02-22 13:11 | 168783.7 | 300.0032 | 6 | 37 | 3.74345 | 0 | 0 | 0.06810075 | 0 | 0.2152921
2018-02-22 13:11 | 168783.7 | 0.0027 | 7 | 38 | 3.743417 | 0 | 0 | 0 | 0 | 0
2018-02-22 13:11 | 168790.8 | 7.004 | 2 | 38 | 3.612367 | -1.230756 | 0 | 0.002494529 | 0 | 0.009010857
2018-02-22 13:11 | 168797.8 | 7.0008 | 3 | 38 | 3.604286 | -1.228286 | 0 | 0.004886974 | 0 | 0.01764363
2018-02-22 13:13 | 168917.8 | 120.0008 | 4 | 38 | 3.746046 | 0 | 0 | 0.004886974 | 0 | 0.01764363
2018-02-22 13:15 | 169037.8 | 240 | 4 | 38 | 3.750804 | 0 | 0 | 0.004886974 | 0 | 0.01764363
2018-02-22 13:16 | 169097.8 | 300.0022 | 4 | 38 | 3.752412 | 0 | 0 | 0.004886974 | 0 | 0.01764363
2018-02-22 13:17 | 169132.3 | 34.4344 | 5 | 38 | 2.999995 | -5.528517 | 0 | 0.06025667 | 0 | 0.1900253
2018-02-22 13:19 | 169252.4 | 120.0008 | 6 | 38 | 3.720753 | 0 | 0 | 0.06026035 | 0 | 0.1900364
2018-02-22 13:21 | 169372.4 | 240 | 6 | 38 | 3.733509 | 0 | 0 | 0.06026035 | 0 | 0.1900364
2018-02-22 13:22 | 169432.4 | 300.0022 | 6 | 38 | 3.736859 | 0 | 0 | 0.06026035 | 0 | 0.1900364
2018-02-22 13:22 | 169432.4 | 0.0027 | 7 | 39 | 3.736865 | 0 | 0 | 0 | 0 | 0
2018-02-22 13:22 | 169439.5 | 7 | 2 | 39 | 3.604821 | -1.203233 | 0 | 0.002499523 | 0 | 0.009002533
2018-02-22 13:22 | 169446.5 | 7.0009 | 3 | 39 | 3.594396 | -1.22261 | 0 | 0.00488149 | 0 | 0.01757465
2018-02-22 13:24 | 169566.5 | 120.0008 | 4 | 39 | 3.738318 | 0 | 0 | 0.00488149 | 0 | 0.01757465
2018-02-22 13:26 | 169686.5 | 240.0005 | 4 | 39 | 3.742518 | 0 | 0 | 0.00488149 | 0 | 0.01757465
2018-02-22 13:27 | 169746.5 | 300.0014 | 4 | 39 | 3.743929 | 0 | 0 | 0.00488149 | 0 | 0.01757465
2018-02-22 13:28 | 169779.4 | 32.7264 | 5 | 39 | 2.999999 | -5.323715 | 0 | 0.05779587 | 0 | 0.1813087
2018-02-22 13:30 | 169899.4 | 120.0002 | 6 | 39 | 3.713373 | 0 | 0 | 0.05779587 | 0 | 0.1813087
2018-02-22 13:32 | 170019.4 | 240.0002 | 6 | 39 | 3.725039 | 0 | 0 | 0.05779587 | 0 | 0.1813087
2018-02-22 13:33 | 170079.4 | 300.0024 | 6 | 39 | 3.727948 | 0 | 0 | 0.05779587 | 0 | 0.1813087
2018-02-22 13:33 | 170079.4 | 0.0027 | 7 | 40 | 3.728001 | 0 | 0 | 0 | 0 | 0
2018-02-22 13:33 | 170086.5 | 6.9976 | 2 | 40 | 3.59169 | -1.217024 | 0 | 0.002498072 | 0 | 0.00896822
2018-02-22 13:33 | 170093.5 | 6.9936 | 3 | 40 | 3.650711 | -0.5905542 | 0 | 0.004375336 | 0 | 0.01573578
2018-02-22 13:35 | 170213.5 | 120 | 4 | 40 | 3.729091 | 0 | 0 | 0.004375336 | 0 | 0.01573578
2018-02-22 13:37 | 170333.5 | 240 | 4 | 40 | 3.732657 | 0 | 0 | 0.004375336 | 0 | 0.01573578
2018-02-22 13:38 | 170393.5 | 300.003 | 4 | 40 | 3.733807 | 0 | 0 | 0.004375336 | 0 | 0.01573578
2018-02-22 13:38 | 170421.5 | 27.8888 | 5 | 40 | 2.999883 | -5.616644 | 0 | 0.04849127 | 0 | 0.1527417
2018-02-22 13:40 | 170541.6 | 120.0008 | 6 | 40 | 3.707756 | 0 | 0 | 0.04849127 | 0 | 0.1527417
2018-02-22 13:42 | 170661.6 | 240 | 6 | 40 | 3.717926 | 0 | 0 | 0.04849127 | 0 | 0.1527417
2018-02-22 13:43 | 170721.6 | 300.003 | 6 | 40 | 3.720307 | 0 | 0 | 0.04849127 | 0 | 0.1527417
2018-02-22 13:43 | 170721.5 | 0.0027 | 7 | 41 | 3.720563 | 0 | 0 | 0 | 0 | 0
2018-02-22 13:43 | 170728.6 | 6.9984 | 2 | 41 | 3.646556 | -0.6522083 | 0 | 0.001296006 | 0 | 0.004728881
2018-02-22 13:43 | 170735.6 | 7 | 3 | 41 | 3.57889 | -1.23619 | 0 | 0.003160621 | 0 | 0.01144892
2018-02-22 13:45 | 170855.7 | 120 | 4 | 41 | 3.721318 | 0 | 0 | 0.003160621 | 0 | 0.01144892
2018-02-22 13:47 | 170975.7 | 240 | 4 | 41 | 3.724073 | 0 | 0 | 0.003160621 | 0 | 0.01144892
2018-02-22 13:48 | 171035.7 | 300.0022 | 4 | 41 | 3.724984 | 0 | 0 | 0.003160621 | 0 | 0.01144892
2018-02-22 13:49 | 171056.2 | 20.4336 | 5 | 41 | 2.999983 | -5.934456 | 0 | 0.0380499 | 0 | 0.1189024
2018-02-22 13:51 | 171176.3 | 120.0002 | 6 | 41 | 3.703493 | 0 | 0 | 0.0380499 | 0 | 0.1189024
2018-02-22 13:53 | 171296.3 | 240.001 | 6 | 41 | 3.71215 | 0 | 0 | 0.0380499 | 0 | 0.1189024
2018-02-22 13:54 | 171356.3 | 300.0024 | 6 | 41 | 3.714073 | 0 | 0 | 0.0380499 | 0 | 0.1189024
2018-02-22 13:54 | 171356.2 | 0.0027 | 7 | 42 | 3.714208 | 0 | 0 | 0 | 0 | 0
2018-02-22 13:54 | 171363.3 | 6.9968 | 2 | 42 | 3.574893 | -1.2314 | 0 | 0.002178448 | 0 | 0.007817931
2018-02-22 13:54 | 171370.3 | 6.9952 | 3 | 42 | 3.565991 | -1.229385 | 0 | 0.004572518 | 0 | 0.01636535
2018-02-22 13:56 | 171490.4 | 120.0011 | 4 | 42 | 3.71324 | 0 | 0 | 0.00457361 | 0 | 0.01636924
2018-02-22 13:58 | 171610.4 | 240.0002 | 4 | 42 | 3.71595 | 0 | 0 | 0.00457361 | 0 | 0.01636924
2018-02-22 13:59 | 171670.4 | 300.0016 | 4 | 42 | 3.716707 | 0 | 0 | 0.00457361 | 0 | 0.01636924
2018-02-22 13:59 | 171690.2 | 19.7168 | 5 | 42 | 2.999855 | -5.887547 | 0 | 0.03753118 | 0 | 0.1178795
2018-02-22 14:01 | 171810.2 | 120 | 6 | 42 | 3.697451 | 0 | 0 | 0.03753574 | 0 | 0.1178931
2018-02-22 14:03 | 171930.2 | 240 | 6 | 42 | 3.70538 | 0 | 0 | 0.03753574 | 0 | 0.1178931
2018-02-22 14:04 | 171990.2 | 300.0022 | 6 | 42 | 3.707027 | 0 | 0 | 0.03753574 | 0 | 0.1178931
2018-02-22 14:04 | 171990.2 | 0.0027 | 7 | 43 | 3.706988 | 0 | 0 | 0 | 0 | 0
2018-02-22 14:05 | 171997.3 | 6.9944 | 2 | 43 | 3.565408 | -1.214138 | 0 | 0.002831912 | 0 | 0.009978293
2018-02-22 14:05 | 172004.3 | 7.0008 | 3 | 43 | 3.556417 | -1.212456 | 0 | 0.005195618 | 0 | 0.0183953
2018-02-22 14:07 | 172124.4 | 120.001 | 4 | 43 | 3.705474 | 0 | 0 | 0.005195618 | 0 | 0.0183953
2018-02-22 14:09 | 172244.4 | 240.0019 | 4 | 43 | 3.708154 | 0 | 0 | 0.005195618 | 0 | 0.0183953
2018-02-22 14:10 | 172304.4 | 300.0016 | 4 | 43 | 3.708813 | 0 | 0 | 0.005195618 | 0 | 0.0183953
2018-02-22 14:10 | 172318.1 | 13.6688 | 5 | 43 | 2.999955 | -6.269776 | 0 | 0.02946571 | 0 | 0.09273582
2018-02-22 14:12 | 172438.2 | 120.0008 | 6 | 43 | 3.694376 | 0 | 0 | 0.0294699 | 0 | 0.09274838
2018-02-22 14:14 | 172558.2 | 240.0008 | 6 | 43 | 3.700948 | 0 | 0 | 0.0294699 | 0 | 0.09274838
2018-02-22 14:15 | 172618.2 | 300.0022 | 6 | 43 | 3.702276 | 0 | 0 | 0.0294699 | 0 | 0.09274838
2018-02-22 14:15 | 172618.2 | 0.0027 | 7 | 44 | 3.702354 | 0 | 0 | 0 | 0 | 0
2018-02-22 14:15 | 172625.3 | 7.0016 | 2 | 44 | 3.558234 | -1.235193 | 0 | 0.002691316 | 0 | 0.009530229
2018-02-22 14:15 | 172632.3 | 6.9976 | 3 | 44 | 3.549781 | -1.228292 | 0 | 0.005090821 | 0 | 0.01805834
2018-02-22 14:17 | 172752.3 | 120.0008 | 4 | 44 | 3.700135 | 0 | 0 | 0.005091642 | 0 | 0.01806125
2018-02-22 14:19 | 172872.3 | 240 | 4 | 44 | 3.702634 | 0 | 0 | 0.005091642 | 0 | 0.01806125
2018-02-22 14:20 | 172932.3 | 300.0022 | 4 | 44 | 3.703252 | 0 | 0 | 0.005091642 | 0 | 0.01806125
2018-02-22 14:20 | 172943.1 | 10.7352 | 5 | 44 | 2.999979 | -6.51262 | 0 | 0.02452447 | 0 | 0.07757402
2018-02-22 14:22 | 173063.2 | 120 | 6 | 44 | 3.691863 | 0 | 0 | 0.02452447 | 0 | 0.07757402
2018-02-22 14:24 | 173183.2 | 240 | 6 | 44 | 3.697422 | 0 | 0 | 0.02452447 | 0 | 0.07757402
2018-02-22 14:25 | 173243.2 | 300.0014 | 6 | 44 | 3.698577 | 0 | 0 | 0.02452447 | 0 | 0.07757402
2018-02-22 14:25 | 173243.2 | 0.0027 | 7 | 45 | 3.698831 | 0 | 0 | 0 | 0 | 0
2018-02-22 14:25 | 173250.3 | 6.9993 | 2 | 45 | 3.555356 | -1.237015 | 0 | 0.00225539 | 0 | 0.008046834
2018-02-22 14:26 | 173257.3 | 7.0008 | 3 | 45 | 3.545692 | -1.234706 | 0 | 0.004664625 | 0 | 0.01660075
2018-02-22 14:28 | 173377.3 | 120 | 4 | 45 | 3.696336 | 0 | 0 | 0.004664625 | 0 | 0.01660075
2018-02-22 14:30 | 173497.3 | 240.0008 | 4 | 45 | 3.698604 | 0 | 0 | 0.004664625 | 0 | 0.01660075
2018-02-22 14:31 | 173557.3 | 300.0014 | 4 | 45 | 3.699178 | 0 | 0 | 0.004664625 | 0 | 0.01660075
2018-02-22 14:31 | 173571.2 | 13.7911 | 5 | 45 | 2.999804 | -6.158332 | 0 | 0.02889399 | 0 | 0.09059983
2018-02-22 14:33 | 173691.2 | 120.001 | 6 | 45 | 3.686967 | 0 | 0 | 0.02889949 | 0 | 0.09061625
2018-02-22 14:35 | 173811.2 | 240.0002 | 6 | 45 | 3.693326 | 0 | 0 | 0.02889949 | 0 | 0.09061625
2018-02-22 14:36 | 173871.2 | 300.0024 | 6 | 45 | 3.694518 | 0 | 0 | 0.02889949 | 0 | 0.09061625
2018-02-22 14:36 | 173871.2 | 0.0027 | 7 | 46 | 3.694572 | 0 | 0 | 0 | 0 | 0
2018-02-22 14:36 | 173878.3 | 6.996 | 2 | 46 | 3.552151 | -1.228838 | 0 | 0.001956896 | 0 | 0.006996014
2018-02-22 14:36 | 173885.3 | 6.9992 | 3 | 46 | 3.542278 | -1.225785 | 0 | 0.004344965 | 0 | 0.0154669
2018-02-22 14:38 | 174005.4 | 120.0008 | 4 | 46 | 3.69269 | 0 | 0 | 0.004345816 | 0 | 0.01546992
2018-02-22 14:40 | 174125.4 | 240.0008 | 4 | 46 | 3.695005 | 0 | 0 | 0.004345816 | 0 | 0.01546992
2018-02-22 14:41 | 174185.4 | 300.0022 | 4 | 46 | 3.695573 | 0 | 0 | 0.004345816 | 0 | 0.01546992
2018-02-22 14:41 | 174198.5 | 13.0745 | 5 | 46 | 2.999943 | -6.08458 | 0 | 0.02617559 | 0 | 0.0826329
2018-02-22 14:43 | 174318.6 | 120.0008 | 6 | 46 | 3.684604 | 0 | 0 | 0.02617982 | 0 | 0.08264558
2018-02-22 14:45 | 174438.6 | 240 | 6 | 46 | 3.690848 | 0 | 0 | 0.02617982 | 0 | 0.08264558
2018-02-22 14:46 | 174498.6 | 300.003 | 6 | 46 | 3.69208 | 0 | 0 | 0.02617982 | 0 | 0.08264558
2018-02-22 14:46 | 174498.6 | 0.0027 | 7 | 47 | 3.692148 | 0 | 0 | 0 | 0 | 0
2018-02-22 14:46 | 174505.7 | 7 | 2 | 47 | 3.549042 | -1.226607 | 0 | 0.00181863 | 0 | 0.00650855
2018-02-22 14:46 | 174512.7 | 7.0008 | 3 | 47 | 3.538777 | -1.225263 | 0 | 0.004206615 | 0 | 0.01497173
2018-02-22 14:48 | 174632.7 | 120.0008 | 4 | 47 | 3.690313 | 0 | 0 | 0.004206615 | 0 | 0.01497173
2018-02-22 14:50 | 174752.7 | 240 | 4 | 47 | 3.692696 | 0 | 0 | 0.004206615 | 0 | 0.01497173
2018-02-22 14:51 | 174812.7 | 300.0014 | 4 | 47 | 3.693298 | 0 | 0 | 0.004206615 | 0 | 0.01497173
2018-02-22 14:52 | 174825.8 | 13 | 5 | 47 | 2.999957 | -5.910922 | 0 | 0.02610792 | 0 | 0.08203927
2018-02-22 14:54 | 174945.8 | 120.0002 | 6 | 47 | 3.681705 | 0 | 0 | 0.02610792 | 0 | 0.08203927
2018-02-22 14:56 | 175065.8 | 240.001 | 6 | 47 | 3.688443 | 0 | 0 | 0.02610792 | 0 | 0.08203927
2018-02-22 14:57 | 175125.9 | 300.0032 | 6 | 47 | 3.689758 | 0 | 0 | 0.02610792 | 0 | 0.08203927
2018-02-22 14:57 | 175125.9 | 0.0027 | 7 | 48 | 3.689982 | 0 | 0 | 0 | 0 | 0
2018-02-22 14:57 | 175132.9 | 6.996 | 2 | 48 | 3.546201 | -1.220378 | 0 | 0.001878505 | 0 | 0.006710233
2018-02-22 14:57 | 175139.9 | 6.9984 | 3 | 48 | 3.535505 | -1.215954 | 0 | 0.004249101 | 0 | 0.01510359
2018-02-22 14:59 | 175260 | 120.0002 | 4 | 48 | 3.687967 | 0 | 0 | 0.004249101 | 0 | 0.01510359
2018-02-22 15:01 | 175380 | 240.001 | 4 | 48 | 3.690475 | 0 | 0 | 0.004249101 | 0 | 0.01510359
2018-02-22 15:02 | 175440 | 300.0008 | 4 | 48 | 3.691195 | 0 | 0 | 0.004249101 | 0 | 0.01510359
2018-02-22 15:02 | 175453.8 | 13.7352 | 5 | 48 | 2.999953 | -5.709647 | 0 | 0.02688447 | 0 | 0.08440543
2018-02-22 15:04 | 175573.8 | 120 | 6 | 48 | 3.678074 | 0 | 0 | 0.02688447 | 0 | 0.08440543
2018-02-22 15:06 | 175693.8 | 240 | 6 | 48 | 3.685561 | 0 | 0 | 0.02688447 | 0 | 0.08440543
2018-02-22 15:07 | 175753.8 | 300.0014 | 6 | 48 | 3.68708 | 0 | 0 | 0.02688447 | 0 | 0.08440543
2018-02-22 15:07 | 175753.9 | 0.0028 | 7 | 49 | 3.687173 | 0 | 0 | 0 | 0 | 0
2018-02-22 15:07 | 175760.9 | 6.9944 | 2 | 49 | 3.541112 | -1.203258 | 0 | 0.002236592 | 0 | 0.007946332
2018-02-22 15:07 | 175767.9 | 7.0104 | 3 | 49 | 3.530862 | -1.196523 | 0 | 0.004571251 | 0 | 0.01620186
2018-02-22 15:09 | 175888 | 120.0008 | 4 | 49 | 3.684949 | 0 | 0 | 0.004572015 | 0 | 0.01620456
2018-02-22 15:11 | 176008 | 240 | 4 | 49 | 3.687893 | 0 | 0 | 0.004572015 | 0 | 0.01620456
2018-02-22 15:12 | 176068 | 300.0038 | 4 | 49 | 3.688678 | 0 | 0 | 0.004572015 | 0 | 0.01620456
2018-02-22 15:13 | 176078.4 | 10.2888 | 5 | 49 | 2.999977 | -5.953889 | 0 | 0.02216887 | 0 | 0.069978
2018-02-22 15:15 | 176198.4 | 120.001 | 6 | 49 | 3.676609 | 0 | 0 | 0.02217892 | 0 | 0.07000812
2018-02-22 15:17 | 176318.4 | 240.0002 | 6 | 49 | 3.6835 | 0 | 0 | 0.02217892 | 0 | 0.07000812
2018-02-22 15:18 | 176378.4 | 300.004 | 6 | 49 | 3.68497 | 0 | 0 | 0.02217892 | 0 | 0.07000812
2018-02-22 15:18 | 176378.4 | 0.0027 | 7 | 50 | 3.68527 | 0 | 0 | 0 | 0 | 0
2018-02-22 15:18 | 176385.5 | 6.9968 | 2 | 50 | 3.5541 | -0.7962008 | 0 | 0.002272908 | 0 | 0.008066755
2018-02-22 15:18 | 176392.5 | 7.0112 | 3 | 50 | 3.579789 | -0.7772493 | 0 | 0.003787747 | 0 | 0.01349335
2018-02-22 15:20 | 176512.6 | 120.001 | 4 | 50 | 3.683289 | 0 | 0 | 0.003788266 | 0 | 0.01349521
2018-02-22 15:22 | 176632.6 | 240.0002 | 4 | 50 | 3.686001 | 0 | 0 | 0.003788266 | 0 | 0.01349521
2018-02-22 15:23 | 176692.6 | 300.0016 | 4 | 50 | 3.686763 | 0 | 0 | 0.003788266 | 0 | 0.01349521
2018-02-22 15:23 | 176707.6 | 14.9296 | 5 | 50 | 2.999939 | -5.304548 | 0 | 0.0275737 | 0 | 0.08617614
2018-02-22 15:25 | 176827.6 | 120.0008 | 6 | 50 | 3.668918 | 0 | 0 | 0.02757811 | 0 | 0.08618936
2018-02-22 15:27 | 176947.6 | 240.0008 | 6 | 50 | 3.67789 | 0 | 0 | 0.02757811 | 0 | 0.08618936
2018-02-22 15:28 | 177007.6 | 300.0022 | 6 | 50 | 3.679832 | 0 | 0 | 0.02757811 | 0 | 0.08618936
2018-02-22 15:28 | 177007.6 | 0.0027 | 7 | 51 | 3.679741 | 0 | 0 | 0 | 0 | 0
2018-02-22 15:30 | 177127.7 | 120.001 | 8 | 51 | 3.435323 | -1.156752 | 0 | 0.03451646 | 0 | 0.1204595
2018-02-22 15:32 | 177247.7 | 240.001 | 8 | 51 | 3.374383 | -1.139285 | 0 | 0.07017741 | 0 | 0.2421582
2018-02-22 15:34 | 177367.7 | 360.0002 | 8 | 51 | 3.446952 | -0.5544119 | 0 | 0.09926367 | 0 | 0.3404754
2018-02-22 15:36 | 177487.7 | 480.0002 | 8 | 51 | 3.422349 | -0.5812349 | 0 | 0.1164642 | 0 | 0.3997224
2018-02-22 15:38 | 177607.7 | 600.0002 | 8 | 51 | 3.511481 | -0.1403522 | 0 | 0.1240257 | 0 | 0.4260137
2018-02-22 15:40 | 177727.7 | 720.0011 | 8 | 51 | 3.516347 | -0.1378641 | 0 | 0.1278383 | 0 | 0.4394288
2018-02-22 15:42 | 177847.7 | 840.0002 | 8 | 51 | 3.527078 | -0.07802296 | 0 | 0.1308607 | 0 | 0.4500743
2018-02-22 15:44 | 177967.7 | 960.0003 | 8 | 51 | 3.524673 | -0.08273125 | 0 | 0.1335494 | 0 | 0.4595548
2018-02-22 15:46 | 178087.7 | 1080.0002 | 8 | 51 | 3.521943 | -0.08493042 | 0 | 0.1360883 | 0 | 0.468502
2018-02-22 15:48 | 178207.7 | 1200.0002 | 8 | 51 | 3.529301 | -0.03193665 | 0 | 0.1379454 | 0 | 0.475043
2018-02-22 15:50 | 178327.7 | 1320.0011 | 8 | 51 | 3.529746 | -0.03779125 | 5.337446e-05 | 0.1388443 | 0.0001887086 | 0.478216
2018-02-22 15:52 | 178447.7 | 1440.001 | 8 | 51 | 3.527596 | -0.04104233 | 5.337446e-05 | 0.1401595 | 0.0001887086 | 0.4828571
2018-02-22 15:54 | 178567.7 | 1560.0002 | 8 | 51 | 3.525264 | -0.04337883 | 5.337446e-05 | 0.1415671 | 0.0001887086 | 0.487821
2018-02-22 15:56 | 178687.7 | 1680.0011 | 8 | 51 | 3.523492 | -0.04563618 | 5.337446e-05 | 0.1428659 | 0.0001887086 | 0.4923987
2018-02-22 15:58 | 178807.7 | 1800.001 | 8 | 51 | 3.519962 | -0.04828167 | 5.337446e-05 | 0.1444159 | 0.0001887086 | 0.4978567
2018-02-22 16:00 | 178927.7 | 1920.001 | 8 | 51 | 3.517753 | -0.05105019 | 5.536624e-05 | 0.1456924 | 0.0001957298 | 0.5023492
2018-02-22 16:02 | 179047.7 | 2040.0002 | 8 | 51 | 3.513236 | -0.05403423 | 5.536624e-05 | 0.1474427 | 0.0001957298 | 0.5085023
2018-02-22 16:04 | 179167.7 | 2160.001 | 8 | 51 | 3.5086 | -0.05738544 | 5.536624e-05 | 0.1492985 | 0.0001957298 | 0.5150176
2018-02-22 16:06 | 179287.7 | 2280.001 | 8 | 51 | 3.508836 | -0.02248859 | 5.536624e-05 | 0.1511758 | 0.0001957298 | 0.5216005
2018-02-22 16:08 | 179407.7 | 2400.001 | 8 | 51 | 3.496852 | -0.0751915 | 5.536624e-05 | 0.1532789 | 0.0001957298 | 0.5289629
2018-02-22 16:10 | 179527.7 | 2520.001 | 8 | 51 | 3.491803 | -0.07781982 | 5.536624e-05 | 0.1553593 | 0.0001957298 | 0.5362337
2018-02-22 16:12 | 179647.7 | 2640.001 | 8 | 51 | 3.483329 | -0.08183384 | 5.536624e-05 | 0.1580185 | 0.0001957298 | 0.5455075
2018-02-22 16:14 | 179767.7 | 2760.0011 | 8 | 51 | 3.474952 | -0.08605766 | 5.536624e-05 | 0.1608145 | 0.0001957298 | 0.5552354
2018-02-22 16:16 | 179887.7 | 2880.001 | 8 | 51 | 3.466282 | -0.09089375 | 5.536624e-05 | 0.1636781 | 0.0001957298 | 0.5651745
2018-02-22 16:18 | 180007.7 | 3000.0002 | 8 | 51 | 3.461931 | -0.05942249 | 5.536624e-05 | 0.166562 | 0.0001957298 | 0.5751597
2018-02-22 16:20 | 180127.7 | 3120.0002 | 8 | 51 | 3.457748 | -0.04498863 | 5.536624e-05 | 0.169175 | 0.0001957298 | 0.5841863
2018-02-22 16:22 | 180247.7 | 3240.0002 | 8 | 51 | 3.436649 | -0.1069565 | 5.536624e-05 | 0.1726285 | 0.0001957298 | 0.5960775
2018-02-22 16:24 | 180367.7 | 3360.001 | 8 | 51 | 3.423414 | -0.1118193 | 5.536624e-05 | 0.1762754 | 0.0001957298 | 0.6085867
2018-02-22 16:26 | 180487.7 | 3480.0002 | 8 | 51 | 3.410172 | -0.1162519 | 5.536624e-05 | 0.1799578 | 0.0001957298 | 0.6211692
2018-02-22 16:28 | 180607.7 | 3600.0011 | 8 | 51 | 3.395306 | -0.1212387 | 5.536624e-05 | 0.1836794 | 0.0001957298 | 0.6338354
2018-02-22 16:30 | 180727.7 | 3720.0002 | 8 | 51 | 3.39227 | -0.04727364 | 5.536624e-05 | 0.1872535 | 0.0001957298 | 0.645951
2018-02-22 16:32 | 180847.7 | 3840.0002 | 8 | 51 | 3.364785 | -0.1295023 | 6.907997e-05 | 0.19101 | 0.0002423806 | 0.6586267
2018-02-22 16:34 | 180967.7 | 3960.0002 | 8 | 51 | 3.344023 | -0.1330519 | 6.907997e-05 | 0.1953877 | 0.0002423806 | 0.6733117
2018-02-22 16:36 | 181087.7 | 4080.001 | 8 | 51 | 3.327985 | -0.08938313 | 6.907997e-05 | 0.1998487 | 0.0002423806 | 0.68818
2018-02-22 16:38 | 181207.7 | 4200.001 | 8 | 51 | 3.299779 | -0.1387081 | 6.907997e-05 | 0.2039597 | 0.0002423806 | 0.7017984
2018-02-22 16:40 | 181327.7 | 4320.001 | 8 | 51 | 3.276588 | -0.1403351 | 6.907997e-05 | 0.2080832 | 0.0002423806 | 0.7153625
2018-02-22 16:42 | 181447.7 | 4440.0002 | 8 | 51 | 3.251512 | -0.1401081 | 0.0001864604 | 0.212038 | 0.0006300802 | 0.7282782
2018-02-22 16:44 | 181567.7 | 4560.0002 | 8 | 51 | 3.214234 | -0.1447477 | 0.0001864604 | 0.2168357 | 0.0006300802 | 0.7437893
2018-02-22 16:46 | 181687.7 | 4680.0011 | 8 | 51 | 3.169534 | -0.1446991 | 0.0001864604 | 0.2216534 | 0.0006300802 | 0.7591721
2018-02-22 16:48 | 181807.7 | 4800.001 | 8 | 51 | 3.119578 | -0.1437492 | 0.0001864604 | 0.2257418 | 0.0006300802 | 0.7720441
2018-02-22 16:50 | 181927.7 | 4920.001 | 8 | 51 | 3.061392 | -0.0453434 | 0.0001864604 | 0.2299685 | 0.0006300802 | 0.7850845
2018-02-22 16:52 | 182047.7 | 5040.001 | 8 | 51 | 2.977324 | -0.1415453 | 0.000771278 | 0.2336342 | 0.002437475 | 0.7961645
2018-02-22 16:52 | 182057.5 | 5049.785424 | 8 | 51 | 2.947112 | -0.1178607 | 0.1094205 | 0.2336342 | 0.4227805 | 0.7961645
2018-02-22 17:15 | 182177.5 | 5169.786456 | 8 | 51 | 4.059399 | 3.259912 | 0.1094205 | 0.233634 | 0.4227805 | 0.796165
2018-02-22 17:17 | 182297.5 | 5289.786456 | 8 | 51 | 4.141279 | 3.259991 | 0.2180905 | 0.233634 | 0.8701373 | 0.796165
2018-02-22 17:19 | 182417.5 | 5409.786456 | 8 | 51 | 4.161113 | 3.259998 | 0.3267474 | 0.233634 | 1.321099 | 0.796165
2018-02-22 17:21 | 182537.5 | 5529.785756 | 8 | 51 | 4.188036 | 3.259943 | 0.435419 | 0.233634 | 1.774707 | 0.796165
2018-02-22 17:22 | 182591.2 | 5583.515056 | 8 | 51 | 4.200001 | 3.259979 | 0.4840765 | 0.233634 | 1.978766 | 0.796165
2018-02-23 08:56 | 10.001 | 10.0008 | 1 | 1 | 3.736862 | 0 | 0 | 0 | 0 | 0
2018-02-23 08:56 | 10.0024 | 10.0022 | 1 | 1 | 3.736862 | 0 | 0 | 0 | 0 | 0
2018-02-23 08:57 | 94.665 | 84.5825 | 2 | 1 | 4.200288 | 3.259975 | 0.08971022 | 0 | 0.3766223 | 0
2018-02-23 08:59 | 214.680404 | 120.001 | 3 | 1 | 4.22788 | 3.259928 | 0.1979902 | 0 | 0.8330956 | 0
2018-02-23 09:01 | 334.680304 | 240.0009 | 3 | 1 | 4.247603 | 3.259977 | 0.3066591 | 0 | 1.293585 | 0
2018-02-23 09:03 | 454.680404 | 360.001 | 3 | 1 | 4.268643 | 3.259947 | 0.4153154 | 0 | 1.756232 | 0
2018-02-23 09:05 | 574.679604 | 480.0002 | 3 | 1 | 4.291718 | 3.26001 | 0.5239876 | 0 | 2.221357 | 0
2018-02-23 09:07 | 694.680304 | 600.0009 | 3 | 1 | 4.317312 | 3.259974 | 0.6326374 | 0 | 2.689027 | 0
2018-02-23 09:09 | 814.680404 | 720.001 | 3 | 1 | 4.344502 | 3.260036 | 0.7413177 | 0 | 3.159623 | 0
2018-02-23 09:11 | 934.681104 | 840.0017 | 3 | 1 | 4.370441 | 3.259968 | 0.8499719 | 0 | 3.63305 | 0
2018-02-23 09:13 | 1054.679704 | 960.0003 | 3 | 1 | 4.399827 | 3.259995 | 0.9586408 | 0 | 4.109568 | 0
2018-02-23 09:15 | 1174.680504 | 1080.0011 | 3 | 1 | 4.400255 | 2.988249 | 1.06275 | 0 | 4.567671 | 0
2018-02-23 09:17 | 1294.681304 | 1200.0019 | 3 | 1 | 4.400247 | 2.785082 | 1.159297 | 0 | 4.992499 | 0
2018-02-23 09:19 | 1414.680604 | 1320.0012 | 3 | 1 | 4.400227 | 2.562284 | 1.24811 | 0 | 5.383296 | 0
2018-02-23 09:21 | 1534.679804 | 1440.0004 | 3 | 1 | 4.400261 | 2.387365 | 1.330487 | 0 | 5.745775 | 0
2018-02-23 09:23 | 1654.680504 | 1560.0011 | 3 | 1 | 4.400229 | 2.234705 | 1.407426 | 0 | 6.084321 | 0
2018-02-23 09:25 | 1774.681304 | 1680.0019 | 3 | 1 | 4.400237 | 2.094818 | 1.47968 | 0 | 6.402256 | 0
2018-02-23 09:27 | 1894.679804 | 1800.0004 | 3 | 1 | 4.400131 | 1.979317 | 1.547652 | 0 | 6.701346 | 0
2018-02-23 09:29 | 2014.681304 | 1920.0019 | 3 | 1 | 4.400184 | 1.853066 | 1.611462 | 0 | 6.982123 | 0
2018-02-23 09:31 | 2134.681304 | 2040.0019 | 3 | 1 | 4.400155 | 1.738629 | 1.671204 | 0 | 7.244995 | 0
2018-02-23 09:33 | 2254.679704 | 2160.0003 | 3 | 1 | 4.40021 | 1.637887 | 1.727413 | 0 | 7.492327 | 0
2018-02-23 09:35 | 2374.679804 | 2280.0004 | 3 | 1 | 4.400195 | 1.552073 | 1.780389 | 0 | 7.725429 | 0
2018-02-23 09:37 | 2494.682904 | 2400.0035 | 3 | 1 | 4.400165 | 1.452512 | 1.830522 | 0 | 7.946019 | 0
2018-02-23 09:39 | 2614.679904 | 2520.0005 | 3 | 1 | 4.400188 | 1.370545 | 1.877792 | 0 | 8.154016 | 0
2018-02-23 09:41 | 2734.679804 | 2640.0004 | 3 | 1 | 4.400209 | 1.318053 | 1.922574 | 0 | 8.351062 | 0
2018-02-23 09:43 | 2854.679704 | 2760.0003 | 3 | 1 | 4.399904 | 1.234041 | 1.964908 | 0 | 8.537338 | 0
2018-02-23 09:45 | 2974.681304 | 2880.0019 | 3 | 1 | 4.39995 | 1.163262 | 2.004622 | 0 | 8.71208 | 0
2018-02-23 09:47 | 3094.679704 | 3000.0003 | 3 | 1 | 4.400139 | 1.084064 | 2.04178 | 0 | 8.87558 | 0
2018-02-23 09:49 | 3214.680504 | 3120.0011 | 3 | 1 | 4.400193 | 1.030209 | 2.076891 | 0 | 9.030073 | 0
2018-02-23 09:51 | 3334.680504 | 3240.0011 | 3 | 1 | 4.400147 | 0.9798746 | 2.110419 | 0 | 9.177597 | 0
2018-02-23 09:53 | 3454.681304 | 3360.0019 | 3 | 1 | 4.400188 | 0.9406872 | 2.142445 | 0 | 9.318515 | 0
2018-02-23 09:55 | 3574.679804 | 3480.0004 | 3 | 1 | 4.400159 | 0.8870583 | 2.172841 | 0 | 9.45226 | 0
2018-02-23 09:57 | 3694.681304 | 3600.0019 | 3 | 1 | 4.4001 | 0.8457508 | 2.20167 | 0 | 9.579114 | 0
2018-02-23 09:59 | 3814.681304 | 3720.0019 | 3 | 1 | 4.39985 | 0.7355137 | 2.228821 | 0 | 9.698581 | 0
2018-02-23 10:01 | 3934.681404 | 3840.002 | 3 | 1 | 4.400083 | 0.7177725 | 2.25337 | 0 | 9.806599 | 0
2018-02-23 10:03 | 4054.682904 | 3960.0035 | 3 | 1 | 4.400081 | 0.6834488 | 2.276749 | 0 | 9.909469 | 0
2018-02-23 10:05 | 4170.225004 | 4075.5456 | 3 | 1 | 4.400176 | 0.6519995 | 2.298182 | 0 | 10.00378 | 0
2018-02-23 10:07 | 4290.268372 | 120.0001 | 4 | 1 | 4.278008 | 0 | 2.298182 | 0 | 10.00378 | 0
2018-02-23 10:09 | 4410.269172 | 240.0009 | 4 | 1 | 4.265491 | 0 | 2.298182 | 0 | 10.00378 | 0
2018-02-23 10:10 | 4470.269772 | 300.0015 | 4 | 1 | 4.262047 | 0 | 2.298182 | 0 | 10.00378 | 0
2018-02-23 10:12 | 4590.348188 | 120.0002 | 5 | 1 | 3.465694 | -6.519928 | 2.298182 | 0.2172916 | 10.00378 | 0.7668857
2018-02-23 10:14 | 4710.348288 | 240.0003 | 5 | 1 | 3.417715 | -6.520014 | 2.298182 | 0.4346152 | 10.00378 | 1.515403
2018-02-23 10:16 | 4830.348188 | 360.0002 | 5 | 1 | 3.357691 | -6.519944 | 2.298182 | 0.65193 | 10.00378 | 2.251544
2018-02-23 10:18 | 4950.348288 | 480.0003 | 5 | 1 | 3.30016 | -6.519895 | 2.298182 | 0.8692819 | 10.00378 | 2.974999
2018-02-23 10:20 | 5070.348988 | 600.001 | 5 | 1 | 3.246303 | -6.519915 | 2.298182 | 1.086591 | 10.00378 | 3.686334
2018-02-23 10:22 | 5190.348288 | 720.0003 | 5 | 1 | 3.188284 | -6.519937 | 2.298182 | 1.303904 | 10.00378 | 4.385707
2018-02-23 10:24 | 5310.349088 | 840.0011 | 5 | 1 | 3.121322 | -6.519977 | 2.298182 | 1.521238 | 10.00378 | 5.071383
2018-02-23 10:26 | 5430.348988 | 960.001 | 5 | 1 | 3.025748 | -6.519942 | 2.298182 | 1.738585 | 10.00378 | 5.740146
2018-02-23 10:27 | 5455.759988 | 985.412 | 5 | 1 | 3 | -6.519908 | 2.298182 | 1.784582 | 10.00378 | 5.878745
2018-02-23 10:29 | 5575.80358 | 120.0009 | 6 | 1 | 3.747819 | 0 | 2.298182 | 1.784582 | 10.00378 | 5.878745
2018-02-23 10:31 | 5695.80278 | 240.0001 | 6 | 1 | 3.768207 | 0 | 2.298182 | 1.784582 | 10.00378 | 5.878745
2018-02-23 10:32 | 5755.80658 | 300.0039 | 6 | 1 | 3.774946 | 0 | 2.298182 | 1.784582 | 10.00378 | 5.878745
2018-02-23 10:32 | 5755.815164 | 0.0027 | 7 | 2 | 3.774874 | 0 | 0 | 0 | 0 | 0
2018-02-23 10:34 | 5875.895584 | 120.0011 | 2 | 2 | 4.200248 | 3.542269 | 0.1362194 | 0 | 0.5710329 | 0
2018-02-23 10:35 | 5991.606484 | 235.712 | 2 | 2 | 4.200302 | 3.259981 | 0.2450881 | 0 | 1.028306 | 0
2018-02-23 10:37 | 6111.620608 | 120.0003 | 3 | 2 | 4.219552 | 3.259939 | 0.3533592 | 0 | 1.484055 | 0
2018-02-23 10:39 | 6231.621308 | 240.001 | 3 | 2 | 4.250896 | 3.259914 | 0.46201 | 0 | 1.944175 | 0
2018-02-23 10:41 | 6351.621208 | 360.0009 | 3 | 2 | 4.272029 | 3.259903 | 0.5706816 | 0 | 2.406917 | 0
2018-02-23 10:43 | 6471.621308 | 480.001 | 3 | 2 | 4.310979 | 3.259876 | 0.6793294 | 0 | 2.873095 | 0
2018-02-23 10:45 | 6591.621208 | 600.0009 | 3 | 2 | 4.352948 | 3.259888 | 0.7879878 | 0 | 3.343703 | 0
2018-02-23 10:47 | 6711.621308 | 720.001 | 3 | 2 | 4.394978 | 3.259897 | 0.896654 | 0 | 3.81892 | 0
2018-02-23 10:49 | 6831.620508 | 840.0002 | 3 | 2 | 4.400245 | 2.861475 | 0.9990702 | 0 | 4.269548 | 0
2018-02-23 10:51 | 6951.620508 | 960.0002 | 3 | 2 | 4.400251 | 2.505943 | 1.088361 | 0 | 4.662446 | 0
2018-02-23 10:53 | 7071.621408 | 1080.0011 | 3 | 2 | 4.400294 | 2.228584 | 1.166809 | 0 | 5.007638 | 0
2018-02-23 10:55 | 7191.620708 | 1200.0004 | 3 | 2 | 4.40025 | 2.022598 | 1.23778 | 0 | 5.319923 | 0
2018-02-23 10:57 | 7311.621508 | 1320.0012 | 3 | 2 | 4.400392 | 1.843998 | 1.301544 | 0 | 5.6005 | 0
2018-02-23 10:59 | 7431.621308 | 1440.001 | 3 | 2 | 4.400338 | 1.680528 | 1.358634 | 0 | 5.851706 | 0
2018-02-23 11:01 | 7551.621308 | 1560.001 | 3 | 2 | 4.398993 | 1.512526 | 1.410718 | 0 | 6.080884 | 0
2018-02-23 11:03 | 7671.620508 | 1680.0002 | 3 | 2 | 4.399986 | 1.401359 | 1.459918 | 0 | 6.297375 | 0
2018-02-23 11:05 | 7791.621008 | 1800.0007 | 3 | 2 | 4.400198 | 1.261051 | 1.503386 | 0 | 6.488642 | 0
2018-02-23 11:07 | 7911.621308 | 1920.001 | 3 | 2 | 4.4002 | 1.182024 | 1.544106 | 0 | 6.667817 | 0
2018-02-23 11:09 | 8031.621208 | 2040.0009 | 3 | 2 | 4.40016 | 1.106415 | 1.582223 | 0 | 6.835536 | 0
2018-02-23 11:11 | 8151.622308 | 2160.002 | 3 | 2 | 4.400179 | 1.038062 | 1.617946 | 0 | 6.992724 | 0
2018-02-23 11:13 | 8271.620408 | 2280.0001 | 3 | 2 | 4.400167 | 0.9749432 | 1.651477 | 0 | 7.140266 | 0
2018-02-23 11:15 | 8391.622208 | 2400.0019 | 3 | 2 | 4.400127 | 0.9160233 | 1.68299 | 0 | 7.278928 | 0
2018-02-23 11:17 | 8511.622208 | 2520.0019 | 3 | 2 | 4.400185 | 0.8619814 | 1.712617 | 0 | 7.409292 | 0
2018-02-23 11:19 | 8631.620608 | 2640.0003 | 3 | 2 | 4.400147 | 0.8106623 | 1.74048 | 0 | 7.531894 | 0
2018-02-23 11:21 | 8751.621308 | 2760.001 | 3 | 2 | 4.400108 | 0.7626905 | 1.766702 | 0 | 7.647274 | 0
2018-02-23 11:23 | 8871.622108 | 2880.0018 | 3 | 2 | 4.400162 | 0.7179604 | 1.791382 | 0 | 7.755872 | 0
2018-02-23 11:25 | 8991.620508 | 3000.0002 | 3 | 2 | 4.400132 | 0.6755867 | 1.814607 | 0 | 7.858064 | 0
2018-02-23 11:27 | 9063.637908 | 3072.0176 | 3 | 2 | 4.400149 | 0.651989 | 1.827889 | 0 | 7.916508 | 0
2018-02-23 11:29 | 9183.683572 | 120.0007 | 4 | 2 | 4.285919 | 0 | 1.827889 | 0 | 7.916508 | 0
2018-02-23 11:31 | 9303.683572 | 240.0007 | 4 | 2 | 4.274944 | 0 | 1.827889 | 0 | 7.916508 | 0
2018-02-23 11:32 | 9363.685772 | 300.0029 | 4 | 2 | 4.27204 | 0 | 1.827889 | 0 | 7.916508 | 0
2018-02-23 11:34 | 9483.7631 | 120.0002 | 5 | 2 | 3.483259 | -6.520063 | 1.827889 | 0.217307 | 7.916508 | 0.7710029
2018-02-23 11:36 | 9603.7639 | 240.001 | 5 | 2 | 3.428439 | -6.519967 | 1.827889 | 0.4346249 | 7.916508 | 1.522513
2018-02-23 11:38 | 9723.7639 | 360.001 | 5 | 2 | 3.364697 | -6.520024 | 1.827889 | 0.6519493 | 7.916508 | 2.260673
2018-02-23 11:40 | 9843.7639 | 480.001 | 5 | 2 | 3.306947 | -6.519984 | 1.827889 | 0.8692849 | 7.916508 | 2.98549
2018-02-23 11:42 | 9963.7631 | 600.0002 | 5 | 2 | 3.252435 | -6.51994 | 1.827889 | 1.086595 | 7.916508 | 3.698257
2018-02-23 11:44 | 10083.7632 | 720.0003 | 5 | 2 | 3.19362 | -6.519912 | 1.827889 | 1.303908 | 7.916508 | 4.398802
2018-02-23 11:46 | 10203.7632 | 840.0003 | 5 | 2 | 3.122305 | -6.520014 | 1.827889 | 1.521256 | 7.916508 | 5.085371
2018-02-23 11:48 | 10323.7631 | 960.0002 | 5 | 2 | 3.021406 | -6.519947 | 1.827889 | 1.73856 | 7.916508 | 5.753782
2018-02-23 11:48 | 10342.4429 | 978.68 | 5 | 2 | 2.999999 | -6.519927 | 1.827889 | 1.772423 | 7.916508 | 5.855736
2018-02-23 11:50 | 10462.49 | 120.0008 | 6 | 2 | 3.752084 | 0 | 1.827889 | 1.772423 | 7.916508 | 5.855736
2018-02-23 11:52 | 10582.49 | 240.0008 | 6 | 2 | 3.773305 | 0 | 1.827889 | 1.772423 | 7.916508 | 5.855736
2018-02-23 11:53 | 10642.49 | 300.0022 | 6 | 2 | 3.78021 | 0 | 1.827889 | 1.772423 | 7.916508 | 5.855736
2018-02-23 11:53 | 10642.5 | 0.0047 | 7 | 3 | 3.78023 | 0 | 0 | 0 | 0 | 0
2018-02-23 11:55 | 10762.58 | 120.0003 | 2 | 3 | 4.200411 | 3.583317 | 0.136318 | 0 | 0.5716208 | 0
2018-02-23 11:57 | 10882.58 | 240.0003 | 2 | 3 | 4.200368 | 3.300858 | 0.2500675 | 0 | 1.049394 | 0
2018-02-23 11:57 | 10899.87 | 257.2912 | 2 | 3 | 4.200223 | 3.259989 | 0.2658129 | 0 | 1.115529 | 0
2018-02-23 11:59 | 11019.88 | 120.0002 | 3 | 3 | 4.221293 | 3.259989 | 0.3740909 | 0 | 1.571317 | 0
2018-02-23 12:01 | 11139.88 | 240.0011 | 3 | 3 | 4.246608 | 3.259905 | 0.4827593 | 0 | 2.031322 | 0
2018-02-23 12:03 | 11259.88 | 360.0003 | 3 | 3 | 4.280517 | 3.259975 | 0.5914153 | 0 | 2.494537 | 0
2018-02-23 12:05 | 11379.88 | 480.001 | 3 | 3 | 4.318916 | 3.259995 | 0.7000737 | 0 | 2.961666 | 0
2018-02-23 12:07 | 11499.88 | 600.0002 | 3 | 3 | 4.361707 | 3.259945 | 0.8087403 | 0 | 3.433282 | 0
2018-02-23 12:09 | 11619.88 | 720.0011 | 3 | 3 | 4.400279 | 3.170279 | 0.9171684 | 0 | 3.908583 | 0
2018-02-23 12:11 | 11739.89 | 840.0019 | 3 | 3 | 4.400319 | 2.737188 | 1.015 | 0 | 4.339066 | 0
2018-02-23 12:13 | 11859.88 | 960.0011 | 3 | 3 | 4.400232 | 2.353191 | 1.099804 | 0 | 4.71222 | 0
2018-02-23 12:15 | 11979.88 | 1080.0011 | 3 | 3 | 4.400219 | 2.075905 | 1.174171 | 0 | 5.039453 | 0
2018-02-23 12:17 | 12099.88 | 1200.0012 | 3 | 3 | 4.400181 | 1.885871 | 1.241031 | 0 | 5.333649 | 0
2018-02-23 12:19 | 12219.88 | 1320.0003 | 3 | 3 | 4.400284 | 1.640689 | 1.301514 | 0 | 5.599788 | 0
2018-02-23 12:21 | 12339.88 | 1440.0004 | 3 | 3 | 4.400232 | 1.571017 | 1.356785 | 0 | 5.842993 | 0
2018-02-23 12:23 | 12459.88 | 1560.0011 | 3 | 3 | 4.400202 | 1.426199 | 1.406168 | 0 | 6.060282 | 0
2018-02-23 12:25 | 12579.88 | 1680.0012 | 3 | 3 | 4.400181 | 1.297188 | 1.451145 | 0 | 6.258192 | 0
2018-02-23 12:27 | 12699.88 | 1800.0011 | 3 | 3 | 4.400187 | 1.208399 | 1.492861 | 0 | 6.441751 | 0
2018-02-23 12:29 | 12819.89 | 1920.0019 | 3 | 3 | 4.400232 | 1.129988 | 1.531796 | 0 | 6.613071 | 0
2018-02-23 12:31 | 12939.88 | 2040.0003 | 3 | 3 | 4.400153 | 1.057207 | 1.568227 | 0 | 6.773373 | 0
2018-02-23 12:33 | 13059.88 | 2160.0003 | 3 | 3 | 4.400236 | 0.9890862 | 1.602324 | 0 | 6.923407 | 0
2018-02-23 12:35 | 13179.88 | 2280.0007 | 3 | 3 | 4.400206 | 0.9237928 | 1.63426 | 0 | 7.063931 | 0
2018-02-23 12:37 | 13299.88 | 2400.0003 | 3 | 3 | 4.400129 | 0.8682375 | 1.664126 | 0 | 7.195344 | 0
2018-02-23 12:39 | 13419.88 | 2520.0012 | 3 | 3 | 4.400193 | 0.8159304 | 1.692189 | 0 | 7.318825 | 0
2018-02-23 12:41 | 13539.88 | 2640.0004 | 3 | 3 | 4.400194 | 0.7660236 | 1.718543 | 0 | 7.434787 | 0
2018-02-23 12:43 | 13659.88 | 2760.0003 | 3 | 3 | 4.400081 | 0.7188702 | 1.743287 | 0 | 7.543665 | 0
2018-02-23 12:45 | 13779.88 | 2880.0013 | 3 | 3 | 4.400102 | 0.6754827 | 1.766546 | 0 | 7.64601 | 0
2018-02-23 12:46 | 13847.9 | 2948.0201 | 3 | 3 | 4.400083 | 0.6519928 | 1.779094 | 0 | 7.701225 | 0
2018-02-23 12:48 | 13967.95 | 120.0009 | 4 | 3 | 4.286971 | 0 | 1.779094 | 0 | 7.701225 | 0
2018-02-23 12:50 | 14087.95 | 240.0016 | 4 | 3 | 4.2762 | 0 | 1.779094 | 0 | 7.701225 | 0
2018-02-23 12:51 | 14147.95 | 300.0039 | 4 | 3 | 4.273376 | 0 | 1.779094 | 0 | 7.701225 | 0
2018-02-23 12:53 | 14268.03 | 120.001 | 5 | 3 | 3.490487 | -6.519967 | 1.779094 | 0.2173088 | 7.701225 | 0.7729099
2018-02-23 12:55 | 14388.03 | 240.0002 | 5 | 3 | 3.434017 | -6.519992 | 1.779094 | 0.4346259 | 7.701225 | 1.525733
2018-02-23 12:57 | 14508.03 | 360.001 | 5 | 3 | 3.369327 | -6.520011 | 1.779094 | 0.6519252 | 7.701225 | 2.264905
2018-02-23 12:59 | 14628.03 | 480.0002 | 5 | 3 | 3.308925 | -6.519897 | 1.779094 | 0.8692776 | 7.701225 | 2.990571
2018-02-23 13:01 | 14748.03 | 600.0002 | 5 | 3 | 3.253023 | -6.519868 | 1.779094 | 1.086592 | 7.701225 | 3.703581
2018-02-23 13:03 | 14868.03 | 720.0002 | 5 | 3 | 3.193886 | -6.519927 | 1.779094 | 1.303912 | 7.701225 | 4.404242
2018-02-23 13:05 | 14988.03 | 840.0002 | 5 | 3 | 3.121521 | -6.5199 | 1.779094 | 1.521223 | 7.701225 | 5.090759
2018-02-23 13:07 | 15108.03 | 960.0009 | 5 | 3 | 3.020028 | -6.51992 | 1.779094 | 1.738572 | 7.701225 | 5.75925
2018-02-23 13:08 | 15125.98 | 977.9473 | 5 | 3 | 2.999996 | -6.519945 | 1.779094 | 1.771073 | 7.701225 | 5.857087
2018-02-23 13:10 | 15246.02 | 120.0008 | 6 | 3 | 3.752614 | 0 | 1.779094 | 1.771073 | 7.701225 | 5.857087
2018-02-23 13:12 | 15366.02 | 240 | 6 | 3 | 3.774076 | 0 | 1.779094 | 1.771073 | 7.701225 | 5.857087
2018-02-23 13:13 | 15426.02 | 300.0014 | 6 | 3 | 3.781029 | 0 | 1.779094 | 1.771073 | 7.701225 | 5.857087
2018-02-23 13:13 | 15426.03 | 0.0027 | 7 | 4 | 3.781012 | 0 | 0 | 0 | 0 | 0
2018-02-23 13:15 | 15546.11 | 120.0002 | 2 | 4 | 4.200288 | 3.539436 | 0.1359731 | 4.43e-10 | 0.570155 | 1.675e-09
2018-02-23 13:17 | 15666.11 | 240.0011 | 2 | 4 | 4.200356 | 3.2609 | 0.2486536 | 4.43e-10 | 1.043441 | 1.675e-09
2018-02-23 13:17 | 15666.21 | 240.0944 | 2 | 4 | 4.200337 | 3.259995 | 0.2487383 | 4.43e-10 | 1.043797 | 1.675e-09
2018-02-23 13:19 | 15786.22 | 120.001 | 3 | 4 | 4.221494 | 3.25989 | 0.3570116 | 4.43e-10 | 1.499693 | 1.675e-09
2018-02-23 13:21 | 15906.22 | 240.001 | 3 | 4 | 4.250095 | 3.259867 | 0.4656694 | 4.43e-10 | 1.95997 | 1.675e-09
2018-02-23 13:23 | 16026.22 | 360.0002 | 3 | 4 | 4.282847 | 3.259974 | 0.5743397 | 4.43e-10 | 2.423527 | 1.675e-09
2018-02-23 13:25 | 16146.22 | 480.0002 | 3 | 4 | 4.321728 | 3.259983 | 0.6829986 | 4.43e-10 | 2.890964 | 1.675e-09
2018-02-23 13:27 | 16266.22 | 600.0011 | 3 | 4 | 4.365427 | 3.259972 | 0.7916608 | 4.43e-10 | 3.36288 | 1.675e-09
2018-02-23 13:29 | 16386.22 | 720.0011 | 3 | 4 | 4.400284 | 3.11911 | 0.8996571 | 4.43e-10 | 3.836703 | 1.675e-09
2018-02-23 13:31 | 16506.22 | 840.0002 | 3 | 4 | 4.400256 | 2.722111 | 0.9967383 | 4.43e-10 | 4.263886 | 1.675e-09
2018-02-23 13:33 | 16626.22 | 960.001 | 3 | 4 | 4.400264 | 2.398861 | 1.081923 | 4.43e-10 | 4.63872 | 1.675e-09
2018-02-23 13:35 | 16746.22 | 1080.0011 | 3 | 4 | 4.400238 | 2.136206 | 1.157343 | 4.43e-10 | 4.970589 | 1.675e-09
2018-02-23 13:37 | 16866.22 | 1200.0002 | 3 | 4 | 4.400224 | 1.922594 | 1.224885 | 4.43e-10 | 5.267789 | 1.675e-09
2018-02-23 13:39 | 16986.22 | 1320.0002 | 3 | 4 | 4.400261 | 1.746354 | 1.285932 | 4.43e-10 | 5.536409 | 1.675e-09
2018-02-23 13:41 | 17106.22 | 1440.0011 | 3 | 4 | 4.400167 | 1.596711 | 1.341581 | 4.43e-10 | 5.781278 | 1.675e-09
2018-02-23 13:43 | 17226.22 | 1560.0003 | 3 | 4 | 4.400157 | 1.469239 | 1.392634 | 4.43e-10 | 6.00592 | 1.675e-09
2018-02-23 13:45 | 17346.22 | 1680.0011 | 3 | 4 | 4.400176 | 1.358779 | 1.439718 | 4.43e-10 | 6.213101 | 1.675e-09
2018-02-23 13:47 | 17466.22 | 1800.0019 | 3 | 4 | 4.400235 | 1.261669 | 1.483367 | 4.43e-10 | 6.405166 | 1.675e-09
2018-02-23 13:49 | 17586.22 | 1920.0003 | 3 | 4 | 4.400218 | 1.174932 | 1.523938 | 4.43e-10 | 6.583683 | 1.675e-09
2018-02-23 13:51 | 17706.22 | 2040.0019 | 3 | 4 | 4.400172 | 1.096257 | 1.561769 | 4.43e-10 | 6.750147 | 1.675e-09
2018-02-23 13:53 | 17826.22 | 2160.0021 | 3 | 4 | 4.400155 | 1.024944 | 1.597111 | 4.43e-10 | 6.905661 | 1.675e-09
2018-02-23 13:55 | 17946.22 | 2280.0002 | 3 | 4 | 4.400206 | 0.959362 | 1.630161 | 4.43e-10 | 7.051086 | 1.675e-09
2018-02-23 13:57 | 18066.22 | 2400.0012 | 3 | 4 | 4.400167 | 0.89849 | 1.661113 | 4.43e-10 | 7.187281 | 1.675e-09
2018-02-23 13:59 | 18186.22 | 2520.0003 | 3 | 4 | 4.400148 | 0.8412867 | 1.690106 | 4.43e-10 | 7.314853 | 1.675e-09
2018-02-23 14:01 | 18306.22 | 2640.0027 | 3 | 4 | 4.400142 | 0.7886143 | 1.717269 | 4.43e-10 | 7.434373 | 1.675e-09
2018-02-23 14:03 | 18426.22 | 2760.0011 | 3 | 4 | 4.400215 | 0.7398005 | 1.742722 | 4.43e-10 | 7.546371 | 1.675e-09
2018-02-23 14:05 | 18546.22 | 2880.0006 | 3 | 4 | 4.400146 | 0.6926613 | 1.766585 | 4.43e-10 | 7.651373 | 1.675e-09
2018-02-23 14:07 | 18661.03 | 2994.8144 | 3 | 4 | 4.400184 | 0.6519976 | 1.788019 | 4.43e-10 | 7.745688 | 1.675e-09
2018-02-23 14:09 | 18781.07964 | 120.0008 | 4 | 4 | 4.293455 | 0 | 1.788019 | 4.43e-10 | 7.745688 | 1.675e-09
2018-02-23 14:11 | 18901.07894 | 240.0001 | 4 | 4 | 4.28253 | 0 | 1.788019 | 4.43e-10 | 7.745688 | 1.675e-09
2018-02-23 14:12 | 18961.08184 | 300.003 | 4 | 4 | 4.279603 | 0 | 1.788019 | 4.43e-10 | 7.745688 | 1.675e-09
2018-02-23 14:14 | 19081.16 | 120.0003 | 5 | 4 | 3.495952 | -6.520122 | 1.788019 | 0.2173041 | 7.745688 | 0.7742778
2018-02-23 14:16 | 19201.16 | 240.0003 | 5 | 4 | 3.436519 | -6.520063 | 1.788019 | 0.4346321 | 7.745688 | 1.528011
2018-02-23 14:18 | 19321.16 | 360.0011 | 5 | 4 | 3.370483 | -6.520006 | 1.788019 | 0.6519495 | 7.745688 | 2.267564
2018-02-23 14:20 | 19441.16 | 480.0003 | 5 | 4 | 3.308947 | -6.520029 | 1.788019 | 0.8692682 | 7.745688 | 2.992908
2018-02-23 14:22 | 19561.16 | 600.0011 | 5 | 4 | 3.253011 | -6.520063 | 1.788019 | 1.086605 | 7.745688 | 3.705744
2018-02-23 14:24 | 19681.16 | 720.0011 | 5 | 4 | 3.193167 | -6.520074 | 1.788019 | 1.303932 | 7.745688 | 4.406246
2018-02-23 14:26 | 19801.16 | 840.0011 | 5 | 4 | 3.124207 | -6.519952 | 1.788019 | 1.521261 | 7.745688 | 5.092619
2018-02-23 14:28 | 19921.16 | 960.0011 | 5 | 4 | 3.019533 | -6.520054 | 1.788019 | 1.738587 | 7.745688 | 5.760947
2018-02-23 14:28 | 19938.14 | 976.9841 | 5 | 4 | 2.999993 | -6.520092 | 1.788019 | 1.769336 | 7.745688 | 5.853499
2018-02-23 14:30 | 20058.19 | 120 | 6 | 4 | 3.754661 | 0 | 1.788019 | 1.769359 | 7.745688 | 5.853568
2018-02-23 14:32 | 20178.19 | 240 | 6 | 4 | 3.77651 | 0 | 1.788019 | 1.769359 | 7.745688 | 5.853568
2018-02-23 14:33 | 20238.19 | 300.0022 | 6 | 4 | 3.783464 | 0 | 1.788019 | 1.769359 | 7.745688 | 5.853568
2018-02-23 14:33 | 20238.2 | 0.0028 | 7 | 5 | 3.783554 | 0 | 0 | 0 | 0 | 0
2018-02-23 14:35 | 20358.28 | 120.001 | 2 | 5 | 4.200285 | 3.526951 | 0.135485 | 5.939e-09 | 0.5680913 | 2.2468e-08
2018-02-23 14:37 | 20470.66 | 232.3824 | 2 | 5 | 4.200285 | 3.259989 | 0.2409989 | 5.939e-09 | 1.011277 | 2.2468e-08
2018-02-23 14:39 | 20590.67206 | 120.001 | 3 | 5 | 4.221735 | 3.25997 | 0.349283 | 5.939e-09 | 1.467205 | 2.2468e-08
2018-02-23 14:41 | 20710.67126 | 240.0002 | 3 | 5 | 4.245523 | 3.259947 | 0.4579466 | 5.939e-09 | 1.927163 | 2.2468e-08
2018-02-23 14:43 | 20830.67286 | 360.0018 | 3 | 5 | 4.279072 | 3.259941 | 0.5666152 | 5.939e-09 | 2.39028 | 2.2468e-08
2018-02-23 14:45 | 20950.67206 | 480.001 | 3 | 5 | 4.316753 | 3.25996 | 0.6752679 | 5.939e-09 | 2.857176 | 2.2468e-08
2018-02-23 14:47 | 21070.67206 | 600.001 | 3 | 5 | 4.360023 | 3.259928 | 0.7839251 | 5.939e-09 | 3.328536 | 2.2468e-08
2018-02-23 14:49 | 21190.67126 | 720.0002 | 3 | 5 | 4.400294 | 3.181879 | 0.8923995 | 5.939e-09 | 3.803962 | 2.2468e-08
2018-02-23 14:51 | 21310.67206 | 840.001 | 3 | 5 | 4.400294 | 2.753914 | 0.9909028 | 5.939e-09 | 4.237404 | 2.2468e-08
2018-02-23 14:53 | 21430.67126 | 960.0002 | 3 | 5 | 4.400258 | 2.423195 | 1.077008 | 5.939e-09 | 4.616288 | 2.2468e-08
2018-02-23 14:55 | 21550.67216 | 1080.0011 | 3 | 5 | 4.400234 | 2.156477 | 1.153146 | 5.939e-09 | 4.951317 | 2.2468e-08
2018-02-23 14:57 | 21670.67216 | 1200.0011 | 3 | 5 | 4.400233 | 1.936125 | 1.221249 | 5.939e-09 | 5.250986 | 2.2468e-08
2018-02-23 14:59 | 21790.67136 | 1320.0003 | 3 | 5 | 4.400183 | 1.752977 | 1.282665 | 5.939e-09 | 5.521228 | 2.2468e-08
2018-02-23 15:01 | 21910.67206 | 1440.001 | 3 | 5 | 4.400184 | 1.598319 | 1.338467 | 5.939e-09 | 5.766773 | 2.2468e-08
2018-02-23 15:03 | 22030.67136 | 1560.0003 | 3 | 5 | 4.4002 | 1.464832 | 1.389469 | 5.939e-09 | 5.99119 | 2.2468e-08
2018-02-23 15:05 | 22150.67126 | 1680.0002 | 3 | 5 | 4.40021 | 1.349181 | 1.436337 | 5.939e-09 | 6.197419 | 2.2468e-08
2018-02-23 15:07 | 22270.67136 | 1800.0003 | 3 | 5 | 4.400217 | 1.249063 | 1.479602 | 5.939e-09 | 6.387793 | 2.2468e-08
2018-02-23 15:09 | 22390.67136 | 1920.0003 | 3 | 5 | 4.400194 | 1.159326 | 1.5197 | 5.939e-09 | 6.564231 | 2.2468e-08
2018-02-23 15:11 | 22510.67146 | 2040.0004 | 3 | 5 | 4.400158 | 1.079751 | 1.557 | 5.939e-09 | 6.728359 | 2.2468e-08
2018-02-23 15:13 | 22630.67136 | 2160.0003 | 3 | 5 | 4.400114 | 1.007455 | 1.591772 | 5.939e-09 | 6.881364 | 2.2468e-08
2018-02-23 15:15 | 22750.67156 | 2280.0005 | 3 | 5 | 4.400153 | 0.9414234 | 1.624251 | 5.939e-09 | 7.024278 | 2.2468e-08
2018-02-23 15:17 | 22870.67226 | 2400.0012 | 3 | 5 | 4.400172 | 0.8802767 | 1.654608 | 5.939e-09 | 7.157851 | 2.2468e-08
2018-02-23 15:19 | 22990.67216 | 2520.0011 | 3 | 5 | 4.400158 | 0.8239698 | 1.683003 | 5.939e-09 | 7.282797 | 2.2468e-08
2018-02-23 15:21 | 23110.67216 | 2640.0011 | 3 | 5 | 4.40016 | 0.7719784 | 1.709591 | 5.939e-09 | 7.399786 | 2.2468e-08
2018-02-23 15:23 | 23230.67136 | 2760.0003 | 3 | 5 | 4.400219 | 0.7229996 | 1.73449 | 5.939e-09 | 7.509347 | 2.2468e-08
2018-02-23 15:25 | 23350.67216 | 2880.0011 | 3 | 5 | 4.400201 | 0.6771708 | 1.757809 | 5.939e-09 | 7.611956 | 2.2468e-08
2018-02-23 15:26 | 23420.24556 | 2949.5745 | 3 | 5 | 4.400166 | 0.6519957 | 1.770649 | 5.939e-09 | 7.668453 | 2.2468e-08
2018-02-23 15:28 | 23540.29 | 120.0001 | 4 | 5 | 4.293576 | 0 | 1.770651 | 5.939e-09 | 7.668461 | 2.2468e-08
2018-02-23 15:30 | 23660.29 | 240.0002 | 4 | 5 | 4.282723 | 0 | 1.770651 | 5.939e-09 | 7.668461 | 2.2468e-08
2018-02-23 15:31 | 23720.29 | 300.0006 | 4 | 5 | 4.279839 | 0 | 1.770651 | 5.939e-09 | 7.668461 | 2.2468e-08
2018-02-23 15:33 | 23840.37 | 120.0019 | 5 | 5 | 3.498864 | -6.520054 | 1.770651 | 0.2173219 | 7.668461 | 0.7749104
2018-02-23 15:35 | 23960.37 | 240.001 | 5 | 5 | 3.439539 | -6.520061 | 1.770651 | 0.4346212 | 7.668461 | 1.529119
2018-02-23 15:37 | 24080.37 | 360.0002 | 5 | 5 | 3.372442 | -6.519996 | 1.770651 | 0.6519529 | 7.668461 | 2.269278
2018-02-23 15:39 | 24200.37 | 480.0011 | 5 | 5 | 3.310057 | -6.519965 | 1.770651 | 0.8692652 | 7.668461 | 2.995312
2018-02-23 15:41 | 24320.37 | 600.0002 | 5 | 5 | 3.254366 | -6.51999 | 1.770651 | 1.086586 | 7.668461 | 3.708509
2018-02-23 15:43 | 24440.37 | 720.0003 | 5 | 5 | 3.193069 | -6.519954 | 1.770651 | 1.303916 | 7.668461 | 4.409278
2018-02-23 15:45 | 24560.37 | 840.001 | 5 | 5 | 3.12505 | -6.519977 | 1.770651 | 1.521246 | 7.668461 | 5.095886
2018-02-23 15:47 | 24680.37 | 960.001 | 5 | 5 | 3.021383 | -6.520066 | 1.770651 | 1.738576 | 7.668461 | 5.764403
2018-02-23 15:47 | 24699.73 | 979.36 | 5 | 5 | 2.999997 | -6.519979 | 1.770651 | 1.773616 | 7.668461 | 5.869897
2018-02-23 15:49 | 24819.77158 | 120.001 | 6 | 5 | 3.754212 | 0 | 1.770651 | 1.773616 | 7.668461 | 5.869897
2018-02-23 15:51 | 24939.77078 | 240.0002 | 6 | 5 | 3.776031 | 0 | 1.770651 | 1.773616 | 7.668461 | 5.869897
2018-02-23 15:52 | 24999.77298 | 300.0024 | 6 | 5 | 3.782995 | 0 | 1.770651 | 1.773616 | 7.668461 | 5.869897
2018-02-23 15:52 | 24999.78 | 0.0027 | 7 | 6 | 3.782966 | 0 | 0 | 0 | 0 | 0
2018-02-23 15:54 | 25119.86 | 120.001 | 2 | 6 | 4.200271 | 3.57612 | 0.136622 | 4.821e-09 | 0.5728973 | 1.8236e-08
2018-02-23 15:56 | 25239.86 | 240.0002 | 2 | 6 | 4.200273 | 3.276594 | 0.2503383 | 4.821e-09 | 1.050536 | 1.8236e-08
2018-02-23 15:56 | 25246.89 | 247.0305 | 2 | 6 | 4.200221 | 3.259996 | 0.2567228 | 4.821e-09 | 1.077352 | 1.8236e-08
2018-02-23 15:58 | 25366.90502 | 120.001 | 3 | 6 | 4.224306 | 3.259901 | 0.3650029 | 4.821e-09 | 1.533482 | 1.8236e-08
2018-02-23 16:00 | 25486.90502 | 240.001 | 3 | 6 | 4.250143 | 3.25996 | 0.4736729 | 4.821e-09 | 1.994133 | 1.8236e-08
2018-02-23 16:02 | 25606.90512 | 360.0011 | 3 | 6 | 4.284827 | 3.259983 | 0.5823329 | 4.821e-09 | 2.457841 | 1.8236e-08
2018-02-23 16:04 | 25726.90502 | 480.001 | 3 | 6 | 4.326212 | 3.259964 | 0.6909909 | 4.821e-09 | 2.925603 | 1.8236e-08
2018-02-23 16:06 | 25846.90502 | 600.001 | 3 | 6 | 4.370869 | 3.259899 | 0.7996548 | 4.821e-09 | 3.398067 | 1.8236e-08
2018-02-23 16:08 | 25966.90432 | 720.0003 | 3 | 6 | 4.400281 | 3.060678 | 0.9069752 | 4.821e-09 | 3.869284 | 1.8236e-08
2018-02-23 16:10 | 26086.90422 | 840.0002 | 3 | 6 | 4.400247 | 2.641235 | 1.001649 | 4.821e-09 | 4.285874 | 1.8236e-08
2018-02-23 16:12 | 26206.90422 | 960.0002 | 3 | 6 | 4.400297 | 2.333513 | 1.084339 | 4.821e-09 | 4.649728 | 1.8236e-08
2018-02-23 16:14 | 26326.90422 | 1080.0002 | 3 | 6 | 4.400244 | 2.083765 | 1.157794 | 4.821e-09 | 4.97295 | 1.8236e-08
2018-02-23 16:16 | 26446.90512 | 1200.0011 | 3 | 6 | 4.400206 | 1.880543 | 1.223782 | 4.821e-09 | 5.263315 | 1.8236e-08
2018-02-23 16:18 | 26566.90432 | 1320.0003 | 3 | 6 | 4.400222 | 1.710542 | 1.283542 | 4.821e-09 | 5.52627 | 1.8236e-08
2018-02-23 16:20 | 26686.90502 | 1440.001 | 3 | 6 | 4.400237 | 1.565374 | 1.338076 | 4.821e-09 | 5.76623 | 1.8236e-08
2018-02-23 16:22 | 26806.90432 | 1560.0003 | 3 | 6 | 4.400236 | 1.44142 | 1.388126 | 4.821e-09 | 5.986465 | 1.8236e-08
2018-02-23 16:24 | 26926.90502 | 1680.001 | 3 | 6 | 4.400224 | 1.333186 | 1.434315 | 4.821e-09 | 6.189703 | 1.8236e-08
2018-02-23 16:26 | 27046.90512 | 1800.0011 | 3 | 6 | 4.400192 | 1.237599 | 1.477132 | 4.821e-09 | 6.378107 | 1.8236e-08
2018-02-23 16:28 | 27166.90442 | 1920.0004 | 3 | 6 | 4.400229 | 1.153029 | 1.516943 | 4.821e-09 | 6.553284 | 1.8236e-08
2018-02-23 16:30 | 27286.90432 | 2040.0003 | 3 | 6 | 4.400188 | 1.075882 | 1.554059 | 4.821e-09 | 6.716602 | 1.8236e-08
2018-02-23 16:32 | 27406.90432 | 2160.0003 | 3 | 6 | 4.400214 | 1.005895 | 1.588729 | 4.821e-09 | 6.869154 | 1.8236e-08
2018-02-23 16:34 | 27526.90442 | 2280.0004 | 3 | 6 | 4.400165 | 0.9416046 | 1.621179 | 4.821e-09 | 7.011941 | 1.8236e-08
2018-02-23 16:36 | 27646.90512 | 2400.0011 | 3 | 6 | 4.400233 | 0.88309 | 1.651567 | 4.821e-09 | 7.145654 | 1.8236e-08
2018-02-23 16:38 | 27766.90512 | 2520.0011 | 3 | 6 | 4.40019 | 0.8271589 | 1.680045 | 4.821e-09 | 7.27096 | 1.8236e-08
2018-02-23 16:40 | 27886.90522 | 2640.0012 | 3 | 6 | 4.400149 | 0.7752686 | 1.706739 | 4.821e-09 | 7.38842 | 1.8236e-08
2018-02-23 16:42 | 28006.90422 | 2760.0002 | 3 | 6 | 4.400178 | 0.727128 | 1.731763 | 4.821e-09 | 7.498529 | 1.8236e-08
2018-02-23 16:44 | 28126.90512 | 2880.0011 | 3 | 6 | 4.400166 | 0.6820211 | 1.755235 | 4.821e-09 | 7.601811 | 1.8236e-08
2018-02-23 16:46 | 28211.81602 | 2964.912 | 3 | 6 | 4.400209 | 0.6519928 | 1.770957 | 4.821e-09 | 7.670991 | 1.8236e-08
2018-02-23 16:48 | 28331.86 | 120.0018 | 4 | 6 | 4.292833 | 0 | 1.770957 | 4.821e-09 | 7.670991 | 1.8236e-08
2018-02-23 16:50 | 28451.86 | 240.001 | 4 | 6 | 4.281909 | 0 | 1.770957 | 4.821e-09 | 7.670991 | 1.8236e-08
2018-02-23 16:51 | 28511.86 | 300.0023 | 4 | 6 | 4.27898 | 0 | 1.770957 | 4.821e-09 | 7.670991 | 1.8236e-08
2018-02-23 16:53 | 28631.94 | 120.001 | 5 | 6 | 3.497922 | -6.520048 | 1.770957 | 0.2173166 | 7.670991 | 0.7745159
2018-02-23 16:55 | 28751.94 | 240.0002 | 5 | 6 | 3.434752 | -6.520118 | 1.770957 | 0.4346347 | 7.670991 | 1.528243
2018-02-23 16:57 | 28871.94 | 360.0002 | 5 | 6 | 3.367112 | -6.52005 | 1.770957 | 0.6519496 | 7.670991 | 2.26712
2018-02-23 16:59 | 28991.94 | 480.0003 | 5 | 6 | 3.308052 | -6.519976 | 1.770957 | 0.8692619 | 7.670991 | 2.992389
2018-02-23 17:01 | 29111.94 | 600.0002 | 5 | 6 | 3.251411 | -6.520066 | 1.770957 | 1.086594 | 7.670991 | 3.70523
2018-02-23 17:03 | 29231.94 | 720.0002 | 5 | 6 | 3.191082 | -6.520044 | 1.770957 | 1.303917 | 7.670991 | 4.405325
2018-02-23 17:05 | 29351.94 | 840.0002 | 5 | 6 | 3.118188 | -6.520011 | 1.770957 | 1.521242 | 7.670991 | 5.091156
2018-02-23 17:07 | 29471.94 | 960.0002 | 5 | 6 | 3.012495 | -6.519925 | 1.770957 | 1.738561 | 7.670991 | 5.758045
2018-02-23 17:07 | 29482.53 | 970.592 | 5 | 6 | 2.999994 | -6.519947 | 1.770957 | 1.75775 | 7.670991 | 5.815728
2018-02-23 17:09 | 29602.58 | 120 | 6 | 6 | 3.755729 | 0 | 1.770957 | 1.75775 | 7.670991 | 5.815728
2018-02-23 17:11 | 29722.58 | 240.0009 | 6 | 6 | 3.777788 | 0 | 1.770957 | 1.75775 | 7.670991 | 5.815728
2018-02-23 17:12 | 29782.58 | 300.0038 | 6 | 6 | 3.784714 | 0 | 1.770957 | 1.75775 | 7.670991 | 5.815728
2018-02-23 17:12 | 29782.59174 | 0.0026 | 7 | 7 | 3.784755 | 0 | 0 | 0 | 0 | 0
2018-02-23 17:14 | 29902.67126 | 120.0002 | 2 | 7 | 4.200254 | 3.581907 | 0.137529 | 0 | 0.5765391 | 0
2018-02-23 17:16 | 30022.67126 | 240.0002 | 2 | 7 | 4.200237 | 3.28404 | 0.2514977 | 0 | 1.055236 | 0
2018-02-23 17:16 | 30034.28066 | 251.6096 | 2 | 7 | 4.200231 | 3.259989 | 0.2620469 | 0 | 1.099545 | 0
2018-02-23 17:18 | 30154.29 | 120.0002 | 3 | 7 | 4.224113 | 3.259926 | 0.3703143 | 0 | 1.55551 | 0
2018-02-23 17:20 | 30274.29 | 240.001 | 3 | 7 | 4.25277 | 3.259945 | 0.4789639 | 0 | 2.015968 | 0
2018-02-23 17:22 | 30394.29 | 360.0002 | 3 | 7 | 4.287482 | 3.260017 | 0.5876291 | 0 | 2.479938 | 0
2018-02-23 17:24 | 30514.29 | 480.001 | 3 | 7 | 4.328035 | 3.259901 | 0.6962831 | 0 | 2.947941 | 0
2018-02-23 17:26 | 30634.29 | 600.001 | 3 | 7 | 4.373703 | 3.259918 | 0.8049461 | 0 | 3.42069 | 0
2018-02-23 17:28 | 30754.29 | 720.0002 | 3 | 7 | 4.400257 | 3.041803 | 0.9119844 | 0 | 3.890848 | 0
2018-02-23 17:30 | 30874.29 | 840.001 | 3 | 7 | 4.400266 | 2.627539 | 1.006301 | 0 | 4.305867 | 0
2018-02-23 17:32 | 30994.29 | 960.0011 | 3 | 7 | 4.400229 | 2.314997 | 1.088463 | 0 | 4.667403 | 0
2018-02-23 17:34 | 31114.29 | 1080.0002 | 3 | 7 | 4.400255 | 2.075411 | 1.161498 | 0 | 4.988772 | 0
2018-02-23 17:36 | 31234.29 | 1200.0003 | 3 | 7 | 4.400271 | 1.879439 | 1.227311 | 0 | 5.278367 | 0
2018-02-23 17:38 | 31354.29 | 1320.001 | 3 | 7 | 4.400251 | 1.712698 | 1.287086 | 0 | 5.541387 | 0
2018-02-23 17:40 | 31474.29 | 1440.0002 | 3 | 7 | 4.400229 | 1.569475 | 1.341709 | 0 | 5.781742 | 0
2018-02-23 17:42 | 31594.29 | 1560.0011 | 3 | 7 | 4.400202 | 1.444638 | 1.391898 | 0 | 6.002583 | 0
2018-02-23 17:44 | 31714.29 | 1680.0012 | 3 | 7 | 4.400155 | 1.334191 | 1.438184 | 0 | 6.20625 | 0
2018-02-23 17:46 | 31834.29 | 1800.0012 | 3 | 7 | 4.400239 | 1.238217 | 1.481036 | 0 | 6.394811 | 0
2018-02-23 17:48 | 31954.29 | 1920.0018 | 3 | 7 | 4.400191 | 1.150605 | 1.52082 | 0 | 6.569866 | 0
2018-02-23 17:50 | 32074.29 | 2040.0003 | 3 | 7 | 4.400146 | 1.07152 | 1.557845 | 0 | 6.732781 | 0
2018-02-23 17:52 | 32194.29 | 2160.001 | 3 | 7 | 4.40016 | 0.9995546 | 1.592356 | 0 | 6.884637 | 0
2018-02-23 17:54 | 32314.29 | 2280.0003 | 3 | 7 | 4.400174 | 0.9342442 | 1.624572 | 0 | 7.026393 | 0
2018-02-23 17:56 | 32434.29 | 2400.0011 | 3 | 7 | 4.400166 | 0.8741245 | 1.654704 | 0 | 7.15898 | 0
2018-02-23 17:58 | 32554.29 | 2520.0012 | 3 | 7 | 4.400127 | 0.8168116 | 1.682878 | 0 | 7.282949 | 0
2018-02-23 18:00 | 32674.29 | 2640.0003 | 3 | 7 | 4.40013 | 0.7634802 | 1.709217 | 0 | 7.398846 | 0
2018-02-23 18:02 | 32794.29 | 2760.0011 | 3 | 7 | 4.400152 | 0.7141352 | 1.733835 | 0 | 7.50717 | 0
2018-02-23 18:04 | 32914.29 | 2880.0011 | 3 | 7 | 4.400158 | 0.6674824 | 1.756856 | 0 | 7.608466 | 0
2018-02-23 18:05 | 32956.95 | 2922.6577 | 3 | 7 | 4.400178 | 0.6519947 | 1.764673 | 0 | 7.64286 | 0
2018-02-23 18:07 | 33077 | 120.0011 | 4 | 7 | 4.294693 | 0 | 1.764673 | 0 | 7.64286 | 0
2018-02-23 18:09 | 33197 | 240.0011 | 4 | 7 | 4.283954 | 0 | 1.764673 | 0 | 7.64286 | 0
2018-02-23 18:10 | 33257 | 300.0025 | 4 | 7 | 4.28108 | 0 | 1.764673 | 0 | 7.64286 | 0
2018-02-23 18:12 | 33377.08 | 120.001 | 5 | 7 | 3.507034 | -6.520026 | 1.764673 | 0.2173122 | 7.64286 | 0.7763242
2018-02-23 18:14 | 33497.07 | 240.0002 | 5 | 7 | 3.44403 | -6.51992 | 1.764673 | 0.4346391 | 7.64286 | 1.531689
2018-02-23 18:16 | 33617.08 | 360.001 | 5 | 7 | 3.372292 | -6.519927 | 1.764673 | 0.6519487 | 7.64286 | 2.272414
2018-02-23 18:18 | 33737.07 | 480.0003 | 5 | 7 | 3.311851 | -6.51989 | 1.764673 | 0.8692539 | 7.64286 | 2.998757
2018-02-23 18:20 | 33857.07 | 600.0002 | 5 | 7 | 3.254408 | -6.520039 | 1.764673 | 1.086602 | 7.64286 | 3.71217
2018-02-23 18:22 | 33977.07 | 720.0002 | 5 | 7 | 3.194718 | -6.520016 | 1.764673 | 1.303923 | 7.64286 | 4.412992
2018-02-23 18:24 | 34097.07 | 840.0002 | 5 | 7 | 3.123035 | -6.519927 | 1.764673 | 1.521239 | 7.64286 | 5.099708
2018-02-23 18:26 | 34217.07 | 960.0001 | 5 | 7 | 3.021508 | -6.519935 | 1.764673 | 1.738553 | 7.64286 | 5.768046
2018-02-23 18:26 | 34236.87 | 979.7928 | 5 | 7 | 2.999998 | -6.519974 | 1.764673 | 1.77441 | 7.64286 | 5.876
2018-02-23 18:28 | 34356.91 | 120.0001 | 6 | 7 | 3.754376 | 0 | 1.764673 | 1.77441 | 7.64286 | 5.876
2018-02-23 18:30 | 34476.91 | 240.0009 | 6 | 7 | 3.776404 | 0 | 1.764673 | 1.77441 | 7.64286 | 5.876
2018-02-23 18:31 | 34536.91 | 300.0022 | 6 | 7 | 3.783339 | 0 | 1.764673 | 1.77441 | 7.64286 | 5.876
2018-02-23 18:31 | 34536.93 | 0.0028 | 7 | 8 | 3.783333 | 0 | 0 | 0 | 0 | 0
2018-02-23 18:33 | 34657.00166 | 120.001 | 2 | 8 | 4.200268 | 3.646118 | 0.1383908 | 0 | 0.5802516 | 0
2018-02-23 18:35 | 34777.00096 | 240.0003 | 2 | 8 | 4.20033 | 3.275158 | 0.2538692 | 0 | 1.065288 | 0
2018-02-23 18:35 | 34779.73426 | 242.7336 | 2 | 8 | 4.200338 | 3.259977 | 0.2563509 | 0 | 1.075712 | 0
2018-02-23 18:37 | 34899.75 | 120.001 | 3 | 8 | 4.218341 | 3.260033 | 0.364631 | 0 | 1.531119 | 0
2018-02-23 18:39 | 35019.75 | 240.001 | 3 | 8 | 4.248449 | 3.260071 | 0.4732871 | 0 | 1.991121 | 0
2018-02-23 18:41 | 35139.75 | 360.001 | 3 | 8 | 4.284939 | 3.259996 | 0.5819364 | 0 | 2.454552 | 0
2018-02-23 18:43 | 35259.75 | 480.0002 | 3 | 8 | 4.324962 | 3.25993 | 0.6906059 | 0 | 2.922209 | 0
2018-02-23 18:45 | 35379.75 | 600.0002 | 3 | 8 | 4.367352 | 3.259951 | 0.7992675 | 0 | 3.394395 | 0
2018-02-23 18:47 | 35499.75 | 720.001 | 3 | 8 | 4.400302 | 3.076555 | 0.9067825 | 0 | 3.86634 | 0
2018-02-23 18:49 | 35619.75 | 840.001 | 3 | 8 | 4.400248 | 2.67919 | 1.001933 | 0 | 4.285024 | 0
2018-02-23 18:51 | 35739.75 | 960.0002 | 3 | 8 | 4.400233 | 2.314905 | 1.085022 | 0 | 4.650638 | 0
2018-02-23 18:53 | 35859.75 | 1080.001 | 3 | 8 | 4.400203 | 2.074409 | 1.158088 | 0 | 4.972147 | 0
2018-02-23 18:55 | 35979.75 | 1200.0003 | 3 | 8 | 4.400252 | 1.875711 | 1.223832 | 0 | 5.261436 | 0
2018-02-23 18:57 | 36099.75 | 1320.0003 | 3 | 8 | 4.400211 | 1.707004 | 1.283444 | 0 | 5.523742 | 0
2018-02-23 18:59 | 36219.75 | 1440.0012 | 3 | 8 | 4.400164 | 1.564597 | 1.33792 | 0 | 5.763447 | 0
2018-02-23 19:01 | 36339.75 | 1560.0003 | 3 | 8 | 4.400191 | 1.442226 | 1.388004 | 0 | 5.983825 | 0
2018-02-23 19:03 | 36459.75 | 1680.0002 | 3 | 8 | 4.400161 | 1.333463 | 1.434245 | 0 | 6.187297 | 0
2018-02-23 19:05 | 36579.75 | 1800.0025 | 3 | 8 | 4.400201 | 1.237722 | 1.47708 | 0 | 6.375776 | 0
2018-02-23 19:07 | 36699.75 | 1920.0003 | 3 | 8 | 4.4002 | 1.151972 | 1.516876 | 0 | 6.550887 | 0
2018-02-23 19:09 | 36819.75 | 2040.0014 | 3 | 8 | 4.400163 | 1.072886 | 1.553934 | 0 | 6.713949 | 0
2018-02-23 19:11 | 36939.75 | 2160.0003 | 3 | 8 | 4.400201 | 1.003238 | 1.58851 | 0 | 6.866089 | 0
2018-02-23 19:13 | 37059.75 | 2280.0014 | 3 | 8 | 4.400172 | 0.9381838 | 1.620847 | 0 | 7.008381 | 0
2018-02-23 19:15 | 37179.75 | 2400.0003 | 3 | 8 | 4.4002 | 0.878355 | 1.6511 | 0 | 7.141497 | 0
2018-02-23 19:17 | 37299.75 | 2520.0005 | 3 | 8 | 4.40017 | 0.8222237 | 1.679423 | 0 | 7.266123 | 0
2018-02-23 19:19 | 37419.75 | 2640.0011 | 3 | 8 | 4.400147 | 0.7708139 | 1.705965 | 0 | 7.382915 | 0
2018-02-23 19:21 | 37539.75 | 2760.0003 | 3 | 8 | 4.400114 | 0.722146 | 1.73085 | 0 | 7.49241 | 0
2018-02-23 19:23 | 37659.75 | 2880.0004 | 3 | 8 | 4.400111 | 0.6778193 | 1.754188 | 0 | 7.595102 | 0
2018-02-23 19:24 | 37732.98 | 2953.2296 | 3 | 8 | 4.40017 | 0.6519909 | 1.767716 | 0 | 7.654626 | 0
2018-02-23 19:26 | 37853.02 | 120.0009 | 4 | 8 | 4.292953 | 0 | 1.767716 | 0 | 7.654626 | 0
2018-02-23 19:28 | 37973.02 | 240 | 4 | 8 | 4.281959 | 0 | 1.767716 | 0 | 7.654626 | 0
2018-02-23 19:29 | 38033.02 | 300.003 | 4 | 8 | 4.279066 | 0 | 1.767716 | 0 | 7.654626 | 0
2018-02-23 19:32 | 38153.1008 | 120.0003 | 5 | 8 | 3.501536 | -6.520108 | 1.767716 | 0.217287 | 7.654626 | 0.7753036
2018-02-23 19:34 | 38273.1014 | 240.0009 | 5 | 8 | 3.438544 | -6.520038 | 1.767716 | 0.4346441 | 7.654626 | 1.529863
2018-02-23 19:36 | 38393.1014 | 360.0009 | 5 | 8 | 3.367181 | -6.51999 | 1.767716 | 0.6519578 | 7.654626 | 2.269308
2018-02-23 19:38 | 38513.1014 | 480.0009 | 5 | 8 | 3.303804 | -6.520031 | 1.767716 | 0.86927 | 7.654626 | 2.994012
2018-02-23 19:40 | 38633.1007 | 600.0002 | 5 | 8 | 3.246972 | -6.519984 | 1.767716 | 1.08661 | 7.654626 | 3.706093
2018-02-23 19:42 | 38753.1015 | 720.001 | 5 | 8 | 3.187145 | -6.519979 | 1.767716 | 1.303928 | 7.654626 | 4.4054
2018-02-23 19:44 | 38873.1006 | 840.0001 | 5 | 8 | 3.112059 | -6.519984 | 1.767716 | 1.521228 | 7.654626 | 5.090196
2018-02-23 19:46 | 38993.1015 | 960.001 | 5 | 8 | 3.004606 | -6.520006 | 1.767716 | 1.738582 | 7.654626 | 5.755838
2018-02-23 19:46 | 38997.2805 | 964.18 | 5 | 8 | 2.999997 | -6.519982 | 1.767716 | 1.746147 | 7.654626 | 5.77855
2018-02-23 19:48 | 39117.32 | 119.9999 | 6 | 8 | 3.757195 | 0 | 1.767716 | 1.746147 | 7.654626 | 5.77855
2018-02-23 19:50 | 39237.32 | 240.0001 | 6 | 8 | 3.779473 | 0 | 1.767716 | 1.746147 | 7.654626 | 5.77855
2018-02-23 19:51 | 39297.33 | 300.003 | 6 | 8 | 3.7864 | 0 | 1.767716 | 1.746147 | 7.654626 | 5.77855
2018-02-23 19:51 | 39297.3337 | 0.0028 | 7 | 9 | 3.786464 | 0 | 0 | 0 | 0 | 0
2018-02-23 19:53 | 39417.41292 | 120.0001 | 2 | 9 | 4.200249 | 3.571827 | 0.1365992 | 0 | 0.5729377 | 0
2018-02-23 19:55 | 39535.06002 | 237.6472 | 2 | 9 | 4.200228 | 3.259991 | 0.2475747 | 0 | 1.03906 | 0
2018-02-23 19:57 | 39655.08 | 120.0002 | 3 | 9 | 4.22323 | 3.260015 | 0.3558505 | 0 | 1.494985 | 0
2018-02-23 19:59 | 39775.08 | 240.0003 | 3 | 9 | 4.249194 | 3.259897 | 0.4645069 | 0 | 1.955327 | 0
2018-02-23 20:01 | 39895.08 | 360.0002 | 3 | 9 | 4.287174 | 3.259905 | 0.5731746 | 0 | 2.418975 | 0
2018-02-23 20:03 | 40015.08 | 480.001 | 3 | 9 | 4.325343 | 3.259951 | 0.6818363 | 0 | 2.886617 | 0
2018-02-23 20:05 | 40135.08 | 600.0002 | 3 | 9 | 4.366689 | 3.259993 | 0.790498 | 0 | 3.358823 | 0
2018-02-23 20:07 | 40255.08 | 720.0011 | 3 | 9 | 4.400306 | 3.062607 | 0.8979843 | 0 | 3.830599 | 0
2018-02-23 20:09 | 40375.08 | 840.0011 | 3 | 9 | 4.400246 | 2.666079 | 0.9927545 | 0 | 4.247612 | 0
2018-02-23 20:11 | 40495.08 | 960.0011 | 3 | 9 | 4.400226 | 2.338524 | 1.075964 | 0 | 4.613758 | 0
2018-02-23 20:13 | 40615.08 | 1080.001 | 3 | 9 | 4.400285 | 2.069349 | 1.149296 | 0 | 4.936433 | 0
2018-02-23 20:15 | 40735.08 | 1200.0019 | 3 | 9 | 4.400146 | 1.885668 | 1.214672 | 0 | 5.224103 | 0
2018-02-23 20:17 | 40855.08 | 1320.0002 | 3 | 9 | 4.4002 | 1.68234 | 1.273836 | 0 | 5.484439 | 0
2018-02-23 20:19 | 40975.08 | 1440.0002 | 3 | 9 | 4.400208 | 1.546311 | 1.327823 | 0 | 5.721991 | 0
2018-02-23 20:21 | 41095.08 | 1560.0011 | 3 | 9 | 4.400183 | 1.382029 | 1.376867 | 0 | 5.937793 | 0
2018-02-23 20:23 | 41215.08 | 1680.0003 | 3 | 9 | 4.400128 | 1.342 | 1.422206 | 0 | 6.137289 | 0
2018-02-23 20:25 | 41335.08 | 1800.0003 | 3 | 9 | 4.400133 | 1.198944 | 1.464374 | 0 | 6.322835 | 0
2018-02-23 20:27 | 41455.08 | 1920.0003 | 3 | 9 | 4.40018 | 1.104679 | 1.502417 | 0 | 6.490229 | 0
2018-02-23 20:29 | 41575.08 | 2040.0003 | 3 | 9 | 4.4002 | 1.035993 | 1.538078 | 0 | 6.647146 | 0
2018-02-23 20:31 | 41695.08 | 2160.0012 | 3 | 9 | 4.400127 | 0.9692783 | 1.571488 | 0 | 6.794153 | 0
2018-02-23 20:33 | 41815.08 | 2280.0003 | 3 | 9 | 4.400206 | 0.9113016 | 1.6028 | 0 | 6.93193 | 0
2018-02-23 20:35 | 41935.08 | 2400.0011 | 3 | 9 | 4.400161 | 0.8543167 | 1.632197 | 0 | 7.061282 | 0
2018-02-23 20:37 | 42055.08 | 2520.0002 | 3 | 9 | 4.400172 | 0.802352 | 1.659798 | 0 | 7.18273 | 0
2018-02-23 20:39 | 42175.08 | 2640.0011 | 3 | 9 | 4.400199 | 0.7536068 | 1.68571 | 0 | 7.296747 | 0
2018-02-23 20:41 | 42295.08 | 2760.001 | 3 | 9 | 4.400165 | 0.7077456 | 1.71005 | 0 | 7.40385 | 0
2018-02-23 20:43 | 42415.08 | 2880.0011 | 3 | 9 | 4.400119 | 0.6647739 | 1.732915 | 0 | 7.504458 | 0
2018-02-23 20:43 | 42451.96 | 2916.8896 | 3 | 9 | 4.400147 | 0.6519995 | 1.739663 | 0 | 7.534152 | 0
2018-02-23 20:45 | 42572.00966 | 120.001 | 4 | 9 | 4.289502 | 0 | 1.739663 | 0 | 7.534152 | 0
2018-02-23 20:47 | 42692.00886 | 240.0002 | 4 | 9 | 4.278855 | 0 | 1.739663 | 0 | 7.534152 | 0
2018-02-23 20:48 | 42752.01186 | 300.0032 | 4 | 9 | 4.276047 | 0 | 1.739663 | 0 | 7.534152 | 0
2018-02-23 20:50 | 42872.09 | 120.0011 | 5 | 9 | 3.506289 | -6.520014 | 1.739663 | 0.2173186 | 7.534152 | 0.7766308
2018-02-23 20:52 | 42992.09 | 240.0001 | 5 | 9 | 3.44251 | -6.52007 | 1.739663 | 0.4346501 | 7.534152 | 1.532106
2018-02-23 20:54 | 43112.09 | 360.0009 | 5 | 9 | 3.3713 | -6.520016 | 1.739663 | 0.6519551 | 7.534152 | 2.272423
2018-02-23 20:56 | 43232.09 | 480.0001 | 5 | 9 | 3.307124 | -6.520086 | 1.739663 | 0.8692832 | 7.534152 | 2.99806
2018-02-23 20:58 | 43352.09 | 600.0009 | 5 | 9 | 3.24861 | -6.520014 | 1.739663 | 1.086603 | 7.534152 | 3.710419
2018-02-23 21:00 | 43472.09 | 720.0009 | 5 | 9 | 3.187232 | -6.520074 | 1.739663 | 1.30393 | 7.534152 | 4.409964
2018-02-23 21:02 | 43592.09 | 840.0001 | 5 | 9 | 3.113963 | -6.519997 | 1.739663 | 1.521256 | 7.534152 | 5.094856
2018-02-23 21:04 | 43712.09 | 960.0002 | 5 | 9 | 3.00666 | -6.520016 | 1.739663 | 1.738588 | 7.534152 | 5.760926
2018-02-23 21:04 | 43718.01 | 965.9176 | 5 | 9 | 2.999999 | -6.520031 | 1.739663 | 1.7493 | 7.534152 | 5.793096
2018-02-23 21:06 | 43838.05 | 120.0011 | 6 | 9 | 3.755507 | 0 | 1.739663 | 1.7493 | 7.534152 | 5.793096
2018-02-23 21:08 | 43958.05 | 240 | 6 | 9 | 3.77766 | 0 | 1.739663 | 1.7493 | 7.534152 | 5.793096
2018-02-23 21:09 | 44018.05 | 300.0022 | 6 | 9 | 3.784573 | 0 | 1.739663 | 1.7493 | 7.534152 | 5.793096
2018-02-23 21:09 | 44018.06 | 0.0027 | 7 | 10 | 3.784337 | 0 | 0 | 0 | 0 | 0
2018-02-23 21:11 | 44138.14 | 120.0011 | 2 | 10 | 4.20026 | 3.626476 | 0.1377819 | 1.839e-09 | 0.5776604 | 6.961e-09
2018-02-23 21:13 | 44258.14 | 240.001 | 2 | 10 | 4.2001 | 3.294605 | 0.2529142 | 1.839e-09 | 1.061243 | 6.961e-09
2018-02-23 21:13 | 44270.25 | 252.1152 | 2 | 10 | 4.200271 | 3.259979 | 0.2639333 | 1.839e-09 | 1.107525 | 6.961e-09
2018-02-23 21:15 | 44390.27 | 120.001 | 3 | 10 | 4.220409 | 3.259947 | 0.3722103 | 1.839e-09 | 1.563032 | 6.961e-09
2018-02-23 21:17 | 44510.27 | 240.001 | 3 | 10 | 4.24817 | 3.26 | 0.4808694 | 1.839e-09 | 2.023089 | 6.961e-09
2018-02-23 21:19 | 44630.27 | 360.0011 | 3 | 10 | 4.285298 | 3.259985 | 0.5895321 | 1.839e-09 | 2.486675 | 6.961e-09
2018-02-23 21:21 | 44750.27 | 480.0004 | 3 | 10 | 4.325742 | 3.260054 | 0.6981899 | 1.839e-09 | 2.954457 | 6.961e-09
2018-02-23 21:23 | 44870.27 | 600.0003 | 3 | 10 | 4.372141 | 3.25996 | 0.8068575 | 1.839e-09 | 3.427002 | 6.961e-09
2018-02-23 21:25 | 44990.27 | 720.0011 | 3 | 10 | 4.400331 | 3.028149 | 0.9137713 | 1.839e-09 | 3.896578 | 6.961e-09
2018-02-23 21:27 | 45110.27 | 840.0002 | 3 | 10 | 4.400255 | 2.607527 | 1.007175 | 1.839e-09 | 4.30758 | 6.961e-09
2018-02-23 21:29 | 45230.27 | 960.0003 | 3 | 10 | 4.400313 | 2.322384 | 1.089437 | 1.839e-09 | 4.669552 | 6.961e-09
2018-02-23 21:31 | 45350.27 | 1080.001 | 3 | 10 | 4.400244 | 1.987356 | 1.160947 | 1.839e-09 | 4.984208 | 6.961e-09
2018-02-23 21:33 | 45470.27 | 1200.0002 | 3 | 10 | 4.400257 | 1.814657 | 1.224444 | 1.839e-09 | 5.263608 | 6.961e-09
2018-02-23 21:35 | 45590.27 | 1320.0002 | 3 | 10 | 4.400239 | 1.655643 | 1.282241 | 1.839e-09 | 5.517931 | 6.961e-09
2018-02-23 21:37 | 45710.27 | 1440.0011 | 3 | 10 | 4.40018 | 1.521283 | 1.335131 | 1.839e-09 | 5.750654 | 6.961e-09
2018-02-23 21:39 | 45830.27 | 1560.0003 | 3 | 10 | 4.40017 | 1.407151 | 1.383912 | 1.839e-09 | 5.965302 | 6.961e-09
2018-02-23 21:41 | 45950.27 | 1680.0011 | 3 | 10 | 4.40019 | 1.303827 | 1.429063 | 1.839e-09 | 6.163977 | 6.961e-09
2018-02-23 21:43 | 46070.27 | 1800.0011 | 3 | 10 | 4.400186 | 1.213778 | 1.471005 | 1.839e-09 | 6.348527 | 6.961e-09
2018-02-23 21:45 | 46190.27 | 1920.0012 | 3 | 10 | 4.400197 | 1.132483 | 1.510088 | 1.839e-09 | 6.5205 | 6.961e-09
2018-02-23 21:47 | 46310.27 | 2040.001 | 3 | 10 | 4.400212 | 1.057582 | 1.546568 | 1.839e-09 | 6.681018 | 6.961e-09
2018-02-23 21:49 | 46430.27 | 2160.0011 | 3 | 10 | 4.400167 | 0.9894781 | 1.580668 | 1.839e-09 | 6.831067 | 6.961e-09
2018-02-23 21:51 | 46550.27 | 2280.0002 | 3 | 10 | 4.400196 | 0.9262705 | 1.612573 | 1.839e-09 | 6.971451 | 6.961e-09
2018-02-23 21:53 | 46670.27 | 2400.0011 | 3 | 10 | 4.400172 | 0.8670139 | 1.642433 | 1.839e-09 | 7.102844 | 6.961e-09
2018-02-23 21:55 | 46790.27 | 2520.0004 | 3 | 10 | 4.400152 | 0.8120747 | 1.670406 | 1.839e-09 | 7.225927 | 6.961e-09
2018-02-23 21:57 | 46910.27 | 2640.0011 | 3 | 10 | 4.400153 | 0.7611771 | 1.696619 | 1.839e-09 | 7.341271 | 6.961e-09
2018-02-23 21:59 | 47030.27 | 2760.0011 | 3 | 10 | 4.400189 | 0.7142134 | 1.721193 | 1.839e-09 | 7.4494 | 6.961e-09
2018-02-23 22:01 | 47150.27 | 2880.0002 | 3 | 10 | 4.400136 | 0.6698236 | 1.744242 | 1.839e-09 | 7.55082 | 6.961e-09
2018-02-23 22:02 | 47202.01 | 2931.7449 | 3 | 10 | 4.400188 | 0.6519995 | 1.753739 | 1.839e-09 | 7.592606 | 6.961e-09
2018-02-23 22:04 | 47322.05814 | 120.0001 | 4 | 10 | 4.291156 | 0 | 1.753739 | 1.839e-09 | 7.592606 | 6.961e-09
2018-02-23 22:06 | 47442.05814 | 240.0001 | 4 | 10 | 4.280299 | 0 | 1.753739 | 1.839e-09 | 7.592606 | 6.961e-09
2018-02-23 22:07 | 47502.05954 | 300.0015 | 4 | 10 | 4.277416 | 0 | 1.753739 | 1.839e-09 | 7.592606 | 6.961e-09
2018-02-23 22:09 | 47622.14 | 120.0012 | 5 | 10 | 3.502075 | -6.52008 | 1.753739 | 0.2173108 | 7.592606 | 0.7756076
2018-02-23 22:11 | 47742.14 | 240.001 | 5 | 10 | 3.439219 | -6.520054 | 1.753739 | 0.4346557 | 7.592606 | 1.530329
2018-02-23 22:13 | 47862.14 | 360.001 | 5 | 10 | 3.3682 | -6.51998 | 1.753739 | 0.6519708 | 7.592606 | 2.269955
2018-02-23 22:15 | 47982.14 | 480.0002 | 5 | 10 | 3.305219 | -6.520054 | 1.753739 | 0.8693087 | 7.592606 | 2.99501
2018-02-23 22:17 | 48102.14 | 600.0003 | 5 | 10 | 3.244592 | -6.520088 | 1.753739 | 1.086625 | 7.592606 | 3.706683
2018-02-23 22:19 | 48222.14 | 720.001 | 5 | 10 | 3.182638 | -6.520066 | 1.753739 | 1.303951 | 7.592606 | 4.405138
2018-02-23 22:21 | 48342.14 | 840.0002 | 5 | 10 | 3.106151 | -6.520016 | 1.753739 | 1.521262 | 7.592606 | 5.088969
2018-02-23 22:23 | 48456.33 | 954.192 | 5 | 10 | 2.999996 | -6.520026 | 1.753739 | 1.728068 | 7.592606 | 5.721189
2018-02-23 22:25 | 48576.37 | 120 | 6 | 10 | 3.758753 | 0 | 1.753739 | 1.728068 | 7.592606 | 5.721189
2018-02-23 22:27 | 48696.37 | 240.0007 | 6 | 10 | 3.781348 | 0 | 1.753739 | 1.728068 | 7.592606 | 5.721189
2018-02-23 22:28 | 48756.37 | 300.0014 | 6 | 10 | 3.788206 | 0 | 1.753739 | 1.728068 | 7.592606 | 5.721189
2018-02-23 22:28 | 48756.38 | 0.0029 | 7 | 11 | 3.788299 | 0 | 0 | 0 | 0 | 0
2018-02-23 22:30 | 48876.46 | 120.0003 | 2 | 11 | 4.20026 | 3.555584 | 0.1358037 | 0 | 0.5696175 | 0
2018-02-23 22:32 | 48996.46 | 240.001 | 2 | 11 | 4.200249 | 3.280235 | 0.2493566 | 0 | 1.046568 | 0
2018-02-23 22:32 | 49006.19 | 249.7336 | 2 | 11 | 4.200244 | 3.259975 | 0.2581977 | 0 | 1.083703 | 0
2018-02-23 22:34 | 49126.21 | 120.0001 | 3 | 11 | 4.222616 | 3.259991 | 0.3664723 | 0 | 1.539483 | 0
2018-02-23 22:36 | 49246.21 | 240.0002 | 3 | 11 | 4.252673 | 3.260052 | 0.4751385 | 0 | 1.999876 | 0
2018-02-23 22:38 | 49366.21 | 360.0009 | 3 | 11 | 4.289322 | 3.259932 | 0.5838023 | 0 | 2.463877 | 0
2018-02-23 22:40 | 49486.21 | 480.0009 | 3 | 11 | 4.332311 | 3.259975 | 0.6924651 | 0 | 2.932204 | 0
2018-02-23 22:42 | 49606.21 | 600.0003 | 3 | 11 | 4.37593 | 3.260025 | 0.8011262 | 0 | 3.405485 | 0
2018-02-23 22:44 | 49726.21 | 720.001 | 3 | 11 | 4.400276 | 2.961748 | 0.9066295 | 0 | 3.869238 | 0
2018-02-23 22:46 | 49846.21 | 840.0009 | 3 | 11 | 4.400275 | 2.542402 | 0.9976335 | 0 | 4.269679 | 0
2018-02-23 22:48 | 49966.21 | 960.0009 | 3 | 11 | 4.40027 | 2.247536 | 1.077334 | 0 | 4.620383 | 0
2018-02-23 22:50 | 50086.21 | 1080.0001 | 3 | 11 | 4.399916 | 1.996223 | 1.147866 | 0 | 4.930738 | 0
2018-02-23 22:52 | 50206.21 | 1200.0001 | 3 | 11 | 4.400203 | 1.796855 | 1.211213 | 0 | 5.209476 | 0
2018-02-23 22:54 | 50326.21 | 1320.0001 | 3 | 11 | 4.400233 | 1.643045 | 1.268476 | 0 | 5.461446 | 0
2018-02-23 22:56 | 50446.21 | 1440.001 | 3 | 11 | 4.400228 | 1.510777 | 1.320989 | 0 | 5.692514 | 0
2018-02-23 22:58 | 50566.21 | 1560.001 | 3 | 11 | 4.400229 | 1.396992 | 1.369383 | 0 | 5.905458 | 0
2018-02-23 23:00 | 50686.21 | 1680.0018 | 3 | 11 | 4.400207 | 1.296842 | 1.414246 | 0 | 6.102865 | 0
2018-02-23 23:02 | 50806.21 | 1800.0009 | 3 | 11 | 4.400218 | 1.207177 | 1.455946 | 0 | 6.286354 | 0
2018-02-23 23:04 | 50926.21 | 1920.0001 | 3 | 11 | 4.400206 | 1.126445 | 1.494814 | 0 | 6.457379 | 0
2018-02-23 23:06 | 51046.21 | 2040.0011 | 3 | 11 | 4.400157 | 1.052314 | 1.531111 | 0 | 6.617095 | 0
2018-02-23 23:08 | 51166.21 | 2160.001 | 3 | 11 | 4.400172 | 0.9847307 | 1.565043 | 0 | 6.766401 | 0
2018-02-23 23:10 | 51286.21 | 2280.001 | 3 | 11 | 4.400171 | 0.9219522 | 1.596811 | 0 | 6.906186 | 0
2018-02-23 23:12 | 51406.21 | 2400.0002 | 3 | 11 | 4.400206 | 0.8641529 | 1.626562 | 0 | 7.037096 | 0
2018-02-23 23:14 | 51526.21 | 2520.0002 | 3 | 11 | 4.400184 | 0.8088322 | 1.654427 | 0 | 7.159704 | 0
2018-02-23 23:16 | 51646.21 | 2640.001 | 3 | 11 | 4.400164 | 0.7571802 | 1.680516 | 0 | 7.274501 | 0
2018-02-23 23:18 | 51766.21 | 2760.0013 | 3 | 11 | 4.400186 | 0.7094603 | 1.704948 | 0 | 7.382004 | 0
2018-02-23 23:20 | 51886.21 | 2880.001 | 3 | 11 | 4.400161 | 0.6640749 | 1.727829 | 0 | 7.482686 | 0
2018-02-23 23:21 | 51921.07 | 2914.8672 | 3 | 11 | 4.400185 | 0.6519957 | 1.7342 | 0 | 7.510716 | 0
2018-02-23 23:23 | 52041.12 | 120.001 | 4 | 11 | 4.292944 | 0 | 1.7342 | 0 | 7.510716 | 0
2018-02-23 23:25 | 52161.12 | 240.0012 | 4 | 11 | 4.282217 | 0 | 1.7342 | 0 | 7.510716 | 0
2018-02-23 23:26 | 52221.12 | 300.0024 | 4 | 11 | 4.27932 | 0 | 1.7342 | 0 | 7.510716 | 0
2018-02-23 23:28 | 52341.19504 | 120.0011 | 5 | 11 | 3.507786 | -6.520096 | 1.7342 | 0.2173245 | 7.510716 | 0.7768258
2018-02-23 23:30 | 52461.19414 | 240.0002 | 5 | 11 | 3.444034 | -6.520054 | 1.7342 | 0.4346373 | 7.510716 | 1.532526
2018-02-23 23:32 | 52581.19504 | 360.0011 | 5 | 11 | 3.373343 | -6.520048 | 1.7342 | 0.6519867 | 7.510716 | 2.273349
2018-02-23 23:34 | 52701.19504 | 480.0011 | 5 | 11 | 3.31039 | -6.519992 | 1.7342 | 0.8692929 | 7.510716 | 2.999452
2018-02-23 23:36 | 52821.19414 | 600.0002 | 5 | 11 | 3.251019 | -6.520058 | 1.7342 | 1.086623 | 7.510716 | 3.712452
2018-02-23 23:38 | 52941.19494 | 720.001 | 5 | 11 | 3.187432 | -6.52013 | 1.7342 | 1.303947 | 7.510716 | 4.412229
2018-02-23 23:40 | 53061.19404 | 840.0001 | 5 | 11 | 3.109747 | -6.519999 | 1.7342 | 1.521254 | 7.510716 | 5.096772
2018-02-23 23:42 | 53181.19504 | 960.0011 | 5 | 11 | 3.002483 | -6.520022 | 1.7342 | 1.738579 | 7.510716 | 5.761931
2018-02-23 23:42 | 53183.52274 | 962.3288 | 5 | 11 | 2.999998 | -6.520009 | 1.7342 | 1.742798 | 7.510716 | 5.774593
2018-02-23 23:44 | 53303.57 | 120.0001 | 6 | 11 | 3.757421 | 0 | 1.7342 | 1.742798 | 7.510716 | 5.774593
2018-02-23 23:46 | 53423.57 | 240.0008 | 6 | 11 | 3.779654 | 0 | 1.7342 | 1.742798 | 7.510716 | 5.774593
2018-02-23 23:47 | 53483.57 | 300.0014 | 6 | 11 | 3.786578 | 0 | 1.7342 | 1.742798 | 7.510716 | 5.774593
2018-02-23 23:47 | 53483.58 | 0.0027 | 7 | 12 | 3.786758 | 0 | 0 | 0 | 0 | 0
2018-02-23 23:49 | 53603.66 | 120.0011 | 2 | 12 | 4.200312 | 3.579214 | 0.1365371 | 0 | 0.5725789 | 0
2018-02-23 23:51 | 53723.66 | 240.0002 | 2 | 12 | 4.200233 | 3.302048 | 0.2508158 | 0 | 1.052578 | 0
2018-02-23 23:51 | 53745.03 | 261.3672 | 2 | 12 | 4.200218 | 3.259991 | 0.2703032 | 0 | 1.134431 | 0
2018-02-23 23:53 | 53865.04 | 120.0011 | 3 | 12 | 4.222424 | 3.260031 | 0.3785847 | 0 | 1.59034 | 0
2018-02-23 23:55 | 53985.04 | 240.001 | 3 | 12 | 4.251087 | 3.260059 | 0.4872423 | 0 | 2.050629 | 0
2018-02-23 23:57 | 54105.04 | 360.0011 | 3 | 12 | 4.287293 | 3.260056 | 0.5959029 | 0 | 2.514421 | 0
2018-02-23 23:59 | 54225.04 | 480.0002 | 3 | 12 | 4.331274 | 3.260054 | 0.7045683 | 0 | 2.982625 | 0
2018-02-24 00:01 | 54345.04 | 600.001 | 3 | 12 | 4.381226 | 3.260029 | 0.8132316 | 0 | 3.455981 | 0
2018-02-24 00:03 | 54465.04 | 720.0011 | 3 | 12 | 4.400279 | 2.959272 | 0.918622 | 0 | 3.91932 | 0
2018-02-24 00:05 | 54585.04 | 840.001 | 3 | 12 | 4.400298 | 2.573132 | 1.010641 | 0 | 4.324227 | 0
2018-02-24 00:07 | 54705.04 | 960.0011 | 3 | 12 | 4.40025 | 2.266211 | 1.091083 | 0 | 4.678196 | 0
2018-02-24 00:09 | 54825.04 | 1080.0011 | 3 | 12 | 4.400219 | 2.019514 | 1.162372 | 0 | 4.991885 | 0
2018-02-24 00:11 | 54945.04 | 1200.0011 | 3 | 12 | 4.400229 | 1.821779 | 1.226285 | 0 | 5.273116 | 0
2018-02-24 00:13 | 55065.04 | 1320.0002 | 3 | 12 | 4.400244 | 1.659908 | 1.284237 | 0 | 5.528117 | 0
2018-02-24 00:15 | 55185.04 | 1440.001 | 3 | 12 | 4.400226 | 1.520505 | 1.337162 | 0 | 5.761001 | 0
2018-02-24 00:17 | 55305.04 | 1560.0003 | 3 | 12 | 4.400189 | 1.400236 | 1.385785 | 0 | 5.974948 | 0
2018-02-24 00:19 | 55425.04 | 1680.0002 | 3 | 12 | 4.400211 | 1.296623 | 1.43069 | 0 | 6.17254 | 0
2018-02-24 00:21 | 55545.04 | 1800.0002 | 3 | 12 | 4.400229 | 1.204802 | 1.472347 | 0 | 6.355841 | 0
2018-02-24 00:23 | 55665.04 | 1920.0005 | 3 | 12 | 4.400204 | 1.122101 | 1.511101 | 0 | 6.526366 | 0
2018-02-24 00:25 | 55785.04 | 2040.0011 | 3 | 12 | 4.400166 | 1.046537 | 1.547221 | 0 | 6.685299 | 0
2018-02-24 00:27 | 55905.04 | 2160.0003 | 3 | 12 | 4.400144 | 0.9775791 | 1.580941 | 0 | 6.833674 | 0
2018-02-24 00:29 | 56025.04 | 2280.0011 | 3 | 12 | 4.400178 | 0.9146938 | 1.612463 | 0 | 6.972376 | 0
2018-02-24 00:31 | 56145.04 | 2400.001 | 3 | 12 | 4.40016 | 0.8558464 | 1.64196 | 0 | 7.10217 | 0
2018-02-24 00:33 | 56265.04 | 2520.001 | 3 | 12 | 4.400164 | 0.8016195 | 1.669574 | 0 | 7.223674 | 0
2018-02-24 00:35 | 56385.04 | 2640.0002 | 3 | 12 | 4.400162 | 0.7505732 | 1.695433 | 0 | 7.337458 | 0
2018-02-24 00:37 | 56505.04 | 2760.0011 | 3 | 12 | 4.400159 | 0.7023163 | 1.719636 | 0 | 7.443954 | 0
2018-02-24 00:39 | 56625.04 | 2880.0012 | 3 | 12 | 4.400132 | 0.6574373 | 1.742291 | 0 | 7.54364 | 0
2018-02-24 00:40 | 56640.55 | 2895.5121 | 3 | 12 | 4.400182 | 0.6519947 | 1.745111 | 0 | 7.556052 | 0
2018-02-24 00:42 | 56760.59402 | 120.0002 | 4 | 12 | 4.294338 | 0 | 1.745111 | 0 | 7.556052 | 0
2018-02-24 00:44 | 56880.59382 | 240 | 4 | 12 | 4.283395 | 0 | 1.745111 | 0 | 7.556052 | 0
2018-02-24 00:45 | 56940.59672 | 300.0029 | 4 | 12 | 4.28048 | 0 | 1.745111 | 0 | 7.556052 | 0
2018-02-24 00:47 | 57060.68 | 120.001 | 5 | 12 | 3.505645 | -6.52009 | 1.745111 | 0.2173156 | 7.556052 | 0.7764891
2018-02-24 00:49 | 57180.68 | 240.001 | 5 | 12 | 3.441024 | -6.520006 | 1.745111 | 0.434642 | 7.556052 | 1.531692
2018-02-24 00:51 | 57300.67 | 360.0002 | 5 | 12 | 3.370176 | -6.52011 | 1.745111 | 0.6519539 | 7.556052 | 2.271695
2018-02-24 00:53 | 57420.68 | 480.0011 | 5 | 12 | 3.304968 | -6.520071 | 1.745111 | 0.8692912 | 7.556052 | 2.997013
2018-02-24 00:55 | 57540.67 | 600.0002 | 5 | 12 | 3.247335 | -6.520034 | 1.745111 | 1.086627 | 7.556052 | 3.70897
2018-02-24 00:57 | 57660.68 | 720.001 | 5 | 12 | 3.184875 | -6.520076 | 1.745111 | 1.303954 | 7.556052 | 4.408007
2018-02-24 00:59 | 57780.68 | 840.001 | 5 | 12 | 3.107738 | -6.520105 | 1.745111 | 1.521286 | 7.556052 | 5.092244
2018-02-24 01:01 | 57894.13 | 953.4593 | 5 | 12 | 2.999998 | -6.52012 | 1.745111 | 1.726765 | 7.556052 | 5.720679
2018-02-24 01:03 | 58014.18 | 120 | 6 | 12 | 3.759746 | 0 | 1.745111 | 1.726765 | 7.556052 | 5.720679
2018-02-24 01:05 | 58134.18 | 240.0008 | 6 | 12 | 3.782325 | 0 | 1.745111 | 1.726765 | 7.556052 | 5.720679
2018-02-24 01:06 | 58194.18 | 300.0022 | 6 | 12 | 3.789172 | 0 | 1.745111 | 1.726765 | 7.556052 | 5.720679
2018-02-24 01:06 | 58194.18854 | 0.0027 | 7 | 13 | 3.789366 | 0 | 0 | 0 | 0 | 0
2018-02-24 01:08 | 58314.26896 | 120.001 | 2 | 13 | 4.200277 | 3.502459 | 0.1341651 | 8.8e-10 | 0.562732 | 3.335e-09
2018-02-24 01:09 | 58425.68006 | 231.4121 | 2 | 13 | 4.200272 | 3.259993 | 0.2384811 | 8.8e-10 | 1.000885 | 3.335e-09
2018-02-24 01:11 | 58545.69206 | 120.0002 | 3 | 13 | 4.22147 | 3.260122 | 0.3467618 | 8.8e-10 | 1.4568 | 3.335e-09
2018-02-24 01:13 | 58665.69286 | 240.001 | 3 | 13 | 4.248873 | 3.260035 | 0.4554292 | 8.8e-10 | 1.916977 | 3.335e-09
2018-02-24 01:15 | 58785.69296 | 360.0011 | 3 | 13 | 4.282592 | 3.260052 | 0.5640885 | 8.8e-10 | 2.380436 | 3.335e-09
2018-02-24 01:17 | 58905.69286 | 480.001 | 3 | 13 | 4.324099 | 3.260004 | 0.6727535 | 8.8e-10 | 2.847983 | 3.335e-09
2018-02-24 01:19 | 59025.69206 | 600.0002 | 3 | 13 | 4.372142 | 3.260031 | 0.7814279 | 8.8e-10 | 3.320492 | 3.335e-09
2018-02-24 01:21 | 59145.69216 | 720.0003 | 3 | 13 | 4.400277 | 3.030556 | 0.888294 | 8.8e-10 | 3.789866 | 3.335e-09
2018-02-24 01:23 | 59265.69196 | 840.0001 | 3 | 13 | 4.40027 | 2.62981 | 0.9823602 | 8.8e-10 | 4.203783 | 3.335e-09
2018-02-24 01:25 | 59385.69296 | 960.0011 | 3 | 13 | 4.400267 | 2.30863 | 1.064438 | 8.8e-10 | 4.564945 | 3.335e-09
2018-02-24 01:27 | 59505.69296 | 1080.0011 | 3 | 13 | 4.400244 | 2.053633 | 1.136979 | 8.8e-10 | 4.884146 | 3.335e-09
2018-02-24 01:29 | 59625.69296 | 1200.0011 | 3 | 13 | 4.40027 | 1.849894 | 1.201899 | 8.8e-10 | 5.169808 | 3.335e-09
2018-02-24 01:31 | 59745.69286 | 1320.001 | 3 | 13 | 4.400255 | 1.680462 | 1.260642 | 8.8e-10 | 5.428291 | 3.335e-09
2018-02-24 01:33 | 59865.69286 | 1440.001 | 3 | 13 | 4.400206 | 1.537739 | 1.314207 | 8.8e-10 | 5.663987 | 3.335e-09
2018-02-24 01:35 | 59985.69286 | 1560.001 | 3 | 13 | 4.400229 | 1.416204 | 1.363376 | 8.8e-10 | 5.880345 | 3.335e-09
2018-02-24 01:37 | 60105.69286 | 1680.001 | 3 | 13 | 4.400166 | 1.309793 | 1.40877 | 8.8e-10 | 6.080085 | 3.335e-09
2018-02-24 01:39 | 60225.69296 | 1800.0011 | 3 | 13 | 4.400217 | 1.217875 | 1.450855 | 8.8e-10 | 6.265269 | 3.335e-09
2018-02-24 01:41 | 60345.69296 | 1920.0011 | 3 | 13 | 4.400167 | 1.133272 | 1.490019 | 8.8e-10 | 6.437597 | 3.335e-09
2018-02-24 01:43 | 60465.69216 | 2040.0003 | 3 | 13 | 4.400197 | 1.05657 | 1.526502 | 8.8e-10 | 6.598128 | 3.335e-09
2018-02-24 01:45 | 60585.69296 | 2160.0011 | 3 | 13 | 4.400222 | 0.9872236 | 1.560548 | 8.8e-10 | 6.747936 | 3.335e-09
2018-02-24 01:47 | 60705.69286 | 2280.001 | 3 | 13 | 4.400169 | 0.9235353 | 1.592375 | 8.8e-10 | 6.887981 | 3.335e-09
2018-02-24 01:49 | 60825.69296 | 2400.0011 | 3 | 13 | 4.400148 | 0.8648863 | 1.622172 | 8.8e-10 | 7.019094 | 3.335e-09
2018-02-24 01:51 | 60945.69206 | 2520.0002 | 3 | 13 | 4.400171 | 0.8106966 | 1.650086 | 8.8e-10 | 7.141919 | 3.335e-09
2018-02-24 01:53 | 61065.69206 | 2640.0002 | 3 | 13 | 4.400225 | 0.7607927 | 1.676257 | 8.8e-10 | 7.257077 | 3.335e-09
2018-02-24 01:55 | 61185.69216 | 2760.0003 | 3 | 13 | 4.400109 | 0.7117748 | 1.700786 | 8.8e-10 | 7.365008 | 3.335e-09
2018-02-24 01:57 | 61305.69216 | 2880.0003 | 3 | 13 | 4.400147 | 0.6672335 | 1.723771 | 8.8e-10 | 7.466146 | 3.335e-09
2018-02-24 01:58 | 61346.15586 | 2920.464 | 3 | 13 | 4.400156 | 0.6519976 | 1.731187 | 8.8e-10 | 7.498779 | 3.335e-09
2018-02-24 02:00 | 61466.2 | 120.0001 | 4 | 13 | 4.295355 | 0 | 1.731187 | 8.8e-10 | 7.498779 | 3.335e-09
2018-02-24 02:02 | 61586.2 | 239.9999 | 4 | 13 | 4.284599 | 0 | 1.731187 | 8.8e-10 | 7.498779 | 3.335e-09
2018-02-24 02:03 | 61646.2 | 300.003 | 4 | 13 | 4.281723 | 0 | 1.731187 | 8.8e-10 | 7.498779 | 3.335e-09
2018-02-24 02:05 | 61766.28 | 120.0003 | 5 | 13 | 3.50876 | -6.520029 | 1.731187 | 0.2173095 | 7.498779 | 0.7772539
2018-02-24 02:07 | 61886.28 | 240.0002 | 5 | 13 | 3.445399 | -6.520068 | 1.731187 | 0.434646 | 7.498779 | 1.533345
2018-02-24 02:09 | 62006.28 | 360.001 | 5 | 13 | 3.374452 | -6.520103 | 1.731187 | 0.6519609 | 7.498779 | 2.274094
2018-02-24 02:11 | 62126.28 | 480.0011 | 5 | 13 | 3.307308 | -6.520063 | 1.731187 | 0.8692925 | 7.498779 | 3.000057
2018-02-24 02:13 | 62246.28 | 600.0005 | 5 | 13 | 3.247298 | -6.520051 | 1.731187 | 1.086647 | 7.498779 | 3.712273
2018-02-24 02:15 | 62366.28 | 720.0002 | 5 | 13 | 3.180602 | -6.520083 | 1.731187 | 1.30396 | 7.498779 | 4.411027
2018-02-24 02:17 | 62486.28 | 840.0002 | 5 | 13 | 3.107762 | -6.520046 | 1.731187 | 1.521284 | 7.498779 | 5.095265
2018-02-24 02:19 | 62597.44 | 951.1616 | 5 | 13 | 2.999997 | -6.520068 | 1.731187 | 1.722605 | 7.498779 | 5.710747
2018-02-24 02:21 | 62717.48954 | 120.0011 | 6 | 13 | 3.760428 | 0 | 1.731187 | 1.722605 | 7.498779 | 5.710747
2018-02-24 02:23 | 62837.48944 | 240.001 | 6 | 13 | 3.783155 | 0 | 1.731187 | 1.722605 | 7.498779 | 5.710747
2018-02-24 02:24 | 62897.49164 | 300.0032 | 6 | 13 | 3.78997 | 0 | 1.731187 | 1.722605 | 7.498779 | 5.710747
2018-02-24 02:24 | 62897.5 | 0.0028 | 7 | 14 | 3.789948 | 0 | 0 | 0 | 0 | 0
2018-02-24 02:26 | 63017.58 | 120.0011 | 2 | 14 | 4.200246 | 3.503157 | 0.1344212 | 2.224e-09 | 0.5638135 | 8.429e-09
2018-02-24 02:28 | 63131.27 | 233.6912 | 2 | 14 | 4.20021 | 3.259989 | 0.2409024 | 2.224e-09 | 1.011061 | 8.429e-09
2018-02-24 02:30 | 63251.27996 | 120.0009 | 3 | 14 | 4.221502 | 3.260052 | 0.3491932 | 2.224e-09 | 1.467016 | 8.429e-09
2018-02-24 02:32 | 63371.28006 | 240.001 | 3 | 14 | 4.248504 | 3.259985 | 0.4578602 | 2.224e-09 | 1.927152 | 8.429e-09
2018-02-24 02:34 | 63491.27916 | 360.0001 | 3 | 14 | 4.282586 | 3.260086 | 0.5665151 | 2.224e-09 | 2.390568 | 8.429e-09
2018-02-24 02:36 | 63611.27986 | 480.0008 | 3 | 14 | 4.32389 | 3.260092 | 0.6751827 | 2.224e-09 | 2.858093 | 8.429e-09
2018-02-24 02:38 | 63731.28006 | 600.001 | 3 | 14 | 4.372034 | 3.260077 | 0.7838493 | 2.224e-09 | 3.330414 | 8.429e-09
2018-02-24 02:40 | 63851.27916 | 720.0001 | 3 | 14 | 4.400315 | 3.025932 | 0.8907198 | 2.224e-09 | 3.799785 | 8.429e-09
2018-02-24 02:42 | 63971.28006 | 840.001 | 3 | 14 | 4.400309 | 2.616699 | 0.9844527 | 2.224e-09 | 4.212236 | 8.429e-09
2018-02-24 02:44 | 64091.27916 | 960.0001 | 3 | 14 | 4.400249 | 2.294464 | 1.066072 | 2.224e-09 | 4.571383 | 8.429e-09
2018-02-24 02:46 | 64211.27996 | 1080.0009 | 3 | 14 | 4.400228 | 2.036037 | 1.138075 | 2.224e-09 | 4.888216 | 8.429e-09
2018-02-24 02:48 | 64331.27926 | 1200.0002 | 3 | 14 | 4.400217 | 1.832046 | 1.202438 | 2.224e-09 | 5.171428 | 8.429e-09
2018-02-24 02:50 | 64451.27916 | 1320.0001 | 3 | 14 | 4.400249 | 1.663759 | 1.260602 | 2.224e-09 | 5.42736 | 8.429e-09
2018-02-24 02:52 | 64571.28006 | 1440.001 | 3 | 14 | 4.400203 | 1.521643 | 1.31362 | 2.224e-09 | 5.66065 | 8.429e-09
2018-02-24 02:54 | 64691.27996 | 1560.0009 | 3 | 14 | 4.400178 | 1.400582 | 1.362273 | 2.224e-09 | 5.874735 | 8.429e-09
2018-02-24 02:56 | 64811.27916 | 1680.0001 | 3 | 14 | 4.400194 | 1.294994 | 1.407164 | 2.224e-09 | 6.072265 | 8.429e-09
2018-02-24 02:58 | 64931.27916 | 1800.0001 | 3 | 14 | 4.400152 | 1.202854 | 1.448768 | 2.224e-09 | 6.25533 | 8.429e-09
2018-02-24 03:00 | 65051.27926 | 1920.0002 | 3 | 14 | 4.400175 | 1.119691 | 1.48746 | 2.224e-09 | 6.425583 | 8.429e-09
2018-02-24 03:02 | 65171.27996 | 2040.0009 | 3 | 14 | 4.400243 | 1.045019 | 1.52351 | 2.224e-09 | 6.584208 | 8.429e-09
2018-02-24 03:04 | 65291.27996 | 2160.0009 | 3 | 14 | 4.400162 | 0.9753733 | 1.557161 | 2.224e-09 | 6.732278 | 8.429e-09
2018-02-24 03:06 | 65411.28006 | 2280.001 | 3 | 14 | 4.400149 | 0.9118433 | 1.588609 | 2.224e-09 | 6.870657 | 8.429e-09
2018-02-24 03:08 | 65531.27916 | 2400.0001 | 3 | 14 | 4.400149 | 0.8527718 | 1.618017 | 2.224e-09 | 7.000055 | 8.429e-09
2018-02-24 03:10 | 65651.27926 | 2520.0002 | 3 | 14 | 4.400169 | 0.7980833 | 1.645525 | 2.224e-09 | 7.121097 | 8.429e-09
2018-02-24 03:12 | 65771.28016 | 2640.0011 | 3 | 14 | 4.400185 | 0.7474432 | 1.671274 | 2.224e-09 | 7.234398 | 8.429e-09
2018-02-24 03:14 | 65891.27996 | 2760.0009 | 3 | 14 | 4.400155 | 0.6996574 | 1.695377 | 2.224e-09 | 7.340454 | 8.429e-09
2018-02-24 03:16 | 66011.27996 | 2880.0009 | 3 | 14 | 4.400155 | 0.655714 | 1.717964 | 2.224e-09 | 7.43984 | 8.429e-09
2018-02-24 03:16 | 66020.33736 | 2889.0583 | 3 | 14 | 4.400103 | 0.6519957 | 1.71961 | 2.224e-09 | 7.447083 | 8.429e-09
2018-02-24 03:18 | 66140.38 | 120.0001 | 4 | 14 | 4.294422 | 0 | 1.71961 | 2.224e-09 | 7.447083 | 8.429e-09
2018-02-24 03:20 | 66260.38 | 240.0002 | 4 | 14 | 4.283579 | 0 | 1.71961 | 2.224e-09 | 7.447083 | 8.429e-09
2018-02-24 03:21 | 66320.39 | 300.0031 | 4 | 14 | 4.280687 | 0 | 1.71961 | 2.224e-09 | 7.447083 | 8.429e-09
2018-02-24 03:23 | 66440.46 | 120.0002 | 5 | 14 | 3.507452 | -6.520014 | 1.71961 | 0.2173 | 7.447083 | 0.7763316
2018-02-24 03:25 | 66560.46 | 240.0011 | 5 | 14 | 3.442055 | -6.52008 | 1.71961 | 0.4346384 | 7.447083 | 1.531704
2018-02-24 03:27 | 66680.46 | 360.0011 | 5 | 14 | 3.372953 | -6.51998 | 1.71961 | 0.6519633 | 7.447083 | 2.272193
2018-02-24 03:29 | 66800.46 | 480.001 | 5 | 14 | 3.308768 | -6.520088 | 1.71961 | 0.8692939 | 7.447083 | 2.998048
2018-02-24 03:31 | 66920.46 | 600.0011 | 5 | 14 | 3.247909 | -6.519955 | 1.71961 | 1.086618 | 7.447083 | 3.710608
2018-02-24 03:33 | 67040.46 | 720.0003 | 5 | 14 | 3.184947 | -6.519915 | 1.71961 | 1.303918 | 7.447083 | 4.4096
2018-02-24 03:35 | 67160.46 | 840.001 | 5 | 14 | 3.105528 | -6.519965 | 1.71961 | 1.52127 | 7.447083 | 5.093622
2018-02-24 03:37 | 67270.56 | 950.0952 | 5 | 14 | 2.999998 | -6.520054 | 1.71961 | 1.720656 | 7.447083 | 5.702983
2018-02-24 03:39 | 67390.6 | 120.0007 | 6 | 14 | 3.760401 | 0 | 1.71961 | 1.720656 | 7.447083 | 5.702983
2018-02-24 03:41 | 67510.6 | 239.9999 | 6 | 14 | 3.783172 | 0 | 1.71961 | 1.720656 | 7.447083 | 5.702983
2018-02-24 03:42 | 67570.6 | 300.0021 | 6 | 14 | 3.789973 | 0 | 1.71961 | 1.720656 | 7.447083 | 5.702983
2018-02-24 03:42 | 67570.61 | 0.0027 | 7 | 15 | 3.790063 | 0 | 0 | 0 | 0 | 0
2018-02-24 03:44 | 67690.7 | 120.0011 | 2 | 15 | 4.200266 | 3.491459 | 0.1334556 | 0 | 0.5598844 | 0
2018-02-24 03:45 | 67782.27 | 211.576 | 2 | 15 | 4.200263 | 3.259985 | 0.2190711 | 0 | 0.9194916 | 0
2018-02-24 03:47 | 67902.28 | 120.0009 | 3 | 15 | 4.22279 | 3.259947 | 0.3273636 | 0 | 1.37561 | 0
2018-02-24 03:49 | 68022.28 | 240.0009 | 3 | 15 | 4.242662 | 3.260027 | 0.4360198 | 0 | 1.835584 | 0
2018-02-24 03:51 | 68142.28 | 360.0001 | 3 | 15 | 4.277715 | 3.259932 | 0.5446817 | 0 | 2.298469 | 0
2018-02-24 03:53 | 68262.28 | 480.0001 | 3 | 15 | 4.313396 | 3.25996 | 0.6533437 | 0 | 2.765109 | 0
2018-02-24 03:55 | 68382.28 | 600.0009 | 3 | 15 | 4.360215 | 3.259977 | 0.7620139 | 0 | 3.236361 | 0
2018-02-24 03:57 | 68502.28 | 720.0009 | 3 | 15 | 4.400245 | 3.148806 | 0.8704225 | 0 | 3.711539 | 0
2018-02-24 03:59 | 68622.28 | 840.0002 | 3 | 15 | 4.400215 | 2.62282 | 0.9677468 | 0 | 4.139792 | 0
2018-02-24 04:01 | 68742.28 | 960.0002 | 3 | 15 | 4.400287 | 2.350357 | 1.052106 | 0 | 4.510993 | 0
2018-02-24 04:03 | 68862.28 | 1080.0003 | 3 | 15 | 4.40027 | 2.056635 | 1.125411 | 0 | 4.833553 | 0
2018-02-24 04:05 | 68982.28 | 1200.001 | 3 | 15 | 4.400208 | 1.842225 | 1.19016 | 0 | 5.118464 | 0
2018-02-24 04:07 | 69102.28 | 1320.0002 | 3 | 15 | 4.40024 | 1.674411 | 1.248695 | 0 | 5.376031 | 0
2018-02-24 04:09 | 69222.28 | 1440.0002 | 3 | 15 | 4.400187 | 1.534408 | 1.302104 | 0 | 5.611041 | 0
2018-02-24 04:11 | 69342.28 | 1560.0009 | 3 | 15 | 4.400181 | 1.412108 | 1.351163 | 0 | 5.82691 | 0
2018-02-24 04:13 | 69462.28 | 1680.001 | 3 | 15 | 4.400139 | 1.306267 | 1.396449 | 0 | 6.02618 | 0
2018-02-24 04:15 | 69582.28 | 1800.0002 | 3 | 15 | 4.400166 | 1.214408 | 1.43845 | 0 | 6.210992 | 0
2018-02-24 04:17 | 69702.28 | 1920.001 | 3 | 15 | 4.400221 | 1.131593 | 1.477511 | 0 | 6.382867 | 0
2018-02-24 04:19 | 69822.28 | 2040.0002 | 3 | 15 | 4.400214 | 1.056323 | 1.513947 | 0 | 6.543193 | 0
2018-02-24 04:21 | 69942.28 | 2160.0018 | 3 | 15 | 4.400209 | 0.9875116 | 1.547986 | 0 | 6.692971 | 0
2018-02-24 04:23 | 70062.28 | 2280.0009 | 3 | 15 | 4.400209 | 0.9237003 | 1.579808 | 0 | 6.832994 | 0
2018-02-24 04:25 | 70182.28 | 2400.001 | 3 | 15 | 4.400164 | 0.8644724 | 1.609591 | 0 | 6.964043 | 0
2018-02-24 04:27 | 70302.28 | 2520.0001 | 3 | 15 | 4.40017 | 0.8096876 | 1.637483 | 0 | 7.086773 | 0
2018-02-24 04:29 | 70422.28 | 2640.001 | 3 | 15 | 4.40019 | 0.7588549 | 1.663611 | 0 | 7.201739 | 0
2018-02-24 04:31 | 70542.28 | 2760.0002 | 3 | 15 | 4.400081 | 0.7108717 | 1.688104 | 0 | 7.309513 | 0
2018-02-24 04:33 | 70662.28 | 2880.0009 | 3 | 15 | 4.400106 | 0.6671829 | 1.711085 | 0 | 7.410634 | 0
2018-02-24 04:34 | 70706.36 | 2924.08 | 3 | 15 | 4.400103 | 0.651989 | 1.71917 | 0 | 7.446208 | 0
2018-02-24 04:36 | 70826.41 | 120 | 4 | 15 | 4.293693 | 0 | 1.719173 | 0 | 7.446219 | 0
2018-02-24 04:38 | 70946.41 | 240 | 4 | 15 | 4.282865 | 0 | 1.719173 | 0 | 7.446219 | 0
2018-02-24 04:39 | 71006.41 | 300.0022 | 4 | 15 | 4.279986 | 0 | 1.719173 | 0 | 7.446219 | 0
2018-02-24 04:41 | 71126.49 | 120.0005 | 5 | 15 | 3.50714 | -6.520039 | 1.719173 | 0.2173149 | 7.446219 | 0.777101
2018-02-24 04:43 | 71246.49 | 240.001 | 5 | 15 | 3.441968 | -6.520095 | 1.719173 | 0.4346466 | 7.446219 | 1.532694
2018-02-24 04:45 | 71366.49 | 360.0009 | 5 | 15 | 3.373955 | -6.520002 | 1.719173 | 0.6519708 | 7.446219 | 2.27287
2018-02-24 04:47 | 71486.49 | 480.0002 | 5 | 15 | 3.312556 | -6.520066 | 1.719173 | 0.8692682 | 7.446219 | 2.998999
2018-02-24 04:49 | 71606.49 | 600.0009 | 5 | 15 | 3.244676 | -6.52005 | 1.719173 | 1.086613 | 7.446219 | 3.711862
2018-02-24 04:51 | 71726.49 | 720.0009 | 5 | 15 | 3.187794 | -6.520053 | 1.719173 | 1.303957 | 7.446219 | 4.411651
2018-02-24 04:53 | 71846.49 | 840.0002 | 5 | 15 | 3.103662 | -6.520028 | 1.719173 | 1.521276 | 7.446219 | 5.096004
2018-02-24 04:55 | 71962.27 | 955.7863 | 5 | 15 | 2.999997 | -6.520039 | 1.719173 | 1.73096 | 7.446219 | 5.737195
2018-02-24 04:57 | 72082.32 | 120.0008 | 6 | 15 | 3.758781 | 0 | 1.719173 | 1.73096 | 7.446219 | 5.737195
2018-02-24 04:59 | 72202.32 | 240.0008 | 6 | 15 | 3.781265 | 0 | 1.719173 | 1.73096 | 7.446219 | 5.737195
2018-02-24 05:00 | 72262.32 | 300.003 | 6 | 15 | 3.788142 | 0 | 1.719173 | 1.73096 | 7.446219 | 5.737195
2018-02-24 05:00 | 72262.33272 | 0.0047 | 7 | 16 | 3.788173 | 0 | 0 | 0 | 0 | 0
2018-02-24 05:02 | 72382.41084 | 120.0009 | 8 | 16 | 4.178483 | 3.260088 | 0.1086611 | 0 | 0.4487856 | 0
2018-02-24 05:04 | 72491.66754 | 229.2576 | 8 | 16 | 4.2 | 3.259964 | 0.2075866 | 0 | 0.8633507 | 0

## Statistics_84
Date_Time | Test_Time(s) | Step_Time(s) | Step_Index | Cycle_Index | Voltage(V) | Current(A) | Charge_Capacity(Ah) | Discharge_Capacity(Ah) | Charge_Energy(Wh) | Discharge_Energy(Wh) | ACR(Ohm) | Internal Resistance(Ohm)
2018-02-12 18:44 | 9779.249748 | 300.0032 | 6 | 1 | 3.781228 | 0 | 2.805245 | 1.827253 | 12.12176 | 6.0568
2018-02-12 20:05 | 14602.4 | 300.0031 | 6 | 2 | 3.781241 | 0 | 1.862001 | 1.837682 | 8.045461 | 6.113843
2018-02-12 21:24 | 19383.59 | 300.0038 | 6 | 3 | 3.779872 | 0 | 1.84017 | 1.843212 | 7.951243 | 6.1371
2018-02-12 22:44 | 24180.98248 | 300.0021 | 6 | 4 | 3.77959 | 0 | 1.84412 | 1.840639 | 7.968019 | 6.134262
2018-02-13 00:04 | 28966.89394 | 300.0037 | 6 | 5 | 3.779551 | 0 | 1.840271 | 1.837958 | 7.95156 | 6.12535
2018-02-13 01:24 | 33766.95 | 300.0022 | 6 | 6 | 3.778588 | 0 | 1.84048 | 1.842945 | 7.952454 | 6.146899
2018-02-13 02:44 | 38566.08338 | 300.0024 | 6 | 7 | 3.780015 | 0 | 1.844073 | 1.833048 | 7.968703 | 6.109213
2018-02-13 04:04 | 43371.51 | 300.0016 | 6 | 8 | 3.777792 | 0 | 1.835407 | 1.850153 | 7.932398 | 6.168962
2018-02-13 05:24 | 48181.17 | 300.0024 | 6 | 9 | 3.779754 | 0 | 1.849989 | 1.834959 | 7.994615 | 6.11538
2018-02-13 06:44 | 52981.09 | 300.0023 | 6 | 10 | 3.778397 | 0 | 1.833709 | 1.841781 | 7.926296 | 6.139033
2018-02-13 08:04 | 57770.79 | 300.0038 | 6 | 11 | 3.779357 | 0 | 1.842245 | 1.834846 | 7.961603 | 6.116369
2018-02-13 09:24 | 62544 | 300.0015 | 6 | 12 | 3.779681 | 0 | 1.830892 | 1.827385 | 7.914165 | 6.089249
2018-02-13 10:43 | 67306.99 | 300.0038 | 6 | 13 | 3.779258 | 0 | 1.82905 | 1.831497 | 7.902202 | 6.104797
2018-02-13 12:02 | 72073.62 | 300.0021 | 6 | 14 | 3.779977 | 0 | 1.82977 | 1.824135 | 7.909613 | 6.077878
2018-02-13 13:22 | 76834.63 | 300.0014 | 6 | 15 | 3.779867 | 0 | 1.825269 | 1.824128 | 7.889865 | 6.080006
2018-02-13 14:41 | 81597.89 | 300.0039 | 6 | 16 | 3.779204 | 0 | 1.823421 | 1.827236 | 7.883064 | 6.08972
2018-02-13 16:01 | 86356.71554 | 300.0015 | 6 | 17 | 3.78004 | 0 | 1.827232 | 1.820662 | 7.898732 | 6.067329
2018-02-13 17:20 | 91118.39816 | 300.0021 | 6 | 18 | 3.780245 | 0 | 1.820414 | 1.817838 | 7.870319 | 6.058035
2018-02-13 18:39 | 95879.42492 | 300.0025 | 6 | 19 | 3.7798 | 0 | 1.819991 | 1.822025 | 7.86747 | 6.073534
2018-02-13 19:59 | 100642.4 | 300.0031 | 6 | 20 | 3.780249 | 0 | 1.819723 | 1.816404 | 7.867011 | 6.052179
2018-02-13 21:18 | 105411.5 | 300.0029 | 6 | 21 | 3.779829 | 0 | 1.818474 | 1.820135 | 7.860937 | 6.067997
2018-02-13 22:37 | 110170.5 | 300.0029 | 6 | 22 | 3.781209 | 0 | 1.818477 | 1.80865 | 7.860767 | 6.026432
2018-02-13 23:57 | 114931.5 | 300.0032 | 6 | 23 | 3.779709 | 0 | 1.809486 | 1.819272 | 7.82205 | 6.064203
2018-02-14 01:16 | 119703.9 | 300.0031 | 6 | 24 | 3.780639 | 0 | 1.819671 | 1.812538 | 7.86577 | 6.040306
2018-02-14 02:36 | 124459 | 300.0032 | 6 | 25 | 3.780592 | 0 | 1.810102 | 1.810491 | 7.823853 | 6.032361
2018-02-14 03:55 | 129229 | 300.0013 | 6 | 26 | 3.781038 | 0 | 1.813163 | 1.809222 | 7.837846 | 6.028668
2018-02-14 05:14 | 133978.7 | 300.0016 | 6 | 27 | 3.780372 | 0 | 1.805948 | 1.810472 | 7.806028 | 6.030376
2018-02-14 06:34 | 138745.6 | 300.0022 | 6 | 28 | 3.781283 | 0 | 1.811968 | 1.805195 | 7.832951 | 6.014485
2018-02-14 07:53 | 143495.1 | 300.0022 | 6 | 29 | 3.780875 | 0 | 1.803137 | 1.806698 | 7.794946 | 6.016389
2018-02-14 09:12 | 148273.2 | 300.0031 | 6 | 30 | 3.776996 | 0 | 1.806548 | 1.838855 | 7.809975 | 6.119483
2018-02-14 10:32 | 153070.2 | 300.0005 | 6 | 31 | 3.780628 | 0 | 1.837804 | 1.807666 | 7.943927 | 6.02026
2018-02-14 11:52 | 157836.7 | 300.0013 | 6 | 32 | 3.779677 | 0 | 1.808705 | 1.814772 | 7.81927 | 6.04671
2018-02-14 13:11 | 162609.8 | 300.0023 | 6 | 33 | 3.779733 | 0 | 1.813341 | 1.814292 | 7.839478 | 6.042524
2018-02-22 12:49 | 167439.6 | 300.0014 | 6 | 34 | 3.758061 | 0 | 1.813639 | 1.924452 | 7.840798 | 6.336807
2018-02-22 12:59 | 168092.2 | 300.003 | 6 | 35 | 3.762257 | 0 | 0 | 0.07304195 | 0 | 0.2305991
2018-02-22 13:10 | 168738.6 | 300.0014 | 6 | 36 | 3.758642 | 0 | 0 | 0.06158736 | 0 | 0.1940507
2018-02-22 13:21 | 169381.5 | 300.0022 | 6 | 37 | 3.75346 | 0 | 0 | 0.05686442 | 0 | 0.1796674
2018-02-22 13:32 | 170021.8 | 300.003 | 6 | 38 | 3.747677 | 0 | 0 | 0.05225294 | 0 | 0.1650353
2018-02-22 13:42 | 170659.9 | 300.003 | 6 | 39 | 3.741428 | 0 | 0 | 0.04820554 | 0 | 0.1521267
2018-02-22 13:53 | 171295.9 | 300.0038 | 6 | 40 | 3.734784 | 0 | 0 | 0.04472665 | 0 | 0.1410207
2018-02-22 14:03 | 171930.2 | 300.0022 | 6 | 41 | 3.727925 | 0 | 0 | 0.04140024 | 0 | 0.1304964
2018-02-22 14:14 | 172562.7 | 300.0016 | 6 | 42 | 3.720858 | 0 | 0 | 0.03819548 | 0 | 0.1203119
2018-02-22 14:24 | 173193.5 | 300.0023 | 6 | 43 | 3.713887 | 0 | 0 | 0.03553776 | 0 | 0.1119211
2018-02-22 14:35 | 173822.8 | 300.0022 | 6 | 44 | 3.707607 | 0 | 0 | 0.03275019 | 0 | 0.1031682
2018-02-22 14:45 | 174450.7 | 300.0022 | 6 | 45 | 3.702197 | 0 | 0 | 0.03025053 | 0 | 0.09534267
2018-02-22 14:56 | 175077.4 | 300.0013 | 6 | 46 | 3.697953 | 0 | 0 | 0.02736218 | 0 | 0.0860484
2018-02-22 15:06 | 175703.3 | 300.004 | 6 | 47 | 3.695112 | 0 | 0 | 0.02471904 | 0 | 0.07744869
2018-02-22 15:17 | 176328.2 | 300.0024 | 6 | 48 | 3.693008 | 0 | 0 | 0.02330562 | 0 | 0.0733544
2018-02-22 15:27 | 176952.3 | 300.004 | 6 | 49 | 3.691236 | 0 | 0 | 0.02294694 | 0 | 0.07268045
2018-02-22 15:37 | 177575.6 | 300.003 | 6 | 50 | 3.689492 | 0 | 0 | 0.0219824 | 0 | 0.06972295
2018-02-22 17:23 | 182660.3 | 5084.608236 | 8 | 51 | 4.2 | 3.260036 | 0.5452526 | 0.293915 | 2.229351 | 1.028971
2018-02-23 10:31 | 5736.127348 | 300.0037 | 6 | 1 | 3.769968 | 0 | 2.274381 | 1.867742 | 9.892474 | 6.172427
2018-02-23 11:54 | 10681.03682 | 300.0016 | 6 | 2 | 3.774121 | 0 | 1.896415 | 1.851225 | 8.203197 | 6.133821
2018-02-23 13:15 | 15549.97 | 300.0023 | 6 | 3 | 3.774562 | 0 | 1.856651 | 1.852147 | 8.028325 | 6.14378
2018-02-23 14:36 | 20420.08648 | 300.0021 | 6 | 4 | 3.77596 | 0 | 1.852385 | 1.840546 | 8.012479 | 6.108632
2018-02-23 15:56 | 25249.97 | 300.0031 | 6 | 5 | 3.77623 | 0 | 1.841268 | 1.838539 | 7.961569 | 6.10518
2018-02-23 17:17 | 30097.49074 | 300.0022 | 6 | 6 | 3.776705 | 0 | 1.837629 | 1.833559 | 7.948883 | 6.088437
2018-02-23 18:38 | 34924.53458 | 300.0023 | 6 | 7 | 3.775909 | 0 | 1.837535 | 1.842708 | 7.947563 | 6.124508
2018-02-23 19:58 | 39767.98 | 300.0031 | 6 | 8 | 3.777956 | 0 | 1.839365 | 1.824053 | 7.956366 | 6.060109
2018-02-23 21:19 | 44605.33 | 300.0022 | 6 | 9 | 3.776701 | 0 | 1.82989 | 1.837432 | 7.916288 | 6.109768
2018-02-23 22:40 | 49441.5 | 300.0014 | 6 | 10 | 3.778654 | 0 | 1.834301 | 1.820436 | 7.934451 | 6.050912
2018-02-24 | 54274.22 | 300.0007 | 6 | 11 | 3.777279 | 0 | 1.823877 | 1.833072 | 7.890516 | 6.095169
2018-02-24 01:21 | 59114.26 | 300.0009 | 6 | 12 | 3.778606 | 0 | 1.831168 | 1.821377 | 7.921468 | 6.054051
2018-02-24 02:41 | 63944.79618 | 300.0014 | 6 | 13 | 3.777658 | 0 | 1.823967 | 1.82951 | 7.89075 | 6.084579
2018-02-24 04:02 | 68777.93282 | 300.0013 | 6 | 14 | 3.779436 | 0 | 1.828084 | 1.815672 | 7.908042 | 6.034973
2018-02-24 05:22 | 73606.49 | 300.0022 | 6 | 15 | 3.778804 | 0 | 1.819244 | 1.823446 | 7.870787 | 6.062223
2018-02-24 05:28 | 73932.25 | 325.6672 | 8 | 16 | 4.2 | 3.26007 | 0.2948734 | 0 | 1.224632 | 0

## Channel_84_1
Date_Time | Test_Time(s) | Step_Time(s) | Step_Index | Cycle_Index | Voltage(V) | Current(A) | Charge_Capacity(Ah) | Discharge_Capacity(Ah) | Charge_Energy(Wh) | Discharge_Energy(Wh) | ACR(Ohm) | Internal Resistance(Ohm)
2018-02-12 16:03 | 120.0015 | 120.0014 | 1 | 1 | 3.435136 | 0 | 0 | 0 | 0 | 0
2018-02-12 16:05 | 240.0007 | 240.0006 | 1 | 1 | 3.436935 | 0 | 0 | 0 | 0 | 0
2018-02-12 16:07 | 360.0015 | 360.0014 | 1 | 1 | 3.437952 | 0 | 0 | 0 | 0 | 0
2018-02-12 16:09 | 480.0007 | 480.0006 | 1 | 1 | 3.438519 | 0 | 0 | 0 | 0 | 0
2018-02-12 16:11 | 600.0007 | 600.0006 | 1 | 1 | 3.438923 | 0 | 0 | 0 | 0 | 0
2018-02-12 16:13 | 720.0015 | 720.0014 | 1 | 1 | 3.439186 | 0 | 0 | 0 | 0 | 0
2018-02-12 16:15 | 840.0015 | 840.0014 | 1 | 1 | 3.439355 | 0 | 0 | 0 | 0 | 0
2018-02-12 16:17 | 960.0015 | 960.0014 | 1 | 1 | 3.439011 | 0 | 0 | 0 | 0 | 0
2018-02-12 16:19 | 1080.0015 | 1080.0014 | 1 | 1 | 3.439329 | 0 | 0 | 0 | 0 | 0
2018-02-12 16:21 | 1200.0007 | 1200.0006 | 1 | 1 | 3.439592 | 0 | 0 | 0 | 0 | 0
2018-02-12 16:23 | 1320.0015 | 1320.0014 | 1 | 1 | 3.439853 | 0 | 0 | 0 | 0 | 0
2018-02-12 16:25 | 1440.0015 | 1440.0014 | 1 | 1 | 3.440005 | 0 | 0 | 0 | 0 | 0
2018-02-12 16:27 | 1560.0007 | 1560.0006 | 1 | 1 | 3.440174 | 0 | 0 | 0 | 0 | 0
2018-02-12 16:29 | 1680.0015 | 1680.0014 | 1 | 1 | 3.440274 | 0 | 0 | 0 | 0 | 0
2018-02-12 16:31 | 1800.0015 | 1800.0014 | 1 | 1 | 3.440402 | 0 | 0 | 0 | 0 | 0
2018-02-12 16:33 | 1920.0015 | 1920.0014 | 1 | 1 | 3.440518 | 0 | 0 | 0 | 0 | 0
2018-02-12 16:35 | 2040.0007 | 2040.0006 | 1 | 1 | 3.439522 | 0 | 0 | 0 | 0 | 0
2018-02-12 16:37 | 2160.0007 | 2160.0006 | 1 | 1 | 3.440042 | 0 | 0 | 0 | 0 | 0
2018-02-12 16:39 | 2280.0007 | 2280.0006 | 1 | 1 | 3.440471 | 0 | 0 | 0 | 0 | 0
2018-02-12 16:41 | 2400.0007 | 2400.0006 | 1 | 1 | 3.440793 | 0 | 0 | 0 | 0 | 0
2018-02-12 16:43 | 2520.0015 | 2520.0014 | 1 | 1 | 3.441036 | 0 | 0 | 0 | 0 | 0
2018-02-12 16:45 | 2640.0007 | 2640.0006 | 1 | 1 | 3.441226 | 0 | 0 | 0 | 0 | 0
2018-02-12 16:47 | 2760.0007 | 2760.0006 | 1 | 1 | 3.441396 | 0 | 0 | 0 | 0 | 0
2018-02-12 16:49 | 2880.0015 | 2880.0014 | 1 | 1 | 3.441519 | 0 | 0 | 0 | 0 | 0
2018-02-12 16:51 | 3000.0003 | 3000.0002 | 1 | 1 | 3.441648 | 0 | 0 | 0 | 0 | 0
2018-02-12 16:53 | 3120.0015 | 3120.0014 | 1 | 1 | 3.441787 | 0 | 0 | 0 | 0 | 0
2018-02-12 16:55 | 3240.0015 | 3240.0014 | 1 | 1 | 3.441946 | 0 | 0 | 0 | 0 | 0
2018-02-12 16:57 | 3360.0007 | 3360.0006 | 1 | 1 | 3.442126 | 0 | 0 | 0 | 0 | 0
2018-02-12 16:59 | 3480.0007 | 3480.0006 | 1 | 1 | 3.442272 | 0 | 0 | 0 | 0 | 0
2018-02-12 17:01 | 3600.0003 | 3600.0002 | 1 | 1 | 3.442436 | 0 | 0 | 0 | 0 | 0
2018-02-12 17:01 | 3600.0023 | 3600.0022 | 1 | 1 | 3.442434 | 0 | 0 | 0 | 0 | 0
2018-02-12 17:03 | 3720.0857 | 120.0027 | 2 | 1 | 4.200238 | 4.255157 | 0.1551605 | 3.272e-09 | 0.6406419 | 1.1262e-08
2018-02-12 17:05 | 3840.0834 | 240.0004 | 2 | 1 | 4.2003 | 3.992265 | 0.2930049 | 3.272e-09 | 1.219623 | 1.1262e-08
2018-02-12 17:07 | 3960.0857 | 360.0027 | 2 | 1 | 4.200247 | 3.648849 | 0.420267 | 3.272e-09 | 1.754157 | 1.1262e-08
2018-02-12 17:09 | 4080.084 | 480.001 | 2 | 1 | 4.200253 | 3.353078 | 0.5368032 | 3.272e-09 | 2.243639 | 1.1262e-08
2018-02-12 17:10 | 4123.1181 | 523.0351 | 2 | 1 | 4.200233 | 3.259999 | 0.5763173 | 3.272e-09 | 2.409608 | 1.1262e-08
2018-02-12 17:12 | 4243.131392 | 120.0003 | 3 | 1 | 4.222153 | 3.260076 | 0.6846028 | 3.272e-09 | 2.865538 | 1.1262e-08
2018-02-12 17:14 | 4363.131292 | 240.0002 | 3 | 1 | 4.244402 | 3.260047 | 0.7932653 | 3.272e-09 | 3.325543 | 1.1262e-08
2018-02-12 17:16 | 4483.132092 | 360.001 | 3 | 1 | 4.266287 | 3.260045 | 0.9019253 | 3.272e-09 | 3.787929 | 1.1262e-08
2018-02-12 17:18 | 4603.131292 | 480.0002 | 3 | 1 | 4.2888 | 3.260072 | 1.010594 | 3.272e-09 | 4.252758 | 1.1262e-08
2018-02-12 17:20 | 4723.131292 | 600.0002 | 3 | 1 | 4.312187 | 3.26007 | 1.119256 | 3.272e-09 | 4.720053 | 1.1262e-08
2018-02-12 17:22 | 4843.131292 | 720.0002 | 3 | 1 | 4.336243 | 3.260083 | 1.227936 | 3.272e-09 | 5.189999 | 1.1262e-08
2018-02-12 17:24 | 4963.131292 | 840.0002 | 3 | 1 | 4.361503 | 3.260028 | 1.336589 | 3.272e-09 | 5.662505 | 1.1262e-08
2018-02-12 17:26 | 5083.132992 | 960.0019 | 3 | 1 | 4.387435 | 3.260097 | 1.445281 | 3.272e-09 | 6.137966 | 1.1262e-08
2018-02-12 17:28 | 5203.131492 | 1080.0004 | 3 | 1 | 4.400279 | 3.109384 | 1.552511 | 3.272e-09 | 6.609477 | 1.1262e-08
2018-02-12 17:30 | 5323.131492 | 1200.0004 | 3 | 1 | 4.400265 | 2.87997 | 1.652237 | 3.272e-09 | 7.048294 | 1.1262e-08
2018-02-12 17:32 | 5443.131492 | 1320.0004 | 3 | 1 | 4.400269 | 2.673232 | 1.744703 | 3.272e-09 | 7.455168 | 1.1262e-08
2018-02-12 17:34 | 5563.131492 | 1440.0004 | 3 | 1 | 4.400212 | 2.482696 | 1.830585 | 3.272e-09 | 7.83307 | 1.1262e-08
2018-02-12 17:36 | 5683.131492 | 1560.0004 | 3 | 1 | 4.400226 | 2.315377 | 1.910507 | 3.272e-09 | 8.184745 | 1.1262e-08
2018-02-12 17:38 | 5803.131492 | 1680.0004 | 3 | 1 | 4.400263 | 2.163117 | 1.98507 | 3.272e-09 | 8.512836 | 1.1262e-08
2018-02-12 17:40 | 5923.132392 | 1800.0013 | 3 | 1 | 4.400228 | 2.024716 | 2.054798 | 3.272e-09 | 8.819656 | 1.1262e-08
2018-02-12 17:42 | 6043.131892 | 1920.0008 | 3 | 1 | 4.400215 | 1.899547 | 2.120155 | 3.272e-09 | 9.107239 | 1.1262e-08
2018-02-12 17:44 | 6163.131492 | 2040.0004 | 3 | 1 | 4.400223 | 1.783504 | 2.181501 | 3.272e-09 | 9.377173 | 1.1262e-08
2018-02-12 17:46 | 6283.131492 | 2160.0004 | 3 | 1 | 4.400237 | 1.676403 | 2.239136 | 3.272e-09 | 9.630782 | 1.1262e-08
2018-02-12 17:48 | 6403.132292 | 2280.0012 | 3 | 1 | 4.400153 | 1.574585 | 2.293302 | 3.272e-09 | 9.869123 | 1.1262e-08
2018-02-12 17:50 | 6523.131492 | 2400.0004 | 3 | 1 | 4.400146 | 1.480856 | 2.344219 | 3.272e-09 | 10.09317 | 1.1262e-08
2018-02-12 17:52 | 6643.131492 | 2520.0004 | 3 | 1 | 4.400203 | 1.393927 | 2.392118 | 3.272e-09 | 10.30393 | 1.1262e-08
2018-02-12 17:54 | 6763.132392 | 2640.0013 | 3 | 1 | 4.400212 | 1.31272 | 2.437212 | 3.272e-09 | 10.50235 | 1.1262e-08
2018-02-12 17:56 | 6883.131492 | 2760.0004 | 3 | 1 | 4.400139 | 1.234427 | 2.479644 | 3.272e-09 | 10.68906 | 1.1262e-08
2018-02-12 17:58 | 7003.131492 | 2880.0004 | 3 | 1 | 4.400146 | 1.161576 | 2.519567 | 3.272e-09 | 10.86473 | 1.1262e-08
2018-02-12 18:00 | 7123.132292 | 3000.0012 | 3 | 1 | 4.400179 | 1.09376 | 2.557138 | 3.272e-09 | 11.03005 | 1.1262e-08
2018-02-12 18:02 | 7243.131492 | 3120.0004 | 3 | 1 | 4.400165 | 1.030309 | 2.59252 | 3.272e-09 | 11.18573 | 1.1262e-08
2018-02-12 18:04 | 7363.132392 | 3240.0013 | 3 | 1 | 4.400163 | 0.9704981 | 2.625855 | 3.272e-09 | 11.33242 | 1.1262e-08
2018-02-12 18:06 | 7483.132292 | 3360.0012 | 3 | 1 | 4.40015 | 0.914216 | 2.657262 | 3.272e-09 | 11.47061 | 1.1262e-08
2018-02-12 18:08 | 7603.132292 | 3480.0012 | 3 | 1 | 4.40018 | 0.8618059 | 2.686855 | 3.272e-09 | 11.60083 | 1.1262e-08
2018-02-12 18:10 | 7723.131492 | 3600.0004 | 3 | 1 | 4.400153 | 0.8118649 | 2.714745 | 3.272e-09 | 11.72355 | 1.1262e-08
2018-02-12 18:12 | 7843.133092 | 3720.002 | 3 | 1 | 4.400223 | 0.7661123 | 2.741035 | 3.272e-09 | 11.83923 | 1.1262e-08
2018-02-12 18:14 | 7963.131492 | 3840.0004 | 3 | 1 | 4.400146 | 0.7215223 | 2.765809 | 3.272e-09 | 11.94824 | 1.1262e-08
2018-02-12 18:16 | 8083.132292 | 3960.0012 | 3 | 1 | 4.400176 | 0.679987 | 2.789159 | 3.272e-09 | 12.05098 | 1.1262e-08
2018-02-12 18:17 | 8170.127992 | 4046.9969 | 3 | 1 | 4.400226 | 0.6519928 | 2.805245 | 3.272e-09 | 12.12176 | 1.1262e-08
2018-02-12 18:19 | 8290.175188 | 120.0001 | 4 | 1 | 4.296498 | 0 | 2.805245 | 3.272e-09 | 12.12176 | 1.1262e-08
2018-02-12 18:21 | 8410.175188 | 240.0001 | 4 | 1 | 4.284194 | 0 | 2.805245 | 3.272e-09 | 12.12176 | 1.1262e-08
2018-02-12 18:22 | 8470.177388 | 300.0023 | 4 | 1 | 4.28069 | 0 | 2.805245 | 3.272e-09 | 12.12176 | 1.1262e-08
2018-02-12 18:24 | 8590.256316 | 120.001 | 5 | 1 | 3.492611 | -6.520024 | 2.805245 | 0.2172945 | 12.12176 | 0.7726891
2018-02-12 18:26 | 8710.256316 | 240.001 | 5 | 1 | 3.446724 | -6.520038 | 2.805245 | 0.4346109 | 12.12176 | 1.527332
2018-02-12 18:28 | 8830.255516 | 360.0002 | 5 | 1 | 3.385428 | -6.520004 | 2.805245 | 0.651959 | 12.12176 | 2.269788
2018-02-12 18:30 | 8950.256316 | 480.001 | 5 | 1 | 3.327843 | -6.519972 | 2.805245 | 0.86929 | 12.12176 | 2.999184
2018-02-12 18:32 | 9070.256316 | 600.001 | 5 | 1 | 3.273219 | -6.519989 | 2.805245 | 1.08659 | 12.12176 | 3.716365
2018-02-12 18:34 | 9190.255516 | 720.0002 | 5 | 1 | 3.216666 | -6.519969 | 2.805245 | 1.30394 | 12.12176 | 4.421772
2018-02-12 18:36 | 9310.255516 | 840.0002 | 5 | 1 | 3.148426 | -6.520038 | 2.805245 | 1.521242 | 12.12176 | 5.113615
2018-02-12 18:38 | 9430.256316 | 960.001 | 5 | 1 | 3.053952 | -6.520051 | 2.805245 | 1.738588 | 12.12176 | 5.78834
2018-02-12 18:39 | 9479.203416 | 1008.9481 | 5 | 1 | 2.999999 | -6.520026 | 2.805245 | 1.827253 | 12.12176 | 6.0568
2018-02-12 18:41 | 9599.246748 | 120.0002 | 6 | 1 | 3.75198 | 0 | 2.805245 | 1.827253 | 12.12176 | 6.0568
2018-02-12 18:43 | 9719.248348 | 240.0018 | 6 | 1 | 3.774503 | 0 | 2.805245 | 1.827253 | 12.12176 | 6.0568
2018-02-12 18:44 | 9779.249748 | 300.0032 | 6 | 1 | 3.781228 | 0 | 2.805245 | 1.827253 | 12.12176 | 6.0568
2018-02-12 18:44 | 9779.259744 | 0.0027 | 7 | 2 | 3.781127 | 0 | 0 | 0 | 0 | 0
2018-02-12 18:46 | 9899.340064 | 120.0011 | 2 | 2 | 4.200297 | 3.899341 | 0.145664 | 2.708e-09 | 0.6099007 | 1.0241e-08
2018-02-12 18:48 | 10019.34 | 240.0012 | 2 | 2 | 4.200242 | 3.605752 | 0.270367 | 2.708e-09 | 1.133685 | 1.0241e-08
2018-02-12 18:50 | 10139.34 | 360.0019 | 2 | 2 | 4.200248 | 3.334119 | 0.3861139 | 2.708e-09 | 1.619851 | 1.0241e-08
2018-02-12 18:51 | 10169.96 | 390.6225 | 2 | 2 | 4.200284 | 3.259997 | 0.4141497 | 2.708e-09 | 1.737608 | 1.0241e-08
2018-02-12 18:53 | 10289.98 | 120.0007 | 3 | 2 | 4.227421 | 3.260121 | 0.5224335 | 2.708e-09 | 2.193779 | 1.0241e-08
2018-02-12 18:55 | 10409.98 | 240.0009 | 3 | 2 | 4.260916 | 3.260083 | 0.6310911 | 2.708e-09 | 2.654896 | 1.0241e-08
2018-02-12 18:57 | 10529.98 | 360.001 | 3 | 2 | 4.299647 | 3.260011 | 0.7397616 | 2.708e-09 | 3.119998 | 1.0241e-08
2018-02-12 18:59 | 10649.98 | 480.0001 | 3 | 2 | 4.342458 | 3.260097 | 0.8484116 | 2.708e-09 | 3.589452 | 1.0241e-08
2018-02-12 19:01 | 10769.98 | 600.0002 | 3 | 2 | 4.387829 | 3.26007 | 0.9570784 | 2.708e-09 | 4.063778 | 1.0241e-08
2018-02-12 19:03 | 10889.98 | 720.001 | 3 | 2 | 4.400297 | 2.909226 | 1.061129 | 2.708e-09 | 4.521449 | 1.0241e-08
2018-02-12 19:05 | 11009.98 | 840.0004 | 3 | 2 | 4.400276 | 2.544768 | 1.151801 | 2.708e-09 | 4.920431 | 1.0241e-08
2018-02-12 19:07 | 11129.98 | 960.0011 | 3 | 2 | 4.400275 | 2.25109 | 1.231562 | 2.708e-09 | 5.271402 | 1.0241e-08
2018-02-12 19:09 | 11249.98 | 1080.0019 | 3 | 2 | 4.400211 | 2.012124 | 1.302477 | 2.708e-09 | 5.583443 | 1.0241e-08
2018-02-12 19:11 | 11369.98 | 1200.002 | 3 | 2 | 4.400243 | 1.815501 | 1.366169 | 2.708e-09 | 5.863703 | 1.0241e-08
2018-02-12 19:13 | 11489.98 | 1320.0011 | 3 | 2 | 4.400203 | 1.651168 | 1.42386 | 2.708e-09 | 6.117555 | 1.0241e-08
2018-02-12 19:15 | 11609.98 | 1440.0004 | 3 | 2 | 4.400182 | 1.510789 | 1.476499 | 2.708e-09 | 6.34918 | 1.0241e-08
2018-02-12 19:17 | 11729.98 | 1560.0003 | 3 | 2 | 4.400208 | 1.389633 | 1.524786 | 2.708e-09 | 6.56165 | 1.0241e-08
2018-02-12 19:19 | 11849.98 | 1680.0004 | 3 | 2 | 4.400146 | 1.28271 | 1.569291 | 2.708e-09 | 6.757483 | 1.0241e-08
2018-02-12 19:21 | 11969.98 | 1800.0003 | 3 | 2 | 4.400235 | 1.189514 | 1.610462 | 2.708e-09 | 6.938643 | 1.0241e-08
2018-02-12 19:23 | 12089.98 | 1920.0003 | 3 | 2 | 4.400204 | 1.103872 | 1.648649 | 2.708e-09 | 7.106674 | 1.0241e-08
2018-02-12 19:25 | 12209.98 | 2040.0003 | 3 | 2 | 4.400208 | 1.026783 | 1.684131 | 2.708e-09 | 7.262801 | 1.0241e-08
2018-02-12 19:27 | 12329.98 | 2160.0003 | 3 | 2 | 4.400134 | 0.954793 | 1.717143 | 2.708e-09 | 7.40806 | 1.0241e-08
2018-02-12 19:29 | 12449.98 | 2280.0003 | 3 | 2 | 4.400128 | 0.8893547 | 1.747885 | 2.708e-09 | 7.543331 | 1.0241e-08
2018-02-12 19:31 | 12569.98 | 2400.0011 | 3 | 2 | 4.40015 | 0.8293953 | 1.776533 | 2.708e-09 | 7.669384 | 1.0241e-08
2018-02-12 19:33 | 12689.98 | 2520.0027 | 3 | 2 | 4.400229 | 0.7741194 | 1.803245 | 2.708e-09 | 7.786924 | 1.0241e-08
2018-02-12 19:35 | 12809.98 | 2640.001 | 3 | 2 | 4.400137 | 0.7215662 | 1.82816 | 2.708e-09 | 7.896554 | 1.0241e-08
2018-02-12 19:37 | 12929.98 | 2760.0018 | 3 | 2 | 4.400147 | 0.6734524 | 1.851404 | 2.708e-09 | 7.998832 | 1.0241e-08
2018-02-12 19:38 | 12987.52 | 2817.5456 | 3 | 2 | 4.400195 | 0.6519976 | 1.862001 | 2.708e-09 | 8.045461 | 1.0241e-08
2018-02-12 19:40 | 13107.56 | 120 | 4 | 2 | 4.300593 | 0 | 1.862001 | 2.708e-09 | 8.045461 | 1.0241e-08
2018-02-12 19:42 | 13227.56 | 239.9999 | 4 | 2 | 4.289886 | 0 | 1.862001 | 2.708e-09 | 8.045461 | 1.0241e-08
2018-02-12 19:43 | 13287.57 | 300.0021 | 4 | 2 | 4.286965 | 0 | 1.862001 | 2.708e-09 | 8.045461 | 1.0241e-08
2018-02-12 19:45 | 13407.65 | 120.001 | 5 | 2 | 3.519865 | -6.520058 | 1.862001 | 0.2172986 | 8.045461 | 0.7795064
2018-02-12 19:47 | 13527.65 | 240.0002 | 5 | 2 | 3.464493 | -6.52005 | 1.862001 | 0.4346048 | 8.045461 | 1.538858
2018-02-12 19:49 | 13647.65 | 360.0002 | 5 | 2 | 3.398875 | -6.520026 | 1.862001 | 0.6519304 | 8.045461 | 2.284671
2018-02-12 19:51 | 13767.65 | 480.0002 | 5 | 2 | 3.338802 | -6.52006 | 1.862001 | 0.8692838 | 8.045461 | 3.016704
2018-02-12 19:53 | 13887.65 | 600.001 | 5 | 2 | 3.283221 | -6.520046 | 1.862001 | 1.086581 | 8.045461 | 3.736155
2018-02-12 19:55 | 14007.65 | 720.001 | 5 | 2 | 3.224915 | -6.520046 | 1.862001 | 1.303942 | 8.045461 | 4.4435
2018-02-12 19:57 | 14127.65 | 840.001 | 5 | 2 | 3.156262 | -6.52008 | 1.862001 | 1.521261 | 8.045461 | 5.137177
2018-02-12 19:59 | 14247.65 | 960.001 | 5 | 2 | 3.060554 | -6.52008 | 1.862001 | 1.738601 | 8.045461 | 5.813458
2018-02-12 20:00 | 14302.35 | 1014.7041 | 5 | 2 | 2.999996 | -6.520031 | 1.862001 | 1.837653 | 8.045461 | 6.113758
2018-02-12 20:02 | 14422.39 | 120.001 | 6 | 2 | 3.751755 | 0 | 1.862001 | 1.837682 | 8.045461 | 6.113843
2018-02-12 20:04 | 14542.39 | 240.0009 | 6 | 2 | 3.774283 | 0 | 1.862001 | 1.837682 | 8.045461 | 6.113843
2018-02-12 20:05 | 14602.4 | 300.0031 | 6 | 2 | 3.781241 | 0 | 1.862001 | 1.837682 | 8.045461 | 6.113843
2018-02-12 20:05 | 14602.41 | 0.0028 | 7 | 3 | 3.781291 | 0 | 0 | 0 | 0 | 0
2018-02-12 20:07 | 14722.48 | 120.0003 | 2 | 3 | 4.200278 | 3.901998 | 0.1459768 | 0 | 0.6111293 | 0
2018-02-12 20:09 | 14842.49 | 240.001 | 2 | 3 | 4.20025 | 3.596318 | 0.2705638 | 0 | 1.134427 | 0
2018-02-12 20:11 | 14962.49 | 360.0011 | 2 | 3 | 4.200254 | 3.313172 | 0.3857909 | 0 | 1.618411 | 0
2018-02-12 20:11 | 14983.83 | 381.3425 | 2 | 3 | 4.200272 | 3.259997 | 0.4052788 | 0 | 1.700265 | 0
2018-02-12 20:13 | 15103.84 | 120.0002 | 3 | 3 | 4.227646 | 3.260066 | 0.5135552 | 0 | 2.156409 | 0
2018-02-12 20:15 | 15223.84 | 240.0003 | 3 | 3 | 4.261326 | 3.260085 | 0.6222156 | 0 | 2.617568 | 0
2018-02-12 20:17 | 15343.84 | 360.0011 | 3 | 3 | 4.299862 | 3.260142 | 0.7308882 | 0 | 3.082711 | 0
2018-02-12 20:19 | 15463.84 | 480.0019 | 3 | 3 | 4.342747 | 3.260093 | 0.8395584 | 0 | 3.552273 | 0
2018-02-12 20:21 | 15583.84 | 600.0002 | 3 | 3 | 4.38842 | 3.260081 | 0.9482213 | 0 | 4.026632 | 0
2018-02-12 20:23 | 15703.84 | 720.0019 | 3 | 3 | 4.400287 | 2.899089 | 1.052028 | 0 | 4.483249 | 0
2018-02-12 20:25 | 15823.84 | 840.002 | 3 | 3 | 4.400254 | 2.536132 | 1.142426 | 0 | 4.881025 | 0
2018-02-12 20:27 | 15943.84 | 960.0019 | 3 | 3 | 4.400246 | 2.243699 | 1.221894 | 0 | 5.230705 | 0
2018-02-12 20:29 | 16063.84 | 1080.0001 | 3 | 3 | 4.400298 | 2.007277 | 1.292586 | 0 | 5.541764 | 0
2018-02-12 20:31 | 16183.84 | 1200.0004 | 3 | 3 | 4.400229 | 1.810987 | 1.356104 | 0 | 5.821259 | 0
2018-02-12 20:33 | 16303.84 | 1320.002 | 3 | 3 | 4.400227 | 1.646049 | 1.413657 | 0 | 6.074504 | 0
2018-02-12 20:35 | 16423.84 | 1440.0021 | 3 | 3 | 4.400253 | 1.504677 | 1.466102 | 0 | 6.305274 | 0
2018-02-12 20:37 | 16543.84 | 1560.0004 | 3 | 3 | 4.400227 | 1.381183 | 1.514134 | 0 | 6.516624 | 0
2018-02-12 20:39 | 16663.84 | 1680.0012 | 3 | 3 | 4.400123 | 1.27189 | 1.558319 | 0 | 6.711048 | 0
2018-02-12 20:41 | 16783.84 | 1800.002 | 3 | 3 | 4.400146 | 1.176006 | 1.599097 | 0 | 6.890479 | 0
2018-02-12 20:43 | 16903.84 | 1920.002 | 3 | 3 | 4.400209 | 1.090096 | 1.636844 | 0 | 7.056574 | 0
2018-02-12 20:45 | 17023.84 | 2040.0012 | 3 | 3 | 4.400073 | 1.010516 | 1.671849 | 0 | 7.210603 | 0
2018-02-12 20:47 | 17143.84 | 2160.0012 | 3 | 3 | 4.400222 | 0.9409266 | 1.704366 | 0 | 7.353684 | 0
2018-02-12 20:49 | 17263.84 | 2280.0004 | 3 | 3 | 4.400213 | 0.8752728 | 1.734602 | 0 | 7.486725 | 0
2018-02-12 20:51 | 17383.84 | 2400.0028 | 3 | 3 | 4.400155 | 0.8148594 | 1.762754 | 0 | 7.6106 | 0
2018-02-12 20:53 | 17503.84 | 2520.0012 | 3 | 3 | 4.400134 | 0.7588549 | 1.788978 | 0 | 7.725988 | 0
2018-02-12 20:55 | 17623.84 | 2640.0005 | 3 | 3 | 4.400154 | 0.707489 | 1.813419 | 0 | 7.833534 | 0
2018-02-12 20:57 | 17743.84 | 2760.0004 | 3 | 3 | 4.400206 | 0.6600733 | 1.836199 | 0 | 7.933771 | 0
2018-02-12 20:57 | 17765.65 | 2781.812 | 3 | 3 | 4.400185 | 0.6519938 | 1.84017 | 0 | 7.951243 | 0
2018-02-12 20:59 | 17885.7 | 120.0011 | 4 | 3 | 4.300585 | 0 | 1.84017 | 0 | 7.951243 | 0
2018-02-12 21:01 | 18005.7 | 240.0003 | 4 | 3 | 4.289936 | 0 | 1.84017 | 0 | 7.951243 | 0
2018-02-12 21:02 | 18065.7 | 300.004 | 4 | 3 | 4.287026 | 0 | 1.84017 | 0 | 7.951243 | 0
2018-02-12 21:04 | 18185.78 | 120.0012 | 5 | 3 | 3.527399 | -6.520044 | 1.84017 | 0.2173018 | 7.951243 | 0.7811652
2018-02-12 21:06 | 18305.78 | 240.0011 | 5 | 3 | 3.469221 | -6.519942 | 1.84017 | 0.4346137 | 7.951243 | 1.541814
2018-02-12 21:08 | 18425.78 | 360.0011 | 5 | 3 | 3.402128 | -6.51997 | 1.84017 | 0.6519488 | 7.951243 | 2.288443
2018-02-12 21:10 | 18545.78 | 480.0003 | 5 | 3 | 3.34235 | -6.519952 | 1.84017 | 0.8692583 | 7.951243 | 3.021158
2018-02-12 21:12 | 18665.78 | 600.0004 | 5 | 3 | 3.285424 | -6.520014 | 1.84017 | 1.086584 | 7.951243 | 3.741288
2018-02-12 21:14 | 18785.78 | 720.0003 | 5 | 3 | 3.226587 | -6.519984 | 1.84017 | 1.303912 | 7.951243 | 4.448996
2018-02-12 21:16 | 18905.78 | 840.0003 | 5 | 3 | 3.157809 | -6.520022 | 1.84017 | 1.52124 | 7.951243 | 5.143068
2018-02-12 21:18 | 19025.78 | 960.0011 | 5 | 3 | 3.063687 | -6.520058 | 1.84017 | 1.738592 | 7.951243 | 5.819763
2018-02-12 21:19 | 19083.55 | 1017.7681 | 5 | 3 | 2.999997 | -6.52005 | 1.84017 | 1.843212 | 7.951243 | 6.1371
2018-02-12 21:21 | 19203.59 | 120.0008 | 6 | 3 | 3.750702 | 0 | 1.84017 | 1.843212 | 7.951243 | 6.1371
2018-02-12 21:23 | 19323.59 | 240 | 6 | 3 | 3.772894 | 0 | 1.84017 | 1.843212 | 7.951243 | 6.1371
2018-02-12 21:24 | 19383.59 | 300.0038 | 6 | 3 | 3.779872 | 0 | 1.84017 | 1.843212 | 7.951243 | 6.1371
2018-02-12 21:24 | 19383.6 | 0.0027 | 7 | 4 | 3.780093 | 0 | 0 | 0 | 0 | 0
2018-02-12 21:26 | 19503.68 | 120.0011 | 2 | 4 | 4.200281 | 3.912797 | 0.1462964 | 0 | 0.6124146 | 0
2018-02-12 21:28 | 19623.68 | 240.0011 | 2 | 4 | 4.200248 | 3.605481 | 0.2712534 | 0 | 1.137266 | 0
2018-02-12 21:30 | 19743.68 | 360.001 | 2 | 4 | 4.200282 | 3.325875 | 0.3868383 | 0 | 1.622752 | 0
2018-02-12 21:31 | 19770.49 | 386.8065 | 2 | 4 | 4.200289 | 3.259986 | 0.4113651 | 0 | 1.725771 | 0
2018-02-12 21:33 | 19890.5 | 120.0011 | 3 | 4 | 4.227749 | 3.260119 | 0.5196384 | 0 | 2.18191 | 0
2018-02-12 21:35 | 20010.5 | 240.0003 | 3 | 4 | 4.262184 | 3.26007 | 0.6282923 | 0 | 2.64309 | 0
2018-02-12 21:37 | 20130.5 | 360.0019 | 3 | 4 | 4.301361 | 3.260062 | 0.7369738 | 0 | 3.1084 | 0
2018-02-12 21:39 | 20250.5 | 480.0003 | 3 | 4 | 4.344717 | 3.260114 | 0.8456305 | 0 | 3.57809 | 0
2018-02-12 21:41 | 20370.5 | 600.0004 | 3 | 4 | 4.39077 | 3.260085 | 0.9543083 | 0 | 4.05275 | 0
2018-02-12 21:43 | 20490.5 | 720.0003 | 3 | 4 | 4.40029 | 2.877038 | 1.057458 | 0 | 4.506536 | 0
2018-02-12 21:45 | 20610.5 | 840.0003 | 3 | 4 | 4.400262 | 2.515704 | 1.14712 | 0 | 4.901071 | 0
2018-02-12 21:47 | 20730.5 | 960.0011 | 3 | 4 | 4.400249 | 2.22412 | 1.225938 | 0 | 5.24789 | 0
2018-02-12 21:49 | 20850.5 | 1080.0003 | 3 | 4 | 4.400217 | 1.988542 | 1.296018 | 0 | 5.556258 | 0
2018-02-12 21:51 | 20970.5 | 1200.0027 | 3 | 4 | 4.400202 | 1.794554 | 1.358962 | 0 | 5.83323 | 0
2018-02-12 21:53 | 21090.5 | 1320.0012 | 3 | 4 | 4.400239 | 1.632633 | 1.416006 | 0 | 6.084236 | 0
2018-02-12 21:55 | 21210.5 | 1440.002 | 3 | 4 | 4.40022 | 1.494107 | 1.468052 | 0 | 6.313249 | 0
2018-02-12 21:57 | 21330.5 | 1560.002 | 3 | 4 | 4.400191 | 1.373162 | 1.515796 | 0 | 6.52333 | 0
2018-02-12 21:59 | 21450.5 | 1680.0004 | 3 | 4 | 4.400186 | 1.267168 | 1.55976 | 0 | 6.716783 | 0
2018-02-12 22:01 | 21570.5 | 1800.0005 | 3 | 4 | 4.400195 | 1.172736 | 1.60039 | 0 | 6.89556 | 0
2018-02-12 22:03 | 21690.5 | 1920.0004 | 3 | 4 | 4.400153 | 1.087428 | 1.638028 | 0 | 7.061176 | 0
2018-02-12 22:05 | 21810.5 | 2040.0004 | 3 | 4 | 4.400195 | 1.011104 | 1.672978 | 0 | 7.214962 | 0
2018-02-12 22:07 | 21930.5 | 2160.0005 | 3 | 4 | 4.400186 | 0.9410124 | 1.705491 | 0 | 7.358025 | 0
2018-02-12 22:09 | 22050.5 | 2280.002 | 3 | 4 | 4.400182 | 0.87675 | 1.735776 | 0 | 7.491286 | 0
2018-02-12 22:11 | 22170.5 | 2400.0004 | 3 | 4 | 4.400182 | 0.8180609 | 1.764014 | 0 | 7.615539 | 0
2018-02-12 22:13 | 22290.5 | 2520.0011 | 3 | 4 | 4.40016 | 0.7632084 | 1.790358 | 0 | 7.731456 | 0
2018-02-12 22:15 | 22410.5 | 2640.0019 | 3 | 4 | 4.400189 | 0.712863 | 1.81495 | 0 | 7.839664 | 0
2018-02-12 22:17 | 22530.5 | 2760.0003 | 3 | 4 | 4.400201 | 0.6655722 | 1.837906 | 0 | 7.940677 | 0
2018-02-12 22:17 | 22564.45 | 2793.9545 | 3 | 4 | 4.400149 | 0.6519995 | 1.844119 | 0 | 7.968011 | 0
2018-02-12 22:19 | 22684.5 | 120.001 | 4 | 4 | 4.30075 | 0 | 1.84412 | 0 | 7.968019 | 0
2018-02-12 22:21 | 22804.5 | 240.0002 | 4 | 4 | 4.290063 | 0 | 1.84412 | 0 | 7.968019 | 0
2018-02-12 22:22 | 22864.5 | 300.0015 | 4 | 4 | 4.287168 | 0 | 1.84412 | 0 | 7.968019 | 0
2018-02-12 22:24 | 22984.58 | 120.001 | 5 | 4 | 3.533919 | -6.520032 | 1.84412 | 0.2173051 | 7.968019 | 0.7827412
2018-02-12 22:26 | 23104.58 | 240.0003 | 5 | 4 | 3.473837 | -6.520073 | 1.84412 | 0.4346301 | 7.968019 | 1.544673
2018-02-12 22:28 | 23224.58 | 360.0002 | 5 | 4 | 3.405518 | -6.520071 | 1.84412 | 0.6519701 | 7.968019 | 2.292186
2018-02-12 22:30 | 23344.58 | 480.0018 | 5 | 4 | 3.343722 | -6.520012 | 1.84412 | 0.8692956 | 7.968019 | 3.025448
2018-02-12 22:32 | 23464.58 | 600.001 | 5 | 4 | 3.286933 | -6.520032 | 1.84412 | 1.086615 | 7.968019 | 3.745921
2018-02-12 22:34 | 23584.58 | 720.0002 | 5 | 4 | 3.22835 | -6.520054 | 1.84412 | 1.303958 | 7.968019 | 4.454081
2018-02-12 22:36 | 23704.58 | 840.0011 | 5 | 4 | 3.158187 | -6.520053 | 1.84412 | 1.521264 | 7.968019 | 5.1483
2018-02-12 22:38 | 23824.58 | 960.001 | 5 | 4 | 3.061805 | -6.520046 | 1.84412 | 1.738603 | 7.968019 | 5.824853
2018-02-12 22:39 | 23880.94 | 1016.3569 | 5 | 4 | 2.999996 | -6.520071 | 1.84412 | 1.840639 | 7.968019 | 6.134262
2018-02-12 22:41 | 24000.98108 | 120.0007 | 6 | 4 | 3.750611 | 0 | 1.84412 | 1.840639 | 7.968019 | 6.134262
2018-02-12 22:43 | 24120.98118 | 240.0008 | 6 | 4 | 3.772583 | 0 | 1.84412 | 1.840639 | 7.968019 | 6.134262
2018-02-12 22:44 | 24180.98248 | 300.0021 | 6 | 4 | 3.77959 | 0 | 1.84412 | 1.840639 | 7.968019 | 6.134262
2018-02-12 22:44 | 24180.99 | 0.0027 | 7 | 5 | 3.779503 | 0 | 0 | 0 | 0 | 0
2018-02-12 22:46 | 24301.07462 | 120.001 | 2 | 5 | 4.200261 | 3.90031 | 0.1459864 | 8.85e-10 | 0.6111472 | 3.344e-09
2018-02-12 22:48 | 24421.07382 | 240.0002 | 2 | 5 | 4.200242 | 3.592059 | 0.2704891 | 8.85e-10 | 1.13409 | 3.344e-09
2018-02-12 22:50 | 24541.07552 | 360.0019 | 2 | 5 | 4.200224 | 3.312528 | 0.3856357 | 8.85e-10 | 1.617735 | 3.344e-09
2018-02-12 22:51 | 24562.87122 | 381.7976 | 2 | 5 | 4.200272 | 3.259997 | 0.405524 | 8.85e-10 | 1.701271 | 3.344e-09
2018-02-12 22:53 | 24682.89 | 120.0009 | 3 | 5 | 4.22727 | 3.259982 | 0.5138 | 8.85e-10 | 2.157394 | 3.344e-09
2018-02-12 22:55 | 24802.89 | 240.001 | 3 | 5 | 4.260979 | 3.260066 | 0.6224715 | 8.85e-10 | 2.618568 | 3.344e-09
2018-02-12 22:57 | 24922.88 | 360.0002 | 3 | 5 | 4.299719 | 3.260028 | 0.7311367 | 8.85e-10 | 3.083651 | 3.344e-09
2018-02-12 22:59 | 25042.88 | 480.0001 | 3 | 5 | 4.342824 | 3.260066 | 0.8397986 | 8.85e-10 | 3.553173 | 3.344e-09
2018-02-12 23:01 | 25162.88 | 600.0003 | 3 | 5 | 4.388715 | 3.260045 | 0.9484662 | 8.85e-10 | 4.027572 | 3.344e-09
2018-02-12 23:03 | 25282.88 | 720.0002 | 3 | 5 | 4.400256 | 2.893735 | 1.05213 | 8.85e-10 | 4.483566 | 3.344e-09
2018-02-12 23:05 | 25402.89 | 840.001 | 3 | 5 | 4.40029 | 2.531022 | 1.14232 | 8.85e-10 | 4.880429 | 3.344e-09
2018-02-12 23:07 | 25522.89 | 960.0011 | 3 | 5 | 4.400268 | 2.237624 | 1.221631 | 8.85e-10 | 5.229415 | 3.344e-09
2018-02-12 23:09 | 25642.89 | 1080.0011 | 3 | 5 | 4.400287 | 1.999269 | 1.292091 | 8.85e-10 | 5.539459 | 3.344e-09
2018-02-12 23:11 | 25762.88 | 1200.0003 | 3 | 5 | 4.400239 | 1.803078 | 1.355351 | 8.85e-10 | 5.817815 | 3.344e-09
2018-02-12 23:13 | 25882.89 | 1320.0019 | 3 | 5 | 4.400251 | 1.639025 | 1.412628 | 8.85e-10 | 6.069847 | 3.344e-09
2018-02-12 23:15 | 26002.88 | 1440.0003 | 3 | 5 | 4.400224 | 1.499195 | 1.464859 | 8.85e-10 | 6.299675 | 3.344e-09
2018-02-12 23:17 | 26122.88 | 1560.0004 | 3 | 5 | 4.400252 | 1.378154 | 1.512748 | 8.85e-10 | 6.510399 | 3.344e-09
2018-02-12 23:19 | 26242.89 | 1680.0011 | 3 | 5 | 4.40014 | 1.269794 | 1.556834 | 8.85e-10 | 6.704383 | 3.344e-09
2018-02-12 23:21 | 26362.88 | 1800.0003 | 3 | 5 | 4.400191 | 1.175625 | 1.597571 | 8.85e-10 | 6.883637 | 3.344e-09
2018-02-12 23:23 | 26482.89 | 1920.0011 | 3 | 5 | 4.40018 | 1.090125 | 1.635308 | 8.85e-10 | 7.049686 | 3.344e-09
2018-02-12 23:25 | 26602.89 | 2040.0019 | 3 | 5 | 4.400224 | 1.012935 | 1.670335 | 8.85e-10 | 7.203811 | 3.344e-09
2018-02-12 23:27 | 26722.89 | 2160.0011 | 3 | 5 | 4.400195 | 0.9417515 | 1.702888 | 8.85e-10 | 7.34705 | 3.344e-09
2018-02-12 23:29 | 26842.89 | 2280.001 | 3 | 5 | 4.400145 | 0.8761587 | 1.73318 | 8.85e-10 | 7.480338 | 3.344e-09
2018-02-12 23:31 | 26962.89 | 2400.0011 | 3 | 5 | 4.400201 | 0.8166809 | 1.761381 | 8.85e-10 | 7.604427 | 3.344e-09
2018-02-12 23:33 | 27082.88 | 2520.0002 | 3 | 5 | 4.400187 | 0.7608128 | 1.787651 | 8.85e-10 | 7.720022 | 3.344e-09
2018-02-12 23:35 | 27202.88 | 2640.0003 | 3 | 5 | 4.400223 | 0.7099152 | 1.812129 | 8.85e-10 | 7.827731 | 3.344e-09
2018-02-12 23:37 | 27322.89 | 2760.001 | 3 | 5 | 4.400141 | 0.662631 | 1.834982 | 8.85e-10 | 7.928286 | 3.344e-09
2018-02-12 23:37 | 27351.86 | 2788.9712 | 3 | 5 | 4.400161 | 0.6519957 | 1.840271 | 8.85e-10 | 7.95156 | 3.344e-09
2018-02-12 23:39 | 27471.90076 | 120.0008 | 4 | 5 | 4.30061 | 0 | 1.840271 | 8.85e-10 | 7.95156 | 3.344e-09
2018-02-12 23:41 | 27591.90076 | 240.0008 | 4 | 5 | 4.289913 | 0 | 1.840271 | 8.85e-10 | 7.95156 | 3.344e-09
2018-02-12 23:42 | 27651.90296 | 300.003 | 4 | 5 | 4.286993 | 0 | 1.840271 | 8.85e-10 | 7.95156 | 3.344e-09
2018-02-12 23:44 | 27771.98 | 120.0018 | 5 | 5 | 3.534857 | -6.519999 | 1.840271 | 0.217319 | 7.95156 | 0.7829652
2018-02-12 23:46 | 27891.98 | 240.0002 | 5 | 5 | 3.474181 | -6.520036 | 1.840271 | 0.4346408 | 7.95156 | 1.544958
2018-02-12 23:48 | 28011.98 | 360.001 | 5 | 5 | 3.406426 | -6.520041 | 1.840271 | 0.6519554 | 7.95156 | 2.292516
2018-02-12 23:50 | 28131.98 | 480.0003 | 5 | 5 | 3.344032 | -6.520063 | 1.840271 | 0.8692896 | 7.95156 | 3.025941
2018-02-12 23:52 | 28251.98 | 600.001 | 5 | 5 | 3.286456 | -6.520024 | 1.840271 | 1.086619 | 7.95156 | 3.746319
2018-02-12 23:54 | 28371.98 | 720.0002 | 5 | 5 | 3.225761 | -6.519999 | 1.840271 | 1.303938 | 7.95156 | 4.454086
2018-02-12 23:56 | 28491.98 | 840.0002 | 5 | 5 | 3.155834 | -6.520137 | 1.840271 | 1.521273 | 7.95156 | 5.147781
2018-02-12 23:58 | 28611.98 | 960.0003 | 5 | 5 | 3.061559 | -6.520053 | 1.840271 | 1.738599 | 7.95156 | 5.824073
2018-02-12 23:59 | 28666.85 | 1014.8672 | 5 | 5 | 3 | -6.520043 | 1.840271 | 1.837958 | 7.95156 | 6.12535
2018-02-13 00:01 | 28786.89094 | 120.0007 | 6 | 5 | 3.750666 | 0 | 1.840271 | 1.837958 | 7.95156 | 6.12535
2018-02-13 00:03 | 28906.89094 | 240.0007 | 6 | 5 | 3.772581 | 0 | 1.840271 | 1.837958 | 7.95156 | 6.12535
2018-02-13 00:04 | 28966.89394 | 300.0037 | 6 | 5 | 3.779551 | 0 | 1.840271 | 1.837958 | 7.95156 | 6.12535
2018-02-13 00:04 | 28966.9 | 0.0028 | 7 | 6 | 3.779574 | 0 | 0 | 0 | 0 | 0
2018-02-13 00:06 | 29086.98358 | 120.0002 | 2 | 6 | 4.200272 | 3.895125 | 0.1458311 | 4.851e-09 | 0.6105084 | 1.8333e-08
2018-02-13 00:08 | 29206.98358 | 240.0002 | 2 | 6 | 4.200209 | 3.59015 | 0.2702472 | 4.851e-09 | 1.133088 | 1.8333e-08
2018-02-13 00:10 | 29326.98368 | 360.0003 | 2 | 6 | 4.200237 | 3.316348 | 0.3854277 | 4.851e-09 | 1.616875 | 1.8333e-08
2018-02-13 00:10 | 29349.83378 | 382.8504 | 2 | 6 | 4.200249 | 3.259988 | 0.4063078 | 4.851e-09 | 1.704577 | 1.8333e-08
2018-02-13 00:12 | 29469.85 | 120.0008 | 3 | 6 | 4.22735 | 3.260072 | 0.5145857 | 4.851e-09 | 2.160715 | 1.8333e-08
2018-02-13 00:14 | 29589.85 | 240.0008 | 3 | 6 | 4.261236 | 3.260093 | 0.6232583 | 4.851e-09 | 2.621906 | 1.8333e-08
2018-02-13 00:16 | 29709.85 | 360.0009 | 3 | 6 | 4.300007 | 3.26011 | 0.7319225 | 4.851e-09 | 3.087014 | 1.8333e-08
2018-02-13 00:18 | 29829.85 | 480.0009 | 3 | 6 | 4.343122 | 3.260077 | 0.8405925 | 4.851e-09 | 3.556608 | 1.8333e-08
2018-02-13 00:20 | 29949.85 | 600.001 | 3 | 6 | 4.389041 | 3.260018 | 0.9492552 | 4.851e-09 | 4.031013 | 1.8333e-08
2018-02-13 00:22 | 30069.85 | 720.001 | 3 | 6 | 4.400303 | 2.890199 | 1.052823 | 4.851e-09 | 4.486598 | 1.8333e-08
2018-02-13 00:24 | 30189.85 | 840.0018 | 3 | 6 | 4.400201 | 2.522965 | 1.14283 | 4.851e-09 | 4.88265 | 1.8333e-08
2018-02-13 00:26 | 30309.85 | 960.0017 | 3 | 6 | 4.400292 | 2.230605 | 1.221874 | 4.851e-09 | 5.230467 | 1.8333e-08
2018-02-13 00:28 | 30429.85 | 1080.0018 | 3 | 6 | 4.400199 | 1.991567 | 1.292104 | 4.851e-09 | 5.539493 | 1.8333e-08
2018-02-13 00:30 | 30549.85 | 1200.0026 | 3 | 6 | 4.400219 | 1.795867 | 1.355131 | 4.851e-09 | 5.81683 | 1.8333e-08
2018-02-13 00:32 | 30669.85 | 1320.0001 | 3 | 6 | 4.400254 | 1.632684 | 1.412177 | 4.851e-09 | 6.067845 | 1.8333e-08
2018-02-13 00:34 | 30789.85 | 1440.0001 | 3 | 6 | 4.400195 | 1.492653 | 1.464197 | 4.851e-09 | 6.296743 | 1.8333e-08
2018-02-13 00:36 | 30909.85 | 1560.0026 | 3 | 6 | 4.400217 | 1.372355 | 1.511902 | 4.851e-09 | 6.506655 | 1.8333e-08
2018-02-13 00:38 | 31029.85 | 1680.001 | 3 | 6 | 4.400192 | 1.265711 | 1.555829 | 4.851e-09 | 6.699942 | 1.8333e-08
2018-02-13 00:40 | 31149.85 | 1800.0027 | 3 | 6 | 4.400209 | 1.17203 | 1.596425 | 4.851e-09 | 6.878571 | 1.8333e-08
2018-02-13 00:42 | 31269.85 | 1920.001 | 3 | 6 | 4.400182 | 1.086787 | 1.63403 | 4.851e-09 | 7.04404 | 1.8333e-08
2018-02-13 00:44 | 31389.85 | 2040.0002 | 3 | 6 | 4.400185 | 1.009491 | 1.668942 | 4.851e-09 | 7.197658 | 1.8333e-08
2018-02-13 00:46 | 31509.85 | 2160.001 | 3 | 6 | 4.400143 | 0.9383421 | 1.701388 | 4.851e-09 | 7.340428 | 1.8333e-08
2018-02-13 00:48 | 31629.85 | 2280.0008 | 3 | 6 | 4.400126 | 0.8730869 | 1.731579 | 4.851e-09 | 7.473272 | 1.8333e-08
2018-02-13 00:50 | 31749.85 | 2400.0018 | 3 | 6 | 4.400168 | 0.813405 | 1.759679 | 4.851e-09 | 7.59692 | 1.8333e-08
2018-02-13 00:52 | 31869.85 | 2520.0008 | 3 | 6 | 4.400142 | 0.7586231 | 1.785867 | 4.851e-09 | 7.712151 | 1.8333e-08
2018-02-13 00:54 | 31989.85 | 2640.0002 | 3 | 6 | 4.400181 | 0.7107658 | 1.810346 | 4.851e-09 | 7.819862 | 1.8333e-08
2018-02-13 00:56 | 32109.85 | 2760.0009 | 3 | 6 | 4.400165 | 0.6659565 | 1.833282 | 4.851e-09 | 7.920782 | 1.8333e-08
2018-02-13 00:57 | 32149.14 | 2799.287 | 3 | 6 | 4.400137 | 0.6519976 | 1.84048 | 4.851e-09 | 7.952454 | 1.8333e-08
2018-02-13 00:59 | 32269.18 | 120.0009 | 4 | 6 | 4.301167 | 0 | 1.84048 | 4.851e-09 | 7.952454 | 1.8333e-08
2018-02-13 01:01 | 32389.18 | 240.0002 | 4 | 6 | 4.290548 | 0 | 1.84048 | 4.851e-09 | 7.952454 | 1.8333e-08
2018-02-13 01:02 | 32449.18 | 300.0039 | 4 | 6 | 4.287644 | 0 | 1.84048 | 4.851e-09 | 7.952454 | 1.8333e-08
2018-02-13 01:04 | 32569.26 | 120.0009 | 5 | 6 | 3.541032 | -6.519881 | 1.84048 | 0.217313 | 7.952454 | 0.7843127
2018-02-13 01:06 | 32689.26 | 240.0009 | 5 | 6 | 3.47911 | -6.519893 | 1.84048 | 0.4346197 | 7.952454 | 1.547449
2018-02-13 01:08 | 32809.26 | 360.0001 | 5 | 6 | 3.409491 | -6.519984 | 1.84048 | 0.6519483 | 7.952454 | 2.295908
2018-02-13 01:10 | 32929.27 | 480.0018 | 5 | 6 | 3.347063 | -6.519911 | 1.84048 | 0.8692808 | 7.952454 | 3.030042
2018-02-13 01:12 | 33049.26 | 600.0009 | 5 | 6 | 3.289148 | -6.519925 | 1.84048 | 1.086604 | 7.952454 | 3.75112
2018-02-13 01:14 | 33169.26 | 720.001 | 5 | 6 | 3.228668 | -6.51995 | 1.84048 | 1.303907 | 7.952454 | 4.459388
2018-02-13 01:16 | 33289.26 | 840.0001 | 5 | 6 | 3.158072 | -6.519849 | 1.84048 | 1.521241 | 7.952454 | 5.153616
2018-02-13 01:18 | 33409.27 | 960.0017 | 5 | 6 | 3.063405 | -6.519932 | 1.84048 | 1.73857 | 7.952454 | 5.830361
2018-02-13 01:19 | 33466.91 | 1017.6424 | 5 | 6 | 2.999995 | -6.519901 | 1.84048 | 1.842945 | 7.952454 | 6.146899
2018-02-13 01:21 | 33586.95 | 120.0008 | 6 | 6 | 3.749818 | 0 | 1.84048 | 1.842945 | 7.952454 | 6.146899
2018-02-13 01:23 | 33706.95 | 240.0008 | 6 | 6 | 3.771579 | 0 | 1.84048 | 1.842945 | 7.952454 | 6.146899
2018-02-13 01:24 | 33766.95 | 300.0022 | 6 | 6 | 3.778588 | 0 | 1.84048 | 1.842945 | 7.952454 | 6.146899
2018-02-13 01:24 | 33766.96 | 0.0027 | 7 | 7 | 3.778707 | 0 | 0 | 0 | 0 | 0
2018-02-13 01:26 | 33887.04 | 120.0009 | 2 | 7 | 4.200298 | 3.881227 | 0.145622 | 0 | 0.6096304 | 0
2018-02-13 01:28 | 34007.04 | 240.001 | 2 | 7 | 4.200233 | 3.572436 | 0.2694552 | 0 | 1.129762 | 0
2018-02-13 01:30 | 34127.04 | 360.0009 | 2 | 7 | 4.200262 | 3.300475 | 0.3840782 | 0 | 1.611208 | 0
2018-02-13 01:30 | 34144.03 | 376.9911 | 2 | 7 | 4.200252 | 3.259999 | 0.3995576 | 0 | 1.676225 | 0
2018-02-13 01:32 | 34264.04 | 120.002 | 3 | 7 | 4.226834 | 3.260041 | 0.5078385 | 0 | 2.132343 | 0
2018-02-13 01:34 | 34384.04 | 240.001 | 3 | 7 | 4.259983 | 3.260077 | 0.616476 | 0 | 2.593289 | 0
2018-02-13 01:36 | 34504.04 | 360.0003 | 3 | 7 | 4.298295 | 3.260026 | 0.7251568 | 0 | 3.058306 | 0
2018-02-13 01:38 | 34624.04 | 480.0003 | 3 | 7 | 4.340553 | 3.26003 | 0.8338335 | 0 | 3.527694 | 0
2018-02-13 01:40 | 34744.04 | 600.0002 | 3 | 7 | 4.386 | 3.260098 | 0.94249 | 0 | 4.001768 | 0
2018-02-13 01:42 | 34864.04 | 720.0003 | 3 | 7 | 4.400279 | 2.922278 | 1.046918 | 0 | 4.461045 | 0
2018-02-13 01:44 | 34984.04 | 840.0004 | 3 | 7 | 4.400237 | 2.555142 | 1.137995 | 0 | 4.861808 | 0
2018-02-13 01:46 | 35104.05 | 960.0028 | 3 | 7 | 4.40023 | 2.257537 | 1.218036 | 0 | 5.214011 | 0
2018-02-13 01:48 | 35224.04 | 1080.0012 | 3 | 7 | 4.400276 | 2.016522 | 1.289118 | 0 | 5.526789 | 0
2018-02-13 01:50 | 35344.04 | 1200.0005 | 3 | 7 | 4.400263 | 1.816381 | 1.352881 | 0 | 5.807363 | 0
2018-02-13 01:52 | 35464.05 | 1320.0028 | 3 | 7 | 4.400237 | 1.649107 | 1.410552 | 0 | 6.061128 | 0
2018-02-13 01:54 | 35584.04 | 1440.0013 | 3 | 7 | 4.40027 | 1.505822 | 1.463054 | 0 | 6.292147 | 0
2018-02-13 01:56 | 35704.04 | 1560.0004 | 3 | 7 | 4.400207 | 1.382084 | 1.511123 | 0 | 6.503659 | 0
2018-02-13 01:58 | 35824.04 | 1680.0011 | 3 | 7 | 4.40022 | 1.275487 | 1.555379 | 0 | 6.698397 | 0
2018-02-13 02:00 | 35944.04 | 1800.0012 | 3 | 7 | 4.400193 | 1.179272 | 1.596262 | 0 | 6.87829 | 0
2018-02-13 02:02 | 36064.04 | 1920.0011 | 3 | 7 | 4.40018 | 1.093617 | 1.634117 | 0 | 7.044857 | 0
2018-02-13 02:04 | 36184.04 | 2040.0019 | 3 | 7 | 4.400192 | 1.015625 | 1.669245 | 0 | 7.199426 | 0
2018-02-13 02:06 | 36304.04 | 2160.0003 | 3 | 7 | 4.400209 | 0.9445953 | 1.701895 | 0 | 7.343093 | 0
2018-02-13 02:08 | 36424.04 | 2280.0011 | 3 | 7 | 4.400187 | 0.8796949 | 1.73228 | 0 | 7.476791 | 0
2018-02-13 02:10 | 36544.04 | 2400.0012 | 3 | 7 | 4.400187 | 0.821044 | 1.760603 | 0 | 7.601418 | 0
2018-02-13 02:12 | 36664.04 | 2520.0019 | 3 | 7 | 4.400174 | 0.7674475 | 1.78707 | 0 | 7.71788 | 0
2018-02-13 02:14 | 36784.04 | 2640.0004 | 3 | 7 | 4.400088 | 0.7169571 | 1.811808 | 0 | 7.826732 | 0
2018-02-13 02:16 | 36904.04 | 2760.0004 | 3 | 7 | 4.400155 | 0.6705341 | 1.834938 | 0 | 7.928504 | 0
2018-02-13 02:17 | 36953.77 | 2809.7296 | 3 | 7 | 4.400179 | 0.6519938 | 1.844073 | 0 | 7.968703 | 0
2018-02-13 02:19 | 37073.82 | 120.0003 | 4 | 7 | 4.301046 | 0 | 1.844073 | 0 | 7.968703 | 0
2018-02-13 02:21 | 37193.82 | 240.0009 | 4 | 7 | 4.290401 | 0 | 1.844073 | 0 | 7.968703 | 0
2018-02-13 02:22 | 37253.82 | 300.0015 | 4 | 7 | 4.2875 | 0 | 1.844073 | 0 | 7.968703 | 0
2018-02-13 02:24 | 37373.89894 | 120.001 | 5 | 7 | 3.53815 | -6.519997 | 1.844073 | 0.2173234 | 7.968703 | 0.7838419
2018-02-13 02:26 | 37493.89884 | 240.0009 | 5 | 7 | 3.475944 | -6.520011 | 1.844073 | 0.4346488 | 7.968703 | 1.546425
2018-02-13 02:28 | 37613.89894 | 360.001 | 5 | 7 | 3.405171 | -6.520016 | 1.844073 | 0.6519712 | 7.968703 | 2.294045
2018-02-13 02:30 | 37733.89804 | 480.0001 | 5 | 7 | 3.342329 | -6.519996 | 1.844073 | 0.8692827 | 7.968703 | 3.02705
2018-02-13 02:32 | 37853.89894 | 600.001 | 5 | 7 | 3.283762 | -6.519984 | 1.844073 | 1.086612 | 7.968703 | 3.747021
2018-02-13 02:34 | 37973.89804 | 720.0001 | 5 | 7 | 3.223135 | -6.520031 | 1.844073 | 1.303957 | 7.968703 | 4.454248
2018-02-13 02:36 | 38093.89884 | 840.0009 | 5 | 7 | 3.152943 | -6.520056 | 1.844073 | 1.521279 | 7.968703 | 5.147323
2018-02-13 02:38 | 38213.89884 | 960.0009 | 5 | 7 | 3.058418 | -6.519975 | 1.844073 | 1.738583 | 7.968703 | 5.822937
2018-02-13 02:39 | 38266.04184 | 1012.1439 | 5 | 7 | 2.999993 | -6.519958 | 1.844073 | 1.833048 | 7.968703 | 6.109213
2018-02-13 02:41 | 38386.08198 | 120.001 | 6 | 7 | 3.751184 | 0 | 1.844073 | 1.833048 | 7.968703 | 6.109213
2018-02-13 02:43 | 38506.08118 | 240.0002 | 6 | 7 | 3.773077 | 0 | 1.844073 | 1.833048 | 7.968703 | 6.109213
2018-02-13 02:44 | 38566.08338 | 300.0024 | 6 | 7 | 3.780015 | 0 | 1.844073 | 1.833048 | 7.968703 | 6.109213
2018-02-13 02:44 | 38566.09 | 0.0026 | 7 | 8 | 3.779982 | 0 | 0 | 0 | 0 | 0
2018-02-13 02:46 | 38686.17 | 120.0002 | 2 | 8 | 4.200288 | 3.857717 | 0.1449043 | 3.6e-10 | 0.6067178 | 1.361e-09
2018-02-13 02:48 | 38806.17 | 240.0002 | 2 | 8 | 4.200236 | 3.557055 | 0.2680652 | 3.6e-10 | 1.124025 | 1.361e-09
2018-02-13 02:50 | 38926.17 | 360.0003 | 2 | 8 | 4.200253 | 3.283652 | 0.3821687 | 3.6e-10 | 1.603289 | 1.361e-09
2018-02-13 02:50 | 38936.04 | 369.8729 | 2 | 8 | 4.200249 | 3.259997 | 0.3911333 | 3.6e-10 | 1.640942 | 1.361e-09
2018-02-13 02:52 | 39056.0655 | 120.0018 | 3 | 8 | 4.226735 | 3.259986 | 0.4994152 | 3.6e-10 | 2.097059 | 1.361e-09
2018-02-13 02:54 | 39176.0647 | 240.001 | 3 | 8 | 4.260015 | 3.259955 | 0.6080717 | 3.6e-10 | 2.558082 | 1.361e-09
2018-02-13 02:56 | 39296.0647 | 360.001 | 3 | 8 | 4.298181 | 3.25998 | 0.7167298 | 3.6e-10 | 3.022996 | 1.361e-09
2018-02-13 02:58 | 39416.0639 | 480.0002 | 3 | 8 | 4.340787 | 3.259999 | 0.8253907 | 3.6e-10 | 3.492325 | 1.361e-09
2018-02-13 03:00 | 39536.0647 | 600.001 | 3 | 8 | 4.386396 | 3.260003 | 0.9340659 | 3.6e-10 | 3.966518 | 1.361e-09
2018-02-13 03:02 | 39656.0639 | 720.0002 | 3 | 8 | 4.400312 | 2.91949 | 1.038419 | 3.6e-10 | 4.425476 | 1.361e-09
2018-02-13 03:04 | 39776.0656 | 840.0019 | 3 | 8 | 4.400254 | 2.548573 | 1.12933 | 3.6e-10 | 4.82551 | 1.361e-09
2018-02-13 03:06 | 39896.0637 | 960 | 3 | 8 | 4.40027 | 2.250499 | 1.209136 | 3.6e-10 | 5.176675 | 1.361e-09
2018-02-13 03:08 | 40016.0648 | 1080.0011 | 3 | 8 | 4.400243 | 2.009261 | 1.279986 | 3.6e-10 | 5.488433 | 1.361e-09
2018-02-13 03:10 | 40136.0648 | 1200.0011 | 3 | 8 | 4.400237 | 1.811453 | 1.343555 | 3.6e-10 | 5.768152 | 1.361e-09
2018-02-13 03:12 | 40256.0642 | 1320.0005 | 3 | 8 | 4.40023 | 1.645346 | 1.401083 | 3.6e-10 | 6.02129 | 1.361e-09
2018-02-13 03:14 | 40376.0648 | 1440.0011 | 3 | 8 | 4.400221 | 1.502835 | 1.453488 | 3.6e-10 | 6.251881 | 1.361e-09
2018-02-13 03:16 | 40496.0656 | 1560.0019 | 3 | 8 | 4.400201 | 1.380813 | 1.501499 | 3.6e-10 | 6.463141 | 1.361e-09
2018-02-13 03:18 | 40616.0639 | 1680.0002 | 3 | 8 | 4.400215 | 1.273432 | 1.54569 | 3.6e-10 | 6.657591 | 1.361e-09
2018-02-13 03:20 | 40736.0655 | 1800.0018 | 3 | 8 | 4.400192 | 1.177455 | 1.58651 | 3.6e-10 | 6.837207 | 1.361e-09
2018-02-13 03:22 | 40856.0648 | 1920.0011 | 3 | 8 | 4.400186 | 1.091617 | 1.624306 | 3.6e-10 | 7.003514 | 1.361e-09
2018-02-13 03:24 | 40976.0647 | 2040.001 | 3 | 8 | 4.400179 | 1.014768 | 1.659384 | 3.6e-10 | 7.157866 | 1.361e-09
2018-02-13 03:26 | 41096.0648 | 2160.0011 | 3 | 8 | 4.400186 | 0.9458628 | 1.692036 | 3.6e-10 | 7.301538 | 1.361e-09
2018-02-13 03:28 | 41216.0639 | 2280.0002 | 3 | 8 | 4.400185 | 0.8832235 | 1.722502 | 3.6e-10 | 7.435596 | 1.361e-09
2018-02-13 03:30 | 41336.064 | 2400.0003 | 3 | 8 | 4.400137 | 0.8240299 | 1.750949 | 3.6e-10 | 7.560764 | 1.361e-09
2018-02-13 03:32 | 41456.0647 | 2520.001 | 3 | 8 | 4.400212 | 0.7713757 | 1.777524 | 3.6e-10 | 7.6777 | 1.361e-09
2018-02-13 03:34 | 41576.0646 | 2640.0009 | 3 | 8 | 4.40016 | 0.7194557 | 1.80235 | 3.6e-10 | 7.786941 | 1.361e-09
2018-02-13 03:36 | 41696.0647 | 2760.001 | 3 | 8 | 4.400148 | 0.6717749 | 1.825537 | 3.6e-10 | 7.888965 | 1.361e-09
2018-02-13 03:37 | 41749.7532 | 2813.6895 | 3 | 8 | 4.400197 | 0.6519995 | 1.835407 | 3.6e-10 | 7.932398 | 1.361e-09
2018-02-13 03:39 | 41869.8 | 120.0008 | 4 | 8 | 4.301608 | 0 | 1.835407 | 3.6e-10 | 7.932398 | 1.361e-09
2018-02-13 03:41 | 41989.8 | 240.0025 | 4 | 8 | 4.291047 | 0 | 1.835407 | 3.6e-10 | 7.932398 | 1.361e-09
2018-02-13 03:42 | 42049.8 | 300.0021 | 4 | 8 | 4.288138 | 0 | 1.835407 | 3.6e-10 | 7.932398 | 1.361e-09
2018-02-13 03:44 | 42169.88 | 120.0009 | 5 | 8 | 3.541471 | -6.519974 | 1.835407 | 0.2173013 | 7.932398 | 0.7845408
2018-02-13 03:46 | 42289.88 | 240.0009 | 5 | 8 | 3.478222 | -6.51998 | 1.835407 | 0.434625 | 7.932398 | 1.547652
2018-02-13 03:48 | 42409.88 | 360.0002 | 5 | 8 | 3.40936 | -6.519996 | 1.835407 | 0.6519597 | 7.932398 | 2.296037
2018-02-13 03:50 | 42529.88 | 480.0002 | 5 | 8 | 3.345496 | -6.520026 | 1.835407 | 0.8692965 | 7.932398 | 3.029937
2018-02-13 03:52 | 42649.88 | 600.0002 | 5 | 8 | 3.28759 | -6.519975 | 1.835407 | 1.086625 | 7.932398 | 3.750658
2018-02-13 03:54 | 42769.88 | 720.0001 | 5 | 8 | 3.228301 | -6.519977 | 1.835407 | 1.303951 | 7.932398 | 4.458746
2018-02-13 03:56 | 42889.88 | 840.001 | 5 | 8 | 3.159963 | -6.519996 | 1.835407 | 1.521252 | 7.932398 | 5.153093
2018-02-13 03:58 | 43009.88 | 960.0001 | 5 | 8 | 3.067199 | -6.519975 | 1.835407 | 1.738582 | 7.932398 | 5.830306
2018-02-13 03:59 | 43071.46 | 1021.5863 | 5 | 8 | 2.999996 | -6.519975 | 1.835407 | 1.85011 | 7.932398 | 6.168833
2018-02-13 04:01 | 43191.51 | 120.001 | 6 | 8 | 3.749228 | 0 | 1.835407 | 1.850153 | 7.932398 | 6.168962
2018-02-13 04:03 | 43311.51 | 240.0011 | 6 | 8 | 3.770766 | 0 | 1.835407 | 1.850153 | 7.932398 | 6.168962
2018-02-13 04:04 | 43371.51 | 300.0016 | 6 | 8 | 3.777792 | 0 | 1.835407 | 1.850153 | 7.932398 | 6.168962
2018-02-13 04:04 | 43371.51 | 0.0027 | 7 | 9 | 3.77795 | 0 | 0 | 0 | 0 | 0
2018-02-13 04:06 | 43491.59 | 120.0012 | 2 | 9 | 4.200276 | 3.889321 | 0.1459125 | 0 | 0.6107951 | 0
2018-02-13 04:08 | 43611.59 | 240.0003 | 2 | 9 | 4.200186 | 3.577304 | 0.2699687 | 0 | 1.131863 | 0
2018-02-13 04:10 | 43731.59 | 360.0011 | 2 | 9 | 4.20025 | 3.301124 | 0.3846581 | 0 | 1.613588 | 0
2018-02-13 04:10 | 43748.23 | 376.6353 | 2 | 9 | 4.200261 | 3.259986 | 0.3998194 | 0 | 1.677269 | 0
2018-02-13 04:12 | 43868.24 | 120.0019 | 3 | 9 | 4.227145 | 3.260001 | 0.5081112 | 0 | 2.133454 | 0
2018-02-13 04:14 | 43988.24 | 240.001 | 3 | 9 | 4.260236 | 3.26002 | 0.6167637 | 0 | 2.594495 | 0
2018-02-13 04:16 | 44108.24 | 360.0002 | 3 | 9 | 4.298101 | 3.259997 | 0.7254382 | 0 | 3.059497 | 0
2018-02-13 04:18 | 44228.24 | 480.001 | 3 | 9 | 4.340343 | 3.259967 | 0.8340976 | 0 | 3.528782 | 0
2018-02-13 04:20 | 44348.24 | 600.0002 | 3 | 9 | 4.385597 | 3.25998 | 0.9427555 | 0 | 4.002835 | 0
2018-02-13 04:22 | 44468.24 | 720.0004 | 3 | 9 | 4.400282 | 2.926856 | 1.047312 | 0 | 4.462661 | 0
2018-02-13 04:24 | 44588.24 | 840.0002 | 3 | 9 | 4.40026 | 2.563434 | 1.138578 | 0 | 4.864258 | 0
2018-02-13 04:26 | 44708.24 | 960.0002 | 3 | 9 | 4.400249 | 2.266171 | 1.218885 | 0 | 5.217628 | 0
2018-02-13 04:28 | 44828.24 | 1080.0018 | 3 | 9 | 4.400234 | 2.023828 | 1.290267 | 0 | 5.531726 | 0
2018-02-13 04:30 | 44948.24 | 1200.0003 | 3 | 9 | 4.400198 | 1.823092 | 1.354283 | 0 | 5.813413 | 0
2018-02-13 04:32 | 45068.24 | 1320.0003 | 3 | 9 | 4.400219 | 1.65594 | 1.412198 | 0 | 6.068253 | 0
2018-02-13 04:34 | 45188.24 | 1440.0014 | 3 | 9 | 4.400249 | 1.512829 | 1.464949 | 0 | 6.300368 | 0
2018-02-13 04:36 | 45308.24 | 1560.0002 | 3 | 9 | 4.400226 | 1.389108 | 1.513255 | 0 | 6.512922 | 0
2018-02-13 04:38 | 45428.24 | 1680.0001 | 3 | 9 | 4.400198 | 1.279562 | 1.557688 | 0 | 6.708436 | 0
2018-02-13 04:40 | 45548.24 | 1800.001 | 3 | 9 | 4.400143 | 1.182845 | 1.598704 | 0 | 6.888917 | 0
2018-02-13 04:42 | 45668.24 | 1920.0002 | 3 | 9 | 4.400205 | 1.096854 | 1.636664 | 0 | 7.055948 | 0
2018-02-13 04:44 | 45788.24 | 2040.001 | 3 | 9 | 4.400192 | 1.021522 | 1.67194 | 0 | 7.211169 | 0
2018-02-13 04:46 | 45908.24 | 2160.0011 | 3 | 9 | 4.400161 | 0.9518795 | 1.704816 | 0 | 7.355827 | 0
2018-02-13 04:48 | 46028.24 | 2280.0002 | 3 | 9 | 4.400165 | 0.8884058 | 1.735487 | 0 | 7.490786 | 0
2018-02-13 04:50 | 46148.24 | 2400.0003 | 3 | 9 | 4.400207 | 0.8297186 | 1.764103 | 0 | 7.616701 | 0
2018-02-13 04:52 | 46268.24 | 2520.0009 | 3 | 9 | 4.400126 | 0.7737446 | 1.790812 | 0 | 7.734225 | 0
2018-02-13 04:54 | 46388.24 | 2640.0009 | 3 | 9 | 4.400187 | 0.7228451 | 1.815745 | 0 | 7.843933 | 0
2018-02-13 04:56 | 46508.24 | 2760.0002 | 3 | 9 | 4.400151 | 0.6741505 | 1.83902 | 0 | 7.946352 | 0
2018-02-13 04:57 | 46567.78 | 2819.5352 | 3 | 9 | 4.40017 | 0.6519976 | 1.849989 | 0 | 7.994615 | 0
2018-02-13 04:59 | 46687.82 | 120.001 | 4 | 9 | 4.301602 | 0 | 1.849989 | 0 | 7.994615 | 0
2018-02-13 05:01 | 46807.82 | 240.0002 | 4 | 9 | 4.29103 | 0 | 1.849989 | 0 | 7.994615 | 0
2018-02-13 05:02 | 46867.82 | 300.0017 | 4 | 9 | 4.288123 | 0 | 1.849989 | 0 | 7.994615 | 0
2018-02-13 05:04 | 46987.9 | 120.002 | 5 | 9 | 3.537595 | -6.519955 | 1.849989 | 0.217311 | 7.994615 | 0.7838034
2018-02-13 05:06 | 47107.9 | 240.0003 | 5 | 9 | 3.475189 | -6.519935 | 1.849989 | 0.4346297 | 7.994615 | 1.546133
2018-02-13 05:08 | 47227.9 | 360.0002 | 5 | 9 | 3.40568 | -6.519969 | 1.849989 | 0.6519441 | 7.994615 | 2.293726
2018-02-13 05:10 | 47347.9 | 480.0002 | 5 | 9 | 3.34215 | -6.519911 | 1.849989 | 0.8692425 | 7.994615 | 3.026722
2018-02-13 05:12 | 47467.9 | 600.0006 | 5 | 9 | 3.283323 | -6.519952 | 1.849989 | 1.08658 | 7.994615 | 3.746668
2018-02-13 05:14 | 47587.9 | 720.0002 | 5 | 9 | 3.2241 | -6.51989 | 1.849989 | 1.303909 | 7.994615 | 4.453931
2018-02-13 05:16 | 47707.9 | 840.0003 | 5 | 9 | 3.154148 | -6.51995 | 1.849989 | 1.521237 | 7.994615 | 5.147333
2018-02-13 05:18 | 47827.9 | 960.0011 | 5 | 9 | 3.059443 | -6.519901 | 1.849989 | 1.738573 | 7.994615 | 5.823239
2018-02-13 05:19 | 47881.12 | 1013.2209 | 5 | 9 | 2.999999 | -6.519917 | 1.849989 | 1.834959 | 7.994615 | 6.11538
2018-02-13 05:21 | 48001.17 | 120.0001 | 6 | 9 | 3.750983 | 0 | 1.849989 | 1.834959 | 7.994615 | 6.11538
2018-02-13 05:23 | 48121.17 | 240.0002 | 6 | 9 | 3.772758 | 0 | 1.849989 | 1.834959 | 7.994615 | 6.11538
2018-02-13 05:24 | 48181.17 | 300.0024 | 6 | 9 | 3.779754 | 0 | 1.849989 | 1.834959 | 7.994615 | 6.11538
2018-02-13 05:24 | 48181.18 | 0.0028 | 7 | 10 | 3.77978 | 0 | 0 | 0 | 0 | 0
2018-02-13 05:26 | 48301.26 | 120.0019 | 2 | 10 | 4.20029 | 3.844028 | 0.1446429 | 2.245e-09 | 0.605637 | 8.484e-09
2018-02-13 05:28 | 48421.26 | 240.0003 | 2 | 10 | 4.200248 | 3.5381 | 0.2672215 | 2.245e-09 | 1.120499 | 8.484e-09
2018-02-13 05:30 | 48541.26 | 360.0011 | 2 | 10 | 4.200239 | 3.267211 | 0.3806998 | 2.245e-09 | 1.597136 | 8.484e-09
2018-02-13 05:30 | 48544.32 | 363.0624 | 2 | 10 | 4.200238 | 3.259999 | 0.3834611 | 2.245e-09 | 1.608734 | 8.484e-09
2018-02-13 05:32 | 48664.33772 | 120.0001 | 3 | 10 | 4.226614 | 3.259913 | 0.4917536 | 2.245e-09 | 2.064887 | 8.484e-09
2018-02-13 05:34 | 48784.33772 | 240.0001 | 3 | 10 | 4.259853 | 3.259982 | 0.6004192 | 2.245e-09 | 2.525935 | 8.484e-09
2018-02-13 05:36 | 48904.33862 | 360.001 | 3 | 10 | 4.297949 | 3.260001 | 0.7090697 | 2.245e-09 | 2.990795 | 8.484e-09
2018-02-13 05:38 | 49024.33852 | 480.0009 | 3 | 10 | 4.340403 | 3.259994 | 0.817737 | 2.245e-09 | 3.460109 | 8.484e-09
2018-02-13 05:40 | 49144.33782 | 600.0002 | 3 | 10 | 4.385601 | 3.260013 | 0.9263991 | 2.245e-09 | 3.93418 | 8.484e-09
2018-02-13 05:42 | 49264.33942 | 720.0018 | 3 | 10 | 4.400298 | 2.926936 | 1.03096 | 2.245e-09 | 4.39403 | 8.484e-09
2018-02-13 05:44 | 49384.33772 | 840.0001 | 3 | 10 | 4.400251 | 2.557416 | 1.122126 | 2.245e-09 | 4.795181 | 8.484e-09
2018-02-13 05:46 | 49504.33782 | 960.0002 | 3 | 10 | 4.400221 | 2.260148 | 1.20225 | 2.245e-09 | 5.147748 | 8.484e-09
2018-02-13 05:48 | 49624.33782 | 1080.0002 | 3 | 10 | 4.400228 | 2.021224 | 1.273489 | 2.245e-09 | 5.461217 | 8.484e-09
2018-02-13 05:50 | 49744.33862 | 1200.001 | 3 | 10 | 4.40027 | 1.822816 | 1.337455 | 2.245e-09 | 5.742684 | 8.484e-09
2018-02-13 05:52 | 49864.33952 | 1320.0019 | 3 | 10 | 4.400241 | 1.655448 | 1.395345 | 2.245e-09 | 5.997412 | 8.484e-09
2018-02-13 05:54 | 49984.33852 | 1440.0009 | 3 | 10 | 4.400211 | 1.512939 | 1.448081 | 2.245e-09 | 6.229463 | 8.484e-09
2018-02-13 05:56 | 50104.33942 | 1560.0018 | 3 | 10 | 4.400183 | 1.388135 | 1.496389 | 2.245e-09 | 6.442026 | 8.484e-09
2018-02-13 05:58 | 50224.33862 | 1680.001 | 3 | 10 | 4.400155 | 1.278355 | 1.540802 | 2.245e-09 | 6.637454 | 8.484e-09
2018-02-13 06:00 | 50344.33782 | 1800.0002 | 3 | 10 | 4.400187 | 1.183743 | 1.581802 | 2.245e-09 | 6.81786 | 8.484e-09
2018-02-13 06:02 | 50464.33862 | 1920.001 | 3 | 10 | 4.400209 | 1.100448 | 1.619837 | 2.245e-09 | 6.985222 | 8.484e-09
2018-02-13 06:04 | 50584.33782 | 2040.0002 | 3 | 10 | 4.400212 | 1.025241 | 1.655244 | 2.245e-09 | 7.141021 | 8.484e-09
2018-02-13 06:06 | 50704.33942 | 2160.0018 | 3 | 10 | 4.400196 | 0.9549398 | 1.68822 | 2.245e-09 | 7.28612 | 8.484e-09
2018-02-13 06:08 | 50824.33862 | 2280.001 | 3 | 10 | 4.400173 | 0.890728 | 1.718963 | 2.245e-09 | 7.421393 | 8.484e-09
2018-02-13 06:10 | 50944.33852 | 2400.0009 | 3 | 10 | 4.400198 | 0.8310852 | 1.747639 | 2.245e-09 | 7.547573 | 8.484e-09
2018-02-13 06:12 | 51064.33782 | 2520.0002 | 3 | 10 | 4.400183 | 0.7761555 | 1.774401 | 2.245e-09 | 7.665332 | 8.484e-09
2018-02-13 06:14 | 51184.33862 | 2640.001 | 3 | 10 | 4.400176 | 0.7248297 | 1.799394 | 2.245e-09 | 7.775304 | 8.484e-09
2018-02-13 06:16 | 51304.33792 | 2760.0003 | 3 | 10 | 4.400165 | 0.6756306 | 1.822725 | 2.245e-09 | 7.877964 | 8.484e-09
2018-02-13 06:17 | 51363.92952 | 2819.5919 | 3 | 10 | 4.400157 | 0.6519995 | 1.833709 | 2.245e-09 | 7.926296 | 8.484e-09
2018-02-13 06:19 | 51483.97 | 120.0007 | 4 | 10 | 4.301288 | 0 | 1.833709 | 2.245e-09 | 7.926296 | 8.484e-09
2018-02-13 06:21 | 51603.97 | 240.0002 | 4 | 10 | 4.290657 | 0 | 1.833709 | 2.245e-09 | 7.926296 | 8.484e-09
2018-02-13 06:22 | 51663.97 | 300.0015 | 4 | 10 | 4.28778 | 0 | 1.833709 | 2.245e-09 | 7.926296 | 8.484e-09
2018-02-13 06:24 | 51784.05 | 120.0012 | 5 | 10 | 3.538124 | -6.519923 | 1.833709 | 0.2173078 | 7.926296 | 0.7838554
2018-02-13 06:26 | 51904.05 | 240.0003 | 5 | 10 | 3.475643 | -6.519881 | 1.833709 | 0.4346164 | 7.926296 | 1.5463
2018-02-13 06:28 | 52024.05 | 360.0002 | 5 | 10 | 3.40651 | -6.519859 | 1.833709 | 0.6519305 | 7.926296 | 2.294024
2018-02-13 06:30 | 52144.05 | 480.001 | 5 | 10 | 3.343383 | -6.519903 | 1.833709 | 0.8692757 | 7.926296 | 3.027331
2018-02-13 06:32 | 52264.05 | 600.0002 | 5 | 10 | 3.285517 | -6.519844 | 1.833709 | 1.086589 | 7.926296 | 3.747575
2018-02-13 06:34 | 52384.05 | 720.001 | 5 | 10 | 3.225841 | -6.519865 | 1.833709 | 1.303913 | 7.926296 | 4.455225
2018-02-13 06:36 | 52504.05 | 840.0002 | 5 | 10 | 3.15779 | -6.519855 | 1.833709 | 1.52124 | 7.926296 | 5.149202
2018-02-13 06:38 | 52624.05 | 960.0011 | 5 | 10 | 3.063616 | -6.520064 | 1.833709 | 1.738564 | 7.926296 | 5.825913
2018-02-13 06:39 | 52681.05 | 1016.9944 | 5 | 10 | 2.999993 | -6.519836 | 1.833709 | 1.841781 | 7.926296 | 6.139033
2018-02-13 06:41 | 52801.09 | 120.0009 | 6 | 10 | 3.749811 | 0 | 1.833709 | 1.841781 | 7.926296 | 6.139033
2018-02-13 06:43 | 52921.09 | 240.0009 | 6 | 10 | 3.7714 | 0 | 1.833709 | 1.841781 | 7.926296 | 6.139033
2018-02-13 06:44 | 52981.09 | 300.0023 | 6 | 10 | 3.778397 | 0 | 1.833709 | 1.841781 | 7.926296 | 6.139033
2018-02-13 06:44 | 52981.1 | 0.0027 | 7 | 11 | 3.778433 | 0 | 0 | 0 | 0 | 0
2018-02-13 06:46 | 53101.18 | 120.0003 | 2 | 11 | 4.200317 | 3.881701 | 0.1456657 | 0 | 0.6097937 | 0
2018-02-13 06:48 | 53221.18 | 240.0001 | 2 | 11 | 4.200272 | 3.571465 | 0.2694439 | 0 | 1.129695 | 0
2018-02-13 06:50 | 53341.18 | 360.0003 | 2 | 11 | 4.200239 | 3.291247 | 0.3839014 | 0 | 1.610445 | 0
2018-02-13 06:51 | 53353.97 | 372.7855 | 2 | 11 | 4.200236 | 3.259997 | 0.3955219 | 0 | 1.659254 | 0
2018-02-13 06:53 | 53473.9839 | 120.0002 | 3 | 11 | 4.227038 | 3.260016 | 0.5038126 | 0 | 2.115421 | 0
2018-02-13 06:55 | 53593.9838 | 240.0001 | 3 | 11 | 4.260283 | 3.259976 | 0.6124691 | 0 | 2.576473 | 0
2018-02-13 06:57 | 53713.9848 | 360.0011 | 3 | 11 | 4.298467 | 3.259963 | 0.7211359 | 0 | 3.041451 | 0
2018-02-13 06:59 | 53833.9847 | 480.001 | 3 | 11 | 4.341164 | 3.259999 | 0.8297772 | 0 | 3.510731 | 0
2018-02-13 07:01 | 53953.9847 | 600.001 | 3 | 11 | 4.386258 | 3.259929 | 0.9384421 | 0 | 3.984897 | 0
2018-02-13 07:03 | 54073.9855 | 720.0018 | 3 | 11 | 4.400261 | 2.918818 | 1.042837 | 0 | 4.444035 | 0
2018-02-13 07:05 | 54193.9839 | 840.0002 | 3 | 11 | 4.400317 | 2.554002 | 1.13382 | 0 | 4.844384 | 0
2018-02-13 07:07 | 54313.9846 | 960.0009 | 3 | 11 | 4.400247 | 2.258861 | 1.21384 | 0 | 5.196494 | 0
2018-02-13 07:09 | 54433.9843 | 1080.0006 | 3 | 11 | 4.400243 | 2.0202 | 1.285053 | 0 | 5.509847 | 0
2018-02-13 07:11 | 54553.9838 | 1200.0001 | 3 | 11 | 4.400246 | 1.821963 | 1.348989 | 0 | 5.79118 | 0
2018-02-13 07:13 | 54673.9847 | 1320.001 | 3 | 11 | 4.400154 | 1.653934 | 1.406843 | 0 | 6.045749 | 0
2018-02-13 07:15 | 54793.9839 | 1440.0002 | 3 | 11 | 4.400143 | 1.510026 | 1.459531 | 0 | 6.27759 | 0
2018-02-13 07:17 | 54913.984 | 1560.0003 | 3 | 11 | 4.400167 | 1.386301 | 1.507767 | 0 | 6.489837 | 0
2018-02-13 07:19 | 55033.9846 | 1680.0009 | 3 | 11 | 4.400199 | 1.280769 | 1.552179 | 0 | 6.68526 | 0
2018-02-13 07:21 | 55153.9847 | 1800.001 | 3 | 11 | 4.400197 | 1.187705 | 1.593293 | 0 | 6.866167 | 0
2018-02-13 07:23 | 55273.9848 | 1920.0011 | 3 | 11 | 4.40015 | 1.102962 | 1.631453 | 0 | 7.034079 | 0
2018-02-13 07:25 | 55393.9839 | 2040.0002 | 3 | 11 | 4.400186 | 1.026649 | 1.666932 | 0 | 7.190195 | 0
2018-02-13 07:27 | 55513.9848 | 2160.0011 | 3 | 11 | 4.400182 | 0.9565573 | 1.699964 | 0 | 7.335541 | 0
2018-02-13 07:29 | 55633.9847 | 2280.001 | 3 | 11 | 4.400159 | 0.8908043 | 1.730743 | 0 | 7.470973 | 0
2018-02-13 07:31 | 55753.9846 | 2400.0009 | 3 | 11 | 4.40013 | 0.8303642 | 1.759425 | 0 | 7.597179 | 0
2018-02-13 07:33 | 55873.9847 | 2520.001 | 3 | 11 | 4.400215 | 0.77493 | 1.78617 | 0 | 7.714862 | 0
2018-02-13 07:35 | 55993.9846 | 2640.0009 | 3 | 11 | 4.400105 | 0.7199831 | 1.81108 | 0 | 7.824468 | 0
2018-02-13 07:37 | 56113.9839 | 2760.0002 | 3 | 11 | 4.400166 | 0.6700745 | 1.834256 | 0 | 7.926448 | 0
2018-02-13 07:37 | 56157.4693 | 2803.4856 | 3 | 11 | 4.40011 | 0.651989 | 1.842245 | 0 | 7.961603 | 0
2018-02-13 07:39 | 56277.51158 | 120 | 4 | 11 | 4.301355 | 0 | 1.842245 | 0 | 7.961603 | 0
2018-02-13 07:41 | 56397.51238 | 240.0008 | 4 | 11 | 4.290763 | 0 | 1.842245 | 0 | 7.961603 | 0
2018-02-13 07:42 | 56457.51218 | 300.0006 | 4 | 11 | 4.28788 | 0 | 1.842245 | 0 | 7.961603 | 0
2018-02-13 07:44 | 56577.59 | 120.0003 | 5 | 11 | 3.539559 | -6.519987 | 1.842245 | 0.2173102 | 7.961603 | 0.78417
2018-02-13 07:46 | 56697.59 | 240.0002 | 5 | 11 | 3.476468 | -6.519967 | 1.842245 | 0.434615 | 7.961603 | 1.546821
2018-02-13 07:48 | 56817.59 | 360.001 | 5 | 11 | 3.406735 | -6.519945 | 1.842245 | 0.6519495 | 7.961603 | 2.294748
2018-02-13 07:50 | 56937.59 | 480.0011 | 5 | 11 | 3.342756 | -6.520028 | 1.842245 | 0.8692927 | 7.961603 | 3.028057
2018-02-13 07:52 | 57057.59 | 600.001 | 5 | 11 | 3.284678 | -6.519955 | 1.842245 | 1.086601 | 7.961603 | 3.748066
2018-02-13 07:54 | 57177.59 | 720.0003 | 5 | 11 | 3.224705 | -6.519984 | 1.842245 | 1.303944 | 7.961603 | 4.455554
2018-02-13 07:56 | 57297.59 | 840.0003 | 5 | 11 | 3.154112 | -6.519979 | 1.842245 | 1.521271 | 7.961603 | 5.148993
2018-02-13 07:58 | 57417.59 | 960.0019 | 5 | 11 | 3.05859 | -6.519975 | 1.842245 | 1.738591 | 7.961603 | 5.824663
2018-02-13 07:59 | 57470.74 | 1013.1497 | 5 | 11 | 2.999998 | -6.520002 | 1.842245 | 1.834846 | 7.961603 | 6.116369
2018-02-13 08:01 | 57590.78 | 120 | 6 | 11 | 3.750722 | 0 | 1.842245 | 1.834846 | 7.961603 | 6.116369
2018-02-13 08:03 | 57710.78 | 240.0009 | 6 | 11 | 3.772379 | 0 | 1.842245 | 1.834846 | 7.961603 | 6.116369
2018-02-13 08:04 | 57770.79 | 300.0038 | 6 | 11 | 3.779357 | 0 | 1.842245 | 1.834846 | 7.961603 | 6.116369
2018-02-13 08:04 | 57770.8 | 0.0026 | 7 | 12 | 3.779348 | 0 | 0 | 0 | 0 | 0
2018-02-13 08:06 | 57890.88 | 120.0004 | 2 | 12 | 4.200254 | 3.840913 | 0.1446297 | 3.18e-09 | 0.6055763 | 1.2018e-08
2018-02-13 08:08 | 58010.88 | 240.0019 | 2 | 12 | 4.200282 | 3.535548 | 0.2671354 | 3.18e-09 | 1.120132 | 1.2018e-08
2018-02-13 08:10 | 58130.88 | 360.0003 | 2 | 12 | 4.200266 | 3.260449 | 0.3804147 | 3.18e-09 | 1.595934 | 1.2018e-08
2018-02-13 08:10 | 58131.21 | 360.3344 | 2 | 12 | 4.200287 | 3.259992 | 0.3807176 | 3.18e-09 | 1.597206 | 1.2018e-08
2018-02-13 08:12 | 58251.23 | 120.0009 | 3 | 12 | 4.226291 | 3.260032 | 0.4890217 | 3.18e-09 | 2.053392 | 1.2018e-08
2018-02-13 08:14 | 58371.23 | 240.0002 | 3 | 12 | 4.259232 | 3.26003 | 0.5976835 | 3.18e-09 | 2.514368 | 1.2018e-08
2018-02-13 08:16 | 58491.23 | 360.0018 | 3 | 12 | 4.297313 | 3.259997 | 0.7063469 | 3.18e-09 | 2.979213 | 1.2018e-08
2018-02-13 08:18 | 58611.23 | 480.001 | 3 | 12 | 4.339772 | 3.260036 | 0.815002 | 3.18e-09 | 3.448407 | 1.2018e-08
2018-02-13 08:20 | 58731.23 | 600.0001 | 3 | 12 | 4.38515 | 3.260028 | 0.9236517 | 3.18e-09 | 3.922367 | 1.2018e-08
2018-02-13 08:22 | 58851.23 | 720.0018 | 3 | 12 | 4.400288 | 2.930211 | 1.02833 | 3.18e-09 | 4.382718 | 1.2018e-08
2018-02-13 08:24 | 58971.23 | 840.0001 | 3 | 12 | 4.400288 | 2.562842 | 1.119632 | 3.18e-09 | 4.784472 | 1.2018e-08
2018-02-13 08:26 | 59091.23 | 960.0002 | 3 | 12 | 4.400276 | 2.265882 | 1.199918 | 3.18e-09 | 5.137748 | 1.2018e-08
2018-02-13 08:28 | 59211.23 | 1080.0002 | 3 | 12 | 4.400259 | 2.024995 | 1.271292 | 3.18e-09 | 5.451813 | 1.2018e-08
2018-02-13 08:30 | 59331.23 | 1200.0001 | 3 | 12 | 4.400232 | 1.826998 | 1.33539 | 3.18e-09 | 5.733856 | 1.2018e-08
2018-02-13 08:32 | 59451.23 | 1320.0004 | 3 | 12 | 4.400216 | 1.659765 | 1.393427 | 3.18e-09 | 5.989234 | 1.2018e-08
2018-02-13 08:34 | 59571.23 | 1440.001 | 3 | 12 | 4.400237 | 1.519444 | 1.446333 | 3.18e-09 | 6.222032 | 1.2018e-08
2018-02-13 08:36 | 59691.23 | 1560.0001 | 3 | 12 | 4.400168 | 1.398364 | 1.494915 | 3.18e-09 | 6.435804 | 1.2018e-08
2018-02-13 08:38 | 59811.23 | 1680.0034 | 3 | 12 | 4.400225 | 1.292932 | 1.539736 | 3.18e-09 | 6.633025 | 1.2018e-08
2018-02-13 08:40 | 59931.23 | 1800.0009 | 3 | 12 | 4.400256 | 1.198118 | 1.581206 | 3.18e-09 | 6.815499 | 1.2018e-08
2018-02-13 08:42 | 60051.23 | 1920.0002 | 3 | 12 | 4.40017 | 1.109775 | 1.619637 | 3.18e-09 | 6.984602 | 1.2018e-08
2018-02-13 08:44 | 60171.23 | 2040.0002 | 3 | 12 | 4.400181 | 1.031982 | 1.65531 | 3.18e-09 | 7.141571 | 1.2018e-08
2018-02-13 08:46 | 60291.23 | 2160.0006 | 3 | 12 | 4.40019 | 0.9609842 | 1.688509 | 3.18e-09 | 7.287654 | 1.2018e-08
2018-02-13 08:48 | 60411.23 | 2280.0002 | 3 | 12 | 4.400182 | 0.8950987 | 1.719414 | 3.18e-09 | 7.423638 | 1.2018e-08
2018-02-13 08:50 | 60531.23 | 2400.001 | 3 | 12 | 4.400212 | 0.8325281 | 1.74819 | 3.18e-09 | 7.550258 | 1.2018e-08
2018-02-13 08:52 | 60651.23 | 2520.001 | 3 | 12 | 4.400158 | 0.7728786 | 1.774928 | 3.18e-09 | 7.667914 | 1.2018e-08
2018-02-13 08:54 | 60771.23 | 2640.0011 | 3 | 12 | 4.40014 | 0.71842 | 1.799777 | 3.18e-09 | 7.777251 | 1.2018e-08
2018-02-13 08:56 | 60891.23 | 2760.0019 | 3 | 12 | 4.400173 | 0.6693668 | 1.822894 | 3.18e-09 | 7.878972 | 1.2018e-08
2018-02-13 08:57 | 60934.81 | 2803.5817 | 3 | 12 | 4.400131 | 0.6519957 | 1.830892 | 3.18e-09 | 7.914165 | 1.2018e-08
2018-02-13 08:59 | 61054.85 | 120.0008 | 4 | 12 | 4.300388 | 0 | 1.830892 | 3.18e-09 | 7.914165 | 1.2018e-08
2018-02-13 09:01 | 61174.85 | 239.9999 | 4 | 12 | 4.289609 | 0 | 1.830892 | 3.18e-09 | 7.914165 | 1.2018e-08
2018-02-13 09:02 | 61234.86 | 300.003 | 4 | 12 | 4.286722 | 0 | 1.830892 | 3.18e-09 | 7.914165 | 1.2018e-08
2018-02-13 09:04 | 61354.93366 | 120.0002 | 5 | 12 | 3.536923 | -6.519994 | 1.830892 | 0.217309 | 7.914165 | 0.7835481
2018-02-13 09:06 | 61474.93446 | 240.001 | 5 | 12 | 3.47418 | -6.519972 | 1.830892 | 0.4346521 | 7.914165 | 1.545794
2018-02-13 09:08 | 61594.93366 | 360.0002 | 5 | 12 | 3.404408 | -6.520026 | 1.830892 | 0.651984 | 7.914165 | 2.293258
2018-02-13 09:10 | 61714.93356 | 480.0001 | 5 | 12 | 3.341227 | -6.520043 | 1.830892 | 0.8693007 | 7.914165 | 3.026071
2018-02-13 09:12 | 61834.93446 | 600.001 | 5 | 12 | 3.282629 | -6.519997 | 1.830892 | 1.08661 | 7.914165 | 3.745779
2018-02-13 09:14 | 61954.93366 | 720.0002 | 5 | 12 | 3.221718 | -6.520014 | 1.830892 | 1.303968 | 7.914165 | 4.452771
2018-02-13 09:16 | 62074.93376 | 840.0003 | 5 | 12 | 3.150531 | -6.51999 | 1.830892 | 1.521296 | 7.914165 | 5.145446
2018-02-13 09:18 | 62194.93366 | 960.0002 | 5 | 12 | 3.054867 | -6.520048 | 1.830892 | 1.738613 | 7.914165 | 5.820379
2018-02-13 09:19 | 62243.95186 | 1009.0184 | 5 | 12 | 2.999999 | -6.520041 | 1.830892 | 1.827385 | 7.914165 | 6.089249
2018-02-13 09:21 | 62364 | 120.001 | 6 | 12 | 3.75105 | 0 | 1.830892 | 1.827385 | 7.914165 | 6.089249
2018-02-13 09:23 | 62484 | 240.001 | 6 | 12 | 3.772711 | 0 | 1.830892 | 1.827385 | 7.914165 | 6.089249
2018-02-13 09:24 | 62544 | 300.0015 | 6 | 12 | 3.779681 | 0 | 1.830892 | 1.827385 | 7.914165 | 6.089249
2018-02-13 09:24 | 62544.01 | 0.0048 | 7 | 13 | 3.779845 | 0 | 0 | 0 | 0 | 0
2018-02-13 09:26 | 62664.09 | 120.0011 | 2 | 13 | 4.200291 | 3.853633 | 0.1448244 | 0 | 0.6063891 | 0
2018-02-13 09:28 | 62784.09 | 240.0011 | 2 | 13 | 4.200257 | 3.544774 | 0.2676867 | 0 | 1.122442 | 0
2018-02-13 09:30 | 62904.09 | 360.0018 | 2 | 13 | 4.200267 | 3.272407 | 0.3813602 | 0 | 1.5999 | 0
2018-02-13 09:30 | 62909.38 | 365.2864 | 2 | 13 | 4.200285 | 3.259999 | 0.3861562 | 0 | 1.620044 | 0
2018-02-13 09:32 | 63029.39 | 120.001 | 3 | 13 | 4.226606 | 3.260026 | 0.4944319 | 0 | 2.076128 | 0
2018-02-13 09:34 | 63149.39 | 240.001 | 3 | 13 | 4.259777 | 3.26006 | 0.6030914 | 0 | 2.537143 | 0
2018-02-13 09:36 | 63269.39 | 360.0011 | 3 | 13 | 4.294202 | 3.260041 | 0.7117526 | 0 | 3.001982 | 0
2018-02-13 09:38 | 63389.39 | 480.001 | 3 | 13 | 4.325315 | 3.260007 | 0.8204134 | 0 | 3.470016 | 0
2018-02-13 09:40 | 63509.39 | 600.0001 | 3 | 13 | 4.375903 | 3.259984 | 0.9290672 | 0 | 3.942687 | 0
2018-02-13 09:42 | 63629.39 | 720.0002 | 3 | 13 | 4.40029 | 2.961444 | 1.034844 | 0 | 4.407524 | 0
2018-02-13 09:44 | 63749.39 | 840.0001 | 3 | 13 | 4.40026 | 2.562158 | 1.126611 | 0 | 4.811321 | 0
2018-02-13 09:46 | 63869.39 | 960.0009 | 3 | 13 | 4.400249 | 2.251485 | 1.206624 | 0 | 5.1634 | 0
2018-02-13 09:48 | 63989.39 | 1080.0002 | 3 | 13 | 4.400227 | 2.004806 | 1.277405 | 0 | 5.474855 | 0
2018-02-13 09:50 | 64109.39 | 1200.0018 | 3 | 13 | 4.400215 | 1.807117 | 1.340819 | 0 | 5.753893 | 0
2018-02-13 09:52 | 64229.39 | 1320.0001 | 3 | 13 | 4.400219 | 1.646712 | 1.398289 | 0 | 6.00677 | 0
2018-02-13 09:54 | 64349.39 | 1440.0009 | 3 | 13 | 4.400271 | 1.511147 | 1.450844 | 0 | 6.238025 | 0
2018-02-13 09:56 | 64469.39 | 1560.0009 | 3 | 13 | 4.400168 | 1.390456 | 1.499155 | 0 | 6.450602 | 0
2018-02-13 09:58 | 64589.39 | 1680.001 | 3 | 13 | 4.400179 | 1.284872 | 1.54372 | 0 | 6.6467 | 0
2018-02-13 10:00 | 64709.39 | 1800.0018 | 3 | 13 | 4.400177 | 1.190945 | 1.584962 | 0 | 6.828171 | 0
2018-02-13 10:02 | 64829.39 | 1920.0001 | 3 | 13 | 4.400183 | 1.104202 | 1.623204 | 0 | 6.996442 | 0
2018-02-13 10:04 | 64949.39 | 2040.0002 | 3 | 13 | 4.400195 | 1.025417 | 1.65868 | 0 | 7.152545 | 0
2018-02-13 10:06 | 65069.39 | 2160.0002 | 3 | 13 | 4.400158 | 0.9522171 | 1.691633 | 0 | 7.297543 | 0
2018-02-13 10:08 | 65189.39 | 2280.0009 | 3 | 13 | 4.400204 | 0.8835468 | 1.722216 | 0 | 7.432113 | 0
2018-02-13 10:10 | 65309.39 | 2400.0009 | 3 | 13 | 4.400179 | 0.819418 | 1.750575 | 0 | 7.556901 | 0
2018-02-13 10:12 | 65429.39 | 2520.001 | 3 | 13 | 4.40017 | 0.7618351 | 1.77692 | 0 | 7.672823 | 0
2018-02-13 10:14 | 65549.39 | 2640.0019 | 3 | 13 | 4.400127 | 0.7092857 | 1.801433 | 0 | 7.780684 | 0
2018-02-13 10:16 | 65669.39 | 2760.0002 | 3 | 13 | 4.400143 | 0.6615829 | 1.824278 | 0 | 7.881206 | 0
2018-02-13 10:16 | 65695.52 | 2786.1272 | 3 | 13 | 4.400167 | 0.6519976 | 1.829046 | 0 | 7.902184 | 0
2018-02-13 10:18 | 65815.56 | 120.0007 | 4 | 13 | 4.300804 | 0 | 1.82905 | 0 | 7.902202 | 0
2018-02-13 10:20 | 65935.56 | 240.0009 | 4 | 13 | 4.290128 | 0 | 1.82905 | 0 | 7.902202 | 0
2018-02-13 10:21 | 65995.56 | 300.0013 | 4 | 13 | 4.28723 | 0 | 1.82905 | 0 | 7.902202 | 0
2018-02-13 10:23 | 66115.64 | 120.0002 | 5 | 13 | 3.53985 | -6.520046 | 1.82905 | 0.2172903 | 7.902202 | 0.7840826
2018-02-13 10:25 | 66235.64 | 240.0002 | 5 | 13 | 3.475743 | -6.520063 | 1.82905 | 0.4346386 | 7.902202 | 1.546817
2018-02-13 10:27 | 66355.64 | 360.0003 | 5 | 13 | 3.406207 | -6.520021 | 1.82905 | 0.6519468 | 7.902202 | 2.294511
2018-02-13 10:29 | 66475.64 | 480.0011 | 5 | 13 | 3.342649 | -6.520012 | 1.82905 | 0.869274 | 7.902202 | 3.027738
2018-02-13 10:31 | 66595.64 | 600.0019 | 5 | 13 | 3.283419 | -6.520021 | 1.82905 | 1.086618 | 7.902202 | 3.747761
2018-02-13 10:33 | 66715.64 | 720.0002 | 5 | 13 | 3.223454 | -6.519969 | 1.82905 | 1.303955 | 7.902202 | 4.454981
2018-02-13 10:35 | 66835.64 | 840.0002 | 5 | 13 | 3.152673 | -6.51994 | 1.82905 | 1.521276 | 7.902202 | 5.148103
2018-02-13 10:37 | 66955.64 | 960 | 5 | 13 | 3.055869 | -6.520053 | 1.82905 | 1.738588 | 7.902202 | 5.823396
2018-02-13 10:38 | 67006.93 | 1011.2936 | 5 | 13 | 2.999997 | -6.519957 | 1.82905 | 1.831497 | 7.902202 | 6.104797
2018-02-13 10:40 | 67126.98 | 119.9999 | 6 | 13 | 3.750616 | 0 | 1.82905 | 1.831497 | 7.902202 | 6.104797
2018-02-13 10:42 | 67246.98 | 240.0008 | 6 | 13 | 3.772274 | 0 | 1.82905 | 1.831497 | 7.902202 | 6.104797
2018-02-13 10:43 | 67306.99 | 300.0038 | 6 | 13 | 3.779258 | 0 | 1.82905 | 1.831497 | 7.902202 | 6.104797
2018-02-13 10:43 | 67306.99 | 0.0028 | 7 | 14 | 3.77936 | 0 | 0 | 0 | 0 | 0
2018-02-13 10:45 | 67427.06944 | 120.0004 | 2 | 14 | 4.200295 | 3.839076 | 0.1445558 | 0 | 0.6052729 | 0
2018-02-13 10:47 | 67547.06944 | 240.0004 | 2 | 14 | 4.200304 | 3.531417 | 0.2669568 | 0 | 1.119389 | 0
2018-02-13 10:49 | 67666.48834 | 359.4193 | 2 | 14 | 4.200256 | 3.259994 | 0.3796344 | 0 | 1.592663 | 0
2018-02-13 10:51 | 67786.51 | 120.0002 | 3 | 14 | 4.226521 | 3.260091 | 0.4878992 | 0 | 2.048697 | 0
2018-02-13 10:53 | 67906.51 | 240.001 | 3 | 14 | 4.259511 | 3.260034 | 0.596571 | 0 | 2.509747 | 0
2018-02-13 10:55 | 68026.51 | 360.001 | 3 | 14 | 4.297555 | 3.260163 | 0.7052303 | 0 | 2.974602 | 0
2018-02-13 10:57 | 68146.51 | 480.0027 | 3 | 14 | 4.340062 | 3.260081 | 0.8138897 | 0 | 3.443846 | 0
2018-02-13 10:59 | 68266.51 | 600.001 | 3 | 14 | 4.385605 | 3.260087 | 0.9225336 | 0 | 3.917817 | 0
2018-02-13 11:01 | 68386.51 | 720.0001 | 3 | 14 | 4.400301 | 2.92703 | 1.027106 | 0 | 4.377714 | 0
2018-02-13 11:03 | 68506.51 | 840.0009 | 3 | 14 | 4.400229 | 2.559293 | 1.118309 | 0 | 4.779032 | 0
2018-02-13 11:05 | 68626.51 | 960.001 | 3 | 14 | 4.400285 | 2.263309 | 1.198518 | 0 | 5.131972 | 0
2018-02-13 11:07 | 68746.51 | 1080.001 | 3 | 14 | 4.400221 | 2.025872 | 1.269839 | 0 | 5.445804 | 0
2018-02-13 11:09 | 68866.51 | 1200.0008 | 3 | 14 | 4.400238 | 1.833517 | 1.334065 | 0 | 5.728415 | 0
2018-02-13 11:11 | 68986.51 | 1320.001 | 3 | 14 | 4.40024 | 1.670989 | 1.392386 | 0 | 5.985037 | 0
2018-02-13 11:13 | 69106.51 | 1440.0001 | 3 | 14 | 4.40025 | 1.53295 | 1.445714 | 0 | 6.219694 | 0
2018-02-13 11:15 | 69226.51 | 1560.001 | 3 | 14 | 4.400159 | 1.410113 | 1.49472 | 0 | 6.435331 | 0
2018-02-13 11:17 | 69346.51 | 1680.0001 | 3 | 14 | 4.400153 | 1.300836 | 1.539882 | 0 | 6.63405 | 0
2018-02-13 11:19 | 69466.51 | 1800.001 | 3 | 14 | 4.400269 | 1.204455 | 1.581601 | 0 | 6.817624 | 0
2018-02-13 11:21 | 69586.51 | 1920.0002 | 3 | 14 | 4.400185 | 1.11495 | 1.620215 | 0 | 6.98753 | 0
2018-02-13 11:23 | 69706.51 | 2040.0003 | 3 | 14 | 4.400147 | 1.031996 | 1.655987 | 0 | 7.144938 | 0
2018-02-13 11:25 | 69826.51 | 2160.001 | 3 | 14 | 4.400249 | 0.9565029 | 1.689108 | 0 | 7.290673 | 0
2018-02-13 11:27 | 69946.51 | 2280.0002 | 3 | 14 | 4.400237 | 0.8872595 | 1.719796 | 0 | 7.425708 | 0
2018-02-13 11:29 | 70066.51 | 2400.0002 | 3 | 14 | 4.400189 | 0.8237009 | 1.748285 | 0 | 7.551062 | 0
2018-02-13 11:31 | 70186.51 | 2520.001 | 3 | 14 | 4.400137 | 0.7667627 | 1.774788 | 0 | 7.667681 | 0
2018-02-13 11:33 | 70306.51 | 2640.0002 | 3 | 14 | 4.400123 | 0.7146816 | 1.799476 | 0 | 7.776311 | 0
2018-02-13 11:35 | 70426.51 | 2760.001 | 3 | 14 | 4.400105 | 0.6665573 | 1.822501 | 0 | 7.877628 | 0
2018-02-13 11:36 | 70466.2 | 2799.6895 | 3 | 14 | 4.400173 | 0.6519976 | 1.82977 | 0 | 7.909613 | 0
2018-02-13 11:38 | 70586.23302 | 120.0008 | 4 | 14 | 4.300382 | 0 | 1.82977 | 0 | 7.909613 | 0
2018-02-13 11:40 | 70706.23212 | 239.9999 | 4 | 14 | 4.2896 | 0 | 1.82977 | 0 | 7.909613 | 0
2018-02-13 11:41 | 70766.23282 | 300.0006 | 4 | 14 | 4.286703 | 0 | 1.82977 | 0 | 7.909613 | 0
2018-02-13 11:43 | 70886.32 | 120.0002 | 5 | 14 | 3.537744 | -6.520068 | 1.82977 | 0.2173062 | 7.909613 | 0.7837482
2018-02-13 11:45 | 71006.32 | 240.001 | 5 | 14 | 3.474861 | -6.520083 | 1.82977 | 0.4346355 | 7.909613 | 1.546116
2018-02-13 11:47 | 71126.32 | 360.0002 | 5 | 14 | 3.404494 | -6.520038 | 1.82977 | 0.6519539 | 7.909613 | 2.293558
2018-02-13 11:49 | 71246.32 | 480.0002 | 5 | 14 | 3.339864 | -6.52008 | 1.82977 | 0.8692564 | 7.909613 | 3.026249
2018-02-13 11:51 | 71366.32 | 600.0009 | 5 | 14 | 3.28058 | -6.520028 | 1.82977 | 1.086591 | 7.909613 | 3.745654
2018-02-13 11:53 | 71486.32 | 720.0011 | 5 | 14 | 3.219715 | -6.520066 | 1.82977 | 1.303938 | 7.909613 | 4.452202
2018-02-13 11:55 | 71606.32 | 840.001 | 5 | 14 | 3.148318 | -6.520086 | 1.82977 | 1.521257 | 7.909613 | 5.144439
2018-02-13 11:57 | 71726.32 | 960.0011 | 5 | 14 | 3.052531 | -6.520068 | 1.82977 | 1.738594 | 7.909613 | 5.818913
2018-02-13 11:57 | 71773.57 | 1007.2536 | 5 | 14 | 2.999999 | -6.52012 | 1.82977 | 1.824135 | 7.909613 | 6.077878
2018-02-13 11:59 | 71893.62 | 120.0008 | 6 | 14 | 3.751298 | 0 | 1.82977 | 1.824135 | 7.909613 | 6.077878
2018-02-13 12:01 | 72013.62 | 240 | 6 | 14 | 3.772998 | 0 | 1.82977 | 1.824135 | 7.909613 | 6.077878
2018-02-13 12:02 | 72073.62 | 300.0021 | 6 | 14 | 3.779977 | 0 | 1.82977 | 1.824135 | 7.909613 | 6.077878
2018-02-13 12:02 | 72073.628 | 0.0027 | 7 | 15 | 3.779938 | 0 | 0 | 0 | 0 | 0
2018-02-13 12:04 | 72193.70742 | 120.0003 | 2 | 15 | 4.200286 | 3.826613 | 0.1441908 | 1.256e-09 | 0.6037912 | 4.748e-09
2018-02-13 12:06 | 72313.70732 | 240.0002 | 2 | 15 | 4.200277 | 3.522847 | 0.2662513 | 1.256e-09 | 1.116478 | 4.748e-09
2018-02-13 12:08 | 72431.28472 | 357.5776 | 2 | 15 | 4.20027 | 3.259999 | 0.3770443 | 1.256e-09 | 1.581836 | 4.748e-09
2018-02-13 12:10 | 72551.3 | 120.0002 | 3 | 15 | 4.226091 | 3.260083 | 0.4853143 | 1.256e-09 | 2.037869 | 4.748e-09
2018-02-13 12:12 | 72671.31 | 240.0018 | 3 | 15 | 4.258536 | 3.260098 | 0.593979 | 1.256e-09 | 2.498811 | 4.748e-09
2018-02-13 12:14 | 72791.31 | 360.001 | 3 | 15 | 4.296509 | 3.260133 | 0.7026383 | 1.256e-09 | 2.963547 | 4.748e-09
2018-02-13 12:16 | 72911.31 | 480.0007 | 3 | 15 | 4.338987 | 3.260196 | 0.8112971 | 1.256e-09 | 3.432673 | 4.748e-09
2018-02-13 12:18 | 73031.31 | 600.001 | 3 | 15 | 4.384258 | 3.260089 | 0.91996 | 1.256e-09 | 3.906597 | 4.748e-09
2018-02-13 12:20 | 73151.31 | 720.0009 | 3 | 15 | 4.40027 | 2.937272 | 1.024797 | 1.256e-09 | 4.367612 | 4.748e-09
2018-02-13 12:22 | 73271.31 | 840.001 | 3 | 15 | 4.400272 | 2.567037 | 1.116308 | 1.256e-09 | 4.770284 | 4.748e-09
2018-02-13 12:24 | 73391.31 | 960.0009 | 3 | 15 | 4.400262 | 2.271171 | 1.19673 | 1.256e-09 | 5.124162 | 4.748e-09
2018-02-13 12:26 | 73511.3 | 1080.0002 | 3 | 15 | 4.400287 | 2.03222 | 1.268315 | 1.256e-09 | 5.439154 | 4.748e-09
2018-02-13 12:28 | 73631.3 | 1200.0001 | 3 | 15 | 4.400201 | 1.833547 | 1.332653 | 1.256e-09 | 5.722255 | 4.748e-09
2018-02-13 12:30 | 73751.31 | 1320.0009 | 3 | 15 | 4.40021 | 1.667267 | 1.390913 | 1.256e-09 | 5.978612 | 4.748e-09
2018-02-13 12:32 | 73871.31 | 1440.001 | 3 | 15 | 4.400212 | 1.524888 | 1.444064 | 1.256e-09 | 6.212491 | 4.748e-09
2018-02-13 12:34 | 73991.3 | 1560.0002 | 3 | 15 | 4.400179 | 1.401857 | 1.492821 | 1.256e-09 | 6.427028 | 4.748e-09
2018-02-13 12:36 | 74111.31 | 1680.001 | 3 | 15 | 4.400195 | 1.293626 | 1.537711 | 1.256e-09 | 6.624554 | 4.748e-09
2018-02-13 12:38 | 74231.31 | 1800.0009 | 3 | 15 | 4.400196 | 1.196303 | 1.57919 | 1.256e-09 | 6.807072 | 4.748e-09
2018-02-13 12:40 | 74351.3 | 1920.0002 | 3 | 15 | 4.400236 | 1.107064 | 1.617553 | 1.256e-09 | 6.975878 | 4.748e-09
2018-02-13 12:42 | 74471.31 | 2040.0009 | 3 | 15 | 4.400107 | 1.023436 | 1.653055 | 1.256e-09 | 7.132093 | 4.748e-09
2018-02-13 12:44 | 74591.3 | 2160.0002 | 3 | 15 | 4.400158 | 0.9491453 | 1.685927 | 1.256e-09 | 7.276734 | 4.748e-09
2018-02-13 12:46 | 74711.31 | 2280.0011 | 3 | 15 | 4.400131 | 0.8809805 | 1.716424 | 1.256e-09 | 7.410928 | 4.748e-09
2018-02-13 12:48 | 74831.3 | 2400.0002 | 3 | 15 | 4.40015 | 0.8198748 | 1.744766 | 1.256e-09 | 7.535639 | 4.748e-09
2018-02-13 12:50 | 74951.3 | 2520.0002 | 3 | 15 | 4.400098 | 0.7631426 | 1.771147 | 1.256e-09 | 7.651718 | 4.748e-09
2018-02-13 12:52 | 75071.31 | 2640.001 | 3 | 15 | 4.400154 | 0.712513 | 1.795746 | 1.256e-09 | 7.759957 | 4.748e-09
2018-02-13 12:54 | 75191.3 | 2760.0002 | 3 | 15 | 4.400133 | 0.6651869 | 1.818699 | 1.256e-09 | 7.860955 | 4.748e-09
2018-02-13 12:55 | 75227.21 | 2795.9032 | 3 | 15 | 4.400197 | 0.6519957 | 1.825269 | 1.256e-09 | 7.889865 | 4.748e-09
2018-02-13 12:57 | 75347.25 | 120 | 4 | 15 | 4.300629 | 0 | 1.825269 | 1.256e-09 | 7.889865 | 4.748e-09
2018-02-13 12:59 | 75467.25 | 240.0017 | 4 | 15 | 4.289912 | 0 | 1.825269 | 1.256e-09 | 7.889865 | 4.748e-09
2018-02-13 13:00 | 75527.25 | 300.0007 | 4 | 15 | 4.286984 | 0 | 1.825269 | 1.256e-09 | 7.889865 | 4.748e-09
2018-02-13 13:02 | 75647.34 | 120.0002 | 5 | 15 | 3.53968 | -6.52006 | 1.825269 | 0.2173046 | 7.889865 | 0.7841333
2018-02-13 13:04 | 75767.34 | 240 | 5 | 15 | 3.476166 | -6.520095 | 1.825269 | 0.4345927 | 7.889865 | 1.546663
2018-02-13 13:06 | 75887.34 | 360.0009 | 5 | 15 | 3.405801 | -6.520093 | 1.825269 | 0.6519148 | 7.889865 | 2.294373
2018-02-13 13:08 | 76007.34 | 480.0001 | 5 | 15 | 3.341495 | -6.520145 | 1.825269 | 0.869274 | 7.889865 | 3.027461
2018-02-13 13:10 | 76127.34 | 600.0017 | 5 | 15 | 3.281217 | -6.52009 | 1.825269 | 1.086586 | 7.889865 | 3.747051
2018-02-13 13:12 | 76247.34 | 720.0009 | 5 | 15 | 3.220126 | -6.520022 | 1.825269 | 1.303928 | 7.889865 | 4.453669
2018-02-13 13:14 | 76367.34 | 840.0008 | 5 | 15 | 3.150422 | -6.519987 | 1.825269 | 1.521242 | 7.889865 | 5.146183
2018-02-13 13:16 | 76487.34 | 960.0001 | 5 | 15 | 3.053197 | -6.520122 | 1.825269 | 1.738575 | 7.889865 | 5.820972
2018-02-13 13:17 | 76534.58 | 1007.2431 | 5 | 15 | 2.999993 | -6.520102 | 1.825269 | 1.824128 | 7.889865 | 6.080006
2018-02-13 13:19 | 76654.63 | 120.0008 | 6 | 15 | 3.751251 | 0 | 1.825269 | 1.824128 | 7.889865 | 6.080006
2018-02-13 13:21 | 76774.63 | 240.0007 | 6 | 15 | 3.772886 | 0 | 1.825269 | 1.824128 | 7.889865 | 6.080006
2018-02-13 13:22 | 76834.63 | 300.0014 | 6 | 15 | 3.779867 | 0 | 1.825269 | 1.824128 | 7.889865 | 6.080006
2018-02-13 13:22 | 76834.64 | 0.0026 | 7 | 16 | 3.779848 | 0 | 0 | 0 | 0 | 0
2018-02-13 13:24 | 76954.71 | 120.0003 | 2 | 16 | 4.200239 | 3.830886 | 0.1442893 | 0 | 0.6041965 | 0
2018-02-13 13:26 | 77074.71 | 240.0018 | 2 | 16 | 4.200264 | 3.51897 | 0.2663702 | 0 | 1.116968 | 0
2018-02-13 13:28 | 77189.37 | 354.6583 | 2 | 16 | 4.20026 | 3.259997 | 0.3743592 | 0 | 1.570549 | 0
2018-02-13 13:30 | 77309.38 | 120.001 | 3 | 16 | 4.22651 | 3.260066 | 0.4826377 | 0 | 2.026638 | 0
2018-02-13 13:32 | 77429.38 | 240.0002 | 3 | 16 | 4.259642 | 3.260102 | 0.5913017 | 0 | 2.487661 | 0
2018-02-13 13:34 | 77549.38 | 360.001 | 3 | 16 | 4.298069 | 3.26006 | 0.6999604 | 0 | 2.952553 | 0
2018-02-13 13:36 | 77669.38 | 480.0009 | 3 | 16 | 4.341002 | 3.260036 | 0.8086241 | 0 | 3.421896 | 0
2018-02-13 13:38 | 77789.38 | 600.0009 | 3 | 16 | 4.386846 | 3.260076 | 0.9172801 | 0 | 3.896047 | 0
2018-02-13 13:40 | 77909.38 | 720.0002 | 3 | 16 | 4.400307 | 2.91661 | 1.021525 | 0 | 4.354548 | 0
2018-02-13 13:42 | 78029.38 | 840.0009 | 3 | 16 | 4.400251 | 2.554442 | 1.112483 | 0 | 4.754786 | 0
2018-02-13 13:44 | 78149.38 | 960.0002 | 3 | 16 | 4.400238 | 2.263825 | 1.192613 | 0 | 5.107378 | 0
2018-02-13 13:46 | 78269.38 | 1080.001 | 3 | 16 | 4.400203 | 2.028035 | 1.264027 | 0 | 5.421619 | 0
2018-02-13 13:48 | 78389.38 | 1200.001 | 3 | 16 | 4.400259 | 1.834533 | 1.32829 | 0 | 5.704388 | 0
2018-02-13 13:50 | 78509.38 | 1320.0009 | 3 | 16 | 4.400188 | 1.670527 | 1.386644 | 0 | 5.961161 | 0
2018-02-13 13:52 | 78629.38 | 1440.001 | 3 | 16 | 4.40024 | 1.532301 | 1.439964 | 0 | 6.195779 | 0
2018-02-13 13:54 | 78749.38 | 1560.0001 | 3 | 16 | 4.400212 | 1.410739 | 1.488956 | 0 | 6.411357 | 0
2018-02-13 13:56 | 78869.38 | 1680.0001 | 3 | 16 | 4.400229 | 1.301645 | 1.534128 | 0 | 6.610122 | 0
2018-02-13 13:58 | 78989.38 | 1800.0009 | 3 | 16 | 4.400167 | 1.200644 | 1.575812 | 0 | 6.793541 | 0
2018-02-13 14:00 | 79109.38 | 1920.0001 | 3 | 16 | 4.400233 | 1.110509 | 1.614304 | 0 | 6.962913 | 0
2018-02-13 14:02 | 79229.38 | 2040.0001 | 3 | 16 | 4.400168 | 1.027603 | 1.649913 | 0 | 7.1196 | 0
2018-02-13 14:04 | 79349.38 | 2160.001 | 3 | 16 | 4.400159 | 0.9529753 | 1.682916 | 0 | 7.264816 | 0
2018-02-13 14:06 | 79469.38 | 2280.0027 | 3 | 16 | 4.400208 | 0.8857632 | 1.713545 | 0 | 7.399592 | 0
2018-02-13 14:08 | 79589.38 | 2400.0002 | 3 | 16 | 4.400231 | 0.8240604 | 1.742011 | 0 | 7.524847 | 0
2018-02-13 14:10 | 79709.38 | 2520.001 | 3 | 16 | 4.400174 | 0.7667494 | 1.768501 | 0 | 7.641407 | 0
2018-02-13 14:12 | 79829.38 | 2640.001 | 3 | 16 | 4.400142 | 0.7146883 | 1.793179 | 0 | 7.749995 | 0
2018-02-13 14:14 | 79949.38 | 2760.001 | 3 | 16 | 4.400159 | 0.667016 | 1.8162 | 0 | 7.851289 | 0
2018-02-13 14:14 | 79988.78 | 2799.396 | 3 | 16 | 4.40014 | 0.6519995 | 1.823418 | 0 | 7.883051 | 0
2018-02-13 14:16 | 80108.81852 | 120.001 | 4 | 16 | 4.300443 | 0 | 1.823421 | 0 | 7.883064 | 0
2018-02-13 14:18 | 80228.81852 | 240.001 | 4 | 16 | 4.289661 | 0 | 1.823421 | 0 | 7.883064 | 0
2018-02-13 14:19 | 80288.81992 | 300.0024 | 4 | 16 | 4.286738 | 0 | 1.823421 | 0 | 7.883064 | 0
2018-02-13 14:21 | 80408.91 | 120.0009 | 5 | 16 | 3.539083 | -6.520095 | 1.823421 | 0.2173153 | 7.883064 | 0.7840894
2018-02-13 14:23 | 80528.91 | 240.0007 | 5 | 16 | 3.475049 | -6.520064 | 1.823421 | 0.4346348 | 7.883064 | 1.546629
2018-02-13 14:25 | 80648.91 | 360.0009 | 5 | 16 | 3.405063 | -6.520095 | 1.823421 | 0.6519597 | 7.883064 | 2.294216
2018-02-13 14:27 | 80768.91 | 480.0018 | 5 | 16 | 3.341445 | -6.520098 | 1.823421 | 0.8692937 | 7.883064 | 3.027193
2018-02-13 14:29 | 80888.91 | 600.0002 | 5 | 16 | 3.281969 | -6.520071 | 1.823421 | 1.086604 | 7.883064 | 3.746785
2018-02-13 14:31 | 81008.91 | 720.0002 | 5 | 16 | 3.221343 | -6.520073 | 1.823421 | 1.303941 | 7.883064 | 4.453599
2018-02-13 14:33 | 81128.91 | 840.0002 | 5 | 16 | 3.150995 | -6.520031 | 1.823421 | 1.521265 | 7.883064 | 5.146291
2018-02-13 14:35 | 81248.91 | 960.001 | 5 | 16 | 3.054236 | -6.520066 | 1.823421 | 1.738589 | 7.883064 | 5.82124
2018-02-13 14:36 | 81297.85 | 1008.9472 | 5 | 16 | 2.999996 | -6.520068 | 1.823421 | 1.827236 | 7.883064 | 6.08972
2018-02-13 14:38 | 81417.89 | 120.001 | 6 | 16 | 3.750769 | 0 | 1.823421 | 1.827236 | 7.883064 | 6.08972
2018-02-13 14:40 | 81537.89 | 240.0001 | 6 | 16 | 3.772253 | 0 | 1.823421 | 1.827236 | 7.883064 | 6.08972
2018-02-13 14:41 | 81597.89 | 300.0039 | 6 | 16 | 3.779204 | 0 | 1.823421 | 1.827236 | 7.883064 | 6.08972
2018-02-13 14:41 | 81597.91 | 0.0027 | 7 | 17 | 3.779164 | 0 | 0 | 0 | 0 | 0
2018-02-13 14:43 | 81717.98 | 120.0004 | 2 | 17 | 4.200258 | 3.837367 | 0.1444985 | 0 | 0.6050429 | 0
2018-02-13 14:45 | 81837.98 | 240.0004 | 2 | 17 | 4.20029 | 3.533237 | 0.2669081 | 0 | 1.119195 | 0
2018-02-13 14:47 | 81957.95 | 359.9681 | 2 | 17 | 4.200239 | 3.25998 | 0.3801232 | 0 | 1.594727 | 0
2018-02-13 14:49 | 82077.96982 | 120.0002 | 3 | 17 | 4.226807 | 3.260112 | 0.4884026 | 0 | 2.050828 | 0
2018-02-13 14:51 | 82197.97062 | 240.001 | 3 | 17 | 4.260056 | 3.260098 | 0.5970705 | 0 | 2.511902 | 0
2018-02-13 14:53 | 82317.97072 | 360.0011 | 3 | 17 | 4.298531 | 3.260079 | 0.7057275 | 0 | 2.976835 | 0
2018-02-13 14:55 | 82437.97142 | 480.0018 | 3 | 17 | 4.341176 | 3.260072 | 0.8143971 | 0 | 3.446237 | 0
2018-02-13 14:57 | 82557.97062 | 600.001 | 3 | 17 | 4.38638 | 3.260104 | 0.9230629 | 0 | 3.920412 | 0
2018-02-13 14:59 | 82677.97062 | 720.001 | 3 | 17 | 4.400262 | 2.926639 | 1.027527 | 0 | 4.379859 | 0
2018-02-13 15:01 | 82797.96982 | 840.0002 | 3 | 17 | 4.400287 | 2.567609 | 1.11887 | 0 | 4.78179 | 0
2018-02-13 15:03 | 82917.97052 | 960.0009 | 3 | 17 | 4.400212 | 2.271842 | 1.199353 | 0 | 5.135935 | 0
2018-02-13 15:05 | 83037.97052 | 1080.0009 | 3 | 17 | 4.400232 | 2.031873 | 1.270958 | 0 | 5.451017 | 0
2018-02-13 15:07 | 83157.96982 | 1200.0002 | 3 | 17 | 4.400223 | 1.832822 | 1.335277 | 0 | 5.734035 | 0
2018-02-13 15:09 | 83277.96972 | 1320.0001 | 3 | 17 | 4.400182 | 1.668221 | 1.393562 | 0 | 5.990501 | 0
2018-02-13 15:11 | 83397.96972 | 1440.0001 | 3 | 17 | 4.400226 | 1.528354 | 1.446791 | 0 | 6.22472 | 0
2018-02-13 15:13 | 83517.97052 | 1560.0009 | 3 | 17 | 4.400206 | 1.403655 | 1.495613 | 0 | 6.439546 | 0
2018-02-13 15:15 | 83637.96982 | 1680.0002 | 3 | 17 | 4.400239 | 1.292824 | 1.540504 | 0 | 6.637078 | 0
2018-02-13 15:17 | 83757.97062 | 1800.001 | 3 | 17 | 4.400179 | 1.192621 | 1.581891 | 0 | 6.819188 | 0
2018-02-13 15:19 | 83877.97152 | 1920.0019 | 3 | 17 | 4.400245 | 1.104126 | 1.620136 | 0 | 6.987473 | 0
2018-02-13 15:21 | 83997.96972 | 2040.0001 | 3 | 17 | 4.40018 | 1.022134 | 1.655546 | 0 | 7.143286 | 0
2018-02-13 15:23 | 84117.96982 | 2160.0002 | 3 | 17 | 4.400187 | 0.9490776 | 1.688376 | 0 | 7.287743 | 0
2018-02-13 15:25 | 84237.97062 | 2280.001 | 3 | 17 | 4.400162 | 0.8814564 | 1.718874 | 0 | 7.421941 | 0
2018-02-13 15:27 | 84357.96982 | 2400.0002 | 3 | 17 | 4.40015 | 0.8203278 | 1.747228 | 0 | 7.546703 | 0
2018-02-13 15:29 | 84477.97142 | 2520.0018 | 3 | 17 | 4.400166 | 0.7639666 | 1.773621 | 0 | 7.662836 | 0
2018-02-13 15:31 | 84597.96982 | 2640.0002 | 3 | 17 | 4.400159 | 0.7124472 | 1.798211 | 0 | 7.771038 | 0
2018-02-13 15:33 | 84717.96972 | 2760.0001 | 3 | 17 | 4.400143 | 0.6644487 | 1.821152 | 0 | 7.871979 | 0
2018-02-13 15:34 | 84751.22722 | 2793.2576 | 3 | 17 | 4.400154 | 0.6519957 | 1.827232 | 0 | 7.898732 | 0
2018-02-13 15:36 | 84871.27 | 120.0007 | 4 | 17 | 4.300408 | 0 | 1.827232 | 0 | 7.898732 | 0
2018-02-13 15:38 | 84991.27 | 240.0011 | 4 | 17 | 4.289659 | 0 | 1.827232 | 0 | 7.898732 | 0
2018-02-13 15:39 | 85051.27 | 300.0038 | 4 | 17 | 4.286735 | 0 | 1.827232 | 0 | 7.898732 | 0
2018-02-13 15:41 | 85171.35104 | 120.0003 | 5 | 17 | 3.538766 | -6.520095 | 1.827232 | 0.2173046 | 7.898732 | 0.783965
2018-02-13 15:43 | 85291.35174 | 240.001 | 5 | 17 | 3.474654 | -6.520078 | 1.827232 | 0.4346309 | 7.898732 | 1.546402
2018-02-13 15:45 | 85411.35184 | 360.0011 | 5 | 17 | 3.404432 | -6.52009 | 1.827232 | 0.6519496 | 7.898732 | 2.293823
2018-02-13 15:47 | 85531.35104 | 480.0003 | 5 | 17 | 3.339849 | -6.520076 | 1.827232 | 0.8692707 | 7.898732 | 3.026505
2018-02-13 15:49 | 85651.35184 | 600.0011 | 5 | 17 | 3.280629 | -6.520123 | 1.827232 | 1.08663 | 7.898732 | 3.745984
2018-02-13 15:51 | 85771.35174 | 720.001 | 5 | 17 | 3.219981 | -6.520073 | 1.827232 | 1.303949 | 7.898732 | 4.452415
2018-02-13 15:53 | 85891.35184 | 840.0011 | 5 | 17 | 3.148569 | -6.520085 | 1.827232 | 1.521218 | 7.898732 | 5.144595
2018-02-13 15:55 | 86011.35104 | 960.0003 | 5 | 17 | 3.049851 | -6.520095 | 1.827232 | 1.738592 | 7.898732 | 5.818979
2018-02-13 15:56 | 86056.66444 | 1005.3137 | 5 | 17 | 2.999996 | -6.520125 | 1.827232 | 1.820662 | 7.898732 | 6.067329
2018-02-13 15:58 | 86176.71514 | 120.0011 | 6 | 17 | 3.751462 | 0 | 1.827232 | 1.820662 | 7.898732 | 6.067329
2018-02-13 16:00 | 86296.71424 | 240.0002 | 6 | 17 | 3.773087 | 0 | 1.827232 | 1.820662 | 7.898732 | 6.067329
2018-02-13 16:01 | 86356.71554 | 300.0015 | 6 | 17 | 3.78004 | 0 | 1.827232 | 1.820662 | 7.898732 | 6.067329
2018-02-13 16:01 | 86356.73 | 0.0048 | 7 | 18 | 3.78031 | 0 | 0 | 0 | 0 | 0
2018-02-13 16:03 | 86476.81 | 120.0011 | 2 | 18 | 4.20026 | 3.819245 | 0.1440158 | 1.223e-09 | 0.6030773 | 4.621e-09
2018-02-13 16:05 | 86596.81 | 240.0002 | 2 | 18 | 4.200273 | 3.514579 | 0.2657818 | 1.223e-09 | 1.114526 | 4.621e-09
2018-02-13 16:06 | 86709.22 | 352.4111 | 2 | 18 | 4.200286 | 3.259995 | 0.3715843 | 1.223e-09 | 1.558924 | 4.621e-09
2018-02-13 16:08 | 86829.23 | 120.0001 | 3 | 18 | 4.226502 | 3.260112 | 0.4798663 | 1.223e-09 | 2.015031 | 4.621e-09
2018-02-13 16:10 | 86949.23 | 240.0018 | 3 | 18 | 4.259666 | 3.260112 | 0.5885319 | 1.223e-09 | 2.476062 | 4.621e-09
2018-02-13 16:12 | 87069.23 | 360.0011 | 3 | 18 | 4.298236 | 3.260182 | 0.6971914 | 1.223e-09 | 2.940977 | 4.621e-09
2018-02-13 16:14 | 87189.23 | 480.0001 | 3 | 18 | 4.340582 | 3.260165 | 0.8058528 | 1.223e-09 | 3.4103 | 4.621e-09
2018-02-13 16:16 | 87309.23 | 600.001 | 3 | 18 | 4.38599 | 3.260106 | 0.9145175 | 1.223e-09 | 3.884406 | 4.621e-09
2018-02-13 16:18 | 87429.23 | 720.001 | 3 | 18 | 4.400274 | 2.923285 | 1.018995 | 1.223e-09 | 4.343898 | 4.621e-09
2018-02-13 16:20 | 87549.23 | 840.001 | 3 | 18 | 4.400278 | 2.560725 | 1.110185 | 1.223e-09 | 4.745161 | 4.621e-09
2018-02-13 16:22 | 87669.23 | 960.0002 | 3 | 18 | 4.40025 | 2.265557 | 1.190448 | 1.223e-09 | 5.098338 | 4.621e-09
2018-02-13 16:24 | 87789.23 | 1080.0002 | 3 | 18 | 4.400226 | 2.026652 | 1.261864 | 1.223e-09 | 5.412584 | 4.621e-09
2018-02-13 16:26 | 87909.23 | 1200.0013 | 3 | 18 | 4.400243 | 1.830726 | 1.326062 | 1.223e-09 | 5.695072 | 4.621e-09
2018-02-13 16:28 | 88029.23 | 1320.0002 | 3 | 18 | 4.400269 | 1.666379 | 1.384261 | 1.223e-09 | 5.951162 | 4.621e-09
2018-02-13 16:30 | 88149.23 | 1440.0011 | 3 | 18 | 4.400188 | 1.522531 | 1.437344 | 1.223e-09 | 6.18474 | 4.621e-09
2018-02-13 16:32 | 88269.23 | 1560.0013 | 3 | 18 | 4.400215 | 1.398417 | 1.48599 | 1.223e-09 | 6.398791 | 4.621e-09
2018-02-13 16:34 | 88389.23 | 1680.0009 | 3 | 18 | 4.400185 | 1.288547 | 1.530743 | 1.223e-09 | 6.595711 | 4.621e-09
2018-02-13 16:36 | 88509.23 | 1800.0002 | 3 | 18 | 4.400207 | 1.191006 | 1.57204 | 1.223e-09 | 6.777427 | 4.621e-09
2018-02-13 16:38 | 88629.23 | 1920.0002 | 3 | 18 | 4.400215 | 1.103687 | 1.61025 | 1.223e-09 | 6.94556 | 4.621e-09
2018-02-13 16:40 | 88749.23 | 2040.0002 | 3 | 18 | 4.400191 | 1.024567 | 1.645695 | 1.223e-09 | 7.101523 | 4.621e-09
2018-02-13 16:42 | 88869.23 | 2160.0009 | 3 | 18 | 4.400204 | 0.952733 | 1.678624 | 1.223e-09 | 7.246419 | 4.621e-09
2018-02-13 16:44 | 88989.23 | 2280.001 | 3 | 18 | 4.400194 | 0.8862438 | 1.709254 | 1.223e-09 | 7.381195 | 4.621e-09
2018-02-13 16:46 | 89109.23 | 2400.0002 | 3 | 18 | 4.400112 | 0.8240137 | 1.737756 | 1.223e-09 | 7.506609 | 4.621e-09
2018-02-13 16:48 | 89229.23 | 2520.001 | 3 | 18 | 4.400172 | 0.7685442 | 1.764293 | 1.223e-09 | 7.623378 | 4.621e-09
2018-02-13 16:50 | 89349.23 | 2640.0003 | 3 | 18 | 4.400208 | 0.7168913 | 1.78903 | 1.223e-09 | 7.732224 | 4.621e-09
2018-02-13 16:52 | 89469.23 | 2760.0002 | 3 | 18 | 4.400124 | 0.6685057 | 1.812116 | 1.223e-09 | 7.833807 | 4.621e-09
2018-02-13 16:53 | 89514.47 | 2805.236 | 3 | 18 | 4.400173 | 0.6519976 | 1.820414 | 1.223e-09 | 7.870319 | 4.621e-09
2018-02-13 16:55 | 89634.51638 | 120.0003 | 4 | 18 | 4.300328 | 0 | 1.820414 | 1.223e-09 | 7.870319 | 4.621e-09
2018-02-13 16:57 | 89754.51718 | 240.0011 | 4 | 18 | 4.28956 | 0 | 1.820414 | 1.223e-09 | 7.870319 | 4.621e-09
2018-02-13 16:58 | 89814.52018 | 300.0041 | 4 | 18 | 4.286633 | 0 | 1.820414 | 1.223e-09 | 7.870319 | 4.621e-09
2018-02-13 17:00 | 89934.6 | 120.0008 | 5 | 18 | 3.538479 | -6.520073 | 1.820414 | 0.2173083 | 7.870319 | 0.7839389
2018-02-13 17:02 | 90054.6 | 240.0017 | 5 | 18 | 3.474086 | -6.520108 | 1.820414 | 0.4346473 | 7.870319 | 1.54632
2018-02-13 17:04 | 90174.6 | 360.0001 | 5 | 18 | 3.403401 | -6.52013 | 1.820414 | 0.651968 | 7.870319 | 2.293617
2018-02-13 17:06 | 90294.6 | 480.0001 | 5 | 18 | 3.339845 | -6.520044 | 1.820414 | 0.8692788 | 7.870319 | 3.026133
2018-02-13 17:08 | 90414.6 | 600.0008 | 5 | 18 | 3.28041 | -6.520157 | 1.820414 | 1.086612 | 7.870319 | 3.745497
2018-02-13 17:10 | 90534.6 | 720.0009 | 5 | 18 | 3.220247 | -6.520107 | 1.820414 | 1.303939 | 7.870319 | 4.451983
2018-02-13 17:12 | 90654.6 | 840.0009 | 5 | 18 | 3.147037 | -6.520073 | 1.820414 | 1.521243 | 7.870319 | 5.144233
2018-02-13 17:14 | 90774.6 | 960.0001 | 5 | 18 | 3.048461 | -6.520093 | 1.820414 | 1.738584 | 7.870319 | 5.818281
2018-02-13 17:15 | 90818.36 | 1003.7583 | 5 | 18 | 2.999997 | -6.520112 | 1.820414 | 1.817838 | 7.870319 | 6.058035
2018-02-13 17:17 | 90938.39686 | 120.0008 | 6 | 18 | 3.751612 | 0 | 1.820414 | 1.817838 | 7.870319 | 6.058035
2018-02-13 17:19 | 91058.39606 | 240 | 6 | 18 | 3.773258 | 0 | 1.820414 | 1.817838 | 7.870319 | 6.058035
2018-02-13 17:20 | 91118.39816 | 300.0021 | 6 | 18 | 3.780245 | 0 | 1.820414 | 1.817838 | 7.870319 | 6.058035
2018-02-13 17:20 | 91118.41 | 0.0048 | 7 | 19 | 3.780444 | 0 | 0 | 0 | 0 | 0
2018-02-13 17:22 | 91238.49 | 120.0008 | 2 | 19 | 4.200271 | 3.823312 | 0.1440808 | 0 | 0.6033533 | 0
2018-02-13 17:24 | 91358.49 | 240.0002 | 2 | 19 | 4.200227 | 3.51872 | 0.2660005 | 0 | 1.115447 | 0
2018-02-13 17:26 | 91474.76 | 356.2664 | 2 | 19 | 4.200289 | 3.259984 | 0.3754985 | 0 | 1.575366 | 0
2018-02-13 17:28 | 91594.77 | 120.0003 | 3 | 19 | 4.22605 | 3.260037 | 0.4837664 | 0 | 2.031383 | 0
2018-02-13 17:30 | 91714.77 | 240.0002 | 3 | 19 | 4.259342 | 3.260167 | 0.5924323 | 0 | 2.492368 | 0
2018-02-13 17:32 | 91834.77 | 360.0004 | 3 | 19 | 4.29785 | 3.26014 | 0.7010986 | 0 | 2.957261 | 0
2018-02-13 17:34 | 91954.77 | 480.0011 | 3 | 19 | 4.340392 | 3.260081 | 0.8097669 | 0 | 3.426579 | 0
2018-02-13 17:36 | 92074.77 | 600.0009 | 3 | 19 | 4.385578 | 3.260159 | 0.9184315 | 0 | 3.900658 | 0
2018-02-13 17:38 | 92194.77 | 720.0003 | 3 | 19 | 4.400281 | 2.928061 | 1.023002 | 0 | 4.360546 | 0
2018-02-13 17:40 | 92314.77 | 840.0002 | 3 | 19 | 4.400286 | 2.560229 | 1.114247 | 0 | 4.762049 | 0
2018-02-13 17:42 | 92434.77 | 960.0002 | 3 | 19 | 4.400273 | 2.260747 | 1.194411 | 0 | 5.114791 | 0
2018-02-13 17:44 | 92554.77 | 1080.0009 | 3 | 19 | 4.400228 | 2.016391 | 1.265544 | 0 | 5.427796 | 0
2018-02-13 17:46 | 92674.77 | 1200.0001 | 3 | 19 | 4.400255 | 1.817975 | 1.329336 | 0 | 5.708496 | 0
2018-02-13 17:48 | 92794.77 | 1320.0011 | 3 | 19 | 4.400259 | 1.652828 | 1.387112 | 0 | 5.962723 | 0
2018-02-13 17:50 | 92914.77 | 1440.0009 | 3 | 19 | 4.400216 | 1.510117 | 1.439754 | 0 | 6.194359 | 0
2018-02-13 17:52 | 93034.77 | 1560.0002 | 3 | 19 | 4.40022 | 1.387103 | 1.487986 | 0 | 6.406588 | 0
2018-02-13 17:54 | 93154.77 | 1680.001 | 3 | 19 | 4.400157 | 1.278703 | 1.532388 | 0 | 6.601967 | 0
2018-02-13 17:56 | 93274.77 | 1800.001 | 3 | 19 | 4.400141 | 1.183619 | 1.57341 | 0 | 6.782473 | 0
2018-02-13 17:58 | 93394.77 | 1920.0019 | 3 | 19 | 4.400199 | 1.098438 | 1.611435 | 0 | 6.94979 | 0
2018-02-13 18:00 | 93514.77 | 2040.0002 | 3 | 19 | 4.400153 | 1.021024 | 1.646739 | 0 | 7.105135 | 0
2018-02-13 18:02 | 93634.77 | 2160.0002 | 3 | 19 | 4.400157 | 0.9496832 | 1.679577 | 0 | 7.249628 | 0
2018-02-13 18:04 | 93754.77 | 2280.0002 | 3 | 19 | 4.400154 | 0.8849392 | 1.710156 | 0 | 7.384178 | 0
2018-02-13 18:06 | 93874.77 | 2400.0002 | 3 | 19 | 4.400196 | 0.824935 | 1.73863 | 0 | 7.50947 | 0
2018-02-13 18:08 | 93994.77 | 2520.0027 | 3 | 19 | 4.400182 | 0.768836 | 1.765175 | 0 | 7.626273 | 0
2018-02-13 18:10 | 94114.77 | 2640.0003 | 3 | 19 | 4.400138 | 0.7156706 | 1.789913 | 0 | 7.735124 | 0
2018-02-13 18:12 | 94234.77 | 2760.0027 | 3 | 19 | 4.400208 | 0.6673508 | 1.812953 | 0 | 7.836502 | 0
2018-02-13 18:12 | 94273.19 | 2798.4176 | 3 | 19 | 4.400178 | 0.6519957 | 1.819989 | 0 | 7.867465 | 0
2018-02-13 18:14 | 94393.23 | 120.0016 | 4 | 19 | 4.300838 | 0 | 1.819991 | 0 | 7.86747 | 0
2018-02-13 18:16 | 94513.23 | 240.0011 | 4 | 19 | 4.290131 | 0 | 1.819991 | 0 | 7.86747 | 0
2018-02-13 18:17 | 94573.23 | 300.0006 | 4 | 19 | 4.287226 | 0 | 1.819991 | 0 | 7.86747 | 0
2018-02-13 18:19 | 94693.32214 | 120.0003 | 5 | 19 | 3.540468 | -6.520056 | 1.819991 | 0.2173025 | 7.86747 | 0.7843837
2018-02-13 18:21 | 94813.32204 | 240.0002 | 5 | 19 | 3.47624 | -6.52006 | 1.819991 | 0.4346466 | 7.86747 | 1.547225
2018-02-13 18:23 | 94933.32204 | 360.0002 | 5 | 19 | 3.40519 | -6.520092 | 1.819991 | 0.6519558 | 7.86747 | 2.294908
2018-02-13 18:25 | 95053.32294 | 480.0011 | 5 | 19 | 3.341399 | -6.520039 | 1.819991 | 0.869288 | 7.86747 | 3.027901
2018-02-13 18:27 | 95173.32384 | 600.002 | 5 | 19 | 3.281832 | -6.520075 | 1.819991 | 1.08663 | 7.86747 | 3.747597
2018-02-13 18:29 | 95293.32294 | 720.0011 | 5 | 19 | 3.220591 | -6.520041 | 1.819991 | 1.303949 | 7.86747 | 4.454247
2018-02-13 18:31 | 95413.32214 | 840.0003 | 5 | 19 | 3.148425 | -6.520082 | 1.819991 | 1.521258 | 7.86747 | 5.146538
2018-02-13 18:33 | 95533.32214 | 960.0003 | 5 | 19 | 3.051128 | -6.520053 | 1.819991 | 1.738605 | 7.86747 | 5.821076
2018-02-13 18:34 | 95579.38434 | 1006.0625 | 5 | 19 | 2.99999 | -6.520044 | 1.819991 | 1.822025 | 7.86747 | 6.073534
2018-02-13 18:36 | 95699.42352 | 120.0011 | 6 | 19 | 3.75127 | 0 | 1.819991 | 1.822025 | 7.86747 | 6.073534
2018-02-13 18:38 | 95819.42272 | 240.0003 | 6 | 19 | 3.772861 | 0 | 1.819991 | 1.822025 | 7.86747 | 6.073534
2018-02-13 18:39 | 95879.42492 | 300.0025 | 6 | 19 | 3.7798 | 0 | 1.819991 | 1.822025 | 7.86747 | 6.073534
2018-02-13 18:39 | 95879.43 | 0.0027 | 7 | 20 | 3.779988 | 0 | 0 | 0 | 0 | 0
2018-02-13 18:41 | 95999.51 | 120.0011 | 2 | 20 | 4.200318 | 3.821633 | 0.1440614 | 0 | 0.6032633 | 0
2018-02-13 18:43 | 96119.51 | 240.0002 | 2 | 20 | 4.200245 | 3.51196 | 0.2658123 | 0 | 1.114649 | 0
2018-02-13 18:45 | 96231.22 | 351.7112 | 2 | 20 | 4.200242 | 3.259999 | 0.3709243 | 0 | 1.556146 | 0
2018-02-13 18:47 | 96351.24 | 120.0002 | 3 | 20 | 4.226089 | 3.260056 | 0.4791977 | 0 | 2.012191 | 0
2018-02-13 18:49 | 96471.24 | 240.0001 | 3 | 20 | 4.259068 | 3.260108 | 0.5878564 | 0 | 2.473134 | 0
2018-02-13 18:51 | 96591.24 | 360.0011 | 3 | 20 | 4.297332 | 3.260093 | 0.6965228 | 0 | 2.937988 | 0
2018-02-13 18:53 | 96711.25 | 480.0018 | 3 | 20 | 4.339668 | 3.260026 | 0.8051881 | 0 | 3.40722 | 0
2018-02-13 18:55 | 96831.24 | 600.0002 | 3 | 20 | 4.385209 | 3.260119 | 0.9138409 | 0 | 3.881188 | 0
2018-02-13 18:57 | 96951.24 | 720.0001 | 3 | 20 | 4.400289 | 2.927384 | 1.01846 | 0 | 4.34128 | 0
2018-02-13 18:59 | 97071.24 | 840.001 | 3 | 20 | 4.40024 | 2.557559 | 1.109646 | 0 | 4.74252 | 0
2018-02-13 19:01 | 97191.24 | 960.0002 | 3 | 20 | 4.40027 | 2.262578 | 1.189812 | 0 | 5.095271 | 0
2018-02-13 19:03 | 97311.24 | 1080.0001 | 3 | 20 | 4.400234 | 2.021619 | 1.261072 | 0 | 5.408834 | 0
2018-02-13 19:05 | 97431.24 | 1200.001 | 3 | 20 | 4.400272 | 1.826984 | 1.325082 | 0 | 5.690494 | 0
2018-02-13 19:07 | 97551.24 | 1320.0001 | 3 | 20 | 4.400236 | 1.660366 | 1.383121 | 0 | 5.945878 | 0
2018-02-13 19:09 | 97671.24 | 1440.0002 | 3 | 20 | 4.400234 | 1.516437 | 1.435994 | 0 | 6.178531 | 0
2018-02-13 19:11 | 97791.24 | 1560.0002 | 3 | 20 | 4.400172 | 1.392018 | 1.484421 | 0 | 6.391619 | 0
2018-02-13 19:13 | 97911.25 | 1680.0019 | 3 | 20 | 4.4002 | 1.285283 | 1.529013 | 0 | 6.587835 | 0
2018-02-13 19:15 | 98031.25 | 1800.0019 | 3 | 20 | 4.400209 | 1.190173 | 1.570239 | 0 | 6.769235 | 0
2018-02-13 19:17 | 98151.24 | 1920.0002 | 3 | 20 | 4.400196 | 1.103778 | 1.608435 | 0 | 6.937308 | 0
2018-02-13 19:19 | 98271.24 | 2040.001 | 3 | 20 | 4.400159 | 1.025571 | 1.643916 | 0 | 7.093431 | 0
2018-02-13 19:21 | 98391.24 | 2160.0002 | 3 | 20 | 4.400109 | 0.9544115 | 1.676915 | 0 | 7.238629 | 0
2018-02-13 19:23 | 98511.24 | 2280.0002 | 3 | 20 | 4.400217 | 0.889967 | 1.707642 | 0 | 7.373835 | 0
2018-02-13 19:25 | 98631.24 | 2400.0002 | 3 | 20 | 4.400176 | 0.8284712 | 1.736255 | 0 | 7.499736 | 0
2018-02-13 19:27 | 98751.24 | 2520.001 | 3 | 20 | 4.400208 | 0.7720165 | 1.76291 | 0 | 7.617023 | 0
2018-02-13 19:29 | 98871.24 | 2640.0011 | 3 | 20 | 4.400202 | 0.7197819 | 1.787751 | 0 | 7.726328 | 0
2018-02-13 19:31 | 98991.25 | 2760.0019 | 3 | 20 | 4.400153 | 0.6705523 | 1.810904 | 0 | 7.828204 | 0
2018-02-13 19:32 | 99039.26 | 2808.0136 | 3 | 20 | 4.400126 | 0.6519957 | 1.819723 | 0 | 7.867011 | 0
2018-02-13 19:34 | 99159.31 | 120 | 4 | 20 | 4.300267 | 0 | 1.819723 | 0 | 7.867011 | 0
2018-02-13 19:36 | 99279.31 | 240 | 4 | 20 | 4.289466 | 0 | 1.819723 | 0 | 7.867011 | 0
2018-02-13 19:37 | 99339.31 | 300.0038 | 4 | 20 | 4.286533 | 0 | 1.819723 | 0 | 7.867011 | 0
2018-02-13 19:39 | 99459.38678 | 120.0002 | 5 | 20 | 3.538181 | -6.520046 | 1.819723 | 0.2173227 | 7.867011 | 0.7838998
2018-02-13 19:41 | 99579.38678 | 240.0002 | 5 | 20 | 3.473396 | -6.520082 | 1.819723 | 0.4346109 | 7.867011 | 1.545988
2018-02-13 19:43 | 99699.38678 | 360.0002 | 5 | 20 | 3.403133 | -6.520056 | 1.819723 | 0.6519608 | 7.867011 | 2.293236
2018-02-13 19:45 | 99819.38678 | 480.0002 | 5 | 20 | 3.33919 | -6.520031 | 1.819723 | 0.8693005 | 7.867011 | 3.025793
2018-02-13 19:47 | 99939.38668 | 600.0001 | 5 | 20 | 3.279264 | -6.520103 | 1.819723 | 1.086626 | 7.867011 | 3.744932
2018-02-13 19:49 | 100059.4 | 720.001 | 5 | 20 | 3.218342 | -6.520068 | 1.819723 | 1.303952 | 7.867011 | 4.451128
2018-02-13 19:51 | 100179.4 | 840.0002 | 5 | 20 | 3.146351 | -6.520021 | 1.819723 | 1.521267 | 7.867011 | 5.143024
2018-02-13 19:53 | 100299.4 | 960.0002 | 5 | 20 | 3.048083 | -6.520034 | 1.819723 | 1.738604 | 7.867011 | 5.816852
2018-02-13 19:54 | 100342.4 | 1002.9663 | 5 | 20 | 2.999999 | -6.520103 | 1.819723 | 1.816404 | 7.867011 | 6.052179
2018-02-13 19:56 | 100462.4 | 120.0009 | 6 | 20 | 3.751717 | 0 | 1.819723 | 1.816404 | 7.867011 | 6.052179
2018-02-13 19:58 | 100582.4 | 240.0018 | 6 | 20 | 3.77334 | 0 | 1.819723 | 1.816404 | 7.867011 | 6.052179
2018-02-13 19:59 | 100642.4 | 300.0031 | 6 | 20 | 3.780249 | 0 | 1.819723 | 1.816404 | 7.867011 | 6.052179
2018-02-13 19:59 | 100642.4088 | 0.0027 | 7 | 21 | 3.780319 | 0 | 0 | 0 | 0 | 0
2018-02-13 20:01 | 100762.5 | 120.0009 | 2 | 21 | 4.200277 | 3.816207 | 0.143874 | 1.714e-09 | 0.6025075 | 6.479e-09
2018-02-13 20:03 | 100882.5 | 240.0002 | 2 | 21 | 4.200245 | 3.51035 | 0.2655484 | 1.714e-09 | 1.113572 | 6.479e-09
2018-02-13 20:05 | 100994.9 | 352.3671 | 2 | 21 | 4.200253 | 3.259999 | 0.3712342 | 1.714e-09 | 1.557478 | 6.479e-09
2018-02-13 20:07 | 101114.9 | 120.0004 | 3 | 21 | 4.225974 | 3.260167 | 0.4795209 | 1.714e-09 | 2.013583 | 6.479e-09
2018-02-13 20:09 | 101234.9 | 240.0003 | 3 | 21 | 4.258158 | 3.260095 | 0.5881922 | 1.714e-09 | 2.474526 | 6.479e-09
2018-02-13 20:11 | 101354.9 | 360.0011 | 3 | 21 | 4.295891 | 3.260091 | 0.6968484 | 1.714e-09 | 2.939201 | 6.479e-09
2018-02-13 20:13 | 101474.9 | 480.0013 | 3 | 21 | 4.338188 | 3.260104 | 0.8055207 | 1.714e-09 | 3.408307 | 6.479e-09
2018-02-13 20:15 | 101594.9 | 600.0011 | 3 | 21 | 4.383994 | 3.2601 | 0.9141724 | 1.714e-09 | 3.882115 | 6.479e-09
2018-02-13 20:17 | 101714.9 | 720.0004 | 3 | 21 | 4.400243 | 2.937837 | 1.019086 | 1.714e-09 | 4.343453 | 6.479e-09
2018-02-13 20:19 | 101834.9 | 840.0012 | 3 | 21 | 4.400249 | 2.567958 | 1.110636 | 1.714e-09 | 4.746301 | 6.479e-09
2018-02-13 20:21 | 101954.9 | 960.0011 | 3 | 21 | 4.40024 | 2.266704 | 1.191036 | 1.714e-09 | 5.100082 | 6.479e-09
2018-02-13 20:23 | 102074.9 | 1080.0005 | 3 | 21 | 4.400207 | 2.021049 | 1.262384 | 1.714e-09 | 5.414031 | 6.479e-09
2018-02-13 20:25 | 102194.9 | 1200.0011 | 3 | 21 | 4.400252 | 1.817289 | 1.326258 | 1.714e-09 | 5.69509 | 6.479e-09
2018-02-13 20:27 | 102314.9 | 1320.0012 | 3 | 21 | 4.400218 | 1.64662 | 1.383902 | 1.714e-09 | 5.948736 | 6.479e-09
2018-02-13 20:29 | 102434.9 | 1440.0004 | 3 | 21 | 4.400217 | 1.503145 | 1.43633 | 1.714e-09 | 6.179434 | 6.479e-09
2018-02-13 20:31 | 102554.9 | 1560.0004 | 3 | 21 | 4.400145 | 1.379535 | 1.484333 | 1.714e-09 | 6.390657 | 6.479e-09
2018-02-13 20:33 | 102674.9 | 1680.0012 | 3 | 21 | 4.400225 | 1.273849 | 1.528517 | 1.714e-09 | 6.585074 | 6.479e-09
2018-02-13 20:35 | 102794.9 | 1800.0013 | 3 | 21 | 4.400223 | 1.179855 | 1.569372 | 1.714e-09 | 6.764845 | 6.479e-09
2018-02-13 20:37 | 102914.9 | 1920.0012 | 3 | 21 | 4.400176 | 1.095287 | 1.607263 | 1.714e-09 | 6.931571 | 6.479e-09
2018-02-13 20:39 | 103034.9 | 2040.0011 | 3 | 21 | 4.400192 | 1.019228 | 1.642485 | 1.714e-09 | 7.086554 | 6.479e-09
2018-02-13 20:41 | 103154.9 | 2160.0004 | 3 | 21 | 4.400229 | 0.9502497 | 1.675282 | 1.714e-09 | 7.230868 | 6.479e-09
2018-02-13 20:43 | 103274.9 | 2280.0005 | 3 | 21 | 4.400137 | 0.8849907 | 1.705857 | 1.714e-09 | 7.365405 | 6.479e-09
2018-02-13 20:45 | 103394.9 | 2400.0011 | 3 | 21 | 4.40017 | 0.8261137 | 1.734367 | 1.714e-09 | 7.490854 | 6.479e-09
2018-02-13 20:47 | 103514.9 | 2520.0011 | 3 | 21 | 4.400201 | 0.7717676 | 1.760985 | 1.714e-09 | 7.607976 | 6.479e-09
2018-02-13 20:49 | 103634.9 | 2640.0012 | 3 | 21 | 4.400154 | 0.7201109 | 1.785833 | 1.714e-09 | 7.717309 | 6.479e-09
2018-02-13 20:51 | 103754.9 | 2760.002 | 3 | 21 | 4.400133 | 0.6716452 | 1.809021 | 1.714e-09 | 7.819344 | 6.479e-09
2018-02-13 20:51 | 103806.3 | 2811.4026 | 3 | 21 | 4.400134 | 0.651989 | 1.818474 | 1.714e-09 | 7.860937 | 6.479e-09
2018-02-13 20:53 | 103926.3 | 120.0002 | 4 | 21 | 4.300737 | 0 | 1.818474 | 1.714e-09 | 7.860937 | 6.479e-09
2018-02-13 20:55 | 104046.3 | 240.0002 | 4 | 21 | 4.29002 | 0 | 1.818474 | 1.714e-09 | 7.860937 | 6.479e-09
2018-02-13 20:56 | 104106.3 | 300.0032 | 4 | 21 | 4.287095 | 0 | 1.818474 | 1.714e-09 | 7.860937 | 6.479e-09
2018-02-13 20:58 | 104226.4 | 120.0002 | 5 | 21 | 3.541654 | -6.519962 | 1.818474 | 0.2173262 | 7.860937 | 0.7847532
2018-02-13 21:00 | 104346.4 | 240.0018 | 5 | 21 | 3.476556 | -6.520107 | 1.818474 | 0.4346495 | 7.860937 | 1.547661
2018-02-13 21:02 | 104466.4 | 360.0019 | 5 | 21 | 3.405796 | -6.520061 | 1.818474 | 0.6519832 | 7.860937 | 2.295468
2018-02-13 21:04 | 104586.4 | 480.0002 | 5 | 21 | 3.341047 | -6.520046 | 1.818474 | 0.8692908 | 7.860937 | 3.028402
2018-02-13 21:06 | 104706.4 | 600.0011 | 5 | 21 | 3.281449 | -6.520125 | 1.818474 | 1.086626 | 7.860937 | 3.748023
2018-02-13 21:08 | 104826.4 | 720.001 | 5 | 21 | 3.220255 | -6.52005 | 1.818474 | 1.303952 | 7.860937 | 4.454621
2018-02-13 21:10 | 104946.4 | 840.0009 | 5 | 21 | 3.149044 | -6.520022 | 1.818474 | 1.521269 | 7.860937 | 5.14702
2018-02-13 21:12 | 105066.4 | 960.0002 | 5 | 21 | 3.049765 | -6.520127 | 1.818474 | 1.738583 | 7.860937 | 5.821248
2018-02-13 21:13 | 105111.4 | 1005.0368 | 5 | 21 | 2.999996 | -6.520038 | 1.818474 | 1.820135 | 7.860937 | 6.067997
2018-02-13 21:15 | 105231.5 | 120.0008 | 6 | 21 | 3.751357 | 0 | 1.818474 | 1.820135 | 7.860937 | 6.067997
2018-02-13 21:17 | 105351.5 | 239.9999 | 6 | 21 | 3.77287 | 0 | 1.818474 | 1.820135 | 7.860937 | 6.067997
2018-02-13 21:18 | 105411.5 | 300.0029 | 6 | 21 | 3.779829 | 0 | 1.818474 | 1.820135 | 7.860937 | 6.067997
2018-02-13 21:18 | 105411.5 | 0.0048 | 7 | 22 | 3.779698 | 0 | 0 | 0 | 0 | 0
2018-02-13 21:20 | 105531.5847 | 120.001 | 2 | 22 | 4.200294 | 3.820239 | 0.1440375 | 0 | 0.6031713 | 0
2018-02-13 21:22 | 105651.5839 | 240.0002 | 2 | 22 | 4.200262 | 3.513106 | 0.2658208 | 0 | 1.114693 | 0
2018-02-13 21:24 | 105763.8749 | 352.2912 | 2 | 22 | 4.200281 | 3.259995 | 0.371491 | 0 | 1.558535 | 0
2018-02-13 21:26 | 105883.9 | 120.0011 | 3 | 22 | 4.225766 | 3.260154 | 0.4797577 | 0 | 2.014546 | 0
2018-02-13 21:28 | 106003.9 | 240.0002 | 3 | 22 | 4.257907 | 3.260112 | 0.5884216 | 0 | 2.475427 | 0
2018-02-13 21:30 | 106123.9 | 360.0019 | 3 | 22 | 4.295674 | 3.260144 | 0.697098 | 0 | 2.940166 | 0
2018-02-13 21:32 | 106243.9 | 480.0003 | 3 | 22 | 4.338081 | 3.260102 | 0.8057648 | 0 | 3.409238 | 0
2018-02-13 21:34 | 106363.9 | 600.0011 | 3 | 22 | 4.383442 | 3.260152 | 0.9144287 | 0 | 3.883076 | 0
2018-02-13 21:36 | 106483.9 | 720.002 | 3 | 22 | 4.40028 | 2.942122 | 1.019425 | 0 | 4.344762 | 0
2018-02-13 21:38 | 106603.9 | 840.0003 | 3 | 22 | 4.400252 | 2.567365 | 1.111028 | 0 | 4.74784 | 0
2018-02-13 21:40 | 106723.9 | 960.0002 | 3 | 22 | 4.400219 | 2.264401 | 1.191368 | 0 | 5.10136 | 0
2018-02-13 21:42 | 106843.9 | 1080.0002 | 3 | 22 | 4.400215 | 2.017335 | 1.262593 | 0 | 5.414767 | 0
2018-02-13 21:44 | 106963.9 | 1200.0014 | 3 | 22 | 4.400253 | 1.814827 | 1.326354 | 0 | 5.695329 | 0
2018-02-13 21:46 | 107083.9 | 1320.0003 | 3 | 22 | 4.400224 | 1.645434 | 1.383925 | 0 | 5.948654 | 0
2018-02-13 21:48 | 107203.9 | 1440.0011 | 3 | 22 | 4.400217 | 1.503956 | 1.436346 | 0 | 6.179319 | 0
2018-02-13 21:50 | 107323.9 | 1560.0003 | 3 | 22 | 4.400223 | 1.382562 | 1.484396 | 0 | 6.390749 | 0
2018-02-13 21:52 | 107443.9 | 1680.0003 | 3 | 22 | 4.40024 | 1.276701 | 1.528673 | 0 | 6.585575 | 0
2018-02-13 21:54 | 107563.9 | 1800.0003 | 3 | 22 | 4.400223 | 1.182865 | 1.569619 | 0 | 6.765749 | 0
2018-02-13 21:56 | 107683.9 | 1920.0011 | 3 | 22 | 4.400187 | 1.098377 | 1.607613 | 0 | 6.932928 | 0
2018-02-13 21:58 | 107803.9 | 2040.0011 | 3 | 22 | 4.400157 | 1.022065 | 1.642939 | 0 | 7.088367 | 0
2018-02-13 22:00 | 107923.9 | 2160.0011 | 3 | 22 | 4.400162 | 0.9520931 | 1.675834 | 0 | 7.233113 | 0
2018-02-13 22:02 | 108043.9 | 2280.0002 | 3 | 22 | 4.400192 | 0.8876934 | 1.706486 | 0 | 7.367986 | 0
2018-02-13 22:04 | 108163.9 | 2400.0011 | 3 | 22 | 4.400189 | 0.8275595 | 1.735053 | 0 | 7.493687 | 0
2018-02-13 22:06 | 108283.9 | 2520.0011 | 3 | 22 | 4.400187 | 0.7716827 | 1.761693 | 0 | 7.610908 | 0
2018-02-13 22:08 | 108403.9 | 2640.0011 | 3 | 22 | 4.400201 | 0.7197704 | 1.786538 | 0 | 7.720228 | 0
2018-02-13 22:10 | 108523.9 | 2760.0011 | 3 | 22 | 4.400197 | 0.6709948 | 1.809701 | 0 | 7.822149 | 0
2018-02-13 22:11 | 108571.6 | 2807.7449 | 3 | 22 | 4.400126 | 0.6519938 | 1.818477 | 0 | 7.860767 | 0
2018-02-13 22:13 | 108691.7 | 120 | 4 | 22 | 4.300328 | 0 | 1.818477 | 0 | 7.860767 | 0
2018-02-13 22:15 | 108811.7 | 240.0009 | 4 | 22 | 4.289547 | 0 | 1.818477 | 0 | 7.860767 | 0
2018-02-13 22:16 | 108871.7 | 300.0013 | 4 | 22 | 4.286618 | 0 | 1.818477 | 0 | 7.860767 | 0
2018-02-13 22:18 | 108991.8 | 120.0002 | 5 | 22 | 3.53765 | -6.520092 | 1.818477 | 0.2173051 | 7.860767 | 0.7838123
2018-02-13 22:20 | 109111.8 | 240.0011 | 5 | 22 | 3.472621 | -6.520115 | 1.818477 | 0.4346573 | 7.860767 | 1.546006
2018-02-13 22:22 | 109231.8 | 360.0002 | 5 | 22 | 3.402065 | -6.520098 | 1.818477 | 0.6519461 | 7.860767 | 2.292887
2018-02-13 22:24 | 109351.8 | 480.0002 | 5 | 22 | 3.338019 | -6.520135 | 1.818477 | 0.8692701 | 7.860767 | 3.025109
2018-02-13 22:26 | 109471.8 | 600.001 | 5 | 22 | 3.278086 | -6.520068 | 1.818477 | 1.086636 | 7.860767 | 3.744167
2018-02-13 22:28 | 109591.8 | 720.0001 | 5 | 22 | 3.21705 | -6.520073 | 1.818477 | 1.303958 | 7.860767 | 4.450023
2018-02-13 22:30 | 109711.8 | 840.001 | 5 | 22 | 3.144068 | -6.520103 | 1.818477 | 1.521286 | 7.860767 | 5.141537
2018-02-13 22:32 | 109831.8 | 960.0001 | 5 | 22 | 3.043908 | -6.520139 | 1.818477 | 1.738605 | 7.860767 | 5.814713
2018-02-13 22:32 | 109870.4 | 998.672 | 5 | 22 | 2.999996 | -6.520009 | 1.818477 | 1.80865 | 7.860767 | 6.026432
2018-02-13 22:34 | 109990.5 | 120.0007 | 6 | 22 | 3.752533 | 0 | 1.818477 | 1.80865 | 7.860767 | 6.026432
2018-02-13 22:36 | 110110.5 | 239.9999 | 6 | 22 | 3.774268 | 0 | 1.818477 | 1.80865 | 7.860767 | 6.026432
2018-02-13 22:37 | 110170.5 | 300.0029 | 6 | 22 | 3.781209 | 0 | 1.818477 | 1.80865 | 7.860767 | 6.026432
2018-02-13 22:37 | 110170.5 | 0.0028 | 7 | 23 | 3.781092 | 0 | 0 | 0 | 0 | 0
2018-02-13 22:39 | 110290.6 | 120.001 | 2 | 23 | 4.200293 | 3.806867 | 0.1435937 | 0 | 0.6013768 | 0
2018-02-13 22:41 | 110410.6 | 240.0011 | 2 | 23 | 4.20025 | 3.502833 | 0.2649673 | 0 | 1.111178 | 0
2018-02-13 22:43 | 110519.9 | 349.3864 | 2 | 23 | 4.200254 | 3.259992 | 0.3677498 | 0 | 1.54289 | 0
2018-02-13 22:45 | 110640 | 120.0003 | 3 | 23 | 4.225617 | 3.260201 | 0.4760267 | 0 | 1.998928 | 0
2018-02-13 22:47 | 110760 | 240.001 | 3 | 23 | 4.257862 | 3.26015 | 0.5846953 | 0 | 2.459825 | 0
2018-02-13 22:49 | 110880 | 360.0018 | 3 | 23 | 4.295707 | 3.260127 | 0.6933675 | 0 | 2.924542 | 0
2018-02-13 22:51 | 111000 | 480.0011 | 3 | 23 | 4.338193 | 3.260163 | 0.8020264 | 0 | 3.393582 | 0
2018-02-13 22:53 | 111120 | 600.0003 | 3 | 23 | 4.383924 | 3.260152 | 0.910693 | 0 | 3.867466 | 0
2018-02-13 22:55 | 111240 | 720.0004 | 3 | 23 | 4.400282 | 2.935985 | 1.015555 | 0 | 4.328581 | 0
2018-02-13 22:57 | 111360 | 840.0003 | 3 | 23 | 4.400262 | 2.560071 | 1.106905 | 0 | 4.730547 | 0
2018-02-13 22:59 | 111480 | 960.0011 | 3 | 23 | 4.400268 | 2.25773 | 1.187034 | 0 | 5.083133 | 0
2018-02-13 23:01 | 111600 | 1080.0011 | 3 | 23 | 4.400245 | 2.007274 | 1.257973 | 0 | 5.395284 | 0
2018-02-13 23:03 | 111720 | 1200.0003 | 3 | 23 | 4.400241 | 1.802928 | 1.321363 | 0 | 5.674213 | 0
2018-02-13 23:05 | 111840 | 1320.0003 | 3 | 23 | 4.400209 | 1.633968 | 1.378561 | 0 | 5.925899 | 0
2018-02-13 23:07 | 111960 | 1440.0011 | 3 | 23 | 4.400217 | 1.492476 | 1.430588 | 0 | 6.154829 | 0
2018-02-13 23:09 | 112080 | 1560.0019 | 3 | 23 | 4.400196 | 1.370512 | 1.478261 | 0 | 6.364597 | 0
2018-02-13 23:11 | 112200 | 1680.0011 | 3 | 23 | 4.4002 | 1.265341 | 1.522148 | 0 | 6.557708 | 0
2018-02-13 23:13 | 112320 | 1800.0003 | 3 | 23 | 4.400147 | 1.171687 | 1.562729 | 0 | 6.736275 | 0
2018-02-13 23:15 | 112440 | 1920.0003 | 3 | 23 | 4.400157 | 1.088107 | 1.60038 | 0 | 6.901945 | 0
2018-02-13 23:17 | 112560 | 2040.0002 | 3 | 23 | 4.400188 | 1.012726 | 1.635372 | 0 | 7.055916 | 0
2018-02-13 23:19 | 112680 | 2160.0003 | 3 | 23 | 4.400164 | 0.9428806 | 1.667962 | 0 | 7.19932 | 0
2018-02-13 23:21 | 112800 | 2280.0011 | 3 | 23 | 4.400166 | 0.8793249 | 1.698324 | 0 | 7.332916 | 0
2018-02-13 23:23 | 112920 | 2400.0019 | 3 | 23 | 4.400125 | 0.8199291 | 1.726645 | 0 | 7.457533 | 0
2018-02-13 23:25 | 113040 | 2520.0011 | 3 | 23 | 4.400216 | 0.7671585 | 1.753081 | 0 | 7.573855 | 0
2018-02-13 23:27 | 113160 | 2640.0011 | 3 | 23 | 4.400181 | 0.7168036 | 1.77779 | 0 | 7.682581 | 0
2018-02-13 23:29 | 113280 | 2760.001 | 3 | 23 | 4.400186 | 0.6698895 | 1.800889 | 0 | 7.784218 | 0
2018-02-13 23:30 | 113326.8 | 2806.8465 | 3 | 23 | 4.400162 | 0.6519976 | 1.809486 | 0 | 7.82205 | 0
2018-02-13 23:32 | 113446.9 | 120.0009 | 4 | 23 | 4.300544 | 0 | 1.809486 | 0 | 7.82205 | 0
2018-02-13 23:34 | 113566.9 | 240.0011 | 4 | 23 | 4.289737 | 0 | 1.809486 | 0 | 7.82205 | 0
2018-02-13 23:35 | 113626.9 | 300.0015 | 4 | 23 | 4.286829 | 0 | 1.809486 | 0 | 7.82205 | 0
2018-02-13 23:37 | 113746.9 | 120.0001 | 5 | 23 | 3.540031 | -6.520118 | 1.809486 | 0.2173235 | 7.82205 | 0.7843545
2018-02-13 23:39 | 113866.9 | 240.0002 | 5 | 23 | 3.474964 | -6.520096 | 1.809486 | 0.434637 | 7.82205 | 1.546875
2018-02-13 23:41 | 113986.9 | 360.001 | 5 | 23 | 3.404811 | -6.520086 | 1.809486 | 0.6519768 | 7.82205 | 2.294418
2018-02-13 23:43 | 114106.9 | 480.001 | 5 | 23 | 3.341059 | -6.520125 | 1.809486 | 0.8692927 | 7.82205 | 3.027253
2018-02-13 23:45 | 114226.9 | 600.001 | 5 | 23 | 3.28182 | -6.520162 | 1.809486 | 1.086632 | 7.82205 | 3.746941
2018-02-13 23:47 | 114346.9 | 720.0003 | 5 | 23 | 3.220146 | -6.520209 | 1.809486 | 1.303948 | 7.82205 | 4.453545
2018-02-13 23:49 | 114466.9 | 840.001 | 5 | 23 | 3.148632 | -6.520085 | 1.809486 | 1.521284 | 7.82205 | 5.145888
2018-02-13 23:51 | 114586.9 | 960.001 | 5 | 23 | 3.049615 | -6.520086 | 1.809486 | 1.738587 | 7.82205 | 5.820084
2018-02-13 23:52 | 114631.5 | 1004.5296 | 5 | 23 | 2.999995 | -6.520083 | 1.809486 | 1.819256 | 7.82205 | 6.064154
2018-02-13 23:54 | 114751.5 | 120.0009 | 6 | 23 | 3.751275 | 0 | 1.809486 | 1.819272 | 7.82205 | 6.064203
2018-02-13 23:56 | 114871.5 | 240.0002 | 6 | 23 | 3.772768 | 0 | 1.809486 | 1.819272 | 7.82205 | 6.064203
2018-02-13 23:57 | 114931.5 | 300.0032 | 6 | 23 | 3.779709 | 0 | 1.809486 | 1.819272 | 7.82205 | 6.064203
2018-02-13 23:57 | 114931.5 | 0.0026 | 7 | 24 | 3.779898 | 0 | 0 | 0 | 0 | 0
2018-02-13 23:59 | 115051.6 | 120.0009 | 2 | 24 | 4.200261 | 3.816886 | 0.1439572 | 0 | 0.6028361 | 0
2018-02-14 00:01 | 115171.6 | 240.0018 | 2 | 24 | 4.200263 | 3.514874 | 0.2657067 | 0 | 1.114215 | 0
2018-02-14 00:03 | 115286.3 | 354.6528 | 2 | 24 | 4.200261 | 3.259984 | 0.3736062 | 0 | 1.56742 | 0
2018-02-14 00:05 | 115406.3 | 120.0013 | 3 | 24 | 4.225758 | 3.260074 | 0.481891 | 0 | 2.023492 | 0
2018-02-14 00:07 | 115526.3 | 240.001 | 3 | 24 | 4.258072 | 3.260066 | 0.5905517 | 0 | 2.484381 | 0
2018-02-14 00:09 | 115646.3 | 360.001 | 3 | 24 | 4.29586 | 3.26015 | 0.6992241 | 0 | 2.949114 | 0
2018-02-14 00:11 | 115766.3 | 480.0011 | 3 | 24 | 4.338737 | 3.260169 | 0.8078876 | 0 | 3.418209 | 0
2018-02-14 00:13 | 115886.3 | 600.0019 | 3 | 24 | 4.38441 | 3.260055 | 0.9165563 | 0 | 3.892153 | 0
2018-02-14 00:15 | 116006.3 | 720.0004 | 3 | 24 | 4.400254 | 2.930503 | 1.021304 | 0 | 4.352783 | 0
2018-02-14 00:17 | 116126.3 | 840.0011 | 3 | 24 | 4.400256 | 2.555274 | 1.112524 | 0 | 4.754175 | 0
2018-02-14 00:19 | 116246.3 | 960.0007 | 3 | 24 | 4.400262 | 2.251367 | 1.192449 | 0 | 5.105864 | 0
2018-02-14 00:21 | 116366.3 | 1080.0028 | 3 | 24 | 4.400235 | 2.005664 | 1.263247 | 0 | 5.417391 | 0
2018-02-14 00:23 | 116486.3 | 1200.0019 | 3 | 24 | 4.400193 | 1.805024 | 1.326654 | 0 | 5.696399 | 0
2018-02-14 00:25 | 116606.3 | 1320.0011 | 3 | 24 | 4.400226 | 1.638637 | 1.383975 | 0 | 5.948623 | 0
2018-02-14 00:27 | 116726.3 | 1440.0011 | 3 | 24 | 4.400193 | 1.499108 | 1.436212 | 0 | 6.178481 | 0
2018-02-14 00:29 | 116846.3 | 1560.0011 | 3 | 24 | 4.400217 | 1.378524 | 1.484125 | 0 | 6.389307 | 0
2018-02-14 00:31 | 116966.3 | 1680.0003 | 3 | 24 | 4.400221 | 1.274276 | 1.528305 | 0 | 6.583707 | 0
2018-02-14 00:33 | 117086.3 | 1800.0015 | 3 | 24 | 4.40016 | 1.180606 | 1.569196 | 0 | 6.763633 | 0
2018-02-14 00:35 | 117206.3 | 1920.0011 | 3 | 24 | 4.400193 | 1.097646 | 1.607146 | 0 | 6.930621 | 0
2018-02-14 00:37 | 117326.3 | 2040.0002 | 3 | 24 | 4.400208 | 1.02173 | 1.642445 | 0 | 7.085947 | 0
2018-02-14 00:39 | 117446.3 | 2160.0011 | 3 | 24 | 4.40017 | 0.9517536 | 1.675307 | 0 | 7.230545 | 0
2018-02-14 00:41 | 117566.3 | 2280.0011 | 3 | 24 | 4.400158 | 0.8867617 | 1.705927 | 0 | 7.365279 | 0
2018-02-14 00:43 | 117686.3 | 2400.0003 | 3 | 24 | 4.400128 | 0.8268261 | 1.734478 | 0 | 7.490908 | 0
2018-02-14 00:45 | 117806.3 | 2520.0004 | 3 | 24 | 4.400161 | 0.7717743 | 1.761118 | 0 | 7.608128 | 0
2018-02-14 00:47 | 117926.3 | 2640.0011 | 3 | 24 | 4.400132 | 0.7211266 | 1.78599 | 0 | 7.717569 | 0
2018-02-14 00:49 | 118046.3 | 2760.0002 | 3 | 24 | 4.400169 | 0.6741219 | 1.809242 | 0 | 7.81988 | 0
2018-02-14 00:50 | 118102.9 | 2816.5857 | 3 | 24 | 4.400111 | 0.6519976 | 1.819671 | 0 | 7.86577 | 0
2018-02-14 00:52 | 118222.9 | 120.0007 | 4 | 24 | 4.300602 | 0 | 1.819671 | 0 | 7.86577 | 0
2018-02-14 00:54 | 118342.9 | 240 | 4 | 24 | 4.289852 | 0 | 1.819671 | 0 | 7.86577 | 0
2018-02-14 00:55 | 118402.9 | 300.0038 | 4 | 24 | 4.286911 | 0 | 1.819671 | 0 | 7.86577 | 0
2018-02-14 00:57 | 118523 | 120.0012 | 5 | 24 | 3.538934 | -6.520043 | 1.819671 | 0.2173115 | 7.86577 | 0.7841645
2018-02-14 00:59 | 118643 | 240.001 | 5 | 24 | 3.473495 | -6.52016 | 1.819671 | 0.4346271 | 7.86577 | 1.546469
2018-02-14 01:01 | 118763 | 360.0011 | 5 | 24 | 3.403575 | -6.5201 | 1.819671 | 0.6519461 | 7.86577 | 2.293684
2018-02-14 01:03 | 118883 | 480.0002 | 5 | 24 | 3.338712 | -6.520105 | 1.819671 | 0.8692788 | 7.86577 | 3.026263
2018-02-14 01:05 | 119003 | 600.0012 | 5 | 24 | 3.278865 | -6.520082 | 1.819671 | 1.086612 | 7.86577 | 3.745325
2018-02-14 01:07 | 119123 | 720.001 | 5 | 24 | 3.217568 | -6.520125 | 1.819671 | 1.303932 | 7.86577 | 4.451321
2018-02-14 01:09 | 119243 | 840.0003 | 5 | 24 | 3.145572 | -6.520107 | 1.819671 | 1.521259 | 7.86577 | 5.143024
2018-02-14 01:11 | 119363 | 960.001 | 5 | 24 | 3.046947 | -6.520082 | 1.819671 | 1.738586 | 7.86577 | 5.816646
2018-02-14 01:11 | 119403.8 | 1000.8345 | 5 | 24 | 2.999996 | -6.519996 | 1.819671 | 1.812538 | 7.86577 | 6.040306
2018-02-14 01:13 | 119523.9 | 120.0002 | 6 | 24 | 3.752153 | 0 | 1.819671 | 1.812538 | 7.86577 | 6.040306
2018-02-14 01:15 | 119643.9 | 240.0001 | 6 | 24 | 3.773697 | 0 | 1.819671 | 1.812538 | 7.86577 | 6.040306
2018-02-14 01:16 | 119703.9 | 300.0031 | 6 | 24 | 3.780639 | 0 | 1.819671 | 1.812538 | 7.86577 | 6.040306
2018-02-14 01:16 | 119703.9 | 0.0025 | 7 | 25 | 3.780588 | 0 | 0 | 0 | 0 | 0
2018-02-14 01:18 | 119823.9624 | 120.0011 | 2 | 25 | 4.200274 | 3.820691 | 0.1438805 | 0 | 0.602555 | 0
2018-02-14 01:20 | 119943.9624 | 240.0011 | 2 | 25 | 4.200209 | 3.520745 | 0.2658152 | 0 | 1.114712 | 0
2018-02-14 01:22 | 120060.8973 | 356.936 | 2 | 25 | 4.200233 | 3.259986 | 0.3760259 | 0 | 1.577624 | 0
2018-02-14 01:24 | 120180.9 | 120.001 | 3 | 25 | 4.226189 | 3.260024 | 0.4842939 | 0 | 2.033648 | 0
2018-02-14 01:26 | 120300.9 | 240.0011 | 3 | 25 | 4.259358 | 3.260058 | 0.5929644 | 0 | 2.494656 | 0
2018-02-14 01:28 | 120420.9 | 360.001 | 3 | 25 | 4.297309 | 3.260058 | 0.7016367 | 0 | 2.959545 | 0
2018-02-14 01:30 | 120540.9 | 480.0011 | 3 | 25 | 4.340015 | 3.260091 | 0.8102925 | 0 | 3.428758 | 0
2018-02-14 01:32 | 120660.9 | 600.001 | 3 | 25 | 4.386097 | 3.260083 | 0.9189534 | 0 | 3.902827 | 0
2018-02-14 01:34 | 120780.9 | 720.0011 | 3 | 25 | 4.400297 | 2.908784 | 1.023192 | 0 | 4.361279 | 0
2018-02-14 01:36 | 120900.9 | 840.0019 | 3 | 25 | 4.400233 | 2.530894 | 1.113612 | 0 | 4.759153 | 0
2018-02-14 01:38 | 121020.9 | 960.0011 | 3 | 25 | 4.400259 | 2.229543 | 1.192765 | 0 | 5.107442 | 0
2018-02-14 01:40 | 121140.9 | 1080.0012 | 3 | 25 | 4.400226 | 1.985736 | 1.262872 | 0 | 5.415932 | 0
2018-02-14 01:42 | 121260.9 | 1200.0011 | 3 | 25 | 4.400231 | 1.789937 | 1.325703 | 0 | 5.692406 | 0
2018-02-14 01:44 | 121380.9 | 1320.0011 | 3 | 25 | 4.40025 | 1.62571 | 1.38255 | 0 | 5.942544 | 0
2018-02-14 01:46 | 121500.9 | 1440.0019 | 3 | 25 | 4.400229 | 1.487124 | 1.434357 | 0 | 6.170506 | 0
2018-02-14 01:48 | 121620.9 | 1560.001 | 3 | 25 | 4.400192 | 1.367165 | 1.481871 | 0 | 6.379578 | 0
2018-02-14 01:50 | 121740.9 | 1680.0019 | 3 | 25 | 4.400208 | 1.261845 | 1.525648 | 0 | 6.572205 | 0
2018-02-14 01:52 | 121860.9 | 1800.0019 | 3 | 25 | 4.400209 | 1.16822 | 1.566111 | 0 | 6.750249 | 0
2018-02-14 01:54 | 121980.9 | 1920.0019 | 3 | 25 | 4.400231 | 1.084542 | 1.603619 | 0 | 6.915291 | 0
2018-02-14 01:56 | 122100.9 | 2040.0011 | 3 | 25 | 4.400168 | 1.007799 | 1.63846 | 0 | 7.068597 | 0
2018-02-14 01:58 | 122220.9 | 2160.001 | 3 | 25 | 4.400196 | 0.9387436 | 1.670884 | 0 | 7.211271 | 0
2018-02-14 02:00 | 122340.9 | 2280.0011 | 3 | 25 | 4.400173 | 0.8752451 | 1.701097 | 0 | 7.344211 | 0
2018-02-14 02:02 | 122460.9 | 2400.0019 | 3 | 25 | 4.400157 | 0.8163261 | 1.729277 | 0 | 7.46821 | 0
2018-02-14 02:04 | 122580.9 | 2520.0011 | 3 | 25 | 4.400144 | 0.7620497 | 1.755578 | 0 | 7.583941 | 0
2018-02-14 02:06 | 122700.9 | 2640.0019 | 3 | 25 | 4.400233 | 0.7131987 | 1.780143 | 0 | 7.692031 | 0
2018-02-14 02:08 | 122820.9 | 2760.0011 | 3 | 25 | 4.400138 | 0.6658897 | 1.803102 | 0 | 7.793054 | 0
2018-02-14 02:09 | 122859.1 | 2798.2169 | 3 | 25 | 4.400173 | 0.6519995 | 1.810102 | 0 | 7.823853 | 0
2018-02-14 02:11 | 122979.2 | 120.0001 | 4 | 25 | 4.300004 | 0 | 1.810102 | 0 | 7.823853 | 0
2018-02-14 02:13 | 123099.2 | 240.0009 | 4 | 25 | 4.28913 | 0 | 1.810102 | 0 | 7.823853 | 0
2018-02-14 02:14 | 123159.2 | 300.0032 | 4 | 25 | 4.286171 | 0 | 1.810102 | 0 | 7.823853 | 0
2018-02-14 02:16 | 123279.3 | 120.0026 | 5 | 25 | 3.5382 | -6.52007 | 1.810102 | 0.2173217 | 7.823853 | 0.7840114
2018-02-14 02:18 | 123399.3 | 240.0002 | 5 | 25 | 3.472908 | -6.52008 | 1.810102 | 0.4346392 | 7.823853 | 1.546122
2018-02-14 02:20 | 123519.3 | 360.0004 | 5 | 25 | 3.402079 | -6.520123 | 1.810102 | 0.6519501 | 7.823853 | 2.293117
2018-02-14 02:22 | 123639.3 | 480.0002 | 5 | 25 | 3.337523 | -6.520102 | 1.810102 | 0.8692446 | 7.823853 | 3.025205
2018-02-14 02:24 | 123759.3 | 600.001 | 5 | 25 | 3.279167 | -6.520108 | 1.810102 | 1.086612 | 7.823853 | 3.744257
2018-02-14 02:26 | 123879.3 | 720.0001 | 5 | 25 | 3.216939 | -6.520085 | 1.810102 | 1.303901 | 7.823853 | 4.450116
2018-02-14 02:28 | 123999.3 | 840.0001 | 5 | 25 | 3.144238 | -6.520064 | 1.810102 | 1.521261 | 7.823853 | 5.141707
2018-02-14 02:30 | 124119.3 | 960.0009 | 5 | 25 | 3.045204 | -6.520092 | 1.810102 | 1.738575 | 7.823853 | 5.814921
2018-02-14 02:31 | 124159 | 999.7024 | 5 | 25 | 2.999999 | -6.520088 | 1.810102 | 1.810491 | 7.823853 | 6.032361
2018-02-14 02:33 | 124279 | 120.0001 | 6 | 25 | 3.75215 | 0 | 1.810102 | 1.810491 | 7.823853 | 6.032361
2018-02-14 02:35 | 124399 | 240.0002 | 6 | 25 | 3.773682 | 0 | 1.810102 | 1.810491 | 7.823853 | 6.032361
2018-02-14 02:36 | 124459 | 300.0032 | 6 | 25 | 3.780592 | 0 | 1.810102 | 1.810491 | 7.823853 | 6.032361
2018-02-14 02:36 | 124459.0103 | 0.0026 | 7 | 26 | 3.780612 | 0 | 0 | 0 | 0 | 0
2018-02-14 02:38 | 124579.1 | 120.0018 | 2 | 26 | 4.200279 | 3.81323 | 0.143744 | 0 | 0.6019869 | 0
2018-02-14 02:40 | 124699.1 | 240.001 | 2 | 26 | 4.200242 | 3.51032 | 0.2653399 | 0 | 1.112722 | 0
2018-02-14 02:41 | 124812.5 | 353.4304 | 2 | 26 | 4.200253 | 3.259986 | 0.3720543 | 0 | 1.560948 | 0
2018-02-14 02:43 | 124932.5 | 120.001 | 3 | 26 | 4.226145 | 3.260148 | 0.480327 | 0 | 2.01699 | 0
2018-02-14 02:45 | 125052.5 | 240.0001 | 3 | 26 | 4.258545 | 3.260085 | 0.588999 | 0 | 2.477969 | 0
2018-02-14 02:47 | 125172.5 | 360.0002 | 3 | 26 | 4.296444 | 3.260098 | 0.6976638 | 0 | 2.942729 | 0
2018-02-14 02:49 | 125292.5 | 480.0002 | 3 | 26 | 4.339549 | 3.260163 | 0.8063344 | 0 | 3.411932 | 0
2018-02-14 02:51 | 125412.5 | 600.0001 | 3 | 26 | 4.38557 | 3.260142 | 0.914996 | 0 | 3.885956 | 0
2018-02-14 02:53 | 125532.5 | 720.0011 | 3 | 26 | 4.400279 | 2.914102 | 1.019348 | 0 | 4.344888 | 0
2018-02-14 02:55 | 125652.5 | 840.0002 | 3 | 26 | 4.400261 | 2.53844 | 1.109978 | 0 | 4.743684 | 0
2018-02-14 02:57 | 125772.5 | 960.0003 | 3 | 26 | 4.400253 | 2.235749 | 1.189372 | 0 | 5.093041 | 0
2018-02-14 02:59 | 125892.5 | 1080.0006 | 3 | 26 | 4.400237 | 1.992526 | 1.259698 | 0 | 5.402491 | 0
2018-02-14 03:01 | 126012.5 | 1200.0002 | 3 | 26 | 4.400258 | 1.795269 | 1.322713 | 0 | 5.67977 | 0
2018-02-14 03:03 | 126132.5 | 1320.0002 | 3 | 26 | 4.400242 | 1.63068 | 1.379717 | 0 | 5.930603 | 0
2018-02-14 03:05 | 126252.5 | 1440.0009 | 3 | 26 | 4.400192 | 1.491055 | 1.431688 | 0 | 6.159285 | 0
2018-02-14 03:07 | 126372.5 | 1560.0011 | 3 | 26 | 4.40017 | 1.370554 | 1.479353 | 0 | 6.369021 | 0
2018-02-14 03:09 | 126492.5 | 1680.0001 | 3 | 26 | 4.400206 | 1.265769 | 1.523252 | 0 | 6.562189 | 0
2018-02-14 03:11 | 126612.5 | 1800.001 | 3 | 26 | 4.400195 | 1.172088 | 1.563849 | 0 | 6.74082 | 0
2018-02-14 03:13 | 126732.5 | 1920.0009 | 3 | 26 | 4.400212 | 1.088896 | 1.601495 | 0 | 6.906469 | 0
2018-02-14 03:15 | 126852.5 | 2040.001 | 3 | 26 | 4.400218 | 1.014407 | 1.636513 | 0 | 7.060555 | 0
2018-02-14 03:17 | 126972.5 | 2160.0009 | 3 | 26 | 4.400137 | 0.9449768 | 1.669147 | 0 | 7.204153 | 0
2018-02-14 03:19 | 127092.5 | 2280.0002 | 3 | 26 | 4.400189 | 0.8822451 | 1.69959 | 0 | 7.338108 | 0
2018-02-14 03:21 | 127212.5 | 2400.001 | 3 | 26 | 4.40017 | 0.8242903 | 1.728015 | 0 | 7.463179 | 0
2018-02-14 03:23 | 127332.5 | 2520.0002 | 3 | 26 | 4.400228 | 0.7708874 | 1.754581 | 0 | 7.580075 | 0
2018-02-14 03:25 | 127452.5 | 2640.0002 | 3 | 26 | 4.400177 | 0.7201605 | 1.779407 | 0 | 7.689315 | 0
2018-02-14 03:27 | 127572.5 | 2760.0009 | 3 | 26 | 4.400197 | 0.6733465 | 1.802617 | 0 | 7.79144 | 0
2018-02-14 03:28 | 127629.9 | 2817.3089 | 3 | 26 | 4.400171 | 0.6519957 | 1.813163 | 0 | 7.837846 | 0
2018-02-14 03:30 | 127749.9 | 120.0008 | 4 | 26 | 4.300653 | 0 | 1.813163 | 0 | 7.837846 | 0
2018-02-14 03:32 | 127869.9 | 240 | 4 | 26 | 4.289906 | 0 | 1.813163 | 0 | 7.837846 | 0
2018-02-14 03:33 | 127929.9 | 300.0022 | 4 | 26 | 4.286956 | 0 | 1.813163 | 0 | 7.837846 | 0
2018-02-14 03:35 | 128050 | 120.0002 | 5 | 26 | 3.539568 | -6.520165 | 1.813163 | 0.2173124 | 7.837846 | 0.7843795
2018-02-14 03:37 | 128170 | 240.0003 | 5 | 26 | 3.473245 | -6.520066 | 1.813163 | 0.4346308 | 7.837846 | 1.546662
2018-02-14 03:39 | 128290 | 360.0003 | 5 | 26 | 3.402419 | -6.519969 | 1.813163 | 0.6519526 | 7.837846 | 2.293719
2018-02-14 03:41 | 128410 | 480.0002 | 5 | 26 | 3.338184 | -6.520085 | 1.813163 | 0.8692694 | 7.837846 | 3.026035
2018-02-14 03:43 | 128530 | 600.0003 | 5 | 26 | 3.277993 | -6.520092 | 1.813163 | 1.08659 | 7.837846 | 3.744929
2018-02-14 03:45 | 128650 | 720.0001 | 5 | 26 | 3.216469 | -6.520137 | 1.813163 | 1.303894 | 7.837846 | 4.450594
2018-02-14 03:47 | 128770 | 840.0009 | 5 | 26 | 3.143386 | -6.520024 | 1.813163 | 1.521253 | 7.837846 | 5.142036
2018-02-14 03:49 | 128890 | 960.0009 | 5 | 26 | 3.043558 | -6.520112 | 1.813163 | 1.738568 | 7.837846 | 5.815106
2018-02-14 03:50 | 128929 | 999.0208 | 5 | 26 | 2.999997 | -6.520063 | 1.813163 | 1.809222 | 7.837846 | 6.028668
2018-02-14 03:52 | 129049 | 120.0007 | 6 | 26 | 3.75245 | 0 | 1.813163 | 1.809222 | 7.837846 | 6.028668
2018-02-14 03:54 | 129169 | 240.0008 | 6 | 26 | 3.774136 | 0 | 1.813163 | 1.809222 | 7.837846 | 6.028668
2018-02-14 03:55 | 129229 | 300.0013 | 6 | 26 | 3.781038 | 0 | 1.813163 | 1.809222 | 7.837846 | 6.028668
2018-02-14 03:55 | 129229 | 0.0028 | 7 | 27 | 3.78101 | 0 | 0 | 0 | 0 | 0
2018-02-14 03:57 | 129349.1 | 120.0005 | 2 | 27 | 4.200249 | 3.83282 | 0.1442255 | 0 | 0.6039757 | 0
2018-02-14 03:59 | 129469.1 | 240.0012 | 2 | 27 | 4.200273 | 3.528235 | 0.2664901 | 0 | 1.117519 | 0
2018-02-14 04:01 | 129588.6 | 359.5042 | 2 | 27 | 4.200249 | 3.259995 | 0.3792382 | 0 | 1.591089 | 0
2018-02-14 04:03 | 129708.6 | 120.0002 | 3 | 27 | 4.226443 | 3.260156 | 0.4875136 | 0 | 2.047159 | 0
2018-02-14 04:05 | 129828.7 | 240.0009 | 3 | 27 | 4.260092 | 3.260003 | 0.5961823 | 0 | 2.508219 | 0
2018-02-14 04:07 | 129948.7 | 360.0009 | 3 | 27 | 4.299359 | 3.260154 | 0.7048482 | 0 | 2.973226 | 0
2018-02-14 04:09 | 130068.7 | 480.0009 | 3 | 27 | 4.343612 | 3.260163 | 0.8135111 | 0 | 3.442772 | 0
2018-02-14 04:11 | 130188.7 | 600.001 | 3 | 27 | 4.391083 | 3.260114 | 0.9221643 | 0 | 3.917278 | 0
2018-02-14 04:13 | 130308.6 | 720.0002 | 3 | 27 | 4.400275 | 2.865436 | 1.025112 | 0 | 4.370183 | 0
2018-02-14 04:15 | 130428.6 | 840.0003 | 3 | 27 | 4.400271 | 2.500865 | 1.11432 | 0 | 4.762724 | 0
2018-02-14 04:17 | 130548.7 | 960.001 | 3 | 27 | 4.40029 | 2.209018 | 1.192639 | 0 | 5.107345 | 0
2018-02-14 04:19 | 130668.7 | 1080.0018 | 3 | 27 | 4.400231 | 1.973462 | 1.262196 | 0 | 5.413413 | 0
2018-02-14 04:21 | 130788.7 | 1200.001 | 3 | 27 | 4.400244 | 1.780477 | 1.324647 | 0 | 5.688211 | 0
2018-02-14 04:23 | 130908.7 | 1320.0009 | 3 | 27 | 4.400201 | 1.619804 | 1.381235 | 0 | 5.937212 | 0
2018-02-14 04:25 | 131028.7 | 1440.0019 | 3 | 27 | 4.400235 | 1.482818 | 1.432882 | 0 | 6.164471 | 0
2018-02-14 04:27 | 131148.7 | 1560.0018 | 3 | 27 | 4.400176 | 1.362959 | 1.480259 | 0 | 6.372939 | 0
2018-02-14 04:29 | 131268.7 | 1680.001 | 3 | 27 | 4.400243 | 1.259125 | 1.523922 | 0 | 6.565063 | 0
2018-02-14 04:31 | 131388.7 | 1800.001 | 3 | 27 | 4.400179 | 1.165181 | 1.564283 | 0 | 6.742661 | 0
2018-02-14 04:33 | 131508.7 | 1920.0009 | 3 | 27 | 4.400202 | 1.080951 | 1.60169 | 0 | 6.907258 | 0
2018-02-14 04:35 | 131628.6 | 2040.0002 | 3 | 27 | 4.400177 | 1.004727 | 1.636431 | 0 | 7.060124 | 0
2018-02-14 04:37 | 131748.7 | 2160.001 | 3 | 27 | 4.400101 | 0.9346533 | 1.668751 | 0 | 7.202338 | 0
2018-02-14 04:39 | 131868.7 | 2280.001 | 3 | 27 | 4.400209 | 0.8718138 | 1.698848 | 0 | 7.334773 | 0
2018-02-14 04:41 | 131988.7 | 2400.001 | 3 | 27 | 4.400162 | 0.8130941 | 1.726912 | 0 | 7.458257 | 0
2018-02-14 04:43 | 132108.7 | 2520.0018 | 3 | 27 | 4.400198 | 0.7594795 | 1.753112 | 0 | 7.573542 | 0
2018-02-14 04:45 | 132228.6 | 2640.0002 | 3 | 27 | 4.400165 | 0.7095785 | 1.777574 | 0 | 7.681182 | 0
2018-02-14 04:47 | 132348.6 | 2760.0001 | 3 | 27 | 4.400198 | 0.6638632 | 1.800444 | 0 | 7.781812 | 0
2018-02-14 04:48 | 132378.8 | 2790.1376 | 3 | 27 | 4.400132 | 0.6519995 | 1.805948 | 0 | 7.806028 | 0
2018-02-14 04:50 | 132498.8287 | 120 | 4 | 27 | 4.299803 | 0 | 1.805948 | 0 | 7.806028 | 0
2018-02-14 04:52 | 132618.8287 | 240 | 4 | 27 | 4.288907 | 0 | 1.805948 | 0 | 7.806028 | 0
2018-02-14 04:53 | 132678.8324 | 300.0037 | 4 | 27 | 4.285938 | 0 | 1.805948 | 0 | 7.806028 | 0
2018-02-14 04:55 | 132798.9 | 120.0001 | 5 | 27 | 3.537116 | -6.520068 | 1.805948 | 0.2173181 | 7.806028 | 0.7838405
2018-02-14 04:57 | 132918.9 | 240.0002 | 5 | 27 | 3.471887 | -6.520004 | 1.805948 | 0.4346076 | 7.806028 | 1.545573
2018-02-14 04:59 | 133038.9 | 360.0002 | 5 | 27 | 3.400986 | -6.520076 | 1.805948 | 0.6519656 | 7.806028 | 2.292441
2018-02-14 05:01 | 133158.9 | 480.0002 | 5 | 27 | 3.336313 | -6.520012 | 1.805948 | 0.869278 | 7.806028 | 3.024304
2018-02-14 05:03 | 133278.9 | 600.0009 | 5 | 27 | 3.277574 | -6.520048 | 1.805948 | 1.086596 | 7.806028 | 3.742954
2018-02-14 05:05 | 133398.9 | 720.0009 | 5 | 27 | 3.216593 | -6.52005 | 1.805948 | 1.303912 | 7.806028 | 4.448728
2018-02-14 05:07 | 133518.9 | 840.001 | 5 | 27 | 3.143061 | -6.520043 | 1.805948 | 1.521239 | 7.806028 | 5.140142
2018-02-14 05:09 | 133638.9 | 960.0009 | 5 | 27 | 3.043467 | -6.519958 | 1.805948 | 1.738573 | 7.806028 | 5.813076
2018-02-14 05:09 | 133678.6 | 999.7 | 5 | 27 | 2.999998 | -6.52 | 1.805948 | 1.810472 | 7.806028 | 6.030376
2018-02-14 05:11 | 133798.7 | 120.001 | 6 | 27 | 3.751857 | 0 | 1.805948 | 1.810472 | 7.806028 | 6.030376
2018-02-14 05:13 | 133918.7 | 240.0003 | 6 | 27 | 3.773477 | 0 | 1.805948 | 1.810472 | 7.806028 | 6.030376
2018-02-14 05:14 | 133978.7 | 300.0016 | 6 | 27 | 3.780372 | 0 | 1.805948 | 1.810472 | 7.806028 | 6.030376
2018-02-14 05:14 | 133978.7 | 0.0026 | 7 | 28 | 3.780489 | 0 | 0 | 0 | 0 | 0
2018-02-14 05:16 | 134098.8 | 120.0019 | 2 | 28 | 4.200307 | 3.840417 | 0.1445026 | 4.165e-09 | 0.6050885 | 1.5744e-08
2018-02-14 05:18 | 134218.8 | 240.0003 | 2 | 28 | 4.200247 | 3.530129 | 0.2669541 | 4.165e-09 | 1.119417 | 1.5744e-08
2018-02-14 05:20 | 134335.9 | 357.1937 | 2 | 28 | 4.200278 | 3.259999 | 0.3775254 | 4.165e-09 | 1.583844 | 1.5744e-08
2018-02-14 05:22 | 134456 | 120.0003 | 3 | 28 | 4.226739 | 3.260076 | 0.4857935 | 4.165e-09 | 2.039891 | 1.5744e-08
2018-02-14 05:24 | 134576 | 240.0003 | 3 | 28 | 4.260602 | 3.260024 | 0.5944566 | 4.165e-09 | 2.500968 | 1.5744e-08
2018-02-14 05:26 | 134696 | 360.0019 | 3 | 28 | 4.300067 | 3.260083 | 0.7031168 | 4.165e-09 | 2.966027 | 1.5744e-08
2018-02-14 05:28 | 134816 | 480.0003 | 3 | 28 | 4.343709 | 3.260056 | 0.8117806 | 4.165e-09 | 3.435622 | 1.5744e-08
2018-02-14 05:30 | 134936 | 600.0002 | 3 | 28 | 4.390622 | 3.260039 | 0.920445 | 4.165e-09 | 3.910155 | 1.5744e-08
2018-02-14 05:32 | 135056 | 720.0011 | 3 | 28 | 4.400257 | 2.86939 | 1.023504 | 4.165e-09 | 4.36354 | 1.5744e-08
2018-02-14 05:34 | 135176 | 840.0012 | 3 | 28 | 4.400295 | 2.506923 | 1.11288 | 4.165e-09 | 4.756818 | 1.5744e-08
2018-02-14 05:36 | 135296 | 960.0019 | 3 | 28 | 4.400204 | 2.215268 | 1.191413 | 4.165e-09 | 5.10238 | 1.5744e-08
2018-02-14 05:38 | 135416 | 1080.0011 | 3 | 28 | 4.400311 | 1.980758 | 1.261191 | 4.165e-09 | 5.409422 | 1.5744e-08
2018-02-14 05:40 | 135536 | 1200.0011 | 3 | 28 | 4.400235 | 1.786572 | 1.323855 | 4.165e-09 | 5.685159 | 1.5744e-08
2018-02-14 05:42 | 135656 | 1320.002 | 3 | 28 | 4.400244 | 1.625504 | 1.380644 | 4.165e-09 | 5.935043 | 1.5744e-08
2018-02-14 05:44 | 135776 | 1440.0011 | 3 | 28 | 4.400213 | 1.488269 | 1.432483 | 4.165e-09 | 6.163145 | 1.5744e-08
2018-02-14 05:46 | 135896 | 1560.0019 | 3 | 28 | 4.400223 | 1.369507 | 1.480055 | 4.165e-09 | 6.372473 | 1.5744e-08
2018-02-14 05:48 | 136016 | 1680.0002 | 3 | 28 | 4.400198 | 1.264633 | 1.523915 | 4.165e-09 | 6.565464 | 1.5744e-08
2018-02-14 05:50 | 136136 | 1800.0006 | 3 | 28 | 4.400212 | 1.171332 | 1.56448 | 4.165e-09 | 6.743958 | 1.5744e-08
2018-02-14 05:52 | 136256 | 1920.0011 | 3 | 28 | 4.400134 | 1.085633 | 1.602069 | 4.165e-09 | 6.909359 | 1.5744e-08
2018-02-14 05:54 | 136376 | 2040.0019 | 3 | 28 | 4.400216 | 1.009282 | 1.63697 | 4.165e-09 | 7.062929 | 1.5744e-08
2018-02-14 05:56 | 136496 | 2160.001 | 3 | 28 | 4.400168 | 0.9399481 | 1.669424 | 4.165e-09 | 7.205733 | 1.5744e-08
2018-02-14 05:58 | 136616 | 2280.001 | 3 | 28 | 4.400195 | 0.8776512 | 1.699703 | 4.165e-09 | 7.338966 | 1.5744e-08
2018-02-14 06:00 | 136736 | 2400.001 | 3 | 28 | 4.40017 | 0.8203526 | 1.727983 | 4.165e-09 | 7.463404 | 1.5744e-08
2018-02-14 06:02 | 136856 | 2520.0011 | 3 | 28 | 4.400162 | 0.7669449 | 1.75442 | 4.165e-09 | 7.579727 | 1.5744e-08
2018-02-14 06:04 | 136976 | 2640.0003 | 3 | 28 | 4.400134 | 0.7171421 | 1.779146 | 4.165e-09 | 7.688528 | 1.5744e-08
2018-02-14 06:06 | 137096 | 2760.0002 | 3 | 28 | 4.400176 | 0.6712866 | 1.802284 | 4.165e-09 | 7.790337 | 1.5744e-08
2018-02-14 06:07 | 137148.6 | 2812.6865 | 3 | 28 | 4.400202 | 0.651989 | 1.811968 | 4.165e-09 | 7.832951 | 1.5744e-08
2018-02-14 06:09 | 137268.7 | 120.0001 | 4 | 28 | 4.300222 | 0 | 1.811968 | 4.165e-09 | 7.832951 | 1.5744e-08
2018-02-14 06:11 | 137388.7 | 240.0002 | 4 | 28 | 4.289363 | 0 | 1.811968 | 4.165e-09 | 7.832951 | 1.5744e-08
2018-02-14 06:12 | 137448.7 | 300.0015 | 4 | 28 | 4.286408 | 0 | 1.811968 | 4.165e-09 | 7.832951 | 1.5744e-08
2018-02-14 06:14 | 137568.8 | 120.0002 | 5 | 28 | 3.539608 | -6.520034 | 1.811968 | 0.2173179 | 7.832951 | 0.7843424
2018-02-14 06:16 | 137688.8 | 240.001 | 5 | 28 | 3.472878 | -6.51999 | 1.811968 | 0.4346406 | 7.832951 | 1.546613
2018-02-14 06:18 | 137808.8 | 360.0001 | 5 | 28 | 3.401354 | -6.520058 | 1.811968 | 0.6519633 | 7.832951 | 2.2935
2018-02-14 06:20 | 137928.8 | 480.0019 | 5 | 28 | 3.336718 | -6.520054 | 1.811968 | 0.8692939 | 7.832951 | 3.025607
2018-02-14 06:22 | 138048.8 | 600.0019 | 5 | 28 | 3.27659 | -6.520022 | 1.811968 | 1.086615 | 7.832951 | 3.744198
2018-02-14 06:24 | 138168.8 | 720.001 | 5 | 28 | 3.214695 | -6.519992 | 1.811968 | 1.303925 | 7.832951 | 4.449544
2018-02-14 06:26 | 138288.8 | 840.0001 | 5 | 28 | 3.14169 | -6.520039 | 1.811968 | 1.521255 | 7.832951 | 5.140531
2018-02-14 06:28 | 138408.8 | 960.001 | 5 | 28 | 3.041297 | -6.519999 | 1.811968 | 1.738593 | 7.832951 | 5.813277
2018-02-14 06:29 | 138445.6 | 996.7904 | 5 | 28 | 2.999996 | -6.520029 | 1.811968 | 1.805195 | 7.832951 | 6.014485
2018-02-14 06:31 | 138565.6 | 120 | 6 | 28 | 3.752648 | 0 | 1.811968 | 1.805195 | 7.832951 | 6.014485
2018-02-14 06:33 | 138685.6 | 240.0001 | 6 | 28 | 3.774343 | 0 | 1.811968 | 1.805195 | 7.832951 | 6.014485
2018-02-14 06:34 | 138745.6 | 300.0022 | 6 | 28 | 3.781283 | 0 | 1.811968 | 1.805195 | 7.832951 | 6.014485
2018-02-14 06:34 | 138745.6 | 0.0028 | 7 | 29 | 3.781395 | 0 | 0 | 0 | 0 | 0
2018-02-14 06:36 | 138865.7 | 120.0011 | 2 | 29 | 4.200307 | 3.83076 | 0.1441824 | 0 | 0.6037936 | 0
2018-02-14 06:38 | 138985.7 | 240.0011 | 2 | 29 | 4.200264 | 3.52671 | 0.2663727 | 0 | 1.117025 | 0
2018-02-14 06:40 | 139100.7 | 355.036 | 2 | 29 | 4.200253 | 3.259999 | 0.3748363 | 0 | 1.5726 | 0
2018-02-14 06:42 | 139220.7 | 120.001 | 3 | 29 | 4.227221 | 3.260095 | 0.483125 | 0 | 2.02877 | 0
2018-02-14 06:44 | 139340.7 | 240.0009 | 3 | 29 | 4.261358 | 3.260119 | 0.5917836 | 0 | 2.489899 | 0
2018-02-14 06:46 | 139460.7 | 360.0019 | 3 | 29 | 4.300648 | 3.260098 | 0.7004547 | 0 | 2.955068 | 0
2018-02-14 06:48 | 139580.7 | 480.0009 | 3 | 29 | 4.344191 | 3.260089 | 0.809113 | 0 | 3.424698 | 0
2018-02-14 06:50 | 139700.7 | 600.0001 | 3 | 29 | 4.390887 | 3.260125 | 0.9177797 | 0 | 3.899275 | 0
2018-02-14 06:52 | 139820.7 | 720.001 | 3 | 29 | 4.400289 | 2.869334 | 1.020801 | 0 | 4.3525 | 0
2018-02-14 06:54 | 139940.7 | 840.0003 | 3 | 29 | 4.400262 | 2.502788 | 1.110095 | 0 | 4.745418 | 0
2018-02-14 06:56 | 140060.7 | 960.001 | 3 | 29 | 4.400253 | 2.209933 | 1.188462 | 0 | 5.090253 | 0
2018-02-14 06:58 | 140180.7 | 1080.0002 | 3 | 29 | 4.40022 | 1.973599 | 1.258034 | 0 | 5.396386 | 0
2018-02-14 07:00 | 140300.7 | 1200.0012 | 3 | 29 | 4.400243 | 1.781236 | 1.320499 | 0 | 5.671247 | 0
2018-02-14 07:02 | 140420.7 | 1320.001 | 3 | 29 | 4.40023 | 1.61928 | 1.377082 | 0 | 5.920223 | 0
2018-02-14 07:04 | 140540.7 | 1440.0001 | 3 | 29 | 4.400202 | 1.481575 | 1.428702 | 0 | 6.147362 | 0
2018-02-14 07:06 | 140660.7 | 1560.001 | 3 | 29 | 4.400198 | 1.363223 | 1.476071 | 0 | 6.355798 | 0
2018-02-14 07:08 | 140780.7 | 1680.0018 | 3 | 29 | 4.400234 | 1.258714 | 1.519719 | 0 | 6.547855 | 0
2018-02-14 07:10 | 140900.7 | 1800.0009 | 3 | 29 | 4.400189 | 1.164529 | 1.560063 | 0 | 6.72538 | 0
2018-02-14 07:12 | 141020.7 | 1920.0002 | 3 | 29 | 4.400158 | 1.080544 | 1.597457 | 0 | 6.889917 | 0
2018-02-14 07:14 | 141140.7 | 2040.0018 | 3 | 29 | 4.400201 | 1.004759 | 1.632198 | 0 | 7.042785 | 0
2018-02-14 07:16 | 141260.7 | 2160.0001 | 3 | 29 | 4.400115 | 0.9346962 | 1.664503 | 0 | 7.184935 | 0
2018-02-14 07:18 | 141380.7 | 2280.001 | 3 | 29 | 4.400182 | 0.872592 | 1.694624 | 0 | 7.317471 | 0
2018-02-14 07:20 | 141500.7 | 2400.0002 | 3 | 29 | 4.400173 | 0.8145447 | 1.722724 | 0 | 7.441116 | 0
2018-02-14 07:22 | 141620.7 | 2520.0017 | 3 | 29 | 4.400198 | 0.7613134 | 1.748966 | 0 | 7.556583 | 0
2018-02-14 07:24 | 141740.7 | 2640.001 | 3 | 29 | 4.400151 | 0.7113695 | 1.773496 | 0 | 7.664519 | 0
2018-02-14 07:26 | 141860.7 | 2760.0028 | 3 | 29 | 4.40016 | 0.6657867 | 1.796441 | 0 | 7.765482 | 0
2018-02-14 07:26 | 141897.3 | 2796.6064 | 3 | 29 | 4.400153 | 0.6519995 | 1.803137 | 0 | 7.794946 | 0
2018-02-14 07:28 | 142017.4 | 120 | 4 | 29 | 4.299686 | 0 | 1.803137 | 0 | 7.794946 | 0
2018-02-14 07:30 | 142137.4 | 240 | 4 | 29 | 4.288788 | 0 | 1.803137 | 0 | 7.794946 | 0
2018-02-14 07:31 | 142197.4 | 300.0013 | 4 | 29 | 4.285812 | 0 | 1.803137 | 0 | 7.794946 | 0
2018-02-14 07:33 | 142317.5 | 120.0011 | 5 | 29 | 3.536694 | -6.520142 | 1.803137 | 0.2172864 | 7.794946 | 0.7835646
2018-02-14 07:35 | 142437.5 | 240.001 | 5 | 29 | 3.470088 | -6.520095 | 1.803137 | 0.4346415 | 7.794946 | 1.545364
2018-02-14 07:37 | 142557.5 | 360.0011 | 5 | 29 | 3.399062 | -6.52008 | 1.803137 | 0.6519713 | 7.794946 | 2.291743
2018-02-14 07:39 | 142677.5 | 480.0003 | 5 | 29 | 3.334373 | -6.520093 | 1.803137 | 0.8692865 | 7.794946 | 3.02331
2018-02-14 07:41 | 142797.5 | 600.0003 | 5 | 29 | 3.274673 | -6.520108 | 1.803137 | 1.08662 | 7.794946 | 3.741405
2018-02-14 07:43 | 142917.5 | 720.0003 | 5 | 29 | 3.214941 | -6.520122 | 1.803137 | 1.303915 | 7.794946 | 4.446548
2018-02-14 07:45 | 143037.5 | 840.0003 | 5 | 29 | 3.142147 | -6.520044 | 1.803137 | 1.521261 | 7.794946 | 5.137668
2018-02-14 07:47 | 143157.5 | 960.001 | 5 | 29 | 3.042887 | -6.520039 | 1.803137 | 1.738594 | 7.794946 | 5.810574
2018-02-14 07:48 | 143195.1 | 997.6016 | 5 | 29 | 2.999998 | -6.519992 | 1.803137 | 1.806698 | 7.794946 | 6.016389
2018-02-14 07:50 | 143315.1 | 120 | 6 | 29 | 3.752328 | 0 | 1.803137 | 1.806698 | 7.794946 | 6.016389
2018-02-14 07:52 | 143435.1 | 240.0009 | 6 | 29 | 3.773988 | 0 | 1.803137 | 1.806698 | 7.794946 | 6.016389
2018-02-14 07:53 | 143495.1 | 300.0022 | 6 | 29 | 3.780875 | 0 | 1.803137 | 1.806698 | 7.794946 | 6.016389
2018-02-14 07:53 | 143495.1 | 0.0028 | 7 | 30 | 3.780858 | 0 | 0 | 0 | 0 | 0
2018-02-14 07:55 | 143615.2 | 120.001 | 2 | 30 | 4.200304 | 3.834001 | 0.1442424 | 0 | 0.6040298 | 0
2018-02-14 07:57 | 143735.2 | 240.001 | 2 | 30 | 4.200253 | 3.526628 | 0.2665721 | 0 | 1.117847 | 0
2018-02-14 07:59 | 143848.8 | 353.5705 | 2 | 30 | 4.200273 | 3.259999 | 0.3736571 | 0 | 1.567631 | 0
2018-02-14 08:01 | 143968.8 | 120.0018 | 3 | 30 | 4.227273 | 3.260104 | 0.4819478 | 0 | 2.023801 | 0
2018-02-14 08:03 | 144088.8 | 240.0003 | 3 | 30 | 4.261141 | 3.2601 | 0.5906084 | 0 | 2.484934 | 0
2018-02-14 08:05 | 144208.8 | 360.0011 | 3 | 30 | 4.300191 | 3.260177 | 0.6992729 | 0 | 2.950043 | 0
2018-02-14 08:07 | 144328.8 | 480.0003 | 3 | 30 | 4.34349 | 3.260146 | 0.8079404 | 0 | 3.419649 | 0
2018-02-14 08:09 | 144448.8 | 600.0011 | 3 | 30 | 4.390059 | 3.260102 | 0.9165969 | 0 | 3.89411 | 0
2018-02-14 08:11 | 144568.8 | 720.0018 | 3 | 30 | 4.40027 | 2.878375 | 1.019872 | 0 | 4.348434 | 0
2018-02-14 08:13 | 144688.8 | 840.0012 | 3 | 30 | 4.400221 | 2.510638 | 1.109467 | 0 | 4.742674 | 0
2018-02-14 08:15 | 144808.8 | 960.0003 | 3 | 30 | 4.400268 | 2.217263 | 1.188086 | 0 | 5.088617 | 0
2018-02-14 08:17 | 144928.8 | 1080.0012 | 3 | 30 | 4.400271 | 1.97989 | 1.257882 | 0 | 5.395735 | 0
2018-02-14 08:19 | 145048.8 | 1200.002 | 3 | 30 | 4.400231 | 1.784303 | 1.320511 | 0 | 5.671317 | 0
2018-02-14 08:21 | 145168.8 | 1320.0027 | 3 | 30 | 4.400234 | 1.622446 | 1.377213 | 0 | 5.920821 | 0
2018-02-14 08:23 | 145288.8 | 1440.0003 | 3 | 30 | 4.400231 | 1.485029 | 1.428936 | 0 | 6.148411 | 0
2018-02-14 08:25 | 145408.8 | 1560.0019 | 3 | 30 | 4.400203 | 1.365043 | 1.476388 | 0 | 6.357214 | 0
2018-02-14 08:27 | 145528.8 | 1680.0012 | 3 | 30 | 4.400205 | 1.260203 | 1.520104 | 0 | 6.54957 | 0
2018-02-14 08:29 | 145648.8 | 1800.0002 | 3 | 30 | 4.400202 | 1.166148 | 1.560504 | 0 | 6.72734 | 0
2018-02-14 08:31 | 145768.8 | 1920.0012 | 3 | 30 | 4.400187 | 1.082416 | 1.597952 | 0 | 6.892118 | 0
2018-02-14 08:33 | 145888.8 | 2040.0003 | 3 | 30 | 4.400137 | 1.005558 | 1.632733 | 0 | 7.04516 | 0
2018-02-14 08:35 | 146008.8 | 2160.001 | 3 | 30 | 4.400185 | 0.9370203 | 1.665095 | 0 | 7.187557 | 0
2018-02-14 08:37 | 146128.8 | 2280.0003 | 3 | 30 | 4.40017 | 0.8745508 | 1.695265 | 0 | 7.32031 | 0
2018-02-14 08:39 | 146248.8 | 2400.001 | 3 | 30 | 4.400141 | 0.817462 | 1.723456 | 0 | 7.444357 | 0
2018-02-14 08:41 | 146368.8 | 2520.0003 | 3 | 30 | 4.400213 | 0.7652435 | 1.749815 | 0 | 7.560341 | 0
2018-02-14 08:43 | 146488.8 | 2640.0011 | 3 | 30 | 4.400169 | 0.7158728 | 1.774489 | 0 | 7.668911 | 0
2018-02-14 08:45 | 146608.8 | 2760.0003 | 3 | 30 | 4.400213 | 0.6706076 | 1.797582 | 0 | 7.770523 | 0
2018-02-14 08:46 | 146657.6 | 2808.8193 | 3 | 30 | 4.400142 | 0.651989 | 1.806548 | 0 | 7.809975 | 0
2018-02-14 08:48 | 146777.7 | 120 | 4 | 30 | 4.299666 | 0 | 1.806548 | 0 | 7.809975 | 0
2018-02-14 08:50 | 146897.7 | 239.9999 | 4 | 30 | 4.288745 | 0 | 1.806548 | 0 | 7.809975 | 0
2018-02-14 08:51 | 146957.7 | 300.0037 | 4 | 30 | 4.28575 | 0 | 1.806548 | 0 | 7.809975 | 0
2018-02-14 08:53 | 147077.7 | 120.001 | 5 | 30 | 3.537204 | -6.52007 | 1.806548 | 0.2173055 | 7.809975 | 0.7837815
2018-02-14 08:55 | 147197.7 | 240.0003 | 5 | 30 | 3.471752 | -6.52015 | 1.806548 | 0.4346313 | 7.809975 | 1.545689
2018-02-14 08:57 | 147317.7 | 360.0012 | 5 | 30 | 3.400517 | -6.520024 | 1.806548 | 0.6519575 | 7.809975 | 2.292368
2018-02-14 08:59 | 147437.7 | 480.0003 | 5 | 30 | 3.336255 | -6.520014 | 1.806548 | 0.8692968 | 7.809975 | 3.024344
2018-02-14 09:01 | 147557.7 | 600.0011 | 5 | 30 | 3.275539 | -6.520031 | 1.806548 | 1.086606 | 7.809975 | 3.742682
2018-02-14 09:03 | 147677.7 | 720.001 | 5 | 30 | 3.213364 | -6.520068 | 1.806548 | 1.303925 | 7.809975 | 4.447867
2018-02-14 09:05 | 147797.7 | 840.0011 | 5 | 30 | 3.142513 | -6.520076 | 1.806548 | 1.521234 | 7.809975 | 5.138633
2018-02-14 09:07 | 147917.7 | 960.0003 | 5 | 30 | 3.063941 | -6.520054 | 1.806548 | 1.738578 | 7.809975 | 5.815295
2018-02-14 09:07 | 147973.1 | 1015.3817 | 5 | 30 | 2.999998 | -6.52013 | 1.806548 | 1.838855 | 7.809975 | 6.119483
2018-02-14 09:09 | 148093.2 | 120.0008 | 6 | 30 | 3.748891 | 0 | 1.806548 | 1.838855 | 7.809975 | 6.119483
2018-02-14 09:11 | 148213.2 | 240.0009 | 6 | 30 | 3.77005 | 0 | 1.806548 | 1.838855 | 7.809975 | 6.119483
2018-02-14 09:12 | 148273.2 | 300.0031 | 6 | 30 | 3.776996 | 0 | 1.806548 | 1.838855 | 7.809975 | 6.119483
2018-02-14 09:12 | 148273.2 | 0.0048 | 7 | 31 | 3.777047 | 0 | 0 | 0 | 0 | 0
2018-02-14 09:14 | 148393.3 | 120.0011 | 2 | 31 | 4.200306 | 3.866128 | 0.1453509 | 1.798e-09 | 0.6084933 | 6.79e-09
2018-02-14 09:16 | 148513.3 | 240.0011 | 2 | 31 | 4.200289 | 3.541913 | 0.2683949 | 1.798e-09 | 1.125311 | 6.79e-09
2018-02-14 09:18 | 148633 | 359.6841 | 2 | 31 | 4.200249 | 3.259995 | 0.3814699 | 1.798e-09 | 1.600255 | 6.79e-09
2018-02-14 09:20 | 148753 | 120.001 | 3 | 31 | 4.226541 | 3.260139 | 0.4897614 | 1.798e-09 | 2.056402 | 6.79e-09
2018-02-14 09:22 | 148873 | 240.0002 | 3 | 31 | 4.259048 | 3.260112 | 0.5984154 | 1.798e-09 | 2.517348 | 6.79e-09
2018-02-14 09:24 | 148993 | 360.0009 | 3 | 31 | 4.296612 | 3.260123 | 0.7070891 | 1.798e-09 | 2.982191 | 6.79e-09
2018-02-14 09:26 | 149113 | 480.0003 | 3 | 31 | 4.338331 | 3.259772 | 0.8157526 | 1.798e-09 | 3.451313 | 6.79e-09
2018-02-14 09:28 | 149233 | 600.0001 | 3 | 31 | 4.383326 | 3.2601 | 0.9244239 | 1.798e-09 | 3.925179 | 6.79e-09
2018-02-14 09:30 | 149353 | 720.0001 | 3 | 31 | 4.400243 | 2.945579 | 1.029497 | 1.798e-09 | 4.387198 | 6.79e-09
2018-02-14 09:32 | 149473 | 840.0018 | 3 | 31 | 4.400259 | 2.573249 | 1.121265 | 1.798e-09 | 4.791002 | 6.79e-09
2018-02-14 09:34 | 149593 | 960.0027 | 3 | 31 | 4.400285 | 2.269954 | 1.201809 | 1.798e-09 | 5.145418 | 6.79e-09
2018-02-14 09:36 | 149713 | 1080.0002 | 3 | 31 | 4.400267 | 2.02468 | 1.27323 | 1.798e-09 | 5.459687 | 6.79e-09
2018-02-14 09:38 | 149833 | 1200.0002 | 3 | 31 | 4.400234 | 1.822706 | 1.337235 | 1.798e-09 | 5.741324 | 6.79e-09
2018-02-14 09:40 | 149953 | 1320.001 | 3 | 31 | 4.400203 | 1.654603 | 1.395117 | 1.798e-09 | 5.996017 | 6.79e-09
2018-02-14 09:42 | 150073 | 1440.001 | 3 | 31 | 4.400241 | 1.512603 | 1.447845 | 1.798e-09 | 6.228033 | 6.79e-09
2018-02-14 09:44 | 150193 | 1560.001 | 3 | 31 | 4.400237 | 1.389751 | 1.496165 | 1.798e-09 | 6.44065 | 6.79e-09
2018-02-14 09:46 | 150313 | 1680.001 | 3 | 31 | 4.400176 | 1.282649 | 1.540666 | 1.798e-09 | 6.636467 | 6.79e-09
2018-02-14 09:48 | 150433 | 1800.0002 | 3 | 31 | 4.400147 | 1.186866 | 1.581815 | 1.798e-09 | 6.817529 | 6.79e-09
2018-02-14 09:50 | 150553 | 1920.0009 | 3 | 31 | 4.400192 | 1.102252 | 1.619959 | 1.798e-09 | 6.985371 | 6.79e-09
2018-02-14 09:52 | 150673 | 2040.0009 | 3 | 31 | 4.400189 | 1.025274 | 1.655395 | 1.798e-09 | 7.141293 | 6.79e-09
2018-02-14 09:54 | 150793 | 2160.0002 | 3 | 31 | 4.40023 | 0.9559431 | 1.688386 | 1.798e-09 | 7.286458 | 6.79e-09
2018-02-14 09:56 | 150913 | 2280.0001 | 3 | 31 | 4.40015 | 0.8907585 | 1.719145 | 1.798e-09 | 7.421804 | 6.79e-09
2018-02-14 09:58 | 151033 | 2400.0002 | 3 | 31 | 4.400133 | 0.8318996 | 1.747854 | 1.798e-09 | 7.548129 | 6.79e-09
2018-02-14 10:00 | 151153 | 2520.0018 | 3 | 31 | 4.400166 | 0.777607 | 1.774673 | 1.798e-09 | 7.666139 | 6.79e-09
2018-02-14 10:02 | 151273 | 2640.001 | 3 | 31 | 4.400146 | 0.7270336 | 1.799742 | 1.798e-09 | 7.776446 | 6.79e-09
2018-02-14 10:04 | 151393 | 2760.0001 | 3 | 31 | 4.400164 | 0.6805515 | 1.823196 | 1.798e-09 | 7.879647 | 6.79e-09
2018-02-14 10:06 | 151471.9 | 2838.9328 | 3 | 31 | 4.400189 | 0.6519928 | 1.837798 | 1.798e-09 | 7.943897 | 6.79e-09
2018-02-14 10:08 | 151591.9 | 120.0002 | 4 | 31 | 4.299525 | 0 | 1.837804 | 1.798e-09 | 7.943927 | 6.79e-09
2018-02-14 10:10 | 151711.9 | 240.0009 | 4 | 31 | 4.288531 | 0 | 1.837804 | 1.798e-09 | 7.943927 | 6.79e-09
2018-02-14 10:11 | 151771.9 | 300.0027 | 4 | 31 | 4.285536 | 0 | 1.837804 | 1.798e-09 | 7.943927 | 6.79e-09
2018-02-14 10:13 | 151892 | 120.0011 | 5 | 31 | 3.535182 | -6.520098 | 1.837804 | 0.2173213 | 7.943927 | 0.7834166
2018-02-14 10:15 | 152012 | 240.0011 | 5 | 31 | 3.469477 | -6.520085 | 1.837804 | 0.4346485 | 7.943927 | 1.54488
2018-02-14 10:17 | 152132 | 360.001 | 5 | 31 | 3.399524 | -6.520092 | 1.837804 | 0.6519734 | 7.943927 | 2.291202
2018-02-14 10:19 | 152252 | 480.0019 | 5 | 31 | 3.336205 | -6.520073 | 1.837804 | 0.8692875 | 7.943927 | 3.022946
2018-02-14 10:21 | 152372 | 600.0002 | 5 | 31 | 3.277128 | -6.52008 | 1.837804 | 1.086606 | 7.943927 | 3.741542
2018-02-14 10:23 | 152492 | 720.0003 | 5 | 31 | 3.215829 | -6.52015 | 1.837804 | 1.303955 | 7.943927 | 4.447278
2018-02-14 10:25 | 152612 | 840.001 | 5 | 31 | 3.143171 | -6.520056 | 1.837804 | 1.521275 | 7.943927 | 5.138533
2018-02-14 10:27 | 152732 | 960.001 | 5 | 31 | 3.043049 | -6.520145 | 1.837804 | 1.738571 | 7.943927 | 5.81144
2018-02-14 10:27 | 152770.2 | 998.1393 | 5 | 31 | 2.999995 | -6.520102 | 1.837804 | 1.807666 | 7.943927 | 6.02026
2018-02-14 10:29 | 152890.2 | 120.0007 | 6 | 31 | 3.752063 | 0 | 1.837804 | 1.807666 | 7.943927 | 6.02026
2018-02-14 10:31 | 153010.2 | 240.0007 | 6 | 31 | 3.773789 | 0 | 1.837804 | 1.807666 | 7.943927 | 6.02026
2018-02-14 10:32 | 153070.2 | 300.0005 | 6 | 31 | 3.780628 | 0 | 1.837804 | 1.807666 | 7.943927 | 6.02026
2018-02-14 10:32 | 153070.2 | 0.0027 | 7 | 32 | 3.78075 | 0 | 0 | 0 | 0 | 0
2018-02-14 10:34 | 153190.3 | 120.0003 | 2 | 32 | 4.200288 | 3.828769 | 0.1442487 | 4.141e-09 | 0.6040487 | 1.5655e-08
2018-02-14 10:36 | 153310.3 | 240.0003 | 2 | 32 | 4.200258 | 3.511188 | 0.2661821 | 4.141e-09 | 1.116201 | 1.5655e-08
2018-02-14 10:38 | 153418.7 | 348.4289 | 2 | 32 | 4.200256 | 3.259999 | 0.3681861 | 4.141e-09 | 1.544644 | 1.5655e-08
2018-02-14 10:40 | 153538.7 | 120.001 | 3 | 32 | 4.226401 | 3.260095 | 0.4764694 | 4.141e-09 | 2.000751 | 1.5655e-08
2018-02-14 10:42 | 153658.7 | 240.001 | 3 | 32 | 4.259151 | 3.260148 | 0.585137 | 4.141e-09 | 2.461759 | 1.5655e-08
2018-02-14 10:44 | 153778.7 | 360.0001 | 3 | 32 | 4.297221 | 3.260083 | 0.6938001 | 4.141e-09 | 2.926593 | 1.5655e-08
2018-02-14 10:46 | 153898.7 | 480.0001 | 3 | 32 | 4.340209 | 3.260091 | 0.8024633 | 4.141e-09 | 3.395837 | 1.5655e-08
2018-02-14 10:48 | 154018.7 | 600.0001 | 3 | 32 | 4.386419 | 3.260095 | 0.9111306 | 4.141e-09 | 3.869959 | 1.5655e-08
2018-02-14 10:50 | 154138.7 | 720.0003 | 3 | 32 | 4.400297 | 2.912005 | 1.015324 | 4.141e-09 | 4.328221 | 1.5655e-08
2018-02-14 10:52 | 154258.7 | 840.001 | 3 | 32 | 4.400237 | 2.541921 | 1.105982 | 4.141e-09 | 4.72714 | 1.5655e-08
2018-02-14 10:54 | 154378.7 | 960.0018 | 3 | 32 | 4.400251 | 2.242929 | 1.185566 | 4.141e-09 | 5.077334 | 1.5655e-08
2018-02-14 10:56 | 154498.7 | 1080.0002 | 3 | 32 | 4.400243 | 1.999713 | 1.256142 | 4.141e-09 | 5.387884 | 1.5655e-08
2018-02-14 10:58 | 154618.7 | 1200.001 | 3 | 32 | 4.400232 | 1.798349 | 1.319332 | 4.141e-09 | 5.665934 | 1.5655e-08
2018-02-14 11:00 | 154738.7 | 1320.0019 | 3 | 32 | 4.400259 | 1.632576 | 1.376428 | 4.141e-09 | 5.917168 | 1.5655e-08
2018-02-14 11:02 | 154858.7 | 1440.0011 | 3 | 32 | 4.400251 | 1.492058 | 1.42843 | 4.141e-09 | 6.145991 | 1.5655e-08
2018-02-14 11:04 | 154978.7 | 1560.0003 | 3 | 32 | 4.400204 | 1.370781 | 1.476089 | 4.141e-09 | 6.355701 | 1.5655e-08
2018-02-14 11:06 | 155098.7 | 1680.0002 | 3 | 32 | 4.400234 | 1.264867 | 1.519979 | 4.141e-09 | 6.548824 | 1.5655e-08
2018-02-14 11:08 | 155218.7 | 1800.0005 | 3 | 32 | 4.400179 | 1.170305 | 1.560531 | 4.141e-09 | 6.727262 | 1.5655e-08
2018-02-14 11:10 | 155338.7 | 1920.0009 | 3 | 32 | 4.400193 | 1.08576 | 1.598104 | 4.141e-09 | 6.892589 | 1.5655e-08
2018-02-14 11:12 | 155458.7 | 2040.001 | 3 | 32 | 4.400177 | 1.010161 | 1.633008 | 4.141e-09 | 7.046174 | 1.5655e-08
2018-02-14 11:14 | 155578.7 | 2160.0002 | 3 | 32 | 4.400213 | 0.9417181 | 1.665502 | 4.141e-09 | 7.189153 | 1.5655e-08
2018-02-14 11:16 | 155698.7 | 2280.001 | 3 | 32 | 4.400196 | 0.8784857 | 1.695809 | 4.141e-09 | 7.322508 | 1.5655e-08
2018-02-14 11:18 | 155818.7 | 2400.0009 | 3 | 32 | 4.400201 | 0.8206806 | 1.7241 | 4.141e-09 | 7.446994 | 1.5655e-08
2018-02-14 11:20 | 155938.7 | 2520.001 | 3 | 32 | 4.400165 | 0.7670727 | 1.750547 | 4.141e-09 | 7.563367 | 1.5655e-08
2018-02-14 11:22 | 156058.7 | 2640.0021 | 3 | 32 | 4.40012 | 0.7176714 | 1.775294 | 4.141e-09 | 7.672256 | 1.5655e-08
2018-02-14 11:24 | 156178.7 | 2760.001 | 3 | 32 | 4.400161 | 0.6720018 | 1.798451 | 4.141e-09 | 7.77415 | 1.5655e-08
2018-02-14 11:25 | 156234.5 | 2815.7624 | 3 | 32 | 4.400176 | 0.6519995 | 1.808705 | 4.141e-09 | 7.81927 | 1.5655e-08
2018-02-14 11:27 | 156354.547 | 120.0001 | 4 | 32 | 4.299672 | 0 | 1.808705 | 4.141e-09 | 7.81927 | 1.5655e-08
2018-02-14 11:29 | 156474.5479 | 240.001 | 4 | 32 | 4.288732 | 0 | 1.808705 | 4.141e-09 | 7.81927 | 1.5655e-08
2018-02-14 11:30 | 156534.5493 | 300.0024 | 4 | 32 | 4.285761 | 0 | 1.808705 | 4.141e-09 | 7.81927 | 1.5655e-08
2018-02-14 11:32 | 156654.6 | 120.001 | 5 | 32 | 3.537107 | -6.520086 | 1.808705 | 0.2173193 | 7.81927 | 0.7837613
2018-02-14 11:34 | 156774.6 | 240.0009 | 5 | 32 | 3.472419 | -6.520061 | 1.808705 | 0.4346232 | 7.81927 | 1.545635
2018-02-14 11:36 | 156894.6 | 360.001 | 5 | 32 | 3.402732 | -6.520021 | 1.808705 | 0.6519636 | 7.81927 | 2.29267
2018-02-14 11:38 | 157014.6 | 480.0001 | 5 | 32 | 3.339215 | -6.520038 | 1.808705 | 0.8692902 | 7.81927 | 3.025145
2018-02-14 11:40 | 157134.6 | 600.0001 | 5 | 32 | 3.279936 | -6.520034 | 1.808705 | 1.086613 | 7.81927 | 3.744329
2018-02-14 11:42 | 157254.6 | 720.001 | 5 | 32 | 3.218463 | -6.520056 | 1.808705 | 1.30394 | 7.81927 | 4.450498
2018-02-14 11:44 | 157374.6 | 840.0002 | 5 | 32 | 3.146711 | -6.520018 | 1.808705 | 1.521275 | 7.81927 | 5.142433
2018-02-14 11:46 | 157494.6 | 960.001 | 5 | 32 | 3.047945 | -6.519996 | 1.808705 | 1.738603 | 7.81927 | 5.816303
2018-02-14 11:47 | 157536.7 | 1002.0624 | 5 | 32 | 2.999998 | -6.520064 | 1.808705 | 1.814772 | 7.81927 | 6.04671
2018-02-14 11:49 | 157656.7 | 120.0007 | 6 | 32 | 3.751171 | 0 | 1.808705 | 1.814772 | 7.81927 | 6.04671
2018-02-14 11:51 | 157776.7 | 240.0008 | 6 | 32 | 3.772689 | 0 | 1.808705 | 1.814772 | 7.81927 | 6.04671
2018-02-14 11:52 | 157836.7 | 300.0013 | 6 | 32 | 3.779677 | 0 | 1.808705 | 1.814772 | 7.81927 | 6.04671
2018-02-14 11:52 | 157836.7 | 0.0027 | 7 | 33 | 3.779638 | 0 | 0 | 0 | 0 | 0
2018-02-14 11:54 | 157956.8 | 120.0011 | 2 | 33 | 4.200294 | 3.820653 | 0.144098 | 0 | 0.6034069 | 0
2018-02-14 11:56 | 158076.8 | 240.0002 | 2 | 33 | 4.200278 | 3.503779 | 0.2657421 | 0 | 1.114344 | 0
2018-02-14 11:58 | 158184 | 347.1817 | 2 | 33 | 4.200205 | 3.259999 | 0.366454 | 0 | 1.53736 | 0
2018-02-14 12:00 | 158304 | 120.0001 | 3 | 33 | 4.226005 | 3.260167 | 0.4747361 | 0 | 1.993439 | 0
2018-02-14 12:02 | 158424 | 240.0017 | 3 | 33 | 4.258317 | 3.260194 | 0.5834017 | 0 | 2.454372 | 0
2018-02-14 12:04 | 158544 | 360.0011 | 3 | 33 | 4.296298 | 3.260163 | 0.6920629 | 0 | 2.9191 | 0
2018-02-14 12:06 | 158664 | 480.0001 | 3 | 33 | 4.338781 | 3.260146 | 0.8007356 | 0 | 3.388266 | 0
2018-02-14 12:08 | 158784 | 600.0003 | 3 | 33 | 4.384742 | 3.260139 | 0.9093984 | 0 | 3.862203 | 0
2018-02-14 12:10 | 158904 | 720.001 | 3 | 33 | 4.400265 | 2.926429 | 1.014024 | 0 | 4.322311 | 0
2018-02-14 12:12 | 159024 | 840.0001 | 3 | 33 | 4.400279 | 2.5542 | 1.105106 | 0 | 4.723094 | 0
2018-02-14 12:14 | 159144 | 960.0001 | 3 | 33 | 4.400255 | 2.253943 | 1.185071 | 0 | 5.074963 | 0
2018-02-14 12:16 | 159264 | 1080.0001 | 3 | 33 | 4.400243 | 2.008254 | 1.255979 | 0 | 5.386975 | 0
2018-02-14 12:18 | 159384 | 1200.0004 | 3 | 33 | 4.400253 | 1.807567 | 1.319452 | 0 | 5.66627 | 0
2018-02-14 12:20 | 159504 | 1320.0013 | 3 | 33 | 4.400159 | 1.639114 | 1.376815 | 0 | 5.918682 | 0
2018-02-14 12:22 | 159624 | 1440.0009 | 3 | 33 | 4.400177 | 1.498331 | 1.42906 | 0 | 6.148572 | 0
2018-02-14 12:24 | 159744 | 1560.0001 | 3 | 33 | 4.400201 | 1.377362 | 1.476936 | 0 | 6.359235 | 0
2018-02-14 12:26 | 159864 | 1680.0009 | 3 | 33 | 4.400166 | 1.271488 | 1.521049 | 0 | 6.553342 | 0
2018-02-14 12:28 | 159984 | 1800.0007 | 3 | 33 | 4.400154 | 1.177456 | 1.561844 | 0 | 6.732846 | 0
2018-02-14 12:30 | 160104 | 1920.0009 | 3 | 33 | 4.400212 | 1.093994 | 1.599674 | 0 | 6.899308 | 0
2018-02-14 12:32 | 160224 | 2040.0008 | 3 | 33 | 4.400215 | 1.018026 | 1.634839 | 0 | 7.054039 | 0
2018-02-14 12:34 | 160344 | 2160.0002 | 3 | 33 | 4.40019 | 0.9483747 | 1.667591 | 0 | 7.198153 | 0
2018-02-14 12:36 | 160464 | 2280.0003 | 3 | 33 | 4.400126 | 0.8846989 | 1.698139 | 0 | 7.332568 | 0
2018-02-14 12:38 | 160584 | 2400.0009 | 3 | 33 | 4.400188 | 0.827527 | 1.726665 | 0 | 7.458092 | 0
2018-02-14 12:40 | 160704 | 2520.0009 | 3 | 33 | 4.400167 | 0.7733545 | 1.753334 | 0 | 7.575438 | 0
2018-02-14 12:42 | 160824 | 2640.0009 | 3 | 33 | 4.400105 | 0.7223444 | 1.778256 | 0 | 7.6851 | 0
2018-02-14 12:44 | 160944 | 2760.0001 | 3 | 33 | 4.400203 | 0.6764622 | 1.801562 | 0 | 7.787647 | 0
2018-02-14 12:45 | 161007.8 | 2823.8255 | 3 | 33 | 4.400158 | 0.6519928 | 1.813341 | 0 | 7.839478 | 0
2018-02-14 12:47 | 161127.9 | 120.0009 | 4 | 33 | 4.29933 | 0 | 1.813341 | 0 | 7.839478 | 0
2018-02-14 12:49 | 161247.9 | 240.0011 | 4 | 33 | 4.288367 | 0 | 1.813341 | 0 | 7.839478 | 0
2018-02-14 12:50 | 161307.9 | 300.0015 | 4 | 33 | 4.285357 | 0 | 1.813341 | 0 | 7.839478 | 0
2018-02-14 12:52 | 161428 | 120.0003 | 5 | 33 | 3.535291 | -6.520105 | 1.813341 | 0.2173144 | 7.839478 | 0.7832993
2018-02-14 12:54 | 161548 | 240.0003 | 5 | 33 | 3.470217 | -6.520132 | 1.813341 | 0.4346413 | 7.839478 | 1.544878
2018-02-14 12:56 | 161668 | 360.0004 | 5 | 33 | 3.400331 | -6.520092 | 1.813341 | 0.6519509 | 7.839478 | 2.291418
2018-02-14 12:58 | 161788 | 480.0004 | 5 | 33 | 3.337651 | -6.520085 | 1.813341 | 0.8692818 | 7.839478 | 3.023474
2018-02-14 13:00 | 161908 | 600.0011 | 5 | 33 | 3.278605 | -6.520046 | 1.813341 | 1.086634 | 7.839478 | 3.742495
2018-02-14 13:02 | 162028 | 720.0012 | 5 | 33 | 3.217876 | -6.520105 | 1.813341 | 1.303965 | 7.839478 | 4.448532
2018-02-14 13:04 | 162148 | 840.0003 | 5 | 33 | 3.144643 | -6.520073 | 1.813341 | 1.521278 | 7.839478 | 5.140166
2018-02-14 13:06 | 162268 | 960.0012 | 5 | 33 | 3.046899 | -6.520083 | 1.813341 | 1.738602 | 7.839478 | 5.8136
2018-02-14 13:06 | 162309.8 | 1001.7914 | 5 | 33 | 2.999999 | -6.520137 | 1.813341 | 1.814292 | 7.839478 | 6.042524
2018-02-14 13:08 | 162429.8 | 120.0009 | 6 | 33 | 3.751167 | 0 | 1.813341 | 1.814292 | 7.839478 | 6.042524
2018-02-14 13:10 | 162549.8 | 240.0001 | 6 | 33 | 3.772783 | 0 | 1.813341 | 1.814292 | 7.839478 | 6.042524
2018-02-14 13:11 | 162609.8 | 300.0023 | 6 | 33 | 3.779733 | 0 | 1.813341 | 1.814292 | 7.839478 | 6.042524
2018-02-14 13:11 | 162609.8 | 0.0026 | 7 | 34 | 3.7796 | 0 | 0 | 0 | 0 | 0
2018-02-14 13:13 | 162729.9 | 120.0002 | 2 | 34 | 4.200267 | 3.812839 | 0.1438947 | 0 | 0.6025781 | 0
2018-02-14 13:15 | 162849.9 | 240.0011 | 2 | 34 | 4.200262 | 3.499156 | 0.2653122 | 0 | 1.112563 | 0
2018-02-14 13:17 | 162954.3 | 344.3465 | 2 | 34 | 4.200215 | 3.259999 | 0.3632932 | 0 | 1.524108 | 0
2018-02-14 13:19 | 163074.3 | 120.001 | 3 | 34 | 4.225529 | 3.26015 | 0.4715744 | 0 | 1.980164 | 0
2018-02-14 13:21 | 163194.3 | 240.0003 | 3 | 34 | 4.257548 | 3.260085 | 0.5802466 | 0 | 2.441056 | 0
2018-02-14 13:23 | 163314.3 | 360.001 | 3 | 34 | 4.294894 | 3.260083 | 0.6889095 | 0 | 2.905671 | 0
2018-02-14 13:25 | 163434.3 | 480.0011 | 3 | 34 | 4.337205 | 3.260152 | 0.7975845 | 0 | 3.374681 | 0
2018-02-14 13:27 | 163554.3 | 600.0003 | 3 | 34 | 4.382828 | 3.260093 | 0.906253 | 0 | 3.848447 | 0
2018-02-14 13:29 | 163674.3 | 720.0017 | 3 | 34 | 4.400303 | 2.947637 | 1.011383 | 0 | 4.310699 | 0
2018-02-14 13:31 | 163794.3 | 840.0004 | 3 | 34 | 4.400269 | 2.572278 | 1.103166 | 0 | 4.71457 | 0
2018-02-14 13:33 | 163914.3 | 960.0011 | 3 | 34 | 4.400297 | 2.265849 | 1.183586 | 0 | 5.068437 | 0
2018-02-14 13:35 | 164034.3 | 1080.0002 | 3 | 34 | 4.400246 | 2.018979 | 1.254862 | 0 | 5.38207 | 0
2018-02-14 13:37 | 164154.3 | 1200.0002 | 3 | 34 | 4.40024 | 1.816695 | 1.318671 | 0 | 5.662847 | 0
2018-02-14 13:39 | 164274.3 | 1320.0003 | 3 | 34 | 4.400231 | 1.648907 | 1.376337 | 0 | 5.916589 | 0
2018-02-14 13:41 | 164394.3 | 1440.0011 | 3 | 34 | 4.40023 | 1.507356 | 1.428883 | 0 | 6.147802 | 0
2018-02-14 13:43 | 164514.3 | 1560.0003 | 3 | 34 | 4.400158 | 1.383811 | 1.47702 | 0 | 6.359616 | 0
2018-02-14 13:45 | 164634.3 | 1680.001 | 3 | 34 | 4.400234 | 1.27716 | 1.521338 | 0 | 6.554625 | 0
2018-02-14 13:47 | 164754.3 | 1800.0011 | 3 | 34 | 4.400181 | 1.181124 | 1.562275 | 0 | 6.734754 | 0
2018-02-14 13:49 | 164874.3 | 1920.0011 | 3 | 34 | 4.400156 | 1.095867 | 1.600203 | 0 | 6.901645 | 0
2018-02-14 13:51 | 164994.3 | 2040.0011 | 3 | 34 | 4.400187 | 1.019371 | 1.635439 | 0 | 7.056688 | 0
2018-02-14 13:53 | 165114.3 | 2160.0012 | 3 | 34 | 4.400105 | 0.9490442 | 1.668232 | 0 | 7.200986 | 0
2018-02-14 13:55 | 165234.3 | 2280.0004 | 3 | 34 | 4.400182 | 0.8853817 | 1.698792 | 0 | 7.335453 | 0
2018-02-14 13:57 | 165354.3 | 2400.0003 | 3 | 34 | 4.400177 | 0.8264971 | 1.727308 | 0 | 7.460928 | 0
2018-02-14 13:59 | 165474.3 | 2520.0011 | 3 | 34 | 4.400154 | 0.7725306 | 1.753942 | 0 | 7.578122 | 0
2018-02-14 14:01 | 165594.3 | 2640.0003 | 3 | 34 | 4.400209 | 0.7227802 | 1.778843 | 0 | 7.687694 | 0
2018-02-14 14:03 | 165714.3 | 2760.0003 | 3 | 34 | 4.400153 | 0.674655 | 1.802115 | 0 | 7.790095 | 0
2018-02-14 14:04 | 165776.8 | 2822.528 | 3 | 34 | 4.400196 | 0.6519995 | 1.813635 | 0 | 7.840781 | 0
2018-02-14 14:06 | 165896.8 | 120.0015 | 4 | 34 | 4.299379 | 0 | 1.813639 | 0 | 7.840798 | 0
2018-02-14 14:08 | 166016.8 | 240.0016 | 4 | 34 | 4.288389 | 0 | 1.813639 | 0 | 7.840798 | 0
2018-02-14 14:09 | 166076.8 | 300.0021 | 4 | 34 | 4.285379 | 0 | 1.813639 | 0 | 7.840798 | 0
2018-02-14 14:11 | 166196.9 | 120.0001 | 5 | 34 | 3.536678 | -6.520022 | 1.813639 | 0.2173119 | 7.840798 | 0.783519
2018-02-14 14:13 | 166316.9 | 240.001 | 5 | 34 | 3.471595 | -6.520123 | 1.813639 | 0.4346583 | 7.840798 | 1.545416
2018-02-14 14:15 | 166436.9 | 359.9613 | 5 | 34 | 3.402118 | -6.520075 | 1.813639 | 0.6518937 | 7.840798 | 2.292037
2018-02-22 12:34 | 166556.9 | 480.006808 | 5 | 34 | 3.227136 | -6.520092 | 1.813639 | 0.8691953 | 7.840798 | 3.002352
2018-02-22 12:36 | 166676.9 | 600.006008 | 5 | 34 | 3.232647 | -6.52012 | 1.813639 | 1.086519 | 7.840798 | 3.704361
2018-02-22 12:38 | 166796.9 | 720.006808 | 5 | 34 | 3.19971 | -6.520103 | 1.813639 | 1.303821 | 7.840798 | 4.403713
2018-02-22 12:40 | 166916.9 | 840.006808 | 5 | 34 | 3.148041 | -6.520076 | 1.813639 | 1.521174 | 7.840798 | 5.09381
2018-02-22 12:42 | 167036.9 | 960.006808 | 5 | 34 | 3.080224 | -6.520075 | 1.813639 | 1.7385 | 7.840798 | 5.771039
2018-02-22 12:44 | 167139.6 | 1062.684208 | 5 | 34 | 2.999999 | -6.520088 | 1.813639 | 1.924452 | 7.840798 | 6.336807
2018-02-22 12:46 | 167259.6 | 120 | 6 | 34 | 3.734553 | 0 | 1.813639 | 1.924452 | 7.840798 | 6.336807
2018-02-22 12:48 | 167379.6 | 240.0008 | 6 | 34 | 3.751823 | 0 | 1.813639 | 1.924452 | 7.840798 | 6.336807
2018-02-22 12:49 | 167439.6 | 300.0014 | 6 | 34 | 3.758061 | 0 | 1.813639 | 1.924452 | 7.840798 | 6.336807
2018-02-22 12:49 | 167439.7 | 0.0026 | 7 | 35 | 3.758105 | 0 | 0 | 0 | 0 | 0
2018-02-22 12:49 | 167446.8 | 7.0952 | 2 | 35 | 3.685424 | -0.8193054 | 0 | 0.002412539 | 0 | 0.008817904
2018-02-22 12:49 | 167453.9 | 7.0192 | 3 | 35 | 3.681888 | -0.8185835 | 0 | 0.004012799 | 0 | 0.01471278
2018-02-22 12:51 | 167573.9007 | 120.0002 | 4 | 35 | 3.765878 | 0 | 0 | 0.004015047 | 0 | 0.01472105
2018-02-22 12:53 | 167693.9007 | 240.0002 | 4 | 35 | 3.772231 | 0 | 0 | 0.004015047 | 0 | 0.01472105
2018-02-22 12:54 | 167753.9022 | 300.0017 | 4 | 35 | 3.774518 | 0 | 0 | 0.004015047 | 0 | 0.01472105
2018-02-22 12:54 | 167792.1 | 38.1255 | 5 | 35 | 2.999969 | -6.520032 | 0 | 0.07304195 | 0 | 0.2305991
2018-02-22 12:56 | 167912.1 | 120.0008 | 6 | 35 | 3.741316 | 0 | 0 | 0.07304195 | 0 | 0.2305991
2018-02-22 12:58 | 168032.1 | 240.0009 | 6 | 35 | 3.757692 | 0 | 0 | 0.07304195 | 0 | 0.2305991
2018-02-22 12:59 | 168092.2 | 300.003 | 6 | 35 | 3.762257 | 0 | 0 | 0.07304195 | 0 | 0.2305991
2018-02-22 12:59 | 168092.2 | 0.0027 | 7 | 36 | 3.762335 | 0 | 0 | 0 | 0 | 0
2018-02-22 13:00 | 168099.3 | 7.0009 | 2 | 36 | 3.680986 | -0.8198452 | 0 | 0.001642202 | 0 | 0.006047003
2018-02-22 13:00 | 168106.3 | 7.0056 | 3 | 36 | 3.633437 | -1.285172 | 0 | 0.003348836 | 0 | 0.01231335
2018-02-22 13:02 | 168226.3 | 120 | 4 | 36 | 3.766665 | 0 | 0 | 0.003348836 | 0 | 0.01231335
2018-02-22 13:04 | 168346.3 | 240.0008 | 4 | 36 | 3.770947 | 0 | 0 | 0.003348836 | 0 | 0.01231335
2018-02-22 13:05 | 168406.3 | 300.0014 | 4 | 36 | 3.772414 | 0 | 0 | 0.003348836 | 0 | 0.01231335
2018-02-22 13:05 | 168438.5 | 32.1641 | 5 | 36 | 2.999987 | -6.520092 | 0 | 0.06158319 | 0 | 0.1940382
2018-02-22 13:07 | 168558.6 | 120.0008 | 6 | 36 | 3.740493 | 0 | 0 | 0.06158736 | 0 | 0.1940507
2018-02-22 13:09 | 168678.6 | 240 | 6 | 36 | 3.754831 | 0 | 0 | 0.06158736 | 0 | 0.1940507
2018-02-22 13:10 | 168738.6 | 300.0014 | 6 | 36 | 3.758642 | 0 | 0 | 0.06158736 | 0 | 0.1940507
2018-02-22 13:10 | 168738.6 | 0.0027 | 7 | 37 | 3.75863 | 0 | 0 | 0 | 0 | 0
2018-02-22 13:10 | 168745.7 | 6.9984 | 2 | 37 | 3.627107 | -1.285254 | 0 | 0.002481999 | 0 | 0.009018932
2018-02-22 13:10 | 168752.7 | 6.9976 | 3 | 37 | 3.619225 | -1.281554 | 0 | 0.004980594 | 0 | 0.01807141
2018-02-22 13:12 | 168872.7439 | 120.0018 | 4 | 37 | 3.760891 | 0 | 0 | 0.004980594 | 0 | 0.01807141
2018-02-22 13:14 | 168992.7423 | 240.0002 | 4 | 37 | 3.765525 | 0 | 0 | 0.004980594 | 0 | 0.01807141
2018-02-22 13:15 | 169052.7453 | 300.0032 | 4 | 37 | 3.766983 | 0 | 0 | 0.004980594 | 0 | 0.01807141
2018-02-22 13:16 | 169081.5 | 28.6584 | 5 | 37 | 2.99999 | -6.520093 | 0 | 0.05685899 | 0 | 0.1796511
2018-02-22 13:18 | 169201.5 | 120.0008 | 6 | 37 | 3.737099 | 0 | 0 | 0.05686442 | 0 | 0.1796674
2018-02-22 13:20 | 169321.5 | 240 | 6 | 37 | 3.7501 | 0 | 0 | 0.05686442 | 0 | 0.1796674
2018-02-22 13:21 | 169381.5 | 300.0022 | 6 | 37 | 3.75346 | 0 | 0 | 0.05686442 | 0 | 0.1796674
2018-02-22 13:21 | 169381.5 | 0.0027 | 7 | 38 | 3.753339 | 0 | 0 | 0 | 0 | 0
2018-02-22 13:21 | 169388.6 | 6.9944 | 2 | 38 | 3.618167 | -1.28788 | 0 | 0.002658717 | 0 | 0.009609426
2018-02-22 13:21 | 169395.6 | 6.9952 | 3 | 38 | 3.610688 | -1.283957 | 0 | 0.005160115 | 0 | 0.01865058
2018-02-22 13:23 | 169515.7 | 120 | 4 | 38 | 3.7549 | 0 | 0 | 0.005161007 | 0 | 0.0186538
2018-02-22 13:25 | 169635.7 | 240.0008 | 4 | 38 | 3.759228 | 0 | 0 | 0.005161007 | 0 | 0.0186538
2018-02-22 13:26 | 169695.7 | 300.0014 | 4 | 38 | 3.760665 | 0 | 0 | 0.005161007 | 0 | 0.0186538
2018-02-22 13:27 | 169721.8 | 26.0167 | 5 | 38 | 2.999957 | -6.520108 | 0 | 0.05225294 | 0 | 0.1650353
2018-02-22 13:29 | 169841.8 | 120 | 6 | 38 | 3.732722 | 0 | 0 | 0.05225294 | 0 | 0.1650353
2018-02-22 13:31 | 169961.8 | 240 | 6 | 38 | 3.744665 | 0 | 0 | 0.05225294 | 0 | 0.1650353
2018-02-22 13:32 | 170021.8 | 300.003 | 6 | 38 | 3.747677 | 0 | 0 | 0.05225294 | 0 | 0.1650353
2018-02-22 13:32 | 170021.8 | 0.0027 | 7 | 39 | 3.747669 | 0 | 0 | 0 | 0 | 0
2018-02-22 13:32 | 170028.9 | 6.9984 | 2 | 39 | 3.611187 | -1.280161 | 0 | 0.002665074 | 0 | 0.009608106
2018-02-22 13:32 | 170035.9 | 7.0008 | 3 | 39 | 3.603082 | -1.277111 | 0 | 0.005155192 | 0 | 0.01859007
2018-02-22 13:34 | 170156 | 120.0008 | 4 | 39 | 3.748459 | 0 | 0 | 0.005155192 | 0 | 0.01859007
2018-02-22 13:36 | 170276 | 240 | 4 | 39 | 3.752465 | 0 | 0 | 0.005155192 | 0 | 0.01859007
2018-02-22 13:37 | 170336 | 300.0022 | 4 | 39 | 3.753799 | 0 | 0 | 0.005155192 | 0 | 0.01859007
2018-02-22 13:37 | 170359.8 | 23.7816 | 5 | 39 | 2.999982 | -6.520066 | 0 | 0.04820137 | 0 | 0.1521142
2018-02-22 13:39 | 170479.9 | 120.0008 | 6 | 39 | 3.727677 | 0 | 0 | 0.04820554 | 0 | 0.1521267
2018-02-22 13:41 | 170599.9 | 240.0001 | 6 | 39 | 3.738736 | 0 | 0 | 0.04820554 | 0 | 0.1521267
2018-02-22 13:42 | 170659.9 | 300.003 | 6 | 39 | 3.741428 | 0 | 0 | 0.04820554 | 0 | 0.1521267
2018-02-22 13:42 | 170659.9 | 0.0027 | 7 | 40 | 3.741477 | 0 | 0 | 0 | 0 | 0
2018-02-22 13:42 | 170666.9 | 6.9952 | 2 | 40 | 3.60329 | -1.277615 | 0 | 0.002707518 | 0 | 0.009726951
2018-02-22 13:42 | 170673.9 | 6.9935 | 3 | 40 | 3.595212 | -1.273272 | 0 | 0.005188259 | 0 | 0.01865538
2018-02-22 13:44 | 170794 | 120 | 4 | 40 | 3.741639 | 0 | 0 | 0.005189463 | 0 | 0.01865971
2018-02-22 13:46 | 170914 | 240.0001 | 4 | 40 | 3.745291 | 0 | 0 | 0.005189463 | 0 | 0.01865971
2018-02-22 13:47 | 170974 | 300.0038 | 4 | 40 | 3.746487 | 0 | 0 | 0.005189463 | 0 | 0.01865971
2018-02-22 13:48 | 170995.9 | 21.8208 | 5 | 40 | 2.999998 | -6.520117 | 0 | 0.04472248 | 0 | 0.1410082
2018-02-22 13:50 | 171115.9 | 120 | 6 | 40 | 3.722214 | 0 | 0 | 0.04472665 | 0 | 0.1410207
2018-02-22 13:52 | 171235.9 | 240.0008 | 6 | 40 | 3.732392 | 0 | 0 | 0.04472665 | 0 | 0.1410207
2018-02-22 13:53 | 171295.9 | 300.0038 | 6 | 40 | 3.734784 | 0 | 0 | 0.04472665 | 0 | 0.1410207
2018-02-22 13:53 | 171295.9512 | 0.0027 | 7 | 41 | 3.734642 | 0 | 0 | 0 | 0 | 0
2018-02-22 13:53 | 171303 | 6.9984 | 2 | 41 | 3.594836 | -1.274999 | 0 | 0.00270495 | 0 | 0.009695743
2018-02-22 13:53 | 171310 | 6.9952 | 3 | 41 | 3.586973 | -1.271217 | 0 | 0.00518211 | 0 | 0.01859108
2018-02-22 13:55 | 171430.1 | 120.0008 | 4 | 41 | 3.734525 | 0 | 0 | 0.00518211 | 0 | 0.01859108
2018-02-22 13:57 | 171550.1 | 240.0008 | 4 | 41 | 3.737859 | 0 | 0 | 0.00518211 | 0 | 0.01859108
2018-02-22 13:58 | 171610.1 | 300.0022 | 4 | 41 | 3.738888 | 0 | 0 | 0.00518211 | 0 | 0.01859108
2018-02-22 13:58 | 171630.2 | 20.0048 | 5 | 41 | 2.999954 | -6.520024 | 0 | 0.04139445 | 0 | 0.130479
2018-02-22 14:00 | 171750.2 | 120.0008 | 6 | 41 | 3.716466 | 0 | 0 | 0.04140024 | 0 | 0.1304964
2018-02-22 14:02 | 171870.2 | 240.0008 | 6 | 41 | 3.725782 | 0 | 0 | 0.04140024 | 0 | 0.1304964
2018-02-22 14:03 | 171930.2 | 300.0022 | 6 | 41 | 3.727925 | 0 | 0 | 0.04140024 | 0 | 0.1304964
2018-02-22 14:03 | 171930.2 | 0.0027 | 7 | 42 | 3.727917 | 0 | 0 | 0 | 0 | 0
2018-02-22 14:03 | 171937.3 | 6.9951 | 2 | 42 | 3.587152 | -1.272577 | 0 | 0.002646461 | 0 | 0.009479084
2018-02-22 14:04 | 171944.3 | 6.9944 | 3 | 42 | 3.578712 | -1.268779 | 0 | 0.00511564 | 0 | 0.01832587
2018-02-22 14:06 | 172064.4 | 120.0018 | 4 | 42 | 3.727167 | 0 | 0 | 0.005116452 | 0 | 0.01832878
2018-02-22 14:08 | 172184.4 | 240.001 | 4 | 42 | 3.730246 | 0 | 0 | 0.005116452 | 0 | 0.01832878
2018-02-22 14:09 | 172244.4 | 300.0032 | 4 | 42 | 3.73112 | 0 | 0 | 0.005116452 | 0 | 0.01832878
2018-02-22 14:09 | 172262.7 | 18.2488 | 5 | 42 | 2.999985 | -6.520083 | 0 | 0.03819548 | 0 | 0.1203119
2018-02-22 14:11 | 172382.7 | 120.0002 | 6 | 42 | 3.710538 | 0 | 0 | 0.03819548 | 0 | 0.1203119
2018-02-22 14:13 | 172502.7 | 240.0002 | 6 | 42 | 3.718967 | 0 | 0 | 0.03819548 | 0 | 0.1203119
2018-02-22 14:14 | 172562.7 | 300.0016 | 6 | 42 | 3.720858 | 0 | 0 | 0.03819548 | 0 | 0.1203119
2018-02-22 14:14 | 172562.7 | 0.0027 | 7 | 43 | 3.720858 | 0 | 0 | 0 | 0 | 0
2018-02-22 14:14 | 172569.8 | 6.9976 | 2 | 43 | 3.577742 | -1.272531 | 0 | 0.003117173 | 0 | 0.01092991
2018-02-22 14:14 | 172576.8 | 6.9936 | 3 | 43 | 3.56958 | -1.264705 | 0 | 0.005581374 | 0 | 0.01973601
2018-02-22 14:16 | 172696.9 | 120 | 4 | 43 | 3.719398 | 0 | 0 | 0.005582359 | 0 | 0.01973953
2018-02-22 14:18 | 172816.9 | 240 | 4 | 43 | 3.722294 | 0 | 0 | 0.005582359 | 0 | 0.01973953
2018-02-22 14:19 | 172876.9 | 300.003 | 4 | 43 | 3.723104 | 0 | 0 | 0.005582359 | 0 | 0.01973953
2018-02-22 14:19 | 172893.5 | 16.5384 | 5 | 43 | 2.99998 | -6.520123 | 0 | 0.03553359 | 0 | 0.1119086
2018-02-22 14:21 | 173013.5 | 120.0009 | 6 | 43 | 3.704661 | 0 | 0 | 0.03553776 | 0 | 0.1119211
2018-02-22 14:23 | 173133.5 | 240.0009 | 6 | 43 | 3.712257 | 0 | 0 | 0.03553776 | 0 | 0.1119211
2018-02-22 14:24 | 173193.5 | 300.0023 | 6 | 43 | 3.713887 | 0 | 0 | 0.03553776 | 0 | 0.1119211
2018-02-22 14:24 | 173193.5 | 0.0027 | 7 | 44 | 3.71381 | 0 | 0 | 0 | 0 | 0
2018-02-22 14:25 | 173200.6245 | 6.9992 | 2 | 44 | 3.569882 | -1.267324 | 0 | 0.003117537 | 0 | 0.01090395
2018-02-22 14:25 | 173207.6 | 7.0016 | 3 | 44 | 3.561116 | -1.262734 | 0 | 0.005583454 | 0 | 0.01969612
2018-02-22 14:27 | 173327.7 | 120.0003 | 4 | 44 | 3.71209 | 0 | 0 | 0.005583454 | 0 | 0.01969612
2018-02-22 14:29 | 173447.7 | 240.001 | 4 | 44 | 3.714771 | 0 | 0 | 0.005583454 | 0 | 0.01969612
2018-02-22 14:30 | 173507.7 | 300.0024 | 4 | 44 | 3.71549 | 0 | 0 | 0.005583454 | 0 | 0.01969612
2018-02-22 14:30 | 173522.8 | 14.9832 | 5 | 44 | 2.999985 | -6.520063 | 0 | 0.03275019 | 0 | 0.1031682
2018-02-22 14:32 | 173642.8 | 120 | 6 | 44 | 3.699322 | 0 | 0 | 0.03275019 | 0 | 0.1031682
2018-02-22 14:34 | 173762.8 | 240.0008 | 6 | 44 | 3.706156 | 0 | 0 | 0.03275019 | 0 | 0.1031682
2018-02-22 14:35 | 173822.8 | 300.0022 | 6 | 44 | 3.707607 | 0 | 0 | 0.03275019 | 0 | 0.1031682
2018-02-22 14:35 | 173822.8 | 0.0027 | 7 | 45 | 3.707764 | 0 | 0 | 0 | 0 | 0
2018-02-22 14:35 | 173829.9 | 6.9959 | 2 | 45 | 3.562649 | -1.265655 | 0 | 0.003116298 | 0 | 0.01087502
2018-02-22 14:35 | 173836.9 | 7.0016 | 3 | 45 | 3.553422 | -1.262402 | 0 | 0.005576622 | 0 | 0.0196293
2018-02-22 14:37 | 173956.9 | 120.0008 | 4 | 45 | 3.705455 | 0 | 0 | 0.005576622 | 0 | 0.0196293
2018-02-22 14:39 | 174076.9 | 240 | 4 | 45 | 3.708054 | 0 | 0 | 0.005576622 | 0 | 0.0196293
2018-02-22 14:40 | 174136.9 | 300.003 | 4 | 45 | 3.708691 | 0 | 0 | 0.005576622 | 0 | 0.0196293
2018-02-22 14:40 | 174150.6 | 13.6144 | 5 | 45 | 2.999949 | -6.520113 | 0 | 0.03025053 | 0 | 0.09534267
2018-02-22 14:42 | 174270.7 | 120 | 6 | 45 | 3.694687 | 0 | 0 | 0.03025053 | 0 | 0.09534267
2018-02-22 14:44 | 174390.7 | 240.0008 | 6 | 45 | 3.700944 | 0 | 0 | 0.03025053 | 0 | 0.09534267
2018-02-22 14:45 | 174450.7 | 300.0022 | 6 | 45 | 3.702197 | 0 | 0 | 0.03025053 | 0 | 0.09534267
2018-02-22 14:45 | 174450.7 | 0.0027 | 7 | 46 | 3.702 | 0 | 0 | 0 | 0 | 0
2018-02-22 14:45 | 174457.8 | 6.9928 | 2 | 46 | 3.556353 | -1.263928 | 0 | 0.003121543 | 0 | 0.01087007
2018-02-22 14:46 | 174464.8 | 6.9976 | 3 | 46 | 3.608573 | -0.716156 | 0 | 0.004787286 | 0 | 0.01684871
2018-02-22 14:48 | 174584.8 | 120.0008 | 4 | 46 | 3.700394 | 0 | 0 | 0.004787286 | 0 | 0.01684871
2018-02-22 14:50 | 174704.8 | 240.0008 | 4 | 46 | 3.702594 | 0 | 0 | 0.004787286 | 0 | 0.01684871
2018-02-22 14:51 | 174764.8 | 300.003 | 4 | 46 | 3.703136 | 0 | 0 | 0.004787286 | 0 | 0.01684871
2018-02-22 14:51 | 174777.3 | 12.4512 | 5 | 46 | 2.999992 | -6.520066 | 0 | 0.02735801 | 0 | 0.08603591
2018-02-22 14:53 | 174897.4 | 120.0007 | 6 | 46 | 3.691044 | 0 | 0 | 0.02736218 | 0 | 0.0860484
2018-02-22 14:55 | 175017.4 | 239.9999 | 6 | 46 | 3.696871 | 0 | 0 | 0.02736218 | 0 | 0.0860484
2018-02-22 14:56 | 175077.4 | 300.0013 | 6 | 46 | 3.697953 | 0 | 0 | 0.02736218 | 0 | 0.0860484
2018-02-22 14:56 | 175077.4 | 0.0028 | 7 | 47 | 3.697897 | 0 | 0 | 0 | 0 | 0
2018-02-22 14:56 | 175084.5 | 6.9976 | 2 | 47 | 3.61014 | -0.7413197 | 0 | 0.002253676 | 0 | 0.007845743
2018-02-22 14:56 | 175091.5 | 6.9984 | 3 | 47 | 3.605158 | -0.7401066 | 0 | 0.003694702 | 0 | 0.01304436
2018-02-22 14:58 | 175211.5 | 120.001 | 4 | 47 | 3.696793 | 0 | 0 | 0.003695175 | 0 | 0.01304607
2018-02-22 15:00 | 175331.5 | 240.001 | 4 | 47 | 3.698634 | 0 | 0 | 0.003695175 | 0 | 0.01304607
2018-02-22 15:01 | 175391.5 | 300.0032 | 4 | 47 | 3.699127 | 0 | 0 | 0.003695175 | 0 | 0.01304607
2018-02-22 15:01 | 175403.2 | 11.5976 | 5 | 47 | 2.999969 | -6.520054 | 0 | 0.02471904 | 0 | 0.07744869
2018-02-22 15:03 | 175523.3 | 120.001 | 6 | 47 | 3.688436 | 0 | 0 | 0.02471904 | 0 | 0.07744869
2018-02-22 15:05 | 175643.3 | 240.001 | 6 | 47 | 3.694036 | 0 | 0 | 0.02471904 | 0 | 0.07744869
2018-02-22 15:06 | 175703.3 | 300.004 | 6 | 47 | 3.695112 | 0 | 0 | 0.02471904 | 0 | 0.07744869
2018-02-22 15:06 | 175703.3 | 0.0027 | 7 | 48 | 3.695208 | 0 | 0 | 0 | 0 | 0
2018-02-22 15:06 | 175710.3 | 6.9992 | 2 | 48 | 3.605311 | -0.7701273 | 0 | 0.00153156 | 0 | 0.005525348
2018-02-22 15:06 | 175717.4 | 6.996 | 3 | 48 | 3.543562 | -1.256461 | 0 | 0.003907521 | 0 | 0.01396492
2018-02-22 15:08 | 175837.4 | 120.0008 | 4 | 48 | 3.693468 | 0 | 0 | 0.003908359 | 0 | 0.01396789
2018-02-22 15:10 | 175957.4 | 240.0008 | 4 | 48 | 3.69551 | 0 | 0 | 0.003908359 | 0 | 0.01396789
2018-02-22 15:11 | 176017.4 | 300.0022 | 4 | 48 | 3.696047 | 0 | 0 | 0.003908359 | 0 | 0.01396789
2018-02-22 15:12 | 176028.2 | 10.6968 | 5 | 48 | 2.999949 | -6.520078 | 0 | 0.02330127 | 0 | 0.07334138
2018-02-22 15:14 | 176148.2 | 120.001 | 6 | 48 | 3.686386 | 0 | 0 | 0.02330562 | 0 | 0.0733544
2018-02-22 15:16 | 176268.2 | 240.0003 | 6 | 48 | 3.691955 | 0 | 0 | 0.02330562 | 0 | 0.0733544
2018-02-22 15:17 | 176328.2 | 300.0024 | 6 | 48 | 3.693008 | 0 | 0 | 0.02330562 | 0 | 0.0733544
2018-02-22 15:17 | 176328.2 | 0.0027 | 7 | 49 | 3.692987 | 0 | 0 | 0 | 0 | 0
2018-02-22 15:17 | 176335.3 | 7.0016 | 2 | 49 | 3.545281 | -1.258562 | 0 | 0.002779413 | 0 | 0.009790403
2018-02-22 15:17 | 176342.3 | 6.9968 | 3 | 49 | 3.536114 | -1.253913 | 0 | 0.005224305 | 0 | 0.01844708
2018-02-22 15:19 | 176462.4 | 120.001 | 4 | 49 | 3.690713 | 0 | 0 | 0.005225106 | 0 | 0.01844992
2018-02-22 15:21 | 176582.4 | 240.001 | 4 | 49 | 3.693172 | 0 | 0 | 0.005225106 | 0 | 0.01844992
2018-02-22 15:22 | 176642.4 | 300.0016 | 4 | 49 | 3.693769 | 0 | 0 | 0.005225106 | 0 | 0.01844992
2018-02-22 15:22 | 176652.2 | 9.7728 | 5 | 49 | 2.999976 | -6.52005 | 0 | 0.02294259 | 0 | 0.07266743
2018-02-22 15:24 | 176772.3 | 120.0002 | 6 | 49 | 3.684537 | 0 | 0 | 0.02294694 | 0 | 0.07268045
2018-02-22 15:26 | 176892.3 | 240.001 | 6 | 49 | 3.690107 | 0 | 0 | 0.02294694 | 0 | 0.07268045
2018-02-22 15:27 | 176952.3 | 300.004 | 6 | 49 | 3.691236 | 0 | 0 | 0.02294694 | 0 | 0.07268045
2018-02-22 15:27 | 176952.3 | 0.0027 | 7 | 50 | 3.691287 | 0 | 0 | 0 | 0 | 0
2018-02-22 15:27 | 176959.3 | 6.9952 | 2 | 50 | 3.541984 | -1.258692 | 0 | 0.003093465 | 0 | 0.01073662
2018-02-22 15:27 | 176966.4 | 6.9967 | 3 | 50 | 3.532318 | -1.255241 | 0 | 0.005539402 | 0 | 0.01938781
2018-02-22 15:29 | 177086.4 | 120.001 | 4 | 50 | 3.688716 | 0 | 0 | 0.005540238 | 0 | 0.01939076
2018-02-22 15:31 | 177206.4 | 240.001 | 4 | 50 | 3.691293 | 0 | 0 | 0.005540238 | 0 | 0.01939076
2018-02-22 15:32 | 177266.4 | 300.004 | 4 | 50 | 3.691982 | 0 | 0 | 0.005540238 | 0 | 0.01939076
2018-02-22 15:32 | 177275.6 | 9.0808 | 5 | 50 | 2.999965 | -6.520054 | 0 | 0.02197407 | 0 | 0.06969799
2018-02-22 15:34 | 177395.6 | 120.0008 | 6 | 50 | 3.682731 | 0 | 0 | 0.0219824 | 0 | 0.06972295
2018-02-22 15:36 | 177515.6 | 240.0008 | 6 | 50 | 3.688356 | 0 | 0 | 0.0219824 | 0 | 0.06972295
2018-02-22 15:37 | 177575.6 | 300.003 | 6 | 50 | 3.689492 | 0 | 0 | 0.0219824 | 0 | 0.06972295
2018-02-22 15:37 | 177575.6 | 0.0027 | 7 | 51 | 3.689447 | 0 | 0 | 0 | 0 | 0
2018-02-22 15:39 | 177695.7 | 120.0011 | 8 | 51 | 3.605 | -0.4838772 | 0 | 0.01621684 | 0 | 0.05862237
2018-02-22 15:41 | 177815.7 | 240.001 | 8 | 51 | 3.61038 | -0.3852482 | 0 | 0.03083048 | 0 | 0.1113065
2018-02-22 15:43 | 177935.7 | 360.0011 | 8 | 51 | 3.605805 | -0.3841772 | 0 | 0.04366327 | 0 | 0.1576096
2018-02-22 15:45 | 178055.7 | 480.0002 | 8 | 51 | 3.608807 | -0.3221235 | 0 | 0.0562681 | 0 | 0.2030366
2018-02-22 15:47 | 178175.7 | 600.0002 | 8 | 51 | 3.60823 | -0.3049755 | 0 | 0.06821541 | 0 | 0.2460611
2018-02-22 15:49 | 178295.7 | 720.001 | 8 | 51 | 3.606998 | -0.3076372 | 0 | 0.07802617 | 0 | 0.2814696
2018-02-22 15:51 | 178415.7 | 840.001 | 8 | 51 | 3.602452 | -0.3048162 | 0 | 0.08823453 | 0 | 0.3182668
2018-02-22 15:53 | 178535.7 | 960.0018 | 8 | 51 | 3.597973 | -0.3016214 | 0 | 0.09834524 | 0 | 0.3546678
2018-02-22 15:55 | 178655.7 | 1080.0002 | 8 | 51 | 3.593294 | -0.2973003 | 0 | 0.108265 | 0 | 0.390338
2018-02-22 15:57 | 178775.7 | 1200.0011 | 8 | 51 | 3.589768 | -0.2733641 | 0 | 0.1179879 | 0 | 0.4252535
2018-02-22 15:59 | 178895.7 | 1320.001 | 8 | 51 | 3.591228 | -0.2308216 | 0 | 0.1270839 | 0 | 0.4578828
2018-02-22 16:01 | 179015.7 | 1440.0002 | 8 | 51 | 3.574998 | -0.2781096 | 0 | 0.136455 | 0 | 0.4914245
2018-02-22 16:03 | 179135.7 | 1560.0003 | 8 | 51 | 3.566529 | -0.2698288 | 0 | 0.14559 | 0 | 0.5240444
2018-02-22 16:05 | 179255.7 | 1680.0002 | 8 | 51 | 3.55766 | -0.2609701 | 0 | 0.1543563 | 0 | 0.5552732
2018-02-22 16:07 | 179375.7 | 1800.0011 | 8 | 51 | 3.545107 | -0.2641096 | 0 | 0.1628272 | 0 | 0.5853692
2018-02-22 16:09 | 179495.7 | 1920.0002 | 8 | 51 | 3.537637 | -0.2486353 | 0 | 0.1709651 | 0 | 0.6141906
2018-02-22 16:11 | 179615.7 | 2040.0011 | 8 | 51 | 3.523063 | -0.240818 | 0 | 0.1789217 | 0 | 0.6422816
2018-02-22 16:13 | 179735.7 | 2160.0011 | 8 | 51 | 3.510125 | -0.2312832 | 0 | 0.1867847 | 0 | 0.6699333
2018-02-22 16:15 | 179855.7 | 2280.0002 | 8 | 51 | 3.499773 | -0.1973381 | 0 | 0.1943432 | 0 | 0.6964144
2018-02-22 16:17 | 179975.7 | 2400.0002 | 8 | 51 | 3.483701 | -0.2158337 | 0 | 0.2013356 | 0 | 0.720831
2018-02-22 16:19 | 180095.7 | 2520.0011 | 8 | 51 | 3.474586 | -0.1784048 | 0 | 0.208142 | 0 | 0.744503
2018-02-22 16:21 | 180215.7 | 2640.001 | 8 | 51 | 3.455925 | -0.2040968 | 0 | 0.2143971 | 0 | 0.7661831
2018-02-22 16:23 | 180335.7 | 2760.0002 | 8 | 51 | 3.438904 | -0.1981831 | 0 | 0.2210981 | 0 | 0.7892846
2018-02-22 16:25 | 180455.7 | 2880.001 | 8 | 51 | 3.421332 | -0.1928263 | 0 | 0.2276112 | 0 | 0.8116263
2018-02-22 16:27 | 180575.7 | 3000.001 | 8 | 51 | 3.40498 | -0.1885757 | 0 | 0.2335382 | 0 | 0.8318674
2018-02-22 16:29 | 180695.7 | 3120.0016 | 8 | 51 | 3.385895 | -0.1847439 | 0 | 0.2395047 | 0 | 0.8521332
2018-02-22 16:31 | 180815.7 | 3240.0002 | 8 | 51 | 3.369565 | -0.1818142 | 8.61829e-07 | 0.2446177 | 2.93997e-06 | 0.8694232
2018-02-22 16:33 | 180935.7 | 3360.0011 | 8 | 51 | 3.346066 | -0.1767664 | 8.61829e-07 | 0.2505875 | 2.93997e-06 | 0.8894688
2018-02-22 16:35 | 181055.7 | 3480.001 | 8 | 51 | 3.321351 | -0.17241 | 8.61829e-07 | 0.2564024 | 2.93997e-06 | 0.9088551
2018-02-22 16:37 | 181175.7 | 3600.0011 | 8 | 51 | 3.299112 | -0.1700459 | 8.61829e-07 | 0.2615067 | 2.93997e-06 | 0.9257622
2018-02-22 16:39 | 181295.7 | 3720.001 | 8 | 51 | 3.271544 | -0.1662512 | 8.61829e-07 | 0.266724 | 2.93997e-06 | 0.9429087
2018-02-22 16:41 | 181415.7 | 3840.001 | 8 | 51 | 3.249285 | -0.1653814 | 0.0001791181 | 0.2710761 | 0.0005915892 | 0.957112
2018-02-22 16:43 | 181535.7 | 3960.001 | 8 | 51 | 3.210732 | -0.1591654 | 0.0001791181 | 0.2764796 | 0.0005915892 | 0.9745666
2018-02-22 16:45 | 181655.7 | 4080.001 | 8 | 51 | 3.166922 | -0.1523571 | 0.0001791181 | 0.2816731 | 0.0005915892 | 0.9911327
2018-02-22 16:47 | 181775.7 | 4200.0002 | 8 | 51 | 3.124764 | -0.1515417 | 0.0001791181 | 0.2858006 | 0.0005915892 | 1.004123
2018-02-22 16:49 | 181895.7 | 4320.0002 | 8 | 51 | 3.054246 | -0.1474257 | 0.0002156397 | 0.290153 | 0.0007049671 | 1.017575
2018-02-22 16:51 | 182015.7 | 4440.0011 | 8 | 51 | 3.000006 | -0.1511736 | 0.001051815 | 0.293915 | 0.003289809 | 1.028971
2018-02-22 16:52 | 182059.3 | 4483.623728 | 8 | 51 | 2.949879 | -0.04787296 | 0.1097024 | 0.293915 | 0.4224858 | 1.028971
2018-02-22 17:15 | 182179.3 | 4603.623736 | 8 | 51 | 4.049002 | 3.259955 | 0.1097024 | 0.293915 | 0.4224858 | 1.028971
2018-02-22 17:17 | 182299.3 | 4723.624436 | 8 | 51 | 4.129697 | 3.259959 | 0.2183779 | 0.293915 | 0.8686748 | 1.028971
2018-02-22 17:19 | 182419.3 | 4843.624536 | 8 | 51 | 4.148664 | 3.26002 | 0.3270331 | 0.293915 | 1.318319 | 1.028971
2018-02-22 17:21 | 182539.3 | 4963.623636 | 8 | 51 | 4.175069 | 3.259963 | 0.4356877 | 0.293915 | 1.770514 | 1.028971
2018-02-22 17:23 | 182659.3 | 5083.624336 | 8 | 51 | 4.19983 | 3.259965 | 0.5443617 | 0.293915 | 2.225609 | 1.028971
2018-02-22 17:23 | 182660.3 | 5084.608236 | 8 | 51 | 4.2 | 3.260036 | 0.5452526 | 0.293915 | 2.229351 | 1.028971
2018-02-23 08:56 | 10.0012 | 10.001 | 1 | 1 | 3.752059 | 0 | 0 | 0 | 0 | 0
2018-02-23 08:56 | 10.0033 | 10.0031 | 1 | 1 | 3.752059 | 0 | 0 | 0 | 0 | 0
2018-02-23 08:57 | 100.2521 | 90.1696 | 2 | 1 | 4.200268 | 3.259986 | 0.09480447 | 0 | 0.3980513 | 0
2018-02-23 08:59 | 220.2658 | 120.0001 | 3 | 1 | 4.222072 | 3.259938 | 0.2030986 | 0 | 0.8542203 | 0
2018-02-23 09:01 | 340.2667 | 240.001 | 3 | 1 | 4.239847 | 3.260003 | 0.3117495 | 0 | 1.313885 | 0
2018-02-23 09:03 | 460.2667 | 360.001 | 3 | 1 | 4.260582 | 3.259982 | 0.4204343 | 0 | 1.775795 | 0
2018-02-23 09:05 | 580.2667 | 480.001 | 3 | 1 | 4.284364 | 3.260016 | 0.5290961 | 0 | 2.240027 | 0
2018-02-23 09:07 | 700.2667 | 600.001 | 3 | 1 | 4.310014 | 3.26007 | 0.6377577 | 0 | 2.706954 | 0
2018-02-23 09:09 | 820.2667 | 720.001 | 3 | 1 | 4.33714 | 3.259999 | 0.7464162 | 0 | 3.176737 | 0
2018-02-23 09:11 | 940.2659 | 840.0002 | 3 | 1 | 4.365345 | 3.260098 | 0.8550911 | 0 | 3.649595 | 0
2018-02-23 09:13 | 1060.2668 | 960.0011 | 3 | 1 | 4.394234 | 3.25998 | 0.9637585 | 0 | 4.125534 | 0
2018-02-23 09:15 | 1180.266 | 1080.0003 | 3 | 1 | 4.400261 | 3.031409 | 1.0692 | 0 | 4.589433 | 0
2018-02-23 09:17 | 1300.2661 | 1200.0004 | 3 | 1 | 4.400229 | 2.795054 | 1.16623 | 0 | 5.016392 | 0
2018-02-23 09:19 | 1420.2668 | 1320.0011 | 3 | 1 | 4.400266 | 2.586316 | 1.255861 | 0 | 5.410787 | 0
2018-02-23 09:21 | 1540.2668 | 1440.0011 | 3 | 1 | 4.400243 | 2.400197 | 1.33888 | 0 | 5.77609 | 0
2018-02-23 09:23 | 1660.2686 | 1560.0029 | 3 | 1 | 4.400216 | 2.23359 | 1.416047 | 0 | 6.115644 | 0
2018-02-23 09:25 | 1780.2657 | 1680 | 3 | 1 | 4.400233 | 2.086057 | 1.487989 | 0 | 6.432202 | 0
2018-02-23 09:27 | 1900.2661 | 1800.0004 | 3 | 1 | 4.400217 | 1.95189 | 1.555241 | 0 | 6.728127 | 0
2018-02-23 09:29 | 2020.266 | 1920.0003 | 3 | 1 | 4.400247 | 1.829854 | 1.61823 | 0 | 7.005289 | 0
2018-02-23 09:31 | 2140.2669 | 2040.0012 | 3 | 1 | 4.400183 | 1.717165 | 1.677312 | 0 | 7.265264 | 0
2018-02-23 09:33 | 2260.2668 | 2160.0011 | 3 | 1 | 4.400185 | 1.614186 | 1.732807 | 0 | 7.509454 | 0
2018-02-23 09:35 | 2380.266 | 2280.0003 | 3 | 1 | 4.400234 | 1.518833 | 1.784988 | 0 | 7.739059 | 0
2018-02-23 09:37 | 2500.2669 | 2400.0012 | 3 | 1 | 4.400164 | 1.42813 | 1.834083 | 0 | 7.955086 | 0
2018-02-23 09:39 | 2620.2668 | 2520.0011 | 3 | 1 | 4.400192 | 1.345058 | 1.880303 | 0 | 8.158463 | 0
2018-02-23 09:41 | 2740.2662 | 2640.0005 | 3 | 1 | 4.400196 | 1.267421 | 1.923829 | 0 | 8.349986 | 0
2018-02-23 09:43 | 2860.2668 | 2760.0011 | 3 | 1 | 4.400156 | 1.194395 | 1.964843 | 0 | 8.530455 | 0
2018-02-23 09:45 | 2980.2693 | 2880.0036 | 3 | 1 | 4.400184 | 1.126481 | 2.003507 | 0 | 8.700585 | 0
2018-02-23 09:47 | 3100.266 | 3000.0003 | 3 | 1 | 4.400159 | 1.062026 | 2.039975 | 0 | 8.861053 | 0
2018-02-23 09:49 | 3220.2661 | 3120.0004 | 3 | 1 | 4.400208 | 1.002423 | 2.074365 | 0 | 9.012372 | 0
2018-02-23 09:51 | 3340.2657 | 3240 | 3 | 1 | 4.400117 | 0.9446049 | 2.106806 | 0 | 9.155118 | 0
2018-02-23 09:53 | 3460.2668 | 3360.0011 | 3 | 1 | 4.400189 | 0.8914948 | 2.137404 | 0 | 9.289757 | 0
2018-02-23 09:55 | 3580.266 | 3480.0003 | 3 | 1 | 4.400146 | 0.8406296 | 2.166259 | 0 | 9.416719 | 0
2018-02-23 09:57 | 3700.2669 | 3600.0012 | 3 | 1 | 4.40017 | 0.7930288 | 2.193477 | 0 | 9.536487 | 0
2018-02-23 09:59 | 3820.266 | 3720.0003 | 3 | 1 | 4.400187 | 0.7487326 | 2.219156 | 0 | 9.649478 | 0
2018-02-23 10:01 | 3940.2685 | 3840.0028 | 3 | 1 | 4.400136 | 0.7057314 | 2.24339 | 0 | 9.756108 | 0
2018-02-23 10:03 | 4060.2668 | 3960.0011 | 3 | 1 | 4.400151 | 0.6662912 | 2.266257 | 0 | 9.856728 | 0
2018-02-23 10:04 | 4104.6177 | 4004.352 | 3 | 1 | 4.400136 | 0.6519976 | 2.274381 | 0 | 9.892474 | 0
2018-02-23 10:06 | 4224.667 | 120.0015 | 4 | 1 | 4.291264 | 0 | 2.274381 | 0 | 9.892474 | 0
2018-02-23 10:08 | 4344.6661 | 240.0006 | 4 | 1 | 4.278721 | 0 | 2.274381 | 0 | 9.892474 | 0
2018-02-23 10:09 | 4404.6675 | 300.002 | 4 | 1 | 4.275265 | 0 | 2.274381 | 0 | 9.892474 | 0
2018-02-23 10:11 | 4524.74694 | 120.001 | 5 | 1 | 3.485684 | -6.519927 | 2.274381 | 0.2172892 | 9.892474 | 0.7711523
2018-02-23 10:13 | 4644.74614 | 240.0002 | 5 | 1 | 3.439033 | -6.519955 | 2.274381 | 0.434584 | 9.892474 | 1.524053
2018-02-23 10:15 | 4764.74614 | 360.0002 | 5 | 1 | 3.378118 | -6.519933 | 2.274381 | 0.651916 | 9.892474 | 2.264858
2018-02-23 10:17 | 4884.74704 | 480.0011 | 5 | 1 | 3.321528 | -6.519942 | 2.274381 | 0.869253 | 9.892474 | 2.992828
2018-02-23 10:19 | 5004.74694 | 600.001 | 5 | 1 | 3.267479 | -6.520032 | 2.274381 | 1.086568 | 9.892474 | 3.70871
2018-02-23 10:21 | 5124.74704 | 720.0011 | 5 | 1 | 3.212721 | -6.519955 | 2.274381 | 1.303896 | 9.892474 | 4.412914
2018-02-23 10:23 | 5244.74694 | 840.001 | 5 | 1 | 3.148951 | -6.520002 | 2.274381 | 1.521237 | 9.892474 | 5.104447
2018-02-23 10:25 | 5364.74614 | 960.0002 | 5 | 1 | 3.06707 | -6.519996 | 2.274381 | 1.738549 | 9.892474 | 5.780293
2018-02-23 10:26 | 5436.07964 | 1031.3337 | 5 | 1 | 2.999996 | -6.51999 | 2.274381 | 1.867742 | 9.892474 | 6.172427
2018-02-23 10:28 | 5556.124348 | 120.0007 | 6 | 1 | 3.743654 | 0 | 2.274381 | 1.867742 | 9.892474 | 6.172427
2018-02-23 10:30 | 5676.124348 | 240.0007 | 6 | 1 | 3.763226 | 0 | 2.274381 | 1.867742 | 9.892474 | 6.172427
2018-02-23 10:31 | 5736.127348 | 300.0037 | 6 | 1 | 3.769968 | 0 | 2.274381 | 1.867742 | 9.892474 | 6.172427
2018-02-23 10:31 | 5736.136032 | 0.0028 | 7 | 2 | 3.770147 | 0 | 0 | 0 | 0 | 0
2018-02-23 10:33 | 5856.216352 | 120.0011 | 2 | 2 | 4.200281 | 3.717799 | 0.1415982 | 3.139e-09 | 0.5930967 | 1.1832e-08
2018-02-23 10:35 | 5976.216352 | 240.0011 | 2 | 2 | 4.200235 | 3.420867 | 0.2600512 | 3.139e-09 | 1.09063 | 1.1832e-08
2018-02-23 10:37 | 6057.284252 | 321.069 | 2 | 2 | 4.200226 | 3.259984 | 0.3352799 | 3.139e-09 | 1.406609 | 1.1832e-08
2018-02-23 10:39 | 6177.297908 | 120.0009 | 3 | 2 | 4.222106 | 3.259913 | 0.443538 | 3.139e-09 | 1.8624 | 1.1832e-08
2018-02-23 10:41 | 6297.297208 | 240.0002 | 3 | 2 | 4.249237 | 3.259934 | 0.5522168 | 3.139e-09 | 2.322682 | 1.1832e-08
2018-02-23 10:43 | 6417.297908 | 360.0009 | 3 | 2 | 4.281475 | 3.259913 | 0.6608627 | 3.139e-09 | 2.78605 | 1.1832e-08
2018-02-23 10:45 | 6537.297908 | 480.0009 | 3 | 2 | 4.318859 | 3.259994 | 0.769529 | 3.139e-09 | 3.253294 | 1.1832e-08
2018-02-23 10:47 | 6657.297208 | 600.0002 | 3 | 2 | 4.360101 | 3.259995 | 0.8781875 | 3.139e-09 | 3.724776 | 1.1832e-08
2018-02-23 10:49 | 6777.297208 | 720.0002 | 3 | 2 | 4.400231 | 3.207297 | 0.9867759 | 3.139e-09 | 4.200587 | 1.1832e-08
2018-02-23 10:51 | 6897.297308 | 840.0003 | 3 | 2 | 4.400279 | 2.79552 | 1.086455 | 3.139e-09 | 4.639203 | 1.1832e-08
2018-02-23 10:53 | 7017.297308 | 960.0003 | 3 | 2 | 4.400268 | 2.469676 | 1.174026 | 3.139e-09 | 5.024538 | 1.1832e-08
2018-02-23 10:55 | 7137.297308 | 1080.0003 | 3 | 2 | 4.400236 | 2.199868 | 1.251696 | 3.139e-09 | 5.366304 | 1.1832e-08
2018-02-23 10:57 | 7257.298008 | 1200.001 | 3 | 2 | 4.400253 | 1.979335 | 1.321221 | 3.139e-09 | 5.672232 | 1.1832e-08
2018-02-23 10:59 | 7377.297408 | 1320.0004 | 3 | 2 | 4.400235 | 1.795095 | 1.384033 | 3.139e-09 | 5.948618 | 1.1832e-08
2018-02-23 11:01 | 7497.297208 | 1440.0002 | 3 | 2 | 4.400185 | 1.63884 | 1.441196 | 3.139e-09 | 6.200148 | 1.1832e-08
2018-02-23 11:03 | 7617.298008 | 1560.001 | 3 | 2 | 4.400194 | 1.505766 | 1.493554 | 3.139e-09 | 6.430538 | 1.1832e-08
2018-02-23 11:05 | 7737.298108 | 1680.0011 | 3 | 2 | 4.400256 | 1.390858 | 1.541779 | 3.139e-09 | 6.642737 | 1.1832e-08
2018-02-23 11:07 | 7857.297208 | 1800.0002 | 3 | 2 | 4.400187 | 1.288825 | 1.586396 | 3.139e-09 | 6.839059 | 1.1832e-08
2018-02-23 11:09 | 7977.298008 | 1920.001 | 3 | 2 | 4.400172 | 1.198637 | 1.62783 | 3.139e-09 | 7.021379 | 1.1832e-08
2018-02-23 11:11 | 8097.298008 | 2040.001 | 3 | 2 | 4.400169 | 1.116586 | 1.666405 | 3.139e-09 | 7.191114 | 1.1832e-08
2018-02-23 11:13 | 8217.297208 | 2160.0002 | 3 | 2 | 4.400231 | 1.042535 | 1.702366 | 3.139e-09 | 7.349352 | 1.1832e-08
2018-02-23 11:15 | 8337.297208 | 2280.0002 | 3 | 2 | 4.400178 | 0.973424 | 1.735941 | 3.139e-09 | 7.497085 | 1.1832e-08
2018-02-23 11:17 | 8457.298008 | 2400.001 | 3 | 2 | 4.400168 | 0.9092541 | 1.767303 | 3.139e-09 | 7.635086 | 1.1832e-08
2018-02-23 11:19 | 8577.298108 | 2520.0011 | 3 | 2 | 4.400168 | 0.8502808 | 1.796616 | 3.139e-09 | 7.764066 | 1.1832e-08
2018-02-23 11:21 | 8697.297408 | 2640.0004 | 3 | 2 | 4.400207 | 0.7959242 | 1.824032 | 3.139e-09 | 7.884703 | 1.1832e-08
2018-02-23 11:23 | 8817.298808 | 2760.0018 | 3 | 2 | 4.400163 | 0.7440519 | 1.849687 | 3.139e-09 | 7.997587 | 1.1832e-08
2018-02-23 11:25 | 8937.297108 | 2880.0001 | 3 | 2 | 4.400168 | 0.6966114 | 1.873693 | 3.139e-09 | 8.103217 | 1.1832e-08
2018-02-23 11:27 | 9057.298808 | 3000.0018 | 3 | 2 | 4.400169 | 0.6524963 | 1.896165 | 3.139e-09 | 8.2021 | 1.1832e-08
2018-02-23 11:27 | 9058.670608 | 3001.3736 | 3 | 2 | 4.400159 | 0.6519957 | 1.896415 | 3.139e-09 | 8.203197 | 1.1832e-08
2018-02-23 11:29 | 9178.714624 | 120.0001 | 4 | 2 | 4.294938 | 0 | 1.896415 | 3.139e-09 | 8.203197 | 1.1832e-08
2018-02-23 11:31 | 9298.714424 | 239.9999 | 4 | 2 | 4.283805 | 0 | 1.896415 | 3.139e-09 | 8.203197 | 1.1832e-08
2018-02-23 11:32 | 9358.715924 | 300.0014 | 4 | 2 | 4.28083 | 0 | 1.896415 | 3.139e-09 | 8.203197 | 1.1832e-08
2018-02-23 11:34 | 9478.796376 | 120.001 | 5 | 2 | 3.502218 | -6.51996 | 1.896415 | 0.2173129 | 8.203197 | 0.7753686
2018-02-23 11:36 | 9598.796376 | 240.001 | 5 | 2 | 3.449499 | -6.519984 | 1.896415 | 0.4346279 | 8.203197 | 1.531204
2018-02-23 11:38 | 9718.795576 | 360.0002 | 5 | 2 | 3.385784 | -6.51994 | 1.896415 | 0.6519401 | 8.203197 | 2.273923
2018-02-23 11:40 | 9838.796376 | 480.001 | 5 | 2 | 3.326741 | -6.519975 | 1.896415 | 0.8692583 | 8.203197 | 3.003163
2018-02-23 11:42 | 9958.796376 | 600.001 | 5 | 2 | 3.271771 | -6.52 | 1.896415 | 1.086589 | 8.203197 | 3.720232
2018-02-23 11:44 | 10078.8 | 720.0002 | 5 | 2 | 3.214795 | -6.519957 | 1.896415 | 1.303902 | 8.203197 | 4.425138
2018-02-23 11:46 | 10198.8 | 840.0002 | 5 | 2 | 3.148672 | -6.520006 | 1.896415 | 1.521232 | 8.203197 | 5.116805
2018-02-23 11:48 | 10318.8 | 960.0002 | 5 | 2 | 3.061543 | -6.519938 | 1.896415 | 1.738575 | 8.203197 | 5.792288
2018-02-23 11:49 | 10380.99 | 1022.1968 | 5 | 2 | 2.999997 | -6.520014 | 1.896415 | 1.851225 | 8.203197 | 6.133821
2018-02-23 11:51 | 10501.03612 | 120.0009 | 6 | 2 | 3.746926 | 0 | 1.896415 | 1.851225 | 8.203197 | 6.133821
2018-02-23 11:53 | 10621.03612 | 240.0009 | 6 | 2 | 3.767217 | 0 | 1.896415 | 1.851225 | 8.203197 | 6.133821
2018-02-23 11:54 | 10681.03682 | 300.0016 | 6 | 2 | 3.774121 | 0 | 1.896415 | 1.851225 | 8.203197 | 6.133821
2018-02-23 11:54 | 10681.05 | 0.0027 | 7 | 3 | 3.773958 | 0 | 0 | 0 | 0 | 0
2018-02-23 11:56 | 10801.12 | 120.0001 | 2 | 3 | 4.200255 | 3.747607 | 0.1422412 | 0 | 0.5957704 | 0
2018-02-23 11:58 | 10921.13 | 240.001 | 2 | 3 | 4.200194 | 3.455346 | 0.2618341 | 0 | 1.098092 | 0
2018-02-23 11:59 | 11017.48 | 336.3568 | 2 | 3 | 4.200237 | 3.259986 | 0.3517378 | 0 | 1.475709 | 0
2018-02-23 12:01 | 11137.5 | 120.0011 | 3 | 3 | 4.223512 | 3.260026 | 0.4600135 | 0 | 1.931635 | 0
2018-02-23 12:03 | 11257.5 | 240.0011 | 3 | 3 | 4.252729 | 3.259973 | 0.5686638 | 0 | 2.392057 | 0
2018-02-23 12:05 | 11377.5 | 360.0003 | 3 | 3 | 4.287148 | 3.259957 | 0.6773279 | 0 | 2.855998 | 0
2018-02-23 12:07 | 11497.5 | 480.0011 | 3 | 3 | 4.326614 | 3.25999 | 0.7860022 | 0 | 3.324005 | 0
2018-02-23 12:09 | 11617.5 | 600.0003 | 3 | 3 | 4.369856 | 3.259997 | 0.8946469 | 0 | 3.796391 | 0
2018-02-23 12:11 | 11737.5 | 720.001 | 3 | 3 | 4.4003 | 3.081424 | 1.002249 | 0 | 4.268771 | 0
2018-02-23 12:13 | 11857.5 | 840.0011 | 3 | 3 | 4.400268 | 2.680324 | 1.098022 | 0 | 4.690196 | 0
2018-02-23 12:15 | 11977.5 | 960.0011 | 3 | 3 | 4.400225 | 2.36044 | 1.181827 | 0 | 5.058959 | 0
2018-02-23 12:17 | 12097.5 | 1080.0011 | 3 | 3 | 4.400243 | 2.104001 | 1.256104 | 0 | 5.385795 | 0
2018-02-23 12:19 | 12217.5 | 1200.002 | 3 | 3 | 4.400224 | 1.893662 | 1.322624 | 0 | 5.678502 | 0
2018-02-23 12:21 | 12337.5 | 1320.002 | 3 | 3 | 4.400241 | 1.718218 | 1.38273 | 0 | 5.942982 | 0
2018-02-23 12:23 | 12457.5 | 1440.0012 | 3 | 3 | 4.400162 | 1.569249 | 1.437441 | 0 | 6.183722 | 0
2018-02-23 12:25 | 12577.5 | 1560.0004 | 3 | 3 | 4.400229 | 1.442064 | 1.48757 | 0 | 6.4043 | 0
2018-02-23 12:27 | 12697.5 | 1680.0011 | 3 | 3 | 4.400209 | 1.33166 | 1.533746 | 0 | 6.607483 | 0
2018-02-23 12:29 | 12817.5 | 1800.0009 | 3 | 3 | 4.400171 | 1.235268 | 1.576489 | 0 | 6.795562 | 0
2018-02-23 12:31 | 12937.5 | 1920.0021 | 3 | 3 | 4.400105 | 1.147783 | 1.61621 | 0 | 6.970343 | 0
2018-02-23 12:33 | 13057.5 | 2040.002 | 3 | 3 | 4.40011 | 1.069011 | 1.653158 | 0 | 7.132921 | 0
2018-02-23 12:35 | 13177.5 | 2160.0011 | 3 | 3 | 4.400127 | 0.9966612 | 1.687588 | 0 | 7.28442 | 0
2018-02-23 12:37 | 13297.5 | 2280.002 | 3 | 3 | 4.400193 | 0.9311876 | 1.719709 | 0 | 7.425758 | 0
2018-02-23 12:39 | 13417.5 | 2400.0011 | 3 | 3 | 4.40011 | 0.8687496 | 1.749699 | 0 | 7.557716 | 0
2018-02-23 12:41 | 13537.5 | 2520.0021 | 3 | 3 | 4.400208 | 0.8126717 | 1.777722 | 0 | 7.681022 | 0
2018-02-23 12:43 | 13657.5 | 2640.0001 | 3 | 3 | 4.400183 | 0.7595501 | 1.803896 | 0 | 7.796195 | 0
2018-02-23 12:45 | 13777.5 | 2760.0021 | 3 | 3 | 4.400146 | 0.7096195 | 1.82837 | 0 | 7.903882 | 0
2018-02-23 12:47 | 13897.5 | 2880.0011 | 3 | 3 | 4.400169 | 0.6636209 | 1.851244 | 0 | 8.004535 | 0
2018-02-23 12:48 | 13927.08 | 2909.5833 | 3 | 3 | 4.400118 | 0.6519976 | 1.856651 | 0 | 8.028325 | 0
2018-02-23 12:50 | 14047.12 | 120.001 | 4 | 3 | 4.295881 | 0 | 1.856651 | 0 | 8.028325 | 0
2018-02-23 12:52 | 14167.12 | 240.0009 | 4 | 3 | 4.2849 | 0 | 1.856651 | 0 | 8.028325 | 0
2018-02-23 12:53 | 14227.13 | 300.0039 | 4 | 3 | 4.281964 | 0 | 1.856651 | 0 | 8.028325 | 0
2018-02-23 12:55 | 14347.21 | 120.0011 | 5 | 3 | 3.510942 | -6.519989 | 1.856651 | 0.217311 | 8.028325 | 0.7773298
2018-02-23 12:57 | 14467.21 | 240.0002 | 5 | 3 | 3.456063 | -6.519943 | 1.856651 | 0.4346092 | 8.028325 | 1.534715
2018-02-23 12:59 | 14587.21 | 360.0002 | 5 | 3 | 3.390363 | -6.51996 | 1.856651 | 0.651964 | 8.028325 | 2.278737
2018-02-23 13:01 | 14707.21 | 480.001 | 5 | 3 | 3.330077 | -6.519913 | 1.856651 | 0.8692742 | 8.028325 | 3.00883
2018-02-23 13:03 | 14827.21 | 600.0002 | 5 | 3 | 3.274253 | -6.519915 | 1.856651 | 1.086582 | 8.028325 | 3.726453
2018-02-23 13:05 | 14947.21 | 720.0002 | 5 | 3 | 3.216172 | -6.519938 | 1.856651 | 1.303913 | 8.028325 | 4.431804
2018-02-23 13:07 | 15067.21 | 840.001 | 5 | 3 | 3.150138 | -6.519905 | 1.856651 | 1.521254 | 8.028325 | 5.123864
2018-02-23 13:09 | 15187.21 | 960.001 | 5 | 3 | 3.062288 | -6.519986 | 1.856651 | 1.738561 | 8.028325 | 5.799298
2018-02-23 13:10 | 15249.92 | 1022.7136 | 5 | 3 | 2.999999 | -6.519958 | 1.856651 | 1.852147 | 8.028325 | 6.14378
2018-02-23 13:12 | 15369.97 | 120.0008 | 6 | 3 | 3.747207 | 0 | 1.856651 | 1.852147 | 8.028325 | 6.14378
2018-02-23 13:14 | 15489.97 | 240.0008 | 6 | 3 | 3.767609 | 0 | 1.856651 | 1.852147 | 8.028325 | 6.14378
2018-02-23 13:15 | 15549.97 | 300.0023 | 6 | 3 | 3.774562 | 0 | 1.856651 | 1.852147 | 8.028325 | 6.14378
2018-02-23 13:15 | 15549.98 | 0.0028 | 7 | 4 | 3.774699 | 0 | 0 | 0 | 0 | 0
2018-02-23 13:17 | 15670.06 | 120.001 | 2 | 4 | 4.200259 | 3.726827 | 0.14178 | 0 | 0.5938692 | 0
2018-02-23 13:19 | 15790.06 | 240.0011 | 2 | 4 | 4.200256 | 3.425027 | 0.2604895 | 0 | 1.09248 | 0
2018-02-23 13:20 | 15870.9 | 320.8441 | 2 | 4 | 4.2003 | 3.259999 | 0.3355573 | 0 | 1.407784 | 0
2018-02-23 13:22 | 15990.91 | 120.0001 | 3 | 4 | 4.223055 | 3.259997 | 0.4438324 | 0 | 1.863689 | 0
2018-02-23 13:24 | 16110.91 | 240.0009 | 3 | 4 | 4.252032 | 3.260028 | 0.5524952 | 0 | 2.32411 | 0
2018-02-23 13:26 | 16230.91 | 360.0002 | 3 | 4 | 4.286286 | 3.260003 | 0.6611437 | 0 | 2.787898 | 0
2018-02-23 13:28 | 16350.91 | 480.0009 | 3 | 4 | 4.326053 | 3.259995 | 0.7698197 | 0 | 3.255831 | 0
2018-02-23 13:30 | 16470.91 | 600.001 | 3 | 4 | 4.369349 | 3.260001 | 0.8784789 | 0 | 3.728224 | 0
2018-02-23 13:32 | 16590.91 | 720.0002 | 3 | 4 | 4.400298 | 3.092063 | 0.9861869 | 0 | 4.201018 | 0
2018-02-23 13:34 | 16710.91 | 840.001 | 3 | 4 | 4.400286 | 2.697345 | 1.082382 | 0 | 4.624301 | 0
2018-02-23 13:36 | 16830.91 | 960.0002 | 3 | 4 | 4.400268 | 2.37997 | 1.166816 | 0 | 4.995835 | 0
2018-02-23 13:38 | 16950.91 | 1080.0002 | 3 | 4 | 4.400263 | 2.121007 | 1.241665 | 0 | 5.32519 | 0
2018-02-23 13:40 | 17070.92 | 1200.0018 | 3 | 4 | 4.40026 | 1.908803 | 1.308716 | 0 | 5.62023 | 0
2018-02-23 13:42 | 17190.91 | 1320.0009 | 3 | 4 | 4.40028 | 1.732833 | 1.369305 | 0 | 5.886833 | 0
2018-02-23 13:44 | 17310.91 | 1440.001 | 3 | 4 | 4.400208 | 1.583403 | 1.424504 | 0 | 6.129722 | 0
2018-02-23 13:46 | 17430.91 | 1560.001 | 3 | 4 | 4.400151 | 1.455714 | 1.475113 | 0 | 6.352411 | 0
2018-02-23 13:48 | 17550.91 | 1680.0002 | 3 | 4 | 4.400226 | 1.345839 | 1.521765 | 0 | 6.55769 | 0
2018-02-23 13:50 | 17670.91 | 1800.0003 | 3 | 4 | 4.40018 | 1.247939 | 1.564952 | 0 | 6.747723 | 0
2018-02-23 13:52 | 17790.91 | 1920.001 | 3 | 4 | 4.400179 | 1.159742 | 1.605057 | 0 | 6.924192 | 0
2018-02-23 13:54 | 17910.91 | 2040.0003 | 3 | 4 | 4.400208 | 1.080995 | 1.642378 | 0 | 7.088413 | 0
2018-02-23 13:56 | 18030.91 | 2160.0002 | 3 | 4 | 4.400111 | 1.007499 | 1.677175 | 0 | 7.241525 | 0
2018-02-23 13:58 | 18150.91 | 2280.0002 | 3 | 4 | 4.400169 | 0.9413395 | 1.709648 | 0 | 7.384409 | 0
2018-02-23 14:00 | 18270.91 | 2400.001 | 3 | 4 | 4.400147 | 0.8787441 | 1.739971 | 0 | 7.517837 | 0
2018-02-23 14:02 | 18390.91 | 2520.0002 | 3 | 4 | 4.400176 | 0.8212843 | 1.768298 | 0 | 7.642482 | 0
2018-02-23 14:04 | 18510.92 | 2640.0019 | 3 | 4 | 4.400115 | 0.7674942 | 1.794777 | 0 | 7.758992 | 0
2018-02-23 14:06 | 18630.91 | 2760.001 | 3 | 4 | 4.400125 | 0.7177753 | 1.819535 | 0 | 7.867933 | 0
2018-02-23 14:08 | 18750.91 | 2880.001 | 3 | 4 | 4.400154 | 0.6716127 | 1.842693 | 0 | 7.969832 | 0
2018-02-23 14:09 | 18803.61 | 2932.692 | 3 | 4 | 4.400111 | 0.6519976 | 1.852383 | 0 | 8.012471 | 0
2018-02-23 14:11 | 18923.65 | 120.0001 | 4 | 4 | 4.295895 | 0 | 1.852385 | 0 | 8.012479 | 0
2018-02-23 14:13 | 19043.65 | 240.0001 | 4 | 4 | 4.284916 | 0 | 1.852385 | 0 | 8.012479 | 0
2018-02-23 14:14 | 19103.65 | 300.0015 | 4 | 4 | 4.281995 | 0 | 1.852385 | 0 | 8.012479 | 0
2018-02-23 14:16 | 19223.73 | 120.001 | 5 | 4 | 3.513879 | -6.520009 | 1.852385 | 0.2172998 | 8.012479 | 0.7780075
2018-02-23 14:18 | 19343.73 | 240.0002 | 5 | 4 | 3.457078 | -6.520014 | 1.852385 | 0.4346253 | 8.012479 | 1.535902
2018-02-23 14:20 | 19463.73 | 360.0002 | 5 | 4 | 3.390145 | -6.519965 | 1.852385 | 0.6519411 | 8.012479 | 2.279879
2018-02-23 14:22 | 19583.73 | 480.001 | 5 | 4 | 3.330027 | -6.520053 | 1.852385 | 0.8692768 | 8.012479 | 3.010054
2018-02-23 14:24 | 19703.73 | 600.0011 | 5 | 4 | 3.273871 | -6.520031 | 1.852385 | 1.086615 | 8.012479 | 3.727652
2018-02-23 14:26 | 19823.73 | 720.0002 | 5 | 4 | 3.216104 | -6.520029 | 1.852385 | 1.303924 | 8.012479 | 4.432833
2018-02-23 14:28 | 19943.73 | 840.0002 | 5 | 4 | 3.148163 | -6.520044 | 1.852385 | 1.521245 | 8.012479 | 5.124601
2018-02-23 14:30 | 20063.73 | 960.001 | 5 | 4 | 3.058575 | -6.520053 | 1.852385 | 1.738574 | 8.012479 | 5.799641
2018-02-23 14:31 | 20120.04 | 1016.3113 | 5 | 4 | 2.999998 | -6.519999 | 1.852385 | 1.840546 | 8.012479 | 6.108632
2018-02-23 14:33 | 20240.08428 | 119.9999 | 6 | 4 | 3.748329 | 0 | 1.852385 | 1.840546 | 8.012479 | 6.108632
2018-02-23 14:35 | 20360.08428 | 239.9999 | 6 | 4 | 3.769026 | 0 | 1.852385 | 1.840546 | 8.012479 | 6.108632
2018-02-23 14:36 | 20420.08648 | 300.0021 | 6 | 4 | 3.77596 | 0 | 1.852385 | 1.840546 | 8.012479 | 6.108632
2018-02-23 14:36 | 20420.1 | 0.0026 | 7 | 5 | 3.775929 | 0 | 0 | 0 | 0 | 0
2018-02-23 14:38 | 20540.18 | 120.001 | 2 | 5 | 4.200274 | 3.730546 | 0.1417214 | 0 | 0.5936517 | 0
2018-02-23 14:40 | 20660.18 | 240.0011 | 2 | 5 | 4.200253 | 3.43753 | 0.2607238 | 0 | 1.093492 | 0
2018-02-23 14:41 | 20749.75 | 329.5785 | 2 | 5 | 4.20023 | 3.259992 | 0.3440623 | 0 | 1.443534 | 0
2018-02-23 14:43 | 20869.77 | 120.0009 | 3 | 5 | 4.222676 | 3.259984 | 0.4523515 | 0 | 1.899473 | 0
2018-02-23 14:45 | 20989.77 | 240.0009 | 3 | 5 | 4.251425 | 3.259938 | 0.5610049 | 0 | 2.359798 | 0
2018-02-23 14:47 | 21109.77 | 360.0009 | 3 | 5 | 4.28576 | 3.259999 | 0.6696685 | 0 | 2.823592 | 0
2018-02-23 14:49 | 21229.76 | 480.0001 | 3 | 5 | 4.325418 | 3.259973 | 0.7783335 | 0 | 3.291415 | 0
2018-02-23 14:51 | 21349.76 | 600.0001 | 3 | 5 | 4.36867 | 3.259984 | 0.8869954 | 0 | 3.763743 | 0
2018-02-23 14:53 | 21469.76 | 720.0002 | 3 | 5 | 4.400305 | 3.094184 | 0.9947252 | 0 | 4.236594 | 0
2018-02-23 14:55 | 21589.77 | 840.0018 | 3 | 5 | 4.400277 | 2.694783 | 1.090956 | 0 | 4.660037 | 0
2018-02-23 14:57 | 21709.76 | 960.0002 | 3 | 5 | 4.400253 | 2.370971 | 1.175181 | 0 | 5.030647 | 0
2018-02-23 14:59 | 21829.77 | 1080.0009 | 3 | 5 | 4.400222 | 2.108459 | 1.249691 | 0 | 5.35851 | 0
2018-02-23 15:01 | 21949.76 | 1200.0002 | 3 | 5 | 4.400238 | 1.893685 | 1.316275 | 0 | 5.651498 | 0
2018-02-23 15:03 | 22069.76 | 1320.0001 | 3 | 5 | 4.400209 | 1.713256 | 1.376303 | 0 | 5.915633 | 0
2018-02-23 15:05 | 22189.77 | 1440.001 | 3 | 5 | 4.400224 | 1.562618 | 1.430835 | 0 | 6.155587 | 0
2018-02-23 15:07 | 22309.76 | 1560.0002 | 3 | 5 | 4.400232 | 1.433123 | 1.480703 | 0 | 6.375016 | 0
2018-02-23 15:09 | 22429.76 | 1680.0003 | 3 | 5 | 4.400204 | 1.321798 | 1.526571 | 0 | 6.576846 | 0
2018-02-23 15:11 | 22549.76 | 1800.0002 | 3 | 5 | 4.400182 | 1.223891 | 1.568962 | 0 | 6.763371 | 0
2018-02-23 15:13 | 22669.77 | 1920.001 | 3 | 5 | 4.40019 | 1.136545 | 1.608277 | 0 | 6.936368 | 0
2018-02-23 15:15 | 22789.76 | 2040.0002 | 3 | 5 | 4.400201 | 1.057742 | 1.644824 | 0 | 7.09718 | 0
2018-02-23 15:17 | 22909.76 | 2160.0003 | 3 | 5 | 4.400154 | 0.9853659 | 1.678856 | 0 | 7.24693 | 0
2018-02-23 15:19 | 23029.76 | 2280.0003 | 3 | 5 | 4.400137 | 0.9189396 | 1.710585 | 0 | 7.386543 | 0
2018-02-23 15:21 | 23149.76 | 2400.0002 | 3 | 5 | 4.400215 | 0.8591623 | 1.740209 | 0 | 7.51689 | 0
2018-02-23 15:23 | 23269.77 | 2520.0018 | 3 | 5 | 4.400182 | 0.8019495 | 1.767869 | 0 | 7.638598 | 0
2018-02-23 15:25 | 23389.76 | 2640.0002 | 3 | 5 | 4.400187 | 0.7490559 | 1.7937 | 0 | 7.752261 | 0
2018-02-23 15:27 | 23509.77 | 2760.0018 | 3 | 5 | 4.400169 | 0.6998158 | 1.817835 | 0 | 7.858461 | 0
2018-02-23 15:29 | 23629.77 | 2880.001 | 3 | 5 | 4.400168 | 0.6543846 | 1.840388 | 0 | 7.957695 | 0
2018-02-23 15:30 | 23634.6 | 2884.84 | 3 | 5 | 4.400128 | 0.6519957 | 1.841268 | 0 | 7.961569 | 0
2018-02-23 15:32 | 23754.65 | 120.0007 | 4 | 5 | 4.296082 | 0 | 1.841268 | 0 | 7.961569 | 0
2018-02-23 15:34 | 23874.65 | 240.0008 | 4 | 5 | 4.28512 | 0 | 1.841268 | 0 | 7.961569 | 0
2018-02-23 15:35 | 23934.65 | 300.0021 | 4 | 5 | 4.282179 | 0 | 1.841268 | 0 | 7.961569 | 0
2018-02-23 15:37 | 24054.73 | 120.0002 | 5 | 5 | 3.516856 | -6.519958 | 1.841268 | 0.2173145 | 7.961569 | 0.7787329
2018-02-23 15:39 | 24174.73 | 240.0003 | 5 | 5 | 3.459547 | -6.519901 | 1.841268 | 0.4346139 | 7.961569 | 1.537143
2018-02-23 15:41 | 24294.73 | 360.0011 | 5 | 5 | 3.39261 | -6.51993 | 1.841268 | 0.6519582 | 7.961569 | 2.281763
2018-02-23 15:43 | 24414.73 | 480.001 | 5 | 5 | 3.331252 | -6.519958 | 1.841268 | 0.8692634 | 7.961569 | 3.012186
2018-02-23 15:45 | 24534.73 | 600.0002 | 5 | 5 | 3.274858 | -6.519955 | 1.841268 | 1.086583 | 7.961569 | 3.729938
2018-02-23 15:47 | 24654.73 | 720.001 | 5 | 5 | 3.216056 | -6.519972 | 1.841268 | 1.303914 | 7.961569 | 4.435405
2018-02-23 15:49 | 24774.73 | 840.0002 | 5 | 5 | 3.148597 | -6.519987 | 1.841268 | 1.521246 | 7.961569 | 5.127338
2018-02-23 15:51 | 24894.73 | 960.001 | 5 | 5 | 3.057008 | -6.519893 | 1.841268 | 1.738566 | 7.961569 | 5.802281
2018-02-23 15:51 | 24949.92 | 1015.1913 | 5 | 5 | 2.999996 | -6.519952 | 1.841268 | 1.838527 | 7.961569 | 6.105145
2018-02-23 15:53 | 25069.97 | 120.001 | 6 | 5 | 3.748561 | 0 | 1.841268 | 1.838539 | 7.961569 | 6.10518
2018-02-23 15:55 | 25189.97 | 240.0001 | 6 | 5 | 3.769246 | 0 | 1.841268 | 1.838539 | 7.961569 | 6.10518
2018-02-23 15:56 | 25249.97 | 300.0031 | 6 | 5 | 3.77623 | 0 | 1.841268 | 1.838539 | 7.961569 | 6.10518
2018-02-23 15:56 | 25249.97862 | 0.0027 | 7 | 6 | 3.776272 | 0 | 0 | 0 | 0 | 0
2018-02-23 15:58 | 25370.05814 | 120.0002 | 2 | 6 | 4.200328 | 3.711467 | 0.141275 | 5.82e-10 | 0.5918118 | 2.198e-09
2018-02-23 16:00 | 25490.05814 | 240.0002 | 2 | 6 | 4.20022 | 3.409698 | 0.2594335 | 5.82e-10 | 1.088108 | 2.198e-09
2018-02-23 16:02 | 25564.18194 | 314.124 | 2 | 6 | 4.200278 | 3.259997 | 0.3280931 | 5.82e-10 | 1.376495 | 2.198e-09
2018-02-23 16:04 | 25684.19 | 120.0002 | 3 | 6 | 4.222997 | 3.260011 | 0.4363852 | 5.82e-10 | 1.832471 | 2.198e-09
2018-02-23 16:06 | 25804.2 | 240.0011 | 3 | 6 | 4.251459 | 3.260053 | 0.5450507 | 5.82e-10 | 2.292864 | 2.198e-09
2018-02-23 16:08 | 25924.2 | 360.0011 | 3 | 6 | 4.285843 | 3.260009 | 0.6537005 | 5.82e-10 | 2.756594 | 2.198e-09
2018-02-23 16:10 | 26044.19 | 480.0002 | 3 | 6 | 4.325457 | 3.259974 | 0.7623673 | 5.82e-10 | 3.224429 | 2.198e-09
2018-02-23 16:12 | 26164.19 | 600.0002 | 3 | 6 | 4.369087 | 3.259997 | 0.8710331 | 5.82e-10 | 3.696792 | 2.198e-09
2018-02-23 16:14 | 26284.19 | 720.0002 | 3 | 6 | 4.400278 | 3.088492 | 0.9787222 | 5.82e-10 | 4.169501 | 2.198e-09
2018-02-23 16:16 | 26404.2 | 840.0011 | 3 | 6 | 4.400287 | 2.692605 | 1.074795 | 5.82e-10 | 4.592246 | 2.198e-09
2018-02-23 16:18 | 26524.2 | 960.001 | 3 | 6 | 4.400255 | 2.369823 | 1.15897 | 5.82e-10 | 4.962641 | 2.198e-09
2018-02-23 16:20 | 26644.2 | 1080.0012 | 3 | 6 | 4.400246 | 2.110059 | 1.2335 | 5.82e-10 | 5.290589 | 2.198e-09
2018-02-23 16:22 | 26764.19 | 1200.0002 | 3 | 6 | 4.40022 | 1.897571 | 1.300167 | 5.82e-10 | 5.583941 | 2.198e-09
2018-02-23 16:24 | 26884.19 | 1320.0003 | 3 | 6 | 4.400259 | 1.721807 | 1.360404 | 5.82e-10 | 5.849 | 2.198e-09
2018-02-23 16:26 | 27004.19 | 1440.0003 | 3 | 6 | 4.400232 | 1.573339 | 1.415244 | 5.82e-10 | 6.090306 | 2.198e-09
2018-02-23 16:28 | 27124.2 | 1560.001 | 3 | 6 | 4.400176 | 1.445374 | 1.465505 | 5.82e-10 | 6.311466 | 2.198e-09
2018-02-23 16:30 | 27244.2 | 1680.0011 | 3 | 6 | 4.400217 | 1.334917 | 1.511808 | 5.82e-10 | 6.515209 | 2.198e-09
2018-02-23 16:32 | 27364.2 | 1800.0019 | 3 | 6 | 4.400195 | 1.236691 | 1.554639 | 5.82e-10 | 6.703676 | 2.198e-09
2018-02-23 16:34 | 27484.19 | 1920.0002 | 3 | 6 | 4.40014 | 1.149605 | 1.594396 | 5.82e-10 | 6.878611 | 2.198e-09
2018-02-23 16:36 | 27604.19 | 2040.0003 | 3 | 6 | 4.400206 | 1.071952 | 1.631409 | 5.82e-10 | 7.041478 | 2.198e-09
2018-02-23 16:38 | 27724.19 | 2160.0003 | 3 | 6 | 4.400126 | 0.9995584 | 1.665922 | 5.82e-10 | 7.193341 | 2.198e-09
2018-02-23 16:40 | 27844.2 | 2280.0011 | 3 | 6 | 4.400104 | 0.9330788 | 1.698138 | 5.82e-10 | 7.335095 | 2.198e-09
2018-02-23 16:42 | 27964.2 | 2400.0019 | 3 | 6 | 4.400149 | 0.8719463 | 1.728227 | 5.82e-10 | 7.467492 | 2.198e-09
2018-02-23 16:44 | 28084.2 | 2520.0011 | 3 | 6 | 4.400208 | 0.8156433 | 1.756344 | 5.82e-10 | 7.591214 | 2.198e-09
2018-02-23 16:46 | 28204.2 | 2640.0011 | 3 | 6 | 4.400162 | 0.7621861 | 1.782629 | 5.82e-10 | 7.706872 | 2.198e-09
2018-02-23 16:48 | 28324.2 | 2760.0011 | 3 | 6 | 4.400124 | 0.7124491 | 1.807199 | 5.82e-10 | 7.814981 | 2.198e-09
2018-02-23 16:50 | 28444.2 | 2880.001 | 3 | 6 | 4.400172 | 0.6670065 | 1.83018 | 5.82e-10 | 7.916105 | 2.198e-09
2018-02-23 16:50 | 28484.86 | 2920.6649 | 3 | 6 | 4.400168 | 0.6519928 | 1.837629 | 5.82e-10 | 7.948883 | 2.198e-09
2018-02-23 16:52 | 28604.91 | 119.9999 | 4 | 6 | 4.295906 | 0 | 1.837629 | 5.82e-10 | 7.948883 | 2.198e-09
2018-02-23 16:54 | 28724.91 | 240.0007 | 4 | 6 | 4.284859 | 0 | 1.837629 | 5.82e-10 | 7.948883 | 2.198e-09
2018-02-23 16:55 | 28784.91 | 300.0013 | 4 | 6 | 4.281902 | 0 | 1.837629 | 5.82e-10 | 7.948883 | 2.198e-09
2018-02-23 16:57 | 28904.98 | 120.0003 | 5 | 6 | 3.517188 | -6.520019 | 1.837629 | 0.2172933 | 7.948883 | 0.7787942
2018-02-23 16:59 | 29024.98 | 240.001 | 5 | 6 | 3.458854 | -6.519994 | 1.837629 | 0.4346091 | 7.948883 | 1.537156
2018-02-23 17:01 | 29144.98 | 360.001 | 5 | 6 | 3.391374 | -6.51997 | 1.837629 | 0.6519493 | 7.948883 | 2.281569
2018-02-23 17:03 | 29264.98 | 480.0011 | 5 | 6 | 3.330114 | -6.519957 | 1.837629 | 0.8692733 | 7.948883 | 3.011805
2018-02-23 17:05 | 29384.98 | 600.0002 | 5 | 6 | 3.273945 | -6.519922 | 1.837629 | 1.086596 | 7.948883 | 3.729341
2018-02-23 17:07 | 29504.98 | 720.0003 | 5 | 6 | 3.216164 | -6.51996 | 1.837629 | 1.303914 | 7.948883 | 4.434623
2018-02-23 17:09 | 29624.98 | 840.0002 | 5 | 6 | 3.146476 | -6.520034 | 1.837629 | 1.52124 | 7.948883 | 5.126235
2018-02-23 17:11 | 29744.98 | 960.0002 | 5 | 6 | 3.054388 | -6.520051 | 1.837629 | 1.738581 | 7.948883 | 5.800828
2018-02-23 17:12 | 29797.44 | 1012.4601 | 5 | 6 | 2.999993 | -6.519967 | 1.837629 | 1.833559 | 7.948883 | 6.088437
2018-02-23 17:14 | 29917.48854 | 120 | 6 | 6 | 3.748872 | 0 | 1.837629 | 1.833559 | 7.948883 | 6.088437
2018-02-23 17:16 | 30037.48854 | 240 | 6 | 6 | 3.769732 | 0 | 1.837629 | 1.833559 | 7.948883 | 6.088437
2018-02-23 17:17 | 30097.49074 | 300.0022 | 6 | 6 | 3.776705 | 0 | 1.837629 | 1.833559 | 7.948883 | 6.088437
2018-02-23 17:17 | 30097.5 | 0.0027 | 7 | 7 | 3.776971 | 0 | 0 | 0 | 0 | 0
2018-02-23 17:19 | 30217.58 | 120.0002 | 2 | 7 | 4.20027 | 3.711066 | 0.1412635 | 5.555e-09 | 0.591772 | 2.098e-08
2018-02-23 17:21 | 30337.58 | 240.001 | 2 | 7 | 4.200254 | 3.411359 | 0.2594844 | 5.555e-09 | 1.08833 | 2.098e-08
2018-02-23 17:22 | 30412.88 | 315.3049 | 2 | 7 | 4.200247 | 3.259992 | 0.329246 | 5.555e-09 | 1.381346 | 2.098e-08
2018-02-23 17:24 | 30532.9 | 120.0009 | 3 | 7 | 4.222687 | 3.26002 | 0.4375239 | 5.555e-09 | 1.837247 | 2.098e-08
2018-02-23 17:26 | 30652.9 | 240.0009 | 3 | 7 | 4.251037 | 3.259961 | 0.5461774 | 5.555e-09 | 2.29755 | 2.098e-08
2018-02-23 17:28 | 30772.9 | 360.0009 | 3 | 7 | 4.284795 | 3.25999 | 0.6548504 | 5.555e-09 | 2.761307 | 2.098e-08
2018-02-23 17:30 | 30892.9 | 480.0009 | 3 | 7 | 4.323744 | 3.259957 | 0.7635137 | 5.555e-09 | 3.228977 | 2.098e-08
2018-02-23 17:32 | 31012.9 | 600.0001 | 3 | 7 | 4.366771 | 3.260037 | 0.8721744 | 5.555e-09 | 3.701106 | 2.098e-08
2018-02-23 17:34 | 31132.9 | 720.001 | 3 | 7 | 4.400292 | 3.118266 | 0.9801696 | 5.555e-09 | 4.174965 | 2.098e-08
2018-02-23 17:36 | 31252.9 | 840.0009 | 3 | 7 | 4.400233 | 2.718902 | 1.077187 | 5.555e-09 | 4.60187 | 2.098e-08
2018-02-23 17:38 | 31372.9 | 960.0002 | 3 | 7 | 4.400242 | 2.395883 | 1.162275 | 5.555e-09 | 4.976278 | 2.098e-08
2018-02-23 17:40 | 31492.9 | 1080.0009 | 3 | 7 | 4.400233 | 2.132649 | 1.237603 | 5.555e-09 | 5.30774 | 2.098e-08
2018-02-23 17:42 | 31612.9 | 1200.0001 | 3 | 7 | 4.400256 | 1.916873 | 1.304971 | 5.555e-09 | 5.604176 | 2.098e-08
2018-02-23 17:44 | 31732.9 | 1320.0019 | 3 | 7 | 4.400206 | 1.736053 | 1.365764 | 5.555e-09 | 5.87168 | 2.098e-08
2018-02-23 17:46 | 31852.9 | 1440.0003 | 3 | 7 | 4.400256 | 1.583678 | 1.421021 | 5.555e-09 | 6.114824 | 2.098e-08
2018-02-23 17:48 | 31972.9 | 1560.001 | 3 | 7 | 4.400212 | 1.452656 | 1.471565 | 5.555e-09 | 6.337227 | 2.098e-08
2018-02-23 17:50 | 32092.9 | 1680.0009 | 3 | 7 | 4.400198 | 1.338393 | 1.518039 | 5.555e-09 | 6.541724 | 2.098e-08
2018-02-23 17:52 | 32212.9 | 1800.0002 | 3 | 7 | 4.40022 | 1.239105 | 1.560956 | 5.555e-09 | 6.730567 | 2.098e-08
2018-02-23 17:54 | 32332.9 | 1920.0001 | 3 | 7 | 4.400195 | 1.150933 | 1.600751 | 5.555e-09 | 6.90567 | 2.098e-08
2018-02-23 17:56 | 32452.9 | 2040.0001 | 3 | 7 | 4.400208 | 1.071158 | 1.637751 | 5.555e-09 | 7.068477 | 2.098e-08
2018-02-23 17:58 | 32572.9 | 2160.001 | 3 | 7 | 4.400239 | 0.9977827 | 1.672202 | 5.555e-09 | 7.220067 | 2.098e-08
2018-02-23 18:00 | 32692.9 | 2280.0011 | 3 | 7 | 4.400143 | 0.9287205 | 1.704284 | 5.555e-09 | 7.361234 | 2.098e-08
2018-02-23 18:02 | 32812.9 | 2400.001 | 3 | 7 | 4.400179 | 0.8660192 | 1.734185 | 5.555e-09 | 7.492806 | 2.098e-08
2018-02-23 18:04 | 32932.9 | 2520.0003 | 3 | 7 | 4.400126 | 0.8068829 | 1.762061 | 5.555e-09 | 7.615463 | 2.098e-08
2018-02-23 18:06 | 33052.9 | 2640.0001 | 3 | 7 | 4.400186 | 0.7533703 | 1.788061 | 5.555e-09 | 7.72987 | 2.098e-08
2018-02-23 18:08 | 33172.9 | 2760.0017 | 3 | 7 | 4.400089 | 0.7027788 | 1.812327 | 5.555e-09 | 7.83664 | 2.098e-08
2018-02-23 18:10 | 33292.9 | 2880.0002 | 3 | 7 | 4.400187 | 0.6577816 | 1.834993 | 5.555e-09 | 7.936374 | 2.098e-08
2018-02-23 18:11 | 33306.87 | 2893.9695 | 3 | 7 | 4.400143 | 0.6519995 | 1.837535 | 5.555e-09 | 7.947563 | 2.098e-08
2018-02-23 18:13 | 33426.91072 | 120.0002 | 4 | 7 | 4.296891 | 0 | 1.837535 | 5.555e-09 | 7.947563 | 2.098e-08
2018-02-23 18:15 | 33546.91062 | 240.0001 | 4 | 7 | 4.285967 | 0 | 1.837535 | 5.555e-09 | 7.947563 | 2.098e-08
2018-02-23 18:16 | 33606.91202 | 300.0015 | 4 | 7 | 4.283022 | 0 | 1.837535 | 5.555e-09 | 7.947563 | 2.098e-08
2018-02-23 18:18 | 33726.99 | 120.0011 | 5 | 7 | 3.522588 | -6.52 | 1.837535 | 0.2173087 | 7.947563 | 0.7801448
2018-02-23 18:20 | 33846.99 | 240.001 | 5 | 7 | 3.463525 | -6.519967 | 1.837535 | 0.4346289 | 7.947563 | 1.539605
2018-02-23 18:22 | 33966.99 | 360.0003 | 5 | 7 | 3.396784 | -6.519943 | 1.837535 | 0.6519412 | 7.947563 | 2.284948
2018-02-23 18:24 | 34086.99 | 480.0011 | 5 | 7 | 3.334358 | -6.519987 | 1.837535 | 0.8692893 | 7.947563 | 3.016387
2018-02-23 18:26 | 34206.99 | 600.0002 | 5 | 7 | 3.277411 | -6.519967 | 1.837535 | 1.086596 | 7.947563 | 3.734765
2018-02-23 18:28 | 34326.99 | 720.001 | 5 | 7 | 3.220252 | -6.519958 | 1.837535 | 1.303937 | 7.947563 | 4.440944
2018-02-23 18:30 | 34446.99 | 840.0002 | 5 | 7 | 3.150939 | -6.51995 | 1.837535 | 1.521258 | 7.947563 | 5.133491
2018-02-23 18:32 | 34566.99 | 960.001 | 5 | 7 | 3.059225 | -6.520028 | 1.837535 | 1.738563 | 7.947563 | 5.808869
2018-02-23 18:33 | 34624.49 | 1017.4945 | 5 | 7 | 2.999993 | -6.520034 | 1.837535 | 1.842708 | 7.947563 | 6.124508
2018-02-23 18:35 | 34744.53318 | 120.0009 | 6 | 7 | 3.748088 | 0 | 1.837535 | 1.842708 | 7.947563 | 6.124508
2018-02-23 18:37 | 34864.53238 | 240.0001 | 6 | 7 | 3.768877 | 0 | 1.837535 | 1.842708 | 7.947563 | 6.124508
2018-02-23 18:38 | 34924.53458 | 300.0023 | 6 | 7 | 3.775909 | 0 | 1.837535 | 1.842708 | 7.947563 | 6.124508
2018-02-23 18:38 | 34924.54 | 0.0027 | 7 | 8 | 3.776078 | 0 | 0 | 0 | 0 | 0
2018-02-23 18:40 | 35044.62 | 120.0011 | 2 | 8 | 4.200315 | 3.725831 | 0.1417115 | 1.916e-09 | 0.5935918 | 7.235e-09
2018-02-23 18:42 | 35164.62 | 240.001 | 2 | 8 | 4.200264 | 3.418691 | 0.2602716 | 1.916e-09 | 1.091575 | 7.235e-09
2018-02-23 18:43 | 35240.42 | 315.8 | 2 | 8 | 4.200273 | 3.259999 | 0.3305568 | 1.916e-09 | 1.38679 | 7.235e-09
2018-02-23 18:45 | 35360.43 | 120.0002 | 3 | 8 | 4.22328 | 3.260056 | 0.4388342 | 1.916e-09 | 1.842719 | 7.235e-09
2018-02-23 18:47 | 35480.43 | 240.001 | 3 | 8 | 4.25235 | 3.259953 | 0.5474925 | 1.916e-09 | 2.303141 | 7.235e-09
2018-02-23 18:49 | 35600.43 | 360.001 | 3 | 8 | 4.286737 | 3.259995 | 0.6561618 | 1.916e-09 | 2.767065 | 7.235e-09
2018-02-23 18:51 | 35720.43 | 480.0003 | 3 | 8 | 4.326255 | 3.259997 | 0.7648246 | 1.916e-09 | 3.234983 | 7.235e-09
2018-02-23 18:53 | 35840.43 | 600.001 | 3 | 8 | 4.36968 | 3.260018 | 0.8734907 | 1.916e-09 | 3.707422 | 7.235e-09
2018-02-23 18:55 | 35960.43 | 720.0003 | 3 | 8 | 4.400274 | 3.087352 | 0.9811494 | 1.916e-09 | 4.18003 | 7.235e-09
2018-02-23 18:57 | 36080.43 | 840.0011 | 3 | 8 | 4.400287 | 2.689677 | 1.077144 | 1.916e-09 | 4.602433 | 7.235e-09
2018-02-23 18:59 | 36200.43 | 960.0003 | 3 | 8 | 4.400275 | 2.369964 | 1.161248 | 1.916e-09 | 4.972512 | 7.235e-09
2018-02-23 19:01 | 36320.43 | 1080.0007 | 3 | 8 | 4.400214 | 2.112447 | 1.235808 | 1.916e-09 | 5.300594 | 7.235e-09
2018-02-23 19:03 | 36440.43 | 1200.0002 | 3 | 8 | 4.400216 | 1.900655 | 1.302591 | 1.916e-09 | 5.594454 | 7.235e-09
2018-02-23 19:05 | 36560.43 | 1320.0002 | 3 | 8 | 4.400194 | 1.723567 | 1.362915 | 1.916e-09 | 5.859896 | 7.235e-09
2018-02-23 19:07 | 36680.43 | 1440.0011 | 3 | 8 | 4.400264 | 1.574713 | 1.417815 | 1.916e-09 | 6.101467 | 7.235e-09
2018-02-23 19:09 | 36800.43 | 1560.0004 | 3 | 8 | 4.40019 | 1.444474 | 1.46808 | 1.916e-09 | 6.322645 | 7.235e-09
2018-02-23 19:11 | 36920.43 | 1680.0011 | 3 | 8 | 4.400228 | 1.334315 | 1.514342 | 1.916e-09 | 6.526206 | 7.235e-09
2018-02-23 19:13 | 37040.43 | 1800.0011 | 3 | 8 | 4.400205 | 1.235983 | 1.557134 | 1.916e-09 | 6.714501 | 7.235e-09
2018-02-23 19:15 | 37160.43 | 1920.001 | 3 | 8 | 4.400211 | 1.148473 | 1.596838 | 1.916e-09 | 6.889206 | 7.235e-09
2018-02-23 19:17 | 37280.43 | 2040.0003 | 3 | 8 | 4.400192 | 1.069048 | 1.633766 | 1.916e-09 | 7.051693 | 7.235e-09
2018-02-23 19:19 | 37400.43 | 2160.0011 | 3 | 8 | 4.400187 | 0.9969997 | 1.668175 | 1.916e-09 | 7.203102 | 7.235e-09
2018-02-23 19:21 | 37520.43 | 2280.0011 | 3 | 8 | 4.400122 | 0.9305096 | 1.700289 | 1.916e-09 | 7.344407 | 7.235e-09
2018-02-23 19:23 | 37640.43 | 2400.0003 | 3 | 8 | 4.400199 | 0.8701105 | 1.730291 | 1.916e-09 | 7.476424 | 7.235e-09
2018-02-23 19:25 | 37760.43 | 2520.0004 | 3 | 8 | 4.400201 | 0.8134518 | 1.758336 | 1.916e-09 | 7.599823 | 7.235e-09
2018-02-23 19:27 | 37880.43 | 2640.0011 | 3 | 8 | 4.400123 | 0.7598639 | 1.78455 | 1.916e-09 | 7.715171 | 7.235e-09
2018-02-23 19:29 | 38000.43 | 2760.0002 | 3 | 8 | 4.400223 | 0.7117643 | 1.809069 | 1.916e-09 | 7.82306 | 7.235e-09
2018-02-23 19:31 | 38120.43 | 2880.0011 | 3 | 8 | 4.400187 | 0.6663704 | 1.83201 | 1.916e-09 | 7.924004 | 7.235e-09
2018-02-23 19:32 | 38160.61 | 2920.1785 | 3 | 8 | 4.400157 | 0.6519976 | 1.839365 | 1.916e-09 | 7.956366 | 7.235e-09
2018-02-23 19:34 | 38280.65 | 120.0002 | 4 | 8 | 4.296103 | 0 | 1.839365 | 1.916e-09 | 7.956366 | 7.235e-09
2018-02-23 19:36 | 38400.65 | 240.0001 | 4 | 8 | 4.285036 | 0 | 1.839365 | 1.916e-09 | 7.956366 | 7.235e-09
2018-02-23 19:37 | 38460.66 | 300.0015 | 4 | 8 | 4.282073 | 0 | 1.839365 | 1.916e-09 | 7.956366 | 7.235e-09
2018-02-23 19:39 | 38580.74 | 120.001 | 5 | 8 | 3.51951 | -6.520051 | 1.839365 | 0.2173211 | 7.956366 | 0.7795542
2018-02-23 19:41 | 38700.74 | 240.001 | 5 | 8 | 3.460227 | -6.51999 | 1.839365 | 0.4346361 | 7.956366 | 1.538298
2018-02-23 19:43 | 38820.74 | 360.0011 | 5 | 8 | 3.392725 | -6.520041 | 1.839365 | 0.6519693 | 7.956366 | 2.283005
2018-02-23 19:45 | 38940.74 | 480.0002 | 5 | 8 | 3.331411 | -6.520046 | 1.839365 | 0.8692752 | 7.956366 | 3.013445
2018-02-23 19:47 | 39060.74 | 600.001 | 5 | 8 | 3.274446 | -6.520048 | 1.839365 | 1.086611 | 7.956366 | 3.731246
2018-02-23 19:49 | 39180.74 | 720.001 | 5 | 8 | 3.214401 | -6.520036 | 1.839365 | 1.303933 | 7.956366 | 4.436405
2018-02-23 19:51 | 39300.74 | 840.0018 | 5 | 8 | 3.144935 | -6.520102 | 1.839365 | 1.521276 | 7.956366 | 5.127842
2018-02-23 19:53 | 39420.74 | 960.001 | 5 | 8 | 3.050049 | -6.520009 | 1.839365 | 1.738569 | 7.956366 | 5.801444
2018-02-23 19:53 | 39467.93 | 1007.1976 | 5 | 8 | 2.999997 | -6.520076 | 1.839365 | 1.824053 | 7.956366 | 6.060109
2018-02-23 19:55 | 39587.97 | 120 | 6 | 8 | 3.749888 | 0 | 1.839365 | 1.824053 | 7.956366 | 6.060109
2018-02-23 19:57 | 39707.97 | 240 | 6 | 8 | 3.77095 | 0 | 1.839365 | 1.824053 | 7.956366 | 6.060109
2018-02-23 19:58 | 39767.98 | 300.0031 | 6 | 8 | 3.777956 | 0 | 1.839365 | 1.824053 | 7.956366 | 6.060109
2018-02-23 19:58 | 39767.99 | 0.0027 | 7 | 9 | 3.777862 | 0 | 0 | 0 | 0 | 0
2018-02-23 20:00 | 39888.07 | 120.0002 | 2 | 9 | 4.200256 | 3.698043 | 0.140847 | 0 | 0.5900743 | 0
2018-02-23 20:02 | 40008.07 | 240.0018 | 2 | 9 | 4.200177 | 3.399331 | 0.258678 | 0 | 1.084995 | 0
2018-02-23 20:04 | 40076.99 | 308.9208 | 2 | 9 | 4.200282 | 3.259997 | 0.3224138 | 0 | 1.352702 | 0
2018-02-23 20:06 | 40197.0047 | 120.0001 | 3 | 9 | 4.223085 | 3.260032 | 0.4306879 | 0 | 1.808606 | 0
2018-02-23 20:08 | 40317.0055 | 240.0009 | 3 | 9 | 4.252059 | 3.260045 | 0.5393482 | 0 | 2.269017 | 0
2018-02-23 20:10 | 40437.0047 | 360.0001 | 3 | 9 | 4.286472 | 3.260016 | 0.6480101 | 0 | 2.73287 | 0
2018-02-23 20:12 | 40557.0048 | 480.0002 | 3 | 9 | 4.326066 | 3.260015 | 0.7566686 | 0 | 3.200741 | 0
2018-02-23 20:14 | 40677.0048 | 600.0002 | 3 | 9 | 4.369422 | 3.259959 | 0.8653429 | 0 | 3.673197 | 0
2018-02-23 20:16 | 40797.0055 | 720.0009 | 3 | 9 | 4.400291 | 3.090312 | 0.9730292 | 0 | 4.145911 | 0
2018-02-23 20:18 | 40917.0055 | 840.0009 | 3 | 9 | 4.40026 | 2.693662 | 1.069126 | 0 | 4.568763 | 0
2018-02-23 20:20 | 41037.0047 | 960.0001 | 3 | 9 | 4.400271 | 2.37378 | 1.153374 | 0 | 4.939476 | 0
2018-02-23 20:22 | 41157.0056 | 1080.001 | 3 | 9 | 4.400272 | 2.11435 | 1.228008 | 0 | 5.267883 | 0
2018-02-23 20:24 | 41277.0056 | 1200.001 | 3 | 9 | 4.400257 | 1.902513 | 1.294833 | 0 | 5.561932 | 0
2018-02-23 20:26 | 41397.0049 | 1320.0003 | 3 | 9 | 4.40025 | 1.725319 | 1.355198 | 0 | 5.827552 | 0
2018-02-23 20:28 | 41517.0048 | 1440.0002 | 3 | 9 | 4.400239 | 1.575398 | 1.410134 | 0 | 6.069283 | 0
2018-02-23 20:30 | 41637.0049 | 1560.0003 | 3 | 9 | 4.400207 | 1.446874 | 1.460455 | 0 | 6.290707 | 0
2018-02-23 20:32 | 41757.0048 | 1680.0002 | 3 | 9 | 4.40025 | 1.335575 | 1.506773 | 0 | 6.494514 | 0
2018-02-23 20:34 | 41877.0056 | 1800.001 | 3 | 9 | 4.400249 | 1.236195 | 1.549586 | 0 | 6.6829 | 0
2018-02-23 20:36 | 41997.0048 | 1920.0002 | 3 | 9 | 4.40024 | 1.148065 | 1.589273 | 0 | 6.857532 | 0
2018-02-23 20:38 | 42117.0056 | 2040.001 | 3 | 9 | 4.400186 | 1.06757 | 1.626174 | 0 | 7.0199 | 0
2018-02-23 20:40 | 42237.0049 | 2160.0003 | 3 | 9 | 4.400181 | 0.9947443 | 1.660529 | 0 | 7.171071 | 0
2018-02-23 20:42 | 42357.0048 | 2280.0002 | 3 | 9 | 4.400191 | 0.9284077 | 1.692563 | 0 | 7.312026 | 0
2018-02-23 20:44 | 42477.0048 | 2400.0002 | 3 | 9 | 4.400131 | 0.8666162 | 1.722472 | 0 | 7.44363 | 0
2018-02-23 20:46 | 42597.0048 | 2520.0002 | 3 | 9 | 4.400137 | 0.809413 | 1.750405 | 0 | 7.566541 | 0
2018-02-23 20:48 | 42717.0055 | 2640.0009 | 3 | 9 | 4.40012 | 0.7564125 | 1.776501 | 0 | 7.681366 | 0
2018-02-23 20:50 | 42837.0048 | 2760.0002 | 3 | 9 | 4.400109 | 0.7078018 | 1.8009 | 0 | 7.788728 | 0
2018-02-23 20:52 | 42957.0047 | 2880.0001 | 3 | 9 | 4.400158 | 0.6634665 | 1.823757 | 0 | 7.889301 | 0
2018-02-23 20:52 | 42990.5797 | 2913.5751 | 3 | 9 | 4.400166 | 0.6519976 | 1.82989 | 0 | 7.916288 | 0
2018-02-23 20:54 | 43110.63 | 120.0009 | 4 | 9 | 4.2974 | 0 | 1.82989 | 0 | 7.916288 | 0
2018-02-23 20:56 | 43230.62 | 240 | 4 | 9 | 4.286608 | 0 | 1.82989 | 0 | 7.916288 | 0
2018-02-23 20:57 | 43290.63 | 300.0022 | 4 | 9 | 4.28375 | 0 | 1.82989 | 0 | 7.916288 | 0
2018-02-23 20:59 | 43410.7 | 120.0001 | 5 | 9 | 3.526243 | -6.520004 | 1.82989 | 0.2172976 | 7.916288 | 0.7809715
2018-02-23 21:01 | 43530.7 | 240.0009 | 5 | 9 | 3.464874 | -6.520064 | 1.82989 | 0.4346423 | 7.916288 | 1.541091
2018-02-23 21:03 | 43650.7 | 360.001 | 5 | 9 | 3.398232 | -6.519977 | 1.82989 | 0.6519533 | 7.916288 | 2.286791
2018-02-23 21:05 | 43770.7 | 480.0001 | 5 | 9 | 3.336433 | -6.519982 | 1.82989 | 0.8692781 | 7.916288 | 3.018463
2018-02-23 21:07 | 43890.7 | 600.0002 | 5 | 9 | 3.277768 | -6.519989 | 1.82989 | 1.086601 | 7.916288 | 3.737165
2018-02-23 21:09 | 44010.7 | 720.0001 | 5 | 9 | 3.218318 | -6.51998 | 1.82989 | 1.303945 | 7.916288 | 4.443186
2018-02-23 21:11 | 44130.7 | 840.0002 | 5 | 9 | 3.148739 | -6.520026 | 1.82989 | 1.521269 | 7.916288 | 5.135305
2018-02-23 21:13 | 44250.7 | 960.0009 | 5 | 9 | 3.05724 | -6.520009 | 1.82989 | 1.738578 | 7.916288 | 5.810298
2018-02-23 21:14 | 44305.29 | 1014.5847 | 5 | 9 | 2.999996 | -6.519987 | 1.82989 | 1.837432 | 7.916288 | 6.109768
2018-02-23 21:16 | 44425.33 | 120.0008 | 6 | 9 | 3.748785 | 0 | 1.82989 | 1.837432 | 7.916288 | 6.109768
2018-02-23 21:18 | 44545.33 | 240.0001 | 6 | 9 | 3.769672 | 0 | 1.82989 | 1.837432 | 7.916288 | 6.109768
2018-02-23 21:19 | 44605.33 | 300.0022 | 6 | 9 | 3.776701 | 0 | 1.82989 | 1.837432 | 7.916288 | 6.109768
2018-02-23 21:19 | 44605.34 | 0.0027 | 7 | 10 | 3.776671 | 0 | 0 | 0 | 0 | 0
2018-02-23 21:21 | 44725.43 | 120.001 | 2 | 10 | 4.200274 | 3.730746 | 0.141794 | 3.498e-09 | 0.5939484 | 1.3211e-08
2018-02-23 21:23 | 44845.43 | 240.0011 | 2 | 10 | 4.200228 | 3.423438 | 0.2605589 | 3.498e-09 | 1.092792 | 1.3211e-08
2018-02-23 21:24 | 44924.22 | 318.7881 | 2 | 10 | 4.200246 | 3.259999 | 0.3336933 | 3.498e-09 | 1.399975 | 1.3211e-08
2018-02-23 21:26 | 45044.22 | 120.0004 | 3 | 10 | 4.223687 | 3.260039 | 0.4419788 | 3.498e-09 | 1.855954 | 1.3211e-08
2018-02-23 21:28 | 45164.22 | 240.0003 | 3 | 10 | 4.253148 | 3.259953 | 0.55064 | 3.498e-09 | 2.316461 | 1.3211e-08
2018-02-23 21:30 | 45284.22 | 360.0003 | 3 | 10 | 4.288175 | 3.259992 | 0.6592963 | 3.498e-09 | 2.780444 | 1.3211e-08
2018-02-23 21:32 | 45404.22 | 480.0012 | 3 | 10 | 4.32872 | 3.260028 | 0.7679722 | 3.498e-09 | 3.248631 | 1.3211e-08
2018-02-23 21:34 | 45524.22 | 600.0012 | 3 | 10 | 4.373013 | 3.260051 | 0.8766232 | 3.498e-09 | 3.721331 | 1.3211e-08
2018-02-23 21:36 | 45644.22 | 720.0004 | 3 | 10 | 4.400298 | 3.049767 | 0.9837576 | 3.498e-09 | 4.191875 | 1.3211e-08
2018-02-23 21:38 | 45764.22 | 840.0003 | 3 | 10 | 4.400309 | 2.662644 | 1.078695 | 3.498e-09 | 4.609625 | 1.3211e-08
2018-02-23 21:40 | 45884.22 | 960.0012 | 3 | 10 | 4.400279 | 2.348317 | 1.162012 | 3.498e-09 | 4.976242 | 1.3211e-08
2018-02-23 21:42 | 46004.22 | 1080.0003 | 3 | 10 | 4.40023 | 2.094792 | 1.23591 | 3.498e-09 | 5.301409 | 1.3211e-08
2018-02-23 21:44 | 46124.22 | 1200.0004 | 3 | 10 | 4.400215 | 1.886294 | 1.302164 | 3.498e-09 | 5.592944 | 1.3211e-08
2018-02-23 21:46 | 46244.22 | 1320.0012 | 3 | 10 | 4.400252 | 1.713836 | 1.362075 | 3.498e-09 | 5.856567 | 1.3211e-08
2018-02-23 21:48 | 46364.22 | 1440.0011 | 3 | 10 | 4.400237 | 1.565981 | 1.416664 | 3.498e-09 | 6.096772 | 1.3211e-08
2018-02-23 21:50 | 46484.22 | 1560.0004 | 3 | 10 | 4.400226 | 1.439003 | 1.466703 | 3.498e-09 | 6.316951 | 1.3211e-08
2018-02-23 21:52 | 46604.23 | 1680.002 | 3 | 10 | 4.400175 | 1.327072 | 1.512771 | 3.498e-09 | 6.519661 | 1.3211e-08
2018-02-23 21:54 | 46724.22 | 1800.0013 | 3 | 10 | 4.400237 | 1.229825 | 1.555354 | 3.498e-09 | 6.707032 | 1.3211e-08
2018-02-23 21:56 | 46844.22 | 1920.0012 | 3 | 10 | 4.400186 | 1.141755 | 1.594842 | 3.498e-09 | 6.880788 | 1.3211e-08
2018-02-23 21:58 | 46964.22 | 2040.0004 | 3 | 10 | 4.400195 | 1.062566 | 1.631559 | 3.498e-09 | 7.04235 | 1.3211e-08
2018-02-23 22:00 | 47084.22 | 2160.0013 | 3 | 10 | 4.400186 | 0.9905424 | 1.665757 | 3.498e-09 | 7.192828 | 1.3211e-08
2018-02-23 22:02 | 47204.22 | 2280.0004 | 3 | 10 | 4.400192 | 0.9245796 | 1.697656 | 3.498e-09 | 7.333189 | 1.3211e-08
2018-02-23 22:04 | 47324.22 | 2400.0003 | 3 | 10 | 4.400205 | 0.8634701 | 1.727442 | 3.498e-09 | 7.464252 | 1.3211e-08
2018-02-23 22:06 | 47444.22 | 2520.0003 | 3 | 10 | 4.40014 | 0.8063631 | 1.755266 | 3.498e-09 | 7.586684 | 1.3211e-08
2018-02-23 22:08 | 47564.22 | 2640.0003 | 3 | 10 | 4.40013 | 0.7541924 | 1.781276 | 3.498e-09 | 7.701131 | 1.3211e-08
2018-02-23 22:10 | 47684.22 | 2760.0003 | 3 | 10 | 4.400157 | 0.7073965 | 1.805632 | 3.498e-09 | 7.808304 | 1.3211e-08
2018-02-23 22:12 | 47804.22 | 2880.0012 | 3 | 10 | 4.400179 | 0.6640263 | 1.82847 | 3.498e-09 | 7.908791 | 1.3211e-08
2018-02-23 22:13 | 47836.14 | 2911.9217 | 3 | 10 | 4.400153 | 0.6519957 | 1.834301 | 3.498e-09 | 7.934451 | 1.3211e-08
2018-02-23 22:15 | 47956.19 | 120.0008 | 4 | 10 | 4.296778 | 0 | 1.834301 | 3.498e-09 | 7.934451 | 1.3211e-08
2018-02-23 22:17 | 48076.19 | 239.9999 | 4 | 10 | 4.285782 | 0 | 1.834301 | 3.498e-09 | 7.934451 | 1.3211e-08
2018-02-23 22:18 | 48136.2 | 300.0029 | 4 | 10 | 4.282851 | 0 | 1.834301 | 3.498e-09 | 7.934451 | 1.3211e-08
2018-02-23 22:20 | 48256.27472 | 120.0011 | 5 | 10 | 3.523625 | -6.520006 | 1.834301 | 0.2172983 | 7.934451 | 0.780351
2018-02-23 22:22 | 48376.27382 | 240.0002 | 5 | 10 | 3.462865 | -6.519999 | 1.834301 | 0.4346084 | 7.934451 | 1.539853
2018-02-23 22:24 | 48496.27462 | 360.001 | 5 | 10 | 3.395173 | -6.520028 | 1.834301 | 0.6519699 | 7.934451 | 2.285095
2018-02-23 22:26 | 48616.27382 | 480.0002 | 5 | 10 | 3.332027 | -6.520021 | 1.834301 | 0.8692856 | 7.934451 | 3.015993
2018-02-23 22:28 | 48736.27382 | 600.0002 | 5 | 10 | 3.273656 | -6.52006 | 1.834301 | 1.086611 | 7.934451 | 3.733709
2018-02-23 22:30 | 48856.27472 | 720.0011 | 5 | 10 | 3.214001 | -6.520058 | 1.834301 | 1.303944 | 7.934451 | 4.438756
2018-02-23 22:32 | 48976.27462 | 840.001 | 5 | 10 | 3.143209 | -6.520009 | 1.834301 | 1.521257 | 7.934451 | 5.129752
2018-02-23 22:34 | 49096.27382 | 960.0002 | 5 | 10 | 3.04859 | -6.520053 | 1.834301 | 1.738593 | 7.934451 | 5.803329
2018-02-23 22:35 | 49141.45922 | 1005.1856 | 5 | 10 | 2.999999 | -6.520034 | 1.834301 | 1.820436 | 7.934451 | 6.050912
2018-02-23 22:37 | 49261.5 | 120.0008 | 6 | 10 | 3.750396 | 0 | 1.834301 | 1.820436 | 7.934451 | 6.050912
2018-02-23 22:39 | 49381.5 | 240.001 | 6 | 10 | 3.771667 | 0 | 1.834301 | 1.820436 | 7.934451 | 6.050912
2018-02-23 22:40 | 49441.5 | 300.0014 | 6 | 10 | 3.778654 | 0 | 1.834301 | 1.820436 | 7.934451 | 6.050912
2018-02-23 22:40 | 49441.52 | 0.0027 | 7 | 11 | 3.778595 | 0 | 0 | 0 | 0 | 0
2018-02-23 22:42 | 49561.6 | 120.001 | 2 | 11 | 4.200288 | 3.702426 | 0.1409416 | 1.156e-09 | 0.5904751 | 4.369e-09
2018-02-23 22:44 | 49681.6 | 240.0002 | 2 | 11 | 4.20024 | 3.399722 | 0.2588178 | 1.156e-09 | 1.085585 | 4.369e-09
2018-02-23 22:45 | 49749.61 | 308.0175 | 2 | 11 | 4.200243 | 3.259994 | 0.3217367 | 1.156e-09 | 1.34986 | 4.369e-09
2018-02-23 22:47 | 49869.62678 | 120.0002 | 3 | 11 | 4.223213 | 3.260085 | 0.4300021 | 1.156e-09 | 1.805735 | 4.369e-09
2018-02-23 22:49 | 49989.62678 | 240.0002 | 3 | 11 | 4.252129 | 3.260068 | 0.5386733 | 1.156e-09 | 2.266195 | 4.369e-09
2018-02-23 22:51 | 50109.62768 | 360.0011 | 3 | 11 | 4.287051 | 3.260041 | 0.6473376 | 1.156e-09 | 2.73009 | 4.369e-09
2018-02-23 22:53 | 50229.62768 | 480.0011 | 3 | 11 | 4.327575 | 3.259986 | 0.7560017 | 1.156e-09 | 3.198102 | 4.369e-09
2018-02-23 22:55 | 50349.62678 | 600.0002 | 3 | 11 | 4.371818 | 3.259965 | 0.8646678 | 1.156e-09 | 3.670733 | 4.369e-09
2018-02-23 22:57 | 50469.62678 | 720.0002 | 3 | 11 | 4.400274 | 3.061112 | 0.9719654 | 1.156e-09 | 4.141919 | 4.369e-09
2018-02-23 22:59 | 50589.62678 | 840.0002 | 3 | 11 | 4.400241 | 2.668511 | 1.067206 | 1.156e-09 | 4.561002 | 4.369e-09
2018-02-23 23:01 | 50709.62678 | 960.0002 | 3 | 11 | 4.400273 | 2.352969 | 1.150714 | 1.156e-09 | 4.928461 | 4.369e-09
2018-02-23 23:03 | 50829.62678 | 1080.0002 | 3 | 11 | 4.400229 | 2.097491 | 1.224745 | 1.156e-09 | 5.254214 | 4.369e-09
2018-02-23 23:05 | 50949.62688 | 1200.0003 | 3 | 11 | 4.400232 | 1.889874 | 1.291099 | 1.156e-09 | 5.546191 | 4.369e-09
2018-02-23 23:07 | 51069.62758 | 1320.001 | 3 | 11 | 4.400237 | 1.716383 | 1.351112 | 1.156e-09 | 5.810261 | 4.369e-09
2018-02-23 23:09 | 51189.62688 | 1440.0003 | 3 | 11 | 4.400184 | 1.568645 | 1.405791 | 1.156e-09 | 6.05086 | 4.369e-09
2018-02-23 23:11 | 51309.62758 | 1560.001 | 3 | 11 | 4.400149 | 1.441454 | 1.45593 | 1.156e-09 | 6.27148 | 4.369e-09
2018-02-23 23:13 | 51429.62758 | 1680.001 | 3 | 11 | 4.400229 | 1.33181 | 1.502127 | 1.156e-09 | 6.47476 | 4.369e-09
2018-02-23 23:15 | 51549.62768 | 1800.0011 | 3 | 11 | 4.400199 | 1.233027 | 1.544846 | 1.156e-09 | 6.66273 | 4.369e-09
2018-02-23 23:17 | 51669.62778 | 1920.0012 | 3 | 11 | 4.400165 | 1.143931 | 1.584439 | 1.156e-09 | 6.836948 | 4.369e-09
2018-02-23 23:19 | 51789.62688 | 2040.0003 | 3 | 11 | 4.400176 | 1.064175 | 1.621221 | 1.156e-09 | 6.998795 | 4.369e-09
2018-02-23 23:21 | 51909.62688 | 2160.0003 | 3 | 11 | 4.400152 | 0.9903965 | 1.655451 | 1.156e-09 | 7.149412 | 4.369e-09
2018-02-23 23:23 | 52029.62678 | 2280.0002 | 3 | 11 | 4.400151 | 0.9233551 | 1.687336 | 1.156e-09 | 7.289713 | 4.369e-09
2018-02-23 23:25 | 52149.62848 | 2400.0019 | 3 | 11 | 4.400205 | 0.8621941 | 1.717085 | 1.156e-09 | 7.420612 | 4.369e-09
2018-02-23 23:27 | 52269.62768 | 2520.0011 | 3 | 11 | 4.400108 | 0.8044224 | 1.744846 | 1.156e-09 | 7.542768 | 4.369e-09
2018-02-23 23:29 | 52389.62768 | 2640.0011 | 3 | 11 | 4.400167 | 0.7538815 | 1.770812 | 1.156e-09 | 7.657021 | 4.369e-09
2018-02-23 23:31 | 52509.62768 | 2760.0011 | 3 | 11 | 4.400159 | 0.7070551 | 1.795158 | 1.156e-09 | 7.76415 | 4.369e-09
2018-02-23 23:33 | 52629.62768 | 2880.0011 | 3 | 11 | 4.400148 | 0.6633072 | 1.817986 | 1.156e-09 | 7.864595 | 4.369e-09
2018-02-23 23:33 | 52661.88028 | 2912.2537 | 3 | 11 | 4.400163 | 0.6519995 | 1.823877 | 1.156e-09 | 7.890516 | 4.369e-09
2018-02-23 23:35 | 52781.92374 | 120 | 4 | 11 | 4.297594 | 0 | 1.823877 | 1.156e-09 | 7.890516 | 4.369e-09
2018-02-23 23:37 | 52901.92364 | 239.9999 | 4 | 11 | 4.28672 | 0 | 1.823877 | 1.156e-09 | 7.890516 | 4.369e-09
2018-02-23 23:38 | 52961.92514 | 300.0014 | 4 | 11 | 4.283812 | 0 | 1.823877 | 1.156e-09 | 7.890516 | 4.369e-09
2018-02-23 23:40 | 53082.01 | 120.0011 | 5 | 11 | 3.527955 | -6.519997 | 1.823877 | 0.2173157 | 7.890516 | 0.7813732
2018-02-23 23:42 | 53202 | 240.0001 | 5 | 11 | 3.466996 | -6.519989 | 1.823877 | 0.4346192 | 7.890516 | 1.541778
2018-02-23 23:44 | 53322.01 | 360.0011 | 5 | 11 | 3.397576 | -6.520016 | 1.823877 | 0.6519701 | 7.890516 | 2.287717
2018-02-23 23:46 | 53442 | 480.0002 | 5 | 11 | 3.335278 | -6.520054 | 1.823877 | 0.8692821 | 7.890516 | 3.019181
2018-02-23 23:48 | 53562.01 | 600.001 | 5 | 11 | 3.276153 | -6.520041 | 1.823877 | 1.086604 | 7.890516 | 3.737529
2018-02-23 23:50 | 53682.01 | 720.001 | 5 | 11 | 3.216433 | -6.520036 | 1.823877 | 1.303917 | 7.890516 | 4.443094
2018-02-23 23:52 | 53802 | 840.0002 | 5 | 11 | 3.146729 | -6.520044 | 1.823877 | 1.521262 | 7.890516 | 5.134824
2018-02-23 23:54 | 53922 | 960.0002 | 5 | 11 | 3.053795 | -6.520028 | 1.823877 | 1.738592 | 7.890516 | 5.809134
2018-02-23 23:55 | 53974.17 | 1012.1648 | 5 | 11 | 2.999998 | -6.520048 | 1.823877 | 1.833072 | 7.890516 | 6.095169
2018-02-23 23:57 | 54094.22 | 120.0001 | 6 | 11 | 3.749261 | 0 | 1.823877 | 1.833072 | 7.890516 | 6.095169
2018-02-23 23:59 | 54214.22 | 240.0001 | 6 | 11 | 3.770245 | 0 | 1.823877 | 1.833072 | 7.890516 | 6.095169
2018-02-24 | 54274.22 | 300.0007 | 6 | 11 | 3.777279 | 0 | 1.823877 | 1.833072 | 7.890516 | 6.095169
2018-02-24 | 54274.23 | 0.0027 | 7 | 12 | 3.777264 | 0 | 0 | 0 | 0 | 0
2018-02-24 00:02 | 54394.31 | 120.0002 | 2 | 12 | 4.200316 | 3.725263 | 0.1416633 | 1.062e-09 | 0.5934113 | 4.01e-09
2018-02-24 00:04 | 54514.31 | 240.001 | 2 | 12 | 4.200253 | 3.415757 | 0.2601848 | 1.062e-09 | 1.091232 | 4.01e-09
2018-02-24 00:05 | 54587.89 | 313.5815 | 2 | 12 | 4.200247 | 3.25999 | 0.3284174 | 1.062e-09 | 1.377826 | 4.01e-09
2018-02-24 00:07 | 54707.9 | 120.0003 | 3 | 12 | 4.22366 | 3.26007 | 0.4366963 | 1.062e-09 | 1.833781 | 4.01e-09
2018-02-24 00:09 | 54827.9 | 240.0002 | 3 | 12 | 4.253091 | 3.260011 | 0.5453478 | 1.062e-09 | 2.294235 | 4.01e-09
2018-02-24 00:11 | 54947.9 | 360.0002 | 3 | 12 | 4.28781 | 3.260039 | 0.6540192 | 1.062e-09 | 2.758259 | 4.01e-09
2018-02-24 00:13 | 55067.9 | 480.0002 | 3 | 12 | 4.327807 | 3.26006 | 0.7626839 | 1.062e-09 | 3.226318 | 4.01e-09
2018-02-24 00:15 | 55187.9 | 600.0011 | 3 | 12 | 4.372026 | 3.25999 | 0.871346 | 1.062e-09 | 3.698967 | 4.01e-09
2018-02-24 00:17 | 55307.9 | 720.0011 | 3 | 12 | 4.400318 | 3.056319 | 0.9785745 | 1.062e-09 | 4.169868 | 4.01e-09
2018-02-24 00:19 | 55427.9 | 840.001 | 3 | 12 | 4.400255 | 2.663939 | 1.073655 | 1.062e-09 | 4.588251 | 4.01e-09
2018-02-24 00:21 | 55547.9 | 960.001 | 3 | 12 | 4.400282 | 2.348798 | 1.156998 | 1.062e-09 | 4.954979 | 4.01e-09
2018-02-24 00:23 | 55667.9 | 1080.0011 | 3 | 12 | 4.40024 | 2.09229 | 1.230856 | 1.062e-09 | 5.279973 | 4.01e-09
2018-02-24 00:25 | 55787.9 | 1200.0002 | 3 | 12 | 4.400302 | 1.884768 | 1.297006 | 1.062e-09 | 5.571051 | 4.01e-09
2018-02-24 00:27 | 55907.9 | 1320.0003 | 3 | 12 | 4.400262 | 1.710618 | 1.356823 | 1.062e-09 | 5.834258 | 4.01e-09
2018-02-24 00:29 | 56027.9 | 1440.001 | 3 | 12 | 4.400206 | 1.563684 | 1.411336 | 1.062e-09 | 6.074128 | 4.01e-09
2018-02-24 00:31 | 56147.9 | 1560.0003 | 3 | 12 | 4.400185 | 1.438293 | 1.461337 | 1.062e-09 | 6.294143 | 4.01e-09
2018-02-24 00:33 | 56267.9 | 1680.0002 | 3 | 12 | 4.400205 | 1.328773 | 1.507425 | 1.062e-09 | 6.496937 | 4.01e-09
2018-02-24 00:35 | 56387.9 | 1800.0002 | 3 | 12 | 4.400199 | 1.231152 | 1.55005 | 1.062e-09 | 6.684496 | 4.01e-09
2018-02-24 00:37 | 56507.9 | 1920.0003 | 3 | 12 | 4.400198 | 1.143204 | 1.589588 | 1.062e-09 | 6.858473 | 4.01e-09
2018-02-24 00:39 | 56627.9 | 2040.0012 | 3 | 12 | 4.40017 | 1.062924 | 1.62634 | 1.062e-09 | 7.020187 | 4.01e-09
2018-02-24 00:41 | 56747.9 | 2160.0002 | 3 | 12 | 4.400213 | 0.991086 | 1.660558 | 1.062e-09 | 7.170754 | 4.01e-09
2018-02-24 00:43 | 56867.9 | 2280.0003 | 3 | 12 | 4.400177 | 0.9248934 | 1.692471 | 1.062e-09 | 7.311175 | 4.01e-09
2018-02-24 00:45 | 56987.9 | 2400.0011 | 3 | 12 | 4.400128 | 0.8637018 | 1.722273 | 1.062e-09 | 7.442309 | 4.01e-09
2018-02-24 00:47 | 57107.9 | 2520.0011 | 3 | 12 | 4.400173 | 0.8094673 | 1.750156 | 1.062e-09 | 7.565001 | 4.01e-09
2018-02-24 00:49 | 57227.9 | 2640.0002 | 3 | 12 | 4.400161 | 0.7588062 | 1.776282 | 1.062e-09 | 7.679959 | 4.01e-09
2018-02-24 00:51 | 57347.9 | 2760.0002 | 3 | 12 | 4.400177 | 0.7117577 | 1.800786 | 1.062e-09 | 7.787781 | 4.01e-09
2018-02-24 00:53 | 57467.9 | 2880.0011 | 3 | 12 | 4.400185 | 0.6669779 | 1.823756 | 1.062e-09 | 7.888851 | 4.01e-09
2018-02-24 00:54 | 57508.38 | 2920.4769 | 3 | 12 | 4.400143 | 0.6519995 | 1.831168 | 1.062e-09 | 7.921468 | 4.01e-09
2018-02-24 00:56 | 57628.42 | 120.0008 | 4 | 12 | 4.297136 | 0 | 1.831168 | 1.062e-09 | 7.921468 | 4.01e-09
2018-02-24 00:58 | 57748.42 | 240.0008 | 4 | 12 | 4.2862 | 0 | 1.831168 | 1.062e-09 | 7.921468 | 4.01e-09
2018-02-24 00:59 | 57808.42 | 300.0022 | 4 | 12 | 4.283278 | 0 | 1.831168 | 1.062e-09 | 7.921468 | 4.01e-09
2018-02-24 01:01 | 57928.49 | 120.0002 | 5 | 12 | 3.525895 | -6.520006 | 1.831168 | 0.2173189 | 7.921468 | 0.7810441
2018-02-24 01:03 | 58048.49 | 240.0002 | 5 | 12 | 3.464131 | -6.519979 | 1.831168 | 0.4346393 | 7.921468 | 1.540922
2018-02-24 01:05 | 58168.5 | 360.0011 | 5 | 12 | 3.39468 | -6.519994 | 1.831168 | 0.6519534 | 7.921468 | 2.286116
2018-02-24 01:07 | 58288.5 | 480.001 | 5 | 12 | 3.331334 | -6.520031 | 1.831168 | 0.8692837 | 7.921468 | 3.016842
2018-02-24 01:09 | 58408.5 | 600.001 | 5 | 12 | 3.272656 | -6.520093 | 1.831168 | 1.086604 | 7.921468 | 3.734391
2018-02-24 01:11 | 58528.5 | 720.0019 | 5 | 12 | 3.213299 | -6.52 | 1.831168 | 1.303935 | 7.921468 | 4.439328
2018-02-24 01:13 | 58648.49 | 840.0003 | 5 | 12 | 3.142709 | -6.520021 | 1.831168 | 1.52125 | 7.921468 | 5.130298
2018-02-24 01:15 | 58768.49 | 960.0003 | 5 | 12 | 3.048457 | -6.519954 | 1.831168 | 1.738573 | 7.921468 | 5.803556
2018-02-24 01:16 | 58814.22 | 1005.7216 | 5 | 12 | 3 | -6.520019 | 1.831168 | 1.821377 | 7.921468 | 6.054051
2018-02-24 01:18 | 58934.26 | 120.0011 | 6 | 12 | 3.750474 | 0 | 1.831168 | 1.821377 | 7.921468 | 6.054051
2018-02-24 01:20 | 59054.26 | 240.0003 | 6 | 12 | 3.771654 | 0 | 1.831168 | 1.821377 | 7.921468 | 6.054051
2018-02-24 01:21 | 59114.26 | 300.0009 | 6 | 12 | 3.778606 | 0 | 1.831168 | 1.821377 | 7.921468 | 6.054051
2018-02-24 01:21 | 59114.27302 | 0.0026 | 7 | 13 | 3.778759 | 0 | 0 | 0 | 0 | 0
2018-02-24 01:23 | 59234.35334 | 120.001 | 2 | 13 | 4.200283 | 3.70905 | 0.1411491 | 0 | 0.5913215 | 0
2018-02-24 01:25 | 59354.35334 | 240.001 | 2 | 13 | 4.200247 | 3.406512 | 0.259264 | 0 | 1.087435 | 0
2018-02-24 01:26 | 59423.01154 | 308.6592 | 2 | 13 | 4.200189 | 3.259999 | 0.3228377 | 0 | 1.35446 | 0
2018-02-24 01:28 | 59543.02 | 120.0008 | 3 | 13 | 4.223252 | 3.260015 | 0.4311155 | 0 | 1.810382 | 0
2018-02-24 01:30 | 59663.02 | 240.0009 | 3 | 13 | 4.252313 | 3.260037 | 0.5397914 | 0 | 2.270872 | 0
2018-02-24 01:32 | 59783.02 | 360.0017 | 3 | 13 | 4.287349 | 3.260041 | 0.6484573 | 0 | 2.734804 | 0
2018-02-24 01:34 | 59903.02 | 480.0017 | 3 | 13 | 4.327732 | 3.260039 | 0.7571163 | 0 | 3.20281 | 0
2018-02-24 01:36 | 60023.02 | 600.0017 | 3 | 13 | 4.371998 | 3.260026 | 0.865781 | 0 | 3.675454 | 0
2018-02-24 01:38 | 60143.02 | 720.0001 | 3 | 13 | 4.400295 | 3.05733 | 0.9730364 | 0 | 4.146471 | 0
2018-02-24 01:40 | 60263.02 | 840.0009 | 3 | 13 | 4.400279 | 2.666125 | 1.068181 | 0 | 4.565133 | 0
2018-02-24 01:42 | 60383.02 | 960.0008 | 3 | 13 | 4.400276 | 2.348016 | 1.151563 | 0 | 4.932035 | 0
2018-02-24 01:44 | 60503.02 | 1080.0009 | 3 | 13 | 4.400213 | 2.09105 | 1.22539 | 0 | 5.256893 | 0
2018-02-24 01:46 | 60623.02 | 1200.0008 | 3 | 13 | 4.400252 | 1.882392 | 1.291489 | 0 | 5.547743 | 0
2018-02-24 01:48 | 60743.02 | 1320.0001 | 3 | 13 | 4.400284 | 1.710001 | 1.351251 | 0 | 5.810711 | 0
2018-02-24 01:50 | 60863.02 | 1440 | 3 | 13 | 4.40019 | 1.563134 | 1.405722 | 0 | 6.050393 | 0
2018-02-24 01:52 | 60983.02 | 1560.0009 | 3 | 13 | 4.400146 | 1.43786 | 1.455709 | 0 | 6.270348 | 0
2018-02-24 01:54 | 61103.02 | 1680.0001 | 3 | 13 | 4.400238 | 1.330041 | 1.501813 | 0 | 6.473217 | 0
2018-02-24 01:56 | 61223.02 | 1800.0008 | 3 | 13 | 4.400216 | 1.232766 | 1.544488 | 0 | 6.660993 | 0
2018-02-24 01:58 | 61343.02 | 1920.0008 | 3 | 13 | 4.40016 | 1.144609 | 1.584098 | 0 | 6.835286 | 0
2018-02-24 02:00 | 61463.02 | 2040.0008 | 3 | 13 | 4.400212 | 1.065007 | 1.620903 | 0 | 6.997234 | 0
2018-02-24 02:02 | 61583.02 | 2160.0001 | 3 | 13 | 4.400161 | 0.9916258 | 1.655157 | 0 | 7.14796 | 0
2018-02-24 02:04 | 61703.02 | 2280.0008 | 3 | 13 | 4.400179 | 0.9251556 | 1.687082 | 0 | 7.288433 | 0
2018-02-24 02:06 | 61823.02 | 2400.0009 | 3 | 13 | 4.400187 | 0.8662128 | 1.716919 | 0 | 7.419723 | 0
2018-02-24 02:08 | 61943.02 | 2520.0001 | 3 | 13 | 4.400137 | 0.8096638 | 1.744842 | 0 | 7.542587 | 0
2018-02-24 02:10 | 62063.02 | 2640.0001 | 3 | 13 | 4.400207 | 0.757781 | 1.770953 | 0 | 7.657482 | 0
2018-02-24 02:12 | 62183.02 | 2760.0009 | 3 | 13 | 4.400197 | 0.7089214 | 1.795373 | 0 | 7.764932 | 0
2018-02-24 02:14 | 62303.02 | 2880.0017 | 3 | 13 | 4.400189 | 0.6637125 | 1.81823 | 0 | 7.865508 | 0
2018-02-24 02:15 | 62334.43 | 2911.4095 | 3 | 13 | 4.400174 | 0.6519995 | 1.823964 | 0 | 7.890737 | 0
2018-02-24 02:17 | 62454.48 | 120.0008 | 4 | 13 | 4.297786 | 0 | 1.823967 | 0 | 7.89075 | 0
2018-02-24 02:19 | 62574.48 | 240.0009 | 4 | 13 | 4.286889 | 0 | 1.823967 | 0 | 7.89075 | 0
2018-02-24 02:20 | 62634.48 | 300.0014 | 4 | 13 | 4.283984 | 0 | 1.823967 | 0 | 7.89075 | 0
2018-02-24 02:22 | 62754.55 | 120.0003 | 5 | 13 | 3.528507 | -6.520039 | 1.823967 | 0.217309 | 7.89075 | 0.7816514
2018-02-24 02:24 | 62874.55 | 240.0001 | 5 | 13 | 3.466125 | -6.520016 | 1.823967 | 0.4346416 | 7.89075 | 1.542076
2018-02-24 02:26 | 62994.55 | 360.001 | 5 | 13 | 3.397243 | -6.520031 | 1.823967 | 0.6519718 | 7.89075 | 2.287792
2018-02-24 02:28 | 63114.55 | 480.0002 | 5 | 13 | 3.333878 | -6.520068 | 1.823967 | 0.8692963 | 7.89075 | 3.019087
2018-02-24 02:30 | 63234.55 | 600.0002 | 5 | 13 | 3.276698 | -6.520022 | 1.823967 | 1.086627 | 7.89075 | 3.737371
2018-02-24 02:32 | 63354.55 | 720.0002 | 5 | 13 | 3.216862 | -6.520026 | 1.823967 | 1.303949 | 7.89075 | 4.443056
2018-02-24 02:34 | 63474.55 | 840.001 | 5 | 13 | 3.147329 | -6.520073 | 1.823967 | 1.521275 | 7.89075 | 5.134845
2018-02-24 02:36 | 63594.55 | 960.0011 | 5 | 13 | 3.053122 | -6.519994 | 1.823967 | 1.7386 | 7.89075 | 5.809354
2018-02-24 02:36 | 63644.75 | 1010.1937 | 5 | 13 | 2.999999 | -6.520054 | 1.823967 | 1.82951 | 7.89075 | 6.084579
2018-02-24 02:38 | 63764.79478 | 120 | 6 | 13 | 3.749549 | 0 | 1.823967 | 1.82951 | 7.89075 | 6.084579
2018-02-24 02:40 | 63884.79568 | 240.0009 | 6 | 13 | 3.770672 | 0 | 1.823967 | 1.82951 | 7.89075 | 6.084579
2018-02-24 02:41 | 63944.79618 | 300.0014 | 6 | 13 | 3.777658 | 0 | 1.823967 | 1.82951 | 7.89075 | 6.084579
2018-02-24 02:41 | 63944.8 | 0.0027 | 7 | 14 | 3.777736 | 0 | 0 | 0 | 0 | 0
2018-02-24 02:43 | 64064.88 | 120.001 | 2 | 14 | 4.200267 | 3.727527 | 0.1417266 | 0 | 0.5936768 | 0
2018-02-24 02:45 | 64184.88 | 240.0001 | 2 | 14 | 4.200279 | 3.417554 | 0.2603257 | 0 | 1.091824 | 0
2018-02-24 02:47 | 64259.26 | 314.3745 | 2 | 14 | 4.200284 | 3.259999 | 0.3292983 | 0 | 1.381526 | 0
2018-02-24 02:49 | 64379.27 | 120.0009 | 3 | 14 | 4.223687 | 3.25998 | 0.437579 | 0 | 1.837488 | 0
2018-02-24 02:51 | 64499.27 | 240.001 | 3 | 14 | 4.253177 | 3.259942 | 0.5462315 | 0 | 2.297957 | 0
2018-02-24 02:53 | 64619.27 | 360.0018 | 3 | 14 | 4.2884 | 3.260003 | 0.6548983 | 0 | 2.761998 | 0
2018-02-24 02:55 | 64739.27 | 480.0001 | 3 | 14 | 4.328796 | 3.25998 | 0.7635648 | 0 | 3.230158 | 0
2018-02-24 02:57 | 64859.27 | 600.0001 | 3 | 14 | 4.373219 | 3.25995 | 0.8722277 | 0 | 3.702923 | 0
2018-02-24 02:59 | 64979.27 | 720.0002 | 3 | 14 | 4.400283 | 3.044082 | 0.9792818 | 0 | 4.173129 | 0
2018-02-24 03:01 | 65099.27 | 840.001 | 3 | 14 | 4.400275 | 2.653625 | 1.074 | 0 | 4.589914 | 0
2018-02-24 03:03 | 65219.27 | 960.0017 | 3 | 14 | 4.400244 | 2.336936 | 1.156981 | 0 | 4.955054 | 0
2018-02-24 03:05 | 65339.27 | 1080.0002 | 3 | 14 | 4.400194 | 2.082641 | 1.230494 | 0 | 5.278529 | 0
2018-02-24 03:07 | 65459.27 | 1200.0001 | 3 | 14 | 4.400212 | 1.876044 | 1.296375 | 0 | 5.568419 | 0
2018-02-24 03:09 | 65579.27 | 1320.0009 | 3 | 14 | 4.400229 | 1.703687 | 1.355945 | 0 | 5.830541 | 0
2018-02-24 03:11 | 65699.27 | 1440.0001 | 3 | 14 | 4.400217 | 1.557956 | 1.410239 | 0 | 6.069448 | 0
2018-02-24 03:13 | 65819.27 | 1560.0002 | 3 | 14 | 4.400222 | 1.43244 | 1.460017 | 0 | 6.288479 | 0
2018-02-24 03:15 | 65939.27 | 1680.001 | 3 | 14 | 4.400179 | 1.322835 | 1.505893 | 0 | 6.490346 | 0
2018-02-24 03:17 | 66059.27 | 1800.0002 | 3 | 14 | 4.400186 | 1.225885 | 1.548354 | 0 | 6.677183 | 0
2018-02-24 03:19 | 66179.27 | 1920.0001 | 3 | 14 | 4.400191 | 1.139073 | 1.58775 | 0 | 6.85053 | 0
2018-02-24 03:21 | 66299.27 | 2040.001 | 3 | 14 | 4.400236 | 1.060164 | 1.624373 | 0 | 7.011681 | 0
2018-02-24 03:23 | 66419.27 | 2160.001 | 3 | 14 | 4.400204 | 0.9886675 | 1.658476 | 0 | 7.161737 | 0
2018-02-24 03:25 | 66539.27 | 2280.0002 | 3 | 14 | 4.400189 | 0.9243441 | 1.69033 | 0 | 7.3019 | 0
2018-02-24 03:27 | 66659.27 | 2400.0002 | 3 | 14 | 4.400171 | 0.8651333 | 1.720137 | 0 | 7.43306 | 0
2018-02-24 03:29 | 66779.27 | 2520.001 | 3 | 14 | 4.400228 | 0.810091 | 1.748036 | 0 | 7.555817 | 0
2018-02-24 03:31 | 66899.27 | 2640.0009 | 3 | 14 | 4.400125 | 0.7578115 | 1.774165 | 0 | 7.67079 | 0
2018-02-24 03:33 | 67019.27 | 2760.001 | 3 | 14 | 4.400191 | 0.7099876 | 1.798622 | 0 | 7.778405 | 0
2018-02-24 03:35 | 67139.27 | 2880.0009 | 3 | 14 | 4.400153 | 0.6644049 | 1.821512 | 0 | 7.879126 | 0
2018-02-24 03:35 | 67175.2 | 2915.9343 | 3 | 14 | 4.400197 | 0.6519957 | 1.828084 | 0 | 7.908042 | 0
2018-02-24 03:37 | 67295.24 | 120.0008 | 4 | 14 | 4.297419 | 0 | 1.828084 | 0 | 7.908042 | 0
2018-02-24 03:39 | 67415.24 | 240.0001 | 4 | 14 | 4.2865 | 0 | 1.828084 | 0 | 7.908042 | 0
2018-02-24 03:40 | 67475.25 | 300.0046 | 4 | 14 | 4.283562 | 0 | 1.828084 | 0 | 7.908042 | 0
2018-02-24 03:42 | 67595.33 | 120.0003 | 5 | 14 | 3.525059 | -6.519989 | 1.828084 | 0.2173142 | 7.908042 | 0.7808791
2018-02-24 03:44 | 67715.33 | 240.0002 | 5 | 14 | 3.462766 | -6.520026 | 1.828084 | 0.4346393 | 7.908042 | 1.540575
2018-02-24 03:46 | 67835.33 | 360.0003 | 5 | 14 | 3.393504 | -6.51998 | 1.828084 | 0.6519712 | 7.908042 | 2.285569
2018-02-24 03:48 | 67955.33 | 480.001 | 5 | 14 | 3.33087 | -6.519915 | 1.828084 | 0.8692951 | 7.908042 | 3.016084
2018-02-24 03:50 | 68075.33 | 600.0002 | 5 | 14 | 3.272601 | -6.520022 | 1.828084 | 1.08661 | 7.908042 | 3.733645
2018-02-24 03:52 | 68195.33 | 720.0002 | 5 | 14 | 3.212121 | -6.519957 | 1.828084 | 1.30394 | 7.908042 | 4.438421
2018-02-24 03:54 | 68315.33 | 840.001 | 5 | 14 | 3.140714 | -6.520028 | 1.828084 | 1.521251 | 7.908042 | 5.129019
2018-02-24 03:56 | 68435.33 | 960.0002 | 5 | 14 | 3.045436 | -6.520026 | 1.828084 | 1.738584 | 7.908042 | 5.801908
2018-02-24 03:57 | 68477.89 | 1002.56 | 5 | 14 | 3 | -6.519982 | 1.828084 | 1.815672 | 7.908042 | 6.034973
2018-02-24 03:59 | 68597.93152 | 120 | 6 | 14 | 3.751136 | 0 | 1.828084 | 1.815672 | 7.908042 | 6.034973
2018-02-24 04:01 | 68717.93142 | 239.9999 | 6 | 14 | 3.772495 | 0 | 1.828084 | 1.815672 | 7.908042 | 6.034973
2018-02-24 04:02 | 68777.93282 | 300.0013 | 6 | 14 | 3.779436 | 0 | 1.828084 | 1.815672 | 7.908042 | 6.034973
2018-02-24 04:02 | 68777.94 | 0.0026 | 7 | 15 | 3.779485 | 0 | 0 | 0 | 0 | 0
2018-02-24 04:04 | 68898.02506 | 120.0004 | 2 | 15 | 4.20027 | 3.705321 | 0.1410408 | 4.5e-10 | 0.5908866 | 1.702e-09
2018-02-24 04:06 | 69018.02586 | 240.0012 | 2 | 15 | 4.200242 | 3.400439 | 0.2589823 | 4.5e-10 | 1.086271 | 1.702e-09
2018-02-24 04:07 | 69085.21126 | 307.1866 | 2 | 15 | 4.200274 | 3.259982 | 0.3211294 | 4.5e-10 | 1.347305 | 1.702e-09
2018-02-24 04:09 | 69205.22556 | 120.0009 | 3 | 15 | 4.223441 | 3.259995 | 0.4294188 | 4.5e-10 | 1.803291 | 1.702e-09
2018-02-24 04:11 | 69325.22566 | 240.001 | 3 | 15 | 4.252819 | 3.259965 | 0.5380878 | 4.5e-10 | 2.263789 | 1.702e-09
2018-02-24 04:13 | 69445.22556 | 360.0009 | 3 | 15 | 4.288163 | 3.260024 | 0.6467457 | 4.5e-10 | 2.727761 | 1.702e-09
2018-02-24 04:15 | 69565.22476 | 480.0001 | 3 | 15 | 4.32886 | 3.260037 | 0.7554097 | 4.5e-10 | 3.195896 | 1.702e-09
2018-02-24 04:17 | 69685.22566 | 600.001 | 3 | 15 | 4.373221 | 3.259969 | 0.8640668 | 4.5e-10 | 3.668646 | 1.702e-09
2018-02-24 04:19 | 69805.22566 | 720.001 | 3 | 15 | 4.400294 | 3.04235 | 0.9711067 | 4.5e-10 | 4.138797 | 1.702e-09
2018-02-24 04:21 | 69925.22566 | 840.001 | 3 | 15 | 4.400303 | 2.649219 | 1.065699 | 4.5e-10 | 4.555028 | 1.702e-09
2018-02-24 04:23 | 70045.22486 | 960.0002 | 3 | 15 | 4.400252 | 2.331614 | 1.148498 | 4.5e-10 | 4.919366 | 1.702e-09
2018-02-24 04:25 | 70165.22566 | 1080.001 | 3 | 15 | 4.40025 | 2.078559 | 1.221859 | 4.5e-10 | 5.242171 | 1.702e-09
2018-02-24 04:27 | 70285.22476 | 1200.0001 | 3 | 15 | 4.40026 | 1.871444 | 1.287562 | 4.5e-10 | 5.531284 | 1.702e-09
2018-02-24 04:29 | 70405.22566 | 1320.001 | 3 | 15 | 4.400245 | 1.698493 | 1.346975 | 4.5e-10 | 5.792715 | 1.702e-09
2018-02-24 04:31 | 70525.22566 | 1440.001 | 3 | 15 | 4.400248 | 1.554129 | 1.401108 | 4.5e-10 | 6.03091 | 1.702e-09
2018-02-24 04:33 | 70645.22566 | 1560.001 | 3 | 15 | 4.400165 | 1.429884 | 1.450791 | 4.5e-10 | 6.249523 | 1.702e-09
2018-02-24 04:35 | 70765.22476 | 1680.0001 | 3 | 15 | 4.400174 | 1.322021 | 1.496631 | 4.5e-10 | 6.451229 | 1.702e-09
2018-02-24 04:37 | 70885.22566 | 1800.001 | 3 | 15 | 4.400208 | 1.226507 | 1.539082 | 4.5e-10 | 6.638024 | 1.702e-09
2018-02-24 04:39 | 71005.22556 | 1920.0009 | 3 | 15 | 4.400148 | 1.138853 | 1.578493 | 4.5e-10 | 6.811441 | 1.702e-09
2018-02-24 04:41 | 71125.22476 | 2040.0001 | 3 | 15 | 4.400167 | 1.062566 | 1.615167 | 4.5e-10 | 6.972812 | 1.702e-09
2018-02-24 04:43 | 71245.22486 | 2160.0002 | 3 | 15 | 4.400202 | 0.9938202 | 1.649424 | 4.5e-10 | 7.123549 | 1.702e-09
2018-02-24 04:45 | 71365.22486 | 2280.0002 | 3 | 15 | 4.400184 | 0.9287977 | 1.681444 | 4.5e-10 | 7.264442 | 1.702e-09
2018-02-24 04:47 | 71485.22486 | 2400.0002 | 3 | 15 | 4.400233 | 0.869113 | 1.711391 | 4.5e-10 | 7.396216 | 1.702e-09
2018-02-24 04:49 | 71605.22476 | 2520.0001 | 3 | 15 | 4.400246 | 0.8129444 | 1.739394 | 4.5e-10 | 7.519435 | 1.702e-09
2018-02-24 04:51 | 71725.22486 | 2640.0002 | 3 | 15 | 4.400205 | 0.7603636 | 1.765589 | 4.5e-10 | 7.634694 | 1.702e-09
2018-02-24 04:53 | 71845.22566 | 2760.001 | 3 | 15 | 4.400163 | 0.7103624 | 1.790081 | 4.5e-10 | 7.742465 | 1.702e-09
2018-02-24 04:55 | 71965.22556 | 2880.0009 | 3 | 15 | 4.400101 | 0.6640673 | 1.812983 | 4.5e-10 | 7.843239 | 1.702e-09
2018-02-24 04:56 | 71999.46226 | 2914.2376 | 3 | 15 | 4.400174 | 0.6519928 | 1.819242 | 4.5e-10 | 7.87078 | 1.702e-09
2018-02-24 04:58 | 72119.51 | 120.0008 | 4 | 15 | 4.298324 | 0 | 1.819244 | 4.5e-10 | 7.870787 | 1.702e-09
2018-02-24 05:00 | 72239.51 | 240.0008 | 4 | 15 | 4.287546 | 0 | 1.819244 | 4.5e-10 | 7.870787 | 1.702e-09
2018-02-24 05:01 | 72299.51 | 300.0022 | 4 | 15 | 4.28461 | 0 | 1.819244 | 4.5e-10 | 7.870787 | 1.702e-09
2018-02-24 05:03 | 72419.59 | 120.0009 | 5 | 15 | 3.527691 | -6.520053 | 1.819244 | 0.2173187 | 7.870787 | 0.7814226
2018-02-24 05:05 | 72539.59 | 240.0001 | 5 | 15 | 3.465182 | -6.520007 | 1.819244 | 0.4346273 | 7.870787 | 1.541535
2018-02-24 05:07 | 72659.59 | 360.0009 | 5 | 15 | 3.395626 | -6.519997 | 1.819244 | 0.6519663 | 7.870787 | 2.287051
2018-02-24 05:09 | 72779.59 | 480.0016 | 5 | 15 | 3.332584 | -6.520021 | 1.819244 | 0.8692766 | 7.870787 | 3.017947
2018-02-24 05:11 | 72899.59 | 600.001 | 5 | 15 | 3.27346 | -6.520034 | 1.819244 | 1.086601 | 7.870787 | 3.735738
2018-02-24 05:13 | 73019.59 | 720.0017 | 5 | 15 | 3.213592 | -6.520048 | 1.819244 | 1.303924 | 7.870787 | 4.440726
2018-02-24 05:15 | 73139.59 | 840.0013 | 5 | 15 | 3.14395 | -6.519986 | 1.819244 | 1.521237 | 7.870787 | 5.131757
2018-02-24 05:17 | 73259.59 | 960 | 5 | 15 | 3.049779 | -6.519964 | 1.819244 | 1.738569 | 7.870787 | 5.805416
2018-02-24 05:17 | 73306.45 | 1006.8639 | 5 | 15 | 2.999999 | -6.51999 | 1.819244 | 1.823446 | 7.870787 | 6.062223
2018-02-24 05:19 | 73426.49 | 120 | 6 | 15 | 3.750491 | 0 | 1.819244 | 1.823446 | 7.870787 | 6.062223
2018-02-24 05:21 | 73546.49 | 240.0003 | 6 | 15 | 3.77184 | 0 | 1.819244 | 1.823446 | 7.870787 | 6.062223
2018-02-24 05:22 | 73606.49 | 300.0022 | 6 | 15 | 3.778804 | 0 | 1.819244 | 1.823446 | 7.870787 | 6.062223
2018-02-24 05:22 | 73606.51 | 0.0027 | 7 | 16 | 3.778693 | 0 | 0 | 0 | 0 | 0
2018-02-24 05:24 | 73726.59 | 120.0006 | 8 | 16 | 4.155752 | 3.260013 | 0.1086494 | 0 | 0.445944 | 0
2018-02-24 05:26 | 73846.59 | 240.0009 | 8 | 16 | 4.185988 | 3.259997 | 0.2173044 | 0 | 0.8993806 | 0
2018-02-24 05:28 | 73932.25 | 325.6672 | 8 | 16 | 4.2 | 3.26007 | 0.2948734 | 0 | 1.224632 | 0

## Statistics_85
Date_Time | Test_Time(s) | Step_Time(s) | Step_Index | Cycle_Index | Voltage(V) | Current(A) | Charge_Capacity(Ah) | Discharge_Capacity(Ah) | Charge_Energy(Wh) | Discharge_Energy(Wh) | ACR(Ohm) | Internal Resistance(Ohm)
2018-02-12 18:46 | 9887.092756 | 300.0014 | 6 | 1 | 3.765396 | 0 | 2.774009 | 1.925878 | 11.9985 | 6.351141
2018-02-12 20:10 | 14939.37 | 300.0013 | 6 | 2 | 3.763608 | 0 | 1.958052 | 1.945943 | 8.462499 | 6.44278
2018-02-12 21:34 | 19972.89 | 300.0016 | 6 | 3 | 3.765135 | 0 | 1.952475 | 1.924019 | 8.43821 | 6.393455
2018-02-12 22:59 | 25038.49 | 300.0038 | 6 | 4 | 3.76776 | 0 | 1.937556 | 1.909205 | 8.375905 | 6.35112
2018-02-13 00:24 | 30150.883 | 300.003 | 6 | 5 | 3.769041 | 0 | 1.927358 | 1.915161 | 8.334727 | 6.371043
2018-02-13 01:49 | 35265.26 | 300.0041 | 6 | 6 | 3.77016 | 0 | 1.924244 | 1.915808 | 8.323138 | 6.362772
2018-02-13 03:13 | 40324.9 | 300.0024 | 6 | 7 | 3.770215 | 0 | 1.913705 | 1.911969 | 8.278721 | 6.346069
2018-02-13 04:36 | 45295.94 | 300.0031 | 6 | 8 | 3.769945 | 0 | 1.901764 | 1.901977 | 8.227389 | 6.311942
2018-02-13 05:58 | 50221.89 | 300.0036 | 6 | 9 | 3.770735 | 0 | 1.895508 | 1.88865 | 8.199907 | 6.264785
2018-02-13 07:20 | 55121.9 | 300.0016 | 6 | 10 | 3.770845 | 0 | 1.887309 | 1.884757 | 8.165614 | 6.253019
2018-02-13 08:41 | 60001.71 | 300.0032 | 6 | 11 | 3.771356 | 0 | 1.882349 | 1.878482 | 8.143164 | 6.229351
2018-02-13 10:03 | 64898.31 | 300.0008 | 6 | 12 | 3.771511 | 0 | 1.881641 | 1.879513 | 8.14195 | 6.232688
2018-02-13 11:24 | 69763.658 | 300.0037 | 6 | 13 | 3.770863 | 0 | 1.875022 | 1.878566 | 8.112115 | 6.229139
2018-02-13 12:45 | 74641.27 | 300.0022 | 6 | 14 | 3.771475 | 0 | 1.878592 | 1.873243 | 8.128254 | 6.210777
2018-02-13 14:06 | 79500.6662 | 300.0006 | 6 | 15 | 3.771208 | 0 | 1.871978 | 1.872274 | 8.09879 | 6.20827
2018-02-13 15:27 | 84360.97 | 300.0032 | 6 | 16 | 3.771554 | 0 | 1.872773 | 1.869767 | 8.102533 | 6.199374
2018-02-13 16:48 | 89214.5375 | 300.0032 | 6 | 17 | 3.772 | 0 | 1.869149 | 1.865003 | 8.086661 | 6.182384
2018-02-13 18:09 | 94070.74 | 300.004 | 6 | 18 | 3.771433 | 0 | 1.865868 | 1.868737 | 8.072948 | 6.19453
2018-02-13 19:30 | 98919.08 | 300.0009 | 6 | 19 | 3.772093 | 0 | 1.867684 | 1.862673 | 8.079825 | 6.172942
2018-02-13 20:51 | 103772.4 | 300.0022 | 6 | 20 | 3.771911 | 0 | 1.863438 | 1.863549 | 8.062691 | 6.174975
2018-02-13 22:12 | 108616.2 | 300.0006 | 6 | 21 | 3.772297 | 0 | 1.863939 | 1.860162 | 8.063581 | 6.164821
2018-02-13 23:32 | 113452.4 | 300.004 | 6 | 22 | 3.772586 | 0 | 1.858415 | 1.856332 | 8.041108 | 6.149249
2018-02-14 00:53 | 118291.6317 | 300.0032 | 6 | 23 | 3.772164 | 0 | 1.857259 | 1.859536 | 8.035605 | 6.160601
2018-02-14 02:13 | 123128.3 | 300.003 | 6 | 24 | 3.772567 | 0 | 1.858925 | 1.855849 | 8.043416 | 6.146342
2018-02-14 03:34 | 127958.3 | 300.0024 | 6 | 25 | 3.772396 | 0 | 1.855155 | 1.85632 | 8.027072 | 6.146607
2018-02-14 04:54 | 132793.5 | 300.0017 | 6 | 26 | 3.772581 | 0 | 1.857059 | 1.85464 | 8.036448 | 6.141514
2018-02-14 06:15 | 137622.5 | 300.0013 | 6 | 27 | 3.772461 | 0 | 1.854073 | 1.85505 | 8.023167 | 6.141804
2018-02-14 07:35 | 142451.1 | 300.0021 | 6 | 28 | 3.772994 | 0 | 1.853778 | 1.849692 | 8.022588 | 6.123401
2018-02-14 08:56 | 147268.3 | 300.0014 | 6 | 29 | 3.773124 | 0 | 1.849317 | 1.847175 | 8.003053 | 6.114817
2018-02-14 10:16 | 152078.5 | 300.0033 | 6 | 30 | 3.775545 | 0 | 1.84666 | 1.827142 | 7.989333 | 6.048461
2018-02-14 11:36 | 156857.1 | 300.0024 | 6 | 31 | 3.775472 | 0 | 1.827925 | 1.826886 | 7.911191 | 6.048158
2018-02-14 12:55 | 161637.6 | 300.0008 | 6 | 32 | 3.775834 | 0 | 1.825927 | 1.823104 | 7.902684 | 6.035243
2018-02-14 14:15 | 166416.3 | 300.0015 | 6 | 33 | 3.776207 | 0 | 1.825114 | 1.821446 | 7.899096 | 6.030921
2018-02-22 12:52 | 167729.7381 | 300.0039 | 6 | 34 | 3.698583 | 0 | 0.1137242 | 0.7757031 | 0.47597 | 2.434561
2018-02-22 13:03 | 168378.8 | 300.0016 | 6 | 35 | 3.693283 | 0 | 0 | 0.05272973 | 0 | 0.1662027
2018-02-22 13:14 | 169018.6 | 300.0023 | 6 | 36 | 3.685287 | 0 | 0 | 0.04050411 | 0 | 0.1275587
2018-02-22 13:24 | 169652.6 | 300.0014 | 6 | 37 | 3.679261 | 0 | 0 | 0.03257031 | 0 | 0.102644
2018-02-22 13:35 | 170282.1 | 300.0032 | 6 | 38 | 3.67367 | 0 | 0 | 0.02644126 | 0 | 0.08341387
2018-02-22 13:45 | 170909.6 | 300.0024 | 6 | 39 | 3.666 | 0 | 0 | 0.02356099 | 0 | 0.07444865
2018-02-22 13:56 | 171535.3 | 300.003 | 6 | 40 | 3.656113 | 0 | 0 | 0.01966949 | 0 | 0.06185023
2018-02-22 14:06 | 172158.8 | 300.0032 | 6 | 41 | 3.640713 | 0 | 0 | 0.01851409 | 0 | 0.05866939
2018-02-22 14:16 | 172780.6 | 300.0029 | 6 | 42 | 3.621815 | 0 | 0 | 0.015863 | 0 | 0.05039063
2018-02-22 14:27 | 173400.6 | 300.0014 | 6 | 43 | 3.602855 | 0 | 0 | 0.0133016 | 0 | 0.04237874
2018-02-22 14:37 | 174019.4 | 300.003 | 6 | 44 | 3.586259 | 0 | 0 | 0.01064895 | 0 | 0.03392713
2018-02-22 14:47 | 174637.4 | 300.0005 | 6 | 45 | 3.571755 | 0 | 0 | 0.008762686 | 0 | 0.02791368
2018-02-22 14:58 | 175254.1 | 300.0016 | 6 | 46 | 3.557821 | 0 | 0 | 0.007520394 | 0 | 0.02435238
2018-02-22 15:08 | 175870.1 | 300.0021 | 6 | 47 | 3.546837 | 0 | 0 | 0.005750964 | 0 | 0.01869581
2018-02-22 15:18 | 176486 | 300.0038 | 6 | 48 | 3.537798 | 0 | 0 | 0.004544332 | 0 | 0.01466756
2018-02-22 15:28 | 177101.6 | 300.0014 | 6 | 49 | 3.531502 | 0 | 0 | 0.003332804 | 0 | 0.0107152
2018-02-22 15:39 | 177717.1 | 300.0016 | 6 | 50 | 3.527112 | 0 | 0 | 0.002469481 | 0 | 0.007814257
2018-02-22 17:22 | 182635 | 4917.776984 | 8 | 51 | 4.2 | 3.259939 | 0.4546004 | 0.081626 | 1.860954 | 0.274049
2018-02-23 10:35 | 5952.977016 | 300.0017 | 6 | 1 | 3.756792 | 0 | 2.359066 | 1.960382 | 10.27315 | 6.455093
2018-02-23 12:01 | 11105.76 | 300.0021 | 6 | 2 | 3.759556 | 0 | 1.991538 | 1.948538 | 8.616133 | 6.446527
2018-02-23 13:26 | 16214.13 | 300.0032 | 6 | 3 | 3.763699 | 0 | 1.958771 | 1.918196 | 8.473504 | 6.362965
2018-02-23 14:52 | 21386.34 | 300.0021 | 6 | 4 | 3.765706 | 0 | 1.939728 | 1.921794 | 8.395099 | 6.3797
2018-02-23 16:18 | 26570.75292 | 300.0022 | 6 | 5 | 3.769144 | 0 | 1.935728 | 1.911263 | 8.378384 | 6.338423
2018-02-23 17:44 | 31728.07 | 300.0006 | 6 | 6 | 3.768553 | 0 | 1.916829 | 1.921147 | 8.300069 | 6.363788
2018-02-23 19:08 | 36768.58 | 300.0021 | 6 | 7 | 3.770351 | 0 | 1.908902 | 1.894577 | 8.264469 | 6.273221
2018-02-23 20:31 | 41746.8 | 300.003 | 6 | 8 | 3.770201 | 0 | 1.887573 | 1.887348 | 8.173863 | 6.248204
2018-02-23 21:54 | 46680.62 | 300.003 | 6 | 9 | 3.771922 | 0 | 1.883089 | 1.870624 | 8.153619 | 6.192203
2018-02-23 23:15 | 51588.71 | 300.0033 | 6 | 10 | 3.771769 | 0 | 1.868895 | 1.869575 | 8.093425 | 6.187879
2018-02-24 00:37 | 56477.23 | 300.003 | 6 | 11 | 3.77289 | 0 | 1.868688 | 1.860123 | 8.091914 | 6.156031
2018-02-24 01:58 | 61355.6941 | 300.0014 | 6 | 12 | 3.772862 | 0 | 1.85983 | 1.859473 | 8.05442 | 6.153332
2018-02-24 03:19 | 66221.25218 | 300.003 | 6 | 13 | 3.774288 | 0 | 1.859729 | 1.848353 | 8.053348 | 6.116634
2018-02-24 04:40 | 71076.6 | 300.0039 | 6 | 14 | 3.773939 | 0 | 1.848264 | 1.85092 | 8.004473 | 6.123854
2018-02-24 06:00 | 75861.74054 | 300.0023 | 6 | 15 | 3.777396 | 0 | 1.840582 | 1.815989 | 7.969484 | 5.99711
2018-02-24 06:04 | 76104.83 | 243.0048 | 8 | 16 | 4.2 | 3.259947 | 0.2199551 | 0 | 0.9130532 | 0

## Channel_85_1
Date_Time | Test_Time(s) | Step_Time(s) | Step_Index | Cycle_Index | Voltage(V) | Current(A) | Charge_Capacity(Ah) | Discharge_Capacity(Ah) | Charge_Energy(Wh) | Discharge_Energy(Wh) | ACR(Ohm) | Internal Resistance(Ohm)
2018-02-12 16:03 | 120.0002 | 120.0001 | 1 | 1 | 3.437726 | 0 | 0 | 0 | 0 | 0
2018-02-12 16:05 | 240.001 | 240.0009 | 1 | 1 | 3.439784 | 0 | 0 | 0 | 0 | 0
2018-02-12 16:07 | 360.0002 | 360.0001 | 1 | 1 | 3.44108 | 0 | 0 | 0 | 0 | 0
2018-02-12 16:09 | 480.001 | 480.0009 | 1 | 1 | 3.441912 | 0 | 0 | 0 | 0 | 0
2018-02-12 16:11 | 600.001 | 600.0009 | 1 | 1 | 3.442448 | 0 | 0 | 0 | 0 | 0
2018-02-12 16:13 | 720.0002 | 720.0001 | 1 | 1 | 3.442789 | 0 | 0 | 0 | 0 | 0
2018-02-12 16:15 | 840.0002 | 840.0001 | 1 | 1 | 3.443017 | 0 | 0 | 0 | 0 | 0
2018-02-12 16:17 | 960.0002 | 960.0001 | 1 | 1 | 3.44288 | 0 | 0 | 0 | 0 | 0
2018-02-12 16:19 | 1080.0002 | 1080.0001 | 1 | 1 | 3.443107 | 0 | 0 | 0 | 0 | 0
2018-02-12 16:21 | 1200.001 | 1200.0009 | 1 | 1 | 3.443388 | 0 | 0 | 0 | 0 | 0
2018-02-12 16:23 | 1320.0002 | 1320.0001 | 1 | 1 | 3.44361 | 0 | 0 | 0 | 0 | 0
2018-02-12 16:25 | 1440.0002 | 1440.0001 | 1 | 1 | 3.443775 | 0 | 0 | 0 | 0 | 0
2018-02-12 16:27 | 1560.001 | 1560.0009 | 1 | 1 | 3.443906 | 0 | 0 | 0 | 0 | 0
2018-02-12 16:29 | 1680.0002 | 1680.0001 | 1 | 1 | 3.444041 | 0 | 0 | 0 | 0 | 0
2018-02-12 16:31 | 1800.0002 | 1800.0001 | 1 | 1 | 3.444165 | 0 | 0 | 0 | 0 | 0
2018-02-12 16:33 | 1920.0002 | 1920.0001 | 1 | 1 | 3.444268 | 0 | 0 | 0 | 0 | 0
2018-02-12 16:35 | 2040.001 | 2040.0009 | 1 | 1 | 3.443442 | 0 | 0 | 0 | 0 | 0
2018-02-12 16:37 | 2160.001 | 2160.0009 | 1 | 1 | 3.443922 | 0 | 0 | 0 | 0 | 0
2018-02-12 16:39 | 2280.001 | 2280.0009 | 1 | 1 | 3.44433 | 0 | 0 | 0 | 0 | 0
2018-02-12 16:41 | 2400.001 | 2400.0009 | 1 | 1 | 3.444623 | 0 | 0 | 0 | 0 | 0
2018-02-12 16:43 | 2520.0002 | 2520.0001 | 1 | 1 | 3.44487 | 0 | 0 | 0 | 0 | 0
2018-02-12 16:45 | 2640.001 | 2640.0009 | 1 | 1 | 3.445053 | 0 | 0 | 0 | 0 | 0
2018-02-12 16:47 | 2760.001 | 2760.0009 | 1 | 1 | 3.445204 | 0 | 0 | 0 | 0 | 0
2018-02-12 16:49 | 2880.0002 | 2880.0001 | 1 | 1 | 3.445342 | 0 | 0 | 0 | 0 | 0
2018-02-12 16:51 | 3000.001 | 3000.0009 | 1 | 1 | 3.445463 | 0 | 0 | 0 | 0 | 0
2018-02-12 16:53 | 3120.001 | 3120.0009 | 1 | 1 | 3.445588 | 0 | 0 | 0 | 0 | 0
2018-02-12 16:55 | 3240.0002 | 3240.0001 | 1 | 1 | 3.44573 | 0 | 0 | 0 | 0 | 0
2018-02-12 16:57 | 3360.001 | 3360.0009 | 1 | 1 | 3.445866 | 0 | 0 | 0 | 0 | 0
2018-02-12 16:59 | 3480.0002 | 3480.0001 | 1 | 1 | 3.445993 | 0 | 0 | 0 | 0 | 0
2018-02-12 17:01 | 3600.001 | 3600.0009 | 1 | 1 | 3.446121 | 0 | 0 | 0 | 0 | 0
2018-02-12 17:01 | 3600.0024 | 3600.0023 | 1 | 1 | 3.446121 | 0 | 0 | 0 | 0 | 0
2018-02-12 17:03 | 3720.083612 | 120.0002 | 2 | 1 | 4.200231 | 3.965338 | 0.1491423 | 1.96e-10 | 0.6179812 | 6.74e-10
2018-02-12 17:05 | 3840.083712 | 240.0003 | 2 | 1 | 4.200283 | 3.783794 | 0.278666 | 1.96e-10 | 1.16201 | 6.74e-10
2018-02-12 17:07 | 3960.083612 | 360.0002 | 2 | 1 | 4.200281 | 3.503149 | 0.400108 | 1.96e-10 | 1.672097 | 6.74e-10
2018-02-12 17:09 | 4073.666512 | 473.5831 | 2 | 1 | 4.200244 | 3.259993 | 0.5066851 | 1.96e-10 | 2.119747 | 6.74e-10
2018-02-12 17:11 | 4193.68252 | 120.0009 | 3 | 1 | 4.221925 | 3.259928 | 0.6149544 | 1.96e-10 | 2.575606 | 6.74e-10
2018-02-12 17:13 | 4313.68182 | 240.0002 | 3 | 1 | 4.243405 | 3.259914 | 0.7236275 | 1.96e-10 | 3.035591 | 6.74e-10
2018-02-12 17:15 | 4433.68182 | 360.0002 | 3 | 1 | 4.264616 | 3.259895 | 0.8322878 | 1.96e-10 | 3.497833 | 6.74e-10
2018-02-12 17:17 | 4553.68342 | 480.0018 | 3 | 1 | 4.286336 | 3.259935 | 0.9409481 | 1.96e-10 | 3.962402 | 6.74e-10
2018-02-12 17:19 | 4673.68182 | 600.0002 | 3 | 1 | 4.308959 | 3.259933 | 1.049614 | 1.96e-10 | 4.429396 | 6.74e-10
2018-02-12 17:21 | 4793.68262 | 720.001 | 3 | 1 | 4.332557 | 3.259895 | 1.158255 | 1.96e-10 | 4.8988 | 6.74e-10
2018-02-12 17:23 | 4913.68172 | 840.0001 | 3 | 1 | 4.357166 | 3.259943 | 1.266931 | 1.96e-10 | 5.370972 | 6.74e-10
2018-02-12 17:25 | 5033.68182 | 960.0002 | 3 | 1 | 4.382671 | 3.259886 | 1.375599 | 1.96e-10 | 5.845836 | 6.74e-10
2018-02-12 17:27 | 5153.68202 | 1080.0004 | 3 | 1 | 4.400216 | 3.161968 | 1.483676 | 1.96e-10 | 6.320766 | 6.74e-10
2018-02-12 17:29 | 5273.68232 | 1200.0007 | 3 | 1 | 4.400206 | 2.931423 | 1.585148 | 1.96e-10 | 6.767267 | 6.74e-10
2018-02-12 17:31 | 5393.68272 | 1320.0011 | 3 | 1 | 4.400239 | 2.721725 | 1.679331 | 1.96e-10 | 7.181696 | 6.74e-10
2018-02-12 17:33 | 5513.68262 | 1440.001 | 3 | 1 | 4.400204 | 2.527447 | 1.766769 | 1.96e-10 | 7.566446 | 6.74e-10
2018-02-12 17:35 | 5633.68192 | 1560.0003 | 3 | 1 | 4.400241 | 2.35095 | 1.848029 | 1.96e-10 | 7.924007 | 6.74e-10
2018-02-12 17:37 | 5753.68192 | 1680.0003 | 3 | 1 | 4.40023 | 2.191181 | 1.923668 | 1.96e-10 | 8.256834 | 6.74e-10
2018-02-12 17:39 | 5873.68192 | 1800.0003 | 3 | 1 | 4.400216 | 2.045961 | 1.994238 | 1.96e-10 | 8.567362 | 6.74e-10
2018-02-12 17:41 | 5993.68352 | 1920.0019 | 3 | 1 | 4.400227 | 1.915407 | 2.060217 | 1.96e-10 | 8.857682 | 6.74e-10
2018-02-12 17:43 | 6113.68352 | 2040.0019 | 3 | 1 | 4.400195 | 1.794908 | 2.122019 | 1.96e-10 | 9.129623 | 6.74e-10
2018-02-12 17:45 | 6233.68202 | 2160.0004 | 3 | 1 | 4.400209 | 1.684512 | 2.179977 | 1.96e-10 | 9.384651 | 6.74e-10
2018-02-12 17:47 | 6353.68282 | 2280.0012 | 3 | 1 | 4.400196 | 1.581969 | 2.234391 | 1.96e-10 | 9.624084 | 6.74e-10
2018-02-12 17:49 | 6473.68352 | 2400.0019 | 3 | 1 | 4.400221 | 1.487223 | 2.285517 | 1.96e-10 | 9.849047 | 6.74e-10
2018-02-12 17:51 | 6593.68232 | 2520.0007 | 3 | 1 | 4.400186 | 1.399984 | 2.333611 | 1.96e-10 | 10.06067 | 6.74e-10
2018-02-12 17:53 | 6713.68352 | 2640.0019 | 3 | 1 | 4.400163 | 1.318869 | 2.378899 | 1.96e-10 | 10.25995 | 6.74e-10
2018-02-12 17:55 | 6833.68352 | 2760.0019 | 3 | 1 | 4.400171 | 1.243069 | 2.421592 | 1.96e-10 | 10.4478 | 6.74e-10
2018-02-12 17:57 | 6953.68362 | 2880.002 | 3 | 1 | 4.400186 | 1.173114 | 2.461847 | 1.96e-10 | 10.62493 | 6.74e-10
2018-02-12 17:59 | 7073.68202 | 3000.0004 | 3 | 1 | 4.400199 | 1.107827 | 2.499845 | 1.96e-10 | 10.79213 | 6.74e-10
2018-02-12 18:01 | 7193.68272 | 3120.0011 | 3 | 1 | 4.400129 | 1.046392 | 2.535742 | 1.96e-10 | 10.95009 | 6.74e-10
2018-02-12 18:03 | 7313.68352 | 3240.0019 | 3 | 1 | 4.400135 | 0.9893875 | 2.569669 | 1.96e-10 | 11.09937 | 6.74e-10
2018-02-12 18:05 | 7433.68262 | 3360.001 | 3 | 1 | 4.400183 | 0.9364767 | 2.601749 | 1.96e-10 | 11.24053 | 6.74e-10
2018-02-12 18:07 | 7553.68352 | 3480.0019 | 3 | 1 | 4.400127 | 0.8848162 | 2.632098 | 1.96e-10 | 11.37407 | 6.74e-10
2018-02-12 18:09 | 7673.68202 | 3600.0004 | 3 | 1 | 4.400201 | 0.8386269 | 2.660813 | 1.96e-10 | 11.50042 | 6.74e-10
2018-02-12 18:11 | 7793.68192 | 3720.0003 | 3 | 1 | 4.400181 | 0.793601 | 2.687996 | 1.96e-10 | 11.62003 | 6.74e-10
2018-02-12 18:13 | 7913.68352 | 3840.0019 | 3 | 1 | 4.400093 | 0.7506132 | 2.713731 | 1.96e-10 | 11.73327 | 6.74e-10
2018-02-12 18:15 | 8033.68192 | 3960.0003 | 3 | 1 | 4.400171 | 0.7112837 | 2.738097 | 1.96e-10 | 11.84048 | 6.74e-10
2018-02-12 18:17 | 8153.68192 | 4080.0003 | 3 | 1 | 4.400196 | 0.6734648 | 2.761162 | 1.96e-10 | 11.94197 | 6.74e-10
2018-02-12 18:18 | 8223.50082 | 4149.8192 | 3 | 1 | 4.400146 | 0.6519957 | 2.774009 | 1.96e-10 | 11.9985 | 6.74e-10
2018-02-12 18:20 | 8343.545556 | 119.9999 | 4 | 1 | 4.290744 | 0 | 2.774009 | 1.96e-10 | 11.9985 | 6.74e-10
2018-02-12 18:22 | 8463.545556 | 239.9999 | 4 | 1 | 4.277377 | 0 | 2.774009 | 1.96e-10 | 11.9985 | 6.74e-10
2018-02-12 18:23 | 8523.546956 | 300.0013 | 4 | 1 | 4.273508 | 0 | 2.774009 | 1.96e-10 | 11.9985 | 6.74e-10
2018-02-12 18:25 | 8643.62486 | 120.0001 | 5 | 1 | 3.459085 | -6.519946 | 2.774009 | 0.2172944 | 11.9985 | 0.7639152
2018-02-12 18:27 | 8763.62486 | 240.0001 | 5 | 1 | 3.425704 | -6.519963 | 2.774009 | 0.4346444 | 11.9985 | 1.512706
2018-02-12 18:29 | 8883.62486 | 360.0001 | 5 | 1 | 3.375627 | -6.519844 | 2.774009 | 0.6519433 | 11.9985 | 2.251728
2018-02-12 18:31 | 9003.62496 | 480.0002 | 5 | 1 | 3.326272 | -6.519837 | 2.774009 | 0.8692656 | 11.9985 | 2.979907
2018-02-12 18:33 | 9123.62566 | 600.0009 | 5 | 1 | 3.277706 | -6.51989 | 2.774009 | 1.08661 | 11.9985 | 3.697598
2018-02-12 18:35 | 9243.62486 | 720.0001 | 5 | 1 | 3.226268 | -6.519928 | 2.774009 | 1.303934 | 11.9985 | 4.404408
2018-02-12 18:37 | 9363.62486 | 840.0001 | 5 | 1 | 3.167765 | -6.519864 | 2.774009 | 1.521271 | 11.9985 | 5.099474
2018-02-12 18:39 | 9483.62646 | 960.0017 | 5 | 1 | 3.092088 | -6.519855 | 2.774009 | 1.738581 | 11.9985 | 5.780089
2018-02-12 18:41 | 9587.04706 | 1063.4223 | 5 | 1 | 3 | -6.520179 | 2.774009 | 1.925878 | 11.9985 | 6.351141
2018-02-12 18:43 | 9707.091356 | 120 | 6 | 1 | 3.735044 | 0 | 2.774009 | 1.925878 | 11.9985 | 6.351141
2018-02-12 18:45 | 9827.092256 | 240.0009 | 6 | 1 | 3.757759 | 0 | 2.774009 | 1.925878 | 11.9985 | 6.351141
2018-02-12 18:46 | 9887.092756 | 300.0014 | 6 | 1 | 3.765396 | 0 | 2.774009 | 1.925878 | 11.9985 | 6.351141
2018-02-12 18:46 | 9887.102304 | 0.0027 | 7 | 2 | 3.765234 | 0 | 0 | 0 | 0 | 0
2018-02-12 18:48 | 10007.18 | 120.0002 | 2 | 2 | 4.200272 | 3.947027 | 0.1476346 | 4.01e-10 | 0.6177503 | 1.51e-09
2018-02-12 18:50 | 10127.18 | 240.0004 | 2 | 2 | 4.200259 | 3.604397 | 0.2729898 | 4.01e-10 | 1.144275 | 1.51e-09
2018-02-12 18:52 | 10247.18 | 360.0011 | 2 | 2 | 4.200267 | 3.324699 | 0.3884289 | 4.01e-10 | 1.629149 | 1.51e-09
2018-02-12 18:53 | 10275.17 | 387.9889 | 2 | 2 | 4.200264 | 3.259985 | 0.4140275 | 4.01e-10 | 1.73667 | 1.51e-09
2018-02-12 18:55 | 10395.18 | 120.0002 | 3 | 2 | 4.226021 | 3.259941 | 0.522296 | 4.01e-10 | 2.192709 | 1.51e-09
2018-02-12 18:57 | 10515.18 | 240.0003 | 3 | 2 | 4.256378 | 3.259993 | 0.63096 | 4.01e-10 | 2.653542 | 1.51e-09
2018-02-12 18:59 | 10635.18 | 360.001 | 3 | 2 | 4.290427 | 3.259953 | 0.7396346 | 4.01e-10 | 3.117918 | 1.51e-09
2018-02-12 19:01 | 10755.18 | 480.0011 | 3 | 2 | 4.328305 | 3.259899 | 0.848304 | 4.01e-10 | 3.586184 | 1.51e-09
2018-02-12 19:03 | 10875.18 | 600.0003 | 3 | 2 | 4.369306 | 3.259911 | 0.9569557 | 4.01e-10 | 4.058671 | 1.51e-09
2018-02-12 19:05 | 10995.19 | 720.002 | 3 | 2 | 4.400321 | 3.123638 | 1.06495 | 4.01e-10 | 4.53265 | 1.51e-09
2018-02-12 19:07 | 11115.18 | 840.0012 | 3 | 2 | 4.400262 | 2.750399 | 1.162621 | 4.01e-10 | 4.962433 | 1.51e-09
2018-02-12 19:09 | 11235.18 | 960.0004 | 3 | 2 | 4.400218 | 2.436378 | 1.248924 | 4.01e-10 | 5.342189 | 1.51e-09
2018-02-12 19:11 | 11355.19 | 1080.002 | 3 | 2 | 4.400238 | 2.174353 | 1.325645 | 4.01e-10 | 5.679778 | 1.51e-09
2018-02-12 19:13 | 11475.18 | 1200.0012 | 3 | 2 | 4.400194 | 1.954752 | 1.394358 | 4.01e-10 | 5.982132 | 1.51e-09
2018-02-12 19:15 | 11595.19 | 1320.0028 | 3 | 2 | 4.400239 | 1.771108 | 1.456375 | 4.01e-10 | 6.255023 | 1.51e-09
2018-02-12 19:17 | 11715.19 | 1440.002 | 3 | 2 | 4.400218 | 1.615083 | 1.512739 | 4.01e-10 | 6.503036 | 1.51e-09
2018-02-12 19:19 | 11835.18 | 1560.0014 | 3 | 2 | 4.40017 | 1.481601 | 1.564298 | 4.01e-10 | 6.729907 | 1.51e-09
2018-02-12 19:21 | 11955.19 | 1680.0021 | 3 | 2 | 4.400184 | 1.366146 | 1.611722 | 4.01e-10 | 6.938581 | 1.51e-09
2018-02-12 19:23 | 12075.18 | 1800.0012 | 3 | 2 | 4.400196 | 1.264627 | 1.655538 | 4.01e-10 | 7.131382 | 1.51e-09
2018-02-12 19:25 | 12195.18 | 1920.0003 | 3 | 2 | 4.400206 | 1.174779 | 1.696164 | 4.01e-10 | 7.310144 | 1.51e-09
2018-02-12 19:27 | 12315.18 | 2040.0004 | 3 | 2 | 4.400162 | 1.093232 | 1.73395 | 4.01e-10 | 7.476408 | 1.51e-09
2018-02-12 19:29 | 12435.18 | 2160.0007 | 3 | 2 | 4.400146 | 1.020218 | 1.76917 | 4.01e-10 | 7.631382 | 1.51e-09
2018-02-12 19:31 | 12555.18 | 2280.0013 | 3 | 2 | 4.400213 | 0.9537134 | 1.802052 | 4.01e-10 | 7.776073 | 1.51e-09
2018-02-12 19:33 | 12675.19 | 2400.002 | 3 | 2 | 4.400174 | 0.8925447 | 1.832803 | 4.01e-10 | 7.911383 | 1.51e-09
2018-02-12 19:35 | 12795.18 | 2520.0013 | 3 | 2 | 4.40016 | 0.8356981 | 1.861589 | 4.01e-10 | 8.038044 | 1.51e-09
2018-02-12 19:37 | 12915.18 | 2640.0003 | 3 | 2 | 4.400196 | 0.7840042 | 1.888568 | 4.01e-10 | 8.156757 | 1.51e-09
2018-02-12 19:39 | 13035.18 | 2760.0004 | 3 | 2 | 4.400132 | 0.7353735 | 1.91388 | 4.01e-10 | 8.268132 | 1.51e-09
2018-02-12 19:41 | 13155.18 | 2880.0002 | 3 | 2 | 4.400214 | 0.6910887 | 1.937636 | 4.01e-10 | 8.372663 | 1.51e-09
2018-02-12 19:42 | 13264.72 | 2989.5344 | 3 | 2 | 4.400178 | 0.6519909 | 1.958052 | 4.01e-10 | 8.462497 | 1.51e-09
2018-02-12 19:44 | 13384.76 | 120.0002 | 4 | 2 | 4.293594 | 0 | 1.958052 | 4.01e-10 | 8.462499 | 1.51e-09
2018-02-12 19:46 | 13504.76 | 240.0002 | 4 | 2 | 4.281634 | 0 | 1.958052 | 4.01e-10 | 8.462499 | 1.51e-09
2018-02-12 19:47 | 13564.77 | 300.004 | 4 | 2 | 4.278325 | 0 | 1.958052 | 4.01e-10 | 8.462499 | 1.51e-09
2018-02-12 19:49 | 13684.84 | 120.0002 | 5 | 2 | 3.485994 | -6.519983 | 1.958052 | 0.217306 | 8.462499 | 0.7699159
2018-02-12 19:51 | 13804.84 | 240.0002 | 5 | 2 | 3.447514 | -6.520008 | 1.958052 | 0.4346263 | 8.462499 | 1.523952
2018-02-12 19:53 | 13924.85 | 360.001 | 5 | 2 | 3.39291 | -6.519993 | 1.958052 | 0.6519634 | 8.462499 | 2.267346
2018-02-12 19:55 | 14044.85 | 480.001 | 5 | 2 | 3.339031 | -6.52003 | 1.958052 | 0.8692961 | 8.462499 | 2.998811
2018-02-12 19:57 | 14164.84 | 600.0002 | 5 | 2 | 3.288093 | -6.519979 | 1.958052 | 1.086631 | 8.462499 | 3.718933
2018-02-12 19:59 | 14284.84 | 720.0002 | 5 | 2 | 3.236578 | -6.520025 | 1.958052 | 1.303955 | 8.462499 | 4.427991
2018-02-12 20:01 | 14404.84 | 840.0002 | 5 | 2 | 3.178923 | -6.520041 | 1.958052 | 1.521282 | 8.462499 | 5.125298
2018-02-12 20:03 | 14524.85 | 960.001 | 5 | 2 | 3.106806 | -6.520115 | 1.958052 | 1.738608 | 8.462499 | 5.808738
2018-02-12 20:05 | 14639.32 | 1074.4776 | 5 | 2 | 2.999995 | -6.520113 | 1.958052 | 1.945925 | 8.462499 | 6.442727
2018-02-12 20:07 | 14759.37 | 120.0003 | 6 | 2 | 3.734337 | 0 | 1.958052 | 1.945943 | 8.462499 | 6.44278
2018-02-12 20:09 | 14879.37 | 239.9999 | 6 | 2 | 3.756074 | 0 | 1.958052 | 1.945943 | 8.462499 | 6.44278
2018-02-12 20:10 | 14939.37 | 300.0013 | 6 | 2 | 3.763608 | 0 | 1.958052 | 1.945943 | 8.462499 | 6.44278
2018-02-12 20:10 | 14939.37894 | 0.0027 | 7 | 3 | 3.763506 | 0 | 0 | 0 | 0 | 0
2018-02-12 20:12 | 15059.46 | 120.0009 | 2 | 3 | 4.200315 | 3.905403 | 0.1466158 | 8.39e-10 | 0.6135849 | 3.159e-09
2018-02-12 20:14 | 15179.46 | 240.001 | 2 | 3 | 4.200258 | 3.576279 | 0.270764 | 8.39e-10 | 1.13504 | 3.159e-09
2018-02-12 20:16 | 15299.46 | 360.001 | 2 | 3 | 4.200213 | 3.311396 | 0.3855441 | 8.39e-10 | 1.617145 | 3.159e-09
2018-02-12 20:17 | 15323.24 | 383.7759 | 2 | 3 | 4.200258 | 3.259995 | 0.4072447 | 8.39e-10 | 1.708293 | 3.159e-09
2018-02-12 20:19 | 15443.25 | 120.0001 | 3 | 3 | 4.225028 | 3.259922 | 0.5155104 | 8.39e-10 | 2.164267 | 3.159e-09
2018-02-12 20:21 | 15563.25 | 240.0009 | 3 | 3 | 4.254655 | 3.259966 | 0.6241717 | 8.39e-10 | 2.624942 | 3.159e-09
2018-02-12 20:23 | 15683.25 | 360.001 | 3 | 3 | 4.288178 | 3.259918 | 0.7328402 | 8.39e-10 | 3.089077 | 3.159e-09
2018-02-12 20:25 | 15803.25 | 480.0011 | 3 | 3 | 4.325605 | 3.259926 | 0.8415117 | 8.39e-10 | 3.55708 | 3.159e-09
2018-02-12 20:27 | 15923.25 | 600.0003 | 3 | 3 | 4.366478 | 3.259947 | 0.9501641 | 8.39e-10 | 4.02926 | 3.159e-09
2018-02-12 20:29 | 16043.25 | 720.0003 | 3 | 3 | 4.400273 | 3.146833 | 1.058388 | 8.39e-10 | 4.504028 | 3.159e-09
2018-02-12 20:31 | 16163.25 | 840.002 | 3 | 3 | 4.400246 | 2.762726 | 1.15663 | 8.39e-10 | 4.936321 | 3.159e-09
2018-02-12 20:33 | 16283.25 | 960.0019 | 3 | 3 | 4.40026 | 2.445364 | 1.243272 | 8.39e-10 | 5.317568 | 3.159e-09
2018-02-12 20:35 | 16403.25 | 1080.0003 | 3 | 3 | 4.400291 | 2.180592 | 1.32022 | 8.39e-10 | 5.656157 | 3.159e-09
2018-02-12 20:37 | 16523.25 | 1200.0019 | 3 | 3 | 4.400236 | 1.959507 | 1.389099 | 8.39e-10 | 5.959245 | 3.159e-09
2018-02-12 20:39 | 16643.25 | 1320.0011 | 3 | 3 | 4.400218 | 1.774603 | 1.451235 | 8.39e-10 | 6.232654 | 3.159e-09
2018-02-12 20:41 | 16763.25 | 1440.0003 | 3 | 3 | 4.400229 | 1.618169 | 1.507704 | 8.39e-10 | 6.481131 | 3.159e-09
2018-02-12 20:43 | 16883.25 | 1560.0012 | 3 | 3 | 4.400158 | 1.483918 | 1.559357 | 8.39e-10 | 6.708416 | 3.159e-09
2018-02-12 20:45 | 17003.25 | 1680.0011 | 3 | 3 | 4.400183 | 1.368114 | 1.606857 | 8.39e-10 | 6.917426 | 3.159e-09
2018-02-12 20:47 | 17123.25 | 1800.0011 | 3 | 3 | 4.400167 | 1.265803 | 1.650724 | 8.39e-10 | 7.11045 | 3.159e-09
2018-02-12 20:49 | 17243.25 | 1920.0011 | 3 | 3 | 4.400243 | 1.1756 | 1.691376 | 8.39e-10 | 7.289327 | 3.159e-09
2018-02-12 20:51 | 17363.25 | 2040.0019 | 3 | 3 | 4.400196 | 1.09412 | 1.729166 | 8.39e-10 | 7.455609 | 3.159e-09
2018-02-12 20:53 | 17483.25 | 2160.002 | 3 | 3 | 4.400191 | 1.020444 | 1.764384 | 8.39e-10 | 7.610574 | 3.159e-09
2018-02-12 20:55 | 17603.25 | 2280.0019 | 3 | 3 | 4.400161 | 0.9527636 | 1.797249 | 8.39e-10 | 7.755186 | 3.159e-09
2018-02-12 20:57 | 17723.25 | 2400.0003 | 3 | 3 | 4.40021 | 0.8911629 | 1.827964 | 8.39e-10 | 7.890337 | 3.159e-09
2018-02-12 20:59 | 17843.25 | 2520.0009 | 3 | 3 | 4.400176 | 0.834197 | 1.8567 | 8.39e-10 | 8.016782 | 3.159e-09
2018-02-12 21:01 | 17963.25 | 2640.0009 | 3 | 3 | 4.400155 | 0.7814121 | 1.883615 | 8.39e-10 | 8.135212 | 3.159e-09
2018-02-12 21:03 | 18083.25 | 2760.0009 | 3 | 3 | 4.400201 | 0.7336006 | 1.90885 | 8.39e-10 | 8.246253 | 3.159e-09
2018-02-12 21:05 | 18203.25 | 2880.0001 | 3 | 3 | 4.400182 | 0.689002 | 1.932543 | 8.39e-10 | 8.350506 | 3.159e-09
2018-02-12 21:06 | 18310.32 | 2987.0711 | 3 | 3 | 4.400155 | 0.6519976 | 1.952475 | 8.39e-10 | 8.43821 | 3.159e-09
2018-02-12 21:08 | 18430.37 | 120 | 4 | 3 | 4.294198 | 0 | 1.952475 | 8.39e-10 | 8.43821 | 3.159e-09
2018-02-12 21:10 | 18550.37 | 240 | 4 | 3 | 4.282312 | 0 | 1.952475 | 8.39e-10 | 8.43821 | 3.159e-09
2018-02-12 21:11 | 18610.37 | 300.0022 | 4 | 3 | 4.278996 | 0 | 1.952475 | 8.39e-10 | 8.43821 | 3.159e-09
2018-02-12 21:13 | 18730.45 | 120.001 | 5 | 3 | 3.509225 | -6.520164 | 1.952475 | 0.2173211 | 8.43821 | 0.7757159
2018-02-12 21:15 | 18850.45 | 240.0003 | 5 | 3 | 3.462894 | -6.519852 | 1.952475 | 0.4346368 | 8.43821 | 1.533783
2018-02-12 21:17 | 18970.45 | 360.0002 | 5 | 3 | 3.403644 | -6.519859 | 1.952475 | 0.6519727 | 8.43821 | 2.279984
2018-02-12 21:19 | 19090.45 | 480.001 | 5 | 3 | 3.347338 | -6.519869 | 1.952475 | 0.8692986 | 8.43821 | 3.013462
2018-02-12 21:21 | 19210.45 | 600.001 | 5 | 3 | 3.2952 | -6.519874 | 1.952475 | 1.086605 | 8.43821 | 3.735148
2018-02-12 21:23 | 19330.45 | 720.001 | 5 | 3 | 3.243051 | -6.520028 | 1.952475 | 1.303941 | 8.43821 | 4.445676
2018-02-12 21:25 | 19450.45 | 840.001 | 5 | 3 | 3.182531 | -6.519984 | 1.952475 | 1.521264 | 8.43821 | 5.144189
2018-02-12 21:27 | 19570.45 | 960.0011 | 5 | 3 | 3.100008 | -6.520053 | 1.952475 | 1.738584 | 8.43821 | 5.82732
2018-02-12 21:29 | 19672.85 | 1062.4009 | 5 | 3 | 2.999997 | -6.520061 | 1.952475 | 1.924019 | 8.43821 | 6.393455
2018-02-12 21:31 | 19792.89 | 120.0001 | 6 | 3 | 3.735967 | 0 | 1.952475 | 1.924019 | 8.43821 | 6.393455
2018-02-12 21:33 | 19912.89 | 240.001 | 6 | 3 | 3.757631 | 0 | 1.952475 | 1.924019 | 8.43821 | 6.393455
2018-02-12 21:34 | 19972.89 | 300.0016 | 6 | 3 | 3.765135 | 0 | 1.952475 | 1.924019 | 8.43821 | 6.393455
2018-02-12 21:34 | 19972.9 | 0.0027 | 7 | 4 | 3.765002 | 0 | 0 | 0 | 0 | 0
2018-02-12 21:36 | 20092.98 | 120.0002 | 2 | 4 | 4.200318 | 3.874603 | 0.1457414 | 6.36e-10 | 0.6100595 | 2.393e-09
2018-02-12 21:38 | 20212.98 | 240.0002 | 2 | 4 | 4.200266 | 3.555399 | 0.2690435 | 6.36e-10 | 1.12796 | 2.393e-09
2018-02-12 21:40 | 20332.98 | 360.001 | 2 | 4 | 4.200274 | 3.295843 | 0.38322 | 6.36e-10 | 1.607531 | 2.393e-09
2018-02-12 21:40 | 20349.09 | 376.108 | 2 | 4 | 4.200255 | 3.259987 | 0.3978855 | 6.36e-10 | 1.669129 | 2.393e-09
2018-02-12 21:42 | 20469.1 | 120.001 | 3 | 4 | 4.225138 | 3.259949 | 0.506157 | 6.36e-10 | 2.125127 | 2.393e-09
2018-02-12 21:44 | 20589.1 | 240.001 | 3 | 4 | 4.255338 | 3.259926 | 0.614812 | 6.36e-10 | 2.58581 | 2.393e-09
2018-02-12 21:46 | 20709.1 | 360.0003 | 3 | 4 | 4.289907 | 3.259912 | 0.723472 | 6.36e-10 | 3.050032 | 2.393e-09
2018-02-12 21:48 | 20829.1 | 480.0003 | 3 | 4 | 4.329036 | 3.259975 | 0.8321292 | 6.36e-10 | 3.518248 | 2.393e-09
2018-02-12 21:50 | 20949.1 | 600.0018 | 3 | 4 | 4.371487 | 3.259911 | 0.9407891 | 6.36e-10 | 3.99092 | 2.393e-09
2018-02-12 21:52 | 21069.1 | 720.0011 | 3 | 4 | 4.400285 | 3.084955 | 1.048347 | 6.36e-10 | 4.463189 | 2.393e-09
2018-02-12 21:54 | 21189.1 | 840.0011 | 3 | 4 | 4.400269 | 2.708323 | 1.144667 | 6.36e-10 | 4.887025 | 2.393e-09
2018-02-12 21:56 | 21309.1 | 960.0004 | 3 | 4 | 4.400265 | 2.396875 | 1.229583 | 6.36e-10 | 5.260679 | 2.393e-09
2018-02-12 21:58 | 21429.1 | 1080.0028 | 3 | 4 | 4.400258 | 2.137312 | 1.305 | 6.36e-10 | 5.592531 | 2.393e-09
2018-02-12 22:00 | 21549.1 | 1200.0003 | 3 | 4 | 4.40022 | 1.921468 | 1.372523 | 6.36e-10 | 5.889647 | 2.393e-09
2018-02-12 22:02 | 21669.1 | 1320.0004 | 3 | 4 | 4.400235 | 1.742272 | 1.433498 | 6.36e-10 | 6.157951 | 2.393e-09
2018-02-12 22:04 | 21789.1 | 1440.0028 | 3 | 4 | 4.400205 | 1.59065 | 1.488972 | 6.36e-10 | 6.40205 | 2.393e-09
2018-02-12 22:06 | 21909.1 | 1560.0004 | 3 | 4 | 4.400257 | 1.461404 | 1.539775 | 6.36e-10 | 6.625597 | 2.393e-09
2018-02-12 22:08 | 22029.1 | 1680.0003 | 3 | 4 | 4.400218 | 1.348553 | 1.586551 | 6.36e-10 | 6.831421 | 2.393e-09
2018-02-12 22:10 | 22149.1 | 1800.0005 | 3 | 4 | 4.400226 | 1.249094 | 1.629803 | 6.36e-10 | 7.021735 | 2.393e-09
2018-02-12 22:12 | 22269.1 | 1920.0002 | 3 | 4 | 4.400191 | 1.160059 | 1.669924 | 6.36e-10 | 7.198276 | 2.393e-09
2018-02-12 22:14 | 22389.1 | 2040.0001 | 3 | 4 | 4.400142 | 1.080273 | 1.707246 | 6.36e-10 | 7.362502 | 2.393e-09
2018-02-12 22:16 | 22509.1 | 2160.0011 | 3 | 4 | 4.400198 | 1.008771 | 1.742052 | 6.36e-10 | 7.515656 | 2.393e-09
2018-02-12 22:18 | 22629.1 | 2280.0002 | 3 | 4 | 4.400155 | 0.941987 | 1.774548 | 6.36e-10 | 7.658644 | 2.393e-09
2018-02-12 22:20 | 22749.1 | 2400.001 | 3 | 4 | 4.400136 | 0.8818035 | 1.804942 | 6.36e-10 | 7.792384 | 2.393e-09
2018-02-12 22:22 | 22869.1 | 2520.001 | 3 | 4 | 4.400232 | 0.8273277 | 1.83341 | 6.36e-10 | 7.917648 | 2.393e-09
2018-02-12 22:24 | 22989.1 | 2640.0017 | 3 | 4 | 4.400163 | 0.7758331 | 1.860109 | 6.36e-10 | 8.035127 | 2.393e-09
2018-02-12 22:26 | 23109.1 | 2760.0002 | 3 | 4 | 4.400137 | 0.7286301 | 1.88517 | 6.36e-10 | 8.145399 | 2.393e-09
2018-02-12 22:28 | 23229.1 | 2880.0009 | 3 | 4 | 4.400147 | 0.6877708 | 1.908746 | 6.36e-10 | 8.24914 | 2.393e-09
2018-02-12 22:30 | 23349.1 | 3000.0009 | 3 | 4 | 4.400102 | 0.6592064 | 1.931187 | 6.36e-10 | 8.34788 | 2.393e-09
2018-02-12 22:31 | 23384.09 | 3034.9895 | 3 | 4 | 4.400146 | 0.6519976 | 1.937556 | 6.36e-10 | 8.375905 | 2.393e-09
2018-02-12 22:33 | 23504.13638 | 120.0008 | 4 | 4 | 4.296963 | 0 | 1.937556 | 6.36e-10 | 8.375905 | 2.393e-09
2018-02-12 22:35 | 23624.13648 | 240.0009 | 4 | 4 | 4.28543 | 0 | 1.937556 | 6.36e-10 | 8.375905 | 2.393e-09
2018-02-12 22:36 | 23684.13778 | 300.0022 | 4 | 4 | 4.282264 | 0 | 1.937556 | 6.36e-10 | 8.375905 | 2.393e-09
2018-02-12 22:38 | 23804.21 | 120.0002 | 5 | 4 | 3.522794 | -6.519849 | 1.937556 | 0.2173074 | 8.375905 | 0.7790391
2018-02-12 22:40 | 23924.22 | 240.001 | 5 | 4 | 3.471518 | -6.51979 | 1.937556 | 0.4346367 | 8.375905 | 1.539454
2018-02-12 22:42 | 24044.21 | 360.0002 | 5 | 4 | 3.410482 | -6.519897 | 1.937556 | 0.6519403 | 8.375905 | 2.287179
2018-02-12 22:44 | 24164.21 | 480.0002 | 5 | 4 | 3.352918 | -6.519815 | 1.937556 | 0.8692802 | 8.375905 | 3.02206
2018-02-12 22:46 | 24284.21 | 600.0003 | 5 | 4 | 3.29653 | -6.51983 | 1.937556 | 1.086608 | 8.375905 | 3.744662
2018-02-12 22:48 | 24404.21 | 720.0002 | 5 | 4 | 3.236415 | -6.519874 | 1.937556 | 1.303923 | 8.375905 | 4.454584
2018-02-12 22:50 | 24524.21 | 840.0003 | 5 | 4 | 3.169885 | -6.519872 | 1.937556 | 1.521219 | 8.375905 | 5.150771
2018-02-12 22:52 | 24644.22 | 960.0011 | 5 | 4 | 3.088093 | -6.519916 | 1.937556 | 1.738533 | 8.375905 | 5.831169
2018-02-12 22:54 | 24738.44 | 1054.2248 | 5 | 4 | 3 | -6.519916 | 1.937556 | 1.909205 | 8.375905 | 6.35112
2018-02-12 22:56 | 24858.48 | 120 | 6 | 4 | 3.738211 | 0 | 1.937556 | 1.909205 | 8.375905 | 6.35112
2018-02-12 22:58 | 24978.48 | 240.0005 | 6 | 4 | 3.760234 | 0 | 1.937556 | 1.909205 | 8.375905 | 6.35112
2018-02-12 22:59 | 25038.49 | 300.0038 | 6 | 4 | 3.76776 | 0 | 1.937556 | 1.909205 | 8.375905 | 6.35112
2018-02-12 22:59 | 25038.5 | 0.0025 | 7 | 5 | 3.768008 | 0 | 0 | 0 | 0 | 0
2018-02-12 23:01 | 25158.58246 | 120.001 | 2 | 5 | 4.200301 | 3.84864 | 0.1449081 | 4.78e-10 | 0.6066918 | 1.8e-09
2018-02-12 23:03 | 25278.58326 | 240.0018 | 2 | 5 | 4.200288 | 3.531933 | 0.2674131 | 4.78e-10 | 1.121245 | 1.8e-09
2018-02-12 23:05 | 25398.58166 | 360.0002 | 2 | 5 | 4.200261 | 3.272322 | 0.3807992 | 4.78e-10 | 1.597494 | 1.8e-09
2018-02-12 23:05 | 25404.30946 | 365.728 | 2 | 5 | 4.200261 | 3.259995 | 0.3859971 | 4.78e-10 | 1.619327 | 1.8e-09
2018-02-12 23:07 | 25524.32544 | 120.0019 | 3 | 5 | 4.225398 | 3.259941 | 0.4942714 | 4.78e-10 | 2.075347 | 1.8e-09
2018-02-12 23:09 | 25644.32544 | 240.0019 | 3 | 5 | 4.256313 | 3.259846 | 0.6029257 | 4.78e-10 | 2.536091 | 1.8e-09
2018-02-12 23:11 | 25764.32384 | 360.0003 | 3 | 5 | 4.292046 | 3.25985 | 0.7115802 | 4.78e-10 | 3.000456 | 1.8e-09
2018-02-12 23:13 | 25884.32544 | 480.0019 | 3 | 5 | 4.332098 | 3.259966 | 0.8202403 | 4.78e-10 | 3.468971 | 1.8e-09
2018-02-12 23:15 | 26004.32464 | 600.0011 | 3 | 5 | 4.375492 | 3.259995 | 0.9288923 | 4.78e-10 | 3.942 | 1.8e-09
2018-02-12 23:17 | 26124.32464 | 720.0011 | 3 | 5 | 4.400271 | 3.042072 | 1.035803 | 4.78e-10 | 4.411694 | 1.8e-09
2018-02-12 23:19 | 26244.32474 | 840.0012 | 3 | 5 | 4.400294 | 2.670626 | 1.130793 | 4.78e-10 | 4.829676 | 1.8e-09
2018-02-12 23:21 | 26364.32464 | 960.0011 | 3 | 5 | 4.400259 | 2.362139 | 1.214496 | 4.78e-10 | 5.197992 | 1.8e-09
2018-02-12 23:23 | 26484.32384 | 1080.0003 | 3 | 5 | 4.400257 | 2.108957 | 1.288867 | 4.78e-10 | 5.525242 | 1.8e-09
2018-02-12 23:25 | 26604.32544 | 1200.0019 | 3 | 5 | 4.400254 | 1.899176 | 1.355551 | 4.78e-10 | 5.818666 | 1.8e-09
2018-02-12 23:27 | 26724.32544 | 1320.0019 | 3 | 5 | 4.400235 | 1.723734 | 1.415833 | 4.78e-10 | 6.083923 | 1.8e-09
2018-02-12 23:29 | 26844.32544 | 1440.0019 | 3 | 5 | 4.400167 | 1.574657 | 1.470744 | 4.78e-10 | 6.325541 | 1.8e-09
2018-02-12 23:31 | 26964.32374 | 1560.0002 | 3 | 5 | 4.400223 | 1.447268 | 1.52106 | 4.78e-10 | 6.546943 | 1.8e-09
2018-02-12 23:33 | 27084.32464 | 1680.0011 | 3 | 5 | 4.400216 | 1.335118 | 1.567388 | 4.78e-10 | 6.750793 | 1.8e-09
2018-02-12 23:35 | 27204.32454 | 1800.001 | 3 | 5 | 4.400207 | 1.235845 | 1.610201 | 4.78e-10 | 6.939181 | 1.8e-09
2018-02-12 23:37 | 27324.32374 | 1920.0002 | 3 | 5 | 4.400162 | 1.147188 | 1.649892 | 4.78e-10 | 7.113828 | 1.8e-09
2018-02-12 23:39 | 27444.32454 | 2040.001 | 3 | 5 | 4.400193 | 1.06892 | 1.686806 | 4.78e-10 | 7.276259 | 1.8e-09
2018-02-12 23:41 | 27564.32404 | 2160.0005 | 3 | 5 | 4.400217 | 0.9980679 | 1.721231 | 4.78e-10 | 7.427735 | 1.8e-09
2018-02-12 23:43 | 27684.32364 | 2280.0001 | 3 | 5 | 4.400152 | 0.9324856 | 1.753378 | 4.78e-10 | 7.569185 | 1.8e-09
2018-02-12 23:45 | 27804.32364 | 2400.0001 | 3 | 5 | 4.400137 | 0.8733931 | 1.783473 | 4.78e-10 | 7.701609 | 1.8e-09
2018-02-12 23:47 | 27924.32374 | 2520.0002 | 3 | 5 | 4.400136 | 0.8201981 | 1.811699 | 4.78e-10 | 7.82581 | 1.8e-09
2018-02-12 23:49 | 28044.32454 | 2640.001 | 3 | 5 | 4.400205 | 0.7756844 | 1.838249 | 4.78e-10 | 7.942634 | 1.8e-09
2018-02-12 23:51 | 28164.32444 | 2760.0009 | 3 | 5 | 4.400189 | 0.7435665 | 1.863537 | 4.78e-10 | 8.053906 | 1.8e-09
2018-02-12 23:53 | 28284.32454 | 2880.001 | 3 | 5 | 4.400149 | 0.7113857 | 1.887785 | 4.78e-10 | 8.160602 | 1.8e-09
2018-02-12 23:55 | 28404.32444 | 3000.0009 | 3 | 5 | 4.400198 | 0.6779795 | 1.910939 | 4.78e-10 | 8.262484 | 1.8e-09
2018-02-12 23:56 | 28493.20674 | 3088.8832 | 3 | 5 | 4.400156 | 0.6519976 | 1.927354 | 4.78e-10 | 8.334709 | 1.8e-09
2018-02-12 23:58 | 28613.25056 | 120.0001 | 4 | 5 | 4.300972 | 0 | 1.927358 | 4.78e-10 | 8.334727 | 1.8e-09
2018-02-13 | 28733.25136 | 240.0009 | 4 | 5 | 4.290116 | 0 | 1.927358 | 4.78e-10 | 8.334727 | 1.8e-09
2018-02-13 00:01 | 28793.25266 | 300.0022 | 4 | 5 | 4.287102 | 0 | 1.927358 | 4.78e-10 | 8.334727 | 1.8e-09
2018-02-13 00:03 | 28913.33 | 120.0001 | 5 | 5 | 3.53738 | -6.519889 | 1.927358 | 0.2173053 | 8.334727 | 0.7825166
2018-02-13 00:05 | 29033.33 | 240.001 | 5 | 5 | 3.48114 | -6.519894 | 1.927358 | 0.4346054 | 8.334727 | 1.545552
2018-02-13 00:07 | 29153.33 | 360.0009 | 5 | 5 | 3.411613 | -6.51985 | 1.927358 | 0.6519354 | 8.334727 | 2.294602
2018-02-13 00:09 | 29273.33 | 480.0011 | 5 | 5 | 3.345824 | -6.519907 | 1.927358 | 0.869253 | 8.334727 | 3.02874
2018-02-13 00:11 | 29393.33 | 600.001 | 5 | 5 | 3.286858 | -6.519899 | 1.927358 | 1.086566 | 8.334727 | 3.74934
2018-02-13 00:13 | 29513.33 | 720.001 | 5 | 5 | 3.229509 | -6.519976 | 1.927358 | 1.303882 | 8.334727 | 4.457442
2018-02-13 00:15 | 29633.33 | 840.0002 | 5 | 5 | 3.167002 | -6.519973 | 1.927358 | 1.521232 | 8.334727 | 5.152745
2018-02-13 00:17 | 29753.33 | 960.0002 | 5 | 5 | 3.088622 | -6.520065 | 1.927358 | 1.738547 | 8.334727 | 5.832885
2018-02-13 00:19 | 29850.84 | 1057.5072 | 5 | 5 | 2.999997 | -6.520018 | 1.927358 | 1.915161 | 8.334727 | 6.371043
2018-02-13 00:21 | 29970.8817 | 120.0017 | 6 | 5 | 3.739248 | 0 | 1.927358 | 1.915161 | 8.334727 | 6.371043
2018-02-13 00:23 | 30090.8807 | 240.0007 | 6 | 5 | 3.761457 | 0 | 1.927358 | 1.915161 | 8.334727 | 6.371043
2018-02-13 00:24 | 30150.883 | 300.003 | 6 | 5 | 3.769041 | 0 | 1.927358 | 1.915161 | 8.334727 | 6.371043
2018-02-13 00:24 | 30150.89382 | 0.0027 | 7 | 6 | 3.769182 | 0 | 0 | 0 | 0 | 0
2018-02-13 00:26 | 30270.98 | 120.0003 | 2 | 6 | 4.20031 | 3.846365 | 0.1448974 | 3.877e-09 | 0.6066516 | 1.4613e-08
2018-02-13 00:28 | 30390.98 | 240.0013 | 2 | 6 | 4.200285 | 3.525623 | 0.2672606 | 3.877e-09 | 1.120609 | 1.4613e-08
2018-02-13 00:30 | 30510.26 | 359.2826 | 2 | 6 | 4.200255 | 3.259993 | 0.3796776 | 3.877e-09 | 1.592789 | 1.4613e-08
2018-02-13 00:32 | 30630.27526 | 120.001 | 3 | 6 | 4.226065 | 3.259932 | 0.4879532 | 3.877e-09 | 2.048855 | 1.4613e-08
2018-02-13 00:34 | 30750.27676 | 240.0025 | 3 | 6 | 4.257527 | 3.259968 | 0.5966113 | 3.877e-09 | 2.509719 | 1.4613e-08
2018-02-13 00:36 | 30870.27526 | 360.001 | 3 | 6 | 4.293726 | 3.259907 | 0.7052677 | 3.877e-09 | 2.974252 | 1.4613e-08
2018-02-13 00:38 | 30990.27446 | 480.0002 | 3 | 6 | 4.334052 | 3.259871 | 0.8139198 | 3.877e-09 | 3.442928 | 1.4613e-08
2018-02-13 00:40 | 31110.27496 | 600.0007 | 3 | 6 | 4.377624 | 3.25989 | 0.9225707 | 3.877e-09 | 3.91617 | 1.4613e-08
2018-02-13 00:42 | 31230.27526 | 720.001 | 3 | 6 | 4.400258 | 3.021452 | 1.029113 | 3.877e-09 | 4.38437 | 1.4613e-08
2018-02-13 00:44 | 31350.27606 | 840.0018 | 3 | 6 | 4.40024 | 2.652237 | 1.123488 | 3.877e-09 | 4.799643 | 1.4613e-08
2018-02-13 00:46 | 31470.27616 | 960.0019 | 3 | 6 | 4.40026 | 2.345474 | 1.206611 | 3.877e-09 | 5.165406 | 1.4613e-08
2018-02-13 00:48 | 31590.27436 | 1080.0001 | 3 | 6 | 4.400255 | 2.093327 | 1.280455 | 3.877e-09 | 5.49034 | 1.4613e-08
2018-02-13 00:50 | 31710.27526 | 1200.001 | 3 | 6 | 4.400242 | 1.884013 | 1.346632 | 3.877e-09 | 5.781531 | 1.4613e-08
2018-02-13 00:52 | 31830.27436 | 1320.0001 | 3 | 6 | 4.400227 | 1.710384 | 1.406439 | 3.877e-09 | 6.044698 | 1.4613e-08
2018-02-13 00:54 | 31950.27446 | 1440.0002 | 3 | 6 | 4.400217 | 1.564704 | 1.460948 | 3.877e-09 | 6.284547 | 1.4613e-08
2018-02-13 00:56 | 32070.27516 | 1560.0009 | 3 | 6 | 4.400198 | 1.440443 | 1.510986 | 3.877e-09 | 6.504729 | 1.4613e-08
2018-02-13 00:58 | 32190.27556 | 1680.0013 | 3 | 6 | 4.400243 | 1.332867 | 1.557166 | 3.877e-09 | 6.707929 | 1.4613e-08
2018-02-13 01:00 | 32310.27516 | 1800.0009 | 3 | 6 | 4.400199 | 1.23615 | 1.599937 | 3.877e-09 | 6.896128 | 1.4613e-08
2018-02-13 01:02 | 32430.27436 | 1920.0001 | 3 | 6 | 4.400225 | 1.149994 | 1.63967 | 3.877e-09 | 7.070965 | 1.4613e-08
2018-02-13 01:04 | 32550.27596 | 2040.0017 | 3 | 6 | 4.40014 | 1.072447 | 1.676686 | 3.877e-09 | 7.233841 | 1.4613e-08
2018-02-13 01:06 | 32670.27506 | 2160.0008 | 3 | 6 | 4.400172 | 1.003633 | 1.711277 | 3.877e-09 | 7.386045 | 1.4613e-08
2018-02-13 01:08 | 32790.27436 | 2280.0001 | 3 | 6 | 4.400175 | 0.9417171 | 1.743662 | 3.877e-09 | 7.528545 | 1.4613e-08
2018-02-13 01:10 | 32910.27516 | 2400.0009 | 3 | 6 | 4.400163 | 0.896162 | 1.77426 | 3.877e-09 | 7.663183 | 1.4613e-08
2018-02-13 01:12 | 33030.27506 | 2520.0008 | 3 | 6 | 4.400174 | 0.8553267 | 1.803445 | 3.877e-09 | 7.791604 | 1.4613e-08
2018-02-13 01:14 | 33150.27436 | 2640.0001 | 3 | 6 | 4.400167 | 0.8141956 | 1.831275 | 3.877e-09 | 7.914058 | 1.4613e-08
2018-02-13 01:16 | 33270.27586 | 2760.0016 | 3 | 6 | 4.400135 | 0.7698851 | 1.857682 | 3.877e-09 | 8.030252 | 1.4613e-08
2018-02-13 01:18 | 33390.27426 | 2880 | 3 | 6 | 4.40014 | 0.7279978 | 1.882654 | 3.877e-09 | 8.140136 | 1.4613e-08
2018-02-13 01:20 | 33510.27426 | 3000 | 3 | 6 | 4.400109 | 0.6856194 | 1.906223 | 3.877e-09 | 8.243843 | 1.4613e-08
2018-02-13 01:21 | 33607.22776 | 3096.9535 | 3 | 6 | 4.400127 | 0.6519957 | 1.924244 | 3.877e-09 | 8.323138 | 1.4613e-08
2018-02-13 01:23 | 33727.27 | 119.9999 | 4 | 6 | 4.302922 | 0 | 1.924244 | 3.877e-09 | 8.323138 | 1.4613e-08
2018-02-13 01:25 | 33847.27 | 240.0007 | 4 | 6 | 4.292429 | 0 | 1.924244 | 3.877e-09 | 8.323138 | 1.4613e-08
2018-02-13 01:26 | 33907.27 | 300.0014 | 4 | 6 | 4.289536 | 0 | 1.924244 | 3.877e-09 | 8.323138 | 1.4613e-08
2018-02-13 01:28 | 34027.35 | 120.001 | 5 | 6 | 3.5267 | -6.519832 | 1.924244 | 0.2172905 | 8.323138 | 0.7811332
2018-02-13 01:30 | 34147.35 | 240.0003 | 5 | 6 | 3.467269 | -6.519938 | 1.924244 | 0.4346221 | 8.323138 | 1.541445
2018-02-13 01:32 | 34267.35 | 360.0019 | 5 | 6 | 3.401169 | -6.519948 | 1.924244 | 0.651961 | 8.323138 | 2.287781
2018-02-13 01:34 | 34387.35 | 480.0003 | 5 | 6 | 3.339967 | -6.519938 | 1.924244 | 0.8692886 | 8.323138 | 3.020176
2018-02-13 01:36 | 34507.35 | 600.001 | 5 | 6 | 3.283811 | -6.520036 | 1.924244 | 1.086596 | 8.323138 | 3.739829
2018-02-13 01:38 | 34627.35 | 720.0002 | 5 | 6 | 3.22817 | -6.520076 | 1.924244 | 1.303899 | 8.323138 | 4.447394
2018-02-13 01:40 | 34747.35 | 840.0011 | 5 | 6 | 3.166907 | -6.520098 | 1.924244 | 1.52124 | 8.323138 | 5.142523
2018-02-13 01:42 | 34867.35 | 960.001 | 5 | 6 | 3.088718 | -6.520066 | 1.924244 | 1.738551 | 8.323138 | 5.822667
2018-02-13 01:44 | 34965.2 | 1057.8537 | 5 | 6 | 3 | -6.520055 | 1.924244 | 1.915808 | 8.323138 | 6.362772
2018-02-13 01:46 | 35085.25 | 120.0001 | 6 | 6 | 3.740197 | 0 | 1.924244 | 1.915808 | 8.323138 | 6.362772
2018-02-13 01:48 | 35205.26 | 240.0018 | 6 | 6 | 3.762607 | 0 | 1.924244 | 1.915808 | 8.323138 | 6.362772
2018-02-13 01:49 | 35265.26 | 300.0041 | 6 | 6 | 3.77016 | 0 | 1.924244 | 1.915808 | 8.323138 | 6.362772
2018-02-13 01:49 | 35265.27 | 0.0028 | 7 | 7 | 3.770245 | 0 | 0 | 0 | 0 | 0
2018-02-13 01:51 | 35385.35318 | 120.0018 | 2 | 7 | 4.200277 | 3.82349 | 0.1443878 | 1.843e-09 | 0.6045683 | 6.948e-09
2018-02-13 01:53 | 35505.35248 | 240.0011 | 2 | 7 | 4.200246 | 3.495333 | 0.2658724 | 1.843e-09 | 1.114836 | 6.948e-09
2018-02-13 01:55 | 35610.58408 | 345.2327 | 2 | 7 | 4.200272 | 3.259998 | 0.3645963 | 1.843e-09 | 1.529501 | 6.948e-09
2018-02-13 01:57 | 35730.6 | 120.0003 | 3 | 7 | 4.225523 | 3.259884 | 0.4728666 | 1.843e-09 | 1.985519 | 6.948e-09
2018-02-13 01:59 | 35850.6 | 240.0019 | 3 | 7 | 4.256052 | 3.259932 | 0.581525 | 1.843e-09 | 2.446275 | 6.948e-09
2018-02-13 02:01 | 35970.6 | 360.0019 | 3 | 7 | 4.291447 | 3.259897 | 0.6901776 | 1.843e-09 | 2.910585 | 6.948e-09
2018-02-13 02:03 | 36090.6 | 480.0004 | 3 | 7 | 4.331279 | 3.259897 | 0.7988312 | 1.843e-09 | 3.378995 | 6.948e-09
2018-02-13 02:05 | 36210.6 | 600.0009 | 3 | 7 | 4.374472 | 3.259947 | 0.9074798 | 1.843e-09 | 3.851908 | 6.948e-09
2018-02-13 02:07 | 36330.6 | 720.0018 | 3 | 7 | 4.400306 | 3.052176 | 1.014559 | 1.843e-09 | 4.322284 | 6.948e-09
2018-02-13 02:09 | 36450.6 | 840.0002 | 3 | 7 | 4.400238 | 2.675875 | 1.1098 | 1.843e-09 | 4.741373 | 6.948e-09
2018-02-13 02:11 | 36570.6 | 960.0018 | 3 | 7 | 4.400235 | 2.366905 | 1.193678 | 1.843e-09 | 5.110457 | 6.948e-09
2018-02-13 02:13 | 36690.6 | 1080.0019 | 3 | 7 | 4.400225 | 2.111506 | 1.268185 | 1.843e-09 | 5.438305 | 6.948e-09
2018-02-13 02:15 | 36810.6 | 1200.0002 | 3 | 7 | 4.40026 | 1.900533 | 1.334933 | 1.843e-09 | 5.732013 | 6.948e-09
2018-02-13 02:17 | 36930.6 | 1320.0018 | 3 | 7 | 4.400221 | 1.724535 | 1.395262 | 1.843e-09 | 5.997472 | 6.948e-09
2018-02-13 02:19 | 37050.6 | 1440.0001 | 3 | 7 | 4.400187 | 1.574843 | 1.45019 | 1.843e-09 | 6.239171 | 6.948e-09
2018-02-13 02:21 | 37170.6 | 1560.0001 | 3 | 7 | 4.400118 | 1.446977 | 1.500518 | 1.843e-09 | 6.460624 | 6.948e-09
2018-02-13 02:23 | 37290.6 | 1680.0001 | 3 | 7 | 4.40022 | 1.337965 | 1.5469 | 1.843e-09 | 6.664713 | 6.948e-09
2018-02-13 02:25 | 37410.6 | 1800.0002 | 3 | 7 | 4.400179 | 1.241568 | 1.589864 | 1.843e-09 | 6.853762 | 6.948e-09
2018-02-13 02:27 | 37530.6 | 1920.0002 | 3 | 7 | 4.400209 | 1.156305 | 1.6298 | 1.843e-09 | 7.02949 | 6.948e-09
2018-02-13 02:29 | 37650.6 | 2040.0002 | 3 | 7 | 4.40018 | 1.09206 | 1.66721 | 1.843e-09 | 7.194102 | 6.948e-09
2018-02-13 02:31 | 37770.6 | 2160.0002 | 3 | 7 | 4.400178 | 1.038796 | 1.702712 | 1.843e-09 | 7.350317 | 6.948e-09
2018-02-13 02:33 | 37890.6 | 2280.0001 | 3 | 7 | 4.400127 | 0.9859362 | 1.736462 | 1.843e-09 | 7.498822 | 6.948e-09
2018-02-13 02:35 | 38010.6 | 2400.0001 | 3 | 7 | 4.400259 | 0.9353018 | 1.768477 | 1.843e-09 | 7.639694 | 6.948e-09
2018-02-13 02:37 | 38130.6 | 2520.0001 | 3 | 7 | 4.400104 | 0.8816614 | 1.798752 | 1.843e-09 | 7.77291 | 6.948e-09
2018-02-13 02:39 | 38250.6 | 2640.0001 | 3 | 7 | 4.400125 | 0.830266 | 1.8273 | 1.843e-09 | 7.898523 | 6.948e-09
2018-02-13 02:41 | 38370.6 | 2760.0009 | 3 | 7 | 4.400188 | 0.780591 | 1.854155 | 1.843e-09 | 8.016691 | 6.948e-09
2018-02-13 02:43 | 38490.6 | 2880.001 | 3 | 7 | 4.40015 | 0.7321997 | 1.879351 | 1.843e-09 | 8.127556 | 6.948e-09
2018-02-13 02:45 | 38610.6 | 3000.0009 | 3 | 7 | 4.4002 | 0.6795902 | 1.90291 | 1.843e-09 | 8.231223 | 6.948e-09
2018-02-13 02:46 | 38668.98 | 3058.38 | 3 | 7 | 4.40017 | 0.6519909 | 1.913705 | 1.843e-09 | 8.278721 | 6.948e-09
2018-02-13 02:48 | 38789.02518 | 119.9999 | 4 | 7 | 4.302384 | 0 | 1.913705 | 1.843e-09 | 8.278721 | 6.948e-09
2018-02-13 02:50 | 38909.02518 | 239.9999 | 4 | 7 | 4.291946 | 0 | 1.913705 | 1.843e-09 | 8.278721 | 6.948e-09
2018-02-13 02:51 | 38969.02908 | 300.0038 | 4 | 7 | 4.28911 | 0 | 1.913705 | 1.843e-09 | 8.278721 | 6.948e-09
2018-02-13 02:53 | 39089.11 | 120.0002 | 5 | 7 | 3.517883 | -6.519844 | 1.913705 | 0.2173062 | 8.278721 | 0.7785344
2018-02-13 02:55 | 39209.11 | 240.0002 | 5 | 7 | 3.463193 | -6.519814 | 1.913705 | 0.4345931 | 8.278721 | 1.537374
2018-02-13 02:57 | 39329.11 | 360.0011 | 5 | 7 | 3.399108 | -6.520087 | 1.913705 | 0.6519701 | 8.278721 | 2.283228
2018-02-13 02:59 | 39449.11 | 480.0018 | 5 | 7 | 3.338867 | -6.520138 | 1.913705 | 0.869303 | 8.278721 | 3.015309
2018-02-13 03:01 | 39569.11 | 600.0009 | 5 | 7 | 3.283538 | -6.520175 | 1.913705 | 1.086626 | 8.278721 | 3.734864
2018-02-13 03:03 | 39689.11 | 720.0002 | 5 | 7 | 3.228464 | -6.51986 | 1.913705 | 1.303934 | 8.278721 | 4.442456
2018-02-13 03:05 | 39809.11 | 840.0001 | 5 | 7 | 3.166882 | -6.519804 | 1.913705 | 1.521257 | 8.278721 | 5.137595
2018-02-13 03:07 | 39929.11 | 960.0003 | 5 | 7 | 3.088569 | -6.519911 | 1.913705 | 1.738585 | 8.278721 | 5.817792
2018-02-13 03:08 | 40024.85 | 1055.74 | 5 | 7 | 2.999994 | -6.51989 | 1.913705 | 1.911969 | 8.278721 | 6.346069
2018-02-13 03:10 | 40144.9 | 120.0003 | 6 | 7 | 3.740407 | 0 | 1.913705 | 1.911969 | 8.278721 | 6.346069
2018-02-13 03:12 | 40264.9 | 240.0011 | 6 | 7 | 3.762646 | 0 | 1.913705 | 1.911969 | 8.278721 | 6.346069
2018-02-13 03:13 | 40324.9 | 300.0024 | 6 | 7 | 3.770215 | 0 | 1.913705 | 1.911969 | 8.278721 | 6.346069
2018-02-13 03:13 | 40324.91 | 0.0026 | 7 | 8 | 3.770314 | 0 | 0 | 0 | 0 | 0
2018-02-13 03:15 | 40444.99 | 120.0001 | 2 | 8 | 4.200323 | 3.797152 | 0.1437016 | 2.364e-09 | 0.6017555 | 8.912e-09
2018-02-13 03:17 | 40564.99 | 240.0018 | 2 | 8 | 4.200276 | 3.470892 | 0.2642975 | 2.364e-09 | 1.10829 | 8.912e-09
2018-02-13 03:19 | 40661.16 | 336.1655 | 2 | 8 | 4.20026 | 3.259993 | 0.3541782 | 2.364e-09 | 1.485811 | 8.912e-09
2018-02-13 03:21 | 40781.17 | 120.0011 | 3 | 8 | 4.224987 | 3.259848 | 0.4624408 | 2.364e-09 | 1.94177 | 8.912e-09
2018-02-13 03:23 | 40901.17 | 240.0012 | 3 | 8 | 4.255058 | 3.259916 | 0.5711038 | 2.364e-09 | 2.402464 | 8.912e-09
2018-02-13 03:25 | 41021.17 | 360.0003 | 3 | 8 | 4.289745 | 3.259829 | 0.6797672 | 2.364e-09 | 2.866676 | 8.912e-09
2018-02-13 03:27 | 41141.17 | 480.0004 | 3 | 8 | 4.328938 | 3.259792 | 0.7884195 | 2.364e-09 | 3.33486 | 8.912e-09
2018-02-13 03:29 | 41261.17 | 600.0011 | 3 | 8 | 4.371737 | 3.259901 | 0.8970728 | 2.364e-09 | 3.80751 | 8.912e-09
2018-02-13 03:31 | 41381.17 | 720.0019 | 3 | 8 | 4.400314 | 3.07951 | 1.004565 | 2.364e-09 | 4.279519 | 8.912e-09
2018-02-13 03:33 | 41501.17 | 840.0021 | 3 | 8 | 4.400277 | 2.701313 | 1.100676 | 2.364e-09 | 4.702431 | 8.912e-09
2018-02-13 03:35 | 41621.17 | 960.0011 | 3 | 8 | 4.400252 | 2.388218 | 1.185317 | 2.364e-09 | 5.074874 | 8.912e-09
2018-02-13 03:37 | 41741.17 | 1080.0011 | 3 | 8 | 4.400283 | 2.129988 | 1.260477 | 2.364e-09 | 5.405598 | 8.912e-09
2018-02-13 03:39 | 41861.17 | 1200.0003 | 3 | 8 | 4.400195 | 1.915662 | 1.327781 | 2.364e-09 | 5.701754 | 8.912e-09
2018-02-13 03:41 | 41981.17 | 1320.0003 | 3 | 8 | 4.400216 | 1.740408 | 1.388628 | 2.364e-09 | 5.969494 | 8.912e-09
2018-02-13 03:43 | 42101.17 | 1440.0002 | 3 | 8 | 4.400208 | 1.593113 | 1.444128 | 2.364e-09 | 6.213703 | 8.912e-09
2018-02-13 03:45 | 42221.17 | 1560.001 | 3 | 8 | 4.400199 | 1.466906 | 1.495078 | 2.364e-09 | 6.437896 | 8.912e-09
2018-02-13 03:47 | 42341.17 | 1680.0028 | 3 | 8 | 4.400176 | 1.3595 | 1.542099 | 2.364e-09 | 6.644796 | 8.912e-09
2018-02-13 03:49 | 42461.17 | 1800.0002 | 3 | 8 | 4.400173 | 1.281674 | 1.586071 | 2.364e-09 | 6.838283 | 8.912e-09
2018-02-13 03:51 | 42581.17 | 1920.0003 | 3 | 8 | 4.400171 | 1.21308 | 1.627644 | 2.364e-09 | 7.021211 | 8.912e-09
2018-02-13 03:53 | 42701.17 | 2040.0002 | 3 | 8 | 4.40021 | 1.146027 | 1.666965 | 2.364e-09 | 7.194229 | 8.912e-09
2018-02-13 03:55 | 42821.17 | 2160.0003 | 3 | 8 | 4.400196 | 1.079185 | 1.70404 | 2.364e-09 | 7.357367 | 8.912e-09
2018-02-13 03:57 | 42941.17 | 2280.0002 | 3 | 8 | 4.400152 | 1.012877 | 1.738918 | 2.364e-09 | 7.510838 | 8.912e-09
2018-02-13 03:59 | 43061.17 | 2400.001 | 3 | 8 | 4.400177 | 0.9494658 | 1.771618 | 2.364e-09 | 7.654726 | 8.912e-09
2018-02-13 04:01 | 43181.17 | 2520.0002 | 3 | 8 | 4.400197 | 0.8893251 | 1.802265 | 2.364e-09 | 7.789577 | 8.912e-09
2018-02-13 04:03 | 43301.17 | 2640.0011 | 3 | 8 | 4.400196 | 0.8333635 | 1.830979 | 2.364e-09 | 7.915922 | 8.912e-09
2018-02-13 04:05 | 43421.17 | 2760.001 | 3 | 8 | 4.4002 | 0.7675514 | 1.857665 | 2.364e-09 | 8.033344 | 8.912e-09
2018-02-13 04:07 | 43541.17 | 2880.0011 | 3 | 8 | 4.400198 | 0.7025299 | 1.882141 | 2.364e-09 | 8.141043 | 8.912e-09
2018-02-13 04:09 | 43645.55 | 2984.3777 | 3 | 8 | 4.400126 | 0.6519995 | 1.901764 | 2.364e-09 | 8.227389 | 8.912e-09
2018-02-13 04:11 | 43765.6 | 120.0008 | 4 | 8 | 4.299733 | 0 | 1.901764 | 2.364e-09 | 8.227389 | 8.912e-09
2018-02-13 04:13 | 43885.6 | 240.0001 | 4 | 8 | 4.288895 | 0 | 1.901764 | 2.364e-09 | 8.227389 | 8.912e-09
2018-02-13 04:14 | 43945.6 | 300.0023 | 4 | 8 | 4.285915 | 0 | 1.901764 | 2.364e-09 | 8.227389 | 8.912e-09
2018-02-13 04:16 | 44065.67 | 120.001 | 5 | 8 | 3.514871 | -6.520115 | 1.901764 | 0.2173067 | 8.227389 | 0.7776727
2018-02-13 04:18 | 44185.67 | 240.0012 | 5 | 8 | 3.461131 | -6.520087 | 1.901764 | 0.4346527 | 8.227389 | 1.536185
2018-02-13 04:20 | 44305.67 | 360.0019 | 5 | 8 | 3.397605 | -6.520152 | 1.901764 | 0.6519692 | 8.227389 | 2.281429
2018-02-13 04:22 | 44425.67 | 480.001 | 5 | 8 | 3.337993 | -6.520152 | 1.901764 | 0.8692964 | 8.227389 | 3.013253
2018-02-13 04:24 | 44545.67 | 600.0003 | 5 | 8 | 3.283006 | -6.51989 | 1.901764 | 1.086606 | 8.227389 | 3.732605
2018-02-13 04:26 | 44665.67 | 720.0003 | 5 | 8 | 3.227599 | -6.519988 | 1.901764 | 1.303949 | 8.227389 | 4.440177
2018-02-13 04:28 | 44785.67 | 840.0002 | 5 | 8 | 3.164914 | -6.519949 | 1.901764 | 1.521234 | 8.227389 | 5.134864
2018-02-13 04:30 | 44905.67 | 960.0019 | 5 | 8 | 3.084569 | -6.519946 | 1.901764 | 1.738584 | 8.227389 | 5.814484
2018-02-13 04:31 | 44995.89 | 1050.221 | 5 | 8 | 2.999997 | -6.519981 | 1.901764 | 1.901977 | 8.227389 | 6.311942
2018-02-13 04:33 | 45115.94 | 120.0017 | 6 | 8 | 3.74031 | 0 | 1.901764 | 1.901977 | 8.227389 | 6.311942
2018-02-13 04:35 | 45235.94 | 240.0009 | 6 | 8 | 3.762415 | 0 | 1.901764 | 1.901977 | 8.227389 | 6.311942
2018-02-13 04:36 | 45295.94 | 300.0031 | 6 | 8 | 3.769945 | 0 | 1.901764 | 1.901977 | 8.227389 | 6.311942
2018-02-13 04:36 | 45295.95 | 0.0027 | 7 | 9 | 3.769827 | 0 | 0 | 0 | 0 | 0
2018-02-13 04:38 | 45416.04 | 120.0009 | 2 | 9 | 4.2003 | 3.78702 | 0.1434355 | 5.596e-09 | 0.6006681 | 2.11e-08
2018-02-13 04:40 | 45536.04 | 240.0001 | 2 | 9 | 4.200298 | 3.464504 | 0.2637707 | 5.596e-09 | 1.106108 | 2.11e-08
2018-02-13 04:42 | 45629.59 | 333.5511 | 2 | 9 | 4.200245 | 3.259989 | 0.3511216 | 5.596e-09 | 1.473003 | 2.11e-08
2018-02-13 04:44 | 45749.6 | 120.0018 | 3 | 9 | 4.224582 | 3.259911 | 0.4593977 | 5.596e-09 | 1.928998 | 2.11e-08
2018-02-13 04:46 | 45869.6 | 240.001 | 3 | 9 | 4.254287 | 3.259869 | 0.5680577 | 5.596e-09 | 2.389615 | 2.11e-08
2018-02-13 04:48 | 45989.6 | 360.0018 | 3 | 9 | 4.288646 | 3.259914 | 0.6767173 | 5.596e-09 | 2.853705 | 2.11e-08
2018-02-13 04:50 | 46109.6 | 480.001 | 3 | 9 | 4.327552 | 3.259922 | 0.7853695 | 5.596e-09 | 3.321753 | 2.11e-08
2018-02-13 04:52 | 46229.6 | 600.001 | 3 | 9 | 4.370196 | 3.259911 | 0.8940288 | 5.596e-09 | 3.794275 | 2.11e-08
2018-02-13 04:54 | 46349.6 | 720.0002 | 3 | 9 | 4.40026 | 3.094255 | 1.001719 | 5.596e-09 | 4.267038 | 2.11e-08
2018-02-13 04:56 | 46469.6 | 840.0001 | 3 | 9 | 4.400249 | 2.711788 | 1.098255 | 5.596e-09 | 4.691826 | 2.11e-08
2018-02-13 04:58 | 46589.6 | 960.0018 | 3 | 9 | 4.400262 | 2.396486 | 1.183247 | 5.596e-09 | 5.06581 | 2.11e-08
2018-02-13 05:00 | 46709.6 | 1080.0001 | 3 | 9 | 4.400265 | 2.136978 | 1.258647 | 5.596e-09 | 5.397593 | 2.11e-08
2018-02-13 05:02 | 46829.6 | 1200.0017 | 3 | 9 | 4.400281 | 1.92325 | 1.32618 | 5.596e-09 | 5.694752 | 2.11e-08
2018-02-13 05:04 | 46949.6 | 1320.001 | 3 | 9 | 4.400274 | 1.745129 | 1.387216 | 5.596e-09 | 5.963327 | 2.11e-08
2018-02-13 05:06 | 47069.6 | 1440.0011 | 3 | 9 | 4.400182 | 1.596408 | 1.442821 | 5.596e-09 | 6.207998 | 2.11e-08
2018-02-13 05:08 | 47189.6 | 1560.001 | 3 | 9 | 4.400185 | 1.488573 | 1.494148 | 5.596e-09 | 6.433847 | 2.11e-08
2018-02-13 05:10 | 47309.6 | 1680.0009 | 3 | 9 | 4.400244 | 1.401485 | 1.542273 | 5.596e-09 | 6.645608 | 2.11e-08
2018-02-13 05:12 | 47429.6 | 1800.0009 | 3 | 9 | 4.400237 | 1.318149 | 1.587578 | 5.596e-09 | 6.844957 | 2.11e-08
2018-02-13 05:14 | 47549.6 | 1920.001 | 3 | 9 | 4.400155 | 1.237056 | 1.630159 | 5.596e-09 | 7.032324 | 2.11e-08
2018-02-13 05:16 | 47669.6 | 2040.0009 | 3 | 9 | 4.400227 | 1.160879 | 1.670116 | 5.596e-09 | 7.208143 | 2.11e-08
2018-02-13 05:18 | 47789.6 | 2160.0009 | 3 | 9 | 4.40017 | 1.084432 | 1.707521 | 5.596e-09 | 7.372732 | 2.11e-08
2018-02-13 05:20 | 47909.6 | 2280.0002 | 3 | 9 | 4.400186 | 1.013965 | 1.742483 | 5.596e-09 | 7.526571 | 2.11e-08
2018-02-13 05:22 | 48029.6 | 2400.0001 | 3 | 9 | 4.400185 | 0.9488764 | 1.77519 | 5.596e-09 | 7.670485 | 2.11e-08
2018-02-13 05:24 | 48149.6 | 2520.0002 | 3 | 9 | 4.400198 | 0.8760805 | 1.805624 | 5.596e-09 | 7.804403 | 2.11e-08
2018-02-13 05:26 | 48269.6 | 2640.001 | 3 | 9 | 4.400177 | 0.8014536 | 1.833571 | 5.596e-09 | 7.927375 | 2.11e-08
2018-02-13 05:28 | 48389.6 | 2760.0003 | 3 | 9 | 4.400167 | 0.7347651 | 1.859145 | 5.596e-09 | 8.039903 | 2.11e-08
2018-02-13 05:30 | 48509.6 | 2880.0018 | 3 | 9 | 4.400133 | 0.6796188 | 1.882703 | 5.596e-09 | 8.143563 | 2.11e-08
2018-02-13 05:31 | 48578.86 | 2949.2559 | 3 | 9 | 4.400204 | 0.6519938 | 1.895508 | 5.596e-09 | 8.199907 | 2.11e-08
2018-02-13 05:33 | 48698.9 | 120.0024 | 4 | 9 | 4.29818 | 0 | 1.895508 | 5.596e-09 | 8.199907 | 2.11e-08
2018-02-13 05:35 | 48818.9 | 240.0025 | 4 | 9 | 4.287068 | 0 | 1.895508 | 5.596e-09 | 8.199907 | 2.11e-08
2018-02-13 05:36 | 48878.9 | 300.0016 | 4 | 9 | 4.284013 | 0 | 1.895508 | 5.596e-09 | 8.199907 | 2.11e-08
2018-02-13 05:38 | 48998.99 | 120.0002 | 5 | 9 | 3.511268 | -6.52004 | 1.895508 | 0.2173087 | 8.199907 | 0.7768334
2018-02-13 05:40 | 49118.99 | 240.0002 | 5 | 9 | 3.457923 | -6.520107 | 1.895508 | 0.434649 | 8.199907 | 1.534579
2018-02-13 05:42 | 49238.99 | 360.0004 | 5 | 9 | 3.394791 | -6.520073 | 1.895508 | 0.6519738 | 8.199907 | 2.27921
2018-02-13 05:44 | 49358.99 | 480.0011 | 5 | 9 | 3.335552 | -6.520036 | 1.895508 | 0.8692877 | 8.199907 | 3.010412
2018-02-13 05:46 | 49478.99 | 600.0019 | 5 | 9 | 3.280032 | -6.520092 | 1.895508 | 1.086624 | 8.199907 | 3.729278
2018-02-13 05:48 | 49598.99 | 720.0003 | 5 | 9 | 3.224048 | -6.520095 | 1.895508 | 1.303943 | 8.199907 | 4.436076
2018-02-13 05:50 | 49718.99 | 840.0003 | 5 | 9 | 3.160425 | -6.520103 | 1.895508 | 1.52126 | 8.199907 | 5.130029
2018-02-13 05:52 | 49838.99 | 960.0004 | 5 | 9 | 3.078252 | -6.520075 | 1.895508 | 1.73859 | 8.199907 | 5.808427
2018-02-13 05:53 | 49921.84 | 1042.8578 | 5 | 9 | 2.999994 | -6.520095 | 1.895508 | 1.88865 | 8.199907 | 6.264785
2018-02-13 05:55 | 50041.89 | 119.9998 | 6 | 9 | 3.74107 | 0 | 1.895508 | 1.88865 | 8.199907 | 6.264785
2018-02-13 05:57 | 50161.89 | 240.0014 | 6 | 9 | 3.763247 | 0 | 1.895508 | 1.88865 | 8.199907 | 6.264785
2018-02-13 05:58 | 50221.89 | 300.0036 | 6 | 9 | 3.770735 | 0 | 1.895508 | 1.88865 | 8.199907 | 6.264785
2018-02-13 05:58 | 50221.9 | 0.0026 | 7 | 10 | 3.77066 | 0 | 0 | 0 | 0 | 0
2018-02-13 06:00 | 50341.99 | 120.002 | 2 | 10 | 4.200295 | 3.760429 | 0.1427216 | 1.3e-09 | 0.5977566 | 4.901e-09
2018-02-13 06:02 | 50461.99 | 240.0003 | 2 | 10 | 4.200245 | 3.441393 | 0.2622044 | 1.3e-09 | 1.099616 | 4.901e-09
2018-02-13 06:04 | 50547.02 | 325.0329 | 2 | 10 | 4.200241 | 3.259993 | 0.3413413 | 1.3e-09 | 1.432011 | 4.901e-09
2018-02-13 06:06 | 50667.03 | 120.0002 | 3 | 10 | 4.224289 | 3.259842 | 0.4496161 | 1.3e-09 | 1.887984 | 4.901e-09
2018-02-13 06:08 | 50787.03 | 240.001 | 3 | 10 | 4.253799 | 3.259901 | 0.5582764 | 1.3e-09 | 2.348557 | 4.901e-09
2018-02-13 06:10 | 50907.03 | 360.001 | 3 | 10 | 4.288048 | 3.259926 | 0.6669335 | 1.3e-09 | 2.812578 | 4.901e-09
2018-02-13 06:12 | 51027.03 | 480.0001 | 3 | 10 | 4.327063 | 3.259947 | 0.7755901 | 1.3e-09 | 3.280585 | 4.901e-09
2018-02-13 06:14 | 51147.03 | 600.0002 | 3 | 10 | 4.369797 | 3.259918 | 0.8842431 | 1.3e-09 | 3.753026 | 4.901e-09
2018-02-13 06:16 | 51267.03 | 720.0018 | 3 | 10 | 4.400313 | 3.098061 | 0.9919871 | 1.3e-09 | 4.226003 | 4.901e-09
2018-02-13 06:18 | 51387.03 | 840.0009 | 3 | 10 | 4.400284 | 2.715042 | 1.088612 | 1.3e-09 | 4.65118 | 4.901e-09
2018-02-13 06:20 | 51507.03 | 960.0001 | 3 | 10 | 4.400253 | 2.401291 | 1.1737 | 1.3e-09 | 5.025587 | 4.901e-09
2018-02-13 06:22 | 51627.03 | 1080.0001 | 3 | 10 | 4.400298 | 2.143991 | 1.249287 | 1.3e-09 | 5.358191 | 4.901e-09
2018-02-13 06:24 | 51747.03 | 1200.0011 | 3 | 10 | 4.400258 | 1.930487 | 1.317068 | 1.3e-09 | 5.656444 | 4.901e-09
2018-02-13 06:26 | 51867.03 | 1320.001 | 3 | 10 | 4.400161 | 1.75639 | 1.378384 | 1.3e-09 | 5.926247 | 4.901e-09
2018-02-13 06:28 | 51987.03 | 1440.0009 | 3 | 10 | 4.400249 | 1.632581 | 1.43477 | 1.3e-09 | 6.174359 | 4.901e-09
2018-02-13 06:30 | 52107.03 | 1560.0018 | 3 | 10 | 4.400252 | 1.528768 | 1.487413 | 1.3e-09 | 6.405995 | 4.901e-09
2018-02-13 06:32 | 52227.03 | 1680.0001 | 3 | 10 | 4.400241 | 1.432647 | 1.536733 | 1.3e-09 | 6.623016 | 4.901e-09
2018-02-13 06:34 | 52347.03 | 1800.0009 | 3 | 10 | 4.400182 | 1.339683 | 1.582923 | 1.3e-09 | 6.82626 | 4.901e-09
2018-02-13 06:36 | 52467.03 | 1920.0009 | 3 | 10 | 4.400188 | 1.251706 | 1.626103 | 1.3e-09 | 7.016258 | 4.901e-09
2018-02-13 06:38 | 52587.03 | 2040.0002 | 3 | 10 | 4.400194 | 1.167768 | 1.666411 | 1.3e-09 | 7.193624 | 4.901e-09
2018-02-13 06:40 | 52707.03 | 2160.002 | 3 | 10 | 4.400183 | 1.089697 | 1.704029 | 1.3e-09 | 7.35915 | 4.901e-09
2018-02-13 06:42 | 52827.03 | 2280.0002 | 3 | 10 | 4.400177 | 1.017458 | 1.739142 | 1.3e-09 | 7.513652 | 4.901e-09
2018-02-13 06:44 | 52947.03 | 2400.0011 | 3 | 10 | 4.400199 | 0.937892 | 1.771749 | 1.3e-09 | 7.657131 | 4.901e-09
2018-02-13 06:46 | 53067.03 | 2520.0019 | 3 | 10 | 4.400153 | 0.8561697 | 1.801638 | 1.3e-09 | 7.788648 | 4.901e-09
2018-02-13 06:48 | 53187.03 | 2640.0001 | 3 | 10 | 4.400214 | 0.7853165 | 1.828953 | 1.3e-09 | 7.908841 | 4.901e-09
2018-02-13 06:50 | 53307.03 | 2760.001 | 3 | 10 | 4.40019 | 0.725378 | 1.854096 | 1.3e-09 | 8.019473 | 4.901e-09
2018-02-13 06:52 | 53427.03 | 2880.0009 | 3 | 10 | 4.400177 | 0.6731644 | 1.877378 | 1.3e-09 | 8.121917 | 4.901e-09
2018-02-13 06:53 | 53481.02 | 2933.988 | 3 | 10 | 4.400208 | 0.6519938 | 1.887309 | 1.3e-09 | 8.165614 | 4.901e-09
2018-02-13 06:55 | 53601.064 | 120.0017 | 4 | 10 | 4.297805 | 0 | 1.887309 | 1.3e-09 | 8.165614 | 4.901e-09
2018-02-13 06:57 | 53721.0632 | 240.0009 | 4 | 10 | 4.286653 | 0 | 1.887309 | 1.3e-09 | 8.165614 | 4.901e-09
2018-02-13 06:58 | 53781.0638 | 300.0015 | 4 | 10 | 4.283569 | 0 | 1.887309 | 1.3e-09 | 8.165614 | 4.901e-09
2018-02-13 07:00 | 53901.14 | 120.0003 | 5 | 10 | 3.511992 | -6.519812 | 1.887309 | 0.2173025 | 8.165614 | 0.7769587
2018-02-13 07:02 | 54021.14 | 240.0012 | 5 | 10 | 3.458148 | -6.519839 | 1.887309 | 0.4346048 | 8.165614 | 1.534676
2018-02-13 07:04 | 54141.15 | 360.002 | 5 | 10 | 3.395015 | -6.520172 | 1.887309 | 0.6519516 | 8.165614 | 2.279429
2018-02-13 07:06 | 54261.14 | 480.0003 | 5 | 10 | 3.335581 | -6.520097 | 1.887309 | 0.8692691 | 8.165614 | 3.010675
2018-02-13 07:08 | 54381.14 | 600.0003 | 5 | 10 | 3.28037 | -6.5198 | 1.887309 | 1.086591 | 8.165614 | 3.729523
2018-02-13 07:10 | 54501.14 | 720.0014 | 5 | 10 | 3.224126 | -6.520095 | 1.887309 | 1.303917 | 8.165614 | 4.436379
2018-02-13 07:12 | 54621.14 | 840.0003 | 5 | 10 | 3.159952 | -6.520147 | 1.887309 | 1.521246 | 8.165614 | 5.130301
2018-02-13 07:14 | 54741.14 | 960.0002 | 5 | 10 | 3.077012 | -6.520177 | 1.887309 | 1.738554 | 8.165614 | 5.80849
2018-02-13 07:15 | 54821.86 | 1040.7129 | 5 | 10 | 2.999998 | -6.520107 | 1.887309 | 1.884738 | 8.165614 | 6.252963
2018-02-13 07:17 | 54941.9 | 120.0027 | 6 | 10 | 3.741201 | 0 | 1.887309 | 1.884757 | 8.165614 | 6.253019
2018-02-13 07:19 | 55061.9 | 240.0025 | 6 | 10 | 3.763346 | 0 | 1.887309 | 1.884757 | 8.165614 | 6.253019
2018-02-13 07:20 | 55121.9 | 300.0016 | 6 | 10 | 3.770845 | 0 | 1.887309 | 1.884757 | 8.165614 | 6.253019
2018-02-13 07:20 | 55121.91 | 0.0026 | 7 | 11 | 3.770763 | 0 | 0 | 0 | 0 | 0
2018-02-13 07:22 | 55241.99 | 120.0003 | 2 | 11 | 4.200309 | 3.767292 | 0.1428192 | 0 | 0.5981679 | 0
2018-02-13 07:24 | 55361.99 | 240.001 | 2 | 11 | 4.200241 | 3.448668 | 0.262549 | 0 | 1.101065 | 0
2018-02-13 07:25 | 55451.37 | 329.376 | 2 | 11 | 4.200278 | 3.259993 | 0.3458233 | 0 | 1.450838 | 0
2018-02-13 07:27 | 55571.38 | 120.001 | 3 | 11 | 4.224308 | 3.259855 | 0.4540932 | 0 | 1.906788 | 0
2018-02-13 07:29 | 55691.38 | 240.0001 | 3 | 11 | 4.253969 | 3.25993 | 0.5627571 | 0 | 2.367385 | 0
2018-02-13 07:31 | 55811.38 | 360.0002 | 3 | 11 | 4.288509 | 3.259939 | 0.6714238 | 0 | 2.831481 | 0
2018-02-13 07:33 | 55931.38 | 480.001 | 3 | 11 | 4.327828 | 3.259874 | 0.7800837 | 0 | 3.299565 | 0
2018-02-13 07:35 | 56051.38 | 600.001 | 3 | 11 | 4.370788 | 3.259935 | 0.8887408 | 0 | 3.772122 | 0
2018-02-13 07:37 | 56171.38 | 720.0018 | 3 | 11 | 4.400252 | 3.088634 | 0.996362 | 0 | 4.244627 | 0
2018-02-13 07:39 | 56291.38 | 840.0002 | 3 | 11 | 4.400249 | 2.707726 | 1.092745 | 0 | 4.668738 | 0
2018-02-13 07:41 | 56411.38 | 960.0002 | 3 | 11 | 4.400281 | 2.395004 | 1.177603 | 0 | 5.042135 | 0
2018-02-13 07:43 | 56531.38 | 1080.0009 | 3 | 11 | 4.400285 | 2.137724 | 1.252993 | 0 | 5.37387 | 0
2018-02-13 07:45 | 56651.38 | 1200.001 | 3 | 11 | 4.400262 | 1.92543 | 1.320578 | 0 | 5.67126 | 0
2018-02-13 07:47 | 56771.38 | 1320.001 | 3 | 11 | 4.400229 | 1.768479 | 1.381996 | 0 | 5.941512 | 0
2018-02-13 07:49 | 56891.38 | 1440.0001 | 3 | 11 | 4.400204 | 1.644629 | 1.43883 | 0 | 6.191596 | 0
2018-02-13 07:51 | 57011.38 | 1560.0009 | 3 | 11 | 4.40019 | 1.532405 | 1.491762 | 0 | 6.424507 | 0
2018-02-13 07:53 | 57131.38 | 1680.0007 | 3 | 11 | 4.400194 | 1.427098 | 1.541065 | 0 | 6.641449 | 0
2018-02-13 07:55 | 57251.38 | 1800.0002 | 3 | 11 | 4.400251 | 1.329533 | 1.586976 | 0 | 6.843469 | 0
2018-02-13 07:57 | 57371.38 | 1920.0013 | 3 | 11 | 4.400191 | 1.23839 | 1.629731 | 0 | 7.0316 | 0
2018-02-13 07:59 | 57491.38 | 2040.0002 | 3 | 11 | 4.400182 | 1.154403 | 1.6696 | 0 | 7.207032 | 0
2018-02-13 08:01 | 57611.38 | 2160.0001 | 3 | 11 | 4.400177 | 1.077559 | 1.706773 | 0 | 7.370598 | 0
2018-02-13 08:03 | 57731.38 | 2280.0002 | 3 | 11 | 4.400238 | 0.995327 | 1.741352 | 0 | 7.52275 | 0
2018-02-13 08:05 | 57851.38 | 2400.0019 | 3 | 11 | 4.400135 | 0.9092188 | 1.773083 | 0 | 7.662377 | 0
2018-02-13 08:07 | 57971.38 | 2520.0018 | 3 | 11 | 4.400142 | 0.8321638 | 1.802083 | 0 | 7.78998 | 0
2018-02-13 08:09 | 58091.38 | 2640.0002 | 3 | 11 | 4.400199 | 0.7683477 | 1.828732 | 0 | 7.90724 | 0
2018-02-13 08:11 | 58211.38 | 2760.0002 | 3 | 11 | 4.400198 | 0.713048 | 1.853397 | 0 | 8.015773 | 0
2018-02-13 08:13 | 58331.38 | 2880.0002 | 3 | 11 | 4.400114 | 0.663928 | 1.876332 | 0 | 8.116691 | 0
2018-02-13 08:14 | 58364.28 | 2912.8977 | 3 | 11 | 4.400185 | 0.6519995 | 1.882347 | 0 | 8.143158 | 0
2018-02-13 08:16 | 58484.33 | 120 | 4 | 11 | 4.297206 | 0 | 1.882349 | 0 | 8.143164 | 0
2018-02-13 08:18 | 58604.33 | 240.0001 | 4 | 11 | 4.285892 | 0 | 1.882349 | 0 | 8.143164 | 0
2018-02-13 08:19 | 58664.33 | 300.0029 | 4 | 11 | 4.2828 | 0 | 1.882349 | 0 | 8.143164 | 0
2018-02-13 08:21 | 58784.41 | 120.0001 | 5 | 11 | 3.510041 | -6.519936 | 1.882349 | 0.2173014 | 8.143164 | 0.7765676
2018-02-13 08:23 | 58904.41 | 240.0009 | 5 | 11 | 3.45661 | -6.519909 | 1.882349 | 0.4346451 | 8.143164 | 1.534031
2018-02-13 08:25 | 59024.41 | 360.001 | 5 | 11 | 3.393066 | -6.519872 | 1.882349 | 0.651961 | 8.143164 | 2.278316
2018-02-13 08:27 | 59144.41 | 480.0009 | 5 | 11 | 3.333323 | -6.519971 | 1.882349 | 0.8692649 | 8.143164 | 3.009041
2018-02-13 08:29 | 59264.41 | 600.0025 | 5 | 11 | 3.277525 | -6.51988 | 1.882349 | 1.086611 | 8.143164 | 3.727417
2018-02-13 08:31 | 59384.41 | 720.0009 | 5 | 11 | 3.220842 | -6.519909 | 1.882349 | 1.303928 | 8.143164 | 4.433593
2018-02-13 08:33 | 59504.41 | 840 | 5 | 11 | 3.15646 | -6.520013 | 1.882349 | 1.521227 | 8.143164 | 5.126709
2018-02-13 08:35 | 59624.41 | 960.0001 | 5 | 11 | 3.07347 | -6.519946 | 1.882349 | 1.738567 | 8.143164 | 5.804209
2018-02-13 08:36 | 59701.67 | 1037.2543 | 5 | 11 | 3 | -6.519904 | 1.882349 | 1.878482 | 8.143164 | 6.229351
2018-02-13 08:38 | 59821.71 | 120.0002 | 6 | 11 | 3.74165 | 0 | 1.882349 | 1.878482 | 8.143164 | 6.229351
2018-02-13 08:40 | 59941.71 | 240.0009 | 6 | 11 | 3.763855 | 0 | 1.882349 | 1.878482 | 8.143164 | 6.229351
2018-02-13 08:41 | 60001.71 | 300.0032 | 6 | 11 | 3.771356 | 0 | 1.882349 | 1.878482 | 8.143164 | 6.229351
2018-02-13 08:41 | 60001.72 | 0.0027 | 7 | 12 | 3.771385 | 0 | 0 | 0 | 0 | 0
2018-02-13 08:43 | 60121.8 | 120.0002 | 2 | 12 | 4.200262 | 3.751089 | 0.1424213 | 2.504e-09 | 0.5965346 | 9.446e-09
2018-02-13 08:45 | 60241.8 | 240.0018 | 2 | 12 | 4.200273 | 3.430878 | 0.2616018 | 2.504e-09 | 1.097124 | 9.446e-09
2018-02-13 08:47 | 60321.61 | 319.812 | 2 | 12 | 4.200277 | 3.259991 | 0.3357502 | 2.504e-09 | 1.408566 | 9.446e-09
2018-02-13 08:49 | 60441.62 | 120.0018 | 3 | 12 | 4.224274 | 3.260008 | 0.4440367 | 2.504e-09 | 1.864588 | 9.446e-09
2018-02-13 08:51 | 60561.62 | 240.001 | 3 | 12 | 4.253764 | 3.259935 | 0.5526968 | 2.504e-09 | 2.325159 | 9.446e-09
2018-02-13 08:53 | 60681.62 | 360.001 | 3 | 12 | 4.288276 | 3.259987 | 0.6613549 | 2.504e-09 | 2.78919 | 9.446e-09
2018-02-13 08:55 | 60801.62 | 480.0003 | 3 | 12 | 4.327557 | 3.259995 | 0.7700123 | 2.504e-09 | 3.257236 | 9.446e-09
2018-02-13 08:57 | 60921.62 | 600.0019 | 3 | 12 | 4.370243 | 3.259951 | 0.878677 | 2.504e-09 | 3.729783 | 9.446e-09
2018-02-13 08:59 | 61041.62 | 720.0002 | 3 | 12 | 4.400265 | 3.097429 | 0.9863833 | 2.504e-09 | 4.202617 | 9.446e-09
2018-02-13 09:01 | 61161.62 | 840.0001 | 3 | 12 | 4.400258 | 2.717709 | 1.083074 | 2.504e-09 | 4.628082 | 9.446e-09
2018-02-13 09:03 | 61281.62 | 960.001 | 3 | 12 | 4.400282 | 2.405752 | 1.168285 | 2.504e-09 | 5.003034 | 9.446e-09
2018-02-13 09:05 | 61401.62 | 1080.0002 | 3 | 12 | 4.400246 | 2.146528 | 1.244006 | 2.504e-09 | 5.336226 | 9.446e-09
2018-02-13 09:07 | 61521.62 | 1200.0001 | 3 | 12 | 4.400209 | 1.945539 | 1.312005 | 2.504e-09 | 5.635435 | 9.446e-09
2018-02-13 09:09 | 61641.62 | 1320.0001 | 3 | 12 | 4.400218 | 1.796557 | 1.374288 | 2.504e-09 | 5.909498 | 9.446e-09
2018-02-13 09:11 | 61761.62 | 1440.0004 | 3 | 12 | 4.400216 | 1.66765 | 1.431987 | 2.504e-09 | 6.163382 | 9.446e-09
2018-02-13 09:13 | 61881.62 | 1560.0002 | 3 | 12 | 4.40021 | 1.547713 | 1.485542 | 2.504e-09 | 6.399037 | 9.446e-09
2018-02-13 09:15 | 62001.62 | 1680.0002 | 3 | 12 | 4.400208 | 1.436857 | 1.535254 | 2.504e-09 | 6.61778 | 9.446e-09
2018-02-13 09:17 | 62121.62 | 1800.0002 | 3 | 12 | 4.400196 | 1.336335 | 1.581443 | 2.504e-09 | 6.82102 | 9.446e-09
2018-02-13 09:19 | 62241.62 | 1920.001 | 3 | 12 | 4.400157 | 1.243779 | 1.624417 | 2.504e-09 | 7.010113 | 9.446e-09
2018-02-13 09:21 | 62361.62 | 2040.0001 | 3 | 12 | 4.40021 | 1.161654 | 1.664474 | 2.504e-09 | 7.186371 | 9.446e-09
2018-02-13 09:23 | 62481.62 | 2160.001 | 3 | 12 | 4.400193 | 1.079199 | 1.701854 | 2.504e-09 | 7.350855 | 9.446e-09
2018-02-13 09:25 | 62601.62 | 2280.0003 | 3 | 12 | 4.400218 | 0.988203 | 1.73631 | 2.504e-09 | 7.502467 | 9.446e-09
2018-02-13 09:27 | 62721.62 | 2400.001 | 3 | 12 | 4.400211 | 0.9025888 | 1.767784 | 2.504e-09 | 7.640959 | 9.446e-09
2018-02-13 09:29 | 62841.62 | 2520.0019 | 3 | 12 | 4.40021 | 0.8302174 | 1.79661 | 2.504e-09 | 7.767797 | 9.446e-09
2018-02-13 09:31 | 62961.62 | 2640.0002 | 3 | 12 | 4.400205 | 0.7685966 | 1.823218 | 2.504e-09 | 7.884878 | 9.446e-09
2018-02-13 09:33 | 63081.62 | 2760.0002 | 3 | 12 | 4.400167 | 0.7145529 | 1.847914 | 2.504e-09 | 7.993545 | 9.446e-09
2018-02-13 09:35 | 63201.62 | 2880.0011 | 3 | 12 | 4.400124 | 0.6665516 | 1.870926 | 2.504e-09 | 8.0948 | 9.446e-09
2018-02-13 09:36 | 63260.3 | 2938.6769 | 3 | 12 | 4.400145 | 0.6519976 | 1.881641 | 2.504e-09 | 8.14195 | 9.446e-09
2018-02-13 09:38 | 63380.34422 | 120.0002 | 4 | 12 | 4.297657 | 0 | 1.881641 | 2.504e-09 | 8.14195 | 9.446e-09
2018-02-13 09:40 | 63500.34432 | 240.0003 | 4 | 12 | 4.286403 | 0 | 1.881641 | 2.504e-09 | 8.14195 | 9.446e-09
2018-02-13 09:41 | 63560.34652 | 300.0025 | 4 | 12 | 4.283303 | 0 | 1.881641 | 2.504e-09 | 8.14195 | 9.446e-09
2018-02-13 09:43 | 63680.43 | 120.0011 | 5 | 12 | 3.513274 | -6.519912 | 1.881641 | 0.2173181 | 8.14195 | 0.7777292
2018-02-13 09:45 | 63800.43 | 240.0002 | 5 | 12 | 3.456617 | -6.51989 | 1.881641 | 0.4346266 | 8.14195 | 1.535384
2018-02-13 09:47 | 63920.43 | 360.001 | 5 | 12 | 3.392335 | -6.519876 | 1.881641 | 0.6519461 | 8.14195 | 2.279554
2018-02-13 09:49 | 64040.43 | 480.0009 | 5 | 12 | 3.331816 | -6.519894 | 1.881641 | 0.8692677 | 8.14195 | 3.010075
2018-02-13 09:51 | 64160.43 | 600.001 | 5 | 12 | 3.276083 | -6.519904 | 1.881641 | 1.086599 | 8.14195 | 3.728093
2018-02-13 09:53 | 64280.43 | 720.0002 | 5 | 12 | 3.219599 | -6.520021 | 1.881641 | 1.303901 | 8.14195 | 4.43391
2018-02-13 09:55 | 64400.43 | 840.0003 | 5 | 12 | 3.156105 | -6.520182 | 1.881641 | 1.521246 | 8.14195 | 5.12699
2018-02-13 09:57 | 64520.43 | 960.001 | 5 | 12 | 3.073467 | -6.520199 | 1.881641 | 1.738551 | 8.14195 | 5.804355
2018-02-13 09:58 | 64598.27 | 1037.8376 | 5 | 12 | 2.999995 | -6.520149 | 1.881641 | 1.879513 | 8.14195 | 6.232688
2018-02-13 10:00 | 64718.31 | 120.0002 | 6 | 12 | 3.741687 | 0 | 1.881641 | 1.879513 | 8.14195 | 6.232688
2018-02-13 10:02 | 64838.31 | 240.0003 | 6 | 12 | 3.763971 | 0 | 1.881641 | 1.879513 | 8.14195 | 6.232688
2018-02-13 10:03 | 64898.31 | 300.0008 | 6 | 12 | 3.771511 | 0 | 1.881641 | 1.879513 | 8.14195 | 6.232688
2018-02-13 10:03 | 64898.32 | 0.0048 | 7 | 13 | 3.771755 | 0 | 0 | 0 | 0 | 0
2018-02-13 10:05 | 65018.4 | 120.001 | 2 | 13 | 4.200288 | 3.760607 | 0.1426594 | 1.637e-09 | 0.5975146 | 6.176e-09
2018-02-13 10:07 | 65138.4 | 240.0009 | 2 | 13 | 4.200192 | 3.437046 | 0.2621298 | 1.637e-09 | 1.099321 | 6.176e-09
2018-02-13 10:08 | 65220.64 | 322.2407 | 2 | 13 | 4.200266 | 3.259995 | 0.3386244 | 1.637e-09 | 1.420618 | 6.176e-09
2018-02-13 10:10 | 65340.66 | 120.0011 | 3 | 13 | 4.224544 | 3.259871 | 0.4469092 | 1.637e-09 | 1.876649 | 6.176e-09
2018-02-13 10:12 | 65460.66 | 240.0011 | 3 | 13 | 4.254094 | 3.259939 | 0.5555657 | 1.637e-09 | 2.337237 | 6.176e-09
2018-02-13 10:14 | 65580.66 | 360.001 | 3 | 13 | 4.288272 | 3.260015 | 0.6642143 | 1.637e-09 | 2.801254 | 6.176e-09
2018-02-13 10:16 | 65700.66 | 480.001 | 3 | 13 | 4.32693 | 3.259924 | 0.7728878 | 1.637e-09 | 3.269338 | 6.176e-09
2018-02-13 10:18 | 65820.66 | 600.0009 | 3 | 13 | 4.369268 | 3.259935 | 0.8815468 | 1.637e-09 | 3.741772 | 6.176e-09
2018-02-13 10:20 | 65940.66 | 720.0002 | 3 | 13 | 4.400291 | 3.106909 | 0.9893813 | 1.637e-09 | 4.215097 | 6.176e-09
2018-02-13 10:22 | 66060.66 | 840.0001 | 3 | 13 | 4.400289 | 2.723257 | 1.086294 | 1.637e-09 | 4.64154 | 6.176e-09
2018-02-13 10:24 | 66180.66 | 960.0009 | 3 | 13 | 4.400263 | 2.407644 | 1.171626 | 1.637e-09 | 5.017021 | 6.176e-09
2018-02-13 10:26 | 66300.66 | 1080.0008 | 3 | 13 | 4.400197 | 2.149775 | 1.247395 | 1.637e-09 | 5.350427 | 6.176e-09
2018-02-13 10:28 | 66420.66 | 1200.0001 | 3 | 13 | 4.400239 | 1.960321 | 1.315756 | 1.637e-09 | 5.65123 | 6.176e-09
2018-02-13 10:30 | 66540.66 | 1320.001 | 3 | 13 | 4.400185 | 1.802957 | 1.378425 | 1.637e-09 | 5.926988 | 6.176e-09
2018-02-13 10:32 | 66660.66 | 1440.001 | 3 | 13 | 4.400151 | 1.664551 | 1.43618 | 1.637e-09 | 6.181125 | 6.176e-09
2018-02-13 10:34 | 66780.66 | 1560.0014 | 3 | 13 | 4.40023 | 1.541402 | 1.489583 | 1.637e-09 | 6.416109 | 6.176e-09
2018-02-13 10:36 | 66900.66 | 1680.0002 | 3 | 13 | 4.400224 | 1.428642 | 1.539034 | 1.637e-09 | 6.6337 | 6.176e-09
2018-02-13 10:38 | 67020.66 | 1800.0002 | 3 | 13 | 4.400225 | 1.327693 | 1.584935 | 1.637e-09 | 6.835676 | 6.176e-09
2018-02-13 10:40 | 67140.66 | 1920.0002 | 3 | 13 | 4.400172 | 1.232851 | 1.627573 | 1.637e-09 | 7.023293 | 6.176e-09
2018-02-13 10:42 | 67260.66 | 2040.0018 | 3 | 13 | 4.400194 | 1.149761 | 1.667285 | 1.637e-09 | 7.198032 | 6.176e-09
2018-02-13 10:44 | 67380.66 | 2160.001 | 3 | 13 | 4.400227 | 1.057545 | 1.704089 | 1.637e-09 | 7.359978 | 6.176e-09
2018-02-13 10:46 | 67500.66 | 2280.001 | 3 | 13 | 4.400211 | 0.9652786 | 1.737763 | 1.637e-09 | 7.508149 | 6.176e-09
2018-02-13 10:48 | 67620.66 | 2400.0012 | 3 | 13 | 4.400198 | 0.8849707 | 1.768551 | 1.637e-09 | 7.643622 | 6.176e-09
2018-02-13 10:50 | 67740.66 | 2520.001 | 3 | 13 | 4.400171 | 0.8173733 | 1.796896 | 1.637e-09 | 7.768345 | 6.176e-09
2018-02-13 10:52 | 67860.66 | 2640.0001 | 3 | 13 | 4.40016 | 0.7587852 | 1.823149 | 1.637e-09 | 7.883865 | 6.176e-09
2018-02-13 10:54 | 67980.66 | 2760.001 | 3 | 13 | 4.400211 | 0.7076702 | 1.84757 | 1.637e-09 | 7.991319 | 6.176e-09
2018-02-13 10:56 | 68100.66 | 2880.0002 | 3 | 13 | 4.40021 | 0.6618271 | 1.870368 | 1.637e-09 | 8.091636 | 6.176e-09
2018-02-13 10:57 | 68126.19 | 2905.5304 | 3 | 13 | 4.400163 | 0.6519957 | 1.875022 | 1.637e-09 | 8.112115 | 6.176e-09
2018-02-13 10:59 | 68246.23 | 119.9999 | 4 | 13 | 4.296748 | 0 | 1.875022 | 1.637e-09 | 8.112115 | 6.176e-09
2018-02-13 11:01 | 68366.23 | 239.9999 | 4 | 13 | 4.285365 | 0 | 1.875022 | 1.637e-09 | 8.112115 | 6.176e-09
2018-02-13 11:02 | 68426.24 | 300.0038 | 4 | 13 | 4.282227 | 0 | 1.875022 | 1.637e-09 | 8.112115 | 6.176e-09
2018-02-13 11:04 | 68546.32262 | 120.001 | 5 | 13 | 3.510057 | -6.520051 | 1.875022 | 0.2172975 | 8.112115 | 0.7765409
2018-02-13 11:06 | 68666.32282 | 240.0012 | 5 | 13 | 3.456044 | -6.520097 | 1.875022 | 0.4346153 | 8.112115 | 1.533854
2018-02-13 11:08 | 68786.32192 | 360.0003 | 5 | 13 | 3.392563 | -6.520117 | 1.875022 | 0.6519669 | 8.112115 | 2.278122
2018-02-13 11:10 | 68906.32192 | 480.0003 | 5 | 13 | 3.33285 | -6.52 | 1.875022 | 0.8692846 | 8.112115 | 3.008798
2018-02-13 11:12 | 69026.32272 | 600.0011 | 5 | 13 | 3.277139 | -6.520078 | 1.875022 | 1.086623 | 8.112115 | 3.727061
2018-02-13 11:14 | 69146.32262 | 720.001 | 5 | 13 | 3.220706 | -6.520058 | 1.875022 | 1.303951 | 8.112115 | 4.433216
2018-02-13 11:16 | 69266.32262 | 840.001 | 5 | 13 | 3.156557 | -6.520078 | 1.875022 | 1.521261 | 8.112115 | 5.126359
2018-02-13 11:18 | 69386.32182 | 960.0002 | 5 | 13 | 3.073391 | -6.520135 | 1.875022 | 1.738601 | 8.112115 | 5.80384
2018-02-13 11:19 | 69463.61282 | 1037.2912 | 5 | 13 | 3 | -6.52014 | 1.875022 | 1.878566 | 8.112115 | 6.229139
2018-02-13 11:21 | 69583.655 | 120.0007 | 6 | 13 | 3.741284 | 0 | 1.875022 | 1.878566 | 8.112115 | 6.229139
2018-02-13 11:23 | 69703.655 | 240.0007 | 6 | 13 | 3.763371 | 0 | 1.875022 | 1.878566 | 8.112115 | 6.229139
2018-02-13 11:24 | 69763.658 | 300.0037 | 6 | 13 | 3.770863 | 0 | 1.875022 | 1.878566 | 8.112115 | 6.229139
2018-02-13 11:24 | 69763.66 | 0.0027 | 7 | 14 | 3.770918 | 0 | 0 | 0 | 0 | 0
2018-02-13 11:26 | 69883.75 | 120.0002 | 2 | 14 | 4.20028 | 3.748613 | 0.1423997 | 6.24e-10 | 0.5964354 | 2.353e-09
2018-02-13 11:28 | 70003.75 | 240.0019 | 2 | 14 | 4.200202 | 3.423464 | 0.261427 | 6.24e-10 | 1.096381 | 2.353e-09
2018-02-13 11:29 | 70080.19 | 316.4384 | 2 | 14 | 4.200257 | 3.259996 | 0.3323631 | 6.24e-10 | 1.394331 | 2.353e-09
2018-02-13 11:31 | 70200.2 | 120.0009 | 3 | 14 | 4.224203 | 3.259943 | 0.4406371 | 6.24e-10 | 1.850298 | 2.353e-09
2018-02-13 11:33 | 70320.2 | 240.0009 | 3 | 14 | 4.253026 | 3.259964 | 0.5492872 | 6.24e-10 | 2.310787 | 2.353e-09
2018-02-13 11:35 | 70440.2 | 360.0001 | 3 | 14 | 4.286658 | 3.260033 | 0.6579617 | 6.24e-10 | 2.774765 | 2.353e-09
2018-02-13 11:37 | 70560.2 | 480.0001 | 3 | 14 | 4.324965 | 3.25997 | 0.7666112 | 6.24e-10 | 3.242549 | 2.353e-09
2018-02-13 11:39 | 70680.2 | 600.0008 | 3 | 14 | 4.367157 | 3.260031 | 0.8752843 | 6.24e-10 | 3.714821 | 2.353e-09
2018-02-13 11:41 | 70800.2 | 720.0001 | 3 | 14 | 4.400291 | 3.129089 | 0.9833556 | 6.24e-10 | 4.189015 | 2.353e-09
2018-02-13 11:43 | 70920.2 | 840.0008 | 3 | 14 | 4.400291 | 2.742495 | 1.080936 | 6.24e-10 | 4.618395 | 2.353e-09
2018-02-13 11:45 | 71040.2 | 960.001 | 3 | 14 | 4.400268 | 2.424171 | 1.166877 | 6.24e-10 | 4.996558 | 2.353e-09
2018-02-13 11:47 | 71160.2 | 1080.0001 | 3 | 14 | 4.400246 | 2.169109 | 1.243214 | 6.24e-10 | 5.33246 | 2.353e-09
2018-02-13 11:49 | 71280.2 | 1200.0009 | 3 | 14 | 4.400234 | 1.977715 | 1.312189 | 6.24e-10 | 5.635965 | 2.353e-09
2018-02-13 11:51 | 71400.2 | 1320.0009 | 3 | 14 | 4.400239 | 1.817245 | 1.375352 | 6.24e-10 | 5.913897 | 2.353e-09
2018-02-13 11:53 | 71520.2 | 1440 | 3 | 14 | 4.400251 | 1.675815 | 1.433497 | 6.24e-10 | 6.169751 | 2.353e-09
2018-02-13 11:55 | 71640.2 | 1560.0001 | 3 | 14 | 4.400191 | 1.549212 | 1.487204 | 6.24e-10 | 6.406073 | 2.353e-09
2018-02-13 11:57 | 71760.2 | 1680.0009 | 3 | 14 | 4.400177 | 1.43552 | 1.536933 | 6.24e-10 | 6.624891 | 2.353e-09
2018-02-13 11:59 | 71880.2 | 1800 | 3 | 14 | 4.400224 | 1.333579 | 1.583058 | 6.24e-10 | 6.827851 | 2.353e-09
2018-02-13 12:01 | 72000.2 | 1920.0001 | 3 | 14 | 4.400145 | 1.239783 | 1.62595 | 6.24e-10 | 7.016583 | 2.353e-09
2018-02-13 12:03 | 72120.2 | 2040.0001 | 3 | 14 | 4.400173 | 1.153566 | 1.665878 | 6.24e-10 | 7.192274 | 2.353e-09
2018-02-13 12:05 | 72240.2 | 2160.0002 | 3 | 14 | 4.400226 | 1.058734 | 1.702762 | 6.24e-10 | 7.354571 | 2.353e-09
2018-02-13 12:07 | 72360.2 | 2280.0018 | 3 | 14 | 4.400218 | 0.9677982 | 1.736504 | 6.24e-10 | 7.503042 | 2.353e-09
2018-02-13 12:09 | 72480.2 | 2400.0003 | 3 | 14 | 4.400155 | 0.8892565 | 1.767404 | 6.24e-10 | 7.639009 | 2.353e-09
2018-02-13 12:11 | 72600.2 | 2520.0009 | 3 | 14 | 4.400207 | 0.8232546 | 1.795915 | 6.24e-10 | 7.764463 | 2.353e-09
2018-02-13 12:13 | 72720.2 | 2640.0017 | 3 | 14 | 4.400186 | 0.7657423 | 1.822373 | 6.24e-10 | 7.880882 | 2.353e-09
2018-02-13 12:15 | 72840.2 | 2760.0001 | 3 | 14 | 4.400161 | 0.7144871 | 1.847025 | 6.24e-10 | 7.989355 | 2.353e-09
2018-02-13 12:17 | 72960.2 | 2880.0017 | 3 | 14 | 4.400138 | 0.6681232 | 1.870055 | 6.24e-10 | 8.090689 | 2.353e-09
2018-02-13 12:18 | 73006.77 | 2926.5687 | 3 | 14 | 4.400213 | 0.6519995 | 1.878592 | 6.24e-10 | 8.128254 | 2.353e-09
2018-02-13 12:20 | 73126.81 | 120 | 4 | 14 | 4.296736 | 0 | 1.878592 | 6.24e-10 | 8.128254 | 2.353e-09
2018-02-13 12:22 | 73246.81 | 239.9999 | 4 | 14 | 4.285344 | 0 | 1.878592 | 6.24e-10 | 8.128254 | 2.353e-09
2018-02-13 12:23 | 73306.81 | 300.0013 | 4 | 14 | 4.282214 | 0 | 1.878592 | 6.24e-10 | 8.128254 | 2.353e-09
2018-02-13 12:25 | 73426.89024 | 120.0004 | 5 | 14 | 3.510157 | -6.520108 | 1.878592 | 0.2173184 | 8.128254 | 0.7766444
2018-02-13 12:27 | 73546.89024 | 240.0004 | 5 | 14 | 3.455852 | -6.520046 | 1.878592 | 0.4346542 | 8.128254 | 1.534031
2018-02-13 12:29 | 73666.89024 | 360.0004 | 5 | 14 | 3.39202 | -6.520174 | 1.878592 | 0.6519787 | 8.128254 | 2.278117
2018-02-13 12:31 | 73786.89094 | 480.0011 | 5 | 14 | 3.331681 | -6.520102 | 1.878592 | 0.869302 | 8.128254 | 3.00864
2018-02-13 12:33 | 73906.89104 | 600.0012 | 5 | 14 | 3.27535 | -6.520152 | 1.878592 | 1.086643 | 8.128254 | 3.726571
2018-02-13 12:35 | 74026.89024 | 720.0004 | 5 | 14 | 3.219001 | -6.520112 | 1.878592 | 1.303969 | 8.128254 | 4.432336
2018-02-13 12:37 | 74146.89024 | 840.0004 | 5 | 14 | 3.154343 | -6.52015 | 1.878592 | 1.521308 | 8.128254 | 5.125145
2018-02-13 12:39 | 74266.89094 | 960.0011 | 5 | 14 | 3.070289 | -6.51981 | 1.878592 | 1.738621 | 8.128254 | 5.80196
2018-02-13 12:40 | 74341.22754 | 1034.3377 | 5 | 14 | 3 | -6.520108 | 1.878592 | 1.873243 | 8.128254 | 6.210777
2018-02-13 12:42 | 74461.27 | 120.0008 | 6 | 14 | 3.741748 | 0 | 1.878592 | 1.873243 | 8.128254 | 6.210777
2018-02-13 12:44 | 74581.27 | 240.0016 | 6 | 14 | 3.763987 | 0 | 1.878592 | 1.873243 | 8.128254 | 6.210777
2018-02-13 12:45 | 74641.27 | 300.0022 | 6 | 14 | 3.771475 | 0 | 1.878592 | 1.873243 | 8.128254 | 6.210777
2018-02-13 12:45 | 74641.28742 | 0.0027 | 7 | 15 | 3.771596 | 0 | 0 | 0 | 0 | 0
2018-02-13 12:47 | 74761.38 | 120.001 | 2 | 15 | 4.200264 | 3.742882 | 0.1421853 | 0 | 0.595565 | 0
2018-02-13 12:49 | 74881.38 | 240.0018 | 2 | 15 | 4.200239 | 3.421564 | 0.2610807 | 0 | 1.094957 | 0
2018-02-13 12:51 | 74958.43 | 317.0528 | 2 | 15 | 4.200243 | 3.259996 | 0.3325784 | 0 | 1.395265 | 0
2018-02-13 12:53 | 75078.4383 | 120.0002 | 3 | 15 | 4.223692 | 3.259983 | 0.4408495 | 0 | 1.851194 | 0
2018-02-13 12:55 | 75198.439 | 240.0009 | 3 | 15 | 4.252274 | 3.26 | 0.5494946 | 0 | 2.311589 | 0
2018-02-13 12:57 | 75318.4391 | 360.001 | 3 | 15 | 4.285881 | 3.259911 | 0.6581563 | 0 | 2.775426 | 0
2018-02-13 12:59 | 75438.4384 | 480.0003 | 3 | 15 | 4.324334 | 3.26 | 0.7668366 | 0 | 3.243266 | 0
2018-02-13 13:01 | 75558.4383 | 600.0002 | 3 | 15 | 4.366724 | 3.260029 | 0.8754966 | 0 | 3.71542 | 0
2018-02-13 13:03 | 75678.4384 | 720.0003 | 3 | 15 | 4.400278 | 3.130041 | 0.9835816 | 0 | 4.189647 | 0
2018-02-13 13:05 | 75798.4383 | 840.0002 | 3 | 15 | 4.400278 | 2.738932 | 1.081124 | 0 | 4.618859 | 0
2018-02-13 13:07 | 75918.4391 | 960.001 | 3 | 15 | 4.400213 | 2.416567 | 1.16689 | 0 | 4.996252 | 0
2018-02-13 13:09 | 76038.4383 | 1080.0002 | 3 | 15 | 4.400274 | 2.170759 | 1.243147 | 0 | 5.331802 | 0
2018-02-13 13:11 | 76158.439 | 1200.0009 | 3 | 15 | 4.400257 | 1.97822 | 1.312182 | 0 | 5.635572 | 0
2018-02-13 13:13 | 76278.4383 | 1320.0002 | 3 | 15 | 4.400227 | 1.815646 | 1.37534 | 0 | 5.913485 | 0
2018-02-13 13:15 | 76398.4391 | 1440.001 | 3 | 15 | 4.400201 | 1.671648 | 1.4334 | 0 | 6.16896 | 0
2018-02-13 13:17 | 76518.4383 | 1560.0002 | 3 | 15 | 4.400194 | 1.544559 | 1.486962 | 0 | 6.404646 | 0
2018-02-13 13:19 | 76638.4391 | 1680.001 | 3 | 15 | 4.400194 | 1.430388 | 1.536514 | 0 | 6.622684 | 0
2018-02-13 13:21 | 76758.4383 | 1800.0002 | 3 | 15 | 4.400209 | 1.327702 | 1.582454 | 0 | 6.824831 | 0
2018-02-13 13:23 | 76878.4391 | 1920.001 | 3 | 15 | 4.400185 | 1.235557 | 1.625139 | 0 | 7.012654 | 0
2018-02-13 13:25 | 76998.439 | 2040.0009 | 3 | 15 | 4.400229 | 1.143326 | 1.664825 | 0 | 7.187277 | 0
2018-02-13 13:27 | 77118.4399 | 2160.0018 | 3 | 15 | 4.4002 | 1.045441 | 1.701297 | 0 | 7.347761 | 0
2018-02-13 13:29 | 77238.4383 | 2280.0002 | 3 | 15 | 4.400194 | 0.9559183 | 1.734619 | 0 | 7.494387 | 0
2018-02-13 13:31 | 77358.4391 | 2400.001 | 3 | 15 | 4.400209 | 0.880331 | 1.765182 | 0 | 7.62887 | 0
2018-02-13 13:33 | 77478.4392 | 2520.0011 | 3 | 15 | 4.400227 | 0.8154421 | 1.793405 | 0 | 7.753057 | 0
2018-02-13 13:35 | 77598.4391 | 2640.001 | 3 | 15 | 4.400116 | 0.7574558 | 1.819597 | 0 | 7.868306 | 0
2018-02-13 13:37 | 77718.4391 | 2760.001 | 3 | 15 | 4.40016 | 0.7077351 | 1.844008 | 0 | 7.975716 | 0
2018-02-13 13:39 | 77838.4391 | 2880.001 | 3 | 15 | 4.400213 | 0.6626663 | 1.866821 | 0 | 8.076098 | 0
2018-02-13 13:39 | 77866.694 | 2908.2559 | 3 | 15 | 4.400161 | 0.6519823 | 1.871978 | 0 | 8.09879 | 0
2018-02-13 13:41 | 77986.75 | 120 | 4 | 15 | 4.296427 | 0 | 1.871978 | 0 | 8.09879 | 0
2018-02-13 13:43 | 78106.75 | 240.0007 | 4 | 15 | 4.284937 | 0 | 1.871978 | 0 | 8.09879 | 0
2018-02-13 13:44 | 78166.75 | 300.0021 | 4 | 15 | 4.281777 | 0 | 1.871978 | 0 | 8.09879 | 0
2018-02-13 13:46 | 78286.82 | 120.001 | 5 | 15 | 3.509692 | -6.520132 | 1.871978 | 0.2173054 | 8.09879 | 0.7764923
2018-02-13 13:48 | 78406.82 | 240.0002 | 5 | 15 | 3.455488 | -6.52009 | 1.871978 | 0.4346322 | 8.09879 | 1.533735
2018-02-13 13:50 | 78526.82 | 360.001 | 5 | 15 | 3.391894 | -6.520112 | 1.871978 | 0.6519616 | 8.09879 | 2.277794
2018-02-13 13:52 | 78646.82 | 480.0003 | 5 | 15 | 3.332223 | -6.520132 | 1.871978 | 0.8692901 | 8.09879 | 3.008378
2018-02-13 13:54 | 78766.82 | 600.0001 | 5 | 15 | 3.276347 | -6.52011 | 1.871978 | 1.086626 | 8.09879 | 3.726484
2018-02-13 13:56 | 78886.82 | 720.001 | 5 | 15 | 3.219335 | -6.520061 | 1.871978 | 1.303964 | 8.09879 | 4.432421
2018-02-13 13:58 | 79006.82 | 840.0002 | 5 | 15 | 3.154998 | -6.52014 | 1.871978 | 1.521269 | 8.09879 | 5.125216
2018-02-13 14:00 | 79126.82 | 960.0002 | 5 | 15 | 3.071025 | -6.520108 | 1.871978 | 1.738601 | 8.09879 | 5.802271
2018-02-13 14:01 | 79200.62 | 1033.7984 | 5 | 15 | 2.999997 | -6.520073 | 1.871978 | 1.872274 | 8.09879 | 6.20827
2018-02-13 14:03 | 79320.6664 | 120.0008 | 6 | 15 | 3.741633 | 0 | 1.871978 | 1.872274 | 8.09879 | 6.20827
2018-02-13 14:05 | 79440.6656 | 240 | 6 | 15 | 3.763751 | 0 | 1.871978 | 1.872274 | 8.09879 | 6.20827
2018-02-13 14:06 | 79500.6662 | 300.0006 | 6 | 15 | 3.771208 | 0 | 1.871978 | 1.872274 | 8.09879 | 6.20827
2018-02-13 14:06 | 79500.68 | 0.0027 | 7 | 16 | 3.771115 | 0 | 0 | 0 | 0 | 0
2018-02-13 14:08 | 79620.76 | 120.001 | 2 | 16 | 4.200295 | 3.743132 | 0.1422136 | 8.7e-10 | 0.5956833 | 3.279e-09
2018-02-13 14:10 | 79740.75 | 240.0002 | 2 | 16 | 4.200272 | 3.423042 | 0.2611223 | 8.7e-10 | 1.095132 | 3.279e-09
2018-02-13 14:12 | 79818.13 | 317.3728 | 2 | 16 | 4.200261 | 3.259995 | 0.3329332 | 8.7e-10 | 1.396756 | 3.279e-09
2018-02-13 14:14 | 79938.15 | 120.0002 | 3 | 16 | 4.223814 | 3.260015 | 0.4412028 | 8.7e-10 | 1.852685 | 3.279e-09
2018-02-13 14:16 | 80058.15 | 240.001 | 3 | 16 | 4.25274 | 3.259977 | 0.5498699 | 8.7e-10 | 2.313208 | 3.279e-09
2018-02-13 14:18 | 80178.15 | 360.0002 | 3 | 16 | 4.28648 | 3.259964 | 0.658532 | 8.7e-10 | 2.777113 | 3.279e-09
2018-02-13 14:20 | 80298.15 | 480.0002 | 3 | 16 | 4.325083 | 3.259977 | 0.7671879 | 8.7e-10 | 3.244924 | 3.279e-09
2018-02-13 14:22 | 80418.15 | 600.0001 | 3 | 16 | 4.367378 | 3.260002 | 0.8758513 | 8.7e-10 | 3.717174 | 3.279e-09
2018-02-13 14:24 | 80538.15 | 720.0002 | 3 | 16 | 4.400285 | 3.125082 | 0.9838809 | 8.7e-10 | 4.191211 | 3.279e-09
2018-02-13 14:26 | 80658.15 | 840.0009 | 3 | 16 | 4.400262 | 2.735092 | 1.081301 | 8.7e-10 | 4.619888 | 3.279e-09
2018-02-13 14:28 | 80778.15 | 960.0001 | 3 | 16 | 4.400244 | 2.415684 | 1.166952 | 8.7e-10 | 4.996771 | 3.279e-09
2018-02-13 14:30 | 80898.15 | 1080.0002 | 3 | 16 | 4.400232 | 2.176813 | 1.243321 | 8.7e-10 | 5.332815 | 3.279e-09
2018-02-13 14:32 | 81018.15 | 1200.0018 | 3 | 16 | 4.400235 | 1.985909 | 1.312608 | 8.7e-10 | 5.637694 | 3.279e-09
2018-02-13 14:34 | 81138.15 | 1320.001 | 3 | 16 | 4.400258 | 1.822361 | 1.376004 | 8.7e-10 | 5.916651 | 3.279e-09
2018-02-13 14:36 | 81258.15 | 1440.0002 | 3 | 16 | 4.400207 | 1.676574 | 1.434248 | 8.7e-10 | 6.172937 | 3.279e-09
2018-02-13 14:38 | 81378.15 | 1560.0002 | 3 | 16 | 4.40021 | 1.548483 | 1.487965 | 8.7e-10 | 6.409304 | 3.279e-09
2018-02-13 14:40 | 81498.15 | 1680.001 | 3 | 16 | 4.400217 | 1.43376 | 1.537637 | 8.7e-10 | 6.627871 | 3.279e-09
2018-02-13 14:42 | 81618.15 | 1800.001 | 3 | 16 | 4.400207 | 1.329895 | 1.583644 | 8.7e-10 | 6.830313 | 3.279e-09
2018-02-13 14:44 | 81738.15 | 1920.0003 | 3 | 16 | 4.400219 | 1.23764 | 1.626397 | 8.7e-10 | 7.018435 | 3.279e-09
2018-02-13 14:46 | 81858.15 | 2040.0002 | 3 | 16 | 4.400218 | 1.138916 | 1.666017 | 8.7e-10 | 7.19277 | 3.279e-09
2018-02-13 14:48 | 81978.15 | 2160.0011 | 3 | 16 | 4.400212 | 1.0395 | 1.702285 | 8.7e-10 | 7.352354 | 3.279e-09
2018-02-13 14:50 | 82098.15 | 2280.0018 | 3 | 16 | 4.400173 | 0.9504175 | 1.735407 | 8.7e-10 | 7.4981 | 3.279e-09
2018-02-13 14:52 | 82218.15 | 2400.0018 | 3 | 16 | 4.400141 | 0.8760099 | 1.765819 | 8.7e-10 | 7.631917 | 3.279e-09
2018-02-13 14:54 | 82338.15 | 2520.001 | 3 | 16 | 4.400162 | 0.8123722 | 1.79394 | 8.7e-10 | 7.755656 | 3.279e-09
2018-02-13 14:56 | 82458.15 | 2640.001 | 3 | 16 | 4.400216 | 0.7571068 | 1.820068 | 8.7e-10 | 7.870623 | 3.279e-09
2018-02-13 14:58 | 82578.15 | 2760.001 | 3 | 16 | 4.400203 | 0.7075624 | 1.844447 | 8.7e-10 | 7.977896 | 3.279e-09
2018-02-13 15:00 | 82698.15 | 2880.001 | 3 | 16 | 4.400106 | 0.6619911 | 1.867254 | 8.7e-10 | 8.078247 | 3.279e-09
2018-02-13 15:00 | 82728.37 | 2910.2264 | 3 | 16 | 4.40017 | 0.6519995 | 1.872773 | 8.7e-10 | 8.102533 | 3.279e-09
2018-02-13 15:02 | 82848.42 | 120.0009 | 4 | 16 | 4.29647 | 0 | 1.872773 | 8.7e-10 | 8.102533 | 3.279e-09
2018-02-13 15:04 | 82968.42 | 240.0018 | 4 | 16 | 4.284993 | 0 | 1.872773 | 8.7e-10 | 8.102533 | 3.279e-09
2018-02-13 15:05 | 83028.42 | 300.004 | 4 | 16 | 4.281841 | 0 | 1.872773 | 8.7e-10 | 8.102533 | 3.279e-09
2018-02-13 15:07 | 83148.50038 | 120.0002 | 5 | 16 | 3.509892 | -6.520152 | 1.872773 | 0.2173133 | 8.102533 | 0.7766007
2018-02-13 15:09 | 83268.50038 | 240.0002 | 5 | 16 | 3.455085 | -6.520102 | 1.872773 | 0.4346539 | 8.102533 | 1.533859
2018-02-13 15:11 | 83388.50118 | 360.001 | 5 | 16 | 3.391602 | -6.520088 | 1.872773 | 0.6519738 | 8.102533 | 2.277817
2018-02-13 15:13 | 83508.50038 | 480.0002 | 5 | 16 | 3.331541 | -6.520105 | 1.872773 | 0.8693039 | 8.102533 | 3.00828
2018-02-13 15:15 | 83628.50028 | 600.0001 | 5 | 16 | 3.275155 | -6.520028 | 1.872773 | 1.086635 | 8.102533 | 3.726149
2018-02-13 15:17 | 83748.50038 | 720.0002 | 5 | 16 | 3.218264 | -6.520093 | 1.872773 | 1.303965 | 8.102533 | 4.431822
2018-02-13 15:19 | 83868.50038 | 840.0002 | 5 | 16 | 3.153601 | -6.520098 | 1.872773 | 1.521277 | 8.102533 | 5.124371
2018-02-13 15:21 | 83988.50118 | 960.001 | 5 | 16 | 3.069555 | -6.520189 | 1.872773 | 1.738593 | 8.102533 | 5.801086
2018-02-13 15:22 | 84060.91618 | 1032.416 | 5 | 16 | 2.999999 | -6.519939 | 1.872773 | 1.869767 | 8.102533 | 6.199374
2018-02-13 15:24 | 84180.96 | 120.0002 | 6 | 16 | 3.741794 | 0 | 1.872773 | 1.869767 | 8.102533 | 6.199374
2018-02-13 15:26 | 84300.96 | 240.001 | 6 | 16 | 3.764047 | 0 | 1.872773 | 1.869767 | 8.102533 | 6.199374
2018-02-13 15:27 | 84360.97 | 300.0032 | 6 | 16 | 3.771554 | 0 | 1.872773 | 1.869767 | 8.102533 | 6.199374
2018-02-13 15:27 | 84360.98 | 0.0027 | 7 | 17 | 3.771785 | 0 | 0 | 0 | 0 | 0
2018-02-13 15:29 | 84481.06 | 120.0003 | 2 | 17 | 4.200271 | 3.739389 | 0.1420808 | 0 | 0.5951437 | 0
2018-02-13 15:31 | 84601.06 | 240.0019 | 2 | 17 | 4.20023 | 3.422274 | 0.260944 | 0 | 1.094401 | 0
2018-02-13 15:33 | 84678.83 | 317.7729 | 2 | 17 | 4.200223 | 3.259993 | 0.3331203 | 0 | 1.397559 | 0
2018-02-13 15:35 | 84798.85 | 120.0019 | 3 | 17 | 4.223792 | 3.259958 | 0.4414052 | 0 | 1.853549 | 0
2018-02-13 15:37 | 84918.84 | 240.0001 | 3 | 17 | 4.25271 | 3.259991 | 0.5500561 | 0 | 2.313997 | 0
2018-02-13 15:39 | 85038.84 | 360.0002 | 3 | 17 | 4.28675 | 3.259981 | 0.6587257 | 0 | 2.777937 | 0
2018-02-13 15:41 | 85158.84 | 480.0001 | 3 | 17 | 4.325452 | 3.259985 | 0.767384 | 0 | 3.245789 | 0
2018-02-13 15:43 | 85278.85 | 600.0011 | 3 | 17 | 4.367807 | 3.259962 | 0.8760472 | 0 | 3.718079 | 0
2018-02-13 15:45 | 85398.85 | 720.001 | 3 | 17 | 4.400275 | 3.119055 | 0.9840267 | 0 | 4.191926 | 0
2018-02-13 15:47 | 85518.84 | 840.0002 | 3 | 17 | 4.400259 | 2.726437 | 1.081226 | 0 | 4.619631 | 0
2018-02-13 15:49 | 85638.85 | 960.0009 | 3 | 17 | 4.400274 | 2.408016 | 1.166574 | 0 | 4.995186 | 0
2018-02-13 15:51 | 85758.85 | 1080.001 | 3 | 17 | 4.400229 | 2.169786 | 1.242689 | 0 | 5.330109 | 0
2018-02-13 15:53 | 85878.84 | 1200.0001 | 3 | 17 | 4.40023 | 1.978901 | 1.311737 | 0 | 5.633937 | 0
2018-02-13 15:55 | 85998.84 | 1320.0001 | 3 | 17 | 4.400214 | 1.814754 | 1.374894 | 0 | 5.911842 | 0
2018-02-13 15:57 | 86118.85 | 1440.001 | 3 | 17 | 4.400227 | 1.671092 | 1.432963 | 0 | 6.167356 | 0
2018-02-13 15:59 | 86238.85 | 1560.0018 | 3 | 17 | 4.400212 | 1.542123 | 1.486463 | 0 | 6.402768 | 0
2018-02-13 16:01 | 86358.84 | 1680.0006 | 3 | 17 | 4.400213 | 1.427423 | 1.535924 | 0 | 6.620409 | 0
2018-02-13 16:03 | 86478.85 | 1800.0018 | 3 | 17 | 4.400203 | 1.326269 | 1.581807 | 0 | 6.822302 | 0
2018-02-13 16:05 | 86598.85 | 1920.0019 | 3 | 17 | 4.400193 | 1.233673 | 1.624442 | 0 | 7.009905 | 0
2018-02-13 16:07 | 86718.85 | 2040.0017 | 3 | 17 | 4.400195 | 1.134293 | 1.663936 | 0 | 7.183689 | 0
2018-02-13 16:09 | 86838.85 | 2160.001 | 3 | 17 | 4.400229 | 1.035168 | 1.70007 | 0 | 7.342684 | 0
2018-02-13 16:11 | 86958.85 | 2280.0018 | 3 | 17 | 4.400185 | 0.9467974 | 1.733057 | 0 | 7.487832 | 0
2018-02-13 16:13 | 87078.84 | 2400.0003 | 3 | 17 | 4.400184 | 0.872879 | 1.763348 | 0 | 7.621119 | 0
2018-02-13 16:15 | 87198.84 | 2520.0001 | 3 | 17 | 4.400174 | 0.8096666 | 1.791369 | 0 | 7.744415 | 0
2018-02-13 16:17 | 87318.85 | 2640.001 | 3 | 17 | 4.400193 | 0.7542572 | 1.81741 | 0 | 7.859004 | 0
2018-02-13 16:19 | 87438.85 | 2760.0009 | 3 | 17 | 4.400149 | 0.7047863 | 1.841716 | 0 | 7.965954 | 0
2018-02-13 16:21 | 87558.84 | 2880.0002 | 3 | 17 | 4.400182 | 0.660696 | 1.864462 | 0 | 8.066037 | 0
2018-02-13 16:21 | 87584.57 | 2905.7271 | 3 | 17 | 4.400224 | 0.6519976 | 1.869149 | 0 | 8.086661 | 0
2018-02-13 16:23 | 87704.62 | 120.0008 | 4 | 17 | 4.296288 | 0 | 1.869149 | 0 | 8.086661 | 0
2018-02-13 16:25 | 87824.62 | 240.0016 | 4 | 17 | 4.284729 | 0 | 1.869149 | 0 | 8.086661 | 0
2018-02-13 16:26 | 87884.62 | 300.003 | 4 | 17 | 4.281593 | 0 | 1.869149 | 0 | 8.086661 | 0
2018-02-13 16:28 | 88004.69 | 120.0009 | 5 | 17 | 3.508809 | -6.520123 | 1.869149 | 0.2173185 | 8.086661 | 0.7764111
2018-02-13 16:30 | 88124.69 | 240.0008 | 5 | 17 | 3.454085 | -6.52012 | 1.869149 | 0.4346323 | 8.086661 | 1.533349
2018-02-13 16:32 | 88244.69 | 360.001 | 5 | 17 | 3.390294 | -6.520053 | 1.869149 | 0.651981 | 8.086661 | 2.277142
2018-02-13 16:34 | 88364.69 | 480.0002 | 5 | 17 | 3.33024 | -6.520115 | 1.869149 | 0.869292 | 8.086661 | 3.007274
2018-02-13 16:36 | 88484.69 | 600.0002 | 5 | 17 | 3.273835 | -6.520093 | 1.869149 | 1.086615 | 8.086661 | 3.72487
2018-02-13 16:38 | 88604.69 | 720.0002 | 5 | 17 | 3.216528 | -6.520137 | 1.869149 | 1.303952 | 8.086661 | 4.430234
2018-02-13 16:40 | 88724.69 | 840.0003 | 5 | 17 | 3.151669 | -6.520097 | 1.869149 | 1.521285 | 8.086661 | 5.12247
2018-02-13 16:42 | 88844.69 | 960.0002 | 5 | 17 | 3.067229 | -6.520073 | 1.869149 | 1.738579 | 8.086661 | 5.798672
2018-02-13 16:43 | 88914.48 | 1029.7904 | 5 | 17 | 3 | -6.520184 | 1.869149 | 1.865003 | 8.086661 | 6.182384
2018-02-13 16:45 | 89034.5343 | 120 | 6 | 17 | 3.742243 | 0 | 1.869149 | 1.865003 | 8.086661 | 6.182384
2018-02-13 16:47 | 89154.5352 | 240.0009 | 6 | 17 | 3.764493 | 0 | 1.869149 | 1.865003 | 8.086661 | 6.182384
2018-02-13 16:48 | 89214.5375 | 300.0032 | 6 | 17 | 3.772 | 0 | 1.869149 | 1.865003 | 8.086661 | 6.182384
2018-02-13 16:48 | 89214.54 | 0.0028 | 7 | 18 | 3.772011 | 0 | 0 | 0 | 0 | 0
2018-02-13 16:50 | 89334.62 | 120.0002 | 2 | 18 | 4.200316 | 3.735502 | 0.1419171 | 5.964e-09 | 0.5944806 | 2.2496e-08
2018-02-13 16:52 | 89454.62 | 240.0012 | 2 | 18 | 4.200275 | 3.418648 | 0.2606061 | 5.964e-09 | 1.093005 | 2.2496e-08
2018-02-13 16:53 | 89530.17 | 315.5417 | 2 | 18 | 4.200267 | 3.259995 | 0.3306615 | 5.964e-09 | 1.387255 | 2.2496e-08
2018-02-13 16:55 | 89650.18 | 120.0002 | 3 | 18 | 4.223832 | 3.259981 | 0.4389302 | 5.964e-09 | 1.84318 | 2.2496e-08
2018-02-13 16:57 | 89770.18 | 240.0002 | 3 | 18 | 4.25289 | 3.259933 | 0.5475918 | 5.964e-09 | 2.303683 | 2.2496e-08
2018-02-13 16:59 | 89890.18 | 360.0019 | 3 | 18 | 4.286949 | 3.259907 | 0.6562551 | 5.964e-09 | 2.767625 | 2.2496e-08
2018-02-13 17:01 | 90010.18 | 480.001 | 3 | 18 | 4.325927 | 3.259968 | 0.7648945 | 5.964e-09 | 3.23543 | 2.2496e-08
2018-02-13 17:03 | 90130.18 | 600.001 | 3 | 18 | 4.368483 | 3.259914 | 0.8735695 | 5.964e-09 | 3.707833 | 2.2496e-08
2018-02-13 17:05 | 90250.18 | 720.001 | 3 | 18 | 4.40026 | 3.108261 | 0.9814351 | 5.964e-09 | 4.181248 | 2.2496e-08
2018-02-13 17:07 | 90370.18 | 840.0001 | 3 | 18 | 4.400248 | 2.717411 | 1.07829 | 5.964e-09 | 4.607437 | 2.2496e-08
2018-02-13 17:09 | 90490.18 | 960.0011 | 3 | 18 | 4.400282 | 2.398537 | 1.163345 | 5.964e-09 | 4.9817 | 2.2496e-08
2018-02-13 17:11 | 90610.18 | 1080.0018 | 3 | 18 | 4.400261 | 2.160364 | 1.239113 | 5.964e-09 | 5.315096 | 2.2496e-08
2018-02-13 17:13 | 90730.18 | 1200.001 | 3 | 18 | 4.400255 | 1.972727 | 1.307888 | 5.964e-09 | 5.617725 | 2.2496e-08
2018-02-13 17:15 | 90850.18 | 1320.0009 | 3 | 18 | 4.400205 | 1.81067 | 1.370871 | 5.964e-09 | 5.894866 | 2.2496e-08
2018-02-13 17:17 | 90970.18 | 1440.0001 | 3 | 18 | 4.400199 | 1.668987 | 1.428813 | 5.964e-09 | 6.14982 | 2.2496e-08
2018-02-13 17:19 | 91090.18 | 1560.0002 | 3 | 18 | 4.400215 | 1.541266 | 1.482267 | 5.964e-09 | 6.385031 | 2.2496e-08
2018-02-13 17:21 | 91210.18 | 1680.001 | 3 | 18 | 4.400218 | 1.427152 | 1.531692 | 5.964e-09 | 6.602509 | 2.2496e-08
2018-02-13 17:23 | 91330.18 | 1800.0018 | 3 | 18 | 4.400169 | 1.324476 | 1.577531 | 5.964e-09 | 6.804213 | 2.2496e-08
2018-02-13 17:25 | 91450.18 | 1920.0002 | 3 | 18 | 4.400177 | 1.233042 | 1.62015 | 5.964e-09 | 6.991743 | 2.2496e-08
2018-02-13 17:27 | 91570.18 | 2040.0018 | 3 | 18 | 4.400218 | 1.134605 | 1.659636 | 5.964e-09 | 7.165493 | 2.2496e-08
2018-02-13 17:29 | 91690.18 | 2160.0009 | 3 | 18 | 4.400189 | 1.035908 | 1.695792 | 5.964e-09 | 7.324584 | 2.2496e-08
2018-02-13 17:31 | 91810.18 | 2280.0017 | 3 | 18 | 4.400196 | 0.9485512 | 1.728827 | 5.964e-09 | 7.469945 | 2.2496e-08
2018-02-13 17:33 | 91930.18 | 2400.0012 | 3 | 18 | 4.400153 | 0.8756151 | 1.759194 | 5.964e-09 | 7.603566 | 2.2496e-08
2018-02-13 17:35 | 92050.18 | 2520.0002 | 3 | 18 | 4.400168 | 0.8126526 | 1.787293 | 5.964e-09 | 7.727204 | 2.2496e-08
2018-02-13 17:37 | 92170.18 | 2640.0002 | 3 | 18 | 4.400147 | 0.7568541 | 1.813433 | 5.964e-09 | 7.842227 | 2.2496e-08
2018-02-13 17:39 | 92290.18 | 2760.0002 | 3 | 18 | 4.400154 | 0.7073631 | 1.837835 | 5.964e-09 | 7.9496 | 2.2496e-08
2018-02-13 17:41 | 92410.18 | 2880.0002 | 3 | 18 | 4.400185 | 0.6626415 | 1.860656 | 5.964e-09 | 8.050016 | 2.2496e-08
2018-02-13 17:42 | 92438.72 | 2908.5376 | 3 | 18 | 4.400153 | 0.6519976 | 1.865868 | 5.964e-09 | 8.072948 | 2.2496e-08
2018-02-13 17:44 | 92558.77 | 120 | 4 | 18 | 4.296382 | 0 | 1.865868 | 5.964e-09 | 8.072948 | 2.2496e-08
2018-02-13 17:46 | 92678.77 | 240 | 4 | 18 | 4.284922 | 0 | 1.865868 | 5.964e-09 | 8.072948 | 2.2496e-08
2018-02-13 17:47 | 92738.77 | 300.0053 | 4 | 18 | 4.281721 | 0 | 1.865868 | 5.964e-09 | 8.072948 | 2.2496e-08
2018-02-13 17:49 | 92858.84682 | 120.0004 | 5 | 18 | 3.508864 | -6.520138 | 1.865868 | 0.2173121 | 8.072948 | 0.7764178
2018-02-13 17:51 | 92978.84742 | 240.001 | 5 | 18 | 3.454189 | -6.520128 | 1.865868 | 0.4346515 | 8.072948 | 1.533467
2018-02-13 17:53 | 93098.84832 | 360.0019 | 5 | 18 | 3.390358 | -6.520078 | 1.865868 | 0.6519612 | 8.072948 | 2.277144
2018-02-13 17:55 | 93218.84842 | 480.002 | 5 | 18 | 3.330276 | -6.520103 | 1.865868 | 0.8693071 | 8.072948 | 3.007393
2018-02-13 17:57 | 93338.84752 | 600.0011 | 5 | 18 | 3.274153 | -6.520108 | 1.865868 | 1.086638 | 8.072948 | 3.72502
2018-02-13 17:59 | 93458.84672 | 720.0003 | 5 | 18 | 3.21726 | -6.520144 | 1.865868 | 1.303958 | 8.072948 | 4.43047
2018-02-13 18:01 | 93578.84752 | 840.0011 | 5 | 18 | 3.152715 | -6.520072 | 1.865868 | 1.521284 | 8.072948 | 5.12289
2018-02-13 18:03 | 93698.84672 | 960.0003 | 5 | 18 | 3.068951 | -6.52016 | 1.865868 | 1.738592 | 8.072948 | 5.799396
2018-02-13 18:04 | 93770.68972 | 1031.8433 | 5 | 18 | 2.999995 | -6.520195 | 1.865868 | 1.868737 | 8.072948 | 6.19453
2018-02-13 18:06 | 93890.74 | 120.0011 | 6 | 18 | 3.741796 | 0 | 1.865868 | 1.868737 | 8.072948 | 6.19453
2018-02-13 18:08 | 94010.74 | 240.0011 | 6 | 18 | 3.763942 | 0 | 1.865868 | 1.868737 | 8.072948 | 6.19453
2018-02-13 18:09 | 94070.74 | 300.004 | 6 | 18 | 3.771433 | 0 | 1.865868 | 1.868737 | 8.072948 | 6.19453
2018-02-13 18:09 | 94070.74534 | 0.0027 | 7 | 19 | 3.771399 | 0 | 0 | 0 | 0 | 0
2018-02-13 18:11 | 94190.82656 | 120.0018 | 2 | 19 | 4.200294 | 3.755329 | 0.142462 | 8.47e-10 | 0.5967129 | 3.194e-09
2018-02-13 18:13 | 94310.82576 | 240.001 | 2 | 19 | 4.200264 | 3.435646 | 0.2617905 | 8.47e-10 | 1.097924 | 3.194e-09
2018-02-13 18:14 | 94393.12466 | 322.2999 | 2 | 19 | 4.20025 | 3.259996 | 0.3383203 | 8.47e-10 | 1.419368 | 3.194e-09
2018-02-13 18:16 | 94513.1399 | 120.0011 | 3 | 19 | 4.224149 | 3.259989 | 0.4465757 | 8.47e-10 | 1.875252 | 3.194e-09
2018-02-13 18:18 | 94633.1392 | 240.0004 | 3 | 19 | 4.253569 | 3.259995 | 0.555231 | 8.47e-10 | 2.335783 | 3.194e-09
2018-02-13 18:20 | 94753.1399 | 360.0011 | 3 | 19 | 4.287789 | 3.260015 | 0.6639199 | 8.47e-10 | 2.799911 | 3.194e-09
2018-02-13 18:22 | 94873.1392 | 480.0004 | 3 | 19 | 4.326873 | 3.259916 | 0.7725818 | 8.47e-10 | 3.267916 | 3.194e-09
2018-02-13 18:24 | 94993.1399 | 600.0011 | 3 | 19 | 4.369784 | 3.259912 | 0.8812309 | 8.47e-10 | 3.740326 | 3.194e-09
2018-02-13 18:26 | 95113.1399 | 720.0011 | 3 | 19 | 4.400307 | 3.092972 | 0.9889319 | 8.47e-10 | 4.213119 | 3.194e-09
2018-02-13 18:28 | 95233.1391 | 840.0003 | 3 | 19 | 4.400289 | 2.702953 | 1.085289 | 8.47e-10 | 4.637115 | 3.194e-09
2018-02-13 18:30 | 95353.14 | 960.0012 | 3 | 19 | 4.400271 | 2.391075 | 1.169929 | 8.47e-10 | 5.009553 | 3.194e-09
2018-02-13 18:32 | 95473.1392 | 1080.0004 | 3 | 19 | 4.400238 | 2.159636 | 1.245613 | 8.47e-10 | 5.342581 | 3.194e-09
2018-02-13 18:34 | 95593.1399 | 1200.0011 | 3 | 19 | 4.400229 | 1.97084 | 1.314369 | 8.47e-10 | 5.645127 | 3.194e-09
2018-02-13 18:36 | 95713.1392 | 1320.0004 | 3 | 19 | 4.400253 | 1.809162 | 1.377299 | 8.47e-10 | 5.922032 | 3.194e-09
2018-02-13 18:38 | 95833.1392 | 1440.0004 | 3 | 19 | 4.400226 | 1.665672 | 1.435152 | 8.47e-10 | 6.176597 | 3.194e-09
2018-02-13 18:40 | 95953.1408 | 1560.002 | 3 | 19 | 4.400206 | 1.537764 | 1.488507 | 8.47e-10 | 6.41137 | 3.194e-09
2018-02-13 18:42 | 96073.14 | 1680.0012 | 3 | 19 | 4.400224 | 1.422405 | 1.537801 | 8.47e-10 | 6.628273 | 3.194e-09
2018-02-13 18:44 | 96193.139 | 1800.0002 | 3 | 19 | 4.400199 | 1.320678 | 1.583484 | 8.47e-10 | 6.829291 | 3.194e-09
2018-02-13 18:46 | 96313.1392 | 1920.0004 | 3 | 19 | 4.400197 | 1.227189 | 1.625937 | 8.47e-10 | 7.016092 | 3.194e-09
2018-02-13 18:48 | 96433.14 | 2040.0012 | 3 | 19 | 4.40022 | 1.125615 | 1.665158 | 8.47e-10 | 7.188672 | 3.194e-09
2018-02-13 18:50 | 96553.1392 | 2160.0004 | 3 | 19 | 4.400137 | 1.02564 | 1.700996 | 8.47e-10 | 7.346365 | 3.194e-09
2018-02-13 18:52 | 96673.1392 | 2280.0004 | 3 | 19 | 4.400237 | 0.9409752 | 1.733724 | 8.47e-10 | 7.490377 | 3.194e-09
2018-02-13 18:54 | 96793.14 | 2400.0012 | 3 | 19 | 4.400179 | 0.86833 | 1.763838 | 8.47e-10 | 7.62288 | 3.194e-09
2018-02-13 18:56 | 96913.1409 | 2520.0021 | 3 | 19 | 4.400156 | 0.8059168 | 1.791721 | 8.47e-10 | 7.745574 | 3.194e-09
2018-02-13 18:58 | 97033.1391 | 2640.0003 | 3 | 19 | 4.400185 | 0.7515783 | 1.81766 | 8.47e-10 | 7.859707 | 3.194e-09
2018-02-13 19:00 | 97153.1392 | 2760.0004 | 3 | 19 | 4.400133 | 0.7022552 | 1.841879 | 8.47e-10 | 7.966278 | 3.194e-09
2018-02-13 19:02 | 97273.1392 | 2880.0004 | 3 | 19 | 4.400206 | 0.6590061 | 1.864549 | 8.47e-10 | 8.066027 | 3.194e-09
2018-02-13 19:03 | 97290.3838 | 2897.245 | 3 | 19 | 4.400146 | 0.6519928 | 1.867684 | 8.47e-10 | 8.079825 | 3.194e-09
2018-02-13 19:05 | 97410.43 | 120.0007 | 4 | 19 | 4.296098 | 0 | 1.867684 | 8.47e-10 | 8.079825 | 3.194e-09
2018-02-13 19:07 | 97530.43 | 240.0009 | 4 | 19 | 4.284548 | 0 | 1.867684 | 8.47e-10 | 8.079825 | 3.194e-09
2018-02-13 19:08 | 97590.43 | 300.003 | 4 | 19 | 4.281334 | 0 | 1.867684 | 8.47e-10 | 8.079825 | 3.194e-09
2018-02-13 19:10 | 97710.51856 | 120.0011 | 5 | 19 | 3.507831 | -6.52004 | 1.867684 | 0.2173054 | 8.079825 | 0.7761719
2018-02-13 19:12 | 97830.51776 | 240.0003 | 5 | 19 | 3.45258 | -6.52011 | 1.867684 | 0.4346115 | 8.079825 | 1.532808
2018-02-13 19:14 | 97950.51856 | 360.0011 | 5 | 19 | 3.388839 | -6.519994 | 1.867684 | 0.6519447 | 8.079825 | 2.27622
2018-02-13 19:16 | 98070.51946 | 480.002 | 5 | 19 | 3.328846 | -6.52008 | 1.867684 | 0.8692588 | 8.079825 | 3.006042
2018-02-13 19:18 | 98190.51776 | 600.0003 | 5 | 19 | 3.272733 | -6.520046 | 1.867684 | 1.086607 | 8.079825 | 3.72344
2018-02-13 19:20 | 98310.51856 | 720.0011 | 5 | 19 | 3.21538 | -6.520088 | 1.867684 | 1.303939 | 8.079825 | 4.42854
2018-02-13 19:22 | 98430.51776 | 840.0003 | 5 | 19 | 3.150355 | -6.520072 | 1.867684 | 1.52125 | 8.079825 | 5.120446
2018-02-13 19:24 | 98550.51856 | 960.0011 | 5 | 19 | 3.06563 | -6.520051 | 1.867684 | 1.738584 | 8.079825 | 5.796415
2018-02-13 19:25 | 98619.03746 | 1028.52 | 5 | 19 | 3 | -6.520051 | 1.867684 | 1.862673 | 8.079825 | 6.172942
2018-02-13 19:27 | 98739.08 | 120.001 | 6 | 19 | 3.742322 | 0 | 1.867684 | 1.862673 | 8.079825 | 6.172942
2018-02-13 19:29 | 98859.08 | 240.001 | 6 | 19 | 3.764592 | 0 | 1.867684 | 1.862673 | 8.079825 | 6.172942
2018-02-13 19:30 | 98919.08 | 300.0009 | 6 | 19 | 3.772093 | 0 | 1.867684 | 1.862673 | 8.079825 | 6.172942
2018-02-13 19:30 | 98919.09 | 0.0025 | 7 | 20 | 3.772131 | 0 | 0 | 0 | 0 | 0
2018-02-13 19:32 | 99039.17 | 120.0019 | 2 | 20 | 4.20028 | 3.737238 | 0.1419901 | 2.78e-09 | 0.594782 | 1.0485e-08
2018-02-13 19:34 | 99159.17 | 240.0002 | 2 | 20 | 4.200213 | 3.41938 | 0.2607456 | 2.78e-09 | 1.093586 | 1.0485e-08
2018-02-13 19:35 | 99234.22 | 315.0472 | 2 | 20 | 4.200257 | 3.259991 | 0.3303642 | 2.78e-09 | 1.386001 | 1.0485e-08
2018-02-13 19:37 | 99354.23 | 120.0008 | 3 | 20 | 4.224129 | 3.260014 | 0.4386428 | 2.78e-09 | 1.841981 | 1.0485e-08
2018-02-13 19:39 | 99474.23 | 240.0003 | 3 | 20 | 4.25328 | 3.260038 | 0.5473002 | 2.78e-09 | 2.302505 | 1.0485e-08
2018-02-13 19:41 | 99594.24 | 360.0011 | 3 | 20 | 4.287446 | 3.259975 | 0.6559683 | 2.78e-09 | 2.766509 | 1.0485e-08
2018-02-13 19:43 | 99714.24 | 480.0011 | 3 | 20 | 4.326648 | 3.259985 | 0.7646282 | 2.78e-09 | 3.234472 | 1.0485e-08
2018-02-13 19:45 | 99834.23 | 600.0002 | 3 | 20 | 4.369791 | 3.259968 | 0.8732887 | 2.78e-09 | 3.706921 | 1.0485e-08
2018-02-13 19:47 | 99954.24 | 720.0019 | 3 | 20 | 4.400306 | 3.090555 | 0.9809514 | 2.78e-09 | 4.179554 | 1.0485e-08
2018-02-13 19:49 | 100074.2 | 840.0002 | 3 | 20 | 4.400255 | 2.700933 | 1.077223 | 2.78e-09 | 4.603174 | 1.0485e-08
2018-02-13 19:51 | 100194.2 | 960.0003 | 3 | 20 | 4.400294 | 2.388777 | 1.161804 | 2.78e-09 | 4.975355 | 1.0485e-08
2018-02-13 19:53 | 100314.2 | 1080.0003 | 3 | 20 | 4.400267 | 2.159132 | 1.237439 | 2.78e-09 | 5.308165 | 1.0485e-08
2018-02-13 19:55 | 100434.2 | 1200.0004 | 3 | 20 | 4.400216 | 1.973022 | 1.30622 | 2.78e-09 | 5.61082 | 1.0485e-08
2018-02-13 19:57 | 100554.2 | 1320.0003 | 3 | 20 | 4.400197 | 1.810367 | 1.369222 | 2.78e-09 | 5.888042 | 1.0485e-08
2018-02-13 19:59 | 100674.2 | 1440.002 | 3 | 20 | 4.400252 | 1.667461 | 1.427141 | 2.78e-09 | 6.142898 | 1.0485e-08
2018-02-13 20:01 | 100794.2 | 1560.0003 | 3 | 20 | 4.400193 | 1.539424 | 1.480538 | 2.78e-09 | 6.377859 | 1.0485e-08
2018-02-13 20:03 | 100914.2 | 1680.0002 | 3 | 20 | 4.400239 | 1.425689 | 1.529907 | 2.78e-09 | 6.595089 | 1.0485e-08
2018-02-13 20:05 | 101034.2 | 1800.001 | 3 | 20 | 4.400238 | 1.323668 | 1.575692 | 2.78e-09 | 6.796556 | 1.0485e-08
2018-02-13 20:07 | 101154.2 | 1920.0003 | 3 | 20 | 4.400194 | 1.231773 | 1.618252 | 2.78e-09 | 6.983827 | 1.0485e-08
2018-02-13 20:09 | 101274.2 | 2040.0011 | 3 | 20 | 4.400135 | 1.129868 | 1.657645 | 2.78e-09 | 7.157164 | 1.0485e-08
2018-02-13 20:11 | 101394.2 | 2160.0003 | 3 | 20 | 4.400177 | 1.031733 | 1.693663 | 2.78e-09 | 7.31565 | 1.0485e-08
2018-02-13 20:13 | 101514.2 | 2280.0003 | 3 | 20 | 4.400169 | 0.9454165 | 1.726575 | 2.78e-09 | 7.460472 | 1.0485e-08
2018-02-13 20:15 | 101634.2 | 2400.0011 | 3 | 20 | 4.400206 | 0.8734083 | 1.756852 | 2.78e-09 | 7.593697 | 1.0485e-08
2018-02-13 20:17 | 101754.2 | 2520.0012 | 3 | 20 | 4.40015 | 0.8103991 | 1.784892 | 2.78e-09 | 7.717078 | 1.0485e-08
2018-02-13 20:19 | 101874.2 | 2640.0019 | 3 | 20 | 4.400132 | 0.7552938 | 1.810982 | 2.78e-09 | 7.831877 | 1.0485e-08
2018-02-13 20:21 | 101994.2 | 2760.0019 | 3 | 20 | 4.400155 | 0.7066164 | 1.835344 | 2.78e-09 | 7.939075 | 1.0485e-08
2018-02-13 20:23 | 102114.2 | 2880.0002 | 3 | 20 | 4.400152 | 0.6618071 | 1.858141 | 2.78e-09 | 8.039385 | 1.0485e-08
2018-02-13 20:24 | 102143.3 | 2909.0232 | 3 | 20 | 4.400196 | 0.6519909 | 1.863438 | 2.78e-09 | 8.062691 | 1.0485e-08
2018-02-13 20:26 | 102263.3 | 120.0007 | 4 | 20 | 4.29623 | 0 | 1.863438 | 2.78e-09 | 8.062691 | 1.0485e-08
2018-02-13 20:28 | 102383.3 | 240.001 | 4 | 20 | 4.284673 | 0 | 1.863438 | 2.78e-09 | 8.062691 | 1.0485e-08
2018-02-13 20:29 | 102443.3 | 300.003 | 4 | 20 | 4.281473 | 0 | 1.863438 | 2.78e-09 | 8.062691 | 1.0485e-08
2018-02-13 20:31 | 102563.4 | 120.0028 | 5 | 20 | 3.507461 | -6.520063 | 1.863438 | 0.2173249 | 8.062691 | 0.7761819
2018-02-13 20:33 | 102683.4 | 240.0011 | 5 | 20 | 3.452286 | -6.520095 | 1.863438 | 0.4346343 | 8.062691 | 1.53276
2018-02-13 20:35 | 102803.4 | 360.001 | 5 | 20 | 3.388091 | -6.520036 | 1.863438 | 0.6519561 | 8.062691 | 2.276043
2018-02-13 20:37 | 102923.4 | 480.0011 | 5 | 20 | 3.328053 | -6.520075 | 1.863438 | 0.8692821 | 8.062691 | 3.005743
2018-02-13 20:39 | 103043.4 | 600.0021 | 5 | 20 | 3.272186 | -6.52007 | 1.863438 | 1.086613 | 8.062691 | 3.72295
2018-02-13 20:41 | 103163.4 | 720.0003 | 5 | 20 | 3.215428 | -6.520051 | 1.863438 | 1.303935 | 8.062691 | 4.427965
2018-02-13 20:43 | 103283.4 | 840.0004 | 5 | 20 | 3.150106 | -6.52009 | 1.863438 | 1.521277 | 8.062691 | 5.119947
2018-02-13 20:45 | 103403.4 | 960.0011 | 5 | 20 | 3.065696 | -6.520026 | 1.863438 | 1.738594 | 8.062691 | 5.795824
2018-02-13 20:46 | 103472.4 | 1029.0008 | 5 | 20 | 2.999999 | -6.52003 | 1.863438 | 1.863549 | 8.062691 | 6.174975
2018-02-13 20:48 | 103592.4 | 119.9999 | 6 | 20 | 3.742165 | 0 | 1.863438 | 1.863549 | 8.062691 | 6.174975
2018-02-13 20:50 | 103712.4 | 240.0007 | 6 | 20 | 3.764452 | 0 | 1.863438 | 1.863549 | 8.062691 | 6.174975
2018-02-13 20:51 | 103772.4 | 300.0022 | 6 | 20 | 3.771911 | 0 | 1.863438 | 1.863549 | 8.062691 | 6.174975
2018-02-13 20:51 | 103772.4 | 0.0026 | 7 | 21 | 3.771845 | 0 | 0 | 0 | 0 | 0
2018-02-13 20:53 | 103892.5 | 120.0018 | 2 | 21 | 4.200328 | 3.755939 | 0.1424673 | 0 | 0.5967427 | 0
2018-02-13 20:55 | 104012.5 | 240.0002 | 2 | 21 | 4.200291 | 3.438251 | 0.2618259 | 0 | 1.09808 | 0
2018-02-13 20:56 | 104096.7 | 324.1919 | 2 | 21 | 4.200243 | 3.259987 | 0.340115 | 0 | 1.426914 | 0
2018-02-13 20:58 | 104216.7 | 120.001 | 3 | 21 | 4.224308 | 3.260006 | 0.4483917 | 0 | 1.882893 | 0
2018-02-13 21:00 | 104336.7 | 240.001 | 3 | 21 | 4.253885 | 3.259953 | 0.5570568 | 0 | 2.343493 | 0
2018-02-13 21:02 | 104456.7 | 360.0002 | 3 | 21 | 4.288498 | 3.259933 | 0.6657283 | 0 | 2.807605 | 0
2018-02-13 21:04 | 104576.7 | 480.001 | 3 | 21 | 4.328373 | 3.259926 | 0.7743814 | 0 | 3.275686 | 0
2018-02-13 21:06 | 104696.7 | 600.0002 | 3 | 21 | 4.372077 | 3.259895 | 0.8830414 | 0 | 3.748356 | 0
2018-02-13 21:08 | 104816.7 | 720.0001 | 3 | 21 | 4.40026 | 3.068703 | 0.9904065 | 0 | 4.219843 | 0
2018-02-13 21:10 | 104936.7 | 840.0018 | 3 | 21 | 4.400262 | 2.683352 | 1.086055 | 0 | 4.640725 | 0
2018-02-13 21:12 | 105056.7 | 960.0009 | 3 | 21 | 4.400281 | 2.380314 | 1.170159 | 0 | 5.010802 | 0
2018-02-13 21:14 | 105176.7 | 1080.0002 | 3 | 21 | 4.400265 | 2.152935 | 1.245577 | 0 | 5.342662 | 0
2018-02-13 21:16 | 105296.7 | 1200.0002 | 3 | 21 | 4.400248 | 1.963793 | 1.3141 | 0 | 5.644176 | 0
2018-02-13 21:18 | 105416.7 | 1320.0009 | 3 | 21 | 4.400207 | 1.799822 | 1.37675 | 0 | 5.91985 | 0
2018-02-13 21:20 | 105536.7 | 1440.0002 | 3 | 21 | 4.400173 | 1.655868 | 1.434297 | 0 | 6.173072 | 0
2018-02-13 21:22 | 105656.7 | 1560.001 | 3 | 21 | 4.400204 | 1.52917 | 1.487357 | 0 | 6.406549 | 0
2018-02-13 21:24 | 105776.7 | 1680.001 | 3 | 21 | 4.400209 | 1.416387 | 1.5364 | 0 | 6.622346 | 0
2018-02-13 21:26 | 105896.7 | 1800.0002 | 3 | 21 | 4.400201 | 1.315089 | 1.581882 | 0 | 6.822475 | 0
2018-02-13 21:28 | 106016.7 | 1920.0001 | 3 | 21 | 4.400192 | 1.219569 | 1.624163 | 0 | 7.008523 | 0
2018-02-13 21:30 | 106136.7 | 2040.0002 | 3 | 21 | 4.400172 | 1.11622 | 1.663104 | 0 | 7.179871 | 0
2018-02-13 21:32 | 106256.7 | 2160.0002 | 3 | 21 | 4.400177 | 1.019269 | 1.698669 | 0 | 7.336364 | 0
2018-02-13 21:34 | 106376.7 | 2280.0018 | 3 | 21 | 4.400201 | 0.9367657 | 1.731226 | 0 | 7.479621 | 0
2018-02-13 21:36 | 106496.7 | 2400.0002 | 3 | 21 | 4.400155 | 0.8659706 | 1.761235 | 0 | 7.611667 | 0
2018-02-13 21:38 | 106616.7 | 2520.0001 | 3 | 21 | 4.400195 | 0.8044729 | 1.789053 | 0 | 7.73407 | 0
2018-02-13 21:40 | 106736.7 | 2640.0011 | 3 | 21 | 4.400131 | 0.7493649 | 1.814936 | 0 | 7.847956 | 0
2018-02-13 21:42 | 106856.7 | 2760.0002 | 3 | 21 | 4.400202 | 0.7011909 | 1.839102 | 0 | 7.954291 | 0
2018-02-13 21:44 | 106976.7 | 2880.0002 | 3 | 21 | 4.400154 | 0.6562529 | 1.861715 | 0 | 8.053796 | 0
2018-02-13 21:44 | 106988.9 | 2892.2207 | 3 | 21 | 4.400142 | 0.6519995 | 1.863937 | 0 | 8.063571 | 0
2018-02-13 21:46 | 107109 | 120 | 4 | 21 | 4.296233 | 0 | 1.863939 | 0 | 8.063581 | 0
2018-02-13 21:48 | 107229 | 240.0008 | 4 | 21 | 4.284684 | 0 | 1.863939 | 0 | 8.063581 | 0
2018-02-13 21:49 | 107289 | 300.0013 | 4 | 21 | 4.281498 | 0 | 1.863939 | 0 | 8.063581 | 0
2018-02-13 21:51 | 107409.1 | 120.0011 | 5 | 21 | 3.507798 | -6.520115 | 1.863939 | 0.2173197 | 8.063581 | 0.7762351
2018-02-13 21:53 | 107529.1 | 240.0011 | 5 | 21 | 3.452431 | -6.52016 | 1.863939 | 0.4346171 | 8.063581 | 1.532819
2018-02-13 21:55 | 107649.1 | 360.0003 | 5 | 21 | 3.388361 | -6.520043 | 1.863939 | 0.6519484 | 8.063581 | 2.276157
2018-02-13 21:57 | 107769.1 | 480.0011 | 5 | 21 | 3.328279 | -6.520095 | 1.863939 | 0.8692951 | 8.063581 | 3.005986
2018-02-13 21:59 | 107889.1 | 600.0011 | 5 | 21 | 3.272382 | -6.520125 | 1.863939 | 1.086622 | 8.063581 | 3.723206
2018-02-13 22:01 | 108009.1 | 720.0011 | 5 | 21 | 3.215137 | -6.520128 | 1.863939 | 1.303939 | 8.063581 | 4.428195
2018-02-13 22:03 | 108129.1 | 840.0011 | 5 | 21 | 3.150298 | -6.520058 | 1.863939 | 1.521257 | 8.063581 | 5.12008
2018-02-13 22:05 | 108249.1 | 960.0003 | 5 | 21 | 3.064804 | -6.520058 | 1.863939 | 1.738591 | 8.063581 | 5.795996
2018-02-13 22:07 | 108316.2 | 1027.1201 | 5 | 21 | 2.999998 | -6.520058 | 1.863939 | 1.860162 | 8.063581 | 6.164821
2018-02-13 22:09 | 108436.2 | 120.0001 | 6 | 21 | 3.742497 | 0 | 1.863939 | 1.860162 | 8.063581 | 6.164821
2018-02-13 22:11 | 108556.2 | 240.0008 | 6 | 21 | 3.764826 | 0 | 1.863939 | 1.860162 | 8.063581 | 6.164821
2018-02-13 22:12 | 108616.2 | 300.0006 | 6 | 21 | 3.772297 | 0 | 1.863939 | 1.860162 | 8.063581 | 6.164821
2018-02-13 22:12 | 108616.3 | 0.0027 | 7 | 22 | 3.772244 | 0 | 0 | 0 | 0 | 0
2018-02-13 22:14 | 108736.3 | 120.0001 | 2 | 22 | 4.200308 | 3.741482 | 0.1420904 | 8.08e-10 | 0.5951995 | 3.047e-09
2018-02-13 22:16 | 108856.3 | 240.0002 | 2 | 22 | 4.200258 | 3.4198 | 0.2609124 | 8.08e-10 | 1.094283 | 3.047e-09
2018-02-13 22:17 | 108931.4 | 315.1064 | 2 | 22 | 4.200252 | 3.259996 | 0.3305807 | 8.08e-10 | 1.386907 | 3.047e-09
2018-02-13 22:19 | 109051.5 | 120.0001 | 3 | 22 | 4.224106 | 3.260019 | 0.4388517 | 8.08e-10 | 1.842855 | 3.047e-09
2018-02-13 22:21 | 109171.5 | 240.0008 | 3 | 22 | 4.253542 | 3.259956 | 0.5475096 | 8.08e-10 | 2.303391 | 3.047e-09
2018-02-13 22:23 | 109291.5 | 360.0017 | 3 | 22 | 4.288265 | 3.259874 | 0.6561723 | 8.08e-10 | 2.767429 | 3.047e-09
2018-02-13 22:25 | 109411.5 | 480 | 3 | 22 | 4.328207 | 3.259947 | 0.7648191 | 8.08e-10 | 3.235463 | 3.047e-09
2018-02-13 22:27 | 109531.5 | 600.0009 | 3 | 22 | 4.372 | 3.259909 | 0.8734953 | 8.08e-10 | 3.708187 | 3.047e-09
2018-02-13 22:29 | 109651.5 | 720.0018 | 3 | 22 | 4.400311 | 3.068722 | 0.9808512 | 8.08e-10 | 4.179632 | 3.047e-09
2018-02-13 22:31 | 109771.5 | 840 | 3 | 22 | 4.400208 | 2.683323 | 1.076482 | 8.08e-10 | 4.600434 | 3.047e-09
2018-02-13 22:33 | 109891.5 | 960.0001 | 3 | 22 | 4.400296 | 2.389814 | 1.160778 | 8.08e-10 | 4.971359 | 3.047e-09
2018-02-13 22:35 | 110011.5 | 1080.0001 | 3 | 22 | 4.400231 | 2.164137 | 1.236532 | 8.08e-10 | 5.304696 | 3.047e-09
2018-02-13 22:37 | 110131.5 | 1200.0008 | 3 | 22 | 4.400215 | 1.975845 | 1.305467 | 8.08e-10 | 5.608027 | 3.047e-09
2018-02-13 22:39 | 110251.5 | 1320.0009 | 3 | 22 | 4.400239 | 1.81179 | 1.368521 | 8.08e-10 | 5.885478 | 3.047e-09
2018-02-13 22:41 | 110371.5 | 1440.0017 | 3 | 22 | 4.400214 | 1.667327 | 1.42647 | 8.08e-10 | 6.140465 | 3.047e-09
2018-02-13 22:43 | 110491.5 | 1560.0009 | 3 | 22 | 4.400201 | 1.538604 | 1.479846 | 8.08e-10 | 6.375333 | 3.047e-09
2018-02-13 22:45 | 110611.5 | 1680.0008 | 3 | 22 | 4.400245 | 1.424901 | 1.52919 | 8.08e-10 | 6.592455 | 3.047e-09
2018-02-13 22:47 | 110731.5 | 1800.0009 | 3 | 22 | 4.400189 | 1.324137 | 1.574962 | 8.08e-10 | 6.793861 | 3.047e-09
2018-02-13 22:49 | 110851.5 | 1920 | 3 | 22 | 4.400204 | 1.224986 | 1.617471 | 8.08e-10 | 6.980911 | 3.047e-09
2018-02-13 22:51 | 110971.5 | 2040.0009 | 3 | 22 | 4.400195 | 1.118748 | 1.656533 | 8.08e-10 | 7.152792 | 3.047e-09
2018-02-13 22:53 | 111091.5 | 2160.0001 | 3 | 22 | 4.400204 | 1.020615 | 1.692163 | 8.08e-10 | 7.309569 | 3.047e-09
2018-02-13 22:55 | 111211.5 | 2280.0009 | 3 | 22 | 4.400218 | 0.938282 | 1.724766 | 8.08e-10 | 7.453031 | 3.047e-09
2018-02-13 22:57 | 111331.5 | 2400.001 | 3 | 22 | 4.400198 | 0.8676815 | 1.75483 | 8.08e-10 | 7.585317 | 3.047e-09
2018-02-13 22:59 | 111451.5 | 2520.0017 | 3 | 22 | 4.400168 | 0.806344 | 1.782711 | 8.08e-10 | 7.707998 | 3.047e-09
2018-02-13 23:01 | 111571.5 | 2640.0001 | 3 | 22 | 4.400163 | 0.751668 | 1.808669 | 8.08e-10 | 7.822217 | 3.047e-09
2018-02-13 23:03 | 111691.5 | 2760.0001 | 3 | 22 | 4.400178 | 0.7025347 | 1.832898 | 8.08e-10 | 7.928831 | 3.047e-09
2018-02-13 23:05 | 111811.5 | 2880.0008 | 3 | 22 | 4.40019 | 0.6578379 | 1.85555 | 8.08e-10 | 8.028503 | 3.047e-09
2018-02-13 23:05 | 111827.2 | 2895.7414 | 3 | 22 | 4.400159 | 0.6519976 | 1.858415 | 8.08e-10 | 8.041108 | 3.047e-09
2018-02-13 23:07 | 111947.2 | 120 | 4 | 22 | 4.295738 | 0 | 1.858415 | 8.08e-10 | 8.041108 | 3.047e-09
2018-02-13 23:09 | 112067.2 | 239.9999 | 4 | 22 | 4.284128 | 0 | 1.858415 | 8.08e-10 | 8.041108 | 3.047e-09
2018-02-13 23:10 | 112127.2 | 300.0014 | 4 | 22 | 4.280931 | 0 | 1.858415 | 8.08e-10 | 8.041108 | 3.047e-09
2018-02-13 23:12 | 112247.3 | 120.0002 | 5 | 22 | 3.505581 | -6.520113 | 1.858415 | 0.217305 | 8.041108 | 0.7757122
2018-02-13 23:14 | 112367.3 | 240.001 | 5 | 22 | 3.450234 | -6.520076 | 1.858415 | 0.4346325 | 8.041108 | 1.531914
2018-02-13 23:16 | 112487.3 | 360.001 | 5 | 22 | 3.386622 | -6.52007 | 1.858415 | 0.6519824 | 8.041108 | 2.274913
2018-02-13 23:18 | 112607.3 | 480.0002 | 5 | 22 | 3.326564 | -6.520112 | 1.858415 | 0.8692869 | 8.041108 | 3.00422
2018-02-13 23:20 | 112727.3 | 600.0009 | 5 | 22 | 3.270344 | -6.520115 | 1.858415 | 1.086602 | 8.041108 | 3.720991
2018-02-13 23:22 | 112847.3 | 720.001 | 5 | 22 | 3.212966 | -6.520137 | 1.858415 | 1.303975 | 8.041108 | 4.425721
2018-02-13 23:24 | 112967.3 | 840.0001 | 5 | 22 | 3.147545 | -6.520083 | 1.858415 | 1.521304 | 8.041108 | 5.117103
2018-02-13 23:26 | 113087.3 | 960.0018 | 5 | 22 | 3.06182 | -6.520076 | 1.858415 | 1.738621 | 8.041108 | 5.792326
2018-02-13 23:27 | 113152.3 | 1024.9904 | 5 | 22 | 3 | -6.520078 | 1.858415 | 1.856332 | 8.041108 | 6.149249
2018-02-13 23:29 | 113272.4 | 120.0003 | 6 | 22 | 3.742672 | 0 | 1.858415 | 1.856332 | 8.041108 | 6.149249
2018-02-13 23:31 | 113392.4 | 240.0002 | 6 | 22 | 3.765087 | 0 | 1.858415 | 1.856332 | 8.041108 | 6.149249
2018-02-13 23:32 | 113452.4 | 300.004 | 6 | 22 | 3.772586 | 0 | 1.858415 | 1.856332 | 8.041108 | 6.149249
2018-02-13 23:32 | 113452.4 | 0.0027 | 7 | 23 | 3.772894 | 0 | 0 | 0 | 0 | 0
2018-02-13 23:34 | 113572.4415 | 120.0002 | 2 | 23 | 4.200268 | 3.745794 | 0.1421821 | 9.807e-09 | 0.5955836 | 3.6997e-08
2018-02-13 23:36 | 113692.4415 | 240.0002 | 2 | 23 | 4.200224 | 3.426687 | 0.2612057 | 9.807e-09 | 1.095514 | 3.6997e-08
2018-02-13 23:37 | 113771.0653 | 318.624 | 2 | 23 | 4.200309 | 3.259985 | 0.3342254 | 9.807e-09 | 1.402215 | 3.6997e-08
2018-02-13 23:39 | 113891.1 | 120.001 | 3 | 23 | 4.224254 | 3.259949 | 0.4424716 | 9.807e-09 | 1.858065 | 3.6997e-08
2018-02-13 23:41 | 114011.1 | 240.0009 | 3 | 23 | 4.253916 | 3.259926 | 0.5511307 | 9.807e-09 | 2.31863 | 3.6997e-08
2018-02-13 23:43 | 114131.1 | 360.0002 | 3 | 23 | 4.28894 | 3.259892 | 0.659808 | 9.807e-09 | 2.782789 | 3.6997e-08
2018-02-13 23:45 | 114251.1 | 480.001 | 3 | 23 | 4.329028 | 3.259972 | 0.7684685 | 9.807e-09 | 3.250964 | 3.6997e-08
2018-02-13 23:47 | 114371.1 | 600.001 | 3 | 23 | 4.372805 | 3.259903 | 0.8771252 | 9.807e-09 | 3.723692 | 3.6997e-08
2018-02-13 23:49 | 114491.1 | 720.001 | 3 | 23 | 4.400284 | 3.061539 | 0.984373 | 9.807e-09 | 4.194714 | 3.6997e-08
2018-02-13 23:51 | 114611.1 | 840.0003 | 3 | 23 | 4.400285 | 2.678261 | 1.07981 | 9.807e-09 | 4.614662 | 3.6997e-08
2018-02-13 23:53 | 114731.1 | 960.001 | 3 | 23 | 4.400254 | 2.383497 | 1.163907 | 9.807e-09 | 4.98471 | 3.6997e-08
2018-02-13 23:55 | 114851.1 | 1080.0009 | 3 | 23 | 4.400228 | 2.156395 | 1.239462 | 9.807e-09 | 5.317173 | 3.6997e-08
2018-02-13 23:57 | 114971.1 | 1200.0002 | 3 | 23 | 4.400238 | 1.966921 | 1.308098 | 9.807e-09 | 5.619185 | 3.6997e-08
2018-02-13 23:59 | 115091.1 | 1320.0002 | 3 | 23 | 4.400154 | 1.801718 | 1.370845 | 9.807e-09 | 5.895288 | 3.6997e-08
2018-02-14 00:01 | 115211.1 | 1440.0001 | 3 | 23 | 4.40025 | 1.657608 | 1.428434 | 9.807e-09 | 6.14869 | 3.6997e-08
2018-02-14 00:03 | 115331.1 | 1560.0026 | 3 | 23 | 4.400206 | 1.529945 | 1.481521 | 9.807e-09 | 6.382285 | 3.6997e-08
2018-02-14 00:05 | 115451.1 | 1680.0009 | 3 | 23 | 4.400196 | 1.416136 | 1.530588 | 9.807e-09 | 6.598188 | 3.6997e-08
2018-02-14 00:07 | 115571.1 | 1800.0003 | 3 | 23 | 4.400257 | 1.316091 | 1.576084 | 9.807e-09 | 6.798383 | 3.6997e-08
2018-02-14 00:09 | 115691.1 | 1920.0001 | 3 | 23 | 4.400207 | 1.213226 | 1.618277 | 9.807e-09 | 6.98404 | 3.6997e-08
2018-02-14 00:11 | 115811.1 | 2040.0002 | 3 | 23 | 4.40016 | 1.107189 | 1.656945 | 9.807e-09 | 7.154188 | 3.6997e-08
2018-02-14 00:13 | 115931.1 | 2160.0002 | 3 | 23 | 4.400191 | 1.012048 | 1.692233 | 9.807e-09 | 7.309463 | 3.6997e-08
2018-02-14 00:15 | 116051.1 | 2280.001 | 3 | 23 | 4.400198 | 0.9318466 | 1.724588 | 9.807e-09 | 7.45183 | 3.6997e-08
2018-02-14 00:17 | 116171.1 | 2400.0001 | 3 | 23 | 4.400185 | 0.8626709 | 1.754462 | 9.807e-09 | 7.583279 | 3.6997e-08
2018-02-14 00:19 | 116291.1 | 2520.001 | 3 | 23 | 4.400139 | 0.8016663 | 1.782184 | 9.807e-09 | 7.705262 | 3.6997e-08
2018-02-14 00:21 | 116411.1 | 2640.0003 | 3 | 23 | 4.400144 | 0.7486038 | 1.808023 | 9.807e-09 | 7.81896 | 3.6997e-08
2018-02-14 00:23 | 116531.1 | 2760.0002 | 3 | 23 | 4.400201 | 0.701087 | 1.83217 | 9.807e-09 | 7.925208 | 3.6997e-08
2018-02-14 00:25 | 116651.1 | 2880.0017 | 3 | 23 | 4.400177 | 0.6568575 | 1.854783 | 9.807e-09 | 8.024709 | 3.6997e-08
2018-02-14 00:26 | 116664.7 | 2893.62 | 3 | 23 | 4.400198 | 0.6519938 | 1.857259 | 9.807e-09 | 8.035605 | 3.6997e-08
2018-02-14 00:28 | 116784.7 | 120.001 | 4 | 23 | 4.295938 | 0 | 1.857259 | 9.807e-09 | 8.035605 | 3.6997e-08
2018-02-14 00:30 | 116904.7 | 240.0002 | 4 | 23 | 4.28433 | 0 | 1.857259 | 9.807e-09 | 8.035605 | 3.6997e-08
2018-02-14 00:31 | 116964.7 | 300.0023 | 4 | 23 | 4.281138 | 0 | 1.857259 | 9.807e-09 | 8.035605 | 3.6997e-08
2018-02-14 00:33 | 117084.8 | 120.0002 | 5 | 23 | 3.506918 | -6.520075 | 1.857259 | 0.2172968 | 8.035605 | 0.7760031
2018-02-14 00:35 | 117204.8 | 240.0002 | 5 | 23 | 3.451448 | -6.52013 | 1.857259 | 0.4346208 | 8.035605 | 1.532483
2018-02-14 00:37 | 117324.8 | 360.001 | 5 | 23 | 3.387257 | -6.520122 | 1.857259 | 0.6519543 | 8.035605 | 2.275602
2018-02-14 00:39 | 117444.8 | 480.0005 | 5 | 23 | 3.327355 | -6.520043 | 1.857259 | 0.8693101 | 8.035605 | 3.005213
2018-02-14 00:41 | 117564.8 | 600.0026 | 5 | 23 | 3.270859 | -6.520117 | 1.857259 | 1.086635 | 8.035605 | 3.722151
2018-02-14 00:43 | 117684.8 | 720.001 | 5 | 23 | 3.213568 | -6.519989 | 1.857259 | 1.303955 | 8.035605 | 4.42684
2018-02-14 00:45 | 117804.8 | 840.0002 | 5 | 23 | 3.148214 | -6.519944 | 1.857259 | 1.521232 | 8.035605 | 5.118206
2018-02-14 00:47 | 117924.8 | 960.0004 | 5 | 23 | 3.063523 | -6.519984 | 1.857259 | 1.738614 | 8.035605 | 5.793833
2018-02-14 00:48 | 117991.6 | 1026.7625 | 5 | 23 | 2.999999 | -6.519994 | 1.857259 | 1.859522 | 8.035605 | 6.16056
2018-02-14 00:50 | 118111.6295 | 120.001 | 6 | 23 | 3.742327 | 0 | 1.857259 | 1.859536 | 8.035605 | 6.160601
2018-02-14 00:52 | 118231.6294 | 240.0009 | 6 | 23 | 3.764682 | 0 | 1.857259 | 1.859536 | 8.035605 | 6.160601
2018-02-14 00:53 | 118291.6317 | 300.0032 | 6 | 23 | 3.772164 | 0 | 1.857259 | 1.859536 | 8.035605 | 6.160601
2018-02-14 00:53 | 118291.6 | 0.0027 | 7 | 24 | 3.772225 | 0 | 0 | 0 | 0 | 0
2018-02-14 00:55 | 118411.7 | 120.0009 | 2 | 24 | 4.200283 | 3.749361 | 0.1423106 | 0 | 0.5960971 | 0
2018-02-14 00:57 | 118531.7 | 240.0018 | 2 | 24 | 4.200271 | 3.426577 | 0.2613989 | 0 | 1.0963 | 0
2018-02-14 00:58 | 118609.2 | 317.4343 | 2 | 24 | 4.200239 | 3.259995 | 0.333287 | 0 | 1.398247 | 0
2018-02-14 01:00 | 118729.2 | 120.0009 | 3 | 24 | 4.224478 | 3.259939 | 0.4415587 | 0 | 1.854213 | 0
2018-02-14 01:02 | 118849.2 | 240.0009 | 3 | 24 | 4.254521 | 3.259905 | 0.5502085 | 0 | 2.31479 | 0
2018-02-14 01:04 | 118969.2 | 360.0017 | 3 | 24 | 4.289766 | 3.259857 | 0.6588832 | 0 | 2.779018 | 0
2018-02-14 01:06 | 119089.2 | 480.0001 | 3 | 24 | 4.329731 | 3.259888 | 0.7675376 | 0 | 3.247252 | 0
2018-02-14 01:08 | 119209.2 | 600.0001 | 3 | 24 | 4.373309 | 3.259926 | 0.8761968 | 0 | 3.720057 | 0
2018-02-14 01:10 | 119329.2 | 720.0001 | 3 | 24 | 4.400294 | 3.059053 | 0.9833985 | 0 | 4.190906 | 0
2018-02-14 01:12 | 119449.2 | 840.0017 | 3 | 24 | 4.400262 | 2.690165 | 1.078876 | 0 | 4.611032 | 0
2018-02-14 01:14 | 119569.2 | 960.001 | 3 | 24 | 4.40027 | 2.411757 | 1.163739 | 0 | 4.984451 | 0
2018-02-14 01:16 | 119689.2 | 1080 | 3 | 24 | 4.400227 | 2.182531 | 1.240173 | 0 | 5.320781 | 0
2018-02-14 01:18 | 119809.2 | 1200.0009 | 3 | 24 | 4.400249 | 1.988163 | 1.3096 | 0 | 5.626277 | 0
2018-02-14 01:20 | 119929.2 | 1320.001 | 3 | 24 | 4.400196 | 1.818377 | 1.372978 | 0 | 5.905153 | 0
2018-02-14 01:22 | 120049.2 | 1440.0009 | 3 | 24 | 4.400225 | 1.669353 | 1.431055 | 0 | 6.160707 | 0
2018-02-14 01:24 | 120169.2 | 1560.0009 | 3 | 24 | 4.400262 | 1.53857 | 1.484453 | 0 | 6.395668 | 0
2018-02-14 01:26 | 120289.2 | 1680.0009 | 3 | 24 | 4.400188 | 1.422581 | 1.533746 | 0 | 6.612568 | 0
2018-02-14 01:28 | 120409.2 | 1800.0008 | 3 | 24 | 4.400216 | 1.315538 | 1.579399 | 0 | 6.813449 | 0
2018-02-14 01:30 | 120529.2 | 1920.0009 | 3 | 24 | 4.400171 | 1.200643 | 1.621334 | 0 | 6.997972 | 0
2018-02-14 01:32 | 120649.2 | 2040.0017 | 3 | 24 | 4.400177 | 1.093125 | 1.659541 | 0 | 7.166091 | 0
2018-02-14 01:34 | 120769.2 | 2160.0002 | 3 | 24 | 4.400221 | 1.002723 | 1.694421 | 0 | 7.319572 | 0
2018-02-14 01:36 | 120889.2 | 2280.0009 | 3 | 24 | 4.400145 | 0.9249306 | 1.726515 | 0 | 7.46079 | 0
2018-02-14 01:38 | 121009.2 | 2400.0017 | 3 | 24 | 4.400167 | 0.8585253 | 1.756225 | 0 | 7.591522 | 0
2018-02-14 01:40 | 121129.2 | 2520.0001 | 3 | 24 | 4.400175 | 0.8001003 | 1.783842 | 0 | 7.713041 | 0
2018-02-14 01:42 | 121249.2 | 2640.0003 | 3 | 24 | 4.400188 | 0.7477446 | 1.809622 | 0 | 7.826475 | 0
2018-02-14 01:44 | 121369.2 | 2760.001 | 3 | 24 | 4.400161 | 0.7004805 | 1.83374 | 0 | 7.932599 | 0
2018-02-14 01:46 | 121489.2 | 2880.0009 | 3 | 24 | 4.400136 | 0.656518 | 1.856345 | 0 | 8.032066 | 0
2018-02-14 01:46 | 121503.4 | 2894.1935 | 3 | 24 | 4.400162 | 0.6519842 | 1.858925 | 0 | 8.043416 | 0
2018-02-14 01:48 | 121623.4 | 120.0009 | 4 | 24 | 4.295795 | 0 | 1.858925 | 0 | 8.043416 | 0
2018-02-14 01:50 | 121743.4 | 240.0009 | 4 | 24 | 4.284144 | 0 | 1.858925 | 0 | 8.043416 | 0
2018-02-14 01:51 | 121803.4 | 300.0031 | 4 | 24 | 4.28091 | 0 | 1.858925 | 0 | 8.043416 | 0
2018-02-14 01:53 | 121923.5 | 120.0002 | 5 | 24 | 3.505034 | -6.520123 | 1.858925 | 0.2173202 | 8.043416 | 0.7757388
2018-02-14 01:55 | 122043.5 | 240.001 | 5 | 24 | 3.449376 | -6.520098 | 1.858925 | 0.4346428 | 8.043416 | 1.53176
2018-02-14 01:57 | 122163.5 | 360.0009 | 5 | 24 | 3.385501 | -6.520093 | 1.858925 | 0.6519721 | 8.043416 | 2.27445
2018-02-14 01:59 | 122283.5 | 480.0002 | 5 | 24 | 3.325346 | -6.520065 | 1.858925 | 0.8692663 | 8.043416 | 3.003457
2018-02-14 02:01 | 122403.5 | 600.0001 | 5 | 24 | 3.269207 | -6.520043 | 1.858925 | 1.086593 | 8.043416 | 3.720029
2018-02-14 02:03 | 122523.5 | 720.0002 | 5 | 24 | 3.211991 | -6.519959 | 1.858925 | 1.303931 | 8.043416 | 4.424418
2018-02-14 02:05 | 122643.5 | 840.0002 | 5 | 24 | 3.146817 | -6.520087 | 1.858925 | 1.521255 | 8.043416 | 5.115613
2018-02-14 02:07 | 122763.5 | 960.001 | 5 | 24 | 3.061654 | -6.520076 | 1.858925 | 1.738622 | 8.043416 | 5.790893
2018-02-14 02:08 | 122828.2 | 1024.7297 | 5 | 24 | 2.999994 | -6.52005 | 1.858925 | 1.855849 | 8.043416 | 6.146342
2018-02-14 02:10 | 122948.3 | 120.0017 | 6 | 24 | 3.742692 | 0 | 1.858925 | 1.855849 | 8.043416 | 6.146342
2018-02-14 02:12 | 123068.3 | 240.0008 | 6 | 24 | 3.765104 | 0 | 1.858925 | 1.855849 | 8.043416 | 6.146342
2018-02-14 02:13 | 123128.3 | 300.003 | 6 | 24 | 3.772567 | 0 | 1.858925 | 1.855849 | 8.043416 | 6.146342
2018-02-14 02:13 | 123128.3 | 0.0028 | 7 | 25 | 3.772685 | 0 | 0 | 0 | 0 | 0
2018-02-14 02:15 | 123248.4 | 120.0019 | 2 | 25 | 4.200288 | 3.748672 | 0.1422633 | 0 | 0.5959178 | 0
2018-02-14 02:17 | 123368.4 | 240.0019 | 2 | 25 | 4.200185 | 3.42783 | 0.261373 | 0 | 1.09621 | 0
2018-02-14 02:19 | 123445.6 | 317.2704 | 2 | 25 | 4.200194 | 3.259995 | 0.3331505 | 0 | 1.397693 | 0
2018-02-14 02:21 | 123565.6 | 120.0001 | 3 | 25 | 4.224801 | 3.259989 | 0.4414199 | 0 | 1.853666 | 0
2018-02-14 02:23 | 123685.7 | 240.001 | 3 | 25 | 4.2549 | 3.259871 | 0.5500833 | 0 | 2.314342 | 0
2018-02-14 02:25 | 123805.7 | 360.0009 | 3 | 25 | 4.290038 | 3.259945 | 0.6587393 | 0 | 2.778525 | 0
2018-02-14 02:27 | 123925.7 | 480.0016 | 3 | 25 | 4.330059 | 3.259926 | 0.7673934 | 0 | 3.24679 | 0
2018-02-14 02:29 | 124045.6 | 600 | 3 | 25 | 4.373729 | 3.259871 | 0.8760516 | 0 | 3.719635 | 0
2018-02-14 02:31 | 124165.6 | 720.0001 | 3 | 25 | 4.400268 | 3.056009 | 0.9831958 | 0 | 4.190257 | 0
2018-02-14 02:33 | 124285.6 | 840.0008 | 3 | 25 | 4.400244 | 2.704256 | 1.078917 | 0 | 4.611456 | 0
2018-02-14 02:35 | 124405.7 | 960.0025 | 3 | 25 | 4.400245 | 2.424454 | 1.164273 | 0 | 4.987045 | 0
2018-02-14 02:37 | 124525.6 | 1080.0001 | 3 | 25 | 4.400258 | 2.189913 | 1.241059 | 0 | 5.324924 | 0
2018-02-14 02:39 | 124645.6 | 1200.0008 | 3 | 25 | 4.400182 | 1.987139 | 1.310598 | 0 | 5.630912 | 0
2018-02-14 02:41 | 124765.6 | 1320.0008 | 3 | 25 | 4.400243 | 1.814125 | 1.373884 | 0 | 5.909385 | 0
2018-02-14 02:43 | 124885.7 | 1440.0016 | 3 | 25 | 4.400205 | 1.6621 | 1.431757 | 0 | 6.164036 | 0
2018-02-14 02:45 | 125005.7 | 1560.0017 | 3 | 25 | 4.400198 | 1.530808 | 1.484921 | 0 | 6.397971 | 0
2018-02-14 02:47 | 125125.7 | 1680.0017 | 3 | 25 | 4.400224 | 1.417679 | 1.534018 | 0 | 6.614008 | 0
2018-02-14 02:49 | 125245.7 | 1800.0017 | 3 | 25 | 4.400188 | 1.300476 | 1.579365 | 0 | 6.813544 | 0
2018-02-14 02:51 | 125365.7 | 1920.0009 | 3 | 25 | 4.400198 | 1.18268 | 1.620735 | 0 | 6.995582 | 0
2018-02-14 02:53 | 125485.7 | 2040.0016 | 3 | 25 | 4.400198 | 1.079068 | 1.658388 | 0 | 7.161264 | 0
2018-02-14 02:55 | 125605.6 | 2160.0001 | 3 | 25 | 4.400196 | 0.9919634 | 1.69286 | 0 | 7.312948 | 0
2018-02-14 02:57 | 125725.7 | 2280.0009 | 3 | 25 | 4.400227 | 0.9180698 | 1.724659 | 0 | 7.452868 | 0
2018-02-14 02:59 | 125845.6 | 2400.0002 | 3 | 25 | 4.400166 | 0.8529444 | 1.754143 | 0 | 7.582601 | 0
2018-02-14 03:01 | 125965.7 | 2520.0009 | 3 | 25 | 4.400129 | 0.7951479 | 1.7816 | 0 | 7.703416 | 0
2018-02-14 03:03 | 126085.6 | 2640.0001 | 3 | 25 | 4.400122 | 0.7441711 | 1.807247 | 0 | 7.816268 | 0
2018-02-14 03:05 | 126205.7 | 2760.0009 | 3 | 25 | 4.400185 | 0.6980982 | 1.831269 | 0 | 7.921969 | 0
2018-02-14 03:07 | 126325.6 | 2880.0001 | 3 | 25 | 4.400163 | 0.6547737 | 1.853801 | 0 | 8.021111 | 0
2018-02-14 03:07 | 126333.1 | 2887.4591 | 3 | 25 | 4.400159 | 0.6519995 | 1.855155 | 0 | 8.027072 | 0
2018-02-14 03:09 | 126453.2 | 120 | 4 | 25 | 4.295597 | 0 | 1.855155 | 0 | 8.027072 | 0
2018-02-14 03:11 | 126573.2 | 240.0008 | 4 | 25 | 4.283887 | 0 | 1.855155 | 0 | 8.027072 | 0
2018-02-14 03:12 | 126633.2 | 300.003 | 4 | 25 | 4.280663 | 0 | 1.855155 | 0 | 8.027072 | 0
2018-02-14 03:14 | 126753.2 | 120.001 | 5 | 25 | 3.503979 | -6.520112 | 1.855155 | 0.2172925 | 8.027072 | 0.775381
2018-02-14 03:16 | 126873.2 | 240.0002 | 5 | 25 | 3.448374 | -6.520154 | 1.855155 | 0.4346139 | 8.027072 | 1.531172
2018-02-14 03:18 | 126993.2 | 360.0009 | 5 | 25 | 3.384155 | -6.520058 | 1.855155 | 0.6519729 | 8.027072 | 2.273716
2018-02-14 03:20 | 127113.2 | 480.0002 | 5 | 25 | 3.324567 | -6.520018 | 1.855155 | 0.8693101 | 8.027072 | 3.002643
2018-02-14 03:22 | 127233.2 | 600.0001 | 5 | 25 | 3.268662 | -6.520073 | 1.855155 | 1.086616 | 8.027072 | 3.718973
2018-02-14 03:24 | 127353.2 | 720.001 | 5 | 25 | 3.211832 | -6.520041 | 1.855155 | 1.303945 | 8.027072 | 4.423248
2018-02-14 03:26 | 127473.2 | 840.0011 | 5 | 25 | 3.14663 | -6.520031 | 1.855155 | 1.521294 | 8.027072 | 5.114473
2018-02-14 03:28 | 127593.2 | 960.001 | 5 | 25 | 3.062237 | -6.520001 | 1.855155 | 1.73858 | 8.027072 | 5.789554
2018-02-14 03:29 | 127658.2 | 1024.996 | 5 | 25 | 2.999997 | -6.52006 | 1.855155 | 1.85632 | 8.027072 | 6.146607
2018-02-14 03:31 | 127778.3 | 120.001 | 6 | 25 | 3.742514 | 0 | 1.855155 | 1.85632 | 8.027072 | 6.146607
2018-02-14 03:33 | 127898.3 | 240.0009 | 6 | 25 | 3.764905 | 0 | 1.855155 | 1.85632 | 8.027072 | 6.146607
2018-02-14 03:34 | 127958.3 | 300.0024 | 6 | 25 | 3.772396 | 0 | 1.855155 | 1.85632 | 8.027072 | 6.146607
2018-02-14 03:34 | 127958.3 | 0.0049 | 7 | 26 | 3.772521 | 0 | 0 | 0 | 0 | 0
2018-02-14 03:36 | 128078.4 | 120.0003 | 2 | 26 | 4.200291 | 3.747299 | 0.142243 | 1.26e-10 | 0.5958275 | 4.74e-10
2018-02-14 03:38 | 128198.4 | 240.0002 | 2 | 26 | 4.200222 | 3.420401 | 0.2612136 | 1.26e-10 | 1.095536 | 4.74e-10
2018-02-14 03:39 | 128270.9 | 312.524 | 2 | 26 | 4.200243 | 3.259998 | 0.3285031 | 1.26e-10 | 1.378169 | 4.74e-10
2018-02-14 03:41 | 128390.9 | 120.001 | 3 | 26 | 4.225005 | 3.259918 | 0.4367747 | 1.26e-10 | 1.834164 | 4.74e-10
2018-02-14 03:43 | 128510.9 | 240.0008 | 3 | 26 | 4.255156 | 3.259842 | 0.5454291 | 1.26e-10 | 2.294825 | 4.74e-10
2018-02-14 03:45 | 128630.9 | 360.0001 | 3 | 26 | 4.29029 | 3.259876 | 0.6540824 | 1.26e-10 | 2.759025 | 4.74e-10
2018-02-14 03:47 | 128750.9 | 480.0009 | 3 | 26 | 4.330223 | 3.259945 | 0.7627538 | 1.26e-10 | 3.227384 | 4.74e-10
2018-02-14 03:49 | 128870.9 | 600.0009 | 3 | 26 | 4.373612 | 3.259872 | 0.8714114 | 1.26e-10 | 3.700227 | 4.74e-10
2018-02-14 03:51 | 128990.9 | 720.0001 | 3 | 26 | 4.400282 | 3.066854 | 0.9786496 | 1.26e-10 | 4.17125 | 4.74e-10
2018-02-14 03:53 | 129110.9 | 840.001 | 3 | 26 | 4.400218 | 2.725849 | 1.074968 | 1.26e-10 | 4.595078 | 4.74e-10
2018-02-14 03:55 | 129230.9 | 960.001 | 3 | 26 | 4.400236 | 2.446362 | 1.161066 | 1.26e-10 | 4.973932 | 4.74e-10
2018-02-14 03:57 | 129350.9 | 1080.0002 | 3 | 26 | 4.400162 | 2.207262 | 1.238543 | 1.26e-10 | 5.314848 | 4.74e-10
2018-02-14 03:59 | 129470.9 | 1200.001 | 3 | 26 | 4.400235 | 2.00322 | 1.308664 | 1.26e-10 | 5.623398 | 4.74e-10
2018-02-14 04:01 | 129590.9 | 1320.0003 | 3 | 26 | 4.400239 | 1.828458 | 1.372443 | 1.26e-10 | 5.904041 | 4.74e-10
2018-02-14 04:03 | 129710.9 | 1440.0009 | 3 | 26 | 4.400204 | 1.675407 | 1.430775 | 1.26e-10 | 6.160716 | 4.74e-10
2018-02-14 04:05 | 129830.9 | 1560.0001 | 3 | 26 | 4.400227 | 1.543923 | 1.484376 | 1.26e-10 | 6.396572 | 4.74e-10
2018-02-14 04:07 | 129950.9 | 1680.0001 | 3 | 26 | 4.400244 | 1.424907 | 1.533844 | 1.26e-10 | 6.614241 | 4.74e-10
2018-02-14 04:09 | 130070.9 | 1800.0002 | 3 | 26 | 4.400201 | 1.298356 | 1.579227 | 1.26e-10 | 6.813935 | 4.74e-10
2018-02-14 04:11 | 130190.9 | 1920.001 | 3 | 26 | 4.400202 | 1.177985 | 1.620459 | 1.26e-10 | 6.995363 | 4.74e-10
2018-02-14 04:13 | 130310.9 | 2040.001 | 3 | 26 | 4.400213 | 1.075711 | 1.657961 | 1.26e-10 | 7.160379 | 4.74e-10
2018-02-14 04:15 | 130430.9 | 2160.0018 | 3 | 26 | 4.400184 | 0.9909439 | 1.692361 | 1.26e-10 | 7.311747 | 4.74e-10
2018-02-14 04:17 | 130550.9 | 2280.0002 | 3 | 26 | 4.40018 | 0.9183216 | 1.724146 | 1.26e-10 | 7.451607 | 4.74e-10
2018-02-14 04:19 | 130670.9 | 2400.0002 | 3 | 26 | 4.400171 | 0.8547754 | 1.753672 | 1.26e-10 | 7.581526 | 4.74e-10
2018-02-14 04:21 | 130790.9 | 2520.0011 | 3 | 26 | 4.400186 | 0.7984095 | 1.781206 | 1.26e-10 | 7.702682 | 4.74e-10
2018-02-14 04:23 | 130910.9 | 2640.0002 | 3 | 26 | 4.400211 | 0.7477264 | 1.806952 | 1.26e-10 | 7.815968 | 4.74e-10
2018-02-14 04:25 | 131030.9 | 2760.0018 | 3 | 26 | 4.400185 | 0.7011156 | 1.83108 | 1.26e-10 | 7.922136 | 4.74e-10
2018-02-14 04:27 | 131150.9 | 2880.001 | 3 | 26 | 4.400138 | 0.6575813 | 1.853715 | 1.26e-10 | 8.021735 | 4.74e-10
2018-02-14 04:27 | 131169.3 | 2898.3831 | 3 | 26 | 4.400227 | 0.6519938 | 1.857059 | 1.26e-10 | 8.036448 | 4.74e-10
2018-02-14 04:29 | 131289.3 | 119.9999 | 4 | 26 | 4.295756 | 0 | 1.857059 | 1.26e-10 | 8.036448 | 4.74e-10
2018-02-14 04:31 | 131409.3 | 240 | 4 | 26 | 4.284052 | 0 | 1.857059 | 1.26e-10 | 8.036448 | 4.74e-10
2018-02-14 04:32 | 131469.3 | 300.0021 | 4 | 26 | 4.280852 | 0 | 1.857059 | 1.26e-10 | 8.036448 | 4.74e-10
2018-02-14 04:34 | 131589.4 | 120.0012 | 5 | 26 | 3.504357 | -6.519998 | 1.857059 | 0.2173079 | 8.036448 | 0.7755627
2018-02-14 04:36 | 131709.4 | 240.0011 | 5 | 26 | 3.448269 | -6.519983 | 1.857059 | 0.4346355 | 8.036448 | 1.531431
2018-02-14 04:38 | 131829.4 | 360.0012 | 5 | 26 | 3.384078 | -6.519922 | 1.857059 | 0.6519401 | 8.036448 | 2.273776
2018-02-14 04:40 | 131949.4 | 480.0003 | 5 | 26 | 3.324483 | -6.519887 | 1.857059 | 0.869297 | 8.036448 | 3.002751
2018-02-14 04:42 | 132069.4 | 600.0004 | 5 | 26 | 3.268692 | -6.519882 | 1.857059 | 1.086574 | 8.036448 | 3.719004
2018-02-14 04:44 | 132189.4 | 720.0012 | 5 | 26 | 3.211782 | -6.519919 | 1.857059 | 1.303924 | 8.036448 | 4.423348
2018-02-14 04:46 | 132309.4 | 840.0003 | 5 | 26 | 3.146739 | -6.519919 | 1.857059 | 1.521233 | 8.036448 | 5.114472
2018-02-14 04:48 | 132429.4 | 960.0004 | 5 | 26 | 3.061333 | -6.519921 | 1.857059 | 1.738579 | 8.036448 | 5.789625
2018-02-14 04:49 | 132493.5 | 1024.0746 | 5 | 26 | 2.999998 | -6.51989 | 1.857059 | 1.85464 | 8.036448 | 6.141514
2018-02-14 04:51 | 132613.5 | 120.0011 | 6 | 26 | 3.742635 | 0 | 1.857059 | 1.85464 | 8.036448 | 6.141514
2018-02-14 04:53 | 132733.5 | 240.0011 | 6 | 26 | 3.765094 | 0 | 1.857059 | 1.85464 | 8.036448 | 6.141514
2018-02-14 04:54 | 132793.5 | 300.0017 | 6 | 26 | 3.772581 | 0 | 1.857059 | 1.85464 | 8.036448 | 6.141514
2018-02-14 04:54 | 132793.5511 | 0.0026 | 7 | 27 | 3.772664 | 0 | 0 | 0 | 0 | 0
2018-02-14 04:56 | 132913.6 | 120.001 | 2 | 27 | 4.200309 | 3.745211 | 0.1422191 | 2.327e-09 | 0.5957275 | 8.779e-09
2018-02-14 04:58 | 133033.6 | 240.0002 | 2 | 27 | 4.200239 | 3.414854 | 0.2610254 | 2.327e-09 | 1.094745 | 8.779e-09
2018-02-14 05:00 | 133103.6 | 309.9489 | 2 | 27 | 4.200265 | 3.259995 | 0.3258694 | 2.327e-09 | 1.367106 | 8.779e-09
2018-02-14 05:02 | 133223.6 | 120.0018 | 3 | 27 | 4.22463 | 3.25993 | 0.4341393 | 2.327e-09 | 1.823085 | 8.779e-09
2018-02-14 05:04 | 133343.6 | 240.002 | 3 | 27 | 4.254274 | 3.259836 | 0.5427993 | 2.327e-09 | 2.283701 | 8.779e-09
2018-02-14 05:06 | 133463.6 | 360.0002 | 3 | 27 | 4.289038 | 3.259905 | 0.6514402 | 2.327e-09 | 2.747728 | 8.779e-09
2018-02-14 05:08 | 133583.6 | 480.0011 | 3 | 27 | 4.328653 | 3.259888 | 0.7601055 | 2.327e-09 | 3.21591 | 8.779e-09
2018-02-14 05:10 | 133703.6 | 600.0002 | 3 | 27 | 4.371891 | 3.260006 | 0.8687761 | 2.327e-09 | 3.688631 | 8.779e-09
2018-02-14 05:12 | 133823.6 | 720.0002 | 3 | 27 | 4.400274 | 3.100409 | 0.9764457 | 2.327e-09 | 4.161412 | 8.779e-09
2018-02-14 05:14 | 133943.6 | 840.0003 | 3 | 27 | 4.400221 | 2.756639 | 1.073853 | 2.327e-09 | 4.590033 | 8.779e-09
2018-02-14 05:16 | 134063.6 | 960.0002 | 3 | 27 | 4.400251 | 2.46788 | 1.160791 | 2.327e-09 | 4.972579 | 8.779e-09
2018-02-14 05:18 | 134183.6 | 1080.0019 | 3 | 27 | 4.400239 | 2.221558 | 1.238833 | 2.327e-09 | 5.315986 | 8.779e-09
2018-02-14 05:20 | 134303.6 | 1200.0012 | 3 | 27 | 4.400263 | 2.009796 | 1.309243 | 2.327e-09 | 5.625806 | 8.779e-09
2018-02-14 05:22 | 134423.6 | 1320.0003 | 3 | 27 | 4.400288 | 1.829711 | 1.373133 | 2.327e-09 | 5.906937 | 8.779e-09
2018-02-14 05:24 | 134543.6 | 1440.0011 | 3 | 27 | 4.400236 | 1.672266 | 1.431424 | 2.327e-09 | 6.163429 | 8.779e-09
2018-02-14 05:26 | 134663.6 | 1560.0003 | 3 | 27 | 4.400154 | 1.537118 | 1.484857 | 2.327e-09 | 6.398548 | 8.779e-09
2018-02-14 05:28 | 134783.6 | 1680.0011 | 3 | 27 | 4.400174 | 1.409841 | 1.534033 | 2.327e-09 | 6.614933 | 8.779e-09
2018-02-14 05:30 | 134903.6 | 1800.0002 | 3 | 27 | 4.400214 | 1.27959 | 1.57883 | 2.327e-09 | 6.812047 | 8.779e-09
2018-02-14 05:32 | 135023.6 | 1920.0004 | 3 | 27 | 4.400217 | 1.162052 | 1.619464 | 2.327e-09 | 6.990848 | 8.779e-09
2018-02-14 05:34 | 135143.6 | 2040.0011 | 3 | 27 | 4.400132 | 1.064344 | 1.656529 | 2.327e-09 | 7.153938 | 8.779e-09
2018-02-14 05:36 | 135263.6 | 2160.0003 | 3 | 27 | 4.400185 | 0.9838305 | 1.690644 | 2.327e-09 | 7.304053 | 8.779e-09
2018-02-14 05:38 | 135383.6 | 2280.0004 | 3 | 27 | 4.40019 | 0.9135799 | 1.722238 | 2.327e-09 | 7.443071 | 8.779e-09
2018-02-14 05:40 | 135503.6 | 2400.0011 | 3 | 27 | 4.400102 | 0.8507042 | 1.751631 | 2.327e-09 | 7.572408 | 8.779e-09
2018-02-14 05:42 | 135623.6 | 2520.0011 | 3 | 27 | 4.400157 | 0.7958527 | 1.77907 | 2.327e-09 | 7.693144 | 8.779e-09
2018-02-14 05:44 | 135743.6 | 2640.0011 | 3 | 27 | 4.400177 | 0.7459917 | 1.804759 | 2.327e-09 | 7.806179 | 8.779e-09
2018-02-14 05:46 | 135863.6 | 2760.0011 | 3 | 27 | 4.400177 | 0.7002478 | 1.828835 | 2.327e-09 | 7.912117 | 8.779e-09
2018-02-14 05:48 | 135983.6 | 2880.0011 | 3 | 27 | 4.400127 | 0.6568642 | 1.851439 | 2.327e-09 | 8.011578 | 8.779e-09
2018-02-14 05:48 | 135998.1 | 2894.4809 | 3 | 27 | 4.400154 | 0.6519938 | 1.854073 | 2.327e-09 | 8.023167 | 8.779e-09
2018-02-14 05:50 | 136118.1 | 120.0007 | 4 | 27 | 4.295581 | 0 | 1.854073 | 2.327e-09 | 8.023167 | 8.779e-09
2018-02-14 05:52 | 136238.1 | 240.0007 | 4 | 27 | 4.283884 | 0 | 1.854073 | 2.327e-09 | 8.023167 | 8.779e-09
2018-02-14 05:53 | 136298.1 | 300.0039 | 4 | 27 | 4.280608 | 0 | 1.854073 | 2.327e-09 | 8.023167 | 8.779e-09
2018-02-14 05:55 | 136418.2 | 120.001 | 5 | 27 | 3.502985 | -6.520014 | 1.854073 | 0.2172912 | 8.023167 | 0.7752213
2018-02-14 05:57 | 136538.2 | 240.001 | 5 | 27 | 3.44714 | -6.519949 | 1.854073 | 0.4346046 | 8.023167 | 1.530744
2018-02-14 05:59 | 136658.2 | 360.0009 | 5 | 27 | 3.38357 | -6.519964 | 1.854073 | 0.6519453 | 8.023167 | 2.272999
2018-02-14 06:01 | 136778.2 | 480.0002 | 5 | 27 | 3.324285 | -6.519914 | 1.854073 | 0.8692979 | 8.023167 | 3.001871
2018-02-14 06:03 | 136898.2 | 600.0001 | 5 | 27 | 3.268611 | -6.519966 | 1.854073 | 1.086595 | 8.023167 | 3.718178
2018-02-14 06:05 | 137018.2 | 720.0002 | 5 | 27 | 3.211546 | -6.519984 | 1.854073 | 1.303916 | 8.023167 | 4.422406
2018-02-14 06:07 | 137138.2 | 840.0035 | 5 | 27 | 3.146512 | -6.519902 | 1.854073 | 1.521277 | 8.023167 | 5.113635
2018-02-14 06:09 | 137258.2 | 960.0002 | 5 | 27 | 3.061531 | -6.519976 | 1.854073 | 1.738601 | 8.023167 | 5.788715
2018-02-14 06:10 | 137322.5 | 1024.3064 | 5 | 27 | 2.999994 | -6.519958 | 1.854073 | 1.85505 | 8.023167 | 6.141804
2018-02-14 06:12 | 137442.5 | 119.9999 | 6 | 27 | 3.742548 | 0 | 1.854073 | 1.85505 | 8.023167 | 6.141804
2018-02-14 06:14 | 137562.5 | 240 | 6 | 27 | 3.765008 | 0 | 1.854073 | 1.85505 | 8.023167 | 6.141804
2018-02-14 06:15 | 137622.5 | 300.0013 | 6 | 27 | 3.772461 | 0 | 1.854073 | 1.85505 | 8.023167 | 6.141804
2018-02-14 06:15 | 137622.6 | 0.0028 | 7 | 28 | 3.772561 | 0 | 0 | 0 | 0 | 0
2018-02-14 06:17 | 137742.6 | 120.001 | 2 | 28 | 4.200283 | 3.735466 | 0.1419972 | 0 | 0.5948151 | 0
2018-02-14 06:19 | 137862.6 | 240.0009 | 2 | 28 | 4.200266 | 3.406921 | 0.2605326 | 0 | 1.092695 | 0
2018-02-14 06:20 | 137928.7 | 306.0232 | 2 | 28 | 4.200208 | 3.259996 | 0.3216609 | 0 | 1.34945 | 0
2018-02-14 06:22 | 138048.7 | 120.0003 | 3 | 28 | 4.224764 | 3.259953 | 0.4299218 | 0 | 1.805386 | 0
2018-02-14 06:24 | 138168.7 | 240.0003 | 3 | 28 | 4.254464 | 3.259943 | 0.5385724 | 0 | 2.265979 | 0
2018-02-14 06:26 | 138288.7 | 360.0003 | 3 | 28 | 4.289131 | 3.259869 | 0.6472523 | 0 | 2.730191 | 0
2018-02-14 06:28 | 138408.7 | 480.0003 | 3 | 28 | 4.328427 | 3.259924 | 0.7559078 | 0 | 3.198323 | 0
2018-02-14 06:30 | 138528.7 | 600.0002 | 3 | 28 | 4.371001 | 3.260021 | 0.8645709 | 0 | 3.670972 | 0
2018-02-14 06:32 | 138648.7 | 720.0002 | 3 | 28 | 4.400279 | 3.125385 | 0.9725232 | 0 | 4.144871 | 0
2018-02-14 06:34 | 138768.7 | 840.0003 | 3 | 28 | 4.400261 | 2.776831 | 1.070678 | 0 | 4.57678 | 0
2018-02-14 06:36 | 138888.7 | 960.0011 | 3 | 28 | 4.400298 | 2.48299 | 1.1582 | 0 | 4.961896 | 0
2018-02-14 06:38 | 139008.7 | 1080.0019 | 3 | 28 | 4.400245 | 2.231884 | 1.236628 | 0 | 5.307001 | 0
2018-02-14 06:40 | 139128.7 | 1200.0002 | 3 | 28 | 4.400211 | 2.01721 | 1.307344 | 0 | 5.61817 | 0
2018-02-14 06:42 | 139248.7 | 1320.0011 | 3 | 28 | 4.400285 | 1.835682 | 1.371478 | 0 | 5.900373 | 0
2018-02-14 06:44 | 139368.7 | 1440.0012 | 3 | 28 | 4.400221 | 1.678641 | 1.429977 | 0 | 6.157781 | 0
2018-02-14 06:46 | 139488.7 | 1560.0002 | 3 | 28 | 4.400231 | 1.54149 | 1.483625 | 0 | 6.393845 | 0
2018-02-14 06:48 | 139608.7 | 1680.0011 | 3 | 28 | 4.400221 | 1.401405 | 1.53266 | 0 | 6.609611 | 0
2018-02-14 06:50 | 139728.7 | 1800.0002 | 3 | 28 | 4.400258 | 1.270247 | 1.577136 | 0 | 6.805312 | 0
2018-02-14 06:52 | 139848.7 | 1920.0019 | 3 | 28 | 4.400137 | 1.156902 | 1.617521 | 0 | 6.983015 | 0
2018-02-14 06:54 | 139968.7 | 2040.0011 | 3 | 28 | 4.400177 | 1.06436 | 1.65451 | 0 | 7.145777 | 0
2018-02-14 06:56 | 140088.7 | 2160.0012 | 3 | 28 | 4.400178 | 0.9844275 | 1.688631 | 0 | 7.295914 | 0
2018-02-14 06:58 | 140208.7 | 2280.0004 | 3 | 28 | 4.400136 | 0.9146442 | 1.720267 | 0 | 7.43512 | 0
2018-02-14 07:00 | 140328.7 | 2400.0004 | 3 | 28 | 4.400177 | 0.8541641 | 1.749736 | 0 | 7.564789 | 0
2018-02-14 07:02 | 140448.7 | 2520.0003 | 3 | 28 | 4.400194 | 0.7995205 | 1.777277 | 0 | 7.685975 | 0
2018-02-14 07:04 | 140568.7 | 2640.0011 | 3 | 28 | 4.400148 | 0.748847 | 1.803077 | 0 | 7.799497 | 0
2018-02-14 07:06 | 140688.7 | 2760.0004 | 3 | 28 | 4.40016 | 0.7029486 | 1.827265 | 0 | 7.905928 | 0
2018-02-14 07:08 | 140808.7 | 2880.0011 | 3 | 28 | 4.400145 | 0.6594448 | 1.849963 | 0 | 8.005804 | 0
2018-02-14 07:08 | 140829.6 | 2900.9321 | 3 | 28 | 4.400142 | 0.6519938 | 1.853778 | 0 | 8.022588 | 0
2018-02-14 07:10 | 140949.7 | 120 | 4 | 28 | 4.295249 | 0 | 1.853778 | 0 | 8.022588 | 0
2018-02-14 07:12 | 141069.7 | 240.0007 | 4 | 28 | 4.283468 | 0 | 1.853778 | 0 | 8.022588 | 0
2018-02-14 07:13 | 141129.7 | 300.003 | 4 | 28 | 4.28026 | 0 | 1.853778 | 0 | 8.022588 | 0
2018-02-14 07:15 | 141249.7279 | 120.0002 | 5 | 28 | 3.501616 | -6.520123 | 1.853778 | 0.2173076 | 8.022588 | 0.7749228
2018-02-14 07:17 | 141369.7279 | 240.0002 | 5 | 28 | 3.446072 | -6.519984 | 1.853778 | 0.4346336 | 8.022588 | 1.530245
2018-02-14 07:19 | 141489.7286 | 360.0009 | 5 | 28 | 3.382771 | -6.519926 | 1.853778 | 0.6519661 | 8.022588 | 2.272287
2018-02-14 07:21 | 141609.7286 | 480.0009 | 5 | 28 | 3.323386 | -6.519998 | 1.853778 | 0.8692831 | 8.022588 | 3.000885
2018-02-14 07:23 | 141729.7287 | 600.001 | 5 | 28 | 3.267851 | -6.519988 | 1.853778 | 1.086619 | 8.022588 | 3.717109
2018-02-14 07:25 | 141849.7279 | 720.0002 | 5 | 28 | 3.210752 | -6.519989 | 1.853778 | 1.303955 | 8.022588 | 4.421192
2018-02-14 07:27 | 141969.7279 | 840.0002 | 5 | 28 | 3.145002 | -6.520016 | 1.853778 | 1.521274 | 8.022588 | 5.112055
2018-02-14 07:29 | 142089.7279 | 960.0002 | 5 | 28 | 3.058996 | -6.520112 | 1.853778 | 1.738609 | 8.022588 | 5.786752
2018-02-14 07:30 | 142151.0549 | 1021.3272 | 5 | 28 | 2.999999 | -6.5201 | 1.853778 | 1.849655 | 8.022588 | 6.123289
2018-02-14 07:32 | 142271.1 | 119.9999 | 6 | 28 | 3.742969 | 0 | 1.853778 | 1.849692 | 8.022588 | 6.123401
2018-02-14 07:34 | 142391.1 | 240 | 6 | 28 | 3.765513 | 0 | 1.853778 | 1.849692 | 8.022588 | 6.123401
2018-02-14 07:35 | 142451.1 | 300.0021 | 6 | 28 | 3.772994 | 0 | 1.853778 | 1.849692 | 8.022588 | 6.123401
2018-02-14 07:35 | 142451.1 | 0.0026 | 7 | 29 | 3.77304 | 0 | 0 | 0 | 0 | 0
2018-02-14 07:37 | 142571.2 | 120.0011 | 2 | 29 | 4.200286 | 3.722023 | 0.1416239 | 2.05e-10 | 0.593285 | 7.72e-10
2018-02-14 07:39 | 142691.2 | 240.0026 | 2 | 29 | 4.200245 | 3.393681 | 0.2596896 | 2.05e-10 | 1.089192 | 7.72e-10
2018-02-14 07:40 | 142752.1 | 300.928 | 2 | 29 | 4.200266 | 3.259991 | 0.3159772 | 2.05e-10 | 1.325614 | 7.72e-10
2018-02-14 07:42 | 142872.1 | 120.0008 | 3 | 29 | 4.224301 | 3.259893 | 0.4242475 | 2.05e-10 | 1.781573 | 7.72e-10
2018-02-14 07:44 | 142992.1 | 240.0002 | 3 | 29 | 4.253388 | 3.259911 | 0.5329031 | 2.05e-10 | 2.242106 | 7.72e-10
2018-02-14 07:46 | 143112.1 | 360.0001 | 3 | 29 | 4.287445 | 3.259926 | 0.6415678 | 2.05e-10 | 2.706104 | 7.72e-10
2018-02-14 07:48 | 143232.1 | 480.0002 | 3 | 29 | 4.326676 | 3.260008 | 0.7502228 | 2.05e-10 | 3.174047 | 7.72e-10
2018-02-14 07:50 | 143352.1 | 600.001 | 3 | 29 | 4.367174 | 3.259951 | 0.8588887 | 2.05e-10 | 3.646428 | 7.72e-10
2018-02-14 07:52 | 143472.1 | 720.0017 | 3 | 29 | 4.400291 | 3.174833 | 0.9672883 | 2.05e-10 | 4.121927 | 7.72e-10
2018-02-14 07:54 | 143592.1 | 840.0002 | 3 | 29 | 4.400296 | 2.811283 | 1.066816 | 2.05e-10 | 4.559875 | 7.72e-10
2018-02-14 07:56 | 143712.1 | 960.0011 | 3 | 29 | 4.40028 | 2.506989 | 1.155309 | 2.05e-10 | 4.949269 | 7.72e-10
2018-02-14 07:58 | 143832.1 | 1080.001 | 3 | 29 | 4.400265 | 2.247969 | 1.234415 | 2.05e-10 | 5.297355 | 7.72e-10
2018-02-14 08:00 | 143952.1 | 1200.001 | 3 | 29 | 4.400224 | 2.028214 | 1.305582 | 2.05e-10 | 5.610505 | 7.72e-10
2018-02-14 08:02 | 144072.1 | 1320.0002 | 3 | 29 | 4.400243 | 1.840635 | 1.369966 | 2.05e-10 | 5.893812 | 7.72e-10
2018-02-14 08:04 | 144192.1 | 1440.001 | 3 | 29 | 4.400221 | 1.68188 | 1.428594 | 2.05e-10 | 6.151787 | 7.72e-10
2018-02-14 08:06 | 144312.1 | 1560.0017 | 3 | 29 | 4.40028 | 1.53302 | 1.482187 | 2.05e-10 | 6.38761 | 7.72e-10
2018-02-14 08:08 | 144432.1 | 1680.001 | 3 | 29 | 4.40021 | 1.38534 | 1.530774 | 2.05e-10 | 6.601403 | 7.72e-10
2018-02-14 08:10 | 144552.1 | 1800.0002 | 3 | 29 | 4.400217 | 1.25561 | 1.574739 | 2.05e-10 | 6.794859 | 7.72e-10
2018-02-14 08:12 | 144672.1 | 1920.001 | 3 | 29 | 4.400213 | 1.148951 | 1.614755 | 2.05e-10 | 6.970938 | 7.72e-10
2018-02-14 08:14 | 144792.1 | 2040.0002 | 3 | 29 | 4.400169 | 1.058178 | 1.651499 | 2.05e-10 | 7.132617 | 7.72e-10
2018-02-14 08:16 | 144912.1 | 2160.001 | 3 | 29 | 4.400194 | 0.9807463 | 1.685459 | 2.05e-10 | 7.282049 | 7.72e-10
2018-02-14 08:18 | 145032.1 | 2280.0019 | 3 | 29 | 4.400262 | 0.913434 | 1.716993 | 2.05e-10 | 7.420805 | 7.72e-10
2018-02-14 08:20 | 145152.1 | 2400.0011 | 3 | 29 | 4.400214 | 0.852663 | 1.746385 | 2.05e-10 | 7.550136 | 7.72e-10
2018-02-14 08:22 | 145272.1 | 2520.0011 | 3 | 29 | 4.400207 | 0.798007 | 1.773873 | 2.05e-10 | 7.671084 | 7.72e-10
2018-02-14 08:24 | 145392.1 | 2640.001 | 3 | 29 | 4.400194 | 0.7478437 | 1.799611 | 2.05e-10 | 7.784339 | 7.72e-10
2018-02-14 08:26 | 145512.1 | 2760.0003 | 3 | 29 | 4.400141 | 0.7012377 | 1.823746 | 2.05e-10 | 7.890536 | 7.72e-10
2018-02-14 08:28 | 145632.1 | 2880.0002 | 3 | 29 | 4.400165 | 0.6575584 | 1.846391 | 2.05e-10 | 7.990176 | 7.72e-10
2018-02-14 08:29 | 145648.2 | 2896.0872 | 3 | 29 | 4.400168 | 0.6519976 | 1.849316 | 2.05e-10 | 8.003046 | 7.72e-10
2018-02-14 08:31 | 145768.3 | 120.0015 | 4 | 29 | 4.295116 | 0 | 1.849317 | 2.05e-10 | 8.003053 | 7.72e-10
2018-02-14 08:33 | 145888.3 | 240.0006 | 4 | 29 | 4.283329 | 0 | 1.849317 | 2.05e-10 | 8.003053 | 7.72e-10
2018-02-14 08:34 | 145948.3 | 300.0013 | 4 | 29 | 4.280066 | 0 | 1.849317 | 2.05e-10 | 8.003053 | 7.72e-10
2018-02-14 08:36 | 146068.4 | 120.001 | 5 | 29 | 3.500886 | -6.520132 | 1.849317 | 0.2173213 | 8.003053 | 0.7747803
2018-02-14 08:38 | 146188.4 | 240.0001 | 5 | 29 | 3.445724 | -6.520175 | 1.849317 | 0.4346325 | 8.003053 | 1.529938
2018-02-14 08:40 | 146308.4 | 360.001 | 5 | 29 | 3.382208 | -6.52013 | 1.849317 | 0.6519519 | 8.003053 | 2.271841
2018-02-14 08:42 | 146428.4 | 480.001 | 5 | 29 | 3.322888 | -6.52006 | 1.849317 | 0.869312 | 8.003053 | 3.000447
2018-02-14 08:44 | 146548.4 | 600.001 | 5 | 29 | 3.267441 | -6.52013 | 1.849317 | 1.086579 | 8.003053 | 3.716348
2018-02-14 08:46 | 146668.4 | 720.0001 | 5 | 29 | 3.210382 | -6.520078 | 1.849317 | 1.303954 | 8.003053 | 4.420473
2018-02-14 08:48 | 146788.4 | 840.001 | 5 | 29 | 3.14446 | -6.520041 | 1.849317 | 1.521305 | 8.003053 | 5.11134
2018-02-14 08:50 | 146908.4 | 960.0001 | 5 | 29 | 3.058259 | -6.519989 | 1.849317 | 1.738616 | 8.003053 | 5.785848
2018-02-14 08:51 | 146968.3 | 1019.9336 | 5 | 29 | 2.999993 | -6.520142 | 1.849317 | 1.847175 | 8.003053 | 6.114817
2018-02-14 08:53 | 147088.3 | 120.0007 | 6 | 29 | 3.743243 | 0 | 1.849317 | 1.847175 | 8.003053 | 6.114817
2018-02-14 08:55 | 147208.3 | 240.0008 | 6 | 29 | 3.765676 | 0 | 1.849317 | 1.847175 | 8.003053 | 6.114817
2018-02-14 08:56 | 147268.3 | 300.0014 | 6 | 29 | 3.773124 | 0 | 1.849317 | 1.847175 | 8.003053 | 6.114817
2018-02-14 08:56 | 147268.3 | 0.0028 | 7 | 30 | 3.772941 | 0 | 0 | 0 | 0 | 0
2018-02-14 08:58 | 147388.4 | 120.0011 | 2 | 30 | 4.200323 | 3.71969 | 0.1415134 | 0 | 0.5928406 | 0
2018-02-14 09:00 | 147508.4 | 240.0012 | 2 | 30 | 4.200271 | 3.390848 | 0.259485 | 0 | 1.088352 | 0
2018-02-14 09:01 | 147567.6 | 299.2105 | 2 | 30 | 4.200249 | 3.259995 | 0.3141766 | 0 | 1.318071 | 0
2018-02-14 09:03 | 147687.6 | 120.0027 | 3 | 30 | 4.22445 | 3.260002 | 0.4224575 | 0 | 1.774085 | 0
2018-02-14 09:05 | 147807.6 | 240.0003 | 3 | 30 | 4.249645 | 3.259953 | 0.531105 | 0 | 2.234586 | 0
2018-02-14 09:07 | 147927.6 | 360.0002 | 3 | 30 | 4.279231 | 3.259888 | 0.63976 | 0 | 2.697571 | 0
2018-02-14 09:09 | 148047.6 | 480.0009 | 3 | 30 | 4.321786 | 3.259903 | 0.7484288 | 0 | 3.164874 | 0
2018-02-14 09:11 | 148167.6 | 600.0002 | 3 | 30 | 4.363524 | 3.259937 | 0.8570912 | 0 | 3.636772 | 0
2018-02-14 09:13 | 148287.6 | 720.001 | 3 | 30 | 4.400313 | 3.199635 | 0.965631 | 0 | 4.112605 | 0
2018-02-14 09:15 | 148407.6 | 840.0001 | 3 | 30 | 4.400248 | 2.818287 | 1.065622 | 0 | 4.552594 | 0
2018-02-14 09:17 | 148527.6 | 960.0001 | 3 | 30 | 4.400207 | 2.503731 | 1.154173 | 0 | 4.942242 | 0
2018-02-14 09:19 | 148647.6 | 1080.0001 | 3 | 30 | 4.400269 | 2.24017 | 1.233109 | 0 | 5.289577 | 0
2018-02-14 09:21 | 148767.6 | 1200.0002 | 3 | 30 | 4.400214 | 2.016968 | 1.303957 | 0 | 5.601326 | 0
2018-02-14 09:23 | 148887.6 | 1320.0002 | 3 | 30 | 4.400251 | 1.832662 | 1.368033 | 0 | 5.883276 | 0
2018-02-14 09:25 | 149007.6 | 1440.0002 | 3 | 30 | 4.400244 | 1.675389 | 1.42644 | 0 | 6.140281 | 0
2018-02-14 09:27 | 149127.6 | 1560.0002 | 3 | 30 | 4.400238 | 1.516654 | 1.479627 | 0 | 6.374314 | 0
2018-02-14 09:29 | 149247.6 | 1680.0017 | 3 | 30 | 4.400196 | 1.369531 | 1.527687 | 0 | 6.585792 | 0
2018-02-14 09:31 | 149367.6 | 1800.002 | 3 | 30 | 4.400191 | 1.244667 | 1.571196 | 0 | 6.77724 | 0
2018-02-14 09:33 | 149487.6 | 1920.001 | 3 | 30 | 4.400231 | 1.143199 | 1.610948 | 0 | 6.952157 | 0
2018-02-14 09:35 | 149607.6 | 2040.0003 | 3 | 30 | 4.400204 | 1.056067 | 1.647555 | 0 | 7.113236 | 0
2018-02-14 09:37 | 149727.6 | 2160.001 | 3 | 30 | 4.40016 | 0.9796686 | 1.681462 | 0 | 7.262431 | 0
2018-02-14 09:39 | 149847.6 | 2280.0002 | 3 | 30 | 4.4002 | 0.9136724 | 1.713001 | 0 | 7.401211 | 0
2018-02-14 09:41 | 149967.6 | 2400.0003 | 3 | 30 | 4.400182 | 0.8535242 | 1.742441 | 0 | 7.530752 | 0
2018-02-14 09:43 | 150087.6 | 2520.001 | 3 | 30 | 4.40017 | 0.7990532 | 1.769975 | 0 | 7.651906 | 0
2018-02-14 09:45 | 150207.6 | 2640.0012 | 3 | 30 | 4.400187 | 0.749836 | 1.795783 | 0 | 7.765463 | 0
2018-02-14 09:47 | 150327.6 | 2760.0003 | 3 | 30 | 4.40018 | 0.703269 | 1.819986 | 0 | 7.871962 | 0
2018-02-14 09:49 | 150447.6 | 2880.0002 | 3 | 30 | 4.400133 | 0.6590662 | 1.842686 | 0 | 7.971845 | 0
2018-02-14 09:49 | 150469.5 | 2901.8191 | 3 | 30 | 4.400191 | 0.6519995 | 1.84666 | 0 | 7.989333 | 0
2018-02-14 09:51 | 150589.5 | 120 | 4 | 30 | 4.294989 | 0 | 1.84666 | 0 | 7.989333 | 0
2018-02-14 09:53 | 150709.5 | 240.0008 | 4 | 30 | 4.283154 | 0 | 1.84666 | 0 | 7.989333 | 0
2018-02-14 09:54 | 150769.5 | 300.0022 | 4 | 30 | 4.279896 | 0 | 1.84666 | 0 | 7.989333 | 0
2018-02-14 09:56 | 150889.6 | 120.0019 | 5 | 30 | 3.500427 | -6.520088 | 1.84666 | 0.2173251 | 7.989333 | 0.7747594
2018-02-14 09:58 | 151009.6 | 240.001 | 5 | 30 | 3.444273 | -6.52009 | 1.84666 | 0.4346007 | 7.989333 | 1.529576
2018-02-14 10:00 | 151129.6 | 360.0001 | 5 | 30 | 3.380094 | -6.520025 | 1.84666 | 0.651953 | 7.989333 | 2.271188
2018-02-14 10:02 | 151249.6 | 480.0002 | 5 | 30 | 3.320277 | -6.519969 | 1.84666 | 0.8692624 | 7.989333 | 2.999117
2018-02-14 10:04 | 151369.6 | 600.0001 | 5 | 30 | 3.264255 | -6.520003 | 1.84666 | 1.086578 | 7.989333 | 3.714535
2018-02-14 10:06 | 151489.6 | 720.001 | 5 | 30 | 3.205908 | -6.520082 | 1.84666 | 1.303934 | 7.989333 | 4.417809
2018-02-14 10:08 | 151609.6 | 840.0009 | 5 | 30 | 3.138973 | -6.520087 | 1.84666 | 1.521266 | 7.989333 | 5.107551
2018-02-14 10:10 | 151729.6 | 960.0001 | 5 | 30 | 3.048975 | -6.520045 | 1.84666 | 1.738583 | 7.989333 | 5.780546
2018-02-14 10:11 | 151778.5 | 1008.892 | 5 | 30 | 2.999997 | -6.520112 | 1.84666 | 1.827142 | 7.989333 | 6.048461
2018-02-14 10:13 | 151898.5 | 120.0003 | 6 | 30 | 3.745381 | 0 | 1.84666 | 1.827142 | 7.989333 | 6.048461
2018-02-14 10:15 | 152018.5 | 240.0012 | 6 | 30 | 3.768128 | 0 | 1.84666 | 1.827142 | 7.989333 | 6.048461
2018-02-14 10:16 | 152078.5 | 300.0033 | 6 | 30 | 3.775545 | 0 | 1.84666 | 1.827142 | 7.989333 | 6.048461
2018-02-14 10:16 | 152078.5 | 0.0027 | 7 | 31 | 3.775419 | 0 | 0 | 0 | 0 | 0
2018-02-14 10:18 | 152198.6 | 120.001 | 2 | 31 | 4.200245 | 3.683554 | 0.1403697 | 3.404e-09 | 0.5881788 | 1.2851e-08
2018-02-14 10:20 | 152318.6 | 240.001 | 2 | 31 | 4.200239 | 3.364418 | 0.2573582 | 3.404e-09 | 1.079562 | 1.2851e-08
2018-02-14 10:21 | 152367.1 | 288.4912 | 2 | 31 | 4.200228 | 3.259989 | 0.3019611 | 3.404e-09 | 1.266905 | 1.2851e-08
2018-02-14 10:23 | 152487.1 | 120.0009 | 3 | 31 | 4.223952 | 3.259905 | 0.4102434 | 3.404e-09 | 1.722891 | 1.2851e-08
2018-02-14 10:25 | 152607.1 | 240.0006 | 3 | 31 | 4.253186 | 3.259899 | 0.5189063 | 3.404e-09 | 2.183421 | 1.2851e-08
2018-02-14 10:27 | 152727.1 | 360.0009 | 3 | 31 | 4.287647 | 3.259953 | 0.6275722 | 3.404e-09 | 2.647417 | 1.2851e-08
2018-02-14 10:29 | 152847.1 | 480.0009 | 3 | 31 | 4.325296 | 3.259943 | 0.7362263 | 3.404e-09 | 3.115337 | 1.2851e-08
2018-02-14 10:31 | 152967.1 | 600.0002 | 3 | 31 | 4.363755 | 3.259945 | 0.8448981 | 3.404e-09 | 3.587449 | 1.2851e-08
2018-02-14 10:33 | 153087.1 | 720.0009 | 3 | 31 | 4.400277 | 3.207874 | 0.9534666 | 3.404e-09 | 4.063375 | 1.2851e-08
2018-02-14 10:35 | 153207.1 | 840.0017 | 3 | 31 | 4.40026 | 2.822437 | 1.053678 | 3.404e-09 | 4.504332 | 1.2851e-08
2018-02-14 10:37 | 153327.1 | 960.001 | 3 | 31 | 4.40026 | 2.50701 | 1.142365 | 3.404e-09 | 4.894579 | 1.2851e-08
2018-02-14 10:39 | 153447.1 | 1080.001 | 3 | 31 | 4.400219 | 2.242655 | 1.221408 | 3.404e-09 | 5.242387 | 1.2851e-08
2018-02-14 10:41 | 153567.1 | 1200.0027 | 3 | 31 | 4.40025 | 2.022749 | 1.292366 | 3.404e-09 | 5.554619 | 1.2851e-08
2018-02-14 10:43 | 153687.1 | 1320.0001 | 3 | 31 | 4.40026 | 1.838318 | 1.356626 | 3.404e-09 | 5.83738 | 1.2851e-08
2018-02-14 10:45 | 153807.1 | 1440.001 | 3 | 31 | 4.400265 | 1.670665 | 1.415124 | 3.404e-09 | 6.094785 | 1.2851e-08
2018-02-14 10:47 | 153927.1 | 1560.0009 | 3 | 31 | 4.400204 | 1.503096 | 1.467989 | 3.404e-09 | 6.327403 | 1.2851e-08
2018-02-14 10:49 | 154047.1 | 1680.001 | 3 | 31 | 4.400241 | 1.355703 | 1.51558 | 3.404e-09 | 6.536816 | 1.2851e-08
2018-02-14 10:51 | 154167.1 | 1800.001 | 3 | 31 | 4.400191 | 1.233777 | 1.558672 | 3.404e-09 | 6.72643 | 1.2851e-08
2018-02-14 10:53 | 154287.1 | 1920.0009 | 3 | 31 | 4.400237 | 1.134238 | 1.598086 | 3.404e-09 | 6.899858 | 1.2851e-08
2018-02-14 10:55 | 154407.1 | 2040.0002 | 3 | 31 | 4.400146 | 1.0471 | 1.634409 | 3.404e-09 | 7.059687 | 1.2851e-08
2018-02-14 10:57 | 154527.1 | 2160.0003 | 3 | 31 | 4.400151 | 0.9723225 | 1.668049 | 3.404e-09 | 7.207709 | 1.2851e-08
2018-02-14 10:59 | 154647.1 | 2280.0003 | 3 | 31 | 4.400162 | 0.9053249 | 1.699321 | 3.404e-09 | 7.345309 | 1.2851e-08
2018-02-14 11:01 | 154767.1 | 2400.0011 | 3 | 31 | 4.400194 | 0.846097 | 1.728481 | 3.404e-09 | 7.473622 | 1.2851e-08
2018-02-14 11:03 | 154887.1 | 2520.0027 | 3 | 31 | 4.400152 | 0.7917948 | 1.755759 | 3.404e-09 | 7.59365 | 1.2851e-08
2018-02-14 11:05 | 155007.1 | 2640.0002 | 3 | 31 | 4.400162 | 0.7423382 | 1.781314 | 3.404e-09 | 7.706095 | 1.2851e-08
2018-02-14 11:07 | 155127.1 | 2760.001 | 3 | 31 | 4.400154 | 0.6958046 | 1.805277 | 3.404e-09 | 7.811534 | 1.2851e-08
2018-02-14 11:09 | 155247.1 | 2880.0019 | 3 | 31 | 4.400168 | 0.6520262 | 1.827736 | 3.404e-09 | 7.91036 | 1.2851e-08
2018-02-14 11:09 | 155248.2 | 2881.0488 | 3 | 31 | 4.400173 | 0.6519938 | 1.827925 | 3.404e-09 | 7.911191 | 1.2851e-08
2018-02-14 11:11 | 155368.2 | 120.0002 | 4 | 31 | 4.29502 | 0 | 1.827925 | 3.404e-09 | 7.911191 | 1.2851e-08
2018-02-14 11:13 | 155488.2 | 240.0002 | 4 | 31 | 4.283205 | 0 | 1.827925 | 3.404e-09 | 7.911191 | 1.2851e-08
2018-02-14 11:14 | 155548.2 | 300.0024 | 4 | 31 | 4.279919 | 0 | 1.827925 | 3.404e-09 | 7.911191 | 1.2851e-08
2018-02-14 11:16 | 155668.3 | 120.0011 | 5 | 31 | 3.501047 | -6.520008 | 1.827925 | 0.2173062 | 7.911191 | 0.7748142
2018-02-14 11:18 | 155788.3 | 240.0011 | 5 | 31 | 3.444829 | -6.520048 | 1.827925 | 0.4345978 | 7.911191 | 1.529834
2018-02-14 11:20 | 155908.3 | 360.0011 | 5 | 31 | 3.380726 | -6.52001 | 1.827925 | 0.6519163 | 7.911191 | 2.271481
2018-02-14 11:22 | 156028.3 | 480.0011 | 5 | 31 | 3.320721 | -6.519948 | 1.827925 | 0.8692687 | 7.911191 | 2.999661
2018-02-14 11:24 | 156148.3 | 600.0002 | 5 | 31 | 3.264168 | -6.519986 | 1.827925 | 1.086592 | 7.911191 | 3.715182
2018-02-14 11:26 | 156268.3 | 720.0003 | 5 | 31 | 3.206151 | -6.519981 | 1.827925 | 1.303933 | 7.911191 | 4.418409
2018-02-14 11:28 | 156388.3 | 840.0003 | 5 | 31 | 3.138723 | -6.519976 | 1.827925 | 1.52126 | 7.911191 | 5.108124
2018-02-14 11:30 | 156508.3 | 960.0002 | 5 | 31 | 3.048446 | -6.519949 | 1.827925 | 1.73856 | 7.911191 | 5.780975
2018-02-14 11:31 | 156557.1 | 1008.7617 | 5 | 31 | 2.999995 | -6.520056 | 1.827925 | 1.826886 | 7.911191 | 6.048158
2018-02-14 11:33 | 156677.1 | 120.0001 | 6 | 31 | 3.745319 | 0 | 1.827925 | 1.826886 | 7.911191 | 6.048158
2018-02-14 11:35 | 156797.1 | 240 | 6 | 31 | 3.768034 | 0 | 1.827925 | 1.826886 | 7.911191 | 6.048158
2018-02-14 11:36 | 156857.1 | 300.0024 | 6 | 31 | 3.775472 | 0 | 1.827925 | 1.826886 | 7.911191 | 6.048158
2018-02-14 11:36 | 156857.1 | 0.0029 | 7 | 32 | 3.775495 | 0 | 0 | 0 | 0 | 0
2018-02-14 11:38 | 156977.2 | 120.0003 | 2 | 32 | 4.200273 | 3.690973 | 0.1405436 | 0 | 0.5888969 | 0
2018-02-14 11:40 | 157097.2 | 240.0003 | 2 | 32 | 4.200224 | 3.370184 | 0.2577474 | 0 | 1.081184 | 0
2018-02-14 11:40 | 157147.6 | 290.4009 | 2 | 32 | 4.200208 | 3.259995 | 0.3041546 | 0 | 1.276105 | 0
2018-02-14 11:42 | 157267.6 | 120.0001 | 3 | 32 | 4.224354 | 3.25988 | 0.4124345 | 0 | 1.732106 | 0
2018-02-14 11:44 | 157387.6 | 240.0009 | 3 | 32 | 4.253834 | 3.259911 | 0.5210897 | 0 | 2.192658 | 0
2018-02-14 11:46 | 157507.6 | 360.0011 | 3 | 32 | 4.288977 | 3.259907 | 0.6297469 | 0 | 2.656725 | 0
2018-02-14 11:48 | 157627.6 | 480.0013 | 3 | 32 | 4.327013 | 3.259987 | 0.7384126 | 0 | 3.124862 | 0
2018-02-14 11:50 | 157747.6 | 600.0018 | 3 | 32 | 4.365613 | 3.259981 | 0.8470718 | 0 | 3.597113 | 0
2018-02-14 11:52 | 157867.6 | 720.0002 | 3 | 32 | 4.400296 | 3.183731 | 0.9555268 | 0 | 4.072725 | 0
2018-02-14 11:54 | 157987.6 | 840.0001 | 3 | 32 | 4.400274 | 2.802969 | 1.055035 | 0 | 4.51059 | 0
2018-02-14 11:56 | 158107.6 | 960.001 | 3 | 32 | 4.40025 | 2.488546 | 1.143071 | 0 | 4.897972 | 0
2018-02-14 11:58 | 158227.6 | 1080.0002 | 3 | 32 | 4.400241 | 2.225922 | 1.221529 | 0 | 5.243204 | 0
2018-02-14 12:00 | 158347.6 | 1200.001 | 3 | 32 | 4.40022 | 2.009514 | 1.292012 | 0 | 5.553349 | 0
2018-02-14 12:02 | 158467.6 | 1320.0001 | 3 | 32 | 4.400244 | 1.826682 | 1.355869 | 0 | 5.834335 | 0
2018-02-14 12:04 | 158587.6 | 1440.0002 | 3 | 32 | 4.400201 | 1.657623 | 1.413956 | 0 | 6.089931 | 0
2018-02-14 12:06 | 158707.6 | 1560.0002 | 3 | 32 | 4.400228 | 1.492996 | 1.466422 | 0 | 6.320794 | 0
2018-02-14 12:08 | 158827.6 | 1680.0001 | 3 | 32 | 4.400232 | 1.347969 | 1.513698 | 0 | 6.528817 | 0
2018-02-14 12:10 | 158947.6 | 1800.0011 | 3 | 32 | 4.400098 | 1.227877 | 1.556572 | 0 | 6.717474 | 0
2018-02-14 12:12 | 159067.6 | 1920.0002 | 3 | 32 | 4.40017 | 1.130264 | 1.595843 | 0 | 6.89027 | 0
2018-02-14 12:14 | 159187.6 | 2040.0009 | 3 | 32 | 4.400231 | 1.045826 | 1.632073 | 0 | 7.049693 | 0
2018-02-14 12:16 | 159307.6 | 2160.001 | 3 | 32 | 4.400152 | 0.9702749 | 1.665646 | 0 | 7.197418 | 0
2018-02-14 12:18 | 159427.6 | 2280.0011 | 3 | 32 | 4.40017 | 0.9047709 | 1.696892 | 0 | 7.334907 | 0
2018-02-14 12:20 | 159547.6 | 2400.0011 | 3 | 32 | 4.400174 | 0.8453684 | 1.726042 | 0 | 7.463172 | 0
2018-02-14 12:22 | 159667.6 | 2520.001 | 3 | 32 | 4.400219 | 0.7924404 | 1.753316 | 0 | 7.583181 | 0
2018-02-14 12:24 | 159787.6 | 2640.0004 | 3 | 32 | 4.400135 | 0.7422981 | 1.778879 | 0 | 7.695662 | 0
2018-02-14 12:26 | 159907.6 | 2760.001 | 3 | 32 | 4.400166 | 0.6965551 | 1.802855 | 0 | 7.801161 | 0
2018-02-14 12:28 | 160027.6 | 2880.0002 | 3 | 32 | 4.400163 | 0.6539221 | 1.82535 | 0 | 7.900145 | 0
2018-02-14 12:28 | 160030.8 | 2883.1776 | 3 | 32 | 4.400124 | 0.6519957 | 1.825927 | 0 | 7.902684 | 0
2018-02-14 12:30 | 160150.9 | 120.001 | 4 | 32 | 4.294695 | 0 | 1.825927 | 0 | 7.902684 | 0
2018-02-14 12:32 | 160270.9 | 240.0018 | 4 | 32 | 4.282832 | 0 | 1.825927 | 0 | 7.902684 | 0
2018-02-14 12:33 | 160330.9 | 300.0024 | 4 | 32 | 4.279558 | 0 | 1.825927 | 0 | 7.902684 | 0
2018-02-14 12:35 | 160450.9 | 120.001 | 5 | 32 | 3.500728 | -6.52009 | 1.825927 | 0.2173215 | 7.902684 | 0.7748107
2018-02-14 12:37 | 160570.9 | 240.0009 | 5 | 32 | 3.44455 | -6.52006 | 1.825927 | 0.4346335 | 7.902684 | 1.529813
2018-02-14 12:39 | 160690.9 | 360.0001 | 5 | 32 | 3.380279 | -6.520073 | 1.825927 | 0.6519718 | 7.902684 | 2.271419
2018-02-14 12:41 | 160810.9 | 480.0001 | 5 | 32 | 3.32028 | -6.520063 | 1.825927 | 0.8692673 | 7.902684 | 2.999311
2018-02-14 12:43 | 160930.9 | 600.0001 | 5 | 32 | 3.263478 | -6.520122 | 1.825927 | 1.086611 | 7.902684 | 3.714756
2018-02-14 12:45 | 161050.9 | 720 | 5 | 32 | 3.204934 | -6.520097 | 1.825927 | 1.303962 | 7.902684 | 4.417813
2018-02-14 12:47 | 161170.9 | 840.0009 | 5 | 32 | 3.137015 | -6.520095 | 1.825927 | 1.521277 | 7.902684 | 5.107203
2018-02-14 12:49 | 161290.9 | 960.0001 | 5 | 32 | 3.046665 | -6.519807 | 1.825927 | 1.738605 | 7.902684 | 5.77972
2018-02-14 12:50 | 161337.6 | 1006.6631 | 5 | 32 | 2.999996 | -6.519917 | 1.825927 | 1.823104 | 7.902684 | 6.035243
2018-02-14 12:52 | 161457.6 | 120.0001 | 6 | 32 | 3.745642 | 0 | 1.825927 | 1.823104 | 7.902684 | 6.035243
2018-02-14 12:54 | 161577.6 | 240.0002 | 6 | 32 | 3.768416 | 0 | 1.825927 | 1.823104 | 7.902684 | 6.035243
2018-02-14 12:55 | 161637.6 | 300.0008 | 6 | 32 | 3.775834 | 0 | 1.825927 | 1.823104 | 7.902684 | 6.035243
2018-02-14 12:55 | 161637.7 | 0.0028 | 7 | 33 | 3.775885 | 0 | 0 | 0 | 0 | 0
2018-02-14 12:57 | 161757.7 | 120.001 | 2 | 33 | 4.200316 | 3.683718 | 0.1403094 | 0 | 0.5879402 | 0
2018-02-14 12:59 | 161877.7 | 240.0003 | 2 | 33 | 4.200258 | 3.365269 | 0.2572927 | 0 | 1.079301 | 0
2018-02-14 13:00 | 161926.6 | 288.8289 | 2 | 33 | 4.200259 | 3.259985 | 0.3022177 | 0 | 1.267997 | 0
2018-02-14 13:02 | 162046.6 | 120.0003 | 3 | 33 | 4.224207 | 3.25992 | 0.4105015 | 0 | 1.724006 | 0
2018-02-14 13:04 | 162166.6 | 240.0011 | 3 | 33 | 4.253795 | 3.25992 | 0.5191581 | 0 | 2.184559 | 0
2018-02-14 13:06 | 162286.6 | 360.0002 | 3 | 33 | 4.288698 | 3.259985 | 0.6278135 | 0 | 2.648604 | 0
2018-02-14 13:08 | 162406.6 | 480.0011 | 3 | 33 | 4.325664 | 3.260004 | 0.7364767 | 0 | 3.116635 | 0
2018-02-14 13:10 | 162526.6 | 600.001 | 3 | 33 | 4.364035 | 3.259989 | 0.8451309 | 0 | 3.588699 | 0
2018-02-14 13:12 | 162646.6 | 720.0002 | 3 | 33 | 4.400228 | 3.196375 | 0.9536616 | 0 | 4.064509 | 0
2018-02-14 13:14 | 162766.6 | 840.0002 | 3 | 33 | 4.400264 | 2.811022 | 1.053488 | 0 | 4.503774 | 0
2018-02-14 13:16 | 162886.6 | 960.0011 | 3 | 33 | 4.400253 | 2.495483 | 1.141781 | 0 | 4.892285 | 0
2018-02-14 13:18 | 163006.6 | 1080.0011 | 3 | 33 | 4.400219 | 2.23226 | 1.220429 | 0 | 5.238356 | 0
2018-02-14 13:20 | 163126.6 | 1200.0002 | 3 | 33 | 4.400269 | 2.015862 | 1.291127 | 0 | 5.549446 | 0
2018-02-14 13:22 | 163246.6 | 1320.001 | 3 | 33 | 4.400164 | 1.831263 | 1.35515 | 0 | 5.83116 | 0
2018-02-14 13:24 | 163366.6 | 1440.001 | 3 | 33 | 4.400208 | 1.656603 | 1.413314 | 0 | 6.087097 | 0
2018-02-14 13:26 | 163486.6 | 1560.0002 | 3 | 33 | 4.40026 | 1.49064 | 1.465713 | 0 | 6.317664 | 0
2018-02-14 13:28 | 163606.6 | 1680.0004 | 3 | 33 | 4.400207 | 1.346369 | 1.512912 | 0 | 6.525351 | 0
2018-02-14 13:30 | 163726.6 | 1800.0003 | 3 | 33 | 4.400254 | 1.229593 | 1.55578 | 0 | 6.713976 | 0
2018-02-14 13:32 | 163846.6 | 1920.0019 | 3 | 33 | 4.400143 | 1.129545 | 1.595057 | 0 | 6.886804 | 0
2018-02-14 13:34 | 163966.6 | 2040.0019 | 3 | 33 | 4.400147 | 1.044163 | 1.631271 | 0 | 7.046154 | 0
2018-02-14 13:36 | 164086.6 | 2160.002 | 3 | 33 | 4.400202 | 0.9705715 | 1.664833 | 0 | 7.193832 | 0
2018-02-14 13:38 | 164206.6 | 2280.0011 | 3 | 33 | 4.400187 | 0.9051237 | 1.696072 | 0 | 7.331288 | 0
2018-02-14 13:40 | 164326.6 | 2400.0027 | 3 | 33 | 4.400162 | 0.8453026 | 1.725225 | 0 | 7.459565 | 0
2018-02-14 13:42 | 164446.6 | 2520.0003 | 3 | 33 | 4.400124 | 0.7909727 | 1.752491 | 0 | 7.579544 | 0
2018-02-14 13:44 | 164566.6 | 2640.0003 | 3 | 33 | 4.40018 | 0.7416458 | 1.778031 | 0 | 7.691922 | 0
2018-02-14 13:46 | 164686.6 | 2760.002 | 3 | 33 | 4.400108 | 0.6947479 | 1.80197 | 0 | 7.797257 | 0
2018-02-14 13:48 | 164806.6 | 2880.0019 | 3 | 33 | 4.400169 | 0.6530447 | 1.82443 | 0 | 7.896084 | 0
2018-02-14 13:48 | 164810.4 | 2883.7793 | 3 | 33 | 4.400209 | 0.6519976 | 1.825114 | 0 | 7.899096 | 0
2018-02-14 13:50 | 164930.4 | 120.001 | 4 | 33 | 4.295237 | 0 | 1.825114 | 0 | 7.899096 | 0
2018-02-14 13:52 | 165050.4 | 240.0007 | 4 | 33 | 4.283456 | 0 | 1.825114 | 0 | 7.899096 | 0
2018-02-14 13:53 | 165110.4 | 300.0021 | 4 | 33 | 4.280155 | 0 | 1.825114 | 0 | 7.899096 | 0
2018-02-14 13:55 | 165230.5 | 120.0004 | 5 | 33 | 3.5021 | -6.52015 | 1.825114 | 0.2173106 | 7.899096 | 0.775117
2018-02-14 13:57 | 165350.5 | 240.0012 | 5 | 33 | 3.445416 | -6.520118 | 1.825114 | 0.4346338 | 7.899096 | 1.530393
2018-02-14 13:59 | 165470.5 | 360.0003 | 5 | 33 | 3.381032 | -6.520078 | 1.825114 | 0.6519162 | 7.899096 | 2.272012
2018-02-14 14:01 | 165590.5 | 480.0003 | 5 | 33 | 3.320889 | -6.520117 | 1.825114 | 0.8692536 | 7.899096 | 3.000228
2018-02-14 14:03 | 165710.5 | 600.0011 | 5 | 33 | 3.263844 | -6.520165 | 1.825114 | 1.086619 | 7.899096 | 3.715866
2018-02-14 14:05 | 165830.5 | 720.0002 | 5 | 33 | 3.20472 | -6.52007 | 1.825114 | 1.303948 | 7.899096 | 4.418856
2018-02-14 14:07 | 165950.5 | 840.0007 | 5 | 33 | 3.136231 | -6.520127 | 1.825114 | 1.521272 | 7.899096 | 5.108146
2018-02-14 14:09 | 166070.5 | 960.0011 | 5 | 33 | 3.045416 | -6.520122 | 1.825114 | 1.738572 | 7.899096 | 5.780356
2018-02-14 14:10 | 166116.2 | 1005.7473 | 5 | 33 | 2.999994 | -6.520088 | 1.825114 | 1.821446 | 7.899096 | 6.030921
2018-02-14 14:12 | 166236.3 | 120.0001 | 6 | 33 | 3.745901 | 0 | 1.825114 | 1.821446 | 7.899096 | 6.030921
2018-02-14 14:14 | 166356.3 | 240.0009 | 6 | 33 | 3.768756 | 0 | 1.825114 | 1.821446 | 7.899096 | 6.030921
2018-02-14 14:15 | 166416.3 | 300.0015 | 6 | 33 | 3.776207 | 0 | 1.825114 | 1.821446 | 7.899096 | 6.030921
2018-02-14 14:15 | 166416.3 | 0.0027 | 7 | 34 | 3.776015 | 0 | 0 | 0 | 0 | 0
2018-02-14 14:16 | 166510 | 93.6484 | 2 | 34 | 4.200322 | 3.804829 | 0.1128635 | 0 | 0.4726683 | 0
2018-02-22 12:32 | 166520.3 | 103.8874 | 2 | 34 | 3.849346 | 0.2809963 | 0.1134213 | 2.354627e-06 | 0.4748082 | 8.943806e-06
2018-02-22 12:32 | 166527.3 | 7.0041 | 3 | 34 | 3.713129 | -1.146907 | 0.1137242 | 7.607727e-05 | 0.47597 | 0.0002853542
2018-02-22 12:34 | 166647.3 | 120.0002 | 4 | 34 | 3.812891 | 0 | 0.1137242 | 7.607727e-05 | 0.47597 | 0.0002853542
2018-02-22 12:36 | 166767.3 | 240.001 | 4 | 34 | 3.81259 | 0 | 0.1137242 | 7.607727e-05 | 0.47597 | 0.0002853542
2018-02-22 12:37 | 166827.3 | 300.0017 | 4 | 34 | 3.812601 | 0 | 0.1137242 | 7.607727e-05 | 0.47597 | 0.0002853542
2018-02-22 12:39 | 166947.4 | 120.0009 | 5 | 34 | 3.183154 | -4.724985 | 0.1137242 | 0.1607346 | 0.47597 | 0.5166322
2018-02-22 12:41 | 167067.4 | 240.0001 | 5 | 34 | 3.171436 | -4.658707 | 0.1137242 | 0.3172148 | 0.47597 | 1.014235
2018-02-22 12:43 | 167187.4 | 360.0002 | 5 | 34 | 3.132551 | -4.563643 | 0.1137242 | 0.4709665 | 0.47597 | 1.49906
2018-02-22 12:45 | 167307.4 | 480.0009 | 5 | 34 | 3.071377 | -4.542061 | 0.1137242 | 0.6233296 | 0.47597 | 1.971589
2018-02-22 12:47 | 167427.4 | 600.0001 | 5 | 34 | 3.001592 | -4.425947 | 0.1137242 | 0.7728816 | 0.47597 | 2.426094
2018-02-22 12:47 | 167429.7 | 602.288 | 5 | 34 | 3 | -4.423095 | 0.1137242 | 0.7756896 | 0.47597 | 2.43452
2018-02-22 12:49 | 167549.7351 | 120.0009 | 6 | 34 | 3.668713 | 0 | 0.1137242 | 0.7757031 | 0.47597 | 2.434561
2018-02-22 12:51 | 167669.7351 | 240.0009 | 6 | 34 | 3.694398 | 0 | 0.1137242 | 0.7757031 | 0.47597 | 2.434561
2018-02-22 12:52 | 167729.7381 | 300.0039 | 6 | 34 | 3.698583 | 0 | 0.1137242 | 0.7757031 | 0.47597 | 2.434561
2018-02-22 12:52 | 167729.7 | 0.0027 | 7 | 35 | 3.698693 | 0 | 0 | 0 | 0 | 0
2018-02-22 12:52 | 167736.8 | 7.0031 | 2 | 35 | 3.578221 | -1.180071 | 0 | 0.002336775 | 0 | 0.008371579
2018-02-22 12:52 | 167743.8 | 7.0056 | 3 | 35 | 3.568917 | -1.177532 | 0 | 0.004626847 | 0 | 0.016556
2018-02-22 12:54 | 167863.8975 | 120.0002 | 4 | 35 | 3.700886 | 0 | 0 | 0.004626847 | 0 | 0.016556
2018-02-22 12:56 | 167983.8983 | 240.001 | 4 | 35 | 3.704408 | 0 | 0 | 0.004626847 | 0 | 0.016556
2018-02-22 12:57 | 168043.9013 | 300.004 | 4 | 35 | 3.705514 | 0 | 0 | 0.004626847 | 0 | 0.016556
2018-02-22 12:58 | 168078.7 | 34.7713 | 5 | 35 | 2.99998 | -4.751934 | 0 | 0.05272973 | 0 | 0.1662027
2018-02-22 13:00 | 168198.8 | 120.0002 | 6 | 35 | 3.67568 | 0 | 0 | 0.05272973 | 0 | 0.1662027
2018-02-22 13:02 | 168318.8 | 240.0002 | 6 | 35 | 3.69007 | 0 | 0 | 0.05272973 | 0 | 0.1662027
2018-02-22 13:03 | 168378.8 | 300.0016 | 6 | 35 | 3.693283 | 0 | 0 | 0.05272973 | 0 | 0.1662027
2018-02-22 13:03 | 168378.8 | 0.0027 | 7 | 36 | 3.693411 | 0 | 0 | 0 | 0 | 0
2018-02-22 13:03 | 168385.9 | 7.0024 | 2 | 36 | 3.554453 | -1.175128 | 0 | 0.002348942 | 0 | 0.008359409
2018-02-22 13:03 | 168392.9 | 7.0047 | 3 | 36 | 3.544158 | -1.171355 | 0 | 0.004633567 | 0 | 0.0164678
2018-02-22 13:05 | 168512.9 | 120.0009 | 4 | 36 | 3.693391 | 0 | 0 | 0.004636039 | 0 | 0.01647656
2018-02-22 13:07 | 168632.9 | 240.0001 | 4 | 36 | 3.697311 | 0 | 0 | 0.004636039 | 0 | 0.01647656
2018-02-22 13:08 | 168692.9 | 300.0007 | 4 | 36 | 3.698519 | 0 | 0 | 0.004636039 | 0 | 0.01647656
2018-02-22 13:09 | 168718.6 | 25.5657 | 5 | 36 | 2.999998 | -4.836908 | 0 | 0.04050411 | 0 | 0.1275587
2018-02-22 13:11 | 168838.6 | 120.0001 | 6 | 36 | 3.669292 | 0 | 0 | 0.04050411 | 0 | 0.1275587
2018-02-22 13:13 | 168958.6 | 240.0001 | 6 | 36 | 3.682275 | 0 | 0 | 0.04050411 | 0 | 0.1275587
2018-02-22 13:14 | 169018.6 | 300.0023 | 6 | 36 | 3.685287 | 0 | 0 | 0.04050411 | 0 | 0.1275587
2018-02-22 13:14 | 169018.6 | 0.0026 | 7 | 37 | 3.685357 | 0 | 0 | 0 | 0 | 0
2018-02-22 13:14 | 169025.7 | 7.0143 | 2 | 37 | 3.542673 | -1.169981 | 0 | 0.002343108 | 0 | 0.008311064
2018-02-22 13:14 | 169032.8 | 7.0016 | 3 | 37 | 3.531251 | -1.167127 | 0 | 0.004618482 | 0 | 0.01635811
2018-02-22 13:16 | 169152.8 | 120.0001 | 4 | 37 | 3.68437 | 0 | 0 | 0.004618482 | 0 | 0.01635811
2018-02-22 13:18 | 169272.8 | 240.0001 | 4 | 37 | 3.688745 | 0 | 0 | 0.004618482 | 0 | 0.01635811
2018-02-22 13:19 | 169332.8 | 300.0007 | 4 | 37 | 3.69012 | 0 | 0 | 0.004618482 | 0 | 0.01635811
2018-02-22 13:19 | 169352.5 | 19.6824 | 5 | 37 | 2.999961 | -4.92271 | 0 | 0.03256704 | 0 | 0.1026341
2018-02-22 13:21 | 169472.6 | 120 | 6 | 37 | 3.664146 | 0 | 0 | 0.03257031 | 0 | 0.102644
2018-02-22 13:23 | 169592.6 | 240.0004 | 6 | 37 | 3.676332 | 0 | 0 | 0.03257031 | 0 | 0.102644
2018-02-22 13:24 | 169652.6 | 300.0014 | 6 | 37 | 3.679261 | 0 | 0 | 0.03257031 | 0 | 0.102644
2018-02-22 13:24 | 169652.6 | 0.0026 | 7 | 38 | 3.679434 | 0 | 0 | 0 | 0 | 0
2018-02-22 13:24 | 169659.7 | 6.9944 | 2 | 38 | 3.525784 | -1.168798 | 0 | 0.002365171 | 0 | 0.00834802
2018-02-22 13:24 | 169666.7 | 7.0048 | 3 | 38 | 3.513754 | -1.162826 | 0 | 0.004638536 | 0 | 0.01634927
2018-02-22 13:26 | 169786.8 | 120 | 4 | 38 | 3.677614 | 0 | 0 | 0.004639637 | 0 | 0.01635313
2018-02-22 13:28 | 169906.8 | 240 | 4 | 38 | 3.682154 | 0 | 0 | 0.004639637 | 0 | 0.01635313
2018-02-22 13:29 | 169966.8 | 300.0022 | 4 | 38 | 3.683547 | 0 | 0 | 0.004639637 | 0 | 0.01635313
2018-02-22 13:30 | 169982.1 | 15.2217 | 5 | 38 | 2.999982 | -4.976398 | 0 | 0.02643477 | 0 | 0.08339442
2018-02-22 13:32 | 170102.1 | 120.001 | 6 | 38 | 3.660114 | 0 | 0 | 0.02644126 | 0 | 0.08341387
2018-02-22 13:34 | 170222.1 | 240.001 | 6 | 38 | 3.670946 | 0 | 0 | 0.02644126 | 0 | 0.08341387
2018-02-22 13:35 | 170282.1 | 300.0032 | 6 | 38 | 3.67367 | 0 | 0 | 0.02644126 | 0 | 0.08341387
2018-02-22 13:35 | 170282.1 | 0.0028 | 7 | 39 | 3.673668 | 0 | 0 | 0 | 0 | 0
2018-02-22 13:35 | 170289.1901 | 7.0016 | 2 | 39 | 3.519688 | -1.138337 | 0 | 0.002384814 | 0 | 0.008390564
2018-02-22 13:35 | 170296.2 | 7.0048 | 3 | 39 | 3.50352 | -1.161079 | 0 | 0.00464661 | 0 | 0.01632929
2018-02-22 13:37 | 170416.2 | 120 | 4 | 39 | 3.671219 | 0 | 0 | 0.004648671 | 0 | 0.01633651
2018-02-22 13:39 | 170536.2 | 240 | 4 | 39 | 3.675774 | 0 | 0 | 0.004648671 | 0 | 0.01633651
2018-02-22 13:40 | 170596.2 | 300.0038 | 4 | 39 | 3.67723 | 0 | 0 | 0.004648671 | 0 | 0.01633651
2018-02-22 13:40 | 170609.6 | 13.2248 | 5 | 39 | 2.999978 | -4.993795 | 0 | 0.02355739 | 0 | 0.07443786
2018-02-22 13:42 | 170729.6 | 120.0002 | 6 | 39 | 3.653707 | 0 | 0 | 0.02356099 | 0 | 0.07444865
2018-02-22 13:44 | 170849.6 | 240.001 | 6 | 39 | 3.66346 | 0 | 0 | 0.02356099 | 0 | 0.07444865
2018-02-22 13:45 | 170909.6 | 300.0024 | 6 | 39 | 3.666 | 0 | 0 | 0.02356099 | 0 | 0.07444865
2018-02-22 13:45 | 170909.6 | 0.0026 | 7 | 40 | 3.665978 | 0 | 0 | 0 | 0 | 0
2018-02-22 13:45 | 170916.7 | 7.0008 | 2 | 40 | 3.570805 | -0.6861134 | 0 | 0.001372196 | 0 | 0.0049052
2018-02-22 13:45 | 170923.7 | 7.0024 | 3 | 40 | 3.50227 | -1.161043 | 0 | 0.003143728 | 0 | 0.01116323
2018-02-22 13:47 | 171043.8 | 120 | 4 | 40 | 3.664662 | 0 | 0 | 0.003144501 | 0 | 0.01116593
2018-02-22 13:49 | 171163.8 | 240 | 4 | 40 | 3.668448 | 0 | 0 | 0.003144501 | 0 | 0.01116593
2018-02-22 13:50 | 171223.8 | 300.0022 | 4 | 40 | 3.669734 | 0 | 0 | 0.003144501 | 0 | 0.01116593
2018-02-22 13:51 | 171235.2 | 11.4232 | 5 | 40 | 2.99996 | -5.051905 | 0 | 0.01966949 | 0 | 0.06185023
2018-02-22 13:53 | 171355.3 | 120 | 6 | 40 | 3.645744 | 0 | 0 | 0.01966949 | 0 | 0.06185023
2018-02-22 13:55 | 171475.3 | 240.0009 | 6 | 40 | 3.654057 | 0 | 0 | 0.01966949 | 0 | 0.06185023
2018-02-22 13:56 | 171535.3 | 300.003 | 6 | 40 | 3.656113 | 0 | 0 | 0.01966949 | 0 | 0.06185023
2018-02-22 13:56 | 171535.3 | 0.0027 | 7 | 41 | 3.656158 | 0 | 0 | 0 | 0 | 0
2018-02-22 13:56 | 171542.4 | 6.9959 | 2 | 41 | 3.49385 | -1.161478 | 0 | 0.002780598 | 0 | 0.009575504
2018-02-22 13:56 | 171549.4 | 6.9976 | 3 | 41 | 3.480425 | -1.153355 | 0 | 0.005034759 | 0 | 0.0174357
2018-02-22 13:58 | 171669.4 | 119.9999 | 4 | 41 | 3.650648 | 0 | 0 | 0.005035529 | 0 | 0.01743838
2018-02-22 14:00 | 171789.4 | 240.0007 | 4 | 41 | 3.654571 | 0 | 0 | 0.005035529 | 0 | 0.01743838
2018-02-22 14:01 | 171849.4 | 300.0013 | 4 | 41 | 3.655812 | 0 | 0 | 0.005035529 | 0 | 0.01743838
2018-02-22 14:01 | 171858.8 | 9.276 | 5 | 41 | 2.999956 | -5.088752 | 0 | 0.01851409 | 0 | 0.05866939
2018-02-22 14:03 | 171978.8 | 120.001 | 6 | 41 | 3.63268 | 0 | 0 | 0.01851409 | 0 | 0.05866939
2018-02-22 14:05 | 172098.8 | 240.001 | 6 | 41 | 3.639164 | 0 | 0 | 0.01851409 | 0 | 0.05866939
2018-02-22 14:06 | 172158.8 | 300.0032 | 6 | 41 | 3.640713 | 0 | 0 | 0.01851409 | 0 | 0.05866939
2018-02-22 14:06 | 172158.8 | 0.0028 | 7 | 42 | 3.640636 | 0 | 0 | 0 | 0 | 0
2018-02-22 14:06 | 172165.9 | 7.0008 | 2 | 42 | 3.476752 | -1.156236 | 0 | 0.002769111 | 0 | 0.009493521
2018-02-22 14:06 | 172172.9357 | 6.9968 | 3 | 42 | 3.463587 | -1.150191 | 0 | 0.005013155 | 0 | 0.01728112
2018-02-22 14:08 | 172293 | 120 | 4 | 42 | 3.633229 | 0 | 0 | 0.005013921 | 0 | 0.01728377
2018-02-22 14:10 | 172413 | 240.0008 | 4 | 42 | 3.636384 | 0 | 0 | 0.005013921 | 0 | 0.01728377
2018-02-22 14:11 | 172473 | 300.003 | 4 | 42 | 3.637282 | 0 | 0 | 0.005013921 | 0 | 0.01728377
2018-02-22 14:11 | 172480.5 | 7.464 | 5 | 42 | 2.999952 | -5.097479 | 0 | 0.01585975 | 0 | 0.05038089
2018-02-22 14:13 | 172600.6 | 119.9999 | 6 | 42 | 3.61577 | 0 | 0 | 0.015863 | 0 | 0.05039063
2018-02-22 14:15 | 172720.6 | 240.0007 | 6 | 42 | 3.620715 | 0 | 0 | 0.015863 | 0 | 0.05039063
2018-02-22 14:16 | 172780.6 | 300.0029 | 6 | 42 | 3.621815 | 0 | 0 | 0.015863 | 0 | 0.05039063
2018-02-22 14:16 | 172780.6 | 0.0027 | 7 | 43 | 3.621696 | 0 | 0 | 0 | 0 | 0
2018-02-22 14:16 | 172787.7 | 6.9992 | 2 | 43 | 3.457968 | -1.148644 | 0 | 0.002757716 | 0 | 0.00940207
2018-02-22 14:17 | 172794.7 | 6.9943 | 3 | 43 | 3.505705 | -0.6439848 | 0 | 0.004910254 | 0 | 0.01683813
2018-02-22 14:19 | 172914.7 | 120 | 4 | 43 | 3.613112 | 0 | 0 | 0.004910254 | 0 | 0.01683813
2018-02-22 14:21 | 173034.7 | 240.0001 | 4 | 43 | 3.615734 | 0 | 0 | 0.004910254 | 0 | 0.01683813
2018-02-22 14:22 | 173094.7 | 300.0014 | 4 | 43 | 3.616455 | 0 | 0 | 0.004910254 | 0 | 0.01683813
2018-02-22 14:22 | 173100.6 | 5.7784 | 5 | 43 | 2.999985 | -5.104822 | 0 | 0.01329778 | 0 | 0.0423673
2018-02-22 14:24 | 173220.6 | 120 | 6 | 43 | 3.5981 | 0 | 0 | 0.0133016 | 0 | 0.04237874
2018-02-22 14:26 | 173340.6 | 240.0008 | 6 | 43 | 3.602012 | 0 | 0 | 0.0133016 | 0 | 0.04237874
2018-02-22 14:27 | 173400.6 | 300.0014 | 6 | 43 | 3.602855 | 0 | 0 | 0.0133016 | 0 | 0.04237874
2018-02-22 14:27 | 173400.6 | 0.0027 | 7 | 44 | 3.60287 | 0 | 0 | 0 | 0 | 0
2018-02-22 14:27 | 173407.7 | 6.9984 | 2 | 44 | 3.440133 | -1.142384 | 0 | 0.002714291 | 0 | 0.009216188
2018-02-22 14:27 | 173414.7 | 6.996 | 3 | 44 | 3.494541 | -0.6484365 | 0 | 0.004059034 | 0 | 0.01390829
2018-02-22 14:29 | 173534.8 | 120.0002 | 4 | 44 | 3.595107 | 0 | 0 | 0.004059034 | 0 | 0.01390829
2018-02-22 14:31 | 173654.8 | 240.0011 | 4 | 44 | 3.597257 | 0 | 0 | 0.004059034 | 0 | 0.01390829
2018-02-22 14:32 | 173714.8 | 300.0016 | 4 | 44 | 3.597853 | 0 | 0 | 0.004059034 | 0 | 0.01390829
2018-02-22 14:32 | 173719.4 | 4.5448 | 5 | 44 | 2.999977 | -5.110209 | 0 | 0.01064895 | 0 | 0.03392713
2018-02-22 14:34 | 173839.4 | 120 | 6 | 44 | 3.582384 | 0 | 0 | 0.01064895 | 0 | 0.03392713
2018-02-22 14:36 | 173959.4 | 240.0007 | 6 | 44 | 3.585536 | 0 | 0 | 0.01064895 | 0 | 0.03392713
2018-02-22 14:37 | 174019.4 | 300.003 | 6 | 44 | 3.586259 | 0 | 0 | 0.01064895 | 0 | 0.03392713
2018-02-22 14:37 | 174019.4 | 0.0028 | 7 | 45 | 3.586168 | 0 | 0 | 0 | 0 | 0
2018-02-22 14:37 | 174026.5 | 6.9961 | 2 | 45 | 3.489981 | -0.6448421 | 0 | 0.002134718 | 0 | 0.007246692
2018-02-22 14:37 | 174033.5 | 6.9992 | 3 | 45 | 3.482301 | -0.6454477 | 0 | 0.003391405 | 0 | 0.01162785
2018-02-22 14:39 | 174153.6 | 120.0008 | 4 | 45 | 3.579427 | 0 | 0 | 0.003391872 | 0 | 0.01162947
2018-02-22 14:41 | 174273.6 | 240.0008 | 4 | 45 | 3.581254 | 0 | 0 | 0.003391872 | 0 | 0.01162947
2018-02-22 14:42 | 174333.6 | 300.0014 | 4 | 45 | 3.581753 | 0 | 0 | 0.003391872 | 0 | 0.01162947
2018-02-22 14:42 | 174337.4 | 3.7096 | 5 | 45 | 2.999989 | -5.089866 | 0 | 0.0087593 | 0 | 0.02790354
2018-02-22 14:44 | 174457.4 | 120.0007 | 6 | 45 | 3.568492 | 0 | 0 | 0.008762686 | 0 | 0.02791368
2018-02-22 14:46 | 174577.4 | 240.0007 | 6 | 45 | 3.571113 | 0 | 0 | 0.008762686 | 0 | 0.02791368
2018-02-22 14:47 | 174637.4 | 300.0005 | 6 | 45 | 3.571755 | 0 | 0 | 0.008762686 | 0 | 0.02791368
2018-02-22 14:47 | 174637.4 | 0.0027 | 7 | 46 | 3.571622 | 0 | 0 | 0 | 0 | 0
2018-02-22 14:47 | 174644.5 | 7 | 2 | 46 | 3.414839 | -1.04599 | 0 | 0.001852594 | 0 | 0.006368519
2018-02-22 14:47 | 174651.5 | 6.9976 | 3 | 46 | 3.399419 | -1.126799 | 0 | 0.00404241 | 0 | 0.0138299
2018-02-22 14:49 | 174771.5 | 120 | 4 | 46 | 3.561738 | 0 | 0 | 0.004043506 | 0 | 0.01383363
2018-02-22 14:51 | 174891.5 | 240.0008 | 4 | 46 | 3.563844 | 0 | 0 | 0.004043506 | 0 | 0.01383363
2018-02-22 14:52 | 174951.5 | 300.0022 | 4 | 46 | 3.56435 | 0 | 0 | 0.004043506 | 0 | 0.01383363
2018-02-22 14:53 | 174954 | 2.3912 | 5 | 46 | 2.999999 | -5.133585 | 0 | 0.00751698 | 0 | 0.02434215
2018-02-22 14:55 | 175074.1 | 120.0011 | 6 | 46 | 3.555374 | 0 | 0 | 0.007520394 | 0 | 0.02435238
2018-02-22 14:57 | 175194.1 | 240.001 | 6 | 46 | 3.557302 | 0 | 0 | 0.007520394 | 0 | 0.02435238
2018-02-22 14:58 | 175254.1 | 300.0016 | 6 | 46 | 3.557821 | 0 | 0 | 0.007520394 | 0 | 0.02435238
2018-02-22 14:58 | 175254.1 | 0.0027 | 7 | 47 | 3.557756 | 0 | 0 | 0 | 0 | 0
2018-02-22 14:58 | 175261.2 | 7.0024 | 2 | 47 | 3.431557 | -1.106024 | 0 | 0.001056613 | 0 | 0.003681876
2018-02-22 14:58 | 175268.2 | 6.9952 | 3 | 47 | 3.391264 | -1.126358 | 0 | 0.00324742 | 0 | 0.01113006
2018-02-22 15:00 | 175388.2 | 120.0008 | 4 | 47 | 3.549422 | 0 | 0 | 0.003248138 | 0 | 0.01113249
2018-02-22 15:02 | 175508.2 | 240 | 4 | 47 | 3.551173 | 0 | 0 | 0.003248138 | 0 | 0.01113249
2018-02-22 15:03 | 175568.2 | 300.0014 | 4 | 47 | 3.551616 | 0 | 0 | 0.003248138 | 0 | 0.01113249
2018-02-22 15:03 | 175570 | 1.7256 | 5 | 47 | 2.999972 | -5.145272 | 0 | 0.005750964 | 0 | 0.01869581
2018-02-22 15:05 | 175690.1 | 120.0007 | 6 | 47 | 3.544884 | 0 | 0 | 0.005750964 | 0 | 0.01869581
2018-02-22 15:07 | 175810.1 | 240.0007 | 6 | 47 | 3.546409 | 0 | 0 | 0.005750964 | 0 | 0.01869581
2018-02-22 15:08 | 175870.1 | 300.0021 | 6 | 47 | 3.546837 | 0 | 0 | 0.005750964 | 0 | 0.01869581
2018-02-22 15:08 | 175870.1 | 0.0027 | 7 | 48 | 3.546619 | 0 | 0 | 0 | 0 | 0
2018-02-22 15:08 | 175877.1 | 7.0008 | 2 | 48 | 3.475898 | -0.507122 | 0 | 0.0007074566 | 0 | 0.002471543
2018-02-22 15:08 | 175884.2 | 6.9959 | 3 | 48 | 3.388809 | -1.124684 | 0 | 0.002181463 | 0 | 0.007523239
2018-02-22 15:10 | 176004.2 | 120.001 | 4 | 48 | 3.54099 | 0 | 0 | 0.002182274 | 0 | 0.007525986
2018-02-22 15:12 | 176124.2 | 240.0002 | 4 | 48 | 3.542311 | 0 | 0 | 0.002182274 | 0 | 0.007525986
2018-02-22 15:13 | 176184.2 | 300.0032 | 4 | 48 | 3.542659 | 0 | 0 | 0.002182274 | 0 | 0.007525986
2018-02-22 15:13 | 176185.9 | 1.6528 | 5 | 48 | 2.999949 | -5.080027 | 0 | 0.004540956 | 0 | 0.01465745
2018-02-22 15:15 | 176306 | 120.0008 | 6 | 48 | 3.536017 | 0 | 0 | 0.004544332 | 0 | 0.01466756
2018-02-22 15:17 | 176426 | 240.0008 | 6 | 48 | 3.537428 | 0 | 0 | 0.004544332 | 0 | 0.01466756
2018-02-22 15:18 | 176486 | 300.0038 | 6 | 48 | 3.537798 | 0 | 0 | 0.004544332 | 0 | 0.01466756
2018-02-22 15:18 | 176486 | 0.0027 | 7 | 49 | 3.537885 | 0 | 0 | 0 | 0 | 0
2018-02-22 15:18 | 176493.1 | 6.9976 | 2 | 49 | 3.501341 | -0.2542353 | 0 | 0.0005382743 | 0 | 0.001883818
2018-02-22 15:18 | 176500.1 | 6.996 | 3 | 49 | 3.462902 | -0.5078745 | 0 | 0.001394835 | 0 | 0.004857473
2018-02-22 15:20 | 176620.1 | 120 | 4 | 49 | 3.534296 | 0 | 0 | 0.001394835 | 0 | 0.004857473
2018-02-22 15:22 | 176740.1 | 240.0008 | 4 | 49 | 3.53525 | 0 | 0 | 0.001394835 | 0 | 0.004857473
2018-02-22 15:23 | 176800.1 | 300.0014 | 4 | 49 | 3.535559 | 0 | 0 | 0.001394835 | 0 | 0.004857473
2018-02-22 15:23 | 176801.6 | 1.3544 | 5 | 49 | 2.999968 | -5.084422 | 0 | 0.003332804 | 0 | 0.0107152
2018-02-22 15:25 | 176921.6 | 120 | 6 | 49 | 3.529999 | 0 | 0 | 0.003332804 | 0 | 0.0107152
2018-02-22 15:27 | 177041.6 | 240.0008 | 6 | 49 | 3.531178 | 0 | 0 | 0.003332804 | 0 | 0.0107152
2018-02-22 15:28 | 177101.6 | 300.0014 | 6 | 49 | 3.531502 | 0 | 0 | 0.003332804 | 0 | 0.0107152
2018-02-22 15:28 | 177101.6 | 0.0027 | 7 | 50 | 3.531449 | 0 | 0 | 0 | 0 | 0
2018-02-22 15:28 | 177108.7 | 6.9952 | 2 | 50 | 3.509669 | -0.1507778 | 0 | 0.0003770619 | 0 | 0.001321427
2018-02-22 15:29 | 177115.7 | 6.9976 | 3 | 50 | 3.49023 | -0.2892046 | 0 | 0.0007014973 | 0 | 0.002458767
2018-02-22 15:31 | 177235.7 | 120.0002 | 4 | 50 | 3.529947 | 0 | 0 | 0.0007019377 | 0 | 0.002460304
2018-02-22 15:33 | 177355.7 | 240.001 | 4 | 50 | 3.530607 | 0 | 0 | 0.0007019377 | 0 | 0.002460304
2018-02-22 15:34 | 177415.7 | 300.0025 | 4 | 50 | 3.530862 | 0 | 0 | 0.0007019377 | 0 | 0.002460304
2018-02-22 15:34 | 177417.1 | 1.236 | 5 | 50 | 2.999944 | -5.079936 | 0 | 0.002465545 | 0 | 0.007802473
2018-02-22 15:36 | 177537.1 | 120.001 | 6 | 50 | 3.525796 | 0 | 0 | 0.002469481 | 0 | 0.007814257
2018-02-22 15:38 | 177657.1 | 240.0002 | 6 | 50 | 3.526822 | 0 | 0 | 0.002469481 | 0 | 0.007814257
2018-02-22 15:39 | 177717.1 | 300.0016 | 6 | 50 | 3.527112 | 0 | 0 | 0.002469481 | 0 | 0.007814257
2018-02-22 15:39 | 177717.1 | 0.0027 | 7 | 51 | 3.527217 | 0 | 0 | 0 | 0 | 0
2018-02-22 15:41 | 177837.2 | 120.001 | 8 | 51 | 3.510736 | -0.02980709 | 0 | 0.003008571 | 0 | 0.01055309
2018-02-22 15:43 | 177957.2 | 240.0002 | 8 | 51 | 3.509634 | -0.03615665 | 0 | 0.004137649 | 0 | 0.01451693
2018-02-22 15:45 | 178077.2 | 360.0003 | 8 | 51 | 3.508998 | -0.01952362 | 0 | 0.005360868 | 0 | 0.01880812
2018-02-22 15:47 | 178197.2 | 480.0011 | 8 | 51 | 3.501644 | -0.05329514 | 6.8115e-06 | 0.006517035 | 2.391441e-05 | 0.0228605
2018-02-22 15:49 | 178317.2 | 600.001 | 8 | 51 | 3.517611 | 0.04528046 | 0.000372703 | 0.006810527 | 0.001309266 | 0.02388846
2018-02-22 15:51 | 178437.2 | 720.0002 | 8 | 51 | 3.512795 | -0.001403809 | 0.0006614025 | 0.006816785 | 0.002324674 | 0.02391045
2018-02-22 15:53 | 178557.2 | 840.0002 | 8 | 51 | 3.511818 | -0.006426811 | 0.0006614025 | 0.00694575 | 0.002324674 | 0.0243634
2018-02-22 15:55 | 178677.2 | 960.001 | 8 | 51 | 3.510568 | -0.01071739 | 0.0006614025 | 0.007232009 | 0.002324674 | 0.02536851
2018-02-22 15:57 | 178797.2 | 1080.0002 | 8 | 51 | 3.509551 | -0.01527309 | 0.0007292567 | 0.007566145 | 0.002563126 | 0.02654137
2018-02-22 15:59 | 178917.2 | 1200.0003 | 8 | 51 | 3.507288 | -0.02000046 | 0.0007292666 | 0.008141294 | 0.00256316 | 0.02855903
2018-02-22 16:01 | 179037.2 | 1320.001 | 8 | 51 | 3.505845 | -0.02477932 | 0.0008857508 | 0.008693718 | 0.003112892 | 0.0304964
2018-02-22 16:03 | 179157.2 | 1440.001 | 8 | 51 | 3.502449 | -0.02962112 | 0.0008857508 | 0.009598131 | 0.003112892 | 0.03366556
2018-02-22 16:05 | 179277.2 | 1560.0002 | 8 | 51 | 3.49868 | -0.03486824 | 0.0008857508 | 0.01066928 | 0.003112892 | 0.0374152
2018-02-22 16:07 | 179397.2 | 1680.0002 | 8 | 51 | 3.495189 | -0.04060841 | 0.0008857508 | 0.01173149 | 0.003112892 | 0.04112994
2018-02-22 16:09 | 179517.2 | 1800.001 | 8 | 51 | 3.4881 | -0.05418301 | 0.0008857508 | 0.01333266 | 0.003112892 | 0.04672015
2018-02-22 16:11 | 179637.2 | 1920.001 | 8 | 51 | 3.483475 | -0.05869007 | 0.0008857508 | 0.01478104 | 0.003112892 | 0.05177002
2018-02-22 16:13 | 179757.2 | 2040.001 | 8 | 51 | 3.476124 | -0.06377316 | 0.0008857508 | 0.01682089 | 0.003112892 | 0.05886821
2018-02-22 16:15 | 179877.2 | 2160.0002 | 8 | 51 | 3.468369 | -0.06935883 | 0.0008857508 | 0.01904074 | 0.003112892 | 0.06657611
2018-02-22 16:17 | 179997.2 | 2280.0002 | 8 | 51 | 3.461241 | -0.07492828 | 0.0008857508 | 0.02121353 | 0.003112892 | 0.07410531
2018-02-22 16:19 | 180117.2 | 2400.0011 | 8 | 51 | 3.451823 | -0.08149052 | 0.0008857508 | 0.02369262 | 0.003112892 | 0.08267482
2018-02-22 16:21 | 180237.2 | 2520.001 | 8 | 51 | 3.443904 | -0.08716011 | 0.0008857508 | 0.02594256 | 0.003112892 | 0.09043503
2018-02-22 16:23 | 180357.2 | 2640.001 | 8 | 51 | 3.431615 | -0.09357166 | 0.0008857508 | 0.02895698 | 0.003112892 | 0.1007976
2018-02-22 16:25 | 180477.2 | 2760.001 | 8 | 51 | 3.418826 | -0.09915829 | 0.0008857508 | 0.03216825 | 0.003112892 | 0.1117969
2018-02-22 16:27 | 180597.2 | 2880.0002 | 8 | 51 | 3.413188 | -0.05072689 | 0.0008857508 | 0.03539797 | 0.003112892 | 0.1228193
2018-02-22 16:29 | 180717.2 | 3000.0002 | 8 | 51 | 3.392605 | -0.1093111 | 0.0008857508 | 0.03860511 | 0.003112892 | 0.133724
2018-02-22 16:31 | 180837.2 | 3120.001 | 8 | 51 | 3.380499 | -0.1132889 | 0.0008989954 | 0.04159312 | 0.003157937 | 0.1438454
2018-02-22 16:33 | 180957.2 | 3240.0011 | 8 | 51 | 3.360582 | -0.1189852 | 0.0008989954 | 0.04546967 | 0.003157937 | 0.1569107
2018-02-22 16:35 | 181077.2 | 3360.0002 | 8 | 51 | 3.339997 | -0.1232376 | 0.0008989954 | 0.04950718 | 0.003157937 | 0.1704379
2018-02-22 16:37 | 181197.2 | 3480.0003 | 8 | 51 | 3.318752 | -0.1265526 | 0.0008989954 | 0.05350356 | 0.003157937 | 0.1837456
2018-02-22 16:39 | 181317.2 | 3600.001 | 8 | 51 | 3.307472 | -0.05774689 | 0.0008989954 | 0.05731792 | 0.003157937 | 0.1963672
2018-02-22 16:41 | 181437.2 | 3720.001 | 8 | 51 | 3.291074 | -0.05335045 | 0.0009983707 | 0.06067842 | 0.00348627 | 0.2074158
2018-02-22 16:43 | 181557.2 | 3840.0002 | 8 | 51 | 3.244893 | -0.1348801 | 0.0009983707 | 0.06507807 | 0.00348627 | 0.2217676
2018-02-22 16:45 | 181677.2 | 3960.0002 | 8 | 51 | 3.207094 | -0.1365786 | 0.0009983707 | 0.06961287 | 0.00348627 | 0.2363991
2018-02-22 16:47 | 181797.2 | 4080.001 | 8 | 51 | 3.163705 | -0.1351948 | 0.0009983707 | 0.07391164 | 0.00348627 | 0.2500968
2018-02-22 16:49 | 181917.2 | 4200.0002 | 8 | 51 | 3.101417 | -0.1352634 | 0.0009983707 | 0.0780153 | 0.00348627 | 0.2629635
2018-02-22 16:51 | 182037.2 | 4320.0003 | 8 | 51 | 3.069535 | 0.08332634 | 0.001028164 | 0.08162601 | 0.003577619 | 0.2740491
2018-02-22 16:52 | 182134.1 | 4416.873936 | 8 | 51 | 2.944789 | 0.2895663 | 0.00808282 | 0.081626 | 0.03098844 | 0.274049
2018-02-22 17:15 | 182254.1 | 4536.874784 | 8 | 51 | 4.075772 | 3.259983 | 0.1096891 | 0.081626 | 0.4257787 | 0.274049
2018-02-22 17:17 | 182374.1 | 4656.873884 | 8 | 51 | 4.154638 | 3.259943 | 0.2183389 | 0.081626 | 0.8746634 | 0.274049
2018-02-22 17:19 | 182494.1 | 4776.873884 | 8 | 51 | 4.171056 | 3.259949 | 0.3269945 | 0.081626 | 1.326872 | 0.274049
2018-02-22 17:21 | 182614.1 | 4896.874684 | 8 | 51 | 4.195722 | 3.259914 | 0.4356724 | 0.081626 | 1.781497 | 0.274049
2018-02-22 17:22 | 182635 | 4917.776984 | 8 | 51 | 4.2 | 3.259939 | 0.4546004 | 0.081626 | 1.860954 | 0.274049
2018-02-23 08:56 | 10.0022 | 10.0021 | 1 | 1 | 3.731608 | 0 | 0 | 0 | 0 | 0
2018-02-23 08:56 | 10.0027 | 10.0026 | 1 | 1 | 3.731608 | 0 | 0 | 0 | 0 | 0
2018-02-23 08:57 | 78.0202 | 67.9392 | 2 | 1 | 4.200314 | 3.25997 | 0.07199756 | 3.948e-09 | 0.3023314 | 1.4732e-08
2018-02-23 08:59 | 198.0347 | 120.0002 | 3 | 1 | 4.237804 | 3.259871 | 0.1802712 | 3.948e-09 | 0.7595986 | 1.4732e-08
2018-02-23 09:01 | 318.0347 | 240.0002 | 3 | 1 | 4.254452 | 3.259876 | 0.2889138 | 3.948e-09 | 1.220929 | 1.4732e-08
2018-02-23 09:03 | 438.0354 | 360.0009 | 3 | 1 | 4.271522 | 3.259912 | 0.3975708 | 3.948e-09 | 1.684114 | 1.4732e-08
2018-02-23 09:05 | 558.0346 | 480.0001 | 3 | 1 | 4.29044 | 3.25988 | 0.5062537 | 3.948e-09 | 2.149367 | 1.4732e-08
2018-02-23 09:07 | 678.0347 | 600.0002 | 3 | 1 | 4.311416 | 3.259907 | 0.6149144 | 3.948e-09 | 2.616687 | 1.4732e-08
2018-02-23 09:09 | 798.0354 | 720.0009 | 3 | 1 | 4.334057 | 3.259914 | 0.723566 | 3.948e-09 | 3.086345 | 1.4732e-08
2018-02-23 09:11 | 918.0355 | 840.001 | 3 | 1 | 4.357971 | 3.259893 | 0.8322174 | 3.948e-09 | 3.558529 | 1.4732e-08
2018-02-23 09:13 | 1038.0354 | 960.0009 | 3 | 1 | 4.383205 | 3.259907 | 0.9408873 | 3.948e-09 | 4.033468 | 1.4732e-08
2018-02-23 09:15 | 1158.0364 | 1080.0019 | 3 | 1 | 4.40026 | 3.159575 | 1.048927 | 3.948e-09 | 4.508272 | 1.4732e-08
2018-02-23 09:17 | 1278.0348 | 1200.0003 | 3 | 1 | 4.400287 | 2.930201 | 1.150334 | 3.948e-09 | 4.954484 | 1.4732e-08
2018-02-23 09:19 | 1398.0364 | 1320.0019 | 3 | 1 | 4.400218 | 2.721083 | 1.244459 | 3.948e-09 | 5.368659 | 1.4732e-08
2018-02-23 09:21 | 1518.0348 | 1440.0003 | 3 | 1 | 4.400233 | 2.528505 | 1.331893 | 3.948e-09 | 5.753389 | 1.4732e-08
2018-02-23 09:23 | 1638.0348 | 1560.0003 | 3 | 1 | 4.400224 | 2.35491 | 1.41324 | 3.948e-09 | 6.111335 | 1.4732e-08
2018-02-23 09:25 | 1758.0349 | 1680.0004 | 3 | 1 | 4.40026 | 2.198755 | 1.489086 | 3.948e-09 | 6.445074 | 1.4732e-08
2018-02-23 09:27 | 1878.0364 | 1800.0019 | 3 | 1 | 4.400235 | 2.056292 | 1.559943 | 3.948e-09 | 6.75686 | 1.4732e-08
2018-02-23 09:29 | 1998.0354 | 1920.0009 | 3 | 1 | 4.400206 | 1.926415 | 1.626278 | 3.948e-09 | 7.048749 | 1.4732e-08
2018-02-23 09:31 | 2118.0365 | 2040.002 | 3 | 1 | 4.40021 | 1.80872 | 1.688496 | 3.948e-09 | 7.322523 | 1.4732e-08
2018-02-23 09:33 | 2238.0373 | 2160.0028 | 3 | 1 | 4.400219 | 1.700394 | 1.746949 | 3.948e-09 | 7.579728 | 1.4732e-08
2018-02-23 09:35 | 2358.0348 | 2280.0003 | 3 | 1 | 4.400233 | 1.601079 | 1.80194 | 3.948e-09 | 7.8217 | 1.4732e-08
2018-02-23 09:37 | 2478.0364 | 2400.0019 | 3 | 1 | 4.400182 | 1.507174 | 1.853719 | 3.948e-09 | 8.049538 | 1.4732e-08
2018-02-23 09:39 | 2598.0349 | 2520.0004 | 3 | 1 | 4.400185 | 1.42121 | 1.902513 | 3.948e-09 | 8.264238 | 1.4732e-08
2018-02-23 09:41 | 2718.0348 | 2640.0003 | 3 | 1 | 4.400173 | 1.340743 | 1.948525 | 3.948e-09 | 8.466702 | 1.4732e-08
2018-02-23 09:43 | 2838.0364 | 2760.0019 | 3 | 1 | 4.400131 | 1.265024 | 1.991936 | 3.948e-09 | 8.657718 | 1.4732e-08
2018-02-23 09:45 | 2958.0365 | 2880.002 | 3 | 1 | 4.40019 | 1.195487 | 2.032935 | 3.948e-09 | 8.83812 | 1.4732e-08
2018-02-23 09:47 | 3078.0349 | 3000.0004 | 3 | 1 | 4.400164 | 1.129731 | 2.071672 | 3.948e-09 | 9.008572 | 1.4732e-08
2018-02-23 09:49 | 3198.0365 | 3120.002 | 3 | 1 | 4.400211 | 1.06834 | 2.108293 | 3.948e-09 | 9.169707 | 1.4732e-08
2018-02-23 09:51 | 3318.0364 | 3240.0019 | 3 | 1 | 4.4002 | 1.010582 | 2.142916 | 3.948e-09 | 9.322059 | 1.4732e-08
2018-02-23 09:53 | 3438.0349 | 3360.0004 | 3 | 1 | 4.400186 | 0.9552898 | 2.175661 | 3.948e-09 | 9.46614 | 1.4732e-08
2018-02-23 09:55 | 3558.0348 | 3480.0003 | 3 | 1 | 4.400137 | 0.9030447 | 2.206628 | 3.948e-09 | 9.6024 | 1.4732e-08
2018-02-23 09:57 | 3678.0364 | 3600.0019 | 3 | 1 | 4.400135 | 0.8541155 | 2.235922 | 3.948e-09 | 9.7313 | 1.4732e-08
2018-02-23 09:59 | 3798.0348 | 3720.0003 | 3 | 1 | 4.400129 | 0.808671 | 2.263634 | 3.948e-09 | 9.853234 | 1.4732e-08
2018-02-23 10:01 | 3918.0349 | 3840.0004 | 3 | 1 | 4.400167 | 0.7656145 | 2.289867 | 3.948e-09 | 9.968666 | 1.4732e-08
2018-02-23 10:03 | 4038.0365 | 3960.002 | 3 | 1 | 4.400137 | 0.7246723 | 2.314695 | 3.948e-09 | 10.07791 | 1.4732e-08
2018-02-23 10:05 | 4158.0355 | 4080.001 | 3 | 1 | 4.400132 | 0.6857424 | 2.3382 | 3.948e-09 | 10.18134 | 1.4732e-08
2018-02-23 10:07 | 4270.3544 | 4192.3199 | 3 | 1 | 4.400166 | 0.6519957 | 2.359066 | 3.948e-09 | 10.27315 | 1.4732e-08
2018-02-23 10:09 | 4390.396216 | 120.0002 | 4 | 1 | 4.288335 | 0 | 2.359066 | 3.948e-09 | 10.27315 | 1.4732e-08
2018-02-23 10:11 | 4510.397016 | 240.001 | 4 | 1 | 4.274951 | 0 | 2.359066 | 3.948e-09 | 10.27315 | 1.4732e-08
2018-02-23 10:12 | 4570.398416 | 300.0024 | 4 | 1 | 4.271172 | 0 | 2.359066 | 3.948e-09 | 10.27315 | 1.4732e-08
2018-02-23 10:14 | 4690.476956 | 120.0002 | 5 | 1 | 3.461107 | -6.519882 | 2.359066 | 0.2173113 | 10.27315 | 0.764305
2018-02-23 10:16 | 4810.476956 | 240.0002 | 5 | 1 | 3.42742 | -6.519855 | 2.359066 | 0.4346462 | 10.27315 | 1.513526
2018-02-23 10:18 | 4930.477756 | 360.001 | 5 | 1 | 3.37465 | -6.520093 | 2.359066 | 0.651975 | 10.27315 | 2.252752
2018-02-23 10:20 | 5050.477756 | 480.001 | 5 | 1 | 3.322552 | -6.52017 | 2.359066 | 0.8693148 | 10.27315 | 2.98048
2018-02-23 10:22 | 5170.476956 | 600.0002 | 5 | 1 | 3.272522 | -6.52012 | 2.359066 | 1.086615 | 10.27315 | 3.697032
2018-02-23 10:24 | 5290.476956 | 720.0002 | 5 | 1 | 3.221808 | -6.520192 | 2.359066 | 1.303967 | 10.27315 | 4.402848
2018-02-23 10:26 | 5410.476956 | 840.0002 | 5 | 1 | 3.166058 | -6.520154 | 2.359066 | 1.521291 | 10.27315 | 5.097116
2018-02-23 10:28 | 5530.477756 | 960.001 | 5 | 1 | 3.098077 | -6.520108 | 2.359066 | 1.738631 | 10.27315 | 5.778157
2018-02-23 10:30 | 5650.478556 | 1080.0018 | 5 | 1 | 3.002483 | -6.51983 | 2.359066 | 1.95594 | 10.27315 | 6.441763
2018-02-23 10:30 | 5652.931156 | 1082.4544 | 5 | 1 | 2.999997 | -6.519882 | 2.359066 | 1.960378 | 10.27315 | 6.455081
2018-02-23 10:32 | 5772.975616 | 120.0003 | 6 | 1 | 3.730453 | 0 | 2.359066 | 1.960382 | 10.27315 | 6.455093
2018-02-23 10:34 | 5892.975616 | 240.0003 | 6 | 1 | 3.749667 | 0 | 2.359066 | 1.960382 | 10.27315 | 6.455093
2018-02-23 10:35 | 5952.977016 | 300.0017 | 6 | 1 | 3.756792 | 0 | 2.359066 | 1.960382 | 10.27315 | 6.455093
2018-02-23 10:35 | 5952.986976 | 0.0028 | 7 | 2 | 3.756536 | 0 | 0 | 0 | 0 | 0
2018-02-23 10:37 | 6073.069144 | 120.001 | 2 | 2 | 4.200253 | 3.729996 | 0.142315 | 7.594e-09 | 0.5959789 | 2.853e-08
2018-02-23 10:39 | 6193.068344 | 240.0002 | 2 | 2 | 4.200264 | 3.40675 | 0.260621 | 7.594e-09 | 1.092895 | 2.853e-08
2018-02-23 10:40 | 6267.206444 | 314.1383 | 2 | 2 | 4.200264 | 3.259981 | 0.3292253 | 7.594e-09 | 1.38105 | 2.853e-08
2018-02-23 10:42 | 6387.219744 | 120.0011 | 3 | 2 | 4.221201 | 3.259903 | 0.4375036 | 7.594e-09 | 1.836896 | 2.853e-08
2018-02-23 10:44 | 6507.219644 | 240.001 | 3 | 2 | 4.245322 | 3.259895 | 0.5461673 | 7.594e-09 | 2.296873 | 2.853e-08
2018-02-23 10:46 | 6627.219644 | 360.001 | 3 | 2 | 4.273185 | 3.25992 | 0.6548291 | 7.594e-09 | 2.759654 | 2.853e-08
2018-02-23 10:48 | 6747.218944 | 480.0003 | 3 | 2 | 4.305155 | 3.259893 | 0.7634845 | 7.594e-09 | 3.225658 | 2.853e-08
2018-02-23 10:50 | 6867.219644 | 600.001 | 3 | 2 | 4.34123 | 3.259912 | 0.8721524 | 7.594e-09 | 3.695421 | 2.853e-08
2018-02-23 10:52 | 6987.219544 | 720.0009 | 3 | 2 | 4.380416 | 3.259947 | 0.9808112 | 7.594e-09 | 4.169236 | 2.853e-08
2018-02-23 10:54 | 7107.219744 | 840.0011 | 3 | 2 | 4.400267 | 3.037172 | 1.087432 | 7.594e-09 | 4.63787 | 2.853e-08
2018-02-23 10:56 | 7227.219844 | 960.0012 | 3 | 2 | 4.400265 | 2.692564 | 1.182756 | 7.594e-09 | 5.057323 | 2.853e-08
2018-02-23 10:58 | 7347.218944 | 1080.0003 | 3 | 2 | 4.400298 | 2.399231 | 1.267469 | 7.594e-09 | 5.430082 | 2.853e-08
2018-02-23 11:00 | 7467.219044 | 1200.0004 | 3 | 2 | 4.400228 | 2.150858 | 1.343182 | 7.594e-09 | 5.763239 | 2.853e-08
2018-02-23 11:02 | 7587.219044 | 1320.0004 | 3 | 2 | 4.4002 | 1.943199 | 1.411327 | 7.594e-09 | 6.063095 | 2.853e-08
2018-02-23 11:04 | 7707.219144 | 1440.0005 | 3 | 2 | 4.400154 | 1.766595 | 1.473095 | 7.594e-09 | 6.334886 | 2.853e-08
2018-02-23 11:06 | 7827.219844 | 1560.0012 | 3 | 2 | 4.40025 | 1.618534 | 1.529457 | 7.594e-09 | 6.582891 | 2.853e-08
2018-02-23 11:08 | 7947.219744 | 1680.0011 | 3 | 2 | 4.400218 | 1.490473 | 1.581212 | 7.594e-09 | 6.810623 | 2.853e-08
2018-02-23 11:10 | 8067.219844 | 1800.0012 | 3 | 2 | 4.400168 | 1.377413 | 1.628975 | 7.594e-09 | 7.020791 | 2.853e-08
2018-02-23 11:12 | 8187.219044 | 1920.0004 | 3 | 2 | 4.400143 | 1.27833 | 1.673221 | 7.594e-09 | 7.215483 | 2.853e-08
2018-02-23 11:14 | 8307.219044 | 2040.0004 | 3 | 2 | 4.400209 | 1.191208 | 1.714356 | 7.594e-09 | 7.396484 | 2.853e-08
2018-02-23 11:16 | 8427.219744 | 2160.0011 | 3 | 2 | 4.400152 | 1.110851 | 1.752708 | 7.594e-09 | 7.565241 | 2.853e-08
2018-02-23 11:18 | 8547.220044 | 2280.0014 | 3 | 2 | 4.400193 | 1.03885 | 1.788525 | 7.594e-09 | 7.722845 | 2.853e-08
2018-02-23 11:20 | 8667.219844 | 2400.0012 | 3 | 2 | 4.400204 | 0.9731264 | 1.822041 | 7.594e-09 | 7.870319 | 2.853e-08
2018-02-23 11:22 | 8787.219744 | 2520.0011 | 3 | 2 | 4.400174 | 0.9123497 | 1.853444 | 7.594e-09 | 8.008497 | 2.853e-08
2018-02-23 11:24 | 8907.219144 | 2640.0005 | 3 | 2 | 4.400221 | 0.8559952 | 1.882892 | 7.594e-09 | 8.138075 | 2.853e-08
2018-02-23 11:26 | 9027.220644 | 2760.002 | 3 | 2 | 4.40016 | 0.8031874 | 1.910525 | 7.594e-09 | 8.259663 | 2.853e-08
2018-02-23 11:28 | 9147.219044 | 2880.0004 | 3 | 2 | 4.400221 | 0.7549944 | 1.936472 | 7.594e-09 | 8.373837 | 2.853e-08
2018-02-23 11:30 | 9267.218844 | 3000.0002 | 3 | 2 | 4.400206 | 0.7095127 | 1.960852 | 7.594e-09 | 8.481112 | 2.853e-08
2018-02-23 11:32 | 9387.218844 | 3120.0002 | 3 | 2 | 4.400169 | 0.6661282 | 1.983768 | 7.594e-09 | 8.581948 | 2.853e-08
2018-02-23 11:33 | 9429.657044 | 3162.4384 | 3 | 2 | 4.400168 | 0.6519909 | 1.991538 | 7.594e-09 | 8.616133 | 2.853e-08
2018-02-23 11:35 | 9549.699484 | 120.0001 | 4 | 2 | 4.291332 | 0 | 1.991538 | 7.594e-09 | 8.616133 | 2.853e-08
2018-02-23 11:37 | 9669.699484 | 240.0001 | 4 | 2 | 4.279306 | 0 | 1.991538 | 7.594e-09 | 8.616133 | 2.853e-08
2018-02-23 11:38 | 9729.701784 | 300.0024 | 4 | 2 | 4.276022 | 0 | 1.991538 | 7.594e-09 | 8.616133 | 2.853e-08
2018-02-23 11:40 | 9849.78156 | 120.0001 | 5 | 2 | 3.490865 | -6.519882 | 1.991538 | 0.2173101 | 8.616133 | 0.7715188
2018-02-23 11:42 | 9969.78156 | 240.0001 | 5 | 2 | 3.447361 | -6.520135 | 1.991538 | 0.434643 | 8.616133 | 1.526019
2018-02-23 11:44 | 10089.78156 | 360.0001 | 5 | 2 | 3.389595 | -6.519824 | 1.991538 | 0.6519592 | 8.616133 | 2.268937
2018-02-23 11:46 | 10209.78156 | 480.0001 | 5 | 2 | 3.334224 | -6.519814 | 1.991538 | 0.8692892 | 8.616133 | 2.999525
2018-02-23 11:48 | 10329.78166 | 600.0002 | 5 | 2 | 3.282424 | -6.519874 | 1.991538 | 1.086605 | 8.616133 | 3.71844
2018-02-23 11:50 | 10449.78156 | 720.0001 | 5 | 2 | 3.23138 | -6.520125 | 1.991538 | 1.303953 | 8.616133 | 4.426353
2018-02-23 11:52 | 10569.78236 | 840.0009 | 5 | 2 | 3.175428 | -6.519882 | 1.991538 | 1.521275 | 8.616133 | 5.122696
2018-02-23 11:54 | 10689.78166 | 960.0002 | 5 | 2 | 3.102126 | -6.519884 | 1.991538 | 1.738565 | 8.616133 | 5.805135
2018-02-23 11:56 | 10805.71186 | 1075.9304 | 5 | 2 | 2.999997 | -6.519916 | 1.991538 | 1.948518 | 8.616133 | 6.446467
2018-02-23 11:58 | 10925.76 | 120 | 6 | 2 | 3.732858 | 0 | 1.991538 | 1.948538 | 8.616133 | 6.446527
2018-02-23 12:00 | 11045.76 | 239.9999 | 6 | 2 | 3.7524 | 0 | 1.991538 | 1.948538 | 8.616133 | 6.446527
2018-02-23 12:01 | 11105.76 | 300.0021 | 6 | 2 | 3.759556 | 0 | 1.991538 | 1.948538 | 8.616133 | 6.446527
2018-02-23 12:01 | 11105.77 | 0.0028 | 7 | 3 | 3.759561 | 0 | 0 | 0 | 0 | 0
2018-02-23 12:03 | 11225.85 | 120.0001 | 2 | 3 | 4.200285 | 3.73539 | 0.1422706 | 0 | 0.5958421 | 0
2018-02-23 12:05 | 11345.85 | 240.0009 | 2 | 3 | 4.200253 | 3.423229 | 0.2609721 | 0 | 1.094419 | 0
2018-02-23 12:06 | 11430.01 | 324.164 | 2 | 3 | 4.20025 | 3.259996 | 0.3390767 | 0 | 1.422477 | 0
2018-02-23 12:08 | 11550.02 | 120.0002 | 3 | 3 | 4.221516 | 3.259911 | 0.4473535 | 0 | 1.878325 | 0
2018-02-23 12:10 | 11670.02 | 240.0002 | 3 | 3 | 4.247137 | 3.259947 | 0.5560123 | 0 | 2.338387 | 0
2018-02-23 12:12 | 11790.02 | 360.0012 | 3 | 3 | 4.277297 | 3.259863 | 0.6646583 | 0 | 2.801416 | 0
2018-02-23 12:14 | 11910.02 | 480.0003 | 3 | 3 | 4.311816 | 3.259872 | 0.7733347 | 0 | 3.268094 | 0
2018-02-23 12:16 | 12030.02 | 600.0012 | 3 | 3 | 4.350537 | 3.259884 | 0.8819993 | 0 | 3.73871 | 0
2018-02-23 12:18 | 12150.02 | 720.0004 | 3 | 3 | 4.392221 | 3.259911 | 0.9906527 | 0 | 4.213649 | 0
2018-02-23 12:20 | 12270.02 | 840.0011 | 3 | 3 | 4.400258 | 2.916553 | 1.094323 | 0 | 4.669747 | 0
2018-02-23 12:22 | 12390.02 | 960.0003 | 3 | 3 | 4.400218 | 2.579615 | 1.185783 | 0 | 5.072195 | 0
2018-02-23 12:24 | 12510.02 | 1080.0003 | 3 | 3 | 4.400241 | 2.297958 | 1.266951 | 0 | 5.429353 | 0
2018-02-23 12:26 | 12630.02 | 1200.0011 | 3 | 3 | 4.400237 | 2.063152 | 1.339513 | 0 | 5.748644 | 0
2018-02-23 12:28 | 12750.02 | 1320.0004 | 3 | 3 | 4.40023 | 1.866137 | 1.404891 | 0 | 6.036322 | 0
2018-02-23 12:30 | 12870.02 | 1440.002 | 3 | 3 | 4.40025 | 1.701303 | 1.464263 | 0 | 6.297573 | 0
2018-02-23 12:32 | 12990.02 | 1560.0004 | 3 | 3 | 4.400204 | 1.5591 | 1.518533 | 0 | 6.536375 | 0
2018-02-23 12:34 | 13110.02 | 1680.0012 | 3 | 3 | 4.40019 | 1.436363 | 1.568421 | 0 | 6.75589 | 0
2018-02-23 12:36 | 13230.02 | 1800.0004 | 3 | 3 | 4.40018 | 1.330012 | 1.614499 | 0 | 6.958643 | 0
2018-02-23 12:38 | 13350.02 | 1920.0013 | 3 | 3 | 4.400224 | 1.236421 | 1.657237 | 0 | 7.146701 | 0
2018-02-23 12:40 | 13470.02 | 2040.002 | 3 | 3 | 4.400162 | 1.151902 | 1.69701 | 0 | 7.321707 | 0
2018-02-23 12:42 | 13590.02 | 2160.0005 | 3 | 3 | 4.400191 | 1.075519 | 1.73411 | 0 | 7.484956 | 0
2018-02-23 12:44 | 13710.02 | 2280.0003 | 3 | 3 | 4.400136 | 1.00566 | 1.768783 | 0 | 7.637522 | 0
2018-02-23 12:46 | 13830.02 | 2400.0001 | 3 | 3 | 4.400168 | 0.9419231 | 1.801245 | 0 | 7.780364 | 0
2018-02-23 12:48 | 13950.02 | 2520.0011 | 3 | 3 | 4.400169 | 0.8831091 | 1.831656 | 0 | 7.914178 | 0
2018-02-23 12:50 | 14070.02 | 2640.0011 | 3 | 3 | 4.400155 | 0.8284864 | 1.860173 | 0 | 8.039654 | 0
2018-02-23 12:52 | 14190.02 | 2760.0011 | 3 | 3 | 4.400156 | 0.7775726 | 1.88693 | 0 | 8.157391 | 0
2018-02-23 12:54 | 14310.02 | 2880.0002 | 3 | 3 | 4.40015 | 0.7297573 | 1.912042 | 0 | 8.267886 | 0
2018-02-23 12:56 | 14430.02 | 3000.0011 | 3 | 3 | 4.40015 | 0.6858072 | 1.935627 | 0 | 8.371664 | 0
2018-02-23 12:58 | 14550.02 | 3120.001 | 3 | 3 | 4.400173 | 0.6538792 | 1.957907 | 0 | 8.469701 | 0
2018-02-23 12:58 | 14554.78 | 3124.7584 | 3 | 3 | 4.400123 | 0.6519957 | 1.958771 | 0 | 8.473504 | 0
2018-02-23 13:00 | 14674.82 | 120 | 4 | 3 | 4.292673 | 0 | 1.958771 | 0 | 8.473504 | 0
2018-02-23 13:02 | 14794.83 | 240.0009 | 4 | 3 | 4.280882 | 0 | 1.958771 | 0 | 8.473504 | 0
2018-02-23 13:03 | 14854.83 | 300.0006 | 4 | 3 | 4.277681 | 0 | 1.958771 | 0 | 8.473504 | 0
2018-02-23 13:05 | 14974.91 | 120.0011 | 5 | 3 | 3.509431 | -6.520117 | 1.958771 | 0.2173046 | 8.473504 | 0.7760507
2018-02-23 13:07 | 15094.91 | 240.0003 | 5 | 3 | 3.45942 | -6.520065 | 1.958771 | 0.4346364 | 8.473504 | 1.533756
2018-02-23 13:09 | 15214.91 | 360.0011 | 5 | 3 | 3.398943 | -6.520138 | 1.958771 | 0.651976 | 8.473504 | 2.279067
2018-02-23 13:11 | 15334.91 | 480.0003 | 5 | 3 | 3.341507 | -6.520182 | 1.958771 | 0.8693109 | 8.473504 | 3.011452
2018-02-23 13:13 | 15454.91 | 600.0012 | 5 | 3 | 3.288324 | -6.519857 | 1.958771 | 1.086628 | 8.473504 | 3.731804
2018-02-23 13:15 | 15574.91 | 720.0011 | 5 | 3 | 3.231911 | -6.51989 | 1.958771 | 1.303941 | 8.473504 | 4.440413
2018-02-23 13:17 | 15694.91 | 840.0011 | 5 | 3 | 3.167169 | -6.519889 | 1.958771 | 1.521245 | 8.473504 | 5.13588
2018-02-23 13:19 | 15814.91 | 960.0003 | 5 | 3 | 3.087008 | -6.519976 | 1.958771 | 1.738577 | 8.473504 | 5.815855
2018-02-23 13:21 | 15914.08 | 1059.1754 | 5 | 3 | 2.999996 | -6.519974 | 1.958771 | 1.918196 | 8.473504 | 6.362965
2018-02-23 13:23 | 16034.12 | 120.0009 | 6 | 3 | 3.73616 | 0 | 1.958771 | 1.918196 | 8.473504 | 6.362965
2018-02-23 13:25 | 16154.12 | 240.0009 | 6 | 3 | 3.756418 | 0 | 1.958771 | 1.918196 | 8.473504 | 6.362965
2018-02-23 13:26 | 16214.13 | 300.0032 | 6 | 3 | 3.763699 | 0 | 1.958771 | 1.918196 | 8.473504 | 6.362965
2018-02-23 13:26 | 16214.13596 | 0.0026 | 7 | 4 | 3.763612 | 0 | 0 | 0 | 0 | 0
2018-02-23 13:28 | 16334.21 | 120.0009 | 2 | 4 | 4.200312 | 3.688374 | 0.1408438 | 0 | 0.5900368 | 0
2018-02-23 13:30 | 16454.21 | 240.001 | 2 | 4 | 4.200244 | 3.381521 | 0.2580965 | 0 | 1.082529 | 0
2018-02-23 13:31 | 16517.89 | 303.6759 | 2 | 4 | 4.200237 | 3.259991 | 0.3168041 | 0 | 1.329115 | 0
2018-02-23 13:33 | 16637.9 | 120.0002 | 3 | 4 | 4.221407 | 3.25992 | 0.4250866 | 0 | 1.784977 | 0
2018-02-23 13:35 | 16757.9 | 240.0002 | 3 | 4 | 4.246982 | 3.259909 | 0.5337444 | 0 | 2.24502 | 0
2018-02-23 13:37 | 16877.9 | 360.0001 | 3 | 4 | 4.277575 | 3.259911 | 0.6423907 | 0 | 2.708052 | 0
2018-02-23 13:39 | 16997.9 | 480.0009 | 3 | 4 | 4.313362 | 3.259912 | 0.751071 | 0 | 3.174845 | 0
2018-02-23 13:41 | 17117.9 | 600.0001 | 3 | 4 | 4.353292 | 3.25989 | 0.8597307 | 0 | 3.645672 | 0
2018-02-23 13:43 | 17237.9 | 720.0011 | 3 | 4 | 4.396413 | 3.259991 | 0.9683775 | 0 | 4.120961 | 0
2018-02-23 13:45 | 17357.9 | 840.001 | 3 | 4 | 4.400241 | 2.87324 | 1.070768 | 0 | 4.571492 | 0
2018-02-23 13:47 | 17477.9 | 960.001 | 3 | 4 | 4.400267 | 2.538391 | 1.160794 | 0 | 4.967627 | 0
2018-02-23 13:49 | 17597.9 | 1080.0002 | 3 | 4 | 4.400259 | 2.259064 | 1.24061 | 0 | 5.318839 | 0
2018-02-23 13:51 | 17717.9 | 1200.0018 | 3 | 4 | 4.400252 | 2.027798 | 1.311933 | 0 | 5.632678 | 0
2018-02-23 13:53 | 17837.9 | 1320.0011 | 3 | 4 | 4.400274 | 1.835751 | 1.376214 | 0 | 5.915528 | 0
2018-02-23 13:55 | 17957.9 | 1440.0002 | 3 | 4 | 4.400238 | 1.673813 | 1.434615 | 0 | 6.172509 | 0
2018-02-23 13:57 | 18077.9 | 1560.0011 | 3 | 4 | 4.400168 | 1.534813 | 1.488041 | 0 | 6.407596 | 0
2018-02-23 13:59 | 18197.9 | 1680.0002 | 3 | 4 | 4.400227 | 1.41695 | 1.537195 | 0 | 6.62388 | 0
2018-02-23 14:01 | 18317.9 | 1800.0003 | 3 | 4 | 4.400207 | 1.312641 | 1.582643 | 0 | 6.823864 | 0
2018-02-23 14:03 | 18437.9 | 1920.0002 | 3 | 4 | 4.400217 | 1.220426 | 1.62482 | 0 | 7.009451 | 0
2018-02-23 14:05 | 18557.9 | 2040.001 | 3 | 4 | 4.400227 | 1.137753 | 1.664093 | 0 | 7.182259 | 0
2018-02-23 14:07 | 18677.9 | 2160.001 | 3 | 4 | 4.400109 | 1.062199 | 1.700741 | 0 | 7.343515 | 0
2018-02-23 14:09 | 18797.9 | 2280.0001 | 3 | 4 | 4.400163 | 0.9941339 | 1.735009 | 0 | 7.494303 | 0
2018-02-23 14:11 | 18917.9 | 2400.0011 | 3 | 4 | 4.400215 | 0.9320564 | 1.767096 | 0 | 7.635493 | 0
2018-02-23 14:13 | 19037.9 | 2520.0001 | 3 | 4 | 4.400149 | 0.8734016 | 1.797172 | 0 | 7.767832 | 0
2018-02-23 14:15 | 19157.9 | 2640.0009 | 3 | 4 | 4.40018 | 0.8201551 | 1.825387 | 0 | 7.89198 | 0
2018-02-23 14:17 | 19277.9 | 2760.0001 | 3 | 4 | 4.400225 | 0.7704782 | 1.851871 | 0 | 8.008517 | 0
2018-02-23 14:19 | 19397.9 | 2880.0001 | 3 | 4 | 4.400117 | 0.730566 | 1.876834 | 0 | 8.118357 | 0
2018-02-23 14:21 | 19517.9 | 3000.0001 | 3 | 4 | 4.400135 | 0.7027473 | 1.900726 | 0 | 8.223483 | 0
2018-02-23 14:23 | 19637.9 | 3120.0001 | 3 | 4 | 4.400174 | 0.6746225 | 1.923686 | 0 | 8.324512 | 0
2018-02-23 14:24 | 19724.98 | 3207.0736 | 3 | 4 | 4.400153 | 0.6519928 | 1.939728 | 0 | 8.395099 | 0
2018-02-23 14:26 | 19845.02 | 120.0007 | 4 | 4 | 4.297608 | 0 | 1.939728 | 0 | 8.395099 | 0
2018-02-23 14:28 | 19965.02 | 239.9999 | 4 | 4 | 4.28654 | 0 | 1.939728 | 0 | 8.395099 | 0
2018-02-23 14:29 | 20025.02 | 300.003 | 4 | 4 | 4.283546 | 0 | 1.939728 | 0 | 8.395099 | 0
2018-02-23 14:31 | 20145.1 | 120.0001 | 5 | 4 | 3.526189 | -6.519867 | 1.939728 | 0.2172982 | 8.395099 | 0.7800187
2018-02-23 14:33 | 20265.1 | 240.0001 | 5 | 4 | 3.473032 | -6.51988 | 1.939728 | 0.4346165 | 8.395099 | 1.540911
2018-02-23 14:35 | 20385.1 | 360.0001 | 5 | 4 | 3.408226 | -6.519961 | 1.939728 | 0.651932 | 8.395099 | 2.288712
2018-02-23 14:37 | 20505.1 | 480.0009 | 5 | 4 | 3.3423 | -6.519958 | 1.939728 | 0.8692573 | 8.395099 | 3.022155
2018-02-23 14:39 | 20625.1 | 600.0002 | 5 | 4 | 3.281393 | -6.519976 | 1.939728 | 1.086559 | 8.395099 | 3.741752
2018-02-23 14:41 | 20745.1 | 720.001 | 5 | 4 | 3.22315 | -6.520014 | 1.939728 | 1.303897 | 8.395099 | 4.448562
2018-02-23 14:43 | 20865.1 | 840.0002 | 5 | 4 | 3.161247 | -6.520035 | 1.939728 | 1.521201 | 8.395099 | 5.142392
2018-02-23 14:45 | 20985.1 | 960.0009 | 5 | 4 | 3.0859 | -6.519994 | 1.939728 | 1.738546 | 8.395099 | 5.821637
2018-02-23 14:47 | 21086.29 | 1061.1896 | 5 | 4 | 2.999995 | -6.52008 | 1.939728 | 1.921794 | 8.395099 | 6.3797
2018-02-23 14:49 | 21206.34 | 120.0007 | 6 | 4 | 3.737626 | 0 | 1.939728 | 1.921794 | 8.395099 | 6.3797
2018-02-23 14:51 | 21326.33 | 239.9999 | 6 | 4 | 3.758299 | 0 | 1.939728 | 1.921794 | 8.395099 | 6.3797
2018-02-23 14:52 | 21386.34 | 300.0021 | 6 | 4 | 3.765706 | 0 | 1.939728 | 1.921794 | 8.395099 | 6.3797
2018-02-23 14:52 | 21386.35 | 0.0026 | 7 | 5 | 3.765833 | 0 | 0 | 0 | 0 | 0
2018-02-23 14:54 | 21506.43 | 120.0009 | 2 | 5 | 4.200294 | 3.715631 | 0.1414672 | 0 | 0.5926117 | 0
2018-02-23 14:56 | 21626.43 | 240.0002 | 2 | 5 | 4.200236 | 3.406094 | 0.2596006 | 0 | 1.088803 | 0
2018-02-23 14:57 | 21699.72 | 313.2904 | 2 | 5 | 4.200248 | 3.259996 | 0.3274557 | 0 | 1.373811 | 0
2018-02-23 14:59 | 21819.73 | 120.0018 | 3 | 5 | 4.222501 | 3.259974 | 0.4357275 | 0 | 1.829676 | 0
2018-02-23 15:01 | 21939.73 | 240.001 | 3 | 5 | 4.250069 | 3.259926 | 0.5443841 | 0 | 2.289936 | 0
2018-02-23 15:03 | 22059.73 | 360.001 | 3 | 5 | 4.282615 | 3.259966 | 0.6530405 | 0 | 2.753457 | 0
2018-02-23 15:05 | 22179.73 | 480.001 | 3 | 5 | 4.319953 | 3.25996 | 0.7617107 | 0 | 3.220831 | 0
2018-02-23 15:07 | 22299.73 | 600.0002 | 3 | 5 | 4.361336 | 3.259865 | 0.8703648 | 0 | 3.692429 | 0
2018-02-23 15:09 | 22419.73 | 720.0002 | 3 | 5 | 4.40032 | 3.195772 | 0.9788969 | 0 | 4.168119 | 0
2018-02-23 15:11 | 22539.73 | 840.001 | 3 | 5 | 4.40025 | 2.795029 | 1.078424 | 0 | 4.606065 | 0
2018-02-23 15:13 | 22659.73 | 960.001 | 3 | 5 | 4.400246 | 2.469591 | 1.165994 | 0 | 4.991395 | 0
2018-02-23 15:15 | 22779.73 | 1080.0002 | 3 | 5 | 4.400272 | 2.200809 | 1.243693 | 0 | 5.333293 | 0
2018-02-23 15:17 | 22899.73 | 1200.0002 | 3 | 5 | 4.400274 | 1.978592 | 1.313224 | 0 | 5.639245 | 0
2018-02-23 15:19 | 23019.73 | 1320.0002 | 3 | 5 | 4.400204 | 1.793137 | 1.37598 | 0 | 5.915387 | 0
2018-02-23 15:21 | 23139.73 | 1440.001 | 3 | 5 | 4.400165 | 1.637279 | 1.433098 | 0 | 6.166718 | 0
2018-02-23 15:23 | 23259.73 | 1560.001 | 3 | 5 | 4.4002 | 1.50426 | 1.485408 | 0 | 6.396894 | 0
2018-02-23 15:25 | 23379.73 | 1680.001 | 3 | 5 | 4.40012 | 1.387831 | 1.533581 | 0 | 6.608867 | 0
2018-02-23 15:27 | 23499.73 | 1800.0002 | 3 | 5 | 4.400203 | 1.287642 | 1.578148 | 0 | 6.80497 | 0
2018-02-23 15:29 | 23619.73 | 1920.0002 | 3 | 5 | 4.400194 | 1.197597 | 1.619541 | 0 | 6.987107 | 0
2018-02-23 15:31 | 23739.73 | 2040.0001 | 3 | 5 | 4.400179 | 1.116738 | 1.658094 | 0 | 7.156747 | 0
2018-02-23 15:33 | 23859.73 | 2160.001 | 3 | 5 | 4.400146 | 1.043131 | 1.694084 | 0 | 7.315108 | 0
2018-02-23 15:35 | 23979.73 | 2280.0009 | 3 | 5 | 4.400224 | 0.9771652 | 1.727744 | 0 | 7.463219 | 0
2018-02-23 15:37 | 24099.73 | 2400.0001 | 3 | 5 | 4.400209 | 0.9161768 | 1.75928 | 0 | 7.601985 | 0
2018-02-23 15:39 | 24219.73 | 2520.0009 | 3 | 5 | 4.400179 | 0.8639069 | 1.788887 | 0 | 7.732258 | 0
2018-02-23 15:41 | 24339.73 | 2640.0001 | 3 | 5 | 4.400129 | 0.8281364 | 1.817067 | 0 | 7.856254 | 0
2018-02-23 15:43 | 24459.73 | 2760.001 | 3 | 5 | 4.400173 | 0.7950048 | 1.844126 | 0 | 7.975319 | 0
2018-02-23 15:45 | 24579.73 | 2880.0009 | 3 | 5 | 4.400143 | 0.7579174 | 1.870014 | 0 | 8.089231 | 0
2018-02-23 15:47 | 24699.73 | 3000.0001 | 3 | 5 | 4.400145 | 0.72013 | 1.894657 | 0 | 8.197663 | 0
2018-02-23 15:49 | 24819.73 | 3120.0001 | 3 | 5 | 4.400201 | 0.6826277 | 1.918034 | 0 | 8.300527 | 0
2018-02-23 15:51 | 24915.25 | 3215.5191 | 3 | 5 | 4.400196 | 0.6519976 | 1.935728 | 0 | 8.378384 | 0
2018-02-23 15:53 | 25035.29 | 120.001 | 4 | 5 | 4.300666 | 0 | 1.935728 | 0 | 8.378384 | 0
2018-02-23 15:55 | 25155.29 | 240.0002 | 4 | 5 | 4.290122 | 0 | 1.935728 | 0 | 8.378384 | 0
2018-02-23 15:56 | 25215.29 | 300.0016 | 4 | 5 | 4.287219 | 0 | 1.935728 | 0 | 8.378384 | 0
2018-02-23 15:58 | 25335.37 | 120.001 | 5 | 5 | 3.527559 | -6.519968 | 1.935728 | 0.2173037 | 8.378384 | 0.7813917
2018-02-23 16:00 | 25455.37 | 240.001 | 5 | 5 | 3.464145 | -6.520018 | 1.935728 | 0.4346381 | 8.378384 | 1.541486
2018-02-23 16:02 | 25575.37 | 360.0001 | 5 | 5 | 3.395233 | -6.520046 | 1.935728 | 0.6519609 | 8.378384 | 2.286765
2018-02-23 16:04 | 25695.37 | 480.0009 | 5 | 5 | 3.331831 | -6.519993 | 1.935728 | 0.869265 | 8.378384 | 3.017554
2018-02-23 16:06 | 25815.37 | 600.0002 | 5 | 5 | 3.275042 | -6.520087 | 1.935728 | 1.086588 | 8.378384 | 3.735398
2018-02-23 16:08 | 25935.37 | 720.0001 | 5 | 5 | 3.21912 | -6.519998 | 1.935728 | 1.303925 | 8.378384 | 4.441146
2018-02-23 16:10 | 26055.37 | 840.0009 | 5 | 5 | 3.15811 | -6.520016 | 1.935728 | 1.521272 | 8.378384 | 5.134382
2018-02-23 16:12 | 26175.37 | 960.0002 | 5 | 5 | 3.0826 | -6.52007 | 1.935728 | 1.738571 | 8.378384 | 5.812817
2018-02-23 16:13 | 26270.7 | 1055.3336 | 5 | 5 | 2.999996 | -6.520082 | 1.935728 | 1.911237 | 8.378384 | 6.338346
2018-02-23 16:15 | 26390.75152 | 120.0008 | 6 | 5 | 3.740349 | 0 | 1.935728 | 1.911263 | 8.378384 | 6.338423
2018-02-23 16:17 | 26510.75072 | 240 | 6 | 5 | 3.761668 | 0 | 1.935728 | 1.911263 | 8.378384 | 6.338423
2018-02-23 16:18 | 26570.75292 | 300.0022 | 6 | 5 | 3.769144 | 0 | 1.935728 | 1.911263 | 8.378384 | 6.338423
2018-02-23 16:18 | 26570.76 | 0.0027 | 7 | 6 | 3.769368 | 0 | 0 | 0 | 0 | 0
2018-02-23 16:20 | 26690.84406 | 120.0001 | 2 | 6 | 4.2003 | 3.672041 | 0.1402592 | 0 | 0.5876671 | 0
2018-02-23 16:22 | 26810.84406 | 240.0001 | 2 | 6 | 4.200233 | 3.356691 | 0.256861 | 0 | 1.077426 | 0
2018-02-23 16:23 | 26857.97266 | 287.1287 | 2 | 6 | 4.200269 | 3.259991 | 0.3001705 | 0 | 1.259336 | 0
2018-02-23 16:25 | 26977.9856 | 120.0019 | 3 | 6 | 4.222581 | 3.259869 | 0.4084552 | 0 | 1.715274 | 0
2018-02-23 16:27 | 27097.9847 | 240.001 | 3 | 6 | 4.249375 | 3.259888 | 0.5171074 | 0 | 2.175484 | 0
2018-02-23 16:29 | 27217.9847 | 360.001 | 3 | 6 | 4.281184 | 3.259857 | 0.6257644 | 0 | 2.638889 | 0
2018-02-23 16:31 | 27337.9847 | 480.001 | 3 | 6 | 4.318044 | 3.259996 | 0.7344271 | 0 | 3.106055 | 0
2018-02-23 16:33 | 27457.9839 | 600.0002 | 3 | 6 | 4.359204 | 3.259888 | 0.8430898 | 0 | 3.577473 | 0
2018-02-23 16:35 | 27577.984 | 720.0003 | 3 | 6 | 4.400291 | 3.220303 | 0.9517052 | 0 | 4.053314 | 0
2018-02-23 16:37 | 27697.9839 | 840.0002 | 3 | 6 | 4.400259 | 2.810305 | 1.051837 | 0 | 4.493921 | 0
2018-02-23 16:39 | 27817.9855 | 960.0018 | 3 | 6 | 4.400293 | 2.480656 | 1.139862 | 0 | 4.881258 | 0
2018-02-23 16:41 | 27937.9848 | 1080.0011 | 3 | 6 | 4.400248 | 2.206829 | 1.217829 | 0 | 5.224333 | 0
2018-02-23 16:43 | 28057.9847 | 1200.001 | 3 | 6 | 4.400271 | 1.982052 | 1.287516 | 0 | 5.530972 | 0
2018-02-23 16:45 | 28177.9839 | 1320.0002 | 3 | 6 | 4.400218 | 1.794578 | 1.350349 | 0 | 5.80745 | 0
2018-02-23 16:47 | 28297.9846 | 1440.0009 | 3 | 6 | 4.40021 | 1.637675 | 1.40748 | 0 | 6.058838 | 0
2018-02-23 16:49 | 28417.9855 | 1560.0018 | 3 | 6 | 4.400221 | 1.503984 | 1.45978 | 0 | 6.288971 | 0
2018-02-23 16:51 | 28537.9846 | 1680.0009 | 3 | 6 | 4.400149 | 1.388933 | 1.507954 | 0 | 6.500947 | 0
2018-02-23 16:53 | 28657.9846 | 1800.0009 | 3 | 6 | 4.400183 | 1.288475 | 1.552552 | 0 | 6.697186 | 0
2018-02-23 16:55 | 28777.9847 | 1920.001 | 3 | 6 | 4.400218 | 1.200143 | 1.594001 | 0 | 6.879571 | 0
2018-02-23 16:57 | 28897.9838 | 2040.0001 | 3 | 6 | 4.400163 | 1.118799 | 1.632626 | 0 | 7.049527 | 0
2018-02-23 16:59 | 29017.9847 | 2160.001 | 3 | 6 | 4.400173 | 1.0484 | 1.668706 | 0 | 7.208288 | 0
2018-02-23 17:01 | 29137.9846 | 2280.0009 | 3 | 6 | 4.400132 | 1.00061 | 1.702822 | 0 | 7.358404 | 0
2018-02-23 17:03 | 29257.9839 | 2400.0002 | 3 | 6 | 4.400218 | 0.9599257 | 1.735504 | 0 | 7.502209 | 0
2018-02-23 17:05 | 29377.9847 | 2520.001 | 3 | 6 | 4.400217 | 0.9167967 | 1.766769 | 0 | 7.639781 | 0
2018-02-23 17:07 | 29497.9838 | 2640.0001 | 3 | 6 | 4.400188 | 0.8705282 | 1.79655 | 0 | 7.77082 | 0
2018-02-23 17:09 | 29617.9847 | 2760.001 | 3 | 6 | 4.400176 | 0.8231468 | 1.824773 | 0 | 7.895006 | 0
2018-02-23 17:11 | 29737.9838 | 2880.0001 | 3 | 6 | 4.400137 | 0.7759418 | 1.85142 | 0 | 8.012261 | 0
2018-02-23 17:13 | 29857.9839 | 3000.0002 | 3 | 6 | 4.400149 | 0.7314272 | 1.87654 | 0 | 8.122792 | 0
2018-02-23 17:15 | 29977.9838 | 3120.0001 | 3 | 6 | 4.400138 | 0.6886292 | 1.900211 | 0 | 8.226947 | 0
2018-02-23 17:17 | 30067.102 | 3209.1183 | 3 | 6 | 4.40014 | 0.6519804 | 1.916828 | 0 | 8.300067 | 0
2018-02-23 17:19 | 30187.15 | 120 | 4 | 6 | 4.301865 | 0 | 1.916829 | 0 | 8.300069 | 0
2018-02-23 17:21 | 30307.15 | 240.0001 | 4 | 6 | 4.291647 | 0 | 1.916829 | 0 | 8.300069 | 0
2018-02-23 17:22 | 30367.15 | 300.0015 | 4 | 6 | 4.288873 | 0 | 1.916829 | 0 | 8.300069 | 0
2018-02-23 17:24 | 30487.22 | 120 | 5 | 6 | 3.513417 | -6.519882 | 1.916829 | 0.2173179 | 8.300069 | 0.7778222
2018-02-23 17:26 | 30607.22 | 240.0008 | 5 | 6 | 3.457707 | -6.519867 | 1.916829 | 0.4346312 | 8.300069 | 1.535655
2018-02-23 17:28 | 30727.22 | 360.0001 | 5 | 6 | 3.392684 | -6.519872 | 1.916829 | 0.6519527 | 8.300069 | 2.280003
2018-02-23 17:30 | 30847.22 | 480.0008 | 5 | 6 | 3.331891 | -6.519948 | 1.916829 | 0.8692563 | 8.300069 | 3.010513
2018-02-23 17:32 | 30967.22 | 600.0008 | 5 | 6 | 3.276189 | -6.519897 | 1.916829 | 1.086593 | 8.300069 | 3.72854
2018-02-23 17:34 | 31087.23 | 720.0017 | 5 | 6 | 3.22139 | -6.519926 | 1.916829 | 1.303915 | 8.300069 | 4.434602
2018-02-23 17:36 | 31207.22 | 840.0001 | 5 | 6 | 3.161346 | -6.520014 | 1.916829 | 1.521242 | 8.300069 | 5.128329
2018-02-23 17:38 | 31327.22 | 960.0001 | 5 | 6 | 3.086657 | -6.520013 | 1.916829 | 1.738578 | 8.300069 | 5.807686
2018-02-23 17:39 | 31428.03 | 1060.8047 | 5 | 6 | 2.999997 | -6.519929 | 1.916829 | 1.921147 | 8.300069 | 6.363788
2018-02-23 17:41 | 31548.07 | 120.0006 | 6 | 6 | 3.739776 | 0 | 1.916829 | 1.921147 | 8.300069 | 6.363788
2018-02-23 17:43 | 31668.07 | 240.0007 | 6 | 6 | 3.761048 | 0 | 1.916829 | 1.921147 | 8.300069 | 6.363788
2018-02-23 17:44 | 31728.07 | 300.0006 | 6 | 6 | 3.768553 | 0 | 1.916829 | 1.921147 | 8.300069 | 6.363788
2018-02-23 17:44 | 31728.09 | 0.0025 | 7 | 7 | 3.768607 | 0 | 0 | 0 | 0 | 0
2018-02-23 17:46 | 31848.16 | 120.0018 | 2 | 7 | 4.200307 | 3.679623 | 0.1405674 | 0 | 0.588918 | 0
2018-02-23 17:48 | 31968.16 | 240.0002 | 2 | 7 | 4.200262 | 3.36142 | 0.2573503 | 0 | 1.079437 | 0
2018-02-23 17:49 | 32017.03 | 288.864 | 2 | 7 | 4.200246 | 3.259995 | 0.3022781 | 0 | 1.268145 | 0
2018-02-23 17:51 | 32137.04086 | 120.0017 | 3 | 7 | 4.222629 | 3.259958 | 0.4105547 | 0 | 1.724048 | 0
2018-02-23 17:53 | 32257.03926 | 240.0001 | 3 | 7 | 4.249541 | 3.259878 | 0.5192157 | 0 | 2.184303 | 0
2018-02-23 17:55 | 32377.04006 | 360.0009 | 3 | 7 | 4.280876 | 3.259933 | 0.6278741 | 0 | 2.647709 | 0
2018-02-23 17:57 | 32497.04006 | 480.0009 | 3 | 7 | 4.317387 | 3.259964 | 0.7365246 | 0 | 3.114767 | 0
2018-02-23 17:59 | 32617.03926 | 600.0001 | 3 | 7 | 4.358182 | 3.259893 | 0.8452014 | 0 | 3.586149 | 0
2018-02-23 18:01 | 32737.03996 | 720.0008 | 3 | 7 | 4.400334 | 3.233757 | 0.9538441 | 0 | 4.062004 | 0
2018-02-23 18:03 | 32857.04006 | 840.0009 | 3 | 7 | 4.40031 | 2.819523 | 1.054309 | 0 | 4.504076 | 0
2018-02-23 18:05 | 32977.03926 | 960.0001 | 3 | 7 | 4.400214 | 2.487509 | 1.14259 | 0 | 4.892537 | 0
2018-02-23 18:07 | 33097.04006 | 1080.0009 | 3 | 7 | 4.400255 | 2.213861 | 1.220809 | 0 | 5.236721 | 0
2018-02-23 18:09 | 33217.03996 | 1200.0008 | 3 | 7 | 4.400231 | 1.988161 | 1.290715 | 0 | 5.544324 | 0
2018-02-23 18:11 | 33337.04006 | 1320.0009 | 3 | 7 | 4.40022 | 1.801068 | 1.35377 | 0 | 5.82178 | 0
2018-02-23 18:13 | 33457.03996 | 1440.0008 | 3 | 7 | 4.400224 | 1.644453 | 1.411109 | 0 | 6.074086 | 0
2018-02-23 18:15 | 33577.03916 | 1560 | 3 | 7 | 4.400244 | 1.510621 | 1.463627 | 0 | 6.305176 | 0
2018-02-23 18:17 | 33697.03926 | 1680.0001 | 3 | 7 | 4.400171 | 1.393974 | 1.511982 | 0 | 6.51795 | 0
2018-02-23 18:19 | 33817.03996 | 1800.0008 | 3 | 7 | 4.400166 | 1.293948 | 1.556736 | 0 | 6.714877 | 0
2018-02-23 18:21 | 33937.03916 | 1920 | 3 | 7 | 4.400155 | 1.223948 | 1.59863 | 0 | 6.899215 | 0
2018-02-23 18:23 | 34057.03996 | 2040.0008 | 3 | 7 | 4.400213 | 1.168749 | 1.638509 | 0 | 7.074692 | 0
2018-02-23 18:25 | 34177.03926 | 2160.0001 | 3 | 7 | 4.400198 | 1.111467 | 1.676504 | 0 | 7.241876 | 0
2018-02-23 18:27 | 34297.04076 | 2280.0016 | 3 | 7 | 4.400217 | 1.054696 | 1.7126 | 0 | 7.400702 | 0
2018-02-23 18:29 | 34417.03926 | 2400.0001 | 3 | 7 | 4.400199 | 0.995574 | 1.746759 | 0 | 7.551011 | 0
2018-02-23 18:31 | 34537.03916 | 2520 | 3 | 7 | 4.400116 | 0.9369926 | 1.778961 | 0 | 7.692705 | 0
2018-02-23 18:33 | 34657.03916 | 2640 | 3 | 7 | 4.40023 | 0.8829346 | 1.809283 | 0 | 7.826128 | 0
2018-02-23 18:35 | 34777.03926 | 2760.0001 | 3 | 7 | 4.400201 | 0.8297329 | 1.837809 | 0 | 7.951644 | 0
2018-02-23 18:37 | 34897.03996 | 2880.0008 | 3 | 7 | 4.400159 | 0.7697697 | 1.864509 | 0 | 8.069129 | 0
2018-02-23 18:39 | 35017.04006 | 3000.0009 | 3 | 7 | 4.400195 | 0.705142 | 1.88909 | 0 | 8.17729 | 0
2018-02-23 18:41 | 35122.26946 | 3105.2303 | 3 | 7 | 4.400193 | 0.6519957 | 1.908902 | 0 | 8.264469 | 0
2018-02-23 18:43 | 35242.31 | 120.0007 | 4 | 7 | 4.298623 | 0 | 1.908902 | 0 | 8.264469 | 0
2018-02-23 18:45 | 35362.31 | 239.9999 | 4 | 7 | 4.287945 | 0 | 1.908902 | 0 | 8.264469 | 0
2018-02-23 18:46 | 35422.31 | 300.0029 | 4 | 7 | 4.285077 | 0 | 1.908902 | 0 | 8.264469 | 0
2018-02-23 18:48 | 35542.4 | 120.001 | 5 | 7 | 3.506875 | -6.519986 | 1.908902 | 0.217313 | 8.264469 | 0.776074
2018-02-23 18:50 | 35662.4 | 240.001 | 5 | 7 | 3.45271 | -6.519996 | 1.908902 | 0.4346301 | 8.264469 | 1.532706
2018-02-23 18:52 | 35782.4 | 360.0002 | 5 | 7 | 3.38853 | -6.519998 | 1.908902 | 0.6519399 | 8.264469 | 2.276042
2018-02-23 18:54 | 35902.4 | 480.0002 | 5 | 7 | 3.328426 | -6.519968 | 1.908902 | 0.8692851 | 8.264469 | 3.005871
2018-02-23 18:56 | 36022.4 | 600.0003 | 5 | 7 | 3.273047 | -6.519942 | 1.908902 | 1.086583 | 8.264469 | 3.723063
2018-02-23 18:58 | 36142.4 | 720.0011 | 5 | 7 | 3.217398 | -6.519989 | 1.908902 | 1.303933 | 8.264469 | 4.428463
2018-02-23 19:00 | 36262.4 | 840.0003 | 5 | 7 | 3.155687 | -6.520072 | 1.908902 | 1.521256 | 8.264469 | 5.121184
2018-02-23 19:02 | 36382.4 | 960.001 | 5 | 7 | 3.077173 | -6.519991 | 1.908902 | 1.738589 | 8.264469 | 5.798924
2018-02-23 19:03 | 36468.54 | 1046.1433 | 5 | 7 | 2.999997 | -6.520016 | 1.908902 | 1.894577 | 8.264469 | 6.273221
2018-02-23 19:05 | 36588.58 | 120.0008 | 6 | 7 | 3.741444 | 0 | 1.908902 | 1.894577 | 8.264469 | 6.273221
2018-02-23 19:07 | 36708.58 | 240.0007 | 6 | 7 | 3.762915 | 0 | 1.908902 | 1.894577 | 8.264469 | 6.273221
2018-02-23 19:08 | 36768.58 | 300.0021 | 6 | 7 | 3.770351 | 0 | 1.908902 | 1.894577 | 8.264469 | 6.273221
2018-02-23 19:08 | 36768.59 | 0.0027 | 7 | 8 | 3.770519 | 0 | 0 | 0 | 0 | 0
2018-02-23 19:10 | 36888.67 | 120.001 | 2 | 8 | 4.200269 | 3.6355 | 0.1392955 | 0 | 0.5837101 | 0
2018-02-23 19:12 | 37008.67 | 240.0005 | 2 | 8 | 4.200219 | 3.321894 | 0.2546975 | 0 | 1.068429 | 0
2018-02-23 19:13 | 37038.99 | 270.316 | 2 | 8 | 4.200267 | 3.259996 | 0.2824202 | 0 | 1.184871 | 0
2018-02-23 19:15 | 37159.01 | 120.0001 | 3 | 8 | 4.22232 | 3.259964 | 0.3906892 | 0 | 1.640731 | 0
2018-02-23 19:17 | 37279.01 | 240.001 | 3 | 8 | 4.248352 | 3.259888 | 0.4993527 | 0 | 2.100919 | 0
2018-02-23 19:19 | 37399.01 | 360.0002 | 3 | 8 | 4.279255 | 3.259911 | 0.6080094 | 0 | 2.564165 | 0
2018-02-23 19:21 | 37519.01 | 480.0011 | 3 | 8 | 4.315447 | 3.259964 | 0.7166711 | 0 | 3.031079 | 0
2018-02-23 19:23 | 37639.01 | 600.0002 | 3 | 8 | 4.356201 | 3.25993 | 0.8253328 | 0 | 3.502183 | 0
2018-02-23 19:25 | 37759.01 | 720.0018 | 3 | 8 | 4.400319 | 3.259405 | 0.9339932 | 0 | 3.977903 | 0
2018-02-23 19:27 | 37879.01 | 840.0001 | 3 | 8 | 4.400284 | 2.834352 | 1.035052 | 0 | 4.422591 | 0
2018-02-23 19:29 | 37999.01 | 960.001 | 3 | 8 | 4.400296 | 2.499874 | 1.123785 | 0 | 4.813039 | 0
2018-02-23 19:31 | 38119.01 | 1080.0013 | 3 | 8 | 4.40026 | 2.223194 | 1.202329 | 0 | 5.158654 | 0
2018-02-23 19:33 | 38239.01 | 1200.0001 | 3 | 8 | 4.400249 | 1.995346 | 1.2725 | 0 | 5.467423 | 0
2018-02-23 19:35 | 38359.01 | 1320.001 | 3 | 8 | 4.400223 | 1.806895 | 1.335778 | 0 | 5.745862 | 0
2018-02-23 19:37 | 38479.01 | 1440.0009 | 3 | 8 | 4.400221 | 1.649328 | 1.393298 | 0 | 5.998961 | 0
2018-02-23 19:39 | 38599.01 | 1560.0001 | 3 | 8 | 4.400217 | 1.515852 | 1.445992 | 0 | 6.230826 | 0
2018-02-23 19:41 | 38719.01 | 1680.0001 | 3 | 8 | 4.400177 | 1.409935 | 1.494645 | 0 | 6.44491 | 0
2018-02-23 19:43 | 38839.01 | 1800.0009 | 3 | 8 | 4.400173 | 1.334598 | 1.540342 | 0 | 6.645984 | 0
2018-02-23 19:45 | 38959.01 | 1920.001 | 3 | 8 | 4.400197 | 1.268806 | 1.583728 | 0 | 6.836889 | 0
2018-02-23 19:47 | 39079.01 | 2040.0009 | 3 | 8 | 4.40014 | 1.200443 | 1.624891 | 0 | 7.018017 | 0
2018-02-23 19:49 | 39199.01 | 2160.001 | 3 | 8 | 4.400111 | 1.131911 | 1.66379 | 0 | 7.189177 | 0
2018-02-23 19:51 | 39319.01 | 2280.0009 | 3 | 8 | 4.40021 | 1.066099 | 1.700431 | 0 | 7.350404 | 0
2018-02-23 19:53 | 39439.01 | 2400.0002 | 3 | 8 | 4.400216 | 1.0023 | 1.734898 | 0 | 7.502065 | 0
2018-02-23 19:55 | 39559.01 | 2520.0001 | 3 | 8 | 4.400177 | 0.9423685 | 1.767298 | 0 | 7.644633 | 0
2018-02-23 19:57 | 39679.01 | 2640.0009 | 3 | 8 | 4.400165 | 0.8814249 | 1.797711 | 0 | 7.778457 | 0
2018-02-23 19:59 | 39799.01 | 2760.001 | 3 | 8 | 4.400218 | 0.8110552 | 1.825928 | 0 | 7.902617 | 0
2018-02-23 20:01 | 39919.01 | 2880.0001 | 3 | 8 | 4.40017 | 0.7410898 | 1.851782 | 0 | 8.016379 | 0
2018-02-23 20:03 | 40039.01 | 3000.001 | 3 | 8 | 4.400151 | 0.6805716 | 1.87545 | 0 | 8.120522 | 0
2018-02-23 20:04 | 40104.5 | 3065.4927 | 3 | 8 | 4.400129 | 0.6519957 | 1.887573 | 0 | 8.173863 | 0
2018-02-23 20:06 | 40224.54 | 120.0002 | 4 | 8 | 4.296717 | 0 | 1.887573 | 0 | 8.173863 | 0
2018-02-23 20:08 | 40344.54 | 240.0009 | 4 | 8 | 4.285748 | 0 | 1.887573 | 0 | 8.173863 | 0
2018-02-23 20:09 | 40404.54 | 300.0016 | 4 | 8 | 4.282817 | 0 | 1.887573 | 0 | 8.173863 | 0
2018-02-23 20:11 | 40524.62 | 120.0011 | 5 | 8 | 3.504427 | -6.52001 | 1.887573 | 0.2173248 | 8.173863 | 0.7754906
2018-02-23 20:13 | 40644.62 | 240.0011 | 5 | 8 | 3.450721 | -6.520065 | 1.887573 | 0.4346411 | 8.173863 | 1.531621
2018-02-23 20:15 | 40764.62 | 360.0011 | 5 | 8 | 3.387458 | -6.519994 | 1.887573 | 0.6519557 | 8.173863 | 2.274635
2018-02-23 20:17 | 40884.62 | 480.001 | 5 | 8 | 3.327468 | -6.520013 | 1.887573 | 0.8692776 | 8.173863 | 3.004189
2018-02-23 20:19 | 41004.62 | 600.0011 | 5 | 8 | 3.272132 | -6.520058 | 1.887573 | 1.086637 | 8.173863 | 3.72137
2018-02-23 20:21 | 41124.62 | 720.0019 | 5 | 8 | 3.216578 | -6.520058 | 1.887573 | 1.303969 | 8.173863 | 4.426545
2018-02-23 20:23 | 41244.62 | 840.0011 | 5 | 8 | 3.153914 | -6.520033 | 1.887573 | 1.521272 | 8.173863 | 5.118909
2018-02-23 20:25 | 41364.62 | 960.0002 | 5 | 8 | 3.074265 | -6.520031 | 1.887573 | 1.738603 | 8.173863 | 5.796154
2018-02-23 20:26 | 41446.75 | 1042.1288 | 5 | 8 | 2.999997 | -6.520011 | 1.887573 | 1.887348 | 8.173863 | 6.248204
2018-02-23 20:28 | 41566.79 | 120.0007 | 6 | 8 | 3.741264 | 0 | 1.887573 | 1.887348 | 8.173863 | 6.248204
2018-02-23 20:30 | 41686.79 | 240 | 6 | 8 | 3.762751 | 0 | 1.887573 | 1.887348 | 8.173863 | 6.248204
2018-02-23 20:31 | 41746.8 | 300.003 | 6 | 8 | 3.770201 | 0 | 1.887573 | 1.887348 | 8.173863 | 6.248204
2018-02-23 20:31 | 41746.81 | 0.0027 | 7 | 9 | 3.770273 | 0 | 0 | 0 | 0 | 0
2018-02-23 20:33 | 41866.89 | 120.0007 | 2 | 9 | 4.200329 | 3.643713 | 0.1394797 | 1.111e-09 | 0.5844748 | 4.191e-09
2018-02-23 20:35 | 41986.89 | 240.0009 | 2 | 9 | 4.200257 | 3.328226 | 0.2551219 | 1.111e-09 | 1.070203 | 4.191e-09
2018-02-23 20:36 | 42020.06 | 273.1711 | 2 | 9 | 4.20022 | 3.259987 | 0.2854683 | 1.111e-09 | 1.197665 | 4.191e-09
2018-02-23 20:38 | 42140.07 | 120.0001 | 3 | 9 | 4.222229 | 3.25983 | 0.3937587 | 1.111e-09 | 1.653607 | 4.191e-09
2018-02-23 20:40 | 42260.07 | 240.001 | 3 | 9 | 4.248423 | 3.259911 | 0.5024173 | 1.111e-09 | 2.113774 | 4.191e-09
2018-02-23 20:42 | 42380.07 | 360.0002 | 3 | 9 | 4.27938 | 3.259933 | 0.6110777 | 1.111e-09 | 2.577043 | 4.191e-09
2018-02-23 20:44 | 42500.07 | 480.001 | 3 | 9 | 4.31571 | 3.259962 | 0.7197419 | 1.111e-09 | 3.043992 | 4.191e-09
2018-02-23 20:46 | 42620.07 | 600.0002 | 3 | 9 | 4.356632 | 3.259914 | 0.8283999 | 1.111e-09 | 3.515121 | 4.191e-09
2018-02-23 20:48 | 42740.07 | 720.0001 | 3 | 9 | 4.400297 | 3.255194 | 0.9370552 | 1.111e-09 | 3.99086 | 4.191e-09
2018-02-23 20:50 | 42860.07 | 840.001 | 3 | 9 | 4.400261 | 2.833164 | 1.038066 | 1.111e-09 | 4.435336 | 4.191e-09
2018-02-23 20:52 | 42980.07 | 960.001 | 3 | 9 | 4.400289 | 2.499578 | 1.126756 | 1.111e-09 | 4.825595 | 4.191e-09
2018-02-23 20:54 | 43100.07 | 1080.001 | 3 | 9 | 4.400225 | 2.220783 | 1.205327 | 1.111e-09 | 5.171329 | 4.191e-09
2018-02-23 20:56 | 43220.07 | 1200.0001 | 3 | 9 | 4.400217 | 1.993479 | 1.275451 | 1.111e-09 | 5.479893 | 4.191e-09
2018-02-23 20:58 | 43340.07 | 1320.0001 | 3 | 9 | 4.400239 | 1.806376 | 1.338677 | 1.111e-09 | 5.7581 | 4.191e-09
2018-02-23 21:00 | 43460.07 | 1440.0009 | 3 | 9 | 4.40017 | 1.649716 | 1.3962 | 1.111e-09 | 6.011217 | 4.191e-09
2018-02-23 21:02 | 43580.07 | 1560.0009 | 3 | 9 | 4.400229 | 1.533332 | 1.449111 | 1.111e-09 | 6.244032 | 4.191e-09
2018-02-23 21:04 | 43700.07 | 1680.0001 | 3 | 9 | 4.400205 | 1.446184 | 1.498728 | 1.111e-09 | 6.462359 | 4.191e-09
2018-02-23 21:06 | 43820.07 | 1800.0001 | 3 | 9 | 4.400194 | 1.365114 | 1.545568 | 1.111e-09 | 6.668465 | 4.191e-09
2018-02-23 21:08 | 43940.07 | 1920.001 | 3 | 9 | 4.400208 | 1.285803 | 1.589741 | 1.111e-09 | 6.862833 | 4.191e-09
2018-02-23 21:10 | 44060.07 | 2040.001 | 3 | 9 | 4.400192 | 1.20911 | 1.631316 | 1.111e-09 | 7.04577 | 4.191e-09
2018-02-23 21:12 | 44180.07 | 2160.0002 | 3 | 9 | 4.400184 | 1.134971 | 1.670375 | 1.111e-09 | 7.217638 | 4.191e-09
2018-02-23 21:14 | 44300.07 | 2280.0001 | 3 | 9 | 4.400144 | 1.064442 | 1.707043 | 1.111e-09 | 7.378984 | 4.191e-09
2018-02-23 21:16 | 44420.07 | 2400.0009 | 3 | 9 | 4.400185 | 0.998683 | 1.741432 | 1.111e-09 | 7.530302 | 4.191e-09
2018-02-23 21:18 | 44540.07 | 2520.0001 | 3 | 9 | 4.400168 | 0.9271059 | 1.773579 | 1.111e-09 | 7.671755 | 4.191e-09
2018-02-23 21:20 | 44660.07 | 2640.001 | 3 | 9 | 4.400229 | 0.8493757 | 1.80318 | 1.111e-09 | 7.802007 | 4.191e-09
2018-02-23 21:22 | 44780.07 | 2760.0011 | 3 | 9 | 4.400238 | 0.7772627 | 1.830244 | 1.111e-09 | 7.92109 | 4.191e-09
2018-02-23 21:24 | 44900.07 | 2880.0001 | 3 | 9 | 4.400229 | 0.7163687 | 1.855093 | 1.111e-09 | 8.030433 | 4.191e-09
2018-02-23 21:26 | 45020.07 | 3000.0009 | 3 | 9 | 4.400204 | 0.6639395 | 1.878067 | 1.111e-09 | 8.131521 | 4.191e-09
2018-02-23 21:26 | 45047.54 | 3027.4743 | 3 | 9 | 4.400115 | 0.6519928 | 1.883089 | 1.111e-09 | 8.153619 | 4.191e-09
2018-02-23 21:28 | 45167.59 | 120.001 | 4 | 9 | 4.295744 | 0 | 1.883089 | 1.111e-09 | 8.153619 | 4.191e-09
2018-02-23 21:30 | 45287.59 | 240.001 | 4 | 9 | 4.284589 | 0 | 1.883089 | 1.111e-09 | 8.153619 | 4.191e-09
2018-02-23 21:31 | 45347.59 | 300.0041 | 4 | 9 | 4.281626 | 0 | 1.883089 | 1.111e-09 | 8.153619 | 4.191e-09
2018-02-23 21:33 | 45467.67 | 120.0001 | 5 | 9 | 3.503199 | -6.519932 | 1.883089 | 0.2173189 | 8.153619 | 0.7751852
2018-02-23 21:35 | 45587.67 | 240.0001 | 5 | 9 | 3.449317 | -6.519952 | 1.883089 | 0.434618 | 8.153619 | 1.530968
2018-02-23 21:37 | 45707.67 | 360.001 | 5 | 9 | 3.385725 | -6.520004 | 1.883089 | 0.6519552 | 8.153619 | 2.273723
2018-02-23 21:39 | 45827.67 | 480.0002 | 5 | 9 | 3.32546 | -6.519961 | 1.883089 | 0.8692875 | 8.153619 | 3.002887
2018-02-23 21:41 | 45947.67 | 600.001 | 5 | 9 | 3.269243 | -6.519984 | 1.883089 | 1.086599 | 8.153619 | 3.719398
2018-02-23 21:43 | 46067.67 | 720.0009 | 5 | 9 | 3.212825 | -6.519966 | 1.883089 | 1.303941 | 8.153619 | 4.423884
2018-02-23 21:45 | 46187.67 | 840.0002 | 5 | 9 | 3.149372 | -6.519948 | 1.883089 | 1.521237 | 8.153619 | 5.115352
2018-02-23 21:47 | 46307.67 | 960.0002 | 5 | 9 | 3.067391 | -6.519958 | 1.883089 | 1.738568 | 8.153619 | 5.791374
2018-02-23 21:49 | 46380.57 | 1032.9031 | 5 | 9 | 3 | -6.520021 | 1.883089 | 1.870624 | 8.153619 | 6.192203
2018-02-23 21:51 | 46500.62 | 120.0007 | 6 | 9 | 3.742745 | 0 | 1.883089 | 1.870624 | 8.153619 | 6.192203
2018-02-23 21:53 | 46620.62 | 240.0016 | 6 | 9 | 3.764525 | 0 | 1.883089 | 1.870624 | 8.153619 | 6.192203
2018-02-23 21:54 | 46680.62 | 300.003 | 6 | 9 | 3.771922 | 0 | 1.883089 | 1.870624 | 8.153619 | 6.192203
2018-02-23 21:54 | 46680.63 | 0.0027 | 7 | 10 | 3.772022 | 0 | 0 | 0 | 0 | 0
2018-02-23 21:56 | 46800.71 | 120.001 | 2 | 10 | 4.200305 | 3.616922 | 0.1386362 | 0 | 0.5810188 | 0
2018-02-23 21:58 | 46920.71 | 240.001 | 2 | 10 | 4.200276 | 3.306244 | 0.2534766 | 0 | 1.063379 | 0
2018-02-23 21:58 | 46943.49 | 262.7784 | 2 | 10 | 4.200265 | 3.259995 | 0.2742459 | 0 | 1.150615 | 0
2018-02-23 22:00 | 47063.49884 | 120.0008 | 3 | 10 | 4.222106 | 3.259972 | 0.3825208 | 0 | 1.606492 | 0
2018-02-23 22:02 | 47183.49884 | 240.0008 | 3 | 10 | 4.248095 | 3.259943 | 0.4911809 | 0 | 2.06664 | 0
2018-02-23 22:04 | 47303.49884 | 360.0008 | 3 | 10 | 4.279161 | 3.259958 | 0.5998358 | 0 | 2.52985 | 0
2018-02-23 22:06 | 47423.49894 | 480.0009 | 3 | 10 | 4.315654 | 3.259953 | 0.7085049 | 0 | 2.996797 | 0
2018-02-23 22:08 | 47543.49894 | 600.0009 | 3 | 10 | 4.356714 | 3.259956 | 0.817169 | 0 | 3.467945 | 0
2018-02-23 22:10 | 47663.49824 | 720.0002 | 3 | 10 | 4.400275 | 3.250666 | 0.9258179 | 0 | 3.943676 | 0
2018-02-23 22:12 | 47783.49894 | 840.0009 | 3 | 10 | 4.40026 | 2.82795 | 1.026709 | 0 | 4.387624 | 0
2018-02-23 22:14 | 47903.49884 | 960.0008 | 3 | 10 | 4.400282 | 2.493942 | 1.115224 | 0 | 4.777114 | 0
2018-02-23 22:16 | 48023.49884 | 1080.0008 | 3 | 10 | 4.400235 | 2.216063 | 1.193564 | 0 | 5.121829 | 0
2018-02-23 22:18 | 48143.49964 | 1200.0016 | 3 | 10 | 4.400237 | 1.989878 | 1.263522 | 0 | 5.429665 | 0
2018-02-23 22:20 | 48263.49894 | 1320.0009 | 3 | 10 | 4.400205 | 1.805434 | 1.32668 | 0 | 5.707573 | 0
2018-02-23 22:22 | 48383.49884 | 1440.0008 | 3 | 10 | 4.400201 | 1.67175 | 1.384493 | 0 | 5.961965 | 0
2018-02-23 22:24 | 48503.49894 | 1560.0009 | 3 | 10 | 4.400182 | 1.567648 | 1.438454 | 0 | 6.199403 | 0
2018-02-23 22:26 | 48623.49894 | 1680.0009 | 3 | 10 | 4.400237 | 1.47323 | 1.489094 | 0 | 6.422227 | 0
2018-02-23 22:28 | 48743.49884 | 1800.0008 | 3 | 10 | 4.40021 | 1.381845 | 1.536675 | 0 | 6.631596 | 0
2018-02-23 22:30 | 48863.49894 | 1920.0009 | 3 | 10 | 4.400199 | 1.2953 | 1.58129 | 0 | 6.827911 | 0
2018-02-23 22:32 | 48983.49974 | 2040.0017 | 3 | 10 | 4.400177 | 1.214037 | 1.623098 | 0 | 7.011871 | 0
2018-02-23 22:34 | 49103.49884 | 2160.0008 | 3 | 10 | 4.400233 | 1.136339 | 1.662263 | 0 | 7.184204 | 0
2018-02-23 22:36 | 49223.49964 | 2280.0016 | 3 | 10 | 4.400155 | 1.062961 | 1.698907 | 0 | 7.345446 | 0
2018-02-23 22:38 | 49343.49814 | 2400.0001 | 3 | 10 | 4.400209 | 0.9847383 | 1.733083 | 0 | 7.495829 | 0
2018-02-23 22:40 | 49463.49804 | 2520 | 3 | 10 | 4.400221 | 0.900733 | 1.764484 | 0 | 7.633999 | 0
2018-02-23 22:42 | 49583.49874 | 2640.0007 | 3 | 10 | 4.400147 | 0.8228827 | 1.793179 | 0 | 7.760263 | 0
2018-02-23 22:44 | 49703.49894 | 2760.0009 | 3 | 10 | 4.400185 | 0.7596769 | 1.819534 | 0 | 7.87623 | 0
2018-02-23 22:46 | 49823.49894 | 2880.0009 | 3 | 10 | 4.40017 | 0.7048407 | 1.843917 | 0 | 7.983518 | 0
2018-02-23 22:48 | 49943.49884 | 3000.0008 | 3 | 10 | 4.400204 | 0.6568346 | 1.866584 | 0 | 8.083257 | 0
2018-02-23 22:48 | 49956.21144 | 3012.7134 | 3 | 10 | 4.400201 | 0.6519976 | 1.868892 | 0 | 8.093412 | 0
2018-02-23 22:50 | 50076.26 | 120 | 4 | 10 | 4.295277 | 0 | 1.868895 | 0 | 8.093425 | 0
2018-02-23 22:52 | 50196.26 | 240.0001 | 4 | 10 | 4.284059 | 0 | 1.868895 | 0 | 8.093425 | 0
2018-02-23 22:53 | 50256.26 | 300.0031 | 4 | 10 | 4.281017 | 0 | 1.868895 | 0 | 8.093425 | 0
2018-02-23 22:55 | 50376.34 | 120.0009 | 5 | 10 | 3.502546 | -6.520023 | 1.868895 | 0.2173173 | 8.093425 | 0.7750018
2018-02-23 22:57 | 50496.34 | 240.0001 | 5 | 10 | 3.448576 | -6.520038 | 1.868895 | 0.4346301 | 8.093425 | 1.530705
2018-02-23 22:59 | 50616.34 | 360.0002 | 5 | 10 | 3.385086 | -6.519924 | 1.868895 | 0.6519808 | 8.093425 | 2.273357
2018-02-23 23:01 | 50736.34 | 480.0002 | 5 | 10 | 3.325059 | -6.52005 | 1.868895 | 0.8692822 | 8.093425 | 3.002306
2018-02-23 23:03 | 50856.34 | 600.0009 | 5 | 10 | 3.26896 | -6.520003 | 1.868895 | 1.086623 | 8.093425 | 3.718838
2018-02-23 23:05 | 50976.34 | 720.0009 | 5 | 10 | 3.212218 | -6.520025 | 1.868895 | 1.303954 | 8.093425 | 4.42317
2018-02-23 23:07 | 51096.34 | 840.0009 | 5 | 10 | 3.148579 | -6.519926 | 1.868895 | 1.521262 | 8.093425 | 5.114499
2018-02-23 23:09 | 51216.34 | 960.0002 | 5 | 10 | 3.066664 | -6.520035 | 1.868895 | 1.738602 | 8.093425 | 5.790383
2018-02-23 23:10 | 51288.66 | 1032.3207 | 5 | 10 | 2.999999 | -6.52005 | 1.868895 | 1.869575 | 8.093425 | 6.187879
2018-02-23 23:12 | 51408.7 | 120.0011 | 6 | 10 | 3.742493 | 0 | 1.868895 | 1.869575 | 8.093425 | 6.187879
2018-02-23 23:14 | 51528.7 | 240.0003 | 6 | 10 | 3.764303 | 0 | 1.868895 | 1.869575 | 8.093425 | 6.187879
2018-02-23 23:15 | 51588.71 | 300.0033 | 6 | 10 | 3.771769 | 0 | 1.868895 | 1.869575 | 8.093425 | 6.187879
2018-02-23 23:15 | 51588.72 | 0.0028 | 7 | 11 | 3.771688 | 0 | 0 | 0 | 0 | 0
2018-02-23 23:17 | 51708.8 | 120.0003 | 2 | 11 | 4.200312 | 3.626822 | 0.1389426 | 0 | 0.5822836 | 0
2018-02-23 23:19 | 51828.8 | 240.0027 | 2 | 11 | 4.200283 | 3.314905 | 0.254087 | 0 | 1.065921 | 0
2018-02-23 23:20 | 51855.87 | 267.0712 | 2 | 11 | 4.200282 | 3.259998 | 0.278802 | 0 | 1.16973 | 0
2018-02-23 23:22 | 51975.88 | 120.0001 | 3 | 11 | 4.222292 | 3.259916 | 0.3870812 | 0 | 1.625635 | 0
2018-02-23 23:24 | 52095.89 | 240.001 | 3 | 11 | 4.248471 | 3.259941 | 0.4957435 | 0 | 2.085822 | 0
2018-02-23 23:26 | 52215.88 | 360.0009 | 3 | 11 | 4.279809 | 3.25989 | 0.6043941 | 0 | 2.549076 | 0
2018-02-23 23:28 | 52335.88 | 480.0002 | 3 | 11 | 4.316424 | 3.259951 | 0.713053 | 0 | 3.016055 | 0
2018-02-23 23:30 | 52455.89 | 600.001 | 3 | 11 | 4.35738 | 3.259958 | 0.8217267 | 0 | 3.487325 | 0
2018-02-23 23:32 | 52575.88 | 720.0009 | 3 | 11 | 4.400307 | 3.242207 | 0.9303795 | 0 | 3.963145 | 0
2018-02-23 23:34 | 52695.88 | 840.0002 | 3 | 11 | 4.400265 | 2.823544 | 1.031048 | 0 | 4.406115 | 0
2018-02-23 23:36 | 52815.88 | 960.0009 | 3 | 11 | 4.400243 | 2.491489 | 1.119454 | 0 | 4.795123 | 0
2018-02-23 23:38 | 52935.88 | 1080.0009 | 3 | 11 | 4.400288 | 2.218248 | 1.197789 | 0 | 5.139817 | 0
2018-02-23 23:40 | 53055.88 | 1200.0009 | 3 | 11 | 4.400224 | 1.993654 | 1.267849 | 0 | 5.448099 | 0
2018-02-23 23:42 | 53175.88 | 1320.0002 | 3 | 11 | 4.40024 | 1.825982 | 1.331328 | 0 | 5.727421 | 0
2018-02-23 23:44 | 53295.88 | 1440.0009 | 3 | 11 | 4.400236 | 1.700671 | 1.390054 | 0 | 5.985828 | 0
2018-02-23 23:46 | 53415.88 | 1560.0009 | 3 | 11 | 4.400219 | 1.589894 | 1.444866 | 0 | 6.227014 | 0
2018-02-23 23:48 | 53535.88 | 1680.0002 | 3 | 11 | 4.400153 | 1.484294 | 1.496087 | 0 | 6.452398 | 0
2018-02-23 23:50 | 53655.88 | 1800.0009 | 3 | 11 | 4.400233 | 1.38578 | 1.543895 | 0 | 6.662763 | 0
2018-02-23 23:52 | 53775.89 | 1920.001 | 3 | 11 | 4.400159 | 1.294291 | 1.588546 | 0 | 6.859235 | 0
2018-02-23 23:54 | 53895.88 | 2040.0009 | 3 | 11 | 4.400184 | 1.207844 | 1.630242 | 0 | 7.042704 | 0
2018-02-23 23:56 | 54015.88 | 2160.0002 | 3 | 11 | 4.400239 | 1.129222 | 1.669168 | 0 | 7.213987 | 0
2018-02-23 23:58 | 54135.88 | 2280.0009 | 3 | 11 | 4.400183 | 1.046824 | 1.705461 | 0 | 7.373682 | 0
2018-02-24 | 54255.88 | 2400.0002 | 3 | 11 | 4.400238 | 0.9583588 | 1.738878 | 0 | 7.520723 | 0
2018-02-24 00:02 | 54375.88 | 2520.0002 | 3 | 11 | 4.400206 | 0.875886 | 1.76941 | 0 | 7.655069 | 0
2018-02-24 00:04 | 54495.88 | 2640.0001 | 3 | 11 | 4.400212 | 0.8071203 | 1.797418 | 0 | 7.778313 | 0
2018-02-24 00:06 | 54615.88 | 2760.0001 | 3 | 11 | 4.400157 | 0.7475004 | 1.823304 | 0 | 7.892212 | 0
2018-02-24 00:08 | 54735.88 | 2880.0009 | 3 | 11 | 4.400214 | 0.6962137 | 1.847348 | 0 | 7.99801 | 0
2018-02-24 00:10 | 54849.95 | 2994.0647 | 3 | 11 | 4.400163 | 0.6519995 | 1.868688 | 0 | 8.091914 | 0
2018-02-24 00:12 | 54969.99 | 119.9999 | 4 | 11 | 4.294977 | 0 | 1.868688 | 0 | 8.091914 | 0
2018-02-24 00:14 | 55089.99 | 240.0008 | 4 | 11 | 4.283707 | 0 | 1.868688 | 0 | 8.091914 | 0
2018-02-24 00:15 | 55149.99 | 300.0022 | 4 | 11 | 4.280658 | 0 | 1.868688 | 0 | 8.091914 | 0
2018-02-24 00:17 | 55270.08 | 120.0001 | 5 | 11 | 3.502223 | -6.519993 | 1.868688 | 0.2173019 | 8.091914 | 0.7749541
2018-02-24 00:19 | 55390.08 | 240.0001 | 5 | 11 | 3.447774 | -6.520008 | 1.868688 | 0.4346299 | 8.091914 | 1.530559
2018-02-24 00:21 | 55510.08 | 360.0002 | 5 | 11 | 3.383748 | -6.520021 | 1.868688 | 0.6519716 | 8.091914 | 2.272931
2018-02-24 00:23 | 55630.08 | 480.0002 | 5 | 11 | 3.323314 | -6.519939 | 1.868688 | 0.8693023 | 8.091914 | 3.001646
2018-02-24 00:25 | 55750.08 | 600.0018 | 5 | 11 | 3.266795 | -6.520006 | 1.868688 | 1.086629 | 8.091914 | 3.717708
2018-02-24 00:27 | 55870.08 | 720.001 | 5 | 11 | 3.210026 | -6.519961 | 1.868688 | 1.303948 | 8.091914 | 4.421556
2018-02-24 00:29 | 55990.08 | 840.0009 | 5 | 11 | 3.145829 | -6.519968 | 1.868688 | 1.521258 | 8.091914 | 5.112364
2018-02-24 00:31 | 56110.08 | 960.0001 | 5 | 11 | 3.062409 | -6.520038 | 1.868688 | 1.738596 | 8.091914 | 5.787501
2018-02-24 00:32 | 56177.18 | 1027.1064 | 5 | 11 | 2.999995 | -6.519966 | 1.868688 | 1.860123 | 8.091914 | 6.156031
2018-02-24 00:34 | 56297.23 | 120 | 6 | 11 | 3.743498 | 0 | 1.868688 | 1.860123 | 8.091914 | 6.156031
2018-02-24 00:36 | 56417.23 | 239.9999 | 6 | 11 | 3.765481 | 0 | 1.868688 | 1.860123 | 8.091914 | 6.156031
2018-02-24 00:37 | 56477.23 | 300.003 | 6 | 11 | 3.77289 | 0 | 1.868688 | 1.860123 | 8.091914 | 6.156031
2018-02-24 00:37 | 56477.24 | 0.0027 | 7 | 12 | 3.772865 | 0 | 0 | 0 | 0 | 0
2018-02-24 00:39 | 56597.32 | 120.0002 | 2 | 12 | 4.200282 | 3.609667 | 0.1384068 | 0 | 0.5800847 | 0
2018-02-24 00:41 | 56717.32 | 240.0002 | 2 | 12 | 4.20024 | 3.298065 | 0.2530217 | 0 | 1.061497 | 0
2018-02-24 00:41 | 56736.27 | 258.9528 | 2 | 12 | 4.200274 | 3.259993 | 0.2702887 | 0 | 1.134023 | 0
2018-02-24 00:43 | 56856.28 | 120.0001 | 3 | 12 | 4.22218 | 3.259953 | 0.3785626 | 0 | 1.589905 | 0
2018-02-24 00:45 | 56976.28 | 240.0002 | 3 | 12 | 4.248105 | 3.259951 | 0.4872086 | 0 | 2.05 | 0
2018-02-24 00:47 | 57096.28 | 360.0002 | 3 | 12 | 4.27913 | 3.259937 | 0.5958793 | 0 | 2.513278 | 0
2018-02-24 00:49 | 57216.28 | 480.0002 | 3 | 12 | 4.315727 | 3.259911 | 0.7045389 | 0 | 2.980187 | 0
2018-02-24 00:51 | 57336.28 | 600.0009 | 3 | 12 | 4.356854 | 3.25992 | 0.8132027 | 0 | 3.45135 | 0
2018-02-24 00:53 | 57456.28 | 720.0001 | 3 | 12 | 4.400307 | 3.245934 | 0.9218569 | 0 | 3.927131 | 0
2018-02-24 00:55 | 57576.28 | 840.0002 | 3 | 12 | 4.400263 | 2.823853 | 1.022568 | 0 | 4.370286 | 0
2018-02-24 00:57 | 57696.28 | 960.0001 | 3 | 12 | 4.400245 | 2.491205 | 1.110979 | 0 | 4.759321 | 0
2018-02-24 00:59 | 57816.28 | 1080.001 | 3 | 12 | 4.400255 | 2.217985 | 1.189326 | 0 | 5.104067 | 0
2018-02-24 01:01 | 57936.28 | 1200.0009 | 3 | 12 | 4.400267 | 2.00153 | 1.259446 | 0 | 5.412614 | 0
2018-02-24 01:03 | 58056.28 | 1320.0002 | 3 | 12 | 4.400207 | 1.845338 | 1.323466 | 0 | 5.694313 | 0
2018-02-24 01:05 | 58176.28 | 1440.0009 | 3 | 12 | 4.400243 | 1.71531 | 1.38275 | 0 | 5.955179 | 0
2018-02-24 01:07 | 58296.28 | 1560.0009 | 3 | 12 | 4.400249 | 1.598033 | 1.437929 | 0 | 6.197978 | 0
2018-02-24 01:09 | 58416.28 | 1680.0009 | 3 | 12 | 4.400194 | 1.488948 | 1.48936 | 0 | 6.424284 | 0
2018-02-24 01:11 | 58536.28 | 1800.0001 | 3 | 12 | 4.400198 | 1.388039 | 1.537297 | 0 | 6.635216 | 0
2018-02-24 01:13 | 58656.28 | 1920.0001 | 3 | 12 | 4.400232 | 1.294404 | 1.581978 | 0 | 6.83182 | 0
2018-02-24 01:15 | 58776.28 | 2040.0001 | 3 | 12 | 4.400247 | 1.20809 | 1.623647 | 0 | 7.015175 | 0
2018-02-24 01:17 | 58896.28 | 2160.001 | 3 | 12 | 4.400151 | 1.124882 | 1.662548 | 0 | 7.186343 | 0
2018-02-24 01:19 | 59016.28 | 2280.0009 | 3 | 12 | 4.400198 | 1.032366 | 1.698518 | 0 | 7.344619 | 0
2018-02-24 01:21 | 59136.28 | 2400.0001 | 3 | 12 | 4.400218 | 0.9426079 | 1.731394 | 0 | 7.48928 | 0
2018-02-24 01:23 | 59256.28 | 2520.0002 | 3 | 12 | 4.400182 | 0.8646488 | 1.761463 | 0 | 7.621588 | 0
2018-02-24 01:25 | 59376.28 | 2640.0001 | 3 | 12 | 4.40012 | 0.7990208 | 1.78917 | 0 | 7.743507 | 0
2018-02-24 01:27 | 59496.28 | 2760.001 | 3 | 12 | 4.400143 | 0.7430706 | 1.81487 | 0 | 7.856593 | 0
2018-02-24 01:29 | 59616.28 | 2880.001 | 3 | 12 | 4.400148 | 0.6937895 | 1.83881 | 0 | 7.961931 | 0
2018-02-24 01:31 | 59728.78 | 2992.4984 | 3 | 12 | 4.400181 | 0.6519852 | 1.85983 | 0 | 8.05442 | 0
2018-02-24 01:33 | 59848.82 | 120.0007 | 4 | 12 | 4.294851 | 0 | 1.85983 | 0 | 8.05442 | 0
2018-02-24 01:35 | 59968.82 | 239.9999 | 4 | 12 | 4.283539 | 0 | 1.85983 | 0 | 8.05442 | 0
2018-02-24 01:36 | 60028.82 | 300.0013 | 4 | 12 | 4.280509 | 0 | 1.85983 | 0 | 8.05442 | 0
2018-02-24 01:38 | 60148.9 | 120.001 | 5 | 12 | 3.502109 | -6.520036 | 1.85983 | 0.2173081 | 8.05442 | 0.7749407
2018-02-24 01:40 | 60268.9 | 240.0003 | 5 | 12 | 3.447423 | -6.520011 | 1.85983 | 0.4346333 | 8.05442 | 1.530487
2018-02-24 01:42 | 60388.9 | 360.0003 | 5 | 12 | 3.383369 | -6.520046 | 1.85983 | 0.6519473 | 8.05442 | 2.272689
2018-02-24 01:44 | 60508.9 | 480.001 | 5 | 12 | 3.322961 | -6.520003 | 1.85983 | 0.8692728 | 8.05442 | 3.001341
2018-02-24 01:46 | 60628.9 | 600.0003 | 5 | 12 | 3.266542 | -6.520031 | 1.85983 | 1.086602 | 8.05442 | 3.717367
2018-02-24 01:48 | 60748.9 | 720.0003 | 5 | 12 | 3.209347 | -6.52 | 1.85983 | 1.303944 | 8.05442 | 4.421161
2018-02-24 01:50 | 60868.9 | 840.001 | 5 | 12 | 3.145072 | -6.520098 | 1.85983 | 1.521288 | 8.05442 | 5.111925
2018-02-24 01:52 | 60988.9 | 960.0011 | 5 | 12 | 3.061851 | -6.52003 | 1.85983 | 1.738599 | 8.05442 | 5.786813
2018-02-24 01:53 | 61055.65 | 1026.7449 | 5 | 12 | 2.999994 | -6.519983 | 1.85983 | 1.859473 | 8.05442 | 6.153332
2018-02-24 01:55 | 61175.6934 | 120.0007 | 6 | 12 | 3.743379 | 0 | 1.85983 | 1.859473 | 8.05442 | 6.153332
2018-02-24 01:57 | 61295.6926 | 239.9999 | 6 | 12 | 3.765403 | 0 | 1.85983 | 1.859473 | 8.05442 | 6.153332
2018-02-24 01:58 | 61355.6941 | 300.0014 | 6 | 12 | 3.772862 | 0 | 1.85983 | 1.859473 | 8.05442 | 6.153332
2018-02-24 01:58 | 61355.70652 | 0.0026 | 7 | 13 | 3.772854 | 0 | 0 | 0 | 0 | 0
2018-02-24 02:00 | 61475.78684 | 120.0009 | 2 | 13 | 4.200312 | 3.623392 | 0.1388124 | 1.701e-09 | 0.5817594 | 6.418e-09
2018-02-24 02:02 | 61595.78694 | 240.001 | 2 | 13 | 4.200234 | 3.310452 | 0.2538174 | 1.701e-09 | 1.06481 | 6.418e-09
2018-02-24 02:03 | 61620.04114 | 264.2552 | 2 | 13 | 4.200235 | 3.259985 | 0.2759472 | 1.701e-09 | 1.157761 | 6.418e-09
2018-02-24 02:05 | 61740.06 | 120.0003 | 3 | 13 | 4.222311 | 3.259939 | 0.384222 | 1.701e-09 | 1.613649 | 6.418e-09
2018-02-24 02:07 | 61860.06 | 240.0027 | 3 | 13 | 4.248529 | 3.259966 | 0.4928856 | 1.701e-09 | 2.073847 | 6.418e-09
2018-02-24 02:09 | 61980.06 | 360.0003 | 3 | 13 | 4.279987 | 3.259953 | 0.6015339 | 1.701e-09 | 2.537097 | 6.418e-09
2018-02-24 02:11 | 62100.06 | 480.001 | 3 | 13 | 4.316907 | 3.259926 | 0.7101997 | 1.701e-09 | 3.004145 | 6.418e-09
2018-02-24 02:13 | 62220.06 | 600.0002 | 3 | 13 | 4.358452 | 3.259916 | 0.8188615 | 1.701e-09 | 3.475447 | 6.418e-09
2018-02-24 02:15 | 62340.06 | 720.0002 | 3 | 13 | 4.400302 | 3.225998 | 0.9274836 | 1.701e-09 | 3.951259 | 6.418e-09
2018-02-24 02:17 | 62460.06 | 840.001 | 3 | 13 | 4.400259 | 2.814236 | 1.027773 | 1.701e-09 | 4.392561 | 6.418e-09
2018-02-24 02:19 | 62580.06 | 960.0002 | 3 | 13 | 4.400264 | 2.484646 | 1.115904 | 1.701e-09 | 4.780362 | 6.418e-09
2018-02-24 02:21 | 62700.06 | 1080.0003 | 3 | 13 | 4.400282 | 2.214834 | 1.194038 | 1.701e-09 | 5.124168 | 6.418e-09
2018-02-24 02:23 | 62820.06 | 1200.001 | 3 | 13 | 4.400198 | 2.015526 | 1.264353 | 1.701e-09 | 5.433571 | 6.418e-09
2018-02-24 02:25 | 62940.06 | 1320.001 | 3 | 13 | 4.40019 | 1.859845 | 1.32888 | 1.701e-09 | 5.717507 | 6.418e-09
2018-02-24 02:27 | 63060.06 | 1440.0002 | 3 | 13 | 4.400217 | 1.725288 | 1.388619 | 1.701e-09 | 5.980371 | 6.418e-09
2018-02-24 02:29 | 63180.06 | 1560.0002 | 3 | 13 | 4.400166 | 1.601889 | 1.444045 | 1.701e-09 | 6.224257 | 6.418e-09
2018-02-24 02:31 | 63300.06 | 1680.0003 | 3 | 13 | 4.400194 | 1.488764 | 1.495537 | 1.701e-09 | 6.450833 | 6.418e-09
2018-02-24 02:33 | 63420.06 | 1800.001 | 3 | 13 | 4.400224 | 1.38381 | 1.543388 | 1.701e-09 | 6.661385 | 6.418e-09
2018-02-24 02:35 | 63540.06 | 1920.0003 | 3 | 13 | 4.4002 | 1.28721 | 1.587879 | 1.701e-09 | 6.857158 | 6.418e-09
2018-02-24 02:37 | 63660.06 | 2040.0002 | 3 | 13 | 4.400183 | 1.200128 | 1.629314 | 1.701e-09 | 7.03948 | 6.418e-09
2018-02-24 02:39 | 63780.06 | 2160.0002 | 3 | 13 | 4.400197 | 1.104074 | 1.667742 | 1.701e-09 | 7.208567 | 6.418e-09
2018-02-24 02:41 | 63900.06 | 2280.0002 | 3 | 13 | 4.400182 | 1.007527 | 1.702921 | 1.701e-09 | 7.363362 | 6.418e-09
2018-02-24 02:43 | 64020.06 | 2400.0002 | 3 | 13 | 4.400227 | 0.9229689 | 1.735051 | 1.701e-09 | 7.504743 | 6.418e-09
2018-02-24 02:45 | 64140.06 | 2520.0002 | 3 | 13 | 4.400194 | 0.8512659 | 1.764575 | 1.701e-09 | 7.634654 | 6.418e-09
2018-02-24 02:47 | 64260.06 | 2640.0003 | 3 | 13 | 4.400185 | 0.7899284 | 1.791897 | 1.701e-09 | 7.754874 | 6.418e-09
2018-02-24 02:49 | 64380.06 | 2760.001 | 3 | 13 | 4.400185 | 0.7365179 | 1.817314 | 1.701e-09 | 7.866713 | 6.418e-09
2018-02-24 02:51 | 64500.06 | 2880.0002 | 3 | 13 | 4.400183 | 0.68859 | 1.841045 | 1.701e-09 | 7.971137 | 6.418e-09
2018-02-24 02:52 | 64600.46 | 2980.4057 | 3 | 13 | 4.40018 | 0.6519928 | 1.859729 | 1.701e-09 | 8.053348 | 6.418e-09
2018-02-24 02:54 | 64720.5 | 120.0002 | 4 | 13 | 4.294845 | 0 | 1.859729 | 1.701e-09 | 8.053348 | 6.418e-09
2018-02-24 02:56 | 64840.5 | 240.0002 | 4 | 13 | 4.283506 | 0 | 1.859729 | 1.701e-09 | 8.053348 | 6.418e-09
2018-02-24 02:57 | 64900.51 | 300.0033 | 4 | 13 | 4.280467 | 0 | 1.859729 | 1.701e-09 | 8.053348 | 6.418e-09
2018-02-24 02:59 | 65020.59 | 120.0018 | 5 | 13 | 3.502189 | -6.519842 | 1.859729 | 0.2173136 | 8.053348 | 0.7750515
2018-02-24 03:01 | 65140.59 | 240.0009 | 5 | 13 | 3.446482 | -6.520184 | 1.859729 | 0.4346035 | 8.053348 | 1.530369
2018-02-24 03:03 | 65260.59 | 360.001 | 5 | 13 | 3.381862 | -6.520026 | 1.859729 | 0.6519517 | 8.053348 | 2.272412
2018-02-24 03:05 | 65380.59 | 480.001 | 5 | 13 | 3.321356 | -6.519887 | 1.859729 | 0.8692909 | 8.053348 | 3.00073
2018-02-24 03:07 | 65500.59 | 600.0002 | 5 | 13 | 3.264843 | -6.51986 | 1.859729 | 1.086589 | 8.053348 | 3.716285
2018-02-24 03:09 | 65620.59 | 720.001 | 5 | 13 | 3.207181 | -6.519876 | 1.859729 | 1.303914 | 8.053348 | 4.419626
2018-02-24 03:11 | 65740.59 | 840.0002 | 5 | 13 | 3.142473 | -6.519922 | 1.859729 | 1.521249 | 8.053348 | 5.109872
2018-02-24 03:13 | 65860.59 | 960.0019 | 5 | 13 | 3.057133 | -6.519866 | 1.859729 | 1.738569 | 8.053348 | 5.784012
2018-02-24 03:14 | 65921.21 | 1020.6192 | 5 | 13 | 2.999998 | -6.519887 | 1.859729 | 1.848353 | 8.053348 | 6.116634
2018-02-24 03:16 | 66041.24908 | 119.9999 | 6 | 13 | 3.744652 | 0 | 1.859729 | 1.848353 | 8.053348 | 6.116634
2018-02-24 03:18 | 66161.24908 | 239.9999 | 6 | 13 | 3.766883 | 0 | 1.859729 | 1.848353 | 8.053348 | 6.116634
2018-02-24 03:19 | 66221.25218 | 300.003 | 6 | 13 | 3.774288 | 0 | 1.859729 | 1.848353 | 8.053348 | 6.116634
2018-02-24 03:19 | 66221.27 | 0.0028 | 7 | 14 | 3.774359 | 0 | 0 | 0 | 0 | 0
2018-02-24 03:21 | 66341.34252 | 120.0001 | 2 | 14 | 4.20027 | 3.602673 | 0.1381585 | 0 | 0.5790763 | 0
2018-02-24 03:23 | 66461.34332 | 240.0009 | 2 | 14 | 4.200305 | 3.293653 | 0.2525498 | 0 | 1.05955 | 0
2018-02-24 03:24 | 66477.27042 | 255.928 | 2 | 14 | 4.200233 | 3.259996 | 0.2670456 | 0 | 1.120436 | 0
2018-02-24 03:26 | 66597.29 | 120.0009 | 3 | 14 | 4.222079 | 3.259905 | 0.3753288 | 0 | 1.576341 | 0
2018-02-24 03:28 | 66717.29 | 240.001 | 3 | 14 | 4.248217 | 3.259882 | 0.4839824 | 0 | 2.036463 | 0
2018-02-24 03:30 | 66837.29 | 360.0001 | 3 | 14 | 4.279461 | 3.259857 | 0.5926476 | 0 | 2.499741 | 0
2018-02-24 03:32 | 66957.29 | 480.0002 | 3 | 14 | 4.316376 | 3.259838 | 0.7012995 | 0 | 2.966671 | 0
2018-02-24 03:34 | 67077.29 | 600.0002 | 3 | 14 | 4.35786 | 3.259914 | 0.8099559 | 0 | 3.437891 | 0
2018-02-24 03:36 | 67197.29 | 720.0009 | 3 | 14 | 4.400277 | 3.231995 | 0.9186146 | 0 | 3.913808 | 0
2018-02-24 03:38 | 67317.29 | 840.0001 | 3 | 14 | 4.400259 | 2.816088 | 1.019007 | 0 | 4.355563 | 0
2018-02-24 03:40 | 67437.29 | 960.0009 | 3 | 14 | 4.400242 | 2.482958 | 1.10716 | 0 | 4.743459 | 0
2018-02-24 03:42 | 67557.29 | 1080.0001 | 3 | 14 | 4.400243 | 2.222023 | 1.185315 | 0 | 5.087363 | 0
2018-02-24 03:44 | 67677.29 | 1200.0009 | 3 | 14 | 4.400227 | 2.030853 | 1.256064 | 0 | 5.398675 | 0
2018-02-24 03:46 | 67797.29 | 1320.0002 | 3 | 14 | 4.400248 | 1.871438 | 1.321034 | 0 | 5.684556 | 0
2018-02-24 03:48 | 67917.29 | 1440.001 | 3 | 14 | 4.400258 | 1.729908 | 1.380988 | 0 | 5.94837 | 0
2018-02-24 03:50 | 68037.29 | 1560.0009 | 3 | 14 | 4.400243 | 1.601406 | 1.43646 | 0 | 6.19246 | 0
2018-02-24 03:52 | 68157.29 | 1680.001 | 3 | 14 | 4.400214 | 1.483148 | 1.487834 | 0 | 6.418512 | 0
2018-02-24 03:54 | 68277.29 | 1800.0001 | 3 | 14 | 4.400231 | 1.376751 | 1.535461 | 0 | 6.628084 | 0
2018-02-24 03:56 | 68397.29 | 1920.0002 | 3 | 14 | 4.400177 | 1.28126 | 1.579729 | 0 | 6.822872 | 0
2018-02-24 03:58 | 68517.29 | 2040.0009 | 3 | 14 | 4.400188 | 1.186718 | 1.620914 | 0 | 7.004091 | 0
2018-02-24 04:00 | 68637.29 | 2160.0001 | 3 | 14 | 4.400216 | 1.084376 | 1.658756 | 0 | 7.170608 | 0
2018-02-24 04:02 | 68757.29 | 2280.0009 | 3 | 14 | 4.400177 | 0.9897947 | 1.693286 | 0 | 7.322546 | 0
2018-02-24 04:04 | 68877.29 | 2400.0018 | 3 | 14 | 4.400183 | 0.9105844 | 1.724929 | 0 | 7.461781 | 0
2018-02-24 04:06 | 68997.29 | 2520.001 | 3 | 14 | 4.400148 | 0.8431969 | 1.754141 | 0 | 7.590318 | 0
2018-02-24 04:08 | 69117.29 | 2640.0001 | 3 | 14 | 4.400102 | 0.7844753 | 1.781261 | 0 | 7.709653 | 0
2018-02-24 04:10 | 69237.29 | 2760.001 | 3 | 14 | 4.4002 | 0.7337399 | 1.806561 | 0 | 7.820977 | 0
2018-02-24 04:12 | 69357.29 | 2880.001 | 3 | 14 | 4.400175 | 0.6864185 | 1.830221 | 0 | 7.925081 | 0
2018-02-24 04:13 | 69454.4 | 2977.1096 | 3 | 14 | 4.400189 | 0.6519995 | 1.848264 | 0 | 8.004473 | 0
2018-02-24 04:15 | 69574.4381 | 119.9999 | 4 | 14 | 4.294764 | 0 | 1.848264 | 0 | 8.004473 | 0
2018-02-24 04:17 | 69694.4389 | 240.0007 | 4 | 14 | 4.28341 | 0 | 1.848264 | 0 | 8.004473 | 0
2018-02-24 04:18 | 69754.4404 | 300.0022 | 4 | 14 | 4.280347 | 0 | 1.848264 | 0 | 8.004473 | 0
2018-02-24 04:20 | 69874.52 | 120.001 | 5 | 14 | 3.501288 | -6.519986 | 1.848264 | 0.2173109 | 8.004473 | 0.7748808
2018-02-24 04:22 | 69994.52 | 240.0009 | 5 | 14 | 3.445808 | -6.52001 | 1.848264 | 0.4346437 | 8.004473 | 1.530183
2018-02-24 04:24 | 70114.52 | 360.001 | 5 | 14 | 3.381469 | -6.520003 | 1.848264 | 0.6519607 | 8.004473 | 2.271996
2018-02-24 04:26 | 70234.52 | 480.001 | 5 | 14 | 3.321012 | -6.519981 | 1.848264 | 0.8692952 | 8.004473 | 3.000246
2018-02-24 04:28 | 70354.52 | 600.001 | 5 | 14 | 3.264446 | -6.520026 | 1.848264 | 1.086599 | 8.004473 | 3.71575
2018-02-24 04:30 | 70474.52 | 720.0002 | 5 | 14 | 3.207124 | -6.519968 | 1.848264 | 1.303919 | 8.004473 | 4.418997
2018-02-24 04:32 | 70594.52 | 840.0002 | 5 | 14 | 3.142296 | -6.519934 | 1.848264 | 1.521264 | 8.004473 | 5.109246
2018-02-24 04:34 | 70714.52 | 960.001 | 5 | 14 | 3.057925 | -6.519902 | 1.848264 | 1.738579 | 8.004473 | 5.783435
2018-02-24 04:35 | 70776.55 | 1022.028 | 5 | 14 | 2.999999 | -6.519931 | 1.848264 | 1.85092 | 8.004473 | 6.123854
2018-02-24 04:37 | 70896.6 | 120.0008 | 6 | 14 | 3.744237 | 0 | 1.848264 | 1.85092 | 8.004473 | 6.123854
2018-02-24 04:39 | 71016.59 | 240.0001 | 6 | 14 | 3.76647 | 0 | 1.848264 | 1.85092 | 8.004473 | 6.123854
2018-02-24 04:40 | 71076.6 | 300.0039 | 6 | 14 | 3.773939 | 0 | 1.848264 | 1.85092 | 8.004473 | 6.123854
2018-02-24 04:40 | 71076.61 | 0.0036 | 7 | 15 | 3.774159 | 0 | 0 | 0 | 0 | 0
2018-02-24 04:42 | 71196.68 | 120.0002 | 2 | 15 | 4.20031 | 3.621483 | 0.1386396 | 2.26e-10 | 0.5810609 | 8.52e-10
2018-02-24 04:44 | 71316.68 | 240.0009 | 2 | 15 | 4.200223 | 3.310646 | 0.2536564 | 2.26e-10 | 1.064162 | 8.52e-10
2018-02-24 04:45 | 71341.85 | 265.1616 | 2 | 15 | 4.200282 | 3.259981 | 0.276605 | 2.26e-10 | 1.160552 | 8.52e-10
2018-02-24 04:47 | 71461.86 | 120.0001 | 3 | 15 | 4.222518 | 3.259893 | 0.3848943 | 2.26e-10 | 1.616512 | 8.52e-10
2018-02-24 04:49 | 71581.86 | 240.0001 | 3 | 15 | 4.249047 | 3.259901 | 0.4935469 | 2.26e-10 | 2.076698 | 8.52e-10
2018-02-24 04:51 | 71701.86 | 360.0002 | 3 | 15 | 4.280811 | 3.259928 | 0.6022097 | 2.26e-10 | 2.540089 | 8.52e-10
2018-02-24 04:53 | 71821.86 | 480.0002 | 3 | 15 | 4.318157 | 3.259851 | 0.710879 | 2.26e-10 | 3.007262 | 8.52e-10
2018-02-24 04:55 | 71941.86 | 600.0002 | 3 | 15 | 4.359687 | 3.259949 | 0.8195399 | 2.26e-10 | 3.4787 | 8.52e-10
2018-02-24 04:57 | 72061.86 | 720.0001 | 3 | 15 | 4.400263 | 3.212372 | 0.9281282 | 2.26e-10 | 3.95448 | 8.52e-10
2018-02-24 04:59 | 72181.86 | 840.0009 | 3 | 15 | 4.40026 | 2.801399 | 1.02802 | 2.26e-10 | 4.394033 | 8.52e-10
2018-02-24 05:01 | 72301.86 | 960.0001 | 3 | 15 | 4.40031 | 2.477421 | 1.115736 | 2.26e-10 | 4.780005 | 8.52e-10
2018-02-24 05:03 | 72421.86 | 1080.001 | 3 | 15 | 4.400226 | 2.238056 | 1.194138 | 2.26e-10 | 5.124993 | 8.52e-10
2018-02-24 05:05 | 72541.86 | 1200.0008 | 3 | 15 | 4.400212 | 2.044151 | 1.265414 | 2.26e-10 | 5.438624 | 8.52e-10
2018-02-24 05:07 | 72661.86 | 1320.0001 | 3 | 15 | 4.400231 | 1.878286 | 1.330735 | 2.26e-10 | 5.726052 | 8.52e-10
2018-02-24 05:09 | 72781.86 | 1440.0009 | 3 | 15 | 4.40023 | 1.731285 | 1.390843 | 2.26e-10 | 5.990542 | 8.52e-10
2018-02-24 05:11 | 72901.86 | 1560.0009 | 3 | 15 | 4.400211 | 1.595949 | 1.446265 | 2.26e-10 | 6.234409 | 8.52e-10
2018-02-24 05:13 | 73021.86 | 1680.0001 | 3 | 15 | 4.400208 | 1.477203 | 1.497439 | 2.26e-10 | 6.459589 | 8.52e-10
2018-02-24 05:15 | 73141.86 | 1800.0001 | 3 | 15 | 4.400168 | 1.369924 | 1.544851 | 2.26e-10 | 6.66821 | 8.52e-10
2018-02-24 05:17 | 73261.86 | 1920.0009 | 3 | 15 | 4.400218 | 1.271318 | 1.588885 | 2.26e-10 | 6.861969 | 8.52e-10
2018-02-24 05:19 | 73381.86 | 2040.0008 | 3 | 15 | 4.400189 | 1.161672 | 1.629439 | 2.26e-10 | 7.040414 | 8.52e-10
2018-02-24 05:21 | 73501.86 | 2160.0002 | 3 | 15 | 4.40022 | 1.05896 | 1.666421 | 2.26e-10 | 7.203142 | 8.52e-10
2018-02-24 05:23 | 73621.86 | 2280 | 3 | 15 | 4.400222 | 0.9689245 | 1.700158 | 2.26e-10 | 7.351591 | 8.52e-10
2018-02-24 05:25 | 73741.86 | 2400.0009 | 3 | 15 | 4.400248 | 0.8937969 | 1.731157 | 2.26e-10 | 7.487996 | 8.52e-10
2018-02-24 05:27 | 73861.86 | 2520 | 3 | 15 | 4.400204 | 0.8258467 | 1.759781 | 2.26e-10 | 7.613945 | 8.52e-10
2018-02-24 05:29 | 73981.86 | 2640.0008 | 3 | 15 | 4.400221 | 0.7663136 | 1.786291 | 2.26e-10 | 7.730595 | 8.52e-10
2018-02-24 05:31 | 74101.86 | 2760.0001 | 3 | 15 | 4.400149 | 0.7127333 | 1.810917 | 2.26e-10 | 7.838951 | 8.52e-10
2018-02-24 05:33 | 74221.86 | 2880.0015 | 3 | 15 | 4.400074 | 0.6649036 | 1.83387 | 2.26e-10 | 7.939948 | 8.52e-10
2018-02-24 05:33 | 74258.54 | 2916.6839 | 3 | 15 | 4.400143 | 0.6519909 | 1.840582 | 2.26e-10 | 7.969484 | 8.52e-10
2018-02-24 05:35 | 74378.59 | 120.0019 | 4 | 15 | 4.29218 | 0 | 1.840582 | 2.26e-10 | 7.969484 | 8.52e-10
2018-02-24 05:37 | 74498.59 | 240.0009 | 4 | 15 | 4.280486 | 0 | 1.840582 | 2.26e-10 | 7.969484 | 8.52e-10
2018-02-24 05:38 | 74558.59 | 300.0015 | 4 | 15 | 4.277308 | 0 | 1.840582 | 2.26e-10 | 7.969484 | 8.52e-10
2018-02-24 05:40 | 74678.66 | 120.0009 | 5 | 15 | 3.487139 | -6.520048 | 1.840582 | 0.2172589 | 7.969484 | 0.7714783
2018-02-24 05:42 | 74798.66 | 240.0001 | 5 | 15 | 3.433732 | -6.519948 | 1.840582 | 0.4344854 | 7.969484 | 1.523583
2018-02-24 05:44 | 74918.66 | 360.0009 | 5 | 15 | 3.3704 | -6.519946 | 1.840582 | 0.6517212 | 7.969484 | 2.26263
2018-02-24 05:46 | 75038.66 | 480.0017 | 5 | 15 | 3.311199 | -6.519921 | 1.840582 | 0.8689933 | 7.969484 | 2.988402
2018-02-24 05:48 | 75158.66 | 600.0012 | 5 | 15 | 3.255235 | -6.519974 | 1.840582 | 1.086267 | 7.969484 | 3.701718
2018-02-24 05:50 | 75278.66 | 720.0001 | 5 | 15 | 3.197592 | -6.519931 | 1.840582 | 1.303542 | 7.969484 | 4.402809
2018-02-24 05:52 | 75398.66 | 840 | 5 | 15 | 3.130749 | -6.519994 | 1.840582 | 1.52081 | 7.969484 | 5.090539
2018-02-24 05:54 | 75518.66 | 960.0009 | 5 | 15 | 3.041954 | -6.519926 | 1.840582 | 1.738085 | 7.969484 | 5.761712
2018-02-24 05:55 | 75561.69 | 1003.0256 | 5 | 15 | 2.999993 | -6.519971 | 1.840582 | 1.815985 | 7.969484 | 5.997098
2018-02-24 05:57 | 75681.73864 | 120.0004 | 6 | 15 | 3.747351 | 0 | 1.840582 | 1.815989 | 7.969484 | 5.99711
2018-02-24 05:59 | 75801.73824 | 240 | 6 | 15 | 3.770046 | 0 | 1.840582 | 1.815989 | 7.969484 | 5.99711
2018-02-24 06:00 | 75861.74054 | 300.0023 | 6 | 15 | 3.777396 | 0 | 1.840582 | 1.815989 | 7.969484 | 5.99711
2018-02-24 06:00 | 75861.75 | 0.0027 | 7 | 16 | 3.777424 | 0 | 0 | 0 | 0 | 0
2018-02-24 06:02 | 75981.83 | 120.0009 | 8 | 16 | 4.167837 | 3.259892 | 0.1086276 | 0 | 0.446988 | 0
2018-02-24 06:04 | 76101.83 | 240.0009 | 8 | 16 | 4.19946 | 3.259935 | 0.2172358 | 0 | 0.901633 | 0
2018-02-24 06:04 | 76104.83 | 243.0048 | 8 | 16 | 4.2 | 3.259947 | 0.2199551 | 0 | 0.9130532 | 0

## Statistics_86
Date_Time | Test_Time(s) | Step_Time(s) | Step_Index | Cycle_Index | Voltage(V) | Current(A) | Charge_Capacity(Ah) | Discharge_Capacity(Ah) | Charge_Energy(Wh) | Discharge_Energy(Wh) | ACR(Ohm) | Internal Resistance(Ohm)
2018-02-12 18:47 | 9923.737496 | 300.0023 | 6 | 1 | 3.783424 | 0 | 2.769558 | 1.779705 | 11.99631 | 5.855363
2018-02-12 20:08 | 14780.71468 | 300.0031 | 6 | 2 | 3.782885 | 0 | 1.816152 | 1.798553 | 7.863483 | 5.931141
2018-02-12 21:28 | 19611.97 | 300.003 | 6 | 3 | 3.781141 | 0 | 1.804876 | 1.810842 | 7.813294 | 5.978446
2018-02-12 22:49 | 24445.4102 | 300.0024 | 6 | 4 | 3.783116 | 0 | 1.810717 | 1.79116 | 7.838136 | 5.916345
2018-02-13 00:09 | 29236.38 | 300.0014 | 6 | 5 | 3.784563 | 0 | 1.784463 | 1.76752 | 7.725206 | 5.842572
2018-02-13 01:28 | 34015.48 | 300.0013 | 6 | 6 | 3.784644 | 0 | 1.776868 | 1.772357 | 7.690511 | 5.86478
2018-02-13 02:48 | 38780.83 | 300.0031 | 6 | 7 | 3.784716 | 0 | 1.774547 | 1.772275 | 7.679954 | 5.865945
2018-02-13 04:07 | 43553.55 | 300.0023 | 6 | 8 | 3.784861 | 0 | 1.774364 | 1.77214 | 7.681611 | 5.86675
2018-02-13 05:26 | 48307.55 | 300.0016 | 6 | 9 | 3.784895 | 0 | 1.773941 | 1.772008 | 7.678265 | 5.867571
2018-02-13 06:46 | 53092.7 | 300.0029 | 6 | 10 | 3.783159 | 0 | 1.772652 | 1.784508 | 7.676962 | 5.911347
2018-02-13 08:06 | 57900.38 | 300.0025 | 6 | 11 | 3.785266 | 0 | 1.788111 | 1.771561 | 7.74488 | 5.870246
2018-02-13 09:26 | 62695.9 | 300.0038 | 6 | 12 | 3.784273 | 0 | 1.770161 | 1.776749 | 7.668916 | 5.885923
2018-02-13 10:47 | 67525.91 | 300.0031 | 6 | 13 | 3.783745 | 0 | 1.778656 | 1.782434 | 7.70457 | 5.905516
2018-02-13 12:07 | 72355.74 | 300.0023 | 6 | 14 | 3.783904 | 0 | 1.780796 | 1.779885 | 7.716005 | 5.89396
2018-02-13 13:28 | 77188.3 | 300.0028 | 6 | 15 | 3.783033 | 0 | 1.780909 | 1.786913 | 7.716263 | 5.917967
2018-02-13 14:48 | 82013.12 | 300.0024 | 6 | 16 | 3.782777 | 0 | 1.783949 | 1.785503 | 7.729099 | 5.910857
2018-02-13 16:09 | 86868.67608 | 300.0029 | 6 | 17 | 3.782201 | 0 | 1.794609 | 1.79966 | 7.775012 | 5.957928
2018-02-13 17:30 | 91722.38 | 300.0024 | 6 | 18 | 3.783888 | 0 | 1.798148 | 1.785254 | 7.7909 | 5.908132
2018-02-13 18:51 | 96566.34 | 300.0016 | 6 | 19 | 3.78192 | 0 | 1.787675 | 1.79984 | 7.745947 | 5.960701
2018-02-13 20:11 | 101406.1 | 300.0014 | 6 | 20 | 3.783492 | 0 | 1.795537 | 1.785303 | 7.77995 | 5.908456
2018-02-13 21:32 | 106236.078 | 300.0016 | 6 | 21 | 3.783452 | 0 | 1.786658 | 1.788176 | 7.742809 | 5.911433
2018-02-13 22:52 | 111054.1 | 300.0025 | 6 | 22 | 3.780963 | 0 | 1.781509 | 1.796335 | 7.720195 | 5.944861
2018-02-14 00:12 | 115873.5 | 300.0022 | 6 | 23 | 3.786686 | 0 | 1.798345 | 1.758086 | 7.793172 | 5.812229
2018-02-14 01:32 | 120629.5 | 300.0022 | 6 | 24 | 3.784276 | 0 | 1.753489 | 1.767508 | 7.59988 | 5.846488
2018-02-14 02:52 | 125415.3 | 300.0037 | 6 | 25 | 3.783475 | 0 | 1.770588 | 1.776338 | 7.672754 | 5.879642
2018-02-14 04:11 | 130191.3 | 300.0024 | 6 | 26 | 3.783615 | 0 | 1.773811 | 1.772621 | 7.686723 | 5.865329
2018-02-14 05:31 | 134969.5 | 300.0016 | 6 | 27 | 3.784209 | 0 | 1.774453 | 1.76934 | 7.689107 | 5.854687
2018-02-14 06:50 | 139731.7 | 300.0017 | 6 | 28 | 3.784913 | 0 | 1.761589 | 1.757812 | 7.6351 | 5.810092
2018-02-14 08:10 | 144497.9 | 300.0015 | 6 | 29 | 3.784063 | 0 | 1.761726 | 1.76629 | 7.635451 | 5.844528
2018-02-14 09:29 | 149259.4 | 300.0029 | 6 | 30 | 3.786946 | 0 | 1.76625 | 1.74538 | 7.655867 | 5.773991
2018-02-14 10:48 | 154009.9 | 300.0029 | 6 | 31 | 3.78426 | 0 | 1.74716 | 1.765786 | 7.573483 | 5.841767
2018-02-14 12:08 | 158777.2 | 300.004 | 6 | 32 | 3.786232 | 0 | 1.764413 | 1.749804 | 7.647244 | 5.788136
2018-02-14 13:27 | 163528.8806 | 300.004 | 6 | 33 | 3.78712 | 0 | 1.751705 | 1.74611 | 7.593596 | 5.772587
2018-02-22 13:19 | 169394.9 | 300.0015 | 6 | 34 | 3.684151 | 0 | 1.714213 | 2.461812 | 7.428249 | 8.295612
2018-02-22 13:30 | 170053.2 | 300.0024 | 6 | 35 | 3.67966 | 0 | 0 | 0.05099079 | 0 | 0.1613706
2018-02-22 13:41 | 170703.8 | 300.0023 | 6 | 36 | 3.666965 | 0 | 0 | 0.04507202 | 0 | 0.1428947
2018-02-22 13:52 | 171348.8 | 300.0014 | 6 | 37 | 3.653063 | 0 | 0 | 0.03767508 | 0 | 0.1193906
2018-02-22 14:02 | 171987.1 | 300.0032 | 6 | 38 | 3.635507 | 0 | 0 | 0.03133155 | 0 | 0.09899727
2018-02-22 14:13 | 172621.7 | 300.0038 | 6 | 39 | 3.60946 | 0 | 0 | 0.02742651 | 0 | 0.08690969
2018-02-22 14:24 | 173254.3 | 300.0023 | 6 | 40 | 3.57493 | 0 | 0 | 0.02398633 | 0 | 0.07559843
2018-02-22 14:34 | 173883.2 | 300.0022 | 6 | 41 | 3.540277 | 0 | 0 | 0.01880648 | 0 | 0.05912611
2018-02-22 14:44 | 174507 | 300.0015 | 6 | 42 | 3.511012 | 0 | 0 | 0.01406397 | 0 | 0.04433617
2018-02-22 14:55 | 175130.1 | 300.0033 | 6 | 43 | 3.485594 | 0 | 0 | 0.01064178 | 0 | 0.0332229
2018-02-22 15:05 | 175751.8 | 300.0014 | 6 | 44 | 3.46099 | 0 | 0 | 0.00916552 | 0 | 0.02857107
2018-02-22 15:16 | 176371.1 | 300.0013 | 6 | 45 | 3.441466 | 0 | 0 | 0.007197659 | 0 | 0.02241215
2018-02-22 15:26 | 176988 | 300.0008 | 6 | 46 | 3.4233 | 0 | 0 | 0.006224914 | 0 | 0.01977527
2018-02-22 15:36 | 177604.8 | 300.0032 | 6 | 47 | 3.408834 | 0 | 0 | 0.004531659 | 0 | 0.01431411
2018-02-22 15:46 | 178220.9 | 300.0013 | 6 | 48 | 3.403178 | 0 | 0 | 0.002307648 | 0 | 0.007157515
2018-02-22 15:57 | 178837.4 | 300.003 | 6 | 49 | 3.399432 | 0 | 0.0003652455 | 0.002060546 | 0.001247648 | 0.006224575
2018-02-22 16:07 | 179452.9 | 300.0015 | 6 | 50 | 3.399608 | 0 | 0.0004699013 | 0.00121863 | 0.001605066 | 0.003678722
2018-02-22 17:22 | 182699.7 | 3246.64738 | 8 | 51 | 4.200002 | 3.260086 | 0.4871316 | 0.046331 | 1.988632 | 0.15218
2018-02-23 10:34 | 5875.50706 | 300.0037 | 6 | 1 | 3.774171 | 0 | 2.310008 | 1.81879 | 10.05723 | 5.9737
2018-02-23 11:56 | 10825.89 | 300.0037 | 6 | 2 | 3.77665 | 0 | 1.850187 | 1.818463 | 8.01505 | 5.980978
2018-02-23 13:18 | 15713.98 | 300.0033 | 6 | 3 | 3.77929 | 0 | 1.823257 | 1.80094 | 7.896289 | 5.931092
2018-02-23 14:39 | 20579.81 | 300.0023 | 6 | 4 | 3.778506 | 0 | 1.801264 | 1.805599 | 7.802589 | 5.949274
2018-02-23 15:59 | 25427.59 | 300.0024 | 6 | 5 | 3.781226 | 0 | 1.806903 | 1.785648 | 7.823597 | 5.886971
2018-02-23 17:20 | 30255.65 | 300.0025 | 6 | 6 | 3.780723 | 0 | 1.785879 | 1.788992 | 7.734575 | 5.900099
2018-02-23 18:40 | 35080.46 | 300.0016 | 6 | 7 | 3.779425 | 0 | 1.791618 | 1.800352 | 7.760508 | 5.94064
2018-02-23 20:01 | 39921.89 | 300.0022 | 6 | 8 | 3.780442 | 0 | 1.799097 | 1.7899 | 7.794975 | 5.908755
2018-02-23 21:21 | 44734.17 | 300.0023 | 6 | 9 | 3.784576 | 0 | 1.792418 | 1.760432 | 7.76812 | 5.810562
2018-02-23 22:41 | 49523.24 | 300.0021 | 6 | 10 | 3.781816 | 0 | 1.75906 | 1.778249 | 7.626495 | 5.869625
2018-02-24 00:01 | 54332.26242 | 300.0015 | 6 | 11 | 3.783032 | 0 | 1.781158 | 1.770104 | 7.721166 | 5.848035
2018-02-24 01:21 | 59134.38 | 300.0022 | 6 | 12 | 3.782989 | 0 | 1.769053 | 1.768656 | 7.669107 | 5.841661
2018-02-24 02:41 | 63935.9 | 300.0021 | 6 | 13 | 3.784648 | 0 | 1.770929 | 1.758026 | 7.677713 | 5.807961
2018-02-24 04:01 | 68719.77 | 300.0032 | 6 | 14 | 3.786168 | 0 | 1.758345 | 1.746256 | 7.622865 | 5.76949
2018-02-24 05:21 | 73493.86 | 300.0014 | 6 | 15 | 3.785667 | 0 | 1.748604 | 1.75139 | 7.581594 | 5.787557
2018-02-24 05:24 | 73672.81126 | 178.8569 | 8 | 16 | 4.2 | 3.26009 | 0.1619484 | 0 | 0.6721986 | 0

## Channel_86_1
Date_Time | Test_Time(s) | Step_Time(s) | Step_Index | Cycle_Index | Voltage(V) | Current(A) | Charge_Capacity(Ah) | Discharge_Capacity(Ah) | Charge_Energy(Wh) | Discharge_Energy(Wh) | ACR(Ohm) | Internal Resistance(Ohm)
2018-02-12 16:03 | 120.0002 | 120 | 1 | 1 | 3.441823 | 0 | 0 | 0 | 0 | 0
2018-02-12 16:05 | 240.001 | 240.0008 | 1 | 1 | 3.443683 | 0 | 0 | 0 | 0 | 0
2018-02-12 16:07 | 360.0002 | 360 | 1 | 1 | 3.444789 | 0 | 0 | 0 | 0 | 0
2018-02-12 16:09 | 480.0018 | 480.0016 | 1 | 1 | 3.445408 | 0 | 0 | 0 | 0 | 0
2018-02-12 16:11 | 600.001 | 600.0008 | 1 | 1 | 3.445765 | 0 | 0 | 0 | 0 | 0
2018-02-12 16:13 | 720.0002 | 720 | 1 | 1 | 3.44599 | 0 | 0 | 0 | 0 | 0
2018-02-12 16:15 | 840.0002 | 840 | 1 | 1 | 3.44614 | 0 | 0 | 0 | 0 | 0
2018-02-12 16:17 | 960.0002 | 960 | 1 | 1 | 3.445966 | 0 | 0 | 0 | 0 | 0
2018-02-12 16:19 | 1080.0002 | 1080 | 1 | 1 | 3.446188 | 0 | 0 | 0 | 0 | 0
2018-02-12 16:21 | 1200.001 | 1200.0008 | 1 | 1 | 3.446393 | 0 | 0 | 0 | 0 | 0
2018-02-12 16:23 | 1320.001 | 1320.0008 | 1 | 1 | 3.446588 | 0 | 0 | 0 | 0 | 0
2018-02-12 16:25 | 1440.0002 | 1440 | 1 | 1 | 3.446699 | 0 | 0 | 0 | 0 | 0
2018-02-12 16:27 | 1560.001 | 1560.0008 | 1 | 1 | 3.446817 | 0 | 0 | 0 | 0 | 0
2018-02-12 16:29 | 1680.0002 | 1680 | 1 | 1 | 3.446912 | 0 | 0 | 0 | 0 | 0
2018-02-12 16:31 | 1800.0002 | 1800 | 1 | 1 | 3.447009 | 0 | 0 | 0 | 0 | 0
2018-02-12 16:33 | 1920.0002 | 1920 | 1 | 1 | 3.447116 | 0 | 0 | 0 | 0 | 0
2018-02-12 16:35 | 2040.001 | 2040.0008 | 1 | 1 | 3.446505 | 0 | 0 | 0 | 0 | 0
2018-02-12 16:37 | 2160.001 | 2160.0008 | 1 | 1 | 3.446927 | 0 | 0 | 0 | 0 | 0
2018-02-12 16:39 | 2280.001 | 2280.0008 | 1 | 1 | 3.447289 | 0 | 0 | 0 | 0 | 0
2018-02-12 16:41 | 2400.001 | 2400.0008 | 1 | 1 | 3.447532 | 0 | 0 | 0 | 0 | 0
2018-02-12 16:43 | 2520.0002 | 2520 | 1 | 1 | 3.447726 | 0 | 0 | 0 | 0 | 0
2018-02-12 16:45 | 2640.001 | 2640.0008 | 1 | 1 | 3.447871 | 0 | 0 | 0 | 0 | 0
2018-02-12 16:47 | 2760.001 | 2760.0008 | 1 | 1 | 3.447974 | 0 | 0 | 0 | 0 | 0
2018-02-12 16:49 | 2880.0002 | 2880 | 1 | 1 | 3.448093 | 0 | 0 | 0 | 0 | 0
2018-02-12 16:51 | 3000.001 | 3000.0008 | 1 | 1 | 3.448206 | 0 | 0 | 0 | 0 | 0
2018-02-12 16:53 | 3120.001 | 3120.0008 | 1 | 1 | 3.448298 | 0 | 0 | 0 | 0 | 0
2018-02-12 16:55 | 3240.0002 | 3240 | 1 | 1 | 3.448424 | 0 | 0 | 0 | 0 | 0
2018-02-12 16:57 | 3360.001 | 3360.0008 | 1 | 1 | 3.448558 | 0 | 0 | 0 | 0 | 0
2018-02-12 16:59 | 3480.001 | 3480.0008 | 1 | 1 | 3.448694 | 0 | 0 | 0 | 0 | 0
2018-02-12 17:01 | 3600.0004 | 3600.0002 | 1 | 1 | 3.448797 | 0 | 0 | 0 | 0 | 0
2018-02-12 17:01 | 3600.0026 | 3600.0024 | 1 | 1 | 3.448797 | 0 | 0 | 0 | 0 | 0
2018-02-12 17:03 | 3720.08704 | 120.0002 | 2 | 1 | 4.200237 | 3.888128 | 0.1474692 | 3.739e-09 | 0.6117119 | 1.2894e-08
2018-02-12 17:05 | 3840.08934 | 240.0025 | 2 | 1 | 4.200177 | 3.688997 | 0.2741053 | 3.739e-09 | 1.143613 | 1.2894e-08
2018-02-12 17:07 | 3960.08704 | 360.0002 | 2 | 1 | 4.200205 | 3.401226 | 0.3923074 | 3.739e-09 | 1.640091 | 1.2894e-08
2018-02-12 17:08 | 4022.85874 | 422.7719 | 2 | 1 | 4.200226 | 3.259991 | 0.4503628 | 3.739e-09 | 1.883938 | 1.2894e-08
2018-02-12 17:10 | 4142.873044 | 120.0001 | 3 | 1 | 4.224296 | 3.260042 | 0.5586317 | 3.739e-09 | 2.339927 | 1.2894e-08
2018-02-12 17:12 | 4262.873844 | 240.0009 | 3 | 1 | 4.247544 | 3.260033 | 0.6673045 | 3.739e-09 | 2.800269 | 1.2894e-08
2018-02-12 17:14 | 4382.873944 | 360.001 | 3 | 1 | 4.269905 | 3.259985 | 0.7759714 | 3.739e-09 | 3.263052 | 1.2894e-08
2018-02-12 17:16 | 4502.873844 | 480.0009 | 3 | 1 | 4.292418 | 3.260082 | 0.8846371 | 3.739e-09 | 3.728263 | 1.2894e-08
2018-02-12 17:18 | 4622.873044 | 600.0001 | 3 | 1 | 4.315797 | 3.260035 | 0.9932909 | 3.739e-09 | 4.195914 | 1.2894e-08
2018-02-12 17:20 | 4742.873844 | 720.0009 | 3 | 1 | 4.340148 | 3.260052 | 1.101946 | 3.739e-09 | 4.66616 | 1.2894e-08
2018-02-12 17:22 | 4862.873944 | 840.001 | 3 | 1 | 4.365374 | 3.259975 | 1.21062 | 3.739e-09 | 5.139178 | 1.2894e-08
2018-02-12 17:24 | 4982.873044 | 960.0001 | 3 | 1 | 4.391747 | 3.259991 | 1.319287 | 3.739e-09 | 5.614975 | 1.2894e-08
2018-02-12 17:26 | 5102.873344 | 1080.0004 | 3 | 1 | 4.400239 | 3.084496 | 1.425829 | 3.739e-09 | 6.083639 | 1.2894e-08
2018-02-12 17:28 | 5222.874844 | 1200.0019 | 3 | 1 | 4.400265 | 2.867884 | 1.524969 | 3.739e-09 | 6.519876 | 1.2894e-08
2018-02-12 17:30 | 5342.874844 | 1320.0019 | 3 | 1 | 4.400164 | 2.667719 | 1.617184 | 3.739e-09 | 6.925645 | 1.2894e-08
2018-02-12 17:32 | 5462.874344 | 1440.0014 | 3 | 1 | 4.40024 | 2.488094 | 1.703064 | 3.739e-09 | 7.303536 | 1.2894e-08
2018-02-12 17:34 | 5582.873244 | 1560.0003 | 3 | 1 | 4.400189 | 2.323732 | 1.783208 | 3.739e-09 | 7.65619 | 1.2894e-08
2018-02-12 17:36 | 5702.873244 | 1680.0003 | 3 | 1 | 4.40024 | 2.176535 | 1.858154 | 3.739e-09 | 7.985965 | 1.2894e-08
2018-02-12 17:38 | 5822.873244 | 1800.0003 | 3 | 1 | 4.400198 | 2.04352 | 1.928433 | 3.739e-09 | 8.295211 | 1.2894e-08
2018-02-12 17:40 | 5942.873244 | 1920.0003 | 3 | 1 | 4.400246 | 1.924099 | 1.994518 | 3.739e-09 | 8.585996 | 1.2894e-08
2018-02-12 17:42 | 6062.874944 | 2040.002 | 3 | 1 | 4.40016 | 1.812615 | 2.056768 | 3.739e-09 | 8.85991 | 1.2894e-08
2018-02-12 17:44 | 6182.873244 | 2160.0003 | 3 | 1 | 4.400166 | 1.710818 | 2.115483 | 3.739e-09 | 9.118268 | 1.2894e-08
2018-02-12 17:46 | 6302.873644 | 2280.0007 | 3 | 1 | 4.400236 | 1.616876 | 2.170921 | 3.739e-09 | 9.362205 | 1.2894e-08
2018-02-12 17:48 | 6422.874044 | 2400.0011 | 3 | 1 | 4.40025 | 1.528341 | 2.223301 | 3.739e-09 | 9.592689 | 1.2894e-08
2018-02-12 17:50 | 6542.873344 | 2520.0004 | 3 | 1 | 4.400164 | 1.444514 | 2.272819 | 3.739e-09 | 9.810575 | 1.2894e-08
2018-02-12 17:52 | 6662.873244 | 2640.0003 | 3 | 1 | 4.400184 | 1.367469 | 2.319667 | 3.739e-09 | 10.01672 | 1.2894e-08
2018-02-12 17:54 | 6782.874844 | 2760.0019 | 3 | 1 | 4.400191 | 1.29565 | 2.364036 | 3.739e-09 | 10.21195 | 1.2894e-08
2018-02-12 17:56 | 6902.874944 | 2880.002 | 3 | 1 | 4.400162 | 1.227056 | 2.406061 | 3.739e-09 | 10.39686 | 1.2894e-08
2018-02-12 17:58 | 7022.874044 | 3000.0011 | 3 | 1 | 4.400179 | 1.163693 | 2.445894 | 3.739e-09 | 10.57214 | 1.2894e-08
2018-02-12 18:00 | 7142.874144 | 3120.0012 | 3 | 1 | 4.400229 | 1.104269 | 2.48367 | 3.739e-09 | 10.73835 | 1.2894e-08
2018-02-12 18:02 | 7262.873244 | 3240.0003 | 3 | 1 | 4.400164 | 1.04715 | 2.519508 | 3.739e-09 | 10.89605 | 1.2894e-08
2018-02-12 18:04 | 7382.874244 | 3360.0013 | 3 | 1 | 4.400169 | 0.9938011 | 2.553515 | 3.739e-09 | 11.04569 | 1.2894e-08
2018-02-12 18:06 | 7502.874844 | 3480.0019 | 3 | 1 | 4.400162 | 0.9431896 | 2.585793 | 3.739e-09 | 11.18772 | 1.2894e-08
2018-02-12 18:08 | 7622.873244 | 3600.0003 | 3 | 1 | 4.400176 | 0.8953829 | 2.616419 | 3.739e-09 | 11.32248 | 1.2894e-08
2018-02-12 18:10 | 7742.874844 | 3720.0019 | 3 | 1 | 4.400153 | 0.8495426 | 2.64549 | 3.739e-09 | 11.45039 | 1.2894e-08
2018-02-12 18:12 | 7862.874844 | 3840.0019 | 3 | 1 | 4.400159 | 0.8063545 | 2.673084 | 3.739e-09 | 11.57181 | 1.2894e-08
2018-02-12 18:14 | 7982.874044 | 3960.0011 | 3 | 1 | 4.400195 | 0.7650614 | 2.699259 | 3.739e-09 | 11.68698 | 1.2894e-08
2018-02-12 18:16 | 8102.875744 | 4080.0028 | 3 | 1 | 4.400151 | 0.724946 | 2.724084 | 3.739e-09 | 11.79622 | 1.2894e-08
2018-02-12 18:18 | 8222.873244 | 4200.0003 | 3 | 1 | 4.400221 | 0.6879139 | 2.747614 | 3.739e-09 | 11.89975 | 1.2894e-08
2018-02-12 18:20 | 8340.890444 | 4318.0175 | 3 | 1 | 4.40015 | 0.6519957 | 2.769557 | 3.739e-09 | 11.99631 | 1.2894e-08
2018-02-12 18:22 | 8460.934556 | 120 | 4 | 1 | 4.288737 | 0 | 2.769558 | 3.739e-09 | 11.99631 | 1.2894e-08
2018-02-12 18:24 | 8580.935456 | 240.0009 | 4 | 1 | 4.275484 | 0 | 2.769558 | 3.739e-09 | 11.99631 | 1.2894e-08
2018-02-12 18:25 | 8640.936756 | 300.0022 | 4 | 1 | 4.271636 | 0 | 2.769558 | 3.739e-09 | 11.99631 | 1.2894e-08
2018-02-12 18:27 | 8761.017856 | 120.0003 | 5 | 1 | 3.450455 | -6.519811 | 2.769558 | 0.2173253 | 11.99631 | 0.7618771
2018-02-12 18:29 | 8881.018556 | 240.001 | 5 | 1 | 3.411407 | -6.520131 | 2.769558 | 0.4346447 | 11.99631 | 1.508226
2018-02-12 18:31 | 9001.017756 | 360.0002 | 5 | 1 | 3.354632 | -6.520131 | 2.769558 | 0.6519879 | 11.99631 | 2.243516
2018-02-12 18:33 | 9121.018556 | 480.001 | 5 | 1 | 3.29949 | -6.520141 | 2.769558 | 0.869301 | 11.99631 | 2.966482
2018-02-12 18:35 | 9241.017756 | 600.0002 | 5 | 1 | 3.24614 | -6.520166 | 2.769558 | 1.086632 | 11.99631 | 3.67779
2018-02-12 18:37 | 9361.017856 | 720.0003 | 5 | 1 | 3.189576 | -6.520129 | 2.769558 | 1.303958 | 11.99631 | 4.377223
2018-02-12 18:39 | 9481.018556 | 840.001 | 5 | 1 | 3.12039 | -6.520033 | 2.769558 | 1.521317 | 11.99631 | 5.063357
2018-02-12 18:41 | 9601.018556 | 960.001 | 5 | 1 | 3.023782 | -6.519882 | 2.769558 | 1.738649 | 11.99631 | 5.731694
2018-02-12 18:42 | 9623.692756 | 982.6752 | 5 | 1 | 2.999999 | -6.519939 | 2.769558 | 1.779701 | 11.99631 | 5.855349
2018-02-12 18:44 | 9743.735996 | 120.0008 | 6 | 1 | 3.752364 | 0 | 2.769558 | 1.779705 | 11.99631 | 5.855363
2018-02-12 18:46 | 9863.736096 | 240.0009 | 6 | 1 | 3.776606 | 0 | 2.769558 | 1.779705 | 11.99631 | 5.855363
2018-02-12 18:47 | 9923.737496 | 300.0023 | 6 | 1 | 3.783424 | 0 | 2.769558 | 1.779705 | 11.99631 | 5.855363
2018-02-12 18:47 | 9923.747168 | 0.0028 | 7 | 2 | 3.783597 | 0 | 0 | 0 | 0 | 0
2018-02-12 18:49 | 10043.84 | 120.001 | 2 | 2 | 4.200264 | 3.617245 | 0.1371519 | 0 | 0.5751133 | 0
2018-02-12 18:51 | 10163.84 | 240.0001 | 2 | 2 | 4.200255 | 3.337366 | 0.2527082 | 0 | 1.060479 | 0
2018-02-12 18:51 | 10202.69 | 278.8566 | 2 | 2 | 4.200254 | 3.259985 | 0.2882957 | 0 | 1.209955 | 0
2018-02-12 18:53 | 10322.71 | 120.001 | 3 | 2 | 4.223417 | 3.260031 | 0.3965861 | 0 | 1.665951 | 0
2018-02-12 18:55 | 10442.71 | 240.001 | 3 | 2 | 4.252232 | 3.260015 | 0.5052314 | 0 | 2.126326 | 0
2018-02-12 18:57 | 10562.7 | 360.0001 | 3 | 2 | 4.286647 | 3.26004 | 0.6139019 | 0 | 2.59024 | 0
2018-02-12 18:59 | 10682.7 | 480.0002 | 3 | 2 | 4.326526 | 3.260059 | 0.7225596 | 0 | 3.058132 | 0
2018-02-12 19:01 | 10802.71 | 600.0011 | 3 | 2 | 4.370491 | 3.260082 | 0.8312454 | 0 | 3.53072 | 0
2018-02-12 19:03 | 10922.71 | 720.0019 | 3 | 2 | 4.400311 | 3.081253 | 0.9387739 | 0 | 4.002832 | 0
2018-02-12 19:05 | 11042.7 | 840 | 3 | 2 | 4.400272 | 2.694939 | 1.034785 | 0 | 4.425307 | 0
2018-02-12 19:07 | 11162.71 | 960.0012 | 3 | 2 | 4.400273 | 2.377636 | 1.11915 | 0 | 4.796535 | 0
2018-02-12 19:09 | 11282.71 | 1080.002 | 3 | 2 | 4.40025 | 2.11735 | 1.193903 | 0 | 5.125468 | 0
2018-02-12 19:11 | 11402.71 | 1200.0011 | 3 | 2 | 4.400242 | 1.903829 | 1.26079 | 0 | 5.419783 | 0
2018-02-12 19:13 | 11522.71 | 1320.0019 | 3 | 2 | 4.400205 | 1.727132 | 1.321218 | 0 | 5.685679 | 0
2018-02-12 19:15 | 11642.71 | 1440.0019 | 3 | 2 | 4.400192 | 1.579427 | 1.376263 | 0 | 5.927892 | 0
2018-02-12 19:17 | 11762.71 | 1560.0012 | 3 | 2 | 4.400228 | 1.452908 | 1.426746 | 0 | 6.150024 | 0
2018-02-12 19:19 | 11882.71 | 1680.0019 | 3 | 2 | 4.400213 | 1.343639 | 1.473302 | 0 | 6.354884 | 0
2018-02-12 19:21 | 12002.71 | 1800.0019 | 3 | 2 | 4.400171 | 1.247609 | 1.516455 | 0 | 6.544764 | 0
2018-02-12 19:23 | 12122.71 | 1920.002 | 3 | 2 | 4.400192 | 1.161925 | 1.556572 | 0 | 6.721285 | 0
2018-02-12 19:25 | 12242.71 | 2040.0019 | 3 | 2 | 4.400151 | 1.083633 | 1.593971 | 0 | 6.885847 | 0
2018-02-12 19:27 | 12362.71 | 2160.0012 | 3 | 2 | 4.400225 | 1.013499 | 1.628897 | 0 | 7.03953 | 0
2018-02-12 19:29 | 12482.71 | 2280.0011 | 3 | 2 | 4.400177 | 0.9482784 | 1.661569 | 0 | 7.183291 | 0
2018-02-12 19:31 | 12602.71 | 2400.002 | 3 | 2 | 4.400167 | 0.8881292 | 1.692159 | 0 | 7.317895 | 0
2018-02-12 19:33 | 12722.71 | 2520.0012 | 3 | 2 | 4.400192 | 0.8330879 | 1.720826 | 0 | 7.444035 | 0
2018-02-12 19:35 | 12842.7 | 2640.0004 | 3 | 2 | 4.40017 | 0.7815113 | 1.747716 | 0 | 7.562353 | 0
2018-02-12 19:37 | 12962.71 | 2760.001 | 3 | 2 | 4.40014 | 0.7333736 | 1.772953 | 0 | 7.6734 | 0
2018-02-12 19:39 | 13082.71 | 2880.0013 | 3 | 2 | 4.400159 | 0.6890211 | 1.796656 | 0 | 7.777696 | 0
2018-02-12 19:41 | 13187.43 | 2984.7255 | 3 | 2 | 4.40015 | 0.6519976 | 1.816152 | 0 | 7.863483 | 0
2018-02-12 19:43 | 13307.47 | 120.0001 | 4 | 2 | 4.292398 | 0 | 1.816152 | 0 | 7.863483 | 0
2018-02-12 19:45 | 13427.47 | 240.0009 | 4 | 2 | 4.280787 | 0 | 1.816152 | 0 | 7.863483 | 0
2018-02-12 19:46 | 13487.48 | 300.0031 | 4 | 2 | 4.277609 | 0 | 1.816152 | 0 | 7.863483 | 0
2018-02-12 19:48 | 13607.56 | 120.0009 | 5 | 2 | 3.467492 | -6.51989 | 1.816152 | 0.2172781 | 7.863483 | 0.7667286
2018-02-12 19:50 | 13727.56 | 240.0001 | 5 | 2 | 3.422491 | -6.520151 | 1.816152 | 0.4346125 | 7.863483 | 1.515992
2018-02-12 19:52 | 13847.56 | 360.001 | 5 | 2 | 3.363313 | -6.5198 | 1.816152 | 0.6519769 | 7.863483 | 2.253523
2018-02-12 19:54 | 13967.56 | 480.0001 | 5 | 2 | 3.307004 | -6.520173 | 1.816152 | 0.8692899 | 7.863483 | 2.978242
2018-02-12 19:56 | 14087.56 | 600.0001 | 5 | 2 | 3.253472 | -6.520258 | 1.816152 | 1.086609 | 7.863483 | 3.691142
2018-02-12 19:58 | 14207.56 | 720.0002 | 5 | 2 | 3.196335 | -6.520075 | 1.816152 | 1.303929 | 7.863483 | 4.391991
2018-02-12 20:00 | 14327.56 | 840.0009 | 5 | 2 | 3.128715 | -6.520006 | 1.816152 | 1.521286 | 7.863483 | 5.079687
2018-02-12 20:02 | 14447.56 | 960.0006 | 5 | 2 | 3.035313 | -6.519783 | 1.816152 | 1.738592 | 7.863483 | 5.75016
2018-02-12 20:03 | 14480.67 | 993.1112 | 5 | 2 | 2.999995 | -6.519872 | 1.816152 | 1.798553 | 7.863483 | 5.931141
2018-02-12 20:05 | 14600.71158 | 120 | 6 | 2 | 3.751287 | 0 | 1.816152 | 1.798553 | 7.863483 | 5.931141
2018-02-12 20:07 | 14720.71328 | 240.0017 | 6 | 2 | 3.775823 | 0 | 1.816152 | 1.798553 | 7.863483 | 5.931141
2018-02-12 20:08 | 14780.71468 | 300.0031 | 6 | 2 | 3.782885 | 0 | 1.816152 | 1.798553 | 7.863483 | 5.931141
2018-02-12 20:08 | 14780.72 | 0.0027 | 7 | 3 | 3.783098 | 0 | 0 | 0 | 0 | 0
2018-02-12 20:10 | 14900.8 | 120.0019 | 2 | 3 | 4.200269 | 3.648176 | 0.1383772 | 0 | 0.5800972 | 0
2018-02-12 20:12 | 15020.8 | 240.0003 | 2 | 3 | 4.200263 | 3.353912 | 0.2546726 | 0 | 1.068568 | 0
2018-02-12 20:12 | 15064.77 | 283.9625 | 2 | 3 | 4.20022 | 3.259983 | 0.2950689 | 0 | 1.238242 | 0
2018-02-12 20:14 | 15184.78 | 120.001 | 3 | 3 | 4.223819 | 3.259989 | 0.4033437 | 0 | 1.694185 | 0
2018-02-12 20:16 | 15304.78 | 240.0009 | 3 | 3 | 4.253328 | 3.260069 | 0.5120072 | 0 | 2.154716 | 0
2018-02-12 20:18 | 15424.78 | 360.0001 | 3 | 3 | 4.288334 | 3.260042 | 0.620661 | 0 | 2.618702 | 0
2018-02-12 20:20 | 15544.78 | 480.0002 | 3 | 3 | 4.328811 | 3.260012 | 0.7293365 | 0 | 3.086895 | 0
2018-02-12 20:22 | 15664.78 | 600.0018 | 3 | 3 | 4.373345 | 3.26 | 0.8380086 | 0 | 3.559709 | 0
2018-02-12 20:24 | 15784.78 | 720.0011 | 3 | 3 | 4.400305 | 3.050737 | 0.9450863 | 0 | 4.030035 | 0
2018-02-12 20:26 | 15904.78 | 840.0011 | 3 | 3 | 4.400291 | 2.665844 | 1.040112 | 0 | 4.448175 | 0
2018-02-12 20:28 | 16024.78 | 960.0011 | 3 | 3 | 4.400232 | 2.349794 | 1.123515 | 0 | 4.815171 | 0
2018-02-12 20:30 | 16144.78 | 1080.0003 | 3 | 3 | 4.400264 | 2.094292 | 1.197434 | 0 | 5.140432 | 0
2018-02-12 20:32 | 16264.78 | 1200.0012 | 3 | 3 | 4.400187 | 1.884233 | 1.263615 | 0 | 5.431644 | 0
2018-02-12 20:34 | 16384.78 | 1320.0019 | 3 | 3 | 4.400201 | 1.710514 | 1.323441 | 0 | 5.694888 | 0
2018-02-12 20:36 | 16504.78 | 1440.0003 | 3 | 3 | 4.400241 | 1.564363 | 1.377946 | 0 | 5.934723 | 0
2018-02-12 20:38 | 16624.78 | 1560.001 | 3 | 3 | 4.400241 | 1.438306 | 1.427916 | 0 | 6.1546 | 0
2018-02-12 20:40 | 16744.78 | 1680.0003 | 3 | 3 | 4.400204 | 1.328524 | 1.473981 | 0 | 6.357297 | 0
2018-02-12 20:42 | 16864.78 | 1800.0003 | 3 | 3 | 4.400174 | 1.231859 | 1.516622 | 0 | 6.544925 | 0
2018-02-12 20:44 | 16984.78 | 1920.0003 | 3 | 3 | 4.400172 | 1.145679 | 1.556233 | 0 | 6.71922 | 0
2018-02-12 20:46 | 17104.78 | 2040.0009 | 3 | 3 | 4.400149 | 1.068119 | 1.593114 | 0 | 6.881505 | 0
2018-02-12 20:48 | 17224.78 | 2160.0014 | 3 | 3 | 4.400157 | 0.9979219 | 1.627534 | 0 | 7.032958 | 0
2018-02-12 20:50 | 17344.78 | 2280.0001 | 3 | 3 | 4.400186 | 0.9340248 | 1.659711 | 0 | 7.174542 | 0
2018-02-12 20:52 | 17464.78 | 2400.0011 | 3 | 3 | 4.400179 | 0.8747358 | 1.689835 | 0 | 7.307095 | 0
2018-02-12 20:54 | 17584.78 | 2520.0005 | 3 | 3 | 4.400209 | 0.8197632 | 1.718054 | 0 | 7.431261 | 0
2018-02-12 20:56 | 17704.78 | 2640.002 | 3 | 3 | 4.400174 | 0.767765 | 1.744489 | 0 | 7.547581 | 0
2018-02-12 20:58 | 17824.78 | 2760.001 | 3 | 3 | 4.400181 | 0.7197065 | 1.769263 | 0 | 7.65659 | 0
2018-02-12 21:00 | 17944.78 | 2880.0002 | 3 | 3 | 4.400099 | 0.6745567 | 1.792501 | 0 | 7.758839 | 0
2018-02-12 21:01 | 18011.92 | 2947.1407 | 3 | 3 | 4.400184 | 0.6519985 | 1.804874 | 0 | 7.813286 | 0
2018-02-12 21:03 | 18131.96604 | 120.0007 | 4 | 3 | 4.293083 | 0 | 1.804876 | 0 | 7.813294 | 0
2018-02-12 21:05 | 18251.96524 | 239.9999 | 4 | 3 | 4.281628 | 0 | 1.804876 | 0 | 7.813294 | 0
2018-02-12 21:06 | 18311.96754 | 300.0022 | 4 | 3 | 4.278562 | 0 | 1.804876 | 0 | 7.813294 | 0
2018-02-12 21:08 | 18432.05 | 120.001 | 5 | 3 | 3.479777 | -6.519836 | 1.804876 | 0.2172948 | 7.813294 | 0.7696376
2018-02-12 21:10 | 18552.05 | 240.001 | 5 | 3 | 3.429081 | -6.520087 | 1.804876 | 0.4346401 | 7.813294 | 1.520958
2018-02-12 21:12 | 18672.05 | 360.0003 | 5 | 3 | 3.36634 | -6.520102 | 1.804876 | 0.6519616 | 7.813294 | 2.259327
2018-02-12 21:14 | 18792.05 | 480.001 | 5 | 3 | 3.308853 | -6.520137 | 1.804876 | 0.8692929 | 7.813294 | 2.984612
2018-02-12 21:16 | 18912.05 | 600.0002 | 5 | 3 | 3.255507 | -6.520117 | 1.804876 | 1.08664 | 7.813294 | 3.698016
2018-02-12 21:18 | 19032.05 | 720.001 | 5 | 3 | 3.200002 | -6.520136 | 1.804876 | 1.303949 | 7.813294 | 4.399483
2018-02-12 21:20 | 19152.05 | 840.0011 | 5 | 3 | 3.134692 | -6.52009 | 1.804876 | 1.521302 | 7.813294 | 5.088161
2018-02-12 21:22 | 19272.05 | 960.0003 | 5 | 3 | 3.043248 | -6.519822 | 1.804876 | 1.738619 | 7.813294 | 5.76016
2018-02-12 21:23 | 19311.92 | 999.8696 | 5 | 3 | 2.999997 | -6.519814 | 1.804876 | 1.810829 | 7.813294 | 5.978408
2018-02-12 21:25 | 19431.96 | 120 | 6 | 3 | 3.749887 | 0 | 1.804876 | 1.810842 | 7.813294 | 5.978446
2018-02-12 21:27 | 19551.96 | 240 | 6 | 3 | 3.77411 | 0 | 1.804876 | 1.810842 | 7.813294 | 5.978446
2018-02-12 21:28 | 19611.97 | 300.003 | 6 | 3 | 3.781141 | 0 | 1.804876 | 1.810842 | 7.813294 | 5.978446
2018-02-12 21:28 | 19611.98 | 0.0027 | 7 | 4 | 3.781144 | 0 | 0 | 0 | 0 | 0
2018-02-12 21:30 | 19732.0592 | 120.0019 | 2 | 4 | 4.200258 | 3.685749 | 0.1393073 | 0 | 0.5839789 | 0
2018-02-12 21:32 | 19852.0583 | 240.001 | 2 | 4 | 4.200279 | 3.386992 | 0.2568311 | 0 | 1.077609 | 0
2018-02-12 21:33 | 19909.5702 | 297.5129 | 2 | 4 | 4.200238 | 3.259987 | 0.3099345 | 0 | 1.300657 | 0
2018-02-12 21:35 | 20029.58 | 120.0001 | 3 | 4 | 4.226161 | 3.259966 | 0.4182218 | 0 | 1.756793 | 0
2018-02-12 21:37 | 20149.58 | 240.0002 | 3 | 4 | 4.256719 | 3.259998 | 0.5268881 | 0 | 2.217653 | 0
2018-02-12 21:39 | 20269.59 | 360.0017 | 3 | 4 | 4.292431 | 3.259903 | 0.6355422 | 0 | 2.68206 | 0
2018-02-12 21:41 | 20389.59 | 480.0009 | 3 | 4 | 4.333371 | 3.26001 | 0.744207 | 0 | 3.150676 | 0
2018-02-12 21:43 | 20509.59 | 600.0026 | 3 | 4 | 4.378241 | 3.259962 | 0.8528764 | 0 | 3.623988 | 0
2018-02-12 21:45 | 20629.58 | 720.0002 | 3 | 4 | 4.40028 | 3.004595 | 0.9591228 | 0 | 4.090939 | 0
2018-02-12 21:47 | 20749.58 | 840.0001 | 3 | 4 | 4.400247 | 2.628059 | 1.052782 | 0 | 4.503066 | 0
2018-02-12 21:49 | 20869.58 | 960.0002 | 3 | 4 | 4.400203 | 2.319305 | 1.135063 | 0 | 4.865122 | 0
2018-02-12 21:51 | 20989.59 | 1080.0006 | 3 | 4 | 4.400248 | 2.069372 | 1.208063 | 0 | 5.186342 | 0
2018-02-12 21:53 | 21109.59 | 1200.0018 | 3 | 4 | 4.400262 | 1.864761 | 1.273505 | 0 | 5.474301 | 0
2018-02-12 21:55 | 21229.59 | 1320.0018 | 3 | 4 | 4.400205 | 1.693954 | 1.332723 | 0 | 5.734871 | 0
2018-02-12 21:57 | 21349.58 | 1440.0002 | 3 | 4 | 4.400276 | 1.550516 | 1.386721 | 0 | 5.972476 | 0
2018-02-12 21:59 | 21469.59 | 1560.0018 | 3 | 4 | 4.400169 | 1.425243 | 1.436252 | 0 | 6.19042 | 0
2018-02-12 22:01 | 21589.59 | 1680.0026 | 3 | 4 | 4.400215 | 1.317084 | 1.481911 | 0 | 6.391331 | 0
2018-02-12 22:03 | 21709.59 | 1800.001 | 3 | 4 | 4.400212 | 1.221391 | 1.524185 | 0 | 6.577342 | 0
2018-02-12 22:05 | 21829.59 | 1920.0018 | 3 | 4 | 4.400193 | 1.136747 | 1.563458 | 0 | 6.750151 | 0
2018-02-12 22:07 | 21949.59 | 2040.0012 | 3 | 4 | 4.400146 | 1.060447 | 1.600056 | 0 | 6.91119 | 0
2018-02-12 22:09 | 22069.59 | 2160.0026 | 3 | 4 | 4.40015 | 0.9910612 | 1.63424 | 0 | 7.061604 | 0
2018-02-12 22:11 | 22189.59 | 2280.0018 | 3 | 4 | 4.400177 | 0.928134 | 1.66621 | 0 | 7.202281 | 0
2018-02-12 22:13 | 22309.59 | 2400.0017 | 3 | 4 | 4.400131 | 0.8691216 | 1.696151 | 0 | 7.334023 | 0
2018-02-12 22:15 | 22429.59 | 2520.0009 | 3 | 4 | 4.400173 | 0.8155031 | 1.72422 | 0 | 7.457532 | 0
2018-02-12 22:17 | 22549.59 | 2640.0007 | 3 | 4 | 4.400163 | 0.7648783 | 1.750553 | 0 | 7.573401 | 0
2018-02-12 22:19 | 22669.59 | 2760.0009 | 3 | 4 | 4.400076 | 0.7168922 | 1.775252 | 0 | 7.682084 | 0
2018-02-12 22:21 | 22789.58 | 2880.0002 | 3 | 4 | 4.400153 | 0.6742983 | 1.798447 | 0 | 7.784144 | 0
2018-02-12 22:22 | 22856.22 | 2946.6351 | 3 | 4 | 4.400198 | 0.6519852 | 1.810717 | 0 | 7.838136 | 0
2018-02-12 22:24 | 22976.26 | 120.0006 | 4 | 4 | 4.292837 | 0 | 1.810717 | 0 | 7.838136 | 0
2018-02-12 22:26 | 23096.26 | 239.9999 | 4 | 4 | 4.281408 | 0 | 1.810717 | 0 | 7.838136 | 0
2018-02-12 22:27 | 23156.26 | 300.0012 | 4 | 4 | 4.278337 | 0 | 1.810717 | 0 | 7.838136 | 0
2018-02-12 22:29 | 23276.34 | 120.0001 | 5 | 4 | 3.482778 | -6.519973 | 1.810717 | 0.2172982 | 7.838136 | 0.770408
2018-02-12 22:31 | 23396.34 | 240.0009 | 5 | 4 | 3.431323 | -6.519922 | 1.810717 | 0.4346291 | 7.838136 | 1.522242
2018-02-12 22:33 | 23516.34 | 360.0001 | 5 | 4 | 3.367972 | -6.519958 | 1.810717 | 0.6519469 | 7.838136 | 2.261021
2018-02-12 22:35 | 23636.34 | 480.001 | 5 | 4 | 3.307949 | -6.519896 | 1.810717 | 0.869284 | 7.838136 | 2.986407
2018-02-12 22:37 | 23756.34 | 600.001 | 5 | 4 | 3.252275 | -6.519924 | 1.810717 | 1.086592 | 7.838136 | 3.699204
2018-02-12 22:39 | 23876.34 | 720.0009 | 5 | 4 | 3.195242 | -6.520144 | 1.810717 | 1.303921 | 7.838136 | 4.399911
2018-02-12 22:41 | 23996.34 | 840.0009 | 5 | 4 | 3.128792 | -6.519811 | 1.810717 | 1.521246 | 7.838136 | 5.087435
2018-02-12 22:43 | 24116.34 | 960.0001 | 5 | 4 | 3.031931 | -6.519816 | 1.810717 | 1.738593 | 7.838136 | 5.757784
2018-02-12 22:44 | 24145.37 | 989.024 | 5 | 4 | 2.999992 | -6.519902 | 1.810717 | 1.79116 | 7.838136 | 5.916345
2018-02-12 22:46 | 24265.4088 | 120.001 | 6 | 4 | 3.751841 | 0 | 1.810717 | 1.79116 | 7.838136 | 5.916345
2018-02-12 22:48 | 24385.408 | 240.0002 | 6 | 4 | 3.776115 | 0 | 1.810717 | 1.79116 | 7.838136 | 5.916345
2018-02-12 22:49 | 24445.4102 | 300.0024 | 6 | 4 | 3.783116 | 0 | 1.810717 | 1.79116 | 7.838136 | 5.916345
2018-02-12 22:49 | 24445.42 | 0.0027 | 7 | 5 | 3.78327 | 0 | 0 | 0 | 0 | 0
2018-02-12 22:51 | 24565.50214 | 120.001 | 2 | 5 | 4.19978 | 3.625305 | 0.137614 | 0 | 0.5768906 | 0
2018-02-12 22:53 | 24685.50144 | 240.0003 | 2 | 5 | 4.200179 | 3.346247 | 0.253256 | 0 | 1.062603 | 0
2018-02-12 22:53 | 24728.91004 | 283.4089 | 2 | 5 | 4.200221 | 3.259989 | 0.2930694 | 0 | 1.229828 | 0
2018-02-12 22:55 | 24848.92416 | 120.0002 | 3 | 5 | 4.224662 | 3.259974 | 0.4013629 | 0 | 1.685887 | 0
2018-02-12 22:57 | 24968.92586 | 240.0019 | 3 | 5 | 4.254851 | 3.25997 | 0.5100331 | 0 | 2.146543 | 0
2018-02-12 22:59 | 25088.92426 | 360.0003 | 3 | 5 | 4.290629 | 3.259911 | 0.6186914 | 0 | 2.610764 | 0
2018-02-12 23:01 | 25208.92496 | 480.001 | 3 | 5 | 4.332394 | 3.259918 | 0.7273525 | 0 | 3.079211 | 0
2018-02-12 23:03 | 25328.92426 | 600.0003 | 3 | 5 | 4.377629 | 3.259985 | 0.8360029 | 0 | 3.552365 | 0
2018-02-12 23:05 | 25448.92506 | 720.0011 | 3 | 5 | 4.400261 | 3.002808 | 0.9422661 | 0 | 4.019365 | 0
2018-02-12 23:07 | 25568.92486 | 840.0009 | 3 | 5 | 4.400283 | 2.61624 | 1.03564 | 0 | 4.430236 | 0
2018-02-12 23:09 | 25688.92426 | 960.0003 | 3 | 5 | 4.400278 | 2.307549 | 1.117493 | 0 | 4.790411 | 0
2018-02-12 23:11 | 25808.92586 | 1080.0019 | 3 | 5 | 4.400244 | 2.052326 | 1.189976 | 0 | 5.109351 | 0
2018-02-12 23:13 | 25928.92506 | 1200.0011 | 3 | 5 | 4.400229 | 1.847709 | 1.254845 | 0 | 5.394793 | 0
2018-02-12 23:15 | 26048.92406 | 1320.0001 | 3 | 5 | 4.400263 | 1.678491 | 1.313488 | 0 | 5.652832 | 0
2018-02-12 23:17 | 26168.92596 | 1440.002 | 3 | 5 | 4.400223 | 1.536176 | 1.366989 | 0 | 5.888247 | 0
2018-02-12 23:19 | 26288.92586 | 1560.0019 | 3 | 5 | 4.400212 | 1.41276 | 1.41608 | 0 | 6.10426 | 0
2018-02-12 23:21 | 26408.92586 | 1680.0019 | 3 | 5 | 4.40017 | 1.307754 | 1.461378 | 0 | 6.30358 | 0
2018-02-12 23:23 | 26528.92586 | 1800.0019 | 3 | 5 | 4.400183 | 1.21273 | 1.503348 | 0 | 6.488252 | 0
2018-02-12 23:25 | 26648.92436 | 1920.0004 | 3 | 5 | 4.400217 | 1.128624 | 1.542346 | 0 | 6.659853 | 0
2018-02-12 23:27 | 26768.92506 | 2040.0011 | 3 | 5 | 4.400136 | 1.052855 | 1.578679 | 0 | 6.819726 | 0
2018-02-12 23:29 | 26888.92496 | 2160.001 | 3 | 5 | 4.400163 | 0.9846325 | 1.612627 | 0 | 6.9691 | 0
2018-02-12 23:31 | 27008.92396 | 2280 | 3 | 5 | 4.400182 | 0.9180822 | 1.644344 | 0 | 7.108661 | 0
2018-02-12 23:33 | 27128.92486 | 2400.0009 | 3 | 5 | 4.400202 | 0.8588066 | 1.673896 | 0 | 7.238696 | 0
2018-02-12 23:35 | 27248.92426 | 2520.0003 | 3 | 5 | 4.400174 | 0.8049526 | 1.701596 | 0 | 7.360581 | 0
2018-02-12 23:37 | 27368.92576 | 2640.0018 | 3 | 5 | 4.400223 | 0.7568226 | 1.727603 | 0 | 7.475014 | 0
2018-02-12 23:39 | 27488.92496 | 2760.001 | 3 | 5 | 4.400182 | 0.7117338 | 1.752052 | 0 | 7.582593 | 0
2018-02-12 23:41 | 27608.92496 | 2880.001 | 3 | 5 | 4.400185 | 0.6694994 | 1.775048 | 0 | 7.683782 | 0
2018-02-12 23:42 | 27660.21756 | 2931.2936 | 3 | 5 | 4.400147 | 0.6519976 | 1.784463 | 0 | 7.725206 | 0
2018-02-12 23:44 | 27780.26 | 120.0001 | 4 | 5 | 4.290024 | 0 | 1.784463 | 0 | 7.725206 | 0
2018-02-12 23:46 | 27900.26 | 240.001 | 4 | 5 | 4.278629 | 0 | 1.784463 | 0 | 7.725206 | 0
2018-02-12 23:47 | 27960.26 | 300.0015 | 4 | 5 | 4.275549 | 0 | 1.784463 | 0 | 7.725206 | 0
2018-02-12 23:49 | 28080.34028 | 120.0001 | 5 | 5 | 3.486136 | -6.519885 | 1.784463 | 0.2172895 | 7.725206 | 0.7712262
2018-02-12 23:51 | 28200.34028 | 240.0001 | 5 | 5 | 3.432414 | -6.5199 | 1.784463 | 0.4346145 | 7.725206 | 1.523509
2018-02-12 23:53 | 28320.34028 | 360.0001 | 5 | 5 | 3.368268 | -6.51986 | 1.784463 | 0.6519381 | 7.725206 | 2.262513
2018-02-12 23:55 | 28440.34108 | 480.0009 | 5 | 5 | 3.308064 | -6.51985 | 1.784463 | 0.8692719 | 7.725206 | 2.987914
2018-02-12 23:57 | 28560.34038 | 600.0002 | 5 | 5 | 3.25147 | -6.520173 | 1.784463 | 1.086596 | 7.725206 | 3.700641
2018-02-12 23:59 | 28680.34038 | 720.0002 | 5 | 5 | 3.192637 | -6.519838 | 1.784463 | 1.303926 | 7.725206 | 4.400997
2018-02-13 00:01 | 28800.34028 | 840.0001 | 5 | 5 | 3.121459 | -6.51985 | 1.784463 | 1.521225 | 7.725206 | 5.087464
2018-02-13 00:03 | 28920.34108 | 960.0009 | 5 | 5 | 3.017838 | -6.520087 | 1.784463 | 1.738566 | 7.725206 | 5.75545
2018-02-13 00:04 | 28936.33858 | 975.9984 | 5 | 5 | 2.999992 | -6.519919 | 1.784463 | 1.76752 | 7.725206 | 5.842572
2018-02-13 00:06 | 29056.38 | 120 | 6 | 5 | 3.753413 | 0 | 1.784463 | 1.76752 | 7.725206 | 5.842572
2018-02-13 00:08 | 29176.38 | 240 | 6 | 5 | 3.777604 | 0 | 1.784463 | 1.76752 | 7.725206 | 5.842572
2018-02-13 00:09 | 29236.38 | 300.0014 | 6 | 5 | 3.784563 | 0 | 1.784463 | 1.76752 | 7.725206 | 5.842572
2018-02-13 00:09 | 29236.39 | 0.005 | 7 | 6 | 3.784642 | 0 | 0 | 0 | 0 | 0
2018-02-13 00:11 | 29356.48 | 120.002 | 2 | 6 | 4.20026 | 3.633743 | 0.1373139 | 0 | 0.5756645 | 0
2018-02-13 00:13 | 29476.48 | 240.0003 | 2 | 6 | 4.200249 | 3.362085 | 0.2535583 | 0 | 1.06392 | 0
2018-02-13 00:13 | 29526.87 | 290.3962 | 2 | 6 | 4.200265 | 3.259996 | 0.2998974 | 0 | 1.258556 | 0
2018-02-13 00:15 | 29646.88 | 120.0002 | 3 | 6 | 4.223679 | 3.260069 | 0.4081939 | 0 | 1.714582 | 0
2018-02-13 00:17 | 29766.88 | 240.0002 | 3 | 6 | 4.253812 | 3.260149 | 0.516861 | 0 | 2.175141 | 0
2018-02-13 00:19 | 29886.89 | 360.001 | 3 | 6 | 4.290048 | 3.26 | 0.6255231 | 0 | 2.639282 | 0
2018-02-13 00:21 | 30006.89 | 480.0011 | 3 | 6 | 4.332865 | 3.260015 | 0.7341794 | 0 | 3.107694 | 0
2018-02-13 00:23 | 30126.88 | 600.0002 | 3 | 6 | 4.379955 | 3.260033 | 0.842842 | 0 | 3.581047 | 0
2018-02-13 00:25 | 30246.89 | 720.001 | 3 | 6 | 4.400256 | 2.967327 | 0.9484404 | 0 | 4.045254 | 0
2018-02-13 00:27 | 30366.89 | 840.0019 | 3 | 6 | 4.400264 | 2.585779 | 1.040756 | 0 | 4.451468 | 0
2018-02-13 00:29 | 30486.89 | 960.0011 | 3 | 6 | 4.400234 | 2.27627 | 1.121605 | 0 | 4.807223 | 0
2018-02-13 00:31 | 30606.88 | 1080.0003 | 3 | 6 | 4.400236 | 2.026329 | 1.193149 | 0 | 5.122035 | 0
2018-02-13 00:33 | 30726.89 | 1200.0019 | 3 | 6 | 4.400256 | 1.823442 | 1.257184 | 0 | 5.403804 | 0
2018-02-13 00:35 | 30846.89 | 1320.0018 | 3 | 6 | 4.400248 | 1.656635 | 1.315082 | 0 | 5.658567 | 0
2018-02-13 00:37 | 30966.88 | 1440.0003 | 3 | 6 | 4.400159 | 1.515285 | 1.367872 | 0 | 5.890854 | 0
2018-02-13 00:39 | 31086.89 | 1560.0019 | 3 | 6 | 4.400147 | 1.395673 | 1.416349 | 0 | 6.104165 | 0
2018-02-13 00:41 | 31206.88 | 1680.0003 | 3 | 6 | 4.400217 | 1.291593 | 1.461098 | 0 | 6.301066 | 0
2018-02-13 00:43 | 31326.88 | 1800.0003 | 3 | 6 | 4.400212 | 1.199411 | 1.502573 | 0 | 6.483568 | 0
2018-02-13 00:45 | 31446.88 | 1920.0003 | 3 | 6 | 4.400146 | 1.114989 | 1.541123 | 0 | 6.653193 | 0
2018-02-13 00:47 | 31566.88 | 2040.0002 | 3 | 6 | 4.40012 | 1.039599 | 1.577024 | 0 | 6.811164 | 0
2018-02-13 00:49 | 31686.89 | 2160.0018 | 3 | 6 | 4.400179 | 0.9708014 | 1.610524 | 0 | 6.95857 | 0
2018-02-13 00:51 | 31806.88 | 2280.0002 | 3 | 6 | 4.400142 | 0.9075785 | 1.641819 | 0 | 7.096273 | 0
2018-02-13 00:53 | 31926.89 | 2400.0018 | 3 | 6 | 4.400151 | 0.8507967 | 1.671113 | 0 | 7.225171 | 0
2018-02-13 00:55 | 32046.89 | 2520.001 | 3 | 6 | 4.400134 | 0.7988253 | 1.698595 | 0 | 7.346095 | 0
2018-02-13 00:57 | 32166.88 | 2640.0001 | 3 | 6 | 4.4002 | 0.7508488 | 1.724405 | 0 | 7.459665 | 0
2018-02-13 00:59 | 32286.89 | 2760.001 | 3 | 6 | 4.400156 | 0.7049046 | 1.748653 | 0 | 7.56636 | 0
2018-02-13 01:01 | 32406.89 | 2880.0009 | 3 | 6 | 4.400159 | 0.6622238 | 1.771426 | 0 | 7.666564 | 0
2018-02-13 01:02 | 32436.69 | 2909.8095 | 3 | 6 | 4.400159 | 0.6519938 | 1.776868 | 0 | 7.690511 | 0
2018-02-13 01:04 | 32556.7359 | 120 | 4 | 6 | 4.293277 | 0 | 1.776868 | 0 | 7.690511 | 0
2018-02-13 01:06 | 32676.7366 | 240.0007 | 4 | 6 | 4.281837 | 0 | 1.776868 | 0 | 7.690511 | 0
2018-02-13 01:07 | 32736.7405 | 300.0046 | 4 | 6 | 4.278733 | 0 | 1.776868 | 0 | 7.690511 | 0
2018-02-13 01:09 | 32856.8192 | 120.0003 | 5 | 6 | 3.491149 | -6.520166 | 1.776868 | 0.2173101 | 7.690511 | 0.7727734
2018-02-13 01:11 | 32976.8191 | 240.0002 | 5 | 6 | 3.436248 | -6.520087 | 1.776868 | 0.4346403 | 7.690511 | 1.525952
2018-02-13 01:13 | 33096.8192 | 360.0003 | 5 | 6 | 3.371847 | -6.520151 | 1.776868 | 0.6519722 | 7.690511 | 2.265751
2018-02-13 01:15 | 33216.8199 | 480.001 | 5 | 6 | 3.312372 | -6.520129 | 1.776868 | 0.8693208 | 7.690511 | 2.992077
2018-02-13 01:17 | 33336.8192 | 600.0003 | 5 | 6 | 3.256589 | -6.520146 | 1.776868 | 1.086618 | 7.690511 | 3.705755
2018-02-13 01:19 | 33456.8191 | 720.0002 | 5 | 6 | 3.197397 | -6.520161 | 1.776868 | 1.303978 | 7.690511 | 4.407256
2018-02-13 01:21 | 33576.82 | 840.0011 | 5 | 6 | 3.124885 | -6.520175 | 1.776868 | 1.521294 | 7.690511 | 5.094589
2018-02-13 01:23 | 33696.8199 | 960.001 | 5 | 6 | 3.021138 | -6.520196 | 1.776868 | 1.738625 | 7.690511 | 5.763223
2018-02-13 01:23 | 33715.4389 | 978.62 | 5 | 6 | 2.999999 | -6.520129 | 1.776868 | 1.772357 | 7.690511 | 5.86478
2018-02-13 01:25 | 33835.48 | 120.0007 | 6 | 6 | 3.753507 | 0 | 1.776868 | 1.772357 | 7.690511 | 5.86478
2018-02-13 01:27 | 33955.48 | 239.9999 | 6 | 6 | 3.777638 | 0 | 1.776868 | 1.772357 | 7.690511 | 5.86478
2018-02-13 01:28 | 34015.48 | 300.0013 | 6 | 6 | 3.784644 | 0 | 1.776868 | 1.772357 | 7.690511 | 5.86478
2018-02-13 01:28 | 34015.4903 | 0.0026 | 7 | 7 | 3.784816 | 0 | 0 | 0 | 0 | 0
2018-02-13 01:30 | 34135.57062 | 120.0009 | 2 | 7 | 4.200246 | 3.592033 | 0.1348828 | 0 | 0.5651072 | 0
2018-02-13 01:32 | 34255.57072 | 240.001 | 2 | 7 | 4.200253 | 3.333294 | 0.2499184 | 0 | 1.048284 | 0
2018-02-13 01:33 | 34294.98012 | 279.4104 | 2 | 7 | 4.20024 | 3.259996 | 0.2860065 | 0 | 1.199863 | 0
2018-02-13 01:35 | 34415 | 120.0009 | 3 | 7 | 4.222124 | 3.260094 | 0.3942932 | 0 | 1.655771 | 0
2018-02-13 01:37 | 34535 | 240.0001 | 3 | 7 | 4.25057 | 3.260101 | 0.5029578 | 0 | 2.116053 | 0
2018-02-13 01:39 | 34655 | 360.0001 | 3 | 7 | 4.285188 | 3.260036 | 0.6116359 | 0 | 2.579821 | 0
2018-02-13 01:41 | 34775 | 480.001 | 3 | 7 | 4.326017 | 3.260107 | 0.720285 | 0 | 3.047575 | 0
2018-02-13 01:43 | 34895 | 600.001 | 3 | 7 | 4.371222 | 3.259941 | 0.8289643 | 0 | 3.520152 | 0
2018-02-13 01:45 | 35015 | 720.001 | 3 | 7 | 4.400281 | 3.060249 | 0.9362607 | 0 | 3.991314 | 0
2018-02-13 01:47 | 35135 | 840.0003 | 3 | 7 | 4.400225 | 2.654022 | 1.031266 | 0 | 4.409365 | 0
2018-02-13 01:49 | 35255 | 960.0003 | 3 | 7 | 4.400256 | 2.32485 | 1.114056 | 0 | 4.773659 | 0
2018-02-13 01:51 | 35375 | 1080.001 | 3 | 7 | 4.400254 | 2.060143 | 1.186957 | 0 | 5.094442 | 0
2018-02-13 01:53 | 35495 | 1200.0027 | 3 | 7 | 4.40027 | 1.847638 | 1.251951 | 0 | 5.38043 | 0
2018-02-13 01:55 | 35615 | 1320.0011 | 3 | 7 | 4.400254 | 1.673337 | 1.31052 | 0 | 5.638147 | 0
2018-02-13 01:57 | 35735 | 1440.0003 | 3 | 7 | 4.400246 | 1.529063 | 1.36379 | 0 | 5.872547 | 0
2018-02-13 01:59 | 35855 | 1560.0009 | 3 | 7 | 4.400173 | 1.406551 | 1.412666 | 0 | 6.087612 | 0
2018-02-13 02:01 | 35975 | 1680.0003 | 3 | 7 | 4.40015 | 1.299758 | 1.457737 | 0 | 6.285935 | 0
2018-02-13 02:03 | 36095 | 1800.0019 | 3 | 7 | 4.400187 | 1.206537 | 1.499478 | 0 | 6.469601 | 0
2018-02-13 02:05 | 36215 | 1920.0018 | 3 | 7 | 4.400138 | 1.122273 | 1.538264 | 0 | 6.640267 | 0
2018-02-13 02:07 | 36335 | 2040.001 | 3 | 7 | 4.400187 | 1.046919 | 1.574404 | 0 | 6.799289 | 0
2018-02-13 02:09 | 36455 | 2160.0019 | 3 | 7 | 4.400126 | 0.9775829 | 1.608137 | 0 | 6.94772 | 0
2018-02-13 02:11 | 36575 | 2280.0011 | 3 | 7 | 4.400133 | 0.9147129 | 1.639662 | 0 | 7.086434 | 0
2018-02-13 02:13 | 36695 | 2400.0002 | 3 | 7 | 4.400214 | 0.8565712 | 1.669166 | 0 | 7.216259 | 0
2018-02-13 02:15 | 36815 | 2520.0003 | 3 | 7 | 4.400225 | 0.8021555 | 1.696785 | 0 | 7.337787 | 0
2018-02-13 02:17 | 36935 | 2640.0002 | 3 | 7 | 4.400181 | 0.7512655 | 1.722653 | 0 | 7.45161 | 0
2018-02-13 02:19 | 37055 | 2760.0002 | 3 | 7 | 4.400157 | 0.7040424 | 1.746889 | 0 | 7.558254 | 0
2018-02-13 02:21 | 37175 | 2880.001 | 3 | 7 | 4.40017 | 0.6607447 | 1.769617 | 0 | 7.65826 | 0
2018-02-13 02:21 | 37202.05 | 2907.0583 | 3 | 7 | 4.400146 | 0.6519938 | 1.774547 | 0 | 7.679954 | 0
2018-02-13 02:23 | 37322.1 | 120.0002 | 4 | 7 | 4.293351 | 0 | 1.774547 | 0 | 7.679954 | 0
2018-02-13 02:25 | 37442.1 | 240.001 | 4 | 7 | 4.281894 | 0 | 1.774547 | 0 | 7.679954 | 0
2018-02-13 02:26 | 37502.1 | 300.0023 | 4 | 7 | 4.278785 | 0 | 1.774547 | 0 | 7.679954 | 0
2018-02-13 02:28 | 37622.18 | 120.0003 | 5 | 7 | 3.493078 | -6.519914 | 1.774547 | 0.2173187 | 7.679954 | 0.7729624
2018-02-13 02:30 | 37742.18 | 240.0002 | 5 | 7 | 3.437729 | -6.519906 | 1.774547 | 0.4346344 | 7.679954 | 1.526441
2018-02-13 02:32 | 37862.18 | 360.0011 | 5 | 7 | 3.372766 | -6.51985 | 1.774547 | 0.6519647 | 7.679954 | 2.266449
2018-02-13 02:34 | 37982.18 | 480.0002 | 5 | 7 | 3.313359 | -6.519857 | 1.774547 | 0.8692486 | 7.679954 | 2.992711
2018-02-13 02:36 | 38102.18 | 600.001 | 5 | 7 | 3.257845 | -6.519838 | 1.774547 | 1.086602 | 7.679954 | 3.706796
2018-02-13 02:38 | 38222.18 | 720.0011 | 5 | 7 | 3.198384 | -6.519854 | 1.774547 | 1.303937 | 7.679954 | 4.408527
2018-02-13 02:40 | 38342.18 | 840.0002 | 5 | 7 | 3.124602 | -6.519914 | 1.774547 | 1.521255 | 7.679954 | 5.095859
2018-02-13 02:42 | 38462.18 | 960.0003 | 5 | 7 | 3.020832 | -6.519909 | 1.774547 | 1.738575 | 7.679954 | 5.764493
2018-02-13 02:43 | 38480.79 | 978.6057 | 5 | 7 | 2.999999 | -6.51986 | 1.774547 | 1.772275 | 7.679954 | 5.865945
2018-02-13 02:45 | 38600.83 | 120.0001 | 6 | 7 | 3.753593 | 0 | 1.774547 | 1.772275 | 7.679954 | 5.865945
2018-02-13 02:47 | 38720.83 | 240.001 | 6 | 7 | 3.777691 | 0 | 1.774547 | 1.772275 | 7.679954 | 5.865945
2018-02-13 02:48 | 38780.83 | 300.0031 | 6 | 7 | 3.784716 | 0 | 1.774547 | 1.772275 | 7.679954 | 5.865945
2018-02-13 02:48 | 38780.84 | 0.0027 | 7 | 8 | 3.784614 | 0 | 0 | 0 | 0 | 0
2018-02-13 02:50 | 38900.92 | 120.0002 | 2 | 8 | 4.200269 | 3.567053 | 0.1357362 | 0 | 0.5692461 | 0
2018-02-13 02:52 | 39020.92 | 240.0003 | 2 | 8 | 4.200188 | 3.294331 | 0.2497319 | 0 | 1.048056 | 0
2018-02-13 02:52 | 39039.82 | 258.8961 | 2 | 8 | 4.200251 | 3.259995 | 0.2669309 | 0 | 1.120296 | 0
2018-02-13 02:54 | 39159.83 | 120.001 | 3 | 8 | 4.221618 | 3.260035 | 0.3752069 | 0 | 1.576141 | 0
2018-02-13 02:56 | 39279.83 | 240.001 | 3 | 8 | 4.248675 | 3.260031 | 0.4838775 | 0 | 2.036325 | 0
2018-02-13 02:58 | 39399.83 | 360.0002 | 3 | 8 | 4.282002 | 3.260002 | 0.5925427 | 0 | 2.499762 | 0
2018-02-13 03:00 | 39519.83 | 480.0002 | 3 | 8 | 4.321235 | 3.26001 | 0.7011963 | 0 | 2.967098 | 0
2018-02-13 03:02 | 39639.83 | 600.0002 | 3 | 8 | 4.365215 | 3.259871 | 0.809868 | 0 | 3.439049 | 0
2018-02-13 03:04 | 39759.83 | 720.001 | 3 | 8 | 4.400292 | 3.123211 | 0.917919 | 0 | 3.913068 | 0
2018-02-13 03:06 | 39879.83 | 840.001 | 3 | 8 | 4.400256 | 2.714064 | 1.014911 | 0 | 4.339859 | 0
2018-02-13 03:08 | 39999.83 | 960.0002 | 3 | 8 | 4.40025 | 2.383482 | 1.099694 | 0 | 4.712928 | 0
2018-02-13 03:10 | 40119.83 | 1080.0003 | 3 | 8 | 4.400234 | 2.113111 | 1.174503 | 0 | 5.042104 | 0
2018-02-13 03:12 | 40239.83 | 1200.0018 | 3 | 8 | 4.400234 | 1.887321 | 1.241068 | 0 | 5.335008 | 0
2018-02-13 03:14 | 40359.83 | 1320.0011 | 3 | 8 | 4.400238 | 1.701576 | 1.30077 | 0 | 5.597707 | 0
2018-02-13 03:16 | 40479.83 | 1440.0003 | 3 | 8 | 4.400254 | 1.550259 | 1.35487 | 0 | 5.83576 | 0
2018-02-13 03:18 | 40599.83 | 1560.0003 | 3 | 8 | 4.400254 | 1.422981 | 1.404346 | 0 | 6.053463 | 0
2018-02-13 03:20 | 40719.83 | 1680.0002 | 3 | 8 | 4.400205 | 1.311781 | 1.44987 | 0 | 6.253781 | 0
2018-02-13 03:22 | 40839.83 | 1800.001 | 3 | 8 | 4.400235 | 1.215595 | 1.491953 | 0 | 6.438953 | 0
2018-02-13 03:24 | 40959.83 | 1920.0011 | 3 | 8 | 4.400212 | 1.129376 | 1.531009 | 0 | 6.610807 | 0
2018-02-13 03:26 | 41079.83 | 2040.0018 | 3 | 8 | 4.400189 | 1.05348 | 1.567367 | 0 | 6.77079 | 0
2018-02-13 03:28 | 41199.83 | 2160.0003 | 3 | 8 | 4.400185 | 0.9845934 | 1.601317 | 0 | 6.920174 | 0
2018-02-13 03:30 | 41319.83 | 2280.001 | 3 | 8 | 4.400182 | 0.921423 | 1.63307 | 0 | 7.059895 | 0
2018-02-13 03:32 | 41439.83 | 2400.0018 | 3 | 8 | 4.400208 | 0.8637781 | 1.662801 | 0 | 7.190713 | 0
2018-02-13 03:34 | 41559.83 | 2520.0002 | 3 | 8 | 4.400144 | 0.8090591 | 1.690667 | 0 | 7.313331 | 0
2018-02-13 03:36 | 41679.83 | 2640.0019 | 3 | 8 | 4.400146 | 0.7583637 | 1.71679 | 0 | 7.428274 | 0
2018-02-13 03:38 | 41799.83 | 2760.001 | 3 | 8 | 4.400121 | 0.7110262 | 1.74128 | 0 | 7.536037 | 0
2018-02-13 03:40 | 41919.83 | 2880.0001 | 3 | 8 | 4.400188 | 0.6698332 | 1.764265 | 0 | 7.637175 | 0
2018-02-13 03:41 | 41974.85 | 2935.0207 | 3 | 8 | 4.400128 | 0.6519976 | 1.774362 | 0 | 7.681602 | 0
2018-02-13 03:43 | 42094.9 | 120.0012 | 4 | 8 | 4.293787 | 0 | 1.774364 | 0 | 7.681611 | 0
2018-02-13 03:45 | 42214.9 | 240.0015 | 4 | 8 | 4.282379 | 0 | 1.774364 | 0 | 7.681611 | 0
2018-02-13 03:46 | 42274.9 | 300.0022 | 4 | 8 | 4.279319 | 0 | 1.774364 | 0 | 7.681611 | 0
2018-02-13 03:48 | 42394.98 | 120.0002 | 5 | 8 | 3.497817 | -6.519811 | 1.774364 | 0.2173013 | 7.681611 | 0.7739499
2018-02-13 03:50 | 42514.98 | 240.001 | 5 | 8 | 3.440152 | -6.519833 | 1.774364 | 0.434643 | 7.681611 | 1.528275
2018-02-13 03:52 | 42634.98 | 360.0002 | 5 | 8 | 3.374076 | -6.519865 | 1.774364 | 0.6519735 | 7.681611 | 2.268727
2018-02-13 03:54 | 42754.98 | 480.0002 | 5 | 8 | 3.313217 | -6.519865 | 1.774364 | 0.8692857 | 7.681611 | 2.995189
2018-02-13 03:56 | 42874.98 | 600.0001 | 5 | 8 | 3.257147 | -6.519946 | 1.774364 | 1.086623 | 7.681611 | 3.709206
2018-02-13 03:58 | 42994.98 | 720.0002 | 5 | 8 | 3.196006 | -6.519936 | 1.774364 | 1.303954 | 7.681611 | 4.410576
2018-02-13 04:00 | 43114.98 | 840.0001 | 5 | 8 | 3.122931 | -6.519919 | 1.774364 | 1.52125 | 7.681611 | 5.097439
2018-02-13 04:02 | 43234.98 | 960.001 | 5 | 8 | 3.019917 | -6.519936 | 1.774364 | 1.73857 | 7.681611 | 5.765704
2018-02-13 04:02 | 43253.5 | 978.5272 | 5 | 8 | 3 | -6.519951 | 1.774364 | 1.77214 | 7.681611 | 5.86675
2018-02-13 04:04 | 43373.55 | 120 | 6 | 8 | 3.753635 | 0 | 1.774364 | 1.77214 | 7.681611 | 5.86675
2018-02-13 04:06 | 43493.55 | 240.0001 | 6 | 8 | 3.77781 | 0 | 1.774364 | 1.77214 | 7.681611 | 5.86675
2018-02-13 04:07 | 43553.55 | 300.0023 | 6 | 8 | 3.784861 | 0 | 1.774364 | 1.77214 | 7.681611 | 5.86675
2018-02-13 04:07 | 43553.56 | 0.0028 | 7 | 9 | 3.785031 | 0 | 0 | 0 | 0 | 0
2018-02-13 04:09 | 43673.64 | 120.0018 | 2 | 9 | 4.200283 | 3.603754 | 0.1362542 | 3.395e-09 | 0.5713756 | 1.2851e-08
2018-02-13 04:11 | 43793.64 | 240.0002 | 2 | 9 | 4.200189 | 3.338659 | 0.2516641 | 3.395e-09 | 1.056125 | 1.2851e-08
2018-02-13 04:12 | 43833.91 | 280.2712 | 2 | 9 | 4.200278 | 3.259998 | 0.2885765 | 3.395e-09 | 1.211166 | 1.2851e-08
2018-02-13 04:14 | 43953.92 | 120.0003 | 3 | 9 | 4.22407 | 3.259974 | 0.3968357 | 3.395e-09 | 1.667055 | 1.2851e-08
2018-02-13 04:16 | 44073.92 | 240.0003 | 3 | 9 | 4.253335 | 3.259989 | 0.5055019 | 3.395e-09 | 2.127622 | 1.2851e-08
2018-02-13 04:18 | 44193.92 | 360.0019 | 3 | 9 | 4.287426 | 3.260004 | 0.6141786 | 3.395e-09 | 2.591658 | 1.2851e-08
2018-02-13 04:20 | 44313.92 | 480.0003 | 3 | 9 | 4.327278 | 3.260036 | 0.7228401 | 3.395e-09 | 3.059637 | 1.2851e-08
2018-02-13 04:22 | 44433.92 | 600.0003 | 3 | 9 | 4.372051 | 3.260059 | 0.8314956 | 3.395e-09 | 3.532228 | 1.2851e-08
2018-02-13 04:24 | 44553.92 | 720.001 | 3 | 9 | 4.400281 | 3.05883 | 0.9387519 | 3.395e-09 | 4.003254 | 1.2851e-08
2018-02-13 04:26 | 44673.92 | 840.0019 | 3 | 9 | 4.400235 | 2.666433 | 1.03394 | 3.395e-09 | 4.422109 | 1.2851e-08
2018-02-13 04:28 | 44793.92 | 960.0011 | 3 | 9 | 4.400197 | 2.344027 | 1.117259 | 3.395e-09 | 4.788732 | 1.2851e-08
2018-02-13 04:30 | 44913.92 | 1080.0012 | 3 | 9 | 4.400195 | 2.081976 | 1.190904 | 3.395e-09 | 5.112788 | 1.2851e-08
2018-02-13 04:32 | 45033.92 | 1200.002 | 3 | 9 | 4.40029 | 1.87094 | 1.256655 | 3.395e-09 | 5.40211 | 1.2851e-08
2018-02-13 04:34 | 45153.92 | 1320.0004 | 3 | 9 | 4.400234 | 1.686761 | 1.315848 | 3.395e-09 | 5.662571 | 1.2851e-08
2018-02-13 04:36 | 45273.92 | 1440.002 | 3 | 9 | 4.400238 | 1.53062 | 1.369389 | 3.395e-09 | 5.898163 | 1.2851e-08
2018-02-13 04:38 | 45393.92 | 1560.0003 | 3 | 9 | 4.400199 | 1.398943 | 1.418142 | 3.395e-09 | 6.112687 | 1.2851e-08
2018-02-13 04:40 | 45513.92 | 1680.0018 | 3 | 9 | 4.400229 | 1.289156 | 1.462889 | 3.395e-09 | 6.309582 | 1.2851e-08
2018-02-13 04:42 | 45633.92 | 1800.0011 | 3 | 9 | 4.400197 | 1.192853 | 1.504214 | 3.395e-09 | 6.491419 | 1.2851e-08
2018-02-13 04:44 | 45753.92 | 1920.0003 | 3 | 9 | 4.400143 | 1.107881 | 1.542527 | 3.395e-09 | 6.660003 | 1.2851e-08
2018-02-13 04:46 | 45873.92 | 2040.0019 | 3 | 9 | 4.400212 | 1.033922 | 1.578206 | 3.395e-09 | 6.816997 | 1.2851e-08
2018-02-13 04:48 | 45993.92 | 2160.0011 | 3 | 9 | 4.400218 | 0.9658518 | 1.611503 | 3.395e-09 | 6.963509 | 1.2851e-08
2018-02-13 04:50 | 46113.92 | 2280.002 | 3 | 9 | 4.400158 | 0.9033327 | 1.642637 | 3.395e-09 | 7.100507 | 1.2851e-08
2018-02-13 04:52 | 46233.92 | 2400.0003 | 3 | 9 | 4.400165 | 0.8462982 | 1.671787 | 3.395e-09 | 7.228769 | 1.2851e-08
2018-02-13 04:54 | 46353.92 | 2520.0011 | 3 | 9 | 4.400177 | 0.7929621 | 1.699096 | 3.395e-09 | 7.348937 | 1.2851e-08
2018-02-13 04:56 | 46473.92 | 2640.0011 | 3 | 9 | 4.400209 | 0.7435951 | 1.724681 | 3.395e-09 | 7.461513 | 1.2851e-08
2018-02-13 04:58 | 46593.92 | 2760.001 | 3 | 9 | 4.400117 | 0.6965752 | 1.74867 | 3.395e-09 | 7.567069 | 1.2851e-08
2018-02-13 05:00 | 46713.92 | 2880.002 | 3 | 9 | 4.400088 | 0.655818 | 1.771213 | 3.395e-09 | 7.666263 | 1.2851e-08
2018-02-13 05:00 | 46728.94 | 2895.0144 | 3 | 9 | 4.400134 | 0.6519976 | 1.773941 | 3.395e-09 | 7.678265 | 1.2851e-08
2018-02-13 05:02 | 46848.98 | 120.0007 | 4 | 9 | 4.294229 | 0 | 1.773941 | 3.395e-09 | 7.678265 | 1.2851e-08
2018-02-13 05:04 | 46968.98 | 240 | 4 | 9 | 4.28292 | 0 | 1.773941 | 3.395e-09 | 7.678265 | 1.2851e-08
2018-02-13 05:05 | 47028.98 | 300.0022 | 4 | 9 | 4.27983 | 0 | 1.773941 | 3.395e-09 | 7.678265 | 1.2851e-08
2018-02-13 05:07 | 47149.06438 | 120.001 | 5 | 9 | 3.498142 | -6.520143 | 1.773941 | 0.2172997 | 7.678265 | 0.7738631
2018-02-13 05:09 | 47269.06348 | 240.0001 | 5 | 9 | 3.44101 | -6.52009 | 1.773941 | 0.4346328 | 7.678265 | 1.528359
2018-02-13 05:11 | 47389.06358 | 360.0002 | 5 | 9 | 3.375262 | -6.520136 | 1.773941 | 0.651975 | 7.678265 | 2.269039
2018-02-13 05:13 | 47509.06358 | 480.0002 | 5 | 9 | 3.315258 | -6.520099 | 1.773941 | 0.8692663 | 7.678265 | 2.99582
2018-02-13 05:15 | 47629.06428 | 600.0009 | 5 | 9 | 3.258253 | -6.52004 | 1.773941 | 1.086617 | 7.678265 | 3.710255
2018-02-13 05:17 | 47749.06438 | 720.001 | 5 | 9 | 3.196596 | -6.519806 | 1.773941 | 1.303949 | 7.678265 | 4.4118
2018-02-13 05:19 | 47869.06348 | 840.0001 | 5 | 9 | 3.122602 | -6.520216 | 1.773941 | 1.521269 | 7.678265 | 5.098761
2018-02-13 05:21 | 47989.06358 | 960.0002 | 5 | 9 | 3.020268 | -6.519882 | 1.773941 | 1.738617 | 7.678265 | 5.767055
2018-02-13 05:21 | 48007.50098 | 978.4376 | 5 | 9 | 2.999998 | -6.519864 | 1.773941 | 1.772008 | 7.678265 | 5.867571
2018-02-13 05:23 | 48127.54 | 120.0002 | 6 | 9 | 3.753718 | 0 | 1.773941 | 1.772008 | 7.678265 | 5.867571
2018-02-13 05:25 | 48247.54 | 240.0002 | 6 | 9 | 3.777849 | 0 | 1.773941 | 1.772008 | 7.678265 | 5.867571
2018-02-13 05:26 | 48307.55 | 300.0016 | 6 | 9 | 3.784895 | 0 | 1.773941 | 1.772008 | 7.678265 | 5.867571
2018-02-13 05:26 | 48307.56 | 0.0027 | 7 | 10 | 3.784955 | 0 | 0 | 0 | 0 | 0
2018-02-13 05:28 | 48427.64 | 120.0011 | 2 | 10 | 4.200268 | 3.556156 | 0.1351709 | 4.492e-09 | 0.5667464 | 1.7003e-08
2018-02-13 05:30 | 48547.64 | 240.0018 | 2 | 10 | 4.200202 | 3.279928 | 0.2487352 | 4.492e-09 | 1.043745 | 1.7003e-08
2018-02-13 05:31 | 48558.05 | 250.4111 | 2 | 10 | 4.200228 | 3.259996 | 0.2581811 | 4.492e-09 | 1.083419 | 1.7003e-08
2018-02-13 05:33 | 48678.06012 | 120.0009 | 3 | 10 | 4.222492 | 3.259895 | 0.3664649 | 4.492e-09 | 1.539333 | 1.7003e-08
2018-02-13 05:35 | 48798.06012 | 240.0009 | 3 | 10 | 4.250605 | 3.259914 | 0.4751261 | 4.492e-09 | 1.999632 | 1.7003e-08
2018-02-13 05:37 | 48918.06102 | 360.0018 | 3 | 10 | 4.284851 | 3.259981 | 0.5837932 | 4.492e-09 | 2.463336 | 1.7003e-08
2018-02-13 05:39 | 49038.05952 | 480.0003 | 3 | 10 | 4.324243 | 3.259989 | 0.6924503 | 4.492e-09 | 2.931015 | 1.7003e-08
2018-02-13 05:41 | 49158.06022 | 600.001 | 3 | 10 | 4.367795 | 3.260031 | 0.801113 | 4.492e-09 | 3.403231 | 1.7003e-08
2018-02-13 05:43 | 49278.05942 | 720.0002 | 3 | 10 | 4.400307 | 3.108501 | 0.9089807 | 4.492e-09 | 3.876624 | 1.7003e-08
2018-02-13 05:45 | 49398.06022 | 840.001 | 3 | 10 | 4.40025 | 2.712524 | 1.005758 | 4.492e-09 | 4.302469 | 1.7003e-08
2018-02-13 05:47 | 49518.05932 | 960.0001 | 3 | 10 | 4.400233 | 2.389923 | 1.090618 | 4.492e-09 | 4.675877 | 1.7003e-08
2018-02-13 05:49 | 49638.06022 | 1080.001 | 3 | 10 | 4.400233 | 2.125919 | 1.165736 | 4.492e-09 | 5.006413 | 1.7003e-08
2018-02-13 05:51 | 49758.05942 | 1200.0002 | 3 | 10 | 4.400228 | 1.909559 | 1.23287 | 4.492e-09 | 5.30182 | 1.7003e-08
2018-02-13 05:53 | 49878.06122 | 1320.002 | 3 | 10 | 4.400199 | 1.729133 | 1.293427 | 4.492e-09 | 5.568286 | 1.7003e-08
2018-02-13 05:55 | 49998.05942 | 1440.0002 | 3 | 10 | 4.400179 | 1.57699 | 1.34849 | 4.492e-09 | 5.810571 | 1.7003e-08
2018-02-13 05:57 | 50118.06022 | 1560.001 | 3 | 10 | 4.400224 | 1.440567 | 1.398738 | 4.492e-09 | 6.031673 | 1.7003e-08
2018-02-13 05:59 | 50238.05932 | 1680.0001 | 3 | 10 | 4.400167 | 1.322373 | 1.44474 | 4.492e-09 | 6.234095 | 1.7003e-08
2018-02-13 06:01 | 50358.06102 | 1800.0018 | 3 | 10 | 4.400251 | 1.221971 | 1.487087 | 4.492e-09 | 6.420427 | 1.7003e-08
2018-02-13 06:03 | 50478.06032 | 1920.0011 | 3 | 10 | 4.40023 | 1.134982 | 1.526316 | 4.492e-09 | 6.593043 | 1.7003e-08
2018-02-13 06:05 | 50598.06022 | 2040.001 | 3 | 10 | 4.400163 | 1.056426 | 1.562816 | 4.492e-09 | 6.753648 | 1.7003e-08
2018-02-13 06:07 | 50718.05952 | 2160.0003 | 3 | 10 | 4.400167 | 0.9859343 | 1.596843 | 4.492e-09 | 6.903377 | 1.7003e-08
2018-02-13 06:09 | 50838.05942 | 2280.0002 | 3 | 10 | 4.400201 | 0.9221249 | 1.628621 | 4.492e-09 | 7.043204 | 1.7003e-08
2018-02-13 06:11 | 50958.06102 | 2400.0018 | 3 | 10 | 4.40015 | 0.862752 | 1.658353 | 4.492e-09 | 7.17403 | 1.7003e-08
2018-02-13 06:13 | 51078.06022 | 2520.001 | 3 | 10 | 4.400146 | 0.8091316 | 1.686215 | 4.492e-09 | 7.296625 | 1.7003e-08
2018-02-13 06:15 | 51198.06022 | 2640.001 | 3 | 10 | 4.400215 | 0.7595215 | 1.712345 | 4.492e-09 | 7.411602 | 1.7003e-08
2018-02-13 06:17 | 51318.05942 | 2760.0002 | 3 | 10 | 4.400153 | 0.7127266 | 1.736858 | 4.492e-09 | 7.519466 | 1.7003e-08
2018-02-13 06:19 | 51438.05942 | 2880.0002 | 3 | 10 | 4.400162 | 0.6731958 | 1.759936 | 4.492e-09 | 7.621009 | 1.7003e-08
2018-02-13 06:20 | 51507.19682 | 2949.1376 | 3 | 10 | 4.400212 | 0.6519938 | 1.772652 | 4.492e-09 | 7.676962 | 1.7003e-08
2018-02-13 06:22 | 51627.24106 | 120.0003 | 4 | 10 | 4.294423 | 0 | 1.772652 | 4.492e-09 | 7.676962 | 1.7003e-08
2018-02-13 06:24 | 51747.24266 | 240.0019 | 4 | 10 | 4.283134 | 0 | 1.772652 | 4.492e-09 | 7.676962 | 1.7003e-08
2018-02-13 06:25 | 51807.24466 | 300.0039 | 4 | 10 | 4.280065 | 0 | 1.772652 | 4.492e-09 | 7.676962 | 1.7003e-08
2018-02-13 06:27 | 51927.33 | 120.0002 | 5 | 10 | 3.499451 | -6.520141 | 1.772652 | 0.2173104 | 7.676962 | 0.7743286
2018-02-13 06:29 | 52047.33 | 240.0001 | 5 | 10 | 3.444143 | -6.520008 | 1.772652 | 0.434641 | 7.676962 | 1.52925
2018-02-13 06:31 | 52167.33 | 360.0002 | 5 | 10 | 3.380733 | -6.520018 | 1.772652 | 0.6519704 | 7.676962 | 2.270857
2018-02-13 06:33 | 52287.33 | 480.0009 | 5 | 10 | 3.320163 | -6.520041 | 1.772652 | 0.8692769 | 7.676962 | 2.998877
2018-02-13 06:35 | 52407.33 | 600.001 | 5 | 10 | 3.26094 | -6.520151 | 1.772652 | 1.086638 | 7.676962 | 3.714156
2018-02-13 06:37 | 52527.33 | 720.001 | 5 | 10 | 3.19847 | -6.519852 | 1.772652 | 1.303932 | 7.676962 | 4.416046
2018-02-13 06:39 | 52647.33 | 840.0003 | 5 | 10 | 3.125789 | -6.520156 | 1.772652 | 1.521268 | 7.676962 | 5.103613
2018-02-13 06:41 | 52767.33 | 960.0002 | 5 | 10 | 3.027411 | -6.520033 | 1.772652 | 1.738619 | 7.676962 | 5.773038
2018-02-13 06:41 | 52792.66 | 985.332 | 5 | 10 | 2.999993 | -6.520129 | 1.772652 | 1.784492 | 7.676962 | 5.911299
2018-02-13 06:43 | 52912.7 | 120.0007 | 6 | 10 | 3.752098 | 0 | 1.772652 | 1.784508 | 7.676962 | 5.911347
2018-02-13 06:45 | 53032.7 | 240.0006 | 6 | 10 | 3.776035 | 0 | 1.772652 | 1.784508 | 7.676962 | 5.911347
2018-02-13 06:46 | 53092.7 | 300.0029 | 6 | 10 | 3.783159 | 0 | 1.772652 | 1.784508 | 7.676962 | 5.911347
2018-02-13 06:46 | 53092.71 | 0.0027 | 7 | 11 | 3.783194 | 0 | 0 | 0 | 0 | 0
2018-02-13 06:48 | 53212.8 | 120.0013 | 2 | 11 | 4.200276 | 3.567545 | 0.1360322 | 0 | 0.5704511 | 0
2018-02-13 06:50 | 53332.8 | 240.0001 | 2 | 11 | 4.20019 | 3.282925 | 0.249816 | 0 | 1.048372 | 0
2018-02-13 06:50 | 53344.28 | 251.4784 | 2 | 11 | 4.200233 | 3.259993 | 0.2602406 | 0 | 1.092157 | 0
2018-02-13 06:52 | 53464.29 | 120.0002 | 3 | 11 | 4.222887 | 3.259985 | 0.3685288 | 0 | 1.548119 | 0
2018-02-13 06:54 | 53584.29 | 240.0018 | 3 | 11 | 4.250813 | 3.260023 | 0.4771937 | 0 | 2.008467 | 0
2018-02-13 06:56 | 53704.29 | 360.0002 | 3 | 11 | 4.284955 | 3.26001 | 0.5858535 | 0 | 2.472158 | 0
2018-02-13 06:58 | 53824.29 | 480.0001 | 3 | 11 | 4.324893 | 3.260052 | 0.6945121 | 0 | 2.939877 | 0
2018-02-13 07:00 | 53944.29 | 600.001 | 3 | 11 | 4.368268 | 3.260082 | 0.8031749 | 0 | 3.412169 | 0
2018-02-13 07:02 | 54064.29 | 720.0002 | 3 | 11 | 4.400272 | 3.108034 | 0.9110399 | 0 | 3.88558 | 0
2018-02-13 07:04 | 54184.29 | 840.0013 | 3 | 11 | 4.400273 | 2.718756 | 1.007923 | 0 | 4.311893 | 0
2018-02-13 07:06 | 54304.29 | 960.0018 | 3 | 11 | 4.400265 | 2.400936 | 1.093074 | 0 | 4.686579 | 0
2018-02-13 07:08 | 54424.29 | 1080.001 | 3 | 11 | 4.400253 | 2.141191 | 1.168614 | 0 | 5.018972 | 0
2018-02-13 07:10 | 54544.29 | 1200.0009 | 3 | 11 | 4.40021 | 1.924492 | 1.236277 | 0 | 5.316703 | 0
2018-02-13 07:12 | 54664.29 | 1320.0002 | 3 | 11 | 4.400206 | 1.744671 | 1.297358 | 0 | 5.585476 | 0
2018-02-13 07:14 | 54784.29 | 1440.0001 | 3 | 11 | 4.400235 | 1.592214 | 1.352903 | 0 | 5.829885 | 0
2018-02-13 07:16 | 54904.29 | 1560.0011 | 3 | 11 | 4.400196 | 1.459065 | 1.403721 | 0 | 6.053495 | 0
2018-02-13 07:18 | 55024.29 | 1680.0002 | 3 | 11 | 4.400201 | 1.342195 | 1.450374 | 0 | 6.258779 | 0
2018-02-13 07:20 | 55144.29 | 1800.001 | 3 | 11 | 4.400218 | 1.239283 | 1.493348 | 0 | 6.447872 | 0
2018-02-13 07:22 | 55264.29 | 1920.001 | 3 | 11 | 4.400179 | 1.149888 | 1.53313 | 0 | 6.622919 | 0
2018-02-13 07:24 | 55384.29 | 2040.0018 | 3 | 11 | 4.40016 | 1.071151 | 1.57013 | 0 | 6.785728 | 0
2018-02-13 07:26 | 55504.29 | 2160.0009 | 3 | 11 | 4.400186 | 1.00065 | 1.604632 | 0 | 6.937544 | 0
2018-02-13 07:28 | 55624.29 | 2280.0002 | 3 | 11 | 4.400173 | 0.9349184 | 1.636874 | 0 | 7.079413 | 0
2018-02-13 07:30 | 55744.29 | 2400.0002 | 3 | 11 | 4.400216 | 0.8757114 | 1.667022 | 0 | 7.212069 | 0
2018-02-13 07:32 | 55864.29 | 2520.0002 | 3 | 11 | 4.400111 | 0.8192739 | 1.695254 | 0 | 7.336295 | 0
2018-02-13 07:34 | 55984.29 | 2640.0002 | 3 | 11 | 4.400187 | 0.7686501 | 1.721719 | 0 | 7.452742 | 0
2018-02-13 07:36 | 56104.29 | 2760.001 | 3 | 11 | 4.400147 | 0.7236233 | 1.746559 | 0 | 7.562045 | 0
2018-02-13 07:38 | 56224.29 | 2880 | 3 | 11 | 4.400154 | 0.6833782 | 1.769998 | 0 | 7.665179 | 0
2018-02-13 07:40 | 56321.99 | 2977.705 | 3 | 11 | 4.400176 | 0.6519871 | 1.788109 | 0 | 7.744869 | 0
2018-02-13 07:42 | 56442.05 | 120.0018 | 4 | 11 | 4.295311 | 0 | 1.788111 | 0 | 7.74488 | 0
2018-02-13 07:44 | 56562.04 | 240.0002 | 4 | 11 | 4.284142 | 0 | 1.788111 | 0 | 7.74488 | 0
2018-02-13 07:45 | 56622.05 | 300.0024 | 4 | 11 | 4.281119 | 0 | 1.788111 | 0 | 7.74488 | 0
2018-02-13 07:47 | 56742.12096 | 120.0002 | 5 | 11 | 3.503742 | -6.520048 | 1.788111 | 0.2173095 | 7.74488 | 0.7752575
2018-02-13 07:49 | 56862.12176 | 240.001 | 5 | 11 | 3.447595 | -6.520213 | 1.788111 | 0.4346312 | 7.74488 | 1.53103
2018-02-13 07:51 | 56982.12166 | 360.0009 | 5 | 11 | 3.381525 | -6.519803 | 1.788111 | 0.6519566 | 7.74488 | 2.273094
2018-02-13 07:53 | 57102.12176 | 480.001 | 5 | 11 | 3.317468 | -6.519842 | 1.788111 | 0.8692959 | 7.74488 | 3.000982
2018-02-13 07:55 | 57222.12176 | 600.001 | 5 | 11 | 3.256489 | -6.519838 | 1.788111 | 1.086629 | 7.74488 | 3.715308
2018-02-13 07:57 | 57342.12106 | 720.0003 | 5 | 11 | 3.194254 | -6.519928 | 1.788111 | 1.303933 | 7.74488 | 4.416265
2018-02-13 07:59 | 57462.12086 | 840.0001 | 5 | 11 | 3.121486 | -6.519874 | 1.788111 | 1.521257 | 7.74488 | 5.102855
2018-02-13 08:01 | 57582.12166 | 960.0009 | 5 | 11 | 3.020381 | -6.519906 | 1.788111 | 1.73858 | 7.74488 | 5.770965
2018-02-13 08:01 | 57600.32716 | 978.2064 | 5 | 11 | 2.999995 | -6.519914 | 1.788111 | 1.771561 | 7.74488 | 5.870246
2018-02-13 08:03 | 57720.37 | 120.0001 | 6 | 11 | 3.754019 | 0 | 1.788111 | 1.771561 | 7.74488 | 5.870246
2018-02-13 08:05 | 57840.38 | 240.0026 | 6 | 11 | 3.778185 | 0 | 1.788111 | 1.771561 | 7.74488 | 5.870246
2018-02-13 08:06 | 57900.38 | 300.0025 | 6 | 11 | 3.785266 | 0 | 1.788111 | 1.771561 | 7.74488 | 5.870246
2018-02-13 08:06 | 57900.38256 | 0.0028 | 7 | 12 | 3.785163 | 0 | 0 | 0 | 0 | 0
2018-02-13 08:08 | 58020.47 | 120.001 | 2 | 12 | 4.200291 | 3.538174 | 0.1350589 | 3.47e-10 | 0.5664413 | 1.313e-09
2018-02-13 08:10 | 58138.46 | 237.9904 | 2 | 12 | 4.200212 | 3.259989 | 0.2461045 | 3.47e-10 | 1.032861 | 1.313e-09
2018-02-13 08:12 | 58258.47 | 120.0013 | 3 | 12 | 4.222597 | 3.260015 | 0.354368 | 3.47e-10 | 1.488707 | 1.313e-09
2018-02-13 08:14 | 58378.47 | 240.0018 | 3 | 12 | 4.250526 | 3.259983 | 0.4630393 | 3.47e-10 | 1.949047 | 1.313e-09
2018-02-13 08:16 | 58498.47 | 360.0002 | 3 | 12 | 4.28471 | 3.260038 | 0.571693 | 3.47e-10 | 2.412677 | 1.313e-09
2018-02-13 08:18 | 58618.47 | 480.001 | 3 | 12 | 4.324882 | 3.260101 | 0.6803547 | 3.47e-10 | 2.880394 | 1.313e-09
2018-02-13 08:20 | 58738.47 | 600.001 | 3 | 12 | 4.369831 | 3.260101 | 0.7890142 | 3.47e-10 | 3.352747 | 1.313e-09
2018-02-13 08:22 | 58858.47 | 720.0018 | 3 | 12 | 4.400246 | 3.088455 | 0.8966467 | 3.47e-10 | 3.825268 | 1.313e-09
2018-02-13 08:24 | 58978.47 | 840.0002 | 3 | 12 | 4.400279 | 2.701914 | 0.9929182 | 3.47e-10 | 4.248888 | 1.313e-09
2018-02-13 08:26 | 59098.47 | 960.0001 | 3 | 12 | 4.40025 | 2.386578 | 1.07754 | 3.47e-10 | 4.621245 | 1.313e-09
2018-02-13 08:28 | 59218.47 | 1080.001 | 3 | 12 | 4.400274 | 2.129169 | 1.152656 | 3.47e-10 | 4.951774 | 1.313e-09
2018-02-13 08:30 | 59338.47 | 1200.0009 | 3 | 12 | 4.400226 | 1.916595 | 1.219966 | 3.47e-10 | 5.247952 | 1.313e-09
2018-02-13 08:32 | 59458.47 | 1320.001 | 3 | 12 | 4.400246 | 1.73901 | 1.280798 | 3.47e-10 | 5.51563 | 1.313e-09
2018-02-13 08:34 | 59578.47 | 1440.001 | 3 | 12 | 4.400206 | 1.588727 | 1.336196 | 3.47e-10 | 5.759391 | 1.313e-09
2018-02-13 08:36 | 59698.47 | 1560.0009 | 3 | 12 | 4.400231 | 1.461087 | 1.386963 | 3.47e-10 | 5.982779 | 1.313e-09
2018-02-13 08:38 | 59818.47 | 1680.0009 | 3 | 12 | 4.40018 | 1.345084 | 1.433709 | 3.47e-10 | 6.188468 | 1.313e-09
2018-02-13 08:40 | 59938.47 | 1800.0018 | 3 | 12 | 4.400215 | 1.241 | 1.476779 | 3.47e-10 | 6.377986 | 1.313e-09
2018-02-13 08:42 | 60058.47 | 1920.001 | 3 | 12 | 4.400238 | 1.148286 | 1.516546 | 3.47e-10 | 6.552969 | 1.313e-09
2018-02-13 08:44 | 60178.47 | 2040.0002 | 3 | 12 | 4.400194 | 1.067494 | 1.553447 | 3.47e-10 | 6.715339 | 1.313e-09
2018-02-13 08:46 | 60298.47 | 2160.0003 | 3 | 12 | 4.400204 | 0.9958296 | 1.587806 | 3.47e-10 | 6.866524 | 1.313e-09
2018-02-13 08:48 | 60418.47 | 2280.0009 | 3 | 12 | 4.400194 | 0.9300489 | 1.619874 | 3.47e-10 | 7.007629 | 1.313e-09
2018-02-13 08:50 | 60538.47 | 2400.0009 | 3 | 12 | 4.40019 | 0.8693972 | 1.649844 | 3.47e-10 | 7.139504 | 1.313e-09
2018-02-13 08:52 | 60658.47 | 2520.0001 | 3 | 12 | 4.400153 | 0.8135662 | 1.677878 | 3.47e-10 | 7.262856 | 1.313e-09
2018-02-13 08:54 | 60778.47 | 2640.0027 | 3 | 12 | 4.400089 | 0.7635374 | 1.704148 | 3.47e-10 | 7.378451 | 1.313e-09
2018-02-13 08:56 | 60898.47 | 2760.0019 | 3 | 12 | 4.400178 | 0.7227612 | 1.728913 | 3.47e-10 | 7.48742 | 1.313e-09
2018-02-13 08:58 | 61018.47 | 2880.001 | 3 | 12 | 4.400201 | 0.6831427 | 1.752326 | 3.47e-10 | 7.590441 | 1.313e-09
2018-02-13 09:00 | 61114.65 | 2976.18 | 3 | 12 | 4.400138 | 0.6519976 | 1.770158 | 3.47e-10 | 7.668904 | 1.313e-09
2018-02-13 09:02 | 61234.69628 | 120.0009 | 4 | 12 | 4.294879 | 0 | 1.770161 | 3.47e-10 | 7.668916 | 1.313e-09
2018-02-13 09:04 | 61354.69558 | 240.0002 | 4 | 12 | 4.283662 | 0 | 1.770161 | 3.47e-10 | 7.668916 | 1.313e-09
2018-02-13 09:05 | 61414.69698 | 300.0016 | 4 | 12 | 4.280628 | 0 | 1.770161 | 3.47e-10 | 7.668916 | 1.313e-09
2018-02-13 09:07 | 61534.78 | 120.0009 | 5 | 12 | 3.501451 | -6.519887 | 1.770161 | 0.2173017 | 7.668916 | 0.7748553
2018-02-13 09:09 | 61654.78 | 240.0002 | 5 | 12 | 3.445197 | -6.519924 | 1.770161 | 0.4346105 | 7.668916 | 1.530097
2018-02-13 09:11 | 61774.78 | 360.001 | 5 | 12 | 3.380226 | -6.519902 | 1.770161 | 0.651958 | 7.668916 | 2.271891
2018-02-13 09:13 | 61894.78 | 480.0002 | 5 | 12 | 3.316725 | -6.519929 | 1.770161 | 0.8692887 | 7.668916 | 2.999334
2018-02-13 09:15 | 62014.78 | 600.001 | 5 | 12 | 3.257121 | -6.519966 | 1.770161 | 1.086584 | 7.668916 | 3.713531
2018-02-13 09:17 | 62134.78 | 720.001 | 5 | 12 | 3.196553 | -6.519976 | 1.770161 | 1.303939 | 7.668916 | 4.415007
2018-02-13 09:19 | 62254.78 | 840.0001 | 5 | 12 | 3.124715 | -6.519976 | 1.770161 | 1.521244 | 7.668916 | 5.102178
2018-02-13 09:21 | 62374.78 | 960.001 | 5 | 12 | 3.023082 | -6.519956 | 1.770161 | 1.738555 | 7.668916 | 5.770892
2018-02-13 09:21 | 62395.85 | 981.0729 | 5 | 12 | 2.999994 | -6.519948 | 1.770161 | 1.776749 | 7.668916 | 5.885923
2018-02-13 09:23 | 62515.9 | 120.0024 | 6 | 12 | 3.753179 | 0 | 1.770161 | 1.776749 | 7.668916 | 5.885923
2018-02-13 09:25 | 62635.9 | 240.0016 | 6 | 12 | 3.777171 | 0 | 1.770161 | 1.776749 | 7.668916 | 5.885923
2018-02-13 09:26 | 62695.9 | 300.0038 | 6 | 12 | 3.784273 | 0 | 1.770161 | 1.776749 | 7.668916 | 5.885923
2018-02-13 09:26 | 62695.91 | 0.0026 | 7 | 13 | 3.784134 | 0 | 0 | 0 | 0 | 0
2018-02-13 09:28 | 62815.99 | 120.0004 | 2 | 13 | 4.200283 | 3.537191 | 0.1351981 | 1.751e-09 | 0.5670058 | 6.625e-09
2018-02-13 09:30 | 62931.72 | 235.7264 | 2 | 13 | 4.200235 | 3.259998 | 0.2440927 | 1.751e-09 | 1.02439 | 6.625e-09
2018-02-13 09:32 | 63051.73 | 120.001 | 3 | 13 | 4.223514 | 3.259981 | 0.3523579 | 1.751e-09 | 1.480338 | 6.625e-09
2018-02-13 09:34 | 63171.73 | 240.001 | 3 | 13 | 4.251669 | 3.260059 | 0.461007 | 1.751e-09 | 1.940703 | 6.625e-09
2018-02-13 09:36 | 63291.73 | 360.0002 | 3 | 13 | 4.281757 | 3.260073 | 0.5696765 | 1.751e-09 | 2.404352 | 6.625e-09
2018-02-13 09:38 | 63411.73 | 480.0019 | 3 | 13 | 4.314879 | 3.260017 | 0.6783364 | 1.751e-09 | 2.870957 | 6.625e-09
2018-02-13 09:40 | 63531.73 | 600.0002 | 3 | 13 | 4.364407 | 3.260199 | 0.787003 | 1.751e-09 | 3.342488 | 6.625e-09
2018-02-13 09:42 | 63651.73 | 720.001 | 3 | 13 | 4.400304 | 3.094233 | 0.8948421 | 1.751e-09 | 3.815612 | 6.625e-09
2018-02-13 09:44 | 63771.73 | 840.0002 | 3 | 13 | 4.400165 | 2.694565 | 0.9910247 | 1.751e-09 | 4.238838 | 6.625e-09
2018-02-13 09:46 | 63891.73 | 960.0009 | 3 | 13 | 4.400269 | 2.374926 | 1.075329 | 1.751e-09 | 4.609796 | 6.625e-09
2018-02-13 09:48 | 64011.73 | 1080.001 | 3 | 13 | 4.400281 | 2.116854 | 1.149998 | 1.751e-09 | 4.938357 | 6.625e-09
2018-02-13 09:50 | 64131.73 | 1200.0009 | 3 | 13 | 4.400209 | 1.905143 | 1.216908 | 1.751e-09 | 5.232778 | 6.625e-09
2018-02-13 09:52 | 64251.73 | 1320.0002 | 3 | 13 | 4.400274 | 1.737543 | 1.277521 | 1.751e-09 | 5.499487 | 6.625e-09
2018-02-13 09:54 | 64371.73 | 1440.0002 | 3 | 13 | 4.400209 | 1.593878 | 1.33297 | 1.751e-09 | 5.743475 | 6.625e-09
2018-02-13 09:56 | 64491.73 | 1560.001 | 3 | 13 | 4.400197 | 1.469069 | 1.383974 | 1.751e-09 | 5.967902 | 6.625e-09
2018-02-13 09:58 | 64611.73 | 1680.0009 | 3 | 13 | 4.400195 | 1.359789 | 1.431086 | 1.751e-09 | 6.175204 | 6.625e-09
2018-02-13 10:00 | 64731.73 | 1800.001 | 3 | 13 | 4.400209 | 1.259367 | 1.47472 | 1.751e-09 | 6.367202 | 6.625e-09
2018-02-13 10:02 | 64851.73 | 1920.0011 | 3 | 13 | 4.400172 | 1.165553 | 1.515101 | 1.751e-09 | 6.544888 | 6.625e-09
2018-02-13 10:04 | 64971.73 | 2040.001 | 3 | 13 | 4.400179 | 1.082538 | 1.552534 | 1.751e-09 | 6.709596 | 6.625e-09
2018-02-13 10:06 | 65091.73 | 2160.0002 | 3 | 13 | 4.400218 | 1.009302 | 1.587376 | 1.751e-09 | 6.862907 | 6.625e-09
2018-02-13 10:08 | 65211.73 | 2280.0001 | 3 | 13 | 4.400109 | 0.9408455 | 1.619863 | 1.751e-09 | 7.005857 | 6.625e-09
2018-02-13 10:10 | 65331.73 | 2400.001 | 3 | 13 | 4.400165 | 0.880003 | 1.650191 | 1.751e-09 | 7.139306 | 6.625e-09
2018-02-13 10:12 | 65451.73 | 2520.001 | 3 | 13 | 4.40019 | 0.8248425 | 1.678583 | 1.751e-09 | 7.264236 | 6.625e-09
2018-02-13 10:14 | 65571.73 | 2640.0019 | 3 | 13 | 4.400156 | 0.7786112 | 1.705278 | 1.751e-09 | 7.381699 | 6.625e-09
2018-02-13 10:16 | 65691.73 | 2760.001 | 3 | 13 | 4.400198 | 0.7365694 | 1.730515 | 1.751e-09 | 7.492745 | 6.625e-09
2018-02-13 10:18 | 65811.73 | 2880.0002 | 3 | 13 | 4.400153 | 0.6952896 | 1.754368 | 1.751e-09 | 7.597701 | 6.625e-09
2018-02-13 10:20 | 65931.73 | 3000.0018 | 3 | 13 | 4.400132 | 0.6550789 | 1.776877 | 1.751e-09 | 7.696745 | 6.625e-09
2018-02-13 10:20 | 65941.52 | 3009.7912 | 3 | 13 | 4.400156 | 0.6519976 | 1.778656 | 1.751e-09 | 7.70457 | 6.625e-09
2018-02-13 10:22 | 66061.57 | 120.001 | 4 | 13 | 4.294998 | 0 | 1.778656 | 1.751e-09 | 7.70457 | 6.625e-09
2018-02-13 10:24 | 66181.57 | 240.0001 | 4 | 13 | 4.283977 | 0 | 1.778656 | 1.751e-09 | 7.70457 | 6.625e-09
2018-02-13 10:25 | 66241.57 | 300.0009 | 4 | 13 | 4.280958 | 0 | 1.778656 | 1.751e-09 | 7.70457 | 6.625e-09
2018-02-13 10:27 | 66361.65 | 120.0008 | 5 | 13 | 3.507033 | -6.519845 | 1.778656 | 0.2173196 | 7.70457 | 0.7760248
2018-02-13 10:29 | 66481.65 | 240.0001 | 5 | 13 | 3.448293 | -6.519928 | 1.778656 | 0.4346086 | 7.70457 | 1.532117
2018-02-13 10:31 | 66601.65 | 360.0008 | 5 | 13 | 3.379912 | -6.519919 | 1.778656 | 0.6519591 | 7.70457 | 2.274142
2018-02-13 10:33 | 66721.65 | 480.0001 | 5 | 13 | 3.315813 | -6.520015 | 1.778656 | 0.869269 | 7.70457 | 3.001555
2018-02-13 10:35 | 66841.65 | 600 | 5 | 13 | 3.256525 | -6.519963 | 1.778656 | 1.08661 | 7.70457 | 3.715729
2018-02-13 10:37 | 66961.65 | 720.0001 | 5 | 13 | 3.196432 | -6.519904 | 1.778656 | 1.303907 | 7.70457 | 4.416882
2018-02-13 10:39 | 67081.65 | 840.0001 | 5 | 13 | 3.125108 | -6.519936 | 1.778656 | 1.521236 | 7.70457 | 5.10412
2018-02-13 10:41 | 67201.65 | 960.0001 | 5 | 13 | 3.026031 | -6.51992 | 1.778656 | 1.738566 | 7.70457 | 5.773332
2018-02-13 10:42 | 67225.86 | 984.2095 | 5 | 13 | 2.999999 | -6.519974 | 1.778656 | 1.78241 | 7.70457 | 5.905444
2018-02-13 10:44 | 67345.907 | 120.0001 | 6 | 13 | 3.752608 | 0 | 1.778656 | 1.782434 | 7.70457 | 5.905516
2018-02-13 10:46 | 67465.9071 | 240.0002 | 6 | 13 | 3.776623 | 0 | 1.778656 | 1.782434 | 7.70457 | 5.905516
2018-02-13 10:47 | 67525.91 | 300.0031 | 6 | 13 | 3.783745 | 0 | 1.778656 | 1.782434 | 7.70457 | 5.905516
2018-02-13 10:47 | 67525.92 | 0.0028 | 7 | 14 | 3.783647 | 0 | 0 | 0 | 0 | 0
2018-02-13 10:49 | 67646.00054 | 120.0003 | 2 | 14 | 4.200268 | 3.545197 | 0.1352576 | 1.89e-09 | 0.5671464 | 7.151e-09
2018-02-13 10:51 | 67765.12104 | 239.1208 | 2 | 14 | 4.200246 | 3.259996 | 0.2474456 | 1.89e-09 | 1.038364 | 7.151e-09
2018-02-13 10:53 | 67885.14 | 120.0002 | 3 | 14 | 4.223903 | 3.259985 | 0.3557212 | 1.89e-09 | 1.4944 | 7.151e-09
2018-02-13 10:55 | 68005.14 | 240.0018 | 3 | 14 | 4.252061 | 3.260065 | 0.4643851 | 1.89e-09 | 1.954896 | 7.151e-09
2018-02-13 10:57 | 68125.14 | 360.0027 | 3 | 14 | 4.28675 | 3.259872 | 0.5730444 | 1.89e-09 | 2.418725 | 7.151e-09
2018-02-13 10:59 | 68245.14 | 480.0019 | 3 | 14 | 4.324931 | 3.260046 | 0.6817049 | 1.89e-09 | 2.886547 | 7.151e-09
2018-02-13 11:01 | 68365.14 | 600.0009 | 3 | 14 | 4.370368 | 3.260101 | 0.7903596 | 1.89e-09 | 3.358928 | 7.151e-09
2018-02-13 11:03 | 68485.14 | 720.0009 | 3 | 14 | 4.400295 | 3.073412 | 0.8977996 | 1.89e-09 | 3.830659 | 7.151e-09
2018-02-13 11:05 | 68605.14 | 840.0002 | 3 | 14 | 4.40025 | 2.685722 | 0.9934949 | 1.89e-09 | 4.251744 | 7.151e-09
2018-02-13 11:07 | 68725.14 | 960.0001 | 3 | 14 | 4.400262 | 2.373713 | 1.07757 | 1.89e-09 | 4.621692 | 7.151e-09
2018-02-13 11:09 | 68845.14 | 1080.0002 | 3 | 14 | 4.399996 | 2.132753 | 1.152393 | 1.89e-09 | 4.950927 | 7.151e-09
2018-02-13 11:11 | 68965.14 | 1200.001 | 3 | 14 | 4.400238 | 1.924925 | 1.219892 | 1.89e-09 | 5.247933 | 7.151e-09
2018-02-13 11:13 | 69085.14 | 1320.0009 | 3 | 14 | 4.400249 | 1.750896 | 1.281086 | 1.89e-09 | 5.517199 | 7.151e-09
2018-02-13 11:15 | 69205.14 | 1440.001 | 3 | 14 | 4.399817 | 1.586552 | 1.336632 | 1.89e-09 | 5.761605 | 7.151e-09
2018-02-13 11:17 | 69325.14 | 1560.0001 | 3 | 14 | 4.400159 | 1.472362 | 1.387777 | 1.89e-09 | 5.986655 | 7.151e-09
2018-02-13 11:19 | 69445.14 | 1680.0002 | 3 | 14 | 4.40024 | 1.362279 | 1.434976 | 1.89e-09 | 6.194338 | 7.151e-09
2018-02-13 11:21 | 69565.14 | 1800.0002 | 3 | 14 | 4.400203 | 1.258504 | 1.478634 | 1.89e-09 | 6.38644 | 7.151e-09
2018-02-13 11:23 | 69685.14 | 1920.0003 | 3 | 14 | 4.400172 | 1.16049 | 1.518928 | 1.89e-09 | 6.563743 | 7.151e-09
2018-02-13 11:25 | 69805.14 | 2040.0001 | 3 | 14 | 4.400192 | 1.074651 | 1.556147 | 1.89e-09 | 6.727514 | 7.151e-09
2018-02-13 11:27 | 69925.14 | 2160.001 | 3 | 14 | 4.400184 | 0.9994822 | 1.590686 | 1.89e-09 | 6.879491 | 7.151e-09
2018-02-13 11:29 | 70045.14 | 2280.0003 | 3 | 14 | 4.400187 | 0.9327078 | 1.622855 | 1.89e-09 | 7.021042 | 7.151e-09
2018-02-13 11:31 | 70165.14 | 2400.001 | 3 | 14 | 4.400194 | 0.8730116 | 1.652918 | 1.89e-09 | 7.153325 | 7.151e-09
2018-02-13 11:33 | 70285.14 | 2520.001 | 3 | 14 | 4.400172 | 0.8232393 | 1.681161 | 1.89e-09 | 7.277599 | 7.151e-09
2018-02-13 11:35 | 70405.14 | 2640.0002 | 3 | 14 | 4.400187 | 0.7793369 | 1.707856 | 1.89e-09 | 7.395059 | 7.151e-09
2018-02-13 11:37 | 70525.14 | 2760.0002 | 3 | 14 | 4.400104 | 0.7355165 | 1.733098 | 1.89e-09 | 7.506128 | 7.151e-09
2018-02-13 11:39 | 70645.14 | 2880.0009 | 3 | 14 | 4.400181 | 0.6951065 | 1.756927 | 1.89e-09 | 7.610979 | 7.151e-09
2018-02-13 11:41 | 70765.14 | 3000.0002 | 3 | 14 | 4.400182 | 0.6549263 | 1.779414 | 1.89e-09 | 7.709926 | 7.151e-09
2018-02-13 11:41 | 70772.75 | 3007.6112 | 3 | 14 | 4.400139 | 0.6519871 | 1.780796 | 1.89e-09 | 7.716005 | 7.151e-09
2018-02-13 11:43 | 70892.79 | 120.001 | 4 | 14 | 4.294488 | 0 | 1.780796 | 1.89e-09 | 7.716005 | 7.151e-09
2018-02-13 11:45 | 71012.79 | 240.0019 | 4 | 14 | 4.283401 | 0 | 1.780796 | 1.89e-09 | 7.716005 | 7.151e-09
2018-02-13 11:46 | 71072.79 | 300.0016 | 4 | 14 | 4.280393 | 0 | 1.780796 | 1.89e-09 | 7.716005 | 7.151e-09
2018-02-13 11:48 | 71192.87 | 120.0002 | 5 | 14 | 3.503977 | -6.519948 | 1.780796 | 0.2172909 | 7.716005 | 0.7755405
2018-02-13 11:50 | 71312.87 | 240.0001 | 5 | 14 | 3.444419 | -6.519926 | 1.780796 | 0.4346096 | 7.716005 | 1.530947
2018-02-13 11:52 | 71432.88 | 360.001 | 5 | 14 | 3.376776 | -6.519964 | 1.780796 | 0.6519492 | 7.716005 | 2.272233
2018-02-13 11:54 | 71552.88 | 480.001 | 5 | 14 | 3.313579 | -6.519973 | 1.780796 | 0.8692953 | 7.716005 | 2.999153
2018-02-13 11:56 | 71672.87 | 600.0002 | 5 | 14 | 3.255017 | -6.519978 | 1.780796 | 1.086596 | 7.716005 | 3.71277
2018-02-13 11:58 | 71792.87 | 720.0002 | 5 | 14 | 3.194865 | -6.519966 | 1.780796 | 1.303931 | 7.716005 | 4.413747
2018-02-13 12:00 | 71912.87 | 840.0002 | 5 | 14 | 3.124067 | -6.519958 | 1.780796 | 1.52125 | 7.716005 | 5.100614
2018-02-13 12:02 | 72032.87 | 960.0001 | 5 | 14 | 3.024632 | -6.519959 | 1.780796 | 1.738575 | 7.716005 | 5.769516
2018-02-13 12:02 | 72055.69 | 982.812 | 5 | 14 | 2.999999 | -6.520016 | 1.780796 | 1.779885 | 7.716005 | 5.89396
2018-02-13 12:04 | 72175.74 | 120.0018 | 6 | 14 | 3.75279 | 0 | 1.780796 | 1.779885 | 7.716005 | 5.89396
2018-02-13 12:06 | 72295.74 | 240.0026 | 6 | 14 | 3.776817 | 0 | 1.780796 | 1.779885 | 7.716005 | 5.89396
2018-02-13 12:07 | 72355.74 | 300.0023 | 6 | 14 | 3.783904 | 0 | 1.780796 | 1.779885 | 7.716005 | 5.89396
2018-02-13 12:07 | 72355.74 | 0.0028 | 7 | 15 | 3.784068 | 0 | 0 | 0 | 0 | 0
2018-02-13 12:09 | 72475.83 | 120.002 | 2 | 15 | 4.200253 | 3.519676 | 0.1350606 | 6.04e-10 | 0.5664039 | 2.285e-09
2018-02-13 12:11 | 72581.64 | 225.8041 | 2 | 15 | 4.200138 | 3.259953 | 0.23441 | 6.04e-10 | 0.9836795 | 2.285e-09
2018-02-13 12:13 | 72701.65238 | 120.0003 | 3 | 15 | 4.220623 | 3.260092 | 0.3426844 | 6.04e-10 | 1.439462 | 2.285e-09
2018-02-13 12:15 | 72821.65318 | 240.0011 | 3 | 15 | 4.248387 | 3.260101 | 0.4513445 | 6.04e-10 | 1.899519 | 2.285e-09
2018-02-13 12:17 | 72941.65228 | 360.0002 | 3 | 15 | 4.280796 | 3.260139 | 0.5599975 | 6.04e-10 | 2.362807 | 2.285e-09
2018-02-13 12:19 | 73061.65308 | 480.001 | 3 | 15 | 4.320035 | 3.260042 | 0.6686578 | 6.04e-10 | 2.830009 | 2.285e-09
2018-02-13 12:21 | 73181.65228 | 600.0002 | 3 | 15 | 4.364202 | 3.260132 | 0.7773308 | 6.04e-10 | 3.30184 | 2.285e-09
2018-02-13 12:23 | 73301.65308 | 720.001 | 3 | 15 | 4.400321 | 3.145151 | 0.8855112 | 6.04e-10 | 3.776338 | 2.285e-09
2018-02-13 12:25 | 73421.65298 | 840.0009 | 3 | 15 | 4.400174 | 2.744471 | 0.9830521 | 6.04e-10 | 4.205531 | 2.285e-09
2018-02-13 12:27 | 73541.65388 | 960.0018 | 3 | 15 | 4.400273 | 2.41592 | 1.068851 | 6.04e-10 | 4.583068 | 2.285e-09
2018-02-13 12:29 | 73661.65218 | 1080.0001 | 3 | 15 | 4.400276 | 2.156143 | 1.144879 | 6.04e-10 | 4.917605 | 2.285e-09
2018-02-13 12:31 | 73781.65228 | 1200.0002 | 3 | 15 | 4.400237 | 1.938646 | 1.213014 | 6.04e-10 | 5.217416 | 2.285e-09
2018-02-13 12:33 | 73901.65308 | 1320.001 | 3 | 15 | 4.400256 | 1.76116 | 1.274554 | 6.04e-10 | 5.488209 | 2.285e-09
2018-02-13 12:35 | 74021.65388 | 1440.0018 | 3 | 15 | 4.400211 | 1.610701 | 1.330688 | 6.04e-10 | 5.735206 | 2.285e-09
2018-02-13 12:37 | 74141.65228 | 1560.0002 | 3 | 15 | 4.400198 | 1.474943 | 1.382145 | 6.04e-10 | 5.961629 | 2.285e-09
2018-02-13 12:39 | 74261.65288 | 1680.0008 | 3 | 15 | 4.400199 | 1.365719 | 1.429458 | 6.04e-10 | 6.169819 | 2.285e-09
2018-02-13 12:41 | 74381.65298 | 1800.0009 | 3 | 15 | 4.400192 | 1.266031 | 1.47329 | 6.04e-10 | 6.362686 | 2.285e-09
2018-02-13 12:43 | 74501.65308 | 1920.001 | 3 | 15 | 4.400223 | 1.172112 | 1.513892 | 6.04e-10 | 6.541342 | 2.285e-09
2018-02-13 12:45 | 74621.65398 | 2040.0019 | 3 | 15 | 4.400189 | 1.086156 | 1.551504 | 6.04e-10 | 6.706843 | 2.285e-09
2018-02-13 12:47 | 74741.65228 | 2160.0002 | 3 | 15 | 4.400156 | 1.009727 | 1.586411 | 6.04e-10 | 6.860438 | 2.285e-09
2018-02-13 12:49 | 74861.65228 | 2280.0002 | 3 | 15 | 4.400189 | 0.9404907 | 1.618878 | 6.04e-10 | 7.003299 | 2.285e-09
2018-02-13 12:51 | 74981.65228 | 2400.0002 | 3 | 15 | 4.400208 | 0.8858891 | 1.649271 | 6.04e-10 | 7.137034 | 2.285e-09
2018-02-13 12:53 | 75101.65328 | 2520.0012 | 3 | 15 | 4.400139 | 0.8346758 | 1.677949 | 6.04e-10 | 7.263222 | 2.285e-09
2018-02-13 12:55 | 75221.65228 | 2640.0002 | 3 | 15 | 4.400136 | 0.7887802 | 1.705005 | 6.04e-10 | 7.382274 | 2.285e-09
2018-02-13 12:57 | 75341.65308 | 2760.001 | 3 | 15 | 4.400204 | 0.744647 | 1.730559 | 6.04e-10 | 7.494716 | 2.285e-09
2018-02-13 12:59 | 75461.65228 | 2880.0002 | 3 | 15 | 4.400138 | 0.7007799 | 1.754635 | 6.04e-10 | 7.600655 | 2.285e-09
2018-02-13 13:01 | 75581.65228 | 3000.0002 | 3 | 15 | 4.400117 | 0.6589804 | 1.777301 | 6.04e-10 | 7.700388 | 2.285e-09
2018-02-13 13:01 | 75601.44738 | 3019.7953 | 3 | 15 | 4.400079 | 0.6519957 | 1.780909 | 6.04e-10 | 7.716263 | 2.285e-09
2018-02-13 13:03 | 75721.49 | 120 | 4 | 15 | 4.294456 | 0 | 1.780909 | 6.04e-10 | 7.716263 | 2.285e-09
2018-02-13 13:05 | 75841.49 | 240.0009 | 4 | 15 | 4.283506 | 0 | 1.780909 | 6.04e-10 | 7.716263 | 2.285e-09
2018-02-13 13:06 | 75901.5 | 300.0022 | 4 | 15 | 4.280524 | 0 | 1.780909 | 6.04e-10 | 7.716263 | 2.285e-09
2018-02-13 13:08 | 76021.57 | 120.0011 | 5 | 15 | 3.504729 | -6.519916 | 1.780909 | 0.2173051 | 7.716263 | 0.7757959
2018-02-13 13:10 | 76141.57 | 240.001 | 5 | 15 | 3.444275 | -6.520008 | 1.780909 | 0.4346226 | 7.716263 | 1.531237
2018-02-13 13:12 | 76261.57 | 360.0011 | 5 | 15 | 3.377769 | -6.520026 | 1.780909 | 0.6519614 | 7.716263 | 2.272552
2018-02-13 13:14 | 76381.57 | 480.0028 | 5 | 15 | 3.31461 | -6.519919 | 1.780909 | 0.8692841 | 7.716263 | 2.99968
2018-02-13 13:16 | 76501.57 | 600.0011 | 5 | 15 | 3.256585 | -6.519981 | 1.780909 | 1.086601 | 7.716263 | 3.713637
2018-02-13 13:18 | 76621.57 | 720.0014 | 5 | 15 | 3.197742 | -6.520015 | 1.780909 | 1.303923 | 7.716263 | 4.415056
2018-02-13 13:20 | 76741.57 | 840.0012 | 5 | 15 | 3.127025 | -6.520001 | 1.780909 | 1.521256 | 7.716263 | 5.102654
2018-02-13 13:22 | 76861.57 | 960.0003 | 5 | 15 | 3.028695 | -6.519969 | 1.780909 | 1.738568 | 7.716263 | 5.772221
2018-02-13 13:23 | 76888.25 | 986.6842 | 5 | 15 | 3 | -6.519983 | 1.780909 | 1.786913 | 7.716263 | 5.917967
2018-02-13 13:25 | 77008.29 | 120.0008 | 6 | 15 | 3.751982 | 0 | 1.780909 | 1.786913 | 7.716263 | 5.917967
2018-02-13 13:27 | 77128.29 | 240 | 6 | 15 | 3.775896 | 0 | 1.780909 | 1.786913 | 7.716263 | 5.917967
2018-02-13 13:28 | 77188.3 | 300.0028 | 6 | 15 | 3.783033 | 0 | 1.780909 | 1.786913 | 7.716263 | 5.917967
2018-02-13 13:28 | 77188.31 | 0.0028 | 7 | 16 | 3.783132 | 0 | 0 | 0 | 0 | 0
2018-02-13 13:30 | 77308.4 | 120.001 | 2 | 16 | 4.199877 | 3.518297 | 0.134001 | 2.437e-09 | 0.5614924 | 9.221e-09
2018-02-13 13:32 | 77423.13 | 234.7352 | 2 | 16 | 4.200251 | 3.259985 | 0.2416263 | 2.437e-09 | 1.01353 | 9.221e-09
2018-02-13 13:34 | 77543.15 | 120.0011 | 3 | 16 | 4.22471 | 3.26012 | 0.3499078 | 2.437e-09 | 1.46961 | 9.221e-09
2018-02-13 13:36 | 77663.15 | 240.0002 | 3 | 16 | 4.249817 | 3.260092 | 0.4585675 | 2.437e-09 | 1.929915 | 9.221e-09
2018-02-13 13:38 | 77783.15 | 360.0002 | 3 | 16 | 4.282839 | 3.26 | 0.5672333 | 2.437e-09 | 2.393467 | 9.221e-09
2018-02-13 13:40 | 77903.15 | 480.0001 | 3 | 16 | 4.321979 | 3.260134 | 0.6758964 | 2.437e-09 | 2.860929 | 9.221e-09
2018-02-13 13:42 | 78023.15 | 600.0002 | 3 | 16 | 4.366034 | 3.260088 | 0.7845633 | 2.437e-09 | 3.332952 | 9.221e-09
2018-02-13 13:44 | 78143.15 | 720.001 | 3 | 16 | 4.40027 | 3.120222 | 0.8925672 | 2.437e-09 | 3.80683 | 9.221e-09
2018-02-13 13:46 | 78263.15 | 840.0003 | 3 | 16 | 4.40029 | 2.724836 | 0.9896688 | 2.437e-09 | 4.234103 | 9.221e-09
2018-02-13 13:48 | 78383.15 | 960.0002 | 3 | 16 | 4.400247 | 2.407791 | 1.075001 | 2.437e-09 | 4.609589 | 9.221e-09
2018-02-13 13:50 | 78503.15 | 1080.001 | 3 | 16 | 4.400268 | 2.150993 | 1.150842 | 2.437e-09 | 4.943308 | 9.221e-09
2018-02-13 13:52 | 78623.15 | 1200.001 | 3 | 16 | 4.400179 | 1.938383 | 1.21887 | 2.437e-09 | 5.242646 | 9.221e-09
2018-02-13 13:54 | 78743.15 | 1320.0002 | 3 | 16 | 4.400179 | 1.763026 | 1.280499 | 2.437e-09 | 5.513826 | 9.221e-09
2018-02-13 13:56 | 78863.15 | 1440.0018 | 3 | 16 | 4.40023 | 1.612123 | 1.336681 | 2.437e-09 | 5.761039 | 9.221e-09
2018-02-13 13:58 | 78983.15 | 1560.0002 | 3 | 16 | 4.400229 | 1.482594 | 1.388196 | 2.437e-09 | 5.987718 | 9.221e-09
2018-02-13 14:00 | 79103.15 | 1680.0002 | 3 | 16 | 4.400212 | 1.367881 | 1.435657 | 2.437e-09 | 6.196555 | 9.221e-09
2018-02-13 14:02 | 79223.15 | 1800.0009 | 3 | 16 | 4.400202 | 1.266574 | 1.47953 | 2.437e-09 | 6.389606 | 9.221e-09
2018-02-13 14:04 | 79343.15 | 1920.001 | 3 | 16 | 4.400152 | 1.171962 | 1.520159 | 2.437e-09 | 6.568378 | 9.221e-09
2018-02-13 14:06 | 79463.15 | 2040.0005 | 3 | 16 | 4.400229 | 1.086785 | 1.557777 | 2.437e-09 | 6.733907 | 9.221e-09
2018-02-13 14:08 | 79583.15 | 2160.001 | 3 | 16 | 4.400173 | 1.00913 | 1.592675 | 2.437e-09 | 6.887464 | 9.221e-09
2018-02-13 14:10 | 79703.15 | 2280.0002 | 3 | 16 | 4.400195 | 0.9441233 | 1.62518 | 2.437e-09 | 7.030489 | 9.221e-09
2018-02-13 14:12 | 79823.15 | 2400.0002 | 3 | 16 | 4.400141 | 0.8888397 | 1.655717 | 2.437e-09 | 7.164861 | 9.221e-09
2018-02-13 14:14 | 79943.15 | 2520.0002 | 3 | 16 | 4.400167 | 0.8375521 | 1.684487 | 2.437e-09 | 7.291451 | 9.221e-09
2018-02-13 14:16 | 80063.15 | 2640.0001 | 3 | 16 | 4.400167 | 0.7856703 | 1.711543 | 2.437e-09 | 7.410501 | 9.221e-09
2018-02-13 14:18 | 80183.15 | 2760.0002 | 3 | 16 | 4.400126 | 0.7377815 | 1.736916 | 2.437e-09 | 7.522149 | 9.221e-09
2018-02-13 14:20 | 80303.15 | 2880.0002 | 3 | 16 | 4.4002 | 0.6949997 | 1.760787 | 2.437e-09 | 7.627183 | 9.221e-09
2018-02-13 14:22 | 80423.15 | 3000.0014 | 3 | 16 | 4.400137 | 0.653367 | 1.783244 | 2.437e-09 | 7.725997 | 9.221e-09
2018-02-13 14:22 | 80427.04 | 3003.8873 | 3 | 16 | 4.400167 | 0.6519985 | 1.783949 | 2.437e-09 | 7.729099 | 9.221e-09
2018-02-13 14:24 | 80547.08 | 120.0001 | 4 | 16 | 4.293506 | 0 | 1.783949 | 2.437e-09 | 7.729099 | 9.221e-09
2018-02-13 14:26 | 80667.08 | 240 | 4 | 16 | 4.282504 | 0 | 1.783949 | 2.437e-09 | 7.729099 | 9.221e-09
2018-02-13 14:27 | 80727.09 | 300.0038 | 4 | 16 | 4.279488 | 0 | 1.783949 | 2.437e-09 | 7.729099 | 9.221e-09
2018-02-13 14:29 | 80847.16278 | 120.0001 | 5 | 16 | 3.500541 | -6.519974 | 1.783949 | 0.2173076 | 7.729099 | 0.7750219
2018-02-13 14:31 | 80967.16448 | 240.0018 | 5 | 16 | 3.443074 | -6.520003 | 1.783949 | 0.4346271 | 7.729099 | 1.529947
2018-02-13 14:33 | 81087.16458 | 360.0019 | 5 | 16 | 3.376654 | -6.520001 | 1.783949 | 0.6519617 | 7.729099 | 2.271027
2018-02-13 14:35 | 81207.16368 | 480.001 | 5 | 16 | 3.313753 | -6.520035 | 1.783949 | 0.869233 | 7.729099 | 2.997679
2018-02-13 14:37 | 81327.16368 | 600.001 | 5 | 16 | 3.25604 | -6.519991 | 1.783949 | 1.08661 | 7.729099 | 3.711617
2018-02-13 14:39 | 81447.16448 | 720.0018 | 5 | 16 | 3.195961 | -6.519976 | 1.783949 | 1.303944 | 7.729099 | 4.412827
2018-02-13 14:41 | 81567.16368 | 840.001 | 5 | 16 | 3.126095 | -6.520016 | 1.783949 | 1.521234 | 7.729099 | 5.10003
2018-02-13 14:43 | 81687.16298 | 960.0003 | 5 | 16 | 3.027634 | -6.520001 | 1.783949 | 1.738584 | 7.729099 | 5.769445
2018-02-13 14:43 | 81713.06988 | 985.9072 | 5 | 16 | 2.999996 | -6.519959 | 1.783949 | 1.785503 | 7.729099 | 5.910857
2018-02-13 14:45 | 81833.12 | 120.0003 | 6 | 16 | 3.751726 | 0 | 1.783949 | 1.785503 | 7.729099 | 5.910857
2018-02-13 14:47 | 81953.12 | 240.0001 | 6 | 16 | 3.775665 | 0 | 1.783949 | 1.785503 | 7.729099 | 5.910857
2018-02-13 14:48 | 82013.12 | 300.0024 | 6 | 16 | 3.782777 | 0 | 1.783949 | 1.785503 | 7.729099 | 5.910857
2018-02-13 14:48 | 82013.13 | 0.0027 | 7 | 17 | 3.782698 | 0 | 0 | 0 | 0 | 0
2018-02-13 14:50 | 82133.21 | 120.001 | 2 | 17 | 4.200287 | 3.560093 | 0.1359722 | 0 | 0.5701879 | 0
2018-02-13 14:52 | 82253.21 | 240.0003 | 2 | 17 | 4.200202 | 3.266016 | 0.2493487 | 0 | 1.046398 | 0
2018-02-13 14:52 | 82256.88 | 243.6704 | 2 | 17 | 4.200283 | 3.259989 | 0.2526788 | 0 | 1.060385 | 0
2018-02-13 14:54 | 82376.8967 | 120.0009 | 3 | 17 | 4.223191 | 3.260059 | 0.3609664 | 0 | 1.51637 | 0
2018-02-13 14:56 | 82496.8968 | 240.001 | 3 | 17 | 4.251069 | 3.260103 | 0.469632 | 0 | 1.976756 | 0
2018-02-13 14:58 | 82616.896 | 360.0002 | 3 | 17 | 4.284824 | 3.260059 | 0.5782903 | 0 | 2.440448 | 0
2018-02-13 15:00 | 82736.8967 | 480.0009 | 3 | 17 | 4.324306 | 3.260115 | 0.6869594 | 0 | 2.908173 | 0
2018-02-13 15:02 | 82856.896 | 600.0002 | 3 | 17 | 4.368495 | 3.260128 | 0.7956254 | 0 | 3.380442 | 0
2018-02-13 15:04 | 82976.8967 | 720.0009 | 3 | 17 | 4.400265 | 3.095181 | 0.9033532 | 0 | 3.853299 | 0
2018-02-13 15:06 | 83096.896 | 840.0002 | 3 | 17 | 4.400234 | 2.701612 | 0.9997087 | 0 | 4.277288 | 0
2018-02-13 15:08 | 83216.896 | 960.0002 | 3 | 17 | 4.400228 | 2.388569 | 1.084373 | 0 | 4.649831 | 0
2018-02-13 15:10 | 83336.896 | 1080.0002 | 3 | 17 | 4.400202 | 2.135847 | 1.159648 | 0 | 4.981061 | 0
2018-02-13 15:12 | 83456.8968 | 1200.001 | 3 | 17 | 4.400223 | 1.928419 | 1.22728 | 0 | 5.278658 | 0
2018-02-13 15:14 | 83576.8966 | 1320.0008 | 3 | 17 | 4.400203 | 1.753719 | 1.288578 | 0 | 5.548382 | 0
2018-02-13 15:16 | 83696.896 | 1440.0002 | 3 | 17 | 4.400195 | 1.605885 | 1.344508 | 0 | 5.794488 | 0
2018-02-13 15:18 | 83816.8968 | 1560.001 | 3 | 17 | 4.40024 | 1.477674 | 1.395843 | 0 | 6.020373 | 0
2018-02-13 15:20 | 83936.8959 | 1680.0001 | 3 | 17 | 4.400126 | 1.363571 | 1.443164 | 0 | 6.228591 | 0
2018-02-13 15:22 | 84056.8968 | 1800.001 | 3 | 17 | 4.400117 | 1.262381 | 1.486916 | 0 | 6.421113 | 0
2018-02-13 15:24 | 84176.8967 | 1920.0009 | 3 | 17 | 4.400146 | 1.170199 | 1.527464 | 0 | 6.599528 | 0
2018-02-13 15:26 | 84296.896 | 2040.0002 | 3 | 17 | 4.400186 | 1.084958 | 1.565028 | 0 | 6.764816 | 0
2018-02-13 15:28 | 84416.8969 | 2160.0011 | 3 | 17 | 4.400195 | 1.009307 | 1.599887 | 0 | 6.918203 | 0
2018-02-13 15:30 | 84536.896 | 2280.0002 | 3 | 17 | 4.400179 | 0.9478693 | 1.632475 | 0 | 7.061596 | 0
2018-02-13 15:32 | 84656.8959 | 2400.0001 | 3 | 17 | 4.400137 | 0.8927422 | 1.663136 | 0 | 7.196511 | 0
2018-02-13 15:34 | 84776.8964 | 2520.0006 | 3 | 17 | 4.400173 | 0.8397951 | 1.692013 | 0 | 7.323574 | 0
2018-02-13 15:36 | 84896.8968 | 2640.001 | 3 | 17 | 4.400158 | 0.7901564 | 1.719176 | 0 | 7.443097 | 0
2018-02-13 15:38 | 85016.896 | 2760.0002 | 3 | 17 | 4.400093 | 0.7424641 | 1.744726 | 0 | 7.555522 | 0
2018-02-13 15:40 | 85136.8967 | 2880.0009 | 3 | 17 | 4.400167 | 0.6990929 | 1.768753 | 0 | 7.661244 | 0
2018-02-13 15:42 | 85256.8969 | 3000.0011 | 3 | 17 | 4.400147 | 0.6576767 | 1.791358 | 0 | 7.760708 | 0
2018-02-13 15:43 | 85274.7735 | 3017.8777 | 3 | 17 | 4.400172 | 0.6519976 | 1.794609 | 0 | 7.775012 | 0
2018-02-13 15:45 | 85394.82 | 120 | 4 | 17 | 4.296647 | 0 | 1.794609 | 0 | 7.775012 | 0
2018-02-13 15:47 | 85514.82 | 240.0008 | 4 | 17 | 4.285695 | 0 | 1.794609 | 0 | 7.775012 | 0
2018-02-13 15:48 | 85574.82 | 300.0037 | 4 | 17 | 4.282734 | 0 | 1.794609 | 0 | 7.775012 | 0
2018-02-13 15:50 | 85694.91 | 120.0009 | 5 | 17 | 3.50399 | -6.519998 | 1.794609 | 0.2173223 | 7.775012 | 0.7755909
2018-02-13 15:52 | 85814.91 | 240.0002 | 5 | 17 | 3.444128 | -6.520018 | 1.794609 | 0.434623 | 7.775012 | 1.530881
2018-02-13 15:54 | 85934.91 | 360.0002 | 5 | 17 | 3.376712 | -6.520057 | 1.794609 | 0.6519706 | 7.775012 | 2.272012
2018-02-13 15:56 | 86054.91 | 480.0002 | 5 | 17 | 3.31528 | -6.520018 | 1.794609 | 0.8692868 | 7.775012 | 2.999031
2018-02-13 15:58 | 86174.91 | 600.0002 | 5 | 17 | 3.258181 | -6.519961 | 1.794609 | 1.08662 | 7.775012 | 3.71333
2018-02-13 16:00 | 86294.91 | 720.001 | 5 | 17 | 3.198785 | -6.520005 | 1.794609 | 1.303931 | 7.775012 | 4.415043
2018-02-13 16:02 | 86414.91 | 840.0019 | 5 | 17 | 3.130339 | -6.519968 | 1.794609 | 1.521271 | 7.775012 | 5.103073
2018-02-13 16:04 | 86534.91 | 960.001 | 5 | 17 | 3.034972 | -6.520031 | 1.794609 | 1.73859 | 7.775012 | 5.773619
2018-02-13 16:04 | 86568.63 | 993.7208 | 5 | 17 | 2.999997 | -6.520051 | 1.794609 | 1.79966 | 7.775012 | 5.957928
2018-02-13 16:06 | 86688.67318 | 120 | 6 | 17 | 3.751104 | 0 | 1.794609 | 1.79966 | 7.775012 | 5.957928
2018-02-13 16:08 | 86808.67308 | 239.9999 | 6 | 17 | 3.775019 | 0 | 1.794609 | 1.79966 | 7.775012 | 5.957928
2018-02-13 16:09 | 86868.67608 | 300.0029 | 6 | 17 | 3.782201 | 0 | 1.794609 | 1.79966 | 7.775012 | 5.957928
2018-02-13 16:09 | 86868.68 | 0.0026 | 7 | 18 | 3.782261 | 0 | 0 | 0 | 0 | 0
2018-02-13 16:11 | 86988.76 | 120.0001 | 2 | 18 | 4.200309 | 3.552019 | 0.1358383 | 0 | 0.5696241 | 0
2018-02-13 16:13 | 87107.49 | 238.7312 | 2 | 18 | 4.200245 | 3.259993 | 0.2477374 | 0 | 1.039629 | 0
2018-02-13 16:15 | 87227.51 | 120.001 | 3 | 18 | 4.223017 | 3.260189 | 0.3560044 | 0 | 1.495516 | 0
2018-02-13 16:17 | 87347.51 | 240.0003 | 3 | 18 | 4.250446 | 3.260128 | 0.464678 | 0 | 1.955897 | 0
2018-02-13 16:19 | 87467.51 | 360.0011 | 3 | 18 | 4.283564 | 3.260065 | 0.5733418 | 0 | 2.419506 | 0
2018-02-13 16:21 | 87587.51 | 480.0003 | 3 | 18 | 4.322647 | 3.26005 | 0.6820044 | 0 | 2.887042 | 0
2018-02-13 16:23 | 87707.51 | 600.001 | 3 | 18 | 4.366514 | 3.260155 | 0.7906631 | 0 | 3.359082 | 0
2018-02-13 16:25 | 87827.51 | 720.0011 | 3 | 18 | 4.400296 | 3.116276 | 0.8986459 | 0 | 3.832901 | 0
2018-02-13 16:27 | 87947.51 | 840.0011 | 3 | 18 | 4.400262 | 2.720224 | 0.9956468 | 0 | 4.259731 | 0
2018-02-13 16:29 | 88067.51 | 960.0003 | 3 | 18 | 4.400249 | 2.404329 | 1.080843 | 0 | 4.634612 | 0
2018-02-13 16:31 | 88187.51 | 1080.0003 | 3 | 18 | 4.400223 | 2.148037 | 1.156574 | 0 | 4.96785 | 0
2018-02-13 16:33 | 88307.51 | 1200.0011 | 3 | 18 | 4.400231 | 1.938644 | 1.224591 | 0 | 5.267139 | 0
2018-02-13 16:35 | 88427.51 | 1320.001 | 3 | 18 | 4.400193 | 1.762912 | 1.286205 | 0 | 5.538253 | 0
2018-02-13 16:37 | 88547.51 | 1440.0011 | 3 | 18 | 4.400199 | 1.613175 | 1.342406 | 0 | 5.785551 | 0
2018-02-13 16:39 | 88667.51 | 1560.0003 | 3 | 18 | 4.40022 | 1.485391 | 1.393997 | 0 | 6.01256 | 0
2018-02-13 16:41 | 88787.51 | 1680.0013 | 3 | 18 | 4.40021 | 1.373178 | 1.441594 | 0 | 6.221997 | 0
2018-02-13 16:43 | 88907.51 | 1800.0011 | 3 | 18 | 4.400151 | 1.272431 | 1.485654 | 0 | 6.41587 | 0
2018-02-13 16:45 | 89027.51 | 1920.0003 | 3 | 18 | 4.400231 | 1.179575 | 1.52652 | 0 | 6.59569 | 0
2018-02-13 16:47 | 89147.51 | 2040.0011 | 3 | 18 | 4.400237 | 1.09279 | 1.564356 | 0 | 6.762176 | 0
2018-02-13 16:49 | 89267.51 | 2160.0011 | 3 | 18 | 4.400192 | 1.020814 | 1.599529 | 0 | 6.916943 | 0
2018-02-13 16:51 | 89387.51 | 2280.0003 | 3 | 18 | 4.400195 | 0.9596062 | 1.632508 | 0 | 7.062056 | 0
2018-02-13 16:53 | 89507.51 | 2400.0011 | 3 | 18 | 4.400214 | 0.9029264 | 1.663521 | 0 | 7.19852 | 0
2018-02-13 16:55 | 89627.51 | 2520.0003 | 3 | 18 | 4.400131 | 0.8477631 | 1.692687 | 0 | 7.326853 | 0
2018-02-13 16:57 | 89747.51 | 2640.0004 | 3 | 18 | 4.400195 | 0.797225 | 1.720099 | 0 | 7.447472 | 0
2018-02-13 16:59 | 89867.51 | 2760.0003 | 3 | 18 | 4.400162 | 0.7493181 | 1.745852 | 0 | 7.56079 | 0
2018-02-13 17:01 | 89987.51 | 2880.0003 | 3 | 18 | 4.400143 | 0.7044926 | 1.77008 | 0 | 7.667396 | 0
2018-02-13 17:03 | 90107.51 | 3000.0003 | 3 | 18 | 4.400183 | 0.6629629 | 1.792862 | 0 | 7.767641 | 0
2018-02-13 17:04 | 90136.45 | 3028.9362 | 3 | 18 | 4.400141 | 0.6519957 | 1.798148 | 0 | 7.7909 | 0
2018-02-13 17:06 | 90256.49478 | 120.0008 | 4 | 18 | 4.296319 | 0 | 1.798148 | 0 | 7.7909 | 0
2018-02-13 17:08 | 90376.49398 | 240 | 4 | 18 | 4.285312 | 0 | 1.798148 | 0 | 7.7909 | 0
2018-02-13 17:09 | 90436.49538 | 300.0014 | 4 | 18 | 4.282334 | 0 | 1.798148 | 0 | 7.7909 | 0
2018-02-13 17:11 | 90556.56684 | 120.0002 | 5 | 18 | 3.498746 | -6.520065 | 1.798148 | 0.2172902 | 7.7909 | 0.7744678
2018-02-13 17:13 | 90676.56694 | 240.0003 | 5 | 18 | 3.44038 | -6.519989 | 1.798148 | 0.4346453 | 7.7909 | 1.528925
2018-02-13 17:15 | 90796.56764 | 360.001 | 5 | 18 | 3.375094 | -6.52 | 1.798148 | 0.6519118 | 7.7909 | 2.269319
2018-02-13 17:17 | 90916.56754 | 480.0009 | 5 | 18 | 3.313498 | -6.519995 | 1.798148 | 0.8692994 | 7.7909 | 2.99624
2018-02-13 17:19 | 91036.56764 | 600.001 | 5 | 18 | 3.255219 | -6.519974 | 1.798148 | 1.086603 | 7.7909 | 3.709886
2018-02-13 17:21 | 91156.56854 | 720.0019 | 5 | 18 | 3.1954 | -6.520048 | 1.798148 | 1.303958 | 7.7909 | 4.411027
2018-02-13 17:23 | 91276.56764 | 840.001 | 5 | 18 | 3.125507 | -6.520001 | 1.798148 | 1.521268 | 7.7909 | 5.098125
2018-02-13 17:25 | 91396.56854 | 960.0019 | 5 | 18 | 3.027863 | -6.519993 | 1.798148 | 1.738598 | 7.7909 | 5.767509
2018-02-13 17:25 | 91422.32494 | 985.7583 | 5 | 18 | 2.999991 | -6.520018 | 1.798148 | 1.785232 | 7.7909 | 5.908066
2018-02-13 17:27 | 91542.38 | 120.001 | 6 | 18 | 3.752625 | 0 | 1.798148 | 1.785254 | 7.7909 | 5.908132
2018-02-13 17:29 | 91662.38 | 240.0001 | 6 | 18 | 3.776695 | 0 | 1.798148 | 1.785254 | 7.7909 | 5.908132
2018-02-13 17:30 | 91722.38 | 300.0024 | 6 | 18 | 3.783888 | 0 | 1.798148 | 1.785254 | 7.7909 | 5.908132
2018-02-13 17:30 | 91722.38576 | 0.0027 | 7 | 19 | 3.784123 | 0 | 0 | 0 | 0 | 0
2018-02-13 17:32 | 91842.46 | 120.0009 | 2 | 19 | 4.200233 | 3.542622 | 0.1355176 | 0 | 0.5683099 | 0
2018-02-13 17:34 | 91958.21 | 235.7528 | 2 | 19 | 4.200233 | 3.259987 | 0.2445053 | 0 | 1.026086 | 0
2018-02-13 17:36 | 92078.22 | 120.0018 | 3 | 19 | 4.222937 | 3.260099 | 0.352788 | 0 | 1.482033 | 0
2018-02-13 17:38 | 92198.22 | 240.0002 | 3 | 19 | 4.250524 | 3.260109 | 0.4614553 | 0 | 1.942377 | 0
2018-02-13 17:40 | 92318.22 | 360.001 | 3 | 19 | 4.283981 | 3.260124 | 0.5701177 | 0 | 2.406006 | 0
2018-02-13 17:42 | 92438.22 | 480.0009 | 3 | 19 | 4.323775 | 3.260096 | 0.6787857 | 0 | 2.873649 | 0
2018-02-13 17:44 | 92558.22 | 600.0009 | 3 | 19 | 4.368633 | 3.26013 | 0.7874447 | 0 | 3.345868 | 0
2018-02-13 17:46 | 92678.22 | 720.0009 | 3 | 19 | 4.400284 | 3.08782 | 0.8950919 | 0 | 3.818391 | 0
2018-02-13 17:48 | 92798.22 | 840.001 | 3 | 19 | 4.40024 | 2.693747 | 0.9911869 | 0 | 4.241235 | 0
2018-02-13 17:50 | 92918.22 | 960.0009 | 3 | 19 | 4.400258 | 2.381763 | 1.075578 | 0 | 4.612577 | 0
2018-02-13 17:52 | 93038.22 | 1080.0018 | 3 | 19 | 4.400222 | 2.131212 | 1.150645 | 0 | 4.942893 | 0
2018-02-13 17:54 | 93158.22 | 1200.001 | 3 | 19 | 4.400245 | 1.924219 | 1.218125 | 0 | 5.239817 | 0
2018-02-13 17:56 | 93278.22 | 1320.0002 | 3 | 19 | 4.400228 | 1.752103 | 1.279315 | 0 | 5.509068 | 0
2018-02-13 17:58 | 93398.22 | 1440.001 | 3 | 19 | 4.400252 | 1.605926 | 1.335201 | 0 | 5.754979 | 0
2018-02-13 18:00 | 93518.22 | 1560.0002 | 3 | 19 | 4.400257 | 1.480113 | 1.386572 | 0 | 5.981021 | 0
2018-02-13 18:02 | 93638.22 | 1680.001 | 3 | 19 | 4.400224 | 1.369375 | 1.434005 | 0 | 6.189736 | 0
2018-02-13 18:04 | 93758.22 | 1800.001 | 3 | 19 | 4.400182 | 1.269108 | 1.477952 | 0 | 6.383111 | 0
2018-02-13 18:06 | 93878.22 | 1920.0002 | 3 | 19 | 4.400178 | 1.177468 | 1.518719 | 0 | 6.562491 | 0
2018-02-13 18:08 | 93998.22 | 2040.001 | 3 | 19 | 4.400216 | 1.096158 | 1.556559 | 0 | 6.728998 | 0
2018-02-13 18:10 | 94118.22 | 2160.0019 | 3 | 19 | 4.400188 | 1.026231 | 1.59191 | 0 | 6.884548 | 0
2018-02-13 18:12 | 94238.22 | 2280.0003 | 3 | 19 | 4.400205 | 0.9626198 | 1.625028 | 0 | 7.030274 | 0
2018-02-13 18:14 | 94358.22 | 2400.001 | 3 | 19 | 4.400162 | 0.9024925 | 1.656093 | 0 | 7.166965 | 0
2018-02-13 18:16 | 94478.22 | 2520.001 | 3 | 19 | 4.400166 | 0.8473234 | 1.685235 | 0 | 7.295191 | 0
2018-02-13 18:18 | 94598.22 | 2640.001 | 3 | 19 | 4.40015 | 0.7951784 | 1.712597 | 0 | 7.415589 | 0
2018-02-13 18:20 | 94718.22 | 2760.0019 | 3 | 19 | 4.400123 | 0.7468882 | 1.738299 | 0 | 7.528683 | 0
2018-02-13 18:22 | 94838.22 | 2880.0009 | 3 | 19 | 4.400187 | 0.7023945 | 1.762443 | 0 | 7.634923 | 0
2018-02-13 18:24 | 94958.22 | 3000.0002 | 3 | 19 | 4.400158 | 0.657196 | 1.78511 | 0 | 7.734661 | 0
2018-02-13 18:24 | 94972.33 | 3014.1064 | 3 | 19 | 4.400185 | 0.6519985 | 1.787675 | 0 | 7.745947 | 0
2018-02-13 18:26 | 95092.38 | 120.0002 | 4 | 19 | 4.296914 | 0 | 1.787675 | 0 | 7.745947 | 0
2018-02-13 18:28 | 95212.38 | 240.0018 | 4 | 19 | 4.285961 | 0 | 1.787675 | 0 | 7.745947 | 0
2018-02-13 18:29 | 95272.38 | 300.0024 | 4 | 19 | 4.28299 | 0 | 1.787675 | 0 | 7.745947 | 0
2018-02-13 18:31 | 95392.46 | 120.0011 | 5 | 19 | 3.500502 | -6.519966 | 1.787675 | 0.2173205 | 7.745947 | 0.7748066
2018-02-13 18:33 | 95512.46 | 240.001 | 5 | 19 | 3.444218 | -6.519936 | 1.787675 | 0.4346448 | 7.745947 | 1.529873
2018-02-13 18:35 | 95632.46 | 360.0002 | 5 | 19 | 3.379465 | -6.520008 | 1.787675 | 0.6519597 | 7.745947 | 2.271312
2018-02-13 18:37 | 95752.46 | 480.0009 | 5 | 19 | 3.318192 | -6.519922 | 1.787675 | 0.8692915 | 7.745947 | 2.999012
2018-02-13 18:39 | 95872.46 | 600.0002 | 5 | 19 | 3.260588 | -6.519952 | 1.787675 | 1.086603 | 7.745947 | 3.713759
2018-02-13 18:41 | 95992.46 | 720.0019 | 5 | 19 | 3.201304 | -6.519922 | 1.787675 | 1.303943 | 7.745947 | 4.416017
2018-02-13 18:43 | 96112.46 | 840.0001 | 5 | 19 | 3.132825 | -6.519998 | 1.787675 | 1.521251 | 7.745947 | 5.104549
2018-02-13 18:45 | 96232.46 | 960.001 | 5 | 19 | 3.037113 | -6.519936 | 1.787675 | 1.738573 | 7.745947 | 5.775729
2018-02-13 18:46 | 96266.29 | 993.8272 | 5 | 19 | 2.999996 | -6.519969 | 1.787675 | 1.79984 | 7.745947 | 5.960701
2018-02-13 18:48 | 96386.34 | 120.0002 | 6 | 19 | 3.750928 | 0 | 1.787675 | 1.79984 | 7.745947 | 5.960701
2018-02-13 18:50 | 96506.34 | 240.0009 | 6 | 19 | 3.774748 | 0 | 1.787675 | 1.79984 | 7.745947 | 5.960701
2018-02-13 18:51 | 96566.34 | 300.0016 | 6 | 19 | 3.78192 | 0 | 1.787675 | 1.79984 | 7.745947 | 5.960701
2018-02-13 18:51 | 96566.35 | 0.0026 | 7 | 20 | 3.781782 | 0 | 0 | 0 | 0 | 0
2018-02-13 18:53 | 96686.42 | 120.0018 | 2 | 20 | 4.200266 | 3.543545 | 0.1356542 | 0 | 0.5688569 | 0
2018-02-13 18:55 | 96801.94 | 235.5224 | 2 | 20 | 4.200263 | 3.259998 | 0.2443878 | 0 | 1.025565 | 0
2018-02-13 18:57 | 96921.96 | 120.0002 | 3 | 20 | 4.22295 | 3.259874 | 0.3526565 | 0 | 1.481456 | 0
2018-02-13 18:59 | 97041.96 | 240.0002 | 3 | 20 | 4.250368 | 3.260143 | 0.4613102 | 0 | 1.941736 | 0
2018-02-13 19:01 | 97161.96 | 360.0002 | 3 | 20 | 4.283411 | 3.260017 | 0.5699828 | 0 | 2.40537 | 0
2018-02-13 19:03 | 97281.96 | 480.0009 | 3 | 20 | 4.322331 | 3.260082 | 0.678644 | 0 | 2.872872 | 0
2018-02-13 19:05 | 97401.96 | 600.0009 | 3 | 20 | 4.366068 | 3.260021 | 0.7873027 | 0 | 3.344872 | 0
2018-02-13 19:07 | 97521.96 | 720.001 | 3 | 20 | 4.400301 | 3.120258 | 0.8953208 | 0 | 3.818807 | 0
2018-02-13 19:09 | 97641.96 | 840.001 | 3 | 20 | 4.400265 | 2.720734 | 0.9923728 | 0 | 4.245861 | 0
2018-02-13 19:11 | 97761.96 | 960.0002 | 3 | 20 | 4.400262 | 2.404011 | 1.077574 | 0 | 4.620768 | 0
2018-02-13 19:13 | 97881.97 | 1080.0018 | 3 | 20 | 4.40024 | 2.148411 | 1.153292 | 0 | 4.953945 | 0
2018-02-13 19:15 | 98001.96 | 1200.0002 | 3 | 20 | 4.400237 | 1.939106 | 1.221299 | 0 | 5.253192 | 0
2018-02-13 19:17 | 98121.96 | 1320.001 | 3 | 20 | 4.400191 | 1.763787 | 1.282936 | 0 | 5.524408 | 0
2018-02-13 19:19 | 98241.96 | 1440.0002 | 3 | 20 | 4.400261 | 1.616545 | 1.339193 | 0 | 5.771953 | 0
2018-02-13 19:21 | 98361.96 | 1560.001 | 3 | 20 | 4.400202 | 1.488086 | 1.390879 | 0 | 5.999381 | 0
2018-02-13 19:23 | 98481.96 | 1680.001 | 3 | 20 | 4.400204 | 1.377066 | 1.438592 | 0 | 6.209327 | 0
2018-02-13 19:25 | 98601.96 | 1800.0002 | 3 | 20 | 4.400246 | 1.277779 | 1.482803 | 0 | 6.403865 | 0
2018-02-13 19:27 | 98721.96 | 1920.0009 | 3 | 20 | 4.400207 | 1.186076 | 1.523823 | 0 | 6.584362 | 0
2018-02-13 19:29 | 98841.96 | 2040.001 | 3 | 20 | 4.400163 | 1.106526 | 1.562007 | 0 | 6.752375 | 0
2018-02-13 19:31 | 98961.96 | 2160.0011 | 3 | 20 | 4.400167 | 1.034346 | 1.597668 | 0 | 6.90929 | 0
2018-02-13 19:33 | 99081.96 | 2280.0002 | 3 | 20 | 4.400179 | 0.9697561 | 1.63105 | 0 | 7.05618 | 0
2018-02-13 19:35 | 99201.97 | 2400.0018 | 3 | 20 | 4.400184 | 0.9099379 | 1.662365 | 0 | 7.193971 | 0
2018-02-13 19:37 | 99321.96 | 2520.001 | 3 | 20 | 4.400207 | 0.8538475 | 1.691736 | 0 | 7.323206 | 0
2018-02-13 19:39 | 99441.96 | 2640.0003 | 3 | 20 | 4.400176 | 0.8009338 | 1.719297 | 0 | 7.44448 | 0
2018-02-13 19:41 | 99561.96 | 2760.001 | 3 | 20 | 4.400108 | 0.7520199 | 1.745177 | 0 | 7.558358 | 0
2018-02-13 19:43 | 99681.96 | 2880.0009 | 3 | 20 | 4.400171 | 0.7065897 | 1.769495 | 0 | 7.665359 | 0
2018-02-13 19:45 | 99801.96 | 3000.0011 | 3 | 20 | 4.400198 | 0.6589165 | 1.792243 | 0 | 7.765456 | 0
2018-02-13 19:45 | 99820.07 | 3018.1057 | 3 | 20 | 4.400198 | 0.6519976 | 1.795537 | 0 | 7.77995 | 0
2018-02-13 19:47 | 99940.11 | 120.0001 | 4 | 20 | 4.295905 | 0 | 1.795537 | 0 | 7.77995 | 0
2018-02-13 19:49 | 100060.1 | 240.0001 | 4 | 20 | 4.284814 | 0 | 1.795537 | 0 | 7.77995 | 0
2018-02-13 19:50 | 100120.1 | 300.0031 | 4 | 20 | 4.281775 | 0 | 1.795537 | 0 | 7.77995 | 0
2018-02-13 19:52 | 100240.2 | 120.0002 | 5 | 20 | 3.499828 | -6.519969 | 1.795537 | 0.2173089 | 7.77995 | 0.7741711
2018-02-13 19:54 | 100360.2 | 240.0002 | 5 | 20 | 3.443202 | -6.519936 | 1.795537 | 0.4346191 | 7.77995 | 1.528987
2018-02-13 19:56 | 100480.2 | 360.0009 | 5 | 20 | 3.376312 | -6.520005 | 1.795537 | 0.6519663 | 7.77995 | 2.270086
2018-02-13 19:58 | 100600.2 | 480.0002 | 5 | 20 | 3.313289 | -6.519971 | 1.795537 | 0.8692541 | 7.77995 | 2.996755
2018-02-13 20:00 | 100720.2 | 600.001 | 5 | 20 | 3.254595 | -6.519974 | 1.795537 | 1.086604 | 7.77995 | 3.710498
2018-02-13 20:02 | 100840.2 | 720.0002 | 5 | 20 | 3.194981 | -6.520028 | 1.795537 | 1.303924 | 7.77995 | 4.411347
2018-02-13 20:04 | 100960.2 | 840.0002 | 5 | 20 | 3.124585 | -6.520006 | 1.795537 | 1.521257 | 7.77995 | 5.098381
2018-02-13 20:06 | 101080.2 | 960.0009 | 5 | 20 | 3.027747 | -6.520023 | 1.795537 | 1.738584 | 7.77995 | 5.767635
2018-02-13 20:06 | 101106 | 985.8032 | 5 | 20 | 2.999996 | -6.52003 | 1.795537 | 1.785303 | 7.77995 | 5.908456
2018-02-13 20:08 | 101226 | 120 | 6 | 20 | 3.752245 | 0 | 1.795537 | 1.785303 | 7.77995 | 5.908456
2018-02-13 20:10 | 101346 | 240.0007 | 6 | 20 | 3.776338 | 0 | 1.795537 | 1.785303 | 7.77995 | 5.908456
2018-02-13 20:11 | 101406.1 | 300.0014 | 6 | 20 | 3.783492 | 0 | 1.795537 | 1.785303 | 7.77995 | 5.908456
2018-02-13 20:11 | 101406.1 | 0.0026 | 7 | 21 | 3.783548 | 0 | 0 | 0 | 0 | 0
2018-02-13 20:13 | 101526.1 | 120.0018 | 2 | 21 | 4.200299 | 3.524496 | 0.1346717 | 0 | 0.5647778 | 0
2018-02-13 20:15 | 101628.7 | 222.5656 | 2 | 21 | 4.200232 | 3.259996 | 0.230832 | 0 | 0.9686703 | 0
2018-02-13 20:17 | 101748.7 | 120.0021 | 3 | 21 | 4.22218 | 3.260069 | 0.3391121 | 0 | 1.424612 | 0
2018-02-13 20:19 | 101868.7 | 240.0002 | 3 | 21 | 4.248863 | 3.260014 | 0.4477585 | 0 | 1.884726 | 0
2018-02-13 20:21 | 101988.7 | 360.002 | 3 | 21 | 4.281712 | 3.259983 | 0.5564273 | 0 | 2.348216 | 0
2018-02-13 20:23 | 102108.7 | 480.0011 | 3 | 21 | 4.320257 | 3.260044 | 0.6650997 | 0 | 2.815557 | 0
2018-02-13 20:25 | 102228.7 | 600.001 | 3 | 21 | 4.364139 | 3.260113 | 0.7737647 | 0 | 3.287367 | 0
2018-02-13 20:27 | 102348.7 | 720.0011 | 3 | 21 | 4.400273 | 3.133381 | 0.8819002 | 0 | 3.761683 | 0
2018-02-13 20:29 | 102468.7 | 840.0002 | 3 | 21 | 4.400284 | 2.72694 | 0.979282 | 0 | 4.190189 | 0
2018-02-13 20:31 | 102588.7 | 960.002 | 3 | 21 | 4.400247 | 2.405622 | 1.064621 | 0 | 4.565701 | 0
2018-02-13 20:33 | 102708.7 | 1080.0003 | 3 | 21 | 4.400234 | 2.148428 | 1.140369 | 0 | 4.899014 | 0
2018-02-13 20:35 | 102828.7 | 1200.0003 | 3 | 21 | 4.400256 | 1.940397 | 1.208393 | 0 | 5.198333 | 0
2018-02-13 20:37 | 102948.7 | 1320.0011 | 3 | 21 | 4.40022 | 1.76697 | 1.270083 | 0 | 5.469786 | 0
2018-02-13 20:39 | 103068.7 | 1440.0003 | 3 | 21 | 4.4002 | 1.620051 | 1.32646 | 0 | 5.717858 | 0
2018-02-13 20:41 | 103188.7 | 1560.0011 | 3 | 21 | 4.400196 | 1.493297 | 1.378297 | 0 | 5.945948 | 0
2018-02-13 20:43 | 103308.7 | 1680.001 | 3 | 21 | 4.40018 | 1.381523 | 1.42617 | 0 | 6.156599 | 0
2018-02-13 20:45 | 103428.7 | 1800.0012 | 3 | 21 | 4.400117 | 1.282413 | 1.470567 | 0 | 6.351956 | 0
2018-02-13 20:47 | 103548.7 | 1920.0003 | 3 | 21 | 4.40017 | 1.19862 | 1.511898 | 0 | 6.533821 | 0
2018-02-13 20:49 | 103668.7 | 2040.0011 | 3 | 21 | 4.400147 | 1.11962 | 1.550532 | 0 | 6.703816 | 0
2018-02-13 20:51 | 103788.7 | 2160.0004 | 3 | 21 | 4.400206 | 1.047157 | 1.586633 | 0 | 6.862669 | 0
2018-02-13 20:53 | 103908.7 | 2280.0012 | 3 | 21 | 4.400216 | 0.9805021 | 1.620401 | 0 | 7.01125 | 0
2018-02-13 20:55 | 104028.7 | 2400.0003 | 3 | 21 | 4.400187 | 0.9194765 | 1.652034 | 0 | 7.150444 | 0
2018-02-13 20:57 | 104148.7 | 2520.0013 | 3 | 21 | 4.400185 | 0.8622255 | 1.68172 | 0 | 7.281066 | 0
2018-02-13 20:59 | 104268.7 | 2640.0019 | 3 | 21 | 4.400207 | 0.8096094 | 1.709571 | 0 | 7.403617 | 0
2018-02-13 21:01 | 104388.7 | 2760.0011 | 3 | 21 | 4.400153 | 0.760087 | 1.73572 | 0 | 7.518673 | 0
2018-02-13 21:03 | 104508.7 | 2880.0003 | 3 | 21 | 4.400168 | 0.7098064 | 1.760227 | 0 | 7.626508 | 0
2018-02-13 21:05 | 104628.7 | 3000.0011 | 3 | 21 | 4.40014 | 0.6595049 | 1.783043 | 0 | 7.726903 | 0
2018-02-13 21:05 | 104648.5 | 3019.8305 | 3 | 21 | 4.400142 | 0.6519957 | 1.786654 | 0 | 7.742791 | 0
2018-02-13 21:07 | 104768.6 | 120.0001 | 4 | 21 | 4.296077 | 0 | 1.786658 | 0 | 7.742809 | 0
2018-02-13 21:09 | 104888.6 | 240.0007 | 4 | 21 | 4.285039 | 0 | 1.786658 | 0 | 7.742809 | 0
2018-02-13 21:10 | 104948.6 | 300.0006 | 4 | 21 | 4.282063 | 0 | 1.786658 | 0 | 7.742809 | 0
2018-02-13 21:12 | 105068.7 | 120.0002 | 5 | 21 | 3.495186 | -6.520028 | 1.786658 | 0.2172649 | 7.742809 | 0.7739697
2018-02-13 21:14 | 105188.7 | 240.0001 | 5 | 21 | 3.434633 | -6.520005 | 1.786658 | 0.4346344 | 7.742809 | 1.527498
2018-02-13 21:16 | 105308.7 | 360.001 | 5 | 21 | 3.367756 | -6.520055 | 1.786658 | 0.6519392 | 7.742809 | 2.266519
2018-02-13 21:18 | 105428.7 | 480.001 | 5 | 21 | 3.306427 | -6.520001 | 1.786658 | 0.8692873 | 7.742809 | 2.991679
2018-02-13 21:20 | 105548.7 | 600.001 | 5 | 21 | 3.252494 | -6.519963 | 1.786658 | 1.08662 | 7.742809 | 3.7044
2018-02-13 21:22 | 105668.7 | 720.0002 | 5 | 21 | 3.195357 | -6.519961 | 1.786658 | 1.303961 | 7.742809 | 4.405219
2018-02-13 21:24 | 105788.7 | 840.0002 | 5 | 21 | 3.125957 | -6.520008 | 1.786658 | 1.521279 | 7.742809 | 5.092438
2018-02-13 21:26 | 105908.7 | 960.001 | 5 | 21 | 3.029032 | -6.519946 | 1.786658 | 1.738596 | 7.742809 | 5.761962
2018-02-13 21:27 | 105936 | 987.3623 | 5 | 21 | 2.999998 | -6.520041 | 1.786658 | 1.788157 | 7.742809 | 5.911377
2018-02-13 21:29 | 106056.0773 | 120.0009 | 6 | 21 | 3.752249 | 0 | 1.786658 | 1.788176 | 7.742809 | 5.911433
2018-02-13 21:31 | 106176.0773 | 240.0009 | 6 | 21 | 3.776339 | 0 | 1.786658 | 1.788176 | 7.742809 | 5.911433
2018-02-13 21:32 | 106236.078 | 300.0016 | 6 | 21 | 3.783452 | 0 | 1.786658 | 1.788176 | 7.742809 | 5.911433
2018-02-13 21:32 | 106236.1 | 0.0048 | 7 | 22 | 3.78337 | 0 | 0 | 0 | 0 | 0
2018-02-13 21:34 | 106356.2 | 120.0011 | 2 | 22 | 4.20001 | 3.528803 | 0.1346653 | 0 | 0.5647437 | 0
2018-02-13 21:36 | 106466.2 | 230.016 | 2 | 22 | 4.200205 | 3.259979 | 0.2380648 | 0 | 0.9990475 | 0
2018-02-13 21:38 | 106586.2 | 120.001 | 3 | 22 | 4.224293 | 3.260015 | 0.3463477 | 0 | 1.455146 | 0
2018-02-13 21:40 | 106706.2 | 240.001 | 3 | 22 | 4.250875 | 3.260113 | 0.4550114 | 0 | 1.915605 | 0
2018-02-13 21:42 | 106826.2 | 360.0002 | 3 | 22 | 4.283314 | 3.260134 | 0.5636659 | 0 | 2.379204 | 0
2018-02-13 21:44 | 106946.2 | 480.0001 | 3 | 22 | 4.323149 | 3.26009 | 0.6723289 | 0 | 2.846751 | 0
2018-02-13 21:46 | 107066.2 | 600.001 | 3 | 22 | 4.367366 | 3.260067 | 0.7809974 | 0 | 3.318981 | 0
2018-02-13 21:48 | 107186.2 | 720.001 | 3 | 22 | 4.400302 | 3.100996 | 0.8886775 | 0 | 3.79155 | 0
2018-02-13 21:50 | 107306.2 | 840.001 | 3 | 22 | 4.400288 | 2.701118 | 0.9850989 | 0 | 4.21583 | 0
2018-02-13 21:52 | 107426.2 | 960.0002 | 3 | 22 | 4.400292 | 2.383457 | 1.069635 | 0 | 4.58781 | 0
2018-02-13 21:54 | 107546.2 | 1080.0001 | 3 | 22 | 4.400238 | 2.129433 | 1.14469 | 0 | 4.918072 | 0
2018-02-13 21:56 | 107666.2 | 1200.0002 | 3 | 22 | 4.400274 | 1.921696 | 1.212098 | 0 | 5.214683 | 0
2018-02-13 21:58 | 107786.2 | 1320.001 | 3 | 22 | 4.400025 | 1.724573 | 1.273109 | 0 | 5.483142 | 0
2018-02-13 22:00 | 107906.2 | 1440.0003 | 3 | 22 | 4.400225 | 1.610005 | 1.328913 | 0 | 5.72869 | 0
2018-02-13 22:02 | 108026.2 | 1560.001 | 3 | 22 | 4.40025 | 1.48422 | 1.380415 | 0 | 5.955307 | 0
2018-02-13 22:04 | 108146.2 | 1680.001 | 3 | 22 | 4.400208 | 1.373066 | 1.427998 | 0 | 6.164681 | 0
2018-02-13 22:06 | 108266.2 | 1800.0002 | 3 | 22 | 4.400177 | 1.277825 | 1.472123 | 0 | 6.35884 | 0
2018-02-13 22:08 | 108386.2 | 1920.0019 | 3 | 22 | 4.4002 | 1.19619 | 1.513341 | 0 | 6.54021 | 0
2018-02-13 22:10 | 108506.2 | 2040.0009 | 3 | 22 | 4.400218 | 1.116705 | 1.551875 | 0 | 6.709765 | 0
2018-02-13 22:12 | 108626.2 | 2160.0003 | 3 | 22 | 4.400215 | 1.042078 | 1.587817 | 0 | 6.867915 | 0
2018-02-13 22:14 | 108746.2 | 2280.001 | 3 | 22 | 4.400221 | 0.9733391 | 1.621368 | 0 | 7.015547 | 0
2018-02-13 22:16 | 108866.2 | 2400.0027 | 3 | 22 | 4.400143 | 0.9100895 | 1.652739 | 0 | 7.153584 | 0
2018-02-13 22:18 | 108986.2 | 2520.0002 | 3 | 22 | 4.400197 | 0.8545904 | 1.682132 | 0 | 7.28292 | 0
2018-02-13 22:20 | 109106.2 | 2640.001 | 3 | 22 | 4.400235 | 0.8028641 | 1.709733 | 0 | 7.404368 | 0
2018-02-13 22:22 | 109226.2 | 2760.0002 | 3 | 22 | 4.400173 | 0.7510185 | 1.735617 | 0 | 7.518262 | 0
2018-02-13 22:24 | 109346.2 | 2880.001 | 3 | 22 | 4.400181 | 0.6990137 | 1.759785 | 0 | 7.624604 | 0
2018-02-13 22:26 | 109462.1 | 2995.88 | 3 | 22 | 4.400192 | 0.6519957 | 1.781509 | 0 | 7.720195 | 0
2018-02-13 22:28 | 109582.1 | 119.9999 | 4 | 22 | 4.29425 | 0 | 1.781509 | 0 | 7.720195 | 0
2018-02-13 22:30 | 109702.1 | 240.0008 | 4 | 22 | 4.283036 | 0 | 1.781509 | 0 | 7.720195 | 0
2018-02-13 22:31 | 109762.1 | 300.003 | 4 | 22 | 4.280001 | 0 | 1.781509 | 0 | 7.720195 | 0
2018-02-13 22:33 | 109882.2 | 120.0002 | 5 | 22 | 3.495644 | -6.520018 | 1.781509 | 0.2172932 | 7.720195 | 0.7734374
2018-02-13 22:35 | 110002.2 | 240.0001 | 5 | 22 | 3.440831 | -6.520035 | 1.781509 | 0.4346462 | 7.720195 | 1.527612
2018-02-13 22:37 | 110122.2 | 360.0002 | 5 | 22 | 3.376545 | -6.519926 | 1.781509 | 0.6519749 | 7.720195 | 2.268355
2018-02-13 22:39 | 110242.2 | 480.001 | 5 | 22 | 3.316929 | -6.520013 | 1.781509 | 0.869306 | 7.720195 | 2.995461
2018-02-13 22:41 | 110362.2 | 600.0002 | 5 | 22 | 3.259113 | -6.520057 | 1.781509 | 1.086617 | 7.720195 | 3.709958
2018-02-13 22:43 | 110482.2 | 720.0003 | 5 | 22 | 3.200307 | -6.519951 | 1.781509 | 1.303949 | 7.720195 | 4.411925
2018-02-13 22:45 | 110602.2 | 840.0009 | 5 | 22 | 3.129657 | -6.520115 | 1.781509 | 1.52128 | 7.720195 | 5.100086
2018-02-13 22:47 | 110722.2 | 960.001 | 5 | 22 | 3.034672 | -6.519996 | 1.781509 | 1.738603 | 7.720195 | 5.770641
2018-02-13 22:47 | 110754.1 | 991.8768 | 5 | 22 | 2.999998 | -6.52004 | 1.781509 | 1.796335 | 7.720195 | 5.944861
2018-02-13 22:49 | 110874.1 | 120.0011 | 6 | 22 | 3.75023 | 0 | 1.781509 | 1.796335 | 7.720195 | 5.944861
2018-02-13 22:51 | 110994.1 | 240.001 | 6 | 22 | 3.773825 | 0 | 1.781509 | 1.796335 | 7.720195 | 5.944861
2018-02-13 22:52 | 111054.1 | 300.0025 | 6 | 22 | 3.780963 | 0 | 1.781509 | 1.796335 | 7.720195 | 5.944861
2018-02-13 22:52 | 111054.1 | 0.0027 | 7 | 23 | 3.781065 | 0 | 0 | 0 | 0 | 0
2018-02-13 22:54 | 111174.2 | 120.001 | 2 | 23 | 4.200274 | 3.529068 | 0.1351489 | 9.13e-10 | 0.5667478 | 3.454e-09
2018-02-13 22:56 | 111282.6 | 228.3873 | 2 | 23 | 4.200225 | 3.259991 | 0.2369564 | 9.13e-10 | 0.9943654 | 3.454e-09
2018-02-13 22:58 | 111402.6 | 120.001 | 3 | 23 | 4.222602 | 3.260122 | 0.3452415 | 9.13e-10 | 1.450316 | 3.454e-09
2018-02-13 23:00 | 111522.6 | 240.001 | 3 | 23 | 4.249423 | 3.260044 | 0.4539041 | 9.13e-10 | 1.910566 | 3.454e-09
2018-02-13 23:02 | 111642.6 | 360.001 | 3 | 23 | 4.282087 | 3.260082 | 0.5625693 | 9.13e-10 | 2.374044 | 3.454e-09
2018-02-13 23:04 | 111762.6 | 480.0002 | 3 | 23 | 4.320907 | 3.260061 | 0.6712249 | 9.13e-10 | 2.841374 | 3.454e-09
2018-02-13 23:06 | 111882.6 | 600.001 | 3 | 23 | 4.364514 | 3.260086 | 0.7798886 | 9.13e-10 | 3.313233 | 3.454e-09
2018-02-13 23:08 | 112002.6 | 720.001 | 3 | 23 | 4.400281 | 3.136084 | 0.8880339 | 9.13e-10 | 3.787608 | 3.454e-09
2018-02-13 23:10 | 112122.6 | 840.0002 | 3 | 23 | 4.400273 | 2.733713 | 0.985588 | 9.13e-10 | 4.216872 | 3.454e-09
2018-02-13 23:12 | 112242.6 | 960.0002 | 3 | 23 | 4.400226 | 2.412447 | 1.071152 | 9.13e-10 | 4.593376 | 3.454e-09
2018-02-13 23:14 | 112362.6 | 1080.001 | 3 | 23 | 4.400287 | 2.157892 | 1.147161 | 9.13e-10 | 4.927833 | 3.454e-09
2018-02-13 23:16 | 112482.6 | 1200.0002 | 3 | 23 | 4.400253 | 1.948938 | 1.215485 | 9.13e-10 | 5.228475 | 3.454e-09
2018-02-13 23:18 | 112602.6 | 1320.0002 | 3 | 23 | 4.400213 | 1.775521 | 1.27747 | 9.13e-10 | 5.501226 | 3.454e-09
2018-02-13 23:20 | 112722.6 | 1440.0002 | 3 | 23 | 4.400239 | 1.62807 | 1.334112 | 9.13e-10 | 5.750459 | 3.454e-09
2018-02-13 23:22 | 112842.6 | 1560.0027 | 3 | 23 | 4.40025 | 1.501106 | 1.386215 | 9.13e-10 | 5.979724 | 3.454e-09
2018-02-13 23:24 | 112962.6 | 1680.0009 | 3 | 23 | 4.400244 | 1.391323 | 1.434344 | 9.13e-10 | 6.191504 | 3.454e-09
2018-02-13 23:26 | 113082.6 | 1800.0002 | 3 | 23 | 4.400178 | 1.300121 | 1.479146 | 9.13e-10 | 6.388639 | 3.454e-09
2018-02-13 23:28 | 113202.6 | 1920.001 | 3 | 23 | 4.400184 | 1.219492 | 1.52114 | 9.13e-10 | 6.573421 | 3.454e-09
2018-02-13 23:30 | 113322.6 | 2040.0001 | 3 | 23 | 4.400173 | 1.137682 | 1.560418 | 9.13e-10 | 6.74625 | 3.454e-09
2018-02-13 23:32 | 113442.6 | 2160.0002 | 3 | 23 | 4.400222 | 1.061103 | 1.597036 | 9.13e-10 | 6.907376 | 3.454e-09
2018-02-13 23:34 | 113562.6 | 2280.0006 | 3 | 23 | 4.400241 | 0.9916658 | 1.631207 | 9.13e-10 | 7.057734 | 3.454e-09
2018-02-13 23:36 | 113682.6 | 2400.0027 | 3 | 23 | 4.400197 | 0.9281578 | 1.663166 | 9.13e-10 | 7.198361 | 3.454e-09
2018-02-13 23:38 | 113802.6 | 2520.001 | 3 | 23 | 4.400101 | 0.8692474 | 1.693104 | 9.13e-10 | 7.330092 | 3.454e-09
2018-02-13 23:40 | 113922.6 | 2640.001 | 3 | 23 | 4.400182 | 0.8165503 | 1.721199 | 9.13e-10 | 7.453717 | 3.454e-09
2018-02-13 23:42 | 114042.6 | 2760.0002 | 3 | 23 | 4.400192 | 0.7610235 | 1.747488 | 9.13e-10 | 7.569391 | 3.454e-09
2018-02-13 23:44 | 114162.6 | 2880.0001 | 3 | 23 | 4.400165 | 0.7076874 | 1.771951 | 9.13e-10 | 7.677034 | 3.454e-09
2018-02-13 23:46 | 114282.6 | 3000.0002 | 3 | 23 | 4.400136 | 0.6592999 | 1.794721 | 9.13e-10 | 7.777224 | 3.454e-09
2018-02-13 23:46 | 114302.6 | 3019.9256 | 3 | 23 | 4.400187 | 0.6519918 | 1.798345 | 9.13e-10 | 7.793172 | 3.454e-09
2018-02-13 23:48 | 114422.6 | 120.0004 | 4 | 23 | 4.294971 | 0 | 1.798345 | 9.13e-10 | 7.793172 | 3.454e-09
2018-02-13 23:50 | 114542.6 | 240.0002 | 4 | 23 | 4.283773 | 0 | 1.798345 | 9.13e-10 | 7.793172 | 3.454e-09
2018-02-13 23:51 | 114602.6 | 300.0017 | 4 | 23 | 4.28071 | 0 | 1.798345 | 9.13e-10 | 7.793172 | 3.454e-09
2018-02-13 23:53 | 114722.7 | 120.0002 | 5 | 23 | 3.493924 | -6.519996 | 1.798345 | 0.2173028 | 7.793172 | 0.7736633
2018-02-13 23:55 | 114842.7 | 240.0009 | 5 | 23 | 3.433885 | -6.520063 | 1.798345 | 0.4346334 | 7.793172 | 1.526827
2018-02-13 23:57 | 114962.7 | 360.0002 | 5 | 23 | 3.367055 | -6.520033 | 1.798345 | 0.6519329 | 7.793172 | 2.2657
2018-02-13 23:59 | 115082.7 | 480.0002 | 5 | 23 | 3.305529 | -6.520026 | 1.798345 | 0.8693047 | 7.793172 | 2.990776
2018-02-14 00:01 | 115202.7 | 600.0002 | 5 | 23 | 3.247677 | -6.520031 | 1.798345 | 1.086615 | 7.793172 | 3.702786
2018-02-14 00:03 | 115322.7 | 720.001 | 5 | 23 | 3.187157 | -6.519978 | 1.798345 | 1.30394 | 7.793172 | 4.402106
2018-02-14 00:05 | 115442.7 | 840.0002 | 5 | 23 | 3.114294 | -6.519964 | 1.798345 | 1.52126 | 7.793172 | 5.087149
2018-02-14 00:07 | 115562.7 | 960.001 | 5 | 23 | 3.011694 | -6.519976 | 1.798345 | 1.738602 | 7.793172 | 5.753662
2018-02-14 00:07 | 115573.4 | 970.7648 | 5 | 23 | 2.999998 | -6.520006 | 1.798345 | 1.758086 | 7.793172 | 5.812229
2018-02-14 00:09 | 115693.5 | 120 | 6 | 23 | 3.755301 | 0 | 1.798345 | 1.758086 | 7.793172 | 5.812229
2018-02-14 00:11 | 115813.5 | 240.0006 | 6 | 23 | 3.779613 | 0 | 1.798345 | 1.758086 | 7.793172 | 5.812229
2018-02-14 00:12 | 115873.5 | 300.0022 | 6 | 23 | 3.786686 | 0 | 1.798345 | 1.758086 | 7.793172 | 5.812229
2018-02-14 00:12 | 115873.5 | 0.0027 | 7 | 24 | 3.78675 | 0 | 0 | 0 | 0 | 0
2018-02-14 00:14 | 115993.6 | 120.0001 | 2 | 24 | 4.200198 | 3.483364 | 0.1337702 | 0 | 0.5610725 | 0
2018-02-14 00:16 | 116093.3 | 219.7472 | 2 | 24 | 4.200239 | 3.259998 | 0.2266461 | 0 | 0.951162 | 0
2018-02-14 00:18 | 116213.3382 | 120.0009 | 3 | 24 | 4.225303 | 3.260124 | 0.3349306 | 0 | 1.407263 | 0
2018-02-14 00:20 | 116333.3383 | 240.001 | 3 | 24 | 4.253022 | 3.260015 | 0.4435885 | 0 | 1.867748 | 0
2018-02-14 00:22 | 116453.3383 | 360.001 | 3 | 24 | 4.284797 | 3.26016 | 0.5522459 | 0 | 2.331523 | 0
2018-02-14 00:24 | 116573.3375 | 480.0002 | 3 | 24 | 4.324043 | 3.260077 | 0.6609156 | 0 | 2.799211 | 0
2018-02-14 00:26 | 116693.3375 | 600.0002 | 3 | 24 | 4.370552 | 3.259722 | 0.7695827 | 0 | 3.27151 | 0
2018-02-14 00:28 | 116813.3383 | 720.001 | 3 | 24 | 4.400266 | 3.067785 | 0.8768945 | 0 | 3.742681 | 0
2018-02-14 00:30 | 116933.3383 | 840.001 | 3 | 24 | 4.400243 | 2.671797 | 0.9723095 | 0 | 4.162533 | 0
2018-02-14 00:32 | 117053.3375 | 960.0002 | 3 | 24 | 4.400268 | 2.354422 | 1.055867 | 0 | 4.530205 | 0
2018-02-14 00:34 | 117173.3384 | 1080.0011 | 3 | 24 | 4.400228 | 2.105177 | 1.130017 | 0 | 4.856485 | 0
2018-02-14 00:36 | 117293.3376 | 1200.0003 | 3 | 24 | 4.400226 | 1.901602 | 1.196672 | 0 | 5.149784 | 0
2018-02-14 00:38 | 117413.3382 | 1320.0009 | 3 | 24 | 4.400168 | 1.73278 | 1.257185 | 0 | 5.416052 | 0
2018-02-14 00:40 | 117533.3392 | 1440.0019 | 3 | 24 | 4.400247 | 1.590078 | 1.312525 | 0 | 5.65956 | 0
2018-02-14 00:42 | 117653.3383 | 1560.001 | 3 | 24 | 4.400228 | 1.463372 | 1.363374 | 0 | 5.883307 | 0
2018-02-14 00:44 | 117773.3382 | 1680.0009 | 3 | 24 | 4.400141 | 1.356845 | 1.41034 | 0 | 6.089966 | 0
2018-02-14 00:46 | 117893.3392 | 1800.0019 | 3 | 24 | 4.40023 | 1.269401 | 1.454091 | 0 | 6.282479 | 0
2018-02-14 00:48 | 118013.3391 | 1920.0018 | 3 | 24 | 4.400144 | 1.189119 | 1.495042 | 0 | 6.462672 | 0
2018-02-14 00:50 | 118133.3383 | 2040.001 | 3 | 24 | 4.400213 | 1.110186 | 1.533353 | 0 | 6.631247 | 0
2018-02-14 00:52 | 118253.3383 | 2160.001 | 3 | 24 | 4.400176 | 1.033232 | 1.569064 | 0 | 6.788379 | 0
2018-02-14 00:54 | 118373.3375 | 2280.0002 | 3 | 24 | 4.400205 | 0.9635983 | 1.602313 | 0 | 6.934682 | 0
2018-02-14 00:56 | 118493.3376 | 2400.0003 | 3 | 24 | 4.400197 | 0.9014521 | 1.633358 | 0 | 7.071284 | 0
2018-02-14 00:58 | 118613.3375 | 2520.0002 | 3 | 24 | 4.40014 | 0.844677 | 1.662427 | 0 | 7.199193 | 0
2018-02-14 01:00 | 118733.3383 | 2640.001 | 3 | 24 | 4.400161 | 0.7899332 | 1.689678 | 0 | 7.319103 | 0
2018-02-14 01:02 | 118853.3383 | 2760.001 | 3 | 24 | 4.400154 | 0.7344828 | 1.71507 | 0 | 7.430832 | 0
2018-02-14 01:04 | 118973.3401 | 2880.0028 | 3 | 24 | 4.40013 | 0.6821766 | 1.738668 | 0 | 7.534665 | 0
2018-02-14 01:05 | 119053.3326 | 2959.9953 | 3 | 24 | 4.400154 | 0.6519918 | 1.753489 | 0 | 7.59988 | 0
2018-02-14 01:07 | 119173.4 | 120.0001 | 4 | 24 | 4.293184 | 0 | 1.753489 | 0 | 7.59988 | 0
2018-02-14 01:09 | 119293.4 | 240.0009 | 4 | 24 | 4.281948 | 0 | 1.753489 | 0 | 7.59988 | 0
2018-02-14 01:10 | 119353.4 | 300.0023 | 4 | 24 | 4.278933 | 0 | 1.753489 | 0 | 7.59988 | 0
2018-02-14 01:12 | 119473.5 | 120.0017 | 5 | 24 | 3.497074 | -6.520008 | 1.753489 | 0.2173152 | 7.59988 | 0.7735038
2018-02-14 01:14 | 119593.5 | 240.0009 | 5 | 24 | 3.438155 | -6.519969 | 1.753489 | 0.434628 | 7.59988 | 1.527411
2018-02-14 01:16 | 119713.5 | 360.0009 | 5 | 24 | 3.371172 | -6.519973 | 1.753489 | 0.6519576 | 7.59988 | 2.267292
2018-02-14 01:18 | 119833.5 | 480.0002 | 5 | 24 | 3.309326 | -6.519902 | 1.753489 | 0.8692672 | 7.59988 | 2.99298
2018-02-14 01:20 | 119953.5 | 600.0001 | 5 | 24 | 3.251833 | -6.519874 | 1.753489 | 1.086599 | 7.59988 | 3.705853
2018-02-14 01:22 | 120073.5 | 720.0008 | 5 | 24 | 3.190658 | -6.519978 | 1.753489 | 1.303928 | 7.59988 | 4.406026
2018-02-14 01:24 | 120193.5 | 840.001 | 5 | 24 | 3.11746 | -6.520221 | 1.753489 | 1.52125 | 7.59988 | 5.091789
2018-02-14 01:26 | 120313.5 | 960.0017 | 5 | 24 | 3.017818 | -6.519909 | 1.753489 | 1.738553 | 7.59988 | 5.75936
2018-02-14 01:27 | 120329.4 | 975.9863 | 5 | 24 | 2.999995 | -6.51992 | 1.753489 | 1.767508 | 7.59988 | 5.846488
2018-02-14 01:29 | 120449.5 | 120.0008 | 6 | 24 | 3.75315 | 0 | 1.753489 | 1.767508 | 7.59988 | 5.846488
2018-02-14 01:31 | 120569.5 | 240 | 6 | 24 | 3.777179 | 0 | 1.753489 | 1.767508 | 7.59988 | 5.846488
2018-02-14 01:32 | 120629.5 | 300.0022 | 6 | 24 | 3.784276 | 0 | 1.753489 | 1.767508 | 7.59988 | 5.846488
2018-02-14 01:32 | 120629.5 | 0.0026 | 7 | 25 | 3.784503 | 0 | 0 | 0 | 0 | 0
2018-02-14 01:34 | 120749.6 | 120.0004 | 2 | 25 | 4.200296 | 3.524336 | 0.1348168 | 0 | 0.5654433 | 0
2018-02-14 01:36 | 120856.3 | 226.7385 | 2 | 25 | 4.200249 | 3.259977 | 0.2350532 | 0 | 0.9864618 | 0
2018-02-14 01:38 | 120976.3 | 120.0002 | 3 | 25 | 4.223184 | 3.260067 | 0.3433381 | 0 | 1.442441 | 0
2018-02-14 01:40 | 121096.3 | 240.0009 | 3 | 25 | 4.251063 | 3.259953 | 0.4520016 | 0 | 1.90282 | 0
2018-02-14 01:42 | 121216.3 | 360.0002 | 3 | 25 | 4.284228 | 3.260015 | 0.5606579 | 0 | 2.366462 | 0
2018-02-14 01:44 | 121336.3 | 480.001 | 3 | 25 | 4.323488 | 3.260109 | 0.6693255 | 0 | 2.834098 | 0
2018-02-14 01:46 | 121456.3 | 600.001 | 3 | 25 | 4.368123 | 3.260046 | 0.7779942 | 0 | 3.306316 | 0
2018-02-14 01:48 | 121576.3 | 720.0001 | 3 | 25 | 4.400275 | 3.093779 | 0.8857009 | 0 | 3.779062 | 0
2018-02-14 01:50 | 121696.3 | 840.0002 | 3 | 25 | 4.400254 | 2.691887 | 0.9818863 | 0 | 4.202304 | 0
2018-02-14 01:52 | 121816.3 | 960.001 | 3 | 25 | 4.400224 | 2.363972 | 1.065978 | 0 | 4.572327 | 0
2018-02-14 01:54 | 121936.3 | 1080.0011 | 3 | 25 | 4.400261 | 2.104485 | 1.140249 | 0 | 4.899139 | 0
2018-02-14 01:56 | 122056.3 | 1200.001 | 3 | 25 | 4.400208 | 1.899224 | 1.206853 | 0 | 5.192211 | 0
2018-02-14 01:58 | 122176.3 | 1320.001 | 3 | 25 | 4.400258 | 1.731027 | 1.267274 | 0 | 5.458081 | 0
2018-02-14 02:00 | 122296.3 | 1440.0002 | 3 | 25 | 4.400191 | 1.587793 | 1.322538 | 0 | 5.701253 | 0
2018-02-14 02:02 | 122416.3 | 1560.001 | 3 | 25 | 4.400217 | 1.465661 | 1.373368 | 0 | 5.924912 | 0
2018-02-14 02:04 | 122536.3 | 1680.0002 | 3 | 25 | 4.400206 | 1.366266 | 1.420505 | 0 | 6.132328 | 0
2018-02-14 02:06 | 122656.3 | 1800.001 | 3 | 25 | 4.400165 | 1.27901 | 1.464576 | 0 | 6.32625 | 0
2018-02-14 02:08 | 122776.3 | 1920.001 | 3 | 25 | 4.400165 | 1.198549 | 1.505855 | 0 | 6.507884 | 0
2018-02-14 02:10 | 122896.3 | 2040.0001 | 3 | 25 | 4.400235 | 1.123169 | 1.544548 | 0 | 6.678141 | 0
2018-02-14 02:12 | 123016.3 | 2160.0019 | 3 | 25 | 4.400209 | 1.047302 | 1.580701 | 0 | 6.837221 | 0
2018-02-14 02:14 | 123136.3 | 2280.0002 | 3 | 25 | 4.400187 | 0.9768057 | 1.614405 | 0 | 6.985521 | 0
2018-02-14 02:16 | 123256.3 | 2400.0013 | 3 | 25 | 4.400151 | 0.9128752 | 1.645878 | 0 | 7.124008 | 0
2018-02-14 02:18 | 123376.3 | 2520.0019 | 3 | 25 | 4.40022 | 0.8570204 | 1.67537 | 0 | 7.25378 | 0
2018-02-14 02:20 | 123496.3 | 2640.0018 | 3 | 25 | 4.400119 | 0.7966795 | 1.702926 | 0 | 7.375031 | 0
2018-02-14 02:22 | 123616.3 | 2760.0002 | 3 | 25 | 4.400146 | 0.7397947 | 1.728529 | 0 | 7.487687 | 0
2018-02-14 02:24 | 123736.3 | 2880.0019 | 3 | 25 | 4.400231 | 0.6901817 | 1.752339 | 0 | 7.592457 | 0
2018-02-14 02:25 | 123834.3 | 2977.9809 | 3 | 25 | 4.400128 | 0.6519918 | 1.770588 | 0 | 7.672754 | 0
2018-02-14 02:27 | 123954.4 | 120.0017 | 4 | 25 | 4.29433 | 0 | 1.770588 | 0 | 7.672754 | 0
2018-02-14 02:29 | 124074.4 | 240.0001 | 4 | 25 | 4.283091 | 0 | 1.770588 | 0 | 7.672754 | 0
2018-02-14 02:30 | 124134.4 | 300.0015 | 4 | 25 | 4.280049 | 0 | 1.770588 | 0 | 7.672754 | 0
2018-02-14 02:32 | 124254.4 | 120.0001 | 5 | 25 | 3.500707 | -6.520089 | 1.770588 | 0.2173044 | 7.672754 | 0.7742145
2018-02-14 02:34 | 124374.4 | 240.0009 | 5 | 25 | 3.44264 | -6.520043 | 1.770588 | 0.4346358 | 7.672754 | 1.529107
2018-02-14 02:36 | 124494.4 | 360.001 | 5 | 25 | 3.375367 | -6.520005 | 1.770588 | 0.6519699 | 7.672754 | 2.269955
2018-02-14 02:38 | 124614.4 | 480.0018 | 5 | 25 | 3.313102 | -6.520087 | 1.770588 | 0.8693004 | 7.672754 | 2.996646
2018-02-14 02:40 | 124734.4 | 600.001 | 5 | 25 | 3.254227 | -6.520008 | 1.770588 | 1.086616 | 7.672754 | 3.710223
2018-02-14 02:42 | 124854.4 | 720.0001 | 5 | 25 | 3.193509 | -6.520077 | 1.770588 | 1.303932 | 7.672754 | 4.410962
2018-02-14 02:44 | 124974.4 | 840.0002 | 5 | 25 | 3.122197 | -6.519986 | 1.770588 | 1.521267 | 7.672754 | 5.097549
2018-02-14 02:46 | 125094.4 | 960.0001 | 5 | 25 | 3.02177 | -6.520065 | 1.770588 | 1.73859 | 7.672754 | 5.765966
2018-02-14 02:47 | 125115.3 | 980.8591 | 5 | 25 | 2.999998 | -6.520073 | 1.770588 | 1.776338 | 7.672754 | 5.879642
2018-02-14 02:49 | 125235.3 | 120.0007 | 6 | 25 | 3.752424 | 0 | 1.770588 | 1.776338 | 7.672754 | 5.879642
2018-02-14 02:51 | 125355.3 | 239.9999 | 6 | 25 | 3.776365 | 0 | 1.770588 | 1.776338 | 7.672754 | 5.879642
2018-02-14 02:52 | 125415.3 | 300.0037 | 6 | 25 | 3.783475 | 0 | 1.770588 | 1.776338 | 7.672754 | 5.879642
2018-02-14 02:52 | 125415.4 | 0.0027 | 7 | 26 | 3.783329 | 0 | 0 | 0 | 0 | 0
2018-02-14 02:54 | 125535.4 | 120.0002 | 2 | 26 | 4.200283 | 3.522745 | 0.1348397 | 0 | 0.5655101 | 0
2018-02-14 02:55 | 125641.2 | 225.7944 | 2 | 26 | 4.200266 | 3.259983 | 0.234155 | 0 | 0.9826599 | 0
2018-02-14 02:57 | 125761.2 | 120.001 | 3 | 26 | 4.222963 | 3.260075 | 0.3424332 | 0 | 1.438598 | 0
2018-02-14 02:59 | 125881.2 | 240.0002 | 3 | 26 | 4.250389 | 3.26009 | 0.4511013 | 0 | 1.898945 | 0
2018-02-14 03:01 | 126001.2 | 360.001 | 3 | 26 | 4.283591 | 3.260025 | 0.5597563 | 0 | 2.362511 | 0
2018-02-14 03:03 | 126121.2 | 480.0002 | 3 | 26 | 4.322906 | 3.260004 | 0.6684305 | 0 | 2.830112 | 0
2018-02-14 03:05 | 126241.2 | 600.0002 | 3 | 26 | 4.367116 | 3.260086 | 0.7770832 | 0 | 3.302176 | 0
2018-02-14 03:07 | 126361.2 | 720.0001 | 3 | 26 | 4.400302 | 3.104124 | 0.8849415 | 0 | 3.775511 | 0
2018-02-14 03:09 | 126481.2 | 840.0002 | 3 | 26 | 4.40027 | 2.702927 | 0.9814688 | 0 | 4.200257 | 0
2018-02-14 03:11 | 126601.2 | 960.0019 | 3 | 26 | 4.400266 | 2.374674 | 1.065891 | 0 | 4.571735 | 0
2018-02-14 03:13 | 126721.2 | 1080.0003 | 3 | 26 | 4.400225 | 2.111954 | 1.140472 | 0 | 4.89991 | 0
2018-02-14 03:15 | 126841.2 | 1200.0002 | 3 | 26 | 4.400198 | 1.906944 | 1.207323 | 0 | 5.19407 | 0
2018-02-14 03:17 | 126961.2 | 1320.0002 | 3 | 26 | 4.400214 | 1.739704 | 1.268014 | 0 | 5.461127 | 0
2018-02-14 03:19 | 127081.2 | 1440.0002 | 3 | 26 | 4.400206 | 1.598374 | 1.323588 | 0 | 5.705662 | 0
2018-02-14 03:21 | 127201.2 | 1560.001 | 3 | 26 | 4.400199 | 1.482607 | 1.374874 | 0 | 5.931332 | 0
2018-02-14 03:23 | 127321.2 | 1680.0009 | 3 | 26 | 4.400203 | 1.385263 | 1.422633 | 0 | 6.141481 | 0
2018-02-14 03:25 | 127441.2 | 1800.0002 | 3 | 26 | 4.400212 | 1.295779 | 1.467281 | 0 | 6.337939 | 0
2018-02-14 03:27 | 127561.2 | 1920.001 | 3 | 26 | 4.400191 | 1.213246 | 1.509081 | 0 | 6.521865 | 0
2018-02-14 03:29 | 127681.2 | 2040.0001 | 3 | 26 | 4.40013 | 1.135999 | 1.54823 | 0 | 6.694129 | 0
2018-02-14 03:31 | 127801.2 | 2160.0002 | 3 | 26 | 4.400151 | 1.059154 | 1.58484 | 0 | 6.855223 | 0
2018-02-14 03:33 | 127921.2 | 2280.001 | 3 | 26 | 4.400179 | 0.9856777 | 1.618917 | 0 | 7.005167 | 0
2018-02-14 03:35 | 128041.2 | 2400.0003 | 3 | 26 | 4.400198 | 0.9197826 | 1.650642 | 0 | 7.144761 | 0
2018-02-14 03:37 | 128161.2 | 2520.0001 | 3 | 26 | 4.400137 | 0.8552628 | 1.680231 | 0 | 7.274957 | 0
2018-02-14 03:39 | 128281.2 | 2640.0009 | 3 | 26 | 4.400215 | 0.7937155 | 1.7077 | 0 | 7.395824 | 0
2018-02-14 03:41 | 128401.2 | 2760.0019 | 3 | 26 | 4.400148 | 0.7364693 | 1.733178 | 0 | 7.507934 | 0
2018-02-14 03:43 | 128521.2 | 2880.0002 | 3 | 26 | 4.400098 | 0.686058 | 1.756882 | 0 | 7.612236 | 0
2018-02-14 03:45 | 128612.3 | 2971.0607 | 3 | 26 | 4.400106 | 0.6519938 | 1.773807 | 0 | 7.686708 | 0
2018-02-14 03:47 | 128732.3 | 119.9999 | 4 | 26 | 4.293911 | 0 | 1.773811 | 0 | 7.686723 | 0
2018-02-14 03:49 | 128852.3 | 240.0007 | 4 | 26 | 4.282541 | 0 | 1.773811 | 0 | 7.686723 | 0
2018-02-14 03:50 | 128912.3 | 300.0037 | 4 | 26 | 4.27941 | 0 | 1.773811 | 0 | 7.686723 | 0
2018-02-14 03:52 | 129032.4 | 120.001 | 5 | 26 | 3.496901 | -6.519931 | 1.773811 | 0.2173004 | 7.686723 | 0.7733978
2018-02-14 03:54 | 129152.4 | 240.0003 | 5 | 26 | 3.439736 | -6.52004 | 1.773811 | 0.4346489 | 7.686723 | 1.527693
2018-02-14 03:56 | 129272.4 | 360.0011 | 5 | 26 | 3.373438 | -6.519986 | 1.773811 | 0.6519679 | 7.686723 | 2.268018
2018-02-14 03:58 | 129392.4 | 480.0019 | 5 | 26 | 3.310921 | -6.520035 | 1.773811 | 0.8692856 | 7.686723 | 2.994246
2018-02-14 04:00 | 129512.4 | 600.0003 | 5 | 26 | 3.253349 | -6.519942 | 1.773811 | 1.086614 | 7.686723 | 3.707533
2018-02-14 04:02 | 129632.4 | 720.0011 | 5 | 26 | 3.193694 | -6.519979 | 1.773811 | 1.303941 | 7.686723 | 4.408258
2018-02-14 04:04 | 129752.4 | 840.0011 | 5 | 26 | 3.121006 | -6.519934 | 1.773811 | 1.521268 | 7.686723 | 5.094751
2018-02-14 04:06 | 129872.4 | 960.0004 | 5 | 26 | 3.020507 | -6.519969 | 1.773811 | 1.738597 | 7.686723 | 5.762899
2018-02-14 04:06 | 129891.2 | 978.7929 | 5 | 26 | 2.999998 | -6.519951 | 1.773811 | 1.772621 | 7.686723 | 5.865329
2018-02-14 04:08 | 130011.3 | 120.0009 | 6 | 26 | 3.752619 | 0 | 1.773811 | 1.772621 | 7.686723 | 5.865329
2018-02-14 04:10 | 130131.3 | 240.0001 | 6 | 26 | 3.776484 | 0 | 1.773811 | 1.772621 | 7.686723 | 5.865329
2018-02-14 04:11 | 130191.3 | 300.0024 | 6 | 26 | 3.783615 | 0 | 1.773811 | 1.772621 | 7.686723 | 5.865329
2018-02-14 04:11 | 130191.3 | 0.0027 | 7 | 27 | 3.783645 | 0 | 0 | 0 | 0 | 0
2018-02-14 04:13 | 130311.3609 | 120.0012 | 2 | 27 | 4.200254 | 3.523323 | 0.1349172 | 0 | 0.5658334 | 0
2018-02-14 04:15 | 130418.3022 | 226.9425 | 2 | 27 | 4.200237 | 3.259985 | 0.2353453 | 0 | 0.9876571 | 0
2018-02-14 04:17 | 130538.3 | 120.0019 | 3 | 27 | 4.222654 | 3.259985 | 0.3436282 | 0 | 1.443593 | 0
2018-02-14 04:19 | 130658.3 | 240.001 | 3 | 27 | 4.250007 | 3.260071 | 0.452289 | 0 | 1.90387 | 0
2018-02-14 04:21 | 130778.3 | 360.001 | 3 | 27 | 4.283344 | 3.260023 | 0.5609499 | 0 | 2.367434 | 0
2018-02-14 04:23 | 130898.3 | 480.0002 | 3 | 27 | 4.322556 | 3.260054 | 0.6696176 | 0 | 2.834975 | 0
2018-02-14 04:25 | 131018.3 | 600.0018 | 3 | 27 | 4.36668 | 3.260036 | 0.778275 | 0 | 3.307014 | 0
2018-02-14 04:27 | 131138.3 | 720.001 | 3 | 27 | 4.400279 | 3.108692 | 0.8861803 | 0 | 3.780517 | 0
2018-02-14 04:29 | 131258.3 | 840.0018 | 3 | 27 | 4.400268 | 2.706186 | 0.9828151 | 0 | 4.205736 | 0
2018-02-14 04:31 | 131378.3 | 960.0009 | 3 | 27 | 4.400248 | 2.378098 | 1.067364 | 0 | 4.577772 | 0
2018-02-14 04:33 | 131498.3 | 1080.0006 | 3 | 27 | 4.400236 | 2.111618 | 1.142035 | 0 | 4.906345 | 0
2018-02-14 04:35 | 131618.3 | 1200.001 | 3 | 27 | 4.400271 | 1.901919 | 1.208767 | 0 | 5.19998 | 0
2018-02-14 04:37 | 131738.3 | 1320.0002 | 3 | 27 | 4.400167 | 1.731282 | 1.269222 | 0 | 5.465995 | 0
2018-02-14 04:39 | 131858.3 | 1440.0002 | 3 | 27 | 4.400201 | 1.593618 | 1.324553 | 0 | 5.709466 | 0
2018-02-14 04:41 | 131978.3 | 1560.001 | 3 | 27 | 4.40022 | 1.481796 | 1.375754 | 0 | 5.934758 | 0
2018-02-14 04:43 | 132098.3 | 1680.0018 | 3 | 27 | 4.400185 | 1.382738 | 1.42346 | 0 | 6.144674 | 0
2018-02-14 04:45 | 132218.3 | 1800.0011 | 3 | 27 | 4.400147 | 1.291898 | 1.468029 | 0 | 6.340788 | 0
2018-02-14 04:47 | 132338.3 | 1920.001 | 3 | 27 | 4.400267 | 1.209642 | 1.509709 | 0 | 6.524187 | 0
2018-02-14 04:49 | 132458.3 | 2040.0002 | 3 | 27 | 4.400159 | 1.131939 | 1.548705 | 0 | 6.695777 | 0
2018-02-14 04:51 | 132578.3 | 2160.001 | 3 | 27 | 4.400104 | 1.058929 | 1.585226 | 0 | 6.856476 | 0
2018-02-14 04:53 | 132698.3 | 2280.0002 | 3 | 27 | 4.400184 | 0.9881992 | 1.61936 | 0 | 7.00667 | 0
2018-02-14 04:55 | 132818.3 | 2400.0009 | 3 | 27 | 4.400155 | 0.9184284 | 1.651143 | 0 | 7.146521 | 0
2018-02-14 04:57 | 132938.3 | 2520.001 | 3 | 27 | 4.400174 | 0.8501768 | 1.680609 | 0 | 7.27618 | 0
2018-02-14 04:59 | 133058.3 | 2640.0019 | 3 | 27 | 4.400212 | 0.7890511 | 1.707903 | 0 | 7.396278 | 0
2018-02-14 05:01 | 133178.3 | 2760.0026 | 3 | 27 | 4.400111 | 0.7344103 | 1.733272 | 0 | 7.507905 | 0
2018-02-14 05:03 | 133298.3 | 2880.001 | 3 | 27 | 4.400165 | 0.6872158 | 1.756954 | 0 | 7.61211 | 0
2018-02-14 05:04 | 133392.3 | 2974.0271 | 3 | 27 | 4.400104 | 0.6519976 | 1.774448 | 0 | 7.689085 | 0
2018-02-14 05:06 | 133512.4 | 120.001 | 4 | 27 | 4.294415 | 0 | 1.774453 | 0 | 7.689107 | 0
2018-02-14 05:08 | 133632.4 | 240.0009 | 4 | 27 | 4.283042 | 0 | 1.774453 | 0 | 7.689107 | 0
2018-02-14 05:09 | 133692.4 | 300.0032 | 4 | 27 | 4.279917 | 0 | 1.774453 | 0 | 7.689107 | 0
2018-02-14 05:11 | 133812.5 | 120.0011 | 5 | 27 | 3.495342 | -6.519912 | 1.774453 | 0.2173178 | 7.689107 | 0.773796
2018-02-14 05:13 | 133932.5 | 240.001 | 5 | 27 | 3.438048 | -6.519746 | 1.774453 | 0.4346432 | 7.689107 | 1.527586
2018-02-14 05:15 | 134052.5 | 360.0012 | 5 | 27 | 3.373425 | -6.519894 | 1.774453 | 0.6519518 | 7.689107 | 2.267796
2018-02-14 05:17 | 134172.5 | 480.0003 | 5 | 27 | 3.310658 | -6.519652 | 1.774453 | 0.869293 | 7.689107 | 2.994201
2018-02-14 05:19 | 134292.5 | 600.0004 | 5 | 27 | 3.253554 | -6.519906 | 1.774453 | 1.086606 | 7.689107 | 3.707665
2018-02-14 05:21 | 134412.5 | 720.0003 | 5 | 27 | 3.192378 | -6.519938 | 1.774453 | 1.303931 | 7.689107 | 4.40823
2018-02-14 05:23 | 134532.5 | 840.001 | 5 | 27 | 3.119795 | -6.519932 | 1.774453 | 1.521243 | 7.689107 | 5.094401
2018-02-14 05:25 | 134652.5 | 960.0003 | 5 | 27 | 3.018665 | -6.519961 | 1.774453 | 1.73857 | 7.689107 | 5.762091
2018-02-14 05:26 | 134669.5 | 976.9929 | 5 | 27 | 2.999994 | -6.520018 | 1.774453 | 1.76934 | 7.689107 | 5.854687
2018-02-14 05:28 | 134789.5 | 120.0002 | 6 | 27 | 3.753071 | 0 | 1.774453 | 1.76934 | 7.689107 | 5.854687
2018-02-14 05:30 | 134909.5 | 240.0009 | 6 | 27 | 3.777114 | 0 | 1.774453 | 1.76934 | 7.689107 | 5.854687
2018-02-14 05:31 | 134969.5 | 300.0016 | 6 | 27 | 3.784209 | 0 | 1.774453 | 1.76934 | 7.689107 | 5.854687
2018-02-14 05:31 | 134969.5 | 0.0026 | 7 | 28 | 3.78441 | 0 | 0 | 0 | 0 | 0
2018-02-14 05:33 | 135089.6 | 120.0008 | 2 | 28 | 4.200262 | 3.502207 | 0.1337757 | 0 | 0.5610065 | 0
2018-02-14 05:34 | 135174.2 | 204.6464 | 2 | 28 | 4.200145 | 3.259972 | 0.2127977 | 0 | 0.8929075 | 0
2018-02-14 05:36 | 135294.3 | 120.001 | 3 | 28 | 4.222767 | 3.260086 | 0.3210719 | 0 | 1.348727 | 0
2018-02-14 05:38 | 135414.3 | 240.001 | 3 | 28 | 4.246992 | 3.260056 | 0.4297413 | 0 | 1.808903 | 0
2018-02-14 05:40 | 135534.3 | 360.0001 | 3 | 28 | 4.279187 | 3.259998 | 0.5383919 | 0 | 2.272114 | 0
2018-02-14 05:42 | 135654.3 | 480.001 | 3 | 28 | 4.317628 | 3.260025 | 0.6470652 | 0 | 2.739176 | 0
2018-02-14 05:44 | 135774.3 | 600.0019 | 3 | 28 | 4.362458 | 3.259995 | 0.7557312 | 0 | 3.210807 | 0
2018-02-14 05:46 | 135894.3 | 720.0003 | 3 | 28 | 4.400288 | 3.168962 | 0.8641281 | 0 | 3.686084 | 0
2018-02-14 05:48 | 136014.3 | 840.0019 | 3 | 28 | 4.400271 | 2.75115 | 0.9624587 | 0 | 4.118766 | 0
2018-02-14 05:50 | 136134.3 | 960.001 | 3 | 28 | 4.400236 | 2.409609 | 1.048272 | 0 | 4.496367 | 0
2018-02-14 05:52 | 136254.3 | 1080.0002 | 3 | 28 | 4.400314 | 2.129667 | 1.123695 | 0 | 4.828247 | 0
2018-02-14 05:54 | 136374.3 | 1200.001 | 3 | 28 | 4.400219 | 1.904395 | 1.190778 | 0 | 5.123429 | 0
2018-02-14 05:56 | 136494.3 | 1320.0002 | 3 | 28 | 4.400241 | 1.733831 | 1.251316 | 0 | 5.389808 | 0
2018-02-14 05:58 | 136614.3 | 1440.0002 | 3 | 28 | 4.400134 | 1.601335 | 1.306848 | 0 | 5.634161 | 0
2018-02-14 06:00 | 136734.3 | 1560.0001 | 3 | 28 | 4.400174 | 1.482116 | 1.358359 | 0 | 5.860817 | 0
2018-02-14 06:02 | 136854.3 | 1680.0009 | 3 | 28 | 4.400209 | 1.389222 | 1.406238 | 0 | 6.071496 | 0
2018-02-14 06:04 | 136974.3 | 1800.0002 | 3 | 28 | 4.400202 | 1.297898 | 1.450988 | 0 | 6.268404 | 0
2018-02-14 06:06 | 137094.3 | 1920.001 | 3 | 28 | 4.400195 | 1.215912 | 1.492901 | 0 | 6.452826 | 0
2018-02-14 06:08 | 137214.3 | 2040.0009 | 3 | 28 | 4.400066 | 1.13948 | 1.532182 | 0 | 6.625673 | 0
2018-02-14 06:10 | 137334.3 | 2160.0002 | 3 | 28 | 4.400196 | 1.067773 | 1.568989 | 0 | 6.787628 | 0
2018-02-14 06:12 | 137454.3 | 2280.001 | 3 | 28 | 4.400178 | 0.9962397 | 1.603402 | 0 | 6.939054 | 0
2018-02-14 06:14 | 137574.3 | 2400.0002 | 3 | 28 | 4.400187 | 0.9232731 | 1.635397 | 0 | 7.079834 | 0
2018-02-14 06:16 | 137694.3 | 2520.001 | 3 | 28 | 4.400197 | 0.8530903 | 1.664967 | 0 | 7.209947 | 0
2018-02-14 06:18 | 137814.3 | 2640.0002 | 3 | 28 | 4.400184 | 0.7925119 | 1.692375 | 0 | 7.330547 | 0
2018-02-14 06:20 | 137934.3 | 2760.0011 | 3 | 28 | 4.400166 | 0.7393141 | 1.717894 | 0 | 7.442834 | 0
2018-02-14 06:22 | 138054.3 | 2880.0003 | 3 | 28 | 4.40017 | 0.6915417 | 1.741726 | 0 | 7.547699 | 0
2018-02-14 06:24 | 138160.9 | 2986.6072 | 3 | 28 | 4.400164 | 0.6519957 | 1.761589 | 0 | 7.6351 | 0
2018-02-14 06:26 | 138280.9 | 120.0007 | 4 | 28 | 4.291625 | 0 | 1.761589 | 0 | 7.6351 | 0
2018-02-14 06:28 | 138400.9 | 240.0006 | 4 | 28 | 4.280275 | 0 | 1.761589 | 0 | 7.6351 | 0
2018-02-14 06:29 | 138460.9 | 300.0012 | 4 | 28 | 4.277182 | 0 | 1.761589 | 0 | 7.6351 | 0
2018-02-14 06:31 | 138581 | 120.0001 | 5 | 28 | 3.488312 | -6.519979 | 1.761589 | 0.2172972 | 7.6351 | 0.7722984
2018-02-14 06:33 | 138701 | 240.001 | 5 | 28 | 3.430569 | -6.519948 | 1.761589 | 0.4346441 | 7.6351 | 1.524531
2018-02-14 06:35 | 138821 | 360.0001 | 5 | 28 | 3.366622 | -6.519912 | 1.761589 | 0.6519544 | 7.6351 | 2.263075
2018-02-14 06:37 | 138941 | 480.001 | 5 | 28 | 3.306764 | -6.52002 | 1.761589 | 0.8692587 | 7.6351 | 2.988048
2018-02-14 06:39 | 139061 | 600.001 | 5 | 28 | 3.249981 | -6.520033 | 1.761589 | 1.086612 | 7.6351 | 3.700599
2018-02-14 06:41 | 139181 | 720.0018 | 5 | 28 | 3.188958 | -6.519966 | 1.761589 | 1.303933 | 7.6351 | 4.400333
2018-02-14 06:43 | 139301 | 840.001 | 5 | 28 | 3.115563 | -6.519954 | 1.761589 | 1.521251 | 7.6351 | 5.085684
2018-02-14 06:45 | 139421 | 960.0001 | 5 | 28 | 3.011586 | -6.520006 | 1.761589 | 1.738544 | 7.6351 | 5.752173
2018-02-14 06:45 | 139431.6 | 970.6304 | 5 | 28 | 2.999996 | -6.520006 | 1.761589 | 1.757812 | 7.6351 | 5.810092
2018-02-14 06:47 | 139551.7 | 120.0011 | 6 | 28 | 3.753701 | 0 | 1.761589 | 1.757812 | 7.6351 | 5.810092
2018-02-14 06:49 | 139671.7 | 240.0011 | 6 | 28 | 3.777853 | 0 | 1.761589 | 1.757812 | 7.6351 | 5.810092
2018-02-14 06:50 | 139731.7 | 300.0017 | 6 | 28 | 3.784913 | 0 | 1.761589 | 1.757812 | 7.6351 | 5.810092
2018-02-14 06:50 | 139731.7 | 0.0027 | 7 | 29 | 3.784992 | 0 | 0 | 0 | 0 | 0
2018-02-14 06:52 | 139851.7637 | 120.0009 | 2 | 29 | 4.200261 | 3.500673 | 0.1338317 | 0 | 0.5613051 | 0
2018-02-14 06:54 | 139947.0091 | 215.2463 | 2 | 29 | 4.200246 | 3.259956 | 0.2229883 | 0 | 0.9357852 | 0
2018-02-14 06:56 | 140067 | 120.0008 | 3 | 29 | 4.222927 | 3.260073 | 0.3312733 | 0 | 1.391752 | 0
2018-02-14 06:58 | 140187 | 240.0002 | 3 | 29 | 4.249847 | 3.260073 | 0.4399276 | 0 | 1.852012 | 0
2018-02-14 07:00 | 140307 | 360.0019 | 3 | 29 | 4.282684 | 3.260115 | 0.5485975 | 0 | 2.315565 | 0
2018-02-14 07:02 | 140427 | 480.0002 | 3 | 29 | 4.321986 | 3.260109 | 0.6572567 | 0 | 2.782996 | 0
2018-02-14 07:04 | 140547 | 600.0018 | 3 | 29 | 4.366415 | 3.260092 | 0.7659299 | 0 | 3.255056 | 0
2018-02-14 07:06 | 140667 | 720.001 | 3 | 29 | 4.400299 | 3.102503 | 0.8737989 | 0 | 3.728393 | 0
2018-02-14 07:08 | 140787 | 840.0018 | 3 | 29 | 4.400278 | 2.692011 | 0.9699724 | 0 | 4.151577 | 0
2018-02-14 07:10 | 140907 | 960.0005 | 3 | 29 | 4.40019 | 2.374399 | 1.054225 | 0 | 4.522307 | 0
2018-02-14 07:12 | 141027 | 1080.0002 | 3 | 29 | 4.400259 | 2.108557 | 1.128757 | 0 | 4.850266 | 0
2018-02-14 07:14 | 141147 | 1200.001 | 3 | 29 | 4.400215 | 1.893651 | 1.195335 | 0 | 5.143223 | 0
2018-02-14 07:16 | 141267 | 1320.0002 | 3 | 29 | 4.400171 | 1.725959 | 1.255517 | 0 | 5.408039 | 0
2018-02-14 07:18 | 141387 | 1440.0009 | 3 | 29 | 4.400217 | 1.59762 | 1.310845 | 0 | 5.651493 | 0
2018-02-14 07:20 | 141507 | 1560.001 | 3 | 29 | 4.400189 | 1.487611 | 1.362222 | 0 | 5.87756 | 0
2018-02-14 07:22 | 141627 | 1680.0001 | 3 | 29 | 4.400226 | 1.388424 | 1.410119 | 0 | 6.088317 | 0
2018-02-14 07:24 | 141747 | 1800.001 | 3 | 29 | 4.400165 | 1.2974 | 1.454863 | 0 | 6.285199 | 0
2018-02-14 07:26 | 141867 | 1920.0002 | 3 | 29 | 4.400213 | 1.211842 | 1.49666 | 0 | 6.469113 | 0
2018-02-14 07:28 | 141987 | 2040.0002 | 3 | 29 | 4.400218 | 1.133948 | 1.535723 | 0 | 6.640999 | 0
2018-02-14 07:30 | 142107 | 2160.0009 | 3 | 29 | 4.40022 | 1.06272 | 1.57231 | 0 | 6.801989 | 0
2018-02-14 07:32 | 142227 | 2280.0002 | 3 | 29 | 4.400181 | 0.9922991 | 1.60658 | 0 | 6.952784 | 0
2018-02-14 07:34 | 142347 | 2400.0002 | 3 | 29 | 4.400181 | 0.9173594 | 1.638407 | 0 | 7.09283 | 0
2018-02-14 07:36 | 142467 | 2520.0005 | 3 | 29 | 4.400172 | 0.8477802 | 1.667805 | 0 | 7.222186 | 0
2018-02-14 07:38 | 142587 | 2640.0011 | 3 | 29 | 4.400169 | 0.7868423 | 1.695025 | 0 | 7.341956 | 0
2018-02-14 07:40 | 142707 | 2760.0003 | 3 | 29 | 4.400173 | 0.7341909 | 1.720354 | 0 | 7.45341 | 0
2018-02-14 07:42 | 142827 | 2880.0002 | 3 | 29 | 4.400071 | 0.6853142 | 1.744003 | 0 | 7.557467 | 0
2018-02-14 07:43 | 142922.4 | 2975.3808 | 3 | 29 | 4.40017 | 0.6519938 | 1.761726 | 0 | 7.635451 | 0
2018-02-14 07:45 | 143042.4 | 120.0007 | 4 | 29 | 4.29319 | 0 | 1.761726 | 0 | 7.635451 | 0
2018-02-14 07:47 | 143162.4 | 240 | 4 | 29 | 4.281765 | 0 | 1.761726 | 0 | 7.635451 | 0
2018-02-14 07:48 | 143222.4 | 300.003 | 4 | 29 | 4.278646 | 0 | 1.761726 | 0 | 7.635451 | 0
2018-02-14 07:50 | 143342.5 | 120.0009 | 5 | 29 | 3.496491 | -6.519998 | 1.761726 | 0.217305 | 7.635451 | 0.7736032
2018-02-14 07:52 | 143462.5 | 240.0009 | 5 | 29 | 3.439235 | -6.519961 | 1.761726 | 0.4346376 | 7.635451 | 1.527692
2018-02-14 07:54 | 143582.5 | 360.0001 | 5 | 29 | 3.372874 | -6.520075 | 1.761726 | 0.6519608 | 7.635451 | 2.267884
2018-02-14 07:56 | 143702.5 | 480.0001 | 5 | 29 | 3.31084 | -6.519988 | 1.761726 | 0.8692861 | 7.635451 | 2.994042
2018-02-14 07:58 | 143822.5 | 600.0018 | 5 | 29 | 3.252805 | -6.520018 | 1.761726 | 1.086591 | 7.635451 | 3.707195
2018-02-14 08:00 | 143942.5 | 720.0001 | 5 | 29 | 3.191707 | -6.520048 | 1.761726 | 1.303928 | 7.635451 | 4.407622
2018-02-14 08:02 | 144062.5 | 840.0009 | 5 | 29 | 3.119118 | -6.519964 | 1.761726 | 1.521249 | 7.635451 | 5.093671
2018-02-14 08:04 | 144182.5 | 960.0009 | 5 | 29 | 3.016759 | -6.52001 | 1.761726 | 1.738582 | 7.635451 | 5.761169
2018-02-14 08:05 | 144197.8 | 975.2968 | 5 | 29 | 2.999995 | -6.519951 | 1.761726 | 1.76629 | 7.635451 | 5.844528
2018-02-14 08:07 | 144317.9 | 120.0009 | 6 | 29 | 3.752941 | 0 | 1.761726 | 1.76629 | 7.635451 | 5.844528
2018-02-14 08:09 | 144437.9 | 240.0001 | 6 | 29 | 3.77693 | 0 | 1.761726 | 1.76629 | 7.635451 | 5.844528
2018-02-14 08:10 | 144497.9 | 300.0015 | 6 | 29 | 3.784063 | 0 | 1.761726 | 1.76629 | 7.635451 | 5.844528
2018-02-14 08:10 | 144497.8711 | 0.0027 | 7 | 30 | 3.784177 | 0 | 0 | 0 | 0 | 0
2018-02-14 08:12 | 144618 | 120.0011 | 2 | 30 | 4.200294 | 3.493258 | 0.1337543 | 2.195e-09 | 0.5609992 | 8.306e-09
2018-02-14 08:13 | 144710.4 | 212.4256 | 2 | 30 | 4.200272 | 3.259996 | 0.2201594 | 2.195e-09 | 0.9239183 | 8.306e-09
2018-02-14 08:15 | 144830.4 | 120.0009 | 3 | 30 | 4.22335 | 3.26012 | 0.328433 | 2.195e-09 | 1.379919 | 8.306e-09
2018-02-14 08:17 | 144950.4 | 240.0002 | 3 | 30 | 4.250362 | 3.260126 | 0.437096 | 2.195e-09 | 1.840251 | 8.306e-09
2018-02-14 08:19 | 145070.4 | 360.0002 | 3 | 30 | 4.283477 | 3.26005 | 0.5457556 | 2.195e-09 | 2.303822 | 8.306e-09
2018-02-14 08:21 | 145190.4 | 480.0002 | 3 | 30 | 4.321855 | 3.260067 | 0.6544285 | 2.195e-09 | 2.771299 | 8.306e-09
2018-02-14 08:23 | 145310.4 | 600.0002 | 3 | 30 | 4.364739 | 3.260086 | 0.7630908 | 2.195e-09 | 3.243203 | 8.306e-09
2018-02-14 08:25 | 145430.4 | 720.0011 | 3 | 30 | 4.400301 | 3.128149 | 0.8711829 | 2.195e-09 | 3.717377 | 8.306e-09
2018-02-14 08:27 | 145550.4 | 840.001 | 3 | 30 | 4.400302 | 2.720705 | 0.9683908 | 2.195e-09 | 4.145119 | 8.306e-09
2018-02-14 08:29 | 145670.4 | 960.0019 | 3 | 30 | 4.400262 | 2.389717 | 1.053363 | 2.195e-09 | 4.519018 | 8.306e-09
2018-02-14 08:31 | 145790.4 | 1080.001 | 3 | 30 | 4.400207 | 2.120975 | 1.128378 | 2.195e-09 | 4.849104 | 8.306e-09
2018-02-14 08:33 | 145910.4 | 1200.0003 | 3 | 30 | 4.400229 | 1.904967 | 1.195321 | 2.195e-09 | 5.143668 | 8.306e-09
2018-02-14 08:35 | 146030.4 | 1320.0013 | 3 | 30 | 4.400199 | 1.739065 | 1.255934 | 2.195e-09 | 5.410377 | 8.306e-09
2018-02-14 08:37 | 146150.4 | 1440.0002 | 3 | 30 | 4.40021 | 1.605908 | 1.31163 | 2.195e-09 | 5.655455 | 8.306e-09
2018-02-14 08:39 | 146270.4 | 1560.0002 | 3 | 30 | 4.400173 | 1.494225 | 1.363275 | 2.195e-09 | 5.882703 | 8.306e-09
2018-02-14 08:41 | 146390.4 | 1680.0009 | 3 | 30 | 4.400194 | 1.393151 | 1.411364 | 2.195e-09 | 6.094301 | 8.306e-09
2018-02-14 08:43 | 146510.4 | 1800.0019 | 3 | 30 | 4.400151 | 1.301151 | 1.456252 | 2.195e-09 | 6.291821 | 8.306e-09
2018-02-14 08:45 | 146630.4 | 1920.0001 | 3 | 30 | 4.400167 | 1.217407 | 1.498201 | 2.195e-09 | 6.476401 | 8.306e-09
2018-02-14 08:47 | 146750.4 | 2040.001 | 3 | 30 | 4.400187 | 1.140868 | 1.537494 | 2.195e-09 | 6.649298 | 8.306e-09
2018-02-14 08:49 | 146870.4 | 2160.0002 | 3 | 30 | 4.400165 | 1.06794 | 1.574308 | 2.195e-09 | 6.811286 | 8.306e-09
2018-02-14 08:51 | 146990.4 | 2280.0009 | 3 | 30 | 4.400217 | 0.9933357 | 1.608663 | 2.195e-09 | 6.962456 | 8.306e-09
2018-02-14 08:53 | 147110.4 | 2400.0002 | 3 | 30 | 4.400181 | 0.9194908 | 1.640531 | 2.195e-09 | 7.102681 | 8.306e-09
2018-02-14 08:55 | 147230.4 | 2520.0001 | 3 | 30 | 4.400138 | 0.8509607 | 1.670017 | 2.195e-09 | 7.232426 | 8.306e-09
2018-02-14 08:57 | 147350.4 | 2640.0009 | 3 | 30 | 4.400195 | 0.7922249 | 1.697385 | 2.195e-09 | 7.352846 | 8.306e-09
2018-02-14 08:59 | 147470.4 | 2760.0002 | 3 | 30 | 4.400171 | 0.7387857 | 1.722881 | 2.195e-09 | 7.465034 | 8.306e-09
2018-02-14 09:01 | 147590.4 | 2880.0009 | 3 | 30 | 4.400198 | 0.6909094 | 1.746685 | 2.195e-09 | 7.569777 | 8.306e-09
2018-02-14 09:03 | 147695.4 | 2985.0497 | 3 | 30 | 4.400221 | 0.6519957 | 1.76625 | 2.195e-09 | 7.655867 | 8.306e-09
2018-02-14 09:05 | 147815.5 | 120.0009 | 4 | 30 | 4.293293 | 0 | 1.76625 | 2.195e-09 | 7.655867 | 8.306e-09
2018-02-14 09:07 | 147935.5 | 240 | 4 | 30 | 4.28165 | 0 | 1.76625 | 2.195e-09 | 7.655867 | 8.306e-09
2018-02-14 09:08 | 147995.5 | 300.0031 | 4 | 30 | 4.278458 | 0 | 1.76625 | 2.195e-09 | 7.655867 | 8.306e-09
2018-02-14 09:10 | 148115.6 | 120.0012 | 5 | 30 | 3.495137 | -6.520047 | 1.76625 | 0.2173197 | 7.655867 | 0.7738221
2018-02-14 09:12 | 148235.6 | 240.0011 | 5 | 30 | 3.436391 | -6.52001 | 1.76625 | 0.4346465 | 7.655867 | 1.527312
2018-02-14 09:14 | 148355.6 | 360.0011 | 5 | 30 | 3.369589 | -6.519973 | 1.76625 | 0.6519675 | 7.655867 | 2.26683
2018-02-14 09:16 | 148475.6 | 480.0019 | 5 | 30 | 3.307418 | -6.520023 | 1.76625 | 0.8692927 | 7.655867 | 2.992255
2018-02-14 09:18 | 148595.6 | 600.0011 | 5 | 30 | 3.248216 | -6.520053 | 1.76625 | 1.086595 | 7.655867 | 3.704517
2018-02-14 09:20 | 148715.6 | 720.0019 | 5 | 30 | 3.185266 | -6.519979 | 1.76625 | 1.303928 | 7.655867 | 4.403743
2018-02-14 09:22 | 148835.6 | 840.0012 | 5 | 30 | 3.11088 | -6.519968 | 1.76625 | 1.521255 | 7.655867 | 5.088256
2018-02-14 09:24 | 148955.6 | 960.0011 | 5 | 30 | 3.004242 | -6.519996 | 1.76625 | 1.738586 | 7.655867 | 5.753595
2018-02-14 09:24 | 148959.3 | 963.7529 | 5 | 30 | 2.999995 | -6.519993 | 1.76625 | 1.74538 | 7.655867 | 5.773991
2018-02-14 09:26 | 149079.4 | 120.0015 | 6 | 30 | 3.755682 | 0 | 1.76625 | 1.74538 | 7.655867 | 5.773991
2018-02-14 09:28 | 149199.4 | 239.9998 | 6 | 30 | 3.7799 | 0 | 1.76625 | 1.74538 | 7.655867 | 5.773991
2018-02-14 09:29 | 149259.4 | 300.0029 | 6 | 30 | 3.786946 | 0 | 1.76625 | 1.74538 | 7.655867 | 5.773991
2018-02-14 09:29 | 149259.4 | 0.0048 | 7 | 31 | 3.787203 | 0 | 0 | 0 | 0 | 0
2018-02-14 09:31 | 149379.4689 | 120.0003 | 2 | 31 | 4.200281 | 3.47879 | 0.1332241 | 0 | 0.5588565 | 0
2018-02-14 09:32 | 149466.4582 | 206.9896 | 2 | 31 | 4.200258 | 3.259977 | 0.2144086 | 0 | 0.8998521 | 0
2018-02-14 09:34 | 149586.5 | 120.0007 | 3 | 31 | 4.222803 | 3.260149 | 0.3226906 | 0 | 1.355802 | 0
2018-02-14 09:36 | 149706.5 | 240.0003 | 3 | 31 | 4.249857 | 3.260101 | 0.4313548 | 0 | 1.816091 | 0
2018-02-14 09:38 | 149826.5 | 360.0028 | 3 | 31 | 4.28301 | 3.260101 | 0.5400189 | 0 | 2.27964 | 0
2018-02-14 09:40 | 149946.5 | 480.0002 | 3 | 31 | 4.322753 | 3.260143 | 0.6486741 | 0 | 2.74711 | 0
2018-02-14 09:42 | 150066.5 | 600.0005 | 3 | 31 | 4.367853 | 3.260077 | 0.7573364 | 0 | 3.219242 | 0
2018-02-14 09:44 | 150186.5 | 720.0004 | 3 | 31 | 4.400294 | 3.091259 | 0.8650538 | 0 | 3.692026 | 0
2018-02-14 09:46 | 150306.5 | 840.0019 | 3 | 31 | 4.40028 | 2.687284 | 0.961105 | 0 | 4.114678 | 0
2018-02-14 09:48 | 150426.5 | 960.001 | 3 | 31 | 4.400264 | 2.359875 | 1.045021 | 0 | 4.483931 | 0
2018-02-14 09:50 | 150546.5 | 1080.001 | 3 | 31 | 4.40028 | 2.096176 | 1.119102 | 0 | 4.809904 | 0
2018-02-14 09:52 | 150666.5 | 1200.0002 | 3 | 31 | 4.400257 | 1.889853 | 1.185358 | 0 | 5.101448 | 0
2018-02-14 09:54 | 150786.5 | 1320.0002 | 3 | 31 | 4.40027 | 1.727757 | 1.245538 | 0 | 5.366253 | 0
2018-02-14 09:56 | 150906.5 | 1440.0002 | 3 | 31 | 4.400153 | 1.593618 | 1.30082 | 0 | 5.609506 | 0
2018-02-14 09:58 | 151026.5 | 1560.001 | 3 | 31 | 4.400214 | 1.479332 | 1.351997 | 0 | 5.834693 | 0
2018-02-14 10:00 | 151146.5 | 1680.0002 | 3 | 31 | 4.400169 | 1.377813 | 1.399591 | 0 | 6.044119 | 0
2018-02-14 10:02 | 151266.5 | 1800.0028 | 3 | 31 | 4.400187 | 1.28711 | 1.443994 | 0 | 6.2395 | 0
2018-02-14 10:04 | 151386.5 | 1920.0001 | 3 | 31 | 4.400168 | 1.204825 | 1.485507 | 0 | 6.422162 | 0
2018-02-14 10:06 | 151506.5 | 2040.0009 | 3 | 31 | 4.40021 | 1.12839 | 1.524384 | 0 | 6.593231 | 0
2018-02-14 10:08 | 151626.5 | 2160.0002 | 3 | 31 | 4.400264 | 1.0522 | 1.560716 | 0 | 6.753098 | 0
2018-02-14 10:10 | 151746.5 | 2280.0001 | 3 | 31 | 4.400146 | 0.9755993 | 1.594494 | 0 | 6.901727 | 0
2018-02-14 10:12 | 151866.5 | 2400.001 | 3 | 31 | 4.400189 | 0.9058428 | 1.625839 | 0 | 7.039652 | 0
2018-02-14 10:14 | 151986.5 | 2520.001 | 3 | 31 | 4.400182 | 0.8412237 | 1.654932 | 0 | 7.167663 | 0
2018-02-14 10:16 | 152106.5 | 2640.0002 | 3 | 31 | 4.40022 | 0.7835178 | 1.681985 | 0 | 7.286704 | 0
2018-02-14 10:18 | 152226.5 | 2760.0002 | 3 | 31 | 4.400177 | 0.7316599 | 1.707206 | 0 | 7.397682 | 0
2018-02-14 10:20 | 152346.5 | 2880.0002 | 3 | 31 | 4.400187 | 0.6846037 | 1.730789 | 0 | 7.501451 | 0
2018-02-14 10:22 | 152434.7 | 2968.2001 | 3 | 31 | 4.400114 | 0.6519918 | 1.747156 | 0 | 7.573466 | 0
2018-02-14 10:24 | 152554.7 | 120 | 4 | 31 | 4.293787 | 0 | 1.74716 | 0 | 7.573483 | 0
2018-02-14 10:26 | 152674.7 | 240.0008 | 4 | 31 | 4.282354 | 0 | 1.74716 | 0 | 7.573483 | 0
2018-02-14 10:27 | 152734.7 | 300.0029 | 4 | 31 | 4.279261 | 0 | 1.74716 | 0 | 7.573483 | 0
2018-02-14 10:29 | 152854.8 | 120.001 | 5 | 31 | 3.496354 | -6.520006 | 1.74716 | 0.217323 | 7.573483 | 0.7736584
2018-02-14 10:31 | 152974.8 | 240.0009 | 5 | 31 | 3.438954 | -6.52007 | 1.74716 | 0.4346407 | 7.573483 | 1.527566
2018-02-14 10:33 | 153094.8 | 360.0002 | 5 | 31 | 3.372219 | -6.519978 | 1.74716 | 0.6519478 | 7.573483 | 2.267551
2018-02-14 10:35 | 153214.8 | 480.0009 | 5 | 31 | 3.308977 | -6.520109 | 1.74716 | 0.869298 | 7.573483 | 2.993558
2018-02-14 10:37 | 153334.8 | 600.0017 | 5 | 31 | 3.251528 | -6.519958 | 1.74716 | 1.08662 | 7.573483 | 3.706434
2018-02-14 10:39 | 153454.8 | 720.0002 | 5 | 31 | 3.191085 | -6.520015 | 1.74716 | 1.303938 | 7.573483 | 4.406614
2018-02-14 10:41 | 153574.8 | 840.0009 | 5 | 31 | 3.118674 | -6.519981 | 1.74716 | 1.521259 | 7.573483 | 5.092552
2018-02-14 10:43 | 153694.8 | 960.0002 | 5 | 31 | 3.016322 | -6.519971 | 1.74716 | 1.73856 | 7.573483 | 5.759866
2018-02-14 10:43 | 153709.8 | 975.0272 | 5 | 31 | 2.999994 | -6.519948 | 1.74716 | 1.765786 | 7.573483 | 5.841767
2018-02-14 10:45 | 153829.9 | 119.9999 | 6 | 31 | 3.753167 | 0 | 1.74716 | 1.765786 | 7.573483 | 5.841767
2018-02-14 10:47 | 153949.9 | 239.9999 | 6 | 31 | 3.777176 | 0 | 1.74716 | 1.765786 | 7.573483 | 5.841767
2018-02-14 10:48 | 154009.9 | 300.0029 | 6 | 31 | 3.78426 | 0 | 1.74716 | 1.765786 | 7.573483 | 5.841767
2018-02-14 10:48 | 154009.9 | 0.0026 | 7 | 32 | 3.784335 | 0 | 0 | 0 | 0 | 0
2018-02-14 10:50 | 154130 | 120.001 | 2 | 32 | 4.200289 | 3.50515 | 0.134352 | 0 | 0.5634844 | 0
2018-02-14 10:52 | 154226.3 | 216.2872 | 2 | 32 | 4.200234 | 3.259989 | 0.2245361 | 0 | 0.9422805 | 0
2018-02-14 10:54 | 154346.3 | 120.001 | 3 | 32 | 4.222662 | 3.260107 | 0.3328199 | 0 | 1.398231 | 0
2018-02-14 10:56 | 154466.3 | 240.001 | 3 | 32 | 4.249934 | 3.26012 | 0.4414812 | 0 | 1.858504 | 0
2018-02-14 10:58 | 154586.3 | 360.001 | 3 | 32 | 4.282974 | 3.260126 | 0.5501378 | 0 | 2.322029 | 0
2018-02-14 11:00 | 154706.3 | 480.001 | 3 | 32 | 4.322818 | 3.260056 | 0.6588108 | 0 | 2.789581 | 0
2018-02-14 11:02 | 154826.3 | 600.0019 | 3 | 32 | 4.367823 | 3.260118 | 0.7674676 | 0 | 3.261685 | 0
2018-02-14 11:04 | 154946.3 | 720.001 | 3 | 32 | 4.400258 | 3.09408 | 0.8751948 | 0 | 3.734502 | 0
2018-02-14 11:06 | 155066.3 | 840.0002 | 3 | 32 | 4.400297 | 2.678087 | 0.9712817 | 0 | 4.157307 | 0
2018-02-14 11:08 | 155186.3 | 960.0001 | 3 | 32 | 4.40025 | 2.365051 | 1.055346 | 0 | 4.527209 | 0
2018-02-14 11:10 | 155306.3 | 1080.001 | 3 | 32 | 4.400278 | 2.097195 | 1.129513 | 0 | 4.853561 | 0
2018-02-14 11:12 | 155426.3 | 1200.001 | 3 | 32 | 4.400225 | 1.906147 | 1.196224 | 0 | 5.147104 | 0
2018-02-14 11:14 | 155546.3 | 1320.0018 | 3 | 32 | 4.400193 | 1.741875 | 1.256948 | 0 | 5.414303 | 0
2018-02-14 11:16 | 155666.3 | 1440.0002 | 3 | 32 | 4.400147 | 1.604102 | 1.312654 | 0 | 5.65942 | 0
2018-02-14 11:18 | 155786.3 | 1560.001 | 3 | 32 | 4.400231 | 1.490915 | 1.364177 | 0 | 5.886131 | 0
2018-02-14 11:20 | 155906.3 | 1680.0009 | 3 | 32 | 4.400125 | 1.387191 | 1.412113 | 0 | 6.097058 | 0
2018-02-14 11:22 | 156026.3 | 1800.001 | 3 | 32 | 4.400241 | 1.295856 | 1.456813 | 0 | 6.293749 | 0
2018-02-14 11:24 | 156146.3 | 1920.0001 | 3 | 32 | 4.400201 | 1.211755 | 1.498573 | 0 | 6.4775 | 0
2018-02-14 11:26 | 156266.3 | 2040.0009 | 3 | 32 | 4.400202 | 1.132648 | 1.537654 | 0 | 6.649462 | 0
2018-02-14 11:28 | 156386.3 | 2160.0018 | 3 | 32 | 4.400198 | 1.051971 | 1.574039 | 0 | 6.809564 | 0
2018-02-14 11:30 | 156506.3 | 2280.0001 | 3 | 32 | 4.400157 | 0.9762726 | 1.607826 | 0 | 6.958236 | 0
2018-02-14 11:32 | 156626.3 | 2400.0018 | 3 | 32 | 4.400144 | 0.909071 | 1.639237 | 0 | 7.096449 | 0
2018-02-14 11:34 | 156746.3 | 2520.0009 | 3 | 32 | 4.400163 | 0.8460646 | 1.668468 | 0 | 7.22507 | 0
2018-02-14 11:36 | 156866.3 | 2640.0002 | 3 | 32 | 4.400174 | 0.7886324 | 1.695699 | 0 | 7.344891 | 0
2018-02-14 11:38 | 156986.3 | 2760.0002 | 3 | 32 | 4.400156 | 0.7377071 | 1.721113 | 0 | 7.456715 | 0
2018-02-14 11:40 | 157106.3 | 2880.0009 | 3 | 32 | 4.400117 | 0.6900492 | 1.74491 | 0 | 7.561427 | 0
2018-02-14 11:41 | 157210.9 | 2984.6008 | 3 | 32 | 4.400135 | 0.6519976 | 1.764413 | 0 | 7.647244 | 0
2018-02-14 11:43 | 157330.9 | 120.0002 | 4 | 32 | 4.293308 | 0 | 1.764413 | 0 | 7.647244 | 0
2018-02-14 11:45 | 157450.9 | 240.002 | 4 | 32 | 4.281876 | 0 | 1.764413 | 0 | 7.647244 | 0
2018-02-14 11:46 | 157510.9 | 300.0017 | 4 | 32 | 4.278749 | 0 | 1.764413 | 0 | 7.647244 | 0
2018-02-14 11:48 | 157631 | 120.001 | 5 | 32 | 3.494748 | -6.519968 | 1.764413 | 0.2173127 | 7.647244 | 0.7732941
2018-02-14 11:50 | 157751 | 240.0017 | 5 | 32 | 3.434073 | -6.519971 | 1.764413 | 0.4346199 | 7.647244 | 1.526576
2018-02-14 11:52 | 157871 | 360.0002 | 5 | 32 | 3.368677 | -6.519946 | 1.764413 | 0.6519693 | 7.647244 | 2.265782
2018-02-14 11:54 | 157991 | 480.0011 | 5 | 32 | 3.306675 | -6.519896 | 1.764413 | 0.869287 | 7.647244 | 2.991074
2018-02-14 11:56 | 158111 | 600.0001 | 5 | 32 | 3.248677 | -6.519976 | 1.764413 | 1.086593 | 7.647244 | 3.703239
2018-02-14 11:58 | 158231 | 720.001 | 5 | 32 | 3.188249 | -6.519978 | 1.764413 | 1.303922 | 7.647244 | 4.402827
2018-02-14 12:00 | 158351 | 840.0009 | 5 | 32 | 3.115321 | -6.519984 | 1.764413 | 1.52124 | 7.647244 | 5.088129
2018-02-14 12:02 | 158471 | 960.001 | 5 | 32 | 3.007341 | -6.520043 | 1.764413 | 1.738572 | 7.647244 | 5.7544
2018-02-14 12:03 | 158477.2 | 966.1951 | 5 | 32 | 2.999993 | -6.520008 | 1.764413 | 1.749804 | 7.647244 | 5.788136
2018-02-14 12:05 | 158597.2 | 120.0002 | 6 | 32 | 3.755065 | 0 | 1.764413 | 1.749804 | 7.647244 | 5.788136
2018-02-14 12:07 | 158717.2 | 240.0002 | 6 | 32 | 3.779222 | 0 | 1.764413 | 1.749804 | 7.647244 | 5.788136
2018-02-14 12:08 | 158777.2 | 300.004 | 6 | 32 | 3.786232 | 0 | 1.764413 | 1.749804 | 7.647244 | 5.788136
2018-02-14 12:08 | 158777.2 | 0.0027 | 7 | 33 | 3.786275 | 0 | 0 | 0 | 0 | 0
2018-02-14 12:10 | 158897.3 | 120.0003 | 2 | 33 | 4.200268 | 3.47595 | 0.1333187 | 0 | 0.5592376 | 0
2018-02-14 12:11 | 158982.1 | 204.7744 | 2 | 33 | 4.200255 | 3.259991 | 0.2124275 | 0 | 0.8915146 | 0
2018-02-14 12:13 | 159102.1 | 120.0009 | 3 | 33 | 4.222532 | 3.260077 | 0.3207012 | 0 | 1.347414 | 0
2018-02-14 12:15 | 159222.1 | 240.0011 | 3 | 33 | 4.24938 | 3.260113 | 0.429372 | 0 | 1.807688 | 0
2018-02-14 12:17 | 159342.1 | 360.001 | 3 | 33 | 4.282722 | 3.260157 | 0.5380259 | 0 | 2.271151 | 0
2018-02-14 12:19 | 159462.1 | 480.0003 | 3 | 33 | 4.322302 | 3.260052 | 0.6466976 | 0 | 2.738651 | 0
2018-02-14 12:21 | 159582.1 | 600.0014 | 3 | 33 | 4.367099 | 3.260149 | 0.7553571 | 0 | 3.210704 | 0
2018-02-14 12:23 | 159702.1 | 720.0018 | 3 | 33 | 4.400268 | 3.09951 | 0.8631544 | 0 | 3.683784 | 0
2018-02-14 12:25 | 159822.1 | 840.001 | 3 | 33 | 4.400214 | 2.696301 | 0.9595044 | 0 | 4.10775 | 0
2018-02-14 12:27 | 159942.1 | 960.0001 | 3 | 33 | 4.40028 | 2.371492 | 1.043755 | 0 | 4.478476 | 0
2018-02-14 12:29 | 160062.1 | 1080.001 | 3 | 33 | 4.400246 | 2.11799 | 1.118393 | 0 | 4.806901 | 0
2018-02-14 12:31 | 160182.1 | 1200.0002 | 3 | 33 | 4.400234 | 1.915035 | 1.185498 | 0 | 5.102178 | 0
2018-02-14 12:33 | 160302.1 | 1320.0002 | 3 | 33 | 4.400257 | 1.747022 | 1.246441 | 0 | 5.370339 | 0
2018-02-14 12:35 | 160422.1 | 1440.0019 | 3 | 33 | 4.400207 | 1.605705 | 1.302241 | 0 | 5.615872 | 0
2018-02-14 12:37 | 160542.1 | 1560.0011 | 3 | 33 | 4.400212 | 1.489388 | 1.353768 | 0 | 5.842602 | 0
2018-02-14 12:39 | 160662.1 | 1680.0002 | 3 | 33 | 4.400201 | 1.386575 | 1.401648 | 0 | 6.053283 | 0
2018-02-14 12:41 | 160782.1 | 1800.001 | 3 | 33 | 4.400159 | 1.293328 | 1.446292 | 0 | 6.249727 | 0
2018-02-14 12:43 | 160902.1 | 1920.0003 | 3 | 33 | 4.400208 | 1.207982 | 1.487988 | 0 | 6.433194 | 0
2018-02-14 12:45 | 161022.1 | 2040.0009 | 3 | 33 | 4.40022 | 1.121728 | 1.526806 | 0 | 6.604003 | 0
2018-02-14 12:47 | 161142.1 | 2160.001 | 3 | 33 | 4.400195 | 1.040734 | 1.56282 | 0 | 6.762471 | 0
2018-02-14 12:49 | 161262.1 | 2280.0001 | 3 | 33 | 4.400223 | 0.969079 | 1.596272 | 0 | 6.909665 | 0
2018-02-14 12:51 | 161382.1 | 2400.0002 | 3 | 33 | 4.400195 | 0.9040689 | 1.627453 | 0 | 7.046866 | 0
2018-02-14 12:53 | 161502.1 | 2520.001 | 3 | 33 | 4.400194 | 0.8424635 | 1.656536 | 0 | 7.174839 | 0
2018-02-14 12:55 | 161622.1 | 2640.001 | 3 | 33 | 4.400145 | 0.7850885 | 1.683643 | 0 | 7.294115 | 0
2018-02-14 12:57 | 161742.1 | 2760.0003 | 3 | 33 | 4.400187 | 0.7344732 | 1.708944 | 0 | 7.405442 | 0
2018-02-14 12:59 | 161862.1 | 2880.0018 | 3 | 33 | 4.400187 | 0.6886625 | 1.732645 | 0 | 7.509731 | 0
2018-02-14 13:01 | 161964.5 | 2982.4359 | 3 | 33 | 4.400188 | 0.6519938 | 1.751705 | 0 | 7.593596 | 0
2018-02-14 13:03 | 162084.6 | 120.001 | 4 | 33 | 4.293949 | 0 | 1.751705 | 0 | 7.593596 | 0
2018-02-14 13:05 | 162204.6 | 240.0009 | 4 | 33 | 4.282527 | 0 | 1.751705 | 0 | 7.593596 | 0
2018-02-14 13:06 | 162264.6 | 300.0034 | 4 | 33 | 4.279393 | 0 | 1.751705 | 0 | 7.593596 | 0
2018-02-14 13:08 | 162384.7 | 120.001 | 5 | 33 | 3.496007 | -6.520013 | 1.751705 | 0.2173224 | 7.593596 | 0.773544
2018-02-14 13:10 | 162504.7 | 240.0001 | 5 | 33 | 3.433557 | -6.520093 | 1.751705 | 0.4346174 | 7.593596 | 1.52676
2018-02-14 13:12 | 162624.7 | 360.001 | 5 | 33 | 3.365394 | -6.520117 | 1.751705 | 0.6519611 | 7.593596 | 2.265585
2018-02-14 13:14 | 162744.7 | 480.0002 | 5 | 33 | 3.303558 | -6.520093 | 1.751705 | 0.8692814 | 7.593596 | 2.990108
2018-02-14 13:16 | 162864.7 | 600.0017 | 5 | 33 | 3.245452 | -6.520025 | 1.751705 | 1.086619 | 7.593596 | 3.701716
2018-02-14 13:18 | 162984.7 | 720.001 | 5 | 33 | 3.183902 | -6.52002 | 1.751705 | 1.30393 | 7.593596 | 4.400427
2018-02-14 13:20 | 163104.7 | 840.0002 | 5 | 33 | 3.10978 | -6.519954 | 1.751705 | 1.521241 | 7.593596 | 5.084643
2018-02-14 13:22 | 163224.7 | 960.0002 | 5 | 33 | 3.00464 | -6.520008 | 1.751705 | 1.738586 | 7.593596 | 5.749997
2018-02-14 13:22 | 163228.8 | 964.1528 | 5 | 33 | 2.999996 | -6.520041 | 1.751705 | 1.74611 | 7.593596 | 5.772587
2018-02-14 13:24 | 163348.8776 | 120.001 | 6 | 33 | 3.755777 | 0 | 1.751705 | 1.74611 | 7.593596 | 5.772587
2018-02-14 13:26 | 163468.8768 | 240.0002 | 6 | 33 | 3.780059 | 0 | 1.751705 | 1.74611 | 7.593596 | 5.772587
2018-02-14 13:27 | 163528.8806 | 300.004 | 6 | 33 | 3.78712 | 0 | 1.751705 | 1.74611 | 7.593596 | 5.772587
2018-02-14 13:27 | 163528.9 | 0.0035 | 7 | 34 | 3.786924 | 0 | 0 | 0 | 0 | 0
2018-02-14 13:29 | 163649 | 120.0011 | 2 | 34 | 4.200259 | 3.495733 | 0.1338177 | 0 | 0.5613238 | 0
2018-02-14 13:30 | 163743.2 | 214.2231 | 2 | 34 | 4.200255 | 3.259981 | 0.2219916 | 0 | 0.9316765 | 0
2018-02-14 13:32 | 163863.2 | 120.0009 | 3 | 34 | 4.223346 | 3.260065 | 0.3302641 | 0 | 1.387604 | 0
2018-02-14 13:34 | 163983.2 | 240.0002 | 3 | 34 | 4.251097 | 3.260082 | 0.4389375 | 0 | 1.848027 | 0
2018-02-14 13:36 | 164103.2 | 360.001 | 3 | 34 | 4.28531 | 3.260178 | 0.5475941 | 0 | 2.311733 | 0
2018-02-14 13:38 | 164223.2 | 480.0019 | 3 | 34 | 4.326025 | 3.260117 | 0.6562651 | 0 | 2.779569 | 0
2018-02-14 13:40 | 164343.2 | 600.0003 | 3 | 34 | 4.370357 | 3.260092 | 0.7649271 | 0 | 3.252175 | 0
2018-02-14 13:42 | 164463.2 | 720.0019 | 3 | 34 | 4.400296 | 3.061714 | 0.8722368 | 0 | 3.723371 | 0
2018-02-14 13:44 | 164583.2 | 840.001 | 3 | 34 | 4.40021 | 2.661346 | 0.9673771 | 0 | 4.142014 | 0
2018-02-14 13:46 | 164703.2 | 960.001 | 3 | 34 | 4.400242 | 2.346504 | 1.050635 | 0 | 4.50837 | 0
2018-02-14 13:48 | 164823.2 | 1080.0001 | 3 | 34 | 4.400234 | 2.098408 | 1.124558 | 0 | 4.833647 | 0
2018-02-14 13:50 | 164943.2 | 1200.0026 | 3 | 34 | 4.400243 | 1.896435 | 1.191036 | 0 | 5.126168 | 0
2018-02-14 13:52 | 165063.2 | 1320.0002 | 3 | 34 | 4.400219 | 1.728063 | 1.251351 | 0 | 5.391567 | 0
2018-02-14 13:54 | 165183.2 | 1440.0002 | 3 | 34 | 4.400212 | 1.584097 | 1.306482 | 0 | 5.634154 | 0
2018-02-14 13:56 | 165303.2 | 1560.0002 | 3 | 34 | 4.400229 | 1.466155 | 1.357246 | 0 | 5.857525 | 0
2018-02-14 13:58 | 165423.2 | 1680.001 | 3 | 34 | 4.40018 | 1.363955 | 1.404364 | 0 | 6.064856 | 0
2018-02-14 14:00 | 165543.2 | 1800.001 | 3 | 34 | 4.400204 | 1.272235 | 1.448273 | 0 | 6.258064 | 0
2018-02-14 14:02 | 165663.2 | 1920.0002 | 3 | 34 | 4.400176 | 1.180901 | 1.489159 | 0 | 6.43797 | 0
2018-02-14 14:04 | 165783.2 | 2040.001 | 3 | 34 | 4.400184 | 1.095004 | 1.527077 | 0 | 6.604815 | 0
2018-02-14 14:06 | 165903.2 | 2160.0002 | 3 | 34 | 4.400154 | 1.017134 | 1.562251 | 0 | 6.759589 | 0
2018-02-14 14:08 | 166023.2 | 2280.001 | 3 | 34 | 4.400222 | 0.9499893 | 1.595012 | 0 | 6.903742 | 0
2018-02-14 14:10 | 166143.2 | 2400.0001 | 3 | 34 | 4.400161 | 0.8877783 | 1.625616 | 0 | 7.038404 | 0
2018-02-14 14:12 | 166263.2 | 2520.0002 | 3 | 34 | 4.400173 | 0.8292723 | 1.654225 | 0 | 7.164289 | 0
2018-02-14 14:14 | 166383.2 | 2640.0009 | 3 | 34 | 4.400172 | 0.7746687 | 1.680947 | 0 | 7.281873 | 0
2018-02-14 14:16 | 166503.2 | 2760.0002 | 3 | 34 | 4.400177 | 0.7251205 | 1.705928 | 0 | 7.391792 | 0
2018-02-14 14:17 | 166544.8 | 2801.6179 | 3 | 34 | 4.400288 | 0.707324 | 1.714213 | 0 | 7.428249 | 0
2018-02-22 12:32 | 166555.1 | 2811.855008 | 3 | 34 | 4.206825 | -0.2698812 | 1.714213 | 0.0008943583 | 7.428249 | 0.003753592
2018-02-22 12:34 | 166675.1 | 120.0007 | 4 | 34 | 4.238335 | 0 | 1.714213 | 0.0008943583 | 7.428249 | 0.003753592
2018-02-22 12:36 | 166795.1 | 239.9999 | 4 | 34 | 4.238619 | 0 | 1.714213 | 0.0008943583 | 7.428249 | 0.003753592
2018-02-22 12:37 | 166855.1 | 300.004 | 4 | 34 | 4.238681 | 0 | 1.714213 | 0.0008943583 | 7.428249 | 0.003753592
2018-02-22 12:39 | 166975.2 | 120.0002 | 5 | 34 | 3.638544 | -4.054039 | 1.714213 | 0.1398176 | 7.428249 | 0.5142495
2018-02-22 12:41 | 167095.2 | 240.001 | 5 | 34 | 3.565736 | -4.519206 | 1.714213 | 0.2880951 | 7.428249 | 1.046031
2018-02-22 12:43 | 167215.2 | 360.0003 | 5 | 34 | 3.5389 | -4.41898 | 1.714213 | 0.4368092 | 7.428249 | 1.574365
2018-02-22 12:45 | 167335.2 | 480.001 | 5 | 34 | 3.496647 | -4.409491 | 1.714213 | 0.5841318 | 7.428249 | 2.092544
2018-02-22 12:47 | 167455.2 | 600.001 | 5 | 34 | 3.465293 | -4.318654 | 1.714213 | 0.7295532 | 7.428249 | 2.59878
2018-02-22 12:49 | 167575.2 | 720.001 | 5 | 34 | 3.428956 | -4.312629 | 1.714213 | 0.8732387 | 7.428249 | 3.09414
2018-02-22 12:51 | 167695.2 | 840.001 | 5 | 34 | 3.403502 | -4.223704 | 1.714213 | 1.01508 | 7.428249 | 3.578812
2018-02-22 12:53 | 167815.2 | 960.001 | 5 | 34 | 3.369113 | -4.224208 | 1.714213 | 1.156373 | 7.428249 | 4.05707
2018-02-22 12:55 | 167935.2 | 1080.001 | 5 | 34 | 3.350036 | -4.123295 | 1.714213 | 1.289656 | 7.428249 | 4.50707
2018-02-22 12:57 | 168055.2 | 1200.0003 | 5 | 34 | 3.353038 | -3.779966 | 1.714213 | 1.420327 | 7.428249 | 4.945243
2018-02-22 12:59 | 168175.2 | 1320.001 | 5 | 34 | 3.316815 | -3.815557 | 1.714213 | 1.549905 | 7.428249 | 5.37642
2018-02-22 13:01 | 168295.2 | 1440.0002 | 5 | 34 | 3.294986 | -3.75281 | 1.714213 | 1.676758 | 7.428249 | 5.795801
2018-02-22 13:03 | 168415.2 | 1560.0003 | 5 | 34 | 3.277122 | -3.636526 | 1.714213 | 1.799892 | 7.428249 | 6.200495
2018-02-22 13:05 | 168535.2 | 1680.001 | 5 | 34 | 3.248031 | -3.570245 | 1.714213 | 1.919536 | 7.428249 | 6.591129
2018-02-22 13:07 | 168655.2 | 1800.001 | 5 | 34 | 3.204569 | -3.583267 | 1.714213 | 2.039564 | 7.428249 | 6.978079
2018-02-22 13:09 | 168775.2 | 1920.001 | 5 | 34 | 3.166 | -3.523203 | 1.714213 | 2.15768 | 7.428249 | 7.354541
2018-02-22 13:11 | 168895.2 | 2040.0003 | 5 | 34 | 3.1194 | -3.4399 | 1.714213 | 2.274432 | 7.428249 | 7.721251
2018-02-22 13:13 | 169015.2 | 2160.001 | 5 | 34 | 3.052125 | -3.382093 | 1.714213 | 2.388762 | 7.428249 | 8.074022
2018-02-22 13:14 | 169094.8 | 2239.6392 | 5 | 34 | 2.999995 | -3.307089 | 1.714213 | 2.46181 | 7.428249 | 8.295607
2018-02-22 13:16 | 169214.9 | 120 | 6 | 34 | 3.641226 | 0 | 1.714213 | 2.461812 | 7.428249 | 8.295612
2018-02-22 13:18 | 169334.9 | 240 | 6 | 34 | 3.676747 | 0 | 1.714213 | 2.461812 | 7.428249 | 8.295612
2018-02-22 13:19 | 169394.9 | 300.0015 | 6 | 34 | 3.684151 | 0 | 1.714213 | 2.461812 | 7.428249 | 8.295612
2018-02-22 13:19 | 169394.9 | 0.0026 | 7 | 35 | 3.684122 | 0 | 0 | 0 | 0 | 0
2018-02-22 13:19 | 169402 | 7.0464 | 2 | 35 | 3.639343 | -0.4184895 | 0 | 0.0008290122 | 0 | 0.003018499
2018-02-22 13:20 | 169409.1 | 7.0279 | 3 | 35 | 3.561172 | -1.135068 | 0 | 0.002146557 | 0 | 0.007756163
2018-02-22 13:22 | 169529.1 | 120.0002 | 4 | 35 | 3.690985 | 0 | 0 | 0.002147315 | 0 | 0.007758861
2018-02-22 13:24 | 169649.1 | 240.001 | 4 | 35 | 3.696143 | 0 | 0 | 0.002147315 | 0 | 0.007758861
2018-02-22 13:25 | 169709.1 | 300.0025 | 4 | 35 | 3.697886 | 0 | 0 | 0.002147315 | 0 | 0.007758861
2018-02-22 13:25 | 169753.2 | 44.0271 | 5 | 35 | 2.999974 | -3.821839 | 0 | 0.05099079 | 0 | 0.1613706
2018-02-22 13:27 | 169873.2 | 120.0002 | 6 | 35 | 3.656535 | 0 | 0 | 0.05099079 | 0 | 0.1613706
2018-02-22 13:29 | 169993.2 | 240.0002 | 6 | 35 | 3.675073 | 0 | 0 | 0.05099079 | 0 | 0.1613706
2018-02-22 13:30 | 170053.2 | 300.0024 | 6 | 35 | 3.67966 | 0 | 0 | 0.05099079 | 0 | 0.1613706
2018-02-22 13:30 | 170053.3 | 0.0026 | 7 | 36 | 3.679763 | 0 | 0 | 0 | 0 | 0
2018-02-22 13:30 | 170060.3 | 6.9928 | 2 | 36 | 3.542397 | -1.131406 | 0 | 0.002278136 | 0 | 0.008079503
2018-02-22 13:31 | 170067.3 | 6.9952 | 3 | 36 | 3.530715 | -1.127579 | 0 | 0.004477264 | 0 | 0.01585644
2018-02-22 13:33 | 170187.4 | 120.0002 | 4 | 36 | 3.680722 | 0 | 0 | 0.004477985 | 0 | 0.01585898
2018-02-22 13:35 | 170307.4 | 240.0002 | 4 | 36 | 3.686324 | 0 | 0 | 0.004477985 | 0 | 0.01585898
2018-02-22 13:36 | 170367.4 | 300.0032 | 4 | 36 | 3.688177 | 0 | 0 | 0.004477985 | 0 | 0.01585898
2018-02-22 13:36 | 170403.8 | 36.3088 | 5 | 36 | 2.999983 | -3.783696 | 0 | 0.04506951 | 0 | 0.1428871
2018-02-22 13:38 | 170523.8 | 120.0001 | 6 | 36 | 3.645409 | 0 | 0 | 0.04507202 | 0 | 0.1428947
2018-02-22 13:40 | 170643.8 | 240.0001 | 6 | 36 | 3.662626 | 0 | 0 | 0.04507202 | 0 | 0.1428947
2018-02-22 13:41 | 170703.8 | 300.0023 | 6 | 36 | 3.666965 | 0 | 0 | 0.04507202 | 0 | 0.1428947
2018-02-22 13:41 | 170703.8 | 0.0026 | 7 | 37 | 3.666891 | 0 | 0 | 0 | 0 | 0
2018-02-22 13:41 | 170710.9 | 7.0073 | 2 | 37 | 3.52529 | -1.120676 | 0 | 0.002291264 | 0 | 0.008084768
2018-02-22 13:41 | 170717.9 | 7.0064 | 3 | 37 | 3.589445 | -0.5085573 | 0 | 0.003771695 | 0 | 0.01334018
2018-02-22 13:43 | 170838 | 120 | 4 | 37 | 3.668042 | 0 | 0 | 0.003772174 | 0 | 0.0133419
2018-02-22 13:45 | 170958 | 240.0009 | 4 | 37 | 3.673526 | 0 | 0 | 0.003772174 | 0 | 0.0133419
2018-02-22 13:46 | 171018 | 300.0046 | 4 | 37 | 3.675447 | 0 | 0 | 0.003772174 | 0 | 0.0133419
2018-02-22 13:47 | 171048.8 | 30.7352 | 5 | 37 | 2.99998 | -3.842382 | 0 | 0.0376723 | 0 | 0.1193823
2018-02-22 13:49 | 171168.8 | 120.0008 | 6 | 37 | 3.63317 | 0 | 0 | 0.03767508 | 0 | 0.1193906
2018-02-22 13:51 | 171288.8 | 240.0008 | 6 | 37 | 3.64898 | 0 | 0 | 0.03767508 | 0 | 0.1193906
2018-02-22 13:52 | 171348.8 | 300.0014 | 6 | 37 | 3.653063 | 0 | 0 | 0.03767508 | 0 | 0.1193906
2018-02-22 13:52 | 171348.8 | 0.0027 | 7 | 38 | 3.653296 | 0 | 0 | 0 | 0 | 0
2018-02-22 13:52 | 171355.9 | 7.0024 | 2 | 38 | 3.511921 | -1.117764 | 0 | 0.001727012 | 0 | 0.006109149
2018-02-22 13:52 | 171362.9 | 7.0016 | 3 | 38 | 3.497544 | -1.114779 | 0 | 0.003900223 | 0 | 0.01372504
2018-02-22 13:54 | 171483 | 120 | 4 | 38 | 3.652578 | 0 | 0 | 0.003900934 | 0 | 0.01372753
2018-02-22 13:56 | 171603 | 240.0008 | 4 | 38 | 3.658319 | 0 | 0 | 0.003900934 | 0 | 0.01372753
2018-02-22 13:57 | 171663 | 300.003 | 4 | 38 | 3.660302 | 0 | 0 | 0.003900934 | 0 | 0.01372753
2018-02-22 13:58 | 171687.1 | 24 | 5 | 38 | 2.999975 | -3.917514 | 0 | 0.03132894 | 0 | 0.09898945
2018-02-22 14:00 | 171807.1 | 120.001 | 6 | 38 | 3.618821 | 0 | 0 | 0.03133155 | 0 | 0.09899727
2018-02-22 14:02 | 171927.1 | 240.001 | 6 | 38 | 3.632058 | 0 | 0 | 0.03133155 | 0 | 0.09899727
2018-02-22 14:03 | 171987.1 | 300.0032 | 6 | 38 | 3.635507 | 0 | 0 | 0.03133155 | 0 | 0.09899727
2018-02-22 14:03 | 171987.1 | 0.0027 | 7 | 39 | 3.635482 | 0 | 0 | 0 | 0 | 0
2018-02-22 14:03 | 171994.2 | 6.9984 | 2 | 39 | 3.485399 | -1.122096 | 0 | 0.002659474 | 0 | 0.009166579
2018-02-22 14:03 | 172001.2 | 6.9984 | 3 | 39 | 3.470976 | -1.1173 | 0 | 0.004841191 | 0 | 0.0167545
2018-02-22 14:05 | 172121.3 | 120.0006 | 4 | 39 | 3.631561 | 0 | 0 | 0.004841967 | 0 | 0.0167572
2018-02-22 14:07 | 172241.3 | 240.0001 | 4 | 39 | 3.636929 | 0 | 0 | 0.004841967 | 0 | 0.0167572
2018-02-22 14:08 | 172301.3 | 300.002 | 4 | 39 | 3.638767 | 0 | 0 | 0.004841967 | 0 | 0.0167572
2018-02-22 14:08 | 172321.6 | 20.2713 | 5 | 39 | 2.999958 | -3.912343 | 0 | 0.02742651 | 0 | 0.08690969
2018-02-22 14:10 | 172441.7 | 120.0001 | 6 | 39 | 3.596572 | 0 | 0 | 0.02742651 | 0 | 0.08690969
2018-02-22 14:12 | 172561.7 | 240 | 6 | 39 | 3.606932 | 0 | 0 | 0.02742651 | 0 | 0.08690969
2018-02-22 14:13 | 172621.7 | 300.0038 | 6 | 39 | 3.60946 | 0 | 0 | 0.02742651 | 0 | 0.08690969
2018-02-22 14:13 | 172621.7 | 0.0027 | 7 | 40 | 3.609227 | 0 | 0 | 0 | 0 | 0
2018-02-22 14:13 | 172628.7 | 6.9992 | 2 | 40 | 3.457896 | -1.112166 | 0 | 0.00263237 | 0 | 0.009003649
2018-02-22 14:13 | 172635.8 | 7.0009 | 3 | 40 | 3.519088 | -0.540597 | 0 | 0.004116571 | 0 | 0.01417315
2018-02-22 14:15 | 172755.8 | 120.0008 | 4 | 40 | 3.604313 | 0 | 0 | 0.004116571 | 0 | 0.01417315
2018-02-22 14:17 | 172875.8 | 240 | 4 | 40 | 3.60822 | 0 | 0 | 0.004116571 | 0 | 0.01417315
2018-02-22 14:18 | 172935.8 | 300.0014 | 4 | 40 | 3.609482 | 0 | 0 | 0.004116571 | 0 | 0.01417315
2018-02-22 14:19 | 172954.2 | 18.3544 | 5 | 40 | 2.999959 | -3.708626 | 0 | 0.02398304 | 0 | 0.07558856
2018-02-22 14:21 | 173074.3 | 120.0001 | 6 | 40 | 3.564638 | 0 | 0 | 0.02398633 | 0 | 0.07559843
2018-02-22 14:23 | 173194.3 | 240.0001 | 6 | 40 | 3.573025 | 0 | 0 | 0.02398633 | 0 | 0.07559843
2018-02-22 14:24 | 173254.3 | 300.0023 | 6 | 40 | 3.57493 | 0 | 0 | 0.02398633 | 0 | 0.07559843
2018-02-22 14:24 | 173254.3 | 0.0049 | 7 | 41 | 3.574767 | 0 | 0 | 0 | 0 | 0
2018-02-22 14:24 | 173261.4 | 7.0008 | 2 | 41 | 3.43406 | -1.091065 | 0 | 0.00124333 | 0 | 0.00433635
2018-02-22 14:24 | 173268.4 | 6.9967 | 3 | 41 | 3.416389 | -1.087362 | 0 | 0.003363173 | 0 | 0.01159708
2018-02-22 14:26 | 173388.4 | 120.0002 | 4 | 41 | 3.568612 | 0 | 0 | 0.003364198 | 0 | 0.01160058
2018-02-22 14:28 | 173508.4 | 240.0002 | 4 | 41 | 3.571663 | 0 | 0 | 0.003364198 | 0 | 0.01160058
2018-02-22 14:29 | 173568.4 | 300.0024 | 4 | 41 | 3.572653 | 0 | 0 | 0.003364198 | 0 | 0.01160058
2018-02-22 14:29 | 173583.1 | 14.6247 | 5 | 41 | 2.99997 | -3.609996 | 0 | 0.01880648 | 0 | 0.05912611
2018-02-22 14:31 | 173703.2 | 120.0008 | 6 | 41 | 3.531966 | 0 | 0 | 0.01880648 | 0 | 0.05912611
2018-02-22 14:33 | 173823.2 | 240.0008 | 6 | 41 | 3.538748 | 0 | 0 | 0.01880648 | 0 | 0.05912611
2018-02-22 14:34 | 173883.2 | 300.0022 | 6 | 41 | 3.540277 | 0 | 0 | 0.01880648 | 0 | 0.05912611
2018-02-22 14:34 | 173883.2 | 0.0026 | 7 | 42 | 3.54028 | 0 | 0 | 0 | 0 | 0
2018-02-22 14:34 | 173890.3 | 6.9921 | 2 | 42 | 3.390348 | -1.067254 | 0 | 0.002497643 | 0 | 0.008392665
2018-02-22 14:34 | 173897.3 | 6.9976 | 3 | 42 | 3.451268 | -0.4967966 | 0 | 0.003947787 | 0 | 0.01333979
2018-02-22 14:36 | 174017.3 | 120.0007 | 4 | 42 | 3.531293 | 0 | 0 | 0.003947787 | 0 | 0.01333979
2018-02-22 14:38 | 174137.3 | 240.0007 | 4 | 42 | 3.534196 | 0 | 0 | 0.003947787 | 0 | 0.01333979
2018-02-22 14:39 | 174197.3 | 300.0029 | 4 | 42 | 3.535082 | 0 | 0 | 0.003947787 | 0 | 0.01333979
2018-02-22 14:39 | 174206.9 | 9.5336 | 5 | 42 | 2.999998 | -3.719319 | 0 | 0.0140615 | 0 | 0.04432875
2018-02-22 14:41 | 174327 | 120 | 6 | 42 | 3.504773 | 0 | 0 | 0.01406397 | 0 | 0.04433617
2018-02-22 14:43 | 174447 | 240 | 6 | 42 | 3.509789 | 0 | 0 | 0.01406397 | 0 | 0.04433617
2018-02-22 14:44 | 174507 | 300.0015 | 6 | 42 | 3.511012 | 0 | 0 | 0.01406397 | 0 | 0.04433617
2018-02-22 14:44 | 174507 | 0.0027 | 7 | 43 | 3.511102 | 0 | 0 | 0 | 0 | 0
2018-02-22 14:45 | 174514.1 | 7.0199 | 2 | 43 | 3.443745 | -0.5043869 | 0 | 0.0006742059 | 0 | 0.002334062
2018-02-22 14:45 | 174521.1 | 6.9952 | 3 | 43 | 3.435909 | -0.5077152 | 0 | 0.001658854 | 0 | 0.0057212
2018-02-22 14:47 | 174641.1399 | 120.001 | 4 | 43 | 3.507258 | 0 | 0 | 0.001659179 | 0 | 0.005722317
2018-02-22 14:49 | 174761.1399 | 240.001 | 4 | 43 | 3.509168 | 0 | 0 | 0.001659179 | 0 | 0.005722317
2018-02-22 14:50 | 174821.1405 | 300.0016 | 4 | 43 | 3.509873 | 0 | 0 | 0.001659179 | 0 | 0.005722317
2018-02-22 14:50 | 174830 | 8.8079 | 5 | 43 | 2.999969 | -3.618389 | 0 | 0.01063877 | 0 | 0.03321388
2018-02-22 14:52 | 174950.1 | 120.0003 | 6 | 43 | 3.480084 | 0 | 0 | 0.01064178 | 0 | 0.0332229
2018-02-22 14:54 | 175070.1 | 240.0007 | 6 | 43 | 3.484511 | 0 | 0 | 0.01064178 | 0 | 0.0332229
2018-02-22 14:55 | 175130.1 | 300.0033 | 6 | 43 | 3.485594 | 0 | 0 | 0.01064178 | 0 | 0.0332229
2018-02-22 14:55 | 175130.1 | 0.0026 | 7 | 44 | 3.485543 | 0 | 0 | 0 | 0 | 0
2018-02-22 14:55 | 175137.2 | 7.0512 | 2 | 44 | 3.447682 | -0.2766228 | 0 | 0.000548075 | 0 | 0.001890907
2018-02-22 14:55 | 175144.2 | 7.0231 | 3 | 44 | 3.341309 | -1.056073 | 0 | 0.001784907 | 0 | 0.006064161
2018-02-22 14:57 | 175264.3 | 119.9999 | 4 | 44 | 3.480444 | 0 | 0 | 0.001785583 | 0 | 0.00606642
2018-02-22 14:59 | 175384.3 | 240.0007 | 4 | 44 | 3.482347 | 0 | 0 | 0.001785583 | 0 | 0.00606642
2018-02-22 15:00 | 175444.3 | 300.0037 | 4 | 44 | 3.483021 | 0 | 0 | 0.001785583 | 0 | 0.00606642
2018-02-22 15:00 | 175451.7221 | 7.3448 | 5 | 44 | 2.999939 | -3.536468 | 0 | 0.009163164 | 0 | 0.02856402
2018-02-22 15:02 | 175571.8 | 120.0008 | 6 | 44 | 3.45622 | 0 | 0 | 0.00916552 | 0 | 0.02857107
2018-02-22 15:04 | 175691.8 | 240 | 6 | 44 | 3.460048 | 0 | 0 | 0.00916552 | 0 | 0.02857107
2018-02-22 15:05 | 175751.8 | 300.0014 | 6 | 44 | 3.46099 | 0 | 0 | 0.00916552 | 0 | 0.02857107
2018-02-22 15:05 | 175751.8 | 0.0026 | 7 | 45 | 3.460738 | 0 | 0 | 0 | 0 | 0
2018-02-22 15:05 | 175758.9 | 7.0345 | 2 | 45 | 3.420061 | -0.2422924 | 0 | 0.001581967 | 0 | 0.005187477
2018-02-22 15:05 | 175766 | 7.0552 | 3 | 45 | 3.417145 | -0.2464561 | 0 | 0.002061523 | 0 | 0.006826912
2018-02-22 15:07 | 175886 | 119.9999 | 4 | 45 | 3.455425 | 0 | 0 | 0.0020619 | 0 | 0.006828199
2018-02-22 15:09 | 176006 | 240.0007 | 4 | 45 | 3.457155 | 0 | 0 | 0.0020619 | 0 | 0.006828199
2018-02-22 15:10 | 176066 | 300.0005 | 4 | 45 | 3.457778 | 0 | 0 | 0.0020619 | 0 | 0.006828199
2018-02-22 15:11 | 176071.1 | 5.0096 | 5 | 45 | 2.999977 | -3.583466 | 0 | 0.007197659 | 0 | 0.02241215
2018-02-22 15:13 | 176191.1 | 120.0007 | 6 | 45 | 3.437714 | 0 | 0 | 0.007197659 | 0 | 0.02241215
2018-02-22 15:15 | 176311.1 | 240.0007 | 6 | 45 | 3.440683 | 0 | 0 | 0.007197659 | 0 | 0.02241215
2018-02-22 15:16 | 176371.1 | 300.0013 | 6 | 45 | 3.441466 | 0 | 0 | 0.007197659 | 0 | 0.02241215
2018-02-22 15:16 | 176371.2 | 0.0027 | 7 | 46 | 3.441449 | 0 | 0 | 0 | 0 | 0
2018-02-22 15:16 | 176378.2 | 6.9977 | 2 | 46 | 3.292693 | -1.039509 | 0 | 0.002352151 | 0 | 0.007705523
2018-02-22 15:16 | 176385.3 | 7.0344 | 3 | 46 | 3.387326 | -0.2115746 | 0 | 0.003597247 | 0 | 0.01182181
2018-02-22 15:18 | 176505.3 | 120.0007 | 4 | 46 | 3.428405 | 0 | 0 | 0.003597604 | 0 | 0.01182302
2018-02-22 15:20 | 176625.3 | 240.0007 | 4 | 46 | 3.430676 | 0 | 0 | 0.003597604 | 0 | 0.01182302
2018-02-22 15:21 | 176685.3 | 300.0037 | 4 | 46 | 3.431344 | 0 | 0 | 0.003597604 | 0 | 0.01182302
2018-02-22 15:21 | 176687.9 | 2.5352 | 5 | 46 | 2.999939 | -3.6795 | 0 | 0.006224914 | 0 | 0.01977527
2018-02-22 15:23 | 176808 | 120.0009 | 6 | 46 | 3.420609 | 0 | 0 | 0.006224914 | 0 | 0.01977527
2018-02-22 15:25 | 176928 | 240.0009 | 6 | 46 | 3.422629 | 0 | 0 | 0.006224914 | 0 | 0.01977527
2018-02-22 15:26 | 176988 | 300.0008 | 6 | 46 | 3.4233 | 0 | 0 | 0.006224914 | 0 | 0.01977527
2018-02-22 15:26 | 176988 | 0.0026 | 7 | 47 | 3.423373 | 0 | 0 | 0 | 0 | 0
2018-02-22 15:26 | 176995.1 | 7.0745 | 2 | 47 | 3.388281 | -0.2515326 | 0 | 0.0005014849 | 0 | 0.001700339
2018-02-22 15:26 | 177002.2 | 7.0168 | 3 | 47 | 3.277445 | -1.037123 | 0 | 0.002020065 | 0 | 0.006710285
2018-02-22 15:28 | 177122.2 | 120.0011 | 4 | 47 | 3.414925 | 0 | 0 | 0.002020727 | 0 | 0.006712453
2018-02-22 15:30 | 177242.2 | 240.001 | 4 | 47 | 3.416622 | 0 | 0 | 0.002020727 | 0 | 0.006712453
2018-02-22 15:31 | 177302.2 | 300.0032 | 4 | 47 | 3.417246 | 0 | 0 | 0.002020727 | 0 | 0.006712453
2018-02-22 15:31 | 177304.8 | 2.4968 | 5 | 47 | 2.999935 | -3.569771 | 0 | 0.004529186 | 0 | 0.0143067
2018-02-22 15:33 | 177424.8 | 120.001 | 6 | 47 | 3.406339 | 0 | 0 | 0.004531659 | 0 | 0.01431411
2018-02-22 15:35 | 177544.8 | 240.0002 | 6 | 47 | 3.408239 | 0 | 0 | 0.004531659 | 0 | 0.01431411
2018-02-22 15:36 | 177604.8 | 300.0032 | 6 | 47 | 3.408834 | 0 | 0 | 0.004531659 | 0 | 0.01431411
2018-02-22 15:36 | 177604.8 | 0.0027 | 7 | 48 | 3.408854 | 0 | 0 | 0 | 0 | 0
2018-02-22 15:36 | 177612 | 7.0199 | 2 | 48 | 3.39943 | -0.04411507 | 0 | 0.0004213851 | 0 | 0.001424007
2018-02-22 15:36 | 177619 | 7.024 | 3 | 48 | 3.399556 | -0.04386425 | 0 | 0.0005067954 | 0 | 0.001714374
2018-02-22 15:38 | 177739 | 120.0002 | 4 | 48 | 3.407647 | 0 | 0 | 0.0005067954 | 0 | 0.001714374
2018-02-22 15:40 | 177859 | 240.001 | 4 | 48 | 3.408678 | 0 | 0 | 0.0005067954 | 0 | 0.001714374
2018-02-22 15:41 | 177919 | 300.0017 | 4 | 48 | 3.40913 | 0 | 0 | 0.0005067954 | 0 | 0.001714374
2018-02-22 15:41 | 177920.9 | 1.7599 | 5 | 48 | 2.999984 | -3.638756 | 0 | 0.002307648 | 0 | 0.007157515
2018-02-22 15:43 | 178040.9 | 120 | 6 | 48 | 3.401213 | 0 | 0 | 0.002307648 | 0 | 0.007157515
2018-02-22 15:45 | 178160.9 | 239.9999 | 6 | 48 | 3.402705 | 0 | 0 | 0.002307648 | 0 | 0.007157515
2018-02-22 15:46 | 178220.9 | 300.0013 | 6 | 48 | 3.403178 | 0 | 0 | 0.002307648 | 0 | 0.007157515
2018-02-22 15:46 | 178220.9 | 0.0027 | 7 | 49 | 3.403111 | 0 | 0 | 0 | 0 | 0
2018-02-22 15:47 | 178228.1 | 7.0792 | 2 | 49 | 3.416172 | 0.093256 | 0.0001846732 | 0 | 0.0006306847 | 0
2018-02-22 15:47 | 178235.2 | 7.0784 | 3 | 49 | 3.417514 | 0.09104347 | 0.0003652455 | 0 | 0.001247648 | 0
2018-02-22 15:49 | 178355.2 | 120.0006 | 4 | 49 | 3.405887 | 0 | 0.0003652455 | 0 | 0.001247648 | 0
2018-02-22 15:51 | 178475.2 | 240.0006 | 4 | 49 | 3.406575 | 0 | 0.0003652455 | 0 | 0.001247648 | 0
2018-02-22 15:52 | 178535.2 | 300.0013 | 4 | 49 | 3.406893 | 0 | 0.0003652455 | 0 | 0.001247648 | 0
2018-02-22 15:52 | 178537.3 | 2.0279 | 5 | 49 | 2.999976 | -3.593211 | 0.0003652455 | 0.002060546 | 0.001247648 | 0.006224575
2018-02-22 15:54 | 178657.4 | 120 | 6 | 49 | 3.397535 | 0 | 0.0003652455 | 0.002060546 | 0.001247648 | 0.006224575
2018-02-22 15:56 | 178777.4 | 240 | 6 | 49 | 3.398981 | 0 | 0.0003652455 | 0.002060546 | 0.001247648 | 0.006224575
2018-02-22 15:57 | 178837.4 | 300.003 | 6 | 49 | 3.399432 | 0 | 0.0003652455 | 0.002060546 | 0.001247648 | 0.006224575
2018-02-22 15:57 | 178837.4 | 0.0027 | 7 | 50 | 3.399659 | 0 | 0 | 0 | 0 | 0
2018-02-22 15:57 | 178844.6 | 7.088 | 2 | 50 | 3.415973 | 0.1208153 | 0.0002373116 | 0 | 0.0008103608 | 0
2018-02-22 15:57 | 178851.6 | 7.0809 | 3 | 50 | 3.417487 | 0.1172037 | 0.0004699013 | 0 | 0.001605066 | 0
2018-02-22 15:59 | 178971.7 | 120.0016 | 4 | 50 | 3.40263 | 0 | 0.0004699013 | 0 | 0.001605066 | 0
2018-02-22 16:01 | 179091.7 | 240.0009 | 4 | 50 | 3.403175 | 0 | 0.0004699013 | 0 | 0.001605066 | 0
2018-02-22 16:02 | 179151.7 | 300.003 | 4 | 50 | 3.403502 | 0 | 0.0004699013 | 0 | 0.001605066 | 0
2018-02-22 16:02 | 179152.9 | 1.1376 | 5 | 50 | 2.999978 | -3.739979 | 0.0004699013 | 0.00119878 | 0.001605066 | 0.00361928
2018-02-22 16:04 | 179272.9 | 120.0002 | 6 | 50 | 3.398148 | 0 | 0.0004699013 | 0.00121863 | 0.001605066 | 0.003678722
2018-02-22 16:06 | 179392.9 | 240.0001 | 6 | 50 | 3.39924 | 0 | 0.0004699013 | 0.00121863 | 0.001605066 | 0.003678722
2018-02-22 16:07 | 179452.9 | 300.0015 | 6 | 50 | 3.399608 | 0 | 0.0004699013 | 0.00121863 | 0.001605066 | 0.003678722
2018-02-22 16:07 | 179453 | 0.0026 | 7 | 51 | 3.399677 | 0 | 0 | 0 | 0 | 0
2018-02-22 16:09 | 179573.1 | 120.001 | 8 | 51 | 3.422 | 0.05994129 | 0.002513107 | 0 | 0.008588181 | 0
2018-02-22 16:11 | 179693.1 | 240.0003 | 8 | 51 | 3.427911 | 0.03931046 | 0.00451077 | 0 | 0.01543506 | 0
2018-02-22 16:13 | 179813.1 | 360.001 | 8 | 51 | 3.429256 | 0.02183723 | 0.005520843 | 0 | 0.01889825 | 0
2018-02-22 16:15 | 179933.1 | 480.0003 | 8 | 51 | 3.428612 | 0.005806923 | 0.005975123 | 0 | 0.02045603 | 0
2018-02-22 16:17 | 180053.1 | 600.001 | 8 | 51 | 3.42727 | -0.008551598 | 0.006188524 | 6.693562e-05 | 0.02118816 | 0.0002294379
2018-02-22 16:19 | 180173.1 | 720.001 | 8 | 51 | 3.423415 | -0.02236176 | 0.006231034 | 0.000519729 | 0.02133391 | 0.001780344
2018-02-22 16:21 | 180293.1 | 840.0003 | 8 | 51 | 3.420039 | -0.03443813 | 0.006392201 | 0.001155701 | 0.02188653 | 0.003956718
2018-02-22 16:23 | 180413.1 | 960.0011 | 8 | 51 | 3.412346 | -0.04633808 | 0.006392201 | 0.002505884 | 0.02188653 | 0.008569012
2018-02-22 16:25 | 180533.1 | 1080.001 | 8 | 51 | 3.403514 | -0.05710125 | 0.006392201 | 0.004232376 | 0.02188653 | 0.0144527
2018-02-22 16:27 | 180653.1 | 1200.0002 | 8 | 51 | 3.395072 | -0.06624889 | 0.006392201 | 0.006032228 | 0.02188653 | 0.0205716
2018-02-22 16:29 | 180773.1 | 1320.001 | 8 | 51 | 3.383577 | -0.07631779 | 0.006392201 | 0.008253418 | 0.02188653 | 0.02810035
2018-02-22 16:31 | 180893.1 | 1440.0002 | 8 | 51 | 3.373715 | -0.0839901 | 0.006415109 | 0.01032071 | 0.02196422 | 0.0350868
2018-02-22 16:33 | 181013.1 | 1560.0002 | 8 | 51 | 3.357436 | -0.09330559 | 0.006415109 | 0.01327919 | 0.02196422 | 0.04504352
2018-02-22 16:35 | 181133.1 | 1680.0003 | 8 | 51 | 3.339603 | -0.1013308 | 0.006415109 | 0.01652412 | 0.02196422 | 0.05590946
2018-02-22 16:37 | 181253.1 | 1800.0002 | 8 | 51 | 3.329378 | -0.04904079 | 0.006415109 | 0.01974004 | 0.02196422 | 0.06662261
2018-02-22 16:39 | 181373.1 | 1920.001 | 8 | 51 | 3.301536 | -0.1135712 | 0.006415109 | 0.02310392 | 0.02196422 | 0.07776494
2018-02-22 16:41 | 181493.1 | 2040.0002 | 8 | 51 | 3.283211 | -0.1169939 | 0.006480121 | 0.02619724 | 0.02217922 | 0.08795065
2018-02-22 16:43 | 181613.1 | 2160.001 | 8 | 51 | 3.252011 | -0.1258574 | 0.006480121 | 0.03025775 | 0.02217922 | 0.1012186
2018-02-22 16:45 | 181733.1 | 2280.0011 | 8 | 51 | 3.216192 | -0.1320982 | 0.006480121 | 0.0345602 | 0.02217922 | 0.1151351
2018-02-22 16:47 | 181853.1 | 2400.0003 | 8 | 51 | 3.172955 | -0.1371346 | 0.006480121 | 0.0388349 | 0.02217922 | 0.1287973
2018-02-22 16:49 | 181973.1 | 2520.001 | 8 | 51 | 3.12149 | -0.1336527 | 0.006480121 | 0.04272191 | 0.02217922 | 0.1410364
2018-02-22 16:51 | 182093.1 | 2640.0002 | 8 | 51 | 3.069015 | -0.1227407 | 0.006835241 | 0.04633112 | 0.02327936 | 0.1521802
2018-02-22 16:52 | 182169.3 | 2716.244364 | 8 | 51 | 2.93892 | 0.05258351 | 0.01246636 | 0.046331 | 0.0451069 | 0.15218
2018-02-22 17:15 | 182289.3 | 2836.24428 | 8 | 51 | 4.066401 | 3.260029 | 0.115484 | 0.046331 | 0.4444278 | 0.15218
2018-02-22 17:17 | 182409.3 | 2956.24518 | 8 | 51 | 4.143573 | 3.260025 | 0.2241592 | 0.046331 | 0.8923066 | 0.15218
2018-02-22 17:19 | 182529.3 | 3076.24518 | 8 | 51 | 4.162191 | 3.260044 | 0.3328204 | 0.046331 | 1.343447 | 0.15218
2018-02-22 17:21 | 182649.3 | 3196.24438 | 8 | 51 | 4.188907 | 3.260006 | 0.4414897 | 0.046331 | 1.797187 | 0.15218
2018-02-22 17:22 | 182699.7 | 3246.64738 | 8 | 51 | 4.200002 | 3.260086 | 0.4871316 | 0.046331 | 1.988632 | 0.15218
2018-02-23 08:56 | 10.0001 | 10.0001 | 1 | 1 | 3.737014 | 0 | 0 | 0 | 0 | 0
2018-02-23 08:56 | 10.0018 | 10.0018 | 1 | 1 | 3.737014 | 0 | 0 | 0 | 0 | 0
2018-02-23 08:57 | 84.0849 | 74.0016 | 2 | 1 | 4.200289 | 3.259974 | 0.07807267 | 0 | 0.3278084 | 0
2018-02-23 08:59 | 204.1002 | 120.0001 | 3 | 1 | 4.22934 | 3.260067 | 0.1863464 | 0 | 0.7844864 | 0
2018-02-23 09:01 | 324.101 | 240.0009 | 3 | 1 | 4.24684 | 3.260048 | 0.2950159 | 0 | 1.245018 | 0
2018-02-23 09:03 | 444.1002 | 360.0001 | 3 | 1 | 4.267069 | 3.260012 | 0.4036743 | 0 | 1.707554 | 0
2018-02-23 09:05 | 564.101 | 480.0009 | 3 | 1 | 4.289858 | 3.260002 | 0.5123324 | 0 | 2.172423 | 0
2018-02-23 09:07 | 684.1002 | 600.0001 | 3 | 1 | 4.314835 | 3.260031 | 0.6210011 | 0 | 2.639936 | 0
2018-02-23 09:09 | 804.101 | 720.0009 | 3 | 1 | 4.341165 | 3.260059 | 0.7296784 | 0 | 3.110276 | 0
2018-02-23 09:11 | 924.101 | 840.0009 | 3 | 1 | 4.36872 | 3.260014 | 0.838331 | 0 | 3.583446 | 0
2018-02-23 09:13 | 1044.1002 | 960.0001 | 3 | 1 | 4.39729 | 3.260025 | 0.9470094 | 0 | 4.059776 | 0
2018-02-23 09:15 | 1164.1019 | 1080.0018 | 3 | 1 | 4.400227 | 3.018824 | 1.051849 | 0 | 4.52108 | 0
2018-02-23 09:17 | 1284.1004 | 1200.0003 | 3 | 1 | 4.400201 | 2.788591 | 1.148597 | 0 | 4.946795 | 0
2018-02-23 09:19 | 1404.1011 | 1320.001 | 3 | 1 | 4.400226 | 2.580042 | 1.23801 | 0 | 5.340231 | 0
2018-02-23 09:21 | 1524.1027 | 1440.0026 | 3 | 1 | 4.400248 | 2.391907 | 1.320803 | 0 | 5.704539 | 0
2018-02-23 09:23 | 1644.1019 | 1560.0018 | 3 | 1 | 4.400253 | 2.226925 | 1.397718 | 0 | 6.042986 | 0
2018-02-23 09:25 | 1764.1009 | 1680.0008 | 3 | 1 | 4.400214 | 2.078321 | 1.469422 | 0 | 6.358498 | 0
2018-02-23 09:27 | 1884.1004 | 1800.0003 | 3 | 1 | 4.400203 | 1.946413 | 1.536451 | 0 | 6.653441 | 0
2018-02-23 09:29 | 2004.1019 | 1920.0018 | 3 | 1 | 4.400158 | 1.828007 | 1.599341 | 0 | 6.93017 | 0
2018-02-23 09:31 | 2124.101 | 2040.0009 | 3 | 1 | 4.400202 | 1.721162 | 1.658471 | 0 | 7.190349 | 0
2018-02-23 09:33 | 2244.1019 | 2160.0018 | 3 | 1 | 4.400201 | 1.623093 | 1.714179 | 0 | 7.435476 | 0
2018-02-23 09:35 | 2364.1019 | 2280.0018 | 3 | 1 | 4.400184 | 1.532609 | 1.766749 | 0 | 7.666793 | 0
2018-02-23 09:37 | 2484.1014 | 2400.0013 | 3 | 1 | 4.400173 | 1.447672 | 1.8164 | 0 | 7.885268 | 0
2018-02-23 09:39 | 2604.1003 | 2520.0002 | 3 | 1 | 4.400204 | 1.369995 | 1.863347 | 0 | 8.091844 | 0
2018-02-23 09:41 | 2724.101 | 2640.0009 | 3 | 1 | 4.400169 | 1.296053 | 1.907761 | 0 | 8.287274 | 0
2018-02-23 09:43 | 2844.1003 | 2760.0002 | 3 | 1 | 4.400158 | 1.227307 | 1.949806 | 0 | 8.472278 | 0
2018-02-23 09:45 | 2964.1012 | 2880.0011 | 3 | 1 | 4.400184 | 1.163449 | 1.989639 | 0 | 8.647553 | 0
2018-02-23 09:47 | 3084.1019 | 3000.0018 | 3 | 1 | 4.400214 | 1.102987 | 2.02739 | 0 | 8.813663 | 0
2018-02-23 09:49 | 3204.1019 | 3120.0018 | 3 | 1 | 4.40014 | 1.044916 | 2.06318 | 0 | 8.971145 | 0
2018-02-23 09:51 | 3324.1012 | 3240.0011 | 3 | 1 | 4.400175 | 0.9914474 | 2.097118 | 0 | 9.120476 | 0
2018-02-23 09:53 | 3444.1003 | 3360.0002 | 3 | 1 | 4.400186 | 0.939992 | 2.12929 | 0 | 9.262038 | 0
2018-02-23 09:55 | 3564.1011 | 3480.001 | 3 | 1 | 4.400129 | 0.8906193 | 2.159783 | 0 | 9.396214 | 0
2018-02-23 09:57 | 3684.1011 | 3600.001 | 3 | 1 | 4.400136 | 0.8442554 | 2.1887 | 0 | 9.523453 | 0
2018-02-23 09:59 | 3804.1019 | 3720.0018 | 3 | 1 | 4.400131 | 0.8010645 | 2.216117 | 0 | 9.64409 | 0
2018-02-23 10:01 | 3924.1011 | 3840.001 | 3 | 1 | 4.400201 | 0.7602587 | 2.242126 | 0 | 9.758533 | 0
2018-02-23 10:03 | 4044.1011 | 3960.001 | 3 | 1 | 4.400108 | 0.720252 | 2.266789 | 0 | 9.867055 | 0
2018-02-23 10:05 | 4164.101 | 4080.0009 | 3 | 1 | 4.40017 | 0.6835613 | 2.290179 | 0 | 9.969974 | 0
2018-02-23 10:07 | 4271.0576 | 4186.9575 | 3 | 1 | 4.400147 | 0.6519871 | 2.310007 | 0 | 10.05722 | 0
2018-02-23 10:09 | 4391.101784 | 120.0007 | 4 | 1 | 4.282086 | 0 | 2.310008 | 0 | 10.05723 | 0
2018-02-23 10:11 | 4511.100984 | 239.9999 | 4 | 1 | 4.268931 | 0 | 2.310008 | 0 | 10.05723 | 0
2018-02-23 10:12 | 4571.104084 | 300.003 | 4 | 1 | 4.265365 | 0 | 2.310008 | 0 | 10.05723 | 0
2018-02-23 10:14 | 4691.183516 | 120.0001 | 5 | 1 | 3.448073 | -6.520028 | 2.310008 | 0.2173191 | 10.05723 | 0.7610496
2018-02-23 10:16 | 4811.184316 | 240.0009 | 5 | 1 | 3.408478 | -6.519998 | 2.310008 | 0.434628 | 10.05723 | 1.506756
2018-02-23 10:18 | 4931.184416 | 360.001 | 5 | 1 | 3.351006 | -6.520031 | 2.310008 | 0.6519707 | 10.05723 | 2.241374
2018-02-23 10:20 | 5051.184316 | 480.0009 | 5 | 1 | 3.296313 | -6.520003 | 2.310008 | 0.8692835 | 10.05723 | 2.963559
2018-02-23 10:22 | 5171.184316 | 600.0009 | 5 | 1 | 3.244216 | -6.520055 | 2.310008 | 1.086606 | 10.05723 | 3.67424
2018-02-23 10:24 | 5291.183516 | 720.0001 | 5 | 1 | 3.190692 | -6.519979 | 2.310008 | 1.303957 | 10.05723 | 4.373652
2018-02-23 10:26 | 5411.183516 | 840.0001 | 5 | 1 | 3.127652 | -6.519983 | 2.310008 | 1.521276 | 10.05723 | 5.060422
2018-02-23 10:28 | 5531.184416 | 960.001 | 5 | 1 | 3.042236 | -6.519942 | 2.310008 | 1.738602 | 10.05723 | 5.731388
2018-02-23 10:29 | 5575.459316 | 1004.2759 | 5 | 1 | 2.999996 | -6.519998 | 2.310008 | 1.81879 | 10.05723 | 5.9737
2018-02-23 10:31 | 5695.50406 | 120.0007 | 6 | 1 | 3.744726 | 0 | 2.310008 | 1.81879 | 10.05723 | 5.9737
2018-02-23 10:33 | 5815.50326 | 239.9999 | 6 | 1 | 3.767145 | 0 | 2.310008 | 1.81879 | 10.05723 | 5.9737
2018-02-23 10:34 | 5875.50706 | 300.0037 | 6 | 1 | 3.774171 | 0 | 2.310008 | 1.81879 | 10.05723 | 5.9737
2018-02-23 10:34 | 5875.516256 | 0.0027 | 7 | 2 | 3.774312 | 0 | 0 | 0 | 0 | 0
2018-02-23 10:36 | 5995.597088 | 120.0011 | 2 | 2 | 4.20029 | 3.536081 | 0.1356211 | 7.03e-10 | 0.5686663 | 2.652e-09
2018-02-23 10:37 | 6112.444888 | 236.8489 | 2 | 2 | 4.200265 | 3.259987 | 0.245474 | 7.03e-10 | 1.030076 | 2.652e-09
2018-02-23 10:39 | 6232.45804 | 120.0001 | 3 | 2 | 4.221383 | 3.259995 | 0.3537484 | 7.03e-10 | 1.485923 | 2.652e-09
2018-02-23 10:41 | 6352.45814 | 240.0002 | 3 | 2 | 4.24596 | 3.259964 | 0.462397 | 7.03e-10 | 1.94587 | 2.652e-09
2018-02-23 10:43 | 6472.45814 | 360.0002 | 3 | 2 | 4.275445 | 3.259933 | 0.5710746 | 7.03e-10 | 2.408866 | 2.652e-09
2018-02-23 10:45 | 6592.45814 | 480.0002 | 3 | 2 | 4.310896 | 3.259941 | 0.6797309 | 7.03e-10 | 2.875293 | 2.652e-09
2018-02-23 10:47 | 6712.45814 | 600.0002 | 3 | 2 | 4.35136 | 3.25996 | 0.7883978 | 7.03e-10 | 3.345904 | 2.652e-09
2018-02-23 10:49 | 6832.45884 | 720.0009 | 3 | 2 | 4.395688 | 3.259943 | 0.8970568 | 7.03e-10 | 3.821097 | 2.652e-09
2018-02-23 10:51 | 6952.45894 | 840.001 | 3 | 2 | 4.400289 | 2.874741 | 0.9995732 | 7.03e-10 | 4.272172 | 2.652e-09
2018-02-23 10:53 | 7072.45894 | 960.001 | 3 | 2 | 4.400265 | 2.535103 | 1.089566 | 7.03e-10 | 4.668164 | 2.652e-09
2018-02-23 10:55 | 7192.45814 | 1080.0002 | 3 | 2 | 4.400269 | 2.253748 | 1.169224 | 7.03e-10 | 5.01868 | 2.652e-09
2018-02-23 10:57 | 7312.45824 | 1200.0003 | 3 | 2 | 4.400234 | 2.021477 | 1.24034 | 7.03e-10 | 5.331608 | 2.652e-09
2018-02-23 10:59 | 7432.45984 | 1320.0019 | 3 | 2 | 4.400205 | 1.8294 | 1.304433 | 7.03e-10 | 5.613631 | 2.652e-09
2018-02-23 11:01 | 7552.45894 | 1440.001 | 3 | 2 | 4.400224 | 1.668761 | 1.362643 | 7.03e-10 | 5.869766 | 2.652e-09
2018-02-23 11:03 | 7672.45864 | 1560.0007 | 3 | 2 | 4.400176 | 1.531599 | 1.415929 | 7.03e-10 | 6.104237 | 2.652e-09
2018-02-23 11:05 | 7792.45894 | 1680.001 | 3 | 2 | 4.400199 | 1.414537 | 1.46499 | 7.03e-10 | 6.320118 | 2.652e-09
2018-02-23 11:07 | 7912.45894 | 1800.001 | 3 | 2 | 4.400147 | 1.311852 | 1.5104 | 7.03e-10 | 6.51993 | 2.652e-09
2018-02-23 11:09 | 8032.45904 | 1920.0011 | 3 | 2 | 4.400229 | 1.222251 | 1.552612 | 7.03e-10 | 6.70567 | 2.652e-09
2018-02-23 11:11 | 8152.45824 | 2040.0003 | 3 | 2 | 4.400211 | 1.140436 | 1.591957 | 7.03e-10 | 6.878798 | 2.652e-09
2018-02-23 11:13 | 8272.45824 | 2160.0003 | 3 | 2 | 4.40019 | 1.067389 | 1.628726 | 7.03e-10 | 7.040588 | 2.652e-09
2018-02-23 11:15 | 8392.45814 | 2280.0002 | 3 | 2 | 4.40019 | 1.000407 | 1.66317 | 7.03e-10 | 7.192145 | 2.652e-09
2018-02-23 11:17 | 8512.45894 | 2400.001 | 3 | 2 | 4.400197 | 0.9387999 | 1.695457 | 7.03e-10 | 7.334214 | 2.652e-09
2018-02-23 11:19 | 8632.45884 | 2520.0009 | 3 | 2 | 4.400137 | 0.8805122 | 1.725766 | 7.03e-10 | 7.467578 | 2.652e-09
2018-02-23 11:21 | 8752.45894 | 2640.001 | 3 | 2 | 4.400159 | 0.8282137 | 1.754244 | 7.03e-10 | 7.592888 | 2.652e-09
2018-02-23 11:23 | 8872.45834 | 2760.0004 | 3 | 2 | 4.400218 | 0.7789288 | 1.781015 | 7.03e-10 | 7.710684 | 2.652e-09
2018-02-23 11:25 | 8992.45824 | 2880.0003 | 3 | 2 | 4.400159 | 0.7323608 | 1.806182 | 7.03e-10 | 7.821423 | 2.652e-09
2018-02-23 11:27 | 9112.45824 | 3000.0003 | 3 | 2 | 4.400181 | 0.689086 | 1.829861 | 7.03e-10 | 7.925614 | 2.652e-09
2018-02-23 11:29 | 9221.62104 | 3109.1631 | 3 | 2 | 4.400143 | 0.6519957 | 1.850187 | 7.03e-10 | 8.01505 | 2.652e-09
2018-02-23 11:31 | 9341.663844 | 120.0005 | 4 | 2 | 4.286808 | 0 | 1.850187 | 7.03e-10 | 8.01505 | 2.652e-09
2018-02-23 11:33 | 9461.663444 | 240.0001 | 4 | 2 | 4.275192 | 0 | 1.850187 | 7.03e-10 | 8.01505 | 2.652e-09
2018-02-23 11:34 | 9521.664844 | 300.0015 | 4 | 2 | 4.27212 | 0 | 1.850187 | 7.03e-10 | 8.01505 | 2.652e-09
2018-02-23 11:36 | 9641.742748 | 120.0002 | 5 | 2 | 3.460056 | -6.520146 | 1.850187 | 0.2173048 | 8.01505 | 0.7643799
2018-02-23 11:38 | 9761.743648 | 240.0011 | 5 | 2 | 3.414818 | -6.520104 | 1.850187 | 0.43464 | 8.01505 | 1.512092
2018-02-23 11:40 | 9881.742748 | 360.0002 | 5 | 2 | 3.353896 | -6.520016 | 1.850187 | 0.6519703 | 8.01505 | 2.247613
2018-02-23 11:42 | 10001.74 | 480.001 | 5 | 2 | 3.298843 | -6.519968 | 1.850187 | 0.869298 | 8.01505 | 2.970413
2018-02-23 11:44 | 10121.74 | 600.001 | 5 | 2 | 3.246278 | -6.520047 | 1.850187 | 1.086622 | 8.01505 | 3.68159
2018-02-23 11:46 | 10241.74 | 720.0002 | 5 | 2 | 3.192298 | -6.520057 | 1.850187 | 1.303958 | 8.01505 | 4.381394
2018-02-23 11:48 | 10361.74 | 840.0002 | 5 | 2 | 3.12869 | -6.520037 | 1.850187 | 1.52128 | 8.01505 | 5.068462
2018-02-23 11:50 | 10481.74 | 960.0002 | 5 | 2 | 3.042276 | -6.519954 | 1.850187 | 1.738603 | 8.01505 | 5.739647
2018-02-23 11:51 | 10525.84 | 1004.0937 | 5 | 2 | 2.999995 | -6.519959 | 1.850187 | 1.818463 | 8.01505 | 5.980978
2018-02-23 11:53 | 10645.88 | 119.9999 | 6 | 2 | 3.746448 | 0 | 1.850187 | 1.818463 | 8.01505 | 5.980978
2018-02-23 11:55 | 10765.88 | 239.9999 | 6 | 2 | 3.769447 | 0 | 1.850187 | 1.818463 | 8.01505 | 5.980978
2018-02-23 11:56 | 10825.89 | 300.0037 | 6 | 2 | 3.77665 | 0 | 1.850187 | 1.818463 | 8.01505 | 5.980978
2018-02-23 11:56 | 10825.89424 | 0.0027 | 7 | 3 | 3.776863 | 0 | 0 | 0 | 0 | 0
2018-02-23 11:58 | 10945.97 | 120.0011 | 2 | 3 | 4.200253 | 3.593246 | 0.1371168 | 0 | 0.5748252 | 0
2018-02-23 12:00 | 11065.97 | 240.0011 | 2 | 3 | 4.200217 | 3.292496 | 0.2514718 | 0 | 1.055146 | 0
2018-02-23 12:00 | 11081.53 | 255.5592 | 2 | 3 | 4.200208 | 3.259998 | 0.2656263 | 0 | 1.114598 | 0
2018-02-23 12:02 | 11201.54358 | 120.0002 | 3 | 3 | 4.222855 | 3.260006 | 0.3739029 | 0 | 1.570516 | 0
2018-02-23 12:04 | 11321.54358 | 240.0002 | 3 | 3 | 4.249553 | 3.259989 | 0.4825725 | 0 | 2.030824 | 0
2018-02-23 12:06 | 11441.54428 | 360.0009 | 3 | 3 | 4.28135 | 3.259998 | 0.5912453 | 0 | 2.494307 | 0
2018-02-23 12:08 | 11561.54358 | 480.0002 | 3 | 3 | 4.319191 | 3.259983 | 0.6998998 | 0 | 2.961502 | 0
2018-02-23 12:10 | 11681.54358 | 600.0002 | 3 | 3 | 4.36213 | 3.260012 | 0.8085634 | 0 | 3.433131 | 0
2018-02-23 12:12 | 11801.54428 | 720.0009 | 3 | 3 | 4.400295 | 3.165627 | 0.9169437 | 0 | 3.908315 | 0
2018-02-23 12:14 | 11921.54358 | 840.0002 | 3 | 3 | 4.400277 | 2.761978 | 1.015416 | 0 | 4.34162 | 0
2018-02-23 12:16 | 12041.54428 | 960.0009 | 3 | 3 | 4.400276 | 2.433598 | 1.101806 | 0 | 4.721758 | 0
2018-02-23 12:18 | 12161.54448 | 1080.0011 | 3 | 3 | 4.400225 | 2.165592 | 1.178302 | 0 | 5.058362 | 0
2018-02-23 12:20 | 12281.54428 | 1200.0009 | 3 | 3 | 4.400264 | 1.946554 | 1.246699 | 0 | 5.359323 | 0
2018-02-23 12:22 | 12401.54448 | 1320.0011 | 3 | 3 | 4.400181 | 1.763659 | 1.308433 | 0 | 5.630969 | 0
2018-02-23 12:24 | 12521.54378 | 1440.0004 | 3 | 3 | 4.400255 | 1.611238 | 1.364614 | 0 | 5.878175 | 0
2018-02-23 12:26 | 12641.54368 | 1560.0003 | 3 | 3 | 4.40021 | 1.480226 | 1.416073 | 0 | 6.104605 | 0
2018-02-23 12:28 | 12761.54358 | 1680.0002 | 3 | 3 | 4.400227 | 1.367768 | 1.463492 | 0 | 6.313261 | 0
2018-02-23 12:30 | 12881.54428 | 1800.0009 | 3 | 3 | 4.400224 | 1.270155 | 1.507416 | 0 | 6.506535 | 0
2018-02-23 12:32 | 13001.54538 | 1920.002 | 3 | 3 | 4.400167 | 1.182149 | 1.548259 | 0 | 6.686248 | 0
2018-02-23 12:34 | 13121.54358 | 2040.0002 | 3 | 3 | 4.400125 | 1.102774 | 1.586321 | 0 | 6.85373 | 0
2018-02-23 12:36 | 13241.54378 | 2160.0004 | 3 | 3 | 4.400236 | 1.032744 | 1.621886 | 0 | 7.01022 | 0
2018-02-23 12:38 | 13361.54368 | 2280.0003 | 3 | 3 | 4.400164 | 0.9673414 | 1.655196 | 0 | 7.156792 | 0
2018-02-23 12:40 | 13481.54528 | 2400.0019 | 3 | 3 | 4.40015 | 0.9076042 | 1.686442 | 0 | 7.294278 | 0
2018-02-23 12:42 | 13601.54538 | 2520.002 | 3 | 3 | 4.400196 | 0.8526144 | 1.715762 | 0 | 7.423293 | 0
2018-02-23 12:44 | 13721.54438 | 2640.001 | 3 | 3 | 4.400208 | 0.8012667 | 1.743302 | 0 | 7.544473 | 0
2018-02-23 12:46 | 13841.54438 | 2760.001 | 3 | 3 | 4.400086 | 0.7515612 | 1.769176 | 0 | 7.658323 | 0
2018-02-23 12:48 | 13961.54358 | 2880.0002 | 3 | 3 | 4.400145 | 0.7063885 | 1.793486 | 0 | 7.765289 | 0
2018-02-23 12:50 | 14081.54358 | 3000.0002 | 3 | 3 | 4.400148 | 0.6648092 | 1.816337 | 0 | 7.865837 | 0
2018-02-23 12:51 | 14119.38008 | 3037.8367 | 3 | 3 | 4.400143 | 0.6519976 | 1.823256 | 0 | 7.896284 | 0
2018-02-23 12:53 | 14239.4246 | 120.0007 | 4 | 3 | 4.287767 | 0 | 1.823257 | 0 | 7.896289 | 0
2018-02-23 12:55 | 14359.4246 | 240.0007 | 4 | 3 | 4.276222 | 0 | 1.823257 | 0 | 7.896289 | 0
2018-02-23 12:56 | 14419.4261 | 300.0022 | 4 | 3 | 4.273197 | 0 | 1.823257 | 0 | 7.896289 | 0
2018-02-23 12:58 | 14539.508 | 120.0011 | 5 | 3 | 3.467132 | -6.520137 | 1.823257 | 0.217316 | 7.896289 | 0.7659923
2018-02-23 13:00 | 14659.5071 | 240.0002 | 5 | 3 | 3.420798 | -6.52007 | 1.823257 | 0.4346589 | 7.896289 | 1.515203
2018-02-23 13:02 | 14779.5071 | 360.0002 | 5 | 3 | 3.359233 | -6.520099 | 1.823257 | 0.6519682 | 7.896289 | 2.251891
2018-02-23 13:04 | 14899.5079 | 480.001 | 5 | 3 | 3.301691 | -6.520013 | 1.823257 | 0.8693023 | 7.896289 | 2.975645
2018-02-23 13:06 | 15019.5079 | 600.001 | 5 | 3 | 3.24658 | -6.520026 | 1.823257 | 1.086621 | 7.896289 | 3.687149
2018-02-23 13:08 | 15139.508 | 720.0011 | 5 | 3 | 3.190907 | -6.519966 | 1.823257 | 1.303965 | 7.896289 | 4.386791
2018-02-23 13:10 | 15259.5079 | 840.001 | 5 | 3 | 3.124302 | -6.520031 | 1.823257 | 1.521286 | 7.896289 | 5.073314
2018-02-23 13:12 | 15379.5071 | 960.0002 | 5 | 3 | 3.033701 | -6.52004 | 1.823257 | 1.73859 | 7.896289 | 5.742959
2018-02-23 13:13 | 15413.9373 | 994.4304 | 5 | 3 | 2.999996 | -6.520011 | 1.823257 | 1.80094 | 7.896289 | 5.931092
2018-02-23 13:15 | 15533.98 | 120.0003 | 6 | 3 | 3.74866 | 0 | 1.823257 | 1.80094 | 7.896289 | 5.931092
2018-02-23 13:17 | 15653.98 | 240.001 | 6 | 3 | 3.772096 | 0 | 1.823257 | 1.80094 | 7.896289 | 5.931092
2018-02-23 13:18 | 15713.98 | 300.0033 | 6 | 3 | 3.77929 | 0 | 1.823257 | 1.80094 | 7.896289 | 5.931092
2018-02-23 13:18 | 15713.99 | 0.0027 | 7 | 4 | 3.779278 | 0 | 0 | 0 | 0 | 0
2018-02-23 13:20 | 15834.07 | 120.0001 | 2 | 4 | 4.200294 | 3.563751 | 0.1359523 | 8.19e-10 | 0.5700364 | 3.094e-09
2018-02-23 13:22 | 15954.07 | 240.001 | 2 | 4 | 4.200261 | 3.283928 | 0.2496534 | 8.19e-10 | 1.04761 | 3.094e-09
2018-02-23 13:22 | 15965.59 | 251.5159 | 2 | 4 | 4.200241 | 3.259989 | 0.2601221 | 8.19e-10 | 1.091581 | 3.094e-09
2018-02-23 13:24 | 16085.6 | 120.0002 | 3 | 4 | 4.223348 | 3.260082 | 0.3684052 | 8.19e-10 | 1.547542 | 3.094e-09
2018-02-23 13:26 | 16205.6 | 240.0002 | 3 | 4 | 4.251657 | 3.260086 | 0.47707 | 8.19e-10 | 2.007968 | 3.094e-09
2018-02-23 13:28 | 16325.6 | 360.0003 | 3 | 4 | 4.284931 | 3.26004 | 0.5857173 | 8.19e-10 | 2.471663 | 3.094e-09
2018-02-23 13:30 | 16445.6 | 480.0003 | 3 | 4 | 4.323678 | 3.260017 | 0.6944004 | 8.19e-10 | 2.939411 | 3.094e-09
2018-02-23 13:32 | 16565.6 | 600.001 | 3 | 4 | 4.367337 | 3.259989 | 0.8030507 | 8.19e-10 | 3.411511 | 3.094e-09
2018-02-23 13:34 | 16685.6 | 720.0003 | 3 | 4 | 4.400301 | 3.110884 | 0.9109455 | 8.19e-10 | 3.884997 | 3.094e-09
2018-02-23 13:36 | 16805.6 | 840.0011 | 3 | 4 | 4.400262 | 2.714897 | 1.007806 | 8.19e-10 | 4.31121 | 3.094e-09
2018-02-23 13:38 | 16925.6 | 960.0004 | 3 | 4 | 4.400277 | 2.391655 | 1.092732 | 8.19e-10 | 4.684908 | 3.094e-09
2018-02-23 13:40 | 17045.6 | 1080.001 | 3 | 4 | 4.400192 | 2.128304 | 1.167908 | 8.19e-10 | 5.015698 | 3.094e-09
2018-02-23 13:42 | 17165.6 | 1200.0002 | 3 | 4 | 4.400234 | 1.914795 | 1.235194 | 8.19e-10 | 5.311771 | 3.094e-09
2018-02-23 13:44 | 17285.6 | 1320.0003 | 3 | 4 | 4.400219 | 1.737849 | 1.295982 | 8.19e-10 | 5.579254 | 3.094e-09
2018-02-23 13:46 | 17405.6 | 1440.0003 | 3 | 4 | 4.400223 | 1.589957 | 1.35138 | 8.19e-10 | 5.823019 | 3.094e-09
2018-02-23 13:48 | 17525.6 | 1560.0003 | 3 | 4 | 4.400186 | 1.462018 | 1.40219 | 8.19e-10 | 6.046594 | 3.094e-09
2018-02-23 13:50 | 17645.6 | 1680.0003 | 3 | 4 | 4.400243 | 1.352555 | 1.449053 | 8.19e-10 | 6.252798 | 3.094e-09
2018-02-23 13:52 | 17765.6 | 1800.0004 | 3 | 4 | 4.400205 | 1.255509 | 1.492466 | 8.19e-10 | 6.443826 | 3.094e-09
2018-02-23 13:54 | 17885.6 | 1920.0011 | 3 | 4 | 4.400227 | 1.169635 | 1.532846 | 8.19e-10 | 6.621503 | 3.094e-09
2018-02-23 13:56 | 18005.6 | 2040.0003 | 3 | 4 | 4.400165 | 1.091817 | 1.570503 | 8.19e-10 | 6.787202 | 3.094e-09
2018-02-23 13:58 | 18125.6 | 2160.0003 | 3 | 4 | 4.400241 | 1.022195 | 1.605715 | 8.19e-10 | 6.942141 | 3.094e-09
2018-02-23 14:00 | 18245.6 | 2280.0004 | 3 | 4 | 4.400188 | 0.9578705 | 1.638683 | 8.19e-10 | 7.087208 | 3.094e-09
2018-02-23 14:02 | 18365.6 | 2400.0003 | 3 | 4 | 4.400174 | 0.8983107 | 1.669595 | 8.19e-10 | 7.223226 | 3.094e-09
2018-02-23 14:04 | 18485.6 | 2520.0003 | 3 | 4 | 4.40017 | 0.8435497 | 1.698608 | 8.19e-10 | 7.350888 | 3.094e-09
2018-02-23 14:06 | 18605.6 | 2640.0004 | 3 | 4 | 4.400189 | 0.7923374 | 1.725861 | 8.19e-10 | 7.470806 | 3.094e-09
2018-02-23 14:08 | 18725.6 | 2760.0003 | 3 | 4 | 4.400175 | 0.7447329 | 1.751466 | 8.19e-10 | 7.583468 | 3.094e-09
2018-02-23 14:10 | 18845.6 | 2880.0019 | 3 | 4 | 4.400165 | 0.7002048 | 1.775535 | 8.19e-10 | 7.689378 | 3.094e-09
2018-02-23 14:12 | 18965.6 | 3000.0012 | 3 | 4 | 4.400196 | 0.6582499 | 1.798162 | 8.19e-10 | 7.78894 | 3.094e-09
2018-02-23 14:12 | 18982.64 | 3017.04 | 3 | 4 | 4.400146 | 0.6519985 | 1.801264 | 8.19e-10 | 7.802589 | 3.094e-09
2018-02-23 14:14 | 19102.68 | 120 | 4 | 4 | 4.287763 | 0 | 1.801264 | 8.19e-10 | 7.802589 | 3.094e-09
2018-02-23 14:16 | 19222.68 | 240.0009 | 4 | 4 | 4.276247 | 0 | 1.801264 | 8.19e-10 | 7.802589 | 3.094e-09
2018-02-23 14:17 | 19282.69 | 300.003 | 4 | 4 | 4.273239 | 0 | 1.801264 | 8.19e-10 | 7.802589 | 3.094e-09
2018-02-23 14:19 | 19402.77 | 120.0009 | 5 | 4 | 3.468053 | -6.520228 | 1.801264 | 0.2173232 | 7.802589 | 0.7664682
2018-02-23 14:21 | 19522.77 | 240.001 | 5 | 4 | 3.423056 | -6.520112 | 1.801264 | 0.4346321 | 7.802589 | 1.515795
2018-02-23 14:23 | 19642.77 | 360.0001 | 5 | 4 | 3.362734 | -6.520203 | 1.801264 | 0.6519626 | 7.802589 | 2.253222
2018-02-23 14:25 | 19762.77 | 480.0001 | 5 | 4 | 3.304418 | -6.520151 | 1.801264 | 0.8693084 | 7.802589 | 2.977695
2018-02-23 14:27 | 19882.77 | 600.0001 | 5 | 4 | 3.249792 | -6.519934 | 1.801264 | 1.086623 | 7.802589 | 3.689884
2018-02-23 14:29 | 20002.77 | 720.0001 | 5 | 4 | 3.192902 | -6.520137 | 1.801264 | 1.303946 | 7.802589 | 4.390053
2018-02-23 14:31 | 20122.77 | 840.0009 | 5 | 4 | 3.125177 | -6.520028 | 1.801264 | 1.521283 | 7.802589 | 5.076943
2018-02-23 14:33 | 20242.77 | 960.0009 | 5 | 4 | 3.035953 | -6.520069 | 1.801264 | 1.738599 | 7.802589 | 5.747033
2018-02-23 14:34 | 20279.76 | 996.9935 | 5 | 4 | 2.999998 | -6.520003 | 1.801264 | 1.805599 | 7.802589 | 5.949274
2018-02-23 14:36 | 20399.8 | 120.0009 | 6 | 4 | 3.747958 | 0 | 1.801264 | 1.805599 | 7.802589 | 5.949274
2018-02-23 14:38 | 20519.8 | 240.0001 | 6 | 4 | 3.771353 | 0 | 1.801264 | 1.805599 | 7.802589 | 5.949274
2018-02-23 14:39 | 20579.81 | 300.0023 | 6 | 4 | 3.778506 | 0 | 1.801264 | 1.805599 | 7.802589 | 5.949274
2018-02-23 14:39 | 20579.82 | 0.0028 | 7 | 5 | 3.778476 | 0 | 0 | 0 | 0 | 0
2018-02-23 14:41 | 20699.9 | 120.0009 | 2 | 5 | 4.200285 | 3.572145 | 0.1363179 | 8.93e-10 | 0.5715925 | 3.374e-09
2018-02-23 14:43 | 20819.9 | 240.0001 | 2 | 5 | 4.200264 | 3.297205 | 0.2503546 | 8.93e-10 | 1.050575 | 3.374e-09
2018-02-23 14:43 | 20839.21 | 259.3135 | 2 | 5 | 4.200242 | 3.259983 | 0.2679576 | 8.93e-10 | 1.124512 | 3.374e-09
2018-02-23 14:45 | 20959.22 | 120.0001 | 3 | 5 | 4.221286 | 3.259972 | 0.3762356 | 8.93e-10 | 1.580354 | 3.374e-09
2018-02-23 14:47 | 21079.22 | 240.001 | 3 | 5 | 4.247211 | 3.260166 | 0.4849021 | 8.93e-10 | 2.04043 | 3.374e-09
2018-02-23 14:49 | 21199.22 | 360.0001 | 3 | 5 | 4.279741 | 3.260054 | 0.5935697 | 8.93e-10 | 2.503661 | 3.374e-09
2018-02-23 14:51 | 21319.22 | 480.0002 | 3 | 5 | 4.319209 | 3.260004 | 0.7022268 | 8.93e-10 | 2.970775 | 3.374e-09
2018-02-23 14:53 | 21439.22 | 600.001 | 3 | 5 | 4.363618 | 3.260044 | 0.8108879 | 8.93e-10 | 3.442478 | 3.374e-09
2018-02-23 14:55 | 21559.22 | 720.001 | 3 | 5 | 4.400291 | 3.14311 | 0.9191148 | 8.93e-10 | 3.917139 | 3.374e-09
2018-02-23 14:57 | 21679.22 | 840.001 | 3 | 5 | 4.400233 | 2.735611 | 1.016805 | 8.93e-10 | 4.347002 | 3.374e-09
2018-02-23 14:59 | 21799.22 | 960.001 | 3 | 5 | 4.400268 | 2.406208 | 1.102324 | 8.93e-10 | 4.723309 | 3.374e-09
2018-02-23 15:01 | 21919.22 | 1080.0001 | 3 | 5 | 4.400245 | 2.136854 | 1.17788 | 8.93e-10 | 5.055774 | 3.374e-09
2018-02-23 15:03 | 22039.22 | 1200.001 | 3 | 5 | 4.40025 | 1.918139 | 1.245338 | 8.93e-10 | 5.352604 | 3.374e-09
2018-02-23 15:05 | 22159.22 | 1320.0002 | 3 | 5 | 4.400185 | 1.737585 | 1.306186 | 8.93e-10 | 5.620351 | 3.374e-09
2018-02-23 15:07 | 22279.22 | 1440.0002 | 3 | 5 | 4.400186 | 1.586427 | 1.361527 | 8.93e-10 | 5.863861 | 3.374e-09
2018-02-23 15:09 | 22399.22 | 1560.0001 | 3 | 5 | 4.400201 | 1.459257 | 1.412231 | 8.93e-10 | 6.086972 | 3.374e-09
2018-02-23 15:11 | 22519.22 | 1680.0003 | 3 | 5 | 4.400246 | 1.348736 | 1.458994 | 8.93e-10 | 6.292738 | 3.374e-09
2018-02-23 15:13 | 22639.22 | 1800.001 | 3 | 5 | 4.400175 | 1.251611 | 1.502297 | 8.93e-10 | 6.483279 | 3.374e-09
2018-02-23 15:15 | 22759.22 | 1920.0002 | 3 | 5 | 4.400172 | 1.165536 | 1.542556 | 8.93e-10 | 6.660426 | 3.374e-09
2018-02-23 15:17 | 22879.22 | 2040.001 | 3 | 5 | 4.400204 | 1.088006 | 1.58009 | 8.93e-10 | 6.825583 | 3.374e-09
2018-02-23 15:19 | 22999.22 | 2160.001 | 3 | 5 | 4.400183 | 1.01736 | 1.61516 | 8.93e-10 | 6.979898 | 3.374e-09
2018-02-23 15:21 | 23119.22 | 2280.0002 | 3 | 5 | 4.400097 | 0.9527655 | 1.647998 | 8.93e-10 | 7.124388 | 3.374e-09
2018-02-23 15:23 | 23239.22 | 2400.0018 | 3 | 5 | 4.400201 | 0.8942995 | 1.67877 | 8.93e-10 | 7.259792 | 3.374e-09
2018-02-23 15:25 | 23359.22 | 2520.0011 | 3 | 5 | 4.400128 | 0.8380566 | 1.707629 | 8.93e-10 | 7.386777 | 3.374e-09
2018-02-23 15:27 | 23479.22 | 2640.0009 | 3 | 5 | 4.400119 | 0.7866697 | 1.734715 | 8.93e-10 | 7.505958 | 3.374e-09
2018-02-23 15:29 | 23599.22 | 2760.0002 | 3 | 5 | 4.400153 | 0.7393999 | 1.76015 | 8.93e-10 | 7.617875 | 3.374e-09
2018-02-23 15:31 | 23719.22 | 2880.0001 | 3 | 5 | 4.400166 | 0.6950665 | 1.784048 | 8.93e-10 | 7.723031 | 3.374e-09
2018-02-23 15:33 | 23839.22 | 3000.0017 | 3 | 5 | 4.400126 | 0.6525049 | 1.806502 | 8.93e-10 | 7.821834 | 3.374e-09
2018-02-23 15:33 | 23841.43 | 3002.2136 | 3 | 5 | 4.400147 | 0.6519957 | 1.806903 | 8.93e-10 | 7.823597 | 3.374e-09
2018-02-23 15:35 | 23961.48 | 120.0009 | 4 | 5 | 4.288227 | 0 | 1.806903 | 8.93e-10 | 7.823597 | 3.374e-09
2018-02-23 15:37 | 24081.48 | 240.0001 | 4 | 5 | 4.276735 | 0 | 1.806903 | 8.93e-10 | 7.823597 | 3.374e-09
2018-02-23 15:38 | 24141.48 | 300.0039 | 4 | 5 | 4.273678 | 0 | 1.806903 | 8.93e-10 | 7.823597 | 3.374e-09
2018-02-23 15:40 | 24261.56 | 120.0009 | 5 | 5 | 3.472157 | -6.519771 | 1.806903 | 0.2173203 | 7.823597 | 0.7672645
2018-02-23 15:42 | 24381.56 | 240.001 | 5 | 5 | 3.423504 | -6.520166 | 1.806903 | 0.4346274 | 7.823597 | 1.517019
2018-02-23 15:44 | 24501.56 | 360.0001 | 5 | 5 | 3.361979 | -6.519951 | 1.806903 | 0.6519744 | 7.823597 | 2.254434
2018-02-23 15:46 | 24621.56 | 480.0002 | 5 | 5 | 3.303756 | -6.520185 | 1.806903 | 0.8692874 | 7.823597 | 2.978626
2018-02-23 15:48 | 24741.56 | 600.0001 | 5 | 5 | 3.248073 | -6.520167 | 1.806903 | 1.086641 | 7.823597 | 3.690653
2018-02-23 15:50 | 24861.56 | 720.0008 | 5 | 5 | 3.189863 | -6.520153 | 1.806903 | 1.303959 | 7.823597 | 4.390295
2018-02-23 15:52 | 24981.56 | 840.0009 | 5 | 5 | 3.121408 | -6.520114 | 1.806903 | 1.521289 | 7.823597 | 5.076389
2018-02-23 15:54 | 25101.56 | 960.0009 | 5 | 5 | 3.027061 | -6.520089 | 1.806903 | 1.738602 | 7.823597 | 5.745189
2018-02-23 15:54 | 25127.54 | 985.98 | 5 | 5 | 2.999996 | -6.520061 | 1.806903 | 1.785648 | 7.823597 | 5.886971
2018-02-23 15:56 | 25247.59 | 120.001 | 6 | 5 | 3.750633 | 0 | 1.806903 | 1.785648 | 7.823597 | 5.886971
2018-02-23 15:58 | 25367.59 | 240.001 | 6 | 5 | 3.774146 | 0 | 1.806903 | 1.785648 | 7.823597 | 5.886971
2018-02-23 15:59 | 25427.59 | 300.0024 | 6 | 5 | 3.781226 | 0 | 1.806903 | 1.785648 | 7.823597 | 5.886971
2018-02-23 15:59 | 25427.6 | 0.0027 | 7 | 6 | 3.781263 | 0 | 0 | 0 | 0 | 0
2018-02-23 16:01 | 25547.68 | 120.0011 | 2 | 6 | 4.200294 | 3.513939 | 0.1343957 | 0 | 0.5636634 | 0
2018-02-23 16:03 | 25659.79 | 232.1105 | 2 | 6 | 4.200225 | 3.259996 | 0.2394923 | 0 | 1.005095 | 0
2018-02-23 16:05 | 25779.8023 | 120.0009 | 3 | 6 | 4.220732 | 3.259861 | 0.3477728 | 0 | 1.460925 | 0
2018-02-23 16:07 | 25899.8023 | 240.0009 | 3 | 6 | 4.245644 | 3.259735 | 0.4564389 | 0 | 1.920888 | 0
2018-02-23 16:09 | 26019.8023 | 360.0009 | 3 | 6 | 4.276338 | 3.259916 | 0.5651051 | 0 | 2.383852 | 0
2018-02-23 16:11 | 26139.8015 | 480.0001 | 3 | 6 | 4.313536 | 3.26012 | 0.6737671 | 0 | 2.850496 | 0
2018-02-23 16:13 | 26259.8016 | 600.0002 | 3 | 6 | 4.356083 | 3.26013 | 0.7824429 | 0 | 3.321541 | 0
2018-02-23 16:15 | 26379.8016 | 720.0002 | 3 | 6 | 4.400303 | 3.227365 | 0.8910776 | 0 | 3.797254 | 0
2018-02-23 16:17 | 26499.8024 | 840.001 | 3 | 6 | 4.400287 | 2.784714 | 0.9908456 | 0 | 4.236261 | 0
2018-02-23 16:19 | 26619.8024 | 960.001 | 3 | 6 | 4.400262 | 2.434208 | 1.07763 | 0 | 4.618134 | 0
2018-02-23 16:21 | 26739.8016 | 1080.0002 | 3 | 6 | 4.400237 | 2.155102 | 1.153931 | 0 | 4.953876 | 0
2018-02-23 16:23 | 26859.8024 | 1200.001 | 3 | 6 | 4.400224 | 1.92923 | 1.221891 | 0 | 5.252918 | 0
2018-02-23 16:25 | 26979.8016 | 1320.0002 | 3 | 6 | 4.400195 | 1.744995 | 1.283028 | 0 | 5.521935 | 0
2018-02-23 16:27 | 27099.8016 | 1440.0002 | 3 | 6 | 4.400229 | 1.59234 | 1.338574 | 0 | 5.766349 | 0
2018-02-23 16:29 | 27219.8016 | 1560.0002 | 3 | 6 | 4.400201 | 1.462324 | 1.389421 | 0 | 5.990086 | 0
2018-02-23 16:31 | 27339.8023 | 1680.0009 | 3 | 6 | 4.40017 | 1.350006 | 1.436249 | 0 | 6.196142 | 0
2018-02-23 16:33 | 27459.8016 | 1800.0002 | 3 | 6 | 4.400222 | 1.254065 | 1.479616 | 0 | 6.386964 | 0
2018-02-23 16:35 | 27579.8024 | 1920.001 | 3 | 6 | 4.400172 | 1.16771 | 1.519945 | 0 | 6.564416 | 0
2018-02-23 16:37 | 27699.8016 | 2040.0002 | 3 | 6 | 4.400122 | 1.090081 | 1.557557 | 0 | 6.729919 | 0
2018-02-23 16:39 | 27819.8025 | 2160.0011 | 3 | 6 | 4.40017 | 1.019954 | 1.592711 | 0 | 6.884603 | 0
2018-02-23 16:41 | 27939.8016 | 2280.0002 | 3 | 6 | 4.400172 | 0.9552975 | 1.625617 | 0 | 7.029392 | 0
2018-02-23 16:43 | 28059.8017 | 2400.0003 | 3 | 6 | 4.40017 | 0.895812 | 1.656453 | 0 | 7.165078 | 0
2018-02-23 16:45 | 28179.8024 | 2520.001 | 3 | 6 | 4.400161 | 0.8401699 | 1.685375 | 0 | 7.292337 | 0
2018-02-23 16:47 | 28299.8016 | 2640.0002 | 3 | 6 | 4.400178 | 0.788805 | 1.712518 | 0 | 7.411775 | 0
2018-02-23 16:49 | 28419.8025 | 2760.0011 | 3 | 6 | 4.400158 | 0.7409315 | 1.738 | 0 | 7.5239 | 0
2018-02-23 16:51 | 28539.8016 | 2880.0002 | 3 | 6 | 4.400195 | 0.6962414 | 1.761942 | 0 | 7.629249 | 0
2018-02-23 16:53 | 28659.8016 | 3000.0002 | 3 | 6 | 4.400165 | 0.6547794 | 1.784453 | 0 | 7.728297 | 0
2018-02-23 16:53 | 28667.6653 | 3007.8639 | 3 | 6 | 4.400126 | 0.6519833 | 1.785879 | 0 | 7.734575 | 0
2018-02-23 16:55 | 28787.70934 | 120 | 4 | 6 | 4.288289 | 0 | 1.785879 | 0 | 7.734575 | 0
2018-02-23 16:57 | 28907.70934 | 240 | 4 | 6 | 4.276777 | 0 | 1.785879 | 0 | 7.734575 | 0
2018-02-23 16:58 | 28967.71004 | 300.0007 | 4 | 6 | 4.273734 | 0 | 1.785879 | 0 | 7.734575 | 0
2018-02-23 17:00 | 29087.79 | 120.0002 | 5 | 6 | 3.474686 | -6.519826 | 1.785879 | 0.2172836 | 7.734575 | 0.7675446
2018-02-23 17:02 | 29207.79 | 240.0011 | 5 | 6 | 3.426279 | -6.52008 | 1.785879 | 0.4346438 | 7.734575 | 1.518144
2018-02-23 17:04 | 29327.79 | 360.001 | 5 | 6 | 3.363526 | -6.520143 | 1.785879 | 0.6519515 | 7.734575 | 2.255894
2018-02-23 17:06 | 29447.79 | 480.0011 | 5 | 6 | 3.304268 | -6.520147 | 1.785879 | 0.8692974 | 7.734575 | 2.980425
2018-02-23 17:08 | 29567.79 | 600.0011 | 5 | 6 | 3.249211 | -6.520157 | 1.785879 | 1.08662 | 7.734575 | 3.6925
2018-02-23 17:10 | 29687.79 | 720.0002 | 5 | 6 | 3.191958 | -6.520176 | 1.785879 | 1.30395 | 7.734575 | 4.39253
2018-02-23 17:12 | 29807.79 | 840.0002 | 5 | 6 | 3.123031 | -6.520089 | 1.785879 | 1.521276 | 7.734575 | 5.079008
2018-02-23 17:14 | 29927.79 | 960.001 | 5 | 6 | 3.028971 | -6.519964 | 1.785879 | 1.738605 | 7.734575 | 5.748194
2018-02-23 17:15 | 29955.6 | 987.8152 | 5 | 6 | 2.999992 | -6.520169 | 1.785879 | 1.78898 | 7.734575 | 5.900065
2018-02-23 17:17 | 30075.65 | 120.001 | 6 | 6 | 3.750103 | 0 | 1.785879 | 1.788992 | 7.734575 | 5.900099
2018-02-23 17:19 | 30195.65 | 240.001 | 6 | 6 | 3.773601 | 0 | 1.785879 | 1.788992 | 7.734575 | 5.900099
2018-02-23 17:20 | 30255.65 | 300.0025 | 6 | 6 | 3.780723 | 0 | 1.785879 | 1.788992 | 7.734575 | 5.900099
2018-02-23 17:20 | 30255.65936 | 0.0028 | 7 | 7 | 3.780766 | 0 | 0 | 0 | 0 | 0
2018-02-23 17:22 | 30375.73948 | 120.0009 | 2 | 7 | 4.200254 | 3.472528 | 0.1334602 | 1.227e-09 | 0.5597724 | 4.637e-09
2018-02-23 17:23 | 30465.41698 | 209.6784 | 2 | 7 | 4.200269 | 3.259995 | 0.2170634 | 1.227e-09 | 0.9109272 | 4.637e-09
2018-02-23 17:25 | 30585.43 | 120.0001 | 3 | 7 | 4.219824 | 3.260115 | 0.32535 | 1.227e-09 | 1.366751 | 4.637e-09
2018-02-23 17:27 | 30705.43 | 240.0009 | 3 | 7 | 4.242508 | 3.260101 | 0.4340093 | 1.227e-09 | 1.826468 | 4.637e-09
2018-02-23 17:29 | 30825.43 | 360.0001 | 3 | 7 | 4.270719 | 3.260105 | 0.5426755 | 1.227e-09 | 2.288961 | 4.637e-09
2018-02-23 17:31 | 30945.43 | 480.0001 | 3 | 7 | 4.305429 | 3.260044 | 0.6513438 | 1.227e-09 | 2.754879 | 4.637e-09
2018-02-23 17:33 | 31065.43 | 600.001 | 3 | 7 | 4.345758 | 3.260157 | 0.7600148 | 1.227e-09 | 3.224904 | 4.637e-09
2018-02-23 17:35 | 31185.43 | 720.001 | 3 | 7 | 4.389914 | 3.26009 | 0.8686842 | 1.227e-09 | 3.699519 | 4.637e-09
2018-02-23 17:37 | 31305.43 | 840.0002 | 3 | 7 | 4.400282 | 2.9107 | 0.9725325 | 1.227e-09 | 4.156355 | 4.637e-09
2018-02-23 17:39 | 31425.43 | 960.0002 | 3 | 7 | 4.400287 | 2.55616 | 1.063455 | 1.227e-09 | 4.556441 | 4.637e-09
2018-02-23 17:41 | 31545.43 | 1080.001 | 3 | 7 | 4.400247 | 2.258455 | 1.143553 | 1.227e-09 | 4.908892 | 4.637e-09
2018-02-23 17:43 | 31665.43 | 1200.0018 | 3 | 7 | 4.400216 | 2.009008 | 1.21454 | 1.227e-09 | 5.221252 | 4.637e-09
2018-02-23 17:45 | 31785.43 | 1320.0011 | 3 | 7 | 4.400202 | 1.803642 | 1.277974 | 1.227e-09 | 5.500377 | 4.637e-09
2018-02-23 17:47 | 31905.43 | 1440.0001 | 3 | 7 | 4.4002 | 1.637381 | 1.33524 | 1.227e-09 | 5.75236 | 4.637e-09
2018-02-23 17:49 | 32025.43 | 1560.001 | 3 | 7 | 4.400212 | 1.498062 | 1.387431 | 1.227e-09 | 5.982011 | 4.637e-09
2018-02-23 17:51 | 32145.43 | 1680.001 | 3 | 7 | 4.40022 | 1.3787 | 1.435319 | 1.227e-09 | 6.192729 | 4.637e-09
2018-02-23 17:53 | 32265.43 | 1800.0009 | 3 | 7 | 4.40014 | 1.274892 | 1.479504 | 1.227e-09 | 6.387149 | 4.637e-09
2018-02-23 17:55 | 32385.43 | 1920.0018 | 3 | 7 | 4.400223 | 1.186048 | 1.52049 | 1.227e-09 | 6.567495 | 4.637e-09
2018-02-23 17:57 | 32505.43 | 2040.001 | 3 | 7 | 4.400159 | 1.10518 | 1.558653 | 1.227e-09 | 6.735418 | 4.637e-09
2018-02-23 17:59 | 32625.43 | 2160.0001 | 3 | 7 | 4.400195 | 1.032846 | 1.594266 | 1.227e-09 | 6.892125 | 4.637e-09
2018-02-23 18:01 | 32745.43 | 2280.001 | 3 | 7 | 4.400153 | 0.9660854 | 1.627569 | 1.227e-09 | 7.038664 | 4.637e-09
2018-02-23 18:03 | 32865.43 | 2400.0002 | 3 | 7 | 4.4002 | 0.9053659 | 1.658738 | 1.227e-09 | 7.175814 | 4.637e-09
2018-02-23 18:05 | 32985.43 | 2520.0001 | 3 | 7 | 4.400149 | 0.848402 | 1.687953 | 1.227e-09 | 7.304363 | 4.637e-09
2018-02-23 18:07 | 33105.43 | 2640.0003 | 3 | 7 | 4.40017 | 0.7957335 | 1.715344 | 1.227e-09 | 7.42489 | 4.637e-09
2018-02-23 18:09 | 33225.43 | 2760.0019 | 3 | 7 | 4.400157 | 0.7468596 | 1.741043 | 1.227e-09 | 7.537966 | 4.637e-09
2018-02-23 18:11 | 33345.43 | 2880.0002 | 3 | 7 | 4.400174 | 0.701354 | 1.765174 | 1.227e-09 | 7.644146 | 4.637e-09
2018-02-23 18:13 | 33465.43 | 3000.001 | 3 | 7 | 4.400133 | 0.6590328 | 1.787838 | 1.227e-09 | 7.743872 | 4.637e-09
2018-02-23 18:14 | 33486.18 | 3020.7567 | 3 | 7 | 4.400144 | 0.6519985 | 1.791617 | 1.227e-09 | 7.760501 | 4.637e-09
2018-02-23 18:16 | 33606.23 | 120 | 4 | 7 | 4.288999 | 0 | 1.791618 | 1.227e-09 | 7.760508 | 4.637e-09
2018-02-23 18:18 | 33726.23 | 239.9999 | 4 | 7 | 4.277546 | 0 | 1.791618 | 1.227e-09 | 7.760508 | 4.637e-09
2018-02-23 18:19 | 33786.23 | 300.0014 | 4 | 7 | 4.274542 | 0 | 1.791618 | 1.227e-09 | 7.760508 | 4.637e-09
2018-02-23 18:21 | 33906.31 | 120.001 | 5 | 7 | 3.476474 | -6.519822 | 1.791618 | 0.2173146 | 7.760508 | 0.7682019
2018-02-23 18:23 | 34026.31 | 240.0003 | 5 | 7 | 3.428519 | -6.520181 | 1.791618 | 0.4346466 | 7.760508 | 1.519126
2018-02-23 18:25 | 34146.31 | 360.001 | 5 | 7 | 3.367189 | -6.520087 | 1.791618 | 0.6519412 | 7.760508 | 2.25749
2018-02-23 18:27 | 34266.31 | 480.0003 | 5 | 7 | 3.308153 | -6.519897 | 1.791618 | 0.8692902 | 7.760508 | 2.982848
2018-02-23 18:29 | 34386.31 | 600.001 | 5 | 7 | 3.252399 | -6.520067 | 1.791618 | 1.08661 | 7.760508 | 3.695708
2018-02-23 18:31 | 34506.31 | 720.001 | 5 | 7 | 3.195393 | -6.520153 | 1.791618 | 1.303933 | 7.760508 | 4.396443
2018-02-23 18:33 | 34626.31 | 840.0003 | 5 | 7 | 3.127777 | -6.520189 | 1.791618 | 1.521259 | 7.760508 | 5.083858
2018-02-23 18:35 | 34746.31 | 960.001 | 5 | 7 | 3.035267 | -6.520127 | 1.791618 | 1.7386 | 7.760508 | 5.754267
2018-02-23 18:35 | 34780.41 | 994.1025 | 5 | 7 | 3 | -6.519833 | 1.791618 | 1.800352 | 7.760508 | 5.94064
2018-02-23 18:37 | 34900.46 | 120.0009 | 6 | 7 | 3.748949 | 0 | 1.791618 | 1.800352 | 7.760508 | 5.94064
2018-02-23 18:39 | 35020.46 | 240.0009 | 6 | 7 | 3.772329 | 0 | 1.791618 | 1.800352 | 7.760508 | 5.94064
2018-02-23 18:40 | 35080.46 | 300.0016 | 6 | 7 | 3.779425 | 0 | 1.791618 | 1.800352 | 7.760508 | 5.94064
2018-02-23 18:40 | 35080.46 | 0.0025 | 7 | 8 | 3.779498 | 0 | 0 | 0 | 0 | 0
2018-02-23 18:42 | 35200.55 | 120.0002 | 2 | 8 | 4.200281 | 3.473089 | 0.1335588 | 0 | 0.5601761 | 0
2018-02-23 18:44 | 35285.61 | 205.0624 | 2 | 8 | 4.200261 | 3.259996 | 0.2128701 | 0 | 0.8933035 | 0
2018-02-23 18:46 | 35405.62 | 120.0001 | 3 | 8 | 4.221479 | 3.260056 | 0.3211476 | 0 | 1.349178 | 0
2018-02-23 18:48 | 35525.62 | 240.0009 | 3 | 8 | 4.244767 | 3.260172 | 0.4298179 | 0 | 1.809172 | 0
2018-02-23 18:50 | 35645.62 | 360.0009 | 3 | 8 | 4.272467 | 3.260155 | 0.538469 | 0 | 2.271812 | 0
2018-02-23 18:52 | 35765.62 | 480.001 | 3 | 8 | 4.306438 | 3.260124 | 0.6471344 | 0 | 2.737867 | 0
2018-02-23 18:54 | 35885.62 | 600.0002 | 3 | 8 | 4.345883 | 3.260157 | 0.7557989 | 0 | 3.207923 | 0
2018-02-23 18:56 | 36005.62 | 720.001 | 3 | 8 | 4.389721 | 3.26012 | 0.8644742 | 0 | 3.682561 | 0
2018-02-23 18:58 | 36125.62 | 840.0002 | 3 | 8 | 4.400265 | 2.917133 | 0.9684496 | 0 | 4.139949 | 0
2018-02-23 19:00 | 36245.62 | 960.0002 | 3 | 8 | 4.400267 | 2.562952 | 1.059607 | 0 | 4.541067 | 0
2018-02-23 19:02 | 36365.62 | 1080.0001 | 3 | 8 | 4.40023 | 2.270559 | 1.139992 | 0 | 4.894783 | 0
2018-02-23 19:04 | 36485.62 | 1200.0001 | 3 | 8 | 4.400213 | 2.030111 | 1.21155 | 0 | 5.209654 | 0
2018-02-23 19:06 | 36605.62 | 1320.001 | 3 | 8 | 4.400221 | 1.826458 | 1.275758 | 0 | 5.492184 | 0
2018-02-23 19:08 | 36725.62 | 1440.0011 | 3 | 8 | 4.400219 | 1.654245 | 1.333688 | 0 | 5.747087 | 0
2018-02-23 19:10 | 36845.62 | 1560.001 | 3 | 8 | 4.400155 | 1.509266 | 1.386344 | 0 | 5.978786 | 0
2018-02-23 19:12 | 36965.62 | 1680.0009 | 3 | 8 | 4.400199 | 1.389624 | 1.434609 | 0 | 6.191164 | 0
2018-02-23 19:14 | 37085.62 | 1800.0002 | 3 | 8 | 4.400159 | 1.284287 | 1.479152 | 0 | 6.387162 | 0
2018-02-23 19:16 | 37205.62 | 1920.0009 | 3 | 8 | 4.400212 | 1.193572 | 1.520416 | 0 | 6.568728 | 0
2018-02-23 19:18 | 37325.62 | 2040.0002 | 3 | 8 | 4.400204 | 1.112638 | 1.558817 | 0 | 6.737702 | 0
2018-02-23 19:20 | 37445.62 | 2160.0002 | 3 | 8 | 4.400228 | 1.040316 | 1.594668 | 0 | 6.895453 | 0
2018-02-23 19:22 | 37565.62 | 2280.001 | 3 | 8 | 4.40021 | 0.9745302 | 1.628215 | 0 | 7.043065 | 0
2018-02-23 19:24 | 37685.62 | 2400.0018 | 3 | 8 | 4.400137 | 0.9132042 | 1.659665 | 0 | 7.181452 | 0
2018-02-23 19:26 | 37805.62 | 2520.0002 | 3 | 8 | 4.400206 | 0.8579578 | 1.689173 | 0 | 7.311288 | 0
2018-02-23 19:28 | 37925.62 | 2640.001 | 3 | 8 | 4.400186 | 0.8056974 | 1.716877 | 0 | 7.433194 | 0
2018-02-23 19:30 | 38045.62 | 2760.001 | 3 | 8 | 4.400146 | 0.7565136 | 1.742907 | 0 | 7.547731 | 0
2018-02-23 19:32 | 38165.62 | 2880.001 | 3 | 8 | 4.400212 | 0.7114191 | 1.767356 | 0 | 7.655309 | 0
2018-02-23 19:34 | 38285.62 | 3000.0001 | 3 | 8 | 4.40015 | 0.6684561 | 1.790339 | 0 | 7.756439 | 0
2018-02-23 19:35 | 38333.38 | 3047.756 | 3 | 8 | 4.400162 | 0.6519976 | 1.799097 | 0 | 7.794975 | 0
2018-02-23 19:37 | 38453.42 | 120.0001 | 4 | 8 | 4.288709 | 0 | 1.799097 | 0 | 7.794975 | 0
2018-02-23 19:39 | 38573.42 | 240.0009 | 4 | 8 | 4.27719 | 0 | 1.799097 | 0 | 7.794975 | 0
2018-02-23 19:40 | 38633.43 | 300.0024 | 4 | 8 | 4.27418 | 0 | 1.799097 | 0 | 7.794975 | 0
2018-02-23 19:42 | 38753.5 | 120.0011 | 5 | 8 | 3.480645 | -6.519996 | 1.799097 | 0.2172995 | 7.794975 | 0.7689686
2018-02-23 19:44 | 38873.5 | 240.001 | 5 | 8 | 3.429146 | -6.519914 | 1.799097 | 0.4346274 | 7.794975 | 1.520314
2018-02-23 19:46 | 38993.5 | 360.0002 | 5 | 8 | 3.366741 | -6.520215 | 1.799097 | 0.6519429 | 7.794975 | 2.258768
2018-02-23 19:48 | 39113.5 | 480.001 | 5 | 8 | 3.307957 | -6.520171 | 1.799097 | 0.8692877 | 7.794975 | 2.984048
2018-02-23 19:50 | 39233.5 | 600.0011 | 5 | 8 | 3.251876 | -6.520188 | 1.799097 | 1.086597 | 7.794975 | 3.696778
2018-02-23 19:52 | 39353.5 | 720.0002 | 5 | 8 | 3.194552 | -6.519928 | 1.799097 | 1.303913 | 7.794975 | 4.397315
2018-02-23 19:54 | 39473.5 | 840.0011 | 5 | 8 | 3.125679 | -6.52005 | 1.799097 | 1.521267 | 7.794975 | 5.084425
2018-02-23 19:56 | 39593.5 | 960.0002 | 5 | 8 | 3.02988 | -6.519855 | 1.799097 | 1.738575 | 7.794975 | 5.753994
2018-02-23 19:56 | 39621.84 | 988.3392 | 5 | 8 | 2.999996 | -6.519877 | 1.799097 | 1.7899 | 7.794975 | 5.908755
2018-02-23 19:58 | 39741.89 | 120.0007 | 6 | 8 | 3.749996 | 0 | 1.799097 | 1.7899 | 7.794975 | 5.908755
2018-02-23 20:00 | 39861.89 | 240.0007 | 6 | 8 | 3.773376 | 0 | 1.799097 | 1.7899 | 7.794975 | 5.908755
2018-02-23 20:01 | 39921.89 | 300.0022 | 6 | 8 | 3.780442 | 0 | 1.799097 | 1.7899 | 7.794975 | 5.908755
2018-02-23 20:01 | 39921.9 | 0.0027 | 7 | 9 | 3.780398 | 0 | 0 | 0 | 0 | 0
2018-02-23 20:03 | 40041.98 | 120 | 2 | 9 | 4.200256 | 3.448175 | 0.1327384 | 0 | 0.5567891 | 0
2018-02-23 20:04 | 40116.22 | 194.2495 | 2 | 9 | 4.200264 | 3.259995 | 0.2017575 | 0 | 0.8466871 | 0
2018-02-23 20:06 | 40236.24 | 120.0001 | 3 | 9 | 4.22149 | 3.260101 | 0.3100378 | 0 | 1.302582 | 0
2018-02-23 20:08 | 40356.24 | 240.0009 | 3 | 9 | 4.245174 | 3.260124 | 0.4187144 | 0 | 1.762613 | 0
2018-02-23 20:10 | 40476.24 | 360.0001 | 3 | 9 | 4.273554 | 3.260197 | 0.5273775 | 0 | 2.225395 | 0
2018-02-23 20:12 | 40596.24 | 480.001 | 3 | 9 | 4.307267 | 3.260185 | 0.6360326 | 0 | 2.691522 | 0
2018-02-23 20:14 | 40716.24 | 600.001 | 3 | 9 | 4.346107 | 3.260103 | 0.7447029 | 0 | 3.161653 | 0
2018-02-23 20:16 | 40836.24 | 720.0009 | 3 | 9 | 4.389314 | 3.260132 | 0.8533748 | 0 | 3.636266 | 0
2018-02-23 20:18 | 40956.24 | 840.001 | 3 | 9 | 4.40027 | 2.925873 | 0.9575618 | 0 | 4.094573 | 0
2018-02-23 20:20 | 41076.24 | 960.0001 | 3 | 9 | 4.400235 | 2.57449 | 1.049063 | 0 | 4.497201 | 0
2018-02-23 20:22 | 41196.24 | 1080.0002 | 3 | 9 | 4.400281 | 2.28347 | 1.129871 | 0 | 4.852776 | 0
2018-02-23 20:24 | 41316.24 | 1200.001 | 3 | 9 | 4.400196 | 2.044165 | 1.201866 | 0 | 5.169574 | 0
2018-02-23 20:26 | 41436.24 | 1320.001 | 3 | 9 | 4.400237 | 1.846829 | 1.266624 | 0 | 5.454522 | 0
2018-02-23 20:28 | 41556.24 | 1440.0002 | 3 | 9 | 4.400167 | 1.676645 | 1.325293 | 0 | 5.712681 | 0
2018-02-23 20:30 | 41676.24 | 1560.0002 | 3 | 9 | 4.400162 | 1.52801 | 1.378652 | 0 | 5.947473 | 0
2018-02-23 20:32 | 41796.24 | 1680.001 | 3 | 9 | 4.400161 | 1.400815 | 1.427431 | 0 | 6.162108 | 0
2018-02-23 20:34 | 41916.24 | 1800.0009 | 3 | 9 | 4.400174 | 1.293064 | 1.472288 | 0 | 6.359491 | 0
2018-02-23 20:36 | 42036.24 | 1920.0011 | 3 | 9 | 4.40019 | 1.19887 | 1.513792 | 0 | 6.542117 | 0
2018-02-23 20:38 | 42156.24 | 2040.0001 | 3 | 9 | 4.400216 | 1.116773 | 1.552356 | 0 | 6.711804 | 0
2018-02-23 20:40 | 42276.24 | 2160.0002 | 3 | 9 | 4.400133 | 1.041688 | 1.588304 | 0 | 6.869981 | 0
2018-02-23 20:42 | 42396.24 | 2280.0002 | 3 | 9 | 4.400184 | 0.9752378 | 1.621905 | 0 | 7.017832 | 0
2018-02-23 20:44 | 42516.24 | 2400.0002 | 3 | 9 | 4.400143 | 0.9135389 | 1.653376 | 0 | 7.156312 | 0
2018-02-23 20:46 | 42636.24 | 2520.0001 | 3 | 9 | 4.400151 | 0.8569965 | 1.682882 | 0 | 7.28614 | 0
2018-02-23 20:48 | 42756.24 | 2640.0011 | 3 | 9 | 4.400126 | 0.8049307 | 1.710584 | 0 | 7.408033 | 0
2018-02-23 20:50 | 42876.24 | 2760.0011 | 3 | 9 | 4.400164 | 0.7567263 | 1.736608 | 0 | 7.522543 | 0
2018-02-23 20:52 | 42996.24 | 2880.0009 | 3 | 9 | 4.400189 | 0.7114716 | 1.761068 | 0 | 7.630174 | 0
2018-02-23 20:54 | 43116.24 | 3000.0001 | 3 | 9 | 4.400114 | 0.6673183 | 1.784045 | 0 | 7.731274 | 0
2018-02-23 20:55 | 43161.93 | 3045.6967 | 3 | 9 | 4.400162 | 0.6519976 | 1.792418 | 0 | 7.76812 | 0
2018-02-23 20:57 | 43281.98 | 120.0008 | 4 | 9 | 4.289325 | 0 | 1.792418 | 0 | 7.76812 | 0
2018-02-23 20:59 | 43401.98 | 240 | 4 | 9 | 4.277861 | 0 | 1.792418 | 0 | 7.76812 | 0
2018-02-23 21:00 | 43461.98 | 300.0038 | 4 | 9 | 4.274862 | 0 | 1.792418 | 0 | 7.76812 | 0
2018-02-23 21:02 | 43582.06278 | 120.0009 | 5 | 9 | 3.479797 | -6.519855 | 1.792418 | 0.2173061 | 7.76812 | 0.7694983
2018-02-23 21:04 | 43702.06288 | 240.001 | 5 | 9 | 3.427028 | -6.520159 | 1.792418 | 0.4346343 | 7.76812 | 1.520602
2018-02-23 21:06 | 43822.06198 | 360.0001 | 5 | 9 | 3.362573 | -6.520186 | 1.792418 | 0.6519526 | 7.76812 | 2.258373
2018-02-23 21:08 | 43942.06208 | 480.0002 | 5 | 9 | 3.302081 | -6.51983 | 1.792418 | 0.8692723 | 7.76812 | 2.982427
2018-02-23 21:10 | 44062.06278 | 600.0009 | 5 | 9 | 3.245265 | -6.520171 | 1.792418 | 1.086611 | 7.76812 | 3.69392
2018-02-23 21:12 | 44182.06198 | 720.0001 | 5 | 9 | 3.186691 | -6.520188 | 1.792418 | 1.303916 | 7.76812 | 4.392861
2018-02-23 21:14 | 44302.06198 | 840.0001 | 5 | 9 | 3.115833 | -6.519842 | 1.792418 | 1.521252 | 7.76812 | 5.07808
2018-02-23 21:16 | 44422.06278 | 960.0009 | 5 | 9 | 3.013086 | -6.519828 | 1.792418 | 1.738575 | 7.76812 | 5.744848
2018-02-23 21:16 | 44434.12498 | 972.0631 | 5 | 9 | 2.999995 | -6.519793 | 1.792418 | 1.760432 | 7.76812 | 5.810562
2018-02-23 21:18 | 44554.17 | 120.0002 | 6 | 9 | 3.75371 | 0 | 1.792418 | 1.760432 | 7.76812 | 5.810562
2018-02-23 21:20 | 44674.17 | 240.0002 | 6 | 9 | 3.777534 | 0 | 1.792418 | 1.760432 | 7.76812 | 5.810562
2018-02-23 21:21 | 44734.17 | 300.0023 | 6 | 9 | 3.784576 | 0 | 1.792418 | 1.760432 | 7.76812 | 5.810562
2018-02-23 21:21 | 44734.18 | 0.0026 | 7 | 10 | 3.784804 | 0 | 0 | 0 | 0 | 0
2018-02-23 21:23 | 44854.26 | 120.0002 | 2 | 10 | 4.200289 | 3.417448 | 0.1315395 | 6.21e-10 | 0.5518275 | 2.349e-09
2018-02-23 21:24 | 44914.28 | 180.0192 | 2 | 10 | 4.20025 | 3.259993 | 0.1870949 | 6.21e-10 | 0.7851741 | 2.349e-09
2018-02-23 21:26 | 45034.29 | 120.0001 | 3 | 10 | 4.221978 | 3.26009 | 0.2953775 | 6.21e-10 | 1.24112 | 2.349e-09
2018-02-23 21:28 | 45154.3 | 240.0008 | 3 | 10 | 4.24597 | 3.260012 | 0.4040433 | 6.21e-10 | 1.701171 | 2.349e-09
2018-02-23 21:30 | 45274.29 | 360.0001 | 3 | 10 | 4.275604 | 3.260057 | 0.5127069 | 6.21e-10 | 2.164103 | 2.349e-09
2018-02-23 21:32 | 45394.29 | 480.0001 | 3 | 10 | 4.311803 | 3.260086 | 0.6213773 | 6.21e-10 | 2.630648 | 2.349e-09
2018-02-23 21:34 | 45514.3 | 600.0008 | 3 | 10 | 4.352684 | 3.260172 | 0.7300305 | 6.21e-10 | 3.101328 | 2.349e-09
2018-02-23 21:36 | 45634.3 | 720.0008 | 3 | 10 | 4.397231 | 3.260157 | 0.8387035 | 6.21e-10 | 3.576737 | 2.349e-09
2018-02-23 21:38 | 45754.29 | 840.0001 | 3 | 10 | 4.400264 | 2.85478 | 0.9406561 | 6.21e-10 | 4.025346 | 2.349e-09
2018-02-23 21:40 | 45874.3 | 960.0009 | 3 | 10 | 4.400249 | 2.511974 | 1.029946 | 6.21e-10 | 4.418245 | 2.349e-09
2018-02-23 21:42 | 45994.3 | 1080.0009 | 3 | 10 | 4.40025 | 2.230652 | 1.108828 | 6.21e-10 | 4.765346 | 2.349e-09
2018-02-23 21:44 | 46114.3 | 1200.0005 | 3 | 10 | 4.400217 | 2.001299 | 1.179229 | 6.21e-10 | 5.075127 | 2.349e-09
2018-02-23 21:46 | 46234.29 | 1320.0001 | 3 | 10 | 4.400204 | 1.811374 | 1.242682 | 6.21e-10 | 5.354333 | 2.349e-09
2018-02-23 21:48 | 46354.29 | 1440.0001 | 3 | 10 | 4.400217 | 1.652871 | 1.300343 | 6.21e-10 | 5.608056 | 2.349e-09
2018-02-23 21:50 | 46474.3 | 1560.0008 | 3 | 10 | 4.400212 | 1.513531 | 1.353079 | 6.21e-10 | 5.840105 | 2.349e-09
2018-02-23 21:52 | 46594.29 | 1680.0001 | 3 | 10 | 4.400221 | 1.388487 | 1.401399 | 6.21e-10 | 6.052725 | 2.349e-09
2018-02-23 21:54 | 46714.3 | 1800.0009 | 3 | 10 | 4.400222 | 1.280255 | 1.445827 | 6.21e-10 | 6.248217 | 2.349e-09
2018-02-23 21:56 | 46834.29 | 1920.0002 | 3 | 10 | 4.400218 | 1.187283 | 1.486901 | 6.21e-10 | 6.428948 | 2.349e-09
2018-02-23 21:58 | 46954.3 | 2040.0009 | 3 | 10 | 4.40013 | 1.103869 | 1.525063 | 6.21e-10 | 6.596871 | 2.349e-09
2018-02-23 22:00 | 47074.3 | 2160.0008 | 3 | 10 | 4.400154 | 1.03054 | 1.560628 | 6.21e-10 | 6.753361 | 2.349e-09
2018-02-23 22:02 | 47194.29 | 2280.0001 | 3 | 10 | 4.400186 | 0.9644384 | 1.593856 | 6.21e-10 | 6.899569 | 2.349e-09
2018-02-23 22:04 | 47314.3 | 2400.0017 | 3 | 10 | 4.400175 | 0.9035969 | 1.62497 | 6.21e-10 | 7.036478 | 2.349e-09
2018-02-23 22:06 | 47434.29 | 2520.0001 | 3 | 10 | 4.400131 | 0.8472815 | 1.654139 | 6.21e-10 | 7.164826 | 2.349e-09
2018-02-23 22:08 | 47554.3 | 2640.0017 | 3 | 10 | 4.400189 | 0.7963734 | 1.681522 | 6.21e-10 | 7.285314 | 2.349e-09
2018-02-23 22:10 | 47674.29 | 2760.0002 | 3 | 10 | 4.400163 | 0.7483206 | 1.707244 | 6.21e-10 | 7.398495 | 2.349e-09
2018-02-23 22:12 | 47794.3 | 2880.0008 | 3 | 10 | 4.400133 | 0.7030869 | 1.731426 | 6.21e-10 | 7.504901 | 2.349e-09
2018-02-23 22:14 | 47914.29 | 3000.0001 | 3 | 10 | 4.400157 | 0.6611834 | 1.754159 | 6.21e-10 | 7.60493 | 2.349e-09
2018-02-23 22:15 | 47941.16 | 3026.8655 | 3 | 10 | 4.400159 | 0.6519985 | 1.75906 | 6.21e-10 | 7.626495 | 2.349e-09
2018-02-23 22:17 | 48061.21 | 119.9999 | 4 | 10 | 4.288835 | 0 | 1.75906 | 6.21e-10 | 7.626495 | 2.349e-09
2018-02-23 22:19 | 48181.21 | 239.9998 | 4 | 10 | 4.277363 | 0 | 1.75906 | 6.21e-10 | 7.626495 | 2.349e-09
2018-02-23 22:20 | 48241.21 | 300.002 | 4 | 10 | 4.274308 | 0 | 1.75906 | 6.21e-10 | 7.626495 | 2.349e-09
2018-02-23 22:22 | 48361.29 | 120.001 | 5 | 10 | 3.480135 | -6.52006 | 1.75906 | 0.2172977 | 7.626495 | 0.7693396
2018-02-23 22:24 | 48481.29 | 240.0002 | 5 | 10 | 3.427655 | -6.519862 | 1.75906 | 0.4346264 | 7.626495 | 1.520532
2018-02-23 22:26 | 48601.29 | 360.001 | 5 | 10 | 3.364508 | -6.519884 | 1.75906 | 0.6519557 | 7.626495 | 2.258433
2018-02-23 22:28 | 48721.29 | 480.0011 | 5 | 10 | 3.305333 | -6.519803 | 1.75906 | 0.8692967 | 7.626495 | 2.983026
2018-02-23 22:30 | 48841.29 | 600.0002 | 5 | 10 | 3.248405 | -6.519956 | 1.75906 | 1.086597 | 7.626495 | 3.695056
2018-02-23 22:32 | 48961.29 | 720.0003 | 5 | 10 | 3.192153 | -6.519904 | 1.75906 | 1.303941 | 7.626495 | 4.395152
2018-02-23 22:34 | 49081.29 | 840.0002 | 5 | 10 | 3.122257 | -6.519855 | 1.75906 | 1.521248 | 7.626495 | 5.081531
2018-02-23 22:36 | 49201.29 | 960.0003 | 5 | 10 | 3.023698 | -6.519813 | 1.75906 | 1.738575 | 7.626495 | 5.750122
2018-02-23 22:36 | 49223.19 | 981.9024 | 5 | 10 | 2.999995 | -6.519848 | 1.75906 | 1.778249 | 7.626495 | 5.869625
2018-02-23 22:38 | 49343.23 | 119.9998 | 6 | 10 | 3.75118 | 0 | 1.75906 | 1.778249 | 7.626495 | 5.869625
2018-02-23 22:40 | 49463.23 | 240.0014 | 6 | 10 | 3.774697 | 0 | 1.75906 | 1.778249 | 7.626495 | 5.869625
2018-02-23 22:41 | 49523.24 | 300.0021 | 6 | 10 | 3.781816 | 0 | 1.75906 | 1.778249 | 7.626495 | 5.869625
2018-02-23 22:41 | 49523.24336 | 0.0028 | 7 | 11 | 3.781712 | 0 | 0 | 0 | 0 | 0
2018-02-23 22:43 | 49643.32288 | 120.0003 | 2 | 11 | 4.200274 | 3.443035 | 0.1325599 | 2.94e-10 | 0.5560558 | 1.112e-09
2018-02-23 22:44 | 49714.64818 | 191.3256 | 2 | 11 | 4.200244 | 3.259998 | 0.1987962 | 2.94e-10 | 0.8342654 | 1.112e-09
2018-02-23 22:46 | 49834.66 | 120.0002 | 3 | 11 | 4.221733 | 3.260103 | 0.3070858 | 2.94e-10 | 1.290207 | 1.112e-09
2018-02-23 22:48 | 49954.66 | 240.0001 | 3 | 11 | 4.245679 | 3.26008 | 0.415745 | 2.94e-10 | 1.750201 | 1.112e-09
2018-02-23 22:50 | 50074.66 | 360.0001 | 3 | 11 | 4.275145 | 3.260134 | 0.5244176 | 2.94e-10 | 2.213133 | 1.112e-09
2018-02-23 22:52 | 50194.66 | 480.0009 | 3 | 11 | 4.311289 | 3.260031 | 0.6330846 | 2.94e-10 | 2.679611 | 1.112e-09
2018-02-23 22:54 | 50314.66 | 600.0001 | 3 | 11 | 4.352845 | 3.26013 | 0.7417548 | 2.94e-10 | 3.15034 | 1.112e-09
2018-02-23 22:56 | 50434.66 | 720.0002 | 3 | 11 | 4.397087 | 3.26013 | 0.8504132 | 2.94e-10 | 3.625697 | 1.112e-09
2018-02-23 22:58 | 50554.66 | 840.001 | 3 | 11 | 4.400282 | 2.864023 | 0.9525493 | 2.94e-10 | 4.075111 | 1.112e-09
2018-02-23 23:00 | 50674.66 | 960.0002 | 3 | 11 | 4.400276 | 2.525148 | 1.042184 | 2.94e-10 | 4.469529 | 1.112e-09
2018-02-23 23:02 | 50794.66 | 1080.001 | 3 | 11 | 4.400192 | 2.245651 | 1.12155 | 2.94e-10 | 4.818758 | 1.112e-09
2018-02-23 23:04 | 50914.67 | 1200.0019 | 3 | 11 | 4.400236 | 2.018187 | 1.192488 | 2.94e-10 | 5.130904 | 1.112e-09
2018-02-23 23:06 | 51034.66 | 1320.0002 | 3 | 11 | 4.400213 | 1.828958 | 1.256497 | 2.94e-10 | 5.412555 | 1.112e-09
2018-02-23 23:08 | 51154.66 | 1440.0001 | 3 | 11 | 4.400244 | 1.670655 | 1.314753 | 2.94e-10 | 5.668897 | 1.112e-09
2018-02-23 23:10 | 51274.66 | 1560.0001 | 3 | 11 | 4.400221 | 1.53567 | 1.368133 | 2.94e-10 | 5.903778 | 1.112e-09
2018-02-23 23:12 | 51394.66 | 1680.001 | 3 | 11 | 4.40024 | 1.414707 | 1.417275 | 2.94e-10 | 6.120014 | 1.112e-09
2018-02-23 23:14 | 51514.66 | 1800.001 | 3 | 11 | 4.400186 | 1.302382 | 1.462528 | 2.94e-10 | 6.319138 | 1.112e-09
2018-02-23 23:16 | 51634.66 | 1920.001 | 3 | 11 | 4.400122 | 1.203096 | 1.504254 | 2.94e-10 | 6.50274 | 1.112e-09
2018-02-23 23:18 | 51754.66 | 2040.0018 | 3 | 11 | 4.400244 | 1.118291 | 1.542919 | 2.94e-10 | 6.672871 | 1.112e-09
2018-02-23 23:20 | 51874.66 | 2160.0002 | 3 | 11 | 4.400143 | 1.040944 | 1.578878 | 2.94e-10 | 6.831099 | 1.112e-09
2018-02-23 23:22 | 51994.66 | 2280.0001 | 3 | 11 | 4.400182 | 0.972991 | 1.612424 | 2.94e-10 | 6.978708 | 1.112e-09
2018-02-23 23:24 | 52114.66 | 2400.0002 | 3 | 11 | 4.400181 | 0.9106741 | 1.643796 | 2.94e-10 | 7.116748 | 1.112e-09
2018-02-23 23:26 | 52234.66 | 2520.001 | 3 | 11 | 4.400243 | 0.8538494 | 1.673183 | 2.94e-10 | 7.246058 | 1.112e-09
2018-02-23 23:28 | 52354.66 | 2640.0002 | 3 | 11 | 4.400125 | 0.8006983 | 1.70074 | 2.94e-10 | 7.367314 | 1.112e-09
2018-02-23 23:30 | 52474.66 | 2760.001 | 3 | 11 | 4.40018 | 0.7526321 | 1.726629 | 2.94e-10 | 7.48123 | 1.112e-09
2018-02-23 23:32 | 52594.66 | 2880.0001 | 3 | 11 | 4.400178 | 0.7077379 | 1.750954 | 2.94e-10 | 7.588263 | 1.112e-09
2018-02-23 23:34 | 52714.66 | 3000.0001 | 3 | 11 | 4.400165 | 0.6655741 | 1.773833 | 2.94e-10 | 7.688935 | 1.112e-09
2018-02-23 23:35 | 52754.68 | 3040.0207 | 3 | 11 | 4.400156 | 0.6519985 | 1.781155 | 2.94e-10 | 7.721153 | 1.112e-09
2018-02-23 23:37 | 52874.73 | 120.0008 | 4 | 11 | 4.289689 | 0 | 1.781158 | 2.94e-10 | 7.721166 | 1.112e-09
2018-02-23 23:39 | 52994.73 | 240.0001 | 4 | 11 | 4.278225 | 0 | 1.781158 | 2.94e-10 | 7.721166 | 1.112e-09
2018-02-23 23:40 | 53054.73 | 300.0038 | 4 | 11 | 4.275184 | 0 | 1.781158 | 2.94e-10 | 7.721166 | 1.112e-09
2018-02-23 23:42 | 53174.81216 | 120.0003 | 5 | 11 | 3.483272 | -6.520028 | 1.781158 | 0.2173143 | 7.721166 | 0.7705433
2018-02-23 23:44 | 53294.81206 | 240.0002 | 5 | 11 | 3.432313 | -6.520147 | 1.781158 | 0.4346275 | 7.721166 | 1.522725
2018-02-23 23:46 | 53414.81206 | 360.0002 | 5 | 11 | 3.367339 | -6.520169 | 1.781158 | 0.6519673 | 7.721166 | 2.261633
2018-02-23 23:48 | 53534.81296 | 480.0011 | 5 | 11 | 3.306296 | -6.519835 | 1.781158 | 0.8692999 | 7.721166 | 2.986702
2018-02-23 23:50 | 53654.81206 | 600.0002 | 5 | 11 | 3.249717 | -6.519848 | 1.781158 | 1.086607 | 7.721166 | 3.699023
2018-02-23 23:52 | 53774.81216 | 720.0003 | 5 | 11 | 3.191816 | -6.5199 | 1.781158 | 1.303933 | 7.721166 | 4.399109
2018-02-23 23:54 | 53894.81286 | 840.001 | 5 | 11 | 3.120197 | -6.519838 | 1.781158 | 1.521259 | 7.721166 | 5.085324
2018-02-23 23:56 | 54014.81296 | 960.0011 | 5 | 11 | 3.018811 | -6.51989 | 1.781158 | 1.738578 | 7.721166 | 5.753155
2018-02-23 23:56 | 54032.21986 | 977.408 | 5 | 11 | 2.999997 | -6.519919 | 1.781158 | 1.770104 | 7.721166 | 5.848035
2018-02-23 23:58 | 54152.26192 | 120.001 | 6 | 11 | 3.752317 | 0 | 1.781158 | 1.770104 | 7.721166 | 5.848035
2018-02-24 | 54272.26102 | 240.0001 | 6 | 11 | 3.775947 | 0 | 1.781158 | 1.770104 | 7.721166 | 5.848035
2018-02-24 00:01 | 54332.26242 | 300.0015 | 6 | 11 | 3.783032 | 0 | 1.781158 | 1.770104 | 7.721166 | 5.848035
2018-02-24 00:01 | 54332.27 | 0.0029 | 7 | 12 | 3.783038 | 0 | 0 | 0 | 0 | 0
2018-02-24 00:03 | 54452.35 | 120.0011 | 2 | 12 | 4.200267 | 3.438335 | 0.1323546 | 0 | 0.5552145 | 0
2018-02-24 00:04 | 54521.64 | 189.2945 | 2 | 12 | 4.200265 | 3.259995 | 0.1966868 | 0 | 0.8254261 | 0
2018-02-24 00:06 | 54641.66 | 120.001 | 3 | 12 | 4.22169 | 3.260103 | 0.3049608 | 0 | 1.281303 | 0
2018-02-24 00:08 | 54761.66 | 240.001 | 3 | 12 | 4.246058 | 3.260073 | 0.4136403 | 0 | 1.741402 | 0
2018-02-24 00:10 | 54881.66 | 360.0001 | 3 | 12 | 4.275912 | 3.260012 | 0.5223021 | 0 | 2.204348 | 0
2018-02-24 00:12 | 55001.66 | 480.0002 | 3 | 12 | 4.312469 | 3.26009 | 0.6309626 | 0 | 2.670896 | 0
2018-02-24 00:14 | 55121.66 | 600.0009 | 3 | 12 | 4.355257 | 3.259985 | 0.7396349 | 0 | 3.141817 | 0
2018-02-24 00:16 | 55241.66 | 720.0009 | 3 | 12 | 4.400305 | 3.240246 | 0.8482805 | 0 | 3.617509 | 0
2018-02-24 00:18 | 55361.66 | 840.0011 | 3 | 12 | 4.400256 | 2.818361 | 0.9488273 | 0 | 4.059942 | 0
2018-02-24 00:20 | 55481.66 | 960.0001 | 3 | 12 | 4.400249 | 2.485632 | 1.037055 | 0 | 4.448167 | 0
2018-02-24 00:22 | 55601.66 | 1080.0002 | 3 | 12 | 4.400249 | 2.21431 | 1.115243 | 0 | 4.792212 | 0
2018-02-24 00:24 | 55721.66 | 1200.0002 | 3 | 12 | 4.40022 | 1.99128 | 1.185223 | 0 | 5.100142 | 0
2018-02-24 00:26 | 55841.66 | 1320.0009 | 3 | 12 | 4.400256 | 1.806562 | 1.248429 | 0 | 5.378262 | 0
2018-02-24 00:28 | 55961.66 | 1440.001 | 3 | 12 | 4.400232 | 1.651512 | 1.305974 | 0 | 5.631475 | 0
2018-02-24 00:30 | 56081.66 | 1560.0009 | 3 | 12 | 4.400247 | 1.518336 | 1.358734 | 0 | 5.863627 | 0
2018-02-24 00:32 | 56201.66 | 1680.0001 | 3 | 12 | 4.400194 | 1.402816 | 1.407378 | 0 | 6.077671 | 0
2018-02-24 00:34 | 56321.66 | 1800.0001 | 3 | 12 | 4.400208 | 1.296657 | 1.45235 | 0 | 6.275557 | 0
2018-02-24 00:36 | 56441.66 | 1920.0001 | 3 | 12 | 4.40025 | 1.199906 | 1.493911 | 0 | 6.458435 | 0
2018-02-24 00:38 | 56561.66 | 2040.0002 | 3 | 12 | 4.40014 | 1.112758 | 1.532411 | 0 | 6.627843 | 0
2018-02-24 00:40 | 56681.66 | 2160.0018 | 3 | 12 | 4.400222 | 1.037661 | 1.568225 | 0 | 6.78543 | 0
2018-02-24 00:42 | 56801.66 | 2280.001 | 3 | 12 | 4.400184 | 0.9689798 | 1.601634 | 0 | 6.932436 | 0
2018-02-24 00:44 | 56921.66 | 2400.0009 | 3 | 12 | 4.400187 | 0.9076128 | 1.632886 | 0 | 7.06995 | 0
2018-02-24 00:46 | 57041.66 | 2520.0001 | 3 | 12 | 4.400142 | 0.8504248 | 1.662168 | 0 | 7.198795 | 0
2018-02-24 00:48 | 57161.66 | 2640.0001 | 3 | 12 | 4.40022 | 0.7989912 | 1.689646 | 0 | 7.319705 | 0
2018-02-24 00:50 | 57281.66 | 2760.0001 | 3 | 12 | 4.400187 | 0.7504692 | 1.715443 | 0 | 7.433214 | 0
2018-02-24 00:52 | 57401.66 | 2880.001 | 3 | 12 | 4.40014 | 0.7052288 | 1.739698 | 0 | 7.53994 | 0
2018-02-24 00:54 | 57521.66 | 3000.0002 | 3 | 12 | 4.400146 | 0.6629829 | 1.762489 | 0 | 7.640225 | 0
2018-02-24 00:55 | 57557.59 | 3035.932 | 3 | 12 | 4.400159 | 0.651989 | 1.769053 | 0 | 7.669107 | 0
2018-02-24 00:57 | 57677.63 | 119.9999 | 4 | 12 | 4.289377 | 0 | 1.769053 | 0 | 7.669107 | 0
2018-02-24 00:59 | 57797.64 | 240.0007 | 4 | 12 | 4.277854 | 0 | 1.769053 | 0 | 7.669107 | 0
2018-02-24 01:00 | 57857.64 | 300.0014 | 4 | 12 | 4.274816 | 0 | 1.769053 | 0 | 7.669107 | 0
2018-02-24 01:02 | 57977.72102 | 120.001 | 5 | 12 | 3.481373 | -6.519995 | 1.769053 | 0.2173106 | 7.669107 | 0.7700977
2018-02-24 01:04 | 58097.72092 | 240.0009 | 5 | 12 | 3.428598 | -6.519904 | 1.769053 | 0.4346166 | 7.669107 | 1.521349
2018-02-24 01:06 | 58217.72022 | 360.0002 | 5 | 12 | 3.365321 | -6.519843 | 1.769053 | 0.6519504 | 7.669107 | 2.2596
2018-02-24 01:08 | 58337.72102 | 480.001 | 5 | 12 | 3.306337 | -6.519843 | 1.769053 | 0.869252 | 7.669107 | 2.984377
2018-02-24 01:10 | 58457.72092 | 600.0009 | 5 | 12 | 3.25096 | -6.51987 | 1.769053 | 1.0866 | 7.669107 | 3.696953
2018-02-24 01:12 | 58577.72012 | 720.0001 | 5 | 12 | 3.192289 | -6.519926 | 1.769053 | 1.30391 | 7.669107 | 4.397249
2018-02-24 01:14 | 58697.72092 | 840.0009 | 5 | 12 | 3.119193 | -6.51991 | 1.769053 | 1.521251 | 7.669107 | 5.083484
2018-02-24 01:16 | 58817.72092 | 960.0009 | 5 | 12 | 3.01811 | -6.519973 | 1.769053 | 1.73857 | 7.669107 | 5.751127
2018-02-24 01:16 | 58834.33282 | 976.6128 | 5 | 12 | 2.999995 | -6.519974 | 1.769053 | 1.768656 | 7.669107 | 5.841661
2018-02-24 01:18 | 58954.37 | 119.9999 | 6 | 12 | 3.752274 | 0 | 1.769053 | 1.768656 | 7.669107 | 5.841661
2018-02-24 01:20 | 59074.37 | 239.9999 | 6 | 12 | 3.775939 | 0 | 1.769053 | 1.768656 | 7.669107 | 5.841661
2018-02-24 01:21 | 59134.38 | 300.0022 | 6 | 12 | 3.782989 | 0 | 1.769053 | 1.768656 | 7.669107 | 5.841661
2018-02-24 01:21 | 59134.38448 | 0.0027 | 7 | 13 | 3.783132 | 0 | 0 | 0 | 0 | 0
2018-02-24 01:23 | 59254.4639 | 120.0002 | 2 | 13 | 4.200303 | 3.430243 | 0.1316139 | 0 | 0.5519321 | 0
2018-02-24 01:24 | 59319.9045 | 185.4408 | 2 | 13 | 4.200239 | 3.259989 | 0.1922997 | 0 | 0.8068278 | 0
2018-02-24 01:26 | 59439.92 | 120.0001 | 3 | 13 | 4.221731 | 3.260002 | 0.3005811 | 0 | 1.262739 | 0
2018-02-24 01:28 | 59559.92 | 240.0001 | 3 | 13 | 4.245694 | 3.260044 | 0.4092303 | 0 | 1.722693 | 0
2018-02-24 01:30 | 59679.92 | 360.0001 | 3 | 13 | 4.275295 | 3.260048 | 0.5179132 | 0 | 2.185672 | 0
2018-02-24 01:32 | 59799.92 | 480 | 3 | 13 | 4.311832 | 3.260038 | 0.6265776 | 0 | 2.652172 | 0
2018-02-24 01:34 | 59919.92 | 600.0008 | 3 | 13 | 4.354189 | 3.259995 | 0.7352424 | 0 | 3.122967 | 0
2018-02-24 01:36 | 60039.92 | 720.0008 | 3 | 13 | 4.400297 | 3.252975 | 0.8438895 | 0 | 3.598537 | 0
2018-02-24 01:38 | 60159.92 | 840.0001 | 3 | 13 | 4.400276 | 2.82197 | 0.9446465 | 0 | 4.041896 | 0
2018-02-24 01:40 | 60279.92 | 960.0001 | 3 | 13 | 4.40029 | 2.490553 | 1.032997 | 0 | 4.430662 | 0
2018-02-24 01:42 | 60399.92 | 1080.0001 | 3 | 13 | 4.400214 | 2.219275 | 1.111322 | 0 | 4.775311 | 0
2018-02-24 01:44 | 60519.92 | 1200 | 3 | 13 | 4.400244 | 1.997469 | 1.181483 | 0 | 5.084034 | 0
2018-02-24 01:46 | 60639.92 | 1320.0009 | 3 | 13 | 4.400224 | 1.81391 | 1.244912 | 0 | 5.363138 | 0
2018-02-24 01:48 | 60759.92 | 1440.0001 | 3 | 13 | 4.400221 | 1.65992 | 1.302737 | 0 | 5.617579 | 0
2018-02-24 01:50 | 60879.92 | 1560.0001 | 3 | 13 | 4.400192 | 1.527689 | 1.355803 | 0 | 5.851081 | 0
2018-02-24 01:52 | 60999.92 | 1680.0008 | 3 | 13 | 4.400182 | 1.413382 | 1.404772 | 0 | 6.066557 | 0
2018-02-24 01:54 | 61119.92 | 1800.0001 | 3 | 13 | 4.400173 | 1.31078 | 1.450164 | 0 | 6.266292 | 0
2018-02-24 01:56 | 61239.92 | 1920 | 3 | 13 | 4.400196 | 1.215429 | 1.492242 | 0 | 6.451442 | 0
2018-02-24 01:58 | 61359.92 | 2040.0001 | 3 | 13 | 4.400202 | 1.126733 | 1.531257 | 0 | 6.623116 | 0
2018-02-24 02:00 | 61479.92 | 2160.0009 | 3 | 13 | 4.400144 | 1.047064 | 1.567459 | 0 | 6.782408 | 0
2018-02-24 02:02 | 61599.92 | 2280.0001 | 3 | 13 | 4.400206 | 0.9769344 | 1.601168 | 0 | 6.930734 | 0
2018-02-24 02:04 | 61719.92 | 2400.0002 | 3 | 13 | 4.400146 | 0.9124193 | 1.632627 | 0 | 7.06916 | 0
2018-02-24 02:06 | 61839.92 | 2520.0001 | 3 | 13 | 4.400106 | 0.8545589 | 1.662083 | 0 | 7.198773 | 0
2018-02-24 02:08 | 61959.92 | 2640.0008 | 3 | 13 | 4.400145 | 0.801115 | 1.68968 | 0 | 7.320203 | 0
2018-02-24 02:10 | 62079.92 | 2760.0001 | 3 | 13 | 4.400106 | 0.7514334 | 1.715561 | 0 | 7.434085 | 0
2018-02-24 02:12 | 62199.92 | 2880.0009 | 3 | 13 | 4.400207 | 0.7066603 | 1.739853 | 0 | 7.540974 | 0
2018-02-24 02:14 | 62319.92 | 3000.0001 | 3 | 13 | 4.400123 | 0.6650209 | 1.762683 | 0 | 7.641427 | 0
2018-02-24 02:15 | 62365 | 3045.0767 | 3 | 13 | 4.400181 | 0.6519976 | 1.770927 | 0 | 7.677702 | 0
2018-02-24 02:17 | 62485.04054 | 120.0002 | 4 | 13 | 4.289865 | 0 | 1.770929 | 0 | 7.677713 | 0
2018-02-24 02:19 | 62605.04064 | 240.0003 | 4 | 13 | 4.278406 | 0 | 1.770929 | 0 | 7.677713 | 0
2018-02-24 02:20 | 62665.04284 | 300.0025 | 4 | 13 | 4.275389 | 0 | 1.770929 | 0 | 7.677713 | 0
2018-02-24 02:22 | 62785.12 | 120.001 | 5 | 13 | 3.486735 | -6.519878 | 1.770929 | 0.2173159 | 7.677713 | 0.7711551
2018-02-24 02:24 | 62905.12 | 240.0003 | 5 | 13 | 3.431521 | -6.519868 | 1.770929 | 0.4346028 | 7.677713 | 1.523266
2018-02-24 02:26 | 63025.12 | 360.0011 | 5 | 13 | 3.364061 | -6.519804 | 1.770929 | 0.651933 | 7.677713 | 2.261731
2018-02-24 02:28 | 63145.12 | 480.001 | 5 | 13 | 3.303332 | -6.520137 | 1.770929 | 0.8692573 | 7.677713 | 2.986157
2018-02-24 02:30 | 63265.12 | 600.0002 | 5 | 13 | 3.248987 | -6.519836 | 1.770929 | 1.086596 | 7.677713 | 3.698256
2018-02-24 02:32 | 63385.12 | 720.0002 | 5 | 13 | 3.187736 | -6.519916 | 1.770929 | 1.303921 | 7.677713 | 4.397891
2018-02-24 02:34 | 63505.12 | 840.0011 | 5 | 13 | 3.114475 | -6.519948 | 1.770929 | 1.521225 | 7.677713 | 5.082994
2018-02-24 02:36 | 63625.12 | 960.0003 | 5 | 13 | 3.011711 | -6.519936 | 1.770929 | 1.738573 | 7.677713 | 5.749488
2018-02-24 02:36 | 63635.86 | 970.7353 | 5 | 13 | 2.999998 | -6.519991 | 1.770929 | 1.758014 | 7.677713 | 5.807927
2018-02-24 02:38 | 63755.9 | 120 | 6 | 13 | 3.753759 | 0 | 1.770929 | 1.758026 | 7.677713 | 5.807961
2018-02-24 02:40 | 63875.9 | 239.9999 | 6 | 13 | 3.777604 | 0 | 1.770929 | 1.758026 | 7.677713 | 5.807961
2018-02-24 02:41 | 63935.9 | 300.0021 | 6 | 13 | 3.784648 | 0 | 1.770929 | 1.758026 | 7.677713 | 5.807961
2018-02-24 02:41 | 63935.91 | 0.0027 | 7 | 14 | 3.784533 | 0 | 0 | 0 | 0 | 0
2018-02-24 02:43 | 64055.99 | 120.0002 | 2 | 14 | 4.200244 | 3.433283 | 0.1320762 | 3.988e-09 | 0.5540747 | 1.5092e-08
2018-02-24 02:44 | 64122.73 | 186.7336 | 2 | 14 | 4.200265 | 3.259998 | 0.1939939 | 3.988e-09 | 0.8141448 | 1.5092e-08
2018-02-24 02:46 | 64242.73644 | 120.0001 | 3 | 14 | 4.221768 | 3.260044 | 0.3022653 | 3.988e-09 | 1.270014 | 1.5092e-08
2018-02-24 02:48 | 64362.73644 | 240.0001 | 3 | 14 | 4.24597 | 3.259998 | 0.4109367 | 3.988e-09 | 1.73008 | 1.5092e-08
2018-02-24 02:50 | 64482.73654 | 360.0002 | 3 | 14 | 4.276191 | 3.260004 | 0.5195941 | 3.988e-09 | 2.19302 | 1.5092e-08
2018-02-24 02:52 | 64602.73654 | 480.0002 | 3 | 14 | 4.313141 | 3.25996 | 0.628262 | 3.988e-09 | 2.659652 | 1.5092e-08
2018-02-24 02:54 | 64722.73724 | 600.0009 | 3 | 14 | 4.356343 | 3.260012 | 0.7369336 | 3.988e-09 | 3.13067 | 1.5092e-08
2018-02-24 02:56 | 64842.73644 | 720.0001 | 3 | 14 | 4.400299 | 3.216963 | 0.845537 | 3.988e-09 | 3.606315 | 1.5092e-08
2018-02-24 02:58 | 64962.73734 | 840.001 | 3 | 14 | 4.400249 | 2.787796 | 0.9452068 | 3.988e-09 | 4.044889 | 1.5092e-08
2018-02-24 03:00 | 65082.73734 | 960.001 | 3 | 14 | 4.400257 | 2.452633 | 1.032334 | 3.988e-09 | 4.428271 | 1.5092e-08
2018-02-24 03:02 | 65202.73734 | 1080.001 | 3 | 14 | 4.400187 | 2.182381 | 1.109429 | 3.988e-09 | 4.76751 | 1.5092e-08
2018-02-24 03:04 | 65322.73734 | 1200.001 | 3 | 14 | 4.400223 | 1.965242 | 1.178427 | 3.988e-09 | 5.071116 | 1.5092e-08
2018-02-24 03:06 | 65442.73724 | 1320.0009 | 3 | 14 | 4.400235 | 1.786119 | 1.240855 | 3.988e-09 | 5.345812 | 1.5092e-08
2018-02-24 03:08 | 65562.73734 | 1440.001 | 3 | 14 | 4.400159 | 1.634232 | 1.297789 | 3.988e-09 | 5.596334 | 1.5092e-08
2018-02-24 03:10 | 65682.73724 | 1560.0009 | 3 | 14 | 4.400237 | 1.505779 | 1.350063 | 3.988e-09 | 5.826352 | 1.5092e-08
2018-02-24 03:12 | 65802.73644 | 1680.0001 | 3 | 14 | 4.400194 | 1.391605 | 1.398311 | 3.988e-09 | 6.038652 | 1.5092e-08
2018-02-24 03:14 | 65922.73734 | 1800.001 | 3 | 14 | 4.400184 | 1.292306 | 1.443003 | 3.988e-09 | 6.235308 | 1.5092e-08
2018-02-24 03:16 | 66042.73734 | 1920.001 | 3 | 14 | 4.400212 | 1.200562 | 1.484536 | 3.988e-09 | 6.418061 | 1.5092e-08
2018-02-24 03:18 | 66162.73724 | 2040.0009 | 3 | 14 | 4.400185 | 1.114318 | 1.523092 | 3.988e-09 | 6.587714 | 1.5092e-08
2018-02-24 03:20 | 66282.73654 | 2160.0002 | 3 | 14 | 4.400172 | 1.036395 | 1.558912 | 3.988e-09 | 6.745327 | 1.5092e-08
2018-02-24 03:22 | 66402.73734 | 2280.001 | 3 | 14 | 4.400125 | 0.9668264 | 1.592283 | 3.988e-09 | 6.892165 | 1.5092e-08
2018-02-24 03:24 | 66522.73724 | 2400.0009 | 3 | 14 | 4.400131 | 0.9035969 | 1.623448 | 3.988e-09 | 7.0293 | 1.5092e-08
2018-02-24 03:26 | 66642.73734 | 2520.001 | 3 | 14 | 4.400149 | 0.8469048 | 1.652621 | 3.988e-09 | 7.157662 | 1.5092e-08
2018-02-24 03:28 | 66762.73734 | 2640.001 | 3 | 14 | 4.400197 | 0.7943954 | 1.679962 | 3.988e-09 | 7.277968 | 1.5092e-08
2018-02-24 03:30 | 66882.73734 | 2760.001 | 3 | 14 | 4.400184 | 0.7459326 | 1.705626 | 3.988e-09 | 7.390893 | 1.5092e-08
2018-02-24 03:32 | 67002.73654 | 2880.0002 | 3 | 14 | 4.400155 | 0.7004166 | 1.729719 | 3.988e-09 | 7.496907 | 1.5092e-08
2018-02-24 03:34 | 67122.73724 | 3000.0009 | 3 | 14 | 4.400124 | 0.6612606 | 1.752396 | 3.988e-09 | 7.596688 | 1.5092e-08
2018-02-24 03:35 | 67155.35794 | 3032.6216 | 3 | 14 | 4.400179 | 0.6519985 | 1.758345 | 3.988e-09 | 7.622865 | 1.5092e-08
2018-02-24 03:37 | 67275.41 | 120.0002 | 4 | 14 | 4.289936 | 0 | 1.758345 | 3.988e-09 | 7.622865 | 1.5092e-08
2018-02-24 03:39 | 67395.41 | 240.0002 | 4 | 14 | 4.278495 | 0 | 1.758345 | 3.988e-09 | 7.622865 | 1.5092e-08
2018-02-24 03:40 | 67455.41 | 300.0016 | 4 | 14 | 4.275446 | 0 | 1.758345 | 3.988e-09 | 7.622865 | 1.5092e-08
2018-02-24 03:42 | 67575.48 | 120.001 | 5 | 14 | 3.485421 | -6.519825 | 1.758345 | 0.2172892 | 7.622865 | 0.7709179
2018-02-24 03:44 | 67695.48 | 240.001 | 5 | 14 | 3.43033 | -6.519857 | 1.758345 | 0.4346379 | 7.622865 | 1.522947
2018-02-24 03:46 | 67815.48 | 360.0011 | 5 | 14 | 3.365407 | -6.520154 | 1.758345 | 0.6519358 | 7.622865 | 2.261255
2018-02-24 03:48 | 67935.48 | 480.001 | 5 | 14 | 3.304874 | -6.520189 | 1.758345 | 0.8692907 | 7.622865 | 2.98604
2018-02-24 03:50 | 68055.48 | 600.0002 | 5 | 14 | 3.247777 | -6.519944 | 1.758345 | 1.0866 | 7.622865 | 3.698053
2018-02-24 03:52 | 68175.48 | 720.001 | 5 | 14 | 3.183632 | -6.520361 | 1.758345 | 1.30393 | 7.622865 | 4.396997
2018-02-24 03:54 | 68295.48 | 840.0012 | 5 | 14 | 3.109557 | -6.519858 | 1.758345 | 1.52126 | 7.622865 | 5.081222
2018-02-24 03:56 | 68415.48 | 960.0002 | 5 | 14 | 3.00464 | -6.51992 | 1.758345 | 1.73858 | 7.622865 | 5.746444
2018-02-24 03:56 | 68419.73 | 964.2432 | 5 | 14 | 2.999996 | -6.519899 | 1.758345 | 1.746256 | 7.622865 | 5.76949
2018-02-24 03:58 | 68539.76 | 120.0009 | 6 | 14 | 3.755132 | 0 | 1.758345 | 1.746256 | 7.622865 | 5.76949
2018-02-24 04:00 | 68659.76 | 240.0001 | 6 | 14 | 3.779146 | 0 | 1.758345 | 1.746256 | 7.622865 | 5.76949
2018-02-24 04:01 | 68719.77 | 300.0032 | 6 | 14 | 3.786168 | 0 | 1.758345 | 1.746256 | 7.622865 | 5.76949
2018-02-24 04:01 | 68719.78214 | 0.0026 | 7 | 15 | 3.786309 | 0 | 0 | 0 | 0 | 0
2018-02-24 04:03 | 68839.86246 | 120.0009 | 2 | 15 | 4.20029 | 3.418819 | 0.1315555 | 2.7e-11 | 0.5519287 | 1.03e-10
2018-02-24 04:04 | 68900.92956 | 181.068 | 2 | 15 | 4.200231 | 3.259989 | 0.1881019 | 2.7e-11 | 0.7894379 | 1.03e-10
2018-02-24 04:06 | 69020.94 | 120.0002 | 3 | 15 | 4.221688 | 3.260046 | 0.296372 | 2.7e-11 | 1.245297 | 1.03e-10
2018-02-24 04:08 | 69140.94 | 240.0002 | 3 | 15 | 4.246223 | 3.260057 | 0.4050464 | 2.7e-11 | 1.705384 | 1.03e-10
2018-02-24 04:10 | 69260.94 | 360.0009 | 3 | 15 | 4.27664 | 3.260103 | 0.5137145 | 2.7e-11 | 2.168401 | 1.03e-10
2018-02-24 04:12 | 69380.94 | 480.0002 | 3 | 15 | 4.314054 | 3.26009 | 0.6223709 | 2.7e-11 | 2.635061 | 1.03e-10
2018-02-24 04:14 | 69500.94 | 600.0009 | 3 | 15 | 4.357653 | 3.260038 | 0.7310339 | 2.7e-11 | 3.106161 | 1.03e-10
2018-02-24 04:16 | 69620.94 | 720.001 | 3 | 15 | 4.400271 | 3.200491 | 0.8395959 | 2.7e-11 | 3.581764 | 1.03e-10
2018-02-24 04:18 | 69740.94 | 840.0002 | 3 | 15 | 4.400287 | 2.772455 | 0.9387957 | 2.7e-11 | 4.01827 | 1.03e-10
2018-02-24 04:20 | 69860.94 | 960.0009 | 3 | 15 | 4.400254 | 2.43239 | 1.025309 | 2.7e-11 | 4.398949 | 1.03e-10
2018-02-24 04:22 | 69980.94 | 1080.0009 | 3 | 15 | 4.400243 | 2.165722 | 1.101773 | 2.7e-11 | 4.735412 | 1.03e-10
2018-02-24 04:24 | 70100.94 | 1200.0009 | 3 | 15 | 4.400268 | 1.951277 | 1.17025 | 2.7e-11 | 5.036727 | 1.03e-10
2018-02-24 04:26 | 70220.94 | 1320.0002 | 3 | 15 | 4.400243 | 1.775585 | 1.232256 | 2.7e-11 | 5.309567 | 1.03e-10
2018-02-24 04:28 | 70340.94 | 1440.0001 | 3 | 15 | 4.400226 | 1.627754 | 1.288907 | 2.7e-11 | 5.558842 | 1.03e-10
2018-02-24 04:30 | 70460.94 | 1560.0002 | 3 | 15 | 4.400178 | 1.499826 | 1.340975 | 2.7e-11 | 5.787955 | 1.03e-10
2018-02-24 04:32 | 70580.94 | 1680.0002 | 3 | 15 | 4.400181 | 1.389952 | 1.38911 | 2.7e-11 | 5.999756 | 1.03e-10
2018-02-24 04:34 | 70700.94 | 1800.0019 | 3 | 15 | 4.400192 | 1.292543 | 1.433779 | 2.7e-11 | 6.196308 | 1.03e-10
2018-02-24 04:36 | 70820.94 | 1920.0009 | 3 | 15 | 4.400144 | 1.203902 | 1.475365 | 2.7e-11 | 6.379296 | 1.03e-10
2018-02-24 04:38 | 70940.94 | 2040.0009 | 3 | 15 | 4.400189 | 1.119316 | 1.514074 | 2.7e-11 | 6.549623 | 1.03e-10
2018-02-24 04:40 | 71060.94 | 2160.0002 | 3 | 15 | 4.400207 | 1.042399 | 1.550075 | 2.7e-11 | 6.708035 | 1.03e-10
2018-02-24 04:42 | 71180.94 | 2280.0001 | 3 | 15 | 4.400195 | 0.9719105 | 1.583615 | 2.7e-11 | 6.855616 | 1.03e-10
2018-02-24 04:44 | 71300.94 | 2400.001 | 3 | 15 | 4.400149 | 0.9076071 | 1.614933 | 2.7e-11 | 6.993418 | 1.03e-10
2018-02-24 04:46 | 71420.94 | 2520.0002 | 3 | 15 | 4.400161 | 0.8487377 | 1.644193 | 2.7e-11 | 7.122167 | 1.03e-10
2018-02-24 04:48 | 71540.94 | 2640.0009 | 3 | 15 | 4.40012 | 0.7944698 | 1.671575 | 2.7e-11 | 7.242652 | 1.03e-10
2018-02-24 04:50 | 71660.94 | 2760.0009 | 3 | 15 | 4.400201 | 0.745573 | 1.697234 | 2.7e-11 | 7.355557 | 1.03e-10
2018-02-24 04:52 | 71780.94 | 2880.0001 | 3 | 15 | 4.400207 | 0.6998625 | 1.721303 | 2.7e-11 | 7.461462 | 1.03e-10
2018-02-24 04:54 | 71900.94 | 3000.0009 | 3 | 15 | 4.400179 | 0.6601353 | 1.74393 | 2.7e-11 | 7.561029 | 1.03e-10
2018-02-24 04:54 | 71926.59 | 3025.6528 | 3 | 15 | 4.400158 | 0.6519985 | 1.748604 | 2.7e-11 | 7.581594 | 1.03e-10
2018-02-24 04:56 | 72046.64 | 119.9999 | 4 | 15 | 4.290427 | 0 | 1.748604 | 2.7e-11 | 7.581594 | 1.03e-10
2018-02-24 04:58 | 72166.64 | 239.9999 | 4 | 15 | 4.2791 | 0 | 1.748604 | 2.7e-11 | 7.581594 | 1.03e-10
2018-02-24 04:59 | 72226.64 | 300.0013 | 4 | 15 | 4.276052 | 0 | 1.748604 | 2.7e-11 | 7.581594 | 1.03e-10
2018-02-24 05:01 | 72346.72 | 120.0009 | 5 | 15 | 3.486519 | -6.519858 | 1.748604 | 0.2173038 | 7.581594 | 0.771295
2018-02-24 05:03 | 72466.72 | 240.0001 | 5 | 15 | 3.431147 | -6.51987 | 1.748604 | 0.434634 | 7.581594 | 1.52344
2018-02-24 05:05 | 72586.72 | 360.0009 | 5 | 15 | 3.366393 | -6.520023 | 1.748604 | 0.6519484 | 7.581594 | 2.262023
2018-02-24 05:07 | 72706.72 | 480.0009 | 5 | 15 | 3.305818 | -6.520178 | 1.748604 | 0.8692639 | 7.581594 | 2.986878
2018-02-24 05:09 | 72826.72 | 600.0008 | 5 | 15 | 3.248554 | -6.519823 | 1.748604 | 1.086593 | 7.581594 | 3.69913
2018-02-24 05:11 | 72946.72 | 720.0001 | 5 | 15 | 3.186391 | -6.519836 | 1.748604 | 1.303914 | 7.581594 | 4.39853
2018-02-24 05:13 | 73066.72 | 840.0001 | 5 | 15 | 3.111683 | -6.519753 | 1.748604 | 1.521219 | 7.581594 | 5.083141
2018-02-24 05:15 | 73186.72 | 960.0001 | 5 | 15 | 3.007769 | -6.519904 | 1.748604 | 1.738555 | 7.581594 | 5.749003
2018-02-24 05:16 | 73193.81 | 967.0967 | 5 | 15 | 3 | -6.519867 | 1.748604 | 1.75139 | 7.581594 | 5.787557
2018-02-24 05:18 | 73313.86 | 120.0007 | 6 | 15 | 3.754589 | 0 | 1.748604 | 1.75139 | 7.581594 | 5.787557
2018-02-24 05:20 | 73433.86 | 239.9999 | 6 | 15 | 3.778598 | 0 | 1.748604 | 1.75139 | 7.581594 | 5.787557
2018-02-24 05:21 | 73493.86 | 300.0014 | 6 | 15 | 3.785667 | 0 | 1.748604 | 1.75139 | 7.581594 | 5.787557
2018-02-24 05:21 | 73493.87 | 0.0026 | 7 | 16 | 3.785712 | 0 | 0 | 0 | 0 | 0
2018-02-24 05:23 | 73613.95526 | 120.0009 | 8 | 16 | 4.182318 | 3.26001 | 0.1086551 | 0 | 0.4487901 | 0
2018-02-24 05:23 | 73672.81126 | 178.8569 | 8 | 16 | 4.2 | 3.26009 | 0.1619484 | 0 | 0.6721986 | 0

## Statistics_87
Date_Time | Test_Time(s) | Step_Time(s) | Step_Index | Cycle_Index | Voltage(V) | Current(A) | Charge_Capacity(Ah) | Discharge_Capacity(Ah) | Charge_Energy(Wh) | Discharge_Energy(Wh) | ACR(Ohm) | Internal Resistance(Ohm)
2018-02-12 18:46 | 9887.651736 | 300.0025 | 6 | 1 | 3.785848 | 0 | 2.770468 | 1.764408 | 11.99205 | 5.825464
2018-02-12 20:06 | 14703.29 | 300.004 | 6 | 2 | 3.785629 | 0 | 1.80314 | 1.783381 | 7.803391 | 5.899635
2018-02-12 21:26 | 19481.53 | 300.0046 | 6 | 3 | 3.785899 | 0 | 1.789911 | 1.781842 | 7.745072 | 5.897687
2018-02-12 22:45 | 24238.86 | 300.0024 | 6 | 4 | 3.787666 | 0 | 1.782223 | 1.76457 | 7.710796 | 5.841911
2018-02-13 00:04 | 28963.41 | 300.0014 | 6 | 5 | 3.788226 | 0 | 1.765566 | 1.757452 | 7.637907 | 5.82364
2018-02-13 01:23 | 33677.77 | 300.0013 | 6 | 6 | 3.78813 | 0 | 1.758623 | 1.756188 | 7.607189 | 5.822152
2018-02-13 02:41 | 38388.98 | 300.0033 | 6 | 7 | 3.788316 | 0 | 1.759903 | 1.757367 | 7.614969 | 5.825627
2018-02-13 04:00 | 43099.92 | 300.0037 | 6 | 8 | 3.787276 | 0 | 1.757893 | 1.763672 | 7.608408 | 5.848564
2018-02-13 05:18 | 47820.15 | 300.0024 | 6 | 9 | 3.78792 | 0 | 1.765506 | 1.759867 | 7.641922 | 5.836311
2018-02-13 06:37 | 52527.97 | 300.0024 | 6 | 10 | 3.788127 | 0 | 1.757705 | 1.754318 | 7.60884 | 5.817005
2018-02-13 07:55 | 57241.83 | 300.0024 | 6 | 11 | 3.788385 | 0 | 1.757666 | 1.754334 | 7.608075 | 5.820817
2018-02-13 09:14 | 61944.74146 | 300.003 | 6 | 12 | 3.789034 | 0 | 1.751768 | 1.746256 | 7.582751 | 5.791645
2018-02-13 10:32 | 66653.43 | 300.0032 | 6 | 13 | 3.788653 | 0 | 1.749742 | 1.749866 | 7.573889 | 5.808002
2018-02-13 11:51 | 71366.72 | 300.0016 | 6 | 14 | 3.789176 | 0 | 1.74942 | 1.74567 | 7.572284 | 5.791524
2018-02-13 13:10 | 76100.33234 | 300.0022 | 6 | 15 | 3.788198 | 0 | 1.748704 | 1.753849 | 7.570201 | 5.82233
2018-02-13 14:29 | 80853.83 | 300.0029 | 6 | 16 | 3.788739 | 0 | 1.755587 | 1.752146 | 7.599845 | 5.815716
2018-02-13 15:48 | 85611.85 | 300.0014 | 6 | 17 | 3.788612 | 0 | 1.753069 | 1.752359 | 7.589375 | 5.818396
2018-02-13 17:07 | 90372.19058 | 300.004 | 6 | 18 | 3.78929 | 0 | 1.752034 | 1.746724 | 7.585395 | 5.798875
2018-02-13 18:27 | 95138.50018 | 300.003 | 6 | 19 | 3.787646 | 0 | 1.748119 | 1.75874 | 7.569131 | 5.841627
2018-02-13 19:46 | 99905.24 | 300.0014 | 6 | 20 | 3.7888 | 0 | 1.755916 | 1.74728 | 7.602516 | 5.802463
2018-02-13 21:06 | 104668.3 | 300.0031 | 6 | 21 | 3.787251 | 0 | 1.747563 | 1.756909 | 7.567459 | 5.837827
2018-02-13 22:25 | 109424.7 | 300.004 | 6 | 22 | 3.788769 | 0 | 1.755226 | 1.744399 | 7.599824 | 5.795057
2018-02-13 23:44 | 114167 | 300.0013 | 6 | 23 | 3.787435 | 0 | 1.742221 | 1.750572 | 7.544915 | 5.815387
2018-02-14 01:03 | 118912.5 | 300.0024 | 6 | 24 | 3.788331 | 0 | 1.750293 | 1.742905 | 7.578959 | 5.791014
2018-02-14 02:22 | 123626.2 | 300.0031 | 6 | 25 | 3.788086 | 0 | 1.738578 | 1.739911 | 7.528884 | 5.778761
2018-02-14 03:40 | 128323.3 | 300.0024 | 6 | 26 | 3.788406 | 0 | 1.736995 | 1.733845 | 7.521249 | 5.758314
2018-02-14 04:58 | 133018.1 | 300.0039 | 6 | 27 | 3.787879 | 0 | 1.733367 | 1.738083 | 7.507068 | 5.768219
2018-02-14 06:17 | 137715 | 300.0032 | 6 | 28 | 3.787279 | 0 | 1.737731 | 1.744035 | 7.52465 | 5.784234
2018-02-14 07:35 | 142418.9141 | 300.0023 | 6 | 29 | 3.788598 | 0 | 1.742864 | 1.73402 | 7.547772 | 5.747522
2018-02-14 08:53 | 147102.5 | 300.0029 | 6 | 30 | 3.788879 | 0 | 1.734426 | 1.731705 | 7.51107 | 5.737512
2018-02-14 10:11 | 151787.1 | 300.0047 | 6 | 31 | 3.788228 | 0 | 1.731431 | 1.735337 | 7.496855 | 5.74972
2018-02-14 11:29 | 156465.1 | 300.0023 | 6 | 32 | 3.788873 | 0 | 1.736372 | 1.731901 | 7.518732 | 5.736803
2018-02-14 12:47 | 161139.3 | 300.003 | 6 | 33 | 3.789568 | 0 | 1.730598 | 1.725529 | 7.493308 | 5.715058
2018-02-14 14:05 | 165805.9 | 300.002 | 6 | 34 | 3.790011 | 0 | 1.728208 | 1.7246 | 7.483125 | 5.714078
2018-02-22 12:56 | 167957.1 | 300.0024 | 6 | 35 | 3.720502 | 0 | 0.685238 | 1.203011 | 2.899711 | 3.825475
2018-02-22 13:06 | 168603.8 | 300.0024 | 6 | 36 | 3.723853 | 0 | 0 | 0.05491458 | 0 | 0.173466
2018-02-22 13:17 | 169245.3 | 300.0017 | 6 | 37 | 3.719659 | 0 | 0 | 0.04741423 | 0 | 0.1494686
2018-02-22 13:28 | 169883.2 | 300.003 | 6 | 38 | 3.713004 | 0 | 0 | 0.04195888 | 0 | 0.1321475
2018-02-22 13:38 | 170518.7 | 300.0014 | 6 | 39 | 3.70559 | 0 | 0 | 0.03795767 | 0 | 0.1193644
2018-02-22 13:49 | 171151.7 | 300.004 | 6 | 40 | 3.699617 | 0 | 0 | 0.03278127 | 0 | 0.1025131
2018-02-22 13:59 | 171782.6 | 300.003 | 6 | 41 | 3.694672 | 0 | 0 | 0.03055132 | 0 | 0.09581383
2018-02-22 14:10 | 172411.1 | 300.0038 | 6 | 42 | 3.69122 | 0 | 0 | 0.02777862 | 0 | 0.0875252
2018-02-22 14:20 | 173038.3 | 300.0022 | 6 | 43 | 3.688634 | 0 | 0 | 0.02597238 | 0 | 0.08191595
2018-02-22 14:31 | 173664.4 | 300.0032 | 6 | 44 | 3.68636 | 0 | 0 | 0.02425025 | 0 | 0.07659482
2018-02-22 14:41 | 174289.6 | 300.0022 | 6 | 45 | 3.684 | 0 | 0 | 0.02219635 | 0 | 0.07014615
2018-02-22 14:52 | 174914 | 300.0021 | 6 | 46 | 3.681283 | 0 | 0 | 0.02080969 | 0 | 0.06586263
2018-02-22 15:02 | 175537.6 | 300.0022 | 6 | 47 | 3.677807 | 0 | 0 | 0.01989547 | 0 | 0.0631434
2018-02-22 15:12 | 176160.4 | 300.0022 | 6 | 48 | 3.673086 | 0 | 0 | 0.01883365 | 0 | 0.05984879
2018-02-22 15:23 | 176782.3 | 300.004 | 6 | 49 | 3.666474 | 0 | 0 | 0.01754429 | 0 | 0.05584367
2018-02-22 15:33 | 177403.5 | 300.0032 | 6 | 50 | 3.657016 | 0 | 0 | 0.01612802 | 0 | 0.05143386
2018-02-22 17:22 | 182670.7629 | 5267.23778 | 8 | 51 | 4.2 | 3.25989 | 0.4763678 | 0.166238 | 1.948118 | 0.570753
2018-02-23 10:34 | 5918.096092 | 300.0017 | 6 | 1 | 3.776032 | 0 | 2.335809 | 1.820538 | 10.17157 | 5.996723
2018-02-23 11:57 | 10874.43628 | 300.0033 | 6 | 2 | 3.778169 | 0 | 1.855481 | 1.826166 | 8.036541 | 6.024573
2018-02-23 13:18 | 15767.76 | 300.004 | 6 | 3 | 3.780511 | 0 | 1.831081 | 1.811952 | 7.927511 | 5.982098
2018-02-23 14:39 | 20627.31196 | 300.0009 | 6 | 4 | 3.783002 | 0 | 1.812108 | 1.790311 | 7.846905 | 5.91415
2018-02-23 15:59 | 25431.03 | 300.0016 | 6 | 5 | 3.785066 | 0 | 1.792248 | 1.774352 | 7.756786 | 5.867103
2018-02-23 17:19 | 30216.76 | 300.0023 | 6 | 6 | 3.78586 | 0 | 1.774285 | 1.768891 | 7.680935 | 5.849256
2018-02-23 18:39 | 34979.11298 | 300.0016 | 6 | 7 | 3.785793 | 0 | 1.772145 | 1.772278 | 7.67273 | 5.86289
2018-02-23 19:58 | 39746.37 | 300.0045 | 6 | 8 | 3.787248 | 0 | 1.771418 | 1.761397 | 7.672859 | 5.824797
2018-02-23 21:17 | 44497.89 | 300.0021 | 6 | 9 | 3.786801 | 0 | 1.76476 | 1.766808 | 7.645425 | 5.845282
2018-02-23 22:36 | 49251.74 | 300.0016 | 6 | 10 | 3.787986 | 0 | 1.76474 | 1.755751 | 7.645224 | 5.808094
2018-02-23 23:56 | 53996.96 | 300.0022 | 6 | 11 | 3.787448 | 0 | 1.757955 | 1.760375 | 7.616381 | 5.826584
2018-02-24 01:15 | 58747.17 | 300.003 | 6 | 12 | 3.788248 | 0 | 1.759195 | 1.75359 | 7.620786 | 5.802694
2018-02-24 02:34 | 63498.3 | 300.0021 | 6 | 13 | 3.787727 | 0 | 1.756036 | 1.758736 | 7.607528 | 5.821743
2018-02-24 03:53 | 68253.62434 | 300.0014 | 6 | 14 | 3.78832 | 0 | 1.757611 | 1.753079 | 7.613583 | 5.801723
2018-02-24 05:13 | 73019.67 | 300.0005 | 6 | 15 | 3.788456 | 0 | 1.757032 | 1.754724 | 7.61148 | 5.810141
2018-02-24 05:17 | 73282.95 | 263.1839 | 8 | 16 | 4.2 | 3.259903 | 0.2382986 | 0 | 0.9902194 | 0

## Channel_87_1
Date_Time | Test_Time(s) | Step_Time(s) | Step_Index | Cycle_Index | Voltage(V) | Current(A) | Charge_Capacity(Ah) | Discharge_Capacity(Ah) | Charge_Energy(Wh) | Discharge_Energy(Wh) | ACR(Ohm) | Internal Resistance(Ohm)
2018-02-12 16:03 | 120.0003 | 120.0003 | 1 | 1 | 3.437572 | 0 | 0 | 0 | 0 | 0
2018-02-12 16:05 | 240.001 | 240.001 | 1 | 1 | 3.439399 | 0 | 0 | 0 | 0 | 0
2018-02-12 16:07 | 360.0002 | 360.0002 | 1 | 1 | 3.440382 | 0 | 0 | 0 | 0 | 0
2018-02-12 16:09 | 480.001 | 480.001 | 1 | 1 | 3.440977 | 0 | 0 | 0 | 0 | 0
2018-02-12 16:11 | 600.0002 | 600.0002 | 1 | 1 | 3.441327 | 0 | 0 | 0 | 0 | 0
2018-02-12 16:13 | 720.0002 | 720.0002 | 1 | 1 | 3.441543 | 0 | 0 | 0 | 0 | 0
2018-02-12 16:15 | 840.0002 | 840.0002 | 1 | 1 | 3.441683 | 0 | 0 | 0 | 0 | 0
2018-02-12 16:17 | 960.0002 | 960.0002 | 1 | 1 | 3.441561 | 0 | 0 | 0 | 0 | 0
2018-02-12 16:19 | 1080.0002 | 1080.0002 | 1 | 1 | 3.441833 | 0 | 0 | 0 | 0 | 0
2018-02-12 16:21 | 1200.0002 | 1200.0002 | 1 | 1 | 3.44205 | 0 | 0 | 0 | 0 | 0
2018-02-12 16:23 | 1320.001 | 1320.001 | 1 | 1 | 3.442241 | 0 | 0 | 0 | 0 | 0
2018-02-12 16:25 | 1440.0002 | 1440.0002 | 1 | 1 | 3.442377 | 0 | 0 | 0 | 0 | 0
2018-02-12 16:27 | 1560.001 | 1560.001 | 1 | 1 | 3.442539 | 0 | 0 | 0 | 0 | 0
2018-02-12 16:29 | 1680.0002 | 1680.0002 | 1 | 1 | 3.442643 | 0 | 0 | 0 | 0 | 0
2018-02-12 16:31 | 1800.0002 | 1800.0002 | 1 | 1 | 3.442772 | 0 | 0 | 0 | 0 | 0
2018-02-12 16:33 | 1920.0002 | 1920.0002 | 1 | 1 | 3.442868 | 0 | 0 | 0 | 0 | 0
2018-02-12 16:35 | 2040.001 | 2040.001 | 1 | 1 | 3.442416 | 0 | 0 | 0 | 0 | 0
2018-02-12 16:37 | 2160.001 | 2160.001 | 1 | 1 | 3.442837 | 0 | 0 | 0 | 0 | 0
2018-02-12 16:39 | 2280.001 | 2280.001 | 1 | 1 | 3.443153 | 0 | 0 | 0 | 0 | 0
2018-02-12 16:41 | 2400.001 | 2400.001 | 1 | 1 | 3.443425 | 0 | 0 | 0 | 0 | 0
2018-02-12 16:43 | 2520.0002 | 2520.0002 | 1 | 1 | 3.443621 | 0 | 0 | 0 | 0 | 0
2018-02-12 16:45 | 2640.001 | 2640.001 | 1 | 1 | 3.44378 | 0 | 0 | 0 | 0 | 0
2018-02-12 16:47 | 2760.001 | 2760.001 | 1 | 1 | 3.443907 | 0 | 0 | 0 | 0 | 0
2018-02-12 16:49 | 2880.0018 | 2880.0018 | 1 | 1 | 3.444037 | 0 | 0 | 0 | 0 | 0
2018-02-12 16:51 | 3000.001 | 3000.001 | 1 | 1 | 3.444161 | 0 | 0 | 0 | 0 | 0
2018-02-12 16:53 | 3120.001 | 3120.001 | 1 | 1 | 3.44431 | 0 | 0 | 0 | 0 | 0
2018-02-12 16:55 | 3240.0002 | 3240.0002 | 1 | 1 | 3.444444 | 0 | 0 | 0 | 0 | 0
2018-02-12 16:57 | 3360.001 | 3360.001 | 1 | 1 | 3.444576 | 0 | 0 | 0 | 0 | 0
2018-02-12 16:59 | 3480.001 | 3480.001 | 1 | 1 | 3.444767 | 0 | 0 | 0 | 0 | 0
2018-02-12 17:01 | 3600.0006 | 3600.0006 | 1 | 1 | 3.44489 | 0 | 0 | 0 | 0 | 0
2018-02-12 17:01 | 3600.0025 | 3600.0025 | 1 | 1 | 3.44489 | 0 | 0 | 0 | 0 | 0
2018-02-12 17:03 | 3720.086072 | 120.0001 | 2 | 1 | 4.200284 | 4.028179 | 0.150504 | 0 | 0.6231801 | 0
2018-02-12 17:05 | 3840.086172 | 240.0002 | 2 | 1 | 4.200266 | 3.80722 | 0.2815217 | 0 | 1.173486 | 0
2018-02-12 17:07 | 3960.086072 | 360.0001 | 2 | 1 | 4.200221 | 3.488668 | 0.403083 | 0 | 1.684075 | 0
2018-02-12 17:09 | 4055.157872 | 455.0719 | 2 | 1 | 4.200225 | 3.259995 | 0.4921301 | 0 | 2.058096 | 0
2018-02-12 17:11 | 4175.172408 | 120.0002 | 3 | 1 | 4.22441 | 3.259838 | 0.6003982 | 0 | 2.514084 | 0
2018-02-12 17:13 | 4295.172308 | 240.0001 | 3 | 1 | 4.247833 | 3.259966 | 0.7090668 | 0 | 2.974434 | 0
2018-02-12 17:15 | 4415.173208 | 360.001 | 3 | 1 | 4.270781 | 3.259987 | 0.8177132 | 0 | 3.437188 | 0
2018-02-12 17:17 | 4535.172308 | 480.0001 | 3 | 1 | 4.293948 | 3.259937 | 0.9263761 | 0 | 3.902521 | 0
2018-02-12 17:19 | 4655.173108 | 600.0009 | 3 | 1 | 4.317798 | 3.25988 | 1.035037 | 0 | 4.370394 | 0
2018-02-12 17:21 | 4775.173108 | 720.0009 | 3 | 1 | 4.342399 | 3.259857 | 1.143697 | 0 | 4.840893 | 0
2018-02-12 17:23 | 4895.172408 | 840.0002 | 3 | 1 | 4.368156 | 3.259871 | 1.252352 | 0 | 5.314112 | 0
2018-02-12 17:25 | 5015.173208 | 960.001 | 3 | 1 | 4.394883 | 3.25983 | 1.361026 | 0 | 5.790265 | 0
2018-02-12 17:27 | 5135.174008 | 1080.0018 | 3 | 1 | 4.400266 | 3.050888 | 1.466724 | 0 | 6.255305 | 0
2018-02-12 17:29 | 5255.172608 | 1200.0004 | 3 | 1 | 4.400235 | 2.830477 | 1.564657 | 0 | 6.686233 | 0
2018-02-12 17:31 | 5375.174108 | 1320.0019 | 3 | 1 | 4.400263 | 2.629381 | 1.655596 | 0 | 7.086388 | 0
2018-02-12 17:33 | 5495.173408 | 1440.0012 | 3 | 1 | 4.400261 | 2.446161 | 1.740115 | 0 | 7.458292 | 0
2018-02-12 17:35 | 5615.172508 | 1560.0003 | 3 | 1 | 4.400222 | 2.280643 | 1.818836 | 0 | 7.804681 | 0
2018-02-12 17:37 | 5735.174108 | 1680.0019 | 3 | 1 | 4.40022 | 2.132393 | 1.892342 | 0 | 8.128124 | 0
2018-02-12 17:39 | 5855.173408 | 1800.0012 | 3 | 1 | 4.400217 | 2.000979 | 1.961189 | 0 | 8.431067 | 0
2018-02-12 17:41 | 5975.173108 | 1920.0009 | 3 | 1 | 4.400232 | 1.87996 | 2.025826 | 0 | 8.715485 | 0
2018-02-12 17:43 | 6095.173608 | 2040.0014 | 3 | 1 | 4.400258 | 1.77081 | 2.086635 | 0 | 8.983057 | 0
2018-02-12 17:45 | 6215.172508 | 2160.0003 | 3 | 1 | 4.400208 | 1.668603 | 2.143929 | 0 | 9.235161 | 0
2018-02-12 17:47 | 6335.172408 | 2280.0002 | 3 | 1 | 4.400249 | 1.576191 | 2.197983 | 0 | 9.473009 | 0
2018-02-12 17:49 | 6455.172608 | 2400.0004 | 3 | 1 | 4.400195 | 1.488973 | 2.249042 | 0 | 9.697677 | 0
2018-02-12 17:51 | 6575.172608 | 2520.0004 | 3 | 1 | 4.400221 | 1.407769 | 2.2973 | 0 | 9.910024 | 0
2018-02-12 17:53 | 6695.173508 | 2640.0013 | 3 | 1 | 4.400202 | 1.332363 | 2.342937 | 0 | 10.11083 | 0
2018-02-12 17:55 | 6815.173308 | 2760.0011 | 3 | 1 | 4.400169 | 1.261247 | 2.386148 | 0 | 10.30097 | 0
2018-02-12 17:57 | 6935.172508 | 2880.0003 | 3 | 1 | 4.400233 | 1.195757 | 2.427072 | 0 | 10.48104 | 0
2018-02-12 17:59 | 7055.173308 | 3000.0011 | 3 | 1 | 4.400161 | 1.133666 | 2.465871 | 0 | 10.65177 | 0
2018-02-12 18:01 | 7175.174108 | 3120.0019 | 3 | 1 | 4.400157 | 1.075114 | 2.502678 | 0 | 10.81373 | 0
2018-02-12 18:03 | 7295.173308 | 3240.0011 | 3 | 1 | 4.400179 | 1.020649 | 2.537606 | 0 | 10.96741 | 0
2018-02-12 18:05 | 7415.174108 | 3360.0019 | 3 | 1 | 4.400182 | 0.9686222 | 2.570749 | 0 | 11.11325 | 0
2018-02-12 18:07 | 7535.174208 | 3480.002 | 3 | 1 | 4.40013 | 0.9184885 | 2.602199 | 0 | 11.25164 | 0
2018-02-12 18:09 | 7655.173308 | 3600.0011 | 3 | 1 | 4.400191 | 0.8726311 | 2.632041 | 0 | 11.38294 | 0
2018-02-12 18:11 | 7775.172708 | 3720.0005 | 3 | 1 | 4.40015 | 0.8274498 | 2.660363 | 0 | 11.50756 | 0
2018-02-12 18:13 | 7895.173308 | 3840.0011 | 3 | 1 | 4.400083 | 0.7849388 | 2.687241 | 0 | 11.62583 | 0
2018-02-12 18:15 | 8015.172608 | 3960.0004 | 3 | 1 | 4.400113 | 0.7440777 | 2.712739 | 0 | 11.73803 | 0
2018-02-12 18:17 | 8135.174208 | 4080.002 | 3 | 1 | 4.400164 | 0.7059422 | 2.736911 | 0 | 11.84439 | 0
2018-02-12 18:19 | 8255.173908 | 4200.0017 | 3 | 1 | 4.400203 | 0.6693687 | 2.759818 | 0 | 11.94518 | 0
2018-02-12 18:20 | 8313.240108 | 4258.0679 | 3 | 1 | 4.400175 | 0.6519909 | 2.770467 | 0 | 11.99204 | 0
2018-02-12 18:22 | 8433.284796 | 120.0008 | 4 | 1 | 4.291169 | 0 | 2.770468 | 0 | 11.99205 | 0
2018-02-12 18:24 | 8553.284796 | 240.0008 | 4 | 1 | 4.277677 | 0 | 2.770468 | 0 | 11.99205 | 0
2018-02-12 18:25 | 8613.285496 | 300.0015 | 4 | 1 | 4.273802 | 0 | 2.770468 | 0 | 11.99205 | 0
2018-02-12 18:27 | 8733.36566 | 120.0001 | 5 | 1 | 3.469302 | -6.519874 | 2.770468 | 0.2172982 | 11.99205 | 0.7667881
2018-02-12 18:29 | 8853.36566 | 240.0001 | 5 | 1 | 3.426399 | -6.520198 | 2.770468 | 0.4346268 | 11.99205 | 1.516803
2018-02-12 18:31 | 8973.36646 | 360.0009 | 5 | 1 | 3.365963 | -6.519789 | 2.770468 | 0.6519479 | 11.99205 | 2.25495
2018-02-12 18:33 | 9093.36566 | 480.0001 | 5 | 1 | 3.308832 | -6.519843 | 2.770468 | 0.869292 | 11.99205 | 2.980274
2018-02-12 18:35 | 9213.36566 | 600.0001 | 5 | 1 | 3.253026 | -6.520028 | 2.770468 | 1.086601 | 11.99205 | 3.693269
2018-02-12 18:37 | 9333.36656 | 720.001 | 5 | 1 | 3.193407 | -6.520141 | 2.770468 | 1.30396 | 11.99205 | 4.394015
2018-02-12 18:39 | 9453.36646 | 840.0009 | 5 | 1 | 3.119684 | -6.519808 | 2.770468 | 1.521262 | 11.99205 | 5.080319
2018-02-12 18:41 | 9573.36576 | 960.0002 | 5 | 1 | 3.015416 | -6.520208 | 2.770468 | 1.738611 | 11.99205 | 5.747871
2018-02-12 18:41 | 9587.60546 | 974.2399 | 5 | 1 | 2.999996 | -6.520087 | 2.770468 | 1.764397 | 11.99205 | 5.82543
2018-02-12 18:43 | 9707.649436 | 120.0002 | 6 | 1 | 3.754948 | 0 | 2.770468 | 1.764408 | 11.99205 | 5.825464
2018-02-12 18:45 | 9827.649536 | 240.0003 | 6 | 1 | 3.779132 | 0 | 2.770468 | 1.764408 | 11.99205 | 5.825464
2018-02-12 18:46 | 9887.651736 | 300.0025 | 6 | 1 | 3.785848 | 0 | 2.770468 | 1.764408 | 11.99205 | 5.825464
2018-02-12 18:46 | 9887.662332 | 0.0026 | 7 | 2 | 3.785766 | 0 | 0 | 0 | 0 | 0
2018-02-12 18:48 | 10007.74 | 120.0003 | 2 | 2 | 4.200257 | 3.710836 | 0.1401998 | 0 | 0.5875998 | 0
2018-02-12 18:50 | 10127.74 | 240.0001 | 2 | 2 | 4.200273 | 3.422567 | 0.2587836 | 0 | 1.085682 | 0
2018-02-12 18:51 | 10201.06 | 313.3144 | 2 | 2 | 4.20027 | 3.259985 | 0.3268329 | 0 | 1.371507 | 0
2018-02-12 18:53 | 10321.07 | 120.0001 | 3 | 2 | 4.226058 | 3.259867 | 0.4351062 | 0 | 1.827553 | 0
2018-02-12 18:55 | 10441.07 | 240.0009 | 3 | 2 | 4.258595 | 3.259825 | 0.5437784 | 0 | 2.288527 | 0
2018-02-12 18:57 | 10561.07 | 360.0002 | 3 | 2 | 4.296778 | 3.260103 | 0.6524191 | 0 | 2.753218 | 0
2018-02-12 18:59 | 10681.07 | 480.0002 | 3 | 2 | 4.339754 | 3.259867 | 0.7610936 | 0 | 3.222456 | 0
2018-02-12 19:01 | 10801.07 | 600.0002 | 3 | 2 | 4.386142 | 3.259899 | 0.869747 | 0 | 3.696477 | 0
2018-02-12 19:03 | 10921.07 | 720.001 | 3 | 2 | 4.400271 | 2.923904 | 0.9741682 | 0 | 4.155734 | 0
2018-02-12 19:05 | 11041.07 | 840.0004 | 3 | 2 | 4.400299 | 2.559496 | 1.0653 | 0 | 4.55674 | 0
2018-02-12 19:07 | 11161.07 | 960.0011 | 3 | 2 | 4.400254 | 2.259826 | 1.14543 | 0 | 4.909332 | 0
2018-02-12 19:09 | 11281.07 | 1080.0011 | 3 | 2 | 4.400253 | 2.017738 | 1.216568 | 0 | 5.222357 | 0
2018-02-12 19:11 | 11401.07 | 1200.0003 | 3 | 2 | 4.400236 | 1.820201 | 1.280434 | 0 | 5.503379 | 0
2018-02-12 19:13 | 11521.07 | 1320.0011 | 3 | 2 | 4.40018 | 1.655416 | 1.33829 | 0 | 5.757963 | 0
2018-02-12 19:15 | 11641.07 | 1440.0012 | 3 | 2 | 4.40021 | 1.516674 | 1.391095 | 0 | 5.990314 | 0
2018-02-12 19:17 | 11761.07 | 1560.0003 | 3 | 2 | 4.400209 | 1.397315 | 1.439606 | 0 | 6.203775 | 0
2018-02-12 19:19 | 11881.07 | 1680.0011 | 3 | 2 | 4.400222 | 1.294337 | 1.48442 | 0 | 6.400966 | 0
2018-02-12 19:21 | 12001.07 | 1800.0012 | 3 | 2 | 4.400212 | 1.202308 | 1.525993 | 0 | 6.583892 | 0
2018-02-12 19:23 | 12121.07 | 1920.0011 | 3 | 2 | 4.40016 | 1.119924 | 1.564674 | 0 | 6.754099 | 0
2018-02-12 19:25 | 12241.07 | 2040.0011 | 3 | 2 | 4.400212 | 1.045963 | 1.600747 | 0 | 6.912826 | 0
2018-02-12 19:27 | 12361.07 | 2160.0003 | 3 | 2 | 4.400149 | 0.9772825 | 1.634446 | 0 | 7.061109 | 0
2018-02-12 19:29 | 12481.07 | 2280.0004 | 3 | 2 | 4.400181 | 0.9150085 | 1.665971 | 0 | 7.199822 | 0
2018-02-12 19:31 | 12601.07 | 2400.0011 | 3 | 2 | 4.400191 | 0.8569098 | 1.695487 | 0 | 7.329699 | 0
2018-02-12 19:33 | 12721.07 | 2520.0002 | 3 | 2 | 4.400208 | 0.8039894 | 1.723145 | 0 | 7.451396 | 0
2018-02-12 19:35 | 12841.07 | 2640.0002 | 3 | 2 | 4.400197 | 0.7543659 | 1.749094 | 0 | 7.56558 | 0
2018-02-12 19:37 | 12961.07 | 2760.0004 | 3 | 2 | 4.400184 | 0.708478 | 1.773449 | 0 | 7.672745 | 0
2018-02-12 19:39 | 13081.07 | 2880.0011 | 3 | 2 | 4.400158 | 0.6648083 | 1.79632 | 0 | 7.773381 | 0
2018-02-12 19:40 | 13118.36 | 2917.2936 | 3 | 2 | 4.400198 | 0.6519938 | 1.80314 | 0 | 7.803391 | 0
2018-02-12 19:42 | 13238.41 | 119.9998 | 4 | 2 | 4.294765 | 0 | 1.80314 | 0 | 7.803391 | 0
2018-02-12 19:44 | 13358.41 | 240.0006 | 4 | 2 | 4.282945 | 0 | 1.80314 | 0 | 7.803391 | 0
2018-02-12 19:45 | 13418.41 | 300.0012 | 4 | 2 | 4.279672 | 0 | 1.80314 | 0 | 7.803391 | 0
2018-02-12 19:47 | 13538.49 | 120.0002 | 5 | 2 | 3.482868 | -6.519999 | 1.80314 | 0.2173076 | 7.803391 | 0.7711105
2018-02-12 19:49 | 13658.49 | 240.0003 | 5 | 2 | 3.432889 | -6.519805 | 1.80314 | 0.4346029 | 7.803391 | 1.522984
2018-02-12 19:51 | 13778.49 | 360.001 | 5 | 2 | 3.37345 | -6.519886 | 1.80314 | 0.6519659 | 7.803391 | 2.262668
2018-02-12 19:53 | 13898.49 | 480.0002 | 5 | 2 | 3.316442 | -6.519825 | 1.80314 | 0.8692508 | 7.803391 | 2.989454
2018-02-12 19:55 | 14018.49 | 600.001 | 5 | 2 | 3.260991 | -6.519967 | 1.80314 | 1.086602 | 7.803391 | 3.704243
2018-02-12 19:57 | 14138.49 | 720.0002 | 5 | 2 | 3.201157 | -6.520184 | 1.80314 | 1.303908 | 7.803391 | 4.406561
2018-02-12 19:59 | 14258.49 | 840.001 | 5 | 2 | 3.129126 | -6.519831 | 1.80314 | 1.52124 | 7.803391 | 5.094813
2018-02-12 20:01 | 14378.49 | 960.0002 | 5 | 2 | 3.027211 | -6.519831 | 1.80314 | 1.738553 | 7.803391 | 5.764534
2018-02-12 20:01 | 14403.24 | 984.7512 | 5 | 2 | 2.999992 | -6.51981 | 1.80314 | 1.783381 | 7.803391 | 5.899635
2018-02-12 20:03 | 14523.28 | 120.0009 | 6 | 2 | 3.754342 | 0 | 1.80314 | 1.783381 | 7.803391 | 5.899635
2018-02-12 20:05 | 14643.28 | 240.001 | 6 | 2 | 3.77868 | 0 | 1.80314 | 1.783381 | 7.803391 | 5.899635
2018-02-12 20:06 | 14703.29 | 300.004 | 6 | 2 | 3.785629 | 0 | 1.80314 | 1.783381 | 7.803391 | 5.899635
2018-02-12 20:06 | 14703.3 | 0.0026 | 7 | 3 | 3.785546 | 0 | 0 | 0 | 0 | 0
2018-02-12 20:08 | 14823.38 | 120.001 | 2 | 3 | 4.200289 | 3.755665 | 0.141847 | 0 | 0.5943237 | 0
2018-02-12 20:10 | 14943.38 | 240.0019 | 2 | 3 | 4.200181 | 3.434666 | 0.2613205 | 0 | 1.096144 | 0
2018-02-12 20:12 | 15018.16 | 314.7864 | 2 | 3 | 4.20028 | 3.259983 | 0.3308473 | 0 | 1.388174 | 0
2018-02-12 20:14 | 15138.17916 | 120.0009 | 3 | 3 | 4.226643 | 3.259924 | 0.4391229 | 0 | 1.844267 | 0
2018-02-12 20:16 | 15258.17916 | 240.0009 | 3 | 3 | 4.259731 | 3.259935 | 0.5477713 | 0 | 2.305227 | 0
2018-02-12 20:18 | 15378.17906 | 360.0008 | 3 | 3 | 4.298655 | 3.259855 | 0.6564336 | 0 | 2.770156 | 0
2018-02-12 20:20 | 15498.17916 | 480.0009 | 3 | 3 | 4.342164 | 3.259867 | 0.7650958 | 0 | 3.239583 | 0
2018-02-12 20:22 | 15618.17926 | 600.001 | 3 | 3 | 4.38894 | 3.259832 | 0.8737605 | 0 | 3.713946 | 0
2018-02-12 20:24 | 15738.17926 | 720.001 | 3 | 3 | 4.400284 | 2.895617 | 0.9774292 | 0 | 4.169973 | 0
2018-02-12 20:26 | 15858.17836 | 840.0001 | 3 | 3 | 4.400283 | 2.5308 | 1.067621 | 0 | 4.566841 | 0
2018-02-12 20:28 | 15978.17846 | 960.0002 | 3 | 3 | 4.400278 | 2.236751 | 1.146877 | 0 | 4.91559 | 0
2018-02-12 20:30 | 16098.18006 | 1080.0018 | 3 | 3 | 4.400241 | 1.998116 | 1.217304 | 0 | 5.225485 | 0
2018-02-12 20:32 | 16218.17926 | 1200.001 | 3 | 3 | 4.400247 | 1.803573 | 1.280557 | 0 | 5.503813 | 0
2018-02-12 20:34 | 16338.18006 | 1320.0018 | 3 | 3 | 4.400244 | 1.641259 | 1.337877 | 0 | 5.756036 | 0
2018-02-12 20:36 | 16458.17916 | 1440.0009 | 3 | 3 | 4.40023 | 1.502427 | 1.390195 | 0 | 5.986245 | 0
2018-02-12 20:38 | 16578.17826 | 1560 | 3 | 3 | 4.40018 | 1.383747 | 1.438253 | 0 | 6.19771 | 0
2018-02-12 20:40 | 16698.17856 | 1680.0003 | 3 | 3 | 4.400184 | 1.279916 | 1.482619 | 0 | 6.39293 | 0
2018-02-12 20:42 | 16818.17896 | 1800.0007 | 3 | 3 | 4.400166 | 1.187925 | 1.523733 | 0 | 6.57384 | 0
2018-02-12 20:44 | 16938.17936 | 1920.0011 | 3 | 3 | 4.400163 | 1.105658 | 1.561944 | 0 | 6.741978 | 0
2018-02-12 20:46 | 17058.17926 | 2040.001 | 3 | 3 | 4.400194 | 1.031544 | 1.597539 | 0 | 6.8986 | 0
2018-02-12 20:48 | 17178.18006 | 2160.0018 | 3 | 3 | 4.400225 | 0.9639273 | 1.630771 | 0 | 7.044829 | 0
2018-02-12 20:50 | 17298.17896 | 2280.0007 | 3 | 3 | 4.400155 | 0.9011965 | 1.661838 | 0 | 7.18153 | 0
2018-02-12 20:52 | 17418.18086 | 2400.0026 | 3 | 3 | 4.400239 | 0.8451738 | 1.690925 | 0 | 7.309515 | 0
2018-02-12 20:54 | 17538.17926 | 2520.001 | 3 | 3 | 4.400231 | 0.7916193 | 1.718172 | 0 | 7.42941 | 0
2018-02-12 20:56 | 17658.17996 | 2640.0017 | 3 | 3 | 4.400136 | 0.7408705 | 1.743698 | 0 | 7.541726 | 0
2018-02-12 20:58 | 17778.17846 | 2760.0002 | 3 | 3 | 4.400163 | 0.694685 | 1.767616 | 0 | 7.646972 | 0
2018-02-12 21:00 | 17897.47256 | 2879.2943 | 3 | 3 | 4.400163 | 0.6519995 | 1.789911 | 0 | 7.745072 | 0
2018-02-12 21:02 | 18017.51 | 119.9999 | 4 | 3 | 4.295399 | 0 | 1.789911 | 0 | 7.745072 | 0
2018-02-12 21:04 | 18137.51 | 239.9999 | 4 | 3 | 4.283721 | 0 | 1.789911 | 0 | 7.745072 | 0
2018-02-12 21:05 | 18197.52 | 300.0022 | 4 | 3 | 4.280546 | 0 | 1.789911 | 0 | 7.745072 | 0
2018-02-12 21:07 | 18317.6 | 120.0002 | 5 | 3 | 3.493524 | -6.519877 | 1.789911 | 0.2173187 | 7.745072 | 0.7736679
2018-02-12 21:09 | 18437.6 | 240.0009 | 5 | 3 | 3.438039 | -6.519866 | 1.789911 | 0.434634 | 7.745072 | 1.527297
2018-02-12 21:11 | 18557.6 | 360.001 | 5 | 3 | 3.373127 | -6.51988 | 1.789911 | 0.6519654 | 7.745072 | 2.267374
2018-02-12 21:13 | 18677.6 | 480.0009 | 5 | 3 | 3.313858 | -6.520141 | 1.789911 | 0.8692817 | 7.745072 | 2.993845
2018-02-12 21:15 | 18797.6 | 600.0017 | 5 | 3 | 3.258906 | -6.520169 | 1.789911 | 1.086621 | 7.745072 | 3.708107
2018-02-12 21:17 | 18917.6 | 720.0002 | 5 | 3 | 3.199326 | -6.519815 | 1.789911 | 1.303934 | 7.745072 | 4.409989
2018-02-12 21:19 | 19037.6 | 840.0001 | 5 | 3 | 3.127515 | -6.520134 | 1.789911 | 1.521275 | 7.745072 | 5.097894
2018-02-12 21:21 | 19157.6 | 960.0009 | 5 | 3 | 3.026184 | -6.520123 | 1.789911 | 1.738606 | 7.745072 | 5.767404
2018-02-12 21:21 | 19181.48 | 983.8807 | 5 | 3 | 2.999996 | -6.519794 | 1.789911 | 1.781842 | 7.745072 | 5.897687
2018-02-12 21:23 | 19301.52 | 119.9999 | 6 | 3 | 3.754581 | 0 | 1.789911 | 1.781842 | 7.745072 | 5.897687
2018-02-12 21:25 | 19421.52 | 240.0007 | 6 | 3 | 3.778945 | 0 | 1.789911 | 1.781842 | 7.745072 | 5.897687
2018-02-12 21:26 | 19481.53 | 300.0046 | 6 | 3 | 3.785899 | 0 | 1.789911 | 1.781842 | 7.745072 | 5.897687
2018-02-12 21:26 | 19481.53 | 0.0027 | 7 | 4 | 3.786014 | 0 | 0 | 0 | 0 | 0
2018-02-12 21:28 | 19601.61 | 120.0002 | 2 | 4 | 4.200273 | 3.794355 | 0.1426292 | 1.847e-09 | 0.5975668 | 6.994e-09
2018-02-12 21:30 | 19721.62 | 240.001 | 2 | 4 | 4.200222 | 3.488808 | 0.2637825 | 1.847e-09 | 1.106442 | 6.994e-09
2018-02-12 21:31 | 19812.15 | 330.5361 | 2 | 4 | 4.200279 | 3.259983 | 0.3486991 | 1.847e-09 | 1.463114 | 6.994e-09
2018-02-12 21:33 | 19932.17 | 120.0002 | 3 | 4 | 4.229386 | 3.260139 | 0.4569786 | 1.847e-09 | 1.919356 | 6.994e-09
2018-02-12 21:35 | 20052.17 | 240.0019 | 3 | 4 | 4.265076 | 3.259829 | 0.5656457 | 1.847e-09 | 2.380852 | 6.994e-09
2018-02-12 21:37 | 20172.17 | 360.0011 | 3 | 4 | 4.305463 | 3.260143 | 0.6743012 | 1.847e-09 | 2.846424 | 6.994e-09
2018-02-12 21:39 | 20292.17 | 480.0002 | 3 | 4 | 4.350338 | 3.259872 | 0.78295 | 1.847e-09 | 3.316607 | 6.994e-09
2018-02-12 21:41 | 20412.17 | 600.0002 | 3 | 4 | 4.398363 | 3.259817 | 0.8916216 | 1.847e-09 | 3.791954 | 6.994e-09
2018-02-12 21:43 | 20532.17 | 720.0002 | 3 | 4 | 4.400272 | 2.81222 | 0.9925562 | 1.847e-09 | 4.236091 | 6.994e-09
2018-02-12 21:45 | 20652.17 | 840.0019 | 3 | 4 | 4.400256 | 2.458464 | 1.080184 | 1.847e-09 | 4.621675 | 6.994e-09
2018-02-12 21:47 | 20772.17 | 960.0019 | 3 | 4 | 4.400244 | 2.176725 | 1.157267 | 1.847e-09 | 4.960863 | 6.994e-09
2018-02-12 21:49 | 20892.17 | 1080.0018 | 3 | 4 | 4.400214 | 1.947748 | 1.225872 | 1.847e-09 | 5.262738 | 6.994e-09
2018-02-12 21:51 | 21012.17 | 1200.001 | 3 | 4 | 4.400221 | 1.761059 | 1.287581 | 1.847e-09 | 5.534274 | 6.994e-09
2018-02-12 21:53 | 21132.17 | 1320.0027 | 3 | 4 | 4.400167 | 1.604479 | 1.343601 | 1.847e-09 | 5.780777 | 6.994e-09
2018-02-12 21:55 | 21252.17 | 1440.002 | 3 | 4 | 4.400177 | 1.471593 | 1.394819 | 1.847e-09 | 6.006147 | 6.994e-09
2018-02-12 21:57 | 21372.17 | 1560.0003 | 3 | 4 | 4.400157 | 1.356212 | 1.441909 | 1.847e-09 | 6.213353 | 6.994e-09
2018-02-12 21:59 | 21492.17 | 1680.0004 | 3 | 4 | 4.400207 | 1.254792 | 1.485386 | 1.847e-09 | 6.40466 | 6.994e-09
2018-02-12 22:01 | 21612.17 | 1800.0019 | 3 | 4 | 4.400191 | 1.164615 | 1.52568 | 1.847e-09 | 6.581962 | 6.994e-09
2018-02-12 22:03 | 21732.17 | 1920.0019 | 3 | 4 | 4.400222 | 1.084258 | 1.563122 | 1.847e-09 | 6.746712 | 6.994e-09
2018-02-12 22:05 | 21852.17 | 2040.0003 | 3 | 4 | 4.400199 | 1.011525 | 1.598018 | 1.847e-09 | 6.90026 | 6.994e-09
2018-02-12 22:07 | 21972.17 | 2160.0011 | 3 | 4 | 4.400169 | 0.945303 | 1.630614 | 1.847e-09 | 7.043688 | 6.994e-09
2018-02-12 22:09 | 22092.17 | 2280.0002 | 3 | 4 | 4.400194 | 0.8853645 | 1.661112 | 1.847e-09 | 7.177887 | 6.994e-09
2018-02-12 22:11 | 22212.17 | 2400.0003 | 3 | 4 | 4.400219 | 0.8297329 | 1.689671 | 1.847e-09 | 7.30355 | 6.994e-09
2018-02-12 22:13 | 22332.17 | 2520.0002 | 3 | 4 | 4.400135 | 0.7772093 | 1.716441 | 1.847e-09 | 7.421345 | 6.994e-09
2018-02-12 22:15 | 22452.17 | 2640.0002 | 3 | 4 | 4.400124 | 0.7296696 | 1.741554 | 1.847e-09 | 7.531844 | 6.994e-09
2018-02-12 22:17 | 22572.17 | 2760.0003 | 3 | 4 | 4.400182 | 0.6842079 | 1.765123 | 1.847e-09 | 7.63555 | 6.994e-09
2018-02-12 22:19 | 22664.33 | 2852.1681 | 3 | 4 | 4.400172 | 0.6519928 | 1.782223 | 1.847e-09 | 7.710796 | 6.994e-09
2018-02-12 22:21 | 22784.37622 | 119.9999 | 4 | 4 | 4.295285 | 0 | 1.782223 | 1.847e-09 | 7.710796 | 6.994e-09
2018-02-12 22:23 | 22904.37612 | 239.9998 | 4 | 4 | 4.283615 | 0 | 1.782223 | 1.847e-09 | 7.710796 | 6.994e-09
2018-02-12 22:24 | 22964.37992 | 300.0036 | 4 | 4 | 4.2804 | 0 | 1.782223 | 1.847e-09 | 7.710796 | 6.994e-09
2018-02-12 22:26 | 23084.46 | 120.0009 | 5 | 4 | 3.497181 | -6.519989 | 1.782223 | 0.2172915 | 7.710796 | 0.7744423
2018-02-12 22:28 | 23204.46 | 240.001 | 5 | 4 | 3.439576 | -6.519984 | 1.782223 | 0.4346368 | 7.710796 | 1.528749
2018-02-12 22:30 | 23324.46 | 360.0002 | 5 | 4 | 3.373708 | -6.519952 | 1.782223 | 0.6519519 | 7.710796 | 2.269031
2018-02-12 22:32 | 23444.46 | 480.0009 | 5 | 4 | 3.312792 | -6.519928 | 1.782223 | 0.8692966 | 7.710796 | 2.995537
2018-02-12 22:34 | 23564.46 | 600.0009 | 5 | 4 | 3.255023 | -6.519849 | 1.782223 | 1.086621 | 7.710796 | 3.70922
2018-02-12 22:36 | 23684.46 | 720.0001 | 5 | 4 | 3.193356 | -6.519915 | 1.782223 | 1.303938 | 7.710796 | 4.410037
2018-02-12 22:38 | 23804.46 | 840.0001 | 5 | 4 | 3.119644 | -6.519866 | 1.782223 | 1.521242 | 7.710796 | 5.096281
2018-02-12 22:40 | 23924.46 | 960.001 | 5 | 4 | 3.015641 | -6.519839 | 1.782223 | 1.738573 | 7.710796 | 5.763716
2018-02-12 22:40 | 23938.81 | 974.3527 | 5 | 4 | 2.999999 | -6.520205 | 1.782223 | 1.76457 | 7.710796 | 5.841911
2018-02-12 22:42 | 24058.86 | 120.001 | 6 | 4 | 3.756439 | 0 | 1.782223 | 1.76457 | 7.710796 | 5.841911
2018-02-12 22:44 | 24178.85 | 240.0001 | 6 | 4 | 3.780784 | 0 | 1.782223 | 1.76457 | 7.710796 | 5.841911
2018-02-12 22:45 | 24238.86 | 300.0024 | 6 | 4 | 3.787666 | 0 | 1.782223 | 1.76457 | 7.710796 | 5.841911
2018-02-12 22:45 | 24238.87 | 0.0027 | 7 | 5 | 3.78768 | 0 | 0 | 0 | 0 | 0
2018-02-12 22:47 | 24358.95 | 120.0009 | 2 | 5 | 4.200282 | 3.774361 | 0.1419507 | 2.39e-10 | 0.5948087 | 9.06e-10
2018-02-12 22:49 | 24478.95 | 240.0002 | 2 | 5 | 4.200248 | 3.469971 | 0.2623875 | 2.39e-10 | 1.100675 | 9.06e-10
2018-02-12 22:51 | 24567.49 | 328.5464 | 2 | 5 | 4.200239 | 3.259998 | 0.3451585 | 2.39e-10 | 1.448334 | 9.06e-10
2018-02-12 22:53 | 24687.51 | 120.0011 | 3 | 5 | 4.227501 | 3.25989 | 0.4534337 | 2.39e-10 | 1.904455 | 9.06e-10
2018-02-12 22:55 | 24807.5 | 240.0002 | 3 | 5 | 4.26247 | 3.260136 | 0.5620875 | 2.39e-10 | 2.365621 | 9.06e-10
2018-02-12 22:57 | 24927.5 | 360.0003 | 3 | 5 | 4.304517 | 3.260145 | 0.6707627 | 2.39e-10 | 2.831072 | 9.06e-10
2018-02-12 22:59 | 25047.5 | 480.0003 | 3 | 5 | 4.351356 | 3.260109 | 0.7794288 | 2.39e-10 | 3.301343 | 9.06e-10
2018-02-12 23:01 | 25167.5 | 600.0003 | 3 | 5 | 4.4003 | 3.258223 | 0.8880959 | 2.39e-10 | 3.776841 | 9.06e-10
2018-02-12 23:03 | 25287.5 | 720.0002 | 3 | 5 | 4.400283 | 2.786684 | 0.9882152 | 2.39e-10 | 4.217395 | 9.06e-10
2018-02-12 23:05 | 25407.51 | 840.0011 | 3 | 5 | 4.400298 | 2.436092 | 1.075006 | 2.39e-10 | 4.599298 | 9.06e-10
2018-02-12 23:07 | 25527.51 | 960.0028 | 3 | 5 | 4.400285 | 2.153934 | 1.151317 | 2.39e-10 | 4.935083 | 9.06e-10
2018-02-12 23:09 | 25647.51 | 1080.0005 | 3 | 5 | 4.400232 | 1.925984 | 1.219172 | 2.39e-10 | 5.233663 | 9.06e-10
2018-02-12 23:11 | 25767.51 | 1200.002 | 3 | 5 | 4.400226 | 1.741728 | 1.28019 | 2.39e-10 | 5.502157 | 9.06e-10
2018-02-12 23:13 | 25887.51 | 1320.0012 | 3 | 5 | 4.400233 | 1.587808 | 1.335593 | 2.39e-10 | 5.745943 | 9.06e-10
2018-02-12 23:15 | 26007.51 | 1440.002 | 3 | 5 | 4.4002 | 1.457425 | 1.38629 | 2.39e-10 | 5.969023 | 9.06e-10
2018-02-12 23:17 | 26127.51 | 1560.0005 | 3 | 5 | 4.40019 | 1.344954 | 1.432952 | 2.39e-10 | 6.174344 | 9.06e-10
2018-02-12 23:19 | 26247.5 | 1680.0004 | 3 | 5 | 4.400206 | 1.245963 | 1.4761 | 2.39e-10 | 6.364206 | 9.06e-10
2018-02-12 23:21 | 26367.51 | 1800.0011 | 3 | 5 | 4.400202 | 1.156946 | 1.516119 | 2.39e-10 | 6.540298 | 9.06e-10
2018-02-12 23:23 | 26487.51 | 1920.0005 | 3 | 5 | 4.400177 | 1.076968 | 1.553337 | 2.39e-10 | 6.70406 | 9.06e-10
2018-02-12 23:25 | 26607.51 | 2040.0012 | 3 | 5 | 4.400174 | 1.004712 | 1.58802 | 2.39e-10 | 6.856675 | 9.06e-10
2018-02-12 23:27 | 26727.51 | 2160.0028 | 3 | 5 | 4.400226 | 0.9391241 | 1.620392 | 2.39e-10 | 6.999115 | 9.06e-10
2018-02-12 23:29 | 26847.51 | 2280.0011 | 3 | 5 | 4.400184 | 0.8779116 | 1.650652 | 2.39e-10 | 7.132266 | 9.06e-10
2018-02-12 23:31 | 26967.51 | 2400.0019 | 3 | 5 | 4.400164 | 0.8215675 | 1.678973 | 2.39e-10 | 7.256883 | 9.06e-10
2018-02-12 23:33 | 27087.5 | 2520.0003 | 3 | 5 | 4.400169 | 0.769392 | 1.70548 | 2.39e-10 | 7.373518 | 9.06e-10
2018-02-12 23:35 | 27207.51 | 2640.0019 | 3 | 5 | 4.400187 | 0.7201719 | 1.73029 | 2.39e-10 | 7.482687 | 9.06e-10
2018-02-12 23:37 | 27327.51 | 2760.0012 | 3 | 5 | 4.400189 | 0.6754923 | 1.753527 | 2.39e-10 | 7.584934 | 9.06e-10
2018-02-12 23:38 | 27392.82 | 2825.3161 | 3 | 5 | 4.400166 | 0.6519957 | 1.765566 | 2.39e-10 | 7.637907 | 9.06e-10
2018-02-12 23:40 | 27512.86 | 120.0007 | 4 | 5 | 4.295425 | 0 | 1.765566 | 2.39e-10 | 7.637907 | 9.06e-10
2018-02-12 23:42 | 27632.86 | 239.9998 | 4 | 5 | 4.283721 | 0 | 1.765566 | 2.39e-10 | 7.637907 | 9.06e-10
2018-02-12 23:43 | 27692.87 | 300.0036 | 4 | 5 | 4.280556 | 0 | 1.765566 | 2.39e-10 | 7.637907 | 9.06e-10
2018-02-12 23:45 | 27812.95 | 120.0002 | 5 | 5 | 3.500378 | -6.519974 | 1.765566 | 0.2173128 | 7.637907 | 0.7751246
2018-02-12 23:47 | 27932.95 | 240.0018 | 5 | 5 | 3.443037 | -6.520028 | 1.765566 | 0.4346402 | 7.637907 | 1.530078
2018-02-12 23:49 | 28052.95 | 360.0001 | 5 | 5 | 3.376127 | -6.519946 | 1.765566 | 0.6519523 | 7.637907 | 2.271016
2018-02-12 23:51 | 28172.95 | 480.0002 | 5 | 5 | 3.314703 | -6.519928 | 1.765566 | 0.8692932 | 7.637907 | 2.998014
2018-02-12 23:53 | 28292.95 | 600.001 | 5 | 5 | 3.256679 | -6.519923 | 1.765566 | 1.086616 | 7.637907 | 3.712049
2018-02-12 23:55 | 28412.95 | 720.0009 | 5 | 5 | 3.195205 | -6.519895 | 1.765566 | 1.303926 | 7.637907 | 4.413249
2018-02-12 23:57 | 28532.95 | 840.0001 | 5 | 5 | 3.119334 | -6.519931 | 1.765566 | 1.521257 | 7.637907 | 5.099778
2018-02-12 23:59 | 28652.95 | 960.0002 | 5 | 5 | 3.01214 | -6.519926 | 1.765566 | 1.73858 | 7.637907 | 5.766911
2018-02-12 23:59 | 28663.36 | 970.4127 | 5 | 5 | 2.999999 | -6.519905 | 1.765566 | 1.757422 | 7.637907 | 5.823553
2018-02-13 00:01 | 28783.41 | 120 | 6 | 5 | 3.757163 | 0 | 1.765566 | 1.757452 | 7.637907 | 5.82364
2018-02-13 00:03 | 28903.41 | 239.9999 | 6 | 5 | 3.781427 | 0 | 1.765566 | 1.757452 | 7.637907 | 5.82364
2018-02-13 00:04 | 28963.41 | 300.0014 | 6 | 5 | 3.788226 | 0 | 1.765566 | 1.757452 | 7.637907 | 5.82364
2018-02-13 00:04 | 28963.42 | 0.0027 | 7 | 6 | 3.788275 | 0 | 0 | 0 | 0 | 0
2018-02-13 00:06 | 29083.5 | 120.0011 | 2 | 6 | 4.200275 | 3.743675 | 0.1409562 | 0 | 0.5907429 | 0
2018-02-13 00:08 | 29203.5 | 240.0003 | 2 | 6 | 4.20027 | 3.453321 | 0.2606072 | 0 | 1.093308 | 0
2018-02-13 00:09 | 29287.77 | 324.2697 | 2 | 6 | 4.200248 | 3.259995 | 0.3392051 | 0 | 1.42344 | 0
2018-02-13 00:11 | 29407.78 | 120.0002 | 3 | 6 | 4.22715 | 3.259933 | 0.4474747 | 0 | 1.879516 | 0
2018-02-13 00:13 | 29527.78 | 240.0009 | 3 | 6 | 4.261262 | 3.259926 | 0.5561365 | 0 | 2.340642 | 0
2018-02-13 00:15 | 29647.78 | 360.001 | 3 | 6 | 4.301246 | 3.259886 | 0.6647861 | 0 | 2.805748 | 0
2018-02-13 00:17 | 29767.78 | 480.0001 | 3 | 6 | 4.346094 | 3.25988 | 0.7734479 | 0 | 3.27553 | 0
2018-02-13 00:19 | 29887.78 | 600.001 | 3 | 6 | 4.394081 | 3.259819 | 0.8821178 | 0 | 3.750408 | 0
2018-02-13 00:21 | 30007.78 | 720.0018 | 3 | 6 | 4.400283 | 2.825857 | 0.9839579 | 0 | 4.198493 | 0
2018-02-13 00:23 | 30127.78 | 840.0002 | 3 | 6 | 4.40026 | 2.452873 | 1.0717 | 0 | 4.584581 | 0
2018-02-13 00:25 | 30247.78 | 960.0003 | 3 | 6 | 4.400242 | 2.160441 | 1.148378 | 0 | 4.921987 | 0
2018-02-13 00:27 | 30367.78 | 1080.0012 | 3 | 6 | 4.400266 | 1.928781 | 1.216395 | 0 | 5.221278 | 0
2018-02-13 00:29 | 30487.78 | 1200.0002 | 3 | 6 | 4.40026 | 1.740623 | 1.277439 | 0 | 5.489884 | 0
2018-02-13 00:31 | 30607.78 | 1320.0011 | 3 | 6 | 4.400267 | 1.583185 | 1.332731 | 0 | 5.733183 | 0
2018-02-13 00:33 | 30727.78 | 1440.0011 | 3 | 6 | 4.400248 | 1.450506 | 1.38322 | 0 | 5.955347 | 0
2018-02-13 00:35 | 30847.78 | 1560.0003 | 3 | 6 | 4.400197 | 1.335801 | 1.429604 | 0 | 6.159446 | 0
2018-02-13 00:37 | 30967.78 | 1680.0003 | 3 | 6 | 4.400146 | 1.236058 | 1.472437 | 0 | 6.347918 | 0
2018-02-13 00:39 | 31087.78 | 1800.0004 | 3 | 6 | 4.400174 | 1.147703 | 1.512141 | 0 | 6.522624 | 0
2018-02-13 00:41 | 31207.78 | 1920.002 | 3 | 6 | 4.400212 | 1.068686 | 1.549049 | 0 | 6.685028 | 0
2018-02-13 00:43 | 31327.78 | 2040.0003 | 3 | 6 | 4.40019 | 0.9966516 | 1.583444 | 0 | 6.836369 | 0
2018-02-13 00:45 | 31447.78 | 2160.002 | 3 | 6 | 4.400212 | 0.9309778 | 1.615542 | 0 | 6.977607 | 0
2018-02-13 00:47 | 31567.78 | 2280.0002 | 3 | 6 | 4.400203 | 0.8703833 | 1.64553 | 0 | 7.109557 | 0
2018-02-13 00:49 | 31687.78 | 2400.0003 | 3 | 6 | 4.400205 | 0.8140469 | 1.673583 | 0 | 7.232999 | 0
2018-02-13 00:51 | 31807.78 | 2520.001 | 3 | 6 | 4.400164 | 0.7619781 | 1.699839 | 0 | 7.348529 | 0
2018-02-13 00:53 | 31927.78 | 2640.0018 | 3 | 6 | 4.40015 | 0.7150917 | 1.724449 | 0 | 7.456818 | 0
2018-02-13 00:55 | 32047.78 | 2760.0002 | 3 | 6 | 4.400212 | 0.6731234 | 1.747567 | 0 | 7.558541 | 0
2018-02-13 00:56 | 32107.86 | 2820.0864 | 3 | 6 | 4.400136 | 0.6519957 | 1.758623 | 0 | 7.607189 | 0
2018-02-13 00:58 | 32227.91 | 120.0001 | 4 | 6 | 4.295645 | 0 | 1.758623 | 0 | 7.607189 | 0
2018-02-13 01:00 | 32347.91 | 240.0009 | 4 | 6 | 4.283958 | 0 | 1.758623 | 0 | 7.607189 | 0
2018-02-13 01:01 | 32407.91 | 300.0039 | 4 | 6 | 4.280821 | 0 | 1.758623 | 0 | 7.607189 | 0
2018-02-13 01:03 | 32527.99 | 120.0009 | 5 | 6 | 3.504118 | -6.519869 | 1.758623 | 0.2172811 | 7.607189 | 0.7759181
2018-02-13 01:05 | 32647.99 | 240.0002 | 5 | 6 | 3.445091 | -6.519902 | 1.758623 | 0.434636 | 7.607189 | 1.531574
2018-02-13 01:07 | 32767.99 | 360.0002 | 5 | 6 | 3.377729 | -6.519856 | 1.758623 | 0.6519531 | 7.607189 | 2.272909
2018-02-13 01:09 | 32887.99 | 480.0009 | 5 | 6 | 3.315533 | -6.519845 | 1.758623 | 0.8692761 | 7.607189 | 3.000047
2018-02-13 01:11 | 33007.99 | 600.0002 | 5 | 6 | 3.257329 | -6.519851 | 1.758623 | 1.086581 | 7.607189 | 3.714194
2018-02-13 01:13 | 33128 | 720.001 | 5 | 6 | 3.195602 | -6.519859 | 1.758623 | 1.303922 | 7.607189 | 4.415608
2018-02-13 01:15 | 33247.99 | 840.0002 | 5 | 6 | 3.119401 | -6.51982 | 1.758623 | 1.52124 | 7.607189 | 5.102142
2018-02-13 01:17 | 33367.99 | 960.0009 | 5 | 6 | 3.011493 | -6.519825 | 1.758623 | 1.738567 | 7.607189 | 5.769189
2018-02-13 01:18 | 33377.72 | 969.7304 | 5 | 6 | 2.999997 | -6.519872 | 1.758623 | 1.756188 | 7.607189 | 5.822152
2018-02-13 01:20 | 33497.77 | 120.0007 | 6 | 6 | 3.756999 | 0 | 1.758623 | 1.756188 | 7.607189 | 5.822152
2018-02-13 01:22 | 33617.77 | 240.0008 | 6 | 6 | 3.781244 | 0 | 1.758623 | 1.756188 | 7.607189 | 5.822152
2018-02-13 01:23 | 33677.77 | 300.0013 | 6 | 6 | 3.78813 | 0 | 1.758623 | 1.756188 | 7.607189 | 5.822152
2018-02-13 01:23 | 33677.78 | 0.0026 | 7 | 7 | 3.788288 | 0 | 0 | 0 | 0 | 0
2018-02-13 01:25 | 33797.86 | 120.0001 | 2 | 7 | 4.200258 | 3.690243 | 0.1396651 | 3.15e-10 | 0.5853993 | 1.192e-09
2018-02-13 01:27 | 33917.86 | 240.001 | 2 | 7 | 4.200207 | 3.389143 | 0.2573238 | 3.15e-10 | 1.079596 | 1.192e-09
2018-02-13 01:28 | 33976.02 | 298.1624 | 2 | 7 | 4.200284 | 3.259998 | 0.3110243 | 3.15e-10 | 1.305152 | 1.192e-09
2018-02-13 01:30 | 34096.04 | 120.001 | 3 | 7 | 4.224998 | 3.259897 | 0.4193079 | 3.15e-10 | 1.7612 | 1.192e-09
2018-02-13 01:32 | 34216.04 | 240.001 | 3 | 7 | 4.256248 | 3.259886 | 0.5279595 | 3.15e-10 | 2.2219 | 1.192e-09
2018-02-13 01:34 | 34336.04 | 360.001 | 3 | 7 | 4.293521 | 3.259876 | 0.6366293 | 3.15e-10 | 2.686399 | 1.192e-09
2018-02-13 01:36 | 34456.04 | 480.0002 | 3 | 7 | 4.336487 | 3.259935 | 0.7452898 | 3.15e-10 | 3.15523 | 1.192e-09
2018-02-13 01:38 | 34576.04 | 600.0002 | 3 | 7 | 4.382668 | 3.259968 | 0.8539416 | 3.15e-10 | 3.628884 | 1.192e-09
2018-02-13 01:40 | 34696.04 | 720.0002 | 3 | 7 | 4.4003 | 2.944313 | 0.9590409 | 3.15e-10 | 4.091 | 1.192e-09
2018-02-13 01:42 | 34816.04 | 840.0011 | 3 | 7 | 4.400312 | 2.563215 | 1.050591 | 3.15e-10 | 4.493845 | 1.192e-09
2018-02-13 01:44 | 34936.04 | 960.0002 | 3 | 7 | 4.400247 | 2.257334 | 1.130738 | 3.15e-10 | 4.846513 | 1.192e-09
2018-02-13 01:46 | 35056.04 | 1080.0011 | 3 | 7 | 4.400267 | 2.007819 | 1.201714 | 3.15e-10 | 5.158825 | 1.192e-09
2018-02-13 01:48 | 35176.04 | 1200.0018 | 3 | 7 | 4.400236 | 1.797843 | 1.265016 | 3.15e-10 | 5.437368 | 1.192e-09
2018-02-13 01:50 | 35296.04 | 1320.0018 | 3 | 7 | 4.400256 | 1.625509 | 1.321975 | 3.15e-10 | 5.688001 | 1.192e-09
2018-02-13 01:52 | 35416.04 | 1440 | 3 | 7 | 4.400259 | 1.484636 | 1.373718 | 3.15e-10 | 5.915681 | 1.192e-09
2018-02-13 01:54 | 35536.04 | 1560.0011 | 3 | 7 | 4.400214 | 1.363679 | 1.421123 | 3.15e-10 | 6.124276 | 1.192e-09
2018-02-13 01:56 | 35656.04 | 1680.0003 | 3 | 7 | 4.400172 | 1.258855 | 1.464788 | 3.15e-10 | 6.316411 | 1.192e-09
2018-02-13 01:58 | 35776.04 | 1800.0002 | 3 | 7 | 4.400193 | 1.168179 | 1.505205 | 3.15e-10 | 6.494253 | 1.192e-09
2018-02-13 02:00 | 35896.04 | 1920.0019 | 3 | 7 | 4.400138 | 1.085984 | 1.542759 | 3.15e-10 | 6.659497 | 1.192e-09
2018-02-13 02:02 | 36016.04 | 2040.0012 | 3 | 7 | 4.400191 | 1.013391 | 1.57773 | 3.15e-10 | 6.813376 | 1.192e-09
2018-02-13 02:04 | 36136.04 | 2160.0003 | 3 | 7 | 4.400178 | 0.9461594 | 1.610357 | 3.15e-10 | 6.956941 | 1.192e-09
2018-02-13 02:06 | 36256.04 | 2280.001 | 3 | 7 | 4.40018 | 0.885067 | 1.640858 | 3.15e-10 | 7.09115 | 1.192e-09
2018-02-13 02:08 | 36376.04 | 2400.0018 | 3 | 7 | 4.400152 | 0.8282423 | 1.669402 | 3.15e-10 | 7.216748 | 1.192e-09
2018-02-13 02:10 | 36496.04 | 2520.0002 | 3 | 7 | 4.400183 | 0.7756605 | 1.696128 | 3.15e-10 | 7.33435 | 1.192e-09
2018-02-13 02:12 | 36616.04 | 2640.0001 | 3 | 7 | 4.400185 | 0.7275352 | 1.72117 | 3.15e-10 | 7.444536 | 1.192e-09
2018-02-13 02:14 | 36736.04 | 2760.0011 | 3 | 7 | 4.400154 | 0.6815577 | 1.744645 | 3.15e-10 | 7.547834 | 1.192e-09
2018-02-13 02:15 | 36818.42 | 2842.3896 | 3 | 7 | 4.400172 | 0.6519861 | 1.759903 | 3.15e-10 | 7.614969 | 1.192e-09
2018-02-13 02:17 | 36938.47 | 120.0008 | 4 | 7 | 4.296058 | 0 | 1.759903 | 3.15e-10 | 7.614969 | 1.192e-09
2018-02-13 02:19 | 37058.47 | 240.0008 | 4 | 7 | 4.284459 | 0 | 1.759903 | 3.15e-10 | 7.614969 | 1.192e-09
2018-02-13 02:20 | 37118.47 | 300.003 | 4 | 7 | 4.281306 | 0 | 1.759903 | 3.15e-10 | 7.614969 | 1.192e-09
2018-02-13 02:22 | 37238.55 | 120.0002 | 5 | 7 | 3.505 | -6.519952 | 1.759903 | 0.2173118 | 7.614969 | 0.7762776
2018-02-13 02:24 | 37358.55 | 240.001 | 5 | 7 | 3.4456 | -6.51991 | 1.759903 | 0.4346179 | 7.614969 | 1.53191
2018-02-13 02:26 | 37478.55 | 360.0009 | 5 | 7 | 3.377354 | -6.519984 | 1.759903 | 0.6519579 | 7.614969 | 2.273285
2018-02-13 02:28 | 37598.55 | 480.001 | 5 | 7 | 3.314763 | -6.519995 | 1.759903 | 0.8692656 | 7.614969 | 3.00034
2018-02-13 02:30 | 37718.55 | 600.0001 | 5 | 7 | 3.255793 | -6.519917 | 1.759903 | 1.086609 | 7.614969 | 3.714308
2018-02-13 02:32 | 37838.55 | 720.001 | 5 | 7 | 3.195017 | -6.519913 | 1.759903 | 1.303905 | 7.614969 | 4.415315
2018-02-13 02:34 | 37958.55 | 840.0001 | 5 | 7 | 3.120155 | -6.519964 | 1.759903 | 1.521249 | 7.614969 | 5.101985
2018-02-13 02:36 | 38078.55 | 960.0002 | 5 | 7 | 3.011951 | -6.519894 | 1.759903 | 1.738567 | 7.614969 | 5.769115
2018-02-13 02:36 | 38088.93 | 970.38 | 5 | 7 | 3 | -6.519944 | 1.759903 | 1.757367 | 7.614969 | 5.825627
2018-02-13 02:38 | 38208.98 | 120.001 | 6 | 7 | 3.757158 | 0 | 1.759903 | 1.757367 | 7.614969 | 5.825627
2018-02-13 02:40 | 38328.98 | 240.0002 | 6 | 7 | 3.781395 | 0 | 1.759903 | 1.757367 | 7.614969 | 5.825627
2018-02-13 02:41 | 38388.98 | 300.0033 | 6 | 7 | 3.788316 | 0 | 1.759903 | 1.757367 | 7.614969 | 5.825627
2018-02-13 02:41 | 38388.99 | 0.0028 | 7 | 8 | 3.788289 | 0 | 0 | 0 | 0 | 0
2018-02-13 02:43 | 38509.07 | 120.0002 | 2 | 8 | 4.20026 | 3.679884 | 0.1394117 | 0 | 0.5843463 | 0
2018-02-13 02:45 | 38629.07 | 240.0012 | 2 | 8 | 4.200222 | 3.383478 | 0.2568265 | 0 | 1.077519 | 0
2018-02-13 02:46 | 38683.76 | 294.6953 | 2 | 8 | 4.200303 | 3.259983 | 0.3072984 | 0 | 1.289514 | 0
2018-02-13 02:48 | 38803.78 | 120.0002 | 3 | 8 | 4.226409 | 3.260202 | 0.415567 | 0 | 1.745558 | 0
2018-02-13 02:50 | 38923.78 | 240.0002 | 3 | 8 | 4.259218 | 3.260223 | 0.5242187 | 0 | 2.206494 | 0
2018-02-13 02:52 | 39043.78 | 360.001 | 3 | 8 | 4.297503 | 3.25984 | 0.6328924 | 0 | 2.671401 | 0
2018-02-13 02:54 | 39163.78 | 480.0002 | 3 | 8 | 4.339884 | 3.25989 | 0.7415475 | 0 | 3.140616 | 0
2018-02-13 02:56 | 39283.78 | 600.0001 | 3 | 8 | 4.385412 | 3.259817 | 0.8502066 | 0 | 3.614636 | 0
2018-02-13 02:58 | 39403.78 | 720.0002 | 3 | 8 | 4.400241 | 2.930714 | 0.9548243 | 0 | 4.074731 | 0
2018-02-13 03:00 | 39523.78 | 840.0009 | 3 | 8 | 4.400241 | 2.562811 | 1.046163 | 0 | 4.476645 | 0
2018-02-13 03:02 | 39643.78 | 960.0002 | 3 | 8 | 4.400243 | 2.265379 | 1.12648 | 0 | 4.830061 | 0
2018-02-13 03:04 | 39763.78 | 1080.001 | 3 | 8 | 4.400272 | 2.019187 | 1.197764 | 0 | 5.143728 | 0
2018-02-13 03:06 | 39883.78 | 1200.0011 | 3 | 8 | 4.400253 | 1.816964 | 1.261587 | 0 | 5.424563 | 0
2018-02-13 03:08 | 40003.78 | 1320.0003 | 3 | 8 | 4.400241 | 1.649237 | 1.31925 | 0 | 5.678295 | 0
2018-02-13 03:10 | 40123.78 | 1440.0011 | 3 | 8 | 4.400222 | 1.503723 | 1.371761 | 0 | 5.909357 | 0
2018-02-13 03:12 | 40243.78 | 1560.0003 | 3 | 8 | 4.400219 | 1.37432 | 1.419675 | 0 | 6.120189 | 0
2018-02-13 03:14 | 40363.78 | 1680.0003 | 3 | 8 | 4.400252 | 1.263007 | 1.463573 | 0 | 6.31335 | 0
2018-02-13 03:16 | 40483.78 | 1800.0003 | 3 | 8 | 4.400193 | 1.168046 | 1.504051 | 0 | 6.491461 | 0
2018-02-13 03:18 | 40603.78 | 1920.0019 | 3 | 8 | 4.400157 | 1.084607 | 1.541579 | 0 | 6.65659 | 0
2018-02-13 03:20 | 40723.78 | 2040.0011 | 3 | 8 | 4.400143 | 1.009343 | 1.576468 | 0 | 6.810106 | 0
2018-02-13 03:22 | 40843.78 | 2160.0009 | 3 | 8 | 4.40018 | 0.9419022 | 1.608979 | 0 | 6.953162 | 0
2018-02-13 03:24 | 40963.78 | 2280.0011 | 3 | 8 | 4.400158 | 0.8800955 | 1.639333 | 0 | 7.086724 | 0
2018-02-13 03:26 | 41083.78 | 2400.001 | 3 | 8 | 4.400122 | 0.8236427 | 1.667733 | 0 | 7.211692 | 0
2018-02-13 03:28 | 41203.78 | 2520.0003 | 3 | 8 | 4.400113 | 0.7721043 | 1.694344 | 0 | 7.328783 | 0
2018-02-13 03:30 | 41323.78 | 2640.001 | 3 | 8 | 4.400148 | 0.724822 | 1.719297 | 0 | 7.438581 | 0
2018-02-13 03:32 | 41443.78 | 2760.001 | 3 | 8 | 4.400133 | 0.680274 | 1.742706 | 0 | 7.541584 | 0
2018-02-13 03:33 | 41525.88 | 2842.1033 | 3 | 8 | 4.400194 | 0.6519995 | 1.757893 | 0 | 7.608408 | 0
2018-02-13 03:35 | 41645.92374 | 119.9999 | 4 | 8 | 4.296178 | 0 | 1.757893 | 0 | 7.608408 | 0
2018-02-13 03:37 | 41765.92364 | 239.9998 | 4 | 8 | 4.28457 | 0 | 1.757893 | 0 | 7.608408 | 0
2018-02-13 03:38 | 41825.92584 | 300.002 | 4 | 8 | 4.28145 | 0 | 1.757893 | 0 | 7.608408 | 0
2018-02-13 03:40 | 41946.01 | 120.0003 | 5 | 8 | 3.507425 | -6.519939 | 1.757893 | 0.2173125 | 7.608408 | 0.7767581
2018-02-13 03:42 | 42066.01 | 240.001 | 5 | 8 | 3.447892 | -6.519872 | 1.757893 | 0.434633 | 7.608408 | 1.532941
2018-02-13 03:44 | 42186.01 | 360.0009 | 5 | 8 | 3.380353 | -6.51989 | 1.757893 | 0.6519505 | 7.608408 | 2.274842
2018-02-13 03:46 | 42306.01 | 480.001 | 5 | 8 | 3.316939 | -6.519925 | 1.757893 | 0.8692608 | 7.608408 | 3.002401
2018-02-13 03:48 | 42426.01 | 600.0009 | 5 | 8 | 3.258093 | -6.519826 | 1.757893 | 1.086586 | 7.608408 | 3.716803
2018-02-13 03:50 | 42546.01 | 720.0002 | 5 | 8 | 3.196707 | -6.51991 | 1.757893 | 1.303903 | 7.608408 | 4.418267
2018-02-13 03:52 | 42666.01 | 840.0009 | 5 | 8 | 3.121574 | -6.519913 | 1.757893 | 1.521248 | 7.608408 | 5.10528
2018-02-13 03:54 | 42786.01 | 960.0009 | 5 | 8 | 3.016037 | -6.519872 | 1.757893 | 1.738553 | 7.608408 | 5.773004
2018-02-13 03:55 | 42799.88 | 973.8671 | 5 | 8 | 3 | -6.519936 | 1.757893 | 1.763672 | 7.608408 | 5.848564
2018-02-13 03:57 | 42919.92 | 120.0008 | 6 | 8 | 3.756254 | 0 | 1.757893 | 1.763672 | 7.608408 | 5.848564
2018-02-13 03:59 | 43039.92 | 240.0007 | 6 | 8 | 3.780381 | 0 | 1.757893 | 1.763672 | 7.608408 | 5.848564
2018-02-13 04:00 | 43099.92 | 300.0037 | 6 | 8 | 3.787276 | 0 | 1.757893 | 1.763672 | 7.608408 | 5.848564
2018-02-13 04:00 | 43099.93 | 0.0027 | 7 | 9 | 3.78736 | 0 | 0 | 0 | 0 | 0
2018-02-13 04:02 | 43220.01 | 120.0009 | 2 | 9 | 4.200278 | 3.694618 | 0.1398748 | 0 | 0.5862525 | 0
2018-02-13 04:04 | 43340.01 | 240.0002 | 2 | 9 | 4.200243 | 3.400574 | 0.2578102 | 0 | 1.081612 | 0
2018-02-13 04:05 | 43401.45 | 301.4456 | 2 | 9 | 4.200288 | 3.259995 | 0.3146585 | 0 | 1.320389 | 0
2018-02-13 04:07 | 43521.47 | 120.0002 | 3 | 9 | 4.227131 | 3.259844 | 0.4229419 | 0 | 1.776538 | 0
2018-02-13 04:09 | 43641.47 | 240.0003 | 3 | 9 | 4.261032 | 3.260168 | 0.5315966 | 0 | 2.237628 | 0
2018-02-13 04:11 | 43761.47 | 360.0002 | 3 | 9 | 4.300167 | 3.259821 | 0.6402637 | 0 | 2.70274 | 0
2018-02-13 04:13 | 43881.47 | 480.0003 | 3 | 9 | 4.344252 | 3.260099 | 0.7489256 | 0 | 3.172369 | 0
2018-02-13 04:15 | 44001.47 | 600.0009 | 3 | 9 | 4.391277 | 3.259842 | 0.8575839 | 0 | 3.646953 | 0
2018-02-13 04:17 | 44121.47 | 720.0002 | 3 | 9 | 4.400306 | 2.88653 | 0.9608083 | 0 | 4.101078 | 0
2018-02-13 04:19 | 44241.47 | 840.0003 | 3 | 9 | 4.400221 | 2.530642 | 1.050885 | 0 | 4.497441 | 0
2018-02-13 04:21 | 44361.47 | 960.001 | 3 | 9 | 4.40022 | 2.244711 | 1.130321 | 0 | 4.846979 | 0
2018-02-13 04:23 | 44481.47 | 1080.001 | 3 | 9 | 4.400261 | 2.012102 | 1.20112 | 0 | 5.158512 | 0
2018-02-13 04:25 | 44601.47 | 1200.0008 | 3 | 9 | 4.400216 | 1.820407 | 1.264901 | 0 | 5.439161 | 0
2018-02-13 04:27 | 44721.47 | 1320.001 | 3 | 9 | 4.400215 | 1.657101 | 1.322814 | 0 | 5.693994 | 0
2018-02-13 04:29 | 44841.47 | 1440.0011 | 3 | 9 | 4.400207 | 1.515373 | 1.375636 | 0 | 5.926423 | 0
2018-02-13 04:31 | 44961.47 | 1560.0003 | 3 | 9 | 4.400225 | 1.392857 | 1.424045 | 0 | 6.139432 | 0
2018-02-13 04:33 | 45081.47 | 1680.0011 | 3 | 9 | 4.400202 | 1.282875 | 1.468621 | 0 | 6.335576 | 0
2018-02-13 04:35 | 45201.47 | 1800.0011 | 3 | 9 | 4.400197 | 1.182099 | 1.509671 | 0 | 6.516203 | 0
2018-02-13 04:37 | 45321.47 | 1920.0002 | 3 | 9 | 4.400172 | 1.092096 | 1.547539 | 0 | 6.682831 | 0
2018-02-13 04:39 | 45441.47 | 2040.001 | 3 | 9 | 4.400177 | 1.014913 | 1.582636 | 0 | 6.837263 | 0
2018-02-13 04:41 | 45561.47 | 2160.0007 | 3 | 9 | 4.400194 | 0.9465694 | 1.615299 | 0 | 6.980986 | 0
2018-02-13 04:43 | 45681.47 | 2280.0002 | 3 | 9 | 4.400151 | 0.8833599 | 1.64577 | 0 | 7.115065 | 0
2018-02-13 04:45 | 45801.47 | 2400.001 | 3 | 9 | 4.400099 | 0.8261528 | 1.674257 | 0 | 7.240411 | 0
2018-02-13 04:47 | 45921.47 | 2520.0011 | 3 | 9 | 4.400184 | 0.7750874 | 1.700943 | 0 | 7.357837 | 0
2018-02-13 04:49 | 46041.47 | 2640.0019 | 3 | 9 | 4.400194 | 0.7272282 | 1.725967 | 0 | 7.467944 | 0
2018-02-13 04:51 | 46161.47 | 2760.0003 | 3 | 9 | 4.400114 | 0.6819592 | 1.749442 | 0 | 7.571239 | 0
2018-02-13 04:52 | 46248.2 | 2846.7296 | 3 | 9 | 4.400185 | 0.6519938 | 1.765506 | 0 | 7.641922 | 0
2018-02-13 04:54 | 46368.2439 | 120.0007 | 4 | 9 | 4.296616 | 0 | 1.765506 | 0 | 7.641922 | 0
2018-02-13 04:56 | 46488.2431 | 239.9999 | 4 | 9 | 4.285056 | 0 | 1.765506 | 0 | 7.641922 | 0
2018-02-13 04:57 | 46548.2452 | 300.002 | 4 | 9 | 4.281867 | 0 | 1.765506 | 0 | 7.641922 | 0
2018-02-13 04:59 | 46668.33 | 120.0018 | 5 | 9 | 3.509346 | -6.519961 | 1.765506 | 0.217309 | 7.641922 | 0.777331
2018-02-13 05:01 | 46788.32 | 240.0009 | 5 | 9 | 3.448565 | -6.519929 | 1.765506 | 0.4346235 | 7.641922 | 1.533721
2018-02-13 05:03 | 46908.33 | 360.001 | 5 | 9 | 3.379467 | -6.519861 | 1.765506 | 0.6519459 | 7.641922 | 2.275617
2018-02-13 05:05 | 47028.33 | 480.0011 | 5 | 9 | 3.316159 | -6.519887 | 1.765506 | 0.86928 | 7.641922 | 3.003108
2018-02-13 05:07 | 47148.32 | 600.0009 | 5 | 9 | 3.256286 | -6.51988 | 1.765506 | 1.086569 | 7.641922 | 3.71715
2018-02-13 05:09 | 47268.32 | 720.0009 | 5 | 9 | 3.19527 | -6.519849 | 1.765506 | 1.303905 | 7.641922 | 4.418329
2018-02-13 05:11 | 47388.33 | 840.001 | 5 | 9 | 3.11998 | -6.519853 | 1.765506 | 1.521214 | 7.641922 | 5.104881
2018-02-13 05:13 | 47508.32 | 960.0009 | 5 | 9 | 3.013593 | -6.5199 | 1.765506 | 1.738556 | 7.641922 | 5.77223
2018-02-13 05:13 | 47520.1 | 971.7775 | 5 | 9 | 2.999993 | -6.519907 | 1.765506 | 1.759867 | 7.641922 | 5.836311
2018-02-13 05:15 | 47640.15 | 120.0001 | 6 | 9 | 3.756747 | 0 | 1.765506 | 1.759867 | 7.641922 | 5.836311
2018-02-13 05:17 | 47760.15 | 240.001 | 6 | 9 | 3.780975 | 0 | 1.765506 | 1.759867 | 7.641922 | 5.836311
2018-02-13 05:18 | 47820.15 | 300.0024 | 6 | 9 | 3.78792 | 0 | 1.765506 | 1.759867 | 7.641922 | 5.836311
2018-02-13 05:18 | 47820.16 | 0.0025 | 7 | 10 | 3.787636 | 0 | 0 | 0 | 0 | 0
2018-02-13 05:20 | 47940.24 | 120.0011 | 2 | 10 | 4.200285 | 3.677578 | 0.1394152 | 0 | 0.5843573 | 0
2018-02-13 05:22 | 48060.23 | 240.0002 | 2 | 10 | 4.200256 | 3.384096 | 0.2567849 | 0 | 1.07734 | 0
2018-02-13 05:23 | 48115.06 | 294.8304 | 2 | 10 | 4.200237 | 3.259998 | 0.3073808 | 0 | 1.289855 | 0
2018-02-13 05:25 | 48235.07792 | 120.0011 | 3 | 10 | 4.22677 | 3.260052 | 0.4156705 | 0 | 1.746001 | 0
2018-02-13 05:27 | 48355.07702 | 240.0002 | 3 | 10 | 4.260406 | 3.260059 | 0.524334 | 0 | 2.207068 | 0
2018-02-13 05:29 | 48475.07702 | 360.0002 | 3 | 10 | 4.29957 | 3.260145 | 0.6329987 | 0 | 2.6721 | 0
2018-02-13 05:31 | 48595.07682 | 480 | 3 | 10 | 4.343775 | 3.260134 | 0.7416582 | 0 | 3.141651 | 0
2018-02-13 05:33 | 48715.07702 | 600.0002 | 3 | 10 | 4.391535 | 3.260075 | 0.8503326 | 0 | 3.616282 | 0
2018-02-13 05:35 | 48835.07702 | 720.0002 | 3 | 10 | 4.400294 | 2.868809 | 0.9532428 | 0 | 4.069031 | 0
2018-02-13 05:37 | 48955.07782 | 840.001 | 3 | 10 | 4.40028 | 2.507591 | 1.042578 | 0 | 4.462129 | 0
2018-02-13 05:39 | 49075.07782 | 960.001 | 3 | 10 | 4.400258 | 2.227568 | 1.121319 | 0 | 4.808609 | 0
2018-02-13 05:41 | 49195.07862 | 1080.0018 | 3 | 10 | 4.400227 | 2.001127 | 1.191675 | 0 | 5.118193 | 0
2018-02-13 05:43 | 49315.07702 | 1200.0002 | 3 | 10 | 4.40022 | 1.815134 | 1.255192 | 0 | 5.397685 | 0
2018-02-13 05:45 | 49435.07712 | 1320.0003 | 3 | 10 | 4.400228 | 1.658417 | 1.313007 | 0 | 5.652083 | 0
2018-02-13 05:47 | 49555.07862 | 1440.0018 | 3 | 10 | 4.400182 | 1.522133 | 1.365971 | 0 | 5.885139 | 0
2018-02-13 05:49 | 49675.07782 | 1560.001 | 3 | 10 | 4.400205 | 1.401981 | 1.414669 | 0 | 6.099416 | 0
2018-02-13 05:51 | 49795.07702 | 1680.0002 | 3 | 10 | 4.400224 | 1.294511 | 1.459575 | 0 | 6.297014 | 0
2018-02-13 05:53 | 49915.07872 | 1800.0019 | 3 | 10 | 4.400188 | 1.197926 | 1.501086 | 0 | 6.479671 | 0
2018-02-13 05:55 | 50035.07932 | 1920.0025 | 3 | 10 | 4.400196 | 1.108214 | 1.539516 | 0 | 6.648768 | 0
2018-02-13 05:57 | 50155.07692 | 2040.0001 | 3 | 10 | 4.400186 | 1.023726 | 1.575019 | 0 | 6.80499 | 0
2018-02-13 05:59 | 50275.07782 | 2160.001 | 3 | 10 | 4.400177 | 0.9489622 | 1.60788 | 0 | 6.949583 | 0
2018-02-13 06:01 | 50395.07702 | 2280.0002 | 3 | 10 | 4.400179 | 0.8851948 | 1.638434 | 0 | 7.084027 | 0
2018-02-13 06:03 | 50515.07702 | 2400.0002 | 3 | 10 | 4.400202 | 0.8284969 | 1.666976 | 0 | 7.20962 | 0
2018-02-13 06:05 | 50635.07862 | 2520.0018 | 3 | 10 | 4.400166 | 0.7752838 | 1.693688 | 0 | 7.327156 | 0
2018-02-13 06:07 | 50755.07782 | 2640.001 | 3 | 10 | 4.40017 | 0.7266302 | 1.718702 | 0 | 7.437222 | 0
2018-02-13 06:09 | 50875.07782 | 2760.001 | 3 | 10 | 4.400127 | 0.6811743 | 1.742158 | 0 | 7.540432 | 0
2018-02-13 06:11 | 50959.09922 | 2844.0224 | 3 | 10 | 4.400197 | 0.6519995 | 1.757705 | 0 | 7.60884 | 0
2018-02-13 06:13 | 51079.14 | 120.0002 | 4 | 10 | 4.296082 | 0 | 1.757705 | 0 | 7.60884 | 0
2018-02-13 06:15 | 51199.14 | 240 | 4 | 10 | 4.284443 | 0 | 1.757705 | 0 | 7.60884 | 0
2018-02-13 06:16 | 51259.15 | 300.0048 | 4 | 10 | 4.281148 | 0 | 1.757705 | 0 | 7.60884 | 0
2018-02-13 06:18 | 51379.23 | 120.0002 | 5 | 10 | 3.507591 | -6.519838 | 1.757705 | 0.217305 | 7.60884 | 0.776997
2018-02-13 06:20 | 51499.23 | 240.001 | 5 | 10 | 3.447211 | -6.519897 | 1.757705 | 0.434633 | 7.60884 | 1.533143
2018-02-13 06:22 | 51619.23 | 360.0011 | 5 | 10 | 3.378779 | -6.519861 | 1.757705 | 0.6519457 | 7.60884 | 2.274772
2018-02-13 06:24 | 51739.23 | 480.0002 | 5 | 10 | 3.314978 | -6.519805 | 1.757705 | 0.8692619 | 7.60884 | 3.001972
2018-02-13 06:26 | 51859.23 | 600.0002 | 5 | 10 | 3.255345 | -6.520188 | 1.757705 | 1.086534 | 7.60884 | 3.715744
2018-02-13 06:28 | 51979.23 | 720.0009 | 5 | 10 | 3.193244 | -6.520134 | 1.757705 | 1.303905 | 7.60884 | 4.416703
2018-02-13 06:30 | 52099.23 | 840.001 | 5 | 10 | 3.117659 | -6.520177 | 1.757705 | 1.52123 | 7.60884 | 5.102847
2018-02-13 06:32 | 52219.23 | 960.0009 | 5 | 10 | 3.010072 | -6.52011 | 1.757705 | 1.738564 | 7.60884 | 5.769664
2018-02-13 06:32 | 52227.92 | 968.6927 | 5 | 10 | 2.999996 | -6.5198 | 1.757705 | 1.754277 | 7.60884 | 5.816884
2018-02-13 06:34 | 52347.96 | 120.0002 | 6 | 10 | 3.756979 | 0 | 1.757705 | 1.754318 | 7.60884 | 5.817005
2018-02-13 06:36 | 52467.97 | 240.001 | 6 | 10 | 3.781191 | 0 | 1.757705 | 1.754318 | 7.60884 | 5.817005
2018-02-13 06:37 | 52527.97 | 300.0024 | 6 | 10 | 3.788127 | 0 | 1.757705 | 1.754318 | 7.60884 | 5.817005
2018-02-13 06:37 | 52527.97 | 0.0028 | 7 | 11 | 3.788208 | 0 | 0 | 0 | 0 | 0
2018-02-13 06:39 | 52648.06 | 120.0002 | 2 | 11 | 4.200264 | 3.691288 | 0.1397283 | 2.204e-09 | 0.5856535 | 8.348e-09
2018-02-13 06:41 | 52768.06 | 240.0003 | 2 | 11 | 4.200293 | 3.397936 | 0.2575333 | 2.204e-09 | 1.080465 | 8.348e-09
2018-02-13 06:42 | 52829.48 | 301.4176 | 2 | 11 | 4.200251 | 3.259985 | 0.3143323 | 2.204e-09 | 1.319035 | 8.348e-09
2018-02-13 06:44 | 52949.49 | 120.0009 | 3 | 11 | 4.226827 | 3.260038 | 0.4226089 | 2.204e-09 | 1.775127 | 8.348e-09
2018-02-13 06:46 | 53069.49 | 240.001 | 3 | 11 | 4.261014 | 3.260143 | 0.5312635 | 2.204e-09 | 2.236191 | 8.348e-09
2018-02-13 06:48 | 53189.49 | 360.0026 | 3 | 11 | 4.301254 | 3.260094 | 0.639948 | 2.204e-09 | 2.701428 | 8.348e-09
2018-02-13 06:50 | 53309.49 | 480.001 | 3 | 11 | 4.346653 | 3.260111 | 0.7485996 | 2.204e-09 | 3.171193 | 8.348e-09
2018-02-13 06:52 | 53429.49 | 600.0002 | 3 | 11 | 4.395195 | 3.260168 | 0.8572649 | 2.204e-09 | 3.646137 | 8.348e-09
2018-02-13 06:54 | 53549.49 | 720.001 | 3 | 11 | 4.400298 | 2.83276 | 0.9590468 | 2.204e-09 | 4.093978 | 8.348e-09
2018-02-13 06:56 | 53669.49 | 840.001 | 3 | 11 | 4.400308 | 2.474682 | 1.047268 | 2.204e-09 | 4.482176 | 8.348e-09
2018-02-13 06:58 | 53789.49 | 960.0001 | 3 | 11 | 4.40025 | 2.187882 | 1.124772 | 2.204e-09 | 4.823212 | 8.348e-09
2018-02-13 07:00 | 53909.49 | 1080.0018 | 3 | 11 | 4.400227 | 1.966681 | 1.193877 | 2.204e-09 | 5.127294 | 8.348e-09
2018-02-13 07:02 | 54029.49 | 1200.0002 | 3 | 11 | 4.400219 | 1.788485 | 1.25638 | 2.204e-09 | 5.402322 | 8.348e-09
2018-02-13 07:04 | 54149.49 | 1320.001 | 3 | 11 | 4.400172 | 1.638291 | 1.313444 | 2.204e-09 | 5.653414 | 8.348e-09
2018-02-13 07:06 | 54269.49 | 1440.0018 | 3 | 11 | 4.400144 | 1.508487 | 1.365857 | 2.204e-09 | 5.884041 | 8.348e-09
2018-02-13 07:08 | 54389.49 | 1560.001 | 3 | 11 | 4.400183 | 1.394875 | 1.414211 | 2.204e-09 | 6.09681 | 8.348e-09
2018-02-13 07:10 | 54509.49 | 1680.0013 | 3 | 11 | 4.400169 | 1.291455 | 1.458962 | 2.204e-09 | 6.293725 | 8.348e-09
2018-02-13 07:12 | 54629.49 | 1800.0002 | 3 | 11 | 4.400189 | 1.196928 | 1.500405 | 2.204e-09 | 6.47608 | 8.348e-09
2018-02-13 07:14 | 54749.49 | 1920.0018 | 3 | 11 | 4.400166 | 1.109685 | 1.538833 | 2.204e-09 | 6.64517 | 8.348e-09
2018-02-13 07:16 | 54869.49 | 2040.0001 | 3 | 11 | 4.400195 | 1.030946 | 1.574494 | 2.204e-09 | 6.802085 | 8.348e-09
2018-02-13 07:18 | 54989.49 | 2160.0002 | 3 | 11 | 4.400171 | 0.9559174 | 1.607587 | 2.204e-09 | 6.947703 | 8.348e-09
2018-02-13 07:20 | 55109.49 | 2280.0002 | 3 | 11 | 4.400243 | 0.8891582 | 1.638308 | 2.204e-09 | 7.082881 | 8.348e-09
2018-02-13 07:22 | 55229.49 | 2400.0002 | 3 | 11 | 4.400177 | 0.8294477 | 1.666921 | 2.204e-09 | 7.208784 | 8.348e-09
2018-02-13 07:24 | 55349.49 | 2520.0009 | 3 | 11 | 4.40016 | 0.7765827 | 1.69367 | 2.204e-09 | 7.326484 | 8.348e-09
2018-02-13 07:26 | 55469.49 | 2640.001 | 3 | 11 | 4.400183 | 0.7277756 | 1.718724 | 2.204e-09 | 7.436723 | 8.348e-09
2018-02-13 07:28 | 55589.49 | 2760.001 | 3 | 11 | 4.400156 | 0.6818886 | 1.742206 | 2.204e-09 | 7.540051 | 8.348e-09
2018-02-13 07:29 | 55672.94 | 2843.4559 | 3 | 11 | 4.400144 | 0.651989 | 1.757666 | 2.204e-09 | 7.608075 | 8.348e-09
2018-02-13 07:31 | 55792.99 | 120.0002 | 4 | 11 | 4.296776 | 0 | 1.757666 | 2.204e-09 | 7.608075 | 8.348e-09
2018-02-13 07:33 | 55912.99 | 240.0002 | 4 | 11 | 4.285214 | 0 | 1.757666 | 2.204e-09 | 7.608075 | 8.348e-09
2018-02-13 07:34 | 55972.99 | 300.0024 | 4 | 11 | 4.282083 | 0 | 1.757666 | 2.204e-09 | 7.608075 | 8.348e-09
2018-02-13 07:36 | 56093.0695 | 120.001 | 5 | 11 | 3.512456 | -6.520001 | 1.757666 | 0.2172925 | 7.608075 | 0.7779686
2018-02-13 07:38 | 56213.0688 | 240.0003 | 5 | 11 | 3.450428 | -6.519913 | 1.757666 | 0.4346318 | 7.608075 | 1.53499
2018-02-13 07:40 | 56333.0686 | 360.0001 | 5 | 11 | 3.381185 | -6.519905 | 1.757666 | 0.6519375 | 7.608075 | 2.277215
2018-02-13 07:42 | 56453.0687 | 480.0002 | 5 | 11 | 3.317314 | -6.519913 | 1.757666 | 0.8692646 | 7.608075 | 3.004974
2018-02-13 07:44 | 56573.0703 | 600.0018 | 5 | 11 | 3.257156 | -6.519967 | 1.757666 | 1.086577 | 7.608075 | 3.719329
2018-02-13 07:46 | 56693.0694 | 720.0009 | 5 | 11 | 3.194241 | -6.519854 | 1.757666 | 1.303881 | 7.608075 | 4.420398
2018-02-13 07:48 | 56813.0687 | 840.0002 | 5 | 11 | 3.118289 | -6.51999 | 1.757666 | 1.521215 | 7.608075 | 5.106669
2018-02-13 07:50 | 56933.0686 | 960.0001 | 5 | 11 | 3.00974 | -6.519923 | 1.757666 | 1.738551 | 7.608075 | 5.773393
2018-02-13 07:50 | 56941.7812 | 968.7127 | 5 | 11 | 2.999999 | -6.519843 | 1.757666 | 1.754334 | 7.608075 | 5.820817
2018-02-13 07:52 | 57061.83 | 120.0001 | 6 | 11 | 3.757221 | 0 | 1.757666 | 1.754334 | 7.608075 | 5.820817
2018-02-13 07:54 | 57181.83 | 240.0002 | 6 | 11 | 3.7814 | 0 | 1.757666 | 1.754334 | 7.608075 | 5.820817
2018-02-13 07:55 | 57241.83 | 300.0024 | 6 | 11 | 3.788385 | 0 | 1.757666 | 1.754334 | 7.608075 | 5.820817
2018-02-13 07:55 | 57241.84 | 0.0027 | 7 | 12 | 3.788448 | 0 | 0 | 0 | 0 | 0
2018-02-13 07:57 | 57361.92 | 120.0009 | 2 | 12 | 4.200305 | 3.675081 | 0.1392764 | 1.786e-09 | 0.5837945 | 6.765e-09
2018-02-13 07:59 | 57481.92 | 240.0017 | 2 | 12 | 4.200241 | 3.381451 | 0.2565317 | 1.786e-09 | 1.076297 | 6.765e-09
2018-02-13 08:00 | 57536.4 | 294.4839 | 2 | 12 | 4.200254 | 3.259991 | 0.3067966 | 1.786e-09 | 1.287422 | 6.765e-09
2018-02-13 08:02 | 57656.42 | 120.0002 | 3 | 12 | 4.225801 | 3.259867 | 0.4150706 | 1.786e-09 | 1.743458 | 6.765e-09
2018-02-13 08:04 | 57776.42 | 240.001 | 3 | 12 | 4.259201 | 3.259838 | 0.5237165 | 1.786e-09 | 2.204321 | 6.765e-09
2018-02-13 08:06 | 57896.42 | 360.0003 | 3 | 12 | 4.299134 | 3.259941 | 0.6323869 | 1.786e-09 | 2.669285 | 6.765e-09
2018-02-13 08:08 | 58016.42 | 480.0009 | 3 | 12 | 4.344464 | 3.260155 | 0.7410429 | 1.786e-09 | 3.13884 | 6.765e-09
2018-02-13 08:10 | 58136.42 | 600.0011 | 3 | 12 | 4.392992 | 3.259983 | 0.8497144 | 1.786e-09 | 3.61357 | 6.765e-09
2018-02-13 08:12 | 58256.42 | 720.0002 | 3 | 12 | 4.400262 | 2.848785 | 0.9521013 | 1.786e-09 | 4.064044 | 6.765e-09
2018-02-13 08:14 | 58376.42 | 840.0005 | 3 | 12 | 4.400263 | 2.48163 | 1.040689 | 1.786e-09 | 4.453856 | 6.765e-09
2018-02-13 08:16 | 58496.42 | 960.0002 | 3 | 12 | 4.400302 | 2.191104 | 1.118352 | 1.786e-09 | 4.79559 | 6.765e-09
2018-02-13 08:18 | 58616.42 | 1080.0011 | 3 | 12 | 4.400256 | 1.959963 | 1.187366 | 1.786e-09 | 5.09927 | 6.765e-09
2018-02-13 08:20 | 58736.42 | 1200.0002 | 3 | 12 | 4.400212 | 1.773711 | 1.249453 | 1.786e-09 | 5.372469 | 6.765e-09
2018-02-13 08:22 | 58856.42 | 1320.0002 | 3 | 12 | 4.4002 | 1.626458 | 1.306046 | 1.786e-09 | 5.621489 | 6.765e-09
2018-02-13 08:24 | 58976.42 | 1440.0009 | 3 | 12 | 4.400167 | 1.500735 | 1.358126 | 1.786e-09 | 5.850653 | 6.765e-09
2018-02-13 08:26 | 59096.42 | 1560.0006 | 3 | 12 | 4.400158 | 1.390519 | 1.406284 | 1.786e-09 | 6.062559 | 6.765e-09
2018-02-13 08:28 | 59216.42 | 1680.001 | 3 | 12 | 4.400179 | 1.290838 | 1.450955 | 1.786e-09 | 6.25912 | 6.765e-09
2018-02-13 08:30 | 59336.42 | 1800.0002 | 3 | 12 | 4.400199 | 1.201048 | 1.492477 | 1.786e-09 | 6.441823 | 6.765e-09
2018-02-13 08:32 | 59456.42 | 1920.001 | 3 | 12 | 4.400207 | 1.116806 | 1.531101 | 1.786e-09 | 6.611775 | 6.765e-09
2018-02-13 08:34 | 59576.42 | 2040.001 | 3 | 12 | 4.400169 | 1.038771 | 1.567016 | 1.786e-09 | 6.769809 | 6.765e-09
2018-02-13 08:36 | 59696.42 | 2160.0002 | 3 | 12 | 4.400203 | 0.9691877 | 1.600465 | 1.786e-09 | 6.916994 | 6.765e-09
2018-02-13 08:38 | 59816.42 | 2280.0002 | 3 | 12 | 4.400173 | 0.9015665 | 1.631637 | 1.786e-09 | 7.054154 | 6.765e-09
2018-02-13 08:40 | 59936.42 | 2400.001 | 3 | 12 | 4.400121 | 0.837101 | 1.66061 | 1.786e-09 | 7.18164 | 6.765e-09
2018-02-13 08:42 | 60056.42 | 2520.0003 | 3 | 12 | 4.400183 | 0.7798738 | 1.687539 | 1.786e-09 | 7.300133 | 6.765e-09
2018-02-13 08:44 | 60176.42 | 2640.001 | 3 | 12 | 4.400205 | 0.7295103 | 1.712684 | 1.786e-09 | 7.410777 | 6.765e-09
2018-02-13 08:46 | 60296.42 | 2760.0003 | 3 | 12 | 4.400206 | 0.683219 | 1.736207 | 1.786e-09 | 7.514281 | 6.765e-09
2018-02-13 08:48 | 60380.34 | 2843.9176 | 3 | 12 | 4.400114 | 0.6519928 | 1.751768 | 1.786e-09 | 7.582751 | 6.765e-09
2018-02-13 08:50 | 60500.38 | 120 | 4 | 12 | 4.296074 | 0 | 1.751768 | 1.786e-09 | 7.582751 | 6.765e-09
2018-02-13 08:52 | 60620.38 | 240.0007 | 4 | 12 | 4.284455 | 0 | 1.751768 | 1.786e-09 | 7.582751 | 6.765e-09
2018-02-13 08:53 | 60680.38 | 300.003 | 4 | 12 | 4.281276 | 0 | 1.751768 | 1.786e-09 | 7.582751 | 6.765e-09
2018-02-13 08:55 | 60800.45904 | 120.0011 | 5 | 12 | 3.508415 | -6.519939 | 1.751768 | 0.2173126 | 7.582751 | 0.7771381
2018-02-13 08:57 | 60920.45824 | 240.0003 | 5 | 12 | 3.447331 | -6.520056 | 1.751768 | 0.4346256 | 7.582751 | 1.533302
2018-02-13 08:59 | 61040.45904 | 360.0011 | 5 | 12 | 3.378634 | -6.519964 | 1.751768 | 0.6519446 | 7.582751 | 2.274965
2018-02-13 09:01 | 61160.45894 | 480.001 | 5 | 12 | 3.315589 | -6.519958 | 1.751768 | 0.8692695 | 7.582751 | 3.002266
2018-02-13 09:03 | 61280.45894 | 600.001 | 5 | 12 | 3.255445 | -6.520015 | 1.751768 | 1.086561 | 7.582751 | 3.716139
2018-02-13 09:05 | 61400.45814 | 720.0002 | 5 | 12 | 3.192565 | -6.519992 | 1.751768 | 1.303905 | 7.582751 | 4.417039
2018-02-13 09:07 | 61520.45814 | 840.0002 | 5 | 12 | 3.114293 | -6.519951 | 1.751768 | 1.521248 | 7.582751 | 5.102824
2018-02-13 09:09 | 61640.45814 | 960.0002 | 5 | 12 | 3.004866 | -6.519984 | 1.751768 | 1.738579 | 7.582751 | 5.768597
2018-02-13 09:09 | 61644.69154 | 964.2336 | 5 | 12 | 3 | -6.520001 | 1.751768 | 1.746215 | 7.582751 | 5.791523
2018-02-13 09:11 | 61764.73846 | 120 | 6 | 12 | 3.75776 | 0 | 1.751768 | 1.746256 | 7.582751 | 5.791645
2018-02-13 09:13 | 61884.74006 | 240.0016 | 6 | 12 | 3.782087 | 0 | 1.751768 | 1.746256 | 7.582751 | 5.791645
2018-02-13 09:14 | 61944.74146 | 300.003 | 6 | 12 | 3.789034 | 0 | 1.751768 | 1.746256 | 7.582751 | 5.791645
2018-02-13 09:14 | 61944.75 | 0.0027 | 7 | 13 | 3.788841 | 0 | 0 | 0 | 0 | 0
2018-02-13 09:16 | 62064.83 | 120.001 | 2 | 13 | 4.200292 | 3.663973 | 0.1388868 | 1.4e-11 | 0.5821973 | 5.4e-11
2018-02-13 09:18 | 62184.83 | 240.0009 | 2 | 13 | 4.200277 | 3.373566 | 0.255845 | 1.4e-11 | 1.073452 | 5.4e-11
2018-02-13 09:19 | 62237.38 | 292.556 | 2 | 13 | 4.200274 | 3.259995 | 0.3042665 | 1.4e-11 | 1.276834 | 5.4e-11
2018-02-13 09:21 | 62357.4 | 120.0003 | 3 | 13 | 4.225492 | 3.259943 | 0.4125431 | 1.4e-11 | 1.732863 | 5.4e-11
2018-02-13 09:23 | 62477.4 | 240.0011 | 3 | 13 | 4.257973 | 3.259861 | 0.5212049 | 1.4e-11 | 2.193711 | 5.4e-11
2018-02-13 09:25 | 62597.4 | 360.0011 | 3 | 13 | 4.297831 | 3.259863 | 0.6298591 | 1.4e-11 | 2.658458 | 5.4e-11
2018-02-13 09:27 | 62717.4 | 480.0012 | 3 | 13 | 4.343433 | 3.259863 | 0.7385175 | 1.4e-11 | 3.127888 | 5.4e-11
2018-02-13 09:29 | 62837.4 | 600.0003 | 3 | 13 | 4.392202 | 3.259912 | 0.8471698 | 1.4e-11 | 3.602442 | 5.4e-11
2018-02-13 09:31 | 62957.4 | 720.0011 | 3 | 13 | 4.400312 | 2.852734 | 0.9497083 | 1.4e-11 | 4.05357 | 5.4e-11
2018-02-13 09:33 | 63077.4 | 840.0002 | 3 | 13 | 4.400226 | 2.484324 | 1.038418 | 1.4e-11 | 4.443918 | 5.4e-11
2018-02-13 09:35 | 63197.4 | 960.0004 | 3 | 13 | 4.40026 | 2.189647 | 1.116137 | 1.4e-11 | 4.785899 | 5.4e-11
2018-02-13 09:37 | 63317.4 | 1080.0003 | 3 | 13 | 4.400011 | 2.021691 | 1.185633 | 1.4e-11 | 5.091697 | 5.4e-11
2018-02-13 09:39 | 63437.4 | 1200.0011 | 3 | 13 | 4.400239 | 1.805324 | 1.249544 | 1.4e-11 | 5.372919 | 5.4e-11
2018-02-13 09:41 | 63557.4 | 1320.0018 | 3 | 13 | 4.400294 | 1.619143 | 1.306489 | 1.4e-11 | 5.623494 | 5.4e-11
2018-02-13 09:43 | 63677.4 | 1440.0011 | 3 | 13 | 4.400234 | 1.475019 | 1.357919 | 1.4e-11 | 5.849796 | 5.4e-11
2018-02-13 09:45 | 63797.4 | 1560.0003 | 3 | 13 | 4.400259 | 1.362889 | 1.405151 | 1.4e-11 | 6.057627 | 5.4e-11
2018-02-13 09:47 | 63917.4 | 1680.0002 | 3 | 13 | 4.400226 | 1.266148 | 1.448914 | 1.4e-11 | 6.250194 | 5.4e-11
2018-02-13 09:49 | 64037.4 | 1800.0003 | 3 | 13 | 4.400185 | 1.180174 | 1.489672 | 1.4e-11 | 6.429533 | 5.4e-11
2018-02-13 09:51 | 64157.4 | 1920.0011 | 3 | 13 | 4.400141 | 1.103569 | 1.527728 | 1.4e-11 | 6.596988 | 5.4e-11
2018-02-13 09:53 | 64277.4 | 2040.0011 | 3 | 13 | 4.400247 | 1.034333 | 1.563341 | 1.4e-11 | 6.753692 | 5.4e-11
2018-02-13 09:55 | 64397.4 | 2160.0003 | 3 | 13 | 4.400216 | 0.9671068 | 1.596671 | 1.4e-11 | 6.900352 | 5.4e-11
2018-02-13 09:57 | 64517.4 | 2280.001 | 3 | 13 | 4.400173 | 0.9035568 | 1.627835 | 1.4e-11 | 7.037476 | 5.4e-11
2018-02-13 09:59 | 64637.4 | 2400.0003 | 3 | 13 | 4.400203 | 0.8450441 | 1.656966 | 1.4e-11 | 7.16566 | 5.4e-11
2018-02-13 10:01 | 64757.4 | 2520.0011 | 3 | 13 | 4.400179 | 0.7869673 | 1.684155 | 1.4e-11 | 7.285295 | 5.4e-11
2018-02-13 10:03 | 64877.4 | 2640.0012 | 3 | 13 | 4.400178 | 0.7330847 | 1.709478 | 1.4e-11 | 7.396721 | 5.4e-11
2018-02-13 10:05 | 64997.4 | 2760.0011 | 3 | 13 | 4.400143 | 0.6854811 | 1.733099 | 1.4e-11 | 7.500656 | 5.4e-11
2018-02-13 10:06 | 65087.01 | 2849.6049 | 3 | 13 | 4.400156 | 0.6519957 | 1.749742 | 1.4e-11 | 7.573889 | 5.4e-11
2018-02-13 10:08 | 65207.05 | 120 | 4 | 13 | 4.29691 | 0 | 1.749742 | 1.4e-11 | 7.573889 | 5.4e-11
2018-02-13 10:10 | 65327.05 | 240.0009 | 4 | 13 | 4.285363 | 0 | 1.749742 | 1.4e-11 | 7.573889 | 5.4e-11
2018-02-13 10:11 | 65387.05 | 300.0032 | 4 | 13 | 4.282231 | 0 | 1.749742 | 1.4e-11 | 7.573889 | 5.4e-11
2018-02-13 10:13 | 65507.13168 | 120.0011 | 5 | 13 | 3.512167 | -6.519958 | 1.749742 | 0.2172942 | 7.573889 | 0.7779241
2018-02-13 10:15 | 65627.13168 | 240.0011 | 5 | 13 | 3.450244 | -6.519974 | 1.749742 | 0.4346354 | 7.573889 | 1.534899
2018-02-13 10:17 | 65747.13078 | 360.0002 | 5 | 13 | 3.381496 | -6.519959 | 1.749742 | 0.6519483 | 7.573889 | 2.277154
2018-02-13 10:19 | 65867.13078 | 480.0002 | 5 | 13 | 3.318359 | -6.52 | 1.749742 | 0.8692755 | 7.573889 | 3.005079
2018-02-13 10:21 | 65987.13158 | 600.001 | 5 | 13 | 3.258375 | -6.519984 | 1.749742 | 1.086604 | 7.573889 | 3.719751
2018-02-13 10:23 | 66107.13078 | 720.0002 | 5 | 13 | 3.195506 | -6.519952 | 1.749742 | 1.303924 | 7.573889 | 4.421175
2018-02-13 10:25 | 66227.13148 | 840.0009 | 5 | 13 | 3.118244 | -6.51998 | 1.749742 | 1.521242 | 7.573889 | 5.107587
2018-02-13 10:27 | 66347.13158 | 960.001 | 5 | 13 | 3.007331 | -6.519908 | 1.749742 | 1.738567 | 7.573889 | 5.774065
2018-02-13 10:27 | 66353.37058 | 966.24 | 5 | 13 | 3 | -6.519956 | 1.749742 | 1.749866 | 7.573889 | 5.808002
2018-02-13 10:29 | 66473.42 | 120.0002 | 6 | 13 | 3.757493 | 0 | 1.749742 | 1.749866 | 7.573889 | 5.808002
2018-02-13 10:31 | 66593.42 | 240.001 | 6 | 13 | 3.781672 | 0 | 1.749742 | 1.749866 | 7.573889 | 5.808002
2018-02-13 10:32 | 66653.43 | 300.0032 | 6 | 13 | 3.788653 | 0 | 1.749742 | 1.749866 | 7.573889 | 5.808002
2018-02-13 10:32 | 66653.43216 | 0.0027 | 7 | 14 | 3.788915 | 0 | 0 | 0 | 0 | 0
2018-02-13 10:34 | 66773.51 | 120.0011 | 2 | 14 | 4.200264 | 3.665388 | 0.1389364 | 0 | 0.5824038 | 0
2018-02-13 10:36 | 66893.51 | 240.0002 | 2 | 14 | 4.20028 | 3.378029 | 0.2559794 | 0 | 1.074014 | 0
2018-02-13 10:37 | 66947.16 | 293.6528 | 2 | 14 | 4.200283 | 3.259985 | 0.3054522 | 0 | 1.281813 | 0
2018-02-13 10:39 | 67067.18 | 120.0018 | 3 | 14 | 4.225728 | 3.259956 | 0.4137226 | 0 | 1.737824 | 0
2018-02-13 10:41 | 67187.18 | 240.0011 | 3 | 14 | 4.258627 | 3.259911 | 0.5223877 | 0 | 2.198741 | 0
2018-02-13 10:43 | 67307.18 | 360.0011 | 3 | 14 | 4.297677 | 3.259933 | 0.6310457 | 0 | 2.663541 | 0
2018-02-13 10:45 | 67427.18 | 480.0002 | 3 | 14 | 4.34312 | 3.259886 | 0.7397002 | 0 | 3.132922 | 0
2018-02-13 10:47 | 67547.18 | 600.0008 | 3 | 14 | 4.392159 | 3.259846 | 0.848352 | 0 | 3.60745 | 0
2018-02-13 10:49 | 67667.18 | 720.0002 | 3 | 14 | 4.400289 | 2.848833 | 0.9508039 | 0 | 4.058197 | 0
2018-02-13 10:51 | 67787.18 | 840.0002 | 3 | 14 | 4.400296 | 2.479364 | 1.039353 | 0 | 4.447839 | 0
2018-02-13 10:53 | 67907.18 | 960.001 | 3 | 14 | 4.400256 | 2.184619 | 1.116902 | 0 | 4.789072 | 0
2018-02-13 10:55 | 68027.18 | 1080.0003 | 3 | 14 | 4.400288 | 1.9491 | 1.185652 | 0 | 5.09159 | 0
2018-02-13 10:57 | 68147.18 | 1200.0002 | 3 | 14 | 4.400165 | 1.757475 | 1.247315 | 0 | 5.362924 | 0
2018-02-13 10:59 | 68267.18 | 1320.0002 | 3 | 14 | 4.400184 | 1.601503 | 1.303227 | 0 | 5.608947 | 0
2018-02-13 11:01 | 68387.18 | 1440.0002 | 3 | 14 | 4.400172 | 1.470939 | 1.354395 | 0 | 5.834097 | 0
2018-02-13 11:03 | 68507.18 | 1560.0001 | 3 | 14 | 4.400192 | 1.361403 | 1.401541 | 0 | 6.041548 | 0
2018-02-13 11:05 | 68627.18 | 1680.0018 | 3 | 14 | 4.40027 | 1.269914 | 1.445354 | 0 | 6.234334 | 0
2018-02-13 11:07 | 68747.18 | 1800.0018 | 3 | 14 | 4.400196 | 1.18721 | 1.486264 | 0 | 6.41435 | 0
2018-02-13 11:09 | 68867.18 | 1920.0002 | 3 | 14 | 4.400197 | 1.111155 | 1.524551 | 0 | 6.582817 | 0
2018-02-13 11:11 | 68987.18 | 2040.001 | 3 | 14 | 4.400236 | 1.04009 | 1.56038 | 0 | 6.740474 | 0
2018-02-13 11:13 | 69107.18 | 2160.0018 | 3 | 14 | 4.400094 | 0.9724865 | 1.59392 | 0 | 6.888054 | 0
2018-02-13 11:15 | 69227.18 | 2280.0011 | 3 | 14 | 4.40016 | 0.9110117 | 1.625325 | 0 | 7.026244 | 0
2018-02-13 11:17 | 69347.18 | 2400.001 | 3 | 14 | 4.400202 | 0.8522501 | 1.654701 | 0 | 7.155502 | 0
2018-02-13 11:19 | 69467.18 | 2520.001 | 3 | 14 | 4.400222 | 0.7968817 | 1.682161 | 0 | 7.276331 | 0
2018-02-13 11:21 | 69587.18 | 2640.0018 | 3 | 14 | 4.400156 | 0.741643 | 1.707791 | 0 | 7.389106 | 0
2018-02-13 11:23 | 69707.18 | 2760.0003 | 3 | 14 | 4.400204 | 0.6905422 | 1.731641 | 0 | 7.494051 | 0
2018-02-13 11:25 | 69802.64 | 2855.46 | 3 | 14 | 4.400193 | 0.6519842 | 1.749418 | 0 | 7.572275 | 0
2018-02-13 11:27 | 69922.68022 | 120.0002 | 4 | 14 | 4.296737 | 0 | 1.74942 | 0 | 7.572284 | 0
2018-02-13 11:29 | 70042.68102 | 240.001 | 4 | 14 | 4.285239 | 0 | 1.74942 | 0 | 7.572284 | 0
2018-02-13 11:30 | 70102.68172 | 300.0017 | 4 | 14 | 4.282073 | 0 | 1.74942 | 0 | 7.572284 | 0
2018-02-13 11:32 | 70222.77 | 120.0009 | 5 | 14 | 3.510346 | -6.520018 | 1.74942 | 0.2173027 | 7.572284 | 0.7775265
2018-02-13 11:34 | 70342.77 | 240.0017 | 5 | 14 | 3.448572 | -6.52003 | 1.74942 | 0.4346514 | 7.572284 | 1.534161
2018-02-13 11:36 | 70462.77 | 360.0009 | 5 | 14 | 3.37946 | -6.52002 | 1.74942 | 0.6519706 | 7.572284 | 2.276059
2018-02-13 11:38 | 70582.77 | 480.0009 | 5 | 14 | 3.316086 | -6.520044 | 1.74942 | 0.8692829 | 7.572284 | 3.003451
2018-02-13 11:40 | 70702.77 | 600.0008 | 5 | 14 | 3.255847 | -6.519989 | 1.74942 | 1.086627 | 7.572284 | 3.717646
2018-02-13 11:42 | 70822.77 | 720.0016 | 5 | 14 | 3.192345 | -6.520003 | 1.74942 | 1.303929 | 7.572284 | 4.418386
2018-02-13 11:44 | 70942.77 | 840.001 | 5 | 14 | 3.115595 | -6.52001 | 1.74942 | 1.521277 | 7.572284 | 5.104331
2018-02-13 11:46 | 71062.77 | 960.0025 | 5 | 14 | 3.004501 | -6.519993 | 1.74942 | 1.7386 | 7.572284 | 5.770299
2018-02-13 11:46 | 71066.67 | 963.8991 | 5 | 14 | 2.999992 | -6.520048 | 1.74942 | 1.745651 | 7.572284 | 5.791468
2018-02-13 11:48 | 71186.71 | 120.001 | 6 | 14 | 3.758061 | 0 | 1.74942 | 1.74567 | 7.572284 | 5.791524
2018-02-13 11:50 | 71306.71 | 240.0002 | 6 | 14 | 3.782229 | 0 | 1.74942 | 1.74567 | 7.572284 | 5.791524
2018-02-13 11:51 | 71366.72 | 300.0016 | 6 | 14 | 3.789176 | 0 | 1.74942 | 1.74567 | 7.572284 | 5.791524
2018-02-13 11:51 | 71366.72 | 0.0028 | 7 | 15 | 3.789335 | 0 | 0 | 0 | 0 | 0
2018-02-13 11:53 | 71486.8 | 120.0019 | 2 | 15 | 4.200274 | 3.642004 | 0.1382895 | 1.621e-09 | 0.5797332 | 6.142e-09
2018-02-13 11:55 | 71606.8 | 240.001 | 2 | 15 | 4.200234 | 3.354555 | 0.2545457 | 1.621e-09 | 1.06804 | 6.142e-09
2018-02-13 11:55 | 71650.55 | 283.7536 | 2 | 15 | 4.200256 | 3.259998 | 0.294754 | 1.621e-09 | 1.236925 | 6.142e-09
2018-02-13 11:57 | 71770.57 | 120.001 | 3 | 15 | 4.225191 | 3.259939 | 0.4030184 | 1.621e-09 | 1.692884 | 6.142e-09
2018-02-13 11:59 | 71890.58 | 240.0011 | 3 | 15 | 4.25711 | 3.259935 | 0.5116818 | 1.621e-09 | 2.153679 | 6.142e-09
2018-02-13 12:01 | 72010.57 | 360.0002 | 3 | 15 | 4.295702 | 3.259995 | 0.6203538 | 1.621e-09 | 2.618352 | 6.142e-09
2018-02-13 12:03 | 72130.57 | 480.001 | 3 | 15 | 4.339768 | 3.259935 | 0.7290123 | 1.621e-09 | 3.087464 | 6.142e-09
2018-02-13 12:05 | 72250.57 | 600.0003 | 3 | 15 | 4.388049 | 3.259924 | 0.8376653 | 1.621e-09 | 3.561585 | 6.142e-09
2018-02-13 12:07 | 72370.57 | 720.0003 | 3 | 15 | 4.400253 | 2.88349 | 0.9412333 | 1.621e-09 | 4.017152 | 6.142e-09
2018-02-13 12:09 | 72490.57 | 840.0004 | 3 | 15 | 4.400269 | 2.505571 | 1.0308 | 1.621e-09 | 4.411269 | 6.142e-09
2018-02-13 12:11 | 72610.57 | 960.0003 | 3 | 15 | 4.400259 | 2.205424 | 1.109118 | 1.621e-09 | 4.755891 | 6.142e-09
2018-02-13 12:13 | 72730.58 | 1080.0018 | 3 | 15 | 4.400259 | 1.966537 | 1.178504 | 1.621e-09 | 5.061204 | 6.142e-09
2018-02-13 12:15 | 72850.58 | 1200.0011 | 3 | 15 | 4.400266 | 1.773111 | 1.2407 | 1.621e-09 | 5.334882 | 6.142e-09
2018-02-13 12:17 | 72970.57 | 1320.001 | 3 | 15 | 4.400208 | 1.611745 | 1.297013 | 1.621e-09 | 5.582673 | 6.142e-09
2018-02-13 12:19 | 73090.57 | 1440.0009 | 3 | 15 | 4.400244 | 1.477734 | 1.348443 | 1.621e-09 | 5.808975 | 6.142e-09
2018-02-13 12:21 | 73210.57 | 1560.0002 | 3 | 15 | 4.4002 | 1.363361 | 1.395737 | 1.621e-09 | 6.01708 | 6.142e-09
2018-02-13 12:23 | 73330.57 | 1680.001 | 3 | 15 | 4.400187 | 1.263297 | 1.439482 | 1.621e-09 | 6.209568 | 6.142e-09
2018-02-13 12:25 | 73450.57 | 1800.001 | 3 | 15 | 4.400157 | 1.180667 | 1.480187 | 1.621e-09 | 6.388677 | 6.142e-09
2018-02-13 12:27 | 73570.57 | 1920.0009 | 3 | 15 | 4.400156 | 1.106589 | 1.518305 | 1.621e-09 | 6.556405 | 6.142e-09
2018-02-13 12:29 | 73690.57 | 2040.0002 | 3 | 15 | 4.400194 | 1.037657 | 1.554029 | 1.621e-09 | 6.713597 | 6.142e-09
2018-02-13 12:31 | 73810.57 | 2160.001 | 3 | 15 | 4.400138 | 0.9719496 | 1.587508 | 1.621e-09 | 6.860909 | 6.142e-09
2018-02-13 12:33 | 73930.57 | 2280.0002 | 3 | 15 | 4.400193 | 0.9118881 | 1.61889 | 1.621e-09 | 6.998998 | 6.142e-09
2018-02-13 12:35 | 74050.57 | 2400.0002 | 3 | 15 | 4.400134 | 0.8544254 | 1.648317 | 1.621e-09 | 7.128481 | 6.142e-09
2018-02-13 12:37 | 74170.57 | 2520.001 | 3 | 15 | 4.400222 | 0.8014879 | 1.675905 | 1.621e-09 | 7.249873 | 6.142e-09
2018-02-13 12:39 | 74290.57 | 2640.0009 | 3 | 15 | 4.400177 | 0.7502565 | 1.701749 | 1.621e-09 | 7.36359 | 6.142e-09
2018-02-13 12:41 | 74410.57 | 2760.001 | 3 | 15 | 4.400125 | 0.7007065 | 1.725936 | 1.621e-09 | 7.470017 | 6.142e-09
2018-02-13 12:43 | 74530.58 | 2880.0011 | 3 | 15 | 4.400126 | 0.6524496 | 1.748495 | 1.621e-09 | 7.569282 | 6.142e-09
2018-02-13 12:43 | 74531.73 | 2881.1512 | 3 | 15 | 4.400163 | 0.6519957 | 1.748704 | 1.621e-09 | 7.570201 | 6.142e-09
2018-02-13 12:45 | 74651.77 | 120.0016 | 4 | 15 | 4.297424 | 0 | 1.748704 | 1.621e-09 | 7.570201 | 6.142e-09
2018-02-13 12:47 | 74771.77 | 240.0007 | 4 | 15 | 4.286023 | 0 | 1.748704 | 1.621e-09 | 7.570201 | 6.142e-09
2018-02-13 12:48 | 74831.77 | 300.003 | 4 | 15 | 4.282898 | 0 | 1.748704 | 1.621e-09 | 7.570201 | 6.142e-09
2018-02-13 12:50 | 74951.86 | 120.0017 | 5 | 15 | 3.513429 | -6.519992 | 1.748704 | 0.2173205 | 7.570201 | 0.7783208
2018-02-13 12:52 | 75071.86 | 240.0008 | 5 | 15 | 3.451618 | -6.520039 | 1.748704 | 0.4346249 | 7.570201 | 1.535438
2018-02-13 12:54 | 75191.86 | 360.0009 | 5 | 15 | 3.382601 | -6.519987 | 1.748704 | 0.6519643 | 7.570201 | 2.278057
2018-02-13 12:56 | 75311.86 | 480.0009 | 5 | 15 | 3.319475 | -6.520016 | 1.748704 | 0.8692806 | 7.570201 | 3.006183
2018-02-13 12:58 | 75431.86 | 600.0017 | 5 | 15 | 3.259743 | -6.519993 | 1.748704 | 1.086633 | 7.570201 | 3.721172
2018-02-13 13:00 | 75551.86 | 720.0025 | 5 | 15 | 3.196093 | -6.520026 | 1.748704 | 1.303946 | 7.570201 | 4.422752
2018-02-13 13:02 | 75671.86 | 840.0009 | 5 | 15 | 3.119736 | -6.519989 | 1.748704 | 1.521259 | 7.570201 | 5.109418
2018-02-13 13:04 | 75791.86 | 960.0017 | 5 | 15 | 3.010091 | -6.520008 | 1.748704 | 1.738586 | 7.570201 | 5.776463
2018-02-13 13:05 | 75800.28 | 968.4279 | 5 | 15 | 2.999998 | -6.520013 | 1.748704 | 1.753849 | 7.570201 | 5.82233
2018-02-13 13:07 | 75920.33094 | 120.0008 | 6 | 15 | 3.757193 | 0 | 1.748704 | 1.753849 | 7.570201 | 5.82233
2018-02-13 13:09 | 76040.33014 | 240 | 6 | 15 | 3.781245 | 0 | 1.748704 | 1.753849 | 7.570201 | 5.82233
2018-02-13 13:10 | 76100.33234 | 300.0022 | 6 | 15 | 3.788198 | 0 | 1.748704 | 1.753849 | 7.570201 | 5.82233
2018-02-13 13:10 | 76100.34 | 0.0027 | 7 | 16 | 3.788212 | 0 | 0 | 0 | 0 | 0
2018-02-13 13:12 | 76220.42 | 120.0018 | 2 | 16 | 4.200313 | 3.638224 | 0.1382295 | 3.894e-09 | 0.5794778 | 1.4751e-08
2018-02-13 13:14 | 76340.42 | 240.001 | 2 | 16 | 4.200221 | 3.350105 | 0.2543389 | 3.894e-09 | 1.067167 | 1.4751e-08
2018-02-13 13:14 | 76383.46 | 283.0457 | 2 | 16 | 4.200249 | 3.259989 | 0.2938598 | 3.894e-09 | 1.233164 | 1.4751e-08
2018-02-13 13:16 | 76503.47916 | 120.0017 | 3 | 16 | 4.224627 | 3.259918 | 0.4021175 | 3.894e-09 | 1.689072 | 1.4751e-08
2018-02-13 13:18 | 76623.47836 | 240.0009 | 3 | 16 | 4.256214 | 3.259935 | 0.5107831 | 3.894e-09 | 2.149805 | 1.4751e-08
2018-02-13 13:20 | 76743.47756 | 360.0001 | 3 | 16 | 4.29399 | 3.259935 | 0.6194373 | 3.894e-09 | 2.614259 | 1.4751e-08
2018-02-13 13:22 | 76863.47826 | 480.0008 | 3 | 16 | 4.337677 | 3.259954 | 0.7281042 | 3.894e-09 | 3.083206 | 1.4751e-08
2018-02-13 13:24 | 76983.47846 | 600.001 | 3 | 16 | 4.384985 | 3.259861 | 0.8367727 | 3.894e-09 | 3.557112 | 1.4751e-08
2018-02-13 13:26 | 77103.47926 | 720.0018 | 3 | 16 | 4.400292 | 2.911545 | 0.941135 | 3.894e-09 | 4.016078 | 1.4751e-08
2018-02-13 13:28 | 77223.47846 | 840.001 | 3 | 16 | 4.400257 | 2.525431 | 1.031494 | 3.894e-09 | 4.413683 | 1.4751e-08
2018-02-13 13:30 | 77343.47836 | 960.0009 | 3 | 16 | 4.400254 | 2.218129 | 1.110355 | 3.894e-09 | 4.760691 | 1.4751e-08
2018-02-13 13:32 | 77463.47846 | 1080.001 | 3 | 16 | 4.400263 | 1.974216 | 1.180071 | 3.894e-09 | 5.067462 | 1.4751e-08
2018-02-13 13:34 | 77583.47876 | 1200.0013 | 3 | 16 | 4.400265 | 1.777534 | 1.242479 | 3.894e-09 | 5.342069 | 1.4751e-08
2018-02-13 13:36 | 77703.47826 | 1320.0008 | 3 | 16 | 4.400219 | 1.614557 | 1.298914 | 3.894e-09 | 5.590397 | 1.4751e-08
2018-02-13 13:38 | 77823.47836 | 1440.0009 | 3 | 16 | 4.400218 | 1.479582 | 1.350412 | 3.894e-09 | 5.816998 | 1.4751e-08
2018-02-13 13:40 | 77943.47916 | 1560.0017 | 3 | 16 | 4.400228 | 1.363542 | 1.397739 | 3.894e-09 | 6.025248 | 1.4751e-08
2018-02-13 13:42 | 78063.47836 | 1680.0009 | 3 | 16 | 4.40022 | 1.263628 | 1.441472 | 3.894e-09 | 6.217682 | 1.4751e-08
2018-02-13 13:44 | 78183.47746 | 1800 | 3 | 16 | 4.400213 | 1.176903 | 1.482118 | 3.894e-09 | 6.396531 | 1.4751e-08
2018-02-13 13:46 | 78303.47816 | 1920.0007 | 3 | 16 | 4.400208 | 1.103471 | 1.520089 | 3.894e-09 | 6.563611 | 1.4751e-08
2018-02-13 13:48 | 78423.47756 | 2040.0001 | 3 | 16 | 4.400171 | 1.037241 | 1.555749 | 3.894e-09 | 6.720523 | 1.4751e-08
2018-02-13 13:50 | 78543.47836 | 2160.0009 | 3 | 16 | 4.400157 | 0.9750862 | 1.589278 | 3.894e-09 | 6.868054 | 1.4751e-08
2018-02-13 13:52 | 78663.47846 | 2280.001 | 3 | 16 | 4.400207 | 0.9162846 | 1.620787 | 3.894e-09 | 7.006701 | 1.4751e-08
2018-02-13 13:54 | 78783.47836 | 2400.0009 | 3 | 16 | 4.400196 | 0.8602123 | 1.650386 | 3.894e-09 | 7.136943 | 1.4751e-08
2018-02-13 13:56 | 78903.47756 | 2520.0001 | 3 | 16 | 4.40013 | 0.8065071 | 1.678156 | 3.894e-09 | 7.259136 | 1.4751e-08
2018-02-13 13:58 | 79023.47826 | 2640.0008 | 3 | 16 | 4.400167 | 0.7567844 | 1.704213 | 3.894e-09 | 7.37379 | 1.4751e-08
2018-02-13 14:00 | 79143.47876 | 2760.0013 | 3 | 16 | 4.400162 | 0.7080879 | 1.728619 | 3.894e-09 | 7.481183 | 1.4751e-08
2018-02-13 14:02 | 79263.47836 | 2880.0009 | 3 | 16 | 4.400143 | 0.6612997 | 1.751446 | 3.894e-09 | 7.581625 | 1.4751e-08
2018-02-13 14:03 | 79286.16866 | 2902.6912 | 3 | 16 | 4.400109 | 0.6519995 | 1.755587 | 3.894e-09 | 7.599845 | 1.4751e-08
2018-02-13 14:05 | 79406.22 | 120.0008 | 4 | 16 | 4.297871 | 0 | 1.755587 | 3.894e-09 | 7.599845 | 1.4751e-08
2018-02-13 14:07 | 79526.22 | 240.0008 | 4 | 16 | 4.286463 | 0 | 1.755587 | 3.894e-09 | 7.599845 | 1.4751e-08
2018-02-13 14:08 | 79586.22 | 300.0006 | 4 | 16 | 4.283377 | 0 | 1.755587 | 3.894e-09 | 7.599845 | 1.4751e-08
2018-02-13 14:10 | 79706.3 | 120.001 | 5 | 16 | 3.513788 | -6.52001 | 1.755587 | 0.2173147 | 7.599845 | 0.7783875
2018-02-13 14:12 | 79826.3 | 240.001 | 5 | 16 | 3.451251 | -6.52 | 1.755587 | 0.4346547 | 7.599845 | 1.535642
2018-02-13 14:14 | 79946.3 | 360.001 | 5 | 16 | 3.382004 | -6.52001 | 1.755587 | 0.6519672 | 7.599845 | 2.278075
2018-02-13 14:16 | 80066.3 | 480.001 | 5 | 16 | 3.318061 | -6.520057 | 1.755587 | 0.8692968 | 7.599845 | 3.006038
2018-02-13 14:18 | 80186.3 | 600.0002 | 5 | 16 | 3.258485 | -6.520042 | 1.755587 | 1.086631 | 7.599845 | 3.720658
2018-02-13 14:20 | 80306.3 | 720.0003 | 5 | 16 | 3.194553 | -6.520042 | 1.755587 | 1.303955 | 7.599845 | 4.42198
2018-02-13 14:22 | 80426.3 | 840.0002 | 5 | 16 | 3.118547 | -6.520071 | 1.755587 | 1.521252 | 7.599845 | 5.108249
2018-02-13 14:24 | 80546.3 | 960.0002 | 5 | 16 | 3.00869 | -6.520074 | 1.755587 | 1.738602 | 7.599845 | 5.775025
2018-02-13 14:24 | 80553.78 | 967.4809 | 5 | 16 | 2.999999 | -6.520015 | 1.755587 | 1.752146 | 7.599845 | 5.815716
2018-02-13 14:26 | 80673.83 | 120.0007 | 6 | 16 | 3.757553 | 0 | 1.755587 | 1.752146 | 7.599845 | 5.815716
2018-02-13 14:28 | 80793.83 | 239.9999 | 6 | 16 | 3.781789 | 0 | 1.755587 | 1.752146 | 7.599845 | 5.815716
2018-02-13 14:29 | 80853.83 | 300.0029 | 6 | 16 | 3.788739 | 0 | 1.755587 | 1.752146 | 7.599845 | 5.815716
2018-02-13 14:29 | 80853.84 | 0.0027 | 7 | 17 | 3.788901 | 0 | 0 | 0 | 0 | 0
2018-02-13 14:31 | 80973.93 | 120.0019 | 2 | 17 | 4.200287 | 3.630516 | 0.1380631 | 0 | 0.5787881 | 0
2018-02-13 14:33 | 81093.93 | 240.0002 | 2 | 17 | 4.200277 | 3.343189 | 0.2539405 | 0 | 1.065503 | 0
2018-02-13 14:33 | 81133.8 | 279.8752 | 2 | 17 | 4.200294 | 3.259993 | 0.2905079 | 0 | 1.219095 | 0
2018-02-13 14:35 | 81253.81 | 120.001 | 3 | 17 | 4.224647 | 3.25997 | 0.3987703 | 0 | 1.675027 | 0
2018-02-13 14:37 | 81373.81 | 240.0002 | 3 | 17 | 4.256 | 3.259958 | 0.5074355 | 0 | 2.135735 | 0
2018-02-13 14:39 | 81493.81 | 360.0009 | 3 | 17 | 4.293906 | 3.259964 | 0.6160959 | 0 | 2.600203 | 0
2018-02-13 14:41 | 81613.81 | 480.0002 | 3 | 17 | 4.337589 | 3.259947 | 0.7247648 | 0 | 3.069156 | 0
2018-02-13 14:43 | 81733.81 | 600.0009 | 3 | 17 | 4.384573 | 3.259954 | 0.8334162 | 0 | 3.542973 | 0
2018-02-13 14:45 | 81853.81 | 720.0002 | 3 | 17 | 4.400287 | 2.919357 | 0.9379594 | 0 | 4.002717 | 0
2018-02-13 14:47 | 81973.81 | 840.0003 | 3 | 17 | 4.400286 | 2.53134 | 1.028566 | 0 | 4.401411 | 0
2018-02-13 14:49 | 82093.81 | 960.0006 | 3 | 17 | 4.400244 | 2.219693 | 1.107526 | 0 | 4.748856 | 0
2018-02-13 14:51 | 82213.81 | 1080.0003 | 3 | 17 | 4.400227 | 1.973455 | 1.177248 | 0 | 5.055651 | 0
2018-02-13 14:53 | 82333.81 | 1200.001 | 3 | 17 | 4.400212 | 1.776309 | 1.239634 | 0 | 5.330163 | 0
2018-02-13 14:55 | 82453.81 | 1320.0003 | 3 | 17 | 4.400253 | 1.614212 | 1.296057 | 0 | 5.578438 | 0
2018-02-13 14:57 | 82573.81 | 1440.0002 | 3 | 17 | 4.400194 | 1.478943 | 1.34755 | 0 | 5.805019 | 0
2018-02-13 14:59 | 82693.81 | 1560.0001 | 3 | 17 | 4.400145 | 1.363352 | 1.394893 | 0 | 6.013336 | 0
2018-02-13 15:01 | 82813.81 | 1680.0002 | 3 | 17 | 4.400225 | 1.263616 | 1.438644 | 0 | 6.205853 | 0
2018-02-13 15:03 | 82933.81 | 1800.0002 | 3 | 17 | 4.40018 | 1.174556 | 1.479245 | 0 | 6.384505 | 0
2018-02-13 15:05 | 83053.81 | 1920.001 | 3 | 17 | 4.400182 | 1.096746 | 1.517082 | 0 | 6.550994 | 0
2018-02-13 15:07 | 83173.81 | 2040.0002 | 3 | 17 | 4.400142 | 1.029389 | 1.552492 | 0 | 6.706803 | 0
2018-02-13 15:09 | 83293.81 | 2160.0018 | 3 | 17 | 4.40016 | 0.9688778 | 1.585787 | 0 | 6.853307 | 0
2018-02-13 15:11 | 83413.81 | 2280.0002 | 3 | 17 | 4.400187 | 0.9117489 | 1.617125 | 0 | 6.9912 | 0
2018-02-13 15:13 | 83533.81 | 2400.0001 | 3 | 17 | 4.400196 | 0.8574657 | 1.646602 | 0 | 7.120904 | 0
2018-02-13 15:15 | 83653.81 | 2520.0001 | 3 | 17 | 4.400226 | 0.8057194 | 1.674296 | 0 | 7.242762 | 0
2018-02-13 15:17 | 83773.81 | 2640.0002 | 3 | 17 | 4.400191 | 0.7554541 | 1.700298 | 0 | 7.357176 | 0
2018-02-13 15:19 | 83893.81 | 2760.001 | 3 | 17 | 4.400153 | 0.7081861 | 1.724685 | 0 | 7.464482 | 0
2018-02-13 15:21 | 84013.81 | 2880.0002 | 3 | 17 | 4.400171 | 0.6632528 | 1.747537 | 0 | 7.565035 | 0
2018-02-13 15:22 | 84044.09 | 2910.2833 | 3 | 17 | 4.400142 | 0.6519957 | 1.753069 | 0 | 7.589375 | 0
2018-02-13 15:24 | 84164.14 | 120.0007 | 4 | 17 | 4.298017 | 0 | 1.753069 | 0 | 7.589375 | 0
2018-02-13 15:26 | 84284.14 | 240.0008 | 4 | 17 | 4.286664 | 0 | 1.753069 | 0 | 7.589375 | 0
2018-02-13 15:27 | 84344.14 | 300.0014 | 4 | 17 | 4.283557 | 0 | 1.753069 | 0 | 7.589375 | 0
2018-02-13 15:29 | 84464.2183 | 120.001 | 5 | 17 | 3.515132 | -6.52001 | 1.753069 | 0.2173119 | 7.589375 | 0.7786851
2018-02-13 15:31 | 84584.2182 | 240.0009 | 5 | 17 | 3.452666 | -6.519997 | 1.753069 | 0.4346158 | 7.589375 | 1.53609
2018-02-13 15:33 | 84704.2191 | 360.0018 | 5 | 17 | 3.383055 | -6.520049 | 1.753069 | 0.6519769 | 7.589375 | 2.278976
2018-02-13 15:35 | 84824.2177 | 480.0004 | 5 | 17 | 3.319589 | -6.520064 | 1.753069 | 0.8693075 | 7.589375 | 3.007208
2018-02-13 15:37 | 84944.2183 | 600.001 | 5 | 17 | 3.258861 | -6.520018 | 1.753069 | 1.086632 | 7.589375 | 3.722026
2018-02-13 15:39 | 85064.2183 | 720.001 | 5 | 17 | 3.195973 | -6.520048 | 1.753069 | 1.303896 | 7.589375 | 4.423341
2018-02-13 15:41 | 85184.2192 | 840.0019 | 5 | 17 | 3.119579 | -6.520031 | 1.753069 | 1.521289 | 7.589375 | 5.110228
2018-02-13 15:43 | 85304.2175 | 960.0002 | 5 | 17 | 3.008989 | -6.519992 | 1.753069 | 1.738592 | 7.589375 | 5.777032
2018-02-13 15:43 | 85311.8046 | 967.5873 | 5 | 17 | 2.999999 | -6.520077 | 1.753069 | 1.752346 | 7.589375 | 5.818356
2018-02-13 15:45 | 85431.85 | 120.0008 | 6 | 17 | 3.757383 | 0 | 1.753069 | 1.752359 | 7.589375 | 5.818396
2018-02-13 15:47 | 85551.85 | 240.0008 | 6 | 17 | 3.781619 | 0 | 1.753069 | 1.752359 | 7.589375 | 5.818396
2018-02-13 15:48 | 85611.85 | 300.0014 | 6 | 17 | 3.788612 | 0 | 1.753069 | 1.752359 | 7.589375 | 5.818396
2018-02-13 15:48 | 85611.86 | 0.0048 | 7 | 18 | 3.788833 | 0 | 0 | 0 | 0 | 0
2018-02-13 15:50 | 85731.95 | 120.001 | 2 | 18 | 4.200273 | 3.623209 | 0.1378774 | 0 | 0.5780122 | 0
2018-02-13 15:52 | 85851.95 | 240.0009 | 2 | 18 | 4.20027 | 3.334232 | 0.253456 | 0 | 1.063472 | 0
2018-02-13 15:53 | 85886.75 | 274.8088 | 2 | 18 | 4.200267 | 3.259998 | 0.2853333 | 0 | 1.197365 | 0
2018-02-13 15:55 | 86006.76 | 120.0011 | 3 | 18 | 4.224388 | 3.259935 | 0.3935987 | 0 | 1.653296 | 0
2018-02-13 15:57 | 86126.76 | 240.0011 | 3 | 18 | 4.255436 | 3.259943 | 0.5022724 | 0 | 2.114001 | 0
2018-02-13 15:59 | 86246.76 | 360.0003 | 3 | 18 | 4.292997 | 3.259941 | 0.6109291 | 0 | 2.578367 | 0
2018-02-13 16:01 | 86366.76 | 480.0011 | 3 | 18 | 4.336267 | 3.260021 | 0.7195863 | 0 | 3.047137 | 0
2018-02-13 16:03 | 86486.76 | 600.0011 | 3 | 18 | 4.383279 | 3.259995 | 0.828244 | 0 | 3.520834 | 0
2018-02-13 16:05 | 86606.76 | 720.0003 | 3 | 18 | 4.400286 | 2.935717 | 0.9331375 | 0 | 3.982073 | 0
2018-02-13 16:07 | 86726.76 | 840.0004 | 3 | 18 | 4.40028 | 2.549833 | 1.024357 | 0 | 4.383463 | 0
2018-02-13 16:09 | 86846.76 | 960.0012 | 3 | 18 | 4.400292 | 2.235703 | 1.103912 | 0 | 4.733527 | 0
2018-02-13 16:11 | 86966.76 | 1080.0011 | 3 | 18 | 4.400259 | 1.98453 | 1.174078 | 0 | 5.042276 | 0
2018-02-13 16:13 | 87086.76 | 1200.0012 | 3 | 18 | 4.400227 | 1.783209 | 1.236748 | 0 | 5.318036 | 0
2018-02-13 16:15 | 87206.76 | 1320.0003 | 3 | 18 | 4.400222 | 1.61967 | 1.293377 | 0 | 5.567219 | 0
2018-02-13 16:17 | 87326.76 | 1440.0011 | 3 | 18 | 4.400253 | 1.48213 | 1.344996 | 0 | 5.794354 | 0
2018-02-13 16:19 | 87446.76 | 1560.0003 | 3 | 18 | 4.400225 | 1.365838 | 1.392411 | 0 | 6.00299 | 0
2018-02-13 16:21 | 87566.76 | 1680.0003 | 3 | 18 | 4.400189 | 1.263818 | 1.4362 | 0 | 6.195672 | 0
2018-02-13 16:23 | 87686.76 | 1800.001 | 3 | 18 | 4.400211 | 1.174577 | 1.476815 | 0 | 6.374385 | 0
2018-02-13 16:25 | 87806.76 | 1920.0019 | 3 | 18 | 4.400215 | 1.095249 | 1.514611 | 0 | 6.540694 | 0
2018-02-13 16:27 | 87926.76 | 2040.0004 | 3 | 18 | 4.40023 | 1.025249 | 1.549897 | 0 | 6.695959 | 0
2018-02-13 16:29 | 88046.76 | 2160.001 | 3 | 18 | 4.400158 | 0.9640093 | 1.583022 | 0 | 6.841717 | 0
2018-02-13 16:31 | 88166.76 | 2280.001 | 3 | 18 | 4.400167 | 0.9082537 | 1.614217 | 0 | 6.97898 | 0
2018-02-13 16:33 | 88286.76 | 2400.0003 | 3 | 18 | 4.400175 | 0.8558369 | 1.64361 | 0 | 7.108311 | 0
2018-02-13 16:35 | 88406.76 | 2520.0003 | 3 | 18 | 4.400152 | 0.8036861 | 1.671263 | 0 | 7.229993 | 0
2018-02-13 16:37 | 88526.76 | 2640.0003 | 3 | 18 | 4.400144 | 0.7546606 | 1.697246 | 0 | 7.344319 | 0
2018-02-13 16:39 | 88646.76 | 2760.0011 | 3 | 18 | 4.400202 | 0.7099047 | 1.721649 | 0 | 7.451697 | 0
2018-02-13 16:41 | 88766.76 | 2880.0011 | 3 | 18 | 4.400152 | 0.666317 | 1.744572 | 0 | 7.552561 | 0
2018-02-13 16:41 | 88807.51 | 2920.7497 | 3 | 18 | 4.40017 | 0.6519976 | 1.752032 | 0 | 7.585388 | 0
2018-02-13 16:43 | 88927.56 | 120.0002 | 4 | 18 | 4.297956 | 0 | 1.752034 | 0 | 7.585395 | 0
2018-02-13 16:45 | 89047.56 | 240.001 | 4 | 18 | 4.286535 | 0 | 1.752034 | 0 | 7.585395 | 0
2018-02-13 16:46 | 89107.57 | 300.0032 | 4 | 18 | 4.283393 | 0 | 1.752034 | 0 | 7.585395 | 0
2018-02-13 16:48 | 89227.65 | 120.001 | 5 | 18 | 3.514836 | -6.520052 | 1.752034 | 0.2173215 | 7.585395 | 0.7788485
2018-02-13 16:50 | 89347.65 | 240.0011 | 5 | 18 | 3.451439 | -6.520023 | 1.752034 | 0.4346392 | 7.585395 | 1.536136
2018-02-13 16:52 | 89467.65 | 360.0018 | 5 | 18 | 3.382112 | -6.520056 | 1.752034 | 0.651957 | 7.585395 | 2.27863
2018-02-13 16:54 | 89587.64 | 480.0003 | 5 | 18 | 3.318056 | -6.520054 | 1.752034 | 0.869289 | 7.585395 | 3.006611
2018-02-13 16:56 | 89707.65 | 600.0018 | 5 | 18 | 3.25756 | -6.520036 | 1.752034 | 1.086614 | 7.585395 | 3.721137
2018-02-13 16:58 | 89827.65 | 720.001 | 5 | 18 | 3.193616 | -6.520087 | 1.752034 | 1.303901 | 7.585395 | 4.422179
2018-02-13 17:00 | 89947.65 | 840.0018 | 5 | 18 | 3.116421 | -6.520025 | 1.752034 | 1.521271 | 7.585395 | 5.10839
2018-02-13 17:02 | 90067.65 | 960.0019 | 5 | 18 | 3.005149 | -6.520025 | 1.752034 | 1.738597 | 7.585395 | 5.774474
2018-02-13 17:02 | 90072.14 | 964.4968 | 5 | 18 | 2.999996 | -6.520013 | 1.752034 | 1.746724 | 7.585395 | 5.798875
2018-02-13 17:04 | 90192.18678 | 120.0002 | 6 | 18 | 3.758033 | 0 | 1.752034 | 1.746724 | 7.585395 | 5.798875
2018-02-13 17:06 | 90312.18678 | 240.0002 | 6 | 18 | 3.782313 | 0 | 1.752034 | 1.746724 | 7.585395 | 5.798875
2018-02-13 17:07 | 90372.19058 | 300.004 | 6 | 18 | 3.78929 | 0 | 1.752034 | 1.746724 | 7.585395 | 5.798875
2018-02-13 17:07 | 90372.2 | 0.0025 | 7 | 19 | 3.789238 | 0 | 0 | 0 | 0 | 0
2018-02-13 17:09 | 90492.28 | 120.0001 | 2 | 19 | 4.200294 | 3.608624 | 0.1375698 | 1.215e-09 | 0.5767432 | 4.605e-09
2018-02-13 17:11 | 90612.29 | 240.001 | 2 | 19 | 4.200191 | 3.315203 | 0.2525433 | 1.215e-09 | 1.059662 | 4.605e-09
2018-02-13 17:12 | 90639.22 | 266.9345 | 2 | 19 | 4.200201 | 3.259995 | 0.2771557 | 1.215e-09 | 1.16304 | 4.605e-09
2018-02-13 17:14 | 90759.23 | 120.0018 | 3 | 19 | 4.22382 | 3.260002 | 0.3854087 | 1.215e-09 | 1.618887 | 4.605e-09
2018-02-13 17:16 | 90879.23 | 240.001 | 3 | 19 | 4.254293 | 3.259909 | 0.4940732 | 1.215e-09 | 2.079461 | 4.605e-09
2018-02-13 17:18 | 90999.23 | 360.001 | 3 | 19 | 4.291518 | 3.259949 | 0.6027386 | 1.215e-09 | 2.543715 | 4.605e-09
2018-02-13 17:20 | 91119.23 | 480.0002 | 3 | 19 | 4.3347 | 3.259972 | 0.7114018 | 1.215e-09 | 3.012344 | 4.605e-09
2018-02-13 17:22 | 91239.23 | 600.0002 | 3 | 19 | 4.381491 | 3.259947 | 0.8200696 | 1.215e-09 | 3.4859 | 4.605e-09
2018-02-13 17:24 | 91359.23 | 720.0005 | 3 | 19 | 4.400252 | 2.952028 | 0.9253508 | 1.215e-09 | 3.948771 | 4.605e-09
2018-02-13 17:26 | 91479.23 | 840.001 | 3 | 19 | 4.400252 | 2.568525 | 1.017135 | 1.215e-09 | 4.352648 | 4.605e-09
2018-02-13 17:28 | 91599.23 | 960.001 | 3 | 19 | 4.400217 | 2.254982 | 1.09737 | 1.215e-09 | 4.705702 | 4.605e-09
2018-02-13 17:30 | 91719.23 | 1080.001 | 3 | 19 | 4.40028 | 1.999454 | 1.168135 | 1.215e-09 | 5.017087 | 4.605e-09
2018-02-13 17:32 | 91839.23 | 1200.0001 | 3 | 19 | 4.400229 | 1.792838 | 1.231215 | 1.215e-09 | 5.294653 | 4.605e-09
2018-02-13 17:34 | 91959.23 | 1320.001 | 3 | 19 | 4.400268 | 1.628319 | 1.288144 | 1.215e-09 | 5.545155 | 4.605e-09
2018-02-13 17:36 | 92079.23 | 1440.001 | 3 | 19 | 4.400205 | 1.489356 | 1.340038 | 1.215e-09 | 5.773499 | 4.605e-09
2018-02-13 17:38 | 92199.23 | 1560.0002 | 3 | 19 | 4.400259 | 1.371697 | 1.387663 | 1.215e-09 | 5.983062 | 4.605e-09
2018-02-13 17:40 | 92319.23 | 1680.001 | 3 | 19 | 4.400184 | 1.26753 | 1.431603 | 1.215e-09 | 6.176405 | 4.605e-09
2018-02-13 17:42 | 92439.23 | 1800.0002 | 3 | 19 | 4.400229 | 1.176153 | 1.4723 | 1.215e-09 | 6.355479 | 4.605e-09
2018-02-13 17:44 | 92559.23 | 1920.001 | 3 | 19 | 4.40019 | 1.093886 | 1.510102 | 1.215e-09 | 6.521815 | 4.605e-09
2018-02-13 17:46 | 92679.23 | 2040.001 | 3 | 19 | 4.400143 | 1.020259 | 1.545311 | 1.215e-09 | 6.676741 | 4.605e-09
2018-02-13 17:48 | 92799.23 | 2160.0009 | 3 | 19 | 4.400189 | 0.9568119 | 1.578242 | 1.215e-09 | 6.821644 | 4.605e-09
2018-02-13 17:50 | 92919.23 | 2280.0009 | 3 | 19 | 4.400211 | 0.9026499 | 1.609202 | 1.215e-09 | 6.957875 | 4.605e-09
2018-02-13 17:52 | 93039.23 | 2400.001 | 3 | 19 | 4.400216 | 0.8514261 | 1.638416 | 1.215e-09 | 7.08642 | 4.605e-09
2018-02-13 17:54 | 93159.23 | 2520.0002 | 3 | 19 | 4.400143 | 0.8019667 | 1.665971 | 1.215e-09 | 7.207668 | 4.605e-09
2018-02-13 17:56 | 93279.23 | 2640.001 | 3 | 19 | 4.400166 | 0.7553635 | 1.691928 | 1.215e-09 | 7.321883 | 4.605e-09
2018-02-13 17:58 | 93399.23 | 2760.001 | 3 | 19 | 4.40015 | 0.7103939 | 1.716349 | 1.215e-09 | 7.429339 | 4.605e-09
2018-02-13 18:00 | 93519.23 | 2880.0002 | 3 | 19 | 4.400127 | 0.6676865 | 1.73932 | 1.215e-09 | 7.530416 | 4.605e-09
2018-02-13 18:01 | 93567.2 | 2927.9744 | 3 | 19 | 4.400159 | 0.6519995 | 1.748119 | 1.215e-09 | 7.569131 | 4.605e-09
2018-02-13 18:03 | 93687.24 | 120.001 | 4 | 19 | 4.298229 | 0 | 1.748119 | 1.215e-09 | 7.569131 | 4.605e-09
2018-02-13 18:05 | 93807.24 | 240.001 | 4 | 19 | 4.286827 | 0 | 1.748119 | 1.215e-09 | 7.569131 | 4.605e-09
2018-02-13 18:06 | 93867.24 | 300.0016 | 4 | 19 | 4.283667 | 0 | 1.748119 | 1.215e-09 | 7.569131 | 4.605e-09
2018-02-13 18:08 | 93987.32 | 120.001 | 5 | 19 | 3.520044 | -6.520039 | 1.748119 | 0.2172971 | 7.569131 | 0.7798641
2018-02-13 18:10 | 94107.32 | 240.0003 | 5 | 19 | 3.455341 | -6.520001 | 1.748119 | 0.4346297 | 7.569131 | 1.538174
2018-02-13 18:12 | 94227.32 | 360.0011 | 5 | 19 | 3.385406 | -6.520082 | 1.748119 | 0.6519444 | 7.569131 | 2.28141
2018-02-13 18:14 | 94347.32 | 480.001 | 5 | 19 | 3.320799 | -6.520048 | 1.748119 | 0.8692622 | 7.569131 | 3.009966
2018-02-13 18:16 | 94467.32 | 600.001 | 5 | 19 | 3.260406 | -6.520028 | 1.748119 | 1.086588 | 7.569131 | 3.725076
2018-02-13 18:18 | 94587.32 | 720.0002 | 5 | 19 | 3.197335 | -6.520039 | 1.748119 | 1.303913 | 7.569131 | 4.426916
2018-02-13 18:20 | 94707.32 | 840.001 | 5 | 19 | 3.120049 | -6.520048 | 1.748119 | 1.521225 | 7.569131 | 5.113712
2018-02-13 18:22 | 94827.32 | 960.0009 | 5 | 19 | 3.013098 | -6.51998 | 1.748119 | 1.738564 | 7.569131 | 5.780966
2018-02-13 18:22 | 94838.45 | 971.132 | 5 | 19 | 2.999999 | -6.520025 | 1.748119 | 1.758693 | 7.569131 | 5.841486
2018-02-13 18:24 | 94958.49808 | 120.0009 | 6 | 19 | 3.756468 | 0 | 1.748119 | 1.75874 | 7.569131 | 5.841627
2018-02-13 18:26 | 95078.49798 | 240.0008 | 6 | 19 | 3.78056 | 0 | 1.748119 | 1.75874 | 7.569131 | 5.841627
2018-02-13 18:27 | 95138.50018 | 300.003 | 6 | 19 | 3.787646 | 0 | 1.748119 | 1.75874 | 7.569131 | 5.841627
2018-02-13 18:27 | 95138.51 | 0.0027 | 7 | 20 | 3.787539 | 0 | 0 | 0 | 0 | 0
2018-02-13 18:29 | 95258.6 | 120.0011 | 2 | 20 | 4.200297 | 3.627777 | 0.1382464 | 3.814e-09 | 0.5795129 | 1.4445e-08
2018-02-13 18:31 | 95378.6 | 240.001 | 2 | 20 | 4.200253 | 3.323935 | 0.2537104 | 3.814e-09 | 1.064492 | 1.4445e-08
2018-02-13 18:31 | 95408.36 | 269.7704 | 2 | 20 | 4.200279 | 3.259995 | 0.2809187 | 3.814e-09 | 1.178774 | 1.4445e-08
2018-02-13 18:33 | 95528.37356 | 120.0001 | 3 | 20 | 4.224126 | 3.259905 | 0.389187 | 3.814e-09 | 1.634709 | 1.4445e-08
2018-02-13 18:35 | 95648.37446 | 240.001 | 3 | 20 | 4.254518 | 3.259817 | 0.4978453 | 3.814e-09 | 2.095288 | 1.4445e-08
2018-02-13 18:37 | 95768.37436 | 360.0009 | 3 | 20 | 4.291366 | 3.259932 | 0.606505 | 3.814e-09 | 2.559531 | 1.4445e-08
2018-02-13 18:39 | 95888.37366 | 480.0002 | 3 | 20 | 4.333981 | 3.259912 | 0.7151605 | 3.814e-09 | 3.028083 | 1.4445e-08
2018-02-13 18:41 | 96008.37536 | 600.0019 | 3 | 20 | 4.38059 | 3.259863 | 0.8238289 | 3.814e-09 | 3.501555 | 1.4445e-08
2018-02-13 18:43 | 96128.37366 | 720.0002 | 3 | 20 | 4.400273 | 2.962914 | 0.9293319 | 3.814e-09 | 3.965365 | 1.4445e-08
2018-02-13 18:45 | 96248.37456 | 840.0011 | 3 | 20 | 4.40027 | 2.579165 | 1.021459 | 3.814e-09 | 4.370749 | 1.4445e-08
2018-02-13 18:47 | 96368.37436 | 960.0009 | 3 | 20 | 4.400219 | 2.268656 | 1.102079 | 3.814e-09 | 4.7255 | 1.4445e-08
2018-02-13 18:49 | 96488.37376 | 1080.0003 | 3 | 20 | 4.40023 | 2.013161 | 1.173312 | 3.814e-09 | 5.038942 | 1.4445e-08
2018-02-13 18:51 | 96608.37526 | 1200.0018 | 3 | 20 | 4.400224 | 1.803611 | 1.236812 | 3.814e-09 | 5.318356 | 1.4445e-08
2018-02-13 18:53 | 96728.37526 | 1320.0018 | 3 | 20 | 4.400204 | 1.634957 | 1.294039 | 3.814e-09 | 5.570168 | 1.4445e-08
2018-02-13 18:55 | 96848.37366 | 1440.0002 | 3 | 20 | 4.400226 | 1.495633 | 1.34615 | 3.814e-09 | 5.799469 | 1.4445e-08
2018-02-13 18:57 | 96968.37446 | 1560.001 | 3 | 20 | 4.400232 | 1.376384 | 1.393961 | 3.814e-09 | 6.009847 | 1.4445e-08
2018-02-13 18:59 | 97088.37446 | 1680.001 | 3 | 20 | 4.400177 | 1.271779 | 1.438052 | 3.814e-09 | 6.203858 | 1.4445e-08
2018-02-13 19:01 | 97208.37526 | 1800.0018 | 3 | 20 | 4.400223 | 1.180954 | 1.478896 | 3.814e-09 | 6.38358 | 1.4445e-08
2018-02-13 19:03 | 97328.37446 | 1920.001 | 3 | 20 | 4.400149 | 1.098317 | 1.516856 | 3.814e-09 | 6.55061 | 1.4445e-08
2018-02-13 19:05 | 97448.37356 | 2040.0001 | 3 | 20 | 4.400193 | 1.025929 | 1.552245 | 3.814e-09 | 6.70633 | 1.4445e-08
2018-02-13 19:07 | 97568.37516 | 2160.0017 | 3 | 20 | 4.400176 | 0.959362 | 1.585309 | 3.814e-09 | 6.851816 | 1.4445e-08
2018-02-13 19:09 | 97688.37366 | 2280.0002 | 3 | 20 | 4.400172 | 0.9007282 | 1.616278 | 3.814e-09 | 6.988087 | 1.4445e-08
2018-02-13 19:11 | 97808.37446 | 2400.001 | 3 | 20 | 4.400191 | 0.8501873 | 1.645451 | 3.814e-09 | 7.116454 | 1.4445e-08
2018-02-13 19:13 | 97928.37366 | 2520.0002 | 3 | 20 | 4.400226 | 0.8026085 | 1.672976 | 3.814e-09 | 7.237566 | 1.4445e-08
2018-02-13 19:15 | 98048.37446 | 2640.001 | 3 | 20 | 4.400193 | 0.755888 | 1.698929 | 3.814e-09 | 7.351763 | 1.4445e-08
2018-02-13 19:17 | 98168.37526 | 2760.0018 | 3 | 20 | 4.400198 | 0.7120342 | 1.723384 | 3.814e-09 | 7.459369 | 1.4445e-08
2018-02-13 19:19 | 98288.37366 | 2880.0002 | 3 | 20 | 4.40014 | 0.669467 | 1.746392 | 3.814e-09 | 7.56061 | 1.4445e-08
2018-02-13 19:20 | 98340.24546 | 2931.872 | 3 | 20 | 4.40015 | 0.6519976 | 1.755916 | 3.814e-09 | 7.602516 | 1.4445e-08
2018-02-13 19:22 | 98460.29126 | 120.0007 | 4 | 20 | 4.297564 | 0 | 1.755916 | 3.814e-09 | 7.602516 | 1.4445e-08
2018-02-13 19:24 | 98580.29126 | 240.0007 | 4 | 20 | 4.286044 | 0 | 1.755916 | 3.814e-09 | 7.602516 | 1.4445e-08
2018-02-13 19:25 | 98640.29346 | 300.0029 | 4 | 20 | 4.282851 | 0 | 1.755916 | 3.814e-09 | 7.602516 | 1.4445e-08
2018-02-13 19:27 | 98760.37 | 120.001 | 5 | 20 | 3.51858 | -6.51997 | 1.755916 | 0.2173209 | 7.602516 | 0.7796742
2018-02-13 19:29 | 98880.37 | 240.0002 | 5 | 20 | 3.453419 | -6.51997 | 1.755916 | 0.4346231 | 7.602516 | 1.537518
2018-02-13 19:31 | 99000.37 | 360.0027 | 5 | 20 | 3.38284 | -6.520001 | 1.755916 | 0.6519536 | 7.602516 | 2.280321
2018-02-13 19:33 | 99120.37 | 480.0002 | 5 | 20 | 3.318421 | -6.520008 | 1.755916 | 0.8692646 | 7.602516 | 3.008322
2018-02-13 19:35 | 99240.37 | 600.001 | 5 | 20 | 3.257921 | -6.52003 | 1.755916 | 1.086589 | 7.602516 | 3.722863
2018-02-13 19:37 | 99360.37 | 720.0002 | 5 | 20 | 3.193855 | -6.520097 | 1.755916 | 1.303885 | 7.602516 | 4.423966
2018-02-13 19:39 | 99480.37 | 840.0002 | 5 | 20 | 3.116551 | -6.520033 | 1.755916 | 1.521239 | 7.602516 | 5.110121
2018-02-13 19:41 | 99600.37 | 960.001 | 5 | 20 | 3.005667 | -6.520059 | 1.755916 | 1.738568 | 7.602516 | 5.776301
2018-02-13 19:41 | 99605.2 | 964.8256 | 5 | 20 | 2.999995 | -6.52 | 1.755916 | 1.74728 | 7.602516 | 5.802463
2018-02-13 19:43 | 99725.24 | 119.9999 | 6 | 20 | 3.757635 | 0 | 1.755916 | 1.74728 | 7.602516 | 5.802463
2018-02-13 19:45 | 99845.24 | 240.0007 | 6 | 20 | 3.781804 | 0 | 1.755916 | 1.74728 | 7.602516 | 5.802463
2018-02-13 19:46 | 99905.24 | 300.0014 | 6 | 20 | 3.7888 | 0 | 1.755916 | 1.74728 | 7.602516 | 5.802463
2018-02-13 19:46 | 99905.25158 | 0.0026 | 7 | 21 | 3.788828 | 0 | 0 | 0 | 0 | 0
2018-02-13 19:48 | 100025.3 | 120.0009 | 2 | 21 | 4.200273 | 3.608015 | 0.1375855 | 8.5e-10 | 0.5768026 | 3.22e-09
2018-02-13 19:50 | 100145.3 | 240.0003 | 2 | 21 | 4.200243 | 3.305716 | 0.2524338 | 8.5e-10 | 1.059196 | 3.22e-09
2018-02-13 19:51 | 100165.8 | 260.4465 | 2 | 21 | 4.200267 | 3.259998 | 0.2710723 | 8.5e-10 | 1.137482 | 3.22e-09
2018-02-13 19:53 | 100285.8 | 120.0018 | 3 | 21 | 4.22414 | 3.259937 | 0.3793404 | 8.5e-10 | 1.593421 | 3.22e-09
2018-02-13 19:55 | 100405.8 | 240.0002 | 3 | 21 | 4.254097 | 3.259968 | 0.4880113 | 8.5e-10 | 2.054033 | 3.22e-09
2018-02-13 19:57 | 100525.8 | 360.0009 | 3 | 21 | 4.290576 | 3.259924 | 0.596662 | 8.5e-10 | 2.518169 | 3.22e-09
2018-02-13 19:59 | 100645.8 | 480.0002 | 3 | 21 | 4.333017 | 3.259924 | 0.7053199 | 8.5e-10 | 2.986633 | 3.22e-09
2018-02-13 20:01 | 100765.8 | 600.001 | 3 | 21 | 4.379567 | 3.259926 | 0.8139924 | 8.5e-10 | 3.460015 | 3.22e-09
2018-02-13 20:03 | 100885.8 | 720.0017 | 3 | 21 | 4.400259 | 2.970791 | 0.9196839 | 8.5e-10 | 3.924609 | 3.22e-09
2018-02-13 20:05 | 101005.8 | 840.001 | 3 | 21 | 4.400268 | 2.585585 | 1.012064 | 8.5e-10 | 4.331108 | 3.22e-09
2018-02-13 20:07 | 101125.8 | 960.0009 | 3 | 21 | 4.400274 | 2.276318 | 1.092893 | 8.5e-10 | 4.686774 | 3.22e-09
2018-02-13 20:09 | 101245.8 | 1080.0002 | 3 | 21 | 4.400236 | 2.024663 | 1.164455 | 8.5e-10 | 5.001667 | 3.22e-09
2018-02-13 20:11 | 101365.8 | 1200.001 | 3 | 21 | 4.400211 | 1.815082 | 1.228354 | 8.5e-10 | 5.282836 | 3.22e-09
2018-02-13 20:13 | 101485.8 | 1320.001 | 3 | 21 | 4.400232 | 1.642633 | 1.2859 | 8.5e-10 | 5.536053 | 3.22e-09
2018-02-13 20:15 | 101605.8 | 1440.0011 | 3 | 21 | 4.400243 | 1.500338 | 1.338208 | 8.5e-10 | 5.766221 | 3.22e-09
2018-02-13 20:17 | 101725.8 | 1560.0003 | 3 | 21 | 4.400183 | 1.379442 | 1.386145 | 8.5e-10 | 5.977155 | 3.22e-09
2018-02-13 20:19 | 101845.8 | 1680.0011 | 3 | 21 | 4.400211 | 1.274908 | 1.430345 | 8.5e-10 | 6.171642 | 3.22e-09
2018-02-13 20:21 | 101965.8 | 1800.0002 | 3 | 21 | 4.400168 | 1.182018 | 1.471259 | 8.5e-10 | 6.351671 | 3.22e-09
2018-02-13 20:23 | 102085.8 | 1920.0002 | 3 | 21 | 4.400171 | 1.099785 | 1.50928 | 8.5e-10 | 6.518973 | 3.22e-09
2018-02-13 20:25 | 102205.8 | 2040.0002 | 3 | 21 | 4.400167 | 1.025203 | 1.544687 | 8.5e-10 | 6.674768 | 3.22e-09
2018-02-13 20:27 | 102325.8 | 2160.0009 | 3 | 21 | 4.400153 | 0.957715 | 1.577729 | 8.5e-10 | 6.820158 | 3.22e-09
2018-02-13 20:29 | 102445.8 | 2280.001 | 3 | 21 | 4.400186 | 0.8958302 | 1.608601 | 8.5e-10 | 6.956003 | 3.22e-09
2018-02-13 20:31 | 102565.8 | 2400.0011 | 3 | 21 | 4.400191 | 0.8432159 | 1.637559 | 8.5e-10 | 7.083422 | 3.22e-09
2018-02-13 20:33 | 102685.8 | 2520.0019 | 3 | 21 | 4.400134 | 0.7956762 | 1.664869 | 8.5e-10 | 7.203591 | 3.22e-09
2018-02-13 20:35 | 102805.8 | 2640.0002 | 3 | 21 | 4.400215 | 0.7522478 | 1.690665 | 8.5e-10 | 7.317099 | 3.22e-09
2018-02-13 20:37 | 102925.8 | 2760.0002 | 3 | 21 | 4.400199 | 0.7098417 | 1.715019 | 8.5e-10 | 7.424262 | 3.22e-09
2018-02-13 20:39 | 103045.8 | 2880.0002 | 3 | 21 | 4.400119 | 0.6686974 | 1.737988 | 8.5e-10 | 7.525326 | 3.22e-09
2018-02-13 20:40 | 103098 | 2932.1792 | 3 | 21 | 4.400131 | 0.6519938 | 1.747563 | 8.5e-10 | 7.567459 | 3.22e-09
2018-02-13 20:42 | 103218 | 120 | 4 | 21 | 4.2976 | 0 | 1.747563 | 8.5e-10 | 7.567459 | 3.22e-09
2018-02-13 20:44 | 103338 | 240.0008 | 4 | 21 | 4.286088 | 0 | 1.747563 | 8.5e-10 | 7.567459 | 3.22e-09
2018-02-13 20:45 | 103398 | 300.0038 | 4 | 21 | 4.282906 | 0 | 1.747563 | 8.5e-10 | 7.567459 | 3.22e-09
2018-02-13 20:47 | 103518.1 | 120.0017 | 5 | 21 | 3.522385 | -6.519987 | 1.747563 | 0.217327 | 7.567459 | 0.780326
2018-02-13 20:49 | 103638.1 | 240.0009 | 5 | 21 | 3.45704 | -6.520023 | 1.747563 | 0.4346514 | 7.567459 | 1.539072
2018-02-13 20:51 | 103758.1 | 360.0009 | 5 | 21 | 3.386109 | -6.520036 | 1.747563 | 0.6519526 | 7.567459 | 2.282537
2018-02-13 20:53 | 103878.1 | 480.001 | 5 | 21 | 3.321162 | -6.520113 | 1.747563 | 0.8692881 | 7.567459 | 3.011264
2018-02-13 20:55 | 103998.1 | 600.001 | 5 | 21 | 3.260996 | -6.520069 | 1.747563 | 1.0866 | 7.567459 | 3.726447
2018-02-13 20:57 | 104118.1 | 720.0009 | 5 | 21 | 3.197664 | -6.520064 | 1.747563 | 1.303918 | 7.567459 | 4.428367
2018-02-13 20:59 | 104238.1 | 840.0009 | 5 | 21 | 3.121444 | -6.520049 | 1.747563 | 1.52124 | 7.567459 | 5.115397
2018-02-13 21:01 | 104358.1 | 960.0001 | 5 | 21 | 3.01173 | -6.520113 | 1.747563 | 1.738574 | 7.567459 | 5.782714
2018-02-13 21:01 | 104368.2 | 970.1192 | 5 | 21 | 2.999999 | -6.520069 | 1.747563 | 1.756909 | 7.567459 | 5.837827
2018-02-13 21:03 | 104488.3 | 120.0001 | 6 | 21 | 3.75617 | 0 | 1.747563 | 1.756909 | 7.567459 | 5.837827
2018-02-13 21:05 | 104608.3 | 240.0001 | 6 | 21 | 3.78018 | 0 | 1.747563 | 1.756909 | 7.567459 | 5.837827
2018-02-13 21:06 | 104668.3 | 300.0031 | 6 | 21 | 3.787251 | 0 | 1.747563 | 1.756909 | 7.567459 | 5.837827
2018-02-13 21:06 | 104668.3 | 0.0027 | 7 | 22 | 3.787204 | 0 | 0 | 0 | 0 | 0
2018-02-13 21:08 | 104788.4 | 120.0018 | 2 | 22 | 4.200295 | 3.636124 | 0.1384304 | 8.96e-10 | 0.5802741 | 3.392e-09
2018-02-13 21:10 | 104908.4 | 240.0019 | 2 | 22 | 4.20026 | 3.329956 | 0.2541298 | 8.96e-10 | 1.066242 | 3.392e-09
2018-02-13 21:10 | 104939.5 | 271.1001 | 2 | 22 | 4.200234 | 3.259991 | 0.2825972 | 8.96e-10 | 1.185812 | 3.392e-09
2018-02-13 21:12 | 105059.5 | 120.0002 | 3 | 22 | 4.225323 | 3.259977 | 0.3908696 | 8.96e-10 | 1.641831 | 3.392e-09
2018-02-13 21:14 | 105179.5 | 240.0002 | 3 | 22 | 4.256032 | 3.25992 | 0.4995185 | 8.96e-10 | 2.102526 | 3.392e-09
2018-02-13 21:16 | 105299.5 | 360.001 | 3 | 22 | 4.29288 | 3.259911 | 0.6081886 | 8.96e-10 | 2.566976 | 3.392e-09
2018-02-13 21:18 | 105419.5 | 480.0009 | 3 | 22 | 4.335235 | 3.259899 | 0.7168501 | 8.96e-10 | 3.035703 | 3.392e-09
2018-02-13 21:20 | 105539.5 | 600.001 | 3 | 22 | 4.381571 | 3.259905 | 0.8255025 | 8.96e-10 | 3.509224 | 3.392e-09
2018-02-13 21:22 | 105659.5 | 720.0002 | 3 | 22 | 4.400244 | 2.954576 | 0.9308423 | 8.96e-10 | 3.972354 | 3.392e-09
2018-02-13 21:24 | 105779.5 | 840.0002 | 3 | 22 | 4.400275 | 2.574799 | 1.022776 | 8.96e-10 | 4.376888 | 3.392e-09
2018-02-13 21:26 | 105899.5 | 960.0009 | 3 | 22 | 4.40025 | 2.26963 | 1.103328 | 8.96e-10 | 4.731336 | 3.392e-09
2018-02-13 21:28 | 106019.5 | 1080.0002 | 3 | 22 | 4.400181 | 2.022948 | 1.174749 | 8.96e-10 | 5.045608 | 3.392e-09
2018-02-13 21:30 | 106139.5 | 1200.001 | 3 | 22 | 4.400269 | 1.817524 | 1.238665 | 8.96e-10 | 5.326854 | 3.392e-09
2018-02-13 21:32 | 106259.5 | 1320.0018 | 3 | 22 | 4.400233 | 1.64598 | 1.296287 | 8.96e-10 | 5.580402 | 3.392e-09
2018-02-13 21:34 | 106379.5 | 1440.0011 | 3 | 22 | 4.400227 | 1.503071 | 1.348684 | 8.96e-10 | 5.810964 | 3.392e-09
2018-02-13 21:36 | 106499.5 | 1560.0013 | 3 | 22 | 4.400183 | 1.380428 | 1.396695 | 8.96e-10 | 6.022222 | 3.392e-09
2018-02-13 21:38 | 106619.5 | 1680.0002 | 3 | 22 | 4.400201 | 1.274376 | 1.440904 | 8.96e-10 | 6.216749 | 3.392e-09
2018-02-13 21:40 | 106739.5 | 1800.001 | 3 | 22 | 4.400211 | 1.181565 | 1.481799 | 8.96e-10 | 6.396698 | 3.392e-09
2018-02-13 21:42 | 106859.5 | 1920.0002 | 3 | 22 | 4.400209 | 1.098383 | 1.519762 | 8.96e-10 | 6.563739 | 3.392e-09
2018-02-13 21:44 | 106979.5 | 2040.0002 | 3 | 22 | 4.400243 | 1.023945 | 1.555102 | 8.96e-10 | 6.719242 | 3.392e-09
2018-02-13 21:46 | 107099.5 | 2160.0001 | 3 | 22 | 4.400231 | 0.9558029 | 1.58806 | 8.96e-10 | 6.864266 | 3.392e-09
2018-02-13 21:48 | 107219.5 | 2280.001 | 3 | 22 | 4.400205 | 0.8937635 | 1.618856 | 8.96e-10 | 6.999774 | 3.392e-09
2018-02-13 21:50 | 107339.5 | 2400.0002 | 3 | 22 | 4.400149 | 0.8382282 | 1.647692 | 8.96e-10 | 7.126655 | 3.392e-09
2018-02-13 21:52 | 107459.5 | 2520.0002 | 3 | 22 | 4.400136 | 0.7906866 | 1.674836 | 8.96e-10 | 7.246093 | 3.392e-09
2018-02-13 21:54 | 107579.5 | 2640.0002 | 3 | 22 | 4.400175 | 0.7476864 | 1.700476 | 8.96e-10 | 7.358913 | 3.392e-09
2018-02-13 21:56 | 107699.5 | 2760.0002 | 3 | 22 | 4.400136 | 0.7056303 | 1.724703 | 8.96e-10 | 7.465518 | 3.392e-09
2018-02-13 21:58 | 107819.5 | 2880.001 | 3 | 22 | 4.40016 | 0.6659489 | 1.747569 | 8.96e-10 | 7.566131 | 3.392e-09
2018-02-13 21:59 | 107861.3 | 2921.8304 | 3 | 22 | 4.400122 | 0.6519938 | 1.755226 | 8.96e-10 | 7.599824 | 3.392e-09
2018-02-13 22:01 | 107981.3 | 120.0003 | 4 | 22 | 4.297207 | 0 | 1.755226 | 8.96e-10 | 7.599824 | 3.392e-09
2018-02-13 22:03 | 108101.3 | 240.0003 | 4 | 22 | 4.285593 | 0 | 1.755226 | 8.96e-10 | 7.599824 | 3.392e-09
2018-02-13 22:04 | 108161.3 | 300.0033 | 4 | 22 | 4.282403 | 0 | 1.755226 | 8.96e-10 | 7.599824 | 3.392e-09
2018-02-13 22:06 | 108281.4343 | 120.001 | 5 | 22 | 3.520621 | -6.519935 | 1.755226 | 0.2172942 | 7.599824 | 0.7798096
2018-02-13 22:08 | 108401.4343 | 240.001 | 5 | 22 | 3.456709 | -6.520016 | 1.755226 | 0.4346482 | 7.599824 | 1.538447
2018-02-13 22:10 | 108521.4335 | 360.0002 | 5 | 22 | 3.385119 | -6.520044 | 1.755226 | 0.6519476 | 7.599824 | 2.281745
2018-02-13 22:12 | 108641.436 | 480.0027 | 5 | 22 | 3.318971 | -6.520071 | 1.755226 | 0.8692992 | 7.599824 | 3.010209
2018-02-13 22:14 | 108761.4336 | 600.0003 | 5 | 22 | 3.257571 | -6.519993 | 1.755226 | 1.086613 | 7.599824 | 3.724752
2018-02-13 22:16 | 108881.4335 | 720.0002 | 5 | 22 | 3.193362 | -6.520075 | 1.755226 | 1.303921 | 7.599824 | 4.425811
2018-02-13 22:18 | 109001.4352 | 840.0019 | 5 | 22 | 3.115388 | -6.520057 | 1.755226 | 1.521265 | 7.599824 | 5.111757
2018-02-13 22:20 | 109121.4343 | 960.001 | 5 | 22 | 3.00383 | -6.520062 | 1.755226 | 1.738546 | 7.599824 | 5.777485
2018-02-13 22:20 | 109124.643 | 963.2097 | 5 | 22 | 2.999996 | -6.520015 | 1.755226 | 1.744399 | 7.599824 | 5.795057
2018-02-13 22:22 | 109244.7 | 120.0002 | 6 | 22 | 3.757665 | 0 | 1.755226 | 1.744399 | 7.599824 | 5.795057
2018-02-13 22:24 | 109364.7 | 240.0002 | 6 | 22 | 3.781766 | 0 | 1.755226 | 1.744399 | 7.599824 | 5.795057
2018-02-13 22:25 | 109424.7 | 300.004 | 6 | 22 | 3.788769 | 0 | 1.755226 | 1.744399 | 7.599824 | 5.795057
2018-02-13 22:25 | 109424.7 | 0.0028 | 7 | 23 | 3.788963 | 0 | 0 | 0 | 0 | 0
2018-02-13 22:27 | 109544.8 | 120.0009 | 2 | 23 | 4.200279 | 3.600246 | 0.137448 | 3.99e-10 | 0.576232 | 1.51e-09
2018-02-13 22:29 | 109664.8 | 240.001 | 2 | 23 | 4.200257 | 3.298637 | 0.2520711 | 3.99e-10 | 1.057679 | 1.51e-09
2018-02-13 22:29 | 109682 | 257.2496 | 2 | 23 | 4.200257 | 3.259983 | 0.2677827 | 3.99e-10 | 1.123672 | 1.51e-09
2018-02-13 22:31 | 109802 | 120.0002 | 3 | 23 | 4.224697 | 3.259958 | 0.3760535 | 3.99e-10 | 1.579644 | 1.51e-09
2018-02-13 22:33 | 109922 | 240.001 | 3 | 23 | 4.255125 | 3.259975 | 0.4847076 | 3.99e-10 | 2.040282 | 1.51e-09
2018-02-13 22:35 | 110042 | 360.001 | 3 | 23 | 4.291388 | 3.260002 | 0.5933786 | 3.99e-10 | 2.504602 | 1.51e-09
2018-02-13 22:37 | 110162 | 480.001 | 3 | 23 | 4.333442 | 3.259981 | 0.7020255 | 3.99e-10 | 2.973086 | 1.51e-09
2018-02-13 22:39 | 110282 | 600.0001 | 3 | 23 | 4.379542 | 3.259991 | 0.8106839 | 3.99e-10 | 3.446424 | 1.51e-09
2018-02-13 22:41 | 110402 | 720.001 | 3 | 23 | 4.400297 | 2.97529 | 0.9164664 | 3.99e-10 | 3.911414 | 1.51e-09
2018-02-13 22:43 | 110522 | 840.0001 | 3 | 23 | 4.400265 | 2.589355 | 1.008963 | 3.99e-10 | 4.318424 | 1.51e-09
2018-02-13 22:45 | 110642 | 960.0001 | 3 | 23 | 4.4003 | 2.280197 | 1.089909 | 3.99e-10 | 4.67461 | 1.51e-09
2018-02-13 22:47 | 110762 | 1080.0002 | 3 | 23 | 4.400254 | 2.033207 | 1.161632 | 3.99e-10 | 4.990208 | 1.51e-09
2018-02-13 22:49 | 110882 | 1200.0009 | 3 | 23 | 4.400231 | 1.828485 | 1.225893 | 3.99e-10 | 5.272971 | 1.51e-09
2018-02-13 22:51 | 111002 | 1320.0003 | 3 | 23 | 4.400217 | 1.655376 | 1.283879 | 3.99e-10 | 5.528124 | 1.51e-09
2018-02-13 22:53 | 111122 | 1440.0002 | 3 | 23 | 4.400158 | 1.506604 | 1.336522 | 3.99e-10 | 5.759762 | 1.51e-09
2018-02-13 22:55 | 111242 | 1560.0003 | 3 | 23 | 4.400185 | 1.38374 | 1.384646 | 3.99e-10 | 5.971522 | 1.51e-09
2018-02-13 22:57 | 111362 | 1680.0002 | 3 | 23 | 4.400213 | 1.277161 | 1.428956 | 3.99e-10 | 6.166494 | 1.51e-09
2018-02-13 22:59 | 111482 | 1800.001 | 3 | 23 | 4.400253 | 1.183691 | 1.469939 | 3.99e-10 | 6.346825 | 1.51e-09
2018-02-13 23:01 | 111602 | 1920.0002 | 3 | 23 | 4.400157 | 1.098927 | 1.507957 | 3.99e-10 | 6.514116 | 1.51e-09
2018-02-13 23:03 | 111722 | 2040.001 | 3 | 23 | 4.400149 | 1.022742 | 1.543314 | 3.99e-10 | 6.669689 | 1.51e-09
2018-02-13 23:05 | 111842 | 2160.001 | 3 | 23 | 4.400205 | 0.9550409 | 1.576266 | 3.99e-10 | 6.814686 | 1.51e-09
2018-02-13 23:07 | 111962 | 2280.001 | 3 | 23 | 4.400257 | 0.8936453 | 1.607052 | 3.99e-10 | 6.950151 | 1.51e-09
2018-02-13 23:09 | 112082 | 2400.001 | 3 | 23 | 4.400171 | 0.8364248 | 1.635868 | 3.99e-10 | 7.076944 | 1.51e-09
2018-02-13 23:11 | 112202 | 2520.001 | 3 | 23 | 4.400175 | 0.7864428 | 1.662888 | 3.99e-10 | 7.195839 | 1.51e-09
2018-02-13 23:13 | 112322 | 2640.001 | 3 | 23 | 4.400179 | 0.7434597 | 1.688371 | 3.99e-10 | 7.307967 | 1.51e-09
2018-02-13 23:15 | 112442 | 2760.001 | 3 | 23 | 4.400169 | 0.7028694 | 1.712467 | 3.99e-10 | 7.413992 | 1.51e-09
2018-02-13 23:17 | 112562 | 2880.001 | 3 | 23 | 4.400166 | 0.6641588 | 1.735247 | 3.99e-10 | 7.51423 | 1.51e-09
2018-02-13 23:18 | 112600.2 | 2918.1424 | 3 | 23 | 4.400172 | 0.6519995 | 1.742221 | 3.99e-10 | 7.544915 | 1.51e-09
2018-02-13 23:20 | 112720.2 | 120.0016 | 4 | 23 | 4.296628 | 0 | 1.742221 | 3.99e-10 | 7.544915 | 1.51e-09
2018-02-13 23:22 | 112840.2 | 240 | 4 | 23 | 4.284969 | 0 | 1.742221 | 3.99e-10 | 7.544915 | 1.51e-09
2018-02-13 23:23 | 112900.2 | 300.0038 | 4 | 23 | 4.281732 | 0 | 1.742221 | 3.99e-10 | 7.544915 | 1.51e-09
2018-02-13 23:25 | 113020.3 | 120.0009 | 5 | 23 | 3.51871 | -6.519961 | 1.742221 | 0.2172906 | 7.544915 | 0.7793416
2018-02-13 23:27 | 113140.3 | 240.0001 | 5 | 23 | 3.456366 | -6.52 | 1.742221 | 0.4346395 | 7.544915 | 1.537686
2018-02-13 23:29 | 113260.3 | 360.0001 | 5 | 23 | 3.386667 | -6.520056 | 1.742221 | 0.6519455 | 7.544915 | 2.281177
2018-02-13 23:31 | 113380.3 | 480.0008 | 5 | 23 | 3.321302 | -6.519989 | 1.742221 | 0.8692787 | 7.544915 | 3.009971
2018-02-13 23:33 | 113500.3 | 600.0017 | 5 | 23 | 3.259134 | -6.52008 | 1.742221 | 1.086619 | 7.544915 | 3.725041
2018-02-13 23:35 | 113620.3 | 720.0009 | 5 | 23 | 3.19492 | -6.520028 | 1.742221 | 1.303931 | 7.544915 | 4.426447
2018-02-13 23:37 | 113740.3 | 840.0017 | 5 | 23 | 3.118025 | -6.520018 | 1.742221 | 1.521255 | 7.544915 | 5.112825
2018-02-13 23:39 | 113860.3 | 960.0009 | 5 | 23 | 3.007681 | -6.520079 | 1.742221 | 1.738575 | 7.544915 | 5.779349
2018-02-13 23:39 | 113866.9 | 966.6208 | 5 | 23 | 2.999998 | -6.520036 | 1.742221 | 1.750572 | 7.544915 | 5.815387
2018-02-13 23:41 | 113987 | 120.0007 | 6 | 23 | 3.756425 | 0 | 1.742221 | 1.750572 | 7.544915 | 5.815387
2018-02-13 23:43 | 114107 | 239.9999 | 6 | 23 | 3.780431 | 0 | 1.742221 | 1.750572 | 7.544915 | 5.815387
2018-02-13 23:44 | 114167 | 300.0013 | 6 | 23 | 3.787435 | 0 | 1.742221 | 1.750572 | 7.544915 | 5.815387
2018-02-13 23:44 | 114167 | 0.0027 | 7 | 24 | 3.787522 | 0 | 0 | 0 | 0 | 0
2018-02-13 23:46 | 114287.1 | 120.001 | 2 | 24 | 4.200263 | 3.628435 | 0.1382439 | 0 | 0.5795063 | 0
2018-02-13 23:48 | 114407.1 | 240.0018 | 2 | 24 | 4.200268 | 3.324575 | 0.2537301 | 0 | 1.064578 | 0
2018-02-13 23:49 | 114436.4 | 269.3232 | 2 | 24 | 4.200241 | 3.259995 | 0.2805501 | 0 | 1.177229 | 0
2018-02-13 23:51 | 114556.4 | 120.002 | 3 | 24 | 4.225135 | 3.259907 | 0.3888294 | 0 | 1.633258 | 0
2018-02-13 23:53 | 114676.4 | 240.0004 | 3 | 24 | 4.256643 | 3.259888 | 0.4974706 | 0 | 2.093943 | 0
2018-02-13 23:55 | 114796.4 | 360.0004 | 3 | 24 | 4.293908 | 3.259939 | 0.6061442 | 0 | 2.558504 | 0
2018-02-13 23:57 | 114916.4 | 480.0011 | 3 | 24 | 4.336523 | 3.25996 | 0.7148001 | 0 | 3.02733 | 0
2018-02-13 23:59 | 115036.4 | 600.0012 | 3 | 24 | 4.382862 | 3.259939 | 0.8234555 | 0 | 3.501006 | 0
2018-02-14 00:01 | 115156.4 | 720.0003 | 3 | 24 | 4.400292 | 2.94523 | 0.9285415 | 0 | 3.963074 | 0
2018-02-14 00:03 | 115276.4 | 840.0011 | 3 | 24 | 4.400321 | 2.569271 | 1.020211 | 0 | 4.366445 | 0
2018-02-14 00:05 | 115396.4 | 960.0012 | 3 | 24 | 4.400225 | 2.263893 | 1.100579 | 0 | 4.720083 | 0
2018-02-14 00:07 | 115516.4 | 1080.0002 | 3 | 24 | 4.400252 | 2.020315 | 1.17183 | 0 | 5.033608 | 0
2018-02-14 00:09 | 115636.4 | 1200.0004 | 3 | 24 | 4.400292 | 1.822452 | 1.235756 | 0 | 5.314897 | 0
2018-02-14 00:11 | 115756.4 | 1320.0004 | 3 | 24 | 4.400286 | 1.650515 | 1.293556 | 0 | 5.569232 | 0
2018-02-14 00:13 | 115876.4 | 1440.0012 | 3 | 24 | 4.400202 | 1.504639 | 1.346078 | 0 | 5.800337 | 0
2018-02-14 00:15 | 115996.4 | 1560.0004 | 3 | 24 | 4.400176 | 1.380517 | 1.394104 | 0 | 6.011665 | 0
2018-02-14 00:17 | 116116.4 | 1680.0005 | 3 | 24 | 4.400223 | 1.274308 | 1.438309 | 0 | 6.206172 | 0
2018-02-14 00:19 | 116236.4 | 1800.0003 | 3 | 24 | 4.400194 | 1.180342 | 1.479179 | 0 | 6.386012 | 0
2018-02-14 00:21 | 116356.4 | 1920.0005 | 3 | 24 | 4.400175 | 1.097354 | 1.517123 | 0 | 6.552971 | 0
2018-02-14 00:23 | 116476.4 | 2040.0012 | 3 | 24 | 4.400218 | 1.023311 | 1.552452 | 0 | 6.708424 | 0
2018-02-14 00:25 | 116596.4 | 2160.0004 | 3 | 24 | 4.400215 | 0.9557209 | 1.585404 | 0 | 6.85342 | 0
2018-02-14 00:27 | 116716.4 | 2280.0003 | 3 | 24 | 4.400128 | 0.8932343 | 1.616197 | 0 | 6.988917 | 0
2018-02-14 00:29 | 116836.4 | 2400.0004 | 3 | 24 | 4.400177 | 0.8374071 | 1.645031 | 0 | 7.115788 | 0
2018-02-14 00:31 | 116956.4 | 2520.0012 | 3 | 24 | 4.400214 | 0.7859821 | 1.672063 | 0 | 7.234736 | 0
2018-02-14 00:33 | 117076.4 | 2640.002 | 3 | 24 | 4.40015 | 0.7398071 | 1.697464 | 0 | 7.346503 | 0
2018-02-14 00:35 | 117196.4 | 2760.0012 | 3 | 24 | 4.400188 | 0.7009687 | 1.721464 | 0 | 7.452106 | 0
2018-02-14 00:37 | 117316.4 | 2880.0012 | 3 | 24 | 4.40013 | 0.662055 | 1.744174 | 0 | 7.552033 | 0
2018-02-14 00:37 | 117349.9 | 2913.525 | 3 | 24 | 4.400153 | 0.6519928 | 1.750293 | 0 | 7.578959 | 0
2018-02-14 00:39 | 117470 | 120 | 4 | 24 | 4.296578 | 0 | 1.750293 | 0 | 7.578959 | 0
2018-02-14 00:41 | 117590 | 240 | 4 | 24 | 4.284875 | 0 | 1.750293 | 0 | 7.578959 | 0
2018-02-14 00:42 | 117650 | 300.0014 | 4 | 24 | 4.281643 | 0 | 1.750293 | 0 | 7.578959 | 0
2018-02-14 00:44 | 117770.1 | 120.0002 | 5 | 24 | 3.518759 | -6.519816 | 1.750293 | 0.2173177 | 7.578959 | 0.7794737
2018-02-14 00:46 | 117890.1 | 240.0001 | 5 | 24 | 3.455863 | -6.519917 | 1.750293 | 0.4346268 | 7.578959 | 1.537615
2018-02-14 00:48 | 118010.1 | 360.0001 | 5 | 24 | 3.386734 | -6.520044 | 1.750293 | 0.6519348 | 7.578959 | 2.281034
2018-02-14 00:50 | 118130.1 | 480.0009 | 5 | 24 | 3.32184 | -6.51999 | 1.750293 | 0.8692941 | 7.578959 | 3.010035
2018-02-14 00:52 | 118250.1 | 600.0001 | 5 | 24 | 3.25936 | -6.519958 | 1.750293 | 1.086603 | 7.578959 | 3.725148
2018-02-14 00:54 | 118370.1 | 720.0011 | 5 | 24 | 3.193436 | -6.520033 | 1.750293 | 1.303943 | 7.578959 | 4.426474
2018-02-14 00:56 | 118490.1 | 840.0009 | 5 | 24 | 3.11518 | -6.520128 | 1.750293 | 1.52126 | 7.578959 | 5.112298
2018-02-14 00:58 | 118610.1 | 960.0009 | 5 | 24 | 3.002894 | -6.520025 | 1.750293 | 1.738573 | 7.578959 | 5.778013
2018-02-14 00:58 | 118612.4 | 962.392 | 5 | 24 | 2.999994 | -6.520046 | 1.750293 | 1.742905 | 7.578959 | 5.791014
2018-02-14 01:00 | 118732.5 | 120.001 | 6 | 24 | 3.757282 | 0 | 1.750293 | 1.742905 | 7.578959 | 5.791014
2018-02-14 01:02 | 118852.5 | 240.001 | 6 | 24 | 3.781338 | 0 | 1.750293 | 1.742905 | 7.578959 | 5.791014
2018-02-14 01:03 | 118912.5 | 300.0024 | 6 | 24 | 3.788331 | 0 | 1.750293 | 1.742905 | 7.578959 | 5.791014
2018-02-14 01:03 | 118912.5 | 0.0026 | 7 | 25 | 3.788376 | 0 | 0 | 0 | 0 | 0
2018-02-14 01:05 | 119032.6 | 120.001 | 2 | 25 | 4.200284 | 3.606373 | 0.1375774 | 0 | 0.5767661 | 0
2018-02-14 01:07 | 119152.6 | 240.0009 | 2 | 25 | 4.200268 | 3.304907 | 0.2523579 | 0 | 1.058874 | 0
2018-02-14 01:07 | 119173.3 | 260.6712 | 2 | 25 | 4.200243 | 3.259981 | 0.2712081 | 0 | 1.138049 | 0
2018-02-14 01:09 | 119293.3 | 120.0002 | 3 | 25 | 4.224752 | 3.259911 | 0.3794923 | 0 | 1.594089 | 0
2018-02-14 01:11 | 119413.3 | 240.0001 | 3 | 25 | 4.25608 | 3.25983 | 0.4881475 | 0 | 2.054776 | 0
2018-02-14 01:13 | 119533.3 | 360.001 | 3 | 25 | 4.293101 | 3.260134 | 0.5968253 | 0 | 2.519275 | 0
2018-02-14 01:15 | 119653.3 | 480.0019 | 3 | 25 | 4.335394 | 3.260147 | 0.7054841 | 0 | 2.98801 | 0
2018-02-14 01:17 | 119773.3 | 600.0018 | 3 | 25 | 4.381377 | 3.260124 | 0.814157 | 0 | 3.461629 | 0
2018-02-14 01:19 | 119893.3 | 720.001 | 3 | 25 | 4.400282 | 2.962154 | 0.9196144 | 0 | 3.925264 | 0
2018-02-14 01:21 | 120013.3 | 840.0002 | 3 | 25 | 4.400243 | 2.581907 | 1.011799 | 0 | 4.3309 | 0
2018-02-14 01:23 | 120133.3 | 960.0019 | 3 | 25 | 4.40024 | 2.274815 | 1.092562 | 0 | 4.686279 | 0
2018-02-14 01:25 | 120253.3 | 1080.0001 | 3 | 25 | 4.400243 | 2.027505 | 1.164125 | 0 | 5.001175 | 0
2018-02-14 01:27 | 120373.3 | 1200.001 | 3 | 25 | 4.400182 | 1.825867 | 1.22824 | 0 | 5.283298 | 0
2018-02-14 01:29 | 120493.3 | 1320.0011 | 3 | 25 | 4.400216 | 1.655696 | 1.286212 | 0 | 5.538384 | 0
2018-02-14 01:31 | 120613.3 | 1440.0009 | 3 | 25 | 4.400221 | 1.507684 | 1.338882 | 0 | 5.770147 | 0
2018-02-14 01:33 | 120733.3 | 1560.0011 | 3 | 25 | 4.400164 | 1.381602 | 1.386978 | 0 | 5.98178 | 0
2018-02-14 01:35 | 120853.3 | 1680.0002 | 3 | 25 | 4.400251 | 1.274934 | 1.431205 | 0 | 6.176388 | 0
2018-02-14 01:37 | 120973.3 | 1800.0003 | 3 | 25 | 4.400144 | 1.179395 | 1.472078 | 0 | 6.356238 | 0
2018-02-14 01:39 | 121093.3 | 1920.001 | 3 | 25 | 4.400247 | 1.097246 | 1.509997 | 0 | 6.523088 | 0
2018-02-14 01:41 | 121213.3 | 2040.0018 | 3 | 25 | 4.400172 | 1.022362 | 1.545288 | 0 | 6.678375 | 0
2018-02-14 01:43 | 121333.3 | 2160.0011 | 3 | 25 | 4.400115 | 0.9539766 | 1.578218 | 0 | 6.823274 | 0
2018-02-14 01:45 | 121453.3 | 2280.001 | 3 | 25 | 4.400243 | 0.8937073 | 1.608994 | 0 | 6.958691 | 0
2018-02-14 01:47 | 121573.3 | 2400.001 | 3 | 25 | 4.400229 | 0.8370762 | 1.637802 | 0 | 7.085454 | 0
2018-02-14 01:49 | 121693.3 | 2520.0005 | 3 | 25 | 4.400135 | 0.7837362 | 1.664807 | 0 | 7.204278 | 0
2018-02-14 01:51 | 121813.3 | 2640.0002 | 3 | 25 | 4.400158 | 0.7357035 | 1.690124 | 0 | 7.315679 | 0
2018-02-14 01:53 | 121933.3 | 2760.001 | 3 | 25 | 4.400177 | 0.693676 | 1.713917 | 0 | 7.420372 | 0
2018-02-14 01:55 | 122053.3 | 2880.001 | 3 | 25 | 4.40016 | 0.6556473 | 1.736398 | 0 | 7.51929 | 0
2018-02-14 01:56 | 122065.3 | 2892.0016 | 3 | 25 | 4.400138 | 0.6519995 | 1.738578 | 0 | 7.528884 | 0
2018-02-14 01:58 | 122185.3 | 120.0008 | 4 | 25 | 4.29548 | 0 | 1.738578 | 0 | 7.528884 | 0
2018-02-14 02:00 | 122305.3 | 240 | 4 | 25 | 4.283623 | 0 | 1.738578 | 0 | 7.528884 | 0
2018-02-14 02:01 | 122365.3 | 300.0022 | 4 | 25 | 4.280383 | 0 | 1.738578 | 0 | 7.528884 | 0
2018-02-14 02:03 | 122485.4 | 120.001 | 5 | 25 | 3.515059 | -6.519915 | 1.738578 | 0.217308 | 7.528884 | 0.7786224
2018-02-14 02:05 | 122605.4 | 240.0019 | 5 | 25 | 3.452971 | -6.519908 | 1.738578 | 0.4346205 | 7.528884 | 1.536046
2018-02-14 02:07 | 122725.4 | 360.0002 | 5 | 25 | 3.38435 | -6.519951 | 1.738578 | 0.6519057 | 7.528884 | 2.278833
2018-02-14 02:09 | 122845.4 | 480.0002 | 5 | 25 | 3.320227 | -6.51992 | 1.738578 | 0.8692801 | 7.528884 | 3.007416
2018-02-14 02:11 | 122965.4 | 600.0003 | 5 | 25 | 3.259015 | -6.520007 | 1.738578 | 1.086605 | 7.528884 | 3.722351
2018-02-14 02:13 | 123085.4 | 720.001 | 5 | 25 | 3.193247 | -6.520016 | 1.738578 | 1.303931 | 7.528884 | 4.423643
2018-02-14 02:15 | 123205.4 | 840.0009 | 5 | 25 | 3.114139 | -6.520042 | 1.738578 | 1.521256 | 7.528884 | 5.109383
2018-02-14 02:17 | 123325.4 | 960.001 | 5 | 25 | 3.000885 | -6.520008 | 1.738578 | 1.738577 | 7.528884 | 5.77476
2018-02-14 02:17 | 123326.1 | 960.7496 | 5 | 25 | 2.999999 | -6.520003 | 1.738578 | 1.739911 | 7.528884 | 5.778761
2018-02-14 02:19 | 123446.2 | 120.0001 | 6 | 25 | 3.757051 | 0 | 1.738578 | 1.739911 | 7.528884 | 5.778761
2018-02-14 02:21 | 123566.2 | 240.0001 | 6 | 25 | 3.781103 | 0 | 1.738578 | 1.739911 | 7.528884 | 5.778761
2018-02-14 02:22 | 123626.2 | 300.0031 | 6 | 25 | 3.788086 | 0 | 1.738578 | 1.739911 | 7.528884 | 5.778761
2018-02-14 02:22 | 123626.2 | 0.0026 | 7 | 26 | 3.787869 | 0 | 0 | 0 | 0 | 0
2018-02-14 02:24 | 123746.2936 | 120.0027 | 2 | 26 | 4.200283 | 3.621302 | 0.1379653 | 1.231e-09 | 0.578368 | 4.662e-09
2018-02-14 02:26 | 123866.292 | 240.0011 | 2 | 26 | 4.200241 | 3.320332 | 0.2532834 | 1.231e-09 | 1.062734 | 4.662e-09
2018-02-14 02:26 | 123893.3901 | 267.0992 | 2 | 26 | 4.200243 | 3.259985 | 0.2780428 | 1.231e-09 | 1.16673 | 4.662e-09
2018-02-14 02:28 | 124013.4 | 120.0009 | 3 | 26 | 4.225196 | 3.259834 | 0.3863272 | 1.231e-09 | 1.622784 | 4.662e-09
2018-02-14 02:30 | 124133.4 | 240.0001 | 3 | 26 | 4.256746 | 3.259966 | 0.4949818 | 1.231e-09 | 2.083528 | 4.662e-09
2018-02-14 02:32 | 124253.4 | 360.0002 | 3 | 26 | 4.29465 | 3.259943 | 0.6036441 | 1.231e-09 | 2.548083 | 4.662e-09
2018-02-14 02:34 | 124373.4 | 480.0009 | 3 | 26 | 4.337354 | 3.259935 | 0.7123027 | 1.231e-09 | 3.017016 | 4.662e-09
2018-02-14 02:36 | 124493.4 | 600.001 | 3 | 26 | 4.383773 | 3.25993 | 0.8209624 | 1.231e-09 | 3.490808 | 4.662e-09
2018-02-14 02:38 | 124613.4 | 720.0002 | 3 | 26 | 4.400286 | 2.936621 | 0.9258236 | 1.231e-09 | 3.951919 | 4.662e-09
2018-02-14 02:40 | 124733.4 | 840.0009 | 3 | 26 | 4.400281 | 2.56089 | 1.017221 | 1.231e-09 | 4.354093 | 4.662e-09
2018-02-14 02:42 | 124853.4 | 960.0002 | 3 | 26 | 4.400252 | 2.257406 | 1.097345 | 1.231e-09 | 4.706658 | 4.662e-09
2018-02-14 02:44 | 124973.4 | 1080.0009 | 3 | 26 | 4.400248 | 2.014168 | 1.168383 | 1.231e-09 | 5.019243 | 4.662e-09
2018-02-14 02:46 | 125093.4 | 1200.001 | 3 | 26 | 4.400231 | 1.815796 | 1.232092 | 1.231e-09 | 5.299578 | 4.662e-09
2018-02-14 02:48 | 125213.4 | 1320.0002 | 3 | 26 | 4.400226 | 1.649807 | 1.289801 | 1.231e-09 | 5.55351 | 4.662e-09
2018-02-14 02:50 | 125333.4 | 1440.0002 | 3 | 26 | 4.40017 | 1.50386 | 1.342314 | 1.231e-09 | 5.784582 | 4.662e-09
2018-02-14 02:52 | 125453.4 | 1560.0018 | 3 | 26 | 4.400178 | 1.378174 | 1.390303 | 1.231e-09 | 5.995744 | 4.662e-09
2018-02-14 02:54 | 125573.4 | 1680.0018 | 3 | 26 | 4.400211 | 1.270759 | 1.4344 | 1.231e-09 | 6.189779 | 4.662e-09
2018-02-14 02:56 | 125693.4 | 1800.0002 | 3 | 26 | 4.400199 | 1.176839 | 1.47515 | 1.231e-09 | 6.369087 | 4.662e-09
2018-02-14 02:58 | 125813.4 | 1920.0003 | 3 | 26 | 4.400191 | 1.093156 | 1.51295 | 1.231e-09 | 6.535415 | 4.662e-09
2018-02-14 03:00 | 125933.4 | 2040.0011 | 3 | 26 | 4.400177 | 1.018264 | 1.548112 | 1.231e-09 | 6.690135 | 4.662e-09
2018-02-14 03:02 | 126053.4 | 2160.001 | 3 | 26 | 4.400215 | 0.9512558 | 1.580912 | 1.231e-09 | 6.834456 | 4.662e-09
2018-02-14 03:04 | 126173.4 | 2280.0018 | 3 | 26 | 4.400164 | 0.8898077 | 1.611567 | 1.231e-09 | 6.969347 | 4.662e-09
2018-02-14 03:06 | 126293.4 | 2400.0002 | 3 | 26 | 4.400163 | 0.8332129 | 1.640284 | 1.231e-09 | 7.095707 | 4.662e-09
2018-02-14 03:08 | 126413.4 | 2520.0018 | 3 | 26 | 4.400147 | 0.7811432 | 1.667188 | 1.231e-09 | 7.214089 | 4.662e-09
2018-02-14 03:10 | 126533.4 | 2640.0011 | 3 | 26 | 4.400156 | 0.73316 | 1.692424 | 1.231e-09 | 7.325131 | 4.662e-09
2018-02-14 03:12 | 126653.4 | 2760.001 | 3 | 26 | 4.400164 | 0.6880789 | 1.716097 | 1.231e-09 | 7.429298 | 4.662e-09
2018-02-14 03:14 | 126765.8 | 2872.3808 | 3 | 26 | 4.400192 | 0.6519938 | 1.736995 | 1.231e-09 | 7.521249 | 4.662e-09
2018-02-14 03:16 | 126885.8 | 120.0002 | 4 | 26 | 4.294811 | 0 | 1.736995 | 1.231e-09 | 7.521249 | 4.662e-09
2018-02-14 03:18 | 127005.8 | 240.0002 | 4 | 26 | 4.282829 | 0 | 1.736995 | 1.231e-09 | 7.521249 | 4.662e-09
2018-02-14 03:19 | 127065.8 | 300.004 | 4 | 26 | 4.279515 | 0 | 1.736995 | 1.231e-09 | 7.521249 | 4.662e-09
2018-02-14 03:21 | 127185.9071 | 120.0002 | 5 | 26 | 3.512894 | -6.519905 | 1.736995 | 0.217321 | 7.521249 | 0.7782055
2018-02-14 03:23 | 127305.9078 | 240.0009 | 5 | 26 | 3.450932 | -6.519917 | 1.736995 | 0.4346128 | 7.521249 | 1.53511
2018-02-14 03:25 | 127425.9071 | 360.0002 | 5 | 26 | 3.382376 | -6.51992 | 1.736995 | 0.6519254 | 7.521249 | 2.277559
2018-02-14 03:27 | 127545.9079 | 480.001 | 5 | 26 | 3.31886 | -6.519874 | 1.736995 | 0.8692578 | 7.521249 | 3.005647
2018-02-14 03:29 | 127665.907 | 600.0001 | 5 | 26 | 3.258823 | -6.519982 | 1.736995 | 1.086602 | 7.521249 | 3.720466
2018-02-14 03:31 | 127785.9079 | 720.001 | 5 | 26 | 3.194169 | -6.519997 | 1.736995 | 1.303932 | 7.521249 | 4.421846
2018-02-14 03:33 | 127905.9079 | 840.001 | 5 | 26 | 3.112908 | -6.520001 | 1.736995 | 1.521243 | 7.521249 | 5.107592
2018-02-14 03:35 | 128023.2861 | 957.3792 | 5 | 26 | 2.999999 | -6.519961 | 1.736995 | 1.733824 | 7.521249 | 5.758249
2018-02-14 03:37 | 128143.3 | 120.0002 | 6 | 26 | 3.757448 | 0 | 1.736995 | 1.733845 | 7.521249 | 5.758314
2018-02-14 03:39 | 128263.3 | 240.0009 | 6 | 26 | 3.781444 | 0 | 1.736995 | 1.733845 | 7.521249 | 5.758314
2018-02-14 03:40 | 128323.3 | 300.0024 | 6 | 26 | 3.788406 | 0 | 1.736995 | 1.733845 | 7.521249 | 5.758314
2018-02-14 03:40 | 128323.3 | 0.0026 | 7 | 27 | 3.788414 | 0 | 0 | 0 | 0 | 0
2018-02-14 03:42 | 128443.4 | 120.001 | 2 | 27 | 4.200228 | 3.598495 | 0.1373695 | 8.31e-10 | 0.5759092 | 3.148e-09
2018-02-14 03:44 | 128563.4 | 240.0009 | 2 | 27 | 4.20024 | 3.29434 | 0.2518705 | 8.31e-10 | 1.056844 | 3.148e-09
2018-02-14 03:44 | 128579 | 255.5838 | 2 | 27 | 4.200221 | 3.259993 | 0.2660586 | 8.31e-10 | 1.116437 | 3.148e-09
2018-02-14 03:46 | 128699 | 120.0009 | 3 | 27 | 4.224678 | 3.259935 | 0.3743393 | 8.31e-10 | 1.572451 | 3.148e-09
2018-02-14 03:48 | 128819 | 240.0009 | 3 | 27 | 4.255672 | 3.259842 | 0.4829946 | 8.31e-10 | 2.033118 | 3.148e-09
2018-02-14 03:50 | 128939 | 360.001 | 3 | 27 | 4.293086 | 3.259947 | 0.59166 | 8.31e-10 | 2.49754 | 3.148e-09
2018-02-14 03:52 | 129059 | 480.0001 | 3 | 27 | 4.335971 | 3.259958 | 0.7002996 | 8.31e-10 | 2.966232 | 3.148e-09
2018-02-14 03:54 | 129179 | 600.001 | 3 | 27 | 4.381942 | 3.259888 | 0.8089805 | 8.31e-10 | 3.439942 | 3.148e-09
2018-02-14 03:56 | 129299 | 720.001 | 3 | 27 | 4.400292 | 2.959061 | 0.9143401 | 8.31e-10 | 3.903169 | 3.148e-09
2018-02-14 03:58 | 129419 | 840.0011 | 3 | 27 | 4.400271 | 2.582481 | 1.006465 | 8.31e-10 | 4.308545 | 3.148e-09
2018-02-14 04:00 | 129539 | 960.001 | 3 | 27 | 4.400247 | 2.277437 | 1.08726 | 8.31e-10 | 4.664065 | 3.148e-09
2018-02-14 04:02 | 129659 | 1080.0002 | 3 | 27 | 4.400214 | 2.032229 | 1.158944 | 8.31e-10 | 4.979491 | 3.148e-09
2018-02-14 04:04 | 129779 | 1200.001 | 3 | 27 | 4.4002 | 1.832535 | 1.223267 | 8.31e-10 | 5.262527 | 3.148e-09
2018-02-14 04:06 | 129899 | 1320.0018 | 3 | 27 | 4.400266 | 1.666137 | 1.281497 | 8.31e-10 | 5.518752 | 3.148e-09
2018-02-14 04:08 | 130019 | 1440.0002 | 3 | 27 | 4.400153 | 1.519922 | 1.334545 | 8.31e-10 | 5.752177 | 3.148e-09
2018-02-14 04:10 | 130139 | 1560.001 | 3 | 27 | 4.400166 | 1.391615 | 1.383041 | 8.31e-10 | 5.965567 | 3.148e-09
2018-02-14 04:12 | 130259 | 1680.0003 | 3 | 27 | 4.400202 | 1.279796 | 1.427519 | 8.31e-10 | 6.161282 | 3.148e-09
2018-02-14 04:14 | 130379 | 1800.001 | 3 | 27 | 4.400201 | 1.184056 | 1.468539 | 8.31e-10 | 6.341776 | 3.148e-09
2018-02-14 04:16 | 130499 | 1920.001 | 3 | 27 | 4.400146 | 1.100209 | 1.506584 | 8.31e-10 | 6.509181 | 3.148e-09
2018-02-14 04:18 | 130619 | 2040.001 | 3 | 27 | 4.400202 | 1.025291 | 1.541984 | 8.31e-10 | 6.664951 | 3.148e-09
2018-02-14 04:20 | 130739 | 2160.0009 | 3 | 27 | 4.400182 | 0.9567871 | 1.575001 | 8.31e-10 | 6.810231 | 3.148e-09
2018-02-14 04:22 | 130859 | 2280.001 | 3 | 27 | 4.400208 | 0.8958569 | 1.605852 | 8.31e-10 | 6.945982 | 3.148e-09
2018-02-14 04:24 | 130979 | 2400.0002 | 3 | 27 | 4.400156 | 0.8388901 | 1.634744 | 8.31e-10 | 7.073108 | 3.148e-09
2018-02-14 04:26 | 131099 | 2520.0002 | 3 | 27 | 4.40015 | 0.7867489 | 1.66183 | 8.31e-10 | 7.192294 | 3.148e-09
2018-02-14 04:28 | 131219 | 2640.0009 | 3 | 27 | 4.400134 | 0.737999 | 1.687241 | 8.31e-10 | 7.304104 | 3.148e-09
2018-02-14 04:30 | 131339 | 2760.0009 | 3 | 27 | 4.400177 | 0.6939592 | 1.711102 | 8.31e-10 | 7.4091 | 3.148e-09
2018-02-14 04:32 | 131458.2 | 2879.1761 | 3 | 27 | 4.400197 | 0.6519957 | 1.733367 | 8.31e-10 | 7.507068 | 3.148e-09
2018-02-14 04:34 | 131578.2 | 119.9999 | 4 | 27 | 4.29472 | 0 | 1.733367 | 8.31e-10 | 7.507068 | 3.148e-09
2018-02-14 04:36 | 131698.2 | 240.0001 | 4 | 27 | 4.282713 | 0 | 1.733367 | 8.31e-10 | 7.507068 | 3.148e-09
2018-02-14 04:37 | 131758.2 | 300.0006 | 4 | 27 | 4.279429 | 0 | 1.733367 | 8.31e-10 | 7.507068 | 3.148e-09
2018-02-14 04:39 | 131878.3 | 120.0001 | 5 | 27 | 3.509535 | -6.519851 | 1.733367 | 0.2173092 | 7.507068 | 0.7774231
2018-02-14 04:41 | 131998.3 | 240.0002 | 5 | 27 | 3.447452 | -6.519867 | 1.733367 | 0.434645 | 7.507068 | 1.533756
2018-02-14 04:43 | 132118.3 | 360.0002 | 5 | 27 | 3.37906 | -6.51988 | 1.733367 | 0.6519656 | 7.507068 | 2.275456
2018-02-14 04:45 | 132238.3 | 480.001 | 5 | 27 | 3.316765 | -6.519849 | 1.733367 | 0.8692729 | 7.507068 | 3.002838
2018-02-14 04:47 | 132358.3 | 600.001 | 5 | 27 | 3.257261 | -6.520056 | 1.733367 | 1.086608 | 7.507068 | 3.717257
2018-02-14 04:49 | 132478.3 | 720.0009 | 5 | 27 | 3.193283 | -6.51988 | 1.733367 | 1.303932 | 7.507068 | 4.418337
2018-02-14 04:51 | 132598.3 | 840.0009 | 5 | 27 | 3.115226 | -6.519952 | 1.733367 | 1.521256 | 7.507068 | 5.104222
2018-02-14 04:53 | 132718 | 959.716 | 5 | 27 | 2.99999 | -6.520026 | 1.733367 | 1.738057 | 7.507068 | 5.76814
2018-02-14 04:55 | 132838.1 | 120.0007 | 6 | 27 | 3.75698 | 0 | 1.733367 | 1.738083 | 7.507068 | 5.768219
2018-02-14 04:57 | 132958.1 | 240.0001 | 6 | 27 | 3.780943 | 0 | 1.733367 | 1.738083 | 7.507068 | 5.768219
2018-02-14 04:58 | 133018.1 | 300.0039 | 6 | 27 | 3.787879 | 0 | 1.733367 | 1.738083 | 7.507068 | 5.768219
2018-02-14 04:58 | 133018.1 | 0.0026 | 7 | 28 | 3.787967 | 0 | 0 | 0 | 0 | 0
2018-02-14 05:00 | 133138.2 | 120.001 | 2 | 28 | 4.200314 | 3.615015 | 0.1377962 | 5.146e-09 | 0.5776679 | 1.949e-08
2018-02-14 05:02 | 133258.2 | 240.0017 | 2 | 28 | 4.200247 | 3.316313 | 0.25292 | 5.146e-09 | 1.061218 | 1.949e-08
2018-02-14 05:03 | 133283.8 | 265.64 | 2 | 28 | 4.200269 | 3.259993 | 0.2763287 | 5.146e-09 | 1.15954 | 1.949e-08
2018-02-14 05:05 | 133403.8 | 120.0002 | 3 | 28 | 4.224858 | 3.26016 | 0.3846169 | 5.146e-09 | 1.615594 | 1.949e-08
2018-02-14 05:07 | 133523.8 | 240.0002 | 3 | 28 | 4.256328 | 3.260113 | 0.4932711 | 5.146e-09 | 2.076295 | 1.949e-08
2018-02-14 05:09 | 133643.8 | 360.0009 | 3 | 28 | 4.294062 | 3.260065 | 0.6019474 | 5.146e-09 | 2.540846 | 1.949e-08
2018-02-14 05:11 | 133763.8 | 480.0002 | 3 | 28 | 4.337323 | 3.26017 | 0.7106155 | 5.146e-09 | 3.009778 | 1.949e-08
2018-02-14 05:13 | 133883.8 | 600.0001 | 3 | 28 | 4.383506 | 3.260149 | 0.8192805 | 5.146e-09 | 3.483582 | 1.949e-08
2018-02-14 05:15 | 134003.8 | 720.0003 | 3 | 28 | 4.400301 | 2.945822 | 0.9243019 | 5.146e-09 | 3.945385 | 1.949e-08
2018-02-14 05:17 | 134123.8 | 840.0002 | 3 | 28 | 4.400286 | 2.57346 | 1.016079 | 5.146e-09 | 4.349228 | 1.949e-08
2018-02-14 05:19 | 134243.8 | 960.0001 | 3 | 28 | 4.400246 | 2.270435 | 1.096615 | 5.146e-09 | 4.703609 | 1.949e-08
2018-02-14 05:21 | 134363.8 | 1080.0003 | 3 | 28 | 4.400249 | 2.023275 | 1.168034 | 5.146e-09 | 5.017869 | 1.949e-08
2018-02-14 05:23 | 134483.8 | 1200.0002 | 3 | 28 | 4.400233 | 1.8224 | 1.23202 | 5.146e-09 | 5.299423 | 1.949e-08
2018-02-14 05:25 | 134603.8 | 1320.001 | 3 | 28 | 4.400219 | 1.654775 | 1.289888 | 5.146e-09 | 5.554057 | 1.949e-08
2018-02-14 05:27 | 134723.8 | 1440.0002 | 3 | 28 | 4.400233 | 1.514093 | 1.342635 | 5.146e-09 | 5.786153 | 1.949e-08
2018-02-14 05:29 | 134843.8 | 1560.0018 | 3 | 28 | 4.400191 | 1.38882 | 1.390979 | 5.146e-09 | 5.998881 | 1.949e-08
2018-02-14 05:31 | 134963.8 | 1680.0019 | 3 | 28 | 4.400238 | 1.277081 | 1.435377 | 5.146e-09 | 6.194237 | 1.949e-08
2018-02-14 05:33 | 135083.8 | 1800.0009 | 3 | 28 | 4.400151 | 1.17824 | 1.476254 | 5.146e-09 | 6.374107 | 1.949e-08
2018-02-14 05:35 | 135203.8 | 1920.0002 | 3 | 28 | 4.400223 | 1.095275 | 1.514115 | 5.146e-09 | 6.540703 | 1.949e-08
2018-02-14 05:37 | 135323.8 | 2040.0011 | 3 | 28 | 4.40018 | 1.02007 | 1.549349 | 5.146e-09 | 6.695737 | 1.949e-08
2018-02-14 05:39 | 135443.8 | 2160.001 | 3 | 28 | 4.400137 | 0.9521646 | 1.582201 | 5.146e-09 | 6.840294 | 1.949e-08
2018-02-14 05:41 | 135563.8 | 2280.0002 | 3 | 28 | 4.400151 | 0.8904638 | 1.612908 | 5.146e-09 | 6.975411 | 1.949e-08
2018-02-14 05:43 | 135683.8 | 2400.0009 | 3 | 28 | 4.400191 | 0.8344545 | 1.641646 | 5.146e-09 | 7.101862 | 1.949e-08
2018-02-14 05:45 | 135803.8 | 2520.0002 | 3 | 28 | 4.400157 | 0.7824183 | 1.668584 | 5.146e-09 | 7.220392 | 1.949e-08
2018-02-14 05:47 | 135923.8 | 2640.001 | 3 | 28 | 4.400167 | 0.7345724 | 1.693855 | 5.146e-09 | 7.331591 | 1.949e-08
2018-02-14 05:49 | 136043.8 | 2760.0011 | 3 | 28 | 4.400154 | 0.6902037 | 1.717594 | 5.146e-09 | 7.436045 | 1.949e-08
2018-02-14 05:50 | 136151.8 | 2868.0048 | 3 | 28 | 4.400157 | 0.6519995 | 1.737729 | 5.146e-09 | 7.524642 | 1.949e-08
2018-02-14 05:52 | 136271.9 | 120.001 | 4 | 28 | 4.294635 | 0 | 1.737731 | 5.146e-09 | 7.52465 | 1.949e-08
2018-02-14 05:54 | 136391.9 | 240.0002 | 4 | 28 | 4.282679 | 0 | 1.737731 | 5.146e-09 | 7.52465 | 1.949e-08
2018-02-14 05:55 | 136451.9 | 300.0024 | 4 | 28 | 4.279376 | 0 | 1.737731 | 5.146e-09 | 7.52465 | 1.949e-08
2018-02-14 05:57 | 136572 | 120.0002 | 5 | 28 | 3.506647 | -6.519828 | 1.737731 | 0.2173134 | 7.52465 | 0.7767827
2018-02-14 05:59 | 136692 | 240.001 | 5 | 28 | 3.44561 | -6.519888 | 1.737731 | 0.4346269 | 7.52465 | 1.532505
2018-02-14 06:01 | 136812 | 360.001 | 5 | 28 | 3.378096 | -6.519838 | 1.737731 | 0.651917 | 7.52465 | 2.27381
2018-02-14 06:03 | 136932 | 480.0018 | 5 | 28 | 3.315509 | -6.520025 | 1.737731 | 0.8692919 | 7.52465 | 3.001244
2018-02-14 06:05 | 137052 | 600.001 | 5 | 28 | 3.25585 | -6.519871 | 1.737731 | 1.08658 | 7.52465 | 3.715199
2018-02-14 06:07 | 137172 | 720.001 | 5 | 28 | 3.192596 | -6.51992 | 1.737731 | 1.30392 | 7.52465 | 4.416083
2018-02-14 06:09 | 137292 | 840.0001 | 5 | 28 | 3.115503 | -6.519933 | 1.737731 | 1.521236 | 7.52465 | 5.10187
2018-02-14 06:11 | 137412 | 960.0007 | 5 | 28 | 3.00359 | -6.519892 | 1.737731 | 1.738551 | 7.52465 | 5.767772
2018-02-14 06:12 | 137415 | 963.0137 | 5 | 28 | 2.999995 | -6.519958 | 1.737731 | 1.744035 | 7.52465 | 5.784234
2018-02-14 06:14 | 137535 | 120.0002 | 6 | 28 | 3.756313 | 0 | 1.737731 | 1.744035 | 7.52465 | 5.784234
2018-02-14 06:16 | 137655 | 240.001 | 6 | 28 | 3.780295 | 0 | 1.737731 | 1.744035 | 7.52465 | 5.784234
2018-02-14 06:17 | 137715 | 300.0032 | 6 | 28 | 3.787279 | 0 | 1.737731 | 1.744035 | 7.52465 | 5.784234
2018-02-14 06:17 | 137715 | 0.0026 | 7 | 29 | 3.787282 | 0 | 0 | 0 | 0 | 0
2018-02-14 06:19 | 137835.1 | 120.0017 | 2 | 29 | 4.20028 | 3.621212 | 0.1380491 | 1.85e-10 | 0.5787009 | 7.02e-10
2018-02-14 06:21 | 137955.1 | 240.0001 | 2 | 29 | 4.200273 | 3.311661 | 0.2532066 | 1.85e-10 | 1.062393 | 7.02e-10
2018-02-14 06:21 | 137978.1 | 263.0256 | 2 | 29 | 4.200264 | 3.259996 | 0.274221 | 1.85e-10 | 1.150659 | 7.02e-10
2018-02-14 06:23 | 138098.2 | 120.0001 | 3 | 29 | 4.225419 | 3.259827 | 0.3824777 | 1.85e-10 | 1.606612 | 7.02e-10
2018-02-14 06:25 | 138218.2 | 240 | 3 | 29 | 4.25657 | 3.259823 | 0.4911463 | 1.85e-10 | 2.067421 | 7.02e-10
2018-02-14 06:27 | 138338.2 | 360.0009 | 3 | 29 | 4.293955 | 3.259893 | 0.5998013 | 1.85e-10 | 2.531896 | 7.02e-10
2018-02-14 06:29 | 138458.2 | 480.0001 | 3 | 29 | 4.337144 | 3.259901 | 0.7084662 | 1.85e-10 | 3.000809 | 7.02e-10
2018-02-14 06:31 | 138578.2 | 600.0009 | 3 | 29 | 4.384061 | 3.259855 | 0.8171225 | 1.85e-10 | 3.474595 | 7.02e-10
2018-02-14 06:33 | 138698.2 | 720.0001 | 3 | 29 | 4.400245 | 2.941673 | 0.9220169 | 1.85e-10 | 3.935862 | 7.02e-10
2018-02-14 06:35 | 138818.2 | 840.0018 | 3 | 29 | 4.400298 | 2.57295 | 1.013692 | 1.85e-10 | 4.33926 | 7.02e-10
2018-02-14 06:37 | 138938.2 | 960.0009 | 3 | 29 | 4.40022 | 2.273878 | 1.094296 | 1.85e-10 | 4.693937 | 7.02e-10
2018-02-14 06:39 | 139058.2 | 1080.0017 | 3 | 29 | 4.400193 | 2.032067 | 1.165948 | 1.85e-10 | 5.009223 | 7.02e-10
2018-02-14 06:41 | 139178.2 | 1200 | 3 | 29 | 4.400255 | 1.832745 | 1.230259 | 1.85e-10 | 5.292206 | 7.02e-10
2018-02-14 06:43 | 139298.2 | 1320.0009 | 3 | 29 | 4.400214 | 1.666626 | 1.288483 | 1.85e-10 | 5.548404 | 7.02e-10
2018-02-14 06:45 | 139418.2 | 1440.0009 | 3 | 29 | 4.400172 | 1.523983 | 1.341599 | 1.85e-10 | 5.782129 | 7.02e-10
2018-02-14 06:47 | 139538.2 | 1560.0009 | 3 | 29 | 4.400243 | 1.402156 | 1.390332 | 1.85e-10 | 5.996563 | 7.02e-10
2018-02-14 06:49 | 139658.2 | 1680.0001 | 3 | 29 | 4.4002 | 1.290596 | 1.435181 | 1.85e-10 | 6.193906 | 7.02e-10
2018-02-14 06:51 | 139778.2 | 1800.0017 | 3 | 29 | 4.400215 | 1.191589 | 1.476523 | 1.85e-10 | 6.375819 | 7.02e-10
2018-02-14 06:53 | 139898.2 | 1920.0009 | 3 | 29 | 4.400213 | 1.105423 | 1.514774 | 1.85e-10 | 6.544135 | 7.02e-10
2018-02-14 06:55 | 140018.2 | 2040.0001 | 3 | 29 | 4.400164 | 1.028621 | 1.550312 | 1.85e-10 | 6.700505 | 7.02e-10
2018-02-14 06:57 | 140138.2 | 2160.0001 | 3 | 29 | 4.400127 | 0.9592724 | 1.583435 | 1.85e-10 | 6.846254 | 7.02e-10
2018-02-14 06:59 | 140258.2 | 2280.0001 | 3 | 29 | 4.400156 | 0.8972034 | 1.614374 | 1.85e-10 | 6.982393 | 7.02e-10
2018-02-14 07:01 | 140378.2 | 2400.0009 | 3 | 29 | 4.400191 | 0.8410273 | 1.643331 | 1.85e-10 | 7.109807 | 7.02e-10
2018-02-14 07:03 | 140498.2 | 2520.0002 | 3 | 29 | 4.400173 | 0.7883358 | 1.670466 | 1.85e-10 | 7.229205 | 7.02e-10
2018-02-14 07:05 | 140618.2 | 2640.0001 | 3 | 29 | 4.400217 | 0.7408543 | 1.695931 | 1.85e-10 | 7.341256 | 7.02e-10
2018-02-14 07:07 | 140738.2 | 2760.0002 | 3 | 29 | 4.400143 | 0.6948195 | 1.719846 | 1.85e-10 | 7.446485 | 7.02e-10
2018-02-14 07:09 | 140858.2 | 2880.0001 | 3 | 29 | 4.400164 | 0.6528692 | 1.742306 | 1.85e-10 | 7.545312 | 7.02e-10
2018-02-14 07:09 | 140861.2 | 2883.0847 | 3 | 29 | 4.400186 | 0.6519995 | 1.742864 | 1.85e-10 | 7.547772 | 7.02e-10
2018-02-14 07:11 | 140981.3 | 120.0009 | 4 | 29 | 4.294431 | 0 | 1.742864 | 1.85e-10 | 7.547772 | 7.02e-10
2018-02-14 07:13 | 141101.3 | 239.9999 | 4 | 29 | 4.282387 | 0 | 1.742864 | 1.85e-10 | 7.547772 | 7.02e-10
2018-02-14 07:14 | 141161.3 | 300.0014 | 4 | 29 | 4.279072 | 0 | 1.742864 | 1.85e-10 | 7.547772 | 7.02e-10
2018-02-14 07:16 | 141281.4 | 120.0001 | 5 | 29 | 3.503219 | -6.519948 | 1.742864 | 0.2173014 | 7.547772 | 0.7760606
2018-02-14 07:18 | 141401.4 | 240.0011 | 5 | 29 | 3.441852 | -6.519862 | 1.742864 | 0.43465 | 7.547772 | 1.531156
2018-02-14 07:20 | 141521.4 | 360.0011 | 5 | 29 | 3.374212 | -6.519845 | 1.742864 | 0.6519684 | 7.547772 | 2.271727
2018-02-14 07:22 | 141641.4 | 480.0002 | 5 | 29 | 3.311852 | -6.519876 | 1.742864 | 0.869292 | 7.547772 | 2.998155
2018-02-14 07:24 | 141761.4 | 600.0002 | 5 | 29 | 3.252579 | -6.519944 | 1.742864 | 1.086586 | 7.547772 | 3.711391
2018-02-14 07:26 | 141881.4 | 720.0002 | 5 | 29 | 3.189171 | -6.519836 | 1.742864 | 1.303907 | 7.547772 | 4.411512
2018-02-14 07:28 | 142001.4 | 840.0001 | 5 | 29 | 3.110706 | -6.519898 | 1.742864 | 1.521263 | 7.547772 | 5.096585
2018-02-14 07:30 | 142118.9 | 957.4992 | 5 | 29 | 2.999996 | -6.519892 | 1.742864 | 1.73402 | 7.547772 | 5.747522
2018-02-14 07:32 | 142238.9119 | 120.0001 | 6 | 29 | 3.75739 | 0 | 1.742864 | 1.73402 | 7.547772 | 5.747522
2018-02-14 07:34 | 142358.9119 | 240.0001 | 6 | 29 | 3.781631 | 0 | 1.742864 | 1.73402 | 7.547772 | 5.747522
2018-02-14 07:35 | 142418.9141 | 300.0023 | 6 | 29 | 3.788598 | 0 | 1.742864 | 1.73402 | 7.547772 | 5.747522
2018-02-14 07:35 | 142418.9 | 0.0027 | 7 | 30 | 3.788702 | 0 | 0 | 0 | 0 | 0
2018-02-14 07:37 | 142539 | 120.0003 | 2 | 30 | 4.200259 | 3.616444 | 0.1378929 | 1.059e-09 | 0.5780647 | 4.011e-09
2018-02-14 07:39 | 142659 | 240.0002 | 2 | 30 | 4.20029 | 3.308849 | 0.2529157 | 1.059e-09 | 1.061191 | 4.011e-09
2018-02-14 07:39 | 142680.3 | 261.268 | 2 | 30 | 4.200259 | 3.259995 | 0.2723216 | 1.059e-09 | 1.1427 | 4.011e-09
2018-02-14 07:41 | 142800.3 | 120.0002 | 3 | 30 | 4.225289 | 3.259863 | 0.3805961 | 1.059e-09 | 1.598727 | 4.011e-09
2018-02-14 07:43 | 142920.3 | 240.0002 | 3 | 30 | 4.256666 | 3.259886 | 0.4892499 | 1.059e-09 | 2.059476 | 4.011e-09
2018-02-14 07:45 | 143040.3 | 360.001 | 3 | 30 | 4.294167 | 3.25989 | 0.5979169 | 1.059e-09 | 2.524017 | 4.011e-09
2018-02-14 07:47 | 143160.3 | 480.0001 | 3 | 30 | 4.337152 | 3.259886 | 0.7065619 | 1.059e-09 | 2.992847 | 4.011e-09
2018-02-14 07:49 | 143280.3 | 600.001 | 3 | 30 | 4.384199 | 3.259933 | 0.8152277 | 1.059e-09 | 3.46668 | 4.011e-09
2018-02-14 07:51 | 143400.3 | 720.0009 | 3 | 30 | 4.400273 | 2.935871 | 0.9200158 | 1.059e-09 | 3.927488 | 4.011e-09
2018-02-14 07:53 | 143520.3 | 840.0011 | 3 | 30 | 4.400225 | 2.566065 | 1.011508 | 1.059e-09 | 4.330081 | 4.011e-09
2018-02-14 07:55 | 143640.3 | 960.0002 | 3 | 30 | 4.400235 | 2.267405 | 1.091885 | 1.059e-09 | 4.68376 | 4.011e-09
2018-02-14 07:57 | 143760.3 | 1080.0002 | 3 | 30 | 4.400261 | 2.027705 | 1.163337 | 1.059e-09 | 4.998164 | 4.011e-09
2018-02-14 07:59 | 143880.3 | 1200.0009 | 3 | 30 | 4.400251 | 1.829598 | 1.227514 | 1.059e-09 | 5.280558 | 4.011e-09
2018-02-14 08:01 | 144000.3 | 1320.0018 | 3 | 30 | 4.400244 | 1.662893 | 1.28563 | 1.059e-09 | 5.536284 | 4.011e-09
2018-02-14 08:03 | 144120.3 | 1440.0002 | 3 | 30 | 4.400241 | 1.519945 | 1.338606 | 1.059e-09 | 5.769388 | 4.011e-09
2018-02-14 08:05 | 144240.3 | 1560.0002 | 3 | 30 | 4.400249 | 1.397635 | 1.387167 | 1.059e-09 | 5.983067 | 4.011e-09
2018-02-14 08:07 | 144360.3 | 1680.0002 | 3 | 30 | 4.400225 | 1.287075 | 1.431864 | 1.059e-09 | 6.179745 | 4.011e-09
2018-02-14 08:09 | 144480.3 | 1800.0009 | 3 | 30 | 4.400176 | 1.186832 | 1.473059 | 1.059e-09 | 6.36101 | 4.011e-09
2018-02-14 08:11 | 144600.3 | 1920.0011 | 3 | 30 | 4.400183 | 1.099834 | 1.511141 | 1.059e-09 | 6.528581 | 4.011e-09
2018-02-14 08:13 | 144720.3 | 2040.001 | 3 | 30 | 4.400216 | 1.023382 | 1.546496 | 1.059e-09 | 6.684149 | 4.011e-09
2018-02-14 08:15 | 144840.3 | 2160.001 | 3 | 30 | 4.400173 | 0.9534149 | 1.579414 | 1.059e-09 | 6.828992 | 4.011e-09
2018-02-14 08:17 | 144960.3 | 2280.0028 | 3 | 30 | 4.400184 | 0.8910313 | 1.610139 | 1.059e-09 | 6.964187 | 4.011e-09
2018-02-14 08:19 | 145080.3 | 2400.001 | 3 | 30 | 4.400184 | 0.8337793 | 1.63887 | 1.059e-09 | 7.090612 | 4.011e-09
2018-02-14 08:21 | 145200.3 | 2520.0002 | 3 | 30 | 4.40018 | 0.782074 | 1.665785 | 1.059e-09 | 7.209041 | 4.011e-09
2018-02-14 08:23 | 145320.3 | 2640.0002 | 3 | 30 | 4.400184 | 0.7338524 | 1.691039 | 1.059e-09 | 7.320162 | 4.011e-09
2018-02-14 08:25 | 145440.3 | 2760.0011 | 3 | 30 | 4.400106 | 0.6883659 | 1.714737 | 1.059e-09 | 7.42444 | 4.011e-09
2018-02-14 08:27 | 145546.1 | 2865.7761 | 3 | 30 | 4.400196 | 0.6519995 | 1.734426 | 1.059e-09 | 7.51107 | 4.011e-09
2018-02-14 08:29 | 145666.1 | 120.0002 | 4 | 30 | 4.294473 | 0 | 1.734426 | 1.059e-09 | 7.51107 | 4.011e-09
2018-02-14 08:31 | 145786.1 | 240.0008 | 4 | 30 | 4.282462 | 0 | 1.734426 | 1.059e-09 | 7.51107 | 4.011e-09
2018-02-14 08:32 | 145846.1 | 300.0016 | 4 | 30 | 4.279137 | 0 | 1.734426 | 1.059e-09 | 7.51107 | 4.011e-09
2018-02-14 08:34 | 145966.2 | 120.0002 | 5 | 30 | 3.501172 | -6.520106 | 1.734426 | 0.2173062 | 7.51107 | 0.7758439
2018-02-14 08:36 | 146086.2 | 240.0001 | 5 | 30 | 3.439414 | -6.520042 | 1.734426 | 0.4346106 | 7.51107 | 1.530233
2018-02-14 08:38 | 146206.2 | 360.0002 | 5 | 30 | 3.372314 | -6.519974 | 1.734426 | 0.6519702 | 7.51107 | 2.270487
2018-02-14 08:40 | 146326.2 | 480.0002 | 5 | 30 | 3.310027 | -6.519944 | 1.734426 | 0.8692566 | 7.51107 | 2.996368
2018-02-14 08:42 | 146446.2 | 600.001 | 5 | 30 | 3.25094 | -6.519979 | 1.734426 | 1.086605 | 7.51107 | 3.709409
2018-02-14 08:44 | 146566.2 | 720.0002 | 5 | 30 | 3.187517 | -6.519941 | 1.734426 | 1.3039 | 7.51107 | 4.4091
2018-02-14 08:46 | 146686.2 | 840.0019 | 5 | 30 | 3.109237 | -6.519987 | 1.734426 | 1.521275 | 7.51107 | 5.09387
2018-02-14 08:48 | 146802.4 | 956.2176 | 5 | 30 | 2.999993 | -6.519999 | 1.734426 | 1.731705 | 7.51107 | 5.737512
2018-02-14 08:50 | 146922.5 | 119.9998 | 6 | 30 | 3.757719 | 0 | 1.734426 | 1.731705 | 7.51107 | 5.737512
2018-02-14 08:52 | 147042.5 | 240.0007 | 6 | 30 | 3.781909 | 0 | 1.734426 | 1.731705 | 7.51107 | 5.737512
2018-02-14 08:53 | 147102.5 | 300.0029 | 6 | 30 | 3.788879 | 0 | 1.734426 | 1.731705 | 7.51107 | 5.737512
2018-02-14 08:53 | 147102.5 | 0.0027 | 7 | 31 | 3.789052 | 0 | 0 | 0 | 0 | 0
2018-02-14 08:55 | 147222.5 | 120.0009 | 2 | 31 | 4.200266 | 3.630568 | 0.1383075 | 0 | 0.5797768 | 0
2018-02-14 08:57 | 147342.5 | 240.0009 | 2 | 31 | 4.200243 | 3.317209 | 0.2537382 | 0 | 1.064616 | 0
2018-02-14 08:57 | 147367.4 | 264.8473 | 2 | 31 | 4.200257 | 3.259998 | 0.2764432 | 0 | 1.159983 | 0
2018-02-14 08:59 | 147487.4 | 120.0002 | 3 | 31 | 4.225935 | 3.259907 | 0.3847192 | 0 | 1.616042 | 0
2018-02-14 09:01 | 147607.4 | 240.001 | 3 | 31 | 4.258374 | 3.259848 | 0.4933647 | 0 | 2.076876 | 0
2018-02-14 09:03 | 147727.4 | 360.001 | 3 | 31 | 4.296839 | 3.260048 | 0.6020321 | 0 | 2.541656 | 0
2018-02-14 09:05 | 147847.4 | 480.001 | 3 | 31 | 4.331455 | 3.259855 | 0.7106782 | 0 | 3.010551 | 0
2018-02-14 09:07 | 147967.4 | 600.0001 | 3 | 31 | 4.381086 | 3.260073 | 0.8193313 | 0 | 3.483794 | 0
2018-02-14 09:09 | 148087.4 | 720.001 | 3 | 31 | 4.400242 | 2.9217 | 0.924134 | 0 | 3.944573 | 0
2018-02-14 09:11 | 148207.4 | 840.0009 | 3 | 31 | 4.400303 | 2.537331 | 1.014841 | 0 | 4.343707 | 0
2018-02-14 09:13 | 148327.4 | 960.0009 | 3 | 31 | 4.400231 | 2.23721 | 1.094213 | 0 | 4.692965 | 0
2018-02-14 09:15 | 148447.4 | 1080.0002 | 3 | 31 | 4.400232 | 1.998868 | 1.164671 | 0 | 5.002999 | 0
2018-02-14 09:17 | 148567.4 | 1200.0001 | 3 | 31 | 4.400243 | 1.8046 | 1.22794 | 0 | 5.281397 | 0
2018-02-14 09:19 | 148687.4 | 1320.0002 | 3 | 31 | 4.400257 | 1.641976 | 1.28529 | 0 | 5.533751 | 0
2018-02-14 09:21 | 148807.4 | 1440.001 | 3 | 31 | 4.40025 | 1.503894 | 1.337658 | 0 | 5.76418 | 0
2018-02-14 09:23 | 148927.4 | 1560.0009 | 3 | 31 | 4.400186 | 1.385018 | 1.385753 | 0 | 5.975811 | 0
2018-02-14 09:25 | 149047.4 | 1680.0011 | 3 | 31 | 4.400196 | 1.281683 | 1.430174 | 0 | 6.17127 | 0
2018-02-14 09:27 | 149167.4 | 1800.001 | 3 | 31 | 4.400222 | 1.185802 | 1.471277 | 0 | 6.352131 | 0
2018-02-14 09:29 | 149287.4 | 1920.0011 | 3 | 31 | 4.400217 | 1.098668 | 1.509311 | 0 | 6.51949 | 0
2018-02-14 09:31 | 149407.4 | 2040.001 | 3 | 31 | 4.400163 | 1.021263 | 1.544609 | 0 | 6.674809 | 0
2018-02-14 09:33 | 149527.4 | 2160.001 | 3 | 31 | 4.400206 | 0.9530039 | 1.5775 | 0 | 6.819535 | 0
2018-02-14 09:35 | 149647.4 | 2280.0002 | 3 | 31 | 4.40019 | 0.8899021 | 1.608192 | 0 | 6.954583 | 0
2018-02-14 09:37 | 149767.4 | 2400.0011 | 3 | 31 | 4.400151 | 0.8325472 | 1.636892 | 0 | 7.080872 | 0
2018-02-14 09:39 | 149887.4 | 2520.0019 | 3 | 31 | 4.40018 | 0.7805862 | 1.663768 | 0 | 7.199129 | 0
2018-02-14 09:41 | 150007.4 | 2640.0027 | 3 | 31 | 4.400177 | 0.7320118 | 1.688966 | 0 | 7.310005 | 0
2018-02-14 09:43 | 150127.4 | 2760.0011 | 3 | 31 | 4.400218 | 0.6879578 | 1.712605 | 0 | 7.414018 | 0
2018-02-14 09:45 | 150228.7 | 2861.2577 | 3 | 31 | 4.400165 | 0.6519928 | 1.731431 | 0 | 7.496855 | 0
2018-02-14 09:47 | 150348.7 | 120.0002 | 4 | 31 | 4.294397 | 0 | 1.731431 | 0 | 7.496855 | 0
2018-02-14 09:49 | 150468.7 | 240.0009 | 4 | 31 | 4.282337 | 0 | 1.731431 | 0 | 7.496855 | 0
2018-02-14 09:50 | 150528.7 | 300.0016 | 4 | 31 | 4.279023 | 0 | 1.731431 | 0 | 7.496855 | 0
2018-02-14 09:52 | 150648.8 | 120.0002 | 5 | 31 | 3.502033 | -6.520129 | 1.731431 | 0.2173007 | 7.496855 | 0.7759489
2018-02-14 09:54 | 150768.8 | 240.0011 | 5 | 31 | 3.439325 | -6.520005 | 1.731431 | 0.4346395 | 7.496855 | 1.530621
2018-02-14 09:56 | 150888.8 | 360.0026 | 5 | 31 | 3.37183 | -6.520059 | 1.731431 | 0.6519641 | 7.496855 | 2.27065
2018-02-14 09:58 | 151008.8 | 480.0003 | 5 | 31 | 3.310488 | -6.52003 | 1.731431 | 0.8692869 | 7.496855 | 2.996661
2018-02-14 10:00 | 151128.8 | 600.0018 | 5 | 31 | 3.251168 | -6.519999 | 1.731431 | 1.086615 | 7.496855 | 3.709709
2018-02-14 10:02 | 151248.8 | 720 | 5 | 31 | 3.189237 | -6.519989 | 1.731431 | 1.303932 | 7.496855 | 4.409646
2018-02-14 10:04 | 151368.8 | 840.0011 | 5 | 31 | 3.110975 | -6.519987 | 1.731431 | 1.521243 | 7.496855 | 5.094626
2018-02-14 10:06 | 151487 | 958.2112 | 5 | 31 | 2.999999 | -6.519987 | 1.731431 | 1.735337 | 7.496855 | 5.74972
2018-02-14 10:08 | 151607.1 | 120.001 | 6 | 31 | 3.757153 | 0 | 1.731431 | 1.735337 | 7.496855 | 5.74972
2018-02-14 10:10 | 151727.1 | 240.0009 | 6 | 31 | 3.781268 | 0 | 1.731431 | 1.735337 | 7.496855 | 5.74972
2018-02-14 10:11 | 151787.1 | 300.0047 | 6 | 31 | 3.788228 | 0 | 1.731431 | 1.735337 | 7.496855 | 5.74972
2018-02-14 10:11 | 151787.1 | 0.0027 | 7 | 32 | 3.788319 | 0 | 0 | 0 | 0 | 0
2018-02-14 10:13 | 151907.1 | 120.0002 | 2 | 32 | 4.200286 | 3.655428 | 0.139044 | 9.8e-10 | 0.5828093 | 3.712e-09
2018-02-14 10:15 | 152027.1 | 240.0009 | 2 | 32 | 4.200265 | 3.334049 | 0.2551615 | 9.8e-10 | 1.070533 | 3.712e-09
2018-02-14 10:16 | 152058.9 | 271.7568 | 2 | 32 | 4.200289 | 3.259991 | 0.2842351 | 9.8e-10 | 1.19265 | 3.712e-09
2018-02-14 10:18 | 152178.9 | 120.0009 | 3 | 32 | 4.226272 | 3.259867 | 0.3925177 | 9.8e-10 | 1.648759 | 3.712e-09
2018-02-14 10:20 | 152298.9 | 240.0012 | 3 | 32 | 4.258767 | 3.259893 | 0.5011738 | 9.8e-10 | 2.109679 | 3.712e-09
2018-02-14 10:22 | 152418.9 | 360.001 | 3 | 32 | 4.297456 | 3.260023 | 0.6098334 | 9.8e-10 | 2.574474 | 3.712e-09
2018-02-14 10:24 | 152538.9 | 480.0002 | 3 | 32 | 4.341606 | 3.259897 | 0.7184917 | 9.8e-10 | 3.043785 | 3.712e-09
2018-02-14 10:26 | 152658.9 | 600.0009 | 3 | 32 | 4.388981 | 3.260014 | 0.8271482 | 9.8e-10 | 3.518081 | 3.712e-09
2018-02-14 10:28 | 152778.9 | 720.0003 | 3 | 32 | 4.400272 | 2.887161 | 0.9306809 | 9.8e-10 | 3.973513 | 3.712e-09
2018-02-14 10:30 | 152898.9 | 840.0018 | 3 | 32 | 4.400255 | 2.523441 | 1.020609 | 9.8e-10 | 4.369224 | 3.712e-09
2018-02-14 10:32 | 153018.9 | 960.0002 | 3 | 32 | 4.400274 | 2.234426 | 1.099721 | 9.8e-10 | 4.717334 | 3.712e-09
2018-02-14 10:34 | 153138.9 | 1080.001 | 3 | 32 | 4.400288 | 2.002524 | 1.170195 | 9.8e-10 | 5.027436 | 3.712e-09
2018-02-14 10:36 | 153258.9 | 1200.0001 | 3 | 32 | 4.400199 | 1.809756 | 1.233626 | 9.8e-10 | 5.306548 | 3.712e-09
2018-02-14 10:38 | 153378.9 | 1320.0009 | 3 | 32 | 4.400239 | 1.650663 | 1.29121 | 9.8e-10 | 5.559932 | 3.712e-09
2018-02-14 10:40 | 153498.9 | 1440.0002 | 3 | 32 | 4.400214 | 1.513657 | 1.343892 | 9.8e-10 | 5.791743 | 3.712e-09
2018-02-14 10:42 | 153618.9 | 1560.001 | 3 | 32 | 4.400193 | 1.39522 | 1.392339 | 9.8e-10 | 6.004922 | 3.712e-09
2018-02-14 10:44 | 153738.9 | 1680.001 | 3 | 32 | 4.400219 | 1.290752 | 1.437063 | 9.8e-10 | 6.201717 | 3.712e-09
2018-02-14 10:46 | 153858.9 | 1800.0001 | 3 | 32 | 4.400226 | 1.194191 | 1.478456 | 9.8e-10 | 6.383854 | 3.712e-09
2018-02-14 10:48 | 153978.9 | 1920.0006 | 3 | 32 | 4.400221 | 1.104081 | 1.516722 | 9.8e-10 | 6.552233 | 3.712e-09
2018-02-14 10:50 | 154098.9 | 2040.0002 | 3 | 32 | 4.400198 | 1.023197 | 1.552143 | 9.8e-10 | 6.708089 | 3.712e-09
2018-02-14 10:52 | 154218.9 | 2160.001 | 3 | 32 | 4.400179 | 0.9522057 | 1.585045 | 9.8e-10 | 6.852866 | 3.712e-09
2018-02-14 10:54 | 154338.9 | 2280.001 | 3 | 32 | 4.400151 | 0.8891869 | 1.615721 | 9.8e-10 | 6.987848 | 3.712e-09
2018-02-14 10:56 | 154458.9 | 2400.0001 | 3 | 32 | 4.400146 | 0.8309269 | 1.644385 | 9.8e-10 | 7.113971 | 3.712e-09
2018-02-14 10:58 | 154578.9 | 2520.0002 | 3 | 32 | 4.400198 | 0.7779083 | 1.671178 | 9.8e-10 | 7.231865 | 3.712e-09
2018-02-14 11:00 | 154698.9 | 2640.0002 | 3 | 32 | 4.400137 | 0.7273922 | 1.696253 | 9.8e-10 | 7.3422 | 3.712e-09
2018-02-14 11:02 | 154818.9 | 2760.0011 | 3 | 32 | 4.400171 | 0.682785 | 1.719759 | 9.8e-10 | 7.445632 | 3.712e-09
2018-02-14 11:03 | 154908.6 | 2849.6929 | 3 | 32 | 4.400193 | 0.6519995 | 1.736372 | 9.8e-10 | 7.518732 | 3.712e-09
2018-02-14 11:05 | 155028.7 | 120.0007 | 4 | 32 | 4.294643 | 0 | 1.736372 | 9.8e-10 | 7.518732 | 3.712e-09
2018-02-14 11:07 | 155148.7 | 240.0007 | 4 | 32 | 4.282612 | 0 | 1.736372 | 9.8e-10 | 7.518732 | 3.712e-09
2018-02-14 11:08 | 155208.7 | 300.0029 | 4 | 32 | 4.279287 | 0 | 1.736372 | 9.8e-10 | 7.518732 | 3.712e-09
2018-02-14 11:10 | 155328.7 | 120.0009 | 5 | 32 | 3.502515 | -6.520016 | 1.736372 | 0.2173276 | 7.518732 | 0.7761669
2018-02-14 11:12 | 155448.7 | 240.0017 | 5 | 32 | 3.43926 | -6.520061 | 1.736372 | 0.4346371 | 7.518732 | 1.530739
2018-02-14 11:14 | 155568.7 | 360.0026 | 5 | 32 | 3.370064 | -6.519992 | 1.736372 | 0.65198 | 7.518732 | 2.270667
2018-02-14 11:16 | 155688.7 | 480.0008 | 5 | 32 | 3.307983 | -6.52002 | 1.736372 | 0.8692998 | 7.518732 | 2.996206
2018-02-14 11:18 | 155808.7 | 600.0001 | 5 | 32 | 3.249409 | -6.520008 | 1.736372 | 1.086579 | 7.518732 | 3.708578
2018-02-14 11:20 | 155928.7 | 720.0017 | 5 | 32 | 3.186532 | -6.520007 | 1.736372 | 1.303935 | 7.518732 | 4.408171
2018-02-14 11:22 | 156048.7 | 840.0017 | 5 | 32 | 3.108739 | -6.519969 | 1.736372 | 1.521272 | 7.518732 | 5.09262
2018-02-14 11:24 | 156165 | 956.3056 | 5 | 32 | 2.999999 | -6.519917 | 1.736372 | 1.731901 | 7.518732 | 5.736803
2018-02-14 11:26 | 156285.1 | 120 | 6 | 32 | 3.757783 | 0 | 1.736372 | 1.731901 | 7.518732 | 5.736803
2018-02-14 11:28 | 156405.1 | 240.0001 | 6 | 32 | 3.781956 | 0 | 1.736372 | 1.731901 | 7.518732 | 5.736803
2018-02-14 11:29 | 156465.1 | 300.0023 | 6 | 32 | 3.788873 | 0 | 1.736372 | 1.731901 | 7.518732 | 5.736803
2018-02-14 11:29 | 156465.1 | 0.0027 | 7 | 33 | 3.789015 | 0 | 0 | 0 | 0 | 0
2018-02-14 11:31 | 156585.2 | 120.0009 | 2 | 33 | 4.200279 | 3.664965 | 0.1391263 | 8.24e-10 | 0.5831715 | 3.122e-09
2018-02-14 11:33 | 156705.2 | 240.001 | 2 | 33 | 4.200264 | 3.342972 | 0.2555979 | 8.24e-10 | 1.072383 | 3.122e-09
2018-02-14 11:34 | 156739.8 | 274.5937 | 2 | 33 | 4.200236 | 3.259991 | 0.2873291 | 8.24e-10 | 1.205663 | 3.122e-09
2018-02-14 11:36 | 156859.8 | 120.0011 | 3 | 33 | 4.226779 | 3.259914 | 0.395606 | 8.24e-10 | 1.66177 | 3.122e-09
2018-02-14 11:38 | 156979.8 | 240.0003 | 3 | 33 | 4.259454 | 3.259838 | 0.5042661 | 8.24e-10 | 2.12278 | 3.122e-09
2018-02-14 11:40 | 157099.8 | 360.0011 | 3 | 33 | 4.298337 | 3.259899 | 0.61292 | 8.24e-10 | 2.58764 | 3.122e-09
2018-02-14 11:42 | 157219.8 | 480.0003 | 3 | 33 | 4.343048 | 3.260233 | 0.7215735 | 8.24e-10 | 3.057052 | 3.122e-09
2018-02-14 11:44 | 157339.8 | 600.0011 | 3 | 33 | 4.391669 | 3.260166 | 0.8302464 | 8.24e-10 | 3.531637 | 3.122e-09
2018-02-14 11:46 | 157459.8 | 720.0003 | 3 | 33 | 4.40028 | 2.858624 | 0.9329653 | 8.24e-10 | 3.983548 | 3.122e-09
2018-02-14 11:48 | 157579.8 | 840.0003 | 3 | 33 | 4.400271 | 2.489674 | 1.021865 | 8.24e-10 | 4.374731 | 3.122e-09
2018-02-14 11:50 | 157699.8 | 960.001 | 3 | 33 | 4.400268 | 2.201186 | 1.099829 | 8.24e-10 | 4.717794 | 3.122e-09
2018-02-14 11:52 | 157819.8 | 1080.0012 | 3 | 33 | 4.400255 | 1.972312 | 1.169249 | 8.24e-10 | 5.023258 | 3.122e-09
2018-02-14 11:54 | 157939.8 | 1200.0011 | 3 | 33 | 4.400211 | 1.784632 | 1.231775 | 8.24e-10 | 5.298389 | 3.122e-09
2018-02-14 11:56 | 158059.8 | 1320.0019 | 3 | 33 | 4.400248 | 1.628337 | 1.288584 | 8.24e-10 | 5.548359 | 3.122e-09
2018-02-14 11:58 | 158179.8 | 1440.0011 | 3 | 33 | 4.400205 | 1.494825 | 1.340558 | 8.24e-10 | 5.777059 | 3.122e-09
2018-02-14 12:00 | 158299.8 | 1560.001 | 3 | 33 | 4.400227 | 1.380789 | 1.388438 | 8.24e-10 | 5.987739 | 3.122e-09
2018-02-14 12:02 | 158419.8 | 1680.0003 | 3 | 33 | 4.400151 | 1.27777 | 1.432723 | 8.24e-10 | 6.1826 | 3.122e-09
2018-02-14 12:04 | 158539.8 | 1800.001 | 3 | 33 | 4.400168 | 1.186851 | 1.473791 | 8.24e-10 | 6.36331 | 3.122e-09
2018-02-14 12:06 | 158659.8 | 1920.0012 | 3 | 33 | 4.400187 | 1.100709 | 1.511907 | 8.24e-10 | 6.53103 | 3.122e-09
2018-02-14 12:08 | 158779.8 | 2040.0011 | 3 | 33 | 4.400235 | 1.021818 | 1.547256 | 8.24e-10 | 6.686569 | 3.122e-09
2018-02-14 12:10 | 158899.8 | 2160.0019 | 3 | 33 | 4.400177 | 0.9501448 | 1.580091 | 8.24e-10 | 6.831049 | 3.122e-09
2018-02-14 12:12 | 159019.8 | 2280.0011 | 3 | 33 | 4.400198 | 0.8871994 | 1.610691 | 8.24e-10 | 6.965699 | 3.122e-09
2018-02-14 12:14 | 159139.8 | 2400.0019 | 3 | 33 | 4.400139 | 0.8296776 | 1.639302 | 8.24e-10 | 7.091589 | 3.122e-09
2018-02-14 12:16 | 159259.8 | 2520.0003 | 3 | 33 | 4.400129 | 0.7753925 | 1.666057 | 8.24e-10 | 7.209315 | 3.122e-09
2018-02-14 12:18 | 159379.8 | 2640.0011 | 3 | 33 | 4.400138 | 0.7267227 | 1.691097 | 8.24e-10 | 7.319496 | 3.122e-09
2018-02-14 12:20 | 159499.8 | 2760.0004 | 3 | 33 | 4.400122 | 0.6816597 | 1.71457 | 8.24e-10 | 7.422784 | 3.122e-09
2018-02-14 12:21 | 159586.4 | 2846.5562 | 3 | 33 | 4.400214 | 0.6519928 | 1.730598 | 8.24e-10 | 7.493308 | 3.122e-09
2018-02-14 12:23 | 159706.4 | 120.0009 | 4 | 33 | 4.294347 | 0 | 1.730598 | 8.24e-10 | 7.493308 | 3.122e-09
2018-02-14 12:25 | 159826.4 | 240.0017 | 4 | 33 | 4.28227 | 0 | 1.730598 | 8.24e-10 | 7.493308 | 3.122e-09
2018-02-14 12:26 | 159886.4 | 300.0031 | 4 | 33 | 4.278947 | 0 | 1.730598 | 8.24e-10 | 7.493308 | 3.122e-09
2018-02-14 12:28 | 160006.5 | 120.001 | 5 | 33 | 3.501523 | -6.520033 | 1.730598 | 0.2173263 | 7.493308 | 0.7759725
2018-02-14 12:30 | 160126.5 | 240.0002 | 5 | 33 | 3.438359 | -6.520051 | 1.730598 | 0.4346453 | 7.493308 | 1.5304
2018-02-14 12:32 | 160246.5 | 360.001 | 5 | 33 | 3.369403 | -6.520021 | 1.730598 | 0.6519699 | 7.493308 | 2.270098
2018-02-14 12:34 | 160366.5 | 480.0027 | 5 | 33 | 3.306244 | -6.520007 | 1.730598 | 0.869291 | 7.493308 | 2.995339
2018-02-14 12:36 | 160486.5 | 600.0018 | 5 | 33 | 3.247952 | -6.520005 | 1.730598 | 1.086605 | 7.493308 | 3.707526
2018-02-14 12:38 | 160606.5 | 720.0002 | 5 | 33 | 3.185166 | -6.51999 | 1.730598 | 1.303924 | 7.493308 | 4.406685
2018-02-14 12:40 | 160726.5 | 840.0019 | 5 | 33 | 3.105873 | -6.520021 | 1.730598 | 1.521248 | 7.493308 | 5.090703
2018-02-14 12:42 | 160839.3 | 952.8072 | 5 | 33 | 3 | -6.520021 | 1.730598 | 1.725529 | 7.493308 | 5.715058
2018-02-14 12:44 | 160959.3 | 120.0008 | 6 | 33 | 3.758379 | 0 | 1.730598 | 1.725529 | 7.493308 | 5.715058
2018-02-14 12:46 | 161079.3 | 240 | 6 | 33 | 3.782664 | 0 | 1.730598 | 1.725529 | 7.493308 | 5.715058
2018-02-14 12:47 | 161139.3 | 300.003 | 6 | 33 | 3.789568 | 0 | 1.730598 | 1.725529 | 7.493308 | 5.715058
2018-02-14 12:47 | 161139.3 | 0.0027 | 7 | 34 | 3.789437 | 0 | 0 | 0 | 0 | 0
2018-02-14 12:49 | 161259.4 | 120.0003 | 2 | 34 | 4.200279 | 3.654531 | 0.1387827 | 0 | 0.5817618 | 0
2018-02-14 12:51 | 161379.4 | 240.0002 | 2 | 34 | 4.20027 | 3.347034 | 0.2551444 | 0 | 1.070511 | 0
2018-02-14 12:52 | 161416.5 | 277.0746 | 2 | 34 | 4.200276 | 3.259998 | 0.2891643 | 0 | 1.213404 | 0
2018-02-14 12:54 | 161536.5 | 120.0002 | 3 | 34 | 4.227194 | 3.259943 | 0.3974262 | 0 | 1.669464 | 0
2018-02-14 12:56 | 161656.5 | 240.001 | 3 | 34 | 4.260956 | 3.259916 | 0.5061009 | 0 | 2.130638 | 0
2018-02-14 12:58 | 161776.5 | 360.0009 | 3 | 34 | 4.300192 | 3.259912 | 0.614763 | 0 | 2.595733 | 0
2018-02-14 13:00 | 161896.5 | 480.0002 | 3 | 34 | 4.344594 | 3.259869 | 0.7234144 | 0 | 3.065325 | 0
2018-02-14 13:02 | 162016.5 | 600.0001 | 3 | 34 | 4.392827 | 3.259941 | 0.8320715 | 0 | 3.539982 | 0
2018-02-14 13:04 | 162136.5 | 720.001 | 3 | 34 | 4.400278 | 2.846622 | 0.9344397 | 0 | 3.99037 | 0
2018-02-14 13:06 | 162256.5 | 840.0019 | 3 | 34 | 4.400278 | 2.47728 | 1.022939 | 0 | 4.379791 | 0
2018-02-14 13:08 | 162376.5 | 960.001 | 3 | 34 | 4.400258 | 2.186319 | 1.100457 | 0 | 4.720892 | 0
2018-02-14 13:10 | 162496.5 | 1080.0002 | 3 | 34 | 4.400299 | 1.960732 | 1.169414 | 0 | 5.024318 | 0
2018-02-14 13:12 | 162616.5 | 1200.0001 | 3 | 34 | 4.400239 | 1.776275 | 1.231564 | 0 | 5.297793 | 0
2018-02-14 13:14 | 162736.5 | 1320.001 | 3 | 34 | 4.40017 | 1.622067 | 1.288134 | 0 | 5.546716 | 0
2018-02-14 13:16 | 162856.5 | 1440.0002 | 3 | 34 | 4.400215 | 1.491737 | 1.339986 | 0 | 5.774873 | 0
2018-02-14 13:18 | 162976.5 | 1560.001 | 3 | 34 | 4.400208 | 1.376957 | 1.387753 | 0 | 5.985057 | 0
2018-02-14 13:20 | 163096.5 | 1680.0002 | 3 | 34 | 4.40021 | 1.277387 | 1.431945 | 0 | 6.179512 | 0
2018-02-14 13:22 | 163216.5 | 1800.0009 | 3 | 34 | 4.400202 | 1.187697 | 1.473011 | 0 | 6.360212 | 0
2018-02-14 13:24 | 163336.5 | 1920.0002 | 3 | 34 | 4.400142 | 1.104551 | 1.511217 | 0 | 6.528327 | 0
2018-02-14 13:26 | 163456.5 | 2040.0009 | 3 | 34 | 4.400205 | 1.025819 | 1.546708 | 0 | 6.684493 | 0
2018-02-14 13:28 | 163576.5 | 2160.0018 | 3 | 34 | 4.400165 | 0.9525166 | 1.579662 | 0 | 6.829495 | 0
2018-02-14 13:30 | 163696.5 | 2280.001 | 3 | 34 | 4.400173 | 0.8881054 | 1.610316 | 0 | 6.964378 | 0
2018-02-14 13:32 | 163816.5 | 2400.0002 | 3 | 34 | 4.400146 | 0.8285952 | 1.638927 | 0 | 7.090271 | 0
2018-02-14 13:34 | 163936.5 | 2520.0012 | 3 | 34 | 4.400125 | 0.7739916 | 1.665633 | 0 | 7.207785 | 0
2018-02-14 13:36 | 164056.5 | 2640.001 | 3 | 34 | 4.400241 | 0.7254219 | 1.690606 | 0 | 7.317669 | 0
2018-02-14 13:38 | 164176.5 | 2760.0011 | 3 | 34 | 4.40015 | 0.6791878 | 1.71399 | 0 | 7.420565 | 0
2018-02-14 13:39 | 164253.4 | 2836.9385 | 3 | 34 | 4.400191 | 0.6519995 | 1.728208 | 0 | 7.483125 | 0
2018-02-14 13:41 | 164373.5 | 120 | 4 | 34 | 4.295003 | 0 | 1.728208 | 0 | 7.483125 | 0
2018-02-14 13:43 | 164493.5 | 240.0007 | 4 | 34 | 4.28299 | 0 | 1.728208 | 0 | 7.483125 | 0
2018-02-14 13:44 | 164553.5 | 300.0014 | 4 | 34 | 4.2797 | 0 | 1.728208 | 0 | 7.483125 | 0
2018-02-14 13:46 | 164673.6 | 120.0002 | 5 | 34 | 3.503832 | -6.520034 | 1.728208 | 0.2173164 | 7.483125 | 0.7764253
2018-02-14 13:48 | 164793.6 | 240.0012 | 5 | 34 | 3.440744 | -6.519974 | 1.728208 | 0.4346373 | 7.483125 | 1.53134
2018-02-14 13:50 | 164913.6 | 360.0008 | 5 | 34 | 3.371586 | -6.520074 | 1.728208 | 0.6519696 | 7.483125 | 2.271541
2018-02-14 13:52 | 165033.6 | 480.0008 | 5 | 34 | 3.307968 | -6.520067 | 1.728208 | 0.8692843 | 7.483125 | 2.997233
2018-02-14 13:54 | 165153.6 | 600.001 | 5 | 34 | 3.247712 | -6.520049 | 1.728208 | 1.086582 | 7.483125 | 3.70951
2018-02-14 13:56 | 165273.6 | 720.0002 | 5 | 34 | 3.184391 | -6.52001 | 1.728208 | 1.303923 | 7.483125 | 4.408648
2018-02-14 13:58 | 165393.6 | 840.0002 | 5 | 34 | 3.105288 | -6.520011 | 1.728208 | 1.521245 | 7.483125 | 5.09252
2018-02-14 14:00 | 165505.9 | 952.3015 | 5 | 34 | 2.999999 | -6.520018 | 1.728208 | 1.7246 | 7.483125 | 5.714078
2018-02-14 14:02 | 165625.9 | 120.0007 | 6 | 34 | 3.758809 | 0 | 1.728208 | 1.7246 | 7.483125 | 5.714078
2018-02-14 14:04 | 165745.9 | 239.9999 | 6 | 34 | 3.7831 | 0 | 1.728208 | 1.7246 | 7.483125 | 5.714078
2018-02-14 14:05 | 165805.9 | 300.002 | 6 | 34 | 3.790011 | 0 | 1.728208 | 1.7246 | 7.483125 | 5.714078
2018-02-14 14:05 | 165805.9 | 0.0048 | 7 | 35 | 3.790139 | 0 | 0 | 0 | 0 | 0
2018-02-14 14:07 | 165926 | 120.0002 | 2 | 35 | 4.200282 | 3.642422 | 0.1383661 | 2.34e-10 | 0.5800458 | 8.86e-10
2018-02-14 14:09 | 166046 | 240.001 | 2 | 35 | 4.200234 | 3.340672 | 0.2544066 | 2.34e-10 | 1.067446 | 8.86e-10
2018-02-14 14:09 | 166081.4 | 275.3616 | 2 | 35 | 4.200279 | 3.259995 | 0.286827 | 2.34e-10 | 1.203619 | 8.86e-10
2018-02-14 14:11 | 166201.4 | 120.0001 | 3 | 35 | 4.226007 | 3.259974 | 0.3951062 | 2.34e-10 | 1.659675 | 8.86e-10
2018-02-14 14:13 | 166321.4 | 240.0009 | 3 | 35 | 4.259689 | 3.259958 | 0.5037514 | 2.34e-10 | 2.120587 | 8.86e-10
2018-02-14 14:15 | 166441.4 | 360.0016 | 3 | 35 | 4.299695 | 3.259865 | 0.6124236 | 2.34e-10 | 2.585617 | 8.86e-10
2018-02-14 14:17 | 166521.7 | 440.2539 | 3 | 35 | 4.32935 | 3.25997 | 0.6850981 | 2.34e-10 | 2.89916 | 8.86e-10
2018-02-22 12:32 | 166531.9 | 450.485424 | 3 | 35 | 3.939083 | 0.09643078 | 0.685238 | 6.800305e-05 | 2.899711 | 0.0002662165
2018-02-22 12:34 | 166651.9 | 120.0007 | 4 | 35 | 3.919514 | 0 | 0.685238 | 6.800305e-05 | 2.899711 | 0.0002662165
2018-02-22 12:36 | 166771.9 | 239.9999 | 4 | 35 | 3.919465 | 0 | 0.685238 | 6.800305e-05 | 2.899711 | 0.0002662165
2018-02-22 12:37 | 166831.9 | 300.003 | 4 | 35 | 3.91946 | 0 | 0.685238 | 6.800305e-05 | 2.899711 | 0.0002662165
2018-02-22 12:39 | 166952 | 120.0002 | 5 | 35 | 3.242676 | -5.38404 | 0.685238 | 0.1827852 | 2.899711 | 0.597459
2018-02-22 12:41 | 167072 | 240.001 | 5 | 35 | 3.244307 | -5.317465 | 0.685238 | 0.3611886 | 2.899711 | 1.176555
2018-02-22 12:43 | 167192 | 360.0002 | 5 | 35 | 3.221407 | -5.246264 | 0.685238 | 0.5372467 | 2.899711 | 1.745987
2018-02-22 12:45 | 167312 | 480.0009 | 5 | 35 | 3.175206 | -5.248526 | 0.685238 | 0.7126197 | 2.899711 | 2.306847
2018-02-22 12:47 | 167432 | 600.0009 | 5 | 35 | 3.125049 | -5.164158 | 0.685238 | 0.8860868 | 2.899711 | 2.853535
2018-02-22 12:49 | 167552 | 720.0009 | 5 | 35 | 3.063836 | -5.069787 | 0.685238 | 1.056721 | 2.899711 | 3.381732
2018-02-22 12:51 | 167657 | 825.0495 | 5 | 35 | 2.999999 | -4.954349 | 0.685238 | 1.203005 | 2.899711 | 3.825455
2018-02-22 12:53 | 167777.1 | 120.0002 | 6 | 35 | 3.704022 | 0 | 0.685238 | 1.203011 | 2.899711 | 3.825475
2018-02-22 12:55 | 167897.1 | 240.0002 | 6 | 35 | 3.71721 | 0 | 0.685238 | 1.203011 | 2.899711 | 3.825475
2018-02-22 12:56 | 167957.1 | 300.0024 | 6 | 35 | 3.720502 | 0 | 0.685238 | 1.203011 | 2.899711 | 3.825475
2018-02-22 12:56 | 167957.1 | 0.0027 | 7 | 36 | 3.720422 | 0 | 0 | 0 | 0 | 0
2018-02-22 12:56 | 167964.2 | 7.0095 | 2 | 36 | 3.603042 | -1.213099 | 0 | 0.002430408 | 0 | 0.008761846
2018-02-22 12:56 | 167971.2 | 7.0143 | 3 | 36 | 3.595577 | -1.209356 | 0 | 0.004794069 | 0 | 0.01726899
2018-02-22 12:58 | 168091.3 | 120.001 | 4 | 36 | 3.724093 | 0 | 0 | 0.004795583 | 0 | 0.01727444
2018-02-22 13:00 | 168211.3 | 240.001 | 4 | 36 | 3.729021 | 0 | 0 | 0.004795583 | 0 | 0.01727444
2018-02-22 13:01 | 168271.3 | 300.0024 | 4 | 36 | 3.73107 | 0 | 0 | 0.004795583 | 0 | 0.01727444
2018-02-22 13:01 | 168303.7 | 32.3576 | 5 | 36 | 2.999977 | -5.314426 | 0 | 0.05490735 | 0 | 0.1734443
2018-02-22 13:03 | 168423.8 | 120.001 | 6 | 36 | 3.708205 | 0 | 0 | 0.05491458 | 0 | 0.173466
2018-02-22 13:05 | 168543.8 | 240.001 | 6 | 36 | 3.7206 | 0 | 0 | 0.05491458 | 0 | 0.173466
2018-02-22 13:06 | 168603.8 | 300.0024 | 6 | 36 | 3.723853 | 0 | 0 | 0.05491458 | 0 | 0.173466
2018-02-22 13:06 | 168603.7 | 0.0029 | 7 | 37 | 3.723813 | 0 | 0 | 0 | 0 | 0
2018-02-22 13:07 | 168610.9 | 7.008 | 2 | 37 | 3.588398 | -1.211308 | 0 | 0.002447816 | 0 | 0.008787186
2018-02-22 13:07 | 168617.9 | 7.0144 | 3 | 37 | 3.579762 | -1.20804 | 0 | 0.004806146 | 0 | 0.01724011
2018-02-22 13:09 | 168737.9 | 119.9999 | 4 | 37 | 3.725605 | 0 | 0 | 0.004806146 | 0 | 0.01724011
2018-02-22 13:11 | 168857.9 | 240.0007 | 4 | 37 | 3.729581 | 0 | 0 | 0.004806146 | 0 | 0.01724011
2018-02-22 13:12 | 168917.9 | 300.0029 | 4 | 37 | 3.730861 | 0 | 0 | 0.004806146 | 0 | 0.01724011
2018-02-22 13:12 | 168945.3 | 27.3008 | 5 | 37 | 2.999979 | -5.380759 | 0 | 0.04741423 | 0 | 0.1494686
2018-02-22 13:14 | 169065.3 | 120.001 | 6 | 37 | 3.705565 | 0 | 0 | 0.04741423 | 0 | 0.1494686
2018-02-22 13:16 | 169185.3 | 240.0002 | 6 | 37 | 3.71678 | 0 | 0 | 0.04741423 | 0 | 0.1494686
2018-02-22 13:17 | 169245.3 | 300.0017 | 6 | 37 | 3.719659 | 0 | 0 | 0.04741423 | 0 | 0.1494686
2018-02-22 13:17 | 169245.3 | 0.0026 | 7 | 38 | 3.719656 | 0 | 0 | 0 | 0 | 0
2018-02-22 13:17 | 169252.4 | 7.0008 | 2 | 38 | 3.579317 | -1.210053 | 0 | 0.002454988 | 0 | 0.008789815
2018-02-22 13:17 | 169259.4557 | 7.0016 | 3 | 38 | 3.570881 | -1.207934 | 0 | 0.004809372 | 0 | 0.0172069
2018-02-22 13:19 | 169379.5 | 120.0001 | 4 | 38 | 3.720212 | 0 | 0 | 0.00481021 | 0 | 0.0172099
2018-02-22 13:21 | 169499.5 | 240 | 4 | 38 | 3.723978 | 0 | 0 | 0.00481021 | 0 | 0.0172099
2018-02-22 13:22 | 169559.5 | 300.003 | 4 | 38 | 3.72516 | 0 | 0 | 0.00481021 | 0 | 0.0172099
2018-02-22 13:23 | 169583.2 | 23.5992 | 5 | 38 | 2.999968 | -5.459306 | 0 | 0.0419554 | 0 | 0.1321371
2018-02-22 13:25 | 169703.2 | 120.0008 | 6 | 38 | 3.700898 | 0 | 0 | 0.04195888 | 0 | 0.1321475
2018-02-22 13:27 | 169823.2 | 240 | 6 | 38 | 3.710721 | 0 | 0 | 0.04195888 | 0 | 0.1321475
2018-02-22 13:28 | 169883.2 | 300.003 | 6 | 38 | 3.713004 | 0 | 0 | 0.04195888 | 0 | 0.1321475
2018-02-22 13:28 | 169883.2407 | 0.0027 | 7 | 39 | 3.712938 | 0 | 0 | 0 | 0 | 0
2018-02-22 13:28 | 169890.3 | 7 | 2 | 39 | 3.570014 | -1.2073 | 0 | 0.002243079 | 0 | 0.008033905
2018-02-22 13:28 | 169897.3 | 6.9976 | 3 | 39 | 3.561008 | -1.203139 | 0 | 0.004590194 | 0 | 0.01640278
2018-02-22 13:30 | 170017.4 | 120.0009 | 4 | 39 | 3.71252 | 0 | 0 | 0.004590194 | 0 | 0.01640278
2018-02-22 13:32 | 170137.4 | 240.0008 | 4 | 39 | 3.715703 | 0 | 0 | 0.004590194 | 0 | 0.01640278
2018-02-22 13:33 | 170197.4 | 300.0014 | 4 | 39 | 3.716679 | 0 | 0 | 0.004590194 | 0 | 0.01640278
2018-02-22 13:33 | 170218.6 | 21.1912 | 5 | 39 | 2.999999 | -5.463723 | 0 | 0.03795267 | 0 | 0.1193494
2018-02-22 13:35 | 170338.7 | 120 | 6 | 39 | 3.694866 | 0 | 0 | 0.03795767 | 0 | 0.1193644
2018-02-22 13:37 | 170458.7 | 240.0016 | 6 | 39 | 3.703671 | 0 | 0 | 0.03795767 | 0 | 0.1193644
2018-02-22 13:38 | 170518.7 | 300.0014 | 6 | 39 | 3.70559 | 0 | 0 | 0.03795767 | 0 | 0.1193644
2018-02-22 13:38 | 170518.7 | 0.0027 | 7 | 40 | 3.70534 | 0 | 0 | 0 | 0 | 0
2018-02-22 13:39 | 170525.8 | 7 | 2 | 40 | 3.622059 | -0.6768103 | 0 | 0.001714272 | 0 | 0.006153449
2018-02-22 13:39 | 170532.8 | 6.9985 | 3 | 40 | 3.617404 | -0.6763277 | 0 | 0.003030193 | 0 | 0.01091719
2018-02-22 13:41 | 170652.8 | 120.0008 | 4 | 40 | 3.705863 | 0 | 0 | 0.003030193 | 0 | 0.01091719
2018-02-22 13:43 | 170772.8 | 240.0008 | 4 | 40 | 3.708181 | 0 | 0 | 0.003030193 | 0 | 0.01091719
2018-02-22 13:44 | 170832.8 | 300.003 | 4 | 40 | 3.708919 | 0 | 0 | 0.003030193 | 0 | 0.01091719
2018-02-22 13:44 | 170851.6 | 18.7456 | 5 | 40 | 2.999959 | -5.519206 | 0 | 0.03277637 | 0 | 0.1024985
2018-02-22 13:46 | 170971.7 | 120.001 | 6 | 40 | 3.689907 | 0 | 0 | 0.03278127 | 0 | 0.1025131
2018-02-22 13:48 | 171091.7 | 240.0002 | 6 | 40 | 3.69794 | 0 | 0 | 0.03278127 | 0 | 0.1025131
2018-02-22 13:49 | 171151.7 | 300.004 | 6 | 40 | 3.699617 | 0 | 0 | 0.03278127 | 0 | 0.1025131
2018-02-22 13:49 | 171151.7 | 0.0027 | 7 | 41 | 3.699708 | 0 | 0 | 0 | 0 | 0
2018-02-22 13:49 | 171158.8 | 6.9977 | 2 | 41 | 3.581766 | -0.9577541 | 0 | 0.001913994 | 0 | 0.006862634
2018-02-22 13:49 | 171165.8 | 6.9975 | 3 | 41 | 3.603763 | -0.671258 | 0 | 0.003982041 | 0 | 0.0142352
2018-02-22 13:51 | 171285.8 | 120.0002 | 4 | 41 | 3.698461 | 0 | 0 | 0.003982041 | 0 | 0.0142352
2018-02-22 13:53 | 171405.8 | 240.0009 | 4 | 41 | 3.700982 | 0 | 0 | 0.003982041 | 0 | 0.0142352
2018-02-22 13:54 | 171465.8 | 300.0007 | 4 | 41 | 3.701654 | 0 | 0 | 0.003982041 | 0 | 0.0142352
2018-02-22 13:54 | 171482.5 | 16.596 | 5 | 41 | 2.999977 | -5.535259 | 0 | 0.0305461 | 0 | 0.09579819
2018-02-22 13:56 | 171602.6 | 120 | 6 | 41 | 3.685531 | 0 | 0 | 0.03055132 | 0 | 0.09581383
2018-02-22 13:58 | 171722.6 | 240.0008 | 6 | 41 | 3.693131 | 0 | 0 | 0.03055132 | 0 | 0.09581383
2018-02-22 13:59 | 171782.6 | 300.003 | 6 | 41 | 3.694672 | 0 | 0 | 0.03055132 | 0 | 0.09581383
2018-02-22 13:59 | 171782.6 | 0.0027 | 7 | 42 | 3.694658 | 0 | 0 | 0 | 0 | 0
2018-02-22 14:00 | 171789.7 | 6.9984 | 2 | 42 | 3.545712 | -1.200276 | 0 | 0.002605126 | 0 | 0.009199065
2018-02-22 14:00 | 171796.7 | 6.9968 | 3 | 42 | 3.536124 | -1.195701 | 0 | 0.004936534 | 0 | 0.01745435
2018-02-22 14:02 | 171916.7 | 120.0002 | 4 | 42 | 3.69251 | 0 | 0 | 0.00493733 | 0 | 0.01745717
2018-02-22 14:04 | 172036.7 | 240.001 | 4 | 42 | 3.695319 | 0 | 0 | 0.00493733 | 0 | 0.01745717
2018-02-22 14:05 | 172096.7 | 300.0032 | 4 | 42 | 3.696094 | 0 | 0 | 0.00493733 | 0 | 0.01745717
2018-02-22 14:05 | 172111 | 14.224 | 5 | 42 | 2.999991 | -5.606978 | 0 | 0.02777364 | 0 | 0.08751029
2018-02-22 14:07 | 172231.1 | 120 | 6 | 42 | 3.6825 | 0 | 0 | 0.02777862 | 0 | 0.0875252
2018-02-22 14:09 | 172351.1 | 240 | 6 | 42 | 3.689749 | 0 | 0 | 0.02777862 | 0 | 0.0875252
2018-02-22 14:10 | 172411.1 | 300.0038 | 6 | 42 | 3.69122 | 0 | 0 | 0.02777862 | 0 | 0.0875252
2018-02-22 14:10 | 172411.1 | 0.0027 | 7 | 43 | 3.69119 | 0 | 0 | 0 | 0 | 0
2018-02-22 14:10 | 172418.2 | 6.9952 | 2 | 43 | 3.540242 | -1.200087 | 0 | 0.002902873 | 0 | 0.01011218
2018-02-22 14:10 | 172425.2 | 7.0017 | 3 | 43 | 3.529881 | -1.193621 | 0 | 0.005229533 | 0 | 0.0183376
2018-02-22 14:12 | 172545.2 | 120 | 4 | 43 | 3.688909 | 0 | 0 | 0.005229533 | 0 | 0.0183376
2018-02-22 14:14 | 172665.2 | 240.0008 | 4 | 43 | 3.691855 | 0 | 0 | 0.005229533 | 0 | 0.0183376
2018-02-22 14:15 | 172725.2 | 300.003 | 4 | 43 | 3.69264 | 0 | 0 | 0.005229533 | 0 | 0.0183376
2018-02-22 14:15 | 172738.2 | 12.916 | 5 | 43 | 2.999956 | -5.613247 | 0 | 0.02596864 | 0 | 0.08190475
2018-02-22 14:17 | 172858.2 | 120 | 6 | 43 | 3.679951 | 0 | 0 | 0.02597238 | 0 | 0.08191595
2018-02-22 14:19 | 172978.2 | 240 | 6 | 43 | 3.687158 | 0 | 0 | 0.02597238 | 0 | 0.08191595
2018-02-22 14:20 | 173038.3 | 300.0022 | 6 | 43 | 3.688634 | 0 | 0 | 0.02597238 | 0 | 0.08191595
2018-02-22 14:20 | 173038.3 | 0.0027 | 7 | 44 | 3.688628 | 0 | 0 | 0 | 0 | 0
2018-02-22 14:21 | 173045.3 | 6.9992 | 2 | 44 | 3.535975 | -1.196715 | 0 | 0.00287563 | 0 | 0.01001633
2018-02-22 14:21 | 173052.4 | 7.0007 | 3 | 44 | 3.527579 | -1.191005 | 0 | 0.005199846 | 0 | 0.01822362
2018-02-22 14:23 | 173172.4 | 120.0006 | 4 | 44 | 3.686265 | 0 | 0 | 0.005199846 | 0 | 0.01822362
2018-02-22 14:25 | 173292.4 | 239.9998 | 4 | 44 | 3.689336 | 0 | 0 | 0.005199846 | 0 | 0.01822362
2018-02-22 14:26 | 173352.4 | 300.0012 | 4 | 44 | 3.690155 | 0 | 0 | 0.005199846 | 0 | 0.01822362
2018-02-22 14:26 | 173364.3 | 11.8632 | 5 | 44 | 2.999956 | -5.618175 | 0 | 0.02424651 | 0 | 0.07658362
2018-02-22 14:28 | 173484.4 | 120.0002 | 6 | 44 | 3.67754 | 0 | 0 | 0.02425025 | 0 | 0.07659482
2018-02-22 14:30 | 173604.4 | 240.001 | 6 | 44 | 3.684815 | 0 | 0 | 0.02425025 | 0 | 0.07659482
2018-02-22 14:31 | 173664.4 | 300.0032 | 6 | 44 | 3.68636 | 0 | 0 | 0.02425025 | 0 | 0.07659482
2018-02-22 14:31 | 173664.4 | 0.0027 | 7 | 45 | 3.686385 | 0 | 0 | 0 | 0 | 0
2018-02-22 14:31 | 173671.5 | 7 | 2 | 45 | 3.534696 | -1.195684 | 0 | 0.002216398 | 0 | 0.007866387
2018-02-22 14:31 | 173678.5 | 6.9968 | 3 | 45 | 3.524768 | -1.189576 | 0 | 0.004537917 | 0 | 0.01606034
2018-02-22 14:33 | 173798.5 | 120.0015 | 4 | 45 | 3.68414 | 0 | 0 | 0.004538744 | 0 | 0.01606326
2018-02-22 14:35 | 173918.5 | 240 | 4 | 45 | 3.687232 | 0 | 0 | 0.004538744 | 0 | 0.01606326
2018-02-22 14:36 | 173978.5 | 300.0013 | 4 | 45 | 3.688094 | 0 | 0 | 0.004538744 | 0 | 0.01606326
2018-02-22 14:36 | 173989.6 | 10.9911 | 5 | 45 | 2.999959 | -5.62255 | 0 | 0.02219277 | 0 | 0.07013541
2018-02-22 14:38 | 174109.6 | 120.0009 | 6 | 45 | 3.67509 | 0 | 0 | 0.02219635 | 0 | 0.07014615
2018-02-22 14:40 | 174229.6 | 240 | 6 | 45 | 3.682407 | 0 | 0 | 0.02219635 | 0 | 0.07014615
2018-02-22 14:41 | 174289.6 | 300.0022 | 6 | 45 | 3.684 | 0 | 0 | 0.02219635 | 0 | 0.07014615
2018-02-22 14:41 | 174289.7 | 0.0027 | 7 | 46 | 3.684018 | 0 | 0 | 0 | 0 | 0
2018-02-22 14:41 | 174296.7 | 6.9992 | 2 | 46 | 3.531322 | -1.194014 | 0 | 0.002216033 | 0 | 0.007858398
2018-02-22 14:41 | 174303.7 | 6.9985 | 3 | 46 | 3.519482 | -1.190625 | 0 | 0.004537534 | 0 | 0.01604376
2018-02-22 14:43 | 174423.8 | 120.0007 | 4 | 46 | 3.681597 | 0 | 0 | 0.004537534 | 0 | 0.01604376
2018-02-22 14:45 | 174543.8 | 240.0007 | 4 | 46 | 3.684822 | 0 | 0 | 0.004537534 | 0 | 0.01604376
2018-02-22 14:46 | 174603.8 | 300.0021 | 4 | 46 | 3.685734 | 0 | 0 | 0.004537534 | 0 | 0.01604376
2018-02-22 14:47 | 174614.0005 | 10.1223 | 5 | 46 | 2.999971 | -5.626611 | 0 | 0.02080969 | 0 | 0.06586263
2018-02-22 14:49 | 174734 | 120.0007 | 6 | 46 | 3.672369 | 0 | 0 | 0.02080969 | 0 | 0.06586263
2018-02-22 14:51 | 174854 | 239.9999 | 6 | 46 | 3.679649 | 0 | 0 | 0.02080969 | 0 | 0.06586263
2018-02-22 14:52 | 174914 | 300.0021 | 6 | 46 | 3.681283 | 0 | 0 | 0.02080969 | 0 | 0.06586263
2018-02-22 14:52 | 174914 | 0.0026 | 7 | 47 | 3.681431 | 0 | 0 | 0 | 0 | 0
2018-02-22 14:52 | 174921.1 | 6.9999 | 2 | 47 | 3.526191 | -1.193596 | 0 | 0.002690632 | 0 | 0.00941613
2018-02-22 14:52 | 174928.1 | 7.0056 | 3 | 47 | 3.513854 | -1.189216 | 0 | 0.005011408 | 0 | 0.01758548
2018-02-22 14:54 | 175048.2 | 120 | 4 | 47 | 3.678275 | 0 | 0 | 0.005011408 | 0 | 0.01758548
2018-02-22 14:56 | 175168.2 | 240 | 4 | 47 | 3.681769 | 0 | 0 | 0.005011408 | 0 | 0.01758548
2018-02-22 14:57 | 175228.2 | 300.0014 | 4 | 47 | 3.68273 | 0 | 0 | 0.005011408 | 0 | 0.01758548
2018-02-22 14:57 | 175237.5 | 9.2551 | 5 | 47 | 2.999996 | -5.631352 | 0 | 0.01989141 | 0 | 0.06313124
2018-02-22 14:59 | 175357.6 | 120 | 6 | 47 | 3.669012 | 0 | 0 | 0.01989547 | 0 | 0.0631434
2018-02-22 15:01 | 175477.6 | 240 | 6 | 47 | 3.676149 | 0 | 0 | 0.01989547 | 0 | 0.0631434
2018-02-22 15:02 | 175537.6 | 300.0022 | 6 | 47 | 3.677807 | 0 | 0 | 0.01989547 | 0 | 0.0631434
2018-02-22 15:02 | 175537.6 | 0.0029 | 7 | 48 | 3.67777 | 0 | 0 | 0 | 0 | 0
2018-02-22 15:02 | 175544.7 | 7.0048 | 2 | 48 | 3.520636 | -1.193427 | 0 | 0.00286481 | 0 | 0.009935951
2018-02-22 15:02 | 175551.7 | 7.0016 | 3 | 48 | 3.508053 | -1.187417 | 0 | 0.005184692 | 0 | 0.01808895
2018-02-22 15:04 | 175671.7 | 120.0007 | 4 | 48 | 3.674205 | 0 | 0 | 0.005184692 | 0 | 0.01808895
2018-02-22 15:06 | 175791.7 | 240 | 4 | 48 | 3.677857 | 0 | 0 | 0.005184692 | 0 | 0.01808895
2018-02-22 15:07 | 175851.7 | 300.003 | 4 | 48 | 3.67892 | 0 | 0 | 0.005184692 | 0 | 0.01808895
2018-02-22 15:07 | 175860.3 | 8.4951 | 5 | 48 | 2.999979 | -5.629018 | 0 | 0.01883006 | 0 | 0.05983804
2018-02-22 15:09 | 175980.4 | 120.0008 | 6 | 48 | 3.664582 | 0 | 0 | 0.01883365 | 0 | 0.05984879
2018-02-22 15:11 | 176100.4 | 240.0008 | 6 | 48 | 3.671394 | 0 | 0 | 0.01883365 | 0 | 0.05984879
2018-02-22 15:12 | 176160.4 | 300.0022 | 6 | 48 | 3.673086 | 0 | 0 | 0.01883365 | 0 | 0.05984879
2018-02-22 15:12 | 176160.3608 | 0.0028 | 7 | 49 | 3.673152 | 0 | 0 | 0 | 0 | 0
2018-02-22 15:13 | 176167.4 | 7.0063 | 2 | 49 | 3.515397 | -1.190815 | 0 | 0.002872928 | 0 | 0.00994543
2018-02-22 15:13 | 176174.5 | 7.0001 | 3 | 49 | 3.501957 | -1.18555 | 0 | 0.005178093 | 0 | 0.01803454
2018-02-22 15:15 | 176294.5 | 120.0003 | 4 | 49 | 3.668829 | 0 | 0 | 0.005178093 | 0 | 0.01803454
2018-02-22 15:17 | 176414.5 | 240 | 4 | 49 | 3.672537 | 0 | 0 | 0.005178093 | 0 | 0.01803454
2018-02-22 15:18 | 176474.5 | 300.003 | 4 | 49 | 3.673632 | 0 | 0 | 0.005178093 | 0 | 0.01803454
2018-02-22 15:18 | 176482.3 | 7.7023 | 5 | 49 | 2.999943 | -5.631421 | 0 | 0.01754429 | 0 | 0.05584367
2018-02-22 15:20 | 176602.3 | 120.001 | 6 | 49 | 3.658509 | 0 | 0 | 0.01754429 | 0 | 0.05584367
2018-02-22 15:22 | 176722.3 | 240.0002 | 6 | 49 | 3.664859 | 0 | 0 | 0.01754429 | 0 | 0.05584367
2018-02-22 15:23 | 176782.3 | 300.004 | 6 | 49 | 3.666474 | 0 | 0 | 0.01754429 | 0 | 0.05584367
2018-02-22 15:23 | 176782.3 | 0.0026 | 7 | 50 | 3.666337 | 0 | 0 | 0 | 0 | 0
2018-02-22 15:23 | 176789.4 | 6.9992 | 2 | 50 | 3.506961 | -1.183799 | 0 | 0.002840211 | 0 | 0.009818672
2018-02-22 15:23 | 176796.4 | 7.0072 | 3 | 50 | 3.495079 | -1.180701 | 0 | 0.005139313 | 0 | 0.01786881
2018-02-22 15:25 | 176916.5 | 120.001 | 4 | 50 | 3.661277 | 0 | 0 | 0.0051401 | 0 | 0.01787157
2018-02-22 15:27 | 177036.5 | 240.0002 | 4 | 50 | 3.66485 | 0 | 0 | 0.0051401 | 0 | 0.01787157
2018-02-22 15:28 | 177096.5 | 300.0032 | 4 | 50 | 3.665905 | 0 | 0 | 0.0051401 | 0 | 0.01787157
2018-02-22 15:28 | 177103.4 | 6.84 | 5 | 50 | 2.999979 | -5.634267 | 0 | 0.01611958 | 0 | 0.0514086
2018-02-22 15:30 | 177223.5 | 120.001 | 6 | 50 | 3.650041 | 0 | 0 | 0.01612802 | 0 | 0.05143386
2018-02-22 15:32 | 177343.5 | 240.0002 | 6 | 50 | 3.655628 | 0 | 0 | 0.01612802 | 0 | 0.05143386
2018-02-22 15:33 | 177403.5 | 300.0032 | 6 | 50 | 3.657016 | 0 | 0 | 0.01612802 | 0 | 0.05143386
2018-02-22 15:33 | 177403.4 | 0.0026 | 7 | 51 | 3.657045 | 0 | 0 | 0 | 0 | 0
2018-02-22 15:35 | 177523.5 | 120.0009 | 8 | 51 | 3.530317 | -0.4038429 | 0 | 0.02286974 | 0 | 0.08057425
2018-02-22 15:37 | 177643.5 | 240.0009 | 8 | 51 | 3.534482 | -0.2526112 | 0 | 0.03856333 | 0 | 0.1353811
2018-02-22 15:39 | 177763.5 | 360.0001 | 8 | 51 | 3.544359 | -0.1932335 | 0 | 0.04527113 | 0 | 0.1591128
2018-02-22 15:41 | 177883.5 | 480.0009 | 8 | 51 | 3.548742 | -0.1237383 | 0 | 0.05099263 | 0 | 0.1793816
2018-02-22 15:43 | 178003.5 | 600.0009 | 8 | 51 | 3.544736 | -0.1245384 | 0 | 0.05515314 | 0 | 0.1941389
2018-02-22 15:45 | 178123.5 | 720.001 | 8 | 51 | 3.539419 | -0.1220675 | 0 | 0.0591836 | 0 | 0.2084165
2018-02-22 15:47 | 178243.5 | 840.0002 | 8 | 51 | 3.542801 | -0.06096554 | 0 | 0.06291828 | 0 | 0.2216279
2018-02-22 15:49 | 178363.5 | 960.0009 | 8 | 51 | 3.549295 | -0.02767467 | 0 | 0.06471155 | 0 | 0.2279837
2018-02-22 15:51 | 178483.5 | 1080.0001 | 8 | 51 | 3.540152 | -0.06711102 | 0 | 0.06693272 | 0 | 0.235851
2018-02-22 15:53 | 178603.5 | 1200.0009 | 8 | 51 | 3.536644 | -0.06695557 | 0 | 0.06916871 | 0 | 0.2437629
2018-02-22 15:55 | 178723.5 | 1320.0001 | 8 | 51 | 3.533265 | -0.06647015 | 0 | 0.07134232 | 0 | 0.2514467
2018-02-22 15:57 | 178843.5 | 1440.0009 | 8 | 51 | 3.529232 | -0.0666523 | 0 | 0.07348745 | 0 | 0.2590221
2018-02-22 15:59 | 178963.5 | 1560.0002 | 8 | 51 | 3.526474 | -0.06730461 | 0 | 0.07544295 | 0 | 0.2659215
2018-02-22 16:01 | 179083.5 | 1680.0002 | 8 | 51 | 3.521658 | -0.06836224 | 0 | 0.07753382 | 0 | 0.2732906
2018-02-22 16:03 | 179203.5 | 1800.0009 | 8 | 51 | 3.51641 | -0.06983662 | 0 | 0.07983565 | 0 | 0.2813908
2018-02-22 16:05 | 179323.5 | 1920.0001 | 8 | 51 | 3.512883 | -0.05685329 | 0 | 0.0821911 | 0 | 0.2896672
2018-02-22 16:07 | 179443.5 | 2040.0001 | 8 | 51 | 3.503802 | -0.0857935 | 0 | 0.08448398 | 0 | 0.297712
2018-02-22 16:09 | 179563.5 | 2160.0001 | 8 | 51 | 3.499024 | -0.06988621 | 0 | 0.08719676 | 0 | 0.3072087
2018-02-22 16:11 | 179683.5 | 2280.0018 | 8 | 51 | 3.490298 | -0.08853722 | 0 | 0.08969434 | 0 | 0.3159375
2018-02-22 16:13 | 179803.5 | 2400.0002 | 8 | 51 | 3.48163 | -0.09158993 | 0 | 0.09269397 | 0 | 0.3263941
2018-02-22 16:15 | 179923.5 | 2520.0009 | 8 | 51 | 3.47248 | -0.09519577 | 0 | 0.09580464 | 0 | 0.3372102
2018-02-22 16:17 | 180043.5 | 2640.0001 | 8 | 51 | 3.463684 | -0.09956551 | 0 | 0.0987913 | 0 | 0.3475709
2018-02-22 16:19 | 180163.5 | 2760.001 | 8 | 51 | 3.453128 | -0.1041145 | 0 | 0.1020426 | 0 | 0.3588169
2018-02-22 16:21 | 180283.5 | 2880.0009 | 8 | 51 | 3.443863 | -0.1088209 | 0 | 0.1049818 | 0 | 0.3689586
2018-02-22 16:23 | 180403.5 | 3000.001 | 8 | 51 | 3.430527 | -0.1132307 | 0 | 0.1086811 | 0 | 0.3816738
2018-02-22 16:25 | 180523.5 | 3120.0009 | 8 | 51 | 3.416529 | -0.1172752 | 0 | 0.1125208 | 0 | 0.3948193
2018-02-22 16:27 | 180643.5 | 3240.0002 | 8 | 51 | 3.403563 | -0.121088 | 0 | 0.1161484 | 0 | 0.4071935
2018-02-22 16:29 | 180763.5 | 3360.0001 | 8 | 51 | 3.387648 | -0.1256046 | 0 | 0.1200522 | 0 | 0.4204518
2018-02-22 16:31 | 180883.5 | 3480.0009 | 8 | 51 | 3.374156 | -0.1292 | 1.092139e-05 | 0.1234945 | 3.717185e-05 | 0.4320975
2018-02-22 16:33 | 181003.5 | 3600.0002 | 8 | 51 | 3.353578 | -0.1326675 | 1.092139e-05 | 0.1278579 | 3.717185e-05 | 0.4467752
2018-02-22 16:35 | 181123.5 | 3720.0001 | 8 | 51 | 3.331829 | -0.1350822 | 1.092139e-05 | 0.132327 | 3.717185e-05 | 0.4617145
2018-02-22 16:37 | 181243.5 | 3840.0002 | 8 | 51 | 3.312233 | -0.1377897 | 1.092139e-05 | 0.1364106 | 3.717185e-05 | 0.4752844
2018-02-22 16:39 | 181363.5 | 3960.0002 | 8 | 51 | 3.286986 | -0.1403456 | 1.092139e-05 | 0.1407463 | 3.717185e-05 | 0.4895929
2018-02-22 16:41 | 181483.5 | 4080.0009 | 8 | 51 | 3.266549 | -0.1421394 | 0.0001179007 | 0.1444762 | 0.0003907357 | 0.5018207
2018-02-22 16:43 | 181603.5 | 4200.0002 | 8 | 51 | 3.230935 | -0.1443195 | 0.0001179007 | 0.1492537 | 0.0003907357 | 0.5173416
2018-02-22 16:45 | 181723.5 | 4320.0009 | 8 | 51 | 3.19066 | -0.1451559 | 0.0001179007 | 0.1540804 | 0.0003907357 | 0.5328423
2018-02-22 16:47 | 181843.5 | 4440.0001 | 8 | 51 | 3.164662 | -0.03765202 | 0.0001179007 | 0.1584564 | 0.0003907357 | 0.5467148
2018-02-22 16:49 | 181963.5 | 4560.0009 | 8 | 51 | 3.086249 | -0.1437769 | 0.0001179007 | 0.1625708 | 0.0003907357 | 0.5595447
2018-02-22 16:51 | 182083.5 | 4680.001 | 8 | 51 | 3.034826 | -0.140955 | 0.0006799257 | 0.1662382 | 0.00212924 | 0.5707532
2018-02-22 16:52 | 182145.5 | 4741.90866 | 8 | 51 | 2.947103 | 0.003506335 | 0.005295056 | 0.166238 | 0.02001286 | 0.570753
2018-02-22 17:15 | 182265.4342 | 4861.90908 | 8 | 51 | 4.06496 | 3.259884 | 0.1093271 | 0.166238 | 0.4231368 | 0.570753
2018-02-22 17:17 | 182385.4335 | 4981.90838 | 8 | 51 | 4.143759 | 3.259905 | 0.217996 | 0.166238 | 0.8708955 | 0.570753
2018-02-22 17:19 | 182505.4334 | 5101.90828 | 8 | 51 | 4.16305 | 3.259901 | 0.3266553 | 0.166238 | 1.3221 | 0.570753
2018-02-22 17:21 | 182625.4335 | 5221.90838 | 8 | 51 | 4.189881 | 3.259911 | 0.4353185 | 0.166238 | 1.775918 | 0.570753
2018-02-22 17:22 | 182670.7629 | 5267.23778 | 8 | 51 | 4.2 | 3.25989 | 0.4763678 | 0.166238 | 1.948118 | 0.570753
2018-02-23 08:56 | 10.0002 | 10.0001 | 1 | 1 | 3.736075 | 0 | 0 | 0 | 0 | 0
2018-02-23 08:56 | 10.0018 | 10.0017 | 1 | 1 | 3.736075 | 0 | 0 | 0 | 0 | 0
2018-02-23 08:57 | 87.3266 | 77.2423 | 2 | 1 | 4.200321 | 3.25997 | 0.0818634 | 0 | 0.3437249 | 0
2018-02-23 08:59 | 207.342704 | 120.0009 | 3 | 1 | 4.230492 | 3.259912 | 0.1901379 | 0 | 0.8004361 | 0
2018-02-23 09:01 | 327.342704 | 240.0009 | 3 | 1 | 4.249344 | 3.259832 | 0.2987828 | 0 | 1.261073 | 0
2018-02-23 09:03 | 447.341904 | 360.0001 | 3 | 1 | 4.269877 | 3.259869 | 0.4074637 | 0 | 1.723994 | 0
2018-02-23 09:05 | 567.342704 | 480.0009 | 3 | 1 | 4.292593 | 3.259832 | 0.5161207 | 0 | 2.189162 | 0
2018-02-23 09:07 | 687.342604 | 600.0008 | 3 | 1 | 4.317029 | 3.259825 | 0.6247831 | 0 | 2.656916 | 0
2018-02-23 09:09 | 807.342704 | 720.0009 | 3 | 1 | 4.342681 | 3.259874 | 0.7334414 | 0 | 3.127386 | 0
2018-02-23 09:11 | 927.342704 | 840.0009 | 3 | 1 | 4.369889 | 3.259871 | 0.8420945 | 0 | 3.600705 | 0
2018-02-23 09:13 | 1047.342704 | 960.0009 | 3 | 1 | 4.397978 | 3.260029 | 0.9507499 | 0 | 4.077031 | 0
2018-02-23 09:15 | 1167.342004 | 1080.0002 | 3 | 1 | 4.400259 | 3.014458 | 1.055447 | 0 | 4.537714 | 0
2018-02-23 09:17 | 1287.342104 | 1200.0003 | 3 | 1 | 4.400236 | 2.787296 | 1.152094 | 0 | 4.962986 | 0
2018-02-23 09:19 | 1407.342804 | 1320.001 | 3 | 1 | 4.400229 | 2.586889 | 1.241585 | 0 | 5.356767 | 0
2018-02-23 09:21 | 1527.342104 | 1440.0003 | 3 | 1 | 4.400176 | 2.405245 | 1.324718 | 0 | 5.722571 | 0
2018-02-23 09:23 | 1647.342004 | 1560.0002 | 3 | 1 | 4.400262 | 2.245461 | 1.402172 | 0 | 6.063386 | 0
2018-02-23 09:25 | 1767.343604 | 1680.0018 | 3 | 1 | 4.400259 | 2.102009 | 1.474578 | 0 | 6.381989 | 0
2018-02-23 09:27 | 1887.344404 | 1800.0026 | 3 | 1 | 4.400225 | 1.972579 | 1.542438 | 0 | 6.68059 | 0
2018-02-23 09:29 | 2007.343604 | 1920.0018 | 3 | 1 | 4.400228 | 1.856105 | 1.60622 | 0 | 6.961245 | 0
2018-02-23 09:31 | 2127.342904 | 2040.0011 | 3 | 1 | 4.400191 | 1.748801 | 1.666266 | 0 | 7.225459 | 0
2018-02-23 09:33 | 2247.342004 | 2160.0002 | 3 | 1 | 4.400166 | 1.649378 | 1.722876 | 0 | 7.474554 | 0
2018-02-23 09:35 | 2367.343604 | 2280.0018 | 3 | 1 | 4.400156 | 1.557293 | 1.776313 | 0 | 7.709689 | 0
2018-02-23 09:37 | 2487.343704 | 2400.0019 | 3 | 1 | 4.400186 | 1.471929 | 1.826794 | 0 | 7.931811 | 0
2018-02-23 09:39 | 2607.343604 | 2520.0018 | 3 | 1 | 4.400191 | 1.392958 | 1.874528 | 0 | 8.141854 | 0
2018-02-23 09:41 | 2727.342904 | 2640.0011 | 3 | 1 | 4.400189 | 1.318459 | 1.919704 | 0 | 8.340634 | 0
2018-02-23 09:43 | 2847.342804 | 2760.001 | 3 | 1 | 4.400185 | 1.248683 | 1.962474 | 0 | 8.528833 | 0
2018-02-23 09:45 | 2967.344504 | 2880.0027 | 3 | 1 | 4.400224 | 1.183947 | 2.00299 | 0 | 8.707108 | 0
2018-02-23 09:47 | 3087.342604 | 3000.0008 | 3 | 1 | 4.400155 | 1.121324 | 2.041395 | 0 | 8.876098 | 0
2018-02-23 09:49 | 3207.342104 | 3120.0003 | 3 | 1 | 4.400183 | 1.063334 | 2.077799 | 0 | 9.036283 | 0
2018-02-23 09:51 | 3327.342904 | 3240.0011 | 3 | 1 | 4.400133 | 1.007552 | 2.112319 | 0 | 9.188173 | 0
2018-02-23 09:53 | 3447.343604 | 3360.0018 | 3 | 1 | 4.40015 | 0.9553757 | 2.145039 | 0 | 9.332148 | 0
2018-02-23 09:55 | 3567.342104 | 3480.0003 | 3 | 1 | 4.400175 | 0.9057312 | 2.176048 | 0 | 9.468596 | 0
2018-02-23 09:57 | 3687.342104 | 3600.0003 | 3 | 1 | 4.400168 | 0.858592 | 2.205451 | 0 | 9.597972 | 0
2018-02-23 09:59 | 3807.344404 | 3720.0026 | 3 | 1 | 4.40017 | 0.8146839 | 2.233332 | 0 | 9.720654 | 0
2018-02-23 10:01 | 3927.343704 | 3840.0019 | 3 | 1 | 4.400175 | 0.7726698 | 2.259777 | 0 | 9.837014 | 0
2018-02-23 10:03 | 4047.342804 | 3960.001 | 3 | 1 | 4.400156 | 0.7328548 | 2.284853 | 0 | 9.947356 | 0
2018-02-23 10:05 | 4167.341904 | 4080.0001 | 3 | 1 | 4.40018 | 0.694972 | 2.30864 | 0 | 10.05202 | 0
2018-02-23 10:07 | 4287.343404 | 4200.0016 | 3 | 1 | 4.400133 | 0.6587868 | 2.331194 | 0 | 10.15126 | 0
2018-02-23 10:07 | 4312.694504 | 4225.3527 | 3 | 1 | 4.400191 | 0.6519957 | 2.335809 | 0 | 10.17157 | 0
2018-02-23 10:09 | 4432.737592 | 119.9999 | 4 | 1 | 4.288001 | 0 | 2.335809 | 0 | 10.17157 | 0
2018-02-23 10:11 | 4552.738392 | 240.0007 | 4 | 1 | 4.274427 | 0 | 2.335809 | 0 | 10.17157 | 0
2018-02-23 10:12 | 4612.739792 | 300.0021 | 4 | 1 | 4.270629 | 0 | 2.335809 | 0 | 10.17157 | 0
2018-02-23 10:14 | 4732.81862 | 120.001 | 5 | 1 | 3.46427 | -6.520071 | 2.335809 | 0.2173146 | 10.17157 | 0.7660475
2018-02-23 10:16 | 4852.81782 | 240.0002 | 5 | 1 | 3.421821 | -6.520054 | 2.335809 | 0.4346186 | 10.17157 | 1.514899
2018-02-23 10:18 | 4972.81872 | 360.0011 | 5 | 1 | 3.362958 | -6.520054 | 2.335809 | 0.6519678 | 10.17157 | 2.2523
2018-02-23 10:20 | 5092.81782 | 480.0002 | 5 | 1 | 3.306047 | -6.520102 | 2.335809 | 0.8692751 | 10.17157 | 2.976852
2018-02-23 10:22 | 5212.81872 | 600.0011 | 5 | 1 | 3.251338 | -6.520106 | 2.335809 | 1.086609 | 10.17157 | 3.689433
2018-02-23 10:24 | 5332.81782 | 720.0002 | 5 | 1 | 3.195382 | -6.520095 | 2.335809 | 1.303941 | 10.17157 | 4.390067
2018-02-23 10:26 | 5452.81862 | 840.001 | 5 | 1 | 3.130369 | -6.520095 | 2.335809 | 1.521284 | 10.17157 | 5.077738
2018-02-23 10:28 | 5572.81862 | 960.001 | 5 | 1 | 3.043246 | -6.52009 | 2.335809 | 1.738606 | 10.17157 | 5.749097
2018-02-23 10:29 | 5618.04972 | 1005.2321 | 5 | 1 | 2.999996 | -6.52012 | 2.335809 | 1.820526 | 10.17157 | 5.996687
2018-02-23 10:31 | 5738.095292 | 120.0009 | 6 | 1 | 3.747199 | 0 | 2.335809 | 1.820538 | 10.17157 | 5.996723
2018-02-23 10:33 | 5858.094492 | 240.0001 | 6 | 1 | 3.769079 | 0 | 2.335809 | 1.820538 | 10.17157 | 5.996723
2018-02-23 10:34 | 5918.096092 | 300.0017 | 6 | 1 | 3.776032 | 0 | 2.335809 | 1.820538 | 10.17157 | 5.996723
2018-02-23 10:34 | 5918.105952 | 0.0027 | 7 | 2 | 3.776142 | 0 | 0 | 0 | 0 | 0
2018-02-23 10:36 | 6038.188508 | 120.0018 | 2 | 2 | 4.200293 | 3.559818 | 0.1365597 | 8.8e-11 | 0.5725008 | 3.31e-10
2018-02-23 10:38 | 6158.186908 | 240.0002 | 2 | 2 | 4.200225 | 3.278738 | 0.250071 | 8.8e-11 | 1.049278 | 3.31e-10
2018-02-23 10:38 | 6167.866708 | 249.68 | 2 | 2 | 4.200227 | 3.259995 | 0.2588705 | 8.8e-11 | 1.086238 | 3.31e-10
2018-02-23 10:40 | 6287.879992 | 120.0001 | 3 | 2 | 4.221285 | 3.260075 | 0.3671433 | 8.8e-11 | 1.542061 | 3.31e-10
2018-02-23 10:42 | 6407.880892 | 240.001 | 3 | 2 | 4.246572 | 3.260046 | 0.4758265 | 8.8e-11 | 2.002187 | 3.31e-10
2018-02-23 10:44 | 6527.880092 | 360.0002 | 3 | 2 | 4.277047 | 3.260134 | 0.5844797 | 8.8e-11 | 2.465197 | 3.31e-10
2018-02-23 10:46 | 6647.880792 | 480.0009 | 3 | 2 | 4.313396 | 3.26013 | 0.6931511 | 8.8e-11 | 2.931918 | 3.31e-10
2018-02-23 10:48 | 6767.880892 | 600.001 | 3 | 2 | 4.35417 | 3.260157 | 0.8018288 | 8.8e-11 | 3.402864 | 3.31e-10
2018-02-23 10:50 | 6887.880892 | 720.001 | 3 | 2 | 4.398355 | 3.260202 | 0.9104949 | 8.8e-11 | 3.878394 | 3.31e-10
2018-02-23 10:52 | 7007.883392 | 840.0035 | 3 | 2 | 4.400228 | 2.84808 | 1.012157 | 8.8e-11 | 4.325731 | 3.31e-10
2018-02-23 10:54 | 7127.880892 | 960.001 | 3 | 2 | 4.400297 | 2.511415 | 1.101302 | 8.8e-11 | 4.717996 | 3.31e-10
2018-02-23 10:56 | 7247.880992 | 1080.0011 | 3 | 2 | 4.400225 | 2.232339 | 1.1802 | 8.8e-11 | 5.065164 | 3.31e-10
2018-02-23 10:58 | 7367.880892 | 1200.001 | 3 | 2 | 4.400234 | 2.004148 | 1.250686 | 8.8e-11 | 5.375319 | 3.31e-10
2018-02-23 11:00 | 7487.880192 | 1320.0003 | 3 | 2 | 4.400238 | 1.81576 | 1.314258 | 8.8e-11 | 5.655051 | 3.31e-10
2018-02-23 11:02 | 7607.880192 | 1440.0003 | 3 | 2 | 4.400227 | 1.657221 | 1.372058 | 8.8e-11 | 5.909387 | 3.31e-10
2018-02-23 11:04 | 7727.881192 | 1560.0013 | 3 | 2 | 4.400193 | 1.523981 | 1.425017 | 8.8e-11 | 6.142417 | 3.31e-10
2018-02-23 11:06 | 7847.880092 | 1680.0002 | 3 | 2 | 4.400195 | 1.408194 | 1.473841 | 8.8e-11 | 6.357254 | 3.31e-10
2018-02-23 11:08 | 7967.880892 | 1800.001 | 3 | 2 | 4.400193 | 1.307574 | 1.519073 | 8.8e-11 | 6.556283 | 3.31e-10
2018-02-23 11:10 | 8087.880992 | 1920.0011 | 3 | 2 | 4.400218 | 1.218448 | 1.56114 | 8.8e-11 | 6.741388 | 3.31e-10
2018-02-23 11:12 | 8207.880192 | 2040.0003 | 3 | 2 | 4.400169 | 1.13689 | 1.600366 | 8.8e-11 | 6.913987 | 3.31e-10
2018-02-23 11:14 | 8327.880192 | 2160.0003 | 3 | 2 | 4.400178 | 1.064259 | 1.637034 | 8.8e-11 | 7.075336 | 3.31e-10
2018-02-23 11:16 | 8447.880892 | 2280.001 | 3 | 2 | 4.400182 | 0.9968739 | 1.671368 | 8.8e-11 | 7.22641 | 3.31e-10
2018-02-23 11:18 | 8567.881792 | 2400.0019 | 3 | 2 | 4.40019 | 0.9346704 | 1.703546 | 8.8e-11 | 7.367998 | 3.31e-10
2018-02-23 11:20 | 8687.881092 | 2520.0012 | 3 | 2 | 4.400188 | 0.8775845 | 1.733735 | 8.8e-11 | 7.500835 | 3.31e-10
2018-02-23 11:22 | 8807.880892 | 2640.001 | 3 | 2 | 4.400201 | 0.8243504 | 1.762092 | 8.8e-11 | 7.625612 | 3.31e-10
2018-02-23 11:24 | 8927.881092 | 2760.0012 | 3 | 2 | 4.400208 | 0.7747536 | 1.788724 | 8.8e-11 | 7.742797 | 3.31e-10
2018-02-23 11:26 | 9047.880092 | 2880.0002 | 3 | 2 | 4.400144 | 0.727828 | 1.813753 | 8.8e-11 | 7.852932 | 3.31e-10
2018-02-23 11:28 | 9167.880192 | 3000.0003 | 3 | 2 | 4.400156 | 0.6848879 | 1.837289 | 8.8e-11 | 7.956492 | 3.31e-10
2018-02-23 11:30 | 9265.922192 | 3098.0423 | 3 | 2 | 4.400206 | 0.6519995 | 1.85548 | 8.8e-11 | 8.036536 | 3.31e-10
2018-02-23 11:32 | 9385.969752 | 120.0007 | 4 | 2 | 4.291785 | 0 | 1.855481 | 8.8e-11 | 8.036541 | 3.31e-10
2018-02-23 11:34 | 9505.968952 | 239.9999 | 4 | 2 | 4.279798 | 0 | 1.855481 | 8.8e-11 | 8.036541 | 3.31e-10
2018-02-23 11:35 | 9565.971252 | 300.0022 | 4 | 2 | 4.276585 | 0 | 1.855481 | 8.8e-11 | 8.036541 | 3.31e-10
2018-02-23 11:37 | 9686.04918 | 120.0002 | 5 | 2 | 3.476275 | -6.520097 | 1.855481 | 0.2172974 | 8.036541 | 0.7697231
2018-02-23 11:39 | 9806.04988 | 240.0009 | 5 | 2 | 3.426887 | -6.520057 | 1.855481 | 0.4346441 | 8.036541 | 1.520382
2018-02-23 11:41 | 9926.04988 | 360.0009 | 5 | 2 | 3.366889 | -6.520082 | 1.855481 | 0.6519577 | 8.036541 | 2.258568
2018-02-23 11:43 | 10046.04918 | 480.0002 | 5 | 2 | 3.310162 | -6.52001 | 1.855481 | 0.869307 | 8.036541 | 2.984098
2018-02-23 11:45 | 10166.04908 | 600.0001 | 5 | 2 | 3.255351 | -6.52012 | 1.855481 | 1.086618 | 8.036541 | 3.6975
2018-02-23 11:47 | 10286.04918 | 720.0002 | 5 | 2 | 3.200091 | -6.520071 | 1.855481 | 1.303929 | 8.036541 | 4.399042
2018-02-23 11:49 | 10406.04988 | 840.0009 | 5 | 2 | 3.133931 | -6.520062 | 1.855481 | 1.521275 | 8.036541 | 5.087639
2018-02-23 11:51 | 10526.04918 | 960.0002 | 5 | 2 | 3.046474 | -6.520008 | 1.855481 | 1.738607 | 8.036541 | 5.759798
2018-02-23 11:52 | 10574.38968 | 1008.3407 | 5 | 2 | 2.999998 | -6.520051 | 1.855481 | 1.826154 | 8.036541 | 6.024537
2018-02-23 11:54 | 10694.43398 | 120.001 | 6 | 2 | 3.748546 | 0 | 1.855481 | 1.826166 | 8.036541 | 6.024573
2018-02-23 11:56 | 10814.43408 | 240.0011 | 6 | 2 | 3.771024 | 0 | 1.855481 | 1.826166 | 8.036541 | 6.024573
2018-02-23 11:57 | 10874.43628 | 300.0033 | 6 | 2 | 3.778169 | 0 | 1.855481 | 1.826166 | 8.036541 | 6.024573
2018-02-23 11:57 | 10874.4471 | 0.0026 | 7 | 3 | 3.778241 | 0 | 0 | 0 | 0 | 0
2018-02-23 11:59 | 10994.52662 | 120.0002 | 2 | 3 | 4.200282 | 3.64201 | 0.1390452 | 4.349e-09 | 0.5827377 | 1.6432e-08
2018-02-23 12:01 | 11114.52742 | 240.001 | 2 | 3 | 4.200247 | 3.336174 | 0.2548959 | 4.349e-09 | 1.069341 | 1.6432e-08
2018-02-23 12:01 | 11150.90312 | 276.3767 | 2 | 3 | 4.200255 | 3.259989 | 0.2882077 | 4.349e-09 | 1.209259 | 1.6432e-08
2018-02-23 12:03 | 11270.92 | 120.0009 | 3 | 3 | 4.222919 | 3.26004 | 0.3964962 | 4.349e-09 | 1.66522 | 1.6432e-08
2018-02-23 12:05 | 11390.92 | 240.0003 | 3 | 3 | 4.250868 | 3.26021 | 0.5051572 | 4.349e-09 | 2.125565 | 1.6432e-08
2018-02-23 12:07 | 11510.92 | 360.0002 | 3 | 3 | 4.284065 | 3.259871 | 0.6138051 | 4.349e-09 | 2.589172 | 1.6432e-08
2018-02-23 12:09 | 11630.92 | 480.0002 | 3 | 3 | 4.322996 | 3.260139 | 0.7224628 | 4.349e-09 | 3.056733 | 1.6432e-08
2018-02-23 12:11 | 11750.92 | 600.001 | 3 | 3 | 4.366702 | 3.259844 | 0.8311372 | 4.349e-09 | 3.528865 | 1.6432e-08
2018-02-23 12:13 | 11870.92 | 720.0027 | 3 | 3 | 4.400283 | 3.116039 | 0.9391069 | 4.349e-09 | 4.002627 | 1.6432e-08
2018-02-23 12:15 | 11990.92 | 840.0002 | 3 | 3 | 4.400283 | 2.718077 | 1.036069 | 4.349e-09 | 4.429287 | 1.6432e-08
2018-02-23 12:17 | 12110.92 | 960.0019 | 3 | 3 | 4.400217 | 2.396347 | 1.121149 | 4.349e-09 | 4.803663 | 1.6432e-08
2018-02-23 12:19 | 12230.92 | 1080.0002 | 3 | 3 | 4.400244 | 2.134775 | 1.196517 | 4.349e-09 | 5.135303 | 1.6432e-08
2018-02-23 12:21 | 12350.92 | 1200.001 | 3 | 3 | 4.400234 | 1.919419 | 1.263975 | 4.349e-09 | 5.432134 | 1.6432e-08
2018-02-23 12:23 | 12470.92 | 1320.0003 | 3 | 3 | 4.400241 | 1.742561 | 1.324921 | 4.349e-09 | 5.700311 | 1.6432e-08
2018-02-23 12:25 | 12590.92 | 1440.0011 | 3 | 3 | 4.400202 | 1.592466 | 1.380437 | 4.349e-09 | 5.944591 | 1.6432e-08
2018-02-23 12:27 | 12710.92 | 1560.001 | 3 | 3 | 4.400196 | 1.465563 | 1.431357 | 4.349e-09 | 6.16865 | 1.6432e-08
2018-02-23 12:29 | 12830.92 | 1680.0003 | 3 | 3 | 4.400191 | 1.356157 | 1.478342 | 4.349e-09 | 6.375393 | 1.6432e-08
2018-02-23 12:31 | 12950.92 | 1800.0004 | 3 | 3 | 4.400213 | 1.259304 | 1.521905 | 4.349e-09 | 6.567081 | 1.6432e-08
2018-02-23 12:33 | 13070.92 | 1920.0012 | 3 | 3 | 4.400177 | 1.172479 | 1.562403 | 4.349e-09 | 6.745278 | 1.6432e-08
2018-02-23 12:35 | 13190.92 | 2040.001 | 3 | 3 | 4.400174 | 1.094514 | 1.60016 | 4.349e-09 | 6.911419 | 1.6432e-08
2018-02-23 12:37 | 13310.92 | 2160.001 | 3 | 3 | 4.400141 | 1.023746 | 1.635449 | 4.349e-09 | 7.066694 | 1.6432e-08
2018-02-23 12:39 | 13430.92 | 2280.002 | 3 | 3 | 4.400169 | 0.9596405 | 1.6685 | 4.349e-09 | 7.212126 | 1.6432e-08
2018-02-23 12:41 | 13550.92 | 2400.0019 | 3 | 3 | 4.400141 | 0.8997517 | 1.699483 | 4.349e-09 | 7.348457 | 1.6432e-08
2018-02-23 12:43 | 13670.92 | 2520.002 | 3 | 3 | 4.400163 | 0.8450098 | 1.728551 | 4.349e-09 | 7.476359 | 1.6432e-08
2018-02-23 12:45 | 13790.92 | 2640.0003 | 3 | 3 | 4.400192 | 0.7934256 | 1.755842 | 4.349e-09 | 7.596447 | 1.6432e-08
2018-02-23 12:47 | 13910.92 | 2760.0011 | 3 | 3 | 4.400111 | 0.7444525 | 1.781464 | 4.349e-09 | 7.709187 | 1.6432e-08
2018-02-23 12:49 | 14030.92 | 2880.0001 | 3 | 3 | 4.400181 | 0.6998529 | 1.805532 | 4.349e-09 | 7.815092 | 1.6432e-08
2018-02-23 12:51 | 14150.92 | 3000.0018 | 3 | 3 | 4.400134 | 0.6568069 | 1.828141 | 4.349e-09 | 7.914576 | 1.6432e-08
2018-02-23 12:52 | 14167.09 | 3016.1696 | 3 | 3 | 4.400184 | 0.6519861 | 1.83108 | 4.349e-09 | 7.927506 | 1.6432e-08
2018-02-23 12:54 | 14287.13 | 120.0011 | 4 | 3 | 4.292239 | 0 | 1.831081 | 4.349e-09 | 7.927511 | 1.6432e-08
2018-02-23 12:56 | 14407.13 | 240.0002 | 4 | 3 | 4.280362 | 0 | 1.831081 | 4.349e-09 | 7.927511 | 1.6432e-08
2018-02-23 12:57 | 14467.13 | 300.0041 | 4 | 3 | 4.277193 | 0 | 1.831081 | 4.349e-09 | 7.927511 | 1.6432e-08
2018-02-23 12:59 | 14587.22 | 120.0009 | 5 | 3 | 3.483921 | -6.520092 | 1.831081 | 0.2173263 | 7.927511 | 0.7715445
2018-02-23 13:01 | 14707.22 | 240.0009 | 5 | 3 | 3.431072 | -6.520178 | 1.831081 | 0.4346519 | 7.927511 | 1.523461
2018-02-23 13:03 | 14827.22 | 360.0009 | 5 | 3 | 3.366604 | -6.520095 | 1.831081 | 0.6519673 | 7.927511 | 2.262055
2018-02-23 13:05 | 14947.22 | 480.001 | 5 | 3 | 3.308062 | -6.520093 | 1.831081 | 0.8692828 | 7.927511 | 2.987173
2018-02-23 13:07 | 15067.22 | 600.001 | 5 | 3 | 3.25399 | -6.520044 | 1.831081 | 1.086634 | 7.927511 | 3.700267
2018-02-23 13:09 | 15187.21 | 720.0002 | 5 | 3 | 3.197838 | -6.520039 | 1.831081 | 1.303959 | 7.927511 | 4.40142
2018-02-23 13:11 | 15307.21 | 840.0001 | 5 | 3 | 3.130695 | -6.520085 | 1.831081 | 1.521276 | 7.927511 | 5.089405
2018-02-23 13:13 | 15427.21 | 960.0001 | 5 | 3 | 3.040204 | -6.520118 | 1.831081 | 1.738603 | 7.927511 | 5.76054
2018-02-23 13:13 | 15467.72 | 1000.5016 | 5 | 3 | 2.999993 | -6.520113 | 1.831081 | 1.811952 | 7.927511 | 5.982098
2018-02-23 13:15 | 15587.76 | 120.0001 | 6 | 3 | 3.750503 | 0 | 1.831081 | 1.811952 | 7.927511 | 5.982098
2018-02-23 13:17 | 15707.76 | 240.0001 | 6 | 3 | 3.77344 | 0 | 1.831081 | 1.811952 | 7.927511 | 5.982098
2018-02-23 13:18 | 15767.76 | 300.004 | 6 | 3 | 3.780511 | 0 | 1.831081 | 1.811952 | 7.927511 | 5.982098
2018-02-23 13:18 | 15767.77 | 0.0026 | 7 | 4 | 3.78041 | 0 | 0 | 0 | 0 | 0
2018-02-23 13:20 | 15887.85468 | 120.0009 | 2 | 4 | 4.200293 | 3.63324 | 0.1384205 | 0 | 0.5802091 | 0
2018-02-23 13:22 | 16007.85468 | 240.0009 | 2 | 4 | 4.200246 | 3.336336 | 0.2542786 | 0 | 1.066843 | 0
2018-02-23 13:23 | 16041.89298 | 274.0392 | 2 | 4 | 4.200239 | 3.259987 | 0.2854639 | 0 | 1.197829 | 0
2018-02-23 13:25 | 16161.91 | 120.0002 | 3 | 4 | 4.224782 | 3.260181 | 0.3937403 | 0 | 1.653841 | 0
2018-02-23 13:27 | 16281.91 | 240.0009 | 3 | 4 | 4.254112 | 3.260159 | 0.5023934 | 0 | 2.11443 | 0
2018-02-23 13:29 | 16401.91 | 360.0009 | 3 | 4 | 4.288291 | 3.25984 | 0.6110515 | 0 | 2.578479 | 0
2018-02-23 13:31 | 16521.91 | 480.0002 | 3 | 4 | 4.327916 | 3.259838 | 0.7197222 | 0 | 3.046599 | 0
2018-02-23 13:33 | 16641.91 | 600.0002 | 3 | 4 | 4.371909 | 3.259857 | 0.8283782 | 0 | 3.519208 | 0
2018-02-23 13:35 | 16761.91 | 720.0002 | 3 | 4 | 4.40028 | 3.062056 | 0.9356412 | 0 | 3.990257 | 0
2018-02-23 13:37 | 16881.91 | 840.0002 | 3 | 4 | 4.400275 | 2.672167 | 1.030994 | 0 | 4.409837 | 0
2018-02-23 13:39 | 17001.91 | 960.0002 | 3 | 4 | 4.400281 | 2.354959 | 1.114591 | 0 | 4.777685 | 0
2018-02-23 13:41 | 17121.91 | 1080.0002 | 3 | 4 | 4.400256 | 2.100413 | 1.188694 | 0 | 5.103755 | 0
2018-02-23 13:43 | 17241.91 | 1200.001 | 3 | 4 | 4.400252 | 1.890953 | 1.255094 | 0 | 5.395931 | 0
2018-02-23 13:45 | 17361.91 | 1320.001 | 3 | 4 | 4.400236 | 1.718851 | 1.315156 | 0 | 5.660222 | 0
2018-02-23 13:47 | 17481.91 | 1440.001 | 3 | 4 | 4.400196 | 1.572474 | 1.369952 | 0 | 5.901336 | 0
2018-02-23 13:49 | 17601.91 | 1560.0003 | 3 | 4 | 4.400226 | 1.448785 | 1.420252 | 0 | 6.122666 | 0
2018-02-23 13:51 | 17721.91 | 1680.001 | 3 | 4 | 4.400263 | 1.340381 | 1.466688 | 0 | 6.326993 | 0
2018-02-23 13:53 | 17841.91 | 1800.0002 | 3 | 4 | 4.400187 | 1.244442 | 1.509729 | 0 | 6.516384 | 0
2018-02-23 13:55 | 17961.91 | 1920.001 | 3 | 4 | 4.40013 | 1.158877 | 1.549775 | 0 | 6.692593 | 0
2018-02-23 13:57 | 18081.91 | 2040.0002 | 3 | 4 | 4.40017 | 1.082813 | 1.587137 | 0 | 6.856993 | 0
2018-02-23 13:59 | 18201.91 | 2160.0003 | 3 | 4 | 4.400193 | 1.013412 | 1.622052 | 0 | 7.010627 | 0
2018-02-23 14:01 | 18321.91 | 2280.001 | 3 | 4 | 4.400214 | 0.9495001 | 1.654748 | 0 | 7.154492 | 0
2018-02-23 14:03 | 18441.91 | 2400.0018 | 3 | 4 | 4.400233 | 0.8910246 | 1.685394 | 0 | 7.28934 | 0
2018-02-23 14:05 | 18561.91 | 2520.001 | 3 | 4 | 4.40015 | 0.8352289 | 1.714146 | 0 | 7.415857 | 0
2018-02-23 14:07 | 18681.91 | 2640.0003 | 3 | 4 | 4.400115 | 0.7842283 | 1.741144 | 0 | 7.53465 | 0
2018-02-23 14:09 | 18801.91 | 2760.0002 | 3 | 4 | 4.400193 | 0.737504 | 1.766499 | 0 | 7.646217 | 0
2018-02-23 14:11 | 18921.91 | 2880.0001 | 3 | 4 | 4.400231 | 0.693367 | 1.790323 | 0 | 7.751048 | 0
2018-02-23 14:13 | 19038.58 | 2996.6767 | 3 | 4 | 4.400161 | 0.651989 | 1.812106 | 0 | 7.846898 | 0
2018-02-23 14:15 | 19158.62864 | 120.0009 | 4 | 4 | 4.291996 | 0 | 1.812108 | 0 | 7.846905 | 0
2018-02-23 14:17 | 19278.62854 | 240.0008 | 4 | 4 | 4.280151 | 0 | 1.812108 | 0 | 7.846905 | 0
2018-02-23 14:18 | 19338.63074 | 300.003 | 4 | 4 | 4.276976 | 0 | 1.812108 | 0 | 7.846905 | 0
2018-02-23 14:20 | 19458.71 | 120.0003 | 5 | 4 | 3.487343 | -6.520184 | 1.812108 | 0.2173042 | 7.846905 | 0.7721804
2018-02-23 14:22 | 19578.71 | 240.0002 | 5 | 4 | 3.433257 | -6.52009 | 1.812108 | 0.4346473 | 7.846905 | 1.524722
2018-02-23 14:24 | 19698.71 | 360.0002 | 5 | 4 | 3.369503 | -6.52017 | 1.812108 | 0.6519606 | 7.846905 | 2.263862
2018-02-23 14:26 | 19818.71 | 480.001 | 5 | 4 | 3.308963 | -6.520187 | 1.812108 | 0.8692835 | 7.846905 | 2.989473
2018-02-23 14:28 | 19938.71 | 600.001 | 5 | 4 | 3.251628 | -6.520095 | 1.812108 | 1.086618 | 7.846905 | 3.702376
2018-02-23 14:30 | 20058.71 | 720.0002 | 5 | 4 | 3.192188 | -6.520097 | 1.812108 | 1.303937 | 7.846905 | 4.402633
2018-02-23 14:32 | 20178.71 | 840.0002 | 5 | 4 | 3.122971 | -6.520082 | 1.812108 | 1.521264 | 7.846905 | 5.08907
2018-02-23 14:34 | 20298.71 | 960.001 | 5 | 4 | 3.029043 | -6.520126 | 1.812108 | 1.738571 | 7.846905 | 5.758162
2018-02-23 14:34 | 20327.27 | 988.5577 | 5 | 4 | 2.999999 | -6.520138 | 1.812108 | 1.7903 | 7.846905 | 5.914115
2018-02-23 14:36 | 20447.31206 | 120.001 | 6 | 4 | 3.752719 | 0 | 1.812108 | 1.790311 | 7.846905 | 5.91415
2018-02-23 14:38 | 20567.31136 | 240.0003 | 6 | 4 | 3.775959 | 0 | 1.812108 | 1.790311 | 7.846905 | 5.91415
2018-02-23 14:39 | 20627.31196 | 300.0009 | 6 | 4 | 3.783002 | 0 | 1.812108 | 1.790311 | 7.846905 | 5.91415
2018-02-23 14:39 | 20627.32 | 0.0027 | 7 | 5 | 3.782876 | 0 | 0 | 0 | 0 | 0
2018-02-23 14:41 | 20747.4 | 120.001 | 2 | 5 | 4.200267 | 3.644102 | 0.1384696 | 0 | 0.5804471 | 0
2018-02-23 14:43 | 20867.4 | 240.0002 | 2 | 5 | 4.200244 | 3.369097 | 0.2549836 | 0 | 1.069835 | 0
2018-02-23 14:44 | 20921.84 | 294.4408 | 2 | 5 | 4.20024 | 3.259987 | 0.3051008 | 0 | 1.28034 | 0
2018-02-23 14:46 | 21041.85 | 120.0009 | 3 | 5 | 4.222951 | 3.259914 | 0.4133873 | 0 | 1.736284 | 0
2018-02-23 14:48 | 21161.85 | 240.0009 | 3 | 5 | 4.252913 | 3.259901 | 0.5220367 | 0 | 2.196661 | 0
2018-02-23 14:50 | 21281.85 | 360.0001 | 3 | 5 | 4.290105 | 3.259893 | 0.6306956 | 0 | 2.660742 | 0
2018-02-23 14:52 | 21401.85 | 480.0001 | 3 | 5 | 4.3328 | 3.260098 | 0.7393574 | 0 | 3.129192 | 0
2018-02-23 14:54 | 21521.85 | 600.001 | 3 | 5 | 4.378937 | 3.259861 | 0.8480136 | 0 | 3.602455 | 0
2018-02-23 14:56 | 21641.85 | 720.0018 | 3 | 5 | 4.400312 | 2.984116 | 0.9539487 | 0 | 4.068083 | 0
2018-02-23 14:58 | 21761.85 | 840.001 | 3 | 5 | 4.400235 | 2.599632 | 1.046781 | 0 | 4.476569 | 0
2018-02-23 15:00 | 21881.85 | 960.0001 | 3 | 5 | 4.400279 | 2.288532 | 1.128064 | 0 | 4.834237 | 0
2018-02-23 15:02 | 22001.85 | 1080.0002 | 3 | 5 | 4.400227 | 2.036293 | 1.200012 | 0 | 5.150826 | 0
2018-02-23 15:04 | 22121.85 | 1200.0001 | 3 | 5 | 4.400239 | 1.833097 | 1.264385 | 0 | 5.434084 | 0
2018-02-23 15:06 | 22241.85 | 1320.0002 | 3 | 5 | 4.40022 | 1.664654 | 1.322601 | 0 | 5.690247 | 0
2018-02-23 15:08 | 22361.85 | 1440.0002 | 3 | 5 | 4.400246 | 1.524392 | 1.375672 | 0 | 5.923772 | 0
2018-02-23 15:10 | 22481.85 | 1560.0017 | 3 | 5 | 4.400249 | 1.405474 | 1.424442 | 0 | 6.138371 | 0
2018-02-23 15:12 | 22601.85 | 1680.0002 | 3 | 5 | 4.400204 | 1.299889 | 1.46948 | 0 | 6.336546 | 0
2018-02-23 15:14 | 22721.85 | 1800.001 | 3 | 5 | 4.400202 | 1.208192 | 1.51126 | 0 | 6.520387 | 0
2018-02-23 15:16 | 22841.85 | 1920.0011 | 3 | 5 | 4.400178 | 1.125067 | 1.550129 | 0 | 6.691417 | 0
2018-02-23 15:18 | 22961.85 | 2040.0018 | 3 | 5 | 4.400199 | 1.050764 | 1.586377 | 0 | 6.850916 | 0
2018-02-23 15:20 | 23081.85 | 2160.0003 | 3 | 5 | 4.400217 | 0.9833879 | 1.620251 | 0 | 6.999968 | 0
2018-02-23 15:22 | 23201.85 | 2280.0002 | 3 | 5 | 4.400189 | 0.9204493 | 1.651963 | 0 | 7.139506 | 0
2018-02-23 15:24 | 23321.85 | 2400.0018 | 3 | 5 | 4.400144 | 0.8625488 | 1.681671 | 0 | 7.270227 | 0
2018-02-23 15:26 | 23441.85 | 2520.001 | 3 | 5 | 4.400223 | 0.8095179 | 1.709522 | 0 | 7.392775 | 0
2018-02-23 15:28 | 23561.85 | 2640.0002 | 3 | 5 | 4.400133 | 0.7588959 | 1.735646 | 0 | 7.507726 | 0
2018-02-23 15:30 | 23681.85 | 2760.0001 | 3 | 5 | 4.400186 | 0.7131052 | 1.760175 | 0 | 7.615658 | 0
2018-02-23 15:32 | 23801.85 | 2880.0001 | 3 | 5 | 4.400165 | 0.6694689 | 1.783204 | 0 | 7.716989 | 0
2018-02-23 15:33 | 23851.11 | 2929.26 | 3 | 5 | 4.400121 | 0.6519794 | 1.792246 | 0 | 7.756776 | 0
2018-02-23 15:35 | 23971.16 | 119.9999 | 4 | 5 | 4.292401 | 0 | 1.792248 | 0 | 7.756786 | 0
2018-02-23 15:37 | 24091.16 | 239.9999 | 4 | 5 | 4.280571 | 0 | 1.792248 | 0 | 7.756786 | 0
2018-02-23 15:38 | 24151.16 | 300.0013 | 4 | 5 | 4.277421 | 0 | 1.792248 | 0 | 7.756786 | 0
2018-02-23 15:40 | 24271.24 | 120.0003 | 5 | 5 | 3.490294 | -6.52017 | 1.792248 | 0.2173241 | 7.756786 | 0.7729462
2018-02-23 15:42 | 24391.24 | 240.0002 | 5 | 5 | 3.435627 | -6.519849 | 1.792248 | 0.434624 | 7.756786 | 1.525899
2018-02-23 15:44 | 24511.24 | 360.0002 | 5 | 5 | 3.370957 | -6.520074 | 1.792248 | 0.6519651 | 7.756786 | 2.26557
2018-02-23 15:46 | 24631.24 | 480.0002 | 5 | 5 | 3.310321 | -6.519851 | 1.792248 | 0.8692894 | 7.756786 | 2.991438
2018-02-23 15:48 | 24751.24 | 600.001 | 5 | 5 | 3.2528 | -6.52009 | 1.792248 | 1.086622 | 7.756786 | 3.704648
2018-02-23 15:50 | 24871.24 | 720.0002 | 5 | 5 | 3.192149 | -6.519835 | 1.792248 | 1.303955 | 7.756786 | 4.405128
2018-02-23 15:52 | 24991.24 | 840.0002 | 5 | 5 | 3.12047 | -6.520203 | 1.792248 | 1.521276 | 7.756786 | 5.091393
2018-02-23 15:54 | 25111.24 | 960.0002 | 5 | 5 | 3.021495 | -6.520071 | 1.792248 | 1.738595 | 7.756786 | 5.759441
2018-02-23 15:54 | 25130.98 | 979.7424 | 5 | 5 | 2.999996 | -6.520152 | 1.792248 | 1.774352 | 7.756786 | 5.867103
2018-02-23 15:56 | 25251.03 | 120.0009 | 6 | 5 | 3.754817 | 0 | 1.792248 | 1.774352 | 7.756786 | 5.867103
2018-02-23 15:58 | 25371.02 | 240.0001 | 6 | 5 | 3.778129 | 0 | 1.792248 | 1.774352 | 7.756786 | 5.867103
2018-02-23 15:59 | 25431.03 | 300.0016 | 6 | 5 | 3.785066 | 0 | 1.792248 | 1.774352 | 7.756786 | 5.867103
2018-02-23 15:59 | 25431.03 | 0.0026 | 7 | 6 | 3.785025 | 0 | 0 | 0 | 0 | 0
2018-02-23 16:01 | 25551.11 | 120.0001 | 2 | 6 | 4.200284 | 3.578911 | 0.1365706 | 3.28e-10 | 0.5726258 | 1.241e-09
2018-02-23 16:03 | 25671.11 | 240.001 | 2 | 6 | 4.200293 | 3.304541 | 0.2508679 | 3.28e-10 | 1.052704 | 1.241e-09
2018-02-23 16:04 | 25693.69 | 262.576 | 2 | 6 | 4.200157 | 3.259995 | 0.2714455 | 3.28e-10 | 1.139135 | 1.241e-09
2018-02-23 16:06 | 25813.7 | 120.0001 | 3 | 6 | 4.2216 | 3.260036 | 0.3797199 | 3.28e-10 | 1.594961 | 1.241e-09
2018-02-23 16:08 | 25933.7 | 240.001 | 3 | 6 | 4.249026 | 3.260048 | 0.4883887 | 3.28e-10 | 2.055157 | 1.241e-09
2018-02-23 16:10 | 26053.7 | 360.0001 | 3 | 6 | 4.282886 | 3.259987 | 0.5970499 | 3.28e-10 | 2.518638 | 1.241e-09
2018-02-23 16:12 | 26173.7 | 480.0001 | 3 | 6 | 4.322888 | 3.259985 | 0.7057213 | 3.28e-10 | 2.986188 | 1.241e-09
2018-02-23 16:14 | 26293.7 | 600.0001 | 3 | 6 | 4.367928 | 3.259958 | 0.8143719 | 3.28e-10 | 3.458276 | 1.241e-09
2018-02-23 16:16 | 26413.7 | 720 | 3 | 6 | 4.400285 | 3.074894 | 0.921938 | 3.28e-10 | 3.93042 | 1.241e-09
2018-02-23 16:18 | 26533.7 | 840.0002 | 3 | 6 | 4.400266 | 2.657412 | 1.017173 | 3.28e-10 | 4.349482 | 1.241e-09
2018-02-23 16:20 | 26653.7 | 960.0002 | 3 | 6 | 4.40026 | 2.326248 | 1.10002 | 3.28e-10 | 4.714031 | 1.241e-09
2018-02-23 16:22 | 26773.7 | 1080.0011 | 3 | 6 | 4.400294 | 2.066741 | 1.173071 | 3.28e-10 | 5.035471 | 1.241e-09
2018-02-23 16:24 | 26893.7 | 1200.001 | 3 | 6 | 4.400225 | 1.85533 | 1.238313 | 3.28e-10 | 5.322555 | 1.241e-09
2018-02-23 16:26 | 27013.7 | 1320.001 | 3 | 6 | 4.400216 | 1.683724 | 1.297198 | 3.28e-10 | 5.581663 | 1.241e-09
2018-02-23 16:28 | 27133.7 | 1440.001 | 3 | 6 | 4.400236 | 1.540286 | 1.350867 | 3.28e-10 | 5.817818 | 1.241e-09
2018-02-23 16:30 | 27253.7 | 1560.0002 | 3 | 6 | 4.400198 | 1.417308 | 1.400091 | 3.28e-10 | 6.034412 | 1.241e-09
2018-02-23 16:32 | 27373.7 | 1680.001 | 3 | 6 | 4.400145 | 1.310836 | 1.445538 | 3.28e-10 | 6.234388 | 1.241e-09
2018-02-23 16:34 | 27493.7 | 1800.0002 | 3 | 6 | 4.400221 | 1.218752 | 1.487668 | 3.28e-10 | 6.419768 | 1.241e-09
2018-02-23 16:36 | 27613.7 | 1920.0011 | 3 | 6 | 4.400226 | 1.136381 | 1.526894 | 3.28e-10 | 6.592371 | 1.241e-09
2018-02-23 16:38 | 27733.7 | 2040.0001 | 3 | 6 | 4.400186 | 1.061152 | 1.563491 | 3.28e-10 | 6.753406 | 1.241e-09
2018-02-23 16:40 | 27853.7 | 2160.0011 | 3 | 6 | 4.400172 | 0.9920912 | 1.597691 | 3.28e-10 | 6.903892 | 1.241e-09
2018-02-23 16:42 | 27973.7 | 2280.001 | 3 | 6 | 4.40018 | 0.9292974 | 1.629697 | 3.28e-10 | 7.044723 | 1.241e-09
2018-02-23 16:44 | 28093.7 | 2400.0009 | 3 | 6 | 4.400157 | 0.8702345 | 1.659682 | 3.28e-10 | 7.176664 | 1.241e-09
2018-02-23 16:46 | 28213.7 | 2520.001 | 3 | 6 | 4.400169 | 0.8158817 | 1.687783 | 3.28e-10 | 7.300312 | 1.241e-09
2018-02-23 16:48 | 28333.7 | 2640.0009 | 3 | 6 | 4.400195 | 0.7659197 | 1.714131 | 3.28e-10 | 7.416251 | 1.241e-09
2018-02-23 16:50 | 28453.7 | 2760.0011 | 3 | 6 | 4.400126 | 0.718421 | 1.73886 | 3.28e-10 | 7.525062 | 1.241e-09
2018-02-23 16:52 | 28573.7 | 2880.0002 | 3 | 6 | 4.400114 | 0.6747351 | 1.762084 | 3.28e-10 | 7.62725 | 1.241e-09
2018-02-23 16:53 | 28639.87 | 2946.1647 | 3 | 6 | 4.400119 | 0.6519995 | 1.774283 | 3.28e-10 | 7.680927 | 1.241e-09
2018-02-23 16:55 | 28759.91 | 120.0007 | 4 | 6 | 4.2922 | 0 | 1.774285 | 3.28e-10 | 7.680935 | 1.241e-09
2018-02-23 16:57 | 28879.91 | 239.9998 | 4 | 6 | 4.280407 | 0 | 1.774285 | 3.28e-10 | 7.680935 | 1.241e-09
2018-02-23 16:58 | 28939.91 | 300.0028 | 4 | 6 | 4.277264 | 0 | 1.774285 | 3.28e-10 | 7.680935 | 1.241e-09
2018-02-23 17:00 | 29059.99 | 120.001 | 5 | 6 | 3.490744 | -6.520175 | 1.774285 | 0.2172949 | 7.680935 | 0.7729906
2018-02-23 17:02 | 29179.99 | 240.0009 | 5 | 6 | 3.435199 | -6.520165 | 1.774285 | 0.4346325 | 7.680935 | 1.526069
2018-02-23 17:04 | 29299.99 | 360.0009 | 5 | 6 | 3.369499 | -6.520164 | 1.774285 | 0.6519385 | 7.680935 | 2.265411
2018-02-23 17:06 | 29419.99 | 480.0009 | 5 | 6 | 3.308905 | -6.520192 | 1.774285 | 0.8692927 | 7.680935 | 2.991092
2018-02-23 17:08 | 29539.99 | 600.0009 | 5 | 6 | 3.251571 | -6.520143 | 1.774285 | 1.086596 | 7.680935 | 3.70386
2018-02-23 17:10 | 29659.99 | 720.0002 | 5 | 6 | 3.191864 | -6.520203 | 1.774285 | 1.303924 | 7.680935 | 4.404162
2018-02-23 17:12 | 29779.99 | 840.0009 | 5 | 6 | 3.119441 | -6.520151 | 1.774285 | 1.52126 | 7.680935 | 5.090338
2018-02-23 17:14 | 29899.99 | 960.0009 | 5 | 6 | 3.017959 | -6.519831 | 1.774285 | 1.738594 | 7.680935 | 5.758091
2018-02-23 17:14 | 29916.72 | 976.7256 | 5 | 6 | 2.999998 | -6.520133 | 1.774285 | 1.768877 | 7.680935 | 5.849213
2018-02-23 17:16 | 30036.76 | 120.0001 | 6 | 6 | 3.755321 | 0 | 1.774285 | 1.768891 | 7.680935 | 5.849256
2018-02-23 17:18 | 30156.76 | 240 | 6 | 6 | 3.778872 | 0 | 1.774285 | 1.768891 | 7.680935 | 5.849256
2018-02-23 17:19 | 30216.76 | 300.0023 | 6 | 6 | 3.78586 | 0 | 1.774285 | 1.768891 | 7.680935 | 5.849256
2018-02-23 17:19 | 30216.77 | 0.0027 | 7 | 7 | 3.785967 | 0 | 0 | 0 | 0 | 0
2018-02-23 17:21 | 30336.85 | 120.001 | 2 | 7 | 4.200281 | 3.527908 | 0.1353035 | 0 | 0.5673795 | 0
2018-02-23 17:23 | 30454.27 | 237.4144 | 2 | 7 | 4.200278 | 3.259991 | 0.2455228 | 0 | 1.030329 | 0
2018-02-23 17:25 | 30574.28 | 120.0001 | 3 | 7 | 4.220107 | 3.259958 | 0.3538151 | 0 | 1.486161 | 0
2018-02-23 17:27 | 30694.28 | 240.001 | 3 | 7 | 4.244915 | 3.259953 | 0.4624773 | 0 | 1.946019 | 0
2018-02-23 17:29 | 30814.28 | 360.001 | 3 | 7 | 4.276228 | 3.259937 | 0.5711445 | 0 | 2.408942 | 0
2018-02-23 17:31 | 30934.28 | 480.0001 | 3 | 7 | 4.313862 | 3.259966 | 0.6798015 | 0 | 2.875572 | 0
2018-02-23 17:33 | 31054.28 | 600.0009 | 3 | 7 | 4.356494 | 3.259977 | 0.7884688 | 0 | 3.346627 | 0
2018-02-23 17:35 | 31174.28 | 720.0001 | 3 | 7 | 4.400306 | 3.232822 | 0.8971112 | 0 | 3.822385 | 0
2018-02-23 17:37 | 31294.28 | 840.001 | 3 | 7 | 4.400241 | 2.791525 | 0.9970692 | 0 | 4.262229 | 0
2018-02-23 17:39 | 31414.28 | 960.0001 | 3 | 7 | 4.400263 | 2.446995 | 1.084181 | 0 | 4.645545 | 0
2018-02-23 17:41 | 31534.28 | 1080.0011 | 3 | 7 | 4.400255 | 2.161448 | 1.160869 | 0 | 4.982993 | 0
2018-02-23 17:43 | 31654.28 | 1200.0002 | 3 | 7 | 4.400224 | 1.925381 | 1.228834 | 0 | 5.282056 | 0
2018-02-23 17:45 | 31774.28 | 1320.0018 | 3 | 7 | 4.400234 | 1.731677 | 1.289679 | 0 | 5.549785 | 0
2018-02-23 17:47 | 31894.28 | 1440.002 | 3 | 7 | 4.400224 | 1.575321 | 1.344718 | 0 | 5.791973 | 0
2018-02-23 17:49 | 32014.28 | 1560.0009 | 3 | 7 | 4.400198 | 1.443501 | 1.394976 | 0 | 6.013117 | 0
2018-02-23 17:51 | 32134.28 | 1680.0002 | 3 | 7 | 4.400163 | 1.330618 | 1.441176 | 0 | 6.216406 | 0
2018-02-23 17:53 | 32254.28 | 1800.0011 | 3 | 7 | 4.400205 | 1.232821 | 1.483861 | 0 | 6.404229 | 0
2018-02-23 17:55 | 32374.28 | 1920.0001 | 3 | 7 | 4.400236 | 1.147066 | 1.523488 | 0 | 6.578595 | 0
2018-02-23 17:57 | 32494.28 | 2040.0002 | 3 | 7 | 4.400197 | 1.069897 | 1.560408 | 0 | 6.741052 | 0
2018-02-23 17:59 | 32614.28 | 2160.0002 | 3 | 7 | 4.400205 | 0.9999275 | 1.594882 | 0 | 6.892741 | 0
2018-02-23 18:01 | 32734.28 | 2280.001 | 3 | 7 | 4.400198 | 0.9350243 | 1.627106 | 0 | 7.034533 | 0
2018-02-23 18:03 | 32854.28 | 2400.0003 | 3 | 7 | 4.400217 | 0.8751812 | 1.657255 | 0 | 7.167197 | 0
2018-02-23 18:05 | 32974.28 | 2520.001 | 3 | 7 | 4.40016 | 0.819315 | 1.685484 | 0 | 7.291407 | 0
2018-02-23 18:07 | 33094.28 | 2640.0002 | 3 | 7 | 4.400175 | 0.7678785 | 1.711927 | 0 | 7.407762 | 0
2018-02-23 18:09 | 33214.28 | 2760.0003 | 3 | 7 | 4.400211 | 0.7205257 | 1.736712 | 0 | 7.516819 | 0
2018-02-23 18:11 | 33334.28 | 2880.0002 | 3 | 7 | 4.40019 | 0.6757298 | 1.759962 | 0 | 7.619125 | 0
2018-02-23 18:12 | 33400.34 | 2946.0583 | 3 | 7 | 4.400115 | 0.6519995 | 1.772145 | 0 | 7.67273 | 0
2018-02-23 18:14 | 33520.38 | 120.0007 | 4 | 7 | 4.29296 | 0 | 1.772145 | 0 | 7.67273 | 0
2018-02-23 18:16 | 33640.38 | 239.9999 | 4 | 7 | 4.281247 | 0 | 1.772145 | 0 | 7.67273 | 0
2018-02-23 18:17 | 33700.39 | 300.0021 | 4 | 7 | 4.278082 | 0 | 1.772145 | 0 | 7.67273 | 0
2018-02-23 18:19 | 33820.46 | 120.0011 | 5 | 7 | 3.493797 | -6.520241 | 1.772145 | 0.2173019 | 7.67273 | 0.7737976
2018-02-23 18:21 | 33940.46 | 240.0002 | 5 | 7 | 3.436565 | -6.519795 | 1.772145 | 0.4346195 | 7.67273 | 1.527232
2018-02-23 18:23 | 34060.46 | 360.0003 | 5 | 7 | 3.37169 | -6.51989 | 1.772145 | 0.6519404 | 7.67273 | 2.26701
2018-02-23 18:25 | 34180.46 | 480.0019 | 5 | 7 | 3.310845 | -6.520196 | 1.772145 | 0.8692849 | 7.67273 | 2.993154
2018-02-23 18:27 | 34300.46 | 600.0002 | 5 | 7 | 3.253193 | -6.520188 | 1.772145 | 1.086602 | 7.67273 | 3.706396
2018-02-23 18:29 | 34420.46 | 720.0003 | 5 | 7 | 3.193432 | -6.520196 | 1.772145 | 1.303917 | 7.67273 | 4.406993
2018-02-23 18:31 | 34540.46 | 840.0002 | 5 | 7 | 3.12077 | -6.51983 | 1.772145 | 1.521233 | 7.67273 | 5.09339
2018-02-23 18:33 | 34660.46 | 960.0011 | 5 | 7 | 3.019801 | -6.519804 | 1.772145 | 1.73858 | 7.67273 | 5.761458
2018-02-23 18:34 | 34679.07 | 978.6048 | 5 | 7 | 2.999997 | -6.519818 | 1.772145 | 1.772278 | 7.67273 | 5.86289
2018-02-23 18:36 | 34799.11228 | 120.0009 | 6 | 7 | 3.755127 | 0 | 1.772145 | 1.772278 | 7.67273 | 5.86289
2018-02-23 18:38 | 34919.11228 | 240.0009 | 6 | 7 | 3.778775 | 0 | 1.772145 | 1.772278 | 7.67273 | 5.86289
2018-02-23 18:39 | 34979.11298 | 300.0016 | 6 | 7 | 3.785793 | 0 | 1.772145 | 1.772278 | 7.67273 | 5.86289
2018-02-23 18:39 | 34979.12 | 0.0026 | 7 | 8 | 3.785602 | 0 | 0 | 0 | 0 | 0
2018-02-23 18:41 | 35099.20492 | 120.0001 | 2 | 8 | 4.200263 | 3.536451 | 0.1356785 | 2.373e-09 | 0.5689176 | 8.983e-09
2018-02-23 18:42 | 35210.18002 | 230.9752 | 2 | 8 | 4.200245 | 3.259981 | 0.2400534 | 2.373e-09 | 1.00732 | 8.983e-09
2018-02-23 18:44 | 35330.19 | 120.001 | 3 | 8 | 4.222572 | 3.259941 | 0.3483296 | 2.373e-09 | 1.463232 | 8.983e-09
2018-02-23 18:46 | 35450.19 | 240.0009 | 3 | 8 | 4.249424 | 3.259991 | 0.4569863 | 2.373e-09 | 1.92346 | 8.983e-09
2018-02-23 18:48 | 35570.19 | 360.0009 | 3 | 8 | 4.280797 | 3.259989 | 0.5656592 | 2.373e-09 | 2.386911 | 8.983e-09
2018-02-23 18:50 | 35690.19 | 480.001 | 3 | 8 | 4.317745 | 3.259914 | 0.6743174 | 2.373e-09 | 2.854015 | 8.983e-09
2018-02-23 18:52 | 35810.19 | 600.001 | 3 | 8 | 4.360106 | 3.259985 | 0.7829759 | 2.373e-09 | 3.32543 | 8.983e-09
2018-02-23 18:54 | 35930.19 | 720.0002 | 3 | 8 | 4.400314 | 3.192297 | 0.8914971 | 2.373e-09 | 3.80101 | 8.983e-09
2018-02-23 18:56 | 36050.19 | 840.001 | 3 | 8 | 4.400264 | 2.768923 | 0.9904827 | 2.373e-09 | 4.236574 | 8.983e-09
2018-02-23 18:58 | 36170.19 | 960.0002 | 3 | 8 | 4.400285 | 2.43642 | 1.077029 | 2.373e-09 | 4.617403 | 8.983e-09
2018-02-23 19:00 | 36290.19 | 1080.001 | 3 | 8 | 4.400259 | 2.165498 | 1.153569 | 2.373e-09 | 4.954198 | 8.983e-09
2018-02-23 19:02 | 36410.19 | 1200.0009 | 3 | 8 | 4.400253 | 1.94278 | 1.221912 | 2.373e-09 | 5.254923 | 8.983e-09
2018-02-23 19:04 | 36530.19 | 1320.001 | 3 | 8 | 4.400228 | 1.754679 | 1.28345 | 2.373e-09 | 5.525704 | 8.983e-09
2018-02-23 19:06 | 36650.19 | 1440.001 | 3 | 8 | 4.400253 | 1.590396 | 1.339124 | 2.373e-09 | 5.770683 | 8.983e-09
2018-02-23 19:08 | 36770.19 | 1560.0011 | 3 | 8 | 4.400231 | 1.451739 | 1.389752 | 2.373e-09 | 5.993455 | 8.983e-09
2018-02-23 19:10 | 36890.19 | 1680.001 | 3 | 8 | 4.40019 | 1.335747 | 1.436137 | 2.373e-09 | 6.197559 | 8.983e-09
2018-02-23 19:12 | 37010.19 | 1800.0018 | 3 | 8 | 4.400199 | 1.236433 | 1.478974 | 2.373e-09 | 6.386051 | 8.983e-09
2018-02-23 19:14 | 37130.19 | 1920.001 | 3 | 8 | 4.400191 | 1.148279 | 1.518689 | 2.373e-09 | 6.560808 | 8.983e-09
2018-02-23 19:16 | 37250.19 | 2040.0018 | 3 | 8 | 4.400186 | 1.070264 | 1.555648 | 2.373e-09 | 6.723432 | 8.983e-09
2018-02-23 19:18 | 37370.19 | 2160.0008 | 3 | 8 | 4.400186 | 1.000188 | 1.590132 | 2.373e-09 | 6.87517 | 8.983e-09
2018-02-23 19:20 | 37490.19 | 2280.0002 | 3 | 8 | 4.40016 | 0.9364605 | 1.622393 | 2.373e-09 | 7.017123 | 8.983e-09
2018-02-23 19:22 | 37610.19 | 2400.0011 | 3 | 8 | 4.400202 | 0.878233 | 1.652616 | 2.373e-09 | 7.150111 | 8.983e-09
2018-02-23 19:24 | 37730.19 | 2520.0002 | 3 | 8 | 4.400158 | 0.8236542 | 1.680963 | 2.373e-09 | 7.274843 | 8.983e-09
2018-02-23 19:26 | 37850.19 | 2640.001 | 3 | 8 | 4.400157 | 0.7729759 | 1.707563 | 2.373e-09 | 7.391887 | 8.983e-09
2018-02-23 19:28 | 37970.19 | 2760.0002 | 3 | 8 | 4.40015 | 0.7256842 | 1.732534 | 2.373e-09 | 7.501762 | 8.983e-09
2018-02-23 19:30 | 38090.19 | 2880.0018 | 3 | 8 | 4.400219 | 0.6816483 | 1.755976 | 2.373e-09 | 7.604911 | 8.983e-09
2018-02-23 19:32 | 38173.58 | 2963.3849 | 3 | 8 | 4.400172 | 0.6519995 | 1.771418 | 2.373e-09 | 7.672859 | 8.983e-09
2018-02-23 19:34 | 38293.62 | 120.0002 | 4 | 8 | 4.292758 | 0 | 1.771418 | 2.373e-09 | 7.672859 | 8.983e-09
2018-02-23 19:36 | 38413.62 | 240.001 | 4 | 8 | 4.280952 | 0 | 1.771418 | 2.373e-09 | 7.672859 | 8.983e-09
2018-02-23 19:37 | 38473.62 | 300.0017 | 4 | 8 | 4.277814 | 0 | 1.771418 | 2.373e-09 | 7.672859 | 8.983e-09
2018-02-23 19:39 | 38593.7 | 120.0009 | 5 | 8 | 3.493192 | -6.51989 | 1.771418 | 0.2173156 | 7.672859 | 0.7737722
2018-02-23 19:41 | 38713.7 | 240.0002 | 5 | 8 | 3.434806 | -6.519835 | 1.771418 | 0.4346214 | 7.672859 | 1.526958
2018-02-23 19:43 | 38833.7 | 360.0001 | 5 | 8 | 3.367941 | -6.519857 | 1.771418 | 0.6519575 | 7.672859 | 2.266144
2018-02-23 19:45 | 38953.7 | 480.0009 | 5 | 8 | 3.307333 | -6.519894 | 1.771418 | 0.8692741 | 7.672859 | 2.991333
2018-02-23 19:47 | 39073.7 | 600.0001 | 5 | 8 | 3.249999 | -6.519846 | 1.771418 | 1.0866 | 7.672859 | 3.703891
2018-02-23 19:49 | 39193.7 | 720.0001 | 5 | 8 | 3.189252 | -6.519877 | 1.771418 | 1.303896 | 7.672859 | 4.403557
2018-02-23 19:51 | 39313.7 | 840.001 | 5 | 8 | 3.116762 | -6.519836 | 1.771418 | 1.521214 | 7.672859 | 5.089115
2018-02-23 19:53 | 39433.7 | 960.0009 | 5 | 8 | 3.013966 | -6.519897 | 1.771418 | 1.738556 | 7.672859 | 5.756115
2018-02-23 19:53 | 39446.33 | 972.6271 | 5 | 8 | 2.999999 | -6.51989 | 1.771418 | 1.761397 | 7.672859 | 5.824797
2018-02-23 19:55 | 39566.37 | 119.9998 | 6 | 8 | 3.756439 | 0 | 1.771418 | 1.761397 | 7.672859 | 5.824797
2018-02-23 19:57 | 39686.37 | 240.0006 | 6 | 8 | 3.780254 | 0 | 1.771418 | 1.761397 | 7.672859 | 5.824797
2018-02-23 19:58 | 39746.37 | 300.0045 | 6 | 8 | 3.787248 | 0 | 1.771418 | 1.761397 | 7.672859 | 5.824797
2018-02-23 19:58 | 39746.38 | 0.0028 | 7 | 9 | 3.787358 | 0 | 0 | 0 | 0 | 0
2018-02-23 20:00 | 39866.46 | 120.0011 | 2 | 9 | 4.200283 | 3.536953 | 0.1355872 | 1.416e-09 | 0.5685552 | 5.364e-09
2018-02-23 20:02 | 39977.24 | 230.7777 | 2 | 9 | 4.200221 | 3.259998 | 0.2398254 | 1.416e-09 | 1.006383 | 5.364e-09
2018-02-23 20:04 | 40097.26 | 120.0009 | 3 | 9 | 4.222793 | 3.259903 | 0.3481121 | 1.416e-09 | 1.462342 | 5.364e-09
2018-02-23 20:06 | 40217.25 | 240.0001 | 3 | 9 | 4.250364 | 3.259907 | 0.4567664 | 1.416e-09 | 1.922613 | 5.364e-09
2018-02-23 20:08 | 40337.25 | 360.0001 | 3 | 9 | 4.283978 | 3.259901 | 0.5654296875 | 1.416e-09 | 2.386241 | 5.364e-09
2018-02-23 20:10 | 40457.26 | 480.001 | 3 | 9 | 4.32309 | 3.259958 | 0.6740912 | 1.416e-09 | 2.853829 | 5.364e-09
2018-02-23 20:12 | 40577.25 | 600.0002 | 3 | 9 | 4.36542 | 3.25997 | 0.7827547 | 1.416e-09 | 3.325862 | 5.364e-09
2018-02-23 20:14 | 40697.25 | 720.0002 | 3 | 9 | 4.4003 | 3.142317 | 0.8909541 | 1.416e-09 | 3.800485 | 5.364e-09
2018-02-23 20:16 | 40817.25 | 840.0002 | 3 | 9 | 4.400227 | 2.742994 | 0.9887738 | 1.416e-09 | 4.230918 | 5.364e-09
2018-02-23 20:18 | 40937.26 | 960.0009 | 3 | 9 | 4.40026 | 2.419601 | 1.074629 | 1.416e-09 | 4.608704 | 5.364e-09
2018-02-23 20:20 | 41057.26 | 1080.001 | 3 | 9 | 4.400266 | 2.153918 | 1.150711 | 1.416e-09 | 4.943487 | 5.364e-09
2018-02-23 20:22 | 41177.26 | 1200.001 | 3 | 9 | 4.400239 | 1.937963 | 1.218777 | 1.416e-09 | 5.24299 | 5.364e-09
2018-02-23 20:24 | 41297.26 | 1320.001 | 3 | 9 | 4.400189 | 1.757971 | 1.280289 | 1.416e-09 | 5.513657 | 5.364e-09
2018-02-23 20:26 | 41417.26 | 1440.001 | 3 | 9 | 4.400209 | 1.604568 | 1.336287 | 1.416e-09 | 5.760062 | 5.364e-09
2018-02-23 20:28 | 41537.26 | 1560.001 | 3 | 9 | 4.400228 | 1.468783 | 1.387488 | 1.416e-09 | 5.985357 | 5.364e-09
2018-02-23 20:30 | 41657.26 | 1680.001 | 3 | 9 | 4.400217 | 1.346019 | 1.434355 | 1.416e-09 | 6.191582 | 5.364e-09
2018-02-23 20:32 | 41777.26 | 1800.0009 | 3 | 9 | 4.400199 | 1.238245 | 1.477376 | 1.416e-09 | 6.380886 | 5.364e-09
2018-02-23 20:34 | 41897.25 | 1920.0002 | 3 | 9 | 4.400189 | 1.14709 | 1.517096 | 1.416e-09 | 6.55566 | 5.364e-09
2018-02-23 20:36 | 42017.26 | 2040.001 | 3 | 9 | 4.400177 | 1.066833 | 1.553967 | 1.416e-09 | 6.717898 | 5.364e-09
2018-02-23 20:38 | 42137.26 | 2160.001 | 3 | 9 | 4.400131 | 0.9945984 | 1.588312 | 1.416e-09 | 6.869025 | 5.364e-09
2018-02-23 20:40 | 42257.25 | 2280.0002 | 3 | 9 | 4.400155 | 0.9298153 | 1.620383 | 1.416e-09 | 7.010145 | 5.364e-09
2018-02-23 20:42 | 42377.25 | 2400.0002 | 3 | 9 | 4.400168 | 0.8708792 | 1.650387 | 1.416e-09 | 7.142166 | 5.364e-09
2018-02-23 20:44 | 42497.26 | 2520.001 | 3 | 9 | 4.400198 | 0.8165321 | 1.678495 | 1.416e-09 | 7.265844 | 5.364e-09
2018-02-23 20:46 | 42617.26 | 2640.0009 | 3 | 9 | 4.400163 | 0.7655134 | 1.70485 | 1.416e-09 | 7.381814 | 5.364e-09
2018-02-23 20:48 | 42737.25 | 2760.0002 | 3 | 9 | 4.400129 | 0.7182932 | 1.729582 | 1.416e-09 | 7.490638 | 5.364e-09
2018-02-23 20:50 | 42857.25 | 2880.0001 | 3 | 9 | 4.400153 | 0.6749763 | 1.7528 | 1.416e-09 | 7.592802 | 5.364e-09
2018-02-23 20:51 | 42922.14 | 2944.8816 | 3 | 9 | 4.400111 | 0.6519995 | 1.76476 | 1.416e-09 | 7.645425 | 5.364e-09
2018-02-23 20:53 | 43042.18 | 120.0009 | 4 | 9 | 4.293527 | 0 | 1.76476 | 1.416e-09 | 7.645425 | 5.364e-09
2018-02-23 20:55 | 43162.18 | 240.0009 | 4 | 9 | 4.281805 | 0 | 1.76476 | 1.416e-09 | 7.645425 | 5.364e-09
2018-02-23 20:56 | 43222.18 | 300.0024 | 4 | 9 | 4.278683 | 0 | 1.76476 | 1.416e-09 | 7.645425 | 5.364e-09
2018-02-23 20:58 | 43342.26 | 120.0001 | 5 | 9 | 3.497104 | -6.519926 | 1.76476 | 0.217308 | 7.645425 | 0.7746603
2018-02-23 21:00 | 43462.26 | 240.0009 | 5 | 9 | 3.437468 | -6.519866 | 1.76476 | 0.4346286 | 7.645425 | 1.528605
2018-02-23 21:02 | 43582.26 | 360.0001 | 5 | 9 | 3.369992 | -6.519851 | 1.76476 | 0.6519463 | 7.645425 | 2.268222
2018-02-23 21:04 | 43702.26 | 480.0002 | 5 | 9 | 3.308757 | -6.519808 | 1.76476 | 0.8692718 | 7.645425 | 2.993868
2018-02-23 21:06 | 43822.26 | 600.001 | 5 | 9 | 3.251165 | -6.51991 | 1.76476 | 1.086579 | 7.645425 | 3.706599
2018-02-23 21:08 | 43942.26 | 720.0002 | 5 | 9 | 3.191272 | -6.519856 | 1.76476 | 1.303907 | 7.645425 | 4.406797
2018-02-23 21:10 | 44062.26 | 840.0002 | 5 | 9 | 3.118606 | -6.519843 | 1.76476 | 1.521211 | 7.645425 | 5.092759
2018-02-23 21:12 | 44182.26 | 960.0009 | 5 | 9 | 3.017208 | -6.519862 | 1.76476 | 1.738546 | 7.645425 | 5.76025
2018-02-23 21:12 | 44197.84 | 975.5872 | 5 | 9 | 2.999999 | -6.519839 | 1.76476 | 1.766773 | 7.645425 | 5.845179
2018-02-23 21:14 | 44317.89 | 120.0007 | 6 | 9 | 3.756047 | 0 | 1.76476 | 1.766808 | 7.645425 | 5.845282
2018-02-23 21:16 | 44437.89 | 239.9999 | 6 | 9 | 3.779848 | 0 | 1.76476 | 1.766808 | 7.645425 | 5.845282
2018-02-23 21:17 | 44497.89 | 300.0021 | 6 | 9 | 3.786801 | 0 | 1.76476 | 1.766808 | 7.645425 | 5.845282
2018-02-23 21:17 | 44497.90182 | 0.0026 | 7 | 10 | 3.786861 | 0 | 0 | 0 | 0 | 0
2018-02-23 21:19 | 44617.98134 | 120.0002 | 2 | 10 | 4.200317 | 3.560257 | 0.1361975 | 3.39e-10 | 0.5710782 | 1.282e-09
2018-02-23 21:21 | 44737.32514 | 239.344 | 2 | 10 | 4.200259 | 3.259983 | 0.2488331 | 3.39e-10 | 1.044177 | 1.282e-09
2018-02-23 21:23 | 44857.34 | 120.0009 | 3 | 10 | 4.223489 | 3.259893 | 0.3571182 | 3.39e-10 | 1.500159 | 1.282e-09
2018-02-23 21:25 | 44977.34 | 240.0001 | 3 | 10 | 4.251828 | 3.259901 | 0.4657731 | 3.39e-10 | 1.96055 | 1.282e-09
2018-02-23 21:27 | 45097.34 | 360.0001 | 3 | 10 | 4.286175 | 3.25993 | 0.5744402 | 3.39e-10 | 2.424392 | 1.282e-09
2018-02-23 21:29 | 45217.34 | 480 | 3 | 10 | 4.326474 | 3.259912 | 0.6830955 | 3.39e-10 | 2.892245 | 1.282e-09
2018-02-23 21:31 | 45337.34 | 600.0017 | 3 | 10 | 4.371953 | 3.259977 | 0.7917548 | 3.39e-10 | 3.364789 | 1.282e-09
2018-02-23 21:33 | 45457.34 | 720.0008 | 3 | 10 | 4.400267 | 3.061113 | 0.8989967 | 3.39e-10 | 3.835762 | 1.282e-09
2018-02-23 21:35 | 45577.34 | 840.0001 | 3 | 10 | 4.400291 | 2.679562 | 0.9944179 | 3.39e-10 | 4.255641 | 1.282e-09
2018-02-23 21:37 | 45697.34 | 960.0008 | 3 | 10 | 4.40024 | 2.37014 | 1.078418 | 3.39e-10 | 4.625262 | 1.282e-09
2018-02-23 21:39 | 45817.34 | 1080.0009 | 3 | 10 | 4.400239 | 2.1179 | 1.15306 | 3.39e-10 | 4.953708 | 1.282e-09
2018-02-23 21:41 | 45937.34 | 1200.0001 | 3 | 10 | 4.400299 | 1.911711 | 1.220108 | 3.39e-10 | 5.248737 | 1.282e-09
2018-02-23 21:43 | 46057.34 | 1320.0008 | 3 | 10 | 4.400207 | 1.738859 | 1.280851 | 3.39e-10 | 5.516018 | 1.282e-09
2018-02-23 21:45 | 46177.34 | 1440.0001 | 3 | 10 | 4.400237 | 1.591928 | 1.3363 | 3.39e-10 | 5.760007 | 1.282e-09
2018-02-23 21:47 | 46297.34 | 1560.0017 | 3 | 10 | 4.40021 | 1.464659 | 1.387197 | 3.39e-10 | 5.983963 | 1.282e-09
2018-02-23 21:49 | 46417.34 | 1680 | 3 | 10 | 4.400237 | 1.352696 | 1.434119 | 3.39e-10 | 6.190429 | 1.282e-09
2018-02-23 21:51 | 46537.34 | 1800 | 3 | 10 | 4.400266 | 1.245726 | 1.47738 | 3.39e-10 | 6.38079 | 1.282e-09
2018-02-23 21:53 | 46657.34 | 1920.001 | 3 | 10 | 4.400173 | 1.149387 | 1.517257 | 3.39e-10 | 6.556255 | 1.282e-09
2018-02-23 21:55 | 46777.34 | 2040.0001 | 3 | 10 | 4.400195 | 1.067758 | 1.554174 | 3.39e-10 | 6.718699 | 1.282e-09
2018-02-23 21:57 | 46897.34 | 2160.0017 | 3 | 10 | 4.400197 | 0.9951725 | 1.588532 | 3.39e-10 | 6.869879 | 1.282e-09
2018-02-23 21:59 | 47017.34 | 2280.0009 | 3 | 10 | 4.400196 | 0.9297009 | 1.620585 | 3.39e-10 | 7.010916 | 1.282e-09
2018-02-23 22:01 | 47137.34 | 2400.0008 | 3 | 10 | 4.40014 | 0.8694744 | 1.650558 | 3.39e-10 | 7.142805 | 1.282e-09
2018-02-23 22:03 | 47257.34 | 2520.0001 | 3 | 10 | 4.400149 | 0.8149004 | 1.678627 | 3.39e-10 | 7.266311 | 1.282e-09
2018-02-23 22:05 | 47377.34 | 2640.0008 | 3 | 10 | 4.400153 | 0.7642612 | 1.704943 | 3.39e-10 | 7.382109 | 1.282e-09
2018-02-23 22:07 | 47497.34 | 2760.0002 | 3 | 10 | 4.400134 | 0.7173147 | 1.729638 | 3.39e-10 | 7.490768 | 1.282e-09
2018-02-23 22:09 | 47617.34 | 2880.0001 | 3 | 10 | 4.400152 | 0.6738949 | 1.752821 | 3.39e-10 | 7.592778 | 1.282e-09
2018-02-23 22:10 | 47682.08 | 2944.7368 | 3 | 10 | 4.400167 | 0.6519995 | 1.76474 | 3.39e-10 | 7.645224 | 1.282e-09
2018-02-23 22:12 | 47802.12 | 120 | 4 | 10 | 4.293059 | 0 | 1.76474 | 3.39e-10 | 7.645224 | 1.282e-09
2018-02-23 22:14 | 47922.12 | 240.0001 | 4 | 10 | 4.281289 | 0 | 1.76474 | 3.39e-10 | 7.645224 | 1.282e-09
2018-02-23 22:15 | 47982.12 | 300.0031 | 4 | 10 | 4.278106 | 0 | 1.76474 | 3.39e-10 | 7.645224 | 1.282e-09
2018-02-23 22:17 | 48102.20268 | 120.0001 | 5 | 10 | 3.495845 | -6.519949 | 1.76474 | 0.2173032 | 7.645224 | 0.7743336
2018-02-23 22:19 | 48222.20358 | 240.001 | 5 | 10 | 3.435874 | -6.519876 | 1.76474 | 0.4346303 | 7.645224 | 1.527971
2018-02-23 22:21 | 48342.20268 | 360.0001 | 5 | 10 | 3.368512 | -6.51991 | 1.76474 | 0.6519543 | 7.645224 | 2.26728
2018-02-23 22:23 | 48462.20278 | 480.0002 | 5 | 10 | 3.306584 | -6.519882 | 1.76474 | 0.8692642 | 7.645224 | 2.992456
2018-02-23 22:25 | 48582.20268 | 600.0001 | 5 | 10 | 3.249162 | -6.519886 | 1.76474 | 1.086585 | 7.645224 | 3.704787
2018-02-23 22:27 | 48702.20268 | 720.0001 | 5 | 10 | 3.188972 | -6.5199 | 1.76474 | 1.303913 | 7.645224 | 4.404497
2018-02-23 22:29 | 48822.20278 | 840.0002 | 5 | 10 | 3.115562 | -6.519838 | 1.76474 | 1.521213 | 7.645224 | 5.089831
2018-02-23 22:31 | 48942.20348 | 960.0009 | 5 | 10 | 3.010672 | -6.519874 | 1.76474 | 1.738549 | 7.645224 | 5.756397
2018-02-23 22:31 | 48951.69538 | 969.4928 | 5 | 10 | 2.999994 | -6.519892 | 1.76474 | 1.755751 | 7.645224 | 5.808094
2018-02-23 22:33 | 49071.74 | 120.0009 | 6 | 10 | 3.757151 | 0 | 1.76474 | 1.755751 | 7.645224 | 5.808094
2018-02-23 22:35 | 49191.74 | 240.0001 | 6 | 10 | 3.781071 | 0 | 1.76474 | 1.755751 | 7.645224 | 5.808094
2018-02-23 22:36 | 49251.74 | 300.0016 | 6 | 10 | 3.787986 | 0 | 1.76474 | 1.755751 | 7.645224 | 5.808094
2018-02-23 22:36 | 49251.75 | 0.0028 | 7 | 11 | 3.788047 | 0 | 0 | 0 | 0 | 0
2018-02-23 22:38 | 49371.83 | 120.0011 | 2 | 11 | 4.200262 | 3.551556 | 0.1359302 | 6.6e-11 | 0.569991 | 2.49e-10
2018-02-23 22:40 | 49488.66 | 236.8304 | 2 | 11 | 4.200287 | 3.259991 | 0.2460575 | 6.6e-11 | 1.032554 | 2.49e-10
2018-02-23 22:42 | 49608.68 | 120.0011 | 3 | 11 | 4.223693 | 3.259901 | 0.354334 | 6.6e-11 | 1.488519 | 2.49e-10
2018-02-23 22:44 | 49728.68 | 240.0011 | 3 | 11 | 4.25213 | 3.259935 | 0.4629893 | 6.6e-11 | 1.948939 | 2.49e-10
2018-02-23 22:46 | 49848.67 | 360.0003 | 3 | 11 | 4.286649 | 3.259899 | 0.5716642 | 6.6e-11 | 2.412856 | 2.49e-10
2018-02-23 22:48 | 49968.67 | 480.0002 | 3 | 11 | 4.327507 | 3.259924 | 0.680325 | 6.6e-11 | 2.880819 | 2.49e-10
2018-02-23 22:50 | 50088.68 | 600.0011 | 3 | 11 | 4.373406 | 3.259901 | 0.7889866 | 6.6e-11 | 3.353513 | 2.49e-10
2018-02-23 22:52 | 50208.68 | 720.0011 | 3 | 11 | 4.400304 | 3.033531 | 0.8958704 | 6.6e-11 | 3.823015 | 2.49e-10
2018-02-23 22:54 | 50328.67 | 840.0002 | 3 | 11 | 4.400259 | 2.642344 | 0.9901694 | 6.6e-11 | 4.237957 | 2.49e-10
2018-02-23 22:56 | 50448.67 | 960.0003 | 3 | 11 | 4.400264 | 2.340611 | 1.072993 | 6.6e-11 | 4.602404 | 2.49e-10
2018-02-23 22:58 | 50568.68 | 1080.0011 | 3 | 11 | 4.400258 | 2.09908 | 1.146847 | 6.6e-11 | 4.927378 | 2.49e-10
2018-02-23 23:00 | 50688.67 | 1200.0002 | 3 | 11 | 4.400204 | 1.898586 | 1.213362 | 6.6e-11 | 5.220061 | 2.49e-10
2018-02-23 23:02 | 50808.68 | 1320.0011 | 3 | 11 | 4.400239 | 1.732995 | 1.273836 | 6.6e-11 | 5.486158 | 2.49e-10
2018-02-23 23:04 | 50928.67 | 1440.0002 | 3 | 11 | 4.400218 | 1.590199 | 1.329167 | 6.6e-11 | 5.729629 | 2.49e-10
2018-02-23 23:06 | 51048.68 | 1560.0011 | 3 | 11 | 4.400191 | 1.465981 | 1.380062 | 6.6e-11 | 5.953576 | 2.49e-10
2018-02-23 23:08 | 51168.68 | 1680.0011 | 3 | 11 | 4.400202 | 1.357351 | 1.427083 | 6.6e-11 | 6.16048 | 2.49e-10
2018-02-23 23:10 | 51288.68 | 1800.0011 | 3 | 11 | 4.400152 | 1.260152 | 1.470686 | 6.6e-11 | 6.352342 | 2.49e-10
2018-02-23 23:12 | 51408.67 | 1920.0003 | 3 | 11 | 4.400183 | 1.167521 | 1.51116 | 6.6e-11 | 6.530438 | 2.49e-10
2018-02-23 23:14 | 51528.68 | 2040.001 | 3 | 11 | 4.400157 | 1.079809 | 1.548607 | 6.6e-11 | 6.695211 | 2.49e-10
2018-02-23 23:16 | 51648.68 | 2160.0021 | 3 | 11 | 4.400176 | 1.001304 | 1.583275 | 6.6e-11 | 6.847755 | 2.49e-10
2018-02-23 23:18 | 51768.67 | 2280.0002 | 3 | 11 | 4.400223 | 0.9334221 | 1.615501 | 6.6e-11 | 6.989554 | 2.49e-10
2018-02-23 23:20 | 51888.67 | 2400.0002 | 3 | 11 | 4.400114 | 0.8705311 | 1.645548 | 6.6e-11 | 7.121767 | 2.49e-10
2018-02-23 23:22 | 52008.68 | 2520.0019 | 3 | 11 | 4.4002 | 0.8151121 | 1.673629 | 6.6e-11 | 7.245331 | 2.49e-10
2018-02-23 23:24 | 52128.67 | 2640.0003 | 3 | 11 | 4.400151 | 0.7631311 | 1.699919 | 6.6e-11 | 7.36101 | 2.49e-10
2018-02-23 23:26 | 52248.67 | 2760.0002 | 3 | 11 | 4.400183 | 0.7154446 | 1.724548 | 6.6e-11 | 7.469382 | 2.49e-10
2018-02-23 23:28 | 52368.68 | 2880.001 | 3 | 11 | 4.40016 | 0.6717787 | 1.74765 | 6.6e-11 | 7.571036 | 2.49e-10
2018-02-23 23:29 | 52424.72 | 2936.0465 | 3 | 11 | 4.400149 | 0.6519976 | 1.757953 | 6.6e-11 | 7.616369 | 2.49e-10
2018-02-23 23:31 | 52544.76544 | 120.0003 | 4 | 11 | 4.293553 | 0 | 1.757955 | 6.6e-11 | 7.616381 | 2.49e-10
2018-02-23 23:33 | 52664.76534 | 240.0002 | 4 | 11 | 4.281858 | 0 | 1.757955 | 6.6e-11 | 7.616381 | 2.49e-10
2018-02-23 23:34 | 52724.76684 | 300.0017 | 4 | 11 | 4.278708 | 0 | 1.757955 | 6.6e-11 | 7.616381 | 2.49e-10
2018-02-23 23:36 | 52844.85 | 120.001 | 5 | 11 | 3.499237 | -6.519929 | 1.757955 | 0.2173039 | 7.616381 | 0.7750915
2018-02-23 23:38 | 52964.85 | 240.001 | 5 | 11 | 3.439233 | -6.519926 | 1.757955 | 0.4346133 | 7.616381 | 1.52939
2018-02-23 23:40 | 53084.85 | 360.0011 | 5 | 11 | 3.371149 | -6.519903 | 1.757955 | 0.6519369 | 7.616381 | 2.269374
2018-02-23 23:42 | 53204.85 | 480.0002 | 5 | 11 | 3.309126 | -6.519833 | 1.757955 | 0.8692636 | 7.616381 | 2.995116
2018-02-23 23:44 | 53324.85 | 600.0011 | 5 | 11 | 3.251914 | -6.519886 | 1.757955 | 1.086577 | 7.616381 | 3.708
2018-02-23 23:46 | 53444.85 | 720.0011 | 5 | 11 | 3.190782 | -6.519828 | 1.757955 | 1.303911 | 7.616381 | 4.408232
2018-02-23 23:48 | 53564.85 | 840.001 | 5 | 11 | 3.116777 | -6.519833 | 1.757955 | 1.521199 | 7.616381 | 5.093864
2018-02-23 23:50 | 53684.85 | 960.0011 | 5 | 11 | 3.013191 | -6.519856 | 1.757955 | 1.738542 | 7.616381 | 5.760942
2018-02-23 23:51 | 53696.91 | 972.0656 | 5 | 11 | 2.999997 | -6.519872 | 1.757955 | 1.760375 | 7.616381 | 5.826584
2018-02-23 23:53 | 53816.96 | 120.0008 | 6 | 11 | 3.756611 | 0 | 1.757955 | 1.760375 | 7.616381 | 5.826584
2018-02-23 23:55 | 53936.96 | 240.0007 | 6 | 11 | 3.780521 | 0 | 1.757955 | 1.760375 | 7.616381 | 5.826584
2018-02-23 23:56 | 53996.96 | 300.0022 | 6 | 11 | 3.787448 | 0 | 1.757955 | 1.760375 | 7.616381 | 5.826584
2018-02-23 23:56 | 53996.97 | 0.0028 | 7 | 12 | 3.787385 | 0 | 0 | 0 | 0 | 0
2018-02-23 23:58 | 54117.05 | 120.0001 | 2 | 12 | 4.200284 | 3.574753 | 0.1364841 | 3.66e-10 | 0.572284 | 1.385e-09
2018-02-24 | 54237.05 | 240.0002 | 2 | 12 | 4.20023 | 3.275957 | 0.2503251 | 3.66e-10 | 1.050446 | 1.385e-09
2018-02-24 | 54244.85 | 247.7975 | 2 | 12 | 4.200262 | 3.259985 | 0.2574013 | 3.66e-10 | 1.080168 | 1.385e-09
2018-02-24 00:02 | 54364.86 | 120.0002 | 3 | 12 | 4.224249 | 3.259874 | 0.3656797 | 3.66e-10 | 1.536158 | 1.385e-09
2018-02-24 00:04 | 54484.86 | 240.001 | 3 | 12 | 4.253891 | 3.259897 | 0.4743398 | 3.66e-10 | 1.996733 | 1.385e-09
2018-02-24 00:06 | 54604.86 | 360.0001 | 3 | 12 | 4.289246 | 3.25997 | 0.5830002 | 3.66e-10 | 2.46082 | 1.385e-09
2018-02-24 00:08 | 54724.86 | 480.0002 | 3 | 12 | 4.330758 | 3.259909 | 0.691662 | 3.66e-10 | 2.9291 | 1.385e-09
2018-02-24 00:10 | 54844.86 | 600.001 | 3 | 12 | 4.376856 | 3.259876 | 0.8003243 | 3.66e-10 | 3.402164 | 1.385e-09
2018-02-24 00:12 | 54964.86 | 720.0002 | 3 | 12 | 4.400331 | 3.002645 | 0.9066545 | 3.66e-10 | 3.869419 | 1.385e-09
2018-02-24 00:14 | 55084.86 | 840.0002 | 3 | 12 | 4.400289 | 2.610806 | 0.9999803 | 3.66e-10 | 4.280078 | 1.385e-09
2018-02-24 00:16 | 55204.86 | 960.0001 | 3 | 12 | 4.400278 | 2.295837 | 1.081527 | 3.66e-10 | 4.638907 | 1.385e-09
2018-02-24 00:18 | 55324.86 | 1080.0002 | 3 | 12 | 4.400214 | 2.055781 | 1.153893 | 3.66e-10 | 4.957333 | 1.385e-09
2018-02-24 00:20 | 55444.86 | 1200.001 | 3 | 12 | 4.40025 | 1.865085 | 1.219138 | 3.66e-10 | 5.244427 | 1.385e-09
2018-02-24 00:22 | 55564.86 | 1320.0003 | 3 | 12 | 4.400259 | 1.705544 | 1.278578 | 3.66e-10 | 5.505979 | 1.385e-09
2018-02-24 00:24 | 55684.86 | 1440.0002 | 3 | 12 | 4.400218 | 1.568414 | 1.333086 | 3.66e-10 | 5.745823 | 1.385e-09
2018-02-24 00:26 | 55804.86 | 1560.0009 | 3 | 12 | 4.40018 | 1.447079 | 1.383305 | 3.66e-10 | 5.966796 | 1.385e-09
2018-02-24 00:28 | 55924.86 | 1680.0002 | 3 | 12 | 4.400236 | 1.342083 | 1.429742 | 3.66e-10 | 6.171133 | 1.385e-09
2018-02-24 00:30 | 56044.86 | 1800.0001 | 3 | 12 | 4.400216 | 1.247143 | 1.472863 | 3.66e-10 | 6.360874 | 1.385e-09
2018-02-24 00:32 | 56164.86 | 1920.0002 | 3 | 12 | 4.400177 | 1.162185 | 1.512993 | 3.66e-10 | 6.537453 | 1.385e-09
2018-02-24 00:34 | 56284.86 | 2040.001 | 3 | 12 | 4.400192 | 1.081163 | 1.550391 | 3.66e-10 | 6.70201 | 1.385e-09
2018-02-24 00:36 | 56404.86 | 2160.001 | 3 | 12 | 4.400201 | 1.003203 | 1.585115 | 3.66e-10 | 6.854803 | 1.385e-09
2018-02-24 00:38 | 56524.86 | 2280.001 | 3 | 12 | 4.400208 | 0.9324656 | 1.617339 | 3.66e-10 | 6.996593 | 1.385e-09
2018-02-24 00:40 | 56644.86 | 2400.0003 | 3 | 12 | 4.400235 | 0.8705158 | 1.647358 | 3.66e-10 | 7.128682 | 1.385e-09
2018-02-24 00:42 | 56764.86 | 2520.001 | 3 | 12 | 4.400153 | 0.813489 | 1.675403 | 3.66e-10 | 7.252086 | 1.385e-09
2018-02-24 00:44 | 56884.86 | 2640.0002 | 3 | 12 | 4.400103 | 0.7609873 | 1.701644 | 3.66e-10 | 7.367552 | 1.385e-09
2018-02-24 00:46 | 57004.86 | 2760.001 | 3 | 12 | 4.400136 | 0.7140026 | 1.726239 | 3.66e-10 | 7.475775 | 1.385e-09
2018-02-24 00:48 | 57124.86 | 2880.0009 | 3 | 12 | 4.400204 | 0.6707611 | 1.749309 | 3.66e-10 | 7.577286 | 1.385e-09
2018-02-24 00:49 | 57178.7 | 2933.844 | 3 | 12 | 4.400199 | 0.6519976 | 1.759195 | 3.66e-10 | 7.620786 | 1.385e-09
2018-02-24 00:51 | 57298.74768 | 120.001 | 4 | 12 | 4.293276 | 0 | 1.759195 | 3.66e-10 | 7.620786 | 1.385e-09
2018-02-24 00:53 | 57418.74758 | 240.0009 | 4 | 12 | 4.281509 | 0 | 1.759195 | 3.66e-10 | 7.620786 | 1.385e-09
2018-02-24 00:54 | 57478.74828 | 300.0016 | 4 | 12 | 4.278329 | 0 | 1.759195 | 3.66e-10 | 7.620786 | 1.385e-09
2018-02-24 00:56 | 57598.83 | 120.001 | 5 | 12 | 3.49739 | -6.519938 | 1.759195 | 0.2173024 | 7.620786 | 0.7746865
2018-02-24 00:58 | 57718.83 | 240.0001 | 5 | 12 | 3.437168 | -6.519902 | 1.759195 | 0.4346202 | 7.620786 | 1.52857
2018-02-24 01:00 | 57838.83 | 360.001 | 5 | 12 | 3.370178 | -6.519966 | 1.759195 | 0.6519555 | 7.620786 | 2.268299
2018-02-24 01:02 | 57958.83 | 480.001 | 5 | 12 | 3.307929 | -6.519847 | 1.759195 | 0.8692704 | 7.620786 | 2.993836
2018-02-24 01:04 | 58078.83 | 600.0002 | 5 | 12 | 3.249575 | -6.519851 | 1.759195 | 1.086585 | 7.620786 | 3.706346
2018-02-24 01:06 | 58198.83 | 720.0001 | 5 | 12 | 3.188153 | -6.519867 | 1.759195 | 1.30391 | 7.620786 | 4.405993
2018-02-24 01:08 | 58318.83 | 840.0009 | 5 | 12 | 3.114946 | -6.519894 | 1.759195 | 1.521239 | 7.620786 | 5.091289
2018-02-24 01:10 | 58438.83 | 960.0002 | 5 | 12 | 3.009186 | -6.519839 | 1.759195 | 1.738567 | 7.620786 | 5.757555
2018-02-24 01:10 | 58447.12 | 968.2903 | 5 | 12 | 2.999998 | -6.519825 | 1.759195 | 1.753555 | 7.620786 | 5.802589
2018-02-24 01:12 | 58567.16 | 120.0001 | 6 | 12 | 3.757316 | 0 | 1.759195 | 1.75359 | 7.620786 | 5.802694
2018-02-24 01:14 | 58687.16 | 240 | 6 | 12 | 3.7813 | 0 | 1.759195 | 1.75359 | 7.620786 | 5.802694
2018-02-24 01:15 | 58747.17 | 300.003 | 6 | 12 | 3.788248 | 0 | 1.759195 | 1.75359 | 7.620786 | 5.802694
2018-02-24 01:15 | 58747.17 | 0.0026 | 7 | 13 | 3.788042 | 0 | 0 | 0 | 0 | 0
2018-02-24 01:17 | 58867.26 | 120.0009 | 2 | 13 | 4.200256 | 3.56403 | 0.1361243 | 0 | 0.5707979 | 0
2018-02-24 01:19 | 58987.26 | 240.0002 | 2 | 13 | 4.200264 | 3.271152 | 0.2496677 | 0 | 1.047709 | 0
2018-02-24 01:19 | 58992.15 | 244.8983 | 2 | 13 | 4.200243 | 3.259996 | 0.2541183 | 0 | 1.066403 | 0
2018-02-24 01:21 | 59112.16896 | 120.0002 | 3 | 13 | 4.224002 | 3.259922 | 0.3623982 | 0 | 1.522384 | 0
2018-02-24 01:23 | 59232.16976 | 240.001 | 3 | 13 | 4.253679 | 3.259855 | 0.4710551 | 0 | 1.982913 | 0
2018-02-24 01:25 | 59352.16886 | 360.0001 | 3 | 13 | 4.289149 | 3.259855 | 0.5797039 | 0 | 2.44694 | 0
2018-02-24 01:27 | 59472.16976 | 480.001 | 3 | 13 | 4.330768 | 3.259859 | 0.688362 | 0 | 2.915208 | 0
2018-02-24 01:29 | 59592.16896 | 600.0002 | 3 | 13 | 4.376883 | 3.259909 | 0.7970321 | 0 | 3.388308 | 0
2018-02-24 01:31 | 59712.17056 | 720.0018 | 3 | 13 | 4.400293 | 2.996389 | 0.9032695 | 0 | 3.855168 | 0
2018-02-24 01:33 | 59832.16966 | 840.0009 | 3 | 13 | 4.400302 | 2.606478 | 0.9963859 | 0 | 4.264906 | 0
2018-02-24 01:35 | 59952.16896 | 960.0002 | 3 | 13 | 4.400289 | 2.290802 | 1.077795 | 0 | 4.623127 | 0
2018-02-24 01:37 | 60072.16886 | 1080.0001 | 3 | 13 | 4.400248 | 2.040824 | 1.149817 | 0 | 4.940042 | 0
2018-02-24 01:39 | 60192.16966 | 1200.0009 | 3 | 13 | 4.400157 | 1.848889 | 1.214514 | 0 | 5.224724 | 0
2018-02-24 01:41 | 60312.16976 | 1320.001 | 3 | 13 | 4.40026 | 1.69379 | 1.273498 | 0 | 5.484268 | 0
2018-02-24 01:43 | 60432.16976 | 1440.001 | 3 | 13 | 4.400177 | 1.560622 | 1.327685 | 0 | 5.722704 | 0
2018-02-24 01:45 | 60552.16896 | 1560.0002 | 3 | 13 | 4.400233 | 1.444711 | 1.377732 | 0 | 5.942921 | 0
2018-02-24 01:47 | 60672.16966 | 1680.0009 | 3 | 13 | 4.400217 | 1.342886 | 1.424159 | 0 | 6.147209 | 0
2018-02-24 01:49 | 60792.16896 | 1800.0002 | 3 | 13 | 4.400181 | 1.249505 | 1.467343 | 0 | 6.337227 | 0
2018-02-24 01:51 | 60912.16966 | 1920.0009 | 3 | 13 | 4.400237 | 1.166367 | 1.507576 | 0 | 6.514261 | 0
2018-02-24 01:53 | 61032.16976 | 2040.001 | 3 | 13 | 4.400201 | 1.089899 | 1.545153 | 0 | 6.679604 | 0
2018-02-24 01:55 | 61152.16976 | 2160.001 | 3 | 13 | 4.400138 | 1.016504 | 1.580271 | 0 | 6.834132 | 0
2018-02-24 01:57 | 61272.16976 | 2280.001 | 3 | 13 | 4.40022 | 0.9466352 | 1.61298 | 0 | 6.978057 | 0
2018-02-24 01:59 | 61392.17056 | 2400.0018 | 3 | 13 | 4.400178 | 0.8794403 | 1.6434 | 0 | 7.111911 | 0
2018-02-24 02:01 | 61512.16886 | 2520.0001 | 3 | 13 | 4.400146 | 0.8198099 | 1.671711 | 0 | 7.236484 | 0
2018-02-24 02:03 | 61632.17056 | 2640.0018 | 3 | 13 | 4.400175 | 0.7659559 | 1.69813 | 0 | 7.352732 | 0
2018-02-24 02:05 | 61752.16976 | 2760.001 | 3 | 13 | 4.400168 | 0.7165079 | 1.722824 | 0 | 7.461392 | 0
2018-02-24 02:07 | 61872.16896 | 2880.0002 | 3 | 13 | 4.400119 | 0.6714802 | 1.745955 | 0 | 7.563172 | 0
2018-02-24 02:08 | 61926.98316 | 2934.8144 | 3 | 13 | 4.400166 | 0.6519957 | 1.756032 | 0 | 7.607511 | 0
2018-02-24 02:10 | 62047.02 | 119.9999 | 4 | 13 | 4.293837 | 0 | 1.756036 | 0 | 7.607528 | 0
2018-02-24 02:12 | 62167.02 | 239.9998 | 4 | 13 | 4.282165 | 0 | 1.756036 | 0 | 7.607528 | 0
2018-02-24 02:13 | 62227.03 | 300.0037 | 4 | 13 | 4.278997 | 0 | 1.756036 | 0 | 7.607528 | 0
2018-02-24 02:15 | 62347.1 | 120.001 | 5 | 13 | 3.499905 | -6.519911 | 1.756036 | 0.2173193 | 7.607528 | 0.7752399
2018-02-24 02:17 | 62467.1 | 240.0002 | 5 | 13 | 3.44011 | -6.519941 | 1.756036 | 0.4346403 | 7.607528 | 1.52976
2018-02-24 02:19 | 62587.1 | 360.001 | 5 | 13 | 3.372983 | -6.519903 | 1.756036 | 0.6519657 | 7.607528 | 2.270058
2018-02-24 02:21 | 62707.1 | 480.0002 | 5 | 13 | 3.310088 | -6.519967 | 1.756036 | 0.8692835 | 7.607528 | 2.996079
2018-02-24 02:23 | 62827.1 | 600.0001 | 5 | 13 | 3.250548 | -6.519864 | 1.756036 | 1.086593 | 7.607528 | 3.708876
2018-02-24 02:25 | 62947.1 | 720.0011 | 5 | 13 | 3.189174 | -6.520041 | 1.756036 | 1.303926 | 7.607528 | 4.408752
2018-02-24 02:27 | 63067.1 | 840.0012 | 5 | 13 | 3.116786 | -6.519886 | 1.756036 | 1.521236 | 7.607528 | 5.0943
2018-02-24 02:29 | 63187.1 | 960.0003 | 5 | 13 | 3.012557 | -6.519871 | 1.756036 | 1.738566 | 7.607528 | 5.761104
2018-02-24 02:29 | 63198.25 | 971.1457 | 5 | 13 | 2.999996 | -6.519905 | 1.756036 | 1.758736 | 7.607528 | 5.821743
2018-02-24 02:31 | 63318.29 | 119.9998 | 6 | 13 | 3.756753 | 0 | 1.756036 | 1.758736 | 7.607528 | 5.821743
2018-02-24 02:33 | 63438.29 | 239.9999 | 6 | 13 | 3.780779 | 0 | 1.756036 | 1.758736 | 7.607528 | 5.821743
2018-02-24 02:34 | 63498.3 | 300.0021 | 6 | 13 | 3.787727 | 0 | 1.756036 | 1.758736 | 7.607528 | 5.821743
2018-02-24 02:34 | 63498.31 | 0.0026 | 7 | 14 | 3.787646 | 0 | 0 | 0 | 0 | 0
2018-02-24 02:36 | 63618.39 | 120.0003 | 2 | 14 | 4.200286 | 3.57546 | 0.1365146 | 0 | 0.5724036 | 0
2018-02-24 02:38 | 63738.39 | 240.0003 | 2 | 14 | 4.200259 | 3.286049 | 0.2505346 | 0 | 1.051318 | 0
2018-02-24 02:38 | 63750.55 | 252.1617 | 2 | 14 | 4.200266 | 3.259995 | 0.2615856 | 0 | 1.097735 | 0
2018-02-24 02:40 | 63870.56 | 120.0003 | 3 | 14 | 4.224248 | 3.259895 | 0.369862 | 0 | 1.553714 | 0
2018-02-24 02:42 | 63990.56 | 240.0003 | 3 | 14 | 4.254356 | 3.259876 | 0.478523 | 0 | 2.014307 | 0
2018-02-24 02:44 | 64110.56 | 360.001 | 3 | 14 | 4.290548 | 3.259855 | 0.587163 | 0 | 2.47841 | 0
2018-02-24 02:46 | 64230.56 | 480.0003 | 3 | 14 | 4.332629 | 3.259916 | 0.6958169 | 0 | 2.946832 | 0
2018-02-24 02:48 | 64350.56 | 600.0012 | 3 | 14 | 4.378714 | 3.259901 | 0.8045009 | 0 | 3.420206 | 0
2018-02-24 02:50 | 64470.56 | 720.0003 | 3 | 14 | 4.400259 | 2.982136 | 0.9104114 | 0 | 3.88572 | 0
2018-02-24 02:52 | 64590.56 | 840.0011 | 3 | 14 | 4.40026 | 2.594564 | 1.003118 | 0 | 4.293655 | 0
2018-02-24 02:54 | 64710.56 | 960.001 | 3 | 14 | 4.40028 | 2.282366 | 1.084206 | 0 | 4.650462 | 0
2018-02-24 02:56 | 64830.56 | 1080.0002 | 3 | 14 | 4.400206 | 2.031572 | 1.155956 | 0 | 4.966182 | 0
2018-02-24 02:58 | 64950.56 | 1200.0002 | 3 | 14 | 4.400213 | 1.832014 | 1.220227 | 0 | 5.24899 | 0
2018-02-24 03:00 | 65070.56 | 1320.0003 | 3 | 14 | 4.400184 | 1.673678 | 1.278587 | 0 | 5.505786 | 0
2018-02-24 03:02 | 65190.56 | 1440.0003 | 3 | 14 | 4.400219 | 1.54111 | 1.332105 | 0 | 5.741279 | 0
2018-02-24 03:04 | 65310.56 | 1560.0003 | 3 | 14 | 4.400196 | 1.427591 | 1.381548 | 0 | 5.958837 | 0
2018-02-24 03:06 | 65430.56 | 1680.0004 | 3 | 14 | 4.400186 | 1.327966 | 1.427442 | 0 | 6.160779 | 0
2018-02-24 03:08 | 65550.56 | 1800.001 | 3 | 14 | 4.400158 | 1.237047 | 1.470178 | 0 | 6.348826 | 0
2018-02-24 03:10 | 65670.56 | 1920.0011 | 3 | 14 | 4.400233 | 1.155682 | 1.51003 | 0 | 6.524182 | 0
2018-02-24 03:12 | 65790.56 | 2040.0002 | 3 | 14 | 4.400179 | 1.07984 | 1.547272 | 0 | 6.688054 | 0
2018-02-24 03:14 | 65910.56 | 2160.0011 | 3 | 14 | 4.400216 | 1.010917 | 1.58209 | 0 | 6.841262 | 0
2018-02-24 03:16 | 66030.56 | 2280.0002 | 3 | 14 | 4.400202 | 0.943902 | 1.61467 | 0 | 6.984618 | 0
2018-02-24 03:18 | 66150.56 | 2400.0003 | 3 | 14 | 4.40023 | 0.8795643 | 1.645037 | 0 | 7.118237 | 0
2018-02-24 03:20 | 66270.56 | 2520.0011 | 3 | 14 | 4.400141 | 0.8190708 | 1.673329 | 0 | 7.242728 | 0
2018-02-24 03:22 | 66390.56 | 2640.0003 | 3 | 14 | 4.400189 | 0.7656574 | 1.699726 | 0 | 7.358879 | 0
2018-02-24 03:24 | 66510.56 | 2760.0003 | 3 | 14 | 4.400208 | 0.7165518 | 1.724407 | 0 | 7.46748 | 0
2018-02-24 03:26 | 66630.56 | 2880.0005 | 3 | 14 | 4.400154 | 0.6709003 | 1.747526 | 0 | 7.569209 | 0
2018-02-24 03:27 | 66685.44 | 2934.8801 | 3 | 14 | 4.40019 | 0.6519957 | 1.757611 | 0 | 7.613583 | 0
2018-02-24 03:29 | 66805.49 | 120.0008 | 4 | 14 | 4.293571 | 0 | 1.757611 | 0 | 7.613583 | 0
2018-02-24 03:31 | 66925.49 | 240.0007 | 4 | 14 | 4.281815 | 0 | 1.757611 | 0 | 7.613583 | 0
2018-02-24 03:32 | 66985.49 | 300.0006 | 4 | 14 | 4.278669 | 0 | 1.757611 | 0 | 7.613583 | 0
2018-02-24 03:34 | 67105.56 | 120.0001 | 5 | 14 | 3.498754 | -6.519877 | 1.757611 | 0.2173037 | 7.613583 | 0.7750092
2018-02-24 03:36 | 67225.56 | 240.0002 | 5 | 14 | 3.438935 | -6.519871 | 1.757611 | 0.4346442 | 7.613583 | 1.52929
2018-02-24 03:38 | 67345.56 | 360.0009 | 5 | 14 | 3.370934 | -6.519833 | 1.757611 | 0.6519568 | 7.613583 | 2.26917
2018-02-24 03:40 | 67465.56 | 480.0002 | 5 | 14 | 3.308257 | -6.519845 | 1.757611 | 0.8692541 | 7.613583 | 2.994724
2018-02-24 03:42 | 67585.56 | 600.0002 | 5 | 14 | 3.249047 | -6.519828 | 1.757611 | 1.086576 | 7.613583 | 3.7072
2018-02-24 03:44 | 67705.56 | 720.0009 | 5 | 14 | 3.187582 | -6.519849 | 1.757611 | 1.303883 | 7.613583 | 4.40673
2018-02-24 03:46 | 67825.56 | 840.0001 | 5 | 14 | 3.114002 | -6.519876 | 1.757611 | 1.521201 | 7.613583 | 5.091821
2018-02-24 03:48 | 67945.56 | 960.0001 | 5 | 14 | 3.009089 | -6.519823 | 1.757611 | 1.738537 | 7.613583 | 5.758029
2018-02-24 03:48 | 67953.58 | 968.0215 | 5 | 14 | 2.999994 | -6.520202 | 1.757611 | 1.753079 | 7.613583 | 5.801723
2018-02-24 03:50 | 68073.62294 | 120 | 6 | 14 | 3.757386 | 0 | 1.757611 | 1.753079 | 7.613583 | 5.801723
2018-02-24 03:52 | 68193.62364 | 240.0007 | 6 | 14 | 3.781389 | 0 | 1.757611 | 1.753079 | 7.613583 | 5.801723
2018-02-24 03:53 | 68253.62434 | 300.0014 | 6 | 14 | 3.78832 | 0 | 1.757611 | 1.753079 | 7.613583 | 5.801723
2018-02-24 03:53 | 68253.63696 | 0.0027 | 7 | 15 | 3.788517 | 0 | 0 | 0 | 0 | 0
2018-02-24 03:55 | 68373.72 | 120.0001 | 2 | 15 | 4.200275 | 3.57127 | 0.1363495 | 5.01e-10 | 0.5717303 | 1.898e-09
2018-02-24 03:57 | 68493.72 | 240.0002 | 2 | 15 | 4.200286 | 3.281563 | 0.2501511 | 5.01e-10 | 1.049726 | 1.898e-09
2018-02-24 03:57 | 68503.94 | 250.2176 | 2 | 15 | 4.200268 | 3.259989 | 0.2594428 | 5.01e-10 | 1.088754 | 1.898e-09
2018-02-24 03:59 | 68623.95 | 120.001 | 3 | 15 | 4.224115 | 3.259911 | 0.3677168 | 5.01e-10 | 1.544717 | 1.898e-09
2018-02-24 04:01 | 68743.95 | 240.0011 | 3 | 15 | 4.25429 | 3.259901 | 0.4763843 | 5.01e-10 | 2.005332 | 1.898e-09
2018-02-24 04:03 | 68863.95 | 360.0003 | 3 | 15 | 4.290601 | 3.259857 | 0.5850347 | 5.01e-10 | 2.469478 | 1.898e-09
2018-02-24 04:05 | 68983.95 | 480.0002 | 3 | 15 | 4.332497 | 3.259899 | 0.6936927 | 5.01e-10 | 2.937912 | 1.898e-09
2018-02-24 04:07 | 69103.95 | 600.0011 | 3 | 15 | 4.379046 | 3.259945 | 0.8023405 | 5.01e-10 | 3.411129 | 1.898e-09
2018-02-24 04:09 | 69223.95 | 720.0003 | 3 | 15 | 4.400285 | 2.978191 | 0.9081904 | 5.01e-10 | 3.876393 | 1.898e-09
2018-02-24 04:11 | 69343.95 | 840.0012 | 3 | 15 | 4.40026 | 2.589209 | 1.000756 | 5.01e-10 | 4.283705 | 1.898e-09
2018-02-24 04:13 | 69463.95 | 960.001 | 3 | 15 | 4.400274 | 2.276077 | 1.081651 | 5.01e-10 | 4.639665 | 1.898e-09
2018-02-24 04:15 | 69583.95 | 1080.0003 | 3 | 15 | 4.400265 | 2.025885 | 1.153175 | 5.01e-10 | 4.954391 | 1.898e-09
2018-02-24 04:17 | 69703.95 | 1200.0002 | 3 | 15 | 4.400199 | 1.824645 | 1.217244 | 5.01e-10 | 5.236309 | 1.898e-09
2018-02-24 04:19 | 69823.95 | 1320.0002 | 3 | 15 | 4.400214 | 1.661515 | 1.275246 | 5.01e-10 | 5.49153 | 1.898e-09
2018-02-24 04:21 | 69943.95 | 1440.0003 | 3 | 15 | 4.400205 | 1.530961 | 1.328378 | 5.01e-10 | 5.725325 | 1.898e-09
2018-02-24 04:23 | 70063.95 | 1560.0003 | 3 | 15 | 4.400205 | 1.419575 | 1.377502 | 5.01e-10 | 5.941478 | 1.898e-09
2018-02-24 04:25 | 70183.95 | 1680.0011 | 3 | 15 | 4.400247 | 1.322443 | 1.423165 | 5.01e-10 | 6.142405 | 1.898e-09
2018-02-24 04:27 | 70303.95 | 1800.0003 | 3 | 15 | 4.400217 | 1.235209 | 1.465754 | 5.01e-10 | 6.329805 | 1.898e-09
2018-02-24 04:29 | 70423.95 | 1920.0002 | 3 | 15 | 4.400174 | 1.154871 | 1.505574 | 5.01e-10 | 6.505021 | 1.898e-09
2018-02-24 04:31 | 70543.95 | 2040.0002 | 3 | 15 | 4.400216 | 1.08233 | 1.542833 | 5.01e-10 | 6.668968 | 1.898e-09
2018-02-24 04:33 | 70663.95 | 2160.0011 | 3 | 15 | 4.400212 | 1.014675 | 1.577756 | 5.01e-10 | 6.822636 | 1.898e-09
2018-02-24 04:35 | 70783.95 | 2280.0011 | 3 | 15 | 4.400192 | 0.9516573 | 1.610513 | 5.01e-10 | 6.966774 | 1.898e-09
2018-02-24 04:37 | 70903.95 | 2400.0002 | 3 | 15 | 4.400191 | 0.8888636 | 1.641185 | 5.01e-10 | 7.101733 | 1.898e-09
2018-02-24 04:39 | 71023.95 | 2520.0003 | 3 | 15 | 4.400188 | 0.8283863 | 1.669785 | 5.01e-10 | 7.227581 | 1.898e-09
2018-02-24 04:41 | 71143.95 | 2640.0003 | 3 | 15 | 4.400141 | 0.7733545 | 1.696473 | 5.01e-10 | 7.345012 | 1.898e-09
2018-02-24 04:43 | 71263.95 | 2760.0019 | 3 | 15 | 4.400183 | 0.7234154 | 1.72142 | 5.01e-10 | 7.454782 | 1.898e-09
2018-02-24 04:45 | 71383.95 | 2880.0002 | 3 | 15 | 4.400081 | 0.675766 | 1.744739 | 5.01e-10 | 7.557392 | 1.898e-09
2018-02-24 04:46 | 71450.56 | 2946.6153 | 3 | 15 | 4.400168 | 0.6519909 | 1.757032 | 5.01e-10 | 7.61148 | 1.898e-09
2018-02-24 04:48 | 71570.61 | 120.0001 | 4 | 15 | 4.294509 | 0 | 1.757032 | 5.01e-10 | 7.61148 | 1.898e-09
2018-02-24 04:50 | 71690.61 | 240.0001 | 4 | 15 | 4.282879 | 0 | 1.757032 | 5.01e-10 | 7.61148 | 1.898e-09
2018-02-24 04:51 | 71750.61 | 300.0031 | 4 | 15 | 4.279742 | 0 | 1.757032 | 5.01e-10 | 7.61148 | 1.898e-09
2018-02-24 04:53 | 71870.69 | 120.0002 | 5 | 15 | 3.50222 | -6.519859 | 1.757032 | 0.2172824 | 7.61148 | 0.7757601
2018-02-24 04:55 | 71990.69 | 240.001 | 5 | 15 | 3.441023 | -6.5199 | 1.757032 | 0.4346276 | 7.61148 | 1.530676
2018-02-24 04:57 | 72110.69 | 360.0011 | 5 | 15 | 3.373307 | -6.519892 | 1.757032 | 0.6519476 | 7.61148 | 2.271006
2018-02-24 04:59 | 72230.69 | 480.0002 | 5 | 15 | 3.3097 | -6.519866 | 1.757032 | 0.869255 | 7.61148 | 2.997059
2018-02-24 05:01 | 72350.69 | 600.001 | 5 | 15 | 3.250693 | -6.519857 | 1.757032 | 1.086589 | 7.61148 | 3.709939
2018-02-24 05:03 | 72470.69 | 720.001 | 5 | 15 | 3.189253 | -6.519839 | 1.757032 | 1.30391 | 7.61148 | 4.40979
2018-02-24 05:05 | 72590.69 | 840.0002 | 5 | 15 | 3.115088 | -6.519871 | 1.757032 | 1.521227 | 7.61148 | 5.095147
2018-02-24 05:07 | 72710.69 | 960.0002 | 5 | 15 | 3.00968 | -6.519833 | 1.757032 | 1.738544 | 7.61148 | 5.761527
2018-02-24 05:08 | 72719.63 | 968.9408 | 5 | 15 | 2.999997 | -6.520146 | 1.757032 | 1.754724 | 7.61148 | 5.810141
2018-02-24 05:10 | 72839.67 | 119.9999 | 6 | 15 | 3.757433 | 0 | 1.757032 | 1.754724 | 7.61148 | 5.810141
2018-02-24 05:12 | 72959.67 | 240.0007 | 6 | 15 | 3.781498 | 0 | 1.757032 | 1.754724 | 7.61148 | 5.810141
2018-02-24 05:13 | 73019.67 | 300.0005 | 6 | 15 | 3.788456 | 0 | 1.757032 | 1.754724 | 7.61148 | 5.810141
2018-02-24 05:13 | 73019.68102 | 0.0026 | 7 | 16 | 3.788421 | 0 | 0 | 0 | 0 | 0
2018-02-24 05:15 | 73139.77 | 120.0009 | 8 | 16 | 4.167976 | 3.259949 | 0.1086562 | 0 | 0.4474933 | 0
2018-02-24 05:17 | 73259.77 | 240.0009 | 8 | 16 | 4.196024 | 3.259865 | 0.2173125 | 0 | 0.902119 | 0
2018-02-24 05:17 | 73282.95 | 263.1839 | 8 | 16 | 4.2 | 3.259903 | 0.2382986 | 0 | 0.9902194 | 0

## Statistics_88
Date_Time | Test_Time(s) | Step_Time(s) | Step_Index | Cycle_Index | Voltage(V) | Current(A) | Charge_Capacity(Ah) | Discharge_Capacity(Ah) | Charge_Energy(Wh) | Discharge_Energy(Wh) | ACR(Ohm) | Internal Resistance(Ohm)
2018-02-12 18:46 | 9901.267064 | 300.0015 | 6 | 1 | 3.769592 | 0 | 2.781501 | 1.893415 | 12.03247 | 6.258915
2018-02-12 20:10 | 14900.6 | 300.0022 | 6 | 2 | 3.768327 | 0 | 1.926614 | 1.912905 | 8.327393 | 6.341772
2018-02-12 21:33 | 19881.07 | 300.0021 | 6 | 3 | 3.767261 | 0 | 1.91887 | 1.91611 | 8.293412 | 6.364909
2018-02-12 22:56 | 24872.9 | 300.0013 | 6 | 4 | 3.768475 | 0 | 1.918785 | 1.903205 | 8.293768 | 6.325222
2018-02-13 00:19 | 29868.27 | 300.0016 | 6 | 5 | 3.768998 | 0 | 1.909286 | 1.900955 | 8.254114 | 6.320332
2018-02-13 01:43 | 34876.87 | 300.0013 | 6 | 6 | 3.769843 | 0 | 1.906745 | 1.90005 | 8.243867 | 6.314369
2018-02-13 03:06 | 39871.18 | 300.0021 | 6 | 7 | 3.770501 | 0 | 1.901314 | 1.895476 | 8.220873 | 6.295845
2018-02-13 04:29 | 44858.8493 | 300.0015 | 6 | 8 | 3.770484 | 0 | 1.897959 | 1.89658 | 8.207213 | 6.299395
2018-02-13 05:51 | 49809.29708 | 300.0033 | 6 | 9 | 3.770945 | 0 | 1.891955 | 1.887034 | 8.180748 | 6.265263
2018-02-13 07:14 | 54753.53 | 300.0017 | 6 | 10 | 3.770296 | 0 | 1.886829 | 1.889798 | 8.159975 | 6.276557
2018-02-13 08:36 | 59669.94 | 300.0038 | 6 | 11 | 3.770806 | 0 | 1.885361 | 1.882107 | 8.152075 | 6.247898
2018-02-13 09:58 | 64589.09858 | 300.0032 | 6 | 12 | 3.771695 | 0 | 1.882219 | 1.87291 | 8.140224 | 6.221804
2018-02-13 11:19 | 69473.92 | 300.0023 | 6 | 13 | 3.771688 | 0 | 1.870697 | 1.870438 | 8.089947 | 6.20829
2018-02-13 12:41 | 74374.13 | 300.0021 | 6 | 14 | 3.771259 | 0 | 1.870318 | 1.871799 | 8.089782 | 6.213019
2018-02-13 14:02 | 79260.86 | 300.0022 | 6 | 15 | 3.771227 | 0 | 1.870436 | 1.869159 | 8.088984 | 6.204819
2018-02-13 15:24 | 84148.68562 | 300.0024 | 6 | 16 | 3.771338 | 0 | 1.868769 | 1.866768 | 8.08245 | 6.198057
2018-02-13 16:45 | 89025.5 | 300.0024 | 6 | 17 | 3.771845 | 0 | 1.865218 | 1.861367 | 8.066155 | 6.178131
2018-02-13 18:07 | 93915.7214 | 300.0031 | 6 | 18 | 3.771139 | 0 | 1.863326 | 1.867942 | 8.058867 | 6.200055
2018-02-13 19:28 | 98794.23 | 300.0022 | 6 | 19 | 3.772269 | 0 | 1.866418 | 1.857226 | 8.070446 | 6.1638
2018-02-13 20:49 | 103678.7 | 300.0015 | 6 | 20 | 3.772003 | 0 | 1.858401 | 1.858888 | 8.037574 | 6.170212
2018-02-13 22:10 | 108548.0676 | 300.0037 | 6 | 21 | 3.772014 | 0 | 1.85859 | 1.858281 | 8.036315 | 6.167964
2018-02-13 23:32 | 113420.8 | 300.0016 | 6 | 22 | 3.772384 | 0 | 1.856292 | 1.853649 | 8.028358 | 6.150509
2018-02-14 00:53 | 118290.6 | 300.0023 | 6 | 23 | 3.771532 | 0 | 1.854483 | 1.860556 | 8.019467 | 6.174732
2018-02-14 02:14 | 123167.7142 | 300.0022 | 6 | 24 | 3.771886 | 0 | 1.859112 | 1.856516 | 8.040768 | 6.15989
2018-02-14 03:35 | 128037.3 | 300.0024 | 6 | 25 | 3.771332 | 0 | 1.855808 | 1.859604 | 8.025957 | 6.170343
2018-02-14 04:57 | 132924.6 | 300.0038 | 6 | 26 | 3.771114 | 0 | 1.859801 | 1.860892 | 8.04511 | 6.17583
2018-02-14 06:18 | 137802.8 | 300.003 | 6 | 27 | 3.77131 | 0 | 1.859841 | 1.857594 | 8.0441 | 6.166732
2018-02-14 07:39 | 142679.5 | 300.0014 | 6 | 28 | 3.772534 | 0 | 1.856204 | 1.845216 | 8.030042 | 6.12817
2018-02-14 09:00 | 147534.5 | 300.0021 | 6 | 29 | 3.773007 | 0 | 1.845407 | 1.84075 | 7.982354 | 6.11601
2018-02-14 10:21 | 152400.5 | 300.0032 | 6 | 30 | 3.772167 | 0 | 1.841858 | 1.846982 | 7.966319 | 6.139814
2018-02-14 11:43 | 157275.1 | 300.003 | 6 | 31 | 3.772862 | 0 | 1.849866 | 1.844621 | 8.000961 | 6.133139
2018-02-14 13:04 | 162179.2 | 300.0014 | 6 | 32 | 3.773712 | 0 | 1.848715 | 1.842708 | 7.997354 | 6.126314
2018-02-22 12:43 | 167217.2 | 300.0024 | 6 | 33 | 3.736382 | 0 | 1.847434 | 2.078784 | 7.990768 | 6.825289
2018-02-22 12:54 | 167859.5 | 300.003 | 6 | 34 | 3.74665 | 0 | 0 | 0.05506703 | 0 | 0.1733029
2018-02-22 13:04 | 168495.9 | 300.0023 | 6 | 35 | 3.746408 | 0 | 0 | 0.0449094 | 0 | 0.1414867
2018-02-22 13:15 | 169129.6 | 300.0008 | 6 | 36 | 3.743148 | 0 | 0 | 0.04020931 | 0 | 0.1266096
2018-02-22 13:25 | 169761.3 | 300.003 | 6 | 37 | 3.738822 | 0 | 0 | 0.03667819 | 0 | 0.115485
2018-02-22 13:36 | 170391.4 | 300.0036 | 6 | 38 | 3.73389 | 0 | 0 | 0.03361043 | 0 | 0.1058502
2018-02-22 13:46 | 171020 | 300.0029 | 6 | 39 | 3.72858 | 0 | 0 | 0.03109734 | 0 | 0.09798322
2018-02-22 13:57 | 171647.8 | 300.0037 | 6 | 40 | 3.723465 | 0 | 0 | 0.02692269 | 0 | 0.08400547
2018-02-22 14:07 | 172274.3 | 300.0015 | 6 | 41 | 3.717916 | 0 | 0 | 0.02627468 | 0 | 0.08266275
2018-02-22 14:18 | 172899.5 | 300.0006 | 6 | 42 | 3.712624 | 0 | 0 | 0.02512587 | 0 | 0.07937019
2018-02-22 14:28 | 173523.8 | 300.0033 | 6 | 43 | 3.707709 | 0 | 0 | 0.02343192 | 0 | 0.07412145
2018-02-22 14:38 | 174147.2 | 300.0039 | 6 | 44 | 3.703352 | 0 | 0 | 0.02176563 | 0 | 0.06896001
2018-02-22 14:49 | 174769.8 | 300.0013 | 6 | 45 | 3.69987 | 0 | 0 | 0.02051038 | 0 | 0.06504758
2018-02-22 14:59 | 175391.8 | 300.0025 | 6 | 46 | 3.697363 | 0 | 0 | 0.01935921 | 0 | 0.06149008
2018-02-22 15:10 | 176013.2 | 300.0022 | 6 | 47 | 3.69567 | 0 | 0 | 0.01836714 | 0 | 0.05843439
2018-02-22 15:20 | 176634.2 | 300.0038 | 6 | 48 | 3.694341 | 0 | 0 | 0.01761073 | 0 | 0.05609288
2018-02-22 15:30 | 177254.8 | 300.0013 | 6 | 49 | 3.693248 | 0 | 0 | 0.01687416 | 0 | 0.05383268
2018-02-22 15:41 | 177875.3 | 300.0016 | 6 | 50 | 3.69243 | 0 | 0 | 0.01453657 | 0 | 0.04604714
2018-02-22 17:22 | 182704.5 | 4829.157168 | 8 | 51 | 4.200002 | 3.260098 | 0.4812749 | 0.305169 | 1.970092 | 1.069136
2018-02-23 10:34 | 5928.513656 | 300.0016 | 6 | 1 | 3.759207 | 0 | 2.335463 | 1.9422 | 10.16901 | 6.405768
2018-02-23 12:00 | 11060.69004 | 300.0014 | 6 | 2 | 3.759503 | 0 | 1.97296 | 1.957073 | 8.535392 | 6.47291
2018-02-23 13:25 | 16156.02 | 300.0013 | 6 | 3 | 3.761996 | 0 | 1.962628 | 1.937858 | 8.487776 | 6.423043
2018-02-23 14:50 | 21260.31 | 300.0022 | 6 | 4 | 3.762384 | 0 | 1.942995 | 1.937813 | 8.406408 | 6.425333
2018-02-23 16:15 | 26372.47 | 300.0015 | 6 | 5 | 3.765641 | 0 | 1.946271 | 1.921061 | 8.418605 | 6.372122
2018-02-23 17:40 | 31479.29 | 300.003 | 6 | 6 | 3.765607 | 0 | 1.925208 | 1.925611 | 8.331322 | 6.38284
2018-02-23 19:05 | 36553.86194 | 300.0021 | 6 | 7 | 3.767959 | 0 | 1.927706 | 1.91033 | 8.340139 | 6.331074
2018-02-23 20:29 | 41587.71 | 300.0031 | 6 | 8 | 3.766913 | 0 | 1.904973 | 1.911294 | 8.24452 | 6.335089
2018-02-23 21:52 | 46586.82962 | 300.0023 | 6 | 9 | 3.768784 | 0 | 1.90873 | 1.895189 | 8.259274 | 6.28194
2018-02-23 23:15 | 51566.38 | 300.0021 | 6 | 10 | 3.767884 | 0 | 1.891919 | 1.898286 | 8.188286 | 6.291728
2018-02-24 00:38 | 56529.25 | 300.0022 | 6 | 11 | 3.769385 | 0 | 1.898198 | 1.885891 | 8.214455 | 6.252892
2018-02-24 02:00 | 61481.53 | 300.0029 | 6 | 12 | 3.768782 | 0 | 1.884284 | 1.887622 | 8.155533 | 6.259432
2018-02-24 03:23 | 66418.98 | 300.0021 | 6 | 13 | 3.770814 | 0 | 1.887982 | 1.871279 | 8.1706 | 6.207014
2018-02-24 04:45 | 71340.45596 | 300.0056 | 6 | 14 | 3.77028 | 0 | 1.870241 | 1.872436 | 8.09497 | 6.212036
2018-02-24 06:06 | 76230.6 | 300.003 | 6 | 15 | 3.77273 | 0 | 1.868343 | 1.849506 | 8.085192 | 6.133974
2018-02-24 06:11 | 76502.53 | 271.844 | 8 | 16 | 4.200001 | 3.260163 | 0.2460258 | 0 | 1.021149 | 0

## Channel_88_1
Date_Time | Test_Time(s) | Step_Time(s) | Step_Index | Cycle_Index | Voltage(V) | Current(A) | Charge_Capacity(Ah) | Discharge_Capacity(Ah) | Charge_Energy(Wh) | Discharge_Energy(Wh) | ACR(Ohm) | Internal Resistance(Ohm)
2018-02-12 16:03 | 120.0002 | 120 | 1 | 1 | 3.443967 | 0 | 0 | 0 | 0 | 0
2018-02-12 16:05 | 240.001 | 240.0008 | 1 | 1 | 3.445855 | 0 | 0 | 0 | 0 | 0
2018-02-12 16:07 | 360.0002 | 360 | 1 | 1 | 3.446958 | 0 | 0 | 0 | 0 | 0
2018-02-12 16:09 | 480.001 | 480.0008 | 1 | 1 | 3.447589 | 0 | 0 | 0 | 0 | 0
2018-02-12 16:11 | 600.0002 | 600 | 1 | 1 | 3.44798 | 0 | 0 | 0 | 0 | 0
2018-02-12 16:13 | 720.0002 | 720 | 1 | 1 | 3.448211 | 0 | 0 | 0 | 0 | 0
2018-02-12 16:15 | 840.0002 | 840 | 1 | 1 | 3.448369 | 0 | 0 | 0 | 0 | 0
2018-02-12 16:17 | 960.0002 | 960 | 1 | 1 | 3.448252 | 0 | 0 | 0 | 0 | 0
2018-02-12 16:19 | 1080.0002 | 1080 | 1 | 1 | 3.448462 | 0 | 0 | 0 | 0 | 0
2018-02-12 16:21 | 1200.0002 | 1200 | 1 | 1 | 3.448669 | 0 | 0 | 0 | 0 | 0
2018-02-12 16:23 | 1320.001 | 1320.0008 | 1 | 1 | 3.448818 | 0 | 0 | 0 | 0 | 0
2018-02-12 16:25 | 1440.0002 | 1440 | 1 | 1 | 3.448938 | 0 | 0 | 0 | 0 | 0
2018-02-12 16:27 | 1560.001 | 1560.0008 | 1 | 1 | 3.449061 | 0 | 0 | 0 | 0 | 0
2018-02-12 16:29 | 1680.0002 | 1680 | 1 | 1 | 3.449161 | 0 | 0 | 0 | 0 | 0
2018-02-12 16:31 | 1800.0002 | 1800 | 1 | 1 | 3.449233 | 0 | 0 | 0 | 0 | 0
2018-02-12 16:33 | 1920.0002 | 1920 | 1 | 1 | 3.449311 | 0 | 0 | 0 | 0 | 0
2018-02-12 16:35 | 2040.001 | 2040.0008 | 1 | 1 | 3.448874 | 0 | 0 | 0 | 0 | 0
2018-02-12 16:37 | 2160.0007 | 2160.0005 | 1 | 1 | 3.449218 | 0 | 0 | 0 | 0 | 0
2018-02-12 16:39 | 2280.0002 | 2280 | 1 | 1 | 3.44949 | 0 | 0 | 0 | 0 | 0
2018-02-12 16:41 | 2400.001 | 2400.0008 | 1 | 1 | 3.449731 | 0 | 0 | 0 | 0 | 0
2018-02-12 16:43 | 2520.0002 | 2520 | 1 | 1 | 3.449898 | 0 | 0 | 0 | 0 | 0
2018-02-12 16:45 | 2640.001 | 2640.0008 | 1 | 1 | 3.45003 | 0 | 0 | 0 | 0 | 0
2018-02-12 16:47 | 2760.001 | 2760.0008 | 1 | 1 | 3.450136 | 0 | 0 | 0 | 0 | 0
2018-02-12 16:49 | 2880.0002 | 2880 | 1 | 1 | 3.450225 | 0 | 0 | 0 | 0 | 0
2018-02-12 16:51 | 3000.001 | 3000.0008 | 1 | 1 | 3.450315 | 0 | 0 | 0 | 0 | 0
2018-02-12 16:53 | 3120.001 | 3120.0008 | 1 | 1 | 3.45045 | 0 | 0 | 0 | 0 | 0
2018-02-12 16:55 | 3240.0002 | 3240 | 1 | 1 | 3.45058 | 0 | 0 | 0 | 0 | 0
2018-02-12 16:57 | 3360.001 | 3360.0008 | 1 | 1 | 3.450693 | 0 | 0 | 0 | 0 | 0
2018-02-12 16:59 | 3480.001 | 3480.0008 | 1 | 1 | 3.450839 | 0 | 0 | 0 | 0 | 0
2018-02-12 17:01 | 3600.0011 | 3600.0009 | 1 | 1 | 3.450981 | 0 | 0 | 0 | 0 | 0
2018-02-12 17:01 | 3600.0033 | 3600.0031 | 1 | 1 | 3.450981 | 0 | 0 | 0 | 0 | 0
2018-02-12 17:03 | 3720.087772 | 120.0018 | 2 | 1 | 4.200212 | 4.018851 | 0.1503117 | 0 | 0.6225852 | 0
2018-02-12 17:05 | 3840.087772 | 240.0018 | 2 | 1 | 4.20025 | 3.814898 | 0.2812576 | 0 | 1.172589 | 0
2018-02-12 17:07 | 3960.087772 | 360.0018 | 2 | 1 | 4.20023 | 3.516988 | 0.4034392 | 0 | 1.685783 | 0
2018-02-12 17:09 | 4074.608272 | 474.5223 | 2 | 1 | 4.200263 | 3.259995 | 0.5111131 | 0 | 2.138041 | 0
2018-02-12 17:11 | 4194.623452 | 120.0018 | 3 | 1 | 4.222754 | 3.260091 | 0.6193719 | 0 | 2.593901 | 0
2018-02-12 17:13 | 4314.621852 | 240.0002 | 3 | 1 | 4.244763 | 3.260072 | 0.7280535 | 0 | 3.054041 | 0
2018-02-12 17:15 | 4434.622652 | 360.001 | 3 | 1 | 4.266717 | 3.260091 | 0.8367184 | 0 | 3.516483 | 0
2018-02-12 17:17 | 4554.622552 | 480.0009 | 3 | 1 | 4.288857 | 3.260058 | 0.9453695 | 0 | 3.981268 | 0
2018-02-12 17:19 | 4674.621752 | 600.0001 | 3 | 1 | 4.311748 | 3.260081 | 1.054044 | 0 | 4.448591 | 0
2018-02-12 17:21 | 4794.621752 | 720.0001 | 3 | 1 | 4.335574 | 3.260039 | 1.162705 | 0 | 4.918395 | 0
2018-02-12 17:23 | 4914.621852 | 840.0002 | 3 | 1 | 4.360627 | 3.260051 | 1.271377 | 0 | 5.390899 | 0
2018-02-12 17:25 | 5034.622152 | 960.0005 | 3 | 1 | 4.386444 | 3.260043 | 1.380055 | 0 | 5.866202 | 0
2018-02-12 17:27 | 5154.622852 | 1080.0012 | 3 | 1 | 4.400258 | 3.12567 | 1.487559 | 0 | 6.338857 | 0
2018-02-12 17:29 | 5274.622752 | 1200.0011 | 3 | 1 | 4.400286 | 2.89903 | 1.587872 | 0 | 6.780262 | 0
2018-02-12 17:31 | 5394.622052 | 1320.0004 | 3 | 1 | 4.400217 | 2.690629 | 1.680967 | 0 | 7.189898 | 0
2018-02-12 17:33 | 5514.622752 | 1440.0011 | 3 | 1 | 4.400243 | 2.500434 | 1.76744 | 0 | 7.5704 | 0
2018-02-12 17:35 | 5634.622352 | 1560.0007 | 3 | 1 | 4.400225 | 2.325694 | 1.847805 | 0 | 7.924024 | 0
2018-02-12 17:37 | 5754.622852 | 1680.0012 | 3 | 1 | 4.400223 | 2.170587 | 1.922681 | 0 | 8.253497 | 0
2018-02-12 17:39 | 5874.622752 | 1800.0011 | 3 | 1 | 4.400248 | 2.029967 | 1.992652 | 0 | 8.561386 | 0
2018-02-12 17:41 | 5994.622652 | 1920.001 | 3 | 1 | 4.400208 | 1.902015 | 2.058143 | 0 | 8.849557 | 0
2018-02-12 17:43 | 6114.622752 | 2040.0011 | 3 | 1 | 4.400276 | 1.786282 | 2.11958 | 0 | 9.119895 | 0
2018-02-12 17:45 | 6234.622052 | 2160.0004 | 3 | 1 | 4.400195 | 1.678854 | 2.17729 | 0 | 9.37383 | 0
2018-02-12 17:47 | 6354.623652 | 2280.002 | 3 | 1 | 4.400211 | 1.580967 | 2.231587 | 0 | 9.612746 | 0
2018-02-12 17:49 | 6474.621852 | 2400.0002 | 3 | 1 | 4.400272 | 1.489509 | 2.282719 | 0 | 9.837739 | 0
2018-02-12 17:51 | 6594.623652 | 2520.002 | 3 | 1 | 4.400242 | 1.403317 | 2.330894 | 0 | 10.04972 | 0
2018-02-12 17:53 | 6714.623552 | 2640.0019 | 3 | 1 | 4.400167 | 1.323984 | 2.376324 | 0 | 10.24962 | 0
2018-02-12 17:55 | 6834.622852 | 2760.0012 | 3 | 1 | 4.400189 | 1.250191 | 2.419207 | 0 | 10.43831 | 0
2018-02-12 17:57 | 6954.622752 | 2880.0011 | 3 | 1 | 4.400213 | 1.181997 | 2.459724 | 0 | 10.6166 | 0
2018-02-12 17:59 | 7074.624352 | 3000.0027 | 3 | 1 | 4.400196 | 1.117581 | 2.498037 | 0 | 10.78518 | 0
2018-02-12 18:01 | 7194.623652 | 3120.002 | 3 | 1 | 4.40011 | 1.057049 | 2.53428 | 0 | 10.94465 | 0
2018-02-12 18:03 | 7314.621852 | 3240.0002 | 3 | 1 | 4.400203 | 1.00144 | 2.568594 | 0 | 11.09564 | 0
2018-02-12 18:05 | 7434.623652 | 3360.002 | 3 | 1 | 4.400178 | 0.9481001 | 2.601081 | 0 | 11.23859 | 0
2018-02-12 18:07 | 7554.622752 | 3480.0011 | 3 | 1 | 4.400187 | 0.8978071 | 2.631833 | 0 | 11.3739 | 0
2018-02-12 18:09 | 7674.622852 | 3600.0012 | 3 | 1 | 4.40013 | 0.8495922 | 2.660952 | 0 | 11.50203 | 0
2018-02-12 18:11 | 7794.621952 | 3720.0003 | 3 | 1 | 4.400175 | 0.8054085 | 2.688528 | 0 | 11.62337 | 0
2018-02-12 18:13 | 7914.622852 | 3840.0012 | 3 | 1 | 4.400143 | 0.7623119 | 2.714644 | 0 | 11.73829 | 0
2018-02-12 18:15 | 8034.621952 | 3960.0003 | 3 | 1 | 4.400207 | 0.722187 | 2.739377 | 0 | 11.84712 | 0
2018-02-12 18:17 | 8154.623452 | 4080.0018 | 3 | 1 | 4.400214 | 0.6831255 | 2.76278 | 0 | 11.9501 | 0
2018-02-12 18:19 | 8255.635952 | 4181.0143 | 3 | 1 | 4.400189 | 0.6519995 | 2.781501 | 0 | 12.03247 | 0
2018-02-12 18:21 | 8375.679288 | 119.9999 | 4 | 1 | 4.291471 | 0 | 2.781501 | 0 | 12.03247 | 0
2018-02-12 18:23 | 8495.679288 | 239.9999 | 4 | 1 | 4.278228 | 0 | 2.781501 | 0 | 12.03247 | 0
2018-02-12 18:24 | 8555.680688 | 300.0013 | 4 | 1 | 4.274513 | 0 | 2.781501 | 0 | 12.03247 | 0
2018-02-12 18:26 | 8675.76134 | 120.0009 | 5 | 1 | 3.474996 | -6.52006 | 2.781501 | 0.2173034 | 12.03247 | 0.7674356
2018-02-12 18:28 | 8795.76134 | 240.0009 | 5 | 1 | 3.438669 | -6.520058 | 2.781501 | 0.4346395 | 12.03247 | 1.519372
2018-02-12 18:30 | 8915.76134 | 360.0009 | 5 | 1 | 3.383506 | -6.520108 | 2.781501 | 0.6519912 | 12.03247 | 2.26086
2018-02-12 18:32 | 9035.76134 | 480.0009 | 5 | 1 | 3.329534 | -6.520052 | 2.781501 | 0.8692905 | 12.03247 | 2.990123
2018-02-12 18:34 | 9155.76064 | 600.0002 | 5 | 1 | 3.278369 | -6.520063 | 2.781501 | 1.08664 | 12.03247 | 3.708254
2018-02-12 18:36 | 9275.76054 | 720.0001 | 5 | 1 | 3.224718 | -6.520052 | 2.781501 | 1.303957 | 12.03247 | 4.414966
2018-02-12 18:38 | 9395.76054 | 840.0001 | 5 | 1 | 3.162065 | -6.520004 | 2.781501 | 1.521308 | 12.03247 | 5.109367
2018-02-12 18:40 | 9515.76134 | 960.0009 | 5 | 1 | 3.080297 | -6.520048 | 2.781501 | 1.738625 | 12.03247 | 5.788114
2018-02-12 18:41 | 9601.22194 | 1045.4615 | 5 | 1 | 2.999997 | -6.520157 | 2.781501 | 1.893402 | 12.03247 | 6.258877
2018-02-12 18:43 | 9721.267164 | 120.0016 | 6 | 1 | 3.740495 | 0 | 2.781501 | 1.893415 | 12.03247 | 6.258915
2018-02-12 18:45 | 9841.266464 | 240.0009 | 6 | 1 | 3.762404 | 0 | 2.781501 | 1.893415 | 12.03247 | 6.258915
2018-02-12 18:46 | 9901.267064 | 300.0015 | 6 | 1 | 3.769592 | 0 | 2.781501 | 1.893415 | 12.03247 | 6.258915
2018-02-12 18:46 | 9901.276512 | 0.0028 | 7 | 2 | 3.769736 | 0 | 0 | 0 | 0 | 0
2018-02-12 18:48 | 10021.36 | 120.0013 | 2 | 2 | 4.20026 | 3.904735 | 0.1464108 | 6.4e-11 | 0.612767 | 2.4e-10
2018-02-12 18:50 | 10141.36 | 240.0003 | 2 | 2 | 4.200272 | 3.58258 | 0.2707029 | 6.4e-11 | 1.134826 | 2.4e-10
2018-02-12 18:52 | 10261.36 | 360.0002 | 2 | 2 | 4.200227 | 3.308682 | 0.3855648 | 6.4e-11 | 1.617276 | 2.4e-10
2018-02-12 18:53 | 10282.62 | 381.2632 | 2 | 2 | 4.200247 | 3.25999 | 0.4049571 | 6.4e-11 | 1.698728 | 2.4e-10
2018-02-12 18:55 | 10402.63 | 120.001 | 3 | 2 | 4.22612 | 3.260102 | 0.5132356 | 6.4e-11 | 2.154805 | 2.4e-10
2018-02-12 18:57 | 10522.63 | 240.001 | 3 | 2 | 4.257279 | 3.260051 | 0.6218963 | 6.4e-11 | 2.615671 | 2.4e-10
2018-02-12 18:59 | 10642.63 | 360.001 | 3 | 2 | 4.292235 | 3.260123 | 0.7305769 | 6.4e-11 | 3.080219 | 2.4e-10
2018-02-12 19:01 | 10762.63 | 480.0018 | 3 | 2 | 4.331532 | 3.260133 | 0.8392463 | 6.4e-11 | 3.548758 | 2.4e-10
2018-02-12 19:03 | 10882.63 | 600.0019 | 3 | 2 | 4.374021 | 3.26011 | 0.9479111 | 6.4e-11 | 4.02173 | 2.4e-10
2018-02-12 19:05 | 11002.63 | 720.0011 | 3 | 2 | 4.400227 | 3.060412 | 1.055127 | 6.4e-11 | 4.492659 | 2.4e-10
2018-02-12 19:07 | 11122.63 | 840.0012 | 3 | 2 | 4.400284 | 2.687327 | 1.150736 | 6.4e-11 | 4.913363 | 2.4e-10
2018-02-12 19:09 | 11242.63 | 960.0003 | 3 | 2 | 4.400257 | 2.376088 | 1.234947 | 6.4e-11 | 5.283916 | 2.4e-10
2018-02-12 19:11 | 11362.63 | 1080.0013 | 3 | 2 | 4.400239 | 2.1207 | 1.309759 | 6.4e-11 | 5.613104 | 2.4e-10
2018-02-12 19:13 | 11482.63 | 1200.0011 | 3 | 2 | 4.400256 | 1.909625 | 1.376805 | 6.4e-11 | 5.908126 | 2.4e-10
2018-02-12 19:15 | 11602.63 | 1320.0004 | 3 | 2 | 4.400243 | 1.731935 | 1.437392 | 6.4e-11 | 6.17472 | 2.4e-10
2018-02-12 19:17 | 11722.63 | 1440.002 | 3 | 2 | 4.400198 | 1.581944 | 1.49255 | 6.4e-11 | 6.41743 | 2.4e-10
2018-02-12 19:19 | 11842.63 | 1560.0001 | 3 | 2 | 4.400214 | 1.455297 | 1.54312 | 6.4e-11 | 6.639949 | 2.4e-10
2018-02-12 19:21 | 11962.63 | 1680.002 | 3 | 2 | 4.400181 | 1.343996 | 1.589735 | 6.4e-11 | 6.845065 | 2.4e-10
2018-02-12 19:23 | 12082.63 | 1800.0019 | 3 | 2 | 4.400158 | 1.245486 | 1.632874 | 6.4e-11 | 7.034882 | 2.4e-10
2018-02-12 19:25 | 12202.63 | 1920.0012 | 3 | 2 | 4.400223 | 1.159419 | 1.672928 | 6.4e-11 | 7.211131 | 2.4e-10
2018-02-12 19:27 | 12322.63 | 2040.0019 | 3 | 2 | 4.400158 | 1.079864 | 1.710225 | 6.4e-11 | 7.375244 | 2.4e-10
2018-02-12 19:29 | 12442.63 | 2160.0004 | 3 | 2 | 4.400221 | 1.00864 | 1.745014 | 6.4e-11 | 7.528323 | 2.4e-10
2018-02-12 19:31 | 12562.63 | 2280.0011 | 3 | 2 | 4.40021 | 0.9428205 | 1.777511 | 6.4e-11 | 7.671312 | 2.4e-10
2018-02-12 19:33 | 12682.63 | 2400.0019 | 3 | 2 | 4.400217 | 0.8822145 | 1.807896 | 6.4e-11 | 7.805011 | 2.4e-10
2018-02-12 19:35 | 12802.63 | 2520.0028 | 3 | 2 | 4.400208 | 0.8266773 | 1.836356 | 6.4e-11 | 7.930242 | 2.4e-10
2018-02-12 19:37 | 12922.63 | 2640.0003 | 3 | 2 | 4.400169 | 0.774909 | 1.863027 | 6.4e-11 | 8.047598 | 2.4e-10
2018-02-12 19:39 | 13042.63 | 2760.0011 | 3 | 2 | 4.400159 | 0.726655 | 1.888045 | 6.4e-11 | 8.157683 | 2.4e-10
2018-02-12 19:41 | 13162.63 | 2880.0009 | 3 | 2 | 4.400148 | 0.6812506 | 1.911507 | 6.4e-11 | 8.26092 | 2.4e-10
2018-02-12 19:42 | 13244.19 | 2961.56 | 3 | 2 | 4.400167 | 0.6519995 | 1.926613 | 6.4e-11 | 8.327389 | 2.4e-10
2018-02-12 19:44 | 13364.23 | 119.9998 | 4 | 2 | 4.294851 | 0 | 1.926614 | 6.4e-11 | 8.327393 | 2.4e-10
2018-02-12 19:46 | 13484.23 | 239.9998 | 4 | 2 | 4.283072 | 0 | 1.926614 | 6.4e-11 | 8.327393 | 2.4e-10
2018-02-12 19:47 | 13544.24 | 300.0036 | 4 | 2 | 4.279816 | 0 | 1.926614 | 6.4e-11 | 8.327393 | 2.4e-10
2018-02-12 19:49 | 13664.32 | 120.001 | 5 | 2 | 3.49701 | -6.52009 | 1.926614 | 0.217302 | 8.327393 | 0.7731666
2018-02-12 19:51 | 13784.32 | 240.0009 | 5 | 2 | 3.453946 | -6.52007 | 1.926614 | 0.4346313 | 8.327393 | 1.528978
2018-02-12 19:53 | 13904.32 | 360.0001 | 5 | 2 | 3.395784 | -6.520066 | 1.926614 | 0.6519715 | 8.327393 | 2.273429
2018-02-12 19:55 | 14024.32 | 480.0001 | 5 | 2 | 3.340232 | -6.520113 | 1.926614 | 0.8692904 | 8.327393 | 3.005242
2018-02-12 19:57 | 14144.32 | 600.001 | 5 | 2 | 3.287172 | -6.520142 | 1.926614 | 1.086629 | 8.327393 | 3.725431
2018-02-12 19:59 | 14264.32 | 720.0009 | 5 | 2 | 3.232624 | -6.520112 | 1.926614 | 1.30398 | 8.327393 | 4.434073
2018-02-12 20:01 | 14384.32 | 840.0002 | 5 | 2 | 3.16966 | -6.520039 | 1.926614 | 1.521295 | 8.327393 | 5.129954
2018-02-12 20:03 | 14504.32 | 960.0009 | 5 | 2 | 3.089823 | -6.519815 | 1.926614 | 1.738636 | 8.327393 | 5.810676
2018-02-12 20:05 | 14600.55 | 1056.2312 | 5 | 2 | 2.999998 | -6.519917 | 1.926614 | 1.912905 | 8.327393 | 6.341772
2018-02-12 20:07 | 14720.59 | 119.9999 | 6 | 2 | 3.739592 | 0 | 1.926614 | 1.912905 | 8.327393 | 6.341772
2018-02-12 20:09 | 14840.59 | 240.0015 | 6 | 2 | 3.761024 | 0 | 1.926614 | 1.912905 | 8.327393 | 6.341772
2018-02-12 20:10 | 14900.6 | 300.0022 | 6 | 2 | 3.768327 | 0 | 1.926614 | 1.912905 | 8.327393 | 6.341772
2018-02-12 20:10 | 14900.60518 | 0.0027 | 7 | 3 | 3.768487 | 0 | 0 | 0 | 0 | 0
2018-02-12 20:12 | 15020.69 | 120.001 | 2 | 3 | 4.200267 | 3.895047 | 0.1464192 | 0 | 0.6127446 | 0
2018-02-12 20:14 | 15140.69 | 240.0002 | 2 | 3 | 4.20024 | 3.571322 | 0.2703556 | 0 | 1.133311 | 0
2018-02-12 20:16 | 15260.69 | 360.0001 | 2 | 3 | 4.200284 | 3.303105 | 0.3849404 | 0 | 1.614596 | 0
2018-02-12 20:16 | 15279.37 | 378.6816 | 2 | 3 | 4.200233 | 3.259999 | 0.4019802 | 0 | 1.686168 | 0
2018-02-12 20:18 | 15399.38 | 120.0002 | 3 | 3 | 4.225832 | 3.260036 | 0.5102659 | 0 | 2.142262 | 0
2018-02-12 20:20 | 15519.38 | 240.0002 | 3 | 3 | 4.256515 | 3.260108 | 0.6189378 | 0 | 2.603121 | 0
2018-02-12 20:22 | 15639.38 | 360.0002 | 3 | 3 | 4.291424 | 3.260097 | 0.7275923 | 0 | 3.067468 | 0
2018-02-12 20:24 | 15759.39 | 480.0027 | 3 | 3 | 4.330437 | 3.26006 | 0.8362726 | 0 | 3.535944 | 0
2018-02-12 20:26 | 15879.38 | 600.0003 | 3 | 3 | 4.373043 | 3.260049 | 0.9449341 | 0 | 4.00879 | 0
2018-02-12 20:28 | 15999.39 | 720.0018 | 3 | 3 | 4.40027 | 3.069396 | 1.052297 | 0 | 4.4803 | 0
2018-02-12 20:30 | 16119.39 | 840.0027 | 3 | 3 | 4.400268 | 2.692933 | 1.148113 | 0 | 4.901918 | 0
2018-02-12 20:32 | 16239.38 | 960.0011 | 3 | 3 | 4.400243 | 2.379844 | 1.232491 | 0 | 5.273204 | 0
2018-02-12 20:34 | 16359.38 | 1080.0011 | 3 | 3 | 4.400271 | 2.122748 | 1.307387 | 0 | 5.602765 | 0
2018-02-12 20:36 | 16479.38 | 1200.0012 | 3 | 3 | 4.400214 | 1.90968 | 1.374465 | 0 | 5.897922 | 0
2018-02-12 20:38 | 16599.38 | 1320.0012 | 3 | 3 | 4.400235 | 1.732909 | 1.435087 | 0 | 6.164675 | 0
2018-02-12 20:40 | 16719.38 | 1440.0012 | 3 | 3 | 4.400197 | 1.583248 | 1.490287 | 0 | 6.407565 | 0
2018-02-12 20:42 | 16839.38 | 1560.0003 | 3 | 3 | 4.40019 | 1.454105 | 1.540857 | 0 | 6.630085 | 0
2018-02-12 20:44 | 16959.38 | 1680.0003 | 3 | 3 | 4.400182 | 1.341182 | 1.587408 | 0 | 6.834919 | 0
2018-02-12 20:46 | 17079.38 | 1800.0002 | 3 | 3 | 4.400223 | 1.24322 | 1.63044 | 0 | 7.02427 | 0
2018-02-12 20:48 | 17199.38 | 1920.0004 | 3 | 3 | 4.400217 | 1.154547 | 1.67037 | 0 | 7.199969 | 0
2018-02-12 20:50 | 17319.38 | 2040.0003 | 3 | 3 | 4.400193 | 1.075119 | 1.707506 | 0 | 7.363372 | 0
2018-02-12 20:52 | 17439.38 | 2160.0011 | 3 | 3 | 4.400171 | 1.003354 | 1.742126 | 0 | 7.515707 | 0
2018-02-12 20:54 | 17559.38 | 2280.0011 | 3 | 3 | 4.400206 | 0.9371452 | 1.774445 | 0 | 7.657917 | 0
2018-02-12 20:56 | 17679.39 | 2400.0018 | 3 | 3 | 4.400128 | 0.8748636 | 1.80463 | 0 | 7.790737 | 0
2018-02-12 20:58 | 17799.38 | 2520.0003 | 3 | 3 | 4.400203 | 0.8186646 | 1.832846 | 0 | 7.914892 | 0
2018-02-12 21:00 | 17919.38 | 2640.0001 | 3 | 3 | 4.400121 | 0.7655287 | 1.859244 | 0 | 8.031048 | 0
2018-02-12 21:02 | 18039.38 | 2760.0002 | 3 | 3 | 4.400198 | 0.7188435 | 1.883974 | 0 | 8.139864 | 0
2018-02-12 21:04 | 18159.38 | 2880.0002 | 3 | 3 | 4.400141 | 0.6740713 | 1.907171 | 0 | 8.241935 | 0
2018-02-12 21:05 | 18222.89 | 2943.5096 | 3 | 3 | 4.400145 | 0.6519957 | 1.91887 | 0 | 8.293412 | 0
2018-02-12 21:07 | 18342.94 | 120.0006 | 4 | 3 | 4.295384 | 0 | 1.91887 | 0 | 8.293412 | 0
2018-02-12 21:09 | 18462.94 | 240.0006 | 4 | 3 | 4.283691 | 0 | 1.91887 | 0 | 8.293412 | 0
2018-02-12 21:10 | 18522.94 | 300.0005 | 4 | 3 | 4.280478 | 0 | 1.91887 | 0 | 8.293412 | 0
2018-02-12 21:12 | 18643.02 | 120.001 | 5 | 3 | 3.50986 | -6.519985 | 1.91887 | 0.217319 | 8.293412 | 0.7763606
2018-02-12 21:14 | 18763.02 | 240.0001 | 5 | 3 | 3.462632 | -6.520042 | 1.91887 | 0.434621 | 8.293412 | 1.534452
2018-02-12 21:16 | 18883.02 | 360.0001 | 5 | 3 | 3.402279 | -6.520004 | 1.91887 | 0.6519814 | 8.293412 | 2.280584
2018-02-12 21:18 | 19003.02 | 480.0009 | 5 | 3 | 3.34502 | -6.520058 | 1.91887 | 0.8692904 | 8.293412 | 3.013613
2018-02-12 21:20 | 19123.02 | 600.0009 | 5 | 3 | 3.291422 | -6.520016 | 1.91887 | 1.086641 | 8.293412 | 3.734799
2018-02-12 21:22 | 19243.02 | 720.0001 | 5 | 3 | 3.237277 | -6.520032 | 1.91887 | 1.303967 | 8.293412 | 4.444246
2018-02-12 21:24 | 19363.02 | 840.001 | 5 | 3 | 3.176567 | -6.519911 | 1.91887 | 1.521293 | 8.293412 | 5.141417
2018-02-12 21:26 | 19483.02 | 960.0001 | 5 | 3 | 3.095194 | -6.519843 | 1.91887 | 1.738618 | 8.293412 | 5.823402
2018-02-12 21:28 | 19581.02 | 1058.0041 | 5 | 3 | 2.999992 | -6.520022 | 1.91887 | 1.91611 | 8.293412 | 6.364909
2018-02-12 21:30 | 19701.07 | 119.9999 | 6 | 3 | 3.738969 | 0 | 1.91887 | 1.91611 | 8.293412 | 6.364909
2018-02-12 21:32 | 19821.07 | 240.0006 | 6 | 3 | 3.75997 | 0 | 1.91887 | 1.91611 | 8.293412 | 6.364909
2018-02-12 21:33 | 19881.07 | 300.0021 | 6 | 3 | 3.767261 | 0 | 1.91887 | 1.91611 | 8.293412 | 6.364909
2018-02-12 21:33 | 19881.08 | 0.0027 | 7 | 4 | 3.767214 | 0 | 0 | 0 | 0 | 0
2018-02-12 21:35 | 20001.16 | 120.001 | 2 | 4 | 4.200307 | 3.894425 | 0.1465945 | 0 | 0.6134235 | 0
2018-02-12 21:37 | 20121.16 | 240.001 | 2 | 4 | 4.200242 | 3.564498 | 0.2704144 | 0 | 1.1335 | 0
2018-02-12 21:39 | 20241.16 | 360.0002 | 2 | 4 | 4.200247 | 3.296258 | 0.3847343 | 0 | 1.613672 | 0
2018-02-12 21:39 | 20256.71 | 375.5497 | 2 | 4 | 4.200276 | 3.259982 | 0.3989027 | 0 | 1.673184 | 0
2018-02-12 21:41 | 20376.72 | 120.001 | 3 | 4 | 4.225757 | 3.260121 | 0.507169 | 0 | 2.129194 | 0
2018-02-12 21:43 | 20496.72 | 240.0006 | 3 | 4 | 4.256586 | 3.260098 | 0.6158465 | 0 | 2.590079 | 0
2018-02-12 21:45 | 20616.72 | 360.0011 | 3 | 4 | 4.291656 | 3.260053 | 0.7245047 | 0 | 3.054455 | 0
2018-02-12 21:47 | 20736.72 | 480.0004 | 3 | 4 | 4.330889 | 3.260058 | 0.8331716 | 0 | 3.522916 | 0
2018-02-12 21:49 | 20856.72 | 600.001 | 3 | 4 | 4.373623 | 3.260098 | 0.9418313 | 0 | 3.99581 | 0
2018-02-12 21:51 | 20976.72 | 720.0011 | 3 | 4 | 4.40026 | 3.058825 | 1.049042 | 0 | 4.466702 | 0
2018-02-12 21:53 | 21096.72 | 840.0003 | 3 | 4 | 4.400233 | 2.681737 | 1.144491 | 0 | 4.886708 | 0
2018-02-12 21:55 | 21216.72 | 960.0012 | 3 | 4 | 4.400249 | 2.370767 | 1.228551 | 0 | 5.256591 | 0
2018-02-12 21:57 | 21336.72 | 1080.0003 | 3 | 4 | 4.400256 | 2.115104 | 1.303182 | 0 | 5.584986 | 0
2018-02-12 21:59 | 21456.72 | 1200 | 3 | 4 | 4.40023 | 1.902852 | 1.370034 | 0 | 5.87915 | 0
2018-02-12 22:01 | 21576.72 | 1320.0011 | 3 | 4 | 4.400214 | 1.726988 | 1.43045 | 0 | 6.144999 | 0
2018-02-12 22:03 | 21696.72 | 1440.0011 | 3 | 4 | 4.400229 | 1.577621 | 1.485447 | 0 | 6.386995 | 0
2018-02-12 22:05 | 21816.72 | 1560.0003 | 3 | 4 | 4.400242 | 1.450275 | 1.535842 | 0 | 6.608747 | 0
2018-02-12 22:07 | 21936.72 | 1680.0019 | 3 | 4 | 4.40022 | 1.34021 | 1.582299 | 0 | 6.813164 | 0
2018-02-12 22:09 | 22056.72 | 1800.0012 | 3 | 4 | 4.400192 | 1.242337 | 1.625302 | 0 | 7.002386 | 0
2018-02-12 22:11 | 22176.72 | 1920.0011 | 3 | 4 | 4.400192 | 1.155162 | 1.665227 | 0 | 7.178064 | 0
2018-02-12 22:13 | 22296.72 | 2040.0003 | 3 | 4 | 4.400222 | 1.076639 | 1.702393 | 0 | 7.341603 | 0
2018-02-12 22:15 | 22416.72 | 2160.0028 | 3 | 4 | 4.400244 | 1.005382 | 1.737061 | 0 | 7.494149 | 0
2018-02-12 22:17 | 22536.72 | 2280.0018 | 3 | 4 | 4.400174 | 0.9393578 | 1.76945 | 0 | 7.636665 | 0
2018-02-12 22:19 | 22656.72 | 2400.0001 | 3 | 4 | 4.400191 | 0.8787642 | 1.799719 | 0 | 7.769855 | 0
2018-02-12 22:21 | 22776.72 | 2520.0001 | 3 | 4 | 4.4002 | 0.8235168 | 1.828069 | 0 | 7.894598 | 0
2018-02-12 22:23 | 22896.72 | 2640.001 | 3 | 4 | 4.40015 | 0.7721586 | 1.854653 | 0 | 8.011576 | 0
2018-02-12 22:25 | 23016.72 | 2760.0001 | 3 | 4 | 4.400176 | 0.7250662 | 1.879604 | 0 | 8.121361 | 0
2018-02-12 22:27 | 23136.72 | 2880.001 | 3 | 4 | 4.400196 | 0.6813107 | 1.90303 | 0 | 8.22444 | 0
2018-02-12 22:28 | 23221.85 | 2965.1296 | 3 | 4 | 4.400146 | 0.6519861 | 1.918785 | 0 | 8.293768 | 0
2018-02-12 22:30 | 23341.9 | 119.9999 | 4 | 4 | 4.29578 | 0 | 1.918785 | 0 | 8.293768 | 0
2018-02-12 22:32 | 23461.9 | 240.0008 | 4 | 4 | 4.28411 | 0 | 1.918785 | 0 | 8.293768 | 0
2018-02-12 22:33 | 23521.9 | 300.0038 | 4 | 4 | 4.280933 | 0 | 1.918785 | 0 | 8.293768 | 0
2018-02-12 22:35 | 23641.97702 | 120.0009 | 5 | 4 | 3.516905 | -6.520155 | 1.918785 | 0.2173281 | 8.293768 | 0.7781804
2018-02-12 22:37 | 23761.97632 | 240.0002 | 5 | 4 | 3.464593 | -6.520026 | 1.918785 | 0.4346476 | 8.293768 | 1.537162
2018-02-12 22:39 | 23881.97702 | 360.0009 | 5 | 4 | 3.402507 | -6.520098 | 1.918785 | 0.651981 | 8.293768 | 2.283372
2018-02-12 22:41 | 24001.97622 | 480.0001 | 5 | 4 | 3.345073 | -6.520051 | 1.918785 | 0.8692924 | 8.293768 | 3.016478
2018-02-12 22:43 | 24121.97622 | 600.0001 | 5 | 4 | 3.291236 | -6.520063 | 1.918785 | 1.086635 | 8.293768 | 3.737644
2018-02-12 22:45 | 24241.97632 | 720.0002 | 5 | 4 | 3.235346 | -6.520174 | 1.918785 | 1.303959 | 8.293768 | 4.446918
2018-02-12 22:47 | 24361.97632 | 840.0002 | 5 | 4 | 3.171102 | -6.520162 | 1.918785 | 1.521289 | 8.293768 | 5.143356
2018-02-12 22:49 | 24481.97632 | 960.0002 | 5 | 4 | 3.087348 | -6.519975 | 1.918785 | 1.738584 | 8.293768 | 5.823835
2018-02-12 22:51 | 24572.84812 | 1050.872 | 5 | 4 | 2.999995 | -6.519932 | 1.918785 | 1.903177 | 8.293768 | 6.325139
2018-02-12 22:53 | 24692.9 | 119.9998 | 6 | 4 | 3.740171 | 0 | 1.918785 | 1.903205 | 8.293768 | 6.325222
2018-02-12 22:55 | 24812.9 | 240.0007 | 6 | 4 | 3.76114 | 0 | 1.918785 | 1.903205 | 8.293768 | 6.325222
2018-02-12 22:56 | 24872.9 | 300.0013 | 6 | 4 | 3.768475 | 0 | 1.918785 | 1.903205 | 8.293768 | 6.325222
2018-02-12 22:56 | 24872.91 | 0.0027 | 7 | 5 | 3.768408 | 0 | 0 | 0 | 0 | 0
2018-02-12 22:58 | 24992.99 | 120.0002 | 2 | 5 | 4.200316 | 3.883464 | 0.1462514 | 3.86e-09 | 0.6120453 | 1.4545e-08
2018-02-12 23:00 | 25112.99 | 240.001 | 2 | 5 | 4.200228 | 3.547069 | 0.2695329 | 3.86e-09 | 1.12986 | 1.4545e-08
2018-02-12 23:02 | 25232.99 | 360.0019 | 2 | 5 | 4.200243 | 3.274493 | 0.3832372 | 3.86e-09 | 1.607447 | 1.4545e-08
2018-02-12 23:02 | 25239.65 | 366.6665 | 2 | 5 | 4.200258 | 3.259994 | 0.3892826 | 3.86e-09 | 1.63284 | 1.4545e-08
2018-02-12 23:04 | 25359.67 | 120.0016 | 3 | 5 | 4.225461 | 3.260034 | 0.4975563 | 3.86e-09 | 2.088866 | 1.4545e-08
2018-02-12 23:06 | 25479.67 | 240.0009 | 3 | 5 | 4.256249 | 3.2601 | 0.6062227 | 3.86e-09 | 2.549663 | 1.4545e-08
2018-02-12 23:08 | 25599.67 | 360.0001 | 3 | 5 | 4.291794 | 3.260085 | 0.7148816 | 3.86e-09 | 3.014035 | 1.4545e-08
2018-02-12 23:10 | 25719.67 | 480.0008 | 3 | 5 | 4.331678 | 3.260005 | 0.8235387 | 3.86e-09 | 3.482503 | 1.4545e-08
2018-02-12 23:12 | 25839.67 | 600.0017 | 3 | 5 | 4.374792 | 3.260011 | 0.9322045 | 3.86e-09 | 3.955528 | 1.4545e-08
2018-02-12 23:14 | 25959.67 | 720.0009 | 3 | 5 | 4.400304 | 3.050136 | 1.03926 | 3.86e-09 | 4.425812 | 1.4545e-08
2018-02-12 23:16 | 26079.67 | 840.0033 | 3 | 5 | 4.400253 | 2.6762 | 1.134456 | 3.86e-09 | 4.844697 | 1.4545e-08
2018-02-12 23:18 | 26199.67 | 960.0009 | 3 | 5 | 4.400274 | 2.367768 | 1.218359 | 3.86e-09 | 5.213895 | 1.4545e-08
2018-02-12 23:20 | 26319.67 | 1080.0002 | 3 | 5 | 4.400238 | 2.112062 | 1.292875 | 3.86e-09 | 5.541781 | 1.4545e-08
2018-02-12 23:22 | 26439.67 | 1200.0003 | 3 | 5 | 4.400189 | 1.901677 | 1.359661 | 3.86e-09 | 5.835659 | 1.4545e-08
2018-02-12 23:24 | 26559.67 | 1320.0002 | 3 | 5 | 4.400223 | 1.726974 | 1.420039 | 3.86e-09 | 6.101332 | 1.4545e-08
2018-02-12 23:26 | 26679.67 | 1440.0001 | 3 | 5 | 4.400175 | 1.577254 | 1.475039 | 3.86e-09 | 6.343347 | 1.4545e-08
2018-02-12 23:28 | 26799.67 | 1560.0017 | 3 | 5 | 4.400239 | 1.450802 | 1.525452 | 3.86e-09 | 6.565173 | 1.4545e-08
2018-02-12 23:30 | 26919.67 | 1680.0009 | 3 | 5 | 4.400234 | 1.338923 | 1.57189 | 3.86e-09 | 6.76951 | 1.4545e-08
2018-02-12 23:32 | 27039.67 | 1800.0034 | 3 | 5 | 4.400184 | 1.238964 | 1.614829 | 3.86e-09 | 6.95845 | 1.4545e-08
2018-02-12 23:34 | 27159.67 | 1920.0001 | 3 | 5 | 4.400161 | 1.149963 | 1.654625 | 3.86e-09 | 7.133564 | 1.4545e-08
2018-02-12 23:36 | 27279.67 | 2040.0016 | 3 | 5 | 4.400237 | 1.070084 | 1.691588 | 3.86e-09 | 7.296207 | 1.4545e-08
2018-02-12 23:38 | 27399.67 | 2160.0024 | 3 | 5 | 4.400221 | 0.9977837 | 1.726015 | 3.86e-09 | 7.447693 | 1.4545e-08
2018-02-12 23:40 | 27519.67 | 2280.0008 | 3 | 5 | 4.400163 | 0.9315348 | 1.758151 | 3.86e-09 | 7.589093 | 1.4545e-08
2018-02-12 23:42 | 27639.67 | 2400.0008 | 3 | 5 | 4.400146 | 0.871623 | 1.788197 | 3.86e-09 | 7.721302 | 1.4545e-08
2018-02-12 23:44 | 27759.67 | 2520.0008 | 3 | 5 | 4.400166 | 0.8168402 | 1.816328 | 3.86e-09 | 7.845082 | 1.4545e-08
2018-02-12 23:46 | 27879.67 | 2640.0016 | 3 | 5 | 4.400126 | 0.7674913 | 1.84273 | 3.86e-09 | 7.961258 | 1.4545e-08
2018-02-12 23:48 | 27999.67 | 2760.0008 | 3 | 5 | 4.400175 | 0.7226934 | 1.867565 | 3.86e-09 | 8.070537 | 1.4545e-08
2018-02-12 23:50 | 28119.67 | 2880.0015 | 3 | 5 | 4.400145 | 0.6825438 | 1.89097 | 3.86e-09 | 8.173523 | 1.4545e-08
2018-02-12 23:52 | 28218.45 | 2978.7822 | 3 | 5 | 4.400111 | 0.6519957 | 1.909286 | 3.86e-09 | 8.254114 | 1.4545e-08
2018-02-12 23:54 | 28338.49148 | 120.0009 | 4 | 5 | 4.297016 | 0 | 1.909286 | 3.86e-09 | 8.254114 | 1.4545e-08
2018-02-12 23:56 | 28458.49068 | 240.0001 | 4 | 5 | 4.2855 | 0 | 1.909286 | 3.86e-09 | 8.254114 | 1.4545e-08
2018-02-12 23:57 | 28518.49368 | 300.0031 | 4 | 5 | 4.282361 | 0 | 1.909286 | 3.86e-09 | 8.254114 | 1.4545e-08
2018-02-12 23:59 | 28638.57 | 120.0001 | 5 | 5 | 3.524093 | -6.520076 | 1.909286 | 0.2172949 | 8.254114 | 0.7797245
2018-02-13 00:01 | 28758.57 | 240.0009 | 5 | 5 | 3.469487 | -6.52018 | 1.909286 | 0.4346411 | 8.254114 | 1.54015
2018-02-13 00:03 | 28878.57 | 360.0009 | 5 | 5 | 3.404798 | -6.52006 | 1.909286 | 0.651966 | 8.254114 | 2.287093
2018-02-13 00:05 | 28998.57 | 480.0001 | 5 | 5 | 3.345214 | -6.520095 | 1.909286 | 0.8693105 | 8.254114 | 3.020508
2018-02-13 00:07 | 29118.57 | 600.0001 | 5 | 5 | 3.289865 | -6.520154 | 1.909286 | 1.086611 | 8.254114 | 3.741421
2018-02-13 00:09 | 29238.57 | 720.001 | 5 | 5 | 3.232413 | -6.519947 | 1.909286 | 1.30395 | 8.254114 | 4.450206
2018-02-13 00:11 | 29358.57 | 840.0002 | 5 | 5 | 3.168621 | -6.520137 | 1.909286 | 1.521258 | 8.254114 | 5.145861
2018-02-13 00:13 | 29478.57 | 960.0003 | 5 | 5 | 3.085571 | -6.51997 | 1.909286 | 1.738623 | 8.254114 | 5.826015
2018-02-13 00:14 | 29568.22 | 1049.6528 | 5 | 5 | 2.999999 | -6.520162 | 1.909286 | 1.900955 | 8.254114 | 6.320332
2018-02-13 00:16 | 29688.27 | 120.0002 | 6 | 5 | 3.740804 | 0 | 1.909286 | 1.900955 | 8.254114 | 6.320332
2018-02-13 00:18 | 29808.27 | 240.001 | 6 | 5 | 3.761766 | 0 | 1.909286 | 1.900955 | 8.254114 | 6.320332
2018-02-13 00:19 | 29868.27 | 300.0016 | 6 | 5 | 3.768998 | 0 | 1.909286 | 1.900955 | 8.254114 | 6.320332
2018-02-13 00:19 | 29868.28006 | 0.0027 | 7 | 6 | 3.768936 | 0 | 0 | 0 | 0 | 0
2018-02-13 00:21 | 29988.36 | 120.0001 | 2 | 6 | 4.200291 | 3.893823 | 0.1465001 | 0 | 0.6130708 | 0
2018-02-13 00:23 | 30108.36 | 240.0009 | 2 | 6 | 4.200219 | 3.55268 | 0.2701066 | 0 | 1.132252 | 0
2018-02-13 00:25 | 30228.36 | 360.0001 | 2 | 6 | 4.200235 | 3.271457 | 0.3837987 | 0 | 1.609788 | 0
2018-02-13 00:25 | 30233.63 | 365.2752 | 2 | 6 | 4.200264 | 3.259992 | 0.3885892 | 0 | 1.629909 | 0
2018-02-13 00:27 | 30353.65 | 120.0019 | 3 | 6 | 4.225946 | 3.260053 | 0.4968662 | 0 | 2.085971 | 0
2018-02-13 00:29 | 30473.65 | 240.0003 | 3 | 6 | 4.257248 | 3.260032 | 0.6055265 | 0 | 2.546822 | 0
2018-02-13 00:31 | 30593.65 | 360.0027 | 3 | 6 | 4.293257 | 3.260083 | 0.7141895 | 0 | 3.011341 | 0
2018-02-13 00:33 | 30713.65 | 480.0019 | 3 | 6 | 4.333632 | 3.260083 | 0.8228496 | 0 | 3.480011 | 0
2018-02-13 00:35 | 30833.65 | 600.0019 | 3 | 6 | 4.37729 | 3.260097 | 0.9315116 | 0 | 3.953259 | 0
2018-02-13 00:37 | 30953.65 | 720.0003 | 3 | 6 | 4.400272 | 3.02213 | 1.038102 | 0 | 4.421649 | 0
2018-02-13 00:39 | 31073.65 | 840.0003 | 3 | 6 | 4.400268 | 2.648522 | 1.132384 | 0 | 4.836519 | 0
2018-02-13 00:41 | 31193.65 | 960.0004 | 3 | 6 | 4.400241 | 2.341924 | 1.215376 | 0 | 5.201705 | 0
2018-02-13 00:43 | 31313.65 | 1080.0005 | 3 | 6 | 4.400233 | 2.091525 | 1.289128 | 0 | 5.526232 | 0
2018-02-13 00:45 | 31433.65 | 1200.0009 | 3 | 6 | 4.400275 | 1.883328 | 1.355253 | 0 | 5.817195 | 0
2018-02-13 00:47 | 31553.65 | 1320.001 | 3 | 6 | 4.400256 | 1.70825 | 1.415003 | 0 | 6.08011 | 0
2018-02-13 00:49 | 31673.65 | 1440.0018 | 3 | 6 | 4.400211 | 1.561191 | 1.46942 | 0 | 6.319558 | 0
2018-02-13 00:51 | 31793.65 | 1560.001 | 3 | 6 | 4.400229 | 1.435695 | 1.519305 | 0 | 6.539061 | 0
2018-02-13 00:53 | 31913.65 | 1680.001 | 3 | 6 | 4.400233 | 1.327239 | 1.565294 | 0 | 6.741423 | 0
2018-02-13 00:55 | 32033.65 | 1800.0011 | 3 | 6 | 4.400192 | 1.23256 | 1.607916 | 0 | 6.928968 | 0
2018-02-13 00:57 | 32153.65 | 1920.0009 | 3 | 6 | 4.400128 | 1.147286 | 1.647571 | 0 | 7.103458 | 0
2018-02-13 00:59 | 32273.65 | 2040.0002 | 3 | 6 | 4.400145 | 1.07091 | 1.684535 | 0 | 7.266108 | 0
2018-02-13 01:01 | 32393.65 | 2160.0009 | 3 | 6 | 4.400242 | 1.001407 | 1.719056 | 0 | 7.418003 | 0
2018-02-13 01:03 | 32513.65 | 2280.0002 | 3 | 6 | 4.400206 | 0.9365683 | 1.75132 | 0 | 7.559975 | 0
2018-02-13 01:05 | 32633.65 | 2400.0009 | 3 | 6 | 4.400181 | 0.8785543 | 1.781548 | 0 | 7.692979 | 0
2018-02-13 01:07 | 32753.65 | 2520.0009 | 3 | 6 | 4.400124 | 0.8246346 | 1.809931 | 0 | 7.817872 | 0
2018-02-13 01:09 | 32873.65 | 2640.001 | 3 | 6 | 4.400233 | 0.7775679 | 1.836628 | 0 | 7.935341 | 0
2018-02-13 01:11 | 32993.65 | 2760.0009 | 3 | 6 | 4.400126 | 0.732234 | 1.861781 | 0 | 8.046019 | 0
2018-02-13 01:13 | 33113.65 | 2880.0009 | 3 | 6 | 4.400187 | 0.6913576 | 1.8855 | 0 | 8.150388 | 0
2018-02-13 01:15 | 33227.57 | 2993.9216 | 3 | 6 | 4.400149 | 0.6519947 | 1.906745 | 0 | 8.243867 | 0
2018-02-13 01:17 | 33347.61 | 120.0007 | 4 | 6 | 4.298329 | 0 | 1.906745 | 0 | 8.243867 | 0
2018-02-13 01:19 | 33467.61 | 239.9998 | 4 | 6 | 4.287018 | 0 | 1.906745 | 0 | 8.243867 | 0
2018-02-13 01:20 | 33527.62 | 300.0037 | 4 | 6 | 4.283906 | 0 | 1.906745 | 0 | 8.243867 | 0
2018-02-13 01:22 | 33647.7 | 120.0002 | 5 | 6 | 3.527627 | -6.520115 | 1.906745 | 0.2173217 | 8.243867 | 0.7808356
2018-02-13 01:24 | 33767.7 | 240.001 | 5 | 6 | 3.470672 | -6.520095 | 1.906745 | 0.4346362 | 8.243867 | 1.541613
2018-02-13 01:26 | 33887.7 | 360.0002 | 5 | 6 | 3.402911 | -6.520159 | 1.906745 | 0.6519752 | 8.243867 | 2.288532
2018-02-13 01:28 | 34007.7 | 480.0011 | 5 | 6 | 3.340417 | -6.52014 | 1.906745 | 0.8692833 | 8.243867 | 3.021064
2018-02-13 01:30 | 34127.7 | 600.0011 | 5 | 6 | 3.284507 | -6.520174 | 1.906745 | 1.086596 | 8.243867 | 3.740822
2018-02-13 01:32 | 34247.7 | 720.0003 | 5 | 6 | 3.228442 | -6.520142 | 1.906745 | 1.303938 | 8.243867 | 4.448652
2018-02-13 01:34 | 34367.7 | 840.0003 | 5 | 6 | 3.165287 | -6.52011 | 1.906745 | 1.521293 | 8.243867 | 5.143717
2018-02-13 01:36 | 34487.7 | 960.0002 | 5 | 6 | 3.082861 | -6.520128 | 1.906745 | 1.738622 | 8.243867 | 5.823059
2018-02-13 01:38 | 34576.82 | 1049.125 | 5 | 6 | 2.999996 | -6.520148 | 1.906745 | 1.900036 | 8.243867 | 6.314327
2018-02-13 01:40 | 34696.87 | 120.0009 | 6 | 6 | 3.741552 | 0 | 1.906745 | 1.90005 | 8.243867 | 6.314369
2018-02-13 01:42 | 34816.87 | 240.0007 | 6 | 6 | 3.762607 | 0 | 1.906745 | 1.90005 | 8.243867 | 6.314369
2018-02-13 01:43 | 34876.87 | 300.0013 | 6 | 6 | 3.769843 | 0 | 1.906745 | 1.90005 | 8.243867 | 6.314369
2018-02-13 01:43 | 34876.88 | 0.0026 | 7 | 7 | 3.769936 | 0 | 0 | 0 | 0 | 0
2018-02-13 01:45 | 34996.96 | 120.0009 | 2 | 7 | 4.200299 | 3.895112 | 0.1463792 | 0 | 0.6126118 | 0
2018-02-13 01:47 | 35116.96 | 240.0001 | 2 | 7 | 4.200244 | 3.556403 | 0.2701181 | 0 | 1.132348 | 0
2018-02-13 01:49 | 35236.96 | 360.0003 | 2 | 7 | 4.20029 | 3.267798 | 0.3838515 | 0 | 1.610058 | 0
2018-02-13 01:49 | 35240.06 | 363.1048 | 2 | 7 | 4.200289 | 3.259992 | 0.386663 | 0 | 1.621867 | 0
2018-02-13 01:51 | 35360.07946 | 120.0004 | 3 | 7 | 4.226649 | 3.260016 | 0.49493 | 0 | 2.077934 | 0
2018-02-13 01:53 | 35480.07936 | 240.0003 | 3 | 7 | 4.258387 | 3.260037 | 0.60359 | 0 | 2.538885 | 0
2018-02-13 01:55 | 35600.08096 | 360.0019 | 3 | 7 | 4.294259 | 3.260032 | 0.7122487 | 0 | 3.003503 | 0
2018-02-13 01:57 | 35720.07926 | 480.0002 | 3 | 7 | 4.334446 | 3.259934 | 0.8209049 | 0 | 3.472253 | 0
2018-02-13 01:59 | 35840.08016 | 600.0011 | 3 | 7 | 4.377825 | 3.260024 | 0.9295657 | 0 | 3.94557 | 0
2018-02-13 02:01 | 35960.07926 | 720.0002 | 3 | 7 | 4.400292 | 3.018579 | 1.036066 | 0 | 4.413594 | 0
2018-02-13 02:03 | 36080.08016 | 840.0011 | 3 | 7 | 4.400262 | 2.64511 | 1.13024 | 0 | 4.827986 | 0
2018-02-13 02:05 | 36200.08016 | 960.0011 | 3 | 7 | 4.400213 | 2.338653 | 1.213126 | 0 | 5.192707 | 0
2018-02-13 02:07 | 36320.07926 | 1080.0002 | 3 | 7 | 4.400197 | 2.088204 | 1.286802 | 0 | 5.516897 | 0
2018-02-13 02:09 | 36440.07936 | 1200.0003 | 3 | 7 | 4.400218 | 1.88199 | 1.352871 | 0 | 5.807618 | 0
2018-02-13 02:11 | 36560.08006 | 1320.001 | 3 | 7 | 4.400236 | 1.710076 | 1.412651 | 0 | 6.070662 | 0
2018-02-13 02:13 | 36680.08026 | 1440.0012 | 3 | 7 | 4.400241 | 1.564457 | 1.467153 | 0 | 6.310483 | 0
2018-02-13 02:15 | 36800.07926 | 1560.0002 | 3 | 7 | 4.400251 | 1.437251 | 1.517116 | 0 | 6.530333 | 0
2018-02-13 02:17 | 36920.08006 | 1680.001 | 3 | 7 | 4.400216 | 1.326126 | 1.563112 | 0 | 6.732724 | 0
2018-02-13 02:19 | 37040.08006 | 1800.001 | 3 | 7 | 4.400208 | 1.228106 | 1.605634 | 0 | 6.919828 | 0
2018-02-13 02:21 | 37160.07926 | 1920.0002 | 3 | 7 | 4.400187 | 1.140608 | 1.645092 | 0 | 7.093451 | 0
2018-02-13 02:23 | 37280.08006 | 2040.001 | 3 | 7 | 4.400172 | 1.063257 | 1.681798 | 0 | 7.254963 | 0
2018-02-13 02:25 | 37400.08006 | 2160.001 | 3 | 7 | 4.400172 | 0.9942007 | 1.716066 | 0 | 7.405753 | 0
2018-02-13 02:27 | 37520.07916 | 2280.0001 | 3 | 7 | 4.40023 | 0.9317703 | 1.748139 | 0 | 7.546876 | 0
2018-02-13 02:29 | 37640.07926 | 2400.0002 | 3 | 7 | 4.400181 | 0.8738174 | 1.778206 | 0 | 7.679177 | 0
2018-02-13 02:31 | 37760.07976 | 2520.0007 | 3 | 7 | 4.400183 | 0.8230743 | 1.806475 | 0 | 7.803567 | 0
2018-02-13 02:33 | 37880.07926 | 2640.0002 | 3 | 7 | 4.400172 | 0.7755804 | 1.833115 | 0 | 7.920787 | 0
2018-02-13 02:35 | 38000.07916 | 2760.0001 | 3 | 7 | 4.400187 | 0.7313175 | 1.858228 | 0 | 8.031288 | 0
2018-02-13 02:37 | 38120.07926 | 2880.0002 | 3 | 7 | 4.400117 | 0.6878738 | 1.881887 | 0 | 8.135392 | 0
2018-02-13 02:38 | 38224.38786 | 2984.3088 | 3 | 7 | 4.400107 | 0.6519928 | 1.90131 | 0 | 8.220857 | 0
2018-02-13 02:40 | 38344.43 | 119.9998 | 4 | 7 | 4.298569 | 0 | 1.901314 | 0 | 8.220873 | 0
2018-02-13 02:42 | 38464.43 | 239.9998 | 4 | 7 | 4.287351 | 0 | 1.901314 | 0 | 8.220873 | 0
2018-02-13 02:43 | 38524.43 | 300.0036 | 4 | 7 | 4.284257 | 0 | 1.901314 | 0 | 8.220873 | 0
2018-02-13 02:45 | 38644.51 | 120.001 | 5 | 7 | 3.525771 | -6.520159 | 1.901314 | 0.2173267 | 8.220873 | 0.7805344
2018-02-13 02:47 | 38764.51 | 240.0002 | 5 | 7 | 3.466889 | -6.520116 | 1.901314 | 0.4346386 | 8.220873 | 1.540768
2018-02-13 02:49 | 38884.51 | 360.0002 | 5 | 7 | 3.399963 | -6.520165 | 1.901314 | 0.651983 | 8.220873 | 2.28697
2018-02-13 02:51 | 39004.51 | 480.0002 | 5 | 7 | 3.337913 | -6.520145 | 1.901314 | 0.869281 | 8.220873 | 3.018895
2018-02-13 02:53 | 39124.51 | 600.001 | 5 | 7 | 3.281247 | -6.52007 | 1.901314 | 1.086599 | 8.220873 | 3.738008
2018-02-13 02:55 | 39244.51 | 720.001 | 5 | 7 | 3.225332 | -6.520127 | 1.901314 | 1.303947 | 8.220873 | 4.445155
2018-02-13 02:57 | 39364.51 | 840.0003 | 5 | 7 | 3.16241 | -6.520127 | 1.901314 | 1.521298 | 8.220873 | 5.139557
2018-02-13 02:59 | 39484.51 | 960.001 | 5 | 7 | 3.081386 | -6.520095 | 1.901314 | 1.738603 | 8.220873 | 5.818475
2018-02-13 03:01 | 39571.13 | 1046.616 | 5 | 7 | 3 | -6.520133 | 1.901314 | 1.895476 | 8.220873 | 6.295845
2018-02-13 03:03 | 39691.17 | 119.9998 | 6 | 7 | 3.742025 | 0 | 1.901314 | 1.895476 | 8.220873 | 6.295845
2018-02-13 03:05 | 39811.17 | 239.9998 | 6 | 7 | 3.763258 | 0 | 1.901314 | 1.895476 | 8.220873 | 6.295845
2018-02-13 03:06 | 39871.18 | 300.0021 | 6 | 7 | 3.770501 | 0 | 1.901314 | 1.895476 | 8.220873 | 6.295845
2018-02-13 03:06 | 39871.19 | 0.0027 | 7 | 8 | 3.770259 | 0 | 0 | 0 | 0 | 0
2018-02-13 03:08 | 39991.27 | 120.0003 | 2 | 8 | 4.200268 | 3.878427 | 0.145927 | 1.38e-10 | 0.6107709 | 5.19e-10
2018-02-13 03:10 | 40111.27 | 240.0003 | 2 | 8 | 4.200222 | 3.548579 | 0.2693026 | 1.38e-10 | 1.128981 | 5.19e-10
2018-02-13 03:12 | 40231.27 | 360.0003 | 2 | 8 | 4.200248 | 3.260814 | 0.3827836 | 1.38e-10 | 1.605631 | 5.19e-10
2018-02-13 03:12 | 40231.54 | 360.2769 | 2 | 8 | 4.200232 | 3.259994 | 0.3830321 | 1.38e-10 | 1.606674 | 5.19e-10
2018-02-13 03:14 | 40351.56 | 120.0001 | 3 | 8 | 4.226944 | 3.260011 | 0.4912939 | 1.91e-10 | 2.062729 | 7.35e-10
2018-02-13 03:16 | 40471.56 | 240.0009 | 3 | 8 | 4.258712 | 3.259948 | 0.5999562 | 1.91e-10 | 2.523725 | 7.35e-10
2018-02-13 03:18 | 40591.56 | 360.0018 | 3 | 8 | 4.294702 | 3.259995 | 0.7086187 | 1.91e-10 | 2.988404 | 7.35e-10
2018-02-13 03:20 | 40711.56 | 480.0001 | 3 | 8 | 4.335259 | 3.25994 | 0.8172784 | 1.91e-10 | 3.457231 | 7.35e-10
2018-02-13 03:22 | 40831.56 | 600.0001 | 3 | 8 | 4.378954 | 3.260011 | 0.9259363 | 1.91e-10 | 3.930641 | 7.35e-10
2018-02-13 03:24 | 40951.56 | 720.0001 | 3 | 8 | 4.400285 | 3.004498 | 1.032184 | 1.91e-10 | 4.397619 | 7.35e-10
2018-02-13 03:26 | 41071.56 | 840.0002 | 3 | 8 | 4.400263 | 2.634168 | 1.125939 | 1.91e-10 | 4.810165 | 7.35e-10
2018-02-13 03:28 | 41191.56 | 960.0009 | 3 | 8 | 4.400295 | 2.332438 | 1.208552 | 1.91e-10 | 5.173683 | 7.35e-10
2018-02-13 03:30 | 41311.56 | 1080.0026 | 3 | 8 | 4.400204 | 2.083137 | 1.281985 | 1.91e-10 | 5.496807 | 7.35e-10
2018-02-13 03:32 | 41431.56 | 1200.001 | 3 | 8 | 4.400235 | 1.878648 | 1.347882 | 1.91e-10 | 5.786768 | 7.35e-10
2018-02-13 03:34 | 41551.56 | 1320.0009 | 3 | 8 | 4.400214 | 1.707534 | 1.407577 | 1.91e-10 | 6.04944 | 7.35e-10
2018-02-13 03:36 | 41671.56 | 1440.0018 | 3 | 8 | 4.400209 | 1.560825 | 1.46198 | 1.91e-10 | 6.288826 | 7.35e-10
2018-02-13 03:38 | 41791.56 | 1560.0008 | 3 | 8 | 4.400218 | 1.43429 | 1.51184 | 1.91e-10 | 6.508223 | 7.35e-10
2018-02-13 03:40 | 41911.56 | 1680.0008 | 3 | 8 | 4.400234 | 1.325612 | 1.55778 | 1.91e-10 | 6.710366 | 7.35e-10
2018-02-13 03:42 | 42031.56 | 1800.0001 | 3 | 8 | 4.400189 | 1.231146 | 1.600351 | 1.91e-10 | 6.897688 | 7.35e-10
2018-02-13 03:44 | 42151.56 | 1920.0001 | 3 | 8 | 4.400196 | 1.148351 | 1.639974 | 1.91e-10 | 7.072035 | 7.35e-10
2018-02-13 03:46 | 42271.56 | 2040.0001 | 3 | 8 | 4.400215 | 1.07242 | 1.676949 | 1.91e-10 | 7.234734 | 7.35e-10
2018-02-13 03:48 | 42391.56 | 2160.0008 | 3 | 8 | 4.40015 | 1.004007 | 1.711529 | 1.91e-10 | 7.386893 | 7.35e-10
2018-02-13 03:50 | 42511.56 | 2280.0009 | 3 | 8 | 4.400174 | 0.9442291 | 1.743986 | 1.91e-10 | 7.529711 | 7.35e-10
2018-02-13 03:52 | 42631.56 | 2400.0017 | 3 | 8 | 4.400207 | 0.8884401 | 1.774513 | 1.91e-10 | 7.664032 | 7.35e-10
2018-02-13 03:54 | 42751.56 | 2520.0017 | 3 | 8 | 4.400189 | 0.8355341 | 1.803233 | 1.91e-10 | 7.790404 | 7.35e-10
2018-02-13 03:56 | 42871.56 | 2640.0009 | 3 | 8 | 4.400203 | 0.78584 | 1.830243 | 1.91e-10 | 7.909256 | 7.35e-10
2018-02-13 03:58 | 42991.56 | 2760.0001 | 3 | 8 | 4.400127 | 0.7362185 | 1.855603 | 1.91e-10 | 8.020844 | 7.35e-10
2018-02-13 04:00 | 43111.56 | 2880.0001 | 3 | 8 | 4.400143 | 0.6892977 | 1.87935 | 1.91e-10 | 8.125334 | 7.35e-10
2018-02-13 04:01 | 43211.45 | 2979.8889 | 3 | 8 | 4.400177 | 0.651989 | 1.897959 | 1.91e-10 | 8.207213 | 7.35e-10
2018-02-13 04:03 | 43331.49 | 120.001 | 4 | 8 | 4.299103 | 0 | 1.897959 | 1.91e-10 | 8.207213 | 7.35e-10
2018-02-13 04:05 | 43451.49 | 240.001 | 4 | 8 | 4.287986 | 0 | 1.897959 | 1.91e-10 | 8.207213 | 7.35e-10
2018-02-13 04:06 | 43511.5 | 300.004 | 4 | 8 | 4.284949 | 0 | 1.897959 | 1.91e-10 | 8.207213 | 7.35e-10
2018-02-13 04:08 | 43631.57 | 120.0002 | 5 | 8 | 3.524873 | -6.520179 | 1.897959 | 0.217317 | 8.207213 | 0.7804042
2018-02-13 04:10 | 43751.57 | 240.0002 | 5 | 8 | 3.466524 | -6.520159 | 1.897959 | 0.4346489 | 8.207213 | 1.540483
2018-02-13 04:12 | 43871.57 | 360.0001 | 5 | 8 | 3.399612 | -6.52015 | 1.897959 | 0.6519651 | 8.207213 | 2.28649
2018-02-13 04:14 | 43991.57 | 480.0002 | 5 | 8 | 3.338099 | -6.520133 | 1.897959 | 0.8692949 | 8.207213 | 3.018507
2018-02-13 04:16 | 44111.57 | 600.0002 | 5 | 8 | 3.282233 | -6.520115 | 1.897959 | 1.086634 | 8.207213 | 3.737864
2018-02-13 04:18 | 44231.57 | 720.0002 | 5 | 8 | 3.22587 | -6.52008 | 1.897959 | 1.303957 | 8.207213 | 4.445107
2018-02-13 04:20 | 44351.57 | 840.0002 | 5 | 8 | 3.163463 | -6.520083 | 1.897959 | 1.521286 | 8.207213 | 5.139672
2018-02-13 04:22 | 44471.57 | 960.0002 | 5 | 8 | 3.081374 | -6.520073 | 1.897959 | 1.738622 | 8.207213 | 5.818692
2018-02-13 04:24 | 44558.8 | 1047.2304 | 5 | 8 | 2.99999 | -6.520116 | 1.897959 | 1.89658 | 8.207213 | 6.299395
2018-02-13 04:26 | 44678.8487 | 120.0009 | 6 | 8 | 3.742037 | 0 | 1.897959 | 1.89658 | 8.207213 | 6.299395
2018-02-13 04:28 | 44798.8488 | 240.001 | 6 | 8 | 3.763244 | 0 | 1.897959 | 1.89658 | 8.207213 | 6.299395
2018-02-13 04:29 | 44858.8493 | 300.0015 | 6 | 8 | 3.770484 | 0 | 1.897959 | 1.89658 | 8.207213 | 6.299395
2018-02-13 04:29 | 44858.86 | 0.0028 | 7 | 9 | 3.77038 | 0 | 0 | 0 | 0 | 0
2018-02-13 04:31 | 44978.95 | 120.0009 | 2 | 9 | 4.2003 | 3.878205 | 0.1459095 | 7.32e-10 | 0.6106998 | 2.759e-09
2018-02-13 04:33 | 45098.95 | 240.0017 | 2 | 9 | 4.200262 | 3.545714 | 0.2691936 | 7.32e-10 | 1.128526 | 2.759e-09
2018-02-13 04:35 | 45217.89 | 358.9423 | 2 | 9 | 4.200249 | 3.259988 | 0.3816302 | 7.32e-10 | 1.600788 | 2.759e-09
2018-02-13 04:37 | 45337.9 | 120.0003 | 3 | 9 | 4.22685 | 3.260051 | 0.4899058 | 7.32e-10 | 2.056902 | 2.759e-09
2018-02-13 04:39 | 45457.9 | 240.0002 | 3 | 9 | 4.258406 | 3.26003 | 0.5985726 | 7.32e-10 | 2.517896 | 2.759e-09
2018-02-13 04:41 | 45577.9 | 360.001 | 3 | 9 | 4.294271 | 3.260072 | 0.7072333 | 7.32e-10 | 2.982528 | 2.759e-09
2018-02-13 04:43 | 45697.9 | 480.0002 | 3 | 9 | 4.334382 | 3.259994 | 0.8159027 | 7.32e-10 | 3.451324 | 2.759e-09
2018-02-13 04:45 | 45817.9 | 600.0013 | 3 | 9 | 4.377513 | 3.260091 | 0.9245662 | 7.32e-10 | 3.924641 | 2.759e-09
2018-02-13 04:47 | 45937.9 | 720.0002 | 3 | 9 | 4.400262 | 3.019202 | 1.031095 | 7.32e-10 | 4.392774 | 2.759e-09
2018-02-13 04:49 | 46057.9 | 840.001 | 3 | 9 | 4.400268 | 2.649642 | 1.125362 | 7.32e-10 | 4.807578 | 2.759e-09
2018-02-13 04:51 | 46177.9 | 960.0011 | 3 | 9 | 4.400262 | 2.34447 | 1.208423 | 7.32e-10 | 5.173065 | 2.759e-09
2018-02-13 04:53 | 46297.9 | 1080.0018 | 3 | 9 | 4.400236 | 2.093051 | 1.28223 | 7.32e-10 | 5.497835 | 2.759e-09
2018-02-13 04:55 | 46417.9 | 1200.0002 | 3 | 9 | 4.400203 | 1.883544 | 1.348395 | 7.32e-10 | 5.78898 | 2.759e-09
2018-02-13 04:57 | 46537.9 | 1320.0002 | 3 | 9 | 4.400181 | 1.709163 | 1.408187 | 7.32e-10 | 6.052078 | 2.759e-09
2018-02-13 04:59 | 46657.9 | 1440.001 | 3 | 9 | 4.400192 | 1.560794 | 1.462639 | 7.32e-10 | 6.291679 | 2.759e-09
2018-02-13 05:01 | 46777.9 | 1560.0018 | 3 | 9 | 4.400164 | 1.434697 | 1.512525 | 7.32e-10 | 6.511185 | 2.759e-09
2018-02-13 05:03 | 46897.9 | 1680.0018 | 3 | 9 | 4.400223 | 1.326242 | 1.558509 | 7.32e-10 | 6.713524 | 2.759e-09
2018-02-13 05:05 | 47017.9 | 1800.0027 | 3 | 9 | 4.400134 | 1.229804 | 1.601087 | 7.32e-10 | 6.90088 | 2.759e-09
2018-02-13 05:07 | 47137.9 | 1920.001 | 3 | 9 | 4.400191 | 1.145751 | 1.64065 | 7.32e-10 | 7.074964 | 2.759e-09
2018-02-13 05:09 | 47257.9 | 2040.0002 | 3 | 9 | 4.400176 | 1.072775 | 1.677597 | 7.32e-10 | 7.237538 | 2.759e-09
2018-02-13 05:11 | 47377.9 | 2160.0014 | 3 | 9 | 4.400251 | 1.00745 | 1.712246 | 7.32e-10 | 7.39 | 2.759e-09
2018-02-13 05:13 | 47497.9 | 2280.0002 | 3 | 9 | 4.400196 | 0.9453688 | 1.744758 | 7.32e-10 | 7.533055 | 2.759e-09
2018-02-13 05:15 | 47617.9 | 2400.0018 | 3 | 9 | 4.400168 | 0.8873425 | 1.775296 | 7.32e-10 | 7.66743 | 2.759e-09
2018-02-13 05:17 | 47737.9 | 2520.0009 | 3 | 9 | 4.400161 | 0.8302898 | 1.803921 | 7.32e-10 | 7.793386 | 2.759e-09
2018-02-13 05:19 | 47857.9 | 2640.0001 | 3 | 9 | 4.400156 | 0.7763872 | 1.830693 | 7.32e-10 | 7.911186 | 2.759e-09
2018-02-13 05:21 | 47977.9 | 2760.0003 | 3 | 9 | 4.40019 | 0.7264147 | 1.855736 | 7.32e-10 | 8.021379 | 2.759e-09
2018-02-13 05:23 | 48097.9 | 2880.0011 | 3 | 9 | 4.400182 | 0.6791773 | 1.879151 | 7.32e-10 | 8.124409 | 2.759e-09
2018-02-13 05:24 | 48167.17 | 2949.2696 | 3 | 9 | 4.400181 | 0.6519995 | 1.891955 | 7.32e-10 | 8.180748 | 2.759e-09
2018-02-13 05:26 | 48287.22 | 120.0007 | 4 | 9 | 4.297994 | 0 | 1.891955 | 7.32e-10 | 8.180748 | 2.759e-09
2018-02-13 05:28 | 48407.22 | 240.0007 | 4 | 9 | 4.286631 | 0 | 1.891955 | 7.32e-10 | 8.180748 | 2.759e-09
2018-02-13 05:29 | 48467.22 | 300.0013 | 4 | 9 | 4.283554 | 0 | 1.891955 | 7.32e-10 | 8.180748 | 2.759e-09
2018-02-13 05:31 | 48587.29286 | 120.001 | 5 | 9 | 3.520991 | -6.52007 | 1.891955 | 0.2173028 | 8.180748 | 0.7792997
2018-02-13 05:33 | 48707.29206 | 240.0002 | 5 | 9 | 3.463568 | -6.520086 | 1.891955 | 0.4346436 | 8.180748 | 1.538743
2018-02-13 05:35 | 48827.29206 | 360.0002 | 5 | 9 | 3.397312 | -6.520172 | 1.891955 | 0.6519771 | 8.180748 | 2.284302
2018-02-13 05:37 | 48947.29286 | 480.001 | 5 | 9 | 3.336005 | -6.520071 | 1.891955 | 0.8692876 | 8.180748 | 3.015775
2018-02-13 05:39 | 49067.29206 | 600.0002 | 5 | 9 | 3.280404 | -6.520103 | 1.891955 | 1.086596 | 8.180748 | 3.734606
2018-02-13 05:41 | 49187.29286 | 720.001 | 5 | 9 | 3.223912 | -6.520058 | 1.891955 | 1.303931 | 8.180748 | 4.441478
2018-02-13 05:43 | 49307.29296 | 840.0011 | 5 | 9 | 3.160242 | -6.520041 | 1.891955 | 1.521281 | 8.180748 | 5.135468
2018-02-13 05:45 | 49427.29206 | 960.0002 | 5 | 9 | 3.078198 | -6.519982 | 1.891955 | 1.738574 | 8.180748 | 5.813747
2018-02-13 05:46 | 49509.24636 | 1041.9545 | 5 | 9 | 2.999994 | -6.520034 | 1.891955 | 1.886989 | 8.180748 | 6.265128
2018-02-13 05:48 | 49629.29398 | 120.0002 | 6 | 9 | 3.742551 | 0 | 1.891955 | 1.887034 | 8.180748 | 6.265263
2018-02-13 05:50 | 49749.29398 | 240.0002 | 6 | 9 | 3.763665 | 0 | 1.891955 | 1.887034 | 8.180748 | 6.265263
2018-02-13 05:51 | 49809.29708 | 300.0033 | 6 | 9 | 3.770945 | 0 | 1.891955 | 1.887034 | 8.180748 | 6.265263
2018-02-13 05:51 | 49809.3079 | 0.0027 | 7 | 10 | 3.771168 | 0 | 0 | 0 | 0 | 0
2018-02-13 05:53 | 49929.39 | 120.0009 | 2 | 10 | 4.20026 | 3.857551 | 0.1454473 | 3.273e-09 | 0.6088179 | 1.2344e-08
2018-02-13 05:55 | 50049.39 | 240.0017 | 2 | 10 | 4.20027 | 3.51978 | 0.2679734 | 3.273e-09 | 1.12346 | 1.2344e-08
2018-02-13 05:57 | 50157.96 | 348.5687 | 2 | 10 | 4.200287 | 3.25998 | 0.3701808 | 3.273e-09 | 1.552757 | 1.2344e-08
2018-02-13 05:59 | 50277.97 | 120.0002 | 3 | 10 | 4.226718 | 3.259953 | 0.478465 | 3.273e-09 | 2.008898 | 1.2344e-08
2018-02-13 06:01 | 50397.97 | 240.001 | 3 | 10 | 4.257576 | 3.259967 | 0.5871237 | 3.273e-09 | 2.4698 | 1.2344e-08
2018-02-13 06:03 | 50517.97 | 360.0011 | 3 | 10 | 4.293094 | 3.259999 | 0.6957856 | 3.273e-09 | 2.934325 | 1.2344e-08
2018-02-13 06:05 | 50637.97 | 480.0002 | 3 | 10 | 4.332865 | 3.259925 | 0.804449 | 3.273e-09 | 3.40295 | 1.2344e-08
2018-02-13 06:07 | 50757.97 | 600.0011 | 3 | 10 | 4.376161 | 3.259948 | 0.9130935 | 3.273e-09 | 3.876014 | 1.2344e-08
2018-02-13 06:09 | 50877.98 | 720.0018 | 3 | 10 | 4.400284 | 3.032077 | 1.019871 | 3.273e-09 | 4.345169 | 1.2344e-08
2018-02-13 06:11 | 50997.97 | 840.0002 | 3 | 10 | 4.400251 | 2.655765 | 1.114403 | 3.273e-09 | 4.761135 | 1.2344e-08
2018-02-13 06:13 | 51117.97 | 960.001 | 3 | 10 | 4.40028 | 2.348351 | 1.197665 | 3.273e-09 | 5.127509 | 1.2344e-08
2018-02-13 06:15 | 51237.97 | 1080.0009 | 3 | 10 | 4.400287 | 2.096173 | 1.271584 | 3.273e-09 | 5.452772 | 1.2344e-08
2018-02-13 06:17 | 51357.97 | 1200.0007 | 3 | 10 | 4.400277 | 1.886823 | 1.337842 | 3.273e-09 | 5.744324 | 1.2344e-08
2018-02-13 06:19 | 51477.97 | 1320.0017 | 3 | 10 | 4.400175 | 1.713533 | 1.397751 | 3.273e-09 | 6.007938 | 1.2344e-08
2018-02-13 06:21 | 51597.97 | 1440.001 | 3 | 10 | 4.400239 | 1.570218 | 1.452418 | 3.273e-09 | 6.248484 | 1.2344e-08
2018-02-13 06:23 | 51717.97 | 1560.0002 | 3 | 10 | 4.400195 | 1.44588 | 1.502629 | 3.273e-09 | 6.469423 | 1.2344e-08
2018-02-13 06:25 | 51837.97 | 1680.0002 | 3 | 10 | 4.400177 | 1.337904 | 1.54899 | 3.273e-09 | 6.67342 | 1.2344e-08
2018-02-13 06:27 | 51957.97 | 1800.0001 | 3 | 10 | 4.400192 | 1.24552 | 1.592011 | 3.273e-09 | 6.862722 | 1.2344e-08
2018-02-13 06:29 | 52077.97 | 1920.0009 | 3 | 10 | 4.400205 | 1.165624 | 1.632162 | 3.273e-09 | 7.039393 | 1.2344e-08
2018-02-13 06:31 | 52197.97 | 2040.001 | 3 | 10 | 4.400179 | 1.091928 | 1.669773 | 3.273e-09 | 7.20489 | 1.2344e-08
2018-02-13 06:33 | 52317.97 | 2160.0001 | 3 | 10 | 4.400182 | 1.023829 | 1.705018 | 3.273e-09 | 7.359972 | 1.2344e-08
2018-02-13 06:35 | 52437.97 | 2280.0002 | 3 | 10 | 4.400202 | 0.9585629 | 1.738054 | 3.273e-09 | 7.505335 | 1.2344e-08
2018-02-13 06:37 | 52557.97 | 2400.0002 | 3 | 10 | 4.400221 | 0.8964872 | 1.76895 | 3.273e-09 | 7.641283 | 1.2344e-08
2018-02-13 06:39 | 52677.97 | 2520.0011 | 3 | 10 | 4.400171 | 0.8367243 | 1.797816 | 3.273e-09 | 7.768301 | 1.2344e-08
2018-02-13 06:41 | 52797.98 | 2640.0018 | 3 | 10 | 4.400161 | 0.7828064 | 1.8248 | 3.273e-09 | 7.887035 | 1.2344e-08
2018-02-13 06:43 | 52917.97 | 2760.0009 | 3 | 10 | 4.400192 | 0.7306328 | 1.850019 | 3.273e-09 | 7.998003 | 1.2344e-08
2018-02-13 06:45 | 53037.97 | 2880.0011 | 3 | 10 | 4.400207 | 0.680563 | 1.873529 | 3.273e-09 | 8.101451 | 1.2344e-08
2018-02-13 06:46 | 53109.86 | 2951.8865 | 3 | 10 | 4.400167 | 0.6519995 | 1.886829 | 3.273e-09 | 8.159975 | 1.2344e-08
2018-02-13 06:48 | 53229.91 | 120.0002 | 4 | 10 | 4.297894 | 0 | 1.886829 | 3.273e-09 | 8.159975 | 1.2344e-08
2018-02-13 06:50 | 53349.91 | 240.0002 | 4 | 10 | 4.286574 | 0 | 1.886829 | 3.273e-09 | 8.159975 | 1.2344e-08
2018-02-13 06:51 | 53409.91 | 300.0032 | 4 | 10 | 4.283501 | 0 | 1.886829 | 3.273e-09 | 8.159975 | 1.2344e-08
2018-02-13 06:53 | 53529.98 | 120.0002 | 5 | 10 | 3.52201 | -6.520155 | 1.886829 | 0.21729 | 8.159975 | 0.7795222
2018-02-13 06:55 | 53649.99 | 240.001 | 5 | 10 | 3.464947 | -6.520083 | 1.886829 | 0.434633 | 8.159975 | 1.539173
2018-02-13 06:57 | 53769.99 | 360.001 | 5 | 10 | 3.398075 | -6.520165 | 1.886829 | 0.6519648 | 8.159975 | 2.284882
2018-02-13 06:59 | 53889.99 | 480.0018 | 5 | 10 | 3.337461 | -6.520122 | 1.886829 | 0.8692971 | 8.159975 | 3.016676
2018-02-13 07:01 | 54009.98 | 600.0002 | 5 | 10 | 3.282234 | -6.520064 | 1.886829 | 1.086616 | 8.159975 | 3.735874
2018-02-13 07:03 | 54129.99 | 720.001 | 5 | 10 | 3.226073 | -6.520073 | 1.886829 | 1.30394 | 8.159975 | 4.443119
2018-02-13 07:05 | 54249.99 | 840.0011 | 5 | 10 | 3.162395 | -6.520031 | 1.886829 | 1.521264 | 8.159975 | 5.137518
2018-02-13 07:07 | 54369.99 | 960.001 | 5 | 10 | 3.080869 | -6.520076 | 1.886829 | 1.738573 | 8.159975 | 5.816454
2018-02-13 07:09 | 54453.49 | 1043.5024 | 5 | 10 | 2.999996 | -6.520009 | 1.886829 | 1.889798 | 8.159975 | 6.276557
2018-02-13 07:11 | 54573.53 | 120.001 | 6 | 10 | 3.742114 | 0 | 1.886829 | 1.889798 | 8.159975 | 6.276557
2018-02-13 07:13 | 54693.53 | 240.001 | 6 | 10 | 3.763093 | 0 | 1.886829 | 1.889798 | 8.159975 | 6.276557
2018-02-13 07:14 | 54753.53 | 300.0017 | 6 | 10 | 3.770296 | 0 | 1.886829 | 1.889798 | 8.159975 | 6.276557
2018-02-13 07:14 | 54753.54 | 0.0027 | 7 | 11 | 3.770436 | 0 | 0 | 0 | 0 | 0
2018-02-13 07:16 | 54873.62 | 120.0011 | 2 | 11 | 4.200299 | 3.85514 | 0.1454439 | 1.141e-09 | 0.6087938 | 4.302e-09
2018-02-13 07:18 | 54993.62 | 240.0002 | 2 | 11 | 4.200279 | 3.51739 | 0.2677934 | 1.141e-09 | 1.122694 | 4.302e-09
2018-02-13 07:20 | 55103.7 | 350.0736 | 2 | 11 | 4.200238 | 3.259999 | 0.3713871 | 1.141e-09 | 1.557815 | 4.302e-09
2018-02-13 07:22 | 55223.71388 | 120.0009 | 3 | 11 | 4.225493 | 3.260041 | 0.4796482 | 1.238e-09 | 2.013799 | 4.69e-09
2018-02-13 07:24 | 55343.71388 | 240.0009 | 3 | 11 | 4.255774 | 3.260036 | 0.5883231 | 1.238e-09 | 2.474612 | 4.69e-09
2018-02-13 07:26 | 55463.71398 | 360.001 | 3 | 11 | 4.29081 | 3.260003 | 0.696982 | 1.238e-09 | 2.938899 | 4.69e-09
2018-02-13 07:28 | 55583.71308 | 480.0001 | 3 | 11 | 4.330211 | 3.26003 | 0.8056445 | 1.238e-09 | 3.407257 | 4.69e-09
2018-02-13 07:30 | 55703.71388 | 600.0009 | 3 | 11 | 4.37335 | 3.260026 | 0.9143178 | 1.238e-09 | 3.880147 | 4.69e-09
2018-02-13 07:32 | 55823.71388 | 720.0009 | 3 | 11 | 4.400248 | 3.062522 | 1.021579 | 1.238e-09 | 4.351245 | 4.69e-09
2018-02-13 07:34 | 55943.71308 | 840.0001 | 3 | 11 | 4.400259 | 2.681495 | 1.117086 | 1.238e-09 | 4.771503 | 4.69e-09
2018-02-13 07:36 | 56063.71388 | 960.0009 | 3 | 11 | 4.400258 | 2.368808 | 1.201086 | 1.238e-09 | 5.141123 | 4.69e-09
2018-02-13 07:38 | 56183.71398 | 1080.001 | 3 | 11 | 4.400265 | 2.111012 | 1.275588 | 1.238e-09 | 5.468951 | 4.69e-09
2018-02-13 07:40 | 56303.71398 | 1200.001 | 3 | 11 | 4.400223 | 1.899638 | 1.342312 | 1.238e-09 | 5.762551 | 4.69e-09
2018-02-13 07:42 | 56423.71388 | 1320.0009 | 3 | 11 | 4.400233 | 1.72475 | 1.402616 | 1.238e-09 | 6.027906 | 4.69e-09
2018-02-13 07:44 | 56543.71468 | 1440.0017 | 3 | 11 | 4.400231 | 1.57801 | 1.457575 | 1.238e-09 | 6.269736 | 4.69e-09
2018-02-13 07:46 | 56663.71378 | 1560.0008 | 3 | 11 | 4.400203 | 1.451915 | 1.508017 | 1.238e-09 | 6.491693 | 4.69e-09
2018-02-13 07:48 | 56783.71308 | 1680.0001 | 3 | 11 | 4.40021 | 1.344899 | 1.554572 | 1.238e-09 | 6.696542 | 4.69e-09
2018-02-13 07:50 | 56903.71468 | 1800.0017 | 3 | 11 | 4.400181 | 1.250488 | 1.597801 | 1.238e-09 | 6.886762 | 4.69e-09
2018-02-13 07:52 | 57023.71378 | 1920.0008 | 3 | 11 | 4.400187 | 1.167054 | 1.638082 | 1.238e-09 | 7.064004 | 4.69e-09
2018-02-13 07:54 | 57143.71308 | 2040.0001 | 3 | 11 | 4.40027 | 1.088757 | 1.675643 | 1.238e-09 | 7.229281 | 4.69e-09
2018-02-13 07:56 | 57263.71468 | 2160.0017 | 3 | 11 | 4.400185 | 1.014446 | 1.710669 | 1.238e-09 | 7.383402 | 4.69e-09
2018-02-13 07:58 | 57383.71388 | 2280.0009 | 3 | 11 | 4.4002 | 0.9464607 | 1.743327 | 1.238e-09 | 7.527103 | 4.69e-09
2018-02-13 08:00 | 57503.71388 | 2400.0009 | 3 | 11 | 4.400165 | 0.8837137 | 1.773808 | 1.238e-09 | 7.661223 | 4.69e-09
2018-02-13 08:02 | 57623.71388 | 2520.0009 | 3 | 11 | 4.40022 | 0.8259678 | 1.802281 | 1.238e-09 | 7.786508 | 4.69e-09
2018-02-13 08:04 | 57743.71468 | 2640.0017 | 3 | 11 | 4.400203 | 0.7706366 | 1.828874 | 1.238e-09 | 7.903522 | 4.69e-09
2018-02-13 08:06 | 57863.71388 | 2760.0009 | 3 | 11 | 4.400192 | 0.718359 | 1.853663 | 1.238e-09 | 8.012598 | 4.69e-09
2018-02-13 08:08 | 57983.71478 | 2880.0018 | 3 | 11 | 4.400097 | 0.6686201 | 1.876773 | 1.238e-09 | 8.114285 | 4.69e-09
2018-02-13 08:08 | 58030.51688 | 2926.8039 | 3 | 11 | 4.400169 | 0.6519995 | 1.885361 | 1.238e-09 | 8.152075 | 4.69e-09
2018-02-13 08:10 | 58150.57 | 120.0018 | 4 | 11 | 4.296804 | 0 | 1.885361 | 1.238e-09 | 8.152075 | 4.69e-09
2018-02-13 08:12 | 58270.57 | 240.0002 | 4 | 11 | 4.285351 | 0 | 1.885361 | 1.238e-09 | 8.152075 | 4.69e-09
2018-02-13 08:13 | 58330.57 | 300.0025 | 4 | 11 | 4.282133 | 0 | 1.885361 | 1.238e-09 | 8.152075 | 4.69e-09
2018-02-13 08:15 | 58450.65 | 120.0001 | 5 | 11 | 3.518712 | -6.51979 | 1.885361 | 0.2172913 | 8.152075 | 0.7787475
2018-02-13 08:17 | 58570.65 | 240.0002 | 5 | 11 | 3.462133 | -6.520162 | 1.885361 | 0.4346146 | 8.152075 | 1.537657
2018-02-13 08:19 | 58690.65 | 360.0011 | 5 | 11 | 3.395907 | -6.520162 | 1.885361 | 0.6519578 | 8.152075 | 2.282909
2018-02-13 08:21 | 58810.65 | 480.0017 | 5 | 11 | 3.335789 | -6.520068 | 1.885361 | 0.8692626 | 8.152075 | 3.014152
2018-02-13 08:23 | 58930.65 | 600.0009 | 5 | 11 | 3.280201 | -6.520106 | 1.885361 | 1.086617 | 8.152075 | 3.733106
2018-02-13 08:25 | 59050.65 | 720.0019 | 5 | 11 | 3.223224 | -6.520098 | 1.885361 | 1.30394 | 8.152075 | 4.439898
2018-02-13 08:27 | 59170.65 | 840.0009 | 5 | 11 | 3.158823 | -6.520071 | 1.885361 | 1.521267 | 8.152075 | 5.133695
2018-02-13 08:29 | 59290.65 | 960.001 | 5 | 11 | 3.075595 | -6.520068 | 1.885361 | 1.738589 | 8.152075 | 5.811638
2018-02-13 08:31 | 59369.89 | 1039.2432 | 5 | 11 | 2.999997 | -6.520073 | 1.885361 | 1.882107 | 8.152075 | 6.247898
2018-02-13 08:33 | 59489.94 | 120.0008 | 6 | 11 | 3.742609 | 0 | 1.885361 | 1.882107 | 8.152075 | 6.247898
2018-02-13 08:35 | 59609.93 | 240 | 6 | 11 | 3.763605 | 0 | 1.885361 | 1.882107 | 8.152075 | 6.247898
2018-02-13 08:36 | 59669.94 | 300.0038 | 6 | 11 | 3.770806 | 0 | 1.885361 | 1.882107 | 8.152075 | 6.247898
2018-02-13 08:36 | 59669.95 | 0.0029 | 7 | 12 | 3.770705 | 0 | 0 | 0 | 0 | 0
2018-02-13 08:38 | 59790.03 | 120.0002 | 2 | 12 | 4.200285 | 3.837699 | 0.145001 | 0 | 0.6069972 | 0
2018-02-13 08:40 | 59910.03 | 240.0009 | 2 | 12 | 4.200226 | 3.495967 | 0.2667556 | 0 | 1.118399 | 0
2018-02-13 08:41 | 60011.32 | 341.2919 | 2 | 12 | 4.200241 | 3.259999 | 0.361794 | 0 | 1.517584 | 0
2018-02-13 08:43 | 60131.33578 | 120.0004 | 3 | 12 | 4.225193 | 3.260047 | 0.4700698 | 0 | 1.973615 | 0
2018-02-13 08:45 | 60251.33618 | 240.0008 | 3 | 12 | 4.255573 | 3.260123 | 0.5787445 | 0 | 2.4344 | 0
2018-02-13 08:47 | 60371.33718 | 360.0018 | 3 | 12 | 4.290553 | 3.260119 | 0.6874154 | 0 | 2.898716 | 0
2018-02-13 08:49 | 60491.33698 | 480.0016 | 3 | 12 | 4.330375 | 3.260112 | 0.7960792 | 0 | 3.367063 | 0
2018-02-13 08:51 | 60611.33698 | 600.0016 | 3 | 12 | 4.373833 | 3.260121 | 0.9047444 | 0 | 3.839957 | 0
2018-02-13 08:53 | 60731.33708 | 720.0017 | 3 | 12 | 4.400265 | 3.053988 | 1.011903 | 0 | 4.310642 | 0
2018-02-13 08:55 | 60851.33548 | 840.0001 | 3 | 12 | 4.40028 | 2.673381 | 1.107094 | 0 | 4.729507 | 0
2018-02-13 08:57 | 60971.33538 | 960 | 3 | 12 | 4.400223 | 2.365676 | 1.190912 | 0 | 5.09833 | 0
2018-02-13 08:59 | 61091.33538 | 1080 | 3 | 12 | 4.400233 | 2.11531 | 1.265468 | 0 | 5.426396 | 0
2018-02-13 09:01 | 61211.33698 | 1200.0016 | 3 | 12 | 4.400257 | 1.907956 | 1.33243 | 0 | 5.721043 | 0
2018-02-13 09:03 | 61331.33618 | 1320.0008 | 3 | 12 | 4.400217 | 1.734475 | 1.393042 | 0 | 5.987751 | 0
2018-02-13 09:05 | 61451.33618 | 1440.0008 | 3 | 12 | 4.400233 | 1.58691 | 1.448337 | 0 | 6.23106 | 0
2018-02-13 09:07 | 61571.33688 | 1560.0015 | 3 | 12 | 4.400179 | 1.462996 | 1.499104 | 0 | 6.454444 | 0
2018-02-13 09:09 | 61691.33618 | 1680.0008 | 3 | 12 | 4.400195 | 1.358347 | 1.546091 | 0 | 6.661198 | 0
2018-02-13 09:11 | 61811.33618 | 1800.0008 | 3 | 12 | 4.400223 | 1.262876 | 1.589759 | 0 | 6.853344 | 0
2018-02-13 09:13 | 61931.33688 | 1920.0015 | 3 | 12 | 4.400167 | 1.173178 | 1.630333 | 0 | 7.031879 | 0
2018-02-13 09:15 | 62051.33698 | 2040.0016 | 3 | 12 | 4.400216 | 1.092715 | 1.668079 | 0 | 7.197968 | 0
2018-02-13 09:17 | 62171.33618 | 2160.0008 | 3 | 12 | 4.40021 | 1.01966 | 1.703263 | 0 | 7.352785 | 0
2018-02-13 09:19 | 62291.33618 | 2280.0008 | 3 | 12 | 4.400213 | 0.9531441 | 1.736113 | 0 | 7.49733 | 0
2018-02-13 09:21 | 62411.33618 | 2400.0008 | 3 | 12 | 4.40022 | 0.891798 | 1.766832 | 0 | 7.632502 | 0
2018-02-13 09:23 | 62531.33698 | 2520.0016 | 3 | 12 | 4.40018 | 0.8315439 | 1.795537 | 0 | 7.758808 | 0
2018-02-13 09:25 | 62651.33628 | 2640.0009 | 3 | 12 | 4.400202 | 0.7752771 | 1.822306 | 0 | 7.876598 | 0
2018-02-13 09:27 | 62771.33618 | 2760.0008 | 3 | 12 | 4.400182 | 0.7227612 | 1.847243 | 0 | 7.986325 | 0
2018-02-13 09:29 | 62891.33718 | 2880.0018 | 3 | 12 | 4.400223 | 0.6759577 | 1.870528 | 0 | 8.088782 | 0
2018-02-13 09:31 | 62954.75518 | 2943.4198 | 3 | 12 | 4.400172 | 0.6519957 | 1.882219 | 0 | 8.140224 | 0
2018-02-13 09:33 | 63074.79 | 120.0002 | 4 | 12 | 4.296868 | 0 | 1.882219 | 0 | 8.140224 | 0
2018-02-13 09:35 | 63194.8 | 240.0004 | 4 | 12 | 4.285311 | 0 | 1.882219 | 0 | 8.140224 | 0
2018-02-13 09:36 | 63254.8 | 300.0041 | 4 | 12 | 4.282203 | 0 | 1.882219 | 0 | 8.140224 | 0
2018-02-13 09:38 | 63374.88 | 120.0001 | 5 | 12 | 3.533734 | -6.520154 | 1.882219 | 0.2172929 | 8.140224 | 0.7813391
2018-02-13 09:40 | 63494.88 | 240.0001 | 5 | 12 | 3.467417 | -6.520164 | 1.882219 | 0.4346108 | 8.140224 | 1.542378
2018-02-13 09:42 | 63614.88 | 360.0001 | 5 | 12 | 3.396313 | -6.520113 | 1.882219 | 0.6519215 | 8.140224 | 2.28807
2018-02-13 09:44 | 63734.88 | 480.0008 | 5 | 12 | 3.333606 | -6.520116 | 1.882219 | 0.8692759 | 8.140224 | 3.019274
2018-02-13 09:46 | 63854.88 | 600.0001 | 5 | 12 | 3.277285 | -6.520058 | 1.882219 | 1.086589 | 8.140224 | 3.737544
2018-02-13 09:48 | 63974.89 | 720.0016 | 5 | 12 | 3.219516 | -6.520148 | 1.882219 | 1.303926 | 8.140224 | 4.443555
2018-02-13 09:50 | 64094.88 | 840.0009 | 5 | 12 | 3.155306 | -6.520071 | 1.882219 | 1.521246 | 8.140224 | 5.136496
2018-02-13 09:52 | 64214.88 | 960.0001 | 5 | 12 | 3.072156 | -6.520118 | 1.882219 | 1.738583 | 8.140224 | 5.813758
2018-02-13 09:53 | 64289.06 | 1034.1719 | 5 | 12 | 2.999999 | -6.520084 | 1.882219 | 1.87291 | 8.140224 | 6.221804
2018-02-13 09:55 | 64409.09638 | 120.001 | 6 | 12 | 3.743371 | 0 | 1.882219 | 1.87291 | 8.140224 | 6.221804
2018-02-13 09:57 | 64529.09638 | 240.001 | 6 | 12 | 3.764489 | 0 | 1.882219 | 1.87291 | 8.140224 | 6.221804
2018-02-13 09:58 | 64589.09858 | 300.0032 | 6 | 12 | 3.771695 | 0 | 1.882219 | 1.87291 | 8.140224 | 6.221804
2018-02-13 09:58 | 64589.11 | 0.0028 | 7 | 13 | 3.771986 | 0 | 0 | 0 | 0 | 0
2018-02-13 10:00 | 64709.19 | 120.0002 | 2 | 13 | 4.200312 | 3.830823 | 0.1447922 | 4.191e-09 | 0.6061485 | 1.5807e-08
2018-02-13 10:02 | 64829.19 | 240.0003 | 2 | 13 | 4.200254 | 3.494357 | 0.2663733 | 4.191e-09 | 1.116821 | 1.5807e-08
2018-02-13 10:03 | 64931.65 | 342.4601 | 2 | 13 | 4.200283 | 3.259995 | 0.3624642 | 4.191e-09 | 1.520427 | 1.5807e-08
2018-02-13 10:05 | 65051.66 | 120.0009 | 3 | 13 | 4.225193 | 3.260064 | 0.4707348 | 4.191e-09 | 1.976426 | 1.5807e-08
2018-02-13 10:07 | 65171.66 | 240 | 3 | 13 | 4.256083 | 3.26011 | 0.579397 | 4.191e-09 | 2.437183 | 1.5807e-08
2018-02-13 10:09 | 65291.66 | 360.0009 | 3 | 13 | 4.291742 | 3.260081 | 0.6880584 | 4.191e-09 | 2.901547 | 1.5807e-08
2018-02-13 10:11 | 65411.66 | 480.0002 | 3 | 13 | 4.332036 | 3.260142 | 0.7967235 | 4.191e-09 | 3.37006 | 1.5807e-08
2018-02-13 10:13 | 65531.66 | 600.001 | 3 | 13 | 4.375296 | 3.260167 | 0.9053899 | 4.191e-09 | 3.843134 | 1.5807e-08
2018-02-13 10:15 | 65651.66 | 720.0001 | 3 | 13 | 4.400272 | 3.046668 | 1.012378 | 4.191e-09 | 4.313148 | 1.5807e-08
2018-02-13 10:17 | 65771.66 | 840.0001 | 3 | 13 | 4.400283 | 2.675168 | 1.107507 | 4.191e-09 | 4.731742 | 1.5807e-08
2018-02-13 10:19 | 65891.66 | 960 | 3 | 13 | 4.400294 | 2.367925 | 1.191381 | 4.191e-09 | 5.100811 | 1.5807e-08
2018-02-13 10:21 | 66011.66 | 1080.0001 | 3 | 13 | 4.400272 | 2.113154 | 1.265919 | 4.191e-09 | 5.428799 | 1.5807e-08
2018-02-13 10:23 | 66131.66 | 1200.0001 | 3 | 13 | 4.400248 | 1.904235 | 1.332782 | 4.191e-09 | 5.723012 | 1.5807e-08
2018-02-13 10:25 | 66251.66 | 1320.001 | 3 | 13 | 4.400231 | 1.728161 | 1.393228 | 4.191e-09 | 5.988987 | 1.5807e-08
2018-02-13 10:27 | 66371.66 | 1440.0009 | 3 | 13 | 4.400229 | 1.582223 | 1.448322 | 4.191e-09 | 6.231412 | 1.5807e-08
2018-02-13 10:29 | 66491.66 | 1560.0009 | 3 | 13 | 4.400205 | 1.457729 | 1.498933 | 4.191e-09 | 6.454112 | 1.5807e-08
2018-02-13 10:31 | 66611.66 | 1680.0001 | 3 | 13 | 4.400245 | 1.347506 | 1.545654 | 4.191e-09 | 6.659694 | 1.5807e-08
2018-02-13 10:33 | 66731.66 | 1800.0009 | 3 | 13 | 4.400159 | 1.247869 | 1.588873 | 4.191e-09 | 6.849869 | 1.5807e-08
2018-02-13 10:35 | 66851.66 | 1920.0002 | 3 | 13 | 4.400226 | 1.160263 | 1.628983 | 4.191e-09 | 7.026361 | 1.5807e-08
2018-02-13 10:37 | 66971.66 | 2040.0009 | 3 | 13 | 4.40017 | 1.079738 | 1.666289 | 4.191e-09 | 7.190512 | 1.5807e-08
2018-02-13 10:39 | 67091.66 | 2160.0009 | 3 | 13 | 4.400221 | 1.006486 | 1.701045 | 4.191e-09 | 7.343444 | 1.5807e-08
2018-02-13 10:41 | 67211.66 | 2280.0001 | 3 | 13 | 4.40017 | 0.9384756 | 1.733438 | 4.191e-09 | 7.485981 | 1.5807e-08
2018-02-13 10:43 | 67331.66 | 2400.0009 | 3 | 13 | 4.400173 | 0.8751507 | 1.76367 | 4.191e-09 | 7.619005 | 1.5807e-08
2018-02-13 10:45 | 67451.66 | 2520.0002 | 3 | 13 | 4.400146 | 0.8148527 | 1.791825 | 4.191e-09 | 7.742893 | 1.5807e-08
2018-02-13 10:47 | 67571.67 | 2640.0028 | 3 | 13 | 4.400117 | 0.7584352 | 1.818043 | 4.191e-09 | 7.858256 | 1.5807e-08
2018-02-13 10:49 | 67691.67 | 2760.0017 | 3 | 13 | 4.400181 | 0.7090607 | 1.842494 | 4.191e-09 | 7.965847 | 1.5807e-08
2018-02-13 10:51 | 67811.66 | 2880.0009 | 3 | 13 | 4.400202 | 0.6635189 | 1.865349 | 4.191e-09 | 8.066412 | 1.5807e-08
2018-02-13 10:52 | 67840.93 | 2909.2703 | 3 | 13 | 4.40012 | 0.6519976 | 1.870696 | 4.191e-09 | 8.08994 | 1.5807e-08
2018-02-13 10:54 | 67960.97 | 120.0001 | 4 | 13 | 4.296198 | 0 | 1.870697 | 4.191e-09 | 8.089947 | 1.5807e-08
2018-02-13 10:56 | 68080.98 | 240.0009 | 4 | 13 | 4.284624 | 0 | 1.870697 | 4.191e-09 | 8.089947 | 1.5807e-08
2018-02-13 10:57 | 68140.98 | 300.0022 | 4 | 13 | 4.281443 | 0 | 1.870697 | 4.191e-09 | 8.089947 | 1.5807e-08
2018-02-13 10:59 | 68261.06 | 120.0008 | 5 | 13 | 3.517832 | -6.519881 | 1.870697 | 0.2172991 | 8.089947 | 0.7785806
2018-02-13 11:01 | 68381.06 | 240 | 5 | 13 | 3.459893 | -6.519822 | 1.870697 | 0.434604 | 8.089947 | 1.537117
2018-02-13 11:03 | 68501.06 | 360.0009 | 5 | 13 | 3.393771 | -6.520157 | 1.870697 | 0.6519375 | 8.089947 | 2.281831
2018-02-13 11:05 | 68621.06 | 480.0008 | 5 | 13 | 3.333706 | -6.520204 | 1.870697 | 0.8692618 | 8.089947 | 3.01275
2018-02-13 11:07 | 68741.06 | 600.0009 | 5 | 13 | 3.278463 | -6.520179 | 1.870697 | 1.086578 | 8.089947 | 3.731236
2018-02-13 11:09 | 68861.07 | 720.0017 | 5 | 13 | 3.221572 | -6.520155 | 1.870697 | 1.303895 | 8.089947 | 4.437545
2018-02-13 11:11 | 68981.06 | 840.0008 | 5 | 13 | 3.155486 | -6.520155 | 1.870697 | 1.521236 | 8.089947 | 5.130803
2018-02-13 11:13 | 69101.06 | 960.0009 | 5 | 13 | 3.070303 | -6.519861 | 1.870697 | 1.738585 | 8.089947 | 5.807889
2018-02-13 11:14 | 69173.88 | 1032.8151 | 5 | 13 | 2.999998 | -6.52008 | 1.870697 | 1.870438 | 8.089947 | 6.20829
2018-02-13 11:16 | 69293.92 | 120.0009 | 6 | 13 | 3.743423 | 0 | 1.870697 | 1.870438 | 8.089947 | 6.20829
2018-02-13 11:18 | 69413.92 | 240.0017 | 6 | 13 | 3.764493 | 0 | 1.870697 | 1.870438 | 8.089947 | 6.20829
2018-02-13 11:19 | 69473.92 | 300.0023 | 6 | 13 | 3.771688 | 0 | 1.870697 | 1.870438 | 8.089947 | 6.20829
2018-02-13 11:19 | 69473.93 | 0.0027 | 7 | 14 | 3.771549 | 0 | 0 | 0 | 0 | 0
2018-02-13 11:21 | 69594.01 | 120.0009 | 2 | 14 | 4.200277 | 3.817534 | 0.1445422 | 6.48e-10 | 0.6051188 | 2.444e-09
2018-02-13 11:23 | 69714.01 | 240.0001 | 2 | 14 | 4.200258 | 3.480498 | 0.2657079 | 6.48e-10 | 1.114047 | 2.444e-09
2018-02-13 11:25 | 69808.1 | 334.096 | 2 | 14 | 4.200245 | 3.259992 | 0.3537827 | 6.48e-10 | 1.483984 | 2.444e-09
2018-02-13 11:27 | 69928.12 | 120 | 3 | 14 | 4.225548 | 3.260066 | 0.4620578 | 6.48e-10 | 1.940024 | 2.444e-09
2018-02-13 11:29 | 70048.12 | 240.0002 | 3 | 14 | 4.256372 | 3.260127 | 0.5707218 | 6.48e-10 | 2.400827 | 2.444e-09
2018-02-13 11:31 | 70168.12 | 360.0017 | 3 | 14 | 4.291701 | 3.259816 | 0.6793603 | 6.48e-10 | 2.865117 | 2.444e-09
2018-02-13 11:33 | 70288.12 | 480.0008 | 3 | 14 | 4.330832 | 3.259896 | 0.7880309 | 6.48e-10 | 3.333592 | 2.444e-09
2018-02-13 11:35 | 70408.12 | 600.0001 | 3 | 14 | 4.373487 | 3.26019 | 0.8967167 | 6.48e-10 | 3.806592 | 2.444e-09
2018-02-13 11:37 | 70528.12 | 720.0009 | 3 | 14 | 4.40029 | 3.064187 | 1.003989 | 6.48e-10 | 4.277745 | 2.444e-09
2018-02-13 11:39 | 70648.12 | 840.0009 | 3 | 14 | 4.400274 | 2.686988 | 1.09961 | 6.48e-10 | 4.698503 | 2.444e-09
2018-02-13 11:41 | 70768.12 | 960.0009 | 3 | 14 | 4.400275 | 2.375403 | 1.183795 | 6.48e-10 | 5.068936 | 2.444e-09
2018-02-13 11:43 | 70888.12 | 1080.0018 | 3 | 14 | 4.400275 | 2.121995 | 1.258595 | 6.48e-10 | 5.398077 | 2.444e-09
2018-02-13 11:45 | 71008.12 | 1200.0009 | 3 | 14 | 4.400259 | 1.91223 | 1.325695 | 6.48e-10 | 5.693335 | 2.444e-09
2018-02-13 11:47 | 71128.12 | 1320.0009 | 3 | 14 | 4.400174 | 1.735504 | 1.386411 | 6.48e-10 | 5.960499 | 2.444e-09
2018-02-13 11:49 | 71248.12 | 1440.0017 | 3 | 14 | 4.400191 | 1.588748 | 1.441758 | 6.48e-10 | 6.204037 | 2.444e-09
2018-02-13 11:51 | 71368.12 | 1560.0001 | 3 | 14 | 4.400174 | 1.460925 | 1.492549 | 6.48e-10 | 6.427527 | 2.444e-09
2018-02-13 11:53 | 71488.12 | 1680.0001 | 3 | 14 | 4.40022 | 1.35006 | 1.539351 | 6.48e-10 | 6.633466 | 2.444e-09
2018-02-13 11:55 | 71608.12 | 1800.0008 | 3 | 14 | 4.400184 | 1.251609 | 1.582674 | 6.48e-10 | 6.824095 | 2.444e-09
2018-02-13 11:57 | 71728.12 | 1920.0009 | 3 | 14 | 4.400215 | 1.16369 | 1.622908 | 6.48e-10 | 7.001136 | 2.444e-09
2018-02-13 11:59 | 71848.12 | 2040.0002 | 3 | 14 | 4.400114 | 1.083155 | 1.66034 | 6.48e-10 | 7.165843 | 2.444e-09
2018-02-13 12:01 | 71968.12 | 2160.0009 | 3 | 14 | 4.400173 | 1.010362 | 1.695227 | 6.48e-10 | 7.319349 | 2.444e-09
2018-02-13 12:03 | 72088.12 | 2280.0001 | 3 | 14 | 4.400207 | 0.9438944 | 1.727775 | 6.48e-10 | 7.46257 | 2.444e-09
2018-02-13 12:05 | 72208.12 | 2400.0018 | 3 | 14 | 4.400185 | 0.8800249 | 1.758151 | 6.48e-10 | 7.596231 | 2.444e-09
2018-02-13 12:07 | 72328.12 | 2520.0001 | 3 | 14 | 4.400179 | 0.8201981 | 1.786465 | 6.48e-10 | 7.720817 | 2.444e-09
2018-02-13 12:09 | 72448.12 | 2640.0009 | 3 | 14 | 4.400181 | 0.766324 | 1.812891 | 6.48e-10 | 7.837093 | 2.444e-09
2018-02-13 12:11 | 72568.12 | 2760.0001 | 3 | 14 | 4.400161 | 0.7166691 | 1.837586 | 6.48e-10 | 7.945758 | 2.444e-09
2018-02-13 12:13 | 72688.12 | 2880.0009 | 3 | 14 | 4.400203 | 0.6716299 | 1.860707 | 6.48e-10 | 8.047493 | 2.444e-09
2018-02-13 12:14 | 72740.39 | 2932.2711 | 3 | 14 | 4.400092 | 0.6519957 | 1.870318 | 6.48e-10 | 8.089782 | 2.444e-09
2018-02-13 12:16 | 72860.44 | 120.0008 | 4 | 14 | 4.296158 | 0 | 1.870318 | 6.48e-10 | 8.089782 | 2.444e-09
2018-02-13 12:18 | 72980.44 | 240 | 4 | 14 | 4.284546 | 0 | 1.870318 | 6.48e-10 | 8.089782 | 2.444e-09
2018-02-13 12:19 | 73040.44 | 300.0022 | 4 | 14 | 4.281363 | 0 | 1.870318 | 6.48e-10 | 8.089782 | 2.444e-09
2018-02-13 12:21 | 73160.52 | 120.0002 | 5 | 14 | 3.518844 | -6.519857 | 1.870318 | 0.2172968 | 8.089782 | 0.7788046
2018-02-13 12:23 | 73280.52 | 240.0002 | 5 | 14 | 3.460712 | -6.519878 | 1.870318 | 0.4346223 | 8.089782 | 1.537581
2018-02-13 12:25 | 73400.52 | 360.0002 | 5 | 14 | 3.394546 | -6.52012 | 1.870318 | 0.6519547 | 8.089782 | 2.282477
2018-02-13 12:27 | 73520.52 | 480.0018 | 5 | 14 | 3.334633 | -6.519873 | 1.870318 | 0.8692805 | 8.089782 | 3.013574
2018-02-13 12:29 | 73640.52 | 600.001 | 5 | 14 | 3.278301 | -6.519878 | 1.870318 | 1.086594 | 8.089782 | 3.732071
2018-02-13 12:31 | 73760.52 | 720.001 | 5 | 14 | 3.220819 | -6.519821 | 1.870318 | 1.303908 | 8.089782 | 4.438339
2018-02-13 12:33 | 73880.52 | 840.0011 | 5 | 14 | 3.154873 | -6.519851 | 1.870318 | 1.521236 | 8.089782 | 5.131401
2018-02-13 12:35 | 74000.52 | 960.001 | 5 | 14 | 3.070585 | -6.520189 | 1.870318 | 1.738577 | 8.089782 | 5.80844
2018-02-13 12:36 | 74074.08 | 1033.5616 | 5 | 14 | 2.999996 | -6.520036 | 1.870318 | 1.871799 | 8.089782 | 6.213019
2018-02-13 12:38 | 74194.13 | 120.0005 | 6 | 14 | 3.743163 | 0 | 1.870318 | 1.871799 | 8.089782 | 6.213019
2018-02-13 12:40 | 74314.13 | 239.9999 | 6 | 14 | 3.764087 | 0 | 1.870318 | 1.871799 | 8.089782 | 6.213019
2018-02-13 12:41 | 74374.13 | 300.0021 | 6 | 14 | 3.771259 | 0 | 1.870318 | 1.871799 | 8.089782 | 6.213019
2018-02-13 12:41 | 74374.14 | 0.0027 | 7 | 15 | 3.771043 | 0 | 0 | 0 | 0 | 0
2018-02-13 12:43 | 74494.22 | 120.0002 | 2 | 15 | 4.200281 | 3.81771 | 0.1445829 | 0 | 0.6052799 | 0
2018-02-13 12:45 | 74614.22 | 240.0003 | 2 | 15 | 4.200265 | 3.476186 | 0.2656424 | 0 | 1.113763 | 0
2018-02-13 12:46 | 74708.74 | 334.5249 | 2 | 15 | 4.200301 | 3.259997 | 0.3540395 | 0 | 1.485053 | 0
2018-02-13 12:48 | 74828.76 | 120.0009 | 3 | 15 | 4.224777 | 3.260125 | 0.4623139 | 0 | 1.941058 | 0
2018-02-13 12:50 | 74948.76 | 240.0018 | 3 | 15 | 4.255058 | 3.26019 | 0.570986 | 0 | 2.401785 | 0
2018-02-13 12:52 | 75068.76 | 360.0008 | 3 | 15 | 4.289355 | 3.260171 | 0.6796402 | 0 | 2.865934 | 0
2018-02-13 12:54 | 75188.76 | 480.0018 | 3 | 15 | 4.327948 | 3.260165 | 0.7883159 | 0 | 3.334139 | 0
2018-02-13 12:56 | 75308.76 | 600.0009 | 3 | 15 | 4.369943 | 3.260114 | 0.8969782 | 0 | 3.80668 | 0
2018-02-13 12:58 | 75428.76 | 720.0018 | 3 | 15 | 4.400289 | 3.101171 | 1.004765 | 0 | 4.279841 | 0
2018-02-13 13:00 | 75548.76 | 840.0025 | 3 | 15 | 4.400249 | 2.714276 | 1.101442 | 0 | 4.705244 | 0
2018-02-13 13:02 | 75668.76 | 960.0018 | 3 | 15 | 4.400262 | 2.397262 | 1.18647 | 0 | 5.07939 | 0
2018-02-13 13:04 | 75788.76 | 1080.001 | 3 | 15 | 4.40025 | 2.135482 | 1.261879 | 0 | 5.41121 | 0
2018-02-13 13:06 | 75908.76 | 1200.0009 | 3 | 15 | 4.400259 | 1.918092 | 1.329311 | 0 | 5.707925 | 0
2018-02-13 13:08 | 76028.75 | 1320.0001 | 3 | 15 | 4.400219 | 1.736348 | 1.390122 | 0 | 5.97551 | 0
2018-02-13 13:10 | 76148.75 | 1440.0001 | 3 | 15 | 4.40025 | 1.585334 | 1.445407 | 0 | 6.218775 | 0
2018-02-13 13:12 | 76268.75 | 1560.0007 | 3 | 15 | 4.400194 | 1.456712 | 1.496051 | 0 | 6.441621 | 0
2018-02-13 13:14 | 76388.75 | 1680 | 3 | 15 | 4.400185 | 1.346397 | 1.542736 | 0 | 6.647045 | 0
2018-02-13 13:16 | 76508.75 | 1800.0001 | 3 | 15 | 4.400176 | 1.249296 | 1.585973 | 0 | 6.837295 | 0
2018-02-13 13:18 | 76628.76 | 1920.0017 | 3 | 15 | 4.400197 | 1.161702 | 1.626139 | 0 | 7.014035 | 0
2018-02-13 13:20 | 76748.75 | 2040.0001 | 3 | 15 | 4.400147 | 1.081734 | 1.663515 | 0 | 7.178496 | 0
2018-02-13 13:22 | 76868.76 | 2160.0018 | 3 | 15 | 4.400222 | 1.009645 | 1.69835 | 0 | 7.331775 | 0
2018-02-13 13:24 | 76988.75 | 2280.0002 | 3 | 15 | 4.400192 | 0.9416218 | 1.730857 | 0 | 7.474812 | 0
2018-02-13 13:26 | 77108.76 | 2400.0009 | 3 | 15 | 4.400202 | 0.8770285 | 1.761147 | 0 | 7.608092 | 0
2018-02-13 13:28 | 77228.76 | 2520.0017 | 3 | 15 | 4.400184 | 0.8168869 | 1.789351 | 0 | 7.732195 | 0
2018-02-13 13:30 | 77348.76 | 2640.0019 | 3 | 15 | 4.400144 | 0.7615519 | 1.815642 | 0 | 7.847882 | 0
2018-02-13 13:32 | 77468.76 | 2760.0009 | 3 | 15 | 4.400156 | 0.7115355 | 1.840189 | 0 | 7.955892 | 0
2018-02-13 13:34 | 77588.76 | 2880.001 | 3 | 15 | 4.400188 | 0.6662588 | 1.863145 | 0 | 8.056901 | 0
2018-02-13 13:35 | 77628.58 | 2919.8296 | 3 | 15 | 4.400187 | 0.6519995 | 1.870436 | 0 | 8.088984 | 0
2018-02-13 13:37 | 77748.63 | 120.0003 | 4 | 15 | 4.295832 | 0 | 1.870436 | 0 | 8.088984 | 0
2018-02-13 13:39 | 77868.63 | 240.001 | 4 | 15 | 4.284213 | 0 | 1.870436 | 0 | 8.088984 | 0
2018-02-13 13:40 | 77928.63 | 300.0032 | 4 | 15 | 4.281017 | 0 | 1.870436 | 0 | 8.088984 | 0
2018-02-13 13:42 | 78048.71 | 120.0001 | 5 | 15 | 3.516773 | -6.519918 | 1.870436 | 0.21729 | 8.088984 | 0.77834
2018-02-13 13:44 | 78168.71 | 240.0009 | 5 | 15 | 3.459659 | -6.519839 | 1.870436 | 0.4346284 | 8.088984 | 1.536841
2018-02-13 13:46 | 78288.71 | 360.001 | 5 | 15 | 3.394644 | -6.519821 | 1.870436 | 0.6519586 | 8.088984 | 2.281612
2018-02-13 13:48 | 78408.71 | 480.001 | 5 | 15 | 3.33438 | -6.519844 | 1.870436 | 0.8692663 | 8.088984 | 3.012654
2018-02-13 13:50 | 78528.71 | 600.0003 | 5 | 15 | 3.278648 | -6.519836 | 1.870436 | 1.086596 | 8.088984 | 3.73128
2018-02-13 13:52 | 78648.71 | 720.001 | 5 | 15 | 3.221618 | -6.519856 | 1.870436 | 1.303912 | 8.088984 | 4.437638
2018-02-13 13:54 | 78768.71 | 840.001 | 5 | 15 | 3.156918 | -6.519831 | 1.870436 | 1.521256 | 8.088984 | 5.131113
2018-02-13 13:56 | 78888.71 | 960.001 | 5 | 15 | 3.07067 | -6.520179 | 1.870436 | 1.738568 | 8.088984 | 5.808252
2018-02-13 13:57 | 78960.81 | 1032.0992 | 5 | 15 | 2.999998 | -6.519843 | 1.870436 | 1.869146 | 8.088984 | 6.204781
2018-02-13 13:59 | 79080.85 | 119.9999 | 6 | 15 | 3.743088 | 0 | 1.870436 | 1.869159 | 8.088984 | 6.204819
2018-02-13 14:01 | 79200.85 | 240.0007 | 6 | 15 | 3.764047 | 0 | 1.870436 | 1.869159 | 8.088984 | 6.204819
2018-02-13 14:02 | 79260.86 | 300.0022 | 6 | 15 | 3.771227 | 0 | 1.870436 | 1.869159 | 8.088984 | 6.204819
2018-02-13 14:02 | 79260.86 | 0.0027 | 7 | 16 | 3.771498 | 0 | 0 | 0 | 0 | 0
2018-02-13 14:04 | 79380.94 | 120.0016 | 2 | 16 | 4.200233 | 3.802915 | 0.1442259 | 2.562e-09 | 0.6038092 | 9.661e-09
2018-02-13 14:06 | 79500.94 | 240 | 2 | 16 | 4.200278 | 3.463807 | 0.2648194 | 2.562e-09 | 1.110334 | 9.661e-09
2018-02-13 14:08 | 79590.93 | 329.9847 | 2 | 16 | 4.200287 | 3.259995 | 0.3488193 | 2.562e-09 | 1.463156 | 9.661e-09
2018-02-13 14:10 | 79710.95 | 120.0009 | 3 | 16 | 4.225011 | 3.260192 | 0.4571022 | 2.562e-09 | 1.919203 | 9.661e-09
2018-02-13 14:12 | 79830.95 | 240.0008 | 3 | 16 | 4.254436 | 3.259826 | 0.5657696 | 2.562e-09 | 2.37988 | 9.661e-09
2018-02-13 14:14 | 79950.95 | 360.0009 | 3 | 16 | 4.288542 | 3.259816 | 0.6744245 | 2.562e-09 | 2.843957 | 9.661e-09
2018-02-13 14:16 | 80070.95 | 480.0009 | 3 | 16 | 4.327347 | 3.260135 | 0.783084 | 2.562e-09 | 3.312014 | 9.661e-09
2018-02-13 14:18 | 80190.95 | 600.0009 | 3 | 16 | 4.369335 | 3.259824 | 0.8917611 | 2.562e-09 | 3.784559 | 9.661e-09
2018-02-13 14:20 | 80310.95 | 720.0002 | 3 | 16 | 4.400297 | 3.101258 | 0.9995546 | 2.562e-09 | 4.257716 | 9.661e-09
2018-02-13 14:22 | 80430.95 | 840 | 3 | 16 | 4.400314 | 2.71679 | 1.096227 | 2.562e-09 | 4.683101 | 9.661e-09
2018-02-13 14:24 | 80550.95 | 960.0009 | 3 | 16 | 4.400243 | 2.399531 | 1.181318 | 2.562e-09 | 5.057522 | 9.661e-09
2018-02-13 14:26 | 80670.95 | 1080.0009 | 3 | 16 | 4.400233 | 2.13901 | 1.256834 | 2.562e-09 | 5.389814 | 9.661e-09
2018-02-13 14:28 | 80790.95 | 1200.0009 | 3 | 16 | 4.400254 | 1.921195 | 1.32439 | 2.562e-09 | 5.687077 | 9.661e-09
2018-02-13 14:30 | 80910.95 | 1320.0008 | 3 | 16 | 4.400196 | 1.740829 | 1.385329 | 2.562e-09 | 5.955222 | 9.661e-09
2018-02-13 14:32 | 81030.95 | 1440.0001 | 3 | 16 | 4.400239 | 1.592412 | 1.440813 | 2.562e-09 | 6.199365 | 9.661e-09
2018-02-13 14:34 | 81150.95 | 1560.0017 | 3 | 16 | 4.400195 | 1.465378 | 1.491716 | 2.562e-09 | 6.423349 | 9.661e-09
2018-02-13 14:36 | 81270.95 | 1680.0001 | 3 | 16 | 4.400227 | 1.355375 | 1.538688 | 2.562e-09 | 6.630035 | 9.661e-09
2018-02-13 14:38 | 81390.95 | 1800.0009 | 3 | 16 | 4.400234 | 1.256562 | 1.582183 | 2.562e-09 | 6.821421 | 9.661e-09
2018-02-13 14:40 | 81510.95 | 1920.0009 | 3 | 16 | 4.400201 | 1.167006 | 1.622553 | 2.562e-09 | 6.999056 | 9.661e-09
2018-02-13 14:42 | 81630.95 | 2040.001 | 3 | 16 | 4.400172 | 1.086349 | 1.660072 | 2.562e-09 | 7.164149 | 9.661e-09
2018-02-13 14:44 | 81750.95 | 2160.0018 | 3 | 16 | 4.400161 | 1.013312 | 1.695049 | 2.562e-09 | 7.318055 | 9.661e-09
2018-02-13 14:46 | 81870.95 | 2280.0018 | 3 | 16 | 4.400174 | 0.9435282 | 1.727661 | 2.562e-09 | 7.461552 | 9.661e-09
2018-02-13 14:48 | 81990.95 | 2400.0017 | 3 | 16 | 4.40017 | 0.8779287 | 1.758005 | 2.562e-09 | 7.595069 | 9.661e-09
2018-02-13 14:50 | 82110.95 | 2520.0002 | 3 | 16 | 4.400176 | 0.8175192 | 1.786242 | 2.562e-09 | 7.719317 | 9.661e-09
2018-02-13 14:52 | 82230.95 | 2640.0001 | 3 | 16 | 4.400179 | 0.7629995 | 1.812568 | 2.562e-09 | 7.835158 | 9.661e-09
2018-02-13 14:54 | 82350.95 | 2760.0001 | 3 | 16 | 4.400164 | 0.713728 | 1.837167 | 2.562e-09 | 7.943395 | 9.661e-09
2018-02-13 14:56 | 82470.95 | 2880.0001 | 3 | 16 | 4.400211 | 0.6685457 | 1.860188 | 2.562e-09 | 8.044694 | 9.661e-09
2018-02-13 14:57 | 82517.75 | 2926.7983 | 3 | 16 | 4.400176 | 0.6519871 | 1.868769 | 2.562e-09 | 8.08245 | 9.661e-09
2018-02-13 14:59 | 82637.78 | 120.0011 | 4 | 16 | 4.29576 | 0 | 1.868769 | 2.562e-09 | 8.08245 | 9.661e-09
2018-02-13 15:01 | 82757.78 | 239.9999 | 4 | 16 | 4.284089 | 0 | 1.868769 | 2.562e-09 | 8.08245 | 9.661e-09
2018-02-13 15:02 | 82817.78 | 300.0021 | 4 | 16 | 4.280885 | 0 | 1.868769 | 2.562e-09 | 8.08245 | 9.661e-09
2018-02-13 15:04 | 82937.87 | 120.0009 | 5 | 16 | 3.51815 | -6.519859 | 1.868769 | 0.2173021 | 8.08245 | 0.7786668
2018-02-13 15:06 | 83057.87 | 240.001 | 5 | 16 | 3.460048 | -6.519846 | 1.868769 | 0.4346255 | 8.08245 | 1.537308
2018-02-13 15:08 | 83177.87 | 360.0001 | 5 | 16 | 3.395481 | -6.519853 | 1.868769 | 0.6519625 | 8.08245 | 2.282258
2018-02-13 15:10 | 83297.87 | 480.001 | 5 | 16 | 3.335011 | -6.519799 | 1.868769 | 0.8692652 | 8.08245 | 3.013378
2018-02-13 15:12 | 83417.87 | 600.001 | 5 | 16 | 3.278893 | -6.519844 | 1.868769 | 1.086585 | 8.08245 | 3.732011
2018-02-13 15:14 | 83537.87 | 720.0001 | 5 | 16 | 3.221688 | -6.519857 | 1.868769 | 1.303926 | 8.08245 | 4.438467
2018-02-13 15:16 | 83657.87 | 840.0002 | 5 | 16 | 3.155531 | -6.519841 | 1.868769 | 1.521257 | 8.08245 | 5.131708
2018-02-13 15:18 | 83777.87 | 960.0002 | 5 | 16 | 3.069835 | -6.519834 | 1.868769 | 1.738583 | 8.08245 | 5.8088
2018-02-13 15:19 | 83848.65 | 1030.7802 | 5 | 16 | 2.999997 | -6.520214 | 1.868769 | 1.866768 | 8.08245 | 6.198057
2018-02-13 15:21 | 83968.68492 | 120.0017 | 6 | 16 | 3.743208 | 0 | 1.868769 | 1.866768 | 8.08245 | 6.198057
2018-02-13 15:23 | 84088.68332 | 240.0001 | 6 | 16 | 3.764109 | 0 | 1.868769 | 1.866768 | 8.08245 | 6.198057
2018-02-13 15:24 | 84148.68562 | 300.0024 | 6 | 16 | 3.771338 | 0 | 1.868769 | 1.866768 | 8.08245 | 6.198057
2018-02-13 15:24 | 84148.7 | 0.0027 | 7 | 17 | 3.771324 | 0 | 0 | 0 | 0 | 0
2018-02-13 15:26 | 84268.78 | 120 | 2 | 17 | 4.200295 | 3.79775 | 0.1439935 | 5.8e-10 | 0.6028697 | 2.188e-09
2018-02-13 15:28 | 84388.78 | 240.0015 | 2 | 17 | 4.200278 | 3.45934 | 0.2644403 | 5.8e-10 | 1.108779 | 2.188e-09
2018-02-13 15:29 | 84479.6 | 330.8159 | 2 | 17 | 4.200305 | 3.25999 | 0.3491676 | 5.8e-10 | 1.464654 | 2.188e-09
2018-02-13 15:31 | 84599.61 | 120.0017 | 3 | 17 | 4.224021 | 3.260095 | 0.4574349 | 5.8e-10 | 1.92059 | 2.188e-09
2018-02-13 15:33 | 84719.61 | 240.0009 | 3 | 17 | 4.253248 | 3.259828 | 0.5660902 | 5.8e-10 | 2.381094 | 2.188e-09
2018-02-13 15:35 | 84839.61 | 360.0001 | 3 | 17 | 4.28717 | 3.26014 | 0.67475 | 5.8e-10 | 2.845052 | 2.188e-09
2018-02-13 15:37 | 84959.61 | 480.0001 | 3 | 17 | 4.326171875 | 3.259976 | 0.7834333 | 5.8e-10 | 3.313074 | 2.188e-09
2018-02-13 15:39 | 85079.61 | 600.0008 | 3 | 17 | 4.368492 | 3.25995 | 0.8920876 | 5.8e-10 | 3.7854 | 2.188e-09
2018-02-13 15:41 | 85199.61 | 720.001 | 3 | 17 | 4.400245 | 3.111875 | 1.000016 | 5.8e-10 | 4.259075 | 2.188e-09
2018-02-13 15:43 | 85319.61 | 840.0017 | 3 | 17 | 4.400229 | 2.720342 | 1.09698 | 5.8e-10 | 4.685744 | 2.188e-09
2018-02-13 15:45 | 85439.61 | 960.0001 | 3 | 17 | 4.40027 | 2.401074 | 1.182172 | 5.8e-10 | 5.06061 | 2.188e-09
2018-02-13 15:47 | 85559.61 | 1080.0017 | 3 | 17 | 4.40025 | 2.132575 | 1.25759 | 5.8e-10 | 5.392469 | 2.188e-09
2018-02-13 15:49 | 85679.61 | 1200.0009 | 3 | 17 | 4.40025 | 1.91219 | 1.324873 | 5.8e-10 | 5.68853 | 2.188e-09
2018-02-13 15:51 | 85799.61 | 1320.001 | 3 | 17 | 4.400232 | 1.734191 | 1.385548 | 5.8e-10 | 5.955516 | 2.188e-09
2018-02-13 15:53 | 85919.61 | 1440.0009 | 3 | 17 | 4.400196 | 1.585207 | 1.44081 | 5.8e-10 | 6.198681 | 2.188e-09
2018-02-13 15:55 | 86039.61 | 1560.0001 | 3 | 17 | 4.400218 | 1.459625 | 1.491504 | 5.8e-10 | 6.421744 | 2.188e-09
2018-02-13 15:57 | 86159.61 | 1680.0009 | 3 | 17 | 4.400233 | 1.348731 | 1.538277 | 5.8e-10 | 6.627556 | 2.188e-09
2018-02-13 15:59 | 86279.61 | 1800.0009 | 3 | 17 | 4.400184 | 1.250117 | 1.581554 | 5.8e-10 | 6.817983 | 2.188e-09
2018-02-13 16:01 | 86399.61 | 1920.0002 | 3 | 17 | 4.400132 | 1.161413 | 1.621744 | 5.8e-10 | 6.994828 | 2.188e-09
2018-02-13 16:03 | 86519.61 | 2040.0002 | 3 | 17 | 4.400187 | 1.082164 | 1.659127 | 5.8e-10 | 7.159321 | 2.188e-09
2018-02-13 16:05 | 86639.61 | 2160.0006 | 3 | 17 | 4.400259 | 1.009476 | 1.693962 | 5.8e-10 | 7.312602 | 2.188e-09
2018-02-13 16:07 | 86759.61 | 2280.0001 | 3 | 17 | 4.400175 | 0.9388065 | 1.726402 | 5.8e-10 | 7.455342 | 2.188e-09
2018-02-13 16:09 | 86879.61 | 2400.0009 | 3 | 17 | 4.400177 | 0.8730021 | 1.75658 | 5.8e-10 | 7.588133 | 2.188e-09
2018-02-13 16:11 | 86999.61 | 2520.0001 | 3 | 17 | 4.400207 | 0.8136539 | 1.784664 | 5.8e-10 | 7.711707 | 2.188e-09
2018-02-13 16:13 | 87119.61 | 2640 | 3 | 17 | 4.400197 | 0.759841 | 1.810859 | 5.8e-10 | 7.82697 | 2.188e-09
2018-02-13 16:15 | 87239.61 | 2760.0002 | 3 | 17 | 4.400165 | 0.7105808 | 1.835352 | 5.8e-10 | 7.934743 | 2.188e-09
2018-02-13 16:17 | 87359.61 | 2880.0009 | 3 | 17 | 4.400172 | 0.6658335 | 1.85828 | 5.8e-10 | 8.035631 | 2.188e-09
2018-02-13 16:18 | 87397.51 | 2917.908 | 3 | 17 | 4.400105 | 0.6519957 | 1.865218 | 5.8e-10 | 8.066155 | 2.188e-09
2018-02-13 16:20 | 87517.56 | 119.9999 | 4 | 17 | 4.295339 | 0 | 1.865218 | 5.8e-10 | 8.066155 | 2.188e-09
2018-02-13 16:22 | 87637.57 | 240.0007 | 4 | 17 | 4.283579 | 0 | 1.865218 | 5.8e-10 | 8.066155 | 2.188e-09
2018-02-13 16:23 | 87697.57 | 300.0013 | 4 | 17 | 4.280354 | 0 | 1.865218 | 5.8e-10 | 8.066155 | 2.188e-09
2018-02-13 16:25 | 87817.64 | 120.001 | 5 | 17 | 3.516103 | -6.519921 | 1.865218 | 0.2173152 | 8.066155 | 0.7783083
2018-02-13 16:27 | 87937.64 | 240.001 | 5 | 17 | 3.458712 | -6.519861 | 1.865218 | 0.4346424 | 8.066155 | 1.536549
2018-02-13 16:29 | 88057.64 | 360.0002 | 5 | 17 | 3.393982 | -6.520148 | 1.865218 | 0.6519666 | 8.066155 | 2.281121
2018-02-13 16:31 | 88177.64 | 480.001 | 5 | 17 | 3.334128 | -6.519847 | 1.865218 | 0.8692731 | 8.066155 | 3.012047
2018-02-13 16:33 | 88297.64 | 600.0002 | 5 | 17 | 3.277884 | -6.519849 | 1.865218 | 1.086592 | 8.066155 | 3.730502
2018-02-13 16:35 | 88417.64 | 720.001 | 5 | 17 | 3.219153 | -6.520172 | 1.865218 | 1.30391 | 8.066155 | 4.436514
2018-02-13 16:37 | 88537.64 | 840.001 | 5 | 17 | 3.152725 | -6.519918 | 1.865218 | 1.521229 | 8.066155 | 5.129195
2018-02-13 16:39 | 88657.64 | 960.001 | 5 | 17 | 3.065785 | -6.519833 | 1.865218 | 1.738574 | 8.066155 | 5.805536
2018-02-13 16:40 | 88725.44 | 1027.8033 | 5 | 17 | 2.999999 | -6.520187 | 1.865218 | 1.861367 | 8.066155 | 6.178131
2018-02-13 16:42 | 88845.5 | 120.0001 | 6 | 17 | 3.743581 | 0 | 1.865218 | 1.861367 | 8.066155 | 6.178131
2018-02-13 16:44 | 88965.5 | 240.0002 | 6 | 17 | 3.764595 | 0 | 1.865218 | 1.861367 | 8.066155 | 6.178131
2018-02-13 16:45 | 89025.5 | 300.0024 | 6 | 17 | 3.771845 | 0 | 1.865218 | 1.861367 | 8.066155 | 6.178131
2018-02-13 16:45 | 89025.51 | 0.0027 | 7 | 18 | 3.771723 | 0 | 0 | 0 | 0 | 0
2018-02-13 16:47 | 89145.57766 | 120.001 | 2 | 18 | 4.200284 | 3.779498 | 0.1436044 | 0 | 0.6012803 | 0
2018-02-13 16:49 | 89265.57686 | 240.0002 | 2 | 18 | 4.200242 | 3.447064 | 0.2634896 | 0 | 1.10483 | 0
2018-02-13 16:50 | 89352.34406 | 326.7674 | 2 | 18 | 4.200259 | 3.259999 | 0.3442963 | 0 | 1.444239 | 0
2018-02-13 16:52 | 89472.35814 | 120.0026 | 3 | 18 | 4.224011 | 3.260169 | 0.452571 | 0 | 1.9002 | 0
2018-02-13 16:54 | 89592.35554 | 240 | 3 | 18 | 4.25307 | 3.259816 | 0.5612226 | 0 | 2.360679 | 0
2018-02-13 16:56 | 89712.35564 | 360.0001 | 3 | 18 | 4.287073 | 3.259795 | 0.6698924 | 0 | 2.824662 | 0
2018-02-13 16:58 | 89832.35644 | 480.0009 | 3 | 18 | 4.326228 | 3.259871 | 0.778556 | 0 | 3.292594 | 0
2018-02-13 17:00 | 89952.35644 | 600.0009 | 3 | 18 | 4.36881 | 3.260182 | 0.8872103 | 0 | 3.764944 | 0
2018-02-13 17:02 | 90072.35564 | 720.0001 | 3 | 18 | 4.40029 | 3.106566 | 0.995059 | 0 | 4.238299 | 0
2018-02-13 17:04 | 90192.35564 | 840.0001 | 3 | 18 | 4.400222 | 2.715327 | 1.091845 | 0 | 4.664183 | 0
2018-02-13 17:06 | 90312.35564 | 960.0001 | 3 | 18 | 4.400217 | 2.3914 | 1.176815 | 0 | 5.038074 | 0
2018-02-13 17:08 | 90432.35804 | 1080.0025 | 3 | 18 | 4.400244 | 2.124652 | 1.251968 | 0 | 5.368769 | 0
2018-02-13 17:10 | 90552.35654 | 1200.001 | 3 | 18 | 4.400246 | 1.906837 | 1.31902 | 0 | 5.663812 | 0
2018-02-13 17:12 | 90672.35644 | 1320.0009 | 3 | 18 | 4.400256 | 1.733021 | 1.379586 | 0 | 5.93032 | 0
2018-02-13 17:14 | 90792.35564 | 1440.0001 | 3 | 18 | 4.400187 | 1.587428 | 1.434858 | 0 | 6.173528 | 0
2018-02-13 17:16 | 90912.35564 | 1560.0001 | 3 | 18 | 4.400184 | 1.462939 | 1.485654 | 0 | 6.397042 | 0
2018-02-13 17:18 | 91032.35644 | 1680.0009 | 3 | 18 | 4.400224 | 1.352581 | 1.532533 | 0 | 6.603316 | 0
2018-02-13 17:20 | 91152.35654 | 1800.001 | 3 | 18 | 4.400187 | 1.253838 | 1.575939 | 0 | 6.794311 | 0
2018-02-13 17:22 | 91272.35644 | 1920.0009 | 3 | 18 | 4.400165 | 1.165533 | 1.616245 | 0 | 6.971669 | 0
2018-02-13 17:24 | 91392.35674 | 2040.0012 | 3 | 18 | 4.400206 | 1.086183 | 1.653763 | 0 | 7.136754 | 0
2018-02-13 17:26 | 91512.35674 | 2160.0012 | 3 | 18 | 4.400229 | 1.013262 | 1.688739 | 0 | 7.290654 | 0
2018-02-13 17:28 | 91632.35554 | 2280 | 3 | 18 | 4.400187 | 0.9421253 | 1.72131 | 0 | 7.433972 | 0
2018-02-13 17:30 | 91752.35644 | 2400.0009 | 3 | 18 | 4.400095 | 0.875371 | 1.751597 | 0 | 7.567242 | 0
2018-02-13 17:32 | 91872.35644 | 2520.0009 | 3 | 18 | 4.400187 | 0.8169794 | 1.779789 | 0 | 7.69129 | 0
2018-02-13 17:34 | 91992.35554 | 2640 | 3 | 18 | 4.400137 | 0.7628736 | 1.80611 | 0 | 7.807108 | 0
2018-02-13 17:36 | 92112.35814 | 2760.0026 | 3 | 18 | 4.400156 | 0.7152748 | 1.830746 | 0 | 7.91551 | 0
2018-02-13 17:38 | 92232.35644 | 2880.0009 | 3 | 18 | 4.400213 | 0.6706944 | 1.853825 | 0 | 8.017061 | 0
2018-02-13 17:39 | 92284.08664 | 2931.7311 | 3 | 18 | 4.400163 | 0.6519995 | 1.863326 | 0 | 8.058867 | 0
2018-02-13 17:41 | 92404.14 | 120.0017 | 4 | 18 | 4.295797 | 0 | 1.863326 | 0 | 8.058867 | 0
2018-02-13 17:43 | 92524.14 | 240.0001 | 4 | 18 | 4.284104 | 0 | 1.863326 | 0 | 8.058867 | 0
2018-02-13 17:44 | 92584.14 | 300.0023 | 4 | 18 | 4.280875 | 0 | 1.863326 | 0 | 8.058867 | 0
2018-02-13 17:46 | 92704.22252 | 120.0001 | 5 | 18 | 3.51696 | -6.51991 | 1.863326 | 0.2173098 | 8.058867 | 0.7784874
2018-02-13 17:48 | 92824.22352 | 240.0011 | 5 | 18 | 3.459375 | -6.519881 | 1.863326 | 0.434629 | 8.058867 | 1.536889
2018-02-13 17:50 | 92944.22252 | 360.0001 | 5 | 18 | 3.394382 | -6.519921 | 1.863326 | 0.651942 | 8.058867 | 2.281602
2018-02-13 17:52 | 93064.22262 | 480.0002 | 5 | 18 | 3.334515 | -6.519889 | 1.863326 | 0.8692657 | 8.058867 | 3.012651
2018-02-13 17:54 | 93184.22342 | 600.001 | 5 | 18 | 3.278352 | -6.519869 | 1.863326 | 1.086605 | 8.058867 | 3.73126
2018-02-13 17:56 | 93304.22272 | 720.0003 | 5 | 18 | 3.220203 | -6.519839 | 1.863326 | 1.303924 | 8.058867 | 4.437485
2018-02-13 17:58 | 93424.22262 | 840.0002 | 5 | 18 | 3.154891 | -6.519937 | 1.863326 | 1.521241 | 8.058867 | 5.130388
2018-02-13 18:00 | 93544.22242 | 960 | 5 | 18 | 3.069421 | -6.51993 | 1.863326 | 1.738532 | 8.058867 | 5.807104
2018-02-13 18:02 | 93615.67842 | 1031.456 | 5 | 18 | 2.999997 | -6.519839 | 1.863326 | 1.867942 | 8.058867 | 6.200055
2018-02-13 18:04 | 93735.7191 | 120.0008 | 6 | 18 | 3.742944 | 0 | 1.863326 | 1.867942 | 8.058867 | 6.200055
2018-02-13 18:06 | 93855.7182 | 239.9999 | 6 | 18 | 3.763907 | 0 | 1.863326 | 1.867942 | 8.058867 | 6.200055
2018-02-13 18:07 | 93915.7214 | 300.0031 | 6 | 18 | 3.771139 | 0 | 1.863326 | 1.867942 | 8.058867 | 6.200055
2018-02-13 18:07 | 93915.73 | 0.0029 | 7 | 19 | 3.771159 | 0 | 0 | 0 | 0 | 0
2018-02-13 18:09 | 94035.82 | 120.0009 | 2 | 19 | 4.200307 | 3.803138 | 0.1441118 | 2.622e-09 | 0.6033636 | 9.89e-09
2018-02-13 18:11 | 94155.82 | 240.001 | 2 | 19 | 4.20028 | 3.476455 | 0.2648728 | 2.622e-09 | 1.110592 | 9.89e-09
2018-02-13 18:12 | 94254.85 | 339.0352 | 2 | 19 | 4.200206 | 3.25999 | 0.3575146 | 2.622e-09 | 1.499711 | 9.89e-09
2018-02-13 18:14 | 94374.85904 | 120.0011 | 3 | 19 | 4.224333 | 3.260156 | 0.4657926 | 2.622e-09 | 1.955692 | 9.89e-09
2018-02-13 18:16 | 94494.85814 | 240.0002 | 3 | 19 | 4.253962 | 3.260159 | 0.574448 | 2.622e-09 | 2.416254 | 9.89e-09
2018-02-13 18:18 | 94614.85814 | 360.0002 | 3 | 19 | 4.288612 | 3.260165 | 0.683121 | 2.622e-09 | 2.880382 | 9.89e-09
2018-02-13 18:20 | 94734.85814 | 480.0002 | 3 | 19 | 4.327912 | 3.260137 | 0.7917818 | 2.622e-09 | 3.348481 | 9.89e-09
2018-02-13 18:22 | 94854.85814 | 600.0002 | 3 | 19 | 4.370326 | 3.260051 | 0.9004385 | 2.622e-09 | 3.821022 | 9.89e-09
2018-02-13 18:24 | 94974.85824 | 720.0003 | 3 | 19 | 4.400317 | 3.092717 | 1.008154 | 2.622e-09 | 4.293893 | 9.89e-09
2018-02-13 18:26 | 95094.85814 | 840.0002 | 3 | 19 | 4.400266 | 2.69884 | 1.104433 | 2.622e-09 | 4.717551 | 9.89e-09
2018-02-13 18:28 | 95214.85814 | 960.0002 | 3 | 19 | 4.40022 | 2.37247 | 1.188761 | 2.622e-09 | 5.088617 | 9.89e-09
2018-02-13 18:30 | 95334.85814 | 1080.0002 | 3 | 19 | 4.400262 | 2.108575 | 1.263303 | 2.622e-09 | 5.416617 | 9.89e-09
2018-02-13 18:32 | 95454.85894 | 1200.001 | 3 | 19 | 4.40023 | 1.895657 | 1.329889 | 2.622e-09 | 5.709614 | 9.89e-09
2018-02-13 18:34 | 95574.85894 | 1320.001 | 3 | 19 | 4.400188 | 1.723292 | 1.390136 | 2.622e-09 | 5.974713 | 9.89e-09
2018-02-13 18:36 | 95694.85894 | 1440.001 | 3 | 19 | 4.400264 | 1.578618 | 1.445113 | 2.622e-09 | 6.216623 | 9.89e-09
2018-02-13 18:38 | 95814.85804 | 1560.0001 | 3 | 19 | 4.400284 | 1.453699 | 1.495584 | 2.622e-09 | 6.438708 | 9.89e-09
2018-02-13 18:40 | 95934.85824 | 1680.0003 | 3 | 19 | 4.40022 | 1.343097 | 1.54214 | 2.622e-09 | 6.643565 | 9.89e-09
2018-02-13 18:42 | 96054.85904 | 1800.0011 | 3 | 19 | 4.400217 | 1.244805 | 1.585225 | 2.622e-09 | 6.833148 | 9.89e-09
2018-02-13 18:44 | 96174.85834 | 1920.0004 | 3 | 19 | 4.400189 | 1.156569 | 1.62522 | 2.622e-09 | 7.009133 | 9.89e-09
2018-02-13 18:46 | 96294.85894 | 2040.001 | 3 | 19 | 4.400195 | 1.076663 | 1.662421 | 2.622e-09 | 7.172826 | 9.89e-09
2018-02-13 18:48 | 96414.85804 | 2160.0001 | 3 | 19 | 4.400215 | 1.001933 | 1.697052 | 2.622e-09 | 7.325205 | 9.89e-09
2018-02-13 18:50 | 96534.85814 | 2280.0002 | 3 | 19 | 4.40023 | 0.9305544 | 1.729227 | 2.622e-09 | 7.466781 | 9.89e-09
2018-02-13 18:52 | 96654.85894 | 2400.001 | 3 | 19 | 4.400177 | 0.8651981 | 1.759123 | 2.622e-09 | 7.59833 | 9.89e-09
2018-02-13 18:54 | 96774.85974 | 2520.0018 | 3 | 19 | 4.400161 | 0.8075066 | 1.786988 | 2.622e-09 | 7.720943 | 9.89e-09
2018-02-13 18:56 | 96894.85814 | 2640.0002 | 3 | 19 | 4.400203 | 0.7561722 | 1.813031 | 2.622e-09 | 7.835533 | 9.89e-09
2018-02-13 18:58 | 97014.85884 | 2760.0009 | 3 | 19 | 4.40017 | 0.7079878 | 1.837418 | 2.622e-09 | 7.942843 | 9.89e-09
2018-02-13 19:00 | 97134.85824 | 2880.0003 | 3 | 19 | 4.400203 | 0.6637554 | 1.86027 | 2.622e-09 | 8.043396 | 9.89e-09
2018-02-13 19:01 | 97168.51794 | 2913.66 | 3 | 19 | 4.400177 | 0.6519976 | 1.866418 | 2.622e-09 | 8.070446 | 9.89e-09
2018-02-13 19:03 | 97288.56 | 120.0007 | 4 | 19 | 4.295387 | 0 | 1.866418 | 2.622e-09 | 8.070446 | 9.89e-09
2018-02-13 19:05 | 97408.56 | 239.9998 | 4 | 19 | 4.283613 | 0 | 1.866418 | 2.622e-09 | 8.070446 | 9.89e-09
2018-02-13 19:06 | 97468.57 | 300.0013 | 4 | 19 | 4.280363 | 0 | 1.866418 | 2.622e-09 | 8.070446 | 9.89e-09
2018-02-13 19:08 | 97588.64 | 120.0011 | 5 | 19 | 3.515894 | -6.519865 | 1.866418 | 0.2172966 | 8.070446 | 0.7782446
2018-02-13 19:10 | 97708.64 | 240.001 | 5 | 19 | 3.458851 | -6.519935 | 1.866418 | 0.4346137 | 8.070446 | 1.536437
2018-02-13 19:12 | 97828.64 | 360.0002 | 5 | 19 | 3.393512 | -6.519994 | 1.866418 | 0.6519515 | 8.070446 | 2.281068
2018-02-13 19:14 | 97948.64 | 480.0002 | 5 | 19 | 3.332245 | -6.519815 | 1.866418 | 0.8692739 | 8.070446 | 3.011768
2018-02-13 19:16 | 98068.64 | 600.0019 | 5 | 19 | 3.275185 | -6.519871 | 1.866418 | 1.086574 | 8.070446 | 3.729644
2018-02-13 19:18 | 98188.64 | 720.0002 | 5 | 19 | 3.217822 | -6.519875 | 1.866418 | 1.303923 | 8.070446 | 4.435382
2018-02-13 19:20 | 98308.64 | 840.001 | 5 | 19 | 3.151757 | -6.520217 | 1.866418 | 1.52122 | 8.070446 | 5.127617
2018-02-13 19:22 | 98428.64 | 960.001 | 5 | 19 | 3.065052 | -6.519846 | 1.866418 | 1.738543 | 8.070446 | 5.803751
2018-02-13 19:23 | 98494.18 | 1025.5408 | 5 | 19 | 2.999996 | -6.52014 | 1.866418 | 1.857226 | 8.070446 | 6.1638
2018-02-13 19:25 | 98614.23 | 120 | 6 | 19 | 3.743954 | 0 | 1.866418 | 1.857226 | 8.070446 | 6.1638
2018-02-13 19:27 | 98734.23 | 240 | 6 | 19 | 3.765058 | 0 | 1.866418 | 1.857226 | 8.070446 | 6.1638
2018-02-13 19:28 | 98794.23 | 300.0022 | 6 | 19 | 3.772269 | 0 | 1.866418 | 1.857226 | 8.070446 | 6.1638
2018-02-13 19:28 | 98794.24 | 0.0026 | 7 | 20 | 3.772332 | 0 | 0 | 0 | 0 | 0
2018-02-13 19:30 | 98914.32 | 120.0011 | 2 | 20 | 4.200271 | 3.774989 | 0.1433557 | 0 | 0.6002833 | 0
2018-02-13 19:32 | 99034.33 | 240.0019 | 2 | 20 | 4.200233 | 3.452483 | 0.2632943 | 0 | 1.104057 | 0
2018-02-13 19:33 | 99123.93 | 329.6049 | 2 | 20 | 4.200267 | 3.259984 | 0.3468138 | 0 | 1.45486 | 0
2018-02-13 19:35 | 99243.93948 | 120.0025 | 3 | 20 | 4.224301 | 3.260142 | 0.45509 | 0 | 1.910842 | 0
2018-02-13 19:37 | 99363.93788 | 240.0009 | 3 | 20 | 4.25406 | 3.260137 | 0.5637357 | 0 | 2.371369 | 0
2018-02-13 19:39 | 99483.93708 | 360.0001 | 3 | 20 | 4.28876 | 3.260152 | 0.6724213 | 0 | 2.835567 | 0
2018-02-13 19:41 | 99603.93708 | 480.0001 | 3 | 20 | 4.328142 | 3.259938 | 0.7810829 | 0 | 3.303686 | 0
2018-02-13 19:43 | 99723.93788 | 600.0009 | 3 | 20 | 4.370996 | 3.260118 | 0.8897338 | 0 | 3.776239 | 0
2018-02-13 19:45 | 99843.93788 | 720.0009 | 3 | 20 | 4.400255 | 3.076413 | 0.9972411 | 0 | 4.248278 | 0
2018-02-13 19:47 | 99963.93718 | 840.0002 | 3 | 20 | 4.400281 | 2.682157 | 1.092962 | 0 | 4.669475 | 0
2018-02-13 19:49 | 100083.9 | 960 | 3 | 20 | 4.400223 | 2.361905 | 1.176849 | 0 | 5.0386 | 0
2018-02-13 19:51 | 100203.9 | 1080.0001 | 3 | 20 | 4.400239 | 2.100726 | 1.251059 | 0 | 5.365144 | 0
2018-02-13 19:53 | 100323.9 | 1200.0002 | 3 | 20 | 4.400234 | 1.893991 | 1.317529 | 0 | 5.657628 | 0
2018-02-13 19:55 | 100443.9 | 1320.0001 | 3 | 20 | 4.400195 | 1.723549 | 1.377738 | 0 | 5.922561 | 0
2018-02-13 19:57 | 100563.9 | 1440.0009 | 3 | 20 | 4.400211 | 1.579511 | 1.432741 | 0 | 6.164588 | 0
2018-02-13 19:59 | 100683.9 | 1560.0018 | 3 | 20 | 4.400215 | 1.45587 | 1.483285 | 0 | 6.38699 | 0
2018-02-13 20:01 | 100803.9 | 1680.0009 | 3 | 20 | 4.400229 | 1.346021 | 1.529934 | 0 | 6.592257 | 0
2018-02-13 20:03 | 100923.9 | 1800.0009 | 3 | 20 | 4.400197 | 1.248607 | 1.573135 | 0 | 6.782348 | 0
2018-02-13 20:05 | 101043.9 | 1920.0001 | 3 | 20 | 4.400199 | 1.160988 | 1.613264 | 0 | 6.958923 | 0
2018-02-13 20:07 | 101163.9 | 2040.0016 | 3 | 20 | 4.400201 | 1.081362 | 1.650612 | 0 | 7.123265 | 0
2018-02-13 20:09 | 101283.9 | 2160.0009 | 3 | 20 | 4.400139 | 1.004603 | 1.685373 | 0 | 7.276217 | 0
2018-02-13 20:11 | 101403.9 | 2280.0008 | 3 | 20 | 4.400224 | 0.9351616 | 1.717685 | 0 | 7.418397 | 0
2018-02-13 20:13 | 101523.9 | 2400 | 3 | 20 | 4.400175 | 0.8704176 | 1.747752 | 0 | 7.550699 | 0
2018-02-13 20:15 | 101643.9 | 2520.0001 | 3 | 20 | 4.400128 | 0.8124294 | 1.775794 | 0 | 7.674087 | 0
2018-02-13 20:17 | 101763.9 | 2640.0009 | 3 | 20 | 4.400208 | 0.7612324 | 1.80201 | 0 | 7.789443 | 0
2018-02-13 20:19 | 101883.9 | 2760.0001 | 3 | 20 | 4.400116 | 0.7122068 | 1.826559 | 0 | 7.897463 | 0
2018-02-13 20:21 | 102003.9 | 2880.0001 | 3 | 20 | 4.400185 | 0.6689682 | 1.849566 | 0 | 7.998698 | 0
2018-02-13 20:22 | 102052.1 | 2928.1935 | 3 | 20 | 4.400204 | 0.6519995 | 1.858401 | 0 | 8.037574 | 0
2018-02-13 20:24 | 102172.2 | 120.0002 | 4 | 20 | 4.295611 | 0 | 1.858401 | 0 | 8.037574 | 0
2018-02-13 20:26 | 102292.2 | 240.0009 | 4 | 20 | 4.283798 | 0 | 1.858401 | 0 | 8.037574 | 0
2018-02-13 20:27 | 102352.2 | 300.0024 | 4 | 20 | 4.280601 | 0 | 1.858401 | 0 | 8.037574 | 0
2018-02-13 20:29 | 102472.3 | 120.0011 | 5 | 20 | 3.515551 | -6.519868 | 1.858401 | 0.2173147 | 8.037574 | 0.7782671
2018-02-13 20:31 | 102592.3 | 240.0019 | 5 | 20 | 3.458369 | -6.520147 | 1.858401 | 0.434642 | 8.037574 | 1.53647
2018-02-13 20:33 | 102712.3 | 360.0011 | 5 | 20 | 3.393762 | -6.520024 | 1.858401 | 0.6519487 | 8.037574 | 2.280916
2018-02-13 20:35 | 102832.3 | 480.0003 | 5 | 20 | 3.333331 | -6.520169 | 1.858401 | 0.8692882 | 8.037574 | 3.011849
2018-02-13 20:37 | 102952.3 | 600.0003 | 5 | 20 | 3.277303 | -6.520209 | 1.858401 | 1.08661 | 8.037574 | 3.730154
2018-02-13 20:39 | 103072.3 | 720.0003 | 5 | 20 | 3.219303 | -6.519801 | 1.858401 | 1.303943 | 8.037574 | 4.436221
2018-02-13 20:41 | 103192.3 | 840.0011 | 5 | 20 | 3.153251 | -6.519841 | 1.858401 | 1.521264 | 8.037574 | 5.128888
2018-02-13 20:43 | 103312.3 | 960.0004 | 5 | 20 | 3.065956 | -6.520179 | 1.858401 | 1.738575 | 8.037574 | 5.805134
2018-02-13 20:44 | 103378.7 | 1026.4249 | 5 | 20 | 2.999995 | -6.520152 | 1.858401 | 1.858888 | 8.037574 | 6.170212
2018-02-13 20:46 | 103498.7 | 120.0008 | 6 | 20 | 3.743655 | 0 | 1.858401 | 1.858888 | 8.037574 | 6.170212
2018-02-13 20:48 | 103618.7 | 240.0002 | 6 | 20 | 3.764799 | 0 | 1.858401 | 1.858888 | 8.037574 | 6.170212
2018-02-13 20:49 | 103678.7 | 300.0015 | 6 | 20 | 3.772003 | 0 | 1.858401 | 1.858888 | 8.037574 | 6.170212
2018-02-13 20:49 | 103678.7 | 0.0028 | 7 | 21 | 3.771948 | 0 | 0 | 0 | 0 | 0
2018-02-13 20:51 | 103798.8 | 120.0011 | 2 | 21 | 4.200266 | 3.801717 | 0.1439451 | 1.204e-09 | 0.6027049 | 4.541e-09
2018-02-13 20:53 | 103918.8 | 240.0003 | 2 | 21 | 4.200262 | 3.483827 | 0.2648304 | 1.204e-09 | 1.110455 | 4.541e-09
2018-02-13 20:55 | 104023.3 | 344.4441 | 2 | 21 | 4.200304 | 3.259982 | 0.3626504 | 1.204e-09 | 1.521324 | 4.541e-09
2018-02-13 20:57 | 104143.3 | 120.0017 | 3 | 21 | 4.224761 | 3.260137 | 0.4709367 | 1.204e-09 | 1.977368 | 4.541e-09
2018-02-13 20:59 | 104263.3 | 240.0016 | 3 | 21 | 4.255293 | 3.260125 | 0.579603 | 1.204e-09 | 2.438075 | 4.541e-09
2018-02-13 21:01 | 104383.3 | 360.0008 | 3 | 21 | 4.290833 | 3.260083 | 0.6882657 | 1.204e-09 | 2.902352 | 4.541e-09
2018-02-13 21:03 | 104503.3 | 480.0016 | 3 | 21 | 4.330738 | 3.260152 | 0.7969297 | 1.204e-09 | 3.370739 | 4.541e-09
2018-02-13 21:05 | 104623.3 | 600.0008 | 3 | 21 | 4.374633 | 3.260104 | 0.9055881 | 1.204e-09 | 3.843668 | 4.541e-09
2018-02-13 21:07 | 104743.3 | 720.0017 | 3 | 21 | 4.400303 | 3.035729 | 1.012484 | 1.204e-09 | 4.313261 | 4.541e-09
2018-02-13 21:09 | 104863.3 | 840.0008 | 3 | 21 | 4.400287 | 2.649566 | 1.107012 | 1.204e-09 | 4.729211 | 4.541e-09
2018-02-13 21:11 | 104983.3 | 960.0008 | 3 | 21 | 4.400266 | 2.334096 | 1.189889 | 1.204e-09 | 5.093889 | 4.541e-09
2018-02-13 21:13 | 105103.3 | 1080.0016 | 3 | 21 | 4.400259 | 2.080234 | 1.263274 | 1.204e-09 | 5.416804 | 4.541e-09
2018-02-13 21:15 | 105223.3 | 1200.0008 | 3 | 21 | 4.40028 | 1.878295 | 1.329125 | 1.204e-09 | 5.706564 | 4.541e-09
2018-02-13 21:17 | 105343.3 | 1320.0016 | 3 | 21 | 4.400183 | 1.709052 | 1.388822 | 1.204e-09 | 5.969245 | 4.541e-09
2018-02-13 21:19 | 105463.3 | 1440.0007 | 3 | 21 | 4.400254 | 1.566667 | 1.443345 | 1.204e-09 | 6.209156 | 4.541e-09
2018-02-13 21:21 | 105583.3 | 1560.0008 | 3 | 21 | 4.400226 | 1.442039 | 1.493422 | 1.204e-09 | 6.429506 | 4.541e-09
2018-02-13 21:23 | 105703.3 | 1680.0007 | 3 | 21 | 4.400202 | 1.331794 | 1.539617 | 1.204e-09 | 6.632776 | 4.541e-09
2018-02-13 21:25 | 105823.3 | 1800.0015 | 3 | 21 | 4.400222 | 1.234579 | 1.582352 | 1.204e-09 | 6.820817 | 4.541e-09
2018-02-13 21:27 | 105943.3 | 1920.0016 | 3 | 21 | 4.400189 | 1.147923 | 1.622027 | 1.204e-09 | 6.995396 | 4.541e-09
2018-02-13 21:29 | 106063.3 | 2040.0008 | 3 | 21 | 4.400223 | 1.067186 | 1.658927 | 1.204e-09 | 7.157761 | 4.541e-09
2018-02-13 21:31 | 106183.3 | 2160.0016 | 3 | 21 | 4.400189 | 0.9907064 | 1.693204 | 1.204e-09 | 7.308586 | 4.541e-09
2018-02-13 21:33 | 106303.3 | 2280 | 3 | 21 | 4.400213 | 0.9222479 | 1.725059 | 1.204e-09 | 7.448754 | 4.541e-09
2018-02-13 21:35 | 106423.3 | 2400.0001 | 3 | 21 | 4.400097 | 0.8592663 | 1.754741 | 1.204e-09 | 7.57936 | 4.541e-09
2018-02-13 21:37 | 106543.3 | 2520.0008 | 3 | 21 | 4.400172 | 0.8028421 | 1.78244 | 1.204e-09 | 7.701243 | 4.541e-09
2018-02-13 21:39 | 106663.3 | 2640.0014 | 3 | 21 | 4.400159 | 0.7506704 | 1.808319 | 1.204e-09 | 7.815112 | 4.541e-09
2018-02-13 21:41 | 106783.3 | 2760.0016 | 3 | 21 | 4.400133 | 0.7023201 | 1.832535 | 1.204e-09 | 7.92167 | 4.541e-09
2018-02-13 21:43 | 106903.3 | 2880.0007 | 3 | 21 | 4.400186 | 0.6591167 | 1.855221 | 1.204e-09 | 8.021492 | 4.541e-09
2018-02-13 21:43 | 106921.8 | 2898.4982 | 3 | 21 | 4.400136 | 0.6519995 | 1.85859 | 1.204e-09 | 8.036315 | 4.541e-09
2018-02-13 21:45 | 107041.8 | 120.0002 | 4 | 21 | 4.295466 | 0 | 1.85859 | 1.204e-09 | 8.036315 | 4.541e-09
2018-02-13 21:47 | 107161.8 | 240.001 | 4 | 21 | 4.283691 | 0 | 1.85859 | 1.204e-09 | 8.036315 | 4.541e-09
2018-02-13 21:48 | 107221.8 | 300.0032 | 4 | 21 | 4.280441 | 0 | 1.85859 | 1.204e-09 | 8.036315 | 4.541e-09
2018-02-13 21:50 | 107341.9 | 120.001 | 5 | 21 | 3.515936 | -6.519853 | 1.85859 | 0.2172981 | 8.036315 | 0.7782133
2018-02-13 21:52 | 107461.9 | 240.0018 | 5 | 21 | 3.458882 | -6.519809 | 1.85859 | 0.4346325 | 8.036315 | 1.536526
2018-02-13 21:54 | 107581.9 | 360.001 | 5 | 21 | 3.394098 | -6.519819 | 1.85859 | 0.6519403 | 8.036315 | 2.281114
2018-02-13 21:56 | 107701.9 | 480.0001 | 5 | 21 | 3.333344 | -6.519898 | 1.85859 | 0.8692397 | 8.036315 | 3.011967
2018-02-13 21:58 | 107821.9 | 600.0011 | 5 | 21 | 3.277245 | -6.519893 | 1.85859 | 1.086571 | 8.036315 | 3.730278
2018-02-13 22:00 | 107941.9 | 720.001 | 5 | 21 | 3.218716 | -6.519849 | 1.85859 | 1.303885 | 8.036315 | 4.436148
2018-02-13 22:02 | 108061.9 | 840.001 | 5 | 21 | 3.15173 | -6.519911 | 1.85859 | 1.521239 | 8.036315 | 5.12873
2018-02-13 22:04 | 108181.9 | 960.0002 | 5 | 21 | 3.065167 | -6.520102 | 1.85859 | 1.73853 | 8.036315 | 5.804616
2018-02-13 22:05 | 108248 | 1026.1136 | 5 | 21 | 3 | -6.520167 | 1.85859 | 1.858281 | 8.036315 | 6.167964
2018-02-13 22:07 | 108368.0654 | 120.0015 | 6 | 21 | 3.74367 | 0 | 1.85859 | 1.858281 | 8.036315 | 6.167964
2018-02-13 22:09 | 108488.0638 | 239.9999 | 6 | 21 | 3.764818 | 0 | 1.85859 | 1.858281 | 8.036315 | 6.167964
2018-02-13 22:10 | 108548.0676 | 300.0037 | 6 | 21 | 3.772014 | 0 | 1.85859 | 1.858281 | 8.036315 | 6.167964
2018-02-13 22:10 | 108548.1 | 0.0027 | 7 | 22 | 3.771973 | 0 | 0 | 0 | 0 | 0
2018-02-13 22:12 | 108668.2 | 120.0011 | 2 | 22 | 4.200315 | 3.786878 | 0.1436443 | 0 | 0.6014599 | 0
2018-02-13 22:14 | 108788.2 | 240.0019 | 2 | 22 | 4.200294 | 3.463334 | 0.2639477 | 0 | 1.106766 | 0
2018-02-13 22:16 | 108879.5 | 331.3729 | 2 | 22 | 4.200237 | 3.259994 | 0.3492581 | 0 | 1.465091 | 0
2018-02-13 22:18 | 108999.5 | 120.0008 | 3 | 22 | 4.224555 | 3.260201 | 0.4575101 | 0 | 1.920983 | 0
2018-02-13 22:20 | 109119.5 | 240.0001 | 3 | 22 | 4.254362 | 3.259889 | 0.5661927 | 0 | 2.381696 | 0
2018-02-13 22:22 | 109239.5 | 360.0017 | 3 | 22 | 4.289409 | 3.260127 | 0.6748376 | 0 | 2.845764 | 0
2018-02-13 22:24 | 109359.5 | 480.0001 | 3 | 22 | 4.329418 | 3.260118 | 0.7835155 | 0 | 3.314063 | 0
2018-02-13 22:26 | 109479.5 | 600.0018 | 3 | 22 | 4.373477 | 3.260081 | 0.8921975 | 0 | 3.786964 | 0
2018-02-13 22:28 | 109599.5 | 720.0016 | 3 | 22 | 4.400264 | 3.045995 | 0.9992414 | 0 | 4.257146 | 0
2018-02-13 22:30 | 109719.5 | 840.0009 | 3 | 22 | 4.400265 | 2.66005 | 1.094117 | 0 | 4.674626 | 0
2018-02-13 22:32 | 109839.5 | 960.0001 | 3 | 22 | 4.400307 | 2.348096 | 1.177365 | 0 | 5.040939 | 0
2018-02-13 22:34 | 109959.5 | 1080.0009 | 3 | 22 | 4.400278 | 2.097329 | 1.25129 | 0 | 5.366229 | 0
2018-02-13 22:36 | 110079.5 | 1200.0009 | 3 | 22 | 4.400242 | 1.894658 | 1.317697 | 0 | 5.658434 | 0
2018-02-13 22:38 | 110199.5 | 1320.0001 | 3 | 22 | 4.400219 | 1.725838 | 1.377958 | 0 | 5.923594 | 0
2018-02-13 22:40 | 110319.5 | 1440.0009 | 3 | 22 | 4.400208 | 1.58195 | 1.433033 | 0 | 6.165938 | 0
2018-02-13 22:42 | 110439.5 | 1560.0001 | 3 | 22 | 4.400214 | 1.457115 | 1.483634 | 0 | 6.388594 | 0
2018-02-13 22:44 | 110559.5 | 1680.0017 | 3 | 22 | 4.400199 | 1.346903 | 1.530327 | 0 | 6.594053 | 0
2018-02-13 22:46 | 110679.5 | 1800.0001 | 3 | 22 | 4.400183 | 1.248511 | 1.573543 | 0 | 6.78421 | 0
2018-02-13 22:48 | 110799.5 | 1920.0001 | 3 | 22 | 4.400153 | 1.160534 | 1.613693 | 0 | 6.960881 | 0
2018-02-13 22:50 | 110919.5 | 2040.0001 | 3 | 22 | 4.400171 | 1.078292 | 1.651003 | 0 | 7.125048 | 0
2018-02-13 22:52 | 111039.5 | 2160.0008 | 3 | 22 | 4.400201 | 1.001814 | 1.685658 | 0 | 7.277538 | 0
2018-02-13 22:54 | 111159.5 | 2280.001 | 3 | 22 | 4.400211 | 0.9315176 | 1.717844 | 0 | 7.419165 | 0
2018-02-13 22:56 | 111279.5 | 2400.0001 | 3 | 22 | 4.400198 | 0.8689518 | 1.747826 | 0 | 7.551089 | 0
2018-02-13 22:58 | 111399.5 | 2520.0001 | 3 | 22 | 4.400182 | 0.8125086 | 1.775819 | 0 | 7.674263 | 0
2018-02-13 23:00 | 111519.5 | 2640.0001 | 3 | 22 | 4.400156 | 0.7592249 | 1.801997 | 0 | 7.789452 | 0
2018-02-13 23:02 | 111639.5 | 2760.0008 | 3 | 22 | 4.400153 | 0.7105942 | 1.826494 | 0 | 7.897242 | 0
2018-02-13 23:04 | 111759.5 | 2880.0001 | 3 | 22 | 4.400213 | 0.66611 | 1.849422 | 0 | 7.998127 | 0
2018-02-13 23:05 | 111797.1 | 2917.5367 | 3 | 22 | 4.400133 | 0.6519976 | 1.856292 | 0 | 8.028358 | 0
2018-02-13 23:07 | 111917.1 | 120.0009 | 4 | 22 | 4.294935 | 0 | 1.856292 | 0 | 8.028358 | 0
2018-02-13 23:09 | 112037.1 | 240.0009 | 4 | 22 | 4.283094 | 0 | 1.856292 | 0 | 8.028358 | 0
2018-02-13 23:10 | 112097.1 | 300.0008 | 4 | 22 | 4.279857 | 0 | 1.856292 | 0 | 8.028358 | 0
2018-02-13 23:12 | 112217.2 | 120.0009 | 5 | 22 | 3.514397 | -6.519879 | 1.856292 | 0.2173022 | 8.028358 | 0.7777897
2018-02-13 23:14 | 112337.2 | 240.001 | 5 | 22 | 3.457482 | -6.519856 | 1.856292 | 0.4346208 | 8.028358 | 1.535748
2018-02-13 23:16 | 112457.2 | 360.0001 | 5 | 22 | 3.393336 | -6.519851 | 1.856292 | 0.6519578 | 8.028358 | 2.280192
2018-02-13 23:18 | 112577.2 | 480.001 | 5 | 22 | 3.332049 | -6.519837 | 1.856292 | 0.8692612 | 8.028358 | 3.010852
2018-02-13 23:20 | 112697.2 | 600.0001 | 5 | 22 | 3.274756 | -6.51992 | 1.856292 | 1.086589 | 8.028358 | 3.728758
2018-02-13 23:22 | 112817.2 | 720.0009 | 5 | 22 | 3.216668 | -6.519847 | 1.856292 | 1.303921 | 8.028358 | 4.434273
2018-02-13 23:24 | 112937.2 | 840.0001 | 5 | 22 | 3.149153 | -6.520169 | 1.856292 | 1.521249 | 8.028358 | 5.126277
2018-02-13 23:26 | 113057.2 | 960 | 5 | 22 | 3.061459 | -6.519911 | 1.856292 | 1.738562 | 8.028358 | 5.801581
2018-02-13 23:27 | 113120.8 | 1023.5519 | 5 | 22 | 2.999998 | -6.519857 | 1.856292 | 1.853649 | 8.028358 | 6.150509
2018-02-13 23:29 | 113240.8 | 120.0002 | 6 | 22 | 3.743946 | 0 | 1.856292 | 1.853649 | 8.028358 | 6.150509
2018-02-13 23:31 | 113360.8 | 240.0018 | 6 | 22 | 3.765154 | 0 | 1.856292 | 1.853649 | 8.028358 | 6.150509
2018-02-13 23:32 | 113420.8 | 300.0016 | 6 | 22 | 3.772384 | 0 | 1.856292 | 1.853649 | 8.028358 | 6.150509
2018-02-13 23:32 | 113420.8 | 0.0026 | 7 | 23 | 3.772382 | 0 | 0 | 0 | 0 | 0
2018-02-13 23:34 | 113540.9023 | 120.0002 | 2 | 23 | 4.200305 | 3.797734 | 0.1438063 | 0 | 0.602143 | 0
2018-02-13 23:36 | 113660.9022 | 240.0001 | 2 | 23 | 4.200273 | 3.476975 | 0.2645268 | 0 | 1.109201 | 0
2018-02-13 23:37 | 113760.3301 | 339.428 | 2 | 23 | 4.200229 | 3.259997 | 0.3575636 | 0 | 1.499979 | 0
2018-02-13 23:39 | 113880.3 | 120.0019 | 3 | 23 | 4.224588 | 3.260108 | 0.4658524 | 0 | 1.956026 | 0
2018-02-13 23:41 | 114000.3 | 240.0003 | 3 | 23 | 4.255047 | 3.260053 | 0.5745164 | 0 | 2.416682 | 0
2018-02-13 23:43 | 114120.3 | 360.001 | 3 | 23 | 4.29105 | 3.260116 | 0.6831741 | 0 | 2.880932 | 0
2018-02-13 23:45 | 114240.3 | 480.0002 | 3 | 23 | 4.331617 | 3.260055 | 0.7918416 | 0 | 3.349389 | 0
2018-02-13 23:47 | 114360.3 | 600.0002 | 3 | 23 | 4.375832 | 3.260095 | 0.9005089 | 0 | 3.822469 | 0
2018-02-13 23:49 | 114480.3 | 720.0009 | 3 | 23 | 4.400288 | 3.028256 | 1.007231 | 0 | 4.291368 | 0
2018-02-13 23:51 | 114600.3 | 840.0018 | 3 | 23 | 4.400242 | 2.644736 | 1.101561 | 0 | 4.706449 | 0
2018-02-13 23:53 | 114720.3 | 960.0002 | 3 | 23 | 4.400274 | 2.335534 | 1.184386 | 0 | 5.070901 | 0
2018-02-13 23:55 | 114840.3 | 1080.0018 | 3 | 23 | 4.400228 | 2.086604 | 1.257948 | 0 | 5.39459 | 0
2018-02-13 23:57 | 114960.3 | 1200.0002 | 3 | 23 | 4.400247 | 1.883619 | 1.323999 | 0 | 5.685232 | 0
2018-02-13 23:59 | 115080.3 | 1320.0011 | 3 | 23 | 4.400227 | 1.713202 | 1.383868 | 0 | 5.948668 | 0
2018-02-14 00:01 | 115200.3 | 1440.0017 | 3 | 23 | 4.400268 | 1.569239 | 1.438492 | 0 | 6.189025 | 0
2018-02-14 00:03 | 115320.3 | 1560.0002 | 3 | 23 | 4.400223 | 1.444037 | 1.488655 | 0 | 6.409753 | 0
2018-02-14 00:05 | 115440.3 | 1680.001 | 3 | 23 | 4.400214 | 1.333647 | 1.534915 | 0 | 6.613309 | 0
2018-02-14 00:07 | 115560.3 | 1800.0003 | 3 | 23 | 4.400203 | 1.236763 | 1.577713 | 0 | 6.801627 | 0
2018-02-14 00:09 | 115680.3 | 1920.0009 | 3 | 23 | 4.400181 | 1.147535 | 1.617434 | 0 | 6.976408 | 0
2018-02-14 00:11 | 115800.3 | 2040.001 | 3 | 23 | 4.400226 | 1.064551 | 1.654271 | 0 | 7.138496 | 0
2018-02-14 00:13 | 115920.3 | 2160.001 | 3 | 23 | 4.400158 | 0.987608 | 1.688451 | 0 | 7.288894 | 0
2018-02-14 00:15 | 116040.3 | 2280.0018 | 3 | 23 | 4.400178 | 0.9196844 | 1.720225 | 0 | 7.428706 | 0
2018-02-14 00:17 | 116160.3 | 2400.0002 | 3 | 23 | 4.400154 | 0.8578386 | 1.74984 | 0 | 7.559017 | 0
2018-02-14 00:19 | 116280.3 | 2520.0002 | 3 | 23 | 4.400194 | 0.8024454 | 1.777494 | 0 | 7.680699 | 0
2018-02-14 00:21 | 116400.3 | 2640.001 | 3 | 23 | 4.400147 | 0.7510424 | 1.803378 | 0 | 7.794596 | 0
2018-02-14 00:23 | 116520.3 | 2760.001 | 3 | 23 | 4.40015 | 0.7036772 | 1.827618 | 0 | 7.901256 | 0
2018-02-14 00:25 | 116640.3 | 2880.0002 | 3 | 23 | 4.400121 | 0.6595507 | 1.850332 | 0 | 8.001203 | 0
2018-02-14 00:26 | 116663.1 | 2902.7785 | 3 | 23 | 4.400161 | 0.6519957 | 1.854483 | 0 | 8.019467 | 0
2018-02-14 00:28 | 116783.2 | 120.0003 | 4 | 23 | 4.295124 | 0 | 1.854483 | 0 | 8.019467 | 0
2018-02-14 00:30 | 116903.2 | 240.0003 | 4 | 23 | 4.283284 | 0 | 1.854483 | 0 | 8.019467 | 0
2018-02-14 00:31 | 116963.2 | 300.0025 | 4 | 23 | 4.280047 | 0 | 1.854483 | 0 | 8.019467 | 0
2018-02-14 00:33 | 117083.2 | 120.0011 | 5 | 23 | 3.516207 | -6.519881 | 1.854483 | 0.2172886 | 8.019467 | 0.7781309
2018-02-14 00:35 | 117203.2 | 240.001 | 5 | 23 | 3.459514 | -6.519901 | 1.854483 | 0.4346045 | 8.019467 | 1.536513
2018-02-14 00:37 | 117323.2 | 360.001 | 5 | 23 | 3.394644 | -6.519905 | 1.854483 | 0.6519523 | 8.019467 | 2.281343
2018-02-14 00:39 | 117443.2 | 480.001 | 5 | 23 | 3.333202 | -6.519853 | 1.854483 | 0.8692371 | 8.019467 | 3.012173
2018-02-14 00:41 | 117563.2 | 600.0018 | 5 | 23 | 3.27625 | -6.519871 | 1.854483 | 1.086598 | 8.019467 | 3.730493
2018-02-14 00:43 | 117683.2 | 720.0002 | 5 | 23 | 3.218044 | -6.520103 | 1.854483 | 1.303909 | 8.019467 | 4.436199
2018-02-14 00:45 | 117803.2 | 840.001 | 5 | 23 | 3.15165 | -6.520152 | 1.854483 | 1.52121 | 8.019467 | 5.128468
2018-02-14 00:47 | 117923.2 | 960.001 | 5 | 23 | 3.064997 | -6.520127 | 1.854483 | 1.73855 | 8.019467 | 5.804563
2018-02-14 00:48 | 117990.6 | 1027.352 | 5 | 23 | 2.999994 | -6.520103 | 1.854483 | 1.860556 | 8.019467 | 6.174732
2018-02-14 00:50 | 118110.6 | 120.0009 | 6 | 23 | 3.743199 | 0 | 1.854483 | 1.860556 | 8.019467 | 6.174732
2018-02-14 00:52 | 118230.6 | 240.0017 | 6 | 23 | 3.764318 | 0 | 1.854483 | 1.860556 | 8.019467 | 6.174732
2018-02-14 00:53 | 118290.6 | 300.0023 | 6 | 23 | 3.771532 | 0 | 1.854483 | 1.860556 | 8.019467 | 6.174732
2018-02-14 00:53 | 118290.6 | 0.0027 | 7 | 24 | 3.771525 | 0 | 0 | 0 | 0 | 0
2018-02-14 00:55 | 118410.7 | 120.0003 | 2 | 24 | 4.200266 | 3.795413 | 0.1438581 | 2.254e-09 | 0.6023376 | 8.503e-09
2018-02-14 00:57 | 118530.7 | 240.001 | 2 | 24 | 4.200236 | 3.471192 | 0.2644723 | 2.254e-09 | 1.108949 | 8.503e-09
2018-02-14 00:58 | 118626.2 | 335.4962 | 2 | 24 | 4.200288 | 3.259995 | 0.3537477 | 2.254e-09 | 1.483928 | 8.503e-09
2018-02-14 01:00 | 118746.2 | 120.0001 | 3 | 24 | 4.224932 | 3.260095 | 0.4620219 | 2.254e-09 | 1.939926 | 8.503e-09
2018-02-14 01:02 | 118866.2 | 240.0001 | 3 | 24 | 4.255566 | 3.260104 | 0.5706729 | 2.254e-09 | 2.400598 | 8.503e-09
2018-02-14 01:04 | 118986.2 | 360.0001 | 3 | 24 | 4.291569 | 3.260015 | 0.6793566 | 2.254e-09 | 2.865022 | 8.503e-09
2018-02-14 01:06 | 119106.2 | 480.0002 | 3 | 24 | 4.331873 | 3.260053 | 0.7880211 | 2.254e-09 | 3.333514 | 8.503e-09
2018-02-14 01:08 | 119226.2 | 600.0013 | 3 | 24 | 4.375793 | 3.260074 | 0.8966795 | 2.254e-09 | 3.806565 | 8.503e-09
2018-02-14 01:10 | 119346.2 | 720.0001 | 3 | 24 | 4.400285 | 3.032628 | 1.003484 | 2.254e-09 | 4.275815 | 8.503e-09
2018-02-14 01:12 | 119466.2 | 840.001 | 3 | 24 | 4.40028 | 2.655128 | 1.098027 | 2.254e-09 | 4.691833 | 8.503e-09
2018-02-14 01:14 | 119586.2 | 960.0009 | 3 | 24 | 4.40027 | 2.351361 | 1.18126 | 2.254e-09 | 5.05808 | 8.503e-09
2018-02-14 01:16 | 119706.2 | 1080.0009 | 3 | 24 | 4.400223 | 2.103499 | 1.255346 | 2.254e-09 | 5.384074 | 8.503e-09
2018-02-14 01:18 | 119826.2 | 1200.0009 | 3 | 24 | 4.400265 | 1.902829 | 1.322009 | 2.254e-09 | 5.677407 | 8.503e-09
2018-02-14 01:20 | 119946.2 | 1320.0017 | 3 | 24 | 4.400235 | 1.732453 | 1.382509 | 2.254e-09 | 5.943621 | 8.503e-09
2018-02-14 01:22 | 120066.2 | 1440.0009 | 3 | 24 | 4.4002 | 1.585246 | 1.437762 | 2.254e-09 | 6.186749 | 8.503e-09
2018-02-14 01:24 | 120186.2 | 1560.0017 | 3 | 24 | 4.400146 | 1.457994 | 1.488453 | 2.254e-09 | 6.409801 | 8.503e-09
2018-02-14 01:26 | 120306.2 | 1680.0017 | 3 | 24 | 4.400204 | 1.346689 | 1.535175 | 2.254e-09 | 6.615387 | 8.503e-09
2018-02-14 01:28 | 120426.2 | 1800.0016 | 3 | 24 | 4.400174 | 1.246808 | 1.578374 | 2.254e-09 | 6.805469 | 8.503e-09
2018-02-14 01:30 | 120546.2 | 1920.0025 | 3 | 24 | 4.400173 | 1.152966 | 1.618353 | 2.254e-09 | 6.981385 | 8.503e-09
2018-02-14 01:32 | 120666.2 | 2040.0001 | 3 | 24 | 4.400208 | 1.067958 | 1.655337 | 2.254e-09 | 7.144124 | 8.503e-09
2018-02-14 01:34 | 120786.2 | 2160.0009 | 3 | 24 | 4.400162 | 0.9917154 | 1.689645 | 2.254e-09 | 7.295084 | 8.503e-09
2018-02-14 01:36 | 120906.2 | 2280.0009 | 3 | 24 | 4.40019 | 0.9243498 | 1.721567 | 2.254e-09 | 7.435545 | 8.503e-09
2018-02-14 01:38 | 121026.2 | 2400.0009 | 3 | 24 | 4.400188 | 0.8632765 | 1.751336 | 2.254e-09 | 7.566536 | 8.503e-09
2018-02-14 01:40 | 121146.2 | 2520.0001 | 3 | 24 | 4.40024 | 0.8078289 | 1.779153 | 2.254e-09 | 7.688934 | 8.503e-09
2018-02-14 01:42 | 121266.2 | 2640.0002 | 3 | 24 | 4.400176 | 0.7561045 | 1.805196 | 2.254e-09 | 7.80353 | 8.503e-09
2018-02-14 01:44 | 121386.2 | 2760.0008 | 3 | 24 | 4.400167 | 0.708704 | 1.829599 | 2.254e-09 | 7.910905 | 8.503e-09
2018-02-14 01:46 | 121506.2 | 2880.0001 | 3 | 24 | 4.400132 | 0.6653023 | 1.852484 | 2.254e-09 | 8.011601 | 8.503e-09
2018-02-14 01:47 | 121542.4 | 2916.2023 | 3 | 24 | 4.400109 | 0.6519928 | 1.859112 | 2.254e-09 | 8.040768 | 8.503e-09
2018-02-14 01:49 | 121662.5 | 120.0007 | 4 | 24 | 4.294815 | 0 | 1.859112 | 2.254e-09 | 8.040768 | 8.503e-09
2018-02-14 01:51 | 121782.5 | 240.0015 | 4 | 24 | 4.282925 | 0 | 1.859112 | 2.254e-09 | 8.040768 | 8.503e-09
2018-02-14 01:52 | 121842.5 | 300.0046 | 4 | 24 | 4.279622 | 0 | 1.859112 | 2.254e-09 | 8.040768 | 8.503e-09
2018-02-14 01:54 | 121962.6 | 120.0009 | 5 | 24 | 3.515093 | -6.520179 | 1.859112 | 0.217318 | 8.040768 | 0.7780222
2018-02-14 01:56 | 122082.6 | 240.0034 | 5 | 24 | 3.458158 | -6.519819 | 1.859112 | 0.4346427 | 8.040768 | 1.536149
2018-02-14 01:58 | 122202.6 | 360.0009 | 5 | 24 | 3.393176 | -6.520179 | 1.859112 | 0.6519346 | 8.040768 | 2.280463
2018-02-14 02:00 | 122322.6 | 480.0017 | 5 | 24 | 3.332358 | -6.519834 | 1.859112 | 0.8692673 | 8.040768 | 3.01121
2018-02-14 02:02 | 122442.6 | 600.0009 | 5 | 24 | 3.274572 | -6.520137 | 1.859112 | 1.086611 | 8.040768 | 3.729194
2018-02-14 02:04 | 122562.6 | 720.0001 | 5 | 24 | 3.21616 | -6.520116 | 1.859112 | 1.303943 | 8.040768 | 4.434579
2018-02-14 02:06 | 122682.6 | 840.0001 | 5 | 24 | 3.149788 | -6.520164 | 1.859112 | 1.521285 | 8.040768 | 5.126599
2018-02-14 02:08 | 122802.6 | 960.0001 | 5 | 24 | 3.063473 | -6.520192 | 1.859112 | 1.738616 | 8.040768 | 5.802305
2018-02-14 02:09 | 122867.7 | 1025.1 | 5 | 24 | 3 | -6.519964 | 1.859112 | 1.856516 | 8.040768 | 6.15989
2018-02-14 02:11 | 122987.7119 | 119.9999 | 6 | 24 | 3.743551 | 0 | 1.859112 | 1.856516 | 8.040768 | 6.15989
2018-02-14 02:13 | 123107.7127 | 240.0007 | 6 | 24 | 3.76473 | 0 | 1.859112 | 1.856516 | 8.040768 | 6.15989
2018-02-14 02:14 | 123167.7142 | 300.0022 | 6 | 24 | 3.771886 | 0 | 1.859112 | 1.856516 | 8.040768 | 6.15989
2018-02-14 02:14 | 123167.7 | 0.0026 | 7 | 25 | 3.771678 | 0 | 0 | 0 | 0 | 0
2018-02-14 02:16 | 123287.8 | 120.001 | 2 | 25 | 4.200286 | 3.803672 | 0.14393 | 2.9e-11 | 0.6026538 | 1.08e-10
2018-02-14 02:18 | 123407.8 | 240.0002 | 2 | 25 | 4.200272 | 3.482505 | 0.264856 | 2.9e-11 | 1.110575 | 1.08e-10
2018-02-14 02:20 | 123506.6 | 338.8264 | 2 | 25 | 4.200227 | 3.259995 | 0.357417 | 2.9e-11 | 1.499356 | 1.08e-10
2018-02-14 02:22 | 123626.6 | 120.0019 | 3 | 25 | 4.22561 | 3.260146 | 0.4657022 | 2.9e-11 | 1.955438 | 1.08e-10
2018-02-14 02:24 | 123746.6 | 240.0019 | 3 | 25 | 4.256583 | 3.260091 | 0.5743651 | 2.9e-11 | 2.416245 | 1.08e-10
2018-02-14 02:26 | 123866.6 | 360.0018 | 3 | 25 | 4.292373 | 3.260043 | 0.6830259 | 2.9e-11 | 2.880669 | 1.08e-10
2018-02-14 02:28 | 123986.6 | 480.001 | 3 | 25 | 4.332791 | 3.260055 | 0.7916815 | 2.9e-11 | 3.349222 | 1.08e-10
2018-02-14 02:30 | 124106.6 | 600.001 | 3 | 25 | 4.376408 | 3.26011 | 0.9003495 | 2.9e-11 | 3.822406 | 1.08e-10
2018-02-14 02:32 | 124226.6 | 720.0009 | 3 | 25 | 4.400283 | 3.028039 | 1.00706 | 2.9e-11 | 4.291276 | 1.08e-10
2018-02-14 02:34 | 124346.6 | 840.0002 | 3 | 25 | 4.400281 | 2.65729 | 1.10158 | 2.9e-11 | 4.707194 | 1.08e-10
2018-02-14 02:36 | 124466.6 | 960.0001 | 3 | 25 | 4.400227 | 2.353368 | 1.184912 | 2.9e-11 | 5.073877 | 1.08e-10
2018-02-14 02:38 | 124586.6 | 1080.0002 | 3 | 25 | 4.400262 | 2.103461 | 1.259051 | 2.9e-11 | 5.400105 | 1.08e-10
2018-02-14 02:40 | 124706.6 | 1200.001 | 3 | 25 | 4.400224 | 1.895835 | 1.325601 | 2.9e-11 | 5.692941 | 1.08e-10
2018-02-14 02:42 | 124826.6 | 1320.0017 | 3 | 25 | 4.400239 | 1.722165 | 1.38583 | 2.9e-11 | 5.957961 | 1.08e-10
2018-02-14 02:44 | 124946.6 | 1440.001 | 3 | 25 | 4.400181 | 1.573816 | 1.440698 | 2.9e-11 | 6.199394 | 1.08e-10
2018-02-14 02:46 | 125066.6 | 1560.0009 | 3 | 25 | 4.400181 | 1.446296 | 1.490995 | 2.9e-11 | 6.420712 | 1.08e-10
2018-02-14 02:48 | 125186.6 | 1680.0011 | 3 | 25 | 4.40023 | 1.335524 | 1.537329 | 2.9e-11 | 6.624591 | 1.08e-10
2018-02-14 02:50 | 125306.6 | 1800.001 | 3 | 25 | 4.400184 | 1.231062 | 1.580072 | 2.9e-11 | 6.812668 | 1.08e-10
2018-02-14 02:52 | 125426.6 | 1920.001 | 3 | 25 | 4.400229 | 1.138393 | 1.619536 | 2.9e-11 | 6.986318 | 1.08e-10
2018-02-14 02:54 | 125546.6 | 2040.0011 | 3 | 25 | 4.400172 | 1.055431 | 1.656057 | 2.9e-11 | 7.147016 | 1.08e-10
2018-02-14 02:56 | 125666.6 | 2160.001 | 3 | 25 | 4.400205 | 0.9821129 | 1.689988 | 2.9e-11 | 7.29632 | 1.08e-10
2018-02-14 02:58 | 125786.6 | 2280.0003 | 3 | 25 | 4.400175 | 0.9157801 | 1.721598 | 2.9e-11 | 7.435411 | 1.08e-10
2018-02-14 03:00 | 125906.6 | 2400.001 | 3 | 25 | 4.4002 | 0.8555994 | 1.751096 | 2.9e-11 | 7.565206 | 1.08e-10
2018-02-14 03:02 | 126026.6 | 2520.0018 | 3 | 25 | 4.400161 | 0.8003893 | 1.778683 | 2.9e-11 | 7.686596 | 1.08e-10
2018-02-14 03:04 | 126146.6 | 2640.0002 | 3 | 25 | 4.400121 | 0.7497005 | 1.804522 | 2.9e-11 | 7.800288 | 1.08e-10
2018-02-14 03:06 | 126266.6 | 2760.0017 | 3 | 25 | 4.400133 | 0.7038164 | 1.828759 | 2.9e-11 | 7.906937 | 1.08e-10
2018-02-14 03:08 | 126386.6 | 2880.0019 | 3 | 25 | 4.400153 | 0.6603594 | 1.851497 | 2.9e-11 | 8.006986 | 1.08e-10
2018-02-14 03:08 | 126410.3 | 2903.6528 | 3 | 25 | 4.400126 | 0.6519957 | 1.855808 | 2.9e-11 | 8.025957 | 1.08e-10
2018-02-14 03:10 | 126530.3423 | 120.0002 | 4 | 25 | 4.294621 | 0 | 1.855808 | 2.9e-11 | 8.025957 | 1.08e-10
2018-02-14 03:12 | 126650.3431 | 240.001 | 4 | 25 | 4.282712 | 0 | 1.855808 | 2.9e-11 | 8.025957 | 1.08e-10
2018-02-14 03:13 | 126710.3446 | 300.0025 | 4 | 25 | 4.279463 | 0 | 1.855808 | 2.9e-11 | 8.025957 | 1.08e-10
2018-02-14 03:15 | 126830.4 | 120.0016 | 5 | 25 | 3.515199 | -6.519839 | 1.855808 | 0.2172925 | 8.025957 | 0.7778993
2018-02-14 03:17 | 126950.4 | 240.0016 | 5 | 25 | 3.458168 | -6.519883 | 1.855808 | 0.4346434 | 8.025957 | 1.53612
2018-02-14 03:19 | 127070.4 | 360.0008 | 5 | 25 | 3.393163 | -6.520159 | 1.855808 | 0.6519331 | 8.025957 | 2.280482
2018-02-14 03:21 | 127190.4 | 480.0008 | 5 | 25 | 3.331127 | -6.520084 | 1.855808 | 0.8692663 | 8.025957 | 3.011099
2018-02-14 03:23 | 127310.4 | 600.0016 | 5 | 25 | 3.275477 | -6.520084 | 1.855808 | 1.086625 | 8.025957 | 3.729055
2018-02-14 03:25 | 127430.4 | 720.0017 | 5 | 25 | 3.218282 | -6.520154 | 1.855808 | 1.303952 | 8.025957 | 4.434762
2018-02-14 03:27 | 127550.4 | 840.0008 | 5 | 25 | 3.151443 | -6.520125 | 1.855808 | 1.521217 | 8.025957 | 5.126939
2018-02-14 03:29 | 127670.4 | 960.0007 | 5 | 25 | 3.065539 | -6.520128 | 1.855808 | 1.738594 | 8.025957 | 5.803168
2018-02-14 03:30 | 127737.2 | 1026.8182 | 5 | 25 | 2.999999 | -6.519839 | 1.855808 | 1.859604 | 8.025957 | 6.170343
2018-02-14 03:32 | 127857.3 | 120.0017 | 6 | 25 | 3.743121 | 0 | 1.855808 | 1.859604 | 8.025957 | 6.170343
2018-02-14 03:34 | 127977.3 | 240.0017 | 6 | 25 | 3.764209 | 0 | 1.855808 | 1.859604 | 8.025957 | 6.170343
2018-02-14 03:35 | 128037.3 | 300.0024 | 6 | 25 | 3.771332 | 0 | 1.855808 | 1.859604 | 8.025957 | 6.170343
2018-02-14 03:35 | 128037.3 | 0.0028 | 7 | 26 | 3.771191 | 0 | 0 | 0 | 0 | 0
2018-02-14 03:37 | 128157.4 | 120.0011 | 2 | 26 | 4.200271 | 3.795024 | 0.1438402 | 4.81e-09 | 0.6022764 | 1.814e-08
2018-02-14 03:39 | 128277.4 | 240.0002 | 2 | 26 | 4.200239 | 3.461133 | 0.2643168 | 4.81e-09 | 1.10831 | 1.814e-08
2018-02-14 03:41 | 128365.1 | 327.6769 | 2 | 26 | 4.200232 | 3.259995 | 0.3461544 | 4.81e-09 | 1.452049 | 1.814e-08
2018-02-14 03:43 | 128485.1 | 120.0002 | 3 | 26 | 4.225374 | 3.260076 | 0.4544217 | 4.81e-09 | 1.908045 | 1.814e-08
2018-02-14 03:45 | 128605.1 | 240.0007 | 3 | 26 | 4.256026 | 3.26006 | 0.5630746 | 4.81e-09 | 2.36877 | 1.814e-08
2018-02-14 03:47 | 128725.1 | 360.0008 | 3 | 26 | 4.291298 | 3.260102 | 0.6717554 | 4.81e-09 | 2.833186 | 1.814e-08
2018-02-14 03:49 | 128845.1 | 480.0008 | 3 | 26 | 4.331031 | 3.260095 | 0.7804106 | 4.81e-09 | 3.301578 | 1.814e-08
2018-02-14 03:51 | 128965.1 | 600.0001 | 3 | 26 | 4.374199 | 3.260123 | 0.8890792 | 4.81e-09 | 3.774546 | 1.814e-08
2018-02-14 03:53 | 129085.1 | 720.0008 | 3 | 26 | 4.400313 | 3.058915 | 0.9962465 | 4.81e-09 | 4.24528 | 1.814e-08
2018-02-14 03:55 | 129205.1 | 840.0018 | 3 | 26 | 4.400277 | 2.688642 | 1.091801 | 4.81e-09 | 4.665747 | 1.814e-08
2018-02-14 03:57 | 129325.1 | 960.0009 | 3 | 26 | 4.40023 | 2.381986 | 1.176122 | 4.81e-09 | 5.036782 | 1.814e-08
2018-02-14 03:59 | 129445.1 | 1080.0002 | 3 | 26 | 4.400239 | 2.12979 | 1.251191 | 4.81e-09 | 5.367102 | 1.814e-08
2018-02-14 04:01 | 129565.1 | 1200.0001 | 3 | 26 | 4.400197 | 1.91978 | 1.318574 | 4.81e-09 | 5.663605 | 1.814e-08
2018-02-14 04:03 | 129685.1 | 1320.0001 | 3 | 26 | 4.400267 | 1.746164 | 1.37959 | 4.81e-09 | 5.932088 | 1.814e-08
2018-02-14 04:05 | 129805.1 | 1440.0002 | 3 | 26 | 4.400252 | 1.596651 | 1.435229 | 4.81e-09 | 6.176914 | 1.814e-08
2018-02-14 04:07 | 129925.1 | 1560.0009 | 3 | 26 | 4.400181 | 1.465285 | 1.486204 | 4.81e-09 | 6.401216 | 1.814e-08
2018-02-14 04:09 | 130045.1 | 1680.0001 | 3 | 26 | 4.4002 | 1.347751 | 1.533052 | 4.81e-09 | 6.607356 | 1.814e-08
2018-02-14 04:11 | 130165.1 | 1800.0009 | 3 | 26 | 4.400205 | 1.240321 | 1.576151 | 4.81e-09 | 6.796998 | 1.814e-08
2018-02-14 04:13 | 130285.1 | 1920.0017 | 3 | 26 | 4.400208 | 1.146146 | 1.615888 | 4.81e-09 | 6.971848 | 1.814e-08
2018-02-14 04:15 | 130405.1 | 2040.0001 | 3 | 26 | 4.400187 | 1.063745 | 1.652682 | 4.81e-09 | 7.133752 | 1.814e-08
2018-02-14 04:17 | 130525.1 | 2160.0026 | 3 | 26 | 4.400145 | 0.9905167 | 1.686908 | 4.81e-09 | 7.284352 | 1.814e-08
2018-02-14 04:19 | 130645.1 | 2280.001 | 3 | 26 | 4.400137 | 0.9245672 | 1.718822 | 4.81e-09 | 7.424778 | 1.814e-08
2018-02-14 04:21 | 130765.1 | 2400.0009 | 3 | 26 | 4.400104 | 0.8643494 | 1.748641 | 4.81e-09 | 7.55599 | 1.814e-08
2018-02-14 04:23 | 130885.1 | 2520.0009 | 3 | 26 | 4.400178 | 0.8104334 | 1.776548 | 4.81e-09 | 7.678785 | 1.814e-08
2018-02-14 04:25 | 131005.1 | 2640.0001 | 3 | 26 | 4.400167 | 0.7598372 | 1.802706 | 4.81e-09 | 7.793884 | 1.814e-08
2018-02-14 04:27 | 131125.1 | 2760.0017 | 3 | 26 | 4.400173 | 0.7134781 | 1.827252 | 4.81e-09 | 7.901889 | 1.814e-08
2018-02-14 04:29 | 131245.1 | 2880.001 | 3 | 26 | 4.400173 | 0.6700506 | 1.850293 | 4.81e-09 | 8.003276 | 1.814e-08
2018-02-14 04:30 | 131296.9 | 2931.7871 | 3 | 26 | 4.400122 | 0.651989 | 1.859801 | 4.81e-09 | 8.04511 | 1.814e-08
2018-02-14 04:32 | 131416.9 | 120.001 | 4 | 26 | 4.294731 | 0 | 1.859801 | 4.81e-09 | 8.04511 | 1.814e-08
2018-02-14 04:34 | 131536.9 | 240.0002 | 4 | 26 | 4.282805 | 0 | 1.859801 | 4.81e-09 | 8.04511 | 1.814e-08
2018-02-14 04:35 | 131596.9 | 300.0033 | 4 | 26 | 4.279504 | 0 | 1.859801 | 4.81e-09 | 8.04511 | 1.814e-08
2018-02-14 04:37 | 131717 | 120 | 5 | 26 | 3.516541 | -6.520148 | 1.859801 | 0.2173296 | 8.04511 | 0.7783787
2018-02-14 04:39 | 131837 | 240.0001 | 5 | 26 | 3.458269 | -6.520098 | 1.859801 | 0.4346577 | 8.04511 | 1.536641
2018-02-14 04:41 | 131957 | 360.0001 | 5 | 26 | 3.393317 | -6.520084 | 1.859801 | 0.6519762 | 8.04511 | 2.281069
2018-02-14 04:43 | 132077 | 480.0002 | 5 | 26 | 3.332611 | -6.520088 | 1.859801 | 0.8693194 | 8.04511 | 3.011882
2018-02-14 04:45 | 132197 | 600.0009 | 5 | 26 | 3.276505 | -6.520112 | 1.859801 | 1.086648 | 8.04511 | 3.730031
2018-02-14 04:47 | 132317 | 720.0001 | 5 | 26 | 3.219396 | -6.520128 | 1.859801 | 1.303942 | 8.04511 | 4.435885
2018-02-14 04:49 | 132437 | 840.0008 | 5 | 26 | 3.152717 | -6.520115 | 1.859801 | 1.521266 | 8.04511 | 5.128504
2018-02-14 04:51 | 132557 | 960.0001 | 5 | 26 | 3.065762 | -6.520074 | 1.859801 | 1.738638 | 8.04511 | 5.804857
2018-02-14 04:52 | 132624.5 | 1027.5143 | 5 | 26 | 2.999999 | -6.519789 | 1.859801 | 1.860892 | 8.04511 | 6.17583
2018-02-14 04:54 | 132744.5 | 120.0008 | 6 | 26 | 3.742982 | 0 | 1.859801 | 1.860892 | 8.04511 | 6.17583
2018-02-14 04:56 | 132864.5 | 240 | 6 | 26 | 3.763931 | 0 | 1.859801 | 1.860892 | 8.04511 | 6.17583
2018-02-14 04:57 | 132924.6 | 300.0038 | 6 | 26 | 3.771114 | 0 | 1.859801 | 1.860892 | 8.04511 | 6.17583
2018-02-14 04:57 | 132924.6 | 0.0027 | 7 | 27 | 3.771076 | 0 | 0 | 0 | 0 | 0
2018-02-14 04:59 | 133044.6 | 120.0004 | 2 | 27 | 4.200316 | 3.787232 | 0.1436633 | 1.849e-09 | 0.6015363 | 6.974e-09
2018-02-14 05:01 | 133164.6 | 240.0002 | 2 | 27 | 4.200265 | 3.454869 | 0.2638235 | 1.849e-09 | 1.106242 | 6.974e-09
2018-02-14 05:02 | 133252.8 | 328.2097 | 2 | 27 | 4.200256 | 3.259992 | 0.3460819 | 1.849e-09 | 1.451747 | 6.974e-09
2018-02-14 05:04 | 133372.9 | 120.0008 | 3 | 27 | 4.224434 | 3.260076 | 0.4543546 | 1.849e-09 | 1.907718 | 6.974e-09
2018-02-14 05:06 | 133492.9 | 240.0009 | 3 | 27 | 4.254397 | 3.260089 | 0.5630085 | 1.849e-09 | 2.368303 | 6.974e-09
2018-02-14 05:08 | 133612.9 | 360.0016 | 3 | 27 | 4.289321 | 3.259925 | 0.6716925 | 1.849e-09 | 2.832542 | 6.974e-09
2018-02-14 05:10 | 133732.9 | 480 | 3 | 27 | 4.328596 | 3.260077 | 0.7803558 | 1.849e-09 | 3.300725 | 6.974e-09
2018-02-14 05:12 | 133852.9 | 600.0001 | 3 | 27 | 4.370654 | 3.26007 | 0.8890148 | 1.849e-09 | 3.77333 | 6.974e-09
2018-02-14 05:14 | 133972.9 | 720.0008 | 3 | 27 | 4.400239 | 3.097545 | 0.9967368 | 1.849e-09 | 4.246248 | 6.974e-09
2018-02-14 05:16 | 134092.9 | 840.0017 | 3 | 27 | 4.400255 | 2.71832 | 1.093448 | 1.849e-09 | 4.671803 | 6.974e-09
2018-02-14 05:18 | 134212.9 | 960.0009 | 3 | 27 | 4.400273 | 2.405681 | 1.178683 | 1.849e-09 | 5.046861 | 6.974e-09
2018-02-14 05:20 | 134332.9 | 1080 | 3 | 27 | 4.400251 | 2.142865 | 1.25436 | 1.849e-09 | 5.379859 | 6.974e-09
2018-02-14 05:22 | 134452.9 | 1200.0009 | 3 | 27 | 4.400181 | 1.925492 | 1.32207 | 1.849e-09 | 5.677799 | 6.974e-09
2018-02-14 05:24 | 134572.9 | 1320.0001 | 3 | 27 | 4.400242 | 1.744659 | 1.383151 | 1.849e-09 | 5.946568 | 6.974e-09
2018-02-14 05:26 | 134692.9 | 1440.0009 | 3 | 27 | 4.400196 | 1.590808 | 1.438666 | 1.849e-09 | 6.19085 | 6.974e-09
2018-02-14 05:28 | 134812.9 | 1560.0001 | 3 | 27 | 4.400195 | 1.456666 | 1.489411 | 1.849e-09 | 6.414138 | 6.974e-09
2018-02-14 05:30 | 134932.9 | 1680.0004 | 3 | 27 | 4.400155 | 1.335958 | 1.535931 | 1.849e-09 | 6.618834 | 6.974e-09
2018-02-14 05:32 | 135052.9 | 1800.0009 | 3 | 27 | 4.400203 | 1.230269 | 1.578656 | 1.849e-09 | 6.806833 | 6.974e-09
2018-02-14 05:34 | 135172.9 | 1920.0016 | 3 | 27 | 4.40024 | 1.139559 | 1.618103 | 1.849e-09 | 6.980407 | 6.974e-09
2018-02-14 05:36 | 135292.9 | 2040.0001 | 3 | 27 | 4.400221 | 1.059593 | 1.65472 | 1.849e-09 | 7.141528 | 6.974e-09
2018-02-14 05:38 | 135412.9 | 2160.0001 | 3 | 27 | 4.40022 | 0.9876194 | 1.688804 | 1.849e-09 | 7.291505 | 6.974e-09
2018-02-14 05:40 | 135532.9 | 2280.0002 | 3 | 27 | 4.400216 | 0.9223709 | 1.720612 | 1.849e-09 | 7.431465 | 6.974e-09
2018-02-14 05:42 | 135652.9 | 2400.0009 | 3 | 27 | 4.400185 | 0.8629217 | 1.750343 | 1.849e-09 | 7.562287 | 6.974e-09
2018-02-14 05:44 | 135772.9 | 2520.0001 | 3 | 27 | 4.400176 | 0.8082447 | 1.778179 | 1.849e-09 | 7.684771 | 6.974e-09
2018-02-14 05:46 | 135892.9 | 2640.0009 | 3 | 27 | 4.400193 | 0.7584047 | 1.804278 | 1.849e-09 | 7.799611 | 6.974e-09
2018-02-14 05:48 | 136012.9 | 2760.0017 | 3 | 27 | 4.400147 | 0.7115412 | 1.828768 | 1.849e-09 | 7.907372 | 6.974e-09
2018-02-14 05:50 | 136132.9 | 2880.0001 | 3 | 27 | 4.400133 | 0.6678839 | 1.851758 | 1.849e-09 | 8.008533 | 6.974e-09
2018-02-14 05:51 | 136176.9 | 2924.0592 | 3 | 27 | 4.400097 | 0.6519976 | 1.859841 | 1.849e-09 | 8.0441 | 6.974e-09
2018-02-14 05:53 | 136297 | 120.0007 | 4 | 27 | 4.294448 | 0 | 1.859841 | 1.849e-09 | 8.0441 | 6.974e-09
2018-02-14 05:55 | 136417 | 239.9999 | 4 | 27 | 4.282518 | 0 | 1.859841 | 1.849e-09 | 8.0441 | 6.974e-09
2018-02-14 05:56 | 136477 | 300.0037 | 4 | 27 | 4.279213 | 0 | 1.859841 | 1.849e-09 | 8.0441 | 6.974e-09
2018-02-14 05:58 | 136597 | 120.0001 | 5 | 27 | 3.516418 | -6.520092 | 1.859841 | 0.2173089 | 8.0441 | 0.7782019
2018-02-14 06:00 | 136717.1 | 240.002 | 5 | 27 | 3.459631 | -6.520058 | 1.859841 | 0.4346552 | 8.0441 | 1.536637
2018-02-14 06:02 | 136837 | 360.0009 | 5 | 27 | 3.394271 | -6.520095 | 1.859841 | 0.651976 | 8.0441 | 2.281339
2018-02-14 06:04 | 136957 | 480.0001 | 5 | 27 | 3.333577 | -6.52012 | 1.859841 | 0.8692906 | 8.0441 | 3.012259
2018-02-14 06:06 | 137077 | 600.0001 | 5 | 27 | 3.277039 | -6.520017 | 1.859841 | 1.086608 | 8.0441 | 3.730547
2018-02-14 06:08 | 137197 | 720.0001 | 5 | 27 | 3.219151 | -6.520112 | 1.859841 | 1.303959 | 8.0441 | 4.436609
2018-02-14 06:10 | 137317 | 840.0008 | 5 | 27 | 3.153427 | -6.520096 | 1.859841 | 1.521295 | 8.0441 | 5.129321
2018-02-14 06:12 | 137437 | 960.0001 | 5 | 27 | 3.066281 | -6.519836 | 1.859841 | 1.738634 | 8.0441 | 5.805776
2018-02-14 06:13 | 137502.7 | 1025.6943 | 5 | 27 | 2.999995 | -6.519853 | 1.859841 | 1.857594 | 8.0441 | 6.166732
2018-02-14 06:15 | 137622.8 | 120.0008 | 6 | 27 | 3.743261 | 0 | 1.859841 | 1.857594 | 8.0441 | 6.166732
2018-02-14 06:17 | 137742.8 | 239.9999 | 6 | 27 | 3.764219 | 0 | 1.859841 | 1.857594 | 8.0441 | 6.166732
2018-02-14 06:18 | 137802.8 | 300.003 | 6 | 27 | 3.77131 | 0 | 1.859841 | 1.857594 | 8.0441 | 6.166732
2018-02-14 06:18 | 137802.8 | 0.0049 | 7 | 28 | 3.771252 | 0 | 0 | 0 | 0 | 0
2018-02-14 06:20 | 137922.9 | 120.0018 | 2 | 28 | 4.200282 | 3.767728 | 0.1431952 | 0 | 0.5996224 | 0
2018-02-14 06:22 | 138042.9 | 240.0011 | 2 | 28 | 4.200261 | 3.432818 | 0.2627104 | 0 | 1.101618 | 0
2018-02-14 06:23 | 138120.8 | 317.9232 | 2 | 28 | 4.200273 | 3.259982 | 0.3351179 | 0 | 1.405748 | 0
2018-02-14 06:25 | 138240.8 | 120.0016 | 3 | 28 | 4.2248 | 3.260074 | 0.4433958 | 0 | 1.861767 | 0
2018-02-14 06:27 | 138360.8 | 240.0009 | 3 | 28 | 4.254423 | 3.260043 | 0.5520527 | 0 | 2.322382 | 0
2018-02-14 06:29 | 138480.8 | 360.0009 | 3 | 28 | 4.288898 | 3.260154 | 0.6607331 | 0 | 2.78658 | 0
2018-02-14 06:31 | 138600.8 | 480.0008 | 3 | 28 | 4.327602 | 3.260095 | 0.7693872 | 0 | 3.254657 | 0
2018-02-14 06:33 | 138720.8 | 600.0001 | 3 | 28 | 4.369299 | 3.260156 | 0.8780621 | 0 | 3.7272 | 0
2018-02-14 06:35 | 138840.8 | 720 | 3 | 28 | 4.400235 | 3.114287 | 0.9859814 | 0 | 4.200868 | 0
2018-02-14 06:37 | 138960.8 | 840.0001 | 3 | 28 | 4.400265 | 2.730842 | 1.083165 | 0 | 4.628504 | 0
2018-02-14 06:39 | 139080.8 | 960.0009 | 3 | 28 | 4.40025 | 2.414735 | 1.168767 | 0 | 5.005173 | 0
2018-02-14 06:41 | 139200.8 | 1080.0001 | 3 | 28 | 4.400242 | 2.152184 | 1.244743 | 0 | 5.339487 | 0
2018-02-14 06:43 | 139320.8 | 1200.0002 | 3 | 28 | 4.400225 | 1.934728 | 1.312742 | 0 | 5.638701 | 0
2018-02-14 06:45 | 139440.8 | 1320.0001 | 3 | 28 | 4.40024 | 1.751643 | 1.374086 | 0 | 5.908628 | 0
2018-02-14 06:47 | 139560.8 | 1440.0009 | 3 | 28 | 4.40023 | 1.596083 | 1.429827 | 0 | 6.153899 | 0
2018-02-14 06:49 | 139680.8 | 1560.0008 | 3 | 28 | 4.400217 | 1.458823 | 1.480693 | 0 | 6.37772 | 0
2018-02-14 06:51 | 139800.8 | 1680.0002 | 3 | 28 | 4.400221 | 1.339618 | 1.527282 | 0 | 6.582723 | 0
2018-02-14 06:53 | 139920.8 | 1800.0009 | 3 | 28 | 4.400185 | 1.236792 | 1.570186 | 0 | 6.771508 | 0
2018-02-14 06:55 | 140040.8 | 1920.0001 | 3 | 28 | 4.400174 | 1.146008 | 1.60987 | 0 | 6.946126 | 0
2018-02-14 06:57 | 140160.8 | 2040.0002 | 3 | 28 | 4.400183 | 1.066118 | 1.646722 | 0 | 7.108284 | 0
2018-02-14 06:59 | 140280.8 | 2160.0009 | 3 | 28 | 4.400175 | 0.9937735 | 1.681034 | 0 | 7.259263 | 0
2018-02-14 07:01 | 140400.8 | 2280.001 | 3 | 28 | 4.400171 | 0.9284725 | 1.713062 | 0 | 7.400192 | 0
2018-02-14 07:03 | 140520.8 | 2400.0001 | 3 | 28 | 4.400164 | 0.8690319 | 1.743011 | 0 | 7.531971 | 0
2018-02-14 07:05 | 140640.8 | 2520.0002 | 3 | 28 | 4.400168 | 0.8149366 | 1.771069 | 0 | 7.655433 | 0
2018-02-14 07:07 | 140760.8 | 2640.0009 | 3 | 28 | 4.400167 | 0.7640924 | 1.797377 | 0 | 7.771191 | 0
2018-02-14 07:09 | 140880.8 | 2760.0001 | 3 | 28 | 4.40019 | 0.7174273 | 1.822052 | 0 | 7.879766 | 0
2018-02-14 07:11 | 141000.8 | 2880.0003 | 3 | 28 | 4.400197 | 0.6733513 | 1.845213 | 0 | 7.981676 | 0
2018-02-14 07:12 | 141060.5 | 2939.6895 | 3 | 28 | 4.40011 | 0.6519995 | 1.856202 | 0 | 8.030032 | 0
2018-02-14 07:14 | 141180.6 | 119.9999 | 4 | 28 | 4.294178 | 0 | 1.856204 | 0 | 8.030042 | 0
2018-02-14 07:16 | 141300.6 | 239.9999 | 4 | 28 | 4.282121 | 0 | 1.856204 | 0 | 8.030042 | 0
2018-02-14 07:17 | 141360.6 | 300.003 | 4 | 28 | 4.278769 | 0 | 1.856204 | 0 | 8.030042 | 0
2018-02-14 07:19 | 141480.6 | 120.0001 | 5 | 28 | 3.51733 | -6.520096 | 1.856204 | 0.2173024 | 8.030042 | 0.7783821
2018-02-14 07:21 | 141600.6 | 240.0011 | 5 | 28 | 3.460092 | -6.520093 | 1.856204 | 0.4346569 | 8.030042 | 1.537015
2018-02-14 07:23 | 141720.6 | 360.001 | 5 | 28 | 3.394219 | -6.520142 | 1.856204 | 0.6519836 | 8.030042 | 2.281773
2018-02-14 07:25 | 141840.6 | 480.0002 | 5 | 28 | 3.333566 | -6.52017 | 1.856204 | 0.8693035 | 8.030042 | 3.012717
2018-02-14 07:27 | 141960.6 | 600.0009 | 5 | 28 | 3.276774 | -6.520123 | 1.856204 | 1.086648 | 8.030042 | 3.731079
2018-02-14 07:29 | 142080.6 | 720.0002 | 5 | 28 | 3.218246 | -6.520147 | 1.856204 | 1.303971 | 8.030042 | 4.436915
2018-02-14 07:31 | 142200.6 | 840.0002 | 5 | 28 | 3.151379 | -6.519865 | 1.856204 | 1.521301 | 8.030042 | 5.129329
2018-02-14 07:33 | 142320.6 | 960.001 | 5 | 28 | 3.061158 | -6.519849 | 1.856204 | 1.738596 | 8.030042 | 5.804892
2018-02-14 07:34 | 142379.5 | 1018.864 | 5 | 28 | 2.999995 | -6.519831 | 1.856204 | 1.845216 | 8.030042 | 6.12817
2018-02-14 07:36 | 142499.5 | 120.0008 | 6 | 28 | 3.744409 | 0 | 1.856204 | 1.845216 | 8.030042 | 6.12817
2018-02-14 07:38 | 142619.5 | 240.0008 | 6 | 28 | 3.765406 | 0 | 1.856204 | 1.845216 | 8.030042 | 6.12817
2018-02-14 07:39 | 142679.5 | 300.0014 | 6 | 28 | 3.772534 | 0 | 1.856204 | 1.845216 | 8.030042 | 6.12817
2018-02-14 07:39 | 142679.6 | 0.0028 | 7 | 29 | 3.772594 | 0 | 0 | 0 | 0 | 0
2018-02-14 07:41 | 142799.6 | 120.0001 | 2 | 29 | 4.200331 | 3.751081 | 0.142614 | 3.039e-09 | 0.5972651 | 1.1465e-08
2018-02-14 07:43 | 142919.6 | 240.001 | 2 | 29 | 4.200253 | 3.42512 | 0.2616694 | 3.039e-09 | 1.097329 | 1.1465e-08
2018-02-14 07:45 | 142995.8 | 316.1776 | 2 | 29 | 4.200267 | 3.259973 | 0.3323897 | 3.039e-09 | 1.394373 | 1.1465e-08
2018-02-14 07:47 | 143115.8 | 120.001 | 3 | 29 | 4.224037 | 3.260135 | 0.440668 | 3.039e-09 | 1.850353 | 1.1465e-08
2018-02-14 07:49 | 143235.8 | 240.0002 | 3 | 29 | 4.253399 | 3.260068 | 0.5493355 | 3.039e-09 | 2.310916 | 1.1465e-08
2018-02-14 07:51 | 143355.8 | 360.0001 | 3 | 29 | 4.287461 | 3.260179 | 0.6579998 | 3.039e-09 | 2.77492 | 1.1465e-08
2018-02-14 07:53 | 143475.8 | 480.0002 | 3 | 29 | 4.325504 | 3.260161 | 0.7666597 | 3.039e-09 | 3.24283 | 1.1465e-08
2018-02-14 07:55 | 143595.8 | 600.0011 | 3 | 29 | 4.367451 | 3.260152 | 0.8753202 | 3.039e-09 | 3.715087 | 1.1465e-08
2018-02-14 07:57 | 143715.8 | 720.0018 | 3 | 29 | 4.400268 | 3.126836 | 0.9834043 | 3.039e-09 | 4.189351 | 1.1465e-08
2018-02-14 07:59 | 143835.8 | 840.0002 | 3 | 29 | 4.400229 | 2.733184 | 1.080803 | 3.039e-09 | 4.617932 | 1.1465e-08
2018-02-14 08:01 | 143955.8 | 960.001 | 3 | 29 | 4.400245 | 2.412885 | 1.166416 | 3.039e-09 | 4.994653 | 1.1465e-08
2018-02-14 08:03 | 144075.8 | 1080.0003 | 3 | 29 | 4.400206 | 2.144765 | 1.242234 | 3.039e-09 | 5.328269 | 1.1465e-08
2018-02-14 08:05 | 144195.8 | 1200.001 | 3 | 29 | 4.400269 | 1.926131 | 1.309962 | 3.039e-09 | 5.626291 | 1.1465e-08
2018-02-14 08:07 | 144315.8 | 1320.0012 | 3 | 29 | 4.400198 | 1.740335 | 1.370993 | 3.039e-09 | 5.894841 | 1.1465e-08
2018-02-14 08:09 | 144435.8 | 1440.0009 | 3 | 29 | 4.400253 | 1.579985 | 1.426259 | 3.039e-09 | 6.138023 | 1.1465e-08
2018-02-14 08:11 | 144555.8 | 1560.0018 | 3 | 29 | 4.400223 | 1.44319 | 1.476579 | 3.039e-09 | 6.359441 | 1.1465e-08
2018-02-14 08:13 | 144675.8 | 1680.0011 | 3 | 29 | 4.400198 | 1.326962 | 1.522708 | 3.039e-09 | 6.562421 | 1.1465e-08
2018-02-14 08:15 | 144795.8 | 1800.0001 | 3 | 29 | 4.40017 | 1.22496 | 1.565214 | 3.039e-09 | 6.749454 | 1.1465e-08
2018-02-14 08:17 | 144915.8 | 1920.0012 | 3 | 29 | 4.400185 | 1.135969 | 1.604541 | 3.039e-09 | 6.922503 | 1.1465e-08
2018-02-14 08:19 | 145035.8 | 2040.001 | 3 | 29 | 4.400153 | 1.056359 | 1.641063 | 3.039e-09 | 7.083204 | 1.1465e-08
2018-02-14 08:21 | 145155.8 | 2160.0003 | 3 | 29 | 4.400178 | 0.9854822 | 1.67508 | 3.039e-09 | 7.232889 | 1.1465e-08
2018-02-14 08:23 | 145275.8 | 2280.001 | 3 | 29 | 4.400195 | 0.921258 | 1.706843 | 3.039e-09 | 7.372652 | 1.1465e-08
2018-02-14 08:25 | 145395.8 | 2400.0001 | 3 | 29 | 4.400203 | 0.8618526 | 1.736541 | 3.039e-09 | 7.503325 | 1.1465e-08
2018-02-14 08:27 | 145515.8 | 2520.0019 | 3 | 29 | 4.40015 | 0.8068104 | 1.764336 | 3.039e-09 | 7.625628 | 1.1465e-08
2018-02-14 08:29 | 145635.8 | 2640.0003 | 3 | 29 | 4.400165 | 0.7562609 | 1.790382 | 3.039e-09 | 7.740237 | 1.1465e-08
2018-02-14 08:31 | 145755.8 | 2760.0004 | 3 | 29 | 4.400142 | 0.7089214 | 1.814798 | 3.039e-09 | 7.847669 | 1.1465e-08
2018-02-14 08:33 | 145875.8 | 2880.0002 | 3 | 29 | 4.400187 | 0.666153 | 1.837703 | 3.039e-09 | 7.948458 | 1.1465e-08
2018-02-14 08:33 | 145917.9 | 2922.1113 | 3 | 29 | 4.400229 | 0.6519995 | 1.845407 | 3.039e-09 | 7.982354 | 1.1465e-08
2018-02-14 08:35 | 146038 | 120 | 4 | 29 | 4.294173 | 0 | 1.845407 | 3.039e-09 | 7.982354 | 1.1465e-08
2018-02-14 08:37 | 146158 | 239.9999 | 4 | 29 | 4.282075 | 0 | 1.845407 | 3.039e-09 | 7.982354 | 1.1465e-08
2018-02-14 08:38 | 146218 | 300.0013 | 4 | 29 | 4.278736 | 0 | 1.845407 | 3.039e-09 | 7.982354 | 1.1465e-08
2018-02-14 08:40 | 146338.1 | 120.0002 | 5 | 29 | 3.519348 | -6.520164 | 1.845407 | 0.21732 | 7.982354 | 0.7788759
2018-02-14 08:42 | 146458.1 | 240.001 | 5 | 29 | 3.460876 | -6.519969 | 1.845407 | 0.4346401 | 7.982354 | 1.537693
2018-02-14 08:44 | 146578.1 | 360.0002 | 5 | 29 | 3.39511 | -6.519783 | 1.845407 | 0.6519619 | 7.982354 | 2.28264
2018-02-14 08:46 | 146698.1 | 480.0002 | 5 | 29 | 3.334724 | -6.520175 | 1.845407 | 0.8693082 | 7.982354 | 3.013912
2018-02-14 08:48 | 146818.1 | 600.0009 | 5 | 29 | 3.277971 | -6.519885 | 1.845407 | 1.086623 | 7.982354 | 3.732407
2018-02-14 08:50 | 146938.1 | 720.0001 | 5 | 29 | 3.219295 | -6.519815 | 1.845407 | 1.303935 | 7.982354 | 4.438468
2018-02-14 08:52 | 147058.1 | 840.0001 | 5 | 29 | 3.151153 | -6.519901 | 1.845407 | 1.521258 | 7.982354 | 5.131024
2018-02-14 08:54 | 147178.1 | 960.001 | 5 | 29 | 3.058489 | -6.519943 | 1.845407 | 1.738592 | 7.982354 | 5.806451
2018-02-14 08:55 | 147234.5 | 1016.4041 | 5 | 29 | 2.999994 | -6.519905 | 1.845407 | 1.84075 | 7.982354 | 6.11601
2018-02-14 08:57 | 147354.5 | 119.9999 | 6 | 29 | 3.744684 | 0 | 1.845407 | 1.84075 | 7.982354 | 6.11601
2018-02-14 08:59 | 147474.5 | 239.9999 | 6 | 29 | 3.76587 | 0 | 1.845407 | 1.84075 | 7.982354 | 6.11601
2018-02-14 09:00 | 147534.5 | 300.0021 | 6 | 29 | 3.773007 | 0 | 1.845407 | 1.84075 | 7.982354 | 6.11601
2018-02-14 09:00 | 147534.5 | 0.0028 | 7 | 30 | 3.772921 | 0 | 0 | 0 | 0 | 0
2018-02-14 09:02 | 147654.6 | 120.0002 | 2 | 30 | 4.200284 | 3.740479 | 0.1423377 | 9.44e-10 | 0.596137 | 3.563e-09
2018-02-14 09:04 | 147774.6 | 240.0002 | 2 | 30 | 4.200265 | 3.413451 | 0.2610154 | 9.44e-10 | 1.094615 | 3.563e-09
2018-02-14 09:06 | 147883.5 | 348.9112 | 2 | 30 | 4.200277 | 3.259992 | 0.3624801 | 9.44e-10 | 1.520781 | 3.563e-09
2018-02-14 09:08 | 148003.5 | 120.0002 | 3 | 30 | 4.228091 | 3.260119 | 0.4707568 | 1.462e-09 | 1.976954 | 5.64e-09
2018-02-14 09:10 | 148123.5 | 240.0002 | 3 | 30 | 4.261524 | 3.260152 | 0.5794203 | 1.462e-09 | 2.438179 | 5.64e-09
2018-02-14 09:12 | 148243.5 | 360.001 | 3 | 30 | 4.298048 | 3.260135 | 0.6881058 | 1.462e-09 | 2.903291 | 5.64e-09
2018-02-14 09:14 | 148363.5 | 480.0002 | 3 | 30 | 4.338458 | 3.259921 | 0.7967646 | 1.462e-09 | 3.37247 | 5.64e-09
2018-02-14 09:16 | 148483.5 | 600.001 | 3 | 30 | 4.381775 | 3.260161 | 0.9054344 | 1.462e-09 | 3.846256 | 5.64e-09
2018-02-14 09:18 | 148603.5 | 720.001 | 3 | 30 | 4.400254 | 2.979636 | 1.011156 | 1.462e-09 | 4.311048 | 5.64e-09
2018-02-14 09:20 | 148723.5 | 840.001 | 3 | 30 | 4.400283 | 2.613957 | 1.104183 | 1.462e-09 | 4.720393 | 5.64e-09
2018-02-14 09:22 | 148843.5 | 960.0002 | 3 | 30 | 4.400218 | 2.309226 | 1.186059 | 1.462e-09 | 5.080667 | 5.64e-09
2018-02-14 09:24 | 148963.5 | 1080.0002 | 3 | 30 | 4.400256 | 2.062673 | 1.258756 | 1.462e-09 | 5.400551 | 5.64e-09
2018-02-14 09:26 | 149083.5 | 1200.0002 | 3 | 30 | 4.400262 | 1.856813 | 1.323989 | 1.462e-09 | 5.687594 | 5.64e-09
2018-02-14 09:28 | 149203.5 | 1320.0017 | 3 | 30 | 4.400221 | 1.680623 | 1.382872 | 1.462e-09 | 5.946693 | 5.64e-09
2018-02-14 09:30 | 149323.5 | 1440.0018 | 3 | 30 | 4.40019 | 1.529772 | 1.436317 | 1.462e-09 | 6.181862 | 5.64e-09
2018-02-14 09:32 | 149443.5 | 1560.0002 | 3 | 30 | 4.400187 | 1.403943 | 1.485165 | 1.462e-09 | 6.396802 | 5.64e-09
2018-02-14 09:34 | 149563.5 | 1680.0018 | 3 | 30 | 4.400213 | 1.293983 | 1.530091 | 1.462e-09 | 6.594487 | 5.64e-09
2018-02-14 09:36 | 149683.5 | 1800.0011 | 3 | 30 | 4.40017 | 1.196869 | 1.571576 | 1.462e-09 | 6.777029 | 5.64e-09
2018-02-14 09:38 | 149803.5 | 1920.0003 | 3 | 30 | 4.400245 | 1.112298 | 1.610028 | 1.462e-09 | 6.946227 | 5.64e-09
2018-02-14 09:40 | 149923.5 | 2040.0003 | 3 | 30 | 4.400146 | 1.03485 | 1.645797 | 1.462e-09 | 7.103619 | 5.64e-09
2018-02-14 09:42 | 150043.5 | 2160.001 | 3 | 30 | 4.400167 | 0.9652891 | 1.679122 | 1.462e-09 | 7.250252 | 5.64e-09
2018-02-14 09:44 | 150163.5 | 2280.0018 | 3 | 30 | 4.400211 | 0.9028988 | 1.710241 | 1.462e-09 | 7.387181 | 5.64e-09
2018-02-14 09:46 | 150283.5 | 2400.0002 | 3 | 30 | 4.400159 | 0.8451748 | 1.739349 | 1.462e-09 | 7.51526 | 5.64e-09
2018-02-14 09:48 | 150403.5 | 2520.001 | 3 | 30 | 4.400159 | 0.791954 | 1.766621 | 1.462e-09 | 7.635262 | 5.64e-09
2018-02-14 09:50 | 150523.5 | 2640.001 | 3 | 30 | 4.400158 | 0.7431812 | 1.792201 | 1.462e-09 | 7.74782 | 5.64e-09
2018-02-14 09:52 | 150643.5 | 2760.0017 | 3 | 30 | 4.400131 | 0.6976328 | 1.816207 | 1.462e-09 | 7.85345 | 5.64e-09
2018-02-14 09:54 | 150763.5 | 2880.0011 | 3 | 30 | 4.400163 | 0.6569843 | 1.838783 | 1.462e-09 | 7.952789 | 5.64e-09
2018-02-14 09:54 | 150780.5 | 2896.9384 | 3 | 30 | 4.400194 | 0.6519947 | 1.841858 | 1.462e-09 | 7.966319 | 5.64e-09
2018-02-14 09:56 | 150900.5 | 120.0009 | 4 | 30 | 4.294353 | 0 | 1.841858 | 1.462e-09 | 7.966319 | 5.64e-09
2018-02-14 09:58 | 151020.5 | 240.0017 | 4 | 30 | 4.28231 | 0 | 1.841858 | 1.462e-09 | 7.966319 | 5.64e-09
2018-02-14 09:59 | 151080.5 | 300.0048 | 4 | 30 | 4.278935 | 0 | 1.841858 | 1.462e-09 | 7.966319 | 5.64e-09
2018-02-14 10:01 | 151200.6 | 120.0002 | 5 | 30 | 3.522912 | -6.520137 | 1.841858 | 0.2173048 | 7.966319 | 0.7795579
2018-02-14 10:03 | 151320.6 | 240.0002 | 5 | 30 | 3.46523 | -6.520204 | 1.841858 | 0.4346298 | 7.966319 | 1.539242
2018-02-14 10:05 | 151440.6 | 360.001 | 5 | 30 | 3.39942 | -6.520155 | 1.841858 | 0.6519679 | 7.966319 | 2.285172
2018-02-14 10:07 | 151560.6 | 480.0002 | 5 | 30 | 3.3383 | -6.520144 | 1.841858 | 0.8692866 | 7.966319 | 3.017169
2018-02-14 10:09 | 151680.6 | 600.0002 | 5 | 30 | 3.280789 | -6.520133 | 1.841858 | 1.086612 | 7.966319 | 3.736352
2018-02-14 10:11 | 151800.6 | 720.001 | 5 | 30 | 3.220984 | -6.519901 | 1.841858 | 1.303965 | 7.966319 | 4.443008
2018-02-14 10:13 | 151920.6 | 840.0011 | 5 | 30 | 3.15142 | -6.519901 | 1.841858 | 1.521269 | 7.966319 | 5.13563
2018-02-14 10:15 | 152040.6 | 960.0018 | 5 | 30 | 3.060853 | -6.519871 | 1.841858 | 1.738599 | 7.966319 | 5.811234
2018-02-14 10:16 | 152100.5 | 1019.8584 | 5 | 30 | 2.999998 | -6.519879 | 1.841858 | 1.846982 | 7.966319 | 6.139814
2018-02-14 10:18 | 152220.5 | 120.001 | 6 | 30 | 3.744033 | 0 | 1.841858 | 1.846982 | 7.966319 | 6.139814
2018-02-14 10:20 | 152340.5 | 240.0002 | 6 | 30 | 3.765041 | 0 | 1.841858 | 1.846982 | 7.966319 | 6.139814
2018-02-14 10:21 | 152400.5 | 300.0032 | 6 | 30 | 3.772167 | 0 | 1.841858 | 1.846982 | 7.966319 | 6.139814
2018-02-14 10:21 | 152400.5 | 0.0027 | 7 | 31 | 3.772231 | 0 | 0 | 0 | 0 | 0
2018-02-14 10:23 | 152520.6 | 120.0009 | 2 | 31 | 4.200287 | 3.757024 | 0.1428677 | 2.107e-09 | 0.5982985 | 7.948e-09
2018-02-14 10:25 | 152640.6 | 240.0009 | 2 | 31 | 4.200236 | 3.431689 | 0.2621195 | 2.107e-09 | 1.099187 | 7.948e-09
2018-02-14 10:27 | 152719 | 318.4295 | 2 | 31 | 4.200265 | 3.259995 | 0.3350267 | 2.107e-09 | 1.405416 | 7.948e-09
2018-02-14 10:29 | 152839 | 120.001 | 3 | 31 | 4.224068 | 3.260152 | 0.4433082 | 2.107e-09 | 1.861416 | 7.948e-09
2018-02-14 10:31 | 152959 | 240.0002 | 3 | 31 | 4.252792 | 3.259864 | 0.5519817 | 2.107e-09 | 2.321979 | 7.948e-09
2018-02-14 10:33 | 153079 | 360.0006 | 3 | 31 | 4.286079 | 3.260013 | 0.6606464 | 2.107e-09 | 2.785871 | 7.948e-09
2018-02-14 10:35 | 153199 | 480.0018 | 3 | 31 | 4.324433 | 3.260171 | 0.7693163 | 2.107e-09 | 3.253681 | 7.948e-09
2018-02-14 10:37 | 153319 | 600.0009 | 3 | 31 | 4.366549 | 3.260097 | 0.8779719 | 2.107e-09 | 3.725818 | 7.948e-09
2018-02-14 10:39 | 153439 | 720.001 | 3 | 31 | 4.400275 | 3.13518 | 0.9861215 | 2.107e-09 | 4.200294 | 7.948e-09
2018-02-14 10:41 | 153559 | 840.0018 | 3 | 31 | 4.400259 | 2.739589 | 1.083739 | 2.107e-09 | 4.629839 | 7.948e-09
2018-02-14 10:43 | 153679 | 960.0002 | 3 | 31 | 4.400281 | 2.417048 | 1.169547 | 2.107e-09 | 5.007413 | 7.948e-09
2018-02-14 10:45 | 153799 | 1080.0009 | 3 | 31 | 4.400259 | 2.149148 | 1.2455 | 2.107e-09 | 5.341629 | 7.948e-09
2018-02-14 10:47 | 153919 | 1200.001 | 3 | 31 | 4.400225 | 1.92225 | 1.313269 | 2.107e-09 | 5.63983 | 7.948e-09
2018-02-14 10:49 | 154039 | 1320.001 | 3 | 31 | 4.400249 | 1.731543 | 1.374063 | 2.107e-09 | 5.907337 | 7.948e-09
2018-02-14 10:51 | 154159 | 1440.0002 | 3 | 31 | 4.400219 | 1.572475 | 1.429036 | 2.107e-09 | 6.14923 | 7.948e-09
2018-02-14 10:53 | 154279 | 1560.0002 | 3 | 31 | 4.400181 | 1.43878 | 1.479154 | 2.107e-09 | 6.369758 | 7.948e-09
2018-02-14 10:55 | 154399 | 1680.0002 | 3 | 31 | 4.400252 | 1.32521 | 1.525177 | 2.107e-09 | 6.572271 | 7.948e-09
2018-02-14 10:57 | 154519 | 1800.0002 | 3 | 31 | 4.400207 | 1.223971 | 1.567625 | 2.107e-09 | 6.759051 | 7.948e-09
2018-02-14 10:59 | 154639 | 1920.001 | 3 | 31 | 4.400151 | 1.132892 | 1.606888 | 2.107e-09 | 6.931816 | 7.948e-09
2018-02-14 11:01 | 154759 | 2040.0019 | 3 | 31 | 4.400182 | 1.053456 | 1.643303 | 2.107e-09 | 7.092049 | 7.948e-09
2018-02-14 11:03 | 154879 | 2160.0011 | 3 | 31 | 4.400195 | 0.9818134 | 1.677198 | 2.107e-09 | 7.241194 | 7.948e-09
2018-02-14 11:05 | 154999 | 2280.0018 | 3 | 31 | 4.400189 | 0.9173441 | 1.708826 | 2.107e-09 | 7.380362 | 7.948e-09
2018-02-14 11:07 | 155119 | 2400.001 | 3 | 31 | 4.400195 | 0.8580389 | 1.73839 | 2.107e-09 | 7.510447 | 7.948e-09
2018-02-14 11:09 | 155239 | 2520.0002 | 3 | 31 | 4.400183 | 0.8029566 | 1.76606 | 2.107e-09 | 7.632203 | 7.948e-09
2018-02-14 11:11 | 155359 | 2640.0011 | 3 | 31 | 4.400176 | 0.7539444 | 1.791994 | 2.107e-09 | 7.746314 | 7.948e-09
2018-02-14 11:13 | 155479 | 2760.001 | 3 | 31 | 4.400159 | 0.7095823 | 1.816373 | 2.107e-09 | 7.853588 | 7.948e-09
2018-02-14 11:15 | 155599 | 2880.001 | 3 | 31 | 4.400231 | 0.6697817 | 1.839337 | 2.107e-09 | 7.954631 | 7.948e-09
2018-02-14 11:16 | 155656.4 | 2937.3753 | 3 | 31 | 4.400166 | 0.6519947 | 1.849866 | 2.107e-09 | 8.000961 | 7.948e-09
2018-02-14 11:18 | 155776.5 | 120.0017 | 4 | 31 | 4.294969 | 0 | 1.849866 | 2.107e-09 | 8.000961 | 7.948e-09
2018-02-14 11:20 | 155896.5 | 240.0001 | 4 | 31 | 4.282996 | 0 | 1.849866 | 2.107e-09 | 8.000961 | 7.948e-09
2018-02-14 11:21 | 155956.5 | 300.004 | 4 | 31 | 4.279652 | 0 | 1.849866 | 2.107e-09 | 8.000961 | 7.948e-09
2018-02-14 11:23 | 156076.5 | 120.0027 | 5 | 31 | 3.526092 | -6.520052 | 1.849866 | 0.2173251 | 8.000961 | 0.7803782
2018-02-14 11:25 | 156196.5 | 240.0002 | 5 | 31 | 3.466873 | -6.520138 | 1.849866 | 0.4346141 | 8.000961 | 1.540463
2018-02-14 11:27 | 156316.5 | 360.0002 | 5 | 31 | 3.400367 | -6.52017 | 1.849866 | 0.6519605 | 8.000961 | 2.286697
2018-02-14 11:29 | 156436.5 | 480.0009 | 5 | 31 | 3.338206 | -6.519853 | 1.849866 | 0.8692994 | 8.000961 | 3.018879
2018-02-14 11:31 | 156556.5 | 600.0002 | 5 | 31 | 3.280341 | -6.520145 | 1.849866 | 1.086616 | 8.000961 | 3.738039
2018-02-14 11:33 | 156676.5 | 720.0009 | 5 | 31 | 3.219377 | -6.519881 | 1.849866 | 1.303931 | 8.000961 | 4.4444
2018-02-14 11:35 | 156796.5 | 840.0002 | 5 | 31 | 3.149536 | -6.519907 | 1.849866 | 1.521218 | 8.000961 | 5.136536
2018-02-14 11:37 | 156916.5 | 960.0002 | 5 | 31 | 3.058464 | -6.519955 | 1.849866 | 1.738569 | 8.000961 | 5.811779
2018-02-14 11:38 | 156975.1 | 1018.5584 | 5 | 31 | 2.999996 | -6.519886 | 1.849866 | 1.844621 | 8.000961 | 6.133139
2018-02-14 11:40 | 157095.1 | 120.0008 | 6 | 31 | 3.744512 | 0 | 1.849866 | 1.844621 | 8.000961 | 6.133139
2018-02-14 11:42 | 157215.1 | 240.0008 | 6 | 31 | 3.765716 | 0 | 1.849866 | 1.844621 | 8.000961 | 6.133139
2018-02-14 11:43 | 157275.1 | 300.003 | 6 | 31 | 3.772862 | 0 | 1.849866 | 1.844621 | 8.000961 | 6.133139
2018-02-14 11:43 | 157275.2 | 0.0027 | 7 | 32 | 3.772962 | 0 | 0 | 0 | 0 | 0
2018-02-14 11:45 | 157395.2 | 120.001 | 2 | 32 | 4.200272 | 3.750562 | 0.1426489 | 0 | 0.5974089 | 0
2018-02-14 11:47 | 157515.2 | 240.0001 | 2 | 32 | 4.200272 | 3.41933 | 0.2616388 | 0 | 1.097198 | 0
2018-02-14 11:48 | 157587.4 | 312.184 | 2 | 32 | 4.200272 | 3.259992 | 0.3285927 | 0 | 1.378422 | 0
2018-02-14 11:50 | 157707.4 | 120.001 | 3 | 32 | 4.223891 | 3.260102 | 0.4368784 | 0 | 1.834432 | 0
2018-02-14 11:52 | 157827.4 | 240.0017 | 3 | 32 | 4.252384 | 3.260144 | 0.5455422 | 0 | 2.294921 | 0
2018-02-14 11:54 | 157947.4 | 360.0002 | 3 | 32 | 4.286203 | 3.260139 | 0.6542071 | 0 | 2.758784 | 0
2018-02-14 11:56 | 158067.4 | 480.0002 | 3 | 32 | 4.325004 | 3.260179 | 0.7628687 | 0 | 3.226599 | 0
2018-02-14 11:58 | 158187.4 | 600.001 | 3 | 32 | 4.36746 | 3.260106 | 0.8715297 | 0 | 3.698843 | 0
2018-02-14 12:00 | 158307.4 | 720.001 | 3 | 32 | 4.400223 | 3.122371 | 0.9795694 | 0 | 4.172921 | 0
2018-02-14 12:02 | 158427.4 | 840.0001 | 3 | 32 | 4.400294 | 2.729726 | 1.076845 | 0 | 4.600963 | 0
2018-02-14 12:04 | 158547.4 | 960.001 | 3 | 32 | 4.400251 | 2.405061 | 1.162249 | 0 | 4.97676 | 0
2018-02-14 12:06 | 158667.4 | 1080.0002 | 3 | 32 | 4.400235 | 2.133733 | 1.23778 | 0 | 5.309118 | 0
2018-02-14 12:08 | 158787.4 | 1200.0003 | 3 | 32 | 4.400224 | 1.90817 | 1.305011 | 0 | 5.60495 | 0
2018-02-14 12:10 | 158907.4 | 1320.0011 | 3 | 32 | 4.400209 | 1.720631 | 1.365394 | 0 | 5.870648 | 0
2018-02-14 12:12 | 159027.4 | 1440.0002 | 3 | 32 | 4.400235 | 1.567211 | 1.420115 | 0 | 6.111432 | 0
2018-02-14 12:14 | 159147.4 | 1560.0002 | 3 | 32 | 4.400185 | 1.436088 | 1.470133 | 0 | 6.331522 | 0
2018-02-14 12:16 | 159267.4 | 1680.0018 | 3 | 32 | 4.400181 | 1.321177 | 1.516047 | 0 | 6.533556 | 0
2018-02-14 12:18 | 159387.4 | 1800.0012 | 3 | 32 | 4.400206 | 1.221752 | 1.558393 | 0 | 6.719884 | 0
2018-02-14 12:20 | 159507.4 | 1920.0019 | 3 | 32 | 4.400161 | 1.132742 | 1.597604 | 0 | 6.892421 | 0
2018-02-14 12:22 | 159627.4 | 2040.0003 | 3 | 32 | 4.400198 | 1.054336 | 1.634034 | 0 | 7.05272 | 0
2018-02-14 12:24 | 159747.4 | 2160.0002 | 3 | 32 | 4.400233 | 0.9842749 | 1.667974 | 0 | 7.202065 | 0
2018-02-14 12:26 | 159867.4 | 2280.001 | 3 | 32 | 4.400133 | 0.9196777 | 1.699689 | 0 | 7.341615 | 0
2018-02-14 12:28 | 159987.4 | 2400.001 | 3 | 32 | 4.400147 | 0.8614588 | 1.729371 | 0 | 7.472221 | 0
2018-02-14 12:30 | 160107.4 | 2520.001 | 3 | 32 | 4.400146 | 0.8090954 | 1.757215 | 0 | 7.594739 | 0
2018-02-14 12:32 | 160227.4 | 2640.0011 | 3 | 32 | 4.400156 | 0.7617846 | 1.783393 | 0 | 7.709927 | 0
2018-02-14 12:34 | 160347.4 | 2760.0018 | 3 | 32 | 4.400161 | 0.7174883 | 1.808042 | 0 | 7.818387 | 0
2018-02-14 12:36 | 160467.4 | 2880.0019 | 3 | 32 | 4.400136 | 0.6795998 | 1.831316 | 0 | 7.920798 | 0
2018-02-14 12:37 | 160561.5 | 2974.0321 | 3 | 32 | 4.400103 | 0.6519976 | 1.848715 | 0 | 7.997354 | 0
2018-02-14 12:39 | 160681.5 | 120.0001 | 4 | 32 | 4.29592 | 0 | 1.848715 | 0 | 7.997354 | 0
2018-02-14 12:41 | 160801.5 | 240.0009 | 4 | 32 | 4.284072 | 0 | 1.848715 | 0 | 7.997354 | 0
2018-02-14 12:42 | 160861.5 | 300.004 | 4 | 32 | 4.280762 | 0 | 1.848715 | 0 | 7.997354 | 0
2018-02-14 12:44 | 160981.6 | 120.0009 | 5 | 32 | 3.52801 | -6.519814 | 1.848715 | 0.2173071 | 7.997354 | 0.7809262
2018-02-14 12:46 | 161101.6 | 240.0001 | 5 | 32 | 3.467856 | -6.520174 | 1.848715 | 0.4346211 | 7.997354 | 1.541389
2018-02-14 12:48 | 161221.6 | 360.0018 | 5 | 32 | 3.400613 | -6.519898 | 1.848715 | 0.6519387 | 7.997354 | 2.287694
2018-02-14 12:50 | 161341.6 | 480.0018 | 5 | 32 | 3.337444 | -6.519937 | 1.848715 | 0.8692708 | 7.997354 | 3.019759
2018-02-14 12:52 | 161461.6 | 600.0017 | 5 | 32 | 3.277754 | -6.519943 | 1.848715 | 1.08658 | 7.997354 | 3.738491
2018-02-14 12:54 | 161581.6 | 720.0009 | 5 | 32 | 3.216595 | -6.519955 | 1.848715 | 1.303887 | 7.997354 | 4.444237
2018-02-14 12:56 | 161701.6 | 840.0009 | 5 | 32 | 3.146934 | -6.51999 | 1.848715 | 1.521186 | 7.997354 | 5.135885
2018-02-14 12:58 | 161821.6 | 960.0008 | 5 | 32 | 3.05743 | -6.519905 | 1.848715 | 1.738547 | 7.997354 | 5.810722
2018-02-14 12:59 | 161879.1 | 1017.5295 | 5 | 32 | 2.999998 | -6.519952 | 1.848715 | 1.842708 | 7.997354 | 6.126314
2018-02-14 13:01 | 161999.2 | 120.0016 | 6 | 32 | 3.745195 | 0 | 1.848715 | 1.842708 | 7.997354 | 6.126314
2018-02-14 13:03 | 162119.2 | 240.0009 | 6 | 32 | 3.766574 | 0 | 1.848715 | 1.842708 | 7.997354 | 6.126314
2018-02-14 13:04 | 162179.2 | 300.0014 | 6 | 32 | 3.773712 | 0 | 1.848715 | 1.842708 | 7.997354 | 6.126314
2018-02-14 13:04 | 162179.2 | 0.0049 | 7 | 33 | 3.773887 | 0 | 0 | 0 | 0 | 0
2018-02-14 13:06 | 162299.3 | 120.0009 | 2 | 33 | 4.20029 | 3.742537 | 0.1423844 | 6.31e-10 | 0.5963339 | 2.382e-09
2018-02-14 13:08 | 162419.3 | 240.0008 | 2 | 33 | 4.200234 | 3.424119 | 0.2613055 | 6.31e-10 | 1.095834 | 2.382e-09
2018-02-14 13:10 | 162498 | 318.7087 | 2 | 33 | 4.200224 | 3.259992 | 0.3343659 | 6.31e-10 | 1.402706 | 2.382e-09
2018-02-14 13:12 | 162618 | 120.001 | 3 | 33 | 4.223494 | 3.260167 | 0.4426532 | 6.31e-10 | 1.858696 | 2.382e-09
2018-02-14 13:14 | 162738 | 240.0018 | 3 | 33 | 4.252418 | 3.260097 | 0.5513184 | 6.31e-10 | 2.319162 | 2.382e-09
2018-02-14 13:16 | 162858 | 360.001 | 3 | 33 | 4.28651 | 3.260142 | 0.6599827 | 6.31e-10 | 2.783059 | 2.382e-09
2018-02-14 13:18 | 162978 | 480.001 | 3 | 33 | 4.325677 | 3.260146 | 0.7686506 | 6.31e-10 | 3.250951 | 2.382e-09
2018-02-14 13:20 | 163098 | 600.0001 | 3 | 33 | 4.368178 | 3.260196 | 0.8773089 | 6.31e-10 | 3.723261 | 2.382e-09
2018-02-14 13:22 | 163218 | 720.001 | 3 | 33 | 4.40029 | 3.114278 | 0.9852628 | 6.31e-10 | 4.197022 | 2.382e-09
2018-02-14 13:24 | 163338 | 840.0011 | 3 | 33 | 4.400256 | 2.715787 | 1.082215 | 6.31e-10 | 4.623641 | 2.382e-09
2018-02-14 13:26 | 163458 | 960.0009 | 3 | 33 | 4.400249 | 2.384969 | 1.167069 | 6.31e-10 | 4.997018 | 2.382e-09
2018-02-14 13:28 | 163578 | 1080.0003 | 3 | 33 | 4.400248 | 2.112403 | 1.241883 | 6.31e-10 | 5.326221 | 2.382e-09
2018-02-14 13:30 | 163698 | 1200.0002 | 3 | 33 | 4.400248 | 1.892225 | 1.308488 | 6.31e-10 | 5.619297 | 2.382e-09
2018-02-14 13:32 | 163818 | 1320.0002 | 3 | 33 | 4.400214 | 1.708175 | 1.368429 | 6.31e-10 | 5.883054 | 2.382e-09
2018-02-14 13:34 | 163938 | 1440.0001 | 3 | 33 | 4.400213 | 1.553269 | 1.422726 | 6.31e-10 | 6.121971 | 2.382e-09
2018-02-14 13:36 | 164058 | 1560.0002 | 3 | 33 | 4.4002 | 1.422104 | 1.472263 | 6.31e-10 | 6.339944 | 2.382e-09
2018-02-14 13:38 | 164178 | 1680.0001 | 3 | 33 | 4.400209 | 1.310331 | 1.517755 | 6.31e-10 | 6.540117 | 2.382e-09
2018-02-14 13:40 | 164298 | 1800.001 | 3 | 33 | 4.400197 | 1.211203 | 1.559728 | 6.31e-10 | 6.724811 | 2.382e-09
2018-02-14 13:42 | 164418 | 1920.0019 | 3 | 33 | 4.400173 | 1.123934 | 1.598632 | 6.31e-10 | 6.895993 | 2.382e-09
2018-02-14 13:44 | 164538 | 2040.0018 | 3 | 33 | 4.400139 | 1.045568 | 1.634776 | 6.31e-10 | 7.055036 | 2.382e-09
2018-02-14 13:46 | 164658 | 2160.0002 | 3 | 33 | 4.400212 | 0.9758949 | 1.668445 | 6.31e-10 | 7.203184 | 2.382e-09
2018-02-14 13:48 | 164778 | 2280.0018 | 3 | 33 | 4.400159 | 0.913537 | 1.699908 | 6.31e-10 | 7.341626 | 2.382e-09
2018-02-14 13:50 | 164898 | 2400.0001 | 3 | 33 | 4.400147 | 0.8571224 | 1.729413 | 6.31e-10 | 7.471453 | 2.382e-09
2018-02-14 13:52 | 165018 | 2520.001 | 3 | 33 | 4.400193 | 0.8058386 | 1.757118 | 6.31e-10 | 7.593362 | 2.382e-09
2018-02-14 13:54 | 165138 | 2640.0011 | 3 | 33 | 4.400121 | 0.7569971 | 1.783167 | 6.31e-10 | 7.707983 | 2.382e-09
2018-02-14 13:56 | 165258 | 2760.0019 | 3 | 33 | 4.400129 | 0.7158909 | 1.807722 | 6.31e-10 | 7.816028 | 2.382e-09
2018-02-14 13:58 | 165378 | 2880.0003 | 3 | 33 | 4.400146 | 0.6785049 | 1.830967 | 6.31e-10 | 7.918309 | 2.382e-09
2018-02-14 13:59 | 165467.1 | 2969.1273 | 3 | 33 | 4.400236 | 0.6519995 | 1.847434 | 6.31e-10 | 7.990768 | 2.382e-09
2018-02-14 14:01 | 165587.2 | 119.9999 | 4 | 33 | 4.297091 | 0 | 1.847434 | 6.31e-10 | 7.990768 | 2.382e-09
2018-02-14 14:03 | 165707.2 | 240.0007 | 4 | 33 | 4.285418 | 0 | 1.847434 | 6.31e-10 | 7.990768 | 2.382e-09
2018-02-14 14:04 | 165767.2 | 300.0037 | 4 | 33 | 4.282189 | 0 | 1.847434 | 6.31e-10 | 7.990768 | 2.382e-09
2018-02-14 14:06 | 165887.2 | 120.0009 | 5 | 33 | 3.528393 | -6.519918 | 1.847434 | 0.2173048 | 7.990768 | 0.7810991
2018-02-14 14:08 | 166007.2 | 240.001 | 5 | 33 | 3.468211 | -6.519849 | 1.847434 | 0.4346282 | 7.990768 | 1.541669
2018-02-14 14:10 | 166127.2 | 360.0002 | 5 | 33 | 3.400675 | -6.519952 | 1.847434 | 0.6519227 | 7.990768 | 2.287893
2018-02-14 14:12 | 166247.2 | 480.0002 | 5 | 33 | 3.336352 | -6.519942 | 1.847434 | 0.8692688 | 7.990768 | 3.019956
2018-02-14 14:14 | 166367.2 | 600.0018 | 5 | 33 | 3.276184 | -6.519927 | 1.847434 | 1.086595 | 7.990768 | 3.738482
2018-02-14 14:16 | 166487.2 | 720.0001 | 5 | 33 | 3.214725 | -6.520006 | 1.847434 | 1.303918 | 7.990768 | 4.443862
2018-02-14 14:17 | 166549.9 | 782.6826 | 5 | 33 | 3.180616 | -6.519975 | 1.847434 | 1.417428 | 7.990768 | 4.806856
2018-02-22 12:34 | 166670 | 902.72572 | 5 | 33 | 3.056925 | -6.519811 | 1.847434 | 1.634735 | 7.990768 | 5.477749
2018-02-22 12:36 | 166790 | 1022.72642 | 5 | 33 | 3.040464 | -6.52018 | 1.847434 | 1.852058 | 7.990768 | 6.140917
2018-02-22 12:38 | 166910 | 1142.72642 | 5 | 33 | 3.003713 | -6.248464 | 1.847434 | 2.066272 | 7.990768 | 6.78773
2018-02-22 12:38 | 166917.2 | 1149.94632 | 5 | 33 | 2.999998 | -6.234367 | 1.847434 | 2.078784 | 7.990768 | 6.825289
2018-02-22 12:40 | 167037.2 | 120.0002 | 6 | 33 | 3.717653 | 0 | 1.847434 | 2.078784 | 7.990768 | 6.825289
2018-02-22 12:42 | 167157.2 | 240.0006 | 6 | 33 | 3.731483 | 0 | 1.847434 | 2.078784 | 7.990768 | 6.825289
2018-02-22 12:43 | 167217.2 | 300.0024 | 6 | 33 | 3.736382 | 0 | 1.847434 | 2.078784 | 7.990768 | 6.825289
2018-02-22 12:43 | 167217.3 | 0.0028 | 7 | 34 | 3.736308 | 0 | 0 | 0 | 0 | 0
2018-02-22 12:43 | 167224.4 | 7.1056 | 2 | 34 | 3.620015 | -1.246404 | 0 | 0.002520626 | 0 | 0.009130682
2018-02-22 12:43 | 167231.5 | 7.103 | 3 | 34 | 3.612542 | -1.243915 | 0 | 0.004976589 | 0 | 0.01801219
2018-02-22 12:45 | 167351.6 | 120.0008 | 4 | 34 | 3.742671 | 0 | 0 | 0.004976589 | 0 | 0.01801219
2018-02-22 12:47 | 167471.6 | 240.0007 | 4 | 34 | 3.749337 | 0 | 0 | 0.004976589 | 0 | 0.01801219
2018-02-22 12:48 | 167531.6 | 300.0022 | 4 | 34 | 3.751859 | 0 | 0 | 0.004976589 | 0 | 0.01801219
2018-02-22 12:49 | 167559.5 | 27.7816 | 5 | 34 | 2.99998 | -6.352192 | 0 | 0.05506703 | 0 | 0.1733029
2018-02-22 12:51 | 167679.5 | 120.0007 | 6 | 34 | 3.72857 | 0 | 0 | 0.05506703 | 0 | 0.1733029
2018-02-22 12:53 | 167799.5 | 240.0007 | 6 | 34 | 3.742888 | 0 | 0 | 0.05506703 | 0 | 0.1733029
2018-02-22 12:54 | 167859.5 | 300.003 | 6 | 34 | 3.74665 | 0 | 0 | 0.05506703 | 0 | 0.1733029
2018-02-22 12:54 | 167859.5 | 0.0026 | 7 | 35 | 3.746767 | 0 | 0 | 0 | 0 | 0
2018-02-22 12:54 | 167866.6 | 7.0073 | 2 | 35 | 3.610331 | -1.258351 | 0 | 0.002547035 | 0 | 0.009198278
2018-02-22 12:54 | 167873.6 | 7.0055 | 3 | 35 | 3.603024 | -1.252129 | 0 | 0.004980557 | 0 | 0.01797744
2018-02-22 12:56 | 167993.7 | 120.0002 | 4 | 35 | 3.748846 | 0 | 0 | 0.004980557 | 0 | 0.01797744
2018-02-22 12:58 | 168113.7 | 240.0001 | 4 | 35 | 3.753021 | 0 | 0 | 0.004980557 | 0 | 0.01797744
2018-02-22 12:59 | 168173.7 | 300.0032 | 4 | 35 | 3.754413 | 0 | 0 | 0.004980557 | 0 | 0.01797744
2018-02-22 12:59 | 168195.8 | 22.0543 | 5 | 35 | 2.99999 | -6.520092 | 0 | 0.04490505 | 0 | 0.1414737
2018-02-22 13:01 | 168315.9 | 120.0009 | 6 | 35 | 3.731772 | 0 | 0 | 0.0449094 | 0 | 0.1414867
2018-02-22 13:03 | 168435.9 | 240.0008 | 6 | 35 | 3.743473 | 0 | 0 | 0.0449094 | 0 | 0.1414867
2018-02-22 13:04 | 168495.9 | 300.0023 | 6 | 35 | 3.746408 | 0 | 0 | 0.0449094 | 0 | 0.1414867
2018-02-22 13:04 | 168495.8 | 0.0027 | 7 | 36 | 3.746161 | 0 | 0 | 0 | 0 | 0
2018-02-22 13:04 | 168502.9316 | 7.0087 | 2 | 36 | 3.603097 | -1.257322 | 0 | 0.002566389 | 0 | 0.009245718
2018-02-22 13:04 | 168510 | 7.0031 | 3 | 36 | 3.595074 | -1.255035 | 0 | 0.005016177 | 0 | 0.01806232
2018-02-22 13:06 | 168630 | 120 | 4 | 36 | 3.747268 | 0 | 0 | 0.005016177 | 0 | 0.01806232
2018-02-22 13:08 | 168750 | 240.0009 | 4 | 36 | 3.751183 | 0 | 0 | 0.005016177 | 0 | 0.01806232
2018-02-22 13:09 | 168810 | 300.003 | 4 | 36 | 3.752335 | 0 | 0 | 0.005016177 | 0 | 0.01806232
2018-02-22 13:10 | 168829.5 | 19.4344 | 5 | 36 | 2.999982 | -6.52017 | 0 | 0.04020116 | 0 | 0.1265852
2018-02-22 13:12 | 168949.6 | 120.0003 | 6 | 36 | 3.730377 | 0 | 0 | 0.04020931 | 0 | 0.1266096
2018-02-22 13:14 | 169069.6 | 240.0003 | 6 | 36 | 3.740721 | 0 | 0 | 0.04020931 | 0 | 0.1266096
2018-02-22 13:15 | 169129.6 | 300.0008 | 6 | 36 | 3.743148 | 0 | 0 | 0.04020931 | 0 | 0.1266096
2018-02-22 13:15 | 169129.6 | 0.0027 | 7 | 37 | 3.743244 | 0 | 0 | 0 | 0 | 0
2018-02-22 13:15 | 169136.6 | 7.0007 | 2 | 37 | 3.59523 | -1.257311 | 0 | 0.002576645 | 0 | 0.009261301
2018-02-22 13:15 | 169143.7 | 6.9993 | 3 | 37 | 3.587158 | -1.254733 | 0 | 0.005022761 | 0 | 0.01804657
2018-02-22 13:17 | 169263.7 | 120.0006 | 4 | 37 | 3.743141 | 0 | 0 | 0.005022761 | 0 | 0.01804657
2018-02-22 13:19 | 169383.7 | 240.0006 | 4 | 37 | 3.746755 | 0 | 0 | 0.005022761 | 0 | 0.01804657
2018-02-22 13:20 | 169443.7 | 300.002 | 4 | 37 | 3.74789 | 0 | 0 | 0.005022761 | 0 | 0.01804657
2018-02-22 13:20 | 169461.3 | 17.4849 | 5 | 37 | 2.999999 | -6.519844 | 0 | 0.03667819 | 0 | 0.115485
2018-02-22 13:22 | 169581.3 | 119.9999 | 6 | 37 | 3.727202 | 0 | 0 | 0.03667819 | 0 | 0.115485
2018-02-22 13:24 | 169701.3 | 240 | 6 | 37 | 3.736665 | 0 | 0 | 0.03667819 | 0 | 0.115485
2018-02-22 13:25 | 169761.3 | 300.003 | 6 | 37 | 3.738822 | 0 | 0 | 0.03667819 | 0 | 0.115485
2018-02-22 13:25 | 169761.3 | 0.0026 | 7 | 38 | 3.738601 | 0 | 0 | 0 | 0 | 0
2018-02-22 13:25 | 169768.4 | 6.9969 | 2 | 38 | 3.587859 | -1.255471 | 0 | 0.002589231 | 0 | 0.009283455
2018-02-22 13:26 | 169775.4 | 7.0007 | 3 | 38 | 3.579638 | -1.252353 | 0 | 0.005030478 | 0 | 0.01803306
2018-02-22 13:28 | 169895.4 | 120.0008 | 4 | 38 | 3.738256 | 0 | 0 | 0.005030478 | 0 | 0.01803306
2018-02-22 13:30 | 170015.4 | 240.0009 | 4 | 38 | 3.741503 | 0 | 0 | 0.005030478 | 0 | 0.01803306
2018-02-22 13:31 | 170075.5 | 300.0023 | 4 | 38 | 3.742514 | 0 | 0 | 0.005030478 | 0 | 0.01803306
2018-02-22 13:31 | 170091.3 | 15.7887 | 5 | 38 | 2.999989 | -6.519809 | 0 | 0.03361043 | 0 | 0.1058502
2018-02-22 13:33 | 170211.4 | 119.9998 | 6 | 38 | 3.723281 | 0 | 0 | 0.03361043 | 0 | 0.1058502
2018-02-22 13:35 | 170331.4 | 239.9999 | 6 | 38 | 3.731942 | 0 | 0 | 0.03361043 | 0 | 0.1058502
2018-02-22 13:36 | 170391.4 | 300.0036 | 6 | 38 | 3.73389 | 0 | 0 | 0.03361043 | 0 | 0.1058502
2018-02-22 13:36 | 170391.4 | 0.0027 | 7 | 39 | 3.733715 | 0 | 0 | 0 | 0 | 0
2018-02-22 13:36 | 170398.5 | 7.008 | 2 | 39 | 3.581583 | -1.250423 | 0 | 0.002608554 | 0 | 0.009330075
2018-02-22 13:36 | 170405.5 | 7.0039 | 3 | 39 | 3.573052 | -1.24755 | 0 | 0.005043626 | 0 | 0.0180415
2018-02-22 13:38 | 170525.5 | 120.0009 | 4 | 39 | 3.732797 | 0 | 0 | 0.005043626 | 0 | 0.0180415
2018-02-22 13:40 | 170645.5 | 240.0009 | 4 | 39 | 3.735888 | 0 | 0 | 0.005043626 | 0 | 0.0180415
2018-02-22 13:41 | 170705.5 | 300.0015 | 4 | 39 | 3.736773 | 0 | 0 | 0.005043626 | 0 | 0.0180415
2018-02-22 13:41 | 170720 | 14.3849 | 5 | 39 | 2.99997 | -6.52015 | 0 | 0.03108629 | 0 | 0.09795011
2018-02-22 13:43 | 170840 | 120 | 6 | 39 | 3.718863 | 0 | 0 | 0.03109734 | 0 | 0.09798322
2018-02-22 13:45 | 170960 | 239.9999 | 6 | 39 | 3.726761 | 0 | 0 | 0.03109734 | 0 | 0.09798322
2018-02-22 13:46 | 171020 | 300.0029 | 6 | 39 | 3.72858 | 0 | 0 | 0.03109734 | 0 | 0.09798322
2018-02-22 13:46 | 171020 | 0.0027 | 7 | 40 | 3.728777 | 0 | 0 | 0 | 0 | 0
2018-02-22 13:46 | 171027.1 | 7.0136 | 2 | 40 | 3.660534 | -0.5458269 | 0 | 0.00117769 | 0 | 0.004306848
2018-02-22 13:47 | 171034.2 | 7.0079 | 3 | 40 | 3.62147 | -0.8436022 | 0 | 0.002517887 | 0 | 0.009185374
2018-02-22 13:49 | 171154.2 | 120.0002 | 4 | 40 | 3.728995 | 0 | 0 | 0.002517887 | 0 | 0.009185374
2018-02-22 13:51 | 171274.2 | 240.0002 | 4 | 40 | 3.731129 | 0 | 0 | 0.002517887 | 0 | 0.009185374
2018-02-22 13:52 | 171334.2 | 300.0041 | 4 | 40 | 3.731838 | 0 | 0 | 0.002517887 | 0 | 0.009185374
2018-02-22 13:52 | 171347.8 | 13.4847 | 5 | 40 | 2.99999 | -6.520137 | 0 | 0.02692269 | 0 | 0.08400547
2018-02-22 13:54 | 171467.8 | 119.9999 | 6 | 40 | 3.714541 | 0 | 0 | 0.02692269 | 0 | 0.08400547
2018-02-22 13:56 | 171587.8 | 240.0007 | 6 | 40 | 3.7218 | 0 | 0 | 0.02692269 | 0 | 0.08400547
2018-02-22 13:57 | 171647.8 | 300.0037 | 6 | 40 | 3.723465 | 0 | 0 | 0.02692269 | 0 | 0.08400547
2018-02-22 13:57 | 171647.8 | 0.0026 | 7 | 41 | 3.723515 | 0 | 0 | 0 | 0 | 0
2018-02-22 13:57 | 171654.9 | 7.0047 | 2 | 41 | 3.593972 | -1.041756 | 0 | 0.002217831 | 0 | 0.007947243
2018-02-22 13:57 | 171661.9 | 7.0008 | 3 | 41 | 3.586574 | -1.037564 | 0 | 0.004241704 | 0 | 0.01521401
2018-02-22 13:59 | 171782 | 120.0007 | 4 | 41 | 3.722221 | 0 | 0 | 0.004241704 | 0 | 0.01521401
2018-02-22 14:01 | 171902 | 240.0007 | 4 | 41 | 3.724674 | 0 | 0 | 0.004241704 | 0 | 0.01521401
2018-02-22 14:02 | 171962 | 300.0029 | 4 | 41 | 3.725392 | 0 | 0 | 0.004241704 | 0 | 0.01521401
2018-02-22 14:02 | 171974.2 | 12.1712 | 5 | 41 | 2.999963 | -6.520113 | 0 | 0.02627468 | 0 | 0.08266275
2018-02-22 14:04 | 172094.3 | 120.0001 | 6 | 41 | 3.709864 | 0 | 0 | 0.02627468 | 0 | 0.08266275
2018-02-22 14:06 | 172214.3 | 240.0001 | 6 | 41 | 3.716467 | 0 | 0 | 0.02627468 | 0 | 0.08266275
2018-02-22 14:07 | 172274.3 | 300.0015 | 6 | 41 | 3.717916 | 0 | 0 | 0.02627468 | 0 | 0.08266275
2018-02-22 14:07 | 172274.3 | 0.0026 | 7 | 42 | 3.717893 | 0 | 0 | 0 | 0 | 0
2018-02-22 14:07 | 172281.4 | 7.0016 | 2 | 42 | 3.563386 | -1.243182 | 0 | 0.002867714 | 0 | 0.01009987
2018-02-22 14:07 | 172288.4 | 7.0023 | 3 | 42 | 3.553931 | -1.200222 | 0 | 0.00528044 | 0 | 0.01868547
2018-02-22 14:09 | 172408.4 | 120.0002 | 4 | 42 | 3.715682 | 0 | 0 | 0.00528044 | 0 | 0.01868547
2018-02-22 14:11 | 172528.4 | 240.0002 | 4 | 42 | 3.71833 | 0 | 0 | 0.00528044 | 0 | 0.01868547
2018-02-22 14:12 | 172588.4 | 300.0016 | 4 | 42 | 3.718999 | 0 | 0 | 0.00528044 | 0 | 0.01868547
2018-02-22 14:13 | 172599.5 | 10.9607 | 5 | 42 | 2.999967 | -6.520164 | 0 | 0.02512587 | 0 | 0.07937019
2018-02-22 14:15 | 172719.5 | 120 | 6 | 42 | 3.705286 | 0 | 0 | 0.02512587 | 0 | 0.07937019
2018-02-22 14:17 | 172839.5 | 240 | 6 | 42 | 3.711283 | 0 | 0 | 0.02512587 | 0 | 0.07937019
2018-02-22 14:18 | 172899.5 | 300.0006 | 6 | 42 | 3.712624 | 0 | 0 | 0.02512587 | 0 | 0.07937019
2018-02-22 14:18 | 172899.5 | 0.0026 | 7 | 43 | 3.712622 | 0 | 0 | 0 | 0 | 0
2018-02-22 14:18 | 172906.6 | 7.0079 | 2 | 43 | 3.556298 | -1.241332 | 0 | 0.002944353 | 0 | 0.01031577
2018-02-22 14:18 | 172913.6 | 7.0065 | 3 | 43 | 3.547073 | -1.241211 | 0 | 0.005359296 | 0 | 0.01889306
2018-02-22 14:20 | 173033.7 | 120.0008 | 4 | 43 | 3.710075 | 0 | 0 | 0.005360158 | 0 | 0.01889611
2018-02-22 14:22 | 173153.7 | 240 | 4 | 43 | 3.712636 | 0 | 0 | 0.005360158 | 0 | 0.01889611
2018-02-22 14:23 | 173213.7 | 300.0023 | 4 | 43 | 3.71331 | 0 | 0 | 0.005360158 | 0 | 0.01889611
2018-02-22 14:23 | 173223.7 | 9.9831 | 5 | 43 | 2.999996 | -6.52014 | 0 | 0.02343192 | 0 | 0.07412145
2018-02-22 14:25 | 173343.8 | 120.001 | 6 | 43 | 3.701166 | 0 | 0 | 0.02343192 | 0 | 0.07412145
2018-02-22 14:27 | 173463.8 | 240.0002 | 6 | 43 | 3.706555 | 0 | 0 | 0.02343192 | 0 | 0.07412145
2018-02-22 14:28 | 173523.8 | 300.0033 | 6 | 43 | 3.707709 | 0 | 0 | 0.02343192 | 0 | 0.07412145
2018-02-22 14:28 | 173523.8 | 0.0027 | 7 | 44 | 3.707617 | 0 | 0 | 0 | 0 | 0
2018-02-22 14:28 | 173530.9 | 7.0087 | 2 | 44 | 3.551064 | -1.239681 | 0 | 0.002836979 | 0 | 0.009973422
2018-02-22 14:28 | 173537.9 | 7.0064 | 3 | 44 | 3.541327 | -1.239683 | 0 | 0.005248444 | 0 | 0.01852557
2018-02-22 14:30 | 173657.9 | 119.9998 | 4 | 44 | 3.705041 | 0 | 0 | 0.005248444 | 0 | 0.01852557
2018-02-22 14:32 | 173777.9 | 239.9998 | 4 | 44 | 3.707449 | 0 | 0 | 0.005248444 | 0 | 0.01852557
2018-02-22 14:33 | 173837.9 | 300.0029 | 4 | 44 | 3.708054 | 0 | 0 | 0.005248444 | 0 | 0.01852557
2018-02-22 14:33 | 173847.1 | 9.1208 | 5 | 44 | 2.999998 | -6.520144 | 0 | 0.02175965 | 0 | 0.0689421
2018-02-22 14:35 | 173967.2 | 120.0001 | 6 | 44 | 3.697516 | 0 | 0 | 0.02176563 | 0 | 0.06896001
2018-02-22 14:37 | 174087.2 | 240.0001 | 6 | 44 | 3.702372 | 0 | 0 | 0.02176563 | 0 | 0.06896001
2018-02-22 14:38 | 174147.2 | 300.0039 | 6 | 44 | 3.703352 | 0 | 0 | 0.02176563 | 0 | 0.06896001
2018-02-22 14:38 | 174147.2 | 0.0027 | 7 | 45 | 3.703321 | 0 | 0 | 0 | 0 | 0
2018-02-22 14:39 | 174154.3 | 7.0047 | 2 | 45 | 3.545755 | -1.237932 | 0 | 0.00299449 | 0 | 0.01042793
2018-02-22 14:39 | 174161.3 | 6.9984 | 3 | 45 | 3.536378 | -1.23362 | 0 | 0.00540058 | 0 | 0.01894828
2018-02-22 14:41 | 174281.3 | 120.0007 | 4 | 45 | 3.70054 | 0 | 0 | 0.00540058 | 0 | 0.01894828
2018-02-22 14:43 | 174401.3 | 240.0007 | 4 | 45 | 3.702826 | 0 | 0 | 0.00540058 | 0 | 0.01894828
2018-02-22 14:44 | 174461.3 | 300.0021 | 4 | 45 | 3.703414 | 0 | 0 | 0.00540058 | 0 | 0.01894828
2018-02-22 14:44 | 174469.8 | 8.3471 | 5 | 45 | 2.999981 | -6.52012 | 0 | 0.02050603 | 0 | 0.06503455
2018-02-22 14:46 | 174589.8 | 119.9999 | 6 | 45 | 3.694511 | 0 | 0 | 0.02051038 | 0 | 0.06504758
2018-02-22 14:48 | 174709.8 | 239.9999 | 6 | 45 | 3.698964 | 0 | 0 | 0.02051038 | 0 | 0.06504758
2018-02-22 14:49 | 174769.8 | 300.0013 | 6 | 45 | 3.69987 | 0 | 0 | 0.02051038 | 0 | 0.06504758
2018-02-22 14:49 | 174769.8 | 0.0027 | 7 | 46 | 3.699914 | 0 | 0 | 0 | 0 | 0
2018-02-22 14:49 | 174776.9 | 6.9992 | 2 | 46 | 3.540557 | -1.240609 | 0 | 0.003013798 | 0 | 0.01047285
2018-02-22 14:49 | 174783.9 | 7.0008 | 3 | 46 | 3.531844 | -1.236342 | 0 | 0.005425187 | 0 | 0.01900044
2018-02-22 14:51 | 174904 | 120.0009 | 4 | 46 | 3.697109 | 0 | 0 | 0.005425187 | 0 | 0.01900044
2018-02-22 14:53 | 175024 | 240.0001 | 4 | 46 | 3.699335 | 0 | 0 | 0.005425187 | 0 | 0.01900044
2018-02-22 14:54 | 175084 | 300.0031 | 4 | 46 | 3.699882 | 0 | 0 | 0.005425187 | 0 | 0.01900044
2018-02-22 14:54 | 175091.7 | 7.6999 | 5 | 46 | 2.999953 | -6.520152 | 0 | 0.01935921 | 0 | 0.06149008
2018-02-22 14:56 | 175211.8 | 120.0002 | 6 | 46 | 3.692343 | 0 | 0 | 0.01935921 | 0 | 0.06149008
2018-02-22 14:58 | 175331.8 | 240.0002 | 6 | 46 | 3.696537 | 0 | 0 | 0.01935921 | 0 | 0.06149008
2018-02-22 14:59 | 175391.8 | 300.0025 | 6 | 46 | 3.697363 | 0 | 0 | 0.01935921 | 0 | 0.06149008
2018-02-22 14:59 | 175391.8 | 0.0027 | 7 | 47 | 3.697491 | 0 | 0 | 0 | 0 | 0
2018-02-22 14:59 | 175398.9 | 6.9975 | 2 | 47 | 3.538033 | -1.239575 | 0 | 0.003000129 | 0 | 0.01043006
2018-02-22 14:59 | 175405.9 | 6.9993 | 3 | 47 | 3.529055 | -1.235414 | 0 | 0.005408356 | 0 | 0.01893922
2018-02-22 15:01 | 175525.9 | 120.0008 | 4 | 47 | 3.694793 | 0 | 0 | 0.005409214 | 0 | 0.01894225
2018-02-22 15:03 | 175645.9 | 240.0008 | 4 | 47 | 3.696995 | 0 | 0 | 0.005409214 | 0 | 0.01894225
2018-02-22 15:04 | 175705.9 | 300.003 | 4 | 47 | 3.697533 | 0 | 0 | 0.005409214 | 0 | 0.01894225
2018-02-22 15:05 | 175713.2 | 7.1567 | 5 | 47 | 2.999993 | -6.520103 | 0 | 0.01836261 | 0 | 0.05842082
2018-02-22 15:07 | 175833.2 | 120 | 6 | 47 | 3.69077 | 0 | 0 | 0.01836714 | 0 | 0.05843439
2018-02-22 15:09 | 175953.2 | 240.0008 | 6 | 47 | 3.694845 | 0 | 0 | 0.01836714 | 0 | 0.05843439
2018-02-22 15:10 | 176013.2 | 300.0022 | 6 | 47 | 3.69567 | 0 | 0 | 0.01836714 | 0 | 0.05843439
2018-02-22 15:10 | 176013.2 | 0.0027 | 7 | 48 | 3.695716 | 0 | 0 | 0 | 0 | 0
2018-02-22 15:10 | 176020.3 | 6.9984 | 2 | 48 | 3.535042 | -1.237206 | 0 | 0.003023375 | 0 | 0.01048485
2018-02-22 15:10 | 176027.3 | 6.996 | 3 | 48 | 3.526601 | -1.23346 | 0 | 0.005428207 | 0 | 0.01897613
2018-02-22 15:12 | 176147.4 | 120.0002 | 4 | 48 | 3.693145 | 0 | 0 | 0.00542927 | 0 | 0.01897988
2018-02-22 15:14 | 176267.4 | 240.001 | 4 | 48 | 3.695393 | 0 | 0 | 0.00542927 | 0 | 0.01897988
2018-02-22 15:15 | 176327.4 | 300.0032 | 4 | 48 | 3.695947 | 0 | 0 | 0.00542927 | 0 | 0.01897988
2018-02-22 15:15 | 176334.2 | 6.7271 | 5 | 48 | 2.999987 | -6.520115 | 0 | 0.01761073 | 0 | 0.05609288
2018-02-22 15:17 | 176454.2 | 120.0008 | 6 | 48 | 3.689514 | 0 | 0 | 0.01761073 | 0 | 0.05609288
2018-02-22 15:19 | 176574.2 | 240.0007 | 6 | 48 | 3.693538 | 0 | 0 | 0.01761073 | 0 | 0.05609288
2018-02-22 15:20 | 176634.2 | 300.0038 | 6 | 48 | 3.694341 | 0 | 0 | 0.01761073 | 0 | 0.05609288
2018-02-22 15:20 | 176634.2 | 0.0027 | 7 | 49 | 3.694474 | 0 | 0 | 0 | 0 | 0
2018-02-22 15:20 | 176641.3 | 7.0032 | 2 | 49 | 3.533686 | -1.237435 | 0 | 0.003039491 | 0 | 0.01052946
2018-02-22 15:20 | 176648.3 | 6.9961 | 3 | 49 | 3.524457 | -1.233902 | 0 | 0.005443363 | 0 | 0.01901249
2018-02-22 15:22 | 176768.4 | 120.0007 | 4 | 49 | 3.691814 | 0 | 0 | 0.005444185 | 0 | 0.01901539
2018-02-22 15:24 | 176888.4 | 240.0007 | 4 | 49 | 3.69414 | 0 | 0 | 0.005444185 | 0 | 0.01901539
2018-02-22 15:25 | 176948.4 | 300.0046 | 4 | 49 | 3.694693 | 0 | 0 | 0.005444185 | 0 | 0.01901539
2018-02-22 15:25 | 176954.8 | 6.3072 | 5 | 49 | 2.999991 | -6.520123 | 0 | 0.01687416 | 0 | 0.05383268
2018-02-22 15:27 | 177074.8 | 120 | 6 | 49 | 3.688426 | 0 | 0 | 0.01687416 | 0 | 0.05383268
2018-02-22 15:29 | 177194.8 | 239.9999 | 6 | 49 | 3.69241 | 0 | 0 | 0.01687416 | 0 | 0.05383268
2018-02-22 15:30 | 177254.8 | 300.0013 | 6 | 49 | 3.693248 | 0 | 0 | 0.01687416 | 0 | 0.05383268
2018-02-22 15:30 | 177254.8 | 0.0028 | 7 | 50 | 3.693172 | 0 | 0 | 0 | 0 | 0
2018-02-22 15:30 | 177261.9 | 7.0024 | 2 | 50 | 3.586115 | -0.817606 | 0 | 0.001661033 | 0 | 0.005958262
2018-02-22 15:30 | 177268.9 | 7.0039 | 3 | 50 | 3.580923 | -0.8074665 | 0 | 0.003243614 | 0 | 0.01162931
2018-02-22 15:32 | 177388.9 | 120 | 4 | 50 | 3.691846 | 0 | 0 | 0.003244129 | 0 | 0.01163116
2018-02-22 15:34 | 177508.9 | 240.0008 | 4 | 50 | 3.693645 | 0 | 0 | 0.003244129 | 0 | 0.01163116
2018-02-22 15:35 | 177568.9 | 300.0014 | 4 | 50 | 3.694112 | 0 | 0 | 0.003244129 | 0 | 0.01163116
2018-02-22 15:36 | 177575.3 | 6.2352 | 5 | 50 | 2.999936 | -6.520135 | 0 | 0.01452788 | 0 | 0.0460211
2018-02-22 15:38 | 177695.3 | 120.0009 | 6 | 50 | 3.687586 | 0 | 0 | 0.01453657 | 0 | 0.04604714
2018-02-22 15:40 | 177815.3 | 240.0002 | 6 | 50 | 3.691569 | 0 | 0 | 0.01453657 | 0 | 0.04604714
2018-02-22 15:41 | 177875.3 | 300.0016 | 6 | 50 | 3.69243 | 0 | 0 | 0.01453657 | 0 | 0.04604714
2018-02-22 15:41 | 177875.3 | 0.0048 | 7 | 51 | 3.69226 | 0 | 0 | 0 | 0 | 0
2018-02-22 15:43 | 177995.4 | 120.0002 | 8 | 51 | 3.621169 | -0.3807182 | 0 | 0.01312996 | 0 | 0.04763494
2018-02-22 15:45 | 178115.4 | 240.0011 | 8 | 51 | 3.617879 | -0.3490534 | 0 | 0.02566737 | 0 | 0.09299165
2018-02-22 15:47 | 178235.4 | 360.0011 | 8 | 51 | 3.606911 | -0.3869715 | 0 | 0.0378303 | 0 | 0.1369367
2018-02-22 15:49 | 178355.4 | 480.0002 | 8 | 51 | 3.625442 | -0.2527237 | 0 | 0.04830413 | 0 | 0.1748119
2018-02-22 15:51 | 178475.4 | 600.0002 | 8 | 51 | 3.615135 | -0.3040543 | 0 | 0.05813335 | 0 | 0.2103761
2018-02-22 15:53 | 178595.4 | 720.0002 | 8 | 51 | 3.611523 | -0.3034449 | 0 | 0.06825397 | 0 | 0.2469455
2018-02-22 15:55 | 178715.4 | 840.001 | 8 | 51 | 3.607858 | -0.3028603 | 0 | 0.07835686 | 0 | 0.283414
2018-02-22 15:57 | 178835.4 | 960.0002 | 8 | 51 | 3.604403 | -0.3019247 | 0 | 0.0882287 | 0 | 0.3190231
2018-02-22 15:59 | 178955.4 | 1080.0002 | 8 | 51 | 3.599752 | -0.3016663 | 0 | 0.09827312 | 0 | 0.3552037
2018-02-22 16:01 | 179075.4 | 1200.0002 | 8 | 51 | 3.595659 | -0.300622 | 0 | 0.1078794 | 0 | 0.3897868
2018-02-22 16:03 | 179195.4 | 1320.0002 | 8 | 51 | 3.589725 | -0.3000317 | 0 | 0.1178904 | 0 | 0.4257535
2018-02-22 16:05 | 179315.4 | 1440.0002 | 8 | 51 | 3.583132 | -0.2990866 | 0 | 0.1278748 | 0 | 0.4615625
2018-02-22 16:07 | 179435.4 | 1560.0011 | 8 | 51 | 3.576423 | -0.2978849 | 0 | 0.1375905 | 0 | 0.4963531
2018-02-22 16:09 | 179555.4 | 1680.001 | 8 | 51 | 3.564953 | -0.3046103 | 0 | 0.1476554 | 0 | 0.5322905
2018-02-22 16:11 | 179675.4 | 1800.0003 | 8 | 51 | 3.556254 | -0.2989521 | 0 | 0.1572065 | 0 | 0.566325
2018-02-22 16:13 | 179795.4 | 1920.0002 | 8 | 51 | 3.544311 | -0.2927847 | 0 | 0.167069 | 0 | 0.6013403
2018-02-22 16:15 | 179915.4 | 2040.0003 | 8 | 51 | 3.531531 | -0.2861519 | 0 | 0.1767199 | 0 | 0.6354851
2018-02-22 16:17 | 180035.4 | 2160.0011 | 8 | 51 | 3.519564 | -0.2793779 | 0 | 0.1858585 | 0 | 0.667713
2018-02-22 16:19 | 180155.4 | 2280.001 | 8 | 51 | 3.504421 | -0.2721472 | 0 | 0.1948876 | 0 | 0.6994275
2018-02-22 16:21 | 180275.4 | 2400.0011 | 8 | 51 | 3.491263 | -0.2649879 | 0 | 0.2031758 | 0 | 0.7284449
2018-02-22 16:23 | 180395.4 | 2520.001 | 8 | 51 | 3.47335 | -0.2576828 | 0 | 0.2118823 | 0 | 0.7587627
2018-02-22 16:25 | 180515.4 | 2640.001 | 8 | 51 | 3.455386 | -0.2507086 | 0 | 0.2203542 | 0 | 0.7881136
2018-02-22 16:27 | 180635.4 | 2760.0002 | 8 | 51 | 3.449119 | -0.1794558 | 0 | 0.2284327 | 0 | 0.8159624
2018-02-22 16:29 | 180755.4 | 2880.001 | 8 | 51 | 3.419871 | -0.2376957 | 0 | 0.236007 | 0 | 0.8419487
2018-02-22 16:31 | 180875.4 | 3000.0011 | 8 | 51 | 3.403743 | -0.2312632 | 0 | 0.2429291 | 0 | 0.8655826
2018-02-22 16:33 | 180995.4 | 3120.0002 | 8 | 51 | 3.378411 | -0.2238684 | 0 | 0.2505029 | 0 | 0.8912637
2018-02-22 16:35 | 181115.4 | 3240.0011 | 8 | 51 | 3.35359 | -0.217371 | 0 | 0.2578551 | 0 | 0.9160125
2018-02-22 16:37 | 181235.4 | 3360.001 | 8 | 51 | 3.328702 | -0.2111454 | 0 | 0.2647983 | 0 | 0.9392173
2018-02-22 16:39 | 181355.4 | 3480.001 | 8 | 51 | 3.31992 | -0.119689 | 0 | 0.2712358 | 0 | 0.9605778
2018-02-22 16:41 | 181475.4 | 3600.001 | 8 | 51 | 3.303196 | -0.1103973 | 3.365491e-05 | 0.2766975 | 0.0001118421 | 0.9785686
2018-02-22 16:43 | 181595.4 | 3720.0011 | 8 | 51 | 3.244203 | -0.1914425 | 3.365491e-05 | 0.283139 | 0.0001118421 | 0.9995943
2018-02-22 16:45 | 181715.4 | 3840.0002 | 8 | 51 | 3.203319 | -0.1845837 | 3.365491e-05 | 0.2894116 | 0.0001118421 | 1.019819
2018-02-22 16:47 | 181835.4 | 3960.001 | 8 | 51 | 3.159521 | -0.1799755 | 3.365491e-05 | 0.2951687 | 0.0001118421 | 1.038139
2018-02-22 16:49 | 181955.4 | 4080.0002 | 8 | 51 | 3.094581 | -0.1719007 | 3.365491e-05 | 0.3005795 | 0.0001118421 | 1.05508
2018-02-22 16:51 | 182075.4 | 4200.001 | 8 | 51 | 3.047137 | 0.01202679 | 3.370661e-05 | 0.3051686 | 0.0001119996 | 1.069136
2018-02-22 16:52 | 182173.1 | 4297.722572 | 8 | 51 | 2.948449 | 0.2245021 | 0.007141579 | 0.305169 | 0.02768335 | 1.069136
2018-02-22 17:15 | 182293.1 | 4417.723768 | 8 | 51 | 4.067185 | 3.260066 | 0.1086894 | 0.305169 | 0.4215859 | 1.069136
2018-02-22 17:17 | 182413.1 | 4537.722968 | 8 | 51 | 4.145409 | 3.260072 | 0.217369 | 0.305169 | 0.8696009 | 1.069136
2018-02-22 17:19 | 182533.1 | 4657.723068 | 8 | 51 | 4.163334 | 3.260028 | 0.3260335 | 0.305169 | 1.32093 | 1.069136
2018-02-22 17:21 | 182653.1 | 4777.722968 | 8 | 51 | 4.189096 | 3.260112 | 0.4346961 | 0.305169 | 1.774715 | 1.069136
2018-02-22 17:22 | 182704.5 | 4829.157168 | 8 | 51 | 4.200002 | 3.260098 | 0.4812749 | 0.305169 | 1.970092 | 1.069136
2018-02-23 08:56 | 10.0001 | 9.9998 | 1 | 1 | 3.737958 | 0 | 0 | 0 | 0 | 0
2018-02-23 08:56 | 10.0018 | 10.0015 | 1 | 1 | 3.737958 | 0 | 0 | 0 | 0 | 0
2018-02-23 08:57 | 83.5841 | 73.499 | 2 | 1 | 4.200312 | 3.25998 | 0.07791892 | 3.334e-09 | 0.3271803 | 1.2463e-08
2018-02-23 08:59 | 203.5993 | 120.0008 | 3 | 1 | 4.232984 | 3.260036 | 0.1861792 | 3.334e-09 | 0.7840333 | 1.2463e-08
2018-02-23 09:01 | 323.5993 | 240.0008 | 3 | 1 | 4.250607 | 3.260062 | 0.2948422 | 3.334e-09 | 1.244958 | 1.2463e-08
2018-02-23 09:03 | 443.6002 | 360.0017 | 3 | 1 | 4.269499 | 3.260077 | 0.4035155 | 3.334e-09 | 1.707888 | 1.2463e-08
2018-02-23 09:05 | 563.5994 | 480.0009 | 3 | 1 | 4.290745 | 3.260039 | 0.5121896 | 3.334e-09 | 2.173007 | 1.2463e-08
2018-02-23 09:07 | 683.6002 | 600.0017 | 3 | 1 | 4.313805 | 3.2601 | 0.6208464 | 3.334e-09 | 2.64046 | 1.2463e-08
2018-02-23 09:09 | 803.5986 | 720.0001 | 3 | 1 | 4.338085 | 3.260049 | 0.7295145 | 3.334e-09 | 3.110547 | 1.2463e-08
2018-02-23 09:11 | 923.601 | 840.0025 | 3 | 1 | 4.36388 | 3.260076 | 0.8381841 | 3.334e-09 | 3.583357 | 1.2463e-08
2018-02-23 09:13 | 1043.5993 | 960.0008 | 3 | 1 | 4.39074 | 3.260007 | 0.9468427 | 3.334e-09 | 4.058977 | 1.2463e-08
2018-02-23 09:15 | 1163.6019 | 1080.0034 | 3 | 1 | 4.400273 | 3.08215 | 1.05347 | 3.334e-09 | 4.527984 | 1.2463e-08
2018-02-23 09:17 | 1283.5991 | 1200.0006 | 3 | 1 | 4.400246 | 2.852338 | 1.152297 | 3.334e-09 | 4.962847 | 1.2463e-08
2018-02-23 09:19 | 1403.5995 | 1320.001 | 3 | 1 | 4.400223 | 2.646733 | 1.24387 | 3.334e-09 | 5.365788 | 1.2463e-08
2018-02-23 09:21 | 1523.6004 | 1440.0019 | 3 | 1 | 4.40025 | 2.461951 | 1.328945 | 3.334e-09 | 5.740138 | 1.2463e-08
2018-02-23 09:23 | 1643.5995 | 1560.001 | 3 | 1 | 4.400259 | 2.294105 | 1.408155 | 3.334e-09 | 6.088683 | 1.2463e-08
2018-02-23 09:25 | 1763.6003 | 1680.0018 | 3 | 1 | 4.40025 | 2.144122 | 1.482064 | 3.334e-09 | 6.413899 | 1.2463e-08
2018-02-23 09:27 | 1883.6004 | 1800.0019 | 3 | 1 | 4.400224 | 2.009276 | 1.551235 | 3.334e-09 | 6.718263 | 1.2463e-08
2018-02-23 09:29 | 2003.6004 | 1920.0019 | 3 | 1 | 4.400192 | 1.886475 | 1.616127 | 3.334e-09 | 7.003806 | 1.2463e-08
2018-02-23 09:31 | 2123.6004 | 2040.0019 | 3 | 1 | 4.400148 | 1.773276 | 1.677102 | 3.334e-09 | 7.272105 | 1.2463e-08
2018-02-23 09:33 | 2243.5995 | 2160.001 | 3 | 1 | 4.400176 | 1.669373 | 1.734459 | 3.334e-09 | 7.524488 | 1.2463e-08
2018-02-23 09:35 | 2363.6004 | 2280.0019 | 3 | 1 | 4.400109 | 1.571985 | 1.788476 | 3.334e-09 | 7.762175 | 1.2463e-08
2018-02-23 09:37 | 2483.6003 | 2400.0018 | 3 | 1 | 4.400203 | 1.483228 | 1.839387 | 3.334e-09 | 7.986193 | 1.2463e-08
2018-02-23 09:39 | 2603.6003 | 2520.0018 | 3 | 1 | 4.400172 | 1.400064 | 1.88742 | 3.334e-09 | 8.197546 | 1.2463e-08
2018-02-23 09:41 | 2723.5995 | 2640.001 | 3 | 1 | 4.400164 | 1.321827 | 1.932775 | 3.334e-09 | 8.397117 | 1.2463e-08
2018-02-23 09:43 | 2843.6003 | 2760.0018 | 3 | 1 | 4.400159 | 1.249503 | 1.975617 | 3.334e-09 | 8.58563 | 1.2463e-08
2018-02-23 09:45 | 2963.5996 | 2880.0011 | 3 | 1 | 4.400202 | 1.181640625 | 2.016113 | 3.334e-09 | 8.763821 | 1.2463e-08
2018-02-23 09:47 | 3083.602 | 3000.0035 | 3 | 1 | 4.400187 | 1.117489 | 2.05441 | 3.334e-09 | 8.932333 | 1.2463e-08
2018-02-23 09:49 | 3203.5993 | 3120.0008 | 3 | 1 | 4.400149 | 1.056777 | 2.090634 | 3.334e-09 | 9.091723 | 1.2463e-08
2018-02-23 09:51 | 3323.5995 | 3240.001 | 3 | 1 | 4.400147 | 0.9997673 | 2.124906 | 3.334e-09 | 9.242528 | 1.2463e-08
2018-02-23 09:53 | 3443.5996 | 3360.0011 | 3 | 1 | 4.40018 | 0.9460354 | 2.157326 | 3.334e-09 | 9.385182 | 1.2463e-08
2018-02-23 09:55 | 3563.6004 | 3480.0019 | 3 | 1 | 4.400137 | 0.8943014 | 2.187994 | 3.334e-09 | 9.520124 | 1.2463e-08
2018-02-23 09:57 | 3683.6003 | 3600.0018 | 3 | 1 | 4.400198 | 0.8469753 | 2.217014 | 3.334e-09 | 9.64782 | 1.2463e-08
2018-02-23 09:59 | 3803.5996 | 3720.0011 | 3 | 1 | 4.40014 | 0.8013573 | 2.244478 | 3.334e-09 | 9.768663 | 1.2463e-08
2018-02-23 10:01 | 3923.602 | 3840.0035 | 3 | 1 | 4.400114 | 0.758317 | 2.270477 | 3.334e-09 | 9.883065 | 1.2463e-08
2018-02-23 10:03 | 4043.5996 | 3960.0011 | 3 | 1 | 4.40012 | 0.7181625 | 2.295086 | 3.334e-09 | 9.991348 | 1.2463e-08
2018-02-23 10:05 | 4163.5994 | 4080.0009 | 3 | 1 | 4.400187 | 0.6805191 | 2.318385 | 3.334e-09 | 10.09387 | 1.2463e-08
2018-02-23 10:07 | 4255.9088 | 4172.3103 | 3 | 1 | 4.400125 | 0.6519928 | 2.335463 | 3.334e-09 | 10.16901 | 1.2463e-08
2018-02-23 10:09 | 4375.953752 | 120.0009 | 4 | 1 | 4.289006 | 0 | 2.335463 | 3.334e-09 | 10.16901 | 1.2463e-08
2018-02-23 10:11 | 4495.952952 | 240.0001 | 4 | 1 | 4.275706 | 0 | 2.335463 | 3.334e-09 | 10.16901 | 1.2463e-08
2018-02-23 10:12 | 4555.955952 | 300.0031 | 4 | 1 | 4.271937 | 0 | 2.335463 | 3.334e-09 | 10.16901 | 1.2463e-08
2018-02-23 10:14 | 4676.035996 | 120.0002 | 5 | 1 | 3.473324 | -6.519943 | 2.335463 | 0.2173141 | 10.16901 | 0.767756
2018-02-23 10:16 | 4796.036796 | 240.001 | 5 | 1 | 3.434245 | -6.519935 | 2.335463 | 0.4346354 | 10.16901 | 1.518922
2018-02-23 10:18 | 4916.036796 | 360.001 | 5 | 1 | 3.379087 | -6.519891 | 2.335463 | 0.6519722 | 10.16901 | 2.259356
2018-02-23 10:20 | 5036.036896 | 480.0011 | 5 | 1 | 3.325852 | -6.519921 | 2.335463 | 0.8692828 | 10.16901 | 2.987777
2018-02-23 10:22 | 5156.036796 | 600.001 | 5 | 1 | 3.274477 | -6.519847 | 2.335463 | 1.086606 | 10.16901 | 3.704952
2018-02-23 10:24 | 5276.036796 | 720.001 | 5 | 1 | 3.22145 | -6.519927 | 2.335463 | 1.303923 | 10.16901 | 4.410817
2018-02-23 10:26 | 5396.036796 | 840.001 | 5 | 1 | 3.163315 | -6.51991 | 2.335463 | 1.521262 | 10.16901 | 5.10486
2018-02-23 10:28 | 5516.036096 | 960.0003 | 5 | 1 | 3.091886 | -6.519839 | 2.335463 | 1.73859 | 10.16901 | 5.784956
2018-02-23 10:29 | 5628.467796 | 1072.432 | 5 | 1 | 2.999995 | -6.519921 | 2.335463 | 1.9422 | 10.16901 | 6.405768
2018-02-23 10:31 | 5748.512156 | 120.0001 | 6 | 1 | 3.73355 | 0 | 2.335463 | 1.9422 | 10.16901 | 6.405768
2018-02-23 10:33 | 5868.513056 | 240.001 | 6 | 1 | 3.752304 | 0 | 2.335463 | 1.9422 | 10.16901 | 6.405768
2018-02-23 10:34 | 5928.513656 | 300.0016 | 6 | 1 | 3.759207 | 0 | 2.335463 | 1.9422 | 10.16901 | 6.405768
2018-02-23 10:34 | 5928.523616 | 0.0027 | 7 | 2 | 3.759225 | 0 | 0 | 0 | 0 | 0
2018-02-23 10:36 | 6048.603324 | 120.001 | 2 | 2 | 4.200253 | 3.74698 | 0.1429307 | 6.844e-09 | 0.5984467 | 2.5726e-08
2018-02-23 10:38 | 6168.603324 | 240.001 | 2 | 2 | 4.200244 | 3.425771 | 0.2618894 | 6.844e-09 | 1.098104 | 2.5726e-08
2018-02-23 10:40 | 6249.559924 | 320.9576 | 2 | 2 | 4.200234 | 3.259997 | 0.3370377 | 6.844e-09 | 1.413746 | 2.5726e-08
2018-02-23 10:42 | 6369.574812 | 120.0001 | 3 | 2 | 4.221999 | 3.259967 | 0.4453134 | 6.844e-09 | 1.869615 | 2.5726e-08
2018-02-23 10:44 | 6489.575612 | 240.0009 | 3 | 2 | 4.247214 | 3.259974 | 0.5539747 | 6.844e-09 | 2.329728 | 2.5726e-08
2018-02-23 10:46 | 6609.574812 | 360.0001 | 3 | 2 | 4.276764 | 3.26002 | 0.6626439 | 6.844e-09 | 2.792831 | 2.5726e-08
2018-02-23 10:48 | 6729.575612 | 480.0009 | 3 | 2 | 4.310371 | 3.260095 | 0.7713047 | 6.844e-09 | 3.259336 | 2.5726e-08
2018-02-23 10:50 | 6849.574912 | 600.0002 | 3 | 2 | 4.347681 | 3.260043 | 0.879974 | 6.844e-09 | 3.729745 | 2.5726e-08
2018-02-23 10:52 | 6969.575612 | 720.0009 | 3 | 2 | 4.388028 | 3.260062 | 0.9886386 | 6.844e-09 | 4.204353 | 2.5726e-08
2018-02-23 10:54 | 7089.575912 | 840.0012 | 3 | 2 | 4.400245 | 2.959289 | 1.093525 | 6.844e-09 | 4.665686 | 2.5726e-08
2018-02-23 10:56 | 7209.575812 | 960.0011 | 3 | 2 | 4.400231 | 2.621642 | 1.186395 | 6.844e-09 | 5.074341 | 2.5726e-08
2018-02-23 10:58 | 7329.574812 | 1080.0001 | 3 | 2 | 4.400297 | 2.336478 | 1.268878 | 6.844e-09 | 5.437285 | 2.5726e-08
2018-02-23 11:00 | 7449.576512 | 1200.0018 | 3 | 2 | 4.400229 | 2.097146 | 1.342639 | 6.844e-09 | 5.761855 | 2.5726e-08
2018-02-23 11:02 | 7569.574912 | 1320.0002 | 3 | 2 | 4.400225 | 1.895573 | 1.409095 | 6.844e-09 | 6.054277 | 2.5726e-08
2018-02-23 11:04 | 7689.575712 | 1440.001 | 3 | 2 | 4.400259 | 1.727706 | 1.469388 | 6.844e-09 | 6.319578 | 2.5726e-08
2018-02-23 11:06 | 7809.575612 | 1560.0009 | 3 | 2 | 4.400229 | 1.584133 | 1.524514 | 6.844e-09 | 6.562143 | 2.5726e-08
2018-02-23 11:08 | 7929.576412 | 1680.0017 | 3 | 2 | 4.400229 | 1.460638 | 1.575206 | 6.844e-09 | 6.785202 | 2.5726e-08
2018-02-23 11:10 | 8049.575712 | 1800.001 | 3 | 2 | 4.400203 | 1.352566 | 1.622059 | 6.844e-09 | 6.991364 | 2.5726e-08
2018-02-23 11:12 | 8169.576412 | 1920.0017 | 3 | 2 | 4.400181 | 1.256047 | 1.665508 | 6.844e-09 | 7.182547 | 2.5726e-08
2018-02-23 11:14 | 8289.575012 | 2040.0003 | 3 | 2 | 4.400177 | 1.170668 | 1.705929 | 6.844e-09 | 7.36041 | 2.5726e-08
2018-02-23 11:16 | 8409.574912 | 2160.0002 | 3 | 2 | 4.400219 | 1.093826 | 1.743652 | 6.844e-09 | 7.526398 | 2.5726e-08
2018-02-23 11:18 | 8529.574912 | 2280.0002 | 3 | 2 | 4.400178 | 1.022608 | 1.7789 | 6.844e-09 | 7.681493 | 2.5726e-08
2018-02-23 11:20 | 8649.575612 | 2400.0009 | 3 | 2 | 4.400155 | 0.9576435 | 1.811887 | 6.844e-09 | 7.826643 | 2.5726e-08
2018-02-23 11:22 | 8769.576412 | 2520.0017 | 3 | 2 | 4.400126 | 0.8975945 | 1.842808 | 6.844e-09 | 7.9627 | 2.5726e-08
2018-02-23 11:24 | 8889.574812 | 2640.0001 | 3 | 2 | 4.400177 | 0.8426123 | 1.871801 | 6.844e-09 | 8.090275 | 2.5726e-08
2018-02-23 11:26 | 9009.575612 | 2760.0009 | 3 | 2 | 4.40016 | 0.7904873 | 1.899004 | 6.844e-09 | 8.209973 | 2.5726e-08
2018-02-23 11:28 | 9129.574912 | 2880.0002 | 3 | 2 | 4.400161 | 0.7427492 | 1.924546 | 6.844e-09 | 8.322363 | 2.5726e-08
2018-02-23 11:30 | 9249.575512 | 3000.0008 | 3 | 2 | 4.40022 | 0.698266 | 1.948542 | 6.844e-09 | 8.42795 | 2.5726e-08
2018-02-23 11:32 | 9369.574812 | 3120.0001 | 3 | 2 | 4.400139 | 0.6551027 | 1.971091 | 6.844e-09 | 8.527168 | 2.5726e-08
2018-02-23 11:32 | 9379.854612 | 3130.2799 | 3 | 2 | 4.400187 | 0.6519909 | 1.972958 | 6.844e-09 | 8.535385 | 2.5726e-08
2018-02-23 11:34 | 9499.898168 | 119.9999 | 4 | 2 | 4.292317 | 0 | 1.97296 | 6.844e-09 | 8.535392 | 2.5726e-08
2018-02-23 11:36 | 9619.898968 | 240.0007 | 4 | 2 | 4.280331 | 0 | 1.97296 | 6.844e-09 | 8.535392 | 2.5726e-08
2018-02-23 11:37 | 9679.901268 | 300.003 | 4 | 2 | 4.277108 | 0 | 1.97296 | 6.844e-09 | 8.535392 | 2.5726e-08
2018-02-23 11:39 | 9799.981468 | 120.0002 | 5 | 2 | 3.493298 | -6.519901 | 1.97296 | 0.2172963 | 8.535392 | 0.7726002
2018-02-23 11:41 | 9919.981468 | 240.0002 | 5 | 2 | 3.449081 | -6.519948 | 1.97296 | 0.4346321 | 8.535392 | 1.527519
2018-02-23 11:43 | 10039.98 | 360.0002 | 5 | 2 | 3.390656 | -6.519888 | 1.97296 | 0.6519693 | 8.535392 | 2.270813
2018-02-23 11:45 | 10159.98 | 480.0003 | 5 | 2 | 3.334411 | -6.51997 | 1.97296 | 0.8692963 | 8.535392 | 3.001557
2018-02-23 11:47 | 10279.98 | 600.0002 | 5 | 2 | 3.282616 | -6.519967 | 1.97296 | 1.086622 | 8.535392 | 3.720557
2018-02-23 11:49 | 10399.98 | 720.0003 | 5 | 2 | 3.22911 | -6.519905 | 1.97296 | 1.303943 | 8.535392 | 4.428155
2018-02-23 11:51 | 10519.98 | 840.001 | 5 | 2 | 3.17169 | -6.519915 | 1.97296 | 1.521251 | 8.535392 | 5.123761
2018-02-23 11:53 | 10639.98 | 960.0002 | 5 | 2 | 3.100575 | -6.520012 | 1.97296 | 1.738567 | 8.535392 | 5.805647
2018-02-23 11:55 | 10759.98 | 1080.0002 | 5 | 2 | 3.000708 | -6.520026 | 1.97296 | 1.955869 | 8.535392 | 6.469298
2018-02-23 11:55 | 10760.64 | 1080.6633 | 5 | 2 | 2.999994 | -6.520006 | 1.97296 | 1.957073 | 8.535392 | 6.47291
2018-02-23 11:57 | 10880.68944 | 120.0008 | 6 | 2 | 3.733765 | 0 | 1.97296 | 1.957073 | 8.535392 | 6.47291
2018-02-23 11:59 | 11000.68944 | 240.0008 | 6 | 2 | 3.752549 | 0 | 1.97296 | 1.957073 | 8.535392 | 6.47291
2018-02-23 12:00 | 11060.69004 | 300.0014 | 6 | 2 | 3.759503 | 0 | 1.97296 | 1.957073 | 8.535392 | 6.47291
2018-02-23 12:00 | 11060.7 | 0.0048 | 7 | 3 | 3.759617 | 0 | 0 | 0 | 0 | 0
2018-02-23 12:02 | 11180.78 | 120.0009 | 2 | 3 | 4.200264 | 3.796535 | 0.1442204 | 4.89e-10 | 0.6037029 | 1.84e-09
2018-02-23 12:04 | 11300.78 | 240.0001 | 2 | 3 | 4.200242 | 3.471812 | 0.2648035 | 4.89e-10 | 1.110184 | 1.84e-09
2018-02-23 12:06 | 11403.15 | 342.3687 | 2 | 3 | 4.200226 | 3.259995 | 0.360487 | 4.89e-10 | 1.512079 | 1.84e-09
2018-02-23 12:08 | 11523.16 | 120.001 | 3 | 3 | 4.222507 | 3.260001 | 0.4687666 | 4.89e-10 | 1.967993 | 1.84e-09
2018-02-23 12:10 | 11643.16 | 240.0002 | 3 | 3 | 4.249249 | 3.26002 | 0.577442 | 4.89e-10 | 2.428293 | 1.84e-09
2018-02-23 12:12 | 11763.16 | 360.0002 | 3 | 3 | 4.280493 | 3.260053 | 0.6861081 | 4.89e-10 | 2.8917 | 1.84e-09
2018-02-23 12:14 | 11883.17 | 480.0027 | 3 | 3 | 4.316004 | 3.260064 | 0.7947733 | 4.89e-10 | 3.358725 | 1.84e-09
2018-02-23 12:16 | 12003.16 | 600.0002 | 3 | 3 | 4.354865 | 3.26003 | 0.9034222 | 4.89e-10 | 3.829733 | 1.84e-09
2018-02-23 12:18 | 12123.16 | 720.001 | 3 | 3 | 4.396666 | 3.259969 | 1.012082 | 4.89e-10 | 4.305177 | 1.84e-09
2018-02-23 12:20 | 12243.16 | 840.002 | 3 | 3 | 4.400248 | 2.876941 | 1.114499 | 4.89e-10 | 4.755823 | 1.84e-09
2018-02-23 12:22 | 12363.16 | 960.0011 | 3 | 3 | 4.400248 | 2.544604 | 1.20469 | 4.89e-10 | 5.152688 | 1.84e-09
2018-02-23 12:24 | 12483.16 | 1080.0011 | 3 | 3 | 4.400243 | 2.268062 | 1.284761 | 4.89e-10 | 5.505019 | 1.84e-09
2018-02-23 12:26 | 12603.16 | 1200.0003 | 3 | 3 | 4.400206 | 2.03795 | 1.3564 | 4.89e-10 | 5.82025 | 1.84e-09
2018-02-23 12:28 | 12723.16 | 1320.0018 | 3 | 3 | 4.400226 | 1.84595 | 1.421053 | 4.89e-10 | 6.104739 | 1.84e-09
2018-02-23 12:30 | 12843.16 | 1440.0003 | 3 | 3 | 4.400264 | 1.684686 | 1.479793 | 4.89e-10 | 6.363207 | 1.84e-09
2018-02-23 12:32 | 12963.16 | 1560.001 | 3 | 3 | 4.400207 | 1.544181 | 1.533548 | 4.89e-10 | 6.599739 | 1.84e-09
2018-02-23 12:34 | 13083.16 | 1680.0002 | 3 | 3 | 4.400217 | 1.424321 | 1.582964 | 4.89e-10 | 6.817181 | 1.84e-09
2018-02-23 12:36 | 13203.16 | 1800.0002 | 3 | 3 | 4.400217 | 1.319407 | 1.628644 | 4.89e-10 | 7.018182 | 1.84e-09
2018-02-23 12:38 | 13323.16 | 1920.0003 | 3 | 3 | 4.40017 | 1.226113 | 1.671033 | 4.89e-10 | 7.204703 | 1.84e-09
2018-02-23 12:40 | 13443.16 | 2040.0011 | 3 | 3 | 4.40022 | 1.14369 | 1.710501 | 4.89e-10 | 7.378369 | 1.84e-09
2018-02-23 12:42 | 13563.16 | 2160.0011 | 3 | 3 | 4.400211 | 1.068165 | 1.747328 | 4.89e-10 | 7.540417 | 1.84e-09
2018-02-23 12:44 | 13683.16 | 2280.0011 | 3 | 3 | 4.400187 | 0.9990816 | 1.78176 | 4.89e-10 | 7.691923 | 1.84e-09
2018-02-23 12:46 | 13803.16 | 2400.0003 | 3 | 3 | 4.400216 | 0.9363604 | 1.813996 | 4.89e-10 | 7.833767 | 1.84e-09
2018-02-23 12:48 | 13923.16 | 2520.0002 | 3 | 3 | 4.400194 | 0.8771362 | 1.844196 | 4.89e-10 | 7.966653 | 1.84e-09
2018-02-23 12:50 | 14043.16 | 2640.001 | 3 | 3 | 4.400146 | 0.8224001 | 1.872514 | 4.89e-10 | 8.091255 | 1.84e-09
2018-02-23 12:52 | 14163.16 | 2760.0018 | 3 | 3 | 4.400184 | 0.7713671 | 1.899071 | 4.89e-10 | 8.208111 | 1.84e-09
2018-02-23 12:54 | 14283.16 | 2880.0018 | 3 | 3 | 4.400167 | 0.7239094 | 1.923973 | 4.89e-10 | 8.317686 | 1.84e-09
2018-02-23 12:56 | 14403.16 | 3000.001 | 3 | 3 | 4.400199 | 0.680089 | 1.947352 | 4.89e-10 | 8.420556 | 1.84e-09
2018-02-23 12:57 | 14485.81 | 3082.6472 | 3 | 3 | 4.400211 | 0.6519976 | 1.962628 | 4.89e-10 | 8.487776 | 1.84e-09
2018-02-23 12:59 | 14605.85 | 120.0009 | 4 | 3 | 4.292896 | 0 | 1.962628 | 4.89e-10 | 8.487776 | 1.84e-09
2018-02-23 13:01 | 14725.85 | 240.0009 | 4 | 3 | 4.281062 | 0 | 1.962628 | 4.89e-10 | 8.487776 | 1.84e-09
2018-02-23 13:02 | 14785.86 | 300.0024 | 4 | 3 | 4.27789 | 0 | 1.962628 | 4.89e-10 | 8.487776 | 1.84e-09
2018-02-23 13:04 | 14905.93 | 120.0009 | 5 | 3 | 3.505855 | -6.519847 | 1.962628 | 0.2173245 | 8.487776 | 0.7756112
2018-02-23 13:06 | 15025.93 | 240.0009 | 5 | 3 | 3.457397 | -6.519933 | 1.962628 | 0.4346308 | 8.487776 | 1.532654
2018-02-23 13:08 | 15145.93 | 360.0009 | 5 | 3 | 3.396956 | -6.519958 | 1.962628 | 0.6519727 | 8.487776 | 2.277533
2018-02-23 13:10 | 15265.93 | 480.0009 | 5 | 3 | 3.339775 | -6.519923 | 1.962628 | 0.8692935 | 8.487776 | 3.009503
2018-02-23 13:12 | 15385.93 | 600.001 | 5 | 3 | 3.286116 | -6.519901 | 1.962628 | 1.086605 | 8.487776 | 3.729388
2018-02-23 13:14 | 15505.93 | 720.0009 | 5 | 3 | 3.23245 | -6.52007 | 1.962628 | 1.303923 | 8.487776 | 4.437715
2018-02-23 13:16 | 15625.93 | 840.0001 | 5 | 3 | 3.1712 | -6.520034 | 1.962628 | 1.521228 | 8.487776 | 5.133686
2018-02-23 13:18 | 15745.93 | 960.001 | 5 | 3 | 3.09543 | -6.520058 | 1.962628 | 1.73854 | 8.487776 | 5.814987
2018-02-23 13:20 | 15855.98 | 1070.044 | 5 | 3 | 2.999997 | -6.520063 | 1.962628 | 1.937858 | 8.487776 | 6.423043
2018-02-23 13:22 | 15976.02 | 119.9998 | 6 | 3 | 3.735702 | 0 | 1.962628 | 1.937858 | 8.487776 | 6.423043
2018-02-23 13:24 | 16096.02 | 239.9998 | 6 | 3 | 3.754961 | 0 | 1.962628 | 1.937858 | 8.487776 | 6.423043
2018-02-23 13:25 | 16156.02 | 300.0013 | 6 | 3 | 3.761996 | 0 | 1.962628 | 1.937858 | 8.487776 | 6.423043
2018-02-23 13:25 | 16156.03 | 0.0027 | 7 | 4 | 3.762139 | 0 | 0 | 0 | 0 | 0
2018-02-23 13:27 | 16276.11 | 120.0002 | 2 | 4 | 4.200329 | 3.741508 | 0.1427857 | 0 | 0.5978575 | 0
2018-02-23 13:29 | 16396.11 | 240.0002 | 2 | 4 | 4.200294 | 3.414634 | 0.261465 | 0 | 1.096343 | 0
2018-02-23 13:30 | 16472.23 | 316.1175 | 2 | 4 | 4.200256 | 3.259997 | 0.3320063 | 0 | 1.392634 | 0
2018-02-23 13:32 | 16592.24 | 120.0001 | 3 | 4 | 4.222157 | 3.260058 | 0.4402929 | 0 | 1.848558 | 0
2018-02-23 13:34 | 16712.24 | 240.001 | 3 | 4 | 4.248494 | 3.260053 | 0.5489588 | 0 | 2.308761 | 0
2018-02-23 13:36 | 16832.24 | 360.0002 | 3 | 4 | 4.278828 | 3.26002 | 0.6576253 | 0 | 2.772036 | 0
2018-02-23 13:38 | 16952.24 | 480.0002 | 3 | 4 | 4.313931 | 3.260055 | 0.7662823 | 0 | 3.238826 | 0
2018-02-23 13:40 | 17072.24 | 600.0002 | 3 | 4 | 4.352874 | 3.26003 | 0.874945 | 0 | 3.709677 | 0
2018-02-23 13:42 | 17192.24 | 720.0002 | 3 | 4 | 4.394973 | 3.260114 | 0.9836184 | 0 | 4.184972 | 0
2018-02-23 13:44 | 17312.24 | 840.0002 | 3 | 4 | 4.400264 | 2.889291 | 1.086474 | 0 | 4.637533 | 0
2018-02-23 13:46 | 17432.24 | 960.0005 | 3 | 4 | 4.400228 | 2.553319 | 1.177038 | 0 | 5.036037 | 0
2018-02-23 13:48 | 17552.24 | 1080.001 | 3 | 4 | 4.400264 | 2.274179 | 1.257343 | 0 | 5.389399 | 0
2018-02-23 13:50 | 17672.24 | 1200.0018 | 3 | 4 | 4.40027 | 2.041858 | 1.329169 | 0 | 5.705451 | 0
2018-02-23 13:52 | 17792.24 | 1320.0011 | 3 | 4 | 4.400217 | 1.847308 | 1.393877 | 0 | 5.990181 | 0
2018-02-23 13:54 | 17912.24 | 1440.0002 | 3 | 4 | 4.400245 | 1.684628 | 1.452665 | 0 | 6.248861 | 0
2018-02-23 13:56 | 18032.24 | 1560.0018 | 3 | 4 | 4.400208 | 1.545486 | 1.506444 | 0 | 6.485502 | 0
2018-02-23 13:58 | 18152.24 | 1680.001 | 3 | 4 | 4.400187 | 1.425048 | 1.555907 | 0 | 6.703149 | 0
2018-02-23 14:00 | 18272.24 | 1800.001 | 3 | 4 | 4.400206 | 1.320986 | 1.601644 | 0 | 6.9044 | 0
2018-02-23 14:02 | 18392.24 | 1920.0011 | 3 | 4 | 4.400167 | 1.227063 | 1.644077 | 0 | 7.091114 | 0
2018-02-23 14:04 | 18512.24 | 2040.0002 | 3 | 4 | 4.40019 | 1.144299 | 1.683587 | 0 | 7.264967 | 0
2018-02-23 14:06 | 18632.24 | 2160.0011 | 3 | 4 | 4.400184 | 1.069394 | 1.720464 | 0 | 7.427232 | 0
2018-02-23 14:08 | 18752.24 | 2280.0001 | 3 | 4 | 4.400126 | 1.000056 | 1.754947 | 0 | 7.578964 | 0
2018-02-23 14:10 | 18872.24 | 2400.0007 | 3 | 4 | 4.400184 | 0.9373636 | 1.787227 | 0 | 7.721 | 0
2018-02-23 14:12 | 18992.24 | 2520.001 | 3 | 4 | 4.400223 | 0.878809 | 1.817482 | 0 | 7.854129 | 0
2018-02-23 14:14 | 19112.24 | 2640.0002 | 3 | 4 | 4.400167 | 0.8245859 | 1.845853 | 0 | 7.978967 | 0
2018-02-23 14:16 | 19232.24 | 2760.0009 | 3 | 4 | 4.400175 | 0.7742434 | 1.872478 | 0 | 8.09612 | 0
2018-02-23 14:18 | 19352.24 | 2880.0009 | 3 | 4 | 4.40019 | 0.7280703 | 1.8975 | 0 | 8.20622 | 0
2018-02-23 14:20 | 19472.24 | 3000.0001 | 3 | 4 | 4.400177 | 0.6877375 | 1.921074 | 0 | 8.30995 | 0
2018-02-23 14:22 | 19590.13 | 3117.8879 | 3 | 4 | 4.400184 | 0.6519976 | 1.942995 | 0 | 8.406408 | 0
2018-02-23 14:24 | 19710.17542 | 120.0007 | 4 | 4 | 4.2938 | 0 | 1.942995 | 0 | 8.406408 | 0
2018-02-23 14:26 | 19830.17532 | 240.0006 | 4 | 4 | 4.282125 | 0 | 1.942995 | 0 | 8.406408 | 0
2018-02-23 14:27 | 19890.17682 | 300.0021 | 4 | 4 | 4.278986 | 0 | 1.942995 | 0 | 8.406408 | 0
2018-02-23 14:29 | 20010.25 | 120.0001 | 5 | 4 | 3.513031 | -6.519987 | 1.942995 | 0.2173157 | 8.406408 | 0.777395
2018-02-23 14:31 | 20130.25 | 240.0009 | 5 | 4 | 3.460937 | -6.519992 | 1.942995 | 0.4346388 | 8.406408 | 1.535606
2018-02-23 14:33 | 20250.25 | 360.0009 | 5 | 4 | 3.399224 | -6.519952 | 1.942995 | 0.6519676 | 8.406408 | 2.281061
2018-02-23 14:35 | 20370.25 | 480.0009 | 5 | 4 | 3.340686 | -6.520022 | 1.942995 | 0.8692798 | 8.406408 | 3.013249
2018-02-23 14:37 | 20490.25 | 600.0002 | 5 | 4 | 3.285954 | -6.520002 | 1.942995 | 1.086594 | 8.406408 | 3.733278
2018-02-23 14:39 | 20610.25 | 720.0002 | 5 | 4 | 3.229582 | -6.520048 | 1.942995 | 1.303937 | 8.406408 | 4.441411
2018-02-23 14:41 | 20730.25 | 840.0002 | 5 | 4 | 3.168757 | -6.520187 | 1.942995 | 1.521243 | 8.406408 | 5.136734
2018-02-23 14:43 | 20850.25 | 960.0009 | 5 | 4 | 3.094287 | -6.520086 | 1.942995 | 1.738596 | 8.406408 | 5.817722
2018-02-23 14:45 | 20960.26 | 1070.0112 | 5 | 4 | 2.999999 | -6.520036 | 1.942995 | 1.937813 | 8.406408 | 6.425333
2018-02-23 14:47 | 21080.31 | 120.0007 | 6 | 4 | 3.736004 | 0 | 1.942995 | 1.937813 | 8.406408 | 6.425333
2018-02-23 14:49 | 21200.31 | 240.0007 | 6 | 4 | 3.755289 | 0 | 1.942995 | 1.937813 | 8.406408 | 6.425333
2018-02-23 14:50 | 21260.31 | 300.0022 | 6 | 4 | 3.762384 | 0 | 1.942995 | 1.937813 | 8.406408 | 6.425333
2018-02-23 14:50 | 21260.32112 | 0.0027 | 7 | 5 | 3.762486 | 0 | 0 | 0 | 0 | 0
2018-02-23 14:52 | 21380.40054 | 120.0002 | 2 | 5 | 4.200295 | 3.788768 | 0.1440159 | 0 | 0.6028863 | 0
2018-02-23 14:54 | 21500.40134 | 240.001 | 2 | 5 | 4.200237 | 3.46321 | 0.264329 | 0 | 1.108233 | 0
2018-02-23 14:56 | 21596.89244 | 336.4921 | 2 | 5 | 4.200229 | 3.259997 | 0.3544292 | 0 | 1.486676 | 0
2018-02-23 14:58 | 21716.9 | 120.0001 | 3 | 5 | 4.222829 | 3.259995 | 0.4626901 | 0 | 1.942518 | 0
2018-02-23 15:00 | 21836.9 | 240.0001 | 3 | 5 | 4.250281 | 3.260095 | 0.5713639 | 0 | 2.402886 | 0
2018-02-23 15:02 | 21956.9 | 360.0001 | 3 | 5 | 4.282386 | 3.26007 | 0.6800318 | 0 | 2.866452 | 0
2018-02-23 15:04 | 22076.9 | 480.0002 | 3 | 5 | 4.319166 | 3.260079 | 0.788696 | 0 | 3.333754 | 0
2018-02-23 15:06 | 22196.9 | 600.0001 | 3 | 5 | 4.359528 | 3.260068 | 0.8973526 | 0 | 3.805224 | 0
2018-02-23 15:08 | 22316.9 | 720.0017 | 3 | 5 | 4.400288 | 3.22462 | 1.005983 | 0 | 4.281132 | 0
2018-02-23 15:10 | 22436.91 | 840.0019 | 3 | 5 | 4.400252 | 2.819161 | 1.106332 | 0 | 4.722697 | 0
2018-02-23 15:12 | 22556.9 | 960.0002 | 3 | 5 | 4.40027 | 2.493003 | 1.194702 | 0 | 5.111548 | 0
2018-02-23 15:14 | 22676.9 | 1080.001 | 3 | 5 | 4.400239 | 2.221471 | 1.273121 | 0 | 5.456612 | 0
2018-02-23 15:16 | 22796.9 | 1200.0001 | 3 | 5 | 4.400195 | 1.996593 | 1.3433 | 0 | 5.765416 | 0
2018-02-23 15:18 | 22916.9 | 1320.0003 | 3 | 5 | 4.400226 | 1.80843 | 1.406641 | 0 | 6.044133 | 0
2018-02-23 15:20 | 23036.9 | 1440.0001 | 3 | 5 | 4.400224 | 1.651035 | 1.464215 | 0 | 6.297468 | 0
2018-02-23 15:22 | 23156.9 | 1560.0001 | 3 | 5 | 4.400232 | 1.516795 | 1.51695 | 0 | 6.529517 | 0
2018-02-23 15:24 | 23276.9 | 1680.0001 | 3 | 5 | 4.400169 | 1.398771 | 1.565511 | 0 | 6.743196 | 0
2018-02-23 15:26 | 23396.9 | 1800.0002 | 3 | 5 | 4.400204 | 1.296924 | 1.610409 | 0 | 6.940752 | 0
2018-02-23 15:28 | 23516.9 | 1920.001 | 3 | 5 | 4.400234 | 1.205204 | 1.652081 | 0 | 7.124121 | 0
2018-02-23 15:30 | 23636.9 | 2040.0008 | 3 | 5 | 4.400152 | 1.123064 | 1.69087 | 0 | 7.294796 | 0
2018-02-23 15:32 | 23756.9 | 2160.0017 | 3 | 5 | 4.400187 | 1.049944 | 1.727077 | 0 | 7.454113 | 0
2018-02-23 15:34 | 23876.9 | 2280 | 3 | 5 | 4.400127 | 0.981307 | 1.760916 | 0 | 7.603012 | 0
2018-02-23 15:36 | 23996.9 | 2400 | 3 | 5 | 4.400231 | 0.9208927 | 1.792598 | 0 | 7.742419 | 0
2018-02-23 15:38 | 24116.9 | 2520.0008 | 3 | 5 | 4.400132 | 0.8629065 | 1.822307 | 0 | 7.873146 | 0
2018-02-23 15:40 | 24236.9 | 2640 | 3 | 5 | 4.400172 | 0.8119974 | 1.850204 | 0 | 7.995899 | 0
2018-02-23 15:42 | 24356.9 | 2760.0009 | 3 | 5 | 4.400186 | 0.7674847 | 1.876505 | 0 | 8.111625 | 0
2018-02-23 15:44 | 24476.9 | 2880.0008 | 3 | 5 | 4.400211 | 0.72684 | 1.901395 | 0 | 8.221148 | 0
2018-02-23 15:46 | 24596.9 | 3000.0008 | 3 | 5 | 4.400165 | 0.687603 | 1.924958 | 0 | 8.324828 | 0
2018-02-23 15:47 | 24711.53 | 3114.6286 | 3 | 5 | 4.400166 | 0.6519976 | 1.946271 | 0 | 8.418605 | 0
2018-02-23 15:49 | 24831.58 | 120.0008 | 4 | 5 | 4.295753 | 0 | 1.946271 | 0 | 8.418605 | 0
2018-02-23 15:51 | 24951.58 | 240.0008 | 4 | 5 | 4.284352 | 0 | 1.946271 | 0 | 8.418605 | 0
2018-02-23 15:52 | 25011.58 | 300.0023 | 4 | 5 | 4.281261 | 0 | 1.946271 | 0 | 8.418605 | 0
2018-02-23 15:54 | 25131.66 | 120.0009 | 5 | 5 | 3.520013 | -6.520056 | 1.946271 | 0.2173119 | 8.418605 | 0.7790569
2018-02-23 15:56 | 25251.66 | 240.0009 | 5 | 5 | 3.464343 | -6.520051 | 1.946271 | 0.4346133 | 8.418605 | 1.538368
2018-02-23 15:58 | 25371.66 | 360.0009 | 5 | 5 | 3.398782 | -6.520078 | 1.946271 | 0.6519439 | 8.418605 | 2.284174
2018-02-23 16:00 | 25491.66 | 480.0009 | 5 | 5 | 3.337291 | -6.520155 | 1.946271 | 0.8692545 | 8.418605 | 3.016029
2018-02-23 16:02 | 25611.66 | 600.0002 | 5 | 5 | 3.280252 | -6.520122 | 1.946271 | 1.086578 | 8.418605 | 3.735131
2018-02-23 16:04 | 25731.66 | 720.0001 | 5 | 5 | 3.22451 | -6.520106 | 1.946271 | 1.303933 | 8.418605 | 4.442066
2018-02-23 16:06 | 25851.66 | 840.0002 | 5 | 5 | 3.164291 | -6.520132 | 1.946271 | 1.521237 | 8.418605 | 5.136389
2018-02-23 16:08 | 25971.66 | 960.0009 | 5 | 5 | 3.087673 | -6.520164 | 1.946271 | 1.738588 | 8.418605 | 5.816195
2018-02-23 16:10 | 26072.42 | 1060.7648 | 5 | 5 | 2.999998 | -6.520123 | 1.946271 | 1.921061 | 8.418605 | 6.372122
2018-02-23 16:12 | 26192.47 | 120 | 6 | 5 | 3.738731 | 0 | 1.946271 | 1.921061 | 8.418605 | 6.372122
2018-02-23 16:14 | 26312.47 | 240 | 6 | 5 | 3.758457 | 0 | 1.946271 | 1.921061 | 8.418605 | 6.372122
2018-02-23 16:15 | 26372.47 | 300.0015 | 6 | 5 | 3.765641 | 0 | 1.946271 | 1.921061 | 8.418605 | 6.372122
2018-02-23 16:15 | 26372.47738 | 0.0028 | 7 | 6 | 3.765409 | 0 | 0 | 0 | 0 | 0
2018-02-23 16:17 | 26492.5577 | 120.0011 | 2 | 6 | 4.200307 | 3.73639 | 0.1425889 | 7.229e-09 | 0.5970867 | 2.7221e-08
2018-02-23 16:19 | 26612.5569 | 240.0003 | 2 | 6 | 4.200245 | 3.402829 | 0.2609852 | 7.229e-09 | 1.094383 | 2.7221e-08
2018-02-23 16:20 | 26680.8862 | 308.3296 | 2 | 6 | 4.200247 | 3.259984 | 0.3241854 | 7.229e-09 | 1.35984 | 2.7221e-08
2018-02-23 16:22 | 26800.9 | 120.0019 | 3 | 6 | 4.222816 | 3.260039 | 0.4324745 | 7.229e-09 | 1.815798 | 2.7221e-08
2018-02-23 16:24 | 26920.9 | 240.001 | 3 | 6 | 4.249721 | 3.260026 | 0.5411452 | 7.229e-09 | 2.276114 | 2.7221e-08
2018-02-23 16:26 | 27040.9 | 360.0003 | 3 | 6 | 4.280941 | 3.260041 | 0.6498005 | 7.229e-09 | 2.739528 | 2.7221e-08
2018-02-23 16:28 | 27160.9 | 480.0002 | 3 | 6 | 4.31705 | 3.260056 | 0.758469 | 7.229e-09 | 3.20665 | 2.7221e-08
2018-02-23 16:30 | 27280.9 | 600.0002 | 3 | 6 | 4.357257 | 3.260032 | 0.8671411 | 7.229e-09 | 3.677944 | 2.7221e-08
2018-02-23 16:32 | 27400.9 | 720.0002 | 3 | 6 | 4.400309 | 3.257234 | 0.9757993 | 7.229e-09 | 4.153713 | 2.7221e-08
2018-02-23 16:34 | 27520.9 | 840.001 | 3 | 6 | 4.400291 | 2.837426 | 1.076865 | 7.229e-09 | 4.59843 | 2.7221e-08
2018-02-23 16:36 | 27640.9 | 960.0012 | 3 | 6 | 4.400278 | 2.50538 | 1.165762 | 7.229e-09 | 4.989602 | 2.7221e-08
2018-02-23 16:38 | 27760.9 | 1080.0002 | 3 | 6 | 4.400255 | 2.230302 | 1.244534 | 7.229e-09 | 5.33622 | 2.7221e-08
2018-02-23 16:40 | 27880.9 | 1200.001 | 3 | 6 | 4.40025 | 2.003413 | 1.314957 | 7.229e-09 | 5.646096 | 2.7221e-08
2018-02-23 16:42 | 28000.9 | 1320.001 | 3 | 6 | 4.40022 | 1.814607 | 1.378505 | 7.229e-09 | 5.925723 | 2.7221e-08
2018-02-23 16:44 | 28120.9 | 1440.0027 | 3 | 6 | 4.40022 | 1.654937 | 1.436254 | 7.229e-09 | 6.179833 | 2.7221e-08
2018-02-23 16:46 | 28240.9 | 1560.001 | 3 | 6 | 4.400236 | 1.518063 | 1.489072 | 7.229e-09 | 6.412241 | 2.7221e-08
2018-02-23 16:48 | 28360.9 | 1680.0002 | 3 | 6 | 4.400217 | 1.400837 | 1.537667 | 7.229e-09 | 6.626069 | 2.7221e-08
2018-02-23 16:50 | 28480.9 | 1800.001 | 3 | 6 | 4.400206 | 1.298213 | 1.58261 | 7.229e-09 | 6.823829 | 2.7221e-08
2018-02-23 16:52 | 28600.9 | 1920.0001 | 3 | 6 | 4.400203 | 1.207218 | 1.624331 | 7.229e-09 | 7.007408 | 2.7221e-08
2018-02-23 16:54 | 28720.9 | 2040.0009 | 3 | 6 | 4.400208 | 1.126623 | 1.663201 | 7.229e-09 | 7.178447 | 2.7221e-08
2018-02-23 16:56 | 28840.9 | 2160.0001 | 3 | 6 | 4.400226 | 1.053131 | 1.699499 | 7.229e-09 | 7.338163 | 2.7221e-08
2018-02-23 16:58 | 28960.9 | 2280.0002 | 3 | 6 | 4.40016 | 0.9852066 | 1.733449 | 7.229e-09 | 7.487551 | 2.7221e-08
2018-02-23 17:00 | 29080.9 | 2400.001 | 3 | 6 | 4.400188 | 0.9266281 | 1.765285 | 7.229e-09 | 7.627632 | 2.7221e-08
2018-02-23 17:02 | 29200.9 | 2520.0001 | 3 | 6 | 4.400209 | 0.8758516 | 1.795301 | 7.229e-09 | 7.759708 | 2.7221e-08
2018-02-23 17:04 | 29320.9 | 2640.001 | 3 | 6 | 4.400117 | 0.8278027 | 1.823691 | 7.229e-09 | 7.884631 | 2.7221e-08
2018-02-23 17:06 | 29440.9 | 2760.0001 | 3 | 6 | 4.400095 | 0.7827139 | 1.850555 | 7.229e-09 | 8.002836 | 2.7221e-08
2018-02-23 17:08 | 29560.9 | 2880.0002 | 3 | 6 | 4.400111 | 0.7396383 | 1.875944 | 7.229e-09 | 8.114554 | 2.7221e-08
2018-02-23 17:10 | 29680.9 | 3000.0001 | 3 | 6 | 4.400189 | 0.6982126 | 1.899905 | 7.229e-09 | 8.219986 | 2.7221e-08
2018-02-23 17:12 | 29800.9 | 3120.0002 | 3 | 6 | 4.400248 | 0.6582155 | 1.922484 | 7.229e-09 | 8.319337 | 2.7221e-08
2018-02-23 17:13 | 29815.87 | 3134.9704 | 3 | 6 | 4.400117 | 0.6519995 | 1.925208 | 7.229e-09 | 8.331322 | 2.7221e-08
2018-02-23 17:15 | 29935.92 | 120 | 4 | 6 | 4.296498 | 0 | 1.925208 | 7.229e-09 | 8.331322 | 2.7221e-08
2018-02-23 17:17 | 30055.92 | 239.9999 | 4 | 6 | 4.285272 | 0 | 1.925208 | 7.229e-09 | 8.331322 | 2.7221e-08
2018-02-23 17:18 | 30115.92 | 300.0029 | 4 | 6 | 4.282241 | 0 | 1.925208 | 7.229e-09 | 8.331322 | 2.7221e-08
2018-02-23 17:20 | 30236 | 120.0001 | 5 | 6 | 3.517879 | -6.520076 | 1.925208 | 0.2172901 | 8.331322 | 0.7788548
2018-02-23 17:22 | 30356 | 240.0002 | 5 | 6 | 3.460011 | -6.520133 | 1.925208 | 0.4346422 | 8.331322 | 1.537562
2018-02-23 17:24 | 30476 | 360.0002 | 5 | 6 | 3.394538 | -6.520073 | 1.925208 | 0.6519616 | 8.331322 | 2.282272
2018-02-23 17:26 | 30596 | 480.0009 | 5 | 6 | 3.334495 | -6.520058 | 1.925208 | 0.8692854 | 8.331322 | 3.01337
2018-02-23 17:28 | 30716 | 600.0009 | 5 | 6 | 3.279731 | -6.520105 | 1.925208 | 1.086601 | 8.331322 | 3.732003
2018-02-23 17:30 | 30836 | 720.0001 | 5 | 6 | 3.224357 | -6.520078 | 1.925208 | 1.303949 | 8.331322 | 4.438821
2018-02-23 17:32 | 30956 | 840.0009 | 5 | 6 | 3.163887 | -6.520052 | 1.925208 | 1.521275 | 8.331322 | 5.133132
2018-02-23 17:34 | 31076 | 960.001 | 5 | 6 | 3.089585 | -6.52011 | 1.925208 | 1.738619 | 8.331322 | 5.813029
2018-02-23 17:35 | 31179.25 | 1063.2496 | 5 | 6 | 2.999996 | -6.520056 | 1.925208 | 1.925611 | 8.331322 | 6.38284
2018-02-23 17:37 | 31299.29 | 120.0007 | 6 | 6 | 3.738562 | 0 | 1.925208 | 1.925611 | 8.331322 | 6.38284
2018-02-23 17:39 | 31419.29 | 239.9999 | 6 | 6 | 3.75842 | 0 | 1.925208 | 1.925611 | 8.331322 | 6.38284
2018-02-23 17:40 | 31479.29 | 300.003 | 6 | 6 | 3.765607 | 0 | 1.925208 | 1.925611 | 8.331322 | 6.38284
2018-02-23 17:40 | 31479.3 | 0.0027 | 7 | 7 | 3.765576 | 0 | 0 | 0 | 0 | 0
2018-02-23 17:42 | 31599.38 | 120.0011 | 2 | 7 | 4.200315 | 3.78126 | 0.14376 | 3e-12 | 0.6018734 | 1.2e-11
2018-02-23 17:44 | 31719.38 | 240.001 | 2 | 7 | 4.200289 | 3.445027 | 0.2636571 | 3e-12 | 1.105474 | 1.2e-11
2018-02-23 17:46 | 31803.18 | 323.801 | 2 | 7 | 4.200245 | 3.259995 | 0.3416595 | 3e-12 | 1.433104 | 1.2e-11
2018-02-23 17:48 | 31923.19794 | 120.0007 | 3 | 7 | 4.22355 | 3.260068 | 0.4499485 | 3e-12 | 1.889101 | 1.2e-11
2018-02-23 17:50 | 32043.19784 | 240.0006 | 3 | 7 | 4.251222 | 3.260087 | 0.5586078 | 3e-12 | 2.349498 | 1.2e-11
2018-02-23 17:52 | 32163.19884 | 360.0016 | 3 | 7 | 4.283587 | 3.2601 | 0.6672763 | 3e-12 | 2.813194 | 1.2e-11
2018-02-23 17:54 | 32283.19874 | 480.0015 | 3 | 7 | 4.320345 | 3.260076 | 0.775946 | 3e-12 | 3.280651 | 1.2e-11
2018-02-23 17:56 | 32403.19874 | 600.0015 | 3 | 7 | 4.360609 | 3.260024 | 0.8846145 | 3e-12 | 3.752298 | 1.2e-11
2018-02-23 17:58 | 32523.19794 | 720.0007 | 3 | 7 | 4.400304 | 3.213748 | 0.9932061 | 3e-12 | 4.228134 | 1.2e-11
2018-02-23 18:00 | 32643.19804 | 840.0008 | 3 | 7 | 4.400272 | 2.808513 | 1.09324 | 3e-12 | 4.66831 | 1.2e-11
2018-02-23 18:02 | 32763.19794 | 960.0007 | 3 | 7 | 4.400277 | 2.479411 | 1.181205 | 3e-12 | 5.05538 | 1.2e-11
2018-02-23 18:04 | 32883.19964 | 1080.0024 | 3 | 7 | 4.400221 | 2.204021 | 1.259108 | 3e-12 | 5.398175 | 1.2e-11
2018-02-23 18:06 | 33003.19794 | 1200.0007 | 3 | 7 | 4.400249 | 1.979999 | 1.32873 | 3e-12 | 5.70453 | 1.2e-11
2018-02-23 18:08 | 33123.19864 | 1320.0014 | 3 | 7 | 4.400214 | 1.793515 | 1.391529 | 3e-12 | 5.980857 | 1.2e-11
2018-02-23 18:10 | 33243.19884 | 1440.0016 | 3 | 7 | 4.40023 | 1.63652 | 1.448615 | 3e-12 | 6.23205 | 1.2e-11
2018-02-23 18:12 | 33363.19844 | 1560.0012 | 3 | 7 | 4.400253 | 1.503522 | 1.500882 | 3e-12 | 6.462036 | 1.2e-11
2018-02-23 18:14 | 33483.19794 | 1680.0007 | 3 | 7 | 4.400142 | 1.386507 | 1.549008 | 3e-12 | 6.673802 | 1.2e-11
2018-02-23 18:16 | 33603.19804 | 1800.0008 | 3 | 7 | 4.400238 | 1.285051 | 1.593506 | 3e-12 | 6.869599 | 1.2e-11
2018-02-23 18:18 | 33723.19794 | 1920.0007 | 3 | 7 | 4.400239 | 1.1943 | 1.634784 | 3e-12 | 7.051231 | 1.2e-11
2018-02-23 18:20 | 33843.19874 | 2040.0015 | 3 | 7 | 4.400215 | 1.115501 | 1.673231 | 3e-12 | 7.220407 | 1.2e-11
2018-02-23 18:22 | 33963.19864 | 2160.0014 | 3 | 7 | 4.400133 | 1.048541 | 1.709259 | 3e-12 | 7.378936 | 1.2e-11
2018-02-23 18:24 | 34083.19794 | 2280.0007 | 3 | 7 | 4.400169 | 0.9900217 | 1.743221 | 3e-12 | 7.528372 | 1.2e-11
2018-02-23 18:26 | 34203.19794 | 2400.0007 | 3 | 7 | 4.400151 | 0.9342012 | 1.775289 | 3e-12 | 7.669478 | 1.2e-11
2018-02-23 18:28 | 34323.19864 | 2520.0014 | 3 | 7 | 4.40023 | 0.8819838 | 1.805546 | 3e-12 | 7.802615 | 1.2e-11
2018-02-23 18:30 | 34443.19784 | 2640.0006 | 3 | 7 | 4.400206 | 0.8302202 | 1.834059 | 3e-12 | 7.928079 | 1.2e-11
2018-02-23 18:32 | 34563.19794 | 2760.0007 | 3 | 7 | 4.400155 | 0.7810612 | 1.860903 | 3e-12 | 8.046195 | 1.2e-11
2018-02-23 18:34 | 34683.19874 | 2880.0015 | 3 | 7 | 4.400115 | 0.7337704 | 1.886153 | 3e-12 | 8.157301 | 1.2e-11
2018-02-23 18:36 | 34803.19864 | 3000.0014 | 3 | 7 | 4.400171 | 0.6892576 | 1.909878 | 3e-12 | 8.261693 | 1.2e-11
2018-02-23 18:37 | 34898.87524 | 3095.678 | 3 | 7 | 4.40013 | 0.6519995 | 1.927705 | 3e-12 | 8.340135 | 1.2e-11
2018-02-23 18:39 | 35018.92 | 120 | 4 | 7 | 4.297031 | 0 | 1.927706 | 3e-12 | 8.340139 | 1.2e-11
2018-02-23 18:41 | 35138.92 | 240.0009 | 4 | 7 | 4.285884 | 0 | 1.927706 | 3e-12 | 8.340139 | 1.2e-11
2018-02-23 18:42 | 35198.92 | 300.0023 | 4 | 7 | 4.282909 | 0 | 1.927706 | 3e-12 | 8.340139 | 1.2e-11
2018-02-23 18:44 | 35319 | 120.0002 | 5 | 7 | 3.514881 | -6.520088 | 1.927706 | 0.2173262 | 8.340139 | 0.778208
2018-02-23 18:46 | 35439 | 240.0001 | 5 | 7 | 3.457937 | -6.520012 | 1.927706 | 0.4346312 | 8.340139 | 1.536229
2018-02-23 18:48 | 35559 | 360.0002 | 5 | 7 | 3.393438 | -6.520116 | 1.927706 | 0.6519605 | 8.340139 | 2.280695
2018-02-23 18:50 | 35679 | 480.0001 | 5 | 7 | 3.333752 | -6.520093 | 1.927706 | 0.8693147 | 8.340139 | 3.011602
2018-02-23 18:52 | 35799.01 | 600.001 | 5 | 7 | 3.277741 | -6.520068 | 1.927706 | 1.086613 | 8.340139 | 3.729914
2018-02-23 18:54 | 35919 | 720.0001 | 5 | 7 | 3.221838 | -6.520073 | 1.927706 | 1.303949 | 8.340139 | 4.436251
2018-02-23 18:56 | 36039 | 840.0002 | 5 | 7 | 3.159439 | -6.520058 | 1.927706 | 1.521292 | 8.340139 | 5.12992
2018-02-23 18:58 | 36159.01 | 960.0017 | 5 | 7 | 3.082301 | -6.52012 | 1.927706 | 1.738607 | 8.340139 | 5.808504
2018-02-23 19:00 | 36253.82 | 1054.8136 | 5 | 7 | 2.999998 | -6.520122 | 1.927706 | 1.91033 | 8.340139 | 6.331074
2018-02-23 19:02 | 36373.85974 | 119.9999 | 6 | 7 | 3.740562 | 0 | 1.927706 | 1.91033 | 8.340139 | 6.331074
2018-02-23 19:04 | 36493.86054 | 240.0007 | 6 | 7 | 3.760722 | 0 | 1.927706 | 1.91033 | 8.340139 | 6.331074
2018-02-23 19:05 | 36553.86194 | 300.0021 | 6 | 7 | 3.767959 | 0 | 1.927706 | 1.91033 | 8.340139 | 6.331074
2018-02-23 19:05 | 36553.87 | 0.0028 | 7 | 8 | 3.768019 | 0 | 0 | 0 | 0 | 0
2018-02-23 19:07 | 36673.95 | 120.0011 | 2 | 8 | 4.200281 | 3.721862 | 0.1421721 | 0 | 0.5953966 | 0
2018-02-23 19:09 | 36793.95 | 240.0012 | 2 | 8 | 4.200267 | 3.386786 | 0.2600857 | 0 | 1.090666 | 0
2018-02-23 19:10 | 36853.22 | 299.269 | 2 | 8 | 4.200262 | 3.259988 | 0.3147782 | 0 | 1.320388 | 0
2018-02-23 19:12 | 36973.23 | 120.0001 | 3 | 8 | 4.222816 | 3.260137 | 0.4230573 | 0 | 1.776315 | 0
2018-02-23 19:14 | 37093.23 | 240.0009 | 3 | 8 | 4.249883 | 3.260093 | 0.5317205 | 0 | 2.236612 | 0
2018-02-23 19:16 | 37213.23 | 360.0009 | 3 | 8 | 4.281375 | 3.260137 | 0.6403857 | 0 | 2.700094 | 0
2018-02-23 19:18 | 37333.23 | 480.0009 | 3 | 8 | 4.31776 | 3.26007 | 0.7490569 | 0 | 3.167291 | 0
2018-02-23 19:20 | 37453.23 | 600.0001 | 3 | 8 | 4.358016 | 3.260108 | 0.8577164 | 0 | 3.638612 | 0
2018-02-23 19:22 | 37573.23 | 720.0009 | 3 | 8 | 4.400279 | 3.243913 | 0.9663801 | 0 | 4.114503 | 0
2018-02-23 19:24 | 37693.23 | 840.0001 | 3 | 8 | 4.40029 | 2.825765 | 1.067072 | 0 | 4.557574 | 0
2018-02-23 19:26 | 37813.23 | 960.0008 | 3 | 8 | 4.400253 | 2.492404 | 1.155542 | 0 | 4.946866 | 0
2018-02-23 19:28 | 37933.23 | 1080.0009 | 3 | 8 | 4.400278 | 2.218053 | 1.233901 | 0 | 5.291666 | 0
2018-02-23 19:30 | 38053.23 | 1200.0001 | 3 | 8 | 4.400183 | 1.990329 | 1.303927 | 0 | 5.5998 | 0
2018-02-23 19:32 | 38173.23 | 1320.0002 | 3 | 8 | 4.400237 | 1.802915 | 1.367056 | 0 | 5.877581 | 0
2018-02-23 19:34 | 38293.23 | 1440.0008 | 3 | 8 | 4.400267 | 1.645615 | 1.424449 | 0 | 6.130123 | 0
2018-02-23 19:36 | 38413.23 | 1560.0001 | 3 | 8 | 4.400248 | 1.5106 | 1.476968 | 0 | 6.36122 | 0
2018-02-23 19:38 | 38533.23 | 1680.0001 | 3 | 8 | 4.400223 | 1.394078 | 1.525316 | 0 | 6.573962 | 0
2018-02-23 19:40 | 38653.23 | 1800 | 3 | 8 | 4.4002 | 1.293984 | 1.570072 | 0 | 6.770895 | 0
2018-02-23 19:42 | 38773.23 | 1920.0001 | 3 | 8 | 4.4002 | 1.210058 | 1.611771 | 0 | 6.95438 | 0
2018-02-23 19:44 | 38893.23 | 2040.0008 | 3 | 8 | 4.400227 | 1.137519 | 1.650868 | 0 | 7.126415 | 0
2018-02-23 19:46 | 39013.23 | 2160.0001 | 3 | 8 | 4.400169 | 1.070646 | 1.687656 | 0 | 7.288288 | 0
2018-02-23 19:48 | 39133.23 | 2280.0008 | 3 | 8 | 4.400216 | 1.008288 | 1.722292 | 0 | 7.440692 | 0
2018-02-23 19:50 | 39253.23 | 2400 | 3 | 8 | 4.400177 | 0.948493 | 1.754886 | 0 | 7.584113 | 0
2018-02-23 19:52 | 39373.23 | 2520.0001 | 3 | 8 | 4.400166 | 0.8915911 | 1.785551 | 0 | 7.719044 | 0
2018-02-23 19:54 | 39493.23 | 2640.0008 | 3 | 8 | 4.400184 | 0.8384361 | 1.814367 | 0 | 7.845838 | 0
2018-02-23 19:56 | 39613.23 | 2760.0009 | 3 | 8 | 4.400154 | 0.7855358 | 1.841423 | 0 | 7.964891 | 0
2018-02-23 19:58 | 39733.23 | 2880 | 3 | 8 | 4.400214 | 0.7340364 | 1.866742 | 0 | 8.076296 | 0
2018-02-23 20:00 | 39853.23 | 3000.0001 | 3 | 8 | 4.400187 | 0.6830816 | 1.890339 | 0 | 8.180127 | 0
2018-02-23 20:01 | 39932.2 | 3078.9687 | 3 | 8 | 4.400187 | 0.6519995 | 1.904973 | 0 | 8.24452 | 0
2018-02-23 20:03 | 40052.25 | 120.0007 | 4 | 8 | 4.295588 | 0 | 1.904973 | 0 | 8.24452 | 0
2018-02-23 20:05 | 40172.25 | 240.0006 | 4 | 8 | 4.284267 | 0 | 1.904973 | 0 | 8.24452 | 0
2018-02-23 20:06 | 40232.25 | 300.0022 | 4 | 8 | 4.28124 | 0 | 1.904973 | 0 | 8.24452 | 0
2018-02-23 20:08 | 40352.32572 | 120.0009 | 5 | 8 | 3.51188 | -6.520182 | 1.904973 | 0.2173029 | 8.24452 | 0.7773625
2018-02-23 20:10 | 40472.32492 | 240.0001 | 5 | 8 | 3.456799 | -6.520122 | 1.904973 | 0.4346229 | 8.24452 | 1.534993
2018-02-23 20:12 | 40592.32492 | 360.0001 | 5 | 8 | 3.393489 | -6.520105 | 1.904973 | 0.651975 | 8.24452 | 2.279425
2018-02-23 20:14 | 40712.32502 | 480.0002 | 5 | 8 | 3.334496 | -6.520116 | 1.904973 | 0.8692768 | 8.24452 | 3.010336
2018-02-23 20:16 | 40832.32582 | 600.001 | 5 | 8 | 3.279376 | -6.520113 | 1.904973 | 1.086637 | 8.24452 | 3.729115
2018-02-23 20:18 | 40952.32572 | 720.0009 | 5 | 8 | 3.224857 | -6.520142 | 1.904973 | 1.303951 | 8.24452 | 4.435847
2018-02-23 20:20 | 41072.32582 | 840.001 | 5 | 8 | 3.162124 | -6.520138 | 1.904973 | 1.521265 | 8.24452 | 5.130066
2018-02-23 20:22 | 41192.32492 | 960.0001 | 5 | 8 | 3.084796 | -6.520144 | 1.904973 | 1.7386 | 8.24452 | 5.809271
2018-02-23 20:24 | 41287.66172 | 1055.3369 | 5 | 8 | 2.999994 | -6.520113 | 1.904973 | 1.911294 | 8.24452 | 6.335089
2018-02-23 20:26 | 41407.71 | 120.0017 | 6 | 8 | 3.739594 | 0 | 1.904973 | 1.911294 | 8.24452 | 6.335089
2018-02-23 20:28 | 41527.71 | 240.0018 | 6 | 8 | 3.759692 | 0 | 1.904973 | 1.911294 | 8.24452 | 6.335089
2018-02-23 20:29 | 41587.71 | 300.0031 | 6 | 8 | 3.766913 | 0 | 1.904973 | 1.911294 | 8.24452 | 6.335089
2018-02-23 20:29 | 41587.72 | 0.0027 | 7 | 9 | 3.766868 | 0 | 0 | 0 | 0 | 0
2018-02-23 20:31 | 41707.8 | 120.0008 | 2 | 9 | 4.200268 | 3.73916 | 0.1426818 | 2.38e-10 | 0.5974727 | 8.97e-10
2018-02-23 20:33 | 41827.8 | 240.0001 | 2 | 9 | 4.200231 | 3.40515 | 0.2611697 | 2.38e-10 | 1.095154 | 8.97e-10
2018-02-23 20:34 | 41895.69 | 307.8896 | 2 | 9 | 4.200261 | 3.25999 | 0.323998 | 2.38e-10 | 1.359049 | 8.97e-10
2018-02-23 20:36 | 42015.7 | 120.0009 | 3 | 9 | 4.223071 | 3.260137 | 0.4322809 | 2.38e-10 | 1.815011 | 8.97e-10
2018-02-23 20:38 | 42135.7 | 240.0009 | 3 | 9 | 4.250142 | 3.260085 | 0.5409498 | 2.38e-10 | 2.275362 | 8.97e-10
2018-02-23 20:40 | 42255.7 | 360.0001 | 3 | 9 | 4.281731 | 3.26011 | 0.6496126 | 2.38e-10 | 2.738863 | 8.97e-10
2018-02-23 20:42 | 42375.7 | 480.001 | 3 | 9 | 4.317883 | 3.260108 | 0.7582761 | 2.38e-10 | 3.206049 | 8.97e-10
2018-02-23 20:44 | 42495.7 | 600.0008 | 3 | 9 | 4.358167 | 3.260055 | 0.8669469 | 2.38e-10 | 3.677435 | 8.97e-10
2018-02-23 20:46 | 42615.7 | 720.001 | 3 | 9 | 4.400289 | 3.243079 | 0.9756085 | 2.38e-10 | 4.15333 | 8.97e-10
2018-02-23 20:48 | 42735.7 | 840 | 3 | 9 | 4.40028 | 2.826364 | 1.076341 | 2.38e-10 | 4.596583 | 8.97e-10
2018-02-23 20:50 | 42855.7 | 960.0002 | 3 | 9 | 4.4003 | 2.495521 | 1.164828 | 2.38e-10 | 4.985949 | 8.97e-10
2018-02-23 20:52 | 42975.7 | 1080.0001 | 3 | 9 | 4.400235 | 2.220281 | 1.243264 | 2.38e-10 | 5.331089 | 8.97e-10
2018-02-23 20:54 | 43095.7 | 1200.0008 | 3 | 9 | 4.400258 | 1.994855 | 1.313402 | 2.38e-10 | 5.639711 | 8.97e-10
2018-02-23 20:56 | 43215.7 | 1320.0008 | 3 | 9 | 4.400247 | 1.804922 | 1.376599 | 2.38e-10 | 5.917795 | 8.97e-10
2018-02-23 20:58 | 43335.7 | 1440.0009 | 3 | 9 | 4.400203 | 1.646152 | 1.434035 | 2.38e-10 | 6.170527 | 8.97e-10
2018-02-23 21:00 | 43455.7 | 1560.0008 | 3 | 9 | 4.400249 | 1.514229 | 1.486642 | 2.38e-10 | 6.402007 | 8.97e-10
2018-02-23 21:02 | 43575.7 | 1680.0009 | 3 | 9 | 4.400228 | 1.403341 | 1.535199 | 2.38e-10 | 6.615669 | 8.97e-10
2018-02-23 21:04 | 43695.7 | 1800 | 3 | 9 | 4.400241 | 1.310104 | 1.580367 | 2.38e-10 | 6.814414 | 8.97e-10
2018-02-23 21:06 | 43815.7 | 1920.0001 | 3 | 9 | 4.400208 | 1.227166 | 1.622621 | 2.38e-10 | 7.000342 | 8.97e-10
2018-02-23 21:08 | 43935.7 | 2040.0009 | 3 | 9 | 4.400222 | 1.150504 | 1.662223 | 2.38e-10 | 7.174599 | 8.97e-10
2018-02-23 21:10 | 44055.7 | 2160.0017 | 3 | 9 | 4.400139 | 1.078902 | 1.699369 | 2.38e-10 | 7.338047 | 8.97e-10
2018-02-23 21:12 | 44175.7 | 2280.0009 | 3 | 9 | 4.400203 | 1.012625 | 1.734201 | 2.38e-10 | 7.491313 | 8.97e-10
2018-02-23 21:14 | 44295.7 | 2400 | 3 | 9 | 4.400166 | 0.948925 | 1.766887 | 2.38e-10 | 7.635137 | 8.97e-10
2018-02-23 21:16 | 44415.7 | 2520.0001 | 3 | 9 | 4.400126 | 0.8871593 | 1.797495 | 2.38e-10 | 7.769822 | 8.97e-10
2018-02-23 21:18 | 44535.7 | 2640.0009 | 3 | 9 | 4.400116 | 0.8270826 | 1.826099 | 2.38e-10 | 7.895682 | 8.97e-10
2018-02-23 21:20 | 44655.7 | 2760.0008 | 3 | 9 | 4.400196 | 0.7703123 | 1.852721 | 2.38e-10 | 8.012825 | 8.97e-10
2018-02-23 21:22 | 44775.7 | 2880.0001 | 3 | 9 | 4.400163 | 0.7169952 | 1.877492 | 2.38e-10 | 8.121819 | 8.97e-10
2018-02-23 21:24 | 44895.7 | 3000.0009 | 3 | 9 | 4.400189 | 0.6689043 | 1.900572 | 2.38e-10 | 8.223376 | 8.97e-10
2018-02-23 21:25 | 44940.2 | 3044.4984 | 3 | 9 | 4.400179 | 0.6519995 | 1.90873 | 2.38e-10 | 8.259274 | 8.97e-10
2018-02-23 21:27 | 45060.24684 | 119.9998 | 4 | 9 | 4.295085 | 0 | 1.90873 | 2.38e-10 | 8.259274 | 8.97e-10
2018-02-23 21:29 | 45180.24694 | 239.9999 | 4 | 9 | 4.283663 | 0 | 1.90873 | 2.38e-10 | 8.259274 | 8.97e-10
2018-02-23 21:30 | 45240.24914 | 300.0021 | 4 | 9 | 4.280587 | 0 | 1.90873 | 2.38e-10 | 8.259274 | 8.97e-10
2018-02-23 21:32 | 45360.33 | 120.001 | 5 | 9 | 3.511294 | -6.520116 | 1.90873 | 0.2172905 | 8.259274 | 0.7772013
2018-02-23 21:34 | 45480.33 | 240.0001 | 5 | 9 | 3.45656 | -6.520142 | 1.90873 | 0.4346185 | 8.259274 | 1.53473
2018-02-23 21:36 | 45600.33 | 360.001 | 5 | 9 | 3.392787 | -6.520157 | 1.90873 | 0.65197 | 8.259274 | 2.279043
2018-02-23 21:38 | 45720.33 | 480.0002 | 5 | 9 | 3.332747 | -6.520133 | 1.90873 | 0.8692927 | 8.259274 | 3.009771
2018-02-23 21:40 | 45840.33 | 600.0018 | 5 | 9 | 3.277111 | -6.520115 | 1.90873 | 1.086646 | 8.259274 | 3.72805
2018-02-23 21:42 | 45960.33 | 720.0002 | 5 | 9 | 3.221128 | -6.5201 | 1.90873 | 1.303961 | 8.259274 | 4.434169
2018-02-23 21:44 | 46080.33 | 840.0009 | 5 | 9 | 3.158509 | -6.520108 | 1.90873 | 1.521299 | 8.259274 | 5.127662
2018-02-23 21:46 | 46200.33 | 960.0001 | 5 | 9 | 3.07815 | -6.520012 | 1.90873 | 1.738628 | 8.259274 | 5.805867
2018-02-23 21:47 | 46286.78 | 1046.456 | 5 | 9 | 2.999996 | -6.520078 | 1.90873 | 1.895189 | 8.259274 | 6.28194
2018-02-23 21:49 | 46406.82822 | 120.0009 | 6 | 9 | 3.741152 | 0 | 1.90873 | 1.895189 | 8.259274 | 6.28194
2018-02-23 21:51 | 46526.82732 | 240 | 6 | 9 | 3.761595 | 0 | 1.90873 | 1.895189 | 8.259274 | 6.28194
2018-02-23 21:52 | 46586.82962 | 300.0023 | 6 | 9 | 3.768784 | 0 | 1.90873 | 1.895189 | 8.259274 | 6.28194
2018-02-23 21:52 | 46586.84 | 0.0026 | 7 | 10 | 3.7688 | 0 | 0 | 0 | 0 | 0
2018-02-23 21:54 | 46706.92 | 120.0012 | 2 | 10 | 4.200329 | 3.692096 | 0.141247 | 1.472e-09 | 0.5916216 | 5.549e-09
2018-02-23 21:56 | 46826.92 | 240.0004 | 2 | 10 | 4.200283 | 3.369107 | 0.2583574 | 1.472e-09 | 1.083516 | 5.549e-09
2018-02-23 21:57 | 46878.43 | 291.5137 | 2 | 10 | 4.200269 | 3.259994 | 0.3057634 | 1.472e-09 | 1.282633 | 5.549e-09
2018-02-23 21:59 | 46998.45 | 120.0011 | 3 | 10 | 4.222392 | 3.260131 | 0.4140486 | 1.472e-09 | 1.73857 | 5.549e-09
2018-02-23 22:01 | 47118.45 | 240.001 | 3 | 10 | 4.248878 | 3.260085 | 0.5227236 | 1.472e-09 | 2.198845 | 5.549e-09
2018-02-23 22:03 | 47238.45 | 360.0002 | 3 | 10 | 4.279865 | 3.260091 | 0.631383 | 1.472e-09 | 2.662163 | 5.549e-09
2018-02-23 22:05 | 47358.45 | 480.001 | 3 | 10 | 4.316011 | 3.260098 | 0.7400539 | 1.472e-09 | 3.129184 | 5.549e-09
2018-02-23 22:07 | 47478.45 | 600.0002 | 3 | 10 | 4.356531 | 3.260093 | 0.8487206 | 1.472e-09 | 3.600364 | 5.549e-09
2018-02-23 22:09 | 47598.45 | 720.001 | 3 | 10 | 4.400286 | 3.259324 | 0.9573798 | 1.472e-09 | 4.076103 | 5.549e-09
2018-02-23 22:11 | 47718.45 | 840.001 | 3 | 10 | 4.400257 | 2.834569 | 1.058462 | 1.472e-09 | 4.520894 | 5.549e-09
2018-02-23 22:13 | 47838.45 | 960.0002 | 3 | 10 | 4.400192 | 2.498979 | 1.147201 | 1.472e-09 | 4.911368 | 5.549e-09
2018-02-23 22:15 | 47958.45 | 1080.0001 | 3 | 10 | 4.400297 | 2.223519 | 1.225749 | 1.472e-09 | 5.257001 | 5.549e-09
2018-02-23 22:17 | 48078.45 | 1200.0002 | 3 | 10 | 4.400269 | 1.994895 | 1.295907 | 1.472e-09 | 5.565715 | 5.549e-09
2018-02-23 22:19 | 48198.45 | 1320.001 | 3 | 10 | 4.400234 | 1.809139 | 1.359188 | 1.472e-09 | 5.844162 | 5.549e-09
2018-02-23 22:21 | 48318.45 | 1440.0017 | 3 | 10 | 4.400234 | 1.655409 | 1.416826 | 1.472e-09 | 6.097782 | 5.549e-09
2018-02-23 22:23 | 48438.45 | 1560.001 | 3 | 10 | 4.400211 | 1.528553 | 1.469814 | 1.472e-09 | 6.330941 | 5.549e-09
2018-02-23 22:25 | 48558.45 | 1680.0009 | 3 | 10 | 4.400208 | 1.421278 | 1.518943 | 1.472e-09 | 6.547119 | 5.549e-09
2018-02-23 22:27 | 48678.45 | 1800.0002 | 3 | 10 | 4.400229 | 1.326294 | 1.564709 | 1.472e-09 | 6.748498 | 5.549e-09
2018-02-23 22:29 | 48798.45 | 1920.0001 | 3 | 10 | 4.40021 | 1.238862 | 1.607432 | 1.472e-09 | 6.936492 | 5.549e-09
2018-02-23 22:31 | 48918.45 | 2040.0002 | 3 | 10 | 4.400214 | 1.157775 | 1.647359 | 1.472e-09 | 7.112175 | 5.549e-09
2018-02-23 22:33 | 49038.45 | 2160.001 | 3 | 10 | 4.400208 | 1.083472 | 1.684693 | 1.472e-09 | 7.276453 | 5.549e-09
2018-02-23 22:35 | 49158.45 | 2280.0001 | 3 | 10 | 4.400193 | 1.012177 | 1.719606 | 1.472e-09 | 7.430078 | 5.549e-09
2018-02-23 22:37 | 49278.45 | 2400.0001 | 3 | 10 | 4.400198 | 0.9445686 | 1.752203 | 1.472e-09 | 7.573508 | 5.549e-09
2018-02-23 22:39 | 49398.45 | 2520.0001 | 3 | 10 | 4.400184 | 0.8787947 | 1.782581 | 1.472e-09 | 7.707181 | 5.549e-09
2018-02-23 22:41 | 49518.45 | 2640.0001 | 3 | 10 | 4.400171 | 0.8171043 | 1.810834 | 1.472e-09 | 7.831499 | 5.549e-09
2018-02-23 22:43 | 49638.45 | 2760.001 | 3 | 10 | 4.400156 | 0.7619209 | 1.837145 | 1.472e-09 | 7.947268 | 5.549e-09
2018-02-23 22:45 | 49758.45 | 2880.0002 | 3 | 10 | 4.400133 | 0.7118654 | 1.861701 | 1.472e-09 | 8.055321 | 5.549e-09
2018-02-23 22:47 | 49878.45 | 3000.0001 | 3 | 10 | 4.400159 | 0.6664715 | 1.884664 | 1.472e-09 | 8.156361 | 5.549e-09
2018-02-23 22:48 | 49918.05 | 3039.6088 | 3 | 10 | 4.400159 | 0.6519947 | 1.891918 | 1.472e-09 | 8.188279 | 5.549e-09
2018-02-23 22:50 | 50038.1 | 119.9998 | 4 | 10 | 4.294212 | 0 | 1.891919 | 1.472e-09 | 8.188286 | 5.549e-09
2018-02-23 22:52 | 50158.1 | 239.9998 | 4 | 10 | 4.282661 | 0 | 1.891919 | 1.472e-09 | 8.188286 | 5.549e-09
2018-02-23 22:53 | 50218.1 | 300.0021 | 4 | 10 | 4.279552 | 0 | 1.891919 | 1.472e-09 | 8.188286 | 5.549e-09
2018-02-23 22:55 | 50338.18 | 120.0001 | 5 | 10 | 3.510699 | -6.520185 | 1.891919 | 0.217301 | 8.188286 | 0.7768552
2018-02-23 22:57 | 50458.18 | 240.001 | 5 | 10 | 3.456443 | -6.52013 | 1.891919 | 0.4346483 | 8.188286 | 1.534428
2018-02-23 22:59 | 50578.18 | 360.0002 | 5 | 10 | 3.393567 | -6.520147 | 1.891919 | 0.6519809 | 8.188286 | 2.278788
2018-02-23 23:01 | 50698.18 | 480.001 | 5 | 10 | 3.333692 | -6.520174 | 1.891919 | 0.8693031 | 8.188286 | 3.009604
2018-02-23 23:03 | 50818.18 | 600.0001 | 5 | 10 | 3.278343 | -6.520128 | 1.891919 | 1.086602 | 8.188286 | 3.728005
2018-02-23 23:05 | 50938.18 | 720.0009 | 5 | 10 | 3.221756 | -6.520076 | 1.891919 | 1.303962 | 8.188286 | 4.434497
2018-02-23 23:07 | 51058.18 | 840.001 | 5 | 10 | 3.158079 | -6.520098 | 1.891919 | 1.521308 | 8.188286 | 5.12803
2018-02-23 23:09 | 51178.18 | 960.0002 | 5 | 10 | 3.078727 | -6.52008 | 1.891919 | 1.73861 | 8.188286 | 5.806078
2018-02-23 23:10 | 51266.34 | 1048.1584 | 5 | 10 | 3 | -6.52007 | 1.891919 | 1.898286 | 8.188286 | 6.291728
2018-02-23 23:12 | 51386.38 | 119.9999 | 6 | 10 | 3.740318 | 0 | 1.891919 | 1.898286 | 8.188286 | 6.291728
2018-02-23 23:14 | 51506.38 | 240.0006 | 6 | 10 | 3.760678 | 0 | 1.891919 | 1.898286 | 8.188286 | 6.291728
2018-02-23 23:15 | 51566.38 | 300.0021 | 6 | 10 | 3.767884 | 0 | 1.891919 | 1.898286 | 8.188286 | 6.291728
2018-02-23 23:15 | 51566.39 | 0.0026 | 7 | 11 | 3.76766 | 0 | 0 | 0 | 0 | 0
2018-02-23 23:17 | 51686.47 | 120.0012 | 2 | 11 | 4.200296 | 3.711764 | 0.141785 | 2.511e-09 | 0.5938199 | 9.461e-09
2018-02-23 23:19 | 51806.47 | 240.0004 | 2 | 11 | 4.200237 | 3.38548 | 0.2595312 | 2.511e-09 | 1.088385 | 9.461e-09
2018-02-23 23:20 | 51865.95 | 299.4754 | 2 | 11 | 4.200245 | 3.259992 | 0.3144202 | 2.511e-09 | 1.318933 | 9.461e-09
2018-02-23 23:22 | 51985.96 | 120.0001 | 3 | 11 | 4.222625 | 3.260055 | 0.4227008 | 2.511e-09 | 1.774855 | 9.461e-09
2018-02-23 23:24 | 52105.96 | 240.0001 | 3 | 11 | 4.249335 | 3.260039 | 0.5313639 | 2.511e-09 | 2.23512 | 9.461e-09
2018-02-23 23:26 | 52225.96 | 360.0009 | 3 | 11 | 4.280639 | 3.260142 | 0.6400256 | 2.511e-09 | 2.698519 | 9.461e-09
2018-02-23 23:28 | 52345.96 | 480.0008 | 3 | 11 | 4.316916 | 3.260129 | 0.7486954 | 2.511e-09 | 3.165627 | 9.461e-09
2018-02-23 23:30 | 52465.96 | 600.0008 | 3 | 11 | 4.357282 | 3.260123 | 0.8573599 | 2.511e-09 | 3.63688 | 9.461e-09
2018-02-23 23:32 | 52585.96 | 720 | 3 | 11 | 4.400263 | 3.258594 | 0.96602 | 2.511e-09 | 4.11266 | 9.461e-09
2018-02-23 23:34 | 52705.96 | 840.0009 | 3 | 11 | 4.400278 | 2.836417 | 1.067152 | 2.511e-09 | 4.557667 | 9.461e-09
2018-02-23 23:36 | 52825.96 | 960 | 3 | 11 | 4.400311 | 2.502074 | 1.155941 | 2.511e-09 | 4.948364 | 9.461e-09
2018-02-23 23:38 | 52945.96 | 1080.0008 | 3 | 11 | 4.400246 | 2.229409 | 1.234642 | 2.511e-09 | 5.29467 | 9.461e-09
2018-02-23 23:40 | 53065.96 | 1200.0009 | 3 | 11 | 4.400248 | 2.006536 | 1.305125 | 2.511e-09 | 5.604815 | 9.461e-09
2018-02-23 23:42 | 53185.96 | 1320.0008 | 3 | 11 | 4.400218 | 1.825512 | 1.368873 | 2.511e-09 | 5.885318 | 9.461e-09
2018-02-23 23:44 | 53305.96 | 1440.0001 | 3 | 11 | 4.400241 | 1.677521 | 1.427183 | 2.511e-09 | 6.141897 | 9.461e-09
2018-02-23 23:46 | 53425.96 | 1560.0008 | 3 | 11 | 4.400264 | 1.54938 | 1.480892 | 2.511e-09 | 6.378227 | 9.461e-09
2018-02-23 23:48 | 53545.96 | 1680.0001 | 3 | 11 | 4.4002 | 1.435107 | 1.530587 | 2.511e-09 | 6.596894 | 9.461e-09
2018-02-23 23:50 | 53665.96 | 1800.0008 | 3 | 11 | 4.400191 | 1.333585 | 1.576699 | 2.511e-09 | 6.799797 | 9.461e-09
2018-02-23 23:52 | 53785.96 | 1920.0001 | 3 | 11 | 4.400193 | 1.241553 | 1.619603 | 2.511e-09 | 6.988583 | 9.461e-09
2018-02-23 23:54 | 53905.96 | 2040 | 3 | 11 | 4.400205 | 1.155303 | 1.659533 | 2.511e-09 | 7.164281 | 9.461e-09
2018-02-23 23:56 | 54025.96 | 2160.0008 | 3 | 11 | 4.400226 | 1.076298 | 1.696698 | 2.511e-09 | 7.327815 | 9.461e-09
2018-02-23 23:58 | 54145.96 | 2280.0001 | 3 | 11 | 4.400216 | 1.001629 | 1.731299 | 2.511e-09 | 7.480068 | 9.461e-09
2018-02-24 | 54265.96 | 2400.0008 | 3 | 11 | 4.400204 | 0.9306402 | 1.763485 | 2.511e-09 | 7.621691 | 9.461e-09
2018-02-24 00:02 | 54385.96 | 2520.0009 | 3 | 11 | 4.400205 | 0.8648653 | 1.793394 | 2.511e-09 | 7.753297 | 9.461e-09
2018-02-24 00:04 | 54505.96 | 2640.0001 | 3 | 11 | 4.400167 | 0.806797 | 1.821235 | 2.511e-09 | 7.875804 | 9.461e-09
2018-02-24 00:06 | 54625.96 | 2760.0009 | 3 | 11 | 4.400207 | 0.7536764 | 1.847218 | 2.511e-09 | 7.99013 | 9.461e-09
2018-02-24 00:08 | 54745.96 | 2880.0009 | 3 | 11 | 4.400149 | 0.7040081 | 1.871501 | 2.511e-09 | 8.09698 | 9.461e-09
2018-02-24 00:10 | 54865.96 | 3000.0008 | 3 | 11 | 4.400178 | 0.6600065 | 1.894224 | 2.511e-09 | 8.196967 | 9.461e-09
2018-02-24 00:10 | 54887.76 | 3021.8015 | 3 | 11 | 4.400166 | 0.6519804 | 1.898198 | 2.511e-09 | 8.214455 | 9.461e-09
2018-02-24 00:12 | 55007.81 | 120.0007 | 4 | 11 | 4.29418 | 0 | 1.898198 | 2.511e-09 | 8.214455 | 9.461e-09
2018-02-24 00:14 | 55127.81 | 240.0008 | 4 | 11 | 4.282623 | 0 | 1.898198 | 2.511e-09 | 8.214455 | 9.461e-09
2018-02-24 00:15 | 55187.81 | 300.0022 | 4 | 11 | 4.279554 | 0 | 1.898198 | 2.511e-09 | 8.214455 | 9.461e-09
2018-02-24 00:17 | 55307.88688 | 120.0011 | 5 | 11 | 3.512423 | -6.520083 | 1.898198 | 0.2173211 | 8.214455 | 0.7772577
2018-02-24 00:19 | 55427.88608 | 240.0003 | 5 | 11 | 3.457639 | -6.520098 | 1.898198 | 0.4346291 | 8.214455 | 1.535014
2018-02-24 00:21 | 55547.88698 | 360.0012 | 5 | 11 | 3.39327 | -6.520108 | 1.898198 | 0.6519655 | 8.214455 | 2.279516
2018-02-24 00:23 | 55667.88608 | 480.0003 | 5 | 11 | 3.333025 | -6.520083 | 1.898198 | 0.8693122 | 8.214455 | 3.010389
2018-02-24 00:25 | 55787.88598 | 600.0002 | 5 | 11 | 3.276492 | -6.520084 | 1.898198 | 1.086629 | 8.214455 | 3.728555
2018-02-24 00:27 | 55907.88608 | 720.0003 | 5 | 11 | 3.219584 | -6.520081 | 1.898198 | 1.303958 | 8.214455 | 4.434483
2018-02-24 00:29 | 56027.88598 | 840.0002 | 5 | 11 | 3.156227 | -6.520086 | 1.898198 | 1.521296 | 8.214455 | 5.127584
2018-02-24 00:31 | 56147.88688 | 960.0011 | 5 | 11 | 3.075373 | -6.520068 | 1.898198 | 1.738605 | 8.214455 | 5.805157
2018-02-24 00:33 | 56229.20118 | 1041.3154 | 5 | 11 | 3 | -6.5201 | 1.898198 | 1.885891 | 8.214455 | 6.252892
2018-02-24 00:35 | 56349.25 | 120.0008 | 6 | 11 | 3.741758 | 0 | 1.898198 | 1.885891 | 8.214455 | 6.252892
2018-02-24 00:37 | 56469.24 | 240 | 6 | 11 | 3.762228 | 0 | 1.898198 | 1.885891 | 8.214455 | 6.252892
2018-02-24 00:38 | 56529.25 | 300.0022 | 6 | 11 | 3.769385 | 0 | 1.898198 | 1.885891 | 8.214455 | 6.252892
2018-02-24 00:38 | 56529.26 | 0.0028 | 7 | 12 | 3.769436 | 0 | 0 | 0 | 0 | 0
2018-02-24 00:40 | 56649.34 | 120.0016 | 2 | 12 | 4.200296 | 3.679803 | 0.1408386 | 6.965e-09 | 0.5899743 | 2.6253e-08
2018-02-24 00:42 | 56769.34 | 240.0008 | 2 | 12 | 4.200249 | 3.357919 | 0.2575587 | 6.965e-09 | 1.08023 | 2.6253e-08
2018-02-24 00:43 | 56816.17 | 286.835 | 2 | 12 | 4.200229 | 3.259997 | 0.3006029 | 6.965e-09 | 1.261026 | 2.6253e-08
2018-02-24 00:45 | 56936.19 | 120.0018 | 3 | 12 | 4.222109 | 3.260104 | 0.408893 | 6.965e-09 | 1.716967 | 2.6253e-08
2018-02-24 00:47 | 57056.19 | 240.0011 | 3 | 12 | 4.248477 | 3.260114 | 0.5175497 | 6.965e-09 | 2.177126 | 2.6253e-08
2018-02-24 00:49 | 57176.19 | 360.0001 | 3 | 12 | 4.279556 | 3.260102 | 0.6262179 | 6.965e-09 | 2.64044 | 2.6253e-08
2018-02-24 00:51 | 57296.19 | 480.0002 | 3 | 12 | 4.31563 | 3.260083 | 0.7348954 | 6.965e-09 | 3.107451 | 2.6253e-08
2018-02-24 00:53 | 57416.19 | 600.0002 | 3 | 12 | 4.356048 | 3.260123 | 0.8435494 | 6.965e-09 | 3.578521 | 2.6253e-08
2018-02-24 00:55 | 57536.19 | 720.0009 | 3 | 12 | 4.399696 | 3.260152 | 0.9522248 | 6.965e-09 | 4.05426 | 2.6253e-08
2018-02-24 00:57 | 57656.19 | 840.001 | 3 | 12 | 4.400287 | 2.838975 | 1.053462 | 6.965e-09 | 4.499733 | 2.6253e-08
2018-02-24 00:59 | 57776.19 | 960.0009 | 3 | 12 | 4.400287 | 2.50796 | 1.142391 | 6.965e-09 | 4.891046 | 2.6253e-08
2018-02-24 01:01 | 57896.19 | 1080.0001 | 3 | 12 | 4.400229 | 2.236773 | 1.221308 | 6.965e-09 | 5.238301 | 2.6253e-08
2018-02-24 01:03 | 58016.19 | 1200.0001 | 3 | 12 | 4.400262 | 2.016971 | 1.292082 | 6.965e-09 | 5.549721 | 2.6253e-08
2018-02-24 01:05 | 58136.19 | 1320.0002 | 3 | 12 | 4.40021 | 1.835283 | 1.35618 | 6.965e-09 | 5.831766 | 2.6253e-08
2018-02-24 01:07 | 58256.19 | 1440.001 | 3 | 12 | 4.400233 | 1.683621 | 1.414762 | 6.965e-09 | 6.08954 | 2.6253e-08
2018-02-24 01:09 | 58376.19 | 1560.001 | 3 | 12 | 4.400188 | 1.55201 | 1.468655 | 6.965e-09 | 6.326684 | 2.6253e-08
2018-02-24 01:11 | 58496.19 | 1680.0001 | 3 | 12 | 4.400222 | 1.436718 | 1.518436 | 6.965e-09 | 6.545732 | 2.6253e-08
2018-02-24 01:13 | 58616.19 | 1800.0001 | 3 | 12 | 4.400161 | 1.330614 | 1.564538 | 6.965e-09 | 6.748588 | 2.6253e-08
2018-02-24 01:15 | 58736.19 | 1920.0002 | 3 | 12 | 4.400223 | 1.234982 | 1.607277 | 6.965e-09 | 6.936648 | 2.6253e-08
2018-02-24 01:17 | 58856.19 | 2040.0001 | 3 | 12 | 4.400227 | 1.147762 | 1.646953 | 6.965e-09 | 7.111233 | 2.6253e-08
2018-02-24 01:19 | 58976.19 | 2160.0002 | 3 | 12 | 4.400139 | 1.065316 | 1.683827 | 6.965e-09 | 7.273485 | 2.6253e-08
2018-02-24 01:21 | 59096.19 | 2280.0009 | 3 | 12 | 4.400154 | 0.9902267 | 1.718081 | 6.965e-09 | 7.424207 | 2.6253e-08
2018-02-24 01:23 | 59216.19 | 2400.0011 | 3 | 12 | 4.400177 | 0.9206867 | 1.749915 | 6.965e-09 | 7.564282 | 2.6253e-08
2018-02-24 01:25 | 59336.19 | 2520.0002 | 3 | 12 | 4.400198 | 0.8590584 | 1.77956 | 6.965e-09 | 7.694726 | 2.6253e-08
2018-02-24 01:27 | 59456.19 | 2640.0002 | 3 | 12 | 4.400226 | 0.803093 | 1.80724 | 6.965e-09 | 7.816525 | 2.6253e-08
2018-02-24 01:29 | 59576.19 | 2760.0002 | 3 | 12 | 4.400164 | 0.751442 | 1.833129 | 6.965e-09 | 7.93044 | 2.6253e-08
2018-02-24 01:31 | 59696.19 | 2880.001 | 3 | 12 | 4.400165 | 0.7040958 | 1.857379 | 6.965e-09 | 8.037143 | 2.6253e-08
2018-02-24 01:33 | 59816.19 | 3000.0011 | 3 | 12 | 4.400133 | 0.659934 | 1.880109 | 6.965e-09 | 8.13716 | 2.6253e-08
2018-02-24 01:33 | 59839.08 | 3022.8976 | 3 | 12 | 4.400123 | 0.6519976 | 1.884282 | 6.965e-09 | 8.155519 | 2.6253e-08
2018-02-24 01:35 | 59959.13 | 120.0008 | 4 | 12 | 4.29373 | 0 | 1.884284 | 6.965e-09 | 8.155533 | 2.6253e-08
2018-02-24 01:37 | 60079.13 | 240.0008 | 4 | 12 | 4.282111 | 0 | 1.884284 | 6.965e-09 | 8.155533 | 2.6253e-08
2018-02-24 01:38 | 60139.13 | 300.0047 | 4 | 12 | 4.279003 | 0 | 1.884284 | 6.965e-09 | 8.155533 | 2.6253e-08
2018-02-24 01:40 | 60259.2128 | 120.0003 | 5 | 12 | 3.513442 | -6.520088 | 1.884284 | 0.2173041 | 8.155533 | 0.7774009
2018-02-24 01:42 | 60379.2136 | 240.0011 | 5 | 12 | 3.458773 | -6.520058 | 1.884284 | 0.4346308 | 8.155533 | 1.535394
2018-02-24 01:44 | 60499.2136 | 360.0011 | 5 | 12 | 3.394229 | -6.520192 | 1.884284 | 0.6519651 | 8.155533 | 2.280073
2018-02-24 01:46 | 60619.2136 | 480.0011 | 5 | 12 | 3.334127 | -6.52017 | 1.884284 | 0.8692772 | 8.155533 | 3.011045
2018-02-24 01:48 | 60739.2135 | 600.001 | 5 | 12 | 3.277558 | -6.52012 | 1.884284 | 1.086639 | 8.155533 | 3.729602
2018-02-24 01:50 | 60859.2135 | 720.001 | 5 | 12 | 3.220078 | -6.520138 | 1.884284 | 1.303979 | 8.155533 | 4.435727
2018-02-24 01:52 | 60979.2136 | 840.0011 | 5 | 12 | 3.156857 | -6.520187 | 1.884284 | 1.521308 | 8.155533 | 5.128846
2018-02-24 01:54 | 61099.2135 | 960.001 | 5 | 12 | 3.076167 | -6.519811 | 1.884284 | 1.738621 | 8.155533 | 5.806475
2018-02-24 01:55 | 61181.487 | 1042.2745 | 5 | 12 | 2.999995 | -6.520122 | 1.884284 | 1.887622 | 8.155533 | 6.259432
2018-02-24 01:57 | 61301.53 | 120.0007 | 6 | 12 | 3.741188 | 0 | 1.884284 | 1.887622 | 8.155533 | 6.259432
2018-02-24 01:59 | 61421.53 | 240.0007 | 6 | 12 | 3.761609 | 0 | 1.884284 | 1.887622 | 8.155533 | 6.259432
2018-02-24 02:00 | 61481.53 | 300.0029 | 6 | 12 | 3.768782 | 0 | 1.884284 | 1.887622 | 8.155533 | 6.259432
2018-02-24 02:00 | 61481.54 | 0.0029 | 7 | 13 | 3.768884 | 0 | 0 | 0 | 0 | 0
2018-02-24 02:02 | 61601.62 | 120.0003 | 2 | 13 | 4.200299 | 3.697261 | 0.1413639 | 0 | 0.5921206 | 0
2018-02-24 02:04 | 61721.62 | 240.0002 | 2 | 13 | 4.200287 | 3.373801 | 0.2586342 | 0 | 1.084687 | 0
2018-02-24 02:05 | 61775.85 | 294.2234 | 2 | 13 | 4.200214 | 3.259999 | 0.308591 | 0 | 1.294518 | 0
2018-02-24 02:07 | 61895.86 | 120.0001 | 3 | 13 | 4.222323 | 3.260081 | 0.4168747 | 0 | 1.750439 | 0
2018-02-24 02:09 | 62015.86 | 240 | 3 | 13 | 4.249047 | 3.260125 | 0.5255409 | 0 | 2.210677 | 0
2018-02-24 02:11 | 62135.86 | 360.0001 | 3 | 13 | 4.280461 | 3.260121 | 0.6342099 | 0 | 2.674072 | 0
2018-02-24 02:13 | 62255.86 | 480 | 3 | 13 | 4.316852 | 3.260135 | 0.7428864 | 0 | 3.141198 | 0
2018-02-24 02:15 | 62375.86 | 600 | 3 | 13 | 4.35715 | 3.260123 | 0.8515548 | 0 | 3.612469 | 0
2018-02-24 02:17 | 62495.86 | 720.0008 | 3 | 13 | 4.399878 | 3.260167 | 0.9602113 | 0 | 4.0882 | 0
2018-02-24 02:19 | 62615.86 | 840.0001 | 3 | 13 | 4.400298 | 2.843623 | 1.061525 | 0 | 4.534007 | 0
2018-02-24 02:21 | 62735.86 | 960 | 3 | 13 | 4.400256 | 2.512359 | 1.150599 | 0 | 4.925957 | 0
2018-02-24 02:23 | 62855.86 | 1080.0008 | 3 | 13 | 4.40023 | 2.245152 | 1.229718 | 0 | 5.274102 | 0
2018-02-24 02:25 | 62975.86 | 1200.0001 | 3 | 13 | 4.400248 | 2.027421 | 1.300789 | 0 | 5.586832 | 0
2018-02-24 02:27 | 63095.86 | 1320.0017 | 3 | 13 | 4.400236 | 1.845605 | 1.365265 | 0 | 5.870543 | 0
2018-02-24 02:29 | 63215.86 | 1440.0001 | 3 | 13 | 4.400207 | 1.68986 | 1.42411 | 0 | 6.129474 | 0
2018-02-24 02:31 | 63335.86 | 1560 | 3 | 13 | 4.400207 | 1.553984 | 1.478133 | 0 | 6.367187 | 0
2018-02-24 02:33 | 63455.86 | 1680.0001 | 3 | 13 | 4.400248 | 1.432423 | 1.527864 | 0 | 6.586012 | 0
2018-02-24 02:35 | 63575.86 | 1800.0018 | 3 | 13 | 4.400226 | 1.322631 | 1.573749 | 0 | 6.787916 | 0
2018-02-24 02:37 | 63695.86 | 1920.0008 | 3 | 13 | 4.400181 | 1.224903 | 1.616177 | 0 | 6.974607 | 0
2018-02-24 02:39 | 63815.86 | 2040.0008 | 3 | 13 | 4.400217 | 1.134804 | 1.655476 | 0 | 7.147532 | 0
2018-02-24 02:41 | 63935.86 | 2160.0008 | 3 | 13 | 4.400178 | 1.051645 | 1.691895 | 0 | 7.307783 | 0
2018-02-24 02:43 | 64055.86 | 2280.0009 | 3 | 13 | 4.400178 | 0.9771729 | 1.725687 | 0 | 7.456474 | 0
2018-02-24 02:45 | 64175.86 | 2400.0001 | 3 | 13 | 4.400159 | 0.9102345 | 1.757131 | 0 | 7.594833 | 0
2018-02-24 02:47 | 64295.86 | 2520.0001 | 3 | 13 | 4.40022 | 0.8509569 | 1.786458 | 0 | 7.723876 | 0
2018-02-24 02:49 | 64415.86 | 2640.0009 | 3 | 13 | 4.400172 | 0.7959957 | 1.813889 | 0 | 7.844576 | 0
2018-02-24 02:51 | 64535.86 | 2760.0008 | 3 | 13 | 4.400184 | 0.7461443 | 1.839575 | 0 | 7.957602 | 0
2018-02-24 02:53 | 64655.86 | 2880 | 3 | 13 | 4.40018 | 0.6993561 | 1.863651 | 0 | 8.063538 | 0
2018-02-24 02:55 | 64775.86 | 3000.0017 | 3 | 13 | 4.400154 | 0.6559772 | 1.886221 | 0 | 8.162851 | 0
2018-02-24 02:55 | 64785.55 | 3009.6887 | 3 | 13 | 4.40013 | 0.6519976 | 1.887982 | 0 | 8.1706 | 0
2018-02-24 02:57 | 64905.59242 | 120.0001 | 4 | 13 | 4.293779 | 0 | 1.887982 | 0 | 8.1706 | 0
2018-02-24 02:59 | 65025.59312 | 240.0008 | 4 | 13 | 4.282187 | 0 | 1.887982 | 0 | 8.1706 | 0
2018-02-24 03:00 | 65085.59612 | 300.0038 | 4 | 13 | 4.279046 | 0 | 1.887982 | 0 | 8.1706 | 0
2018-02-24 03:02 | 65205.68 | 120.0017 | 5 | 13 | 3.514319 | -6.520036 | 1.887982 | 0.2173216 | 8.1706 | 0.7777413
2018-02-24 03:04 | 65325.68 | 240.0001 | 5 | 13 | 3.45785 | -6.520039 | 1.887982 | 0.4346543 | 8.1706 | 1.535801
2018-02-24 03:06 | 65445.68 | 360.0009 | 5 | 13 | 3.39373 | -6.520026 | 1.887982 | 0.6519639 | 8.1706 | 2.280283
2018-02-24 03:08 | 65565.68 | 480.0001 | 5 | 13 | 3.332657 | -6.520064 | 1.887982 | 0.8692806 | 8.1706 | 3.011057
2018-02-24 03:10 | 65685.68 | 600.0001 | 5 | 13 | 3.275412 | -6.520007 | 1.887982 | 1.086616 | 8.1706 | 3.729065
2018-02-24 03:12 | 65805.68 | 720.0008 | 5 | 13 | 3.218288 | -6.520058 | 1.887982 | 1.303948 | 8.1706 | 4.4348
2018-02-24 03:14 | 65925.68 | 840.0008 | 5 | 13 | 3.153656 | -6.520083 | 1.887982 | 1.521271 | 8.1706 | 5.127345
2018-02-24 03:16 | 66045.68 | 960 | 5 | 13 | 3.06912 | -6.520106 | 1.887982 | 1.738613 | 8.1706 | 5.804173
2018-02-24 03:18 | 66118.93 | 1033.2543 | 5 | 13 | 2.999999 | -6.520164 | 1.887982 | 1.871279 | 8.1706 | 6.207014
2018-02-24 03:20 | 66238.98 | 120.0001 | 6 | 13 | 3.74303 | 0 | 1.887982 | 1.871279 | 8.1706 | 6.207014
2018-02-24 03:22 | 66358.98 | 240.0004 | 6 | 13 | 3.763677 | 0 | 1.887982 | 1.871279 | 8.1706 | 6.207014
2018-02-24 03:23 | 66418.98 | 300.0021 | 6 | 13 | 3.770814 | 0 | 1.887982 | 1.871279 | 8.1706 | 6.207014
2018-02-24 03:23 | 66418.99 | 0.0029 | 7 | 14 | 3.770843 | 0 | 0 | 0 | 0 | 0
2018-02-24 03:25 | 66539.07 | 120.0011 | 2 | 14 | 4.200292 | 3.662459 | 0.1402328 | 0 | 0.5875052 | 0
2018-02-24 03:27 | 66659.07 | 240.0009 | 2 | 14 | 4.20024 | 3.345426 | 0.2564935 | 0 | 1.075831 | 0
2018-02-24 03:27 | 66700.97 | 281.9048 | 2 | 14 | 4.20029 | 3.259994 | 0.2949179 | 0 | 1.237223 | 0
2018-02-24 03:29 | 66820.98412 | 120.0001 | 3 | 14 | 4.22219 | 3.260036 | 0.4032235 | 0 | 1.69323 | 0
2018-02-24 03:31 | 66940.98492 | 240.0009 | 3 | 14 | 4.248443 | 3.260026 | 0.5118852 | 0 | 2.153406 | 0
2018-02-24 03:33 | 67060.98502 | 360.001 | 3 | 14 | 4.279783 | 3.260146 | 0.6205452 | 0 | 2.616699 | 0
2018-02-24 03:35 | 67180.98492 | 480.0009 | 3 | 14 | 4.315877 | 3.260095 | 0.7292249 | 0 | 3.08375 | 0
2018-02-24 03:37 | 67300.98492 | 600.0009 | 3 | 14 | 4.355978 | 3.260106 | 0.8378862 | 0 | 3.554861 | 0
2018-02-24 03:39 | 67420.98492 | 720.0009 | 3 | 14 | 4.399244 | 3.260125 | 0.9465543 | 0 | 4.030541 | 0
2018-02-24 03:41 | 67540.98412 | 840.0001 | 3 | 14 | 4.400264 | 2.846057 | 1.047998 | 0 | 4.476921 | 0
2018-02-24 03:43 | 67660.98422 | 960.0002 | 3 | 14 | 4.400253 | 2.520562 | 1.137263 | 0 | 4.869712 | 0
2018-02-24 03:45 | 67780.98502 | 1080.001 | 3 | 14 | 4.400223 | 2.250592 | 1.216629 | 0 | 5.218941 | 0
2018-02-24 03:47 | 67900.98412 | 1200.0001 | 3 | 14 | 4.400276 | 2.029384 | 1.287839 | 0 | 5.532284 | 0
2018-02-24 03:49 | 68020.98502 | 1320.001 | 3 | 14 | 4.400231 | 1.843174 | 1.352293 | 0 | 5.815893 | 0
2018-02-24 03:51 | 68140.98492 | 1440.0009 | 3 | 14 | 4.400206 | 1.681514 | 1.410977 | 0 | 6.074117 | 0
2018-02-24 03:53 | 68260.98492 | 1560.0009 | 3 | 14 | 4.400273 | 1.542032 | 1.464648 | 0 | 6.310284 | 0
2018-02-24 03:55 | 68380.98492 | 1680.0009 | 3 | 14 | 4.400178 | 1.418011 | 1.513929 | 0 | 6.527132 | 0
2018-02-24 03:57 | 68500.98422 | 1800.0002 | 3 | 14 | 4.400203 | 1.309616 | 1.559364 | 0 | 6.727053 | 0
2018-02-24 03:59 | 68620.98492 | 1920.0009 | 3 | 14 | 4.400232 | 1.21007 | 1.601324 | 0 | 6.911685 | 0
2018-02-24 04:01 | 68740.98412 | 2040.0001 | 3 | 14 | 4.400206 | 1.119792 | 1.640106 | 0 | 7.082335 | 0
2018-02-24 04:03 | 68860.98502 | 2160.001 | 3 | 14 | 4.400172 | 1.039476 | 1.676065 | 0 | 7.240561 | 0
2018-02-24 04:05 | 68980.98422 | 2280.0002 | 3 | 14 | 4.400181 | 0.9687405 | 1.709519 | 0 | 7.387764 | 0
2018-02-24 04:07 | 69100.98422 | 2400.0002 | 3 | 14 | 4.4002 | 0.9045649 | 1.740718 | 0 | 7.525045 | 0
2018-02-24 04:09 | 69220.98422 | 2520.0002 | 3 | 14 | 4.40021 | 0.8465919 | 1.769883 | 0 | 7.653375 | 0
2018-02-24 04:11 | 69340.98592 | 2640.0019 | 3 | 14 | 4.40018 | 0.793026 | 1.797191 | 0 | 7.773536 | 0
2018-02-24 04:13 | 69460.98492 | 2760.0009 | 3 | 14 | 4.400191 | 0.7432537 | 1.822777 | 0 | 7.88612 | 0
2018-02-24 04:15 | 69580.98502 | 2880.001 | 3 | 14 | 4.400196 | 0.696701 | 1.846758 | 0 | 7.991642 | 0
2018-02-24 04:17 | 69700.98512 | 3000.0011 | 3 | 14 | 4.400159 | 0.653903 | 1.86926 | 0 | 8.090652 | 0
2018-02-24 04:17 | 69706.39122 | 3005.4072 | 3 | 14 | 4.400146 | 0.6519995 | 1.870241 | 0 | 8.09497 | 0
2018-02-24 04:19 | 69826.44 | 120.0007 | 4 | 14 | 4.293514 | 0 | 1.870241 | 0 | 8.09497 | 0
2018-02-24 04:21 | 69946.44 | 239.9999 | 4 | 14 | 4.281824 | 0 | 1.870241 | 0 | 8.09497 | 0
2018-02-24 04:22 | 70006.44 | 300.0022 | 4 | 14 | 4.278678 | 0 | 1.870241 | 0 | 8.09497 | 0
2018-02-24 04:24 | 70126.51 | 120.0009 | 5 | 14 | 3.514664 | -6.520142 | 1.870241 | 0.2173043 | 8.09497 | 0.7777351
2018-02-24 04:26 | 70246.52 | 240.0018 | 5 | 14 | 3.458631 | -6.520102 | 1.870241 | 0.4346581 | 8.09497 | 1.535955
2018-02-24 04:28 | 70366.51 | 360.0009 | 5 | 14 | 3.393415 | -6.520048 | 1.870241 | 0.6519833 | 8.09497 | 2.280494
2018-02-24 04:30 | 70486.52 | 480.0017 | 5 | 14 | 3.332972 | -6.520088 | 1.870241 | 0.8693054 | 8.09497 | 3.011286
2018-02-24 04:32 | 70606.51 | 600.0001 | 5 | 14 | 3.27695 | -6.520058 | 1.870241 | 1.086617 | 8.09497 | 3.729468
2018-02-24 04:34 | 70726.51 | 720.0001 | 5 | 14 | 3.219987 | -6.520086 | 1.870241 | 1.303958 | 8.09497 | 4.435609
2018-02-24 04:36 | 70846.51 | 840.0001 | 5 | 14 | 3.155148 | -6.520095 | 1.870241 | 1.521286 | 8.09497 | 5.128609
2018-02-24 04:38 | 70966.51 | 960 | 5 | 14 | 3.070719 | -6.520216 | 1.870241 | 1.738608 | 8.09497 | 5.805624
2018-02-24 04:40 | 71040.4 | 1033.8903 | 5 | 14 | 2.999995 | -6.5201 | 1.870241 | 1.872436 | 8.09497 | 6.212036
2018-02-24 04:42 | 71160.45036 | 120 | 6 | 14 | 3.742597 | 0 | 1.870241 | 1.872436 | 8.09497 | 6.212036
2018-02-24 04:44 | 71280.45206 | 240.0017 | 6 | 14 | 3.763128 | 0 | 1.870241 | 1.872436 | 8.09497 | 6.212036
2018-02-24 04:45 | 71340.45596 | 300.0056 | 6 | 14 | 3.77028 | 0 | 1.870241 | 1.872436 | 8.09497 | 6.212036
2018-02-24 04:45 | 71340.46 | 0.0028 | 7 | 15 | 3.770217 | 0 | 0 | 0 | 0 | 0
2018-02-24 04:47 | 71460.55 | 120.0009 | 2 | 15 | 4.200329 | 3.686097 | 0.1409086 | 0 | 0.5902739 | 0
2018-02-24 04:49 | 71580.55 | 240.0002 | 2 | 15 | 4.200256 | 3.364347 | 0.2578636 | 0 | 1.081516 | 0
2018-02-24 04:49 | 71630.78 | 290.2344 | 2 | 15 | 4.200226 | 3.259988 | 0.3040851 | 0 | 1.275658 | 0
2018-02-24 04:51 | 71750.79 | 120.001 | 3 | 15 | 4.222445 | 3.260098 | 0.4123729 | 0 | 1.731596 | 0
2018-02-24 04:53 | 71870.79 | 240.0001 | 3 | 15 | 4.24927 | 3.260163 | 0.5210263 | 0 | 2.191797 | 0
2018-02-24 04:55 | 71990.79 | 360.0009 | 3 | 15 | 4.280631 | 3.26015 | 0.6297022 | 0 | 2.65525 | 0
2018-02-24 04:57 | 72110.79 | 480.0009 | 3 | 15 | 4.316572 | 3.260144 | 0.7383687 | 0 | 3.122329 | 0
2018-02-24 04:59 | 72230.79 | 600.0009 | 3 | 15 | 4.357121 | 3.259843 | 0.8470301 | 0 | 3.593543 | 0
2018-02-24 05:01 | 72350.79 | 720.0009 | 3 | 15 | 4.400124 | 3.259818 | 0.9556974 | 0 | 4.069345 | 0
2018-02-24 05:03 | 72470.79 | 840.0002 | 3 | 15 | 4.400295 | 2.847106 | 1.056986 | 0 | 4.515045 | 0
2018-02-24 05:05 | 72590.79 | 960.0001 | 3 | 15 | 4.400263 | 2.521649 | 1.14627 | 0 | 4.907918 | 0
2018-02-24 05:07 | 72710.79 | 1080.0009 | 3 | 15 | 4.400275 | 2.251128 | 1.225671 | 0 | 5.257304 | 0
2018-02-24 05:09 | 72830.79 | 1200.001 | 3 | 15 | 4.400226 | 2.027553 | 1.296882 | 0 | 5.570649 | 0
2018-02-24 05:11 | 72950.79 | 1320 | 3 | 15 | 4.400213 | 1.835722 | 1.361199 | 0 | 5.853659 | 0
2018-02-24 05:13 | 73070.79 | 1440.0002 | 3 | 15 | 4.400235 | 1.671373 | 1.419582 | 0 | 6.110556 | 0
2018-02-24 05:15 | 73190.79 | 1560.0001 | 3 | 15 | 4.400215 | 1.530367 | 1.472888 | 0 | 6.345115 | 0
2018-02-24 05:17 | 73310.79 | 1680.0001 | 3 | 15 | 4.400186 | 1.406599 | 1.521814 | 0 | 6.560398 | 0
2018-02-24 05:19 | 73430.79 | 1800.0012 | 3 | 15 | 4.400231 | 1.294541 | 1.566797 | 0 | 6.758332 | 0
2018-02-24 05:21 | 73550.79 | 1920.0001 | 3 | 15 | 4.400218 | 1.194033 | 1.608221 | 0 | 6.940606 | 0
2018-02-24 05:23 | 73670.79 | 2040.0009 | 3 | 15 | 4.40023 | 1.105077 | 1.646497 | 0 | 7.109032 | 0
2018-02-24 05:25 | 73790.79 | 2160.0008 | 3 | 15 | 4.400177 | 1.026443 | 1.681993 | 0 | 7.265218 | 0
2018-02-24 05:27 | 73910.79 | 2280 | 3 | 15 | 4.400161 | 0.9551821 | 1.714993 | 0 | 7.410426 | 0
2018-02-24 05:29 | 74030.79 | 2400.0004 | 3 | 15 | 4.400184 | 0.8909292 | 1.745746 | 0 | 7.545742 | 0
2018-02-24 05:31 | 74150.79 | 2520.0015 | 3 | 15 | 4.40015 | 0.8325462 | 1.77446 | 0 | 7.67209 | 0
2018-02-24 05:33 | 74270.79 | 2640.0015 | 3 | 15 | 4.400211 | 0.780776 | 1.801327 | 0 | 7.790312 | 0
2018-02-24 05:35 | 74390.79 | 2760.0015 | 3 | 15 | 4.400187 | 0.731946 | 1.826502 | 0 | 7.901083 | 0
2018-02-24 05:37 | 74510.79 | 2880.0016 | 3 | 15 | 4.400184 | 0.6867418 | 1.850118 | 0 | 8.004998 | 0
2018-02-24 05:39 | 74608.87 | 2978.0815 | 3 | 15 | 4.400115 | 0.6519957 | 1.868343 | 0 | 8.085192 | 0
2018-02-24 05:41 | 74728.91 | 120.0015 | 4 | 15 | 4.292501 | 0 | 1.868343 | 0 | 8.085192 | 0
2018-02-24 05:43 | 74848.91 | 239.9999 | 4 | 15 | 4.280632 | 0 | 1.868343 | 0 | 8.085192 | 0
2018-02-24 05:44 | 74908.91 | 300.0006 | 4 | 15 | 4.277423 | 0 | 1.868343 | 0 | 8.085192 | 0
2018-02-24 05:46 | 75028.99 | 120.0009 | 5 | 15 | 3.512486 | -6.520052 | 1.868343 | 0.2172736 | 8.085192 | 0.7771272
2018-02-24 05:48 | 75148.99 | 240.0009 | 5 | 15 | 3.456416 | -6.520019 | 1.868343 | 0.4345519 | 8.085192 | 1.534653
2018-02-24 05:50 | 75268.99 | 360.0012 | 5 | 15 | 3.390849 | -6.52001 | 1.868343 | 0.6518197 | 8.085192 | 2.278514
2018-02-24 05:52 | 75388.99 | 480.0014 | 5 | 15 | 3.32967 | -6.520086 | 1.868343 | 0.8690978 | 8.085192 | 3.008513
2018-02-24 05:54 | 75508.99 | 600.0008 | 5 | 15 | 3.273124 | -6.520102 | 1.868343 | 1.086374 | 8.085192 | 3.725741
2018-02-24 05:56 | 75628.99 | 720.0006 | 5 | 15 | 3.214218 | -6.520066 | 1.868343 | 1.303613 | 8.085192 | 4.430491
2018-02-24 05:58 | 75748.99 | 840.0009 | 5 | 15 | 3.146721 | -6.520074 | 1.868343 | 1.520822 | 8.085192 | 5.121578
2018-02-24 06:00 | 75868.99 | 960.0001 | 5 | 15 | 3.059327 | -6.520112 | 1.868343 | 1.738037 | 8.085192 | 5.796125
2018-02-24 06:01 | 75930.55 | 1021.5624 | 5 | 15 | 2.999999 | -6.520133 | 1.868343 | 1.849506 | 8.085192 | 6.133974
2018-02-24 06:03 | 76050.6 | 120.0015 | 6 | 15 | 3.744642 | 0 | 1.868343 | 1.849506 | 8.085192 | 6.133974
2018-02-24 06:05 | 76170.6 | 240.0006 | 6 | 15 | 3.765532 | 0 | 1.868343 | 1.849506 | 8.085192 | 6.133974
2018-02-24 06:06 | 76230.6 | 300.003 | 6 | 15 | 3.77273 | 0 | 1.868343 | 1.849506 | 8.085192 | 6.133974
2018-02-24 06:06 | 76230.61 | 0.0027 | 7 | 16 | 3.773082 | 0 | 0 | 0 | 0 | 0
2018-02-24 06:08 | 76350.69 | 120.0004 | 8 | 16 | 4.162049 | 3.260156 | 0.1086053 | 0 | 0.4461479 | 0
2018-02-24 06:10 | 76470.69 | 240.0009 | 8 | 16 | 4.194406 | 3.260091 | 0.2172081 | 0 | 0.9001939 | 0
2018-02-24 06:11 | 76502.53 | 271.844 | 8 | 16 | 4.200001 | 3.260163 | 0.2460258 | 0 | 1.021149 | 0