## Global_Info
Sample No | Channel | Start DateTime
07-049 | 16 | 2018-02-23 17:47
07-050 | 17 | 2018-02-23 17:47
07-051 | 18 | 2018-02-23 17:47
07-052 | 19 | 2018-02-23 17:47
07-053 | 20 | 2018-02-23 17:47
07-054 | 21 | 2018-02-23 17:47
07-055 | 22 | 2018-02-23 17:47
07-056 | 24 | 2018-02-23 17:47

## Statistics_16
Date_Time | Test_Time(s) | Step_Time(s) | Step_Index | Cycle_Index | Voltage(V) | Current(A) | Charge_Capacity(Ah) | Discharge_Capacity(Ah) | Charge_Energy(Wh) | Discharge_Energy(Wh) | Internal Resistance(Ohm)
2018-02-23 20:14 | 8908.678292 | 300.0047 | 6 | 1 | 3.38224 | 0 | 2.956967 | 2.965519 | 12.5514 | 10.92498
2018-02-23 22:42 | 17795.57 | 300.0038 | 6 | 2 | 3.378986 | 0 | 2.965635 | 2.964675 | 12.56401 | 10.91794
2018-02-24 01:10 | 26675.97 | 300.0018 | 6 | 3 | 3.384938 | 0 | 2.966134 | 2.963235 | 12.56636 | 10.91386
2018-02-24 03:38 | 35556.67196 | 300.0041 | 6 | 4 | 3.378149 | 0 | 2.962755 | 2.963076 | 12.5548 | 10.91552
2018-02-24 06:06 | 44443.35216 | 300.0025 | 6 | 5 | 3.379043 | 0 | 2.962958 | 2.961613 | 12.55432 | 10.9068
2018-02-24 08:34 | 53314.86 | 300.0036 | 6 | 6 | 3.384674 | 0 | 2.963095 | 2.960041 | 12.55356 | 10.89917
2018-02-24 11:02 | 62191.84 | 300.0025 | 6 | 7 | 3.378493 | 0 | 2.960118 | 2.960712 | 12.54437 | 10.90608
2018-02-24 13:30 | 71071.87 | 300.0029 | 6 | 8 | 3.37948 | 0 | 2.959515 | 2.958304 | 12.542 | 10.89434
2018-02-24 15:58 | 79932.97 | 300.0021 | 6 | 9 | 3.384789 | 0 | 2.959055 | 2.956431 | 12.53654 | 10.88321
2018-02-24 18:26 | 88810.05 | 300.0018 | 6 | 10 | 3.380317 | 0 | 2.958083 | 2.958345 | 12.53647 | 10.89461
2018-02-24 20:54 | 97681.66 | 300.0037 | 6 | 11 | 3.380804 | 0 | 2.956543 | 2.955591 | 12.53047 | 10.88396
2018-02-24 23:21 | 106540.4108 | 300.0015 | 6 | 12 | 3.382352 | 0 | 2.956253 | 2.954586 | 12.52541 | 10.87564
2018-02-25 01:49 | 115416.9 | 300.0043 | 6 | 13 | 3.381823 | 0 | 2.958212 | 2.957487 | 12.5368 | 10.89135
2018-02-25 04:17 | 124284.1 | 300.0034 | 6 | 14 | 3.379755 | 0 | 2.95494 | 2.954834 | 12.52411 | 10.88076
2018-02-25 06:45 | 133146.4 | 300.0036 | 6 | 15 | 3.381037 | 0 | 2.955585 | 2.954022 | 12.52331 | 10.87423
2018-02-25 09:13 | 142015.7 | 300.0023 | 6 | 16 | 3.383431 | 0 | 2.956556 | 2.955184 | 12.52933 | 10.88172
2018-02-25 11:40 | 150878.1 | 300.0052 | 6 | 17 | 3.380837 | 0 | 2.953555 | 2.953578 | 12.51778 | 10.87673
2018-02-25 14:08 | 159746.3 | 300.0028 | 6 | 18 | 3.379745 | 0 | 2.954161 | 2.953853 | 12.5196 | 10.87484
2018-02-25 16:36 | 168604.5 | 300.0026 | 6 | 19 | 3.383949 | 0 | 2.95323 | 2.95264 | 12.51492 | 10.87031
2018-02-25 19:03 | 177464.2 | 300.002 | 6 | 20 | 3.38265 | 0 | 2.952217 | 2.952029 | 12.512 | 10.86951
2018-02-25 21:31 | 186330.8 | 300.0012 | 6 | 21 | 3.378882 | 0 | 2.952731 | 2.952999 | 12.51434 | 10.87268
2018-02-25 23:59 | 195183.3 | 300.0033 | 6 | 22 | 3.381812 | 0 | 2.951557 | 2.950937 | 12.50725 | 10.86359
2018-02-26 02:26 | 204037.4 | 300.0008 | 6 | 23 | 3.383701 | 0 | 2.951682 | 2.950665 | 12.50853 | 10.8631
2018-02-26 04:54 | 212906.6 | 300.0025 | 6 | 24 | 3.379413 | 0 | 2.951832 | 2.952205 | 12.51175 | 10.86944
2018-02-26 07:22 | 221756.3 | 300.0036 | 6 | 25 | 3.382702 | 0 | 2.94981 | 2.948432 | 12.50101 | 10.85286
2018-02-26 09:49 | 230607.3 | 300.0017 | 6 | 26 | 3.384449 | 0 | 2.949939 | 2.948987 | 12.50177 | 10.85383
2018-02-26 12:17 | 239472.2 | 300.0017 | 6 | 27 | 3.379937 | 0 | 2.950155 | 2.950541 | 12.50541 | 10.86209
2018-02-26 14:44 | 248324.2 | 300.0032 | 6 | 28 | 3.382946 | 0 | 2.948045 | 2.946141 | 12.49598 | 10.8434
2018-02-26 17:12 | 257173.4 | 300.0024 | 6 | 29 | 3.384752 | 0 | 2.948096 | 2.947242 | 12.49489 | 10.8447
2018-02-26 19:40 | 266035.9 | 300.0017 | 6 | 30 | 3.381818 | 0 | 2.949247 | 2.949289 | 12.50177 | 10.85823
2018-02-26 22:07 | 274887.6 | 300.0034 | 6 | 31 | 3.381215 | 0 | 2.946697 | 2.945604 | 12.49137 | 10.84348
2018-02-27 00:35 | 283732.6 | 300.0026 | 6 | 32 | 3.382493 | 0 | 2.94684 | 2.94611 | 12.48875 | 10.84068
2018-02-27 03:02 | 292593.3 | 300.0038 | 6 | 33 | 3.383712 | 0 | 2.949187 | 2.94811 | 12.50087 | 10.85263
2018-02-27 05:30 | 301446.6 | 300.0014 | 6 | 34 | 3.381961 | 0 | 2.945704 | 2.944847 | 12.48846 | 10.84053
2018-02-27 07:57 | 310288.8 | 300.0037 | 6 | 35 | 3.381196 | 0 | 2.944541 | 2.9443 | 12.47982 | 10.83302
2018-02-27 10:25 | 319143.8 | 300.0038 | 6 | 36 | 3.384233 | 0 | 2.948499 | 2.946971 | 12.49734 | 10.84573
2018-02-27 12:52 | 327998.5 | 300.0019 | 6 | 37 | 3.381613 | 0 | 2.945165 | 2.945184 | 12.48738 | 10.84163
2018-02-27 15:20 | 336843.4 | 300.0018 | 6 | 38 | 3.381417 | 0 | 2.941624 | 2.94268 | 12.46908 | 10.82599
2018-02-27 17:47 | 345700.4 | 300.0025 | 6 | 39 | 3.384871 | 0 | 2.947454 | 2.945906 | 12.49409 | 10.84015
2018-02-27 20:15 | 354550.4 | 300.0013 | 6 | 40 | 3.382058 | 0 | 2.943425 | 2.943491 | 12.48053 | 10.83517
2018-02-27 22:42 | 363400.5 | 300.0027 | 6 | 41 | 3.381047 | 0 | 2.941974 | 2.942737 | 12.47223 | 10.82729
2018-02-28 01:10 | 372251.6 | 300.0032 | 6 | 42 | 3.384444 | 0 | 2.946 | 2.944459 | 12.48754 | 10.83353
2018-02-28 03:37 | 381100.6 | 300.0036 | 6 | 43 | 3.384077 | 0 | 2.943125 | 2.942593 | 12.47863 | 10.83147
2018-02-28 06:05 | 389946.6 | 300.0015 | 6 | 44 | 3.380016 | 0 | 2.940765 | 2.941558 | 12.46862 | 10.8243
2018-02-28 08:32 | 398794.6 | 300.0029 | 6 | 45 | 3.384001 | 0 | 2.944035 | 2.94249 | 12.47918 | 10.82559
2018-02-28 11:00 | 407639.4 | 300.0026 | 6 | 46 | 3.387486 | 0 | 2.940206 | 2.938668 | 12.46792 | 10.80918
2018-02-28 13:27 | 416485.4 | 300.0014 | 6 | 47 | 3.386141 | 0 | 2.938639 | 2.937824 | 12.46241 | 10.80329
2018-02-28 15:55 | 425339.3 | 300.0027 | 6 | 48 | 3.386365 | 0 | 2.939718 | 2.939045 | 12.46707 | 10.80858
2018-02-28 18:22 | 434186.3 | 300.003 | 6 | 49 | 3.383827 | 0 | 2.939229 | 2.939345 | 12.46532 | 10.81452
2018-02-28 20:49 | 443025.6 | 300.0022 | 6 | 50 | 3.385583 | 0 | 2.938178 | 2.936734 | 12.45807 | 10.79931
2018-02-28 21:18 | 444734.2 | 1708.4832 | 8 | 51 | 4.200001 | 3.260143 | 1.547041 | 0 | 6.279228 | 0

## Channel_16_1
Date_Time | Test_Time(s) | Step_Time(s) | Step_Index | Cycle_Index | Voltage(V) | Current(A) | Charge_Capacity(Ah) | Discharge_Capacity(Ah) | Charge_Energy(Wh) | Discharge_Energy(Wh) | Internal Resistance(Ohm)
2018-02-23 17:46 | 10.0001 | 10.0001 | 1 | 1 | 3.444857 | 0 | 0 | 0 | 0 | 0
2018-02-23 17:46 | 10.0033 | 10.0033 | 1 | 1 | 3.444857 | 0 | 0 | 0 | 0 | 0
2018-02-23 17:48 | 130.0817 | 120.0009 | 2 | 1 | 4.089045 | 4.889908 | 0.162385 | 2.263e-09 | 0.6480881 | 7.794e-09
2018-02-23 17:50 | 250.0818 | 240.001 | 2 | 1 | 4.118455 | 4.889868 | 0.3253832 | 2.263e-09 | 1.316671 | 7.794e-09
2018-02-23 17:52 | 370.0818 | 360.001 | 2 | 1 | 4.151696 | 4.889874 | 0.4883741 | 2.263e-09 | 1.99079 | 7.794e-09
2018-02-23 17:54 | 490.0812 | 480.0004 | 2 | 1 | 4.176846 | 4.889818 | 0.6513705 | 2.263e-09 | 2.669637 | 7.794e-09
2018-02-23 17:56 | 610.0811 | 600.0003 | 2 | 1 | 4.198876 | 4.889877 | 0.8143548 | 2.263e-09 | 3.352195 | 7.794e-09
2018-02-23 17:58 | 730.0814 | 720.0006 | 2 | 1 | 4.200255 | 4.538723 | 0.9716876 | 2.263e-09 | 4.013028 | 7.794e-09
2018-02-23 18:00 | 850.0811 | 840.0003 | 2 | 1 | 4.20023 | 4.17671 | 1.116842 | 2.263e-09 | 4.622712 | 7.794e-09
2018-02-23 18:02 | 970.0818 | 960.001 | 2 | 1 | 4.200278 | 3.870354 | 1.250847 | 2.263e-09 | 5.185566 | 7.794e-09
2018-02-23 18:04 | 1090.082 | 1080.0012 | 2 | 1 | 4.20021 | 3.596245 | 1.375192 | 2.263e-09 | 5.707849 | 7.794e-09
2018-02-23 18:06 | 1210.0812 | 1200.0004 | 2 | 1 | 4.200233 | 3.346563 | 1.490946 | 2.263e-09 | 6.194043 | 7.794e-09
2018-02-23 18:07 | 1251.9865 | 1241.9057 | 2 | 1 | 4.200258 | 3.259987 | 1.529396 | 2.263e-09 | 6.355539 | 7.794e-09
2018-02-23 18:09 | 1372.00064 | 120.0002 | 3 | 1 | 4.220154 | 3.259901 | 1.637672 | 2.846e-09 | 6.811289 | 1.0158e-08
2018-02-23 18:11 | 1492.00054 | 240.0001 | 3 | 1 | 4.243297 | 3.259951 | 1.746334 | 2.846e-09 | 7.271103 | 1.0158e-08
2018-02-23 18:13 | 1612.00144 | 360.001 | 3 | 1 | 4.268313 | 3.259943 | 1.854988 | 2.846e-09 | 7.733493 | 1.0158e-08
2018-02-23 18:15 | 1732.00144 | 480.001 | 3 | 1 | 4.295409 | 3.259909 | 1.963658 | 2.846e-09 | 8.198771 | 1.0158e-08
2018-02-23 18:17 | 1852.00064 | 600.0002 | 3 | 1 | 4.326439 | 3.259947 | 2.072313 | 2.846e-09 | 8.667132 | 1.0158e-08
2018-02-23 18:19 | 1972.00214 | 720.0017 | 3 | 1 | 4.361208 | 3.259918 | 2.180976 | 2.846e-09 | 9.139133 | 1.0158e-08
2018-02-23 18:21 | 2092.00124 | 840.0008 | 3 | 1 | 4.39789 | 3.25993 | 2.289633 | 2.846e-09 | 9.614977 | 1.0158e-08
2018-02-23 18:23 | 2212.00074 | 960.0003 | 3 | 1 | 4.40027 | 2.83017 | 2.390905 | 2.846e-09 | 10.06059 | 1.0158e-08
2018-02-23 18:25 | 2332.00144 | 1080.001 | 3 | 1 | 4.400281 | 2.470381 | 2.479126 | 2.846e-09 | 10.44879 | 1.0158e-08
2018-02-23 18:27 | 2452.00184 | 1200.0014 | 3 | 1 | 4.400258 | 2.144567 | 2.555902 | 2.846e-09 | 10.78662 | 1.0158e-08
2018-02-23 18:29 | 2572.00074 | 1320.0003 | 3 | 1 | 4.400263 | 1.874343 | 2.622741 | 2.846e-09 | 11.08073 | 1.0158e-08
2018-02-23 18:31 | 2692.00104 | 1440.0006 | 3 | 1 | 4.400218 | 1.64473 | 2.6813 | 2.846e-09 | 11.3384 | 1.0158e-08
2018-02-23 18:33 | 2812.00204 | 1560.0016 | 3 | 1 | 4.400246 | 1.452122 | 2.73286 | 2.846e-09 | 11.56528 | 1.0158e-08
2018-02-23 18:35 | 2932.00074 | 1680.0003 | 3 | 1 | 4.400215 | 1.278059 | 2.778303 | 2.846e-09 | 11.76524 | 1.0158e-08
2018-02-23 18:37 | 3052.00164 | 1800.0012 | 3 | 1 | 4.40018 | 1.125275 | 2.818277 | 2.846e-09 | 11.94113 | 1.0158e-08
2018-02-23 18:39 | 3172.00174 | 1920.0013 | 3 | 1 | 4.400172 | 0.9988327 | 2.853633 | 2.846e-09 | 12.0967 | 1.0158e-08
2018-02-23 18:41 | 3292.00084 | 2040.0004 | 3 | 1 | 4.400188 | 0.8927317 | 2.885115 | 2.846e-09 | 12.23523 | 1.0158e-08
2018-02-23 18:43 | 3412.00144 | 2160.001 | 3 | 1 | 4.400153 | 0.7984562 | 2.913282 | 2.846e-09 | 12.35917 | 1.0158e-08
2018-02-23 18:45 | 3532.00084 | 2280.0004 | 3 | 1 | 4.400182 | 0.7120132 | 2.93844 | 2.846e-09 | 12.46987 | 1.0158e-08
2018-02-23 18:46 | 3629.90124 | 2377.9008 | 3 | 1 | 4.400177 | 0.6519985 | 2.956967 | 2.846e-09 | 12.5514 | 1.0158e-08
2018-02-23 18:48 | 3749.945776 | 120.0015 | 4 | 1 | 4.334707 | 0 | 2.956967 | 2.846e-09 | 12.5514 | 1.0158e-08
2018-02-23 18:50 | 3869.945576 | 240.0013 | 4 | 1 | 4.328923 | 0 | 2.956967 | 2.846e-09 | 12.5514 | 1.0158e-08
2018-02-23 18:51 | 3929.948076 | 300.0038 | 4 | 1 | 4.327225 | 0 | 2.956967 | 2.846e-09 | 12.5514 | 1.0158e-08
2018-02-23 18:53 | 4050.02704 | 120.001 | 5 | 1 | 4.096155 | -2.281941 | 2.956967 | 0.07605673 | 12.5514 | 0.3139942
2018-02-23 18:55 | 4170.02704 | 240.001 | 5 | 1 | 4.061708 | -2.281894 | 2.956967 | 0.1521178 | 12.5514 | 0.6241866
2018-02-23 18:57 | 4290.02694 | 360.0009 | 5 | 1 | 4.031566 | -2.281851 | 2.956967 | 0.2281775 | 12.5514 | 0.9319625
2018-02-23 18:59 | 4410.02624 | 480.0002 | 5 | 1 | 4.003099 | -2.281865 | 2.956967 | 0.3042324 | 12.5514 | 1.237492
2018-02-23 19:01 | 4530.02694 | 600.0009 | 5 | 1 | 3.974313 | -2.281914 | 2.956967 | 0.3802988 | 12.5514 | 1.540901
2018-02-23 19:03 | 4650.02674 | 720.0007 | 5 | 1 | 3.94484 | -2.281886 | 2.956967 | 0.4563656 | 12.5514 | 1.842087
2018-02-23 19:05 | 4770.02604 | 840 | 5 | 1 | 3.917254 | -2.281923 | 2.956967 | 0.5324212 | 12.5514 | 2.141055
2018-02-23 19:07 | 4890.02694 | 960.0009 | 5 | 1 | 3.89109 | -2.281923 | 2.956967 | 0.6084783 | 12.5514 | 2.437983
2018-02-23 19:09 | 5010.02694 | 1080.0009 | 5 | 1 | 3.865616 | -2.281936 | 2.956967 | 0.6845478 | 12.5514 | 2.733016
2018-02-23 19:11 | 5130.02614 | 1200.0001 | 5 | 1 | 3.838689 | -2.281882 | 2.956967 | 0.7606111 | 12.5514 | 3.026033
2018-02-23 19:13 | 5250.02704 | 1320.001 | 5 | 1 | 3.812804 | -2.281931 | 2.956967 | 0.8366729 | 12.5514 | 3.317002
2018-02-23 19:15 | 5370.02714 | 1440.0011 | 5 | 1 | 3.790112 | -2.281935 | 2.956967 | 0.9127338 | 12.5514 | 3.606127
2018-02-23 19:17 | 5490.02724 | 1560.0012 | 5 | 1 | 3.769701 | -2.281896 | 2.956967 | 0.9887899 | 12.5514 | 3.893601
2018-02-23 19:19 | 5610.02644 | 1680.0004 | 5 | 1 | 3.749571 | -2.281893 | 2.956967 | 1.064841 | 12.5514 | 4.179528
2018-02-23 19:21 | 5730.02734 | 1800.0013 | 5 | 1 | 3.728825 | -2.281935 | 2.956967 | 1.140921 | 12.5514 | 4.464002
2018-02-23 19:23 | 5850.02734 | 1920.0013 | 5 | 1 | 3.709922 | -2.281879 | 2.956967 | 1.216964 | 12.5514 | 4.746823
2018-02-23 19:25 | 5970.02724 | 2040.0012 | 5 | 1 | 3.692292 | -2.281952 | 2.956967 | 1.293041 | 12.5514 | 5.028384
2018-02-23 19:27 | 6090.02734 | 2160.0013 | 5 | 1 | 3.67558 | -2.281951 | 2.956967 | 1.369086 | 12.5514 | 5.308529
2018-02-23 19:29 | 6210.02744 | 2280.0014 | 5 | 1 | 3.658676 | -2.281923 | 2.956967 | 1.445162 | 12.5514 | 5.587518
2018-02-23 19:31 | 6330.02814 | 2400.0021 | 5 | 1 | 3.642765 | -2.281877 | 2.956967 | 1.521227 | 12.5514 | 5.865192
2018-02-23 19:33 | 6450.02624 | 2520.0002 | 5 | 1 | 3.62869 | -2.281946 | 2.956967 | 1.597282 | 12.5514 | 6.141701
2018-02-23 19:35 | 6570.02684 | 2640.0008 | 5 | 1 | 3.616168 | -2.281942 | 2.956967 | 1.673349 | 12.5514 | 6.41724
2018-02-23 19:37 | 6690.02634 | 2760.0003 | 5 | 1 | 3.60394 | -2.281926 | 2.956967 | 1.749411 | 12.5514 | 6.691828
2018-02-23 19:39 | 6810.02644 | 2880.0004 | 5 | 1 | 3.591325 | -2.281912 | 2.956967 | 1.825474 | 12.5514 | 6.965469
2018-02-23 19:41 | 6930.02664 | 3000.0006 | 5 | 1 | 3.580503 | -2.281886 | 2.956967 | 1.901526 | 12.5514 | 7.238174
2018-02-23 19:43 | 7050.02644 | 3120.0004 | 5 | 1 | 3.570585 | -2.281854 | 2.956967 | 1.977584 | 12.5514 | 7.510115
2018-02-23 19:45 | 7170.02744 | 3240.0014 | 5 | 1 | 3.561303 | -2.281988 | 2.956967 | 2.053661 | 12.5514 | 7.781408
2018-02-23 19:47 | 7290.02734 | 3360.0013 | 5 | 1 | 3.55058 | -2.282019 | 2.956967 | 2.129712 | 12.5514 | 8.051858
2018-02-23 19:49 | 7410.02614 | 3480.0001 | 5 | 1 | 3.539455 | -2.281904 | 2.956967 | 2.205786 | 12.5514 | 8.321533
2018-02-23 19:51 | 7530.02614 | 3600.0001 | 5 | 1 | 3.528776 | -2.282001 | 2.956967 | 2.281846 | 12.5514 | 8.590342
2018-02-23 19:53 | 7650.02634 | 3720.0003 | 5 | 1 | 3.517951 | -2.281995 | 2.956967 | 2.3579 | 12.5514 | 8.858312
2018-02-23 19:55 | 7770.02644 | 3840.0004 | 5 | 1 | 3.504799 | -2.281977 | 2.956967 | 2.433973 | 12.5514 | 9.125447
2018-02-23 19:57 | 7890.02724 | 3960.0012 | 5 | 1 | 3.487659 | -2.282023 | 2.956967 | 2.510035 | 12.5514 | 9.391397
2018-02-23 19:59 | 8010.02704 | 4080.001 | 5 | 1 | 3.468678 | -2.281954 | 2.956967 | 2.586094 | 12.5514 | 9.655964
2018-02-23 20:01 | 8130.02644 | 4200.0004 | 5 | 1 | 3.444286 | -2.281933 | 2.956967 | 2.662156 | 12.5514 | 9.918914
2018-02-23 20:03 | 8250.02644 | 4320.0004 | 5 | 1 | 3.409573 | -2.281959 | 2.956967 | 2.73821 | 12.5514 | 10.17966
2018-02-23 20:05 | 8370.02634 | 4440.0003 | 5 | 1 | 3.351763 | -2.281977 | 2.956967 | 2.814277 | 12.5514 | 10.43701
2018-02-23 20:07 | 8490.02804 | 4560.002 | 5 | 1 | 3.247518 | -2.281956 | 2.956967 | 2.890339 | 12.5514 | 10.68841
2018-02-23 20:09 | 8608.63024 | 4678.6042 | 5 | 1 | 2.99997 | -2.281938 | 2.956967 | 2.965519 | 12.5514 | 10.92498
2018-02-23 20:11 | 8728.674492 | 120.0009 | 6 | 1 | 3.364076 | 0 | 2.956967 | 2.965519 | 12.5514 | 10.92498
2018-02-23 20:13 | 8848.673692 | 240.0001 | 6 | 1 | 3.378663 | 0 | 2.956967 | 2.965519 | 12.5514 | 10.92498
2018-02-23 20:14 | 8908.678292 | 300.0047 | 6 | 1 | 3.38224 | 0 | 2.956967 | 2.965519 | 12.5514 | 10.92498
2018-02-23 20:14 | 8908.686588 | 0.0027 | 7 | 2 | 3.382266 | 0 | 0 | 0 | 0 | 0
2018-02-23 20:16 | 9028.772152 | 120.0001 | 2 | 2 | 4.061778 | 4.889933 | 0.1623801 | 1.58e-09 | 0.6403027 | 5.344e-09
2018-02-23 20:18 | 9148.772952 | 240.0009 | 2 | 2 | 4.096296 | 4.889879 | 0.3253447 | 1.58e-09 | 1.304892 | 5.344e-09
2018-02-23 20:20 | 9268.772152 | 360.0001 | 2 | 2 | 4.131596 | 4.889889 | 0.4883536 | 1.58e-09 | 1.975647 | 5.344e-09
2018-02-23 20:22 | 9388.772252 | 480.0002 | 2 | 2 | 4.160209 | 4.889875 | 0.6513533 | 1.58e-09 | 2.651486 | 5.344e-09
2018-02-23 20:24 | 9508.773852 | 600.0018 | 2 | 2 | 4.187528 | 4.889923 | 0.8143393 | 1.58e-09 | 3.33177 | 5.344e-09
2018-02-23 20:26 | 9628.773852 | 720.0018 | 2 | 2 | 4.2003 | 4.671068 | 0.9753248 | 1.58e-09 | 4.007452 | 5.344e-09
2018-02-23 20:28 | 9748.772552 | 840.0005 | 2 | 2 | 4.200281 | 4.304945 | 1.124765 | 1.58e-09 | 4.635139 | 5.344e-09
2018-02-23 20:30 | 9868.772252 | 960.0002 | 2 | 2 | 4.200278 | 3.982283 | 1.262846 | 1.58e-09 | 5.215117 | 5.344e-09
2018-02-23 20:32 | 9988.773952 | 1080.0019 | 2 | 2 | 4.200244 | 3.667837 | 1.390358 | 1.58e-09 | 5.750699 | 5.344e-09
2018-02-23 20:34 | 10108.77 | 1200.001 | 2 | 2 | 4.200218 | 3.380301 | 1.507685 | 1.58e-09 | 6.2435 | 5.344e-09
2018-02-23 20:35 | 10165.15 | 1256.3768 | 2 | 2 | 4.200261 | 3.259995 | 1.559677 | 1.58e-09 | 6.461883 | 5.344e-09
2018-02-23 20:37 | 10285.16 | 120.0002 | 3 | 2 | 4.21927 | 3.260077 | 1.667944 | 1.883e-09 | 6.917556 | 6.571e-09
2018-02-23 20:39 | 10405.16 | 240.0009 | 3 | 2 | 4.242088 | 3.259972 | 1.776615 | 1.883e-09 | 7.377273 | 6.571e-09
2018-02-23 20:41 | 10525.16 | 360.0009 | 3 | 2 | 4.268998 | 3.25993 | 1.885279 | 1.883e-09 | 7.839647 | 6.571e-09
2018-02-23 20:43 | 10645.16 | 480.0003 | 3 | 2 | 4.299337 | 3.259888 | 1.993931 | 1.883e-09 | 8.30512 | 6.571e-09
2018-02-23 20:45 | 10765.16 | 600.0008 | 3 | 2 | 4.33095 | 3.259926 | 2.102605 | 1.883e-09 | 8.774046 | 6.571e-09
2018-02-23 20:47 | 10885.16 | 720 | 3 | 2 | 4.364851 | 3.259958 | 2.211258 | 1.883e-09 | 9.24644 | 6.571e-09
2018-02-23 20:49 | 11005.16 | 840.001 | 3 | 2 | 4.400298 | 3.226768 | 2.319899 | 1.883e-09 | 9.722626 | 6.571e-09
2018-02-23 20:51 | 11125.16 | 960.0014 | 3 | 2 | 4.400259 | 2.75506 | 2.419008 | 1.883e-09 | 10.15873 | 6.571e-09
2018-02-23 20:53 | 11245.16 | 1080.001 | 3 | 2 | 4.400268 | 2.397485 | 2.504702 | 1.883e-09 | 10.53581 | 6.571e-09
2018-02-23 20:55 | 11365.16 | 1200.0001 | 3 | 2 | 4.400263 | 2.094909 | 2.579438 | 1.883e-09 | 10.86467 | 6.571e-09
2018-02-23 20:57 | 11485.16 | 1320.0012 | 3 | 2 | 4.400216 | 1.836956 | 2.644881 | 1.883e-09 | 11.15263 | 6.571e-09
2018-02-23 20:59 | 11605.16 | 1440 | 3 | 2 | 4.400223 | 1.605644 | 2.702196 | 1.883e-09 | 11.40483 | 6.571e-09
2018-02-23 21:01 | 11725.16 | 1560.0005 | 3 | 2 | 4.400238 | 1.404538 | 2.752217 | 1.883e-09 | 11.62493 | 6.571e-09
2018-02-23 21:03 | 11845.16 | 1680 | 3 | 2 | 4.400218 | 1.239382 | 2.79619 | 1.883e-09 | 11.81842 | 6.571e-09
2018-02-23 21:05 | 11965.16 | 1800.0011 | 3 | 2 | 4.400193 | 1.099374 | 2.835088 | 1.883e-09 | 11.98958 | 6.571e-09
2018-02-23 21:07 | 12085.16 | 1920.0016 | 3 | 2 | 4.400205 | 0.9772139 | 2.869666 | 1.883e-09 | 12.14173 | 6.571e-09
2018-02-23 21:09 | 12205.16 | 2040.0018 | 3 | 2 | 4.400172 | 0.8653402 | 2.900345 | 1.883e-09 | 12.27673 | 6.571e-09
2018-02-23 21:11 | 12325.16 | 2160.002 | 3 | 2 | 4.400192 | 0.772583 | 2.927598 | 1.883e-09 | 12.39664 | 6.571e-09
2018-02-23 21:13 | 12445.16 | 2280.0006 | 3 | 2 | 4.400111 | 0.6928902 | 2.951996 | 1.883e-09 | 12.504 | 6.571e-09
2018-02-23 21:14 | 12518.2 | 2353.0366 | 3 | 2 | 4.400192 | 0.6519985 | 2.965635 | 1.883e-09 | 12.56401 | 6.571e-09
2018-02-23 21:16 | 12638.25 | 120.0028 | 4 | 2 | 4.334798 | 0 | 2.965635 | 1.883e-09 | 12.56401 | 6.571e-09
2018-02-23 21:18 | 12758.24 | 240.0006 | 4 | 2 | 4.329029 | 0 | 2.965635 | 1.883e-09 | 12.56401 | 6.571e-09
2018-02-23 21:19 | 12818.25 | 300.0022 | 4 | 2 | 4.327395 | 0 | 2.965635 | 1.883e-09 | 12.56401 | 6.571e-09
2018-02-23 21:21 | 12938.32548 | 120.0013 | 5 | 2 | 4.095271 | -2.281933 | 2.965635 | 0.07605838 | 12.56401 | 0.3139095
2018-02-23 21:23 | 13058.32558 | 240.0014 | 5 | 2 | 4.061863 | -2.282 | 2.965635 | 0.152121 | 12.56401 | 0.6240827
2018-02-23 21:25 | 13178.32538 | 360.0012 | 5 | 2 | 4.031587 | -2.282014 | 2.965635 | 0.2281849 | 12.56401 | 0.9318874
2018-02-23 21:27 | 13298.32568 | 480.0015 | 5 | 2 | 4.000892 | -2.281998 | 2.965635 | 0.3042461 | 12.56401 | 1.237368
2018-02-23 21:29 | 13418.32428 | 600.0001 | 5 | 2 | 3.971763 | -2.282033 | 2.965635 | 0.3803104 | 12.56401 | 1.540573
2018-02-23 21:31 | 13538.32478 | 720.0006 | 5 | 2 | 3.943706 | -2.281919 | 2.965635 | 0.4563646 | 12.56401 | 1.841569
2018-02-23 21:33 | 13658.32538 | 840.0012 | 5 | 2 | 3.916972 | -2.281915 | 2.965635 | 0.5324342 | 12.56401 | 2.140549
2018-02-23 21:35 | 13778.32518 | 960.001 | 5 | 2 | 3.89011 | -2.281968 | 2.965635 | 0.6084923 | 12.56401 | 2.437451
2018-02-23 21:37 | 13898.32508 | 1080.0009 | 5 | 2 | 3.863003 | -2.282002 | 2.965635 | 0.6845617 | 12.56401 | 2.73233
2018-02-23 21:39 | 14018.32568 | 1200.0015 | 5 | 2 | 3.836795 | -2.281993 | 2.965635 | 0.7606263 | 12.56401 | 3.025166
2018-02-23 21:41 | 14138.32458 | 1320.0004 | 5 | 2 | 3.812283 | -2.281967 | 2.965635 | 0.8366832 | 12.56401 | 3.316026
2018-02-23 21:43 | 14258.32428 | 1440.0001 | 5 | 2 | 3.78974 | -2.281965 | 2.965635 | 0.9127469 | 12.56401 | 3.605137
2018-02-23 21:45 | 14378.32578 | 1560.0016 | 5 | 2 | 3.767367 | -2.282047 | 2.965635 | 0.9888152 | 12.56401 | 3.892564
2018-02-23 21:47 | 14498.32578 | 1680.0016 | 5 | 2 | 3.746888 | -2.282032 | 2.965635 | 1.064873 | 12.56401 | 4.178314
2018-02-23 21:49 | 14618.32548 | 1800.0013 | 5 | 2 | 3.727604 | -2.28198 | 2.965635 | 1.140934 | 12.56401 | 4.462566
2018-02-23 21:51 | 14738.32588 | 1920.0017 | 5 | 2 | 3.709471 | -2.28197 | 2.965635 | 1.217003 | 12.56401 | 4.74543
2018-02-23 21:53 | 14858.32528 | 2040.0011 | 5 | 2 | 3.691026 | -2.281951 | 2.965635 | 1.293059 | 12.56401 | 5.026866
2018-02-23 21:55 | 14978.32558 | 2160.0014 | 5 | 2 | 3.672936 | -2.281979 | 2.965635 | 1.36913 | 12.56401 | 5.306942
2018-02-23 21:57 | 15098.32548 | 2280.0013 | 5 | 2 | 3.656805 | -2.281898 | 2.965635 | 1.445191 | 12.56401 | 5.585688
2018-02-23 21:59 | 15218.32478 | 2400.0006 | 5 | 2 | 3.642063 | -2.28191 | 2.965635 | 1.521244 | 12.56401 | 5.863226
2018-02-23 22:01 | 15338.32478 | 2520.0006 | 5 | 2 | 3.628176 | -2.281952 | 2.965635 | 1.59732 | 12.56401 | 6.139767
2018-02-23 22:03 | 15458.32548 | 2640.0013 | 5 | 2 | 3.613775 | -2.281996 | 2.965635 | 1.673376 | 12.56401 | 6.415165
2018-02-23 22:05 | 15578.32468 | 2760.0005 | 5 | 2 | 3.601129 | -2.281951 | 2.965635 | 1.74944 | 12.56401 | 6.689549
2018-02-23 22:07 | 15698.32468 | 2880.0005 | 5 | 2 | 3.589876 | -2.281926 | 2.965635 | 1.825504 | 12.56401 | 6.963033
2018-02-23 22:09 | 15818.32558 | 3000.0014 | 5 | 2 | 3.57988 | -2.281941 | 2.965635 | 1.901566 | 12.56401 | 7.235705
2018-02-23 22:11 | 15938.32548 | 3120.0013 | 5 | 2 | 3.569382 | -2.281898 | 2.965635 | 1.977636 | 12.56401 | 7.507638
2018-02-23 22:13 | 16058.32478 | 3240.0006 | 5 | 2 | 3.558487 | -2.281946 | 2.965635 | 2.0537 | 12.56401 | 7.778714
2018-02-23 22:15 | 16178.32468 | 3360.0005 | 5 | 2 | 3.548513 | -2.281902 | 2.965635 | 2.129753 | 12.56401 | 8.048967
2018-02-23 22:17 | 16298.32718 | 3480.003 | 5 | 2 | 3.538898 | -2.281938 | 2.965635 | 2.205823 | 12.56401 | 8.318533
2018-02-23 22:19 | 16418.32468 | 3600.0005 | 5 | 2 | 3.528531 | -2.281962 | 2.965635 | 2.281882 | 12.56401 | 8.587313
2018-02-23 22:21 | 16538.32568 | 3720.0015 | 5 | 2 | 3.515614 | -2.281946 | 2.965635 | 2.357951 | 12.56401 | 8.855253
2018-02-23 22:23 | 16658.32508 | 3840.0009 | 5 | 2 | 3.501882 | -2.281979 | 2.965635 | 2.434012 | 12.56401 | 9.122132
2018-02-23 22:25 | 16778.32438 | 3960.0002 | 5 | 2 | 3.486757 | -2.281905 | 2.965635 | 2.510073 | 12.56401 | 9.387929
2018-02-23 22:27 | 16898.32528 | 4080.0011 | 5 | 2 | 3.469064 | -2.28193 | 2.965635 | 2.586141 | 12.56401 | 9.652517
2018-02-23 22:29 | 17018.32538 | 4200.0012 | 5 | 2 | 3.443535 | -2.281952 | 2.965635 | 2.662198 | 12.56401 | 9.91546
2018-02-23 22:31 | 17138.32478 | 4320.0006 | 5 | 2 | 3.405339 | -2.281893 | 2.965635 | 2.738255 | 12.56401 | 10.17598
2018-02-23 22:33 | 17258.32458 | 4440.0004 | 5 | 2 | 3.348096 | -2.281967 | 2.965635 | 2.814327 | 12.56401 | 10.43303
2018-02-23 22:35 | 17378.32438 | 4560.0002 | 5 | 2 | 3.246026 | -2.281968 | 2.965635 | 2.890389 | 12.56401 | 10.68424
2018-02-23 22:37 | 17495.52048 | 4677.1963 | 5 | 2 | 2.999999 | -2.281933 | 2.965635 | 2.964675 | 12.56401 | 10.91794
2018-02-23 22:39 | 17615.56 | 120.0006 | 6 | 2 | 3.361428 | 0 | 2.965635 | 2.964675 | 12.56401 | 10.91794
2018-02-23 22:41 | 17735.57 | 240.0015 | 6 | 2 | 3.375628 | 0 | 2.965635 | 2.964675 | 12.56401 | 10.91794
2018-02-23 22:42 | 17795.57 | 300.0038 | 6 | 2 | 3.378986 | 0 | 2.965635 | 2.964675 | 12.56401 | 10.91794
2018-02-23 22:42 | 17795.57596 | 0.0025 | 7 | 3 | 3.378883 | 0 | 0 | 0 | 0 | 0
2018-02-23 22:44 | 17915.65548 | 120.0001 | 2 | 3 | 4.060856 | 4.889885 | 0.1623943 | 2.4e-09 | 0.6401529 | 8.109e-09
2018-02-23 22:46 | 18035.65568 | 240.0003 | 2 | 3 | 4.095068 | 4.889872 | 0.3253747 | 2.4e-09 | 1.304613 | 8.109e-09
2018-02-23 22:48 | 18155.65628 | 360.0009 | 2 | 3 | 4.133607 | 4.889954 | 0.4883817 | 2.4e-09 | 1.975362 | 8.109e-09
2018-02-23 22:50 | 18275.65588 | 480.0005 | 2 | 3 | 4.16278 | 4.889887 | 0.6513591 | 2.4e-09 | 2.651533 | 8.109e-09
2018-02-23 22:52 | 18395.65598 | 600.0006 | 2 | 3 | 4.187673 | 4.889843 | 0.814348 | 2.4e-09 | 3.332048 | 8.109e-09
2018-02-23 22:54 | 18515.65608 | 720.0007 | 2 | 3 | 4.200297 | 4.683933 | 0.9755846 | 2.4e-09 | 4.008769 | 8.109e-09
2018-02-23 22:56 | 18635.65648 | 840.0011 | 2 | 3 | 4.200264 | 4.303417 | 1.125345 | 2.4e-09 | 4.6378 | 8.109e-09
2018-02-23 22:58 | 18755.65598 | 960.0006 | 2 | 3 | 4.200273 | 3.951099 | 1.262765 | 2.4e-09 | 5.215002 | 8.109e-09
2018-02-23 23:00 | 18875.65668 | 1080.0013 | 2 | 3 | 4.200235 | 3.654774 | 1.38941 | 2.4e-09 | 5.74694 | 8.109e-09
2018-02-23 23:02 | 18995.65558 | 1200.0002 | 2 | 3 | 4.200223 | 3.39204 | 1.50672 | 2.4e-09 | 6.239673 | 8.109e-09
2018-02-23 23:03 | 19058.36848 | 1262.7131 | 2 | 3 | 4.200242 | 3.259991 | 1.564691 | 2.4e-09 | 6.483166 | 8.109e-09
2018-02-23 23:05 | 19178.38 | 120.0005 | 3 | 3 | 4.219699 | 3.260021 | 1.67297 | 2.4e-09 | 6.938894 | 8.109e-09
2018-02-23 23:07 | 19298.38 | 240.0011 | 3 | 3 | 4.24475 | 3.259983 | 1.781607 | 2.4e-09 | 7.39866 | 8.109e-09
2018-02-23 23:09 | 19418.38 | 360.0012 | 3 | 3 | 4.271278 | 3.259937 | 1.890292 | 2.4e-09 | 7.861427 | 8.109e-09
2018-02-23 23:11 | 19538.38 | 480.0006 | 3 | 3 | 4.299675 | 3.25996 | 1.99894 | 2.4e-09 | 8.327023 | 8.109e-09
2018-02-23 23:13 | 19658.38 | 600.0009 | 3 | 3 | 4.330653 | 3.259932 | 2.107598 | 2.4e-09 | 8.795866 | 8.109e-09
2018-02-23 23:15 | 19778.38 | 720.0005 | 3 | 3 | 4.36658 | 3.259918 | 2.216261 | 2.4e-09 | 9.268348 | 8.109e-09
2018-02-23 23:17 | 19898.38 | 840.0012 | 3 | 3 | 4.400291 | 3.181067 | 2.324769 | 2.4e-09 | 9.744201 | 8.109e-09
2018-02-23 23:19 | 20018.38 | 960.0003 | 3 | 3 | 4.400291 | 2.74885 | 2.423153 | 2.4e-09 | 10.17711 | 8.109e-09
2018-02-23 23:21 | 20138.38 | 1080.0003 | 3 | 3 | 4.400271 | 2.403113 | 2.508888 | 2.4e-09 | 10.55437 | 8.109e-09
2018-02-23 23:23 | 20258.38 | 1200.001 | 3 | 3 | 4.400273 | 2.092548 | 2.583733 | 2.4e-09 | 10.88371 | 8.109e-09
2018-02-23 23:25 | 20378.38 | 1320.0024 | 3 | 3 | 4.400237 | 1.819039 | 2.648758 | 2.4e-09 | 11.16984 | 8.109e-09
2018-02-23 23:27 | 20498.38 | 1440.0006 | 3 | 3 | 4.40024 | 1.594117 | 2.705524 | 2.4e-09 | 11.41962 | 8.109e-09
2018-02-23 23:29 | 20618.38 | 1560.0008 | 3 | 3 | 4.400198 | 1.404243 | 2.75539 | 2.4e-09 | 11.63904 | 8.109e-09
2018-02-23 23:31 | 20738.38 | 1680.0011 | 3 | 3 | 4.400218 | 1.241048 | 2.799419 | 2.4e-09 | 11.83278 | 8.109e-09
2018-02-23 23:33 | 20858.38 | 1800.0011 | 3 | 3 | 4.400192 | 1.091421 | 2.83826 | 2.4e-09 | 12.00369 | 8.109e-09
2018-02-23 23:35 | 20978.38 | 1920.001 | 3 | 3 | 4.400181 | 0.9658318 | 2.872492 | 2.4e-09 | 12.15431 | 8.109e-09
2018-02-23 23:37 | 21098.38 | 2040.0015 | 3 | 3 | 4.400251 | 0.8623886 | 2.902903 | 2.4e-09 | 12.28813 | 8.109e-09
2018-02-23 23:39 | 21218.38 | 2160.0004 | 3 | 3 | 4.400158 | 0.7726269 | 2.930097 | 2.4e-09 | 12.40779 | 8.109e-09
2018-02-23 23:41 | 21338.38 | 2280.0001 | 3 | 3 | 4.400189 | 0.6921978 | 2.954489 | 2.4e-09 | 12.51512 | 8.109e-09
2018-02-23 23:42 | 21400.78 | 2342.397 | 3 | 3 | 4.400179 | 0.6519985 | 2.966134 | 2.4e-09 | 12.56636 | 8.109e-09
2018-02-23 23:44 | 21520.82 | 120.0012 | 4 | 3 | 4.335166 | 0 | 2.966134 | 2.4e-09 | 12.56636 | 8.109e-09
2018-02-23 23:46 | 21640.82 | 240.0006 | 4 | 3 | 4.329467 | 0 | 2.966134 | 2.4e-09 | 12.56636 | 8.109e-09
2018-02-23 23:47 | 21700.83 | 300.003 | 4 | 3 | 4.327793 | 0 | 2.966134 | 2.4e-09 | 12.56636 | 8.109e-09
2018-02-23 23:49 | 21820.91 | 120.0019 | 5 | 3 | 4.098556 | -2.281962 | 2.966134 | 0.07606152 | 12.56636 | 0.3141387
2018-02-23 23:51 | 21940.91 | 240.001 | 5 | 3 | 4.063543 | -2.28196 | 2.966134 | 0.1521205 | 12.56636 | 0.6245081
2018-02-23 23:53 | 22060.91 | 360.0002 | 5 | 3 | 4.032482 | -2.281925 | 2.966134 | 0.2281826 | 12.56636 | 0.9323882
2018-02-23 23:55 | 22180.91 | 480.0016 | 5 | 3 | 4.00315 | -2.282014 | 2.966134 | 0.3042489 | 12.56636 | 1.238001
2018-02-23 23:57 | 22300.91 | 600.001 | 5 | 3 | 3.97502 | -2.281963 | 2.966134 | 0.3803106 | 12.56636 | 1.541414
2018-02-23 23:59 | 22420.91 | 720.0011 | 5 | 3 | 3.946546 | -2.281973 | 2.966134 | 0.4563691 | 12.56636 | 1.842671
2018-02-24 00:01 | 22540.91 | 840.0008 | 5 | 3 | 3.917607 | -2.281949 | 2.966134 | 0.5324299 | 12.56636 | 2.141733
2018-02-24 00:03 | 22660.91 | 960.0002 | 5 | 3 | 3.890924 | -2.281936 | 2.966134 | 0.6084861 | 12.56636 | 2.438669
2018-02-24 00:05 | 22780.91 | 1080.0012 | 5 | 3 | 3.865188 | -2.282016 | 2.966134 | 0.6845441 | 12.56636 | 2.73362
2018-02-24 00:07 | 22900.91 | 1200.0005 | 5 | 3 | 3.839329 | -2.281984 | 2.966134 | 0.7606105 | 12.56636 | 3.026654
2018-02-24 00:09 | 23020.91 | 1320.0013 | 5 | 3 | 3.813278 | -2.281926 | 2.966134 | 0.8366712 | 12.56636 | 3.317684
2018-02-24 00:11 | 23140.91 | 1440.0004 | 5 | 3 | 3.789703 | -2.281983 | 2.966134 | 0.9127268 | 12.56636 | 3.606787
2018-02-24 00:13 | 23260.91 | 1560.0013 | 5 | 3 | 3.768528 | -2.281965 | 2.966134 | 0.9887848 | 12.56636 | 3.89421
2018-02-24 00:15 | 23380.91 | 1680.0012 | 5 | 3 | 3.748896 | -2.281962 | 2.966134 | 1.064855 | 12.56636 | 4.18013
2018-02-24 00:17 | 23500.91 | 1800.0011 | 5 | 3 | 3.729178 | -2.282001 | 2.966134 | 1.14092 | 12.56636 | 4.464541
2018-02-24 00:19 | 23620.91 | 1920.0012 | 5 | 3 | 3.708966 | -2.281936 | 2.966134 | 1.21698 | 12.56636 | 4.747405
2018-02-24 00:21 | 23740.91 | 2040.0012 | 5 | 3 | 3.690739 | -2.281894 | 2.966134 | 1.293043 | 12.56636 | 5.028818
2018-02-24 00:23 | 23860.91 | 2160.0004 | 5 | 3 | 3.67378 | -2.281998 | 2.966134 | 1.369107 | 12.56636 | 5.308893
2018-02-24 00:25 | 23980.91 | 2280.0003 | 5 | 3 | 3.657988 | -2.281993 | 2.966134 | 1.445164 | 12.56636 | 5.587714
2018-02-24 00:27 | 24100.91 | 2400.0004 | 5 | 3 | 3.641913 | -2.281963 | 2.966134 | 1.521227 | 12.56636 | 5.865342
2018-02-24 00:29 | 24220.91 | 2520.0004 | 5 | 3 | 3.626992 | -2.28201 | 2.966134 | 1.597295 | 12.56636 | 6.141792
2018-02-24 00:31 | 24340.91 | 2640.0004 | 5 | 3 | 3.613773 | -2.28198 | 2.966134 | 1.673348 | 12.56636 | 6.417127
2018-02-24 00:33 | 24460.91 | 2760.0012 | 5 | 3 | 3.602083 | -2.281896 | 2.966134 | 1.749419 | 12.56636 | 6.691579
2018-02-24 00:35 | 24580.91 | 2880.0004 | 5 | 3 | 3.59056 | -2.281952 | 2.966134 | 1.825472 | 12.56636 | 6.965089
2018-02-24 00:37 | 24700.91 | 3000.0013 | 5 | 3 | 3.578519 | -2.282002 | 2.966134 | 1.901543 | 12.56636 | 7.237758
2018-02-24 00:39 | 24820.91 | 3120.0004 | 5 | 3 | 3.568146 | -2.281979 | 2.966134 | 1.977604 | 12.56636 | 7.509544
2018-02-24 00:41 | 24940.91 | 3240.0011 | 5 | 3 | 3.558465 | -2.281954 | 2.966134 | 2.053665 | 12.56636 | 7.780569
2018-02-24 00:43 | 25060.91 | 3360.0007 | 5 | 3 | 3.548869 | -2.281962 | 2.966134 | 2.129726 | 12.56636 | 8.050872
2018-02-24 00:45 | 25180.91 | 3480.0004 | 5 | 3 | 3.53758 | -2.281879 | 2.966134 | 2.205786 | 12.56636 | 8.320388
2018-02-24 00:47 | 25300.91 | 3600.0014 | 5 | 3 | 3.525895 | -2.281958 | 2.966134 | 2.281844 | 12.56636 | 8.589
2018-02-24 00:49 | 25420.91 | 3720.0011 | 5 | 3 | 3.514077 | -2.281907 | 2.966134 | 2.357904 | 12.56636 | 8.856737
2018-02-24 00:51 | 25540.91 | 3840.0008 | 5 | 3 | 3.501726 | -2.281972 | 2.966134 | 2.433967 | 12.56636 | 9.123567
2018-02-24 00:53 | 25660.91 | 3960.0013 | 5 | 3 | 3.486132 | -2.281967 | 2.966134 | 2.510028 | 12.56636 | 9.389344
2018-02-24 00:55 | 25780.91 | 4080.0014 | 5 | 3 | 3.465357 | -2.28201 | 2.966134 | 2.586094 | 12.56636 | 9.653755
2018-02-24 00:57 | 25900.91 | 4200.0004 | 5 | 3 | 3.439681 | -2.281881 | 2.966134 | 2.662156 | 12.56636 | 9.916404
2018-02-24 00:59 | 26020.91 | 4320.0015 | 5 | 3 | 3.403773 | -2.281998 | 2.966134 | 2.738213 | 12.56636 | 10.17673
2018-02-24 01:01 | 26140.91 | 4440.0008 | 5 | 3 | 3.347835 | -2.282026 | 2.966134 | 2.814274 | 12.56636 | 10.4337
2018-02-24 01:03 | 26260.91 | 4560.0012 | 5 | 3 | 3.241961 | -2.281975 | 2.966134 | 2.890332 | 12.56636 | 10.68479
2018-02-24 01:05 | 26375.92 | 4675.0138 | 5 | 3 | 2.999992 | -2.282035 | 2.966134 | 2.963235 | 12.56636 | 10.91386
2018-02-24 01:07 | 26495.96 | 120.0003 | 6 | 3 | 3.367059 | 0 | 2.966134 | 2.963235 | 12.56636 | 10.91386
2018-02-24 01:09 | 26615.97 | 240.0011 | 6 | 3 | 3.381459 | 0 | 2.966134 | 2.963235 | 12.56636 | 10.91386
2018-02-24 01:10 | 26675.97 | 300.0018 | 6 | 3 | 3.384938 | 0 | 2.966134 | 2.963235 | 12.56636 | 10.91386
2018-02-24 01:10 | 26675.97 | 0.0026 | 7 | 4 | 3.384822 | 0 | 0 | 0 | 0 | 0
2018-02-24 01:12 | 26796.05 | 120.0006 | 2 | 4 | 4.06365 | 4.889793 | 0.1623784 | 0 | 0.6406191 | 0
2018-02-24 01:14 | 26916.05 | 240.0003 | 2 | 4 | 4.099287 | 4.889795 | 0.3253856 | 0 | 1.305815 | 0
2018-02-24 01:16 | 27036.05 | 360.0004 | 2 | 4 | 4.135355 | 4.889883 | 0.4883747 | 0 | 1.977014 | 0
2018-02-24 01:18 | 27156.05 | 480.0012 | 2 | 4 | 4.162714 | 4.890116 | 0.6513711 | 0 | 2.653392 | 0
2018-02-24 01:20 | 27276.05 | 600.0012 | 2 | 4 | 4.18806 | 4.890137 | 0.8143546 | 0 | 3.333889 | 0
2018-02-24 01:22 | 27396.05 | 720.0013 | 2 | 4 | 4.200284 | 4.631578 | 0.9747524 | 0 | 4.007166 | 0
2018-02-24 01:24 | 27516.05 | 840.0012 | 2 | 4 | 4.20027 | 4.267405 | 1.122922 | 0 | 4.629519 | 0
2018-02-24 01:26 | 27636.05 | 960.0008 | 2 | 4 | 4.200269 | 3.943384 | 1.259591 | 0 | 5.203561 | 0
2018-02-24 01:28 | 27756.05 | 1080.0006 | 2 | 4 | 4.200285 | 3.659916 | 1.386283 | 0 | 5.735698 | 0
2018-02-24 01:30 | 27876.05 | 1200.0008 | 2 | 4 | 4.200227 | 3.376207 | 1.503557 | 0 | 6.228278 | 0
2018-02-24 01:31 | 27926.09 | 1250.0421 | 2 | 4 | 4.200289 | 3.259991 | 1.549658 | 0 | 6.421913 | 0
2018-02-24 01:33 | 28046.10806 | 120.0001 | 3 | 4 | 4.219419 | 3.259968 | 1.657946 | 0 | 6.877687 | 0
2018-02-24 01:35 | 28166.10826 | 240.0003 | 3 | 4 | 4.242621 | 3.259985 | 1.766621 | 0 | 7.337473 | 0
2018-02-24 01:37 | 28286.10956 | 360.0016 | 3 | 4 | 4.267738 | 3.259956 | 1.875274 | 0 | 7.799779 | 0
2018-02-24 01:39 | 28406.10916 | 480.0012 | 3 | 4 | 4.296995 | 3.259953 | 1.983945 | 0 | 8.265103 | 0
2018-02-24 01:41 | 28526.10816 | 600.0002 | 3 | 4 | 4.329525 | 3.259947 | 2.092613 | 0 | 8.733809 | 0
2018-02-24 01:43 | 28646.10916 | 720.0012 | 3 | 4 | 4.363825 | 3.259941 | 2.201272 | 0 | 9.20609 | 0
2018-02-24 01:45 | 28766.10876 | 840.0008 | 3 | 4 | 4.400208 | 3.259602 | 2.309938 | 0 | 9.682259 | 0
2018-02-24 01:47 | 28886.10846 | 960.0005 | 3 | 4 | 4.400271 | 2.797136 | 2.410221 | 0 | 10.12353 | 0
2018-02-24 01:49 | 29006.10936 | 1080.0014 | 3 | 4 | 4.400278 | 2.422421 | 2.497076 | 0 | 10.50571 | 0
2018-02-24 01:51 | 29126.10876 | 1200.0008 | 3 | 4 | 4.400259 | 2.11091 | 2.57245 | 0 | 10.83738 | 0
2018-02-24 01:53 | 29246.10946 | 1320.0015 | 3 | 4 | 4.4002 | 1.848165 | 2.638315 | 0 | 11.1272 | 0
2018-02-24 01:55 | 29366.10856 | 1440.0006 | 3 | 4 | 4.400203 | 1.624334 | 2.69613 | 0 | 11.3816 | 0
2018-02-24 01:57 | 29486.10896 | 1560.001 | 3 | 4 | 4.400278 | 1.425853 | 2.746905 | 0 | 11.60502 | 0
2018-02-24 01:59 | 29606.10866 | 1680.0007 | 3 | 4 | 4.400215 | 1.250126 | 2.791379 | 0 | 11.80072 | 0
2018-02-24 02:01 | 29726.10946 | 1800.0015 | 3 | 4 | 4.400218 | 1.10654 | 2.830595 | 0 | 11.97328 | 0
2018-02-24 02:03 | 29846.10806 | 1920.0001 | 3 | 4 | 4.4002 | 0.9847498 | 2.865381 | 0 | 12.12634 | 0
2018-02-24 02:05 | 29966.10956 | 2040.0016 | 3 | 4 | 4.400215 | 0.878005 | 2.89639 | 0 | 12.26279 | 0
2018-02-24 02:07 | 30086.10946 | 2160.0015 | 3 | 4 | 4.40015 | 0.7794333 | 2.923984 | 0 | 12.38421 | 0
2018-02-24 02:09 | 30206.10956 | 2280.0016 | 3 | 4 | 4.40016 | 0.6974678 | 2.948567 | 0 | 12.49238 | 0
2018-02-24 02:10 | 30281.81286 | 2355.7049 | 3 | 4 | 4.400132 | 0.6519947 | 2.962755 | 0 | 12.5548 | 0
2018-02-24 02:12 | 30401.86 | 120.0013 | 4 | 4 | 4.334965 | 0 | 2.962755 | 0 | 12.5548 | 0
2018-02-24 02:14 | 30521.86 | 240.0009 | 4 | 4 | 4.329174 | 0 | 2.962755 | 0 | 12.5548 | 0
2018-02-24 02:15 | 30581.86 | 300.0028 | 4 | 4 | 4.327542 | 0 | 2.962755 | 0 | 12.5548 | 0
2018-02-24 02:17 | 30701.94 | 120.0005 | 5 | 4 | 4.096998 | -2.281989 | 2.962755 | 0.07605832 | 12.5548 | 0.3140399
2018-02-24 02:19 | 30821.94 | 240.0003 | 5 | 4 | 4.063047 | -2.281967 | 2.962755 | 0.1521212 | 12.5548 | 0.6243302
2018-02-24 02:21 | 30941.94 | 360.0004 | 5 | 4 | 4.033164 | -2.281923 | 2.962755 | 0.2281791 | 12.5548 | 0.9322014
2018-02-24 02:23 | 31061.94 | 480.0012 | 5 | 4 | 4.003931 | -2.281919 | 2.962755 | 0.3042402 | 12.5548 | 1.237857
2018-02-24 02:25 | 31181.94 | 600.0013 | 5 | 4 | 3.973727 | -2.281962 | 2.962755 | 0.3803006 | 12.5548 | 1.541248
2018-02-24 02:27 | 31301.94 | 720.0004 | 5 | 4 | 3.945177 | -2.281989 | 2.962755 | 0.4563659 | 12.5548 | 1.842416
2018-02-24 02:29 | 31421.94 | 840.0013 | 5 | 4 | 3.917732 | -2.281931 | 2.962755 | 0.532432 | 12.5548 | 2.141458
2018-02-24 02:31 | 31541.94 | 960.0004 | 5 | 4 | 3.89185 | -2.281942 | 2.962755 | 0.6084907 | 12.5548 | 2.438452
2018-02-24 02:33 | 31661.94 | 1080.0013 | 5 | 4 | 3.865218 | -2.281907 | 2.962755 | 0.6845559 | 12.5548 | 2.733485
2018-02-24 02:35 | 31781.94 | 1200.0005 | 5 | 4 | 3.838025 | -2.281942 | 2.962755 | 0.7606212 | 12.5548 | 3.02645
2018-02-24 02:37 | 31901.94 | 1320.0012 | 5 | 4 | 3.812763 | -2.281926 | 2.962755 | 0.8366737 | 12.5548 | 3.317366
2018-02-24 02:39 | 32021.94 | 1440.0005 | 5 | 4 | 3.790531 | -2.281891 | 2.962755 | 0.912746 | 12.5548 | 3.606544
2018-02-24 02:41 | 32141.94 | 1560.0004 | 5 | 4 | 3.769631 | -2.281967 | 2.962755 | 0.9888079 | 12.5548 | 3.894062
2018-02-24 02:43 | 32261.94 | 1680.0013 | 5 | 4 | 3.748315 | -2.281942 | 2.962755 | 1.064866 | 12.5548 | 4.179961
2018-02-24 02:45 | 32381.94 | 1800.0005 | 5 | 4 | 3.728544 | -2.281962 | 2.962755 | 1.140933 | 12.5548 | 4.464324
2018-02-24 02:47 | 32501.94 | 1920.0013 | 5 | 4 | 3.709872 | -2.281979 | 2.962755 | 1.216992 | 12.5548 | 4.747196
2018-02-24 02:49 | 32621.94 | 2040.0005 | 5 | 4 | 3.692534 | -2.28197 | 2.962755 | 1.293056 | 12.5548 | 5.028722
2018-02-24 02:51 | 32741.94 | 2160.0013 | 5 | 4 | 3.674902 | -2.28198 | 2.962755 | 1.36911 | 12.5548 | 5.308885
2018-02-24 02:53 | 32861.94 | 2280.0005 | 5 | 4 | 3.657897 | -2.281998 | 2.962755 | 1.445178 | 12.5548 | 5.587761
2018-02-24 02:55 | 32981.94 | 2400.0013 | 5 | 4 | 3.642679 | -2.282017 | 2.962755 | 1.521231 | 12.5548 | 5.865371
2018-02-24 02:57 | 33101.94 | 2520.0005 | 5 | 4 | 3.628932 | -2.281984 | 2.962755 | 1.59731 | 12.5548 | 6.141966
2018-02-24 02:59 | 33221.94 | 2640.0012 | 5 | 4 | 3.615886 | -2.282033 | 2.962755 | 1.673376 | 12.5548 | 6.417507
2018-02-24 03:01 | 33341.94 | 2760.0013 | 5 | 4 | 3.602357 | -2.281956 | 2.962755 | 1.749439 | 12.5548 | 6.692029
2018-02-24 03:03 | 33461.94 | 2880.0014 | 5 | 4 | 3.590665 | -2.281946 | 2.962755 | 1.825505 | 12.5548 | 6.965593
2018-02-24 03:05 | 33581.94 | 3000.0017 | 5 | 4 | 3.580124 | -2.281952 | 2.962755 | 1.901571 | 12.5548 | 7.23831
2018-02-24 03:07 | 33701.94 | 3120.001 | 5 | 4 | 3.570531 | -2.282019 | 2.962755 | 1.977633 | 12.5548 | 7.51026
2018-02-24 03:09 | 33821.94 | 3240.0001 | 5 | 4 | 3.5601 | -2.282014 | 2.962755 | 2.05369 | 12.5548 | 7.781439
2018-02-24 03:11 | 33941.94 | 3360.0005 | 5 | 4 | 3.549159 | -2.28192 | 2.962755 | 2.129753 | 12.5548 | 8.051803
2018-02-24 03:13 | 34061.94 | 3480.0006 | 5 | 4 | 3.5388 | -2.281998 | 2.962755 | 2.20582 | 12.5548 | 8.321383
2018-02-24 03:15 | 34181.94 | 3600.0002 | 5 | 4 | 3.528631 | -2.281938 | 2.962755 | 2.281861 | 12.5548 | 8.590088
2018-02-24 03:17 | 34301.94 | 3720.0024 | 5 | 4 | 3.51712 | -2.281977 | 2.962755 | 2.357947 | 12.5548 | 8.858145
2018-02-24 03:19 | 34421.94 | 3840.0011 | 5 | 4 | 3.502512 | -2.282005 | 2.962755 | 2.43401 | 12.5548 | 9.12513
2018-02-24 03:21 | 34541.94 | 3960.0007 | 5 | 4 | 3.486694 | -2.282053 | 2.962755 | 2.510065 | 12.5548 | 9.390923
2018-02-24 03:23 | 34661.94 | 4080.0001 | 5 | 4 | 3.468056 | -2.28197 | 2.962755 | 2.586135 | 12.5548 | 9.65547
2018-02-24 03:25 | 34781.94 | 4200.0003 | 5 | 4 | 3.444038 | -2.282019 | 2.962755 | 2.662194 | 12.5548 | 9.918391
2018-02-24 03:27 | 34901.94 | 4320.0005 | 5 | 4 | 3.406699 | -2.28201 | 2.962755 | 2.738257 | 12.5548 | 10.17906
2018-02-24 03:29 | 35021.94 | 4440.002 | 5 | 4 | 3.346687 | -2.281981 | 2.962755 | 2.814328 | 12.5548 | 10.43609
2018-02-24 03:31 | 35141.94 | 4560.0008 | 5 | 4 | 3.241645 | -2.281958 | 2.962755 | 2.890388 | 12.5548 | 10.6871
2018-02-24 03:33 | 35256.62 | 4674.6856 | 5 | 4 | 2.999991 | -2.281975 | 2.962755 | 2.963076 | 12.5548 | 10.91552
2018-02-24 03:35 | 35376.66906 | 120.0012 | 6 | 4 | 3.360502 | 0 | 2.962755 | 2.963076 | 12.5548 | 10.91552
2018-02-24 03:37 | 35496.66846 | 240.0006 | 6 | 4 | 3.37478 | 0 | 2.962755 | 2.963076 | 12.5548 | 10.91552
2018-02-24 03:38 | 35556.67196 | 300.0041 | 6 | 4 | 3.378149 | 0 | 2.962755 | 2.963076 | 12.5548 | 10.91552
2018-02-24 03:38 | 35556.68158 | 0.0022 | 7 | 5 | 3.378254 | 0 | 0 | 0 | 0 | 0
2018-02-24 03:40 | 35676.7619 | 120.0006 | 2 | 5 | 4.062273 | 4.889841 | 0.1623888 | 7.315e-09 | 0.6401924 | 2.471e-08
2018-02-24 03:42 | 35796.762 | 240.0007 | 2 | 5 | 4.096196 | 4.890146 | 0.3253579 | 7.315e-09 | 1.304869 | 2.471e-08
2018-02-24 03:44 | 35916.7628 | 360.0015 | 2 | 5 | 4.132303 | 4.890205 | 0.4883543 | 7.315e-09 | 1.975559 | 2.471e-08
2018-02-24 03:46 | 36036.7616 | 480.0003 | 2 | 5 | 4.163099 | 4.890123 | 0.6513406 | 7.315e-09 | 2.651623 | 2.471e-08
2018-02-24 03:48 | 36156.762 | 600.0007 | 2 | 5 | 4.188907 | 4.889883 | 0.8143538 | 7.315e-09 | 3.332395 | 2.471e-08
2018-02-24 03:50 | 36276.7616 | 720.0003 | 2 | 5 | 4.200286 | 4.651836 | 0.9749838 | 7.315e-09 | 4.006681 | 2.471e-08
2018-02-24 03:52 | 36396.7628 | 840.0015 | 2 | 5 | 4.200297 | 4.299116 | 1.124076 | 7.315e-09 | 4.632907 | 2.471e-08
2018-02-24 03:54 | 36516.7616 | 960.0003 | 2 | 5 | 4.20025 | 3.95529 | 1.261618 | 7.315e-09 | 5.210621 | 2.471e-08
2018-02-24 03:56 | 36636.7619 | 1080.0006 | 2 | 5 | 4.200196 | 3.635906 | 1.38796 | 7.315e-09 | 5.741288 | 2.471e-08
2018-02-24 03:58 | 36756.7625 | 1200.0012 | 2 | 5 | 4.200237 | 3.367317 | 1.50462 | 7.315e-09 | 6.231289 | 2.471e-08
2018-02-24 03:59 | 36806.3246 | 1249.5633 | 2 | 5 | 4.200203 | 3.259991 | 1.550244 | 7.315e-09 | 6.422918 | 2.471e-08
2018-02-24 04:01 | 36926.34 | 120.0013 | 3 | 5 | 4.218547 | 3.25993 | 1.658512 | 7.315e-09 | 6.87856 | 2.471e-08
2018-02-24 04:03 | 37046.34 | 240.0003 | 3 | 5 | 4.242031 | 3.259943 | 1.767177 | 7.315e-09 | 7.338204 | 2.471e-08
2018-02-24 04:05 | 37166.34 | 360.0005 | 3 | 5 | 4.269571 | 3.259943 | 1.875838 | 7.315e-09 | 7.800622 | 2.471e-08
2018-02-24 04:07 | 37286.34 | 480.0003 | 3 | 5 | 4.298601 | 3.259939 | 1.984501 | 7.315e-09 | 8.266125 | 2.471e-08
2018-02-24 04:09 | 37406.34 | 600.0011 | 3 | 5 | 4.329593 | 3.259956 | 2.093158 | 7.315e-09 | 8.73487 | 2.471e-08
2018-02-24 04:11 | 37526.34 | 720.0001 | 3 | 5 | 4.363269 | 3.259983 | 2.201817 | 7.315e-09 | 9.207105 | 2.471e-08
2018-02-24 04:13 | 37646.34 | 840.0003 | 3 | 5 | 4.400303 | 3.233625 | 2.310469 | 7.315e-09 | 9.683222 | 2.471e-08
2018-02-24 04:15 | 37766.34 | 960.0011 | 3 | 5 | 4.400269 | 2.769405 | 2.409786 | 7.315e-09 | 10.12024 | 2.471e-08
2018-02-24 04:17 | 37886.34 | 1080.0013 | 3 | 5 | 4.400269 | 2.416153 | 2.496047 | 7.315e-09 | 10.49981 | 2.471e-08
2018-02-24 04:19 | 38006.34 | 1200.0003 | 3 | 5 | 4.400249 | 2.115848 | 2.571429 | 7.315e-09 | 10.83151 | 2.471e-08
2018-02-24 04:21 | 38126.34 | 1320.0003 | 3 | 5 | 4.400244 | 1.849691 | 2.637426 | 7.315e-09 | 11.12192 | 2.471e-08
2018-02-24 04:23 | 38246.34 | 1440.0011 | 3 | 5 | 4.400248 | 1.611923 | 2.694978 | 7.315e-09 | 11.37516 | 2.471e-08
2018-02-24 04:25 | 38366.34 | 1560.0012 | 3 | 5 | 4.400239 | 1.417647 | 2.745371 | 7.315e-09 | 11.5969 | 2.471e-08
2018-02-24 04:27 | 38486.34 | 1680.0011 | 3 | 5 | 4.400218 | 1.25204 | 2.789776 | 7.315e-09 | 11.79229 | 2.471e-08
2018-02-24 04:29 | 38606.34 | 1800.0019 | 3 | 5 | 4.400232 | 1.111643 | 2.829131 | 7.315e-09 | 11.96546 | 2.471e-08
2018-02-24 04:31 | 38726.34 | 1920.0002 | 3 | 5 | 4.400232 | 0.9831867 | 2.864002 | 7.315e-09 | 12.1189 | 2.471e-08
2018-02-24 04:33 | 38846.34 | 2040.0004 | 3 | 5 | 4.400181 | 0.8730698 | 2.894866 | 7.315e-09 | 12.25471 | 2.471e-08
2018-02-24 04:35 | 38966.34 | 2160.001 | 3 | 5 | 4.40018 | 0.7805367 | 2.922388 | 7.315e-09 | 12.37581 | 2.471e-08
2018-02-24 04:37 | 39086.34 | 2280.0011 | 3 | 5 | 4.400205 | 0.7029495 | 2.947072 | 7.315e-09 | 12.48442 | 2.471e-08
2018-02-24 04:39 | 39170.79 | 2364.4497 | 3 | 5 | 4.400135 | 0.6519985 | 2.962958 | 7.315e-09 | 12.55432 | 2.471e-08
2018-02-24 04:41 | 39290.83 | 120.0014 | 4 | 5 | 4.334875 | 0 | 2.962958 | 7.315e-09 | 12.55432 | 2.471e-08
2018-02-24 04:43 | 39410.83 | 240.0014 | 4 | 5 | 4.329149 | 0 | 2.962958 | 7.315e-09 | 12.55432 | 2.471e-08
2018-02-24 04:44 | 39470.83 | 300.002 | 4 | 5 | 4.32748 | 0 | 2.962958 | 7.315e-09 | 12.55432 | 2.471e-08
2018-02-24 04:46 | 39590.92 | 120.0009 | 5 | 5 | 4.095862 | -2.281991 | 2.962958 | 0.07606022 | 12.55432 | 0.3139414
2018-02-24 04:48 | 39710.92 | 240.001 | 5 | 5 | 4.062098 | -2.28194 | 2.962958 | 0.1521232 | 12.55432 | 0.6241611
2018-02-24 04:50 | 39830.92 | 360.0009 | 5 | 5 | 4.030572 | -2.281935 | 2.962958 | 0.2281843 | 12.55432 | 0.9319317
2018-02-24 04:52 | 39950.92 | 480.0002 | 5 | 5 | 4.000576 | -2.281996 | 2.962958 | 0.3042441 | 12.55432 | 1.237341
2018-02-24 04:54 | 40070.92 | 600.001 | 5 | 5 | 3.971787 | -2.281973 | 2.962958 | 0.3803144 | 12.55432 | 1.540566
2018-02-24 04:56 | 40190.92 | 720.0003 | 5 | 5 | 3.944267 | -2.281984 | 2.962958 | 0.4563698 | 12.55432 | 1.841592
2018-02-24 04:58 | 40310.92 | 840.001 | 5 | 5 | 3.916361 | -2.281981 | 2.962958 | 0.5324431 | 12.55432 | 2.140592
2018-02-24 05:00 | 40430.92 | 960.0011 | 5 | 5 | 3.888794 | -2.281949 | 2.962958 | 0.6085001 | 12.55432 | 2.437397
2018-02-24 05:02 | 40550.92 | 1080.0008 | 5 | 5 | 3.862614 | -2.281989 | 2.962958 | 0.6845679 | 12.55432 | 2.732211
2018-02-24 05:04 | 40670.92 | 1200.0015 | 5 | 5 | 3.836724 | -2.281904 | 2.962958 | 0.7606246 | 12.55432 | 3.024994
2018-02-24 05:06 | 40790.92 | 1320.0011 | 5 | 5 | 3.812226 | -2.281972 | 2.962958 | 0.8366815 | 12.55432 | 3.315867
2018-02-24 05:08 | 40910.92 | 1440.0011 | 5 | 5 | 3.788424 | -2.281941 | 2.962958 | 0.9127494 | 12.55432 | 3.604947
2018-02-24 05:10 | 41030.92 | 1560.0008 | 5 | 5 | 3.766845 | -2.281831 | 2.962958 | 0.98881 | 12.55432 | 3.89226
2018-02-24 05:12 | 41150.92 | 1680.0015 | 5 | 5 | 3.746756 | -2.281993 | 2.962958 | 1.064873 | 12.55432 | 4.178007
2018-02-24 05:14 | 41270.92 | 1800 | 5 | 5 | 3.728028 | -2.281923 | 2.962958 | 1.14094 | 12.55432 | 4.462298
2018-02-24 05:16 | 41390.92 | 1920.0005 | 5 | 5 | 3.709226 | -2.281915 | 2.962958 | 1.217002 | 12.55432 | 4.745146
2018-02-24 05:18 | 41510.92 | 2040.0016 | 5 | 5 | 3.690095 | -2.281981 | 2.962958 | 1.29306 | 12.55432 | 5.02652
2018-02-24 05:20 | 41630.92 | 2160.0005 | 5 | 5 | 3.672872 | -2.281915 | 2.962958 | 1.369132 | 12.55432 | 5.306572
2018-02-24 05:22 | 41750.92 | 2280.0021 | 5 | 5 | 3.657184 | -2.281878 | 2.962958 | 1.445187 | 12.55432 | 5.585304
2018-02-24 05:24 | 41870.92 | 2400.0003 | 5 | 5 | 3.642474 | -2.281941 | 2.962958 | 1.521249 | 12.55432 | 5.862919
2018-02-24 05:26 | 41990.92 | 2520 | 5 | 5 | 3.62744 | -2.281921 | 2.962958 | 1.597306 | 12.55432 | 6.139383
2018-02-24 05:28 | 42110.92 | 2640.0017 | 5 | 5 | 3.613735 | -2.281946 | 2.962958 | 1.67337 | 12.55432 | 6.414764
2018-02-24 05:30 | 42230.92 | 2760.0003 | 5 | 5 | 3.601478 | -2.281907 | 2.962958 | 1.749441 | 12.55432 | 6.689194
2018-02-24 05:32 | 42350.92 | 2880.0012 | 5 | 5 | 3.590747 | -2.281954 | 2.962958 | 1.825493 | 12.55432 | 6.962677
2018-02-24 05:34 | 42470.92 | 3000.0003 | 5 | 5 | 3.579876 | -2.281921 | 2.962958 | 1.901561 | 12.55432 | 7.235412
2018-02-24 05:36 | 42590.92 | 3120.0004 | 5 | 5 | 3.568676 | -2.281956 | 2.962958 | 1.977623 | 12.55432 | 7.507272
2018-02-24 05:38 | 42710.92 | 3240.0003 | 5 | 5 | 3.558526 | -2.281884 | 2.962958 | 2.053679 | 12.55432 | 7.778298
2018-02-24 05:40 | 42830.92 | 3360.0003 | 5 | 5 | 3.548863 | -2.281944 | 2.962958 | 2.129754 | 12.55432 | 8.048641
2018-02-24 05:42 | 42950.92 | 3480.0003 | 5 | 5 | 3.539012 | -2.28194 | 2.962958 | 2.205814 | 12.55432 | 8.318205
2018-02-24 05:44 | 43070.92 | 3600.0011 | 5 | 5 | 3.527006 | -2.281917 | 2.962958 | 2.281871 | 12.55432 | 8.586933
2018-02-24 05:46 | 43190.92 | 3720.0009 | 5 | 5 | 3.514531 | -2.281967 | 2.962958 | 2.357942 | 12.55432 | 8.854753
2018-02-24 05:48 | 43310.92 | 3840.0008 | 5 | 5 | 3.50149 | -2.281865 | 2.962958 | 2.434 | 12.55432 | 9.121576
2018-02-24 05:50 | 43430.92 | 3960.0009 | 5 | 5 | 3.48706 | -2.281979 | 2.962958 | 2.510067 | 12.55432 | 9.387391
2018-02-24 05:52 | 43550.92 | 4080.0009 | 5 | 5 | 3.467824 | -2.281933 | 2.962958 | 2.586126 | 12.55432 | 9.651925
2018-02-24 05:54 | 43670.92 | 4200.0017 | 5 | 5 | 3.440359 | -2.281905 | 2.962958 | 2.662186 | 12.55432 | 9.914681
2018-02-24 05:56 | 43790.92 | 4320.0014 | 5 | 5 | 3.40331 | -2.281921 | 2.962958 | 2.738254 | 12.55432 | 10.17507
2018-02-24 05:58 | 43910.92 | 4440.0002 | 5 | 5 | 3.346117 | -2.281931 | 2.962958 | 2.814304 | 12.55432 | 10.43188
2018-02-24 06:00 | 44030.92 | 4560.0003 | 5 | 5 | 3.241567 | -2.281886 | 2.962958 | 2.890368 | 12.55432 | 10.68291
2018-02-24 06:01 | 44143.31 | 4672.3937 | 5 | 5 | 2.999983 | -2.281979 | 2.962958 | 2.961613 | 12.55432 | 10.9068
2018-02-24 06:03 | 44263.34996 | 120.0003 | 6 | 5 | 3.361572 | 0 | 2.962958 | 2.961613 | 12.55432 | 10.9068
2018-02-24 06:05 | 44383.35016 | 240.0005 | 6 | 5 | 3.375698 | 0 | 2.962958 | 2.961613 | 12.55432 | 10.9068
2018-02-24 06:06 | 44443.35216 | 300.0025 | 6 | 5 | 3.379043 | 0 | 2.962958 | 2.961613 | 12.55432 | 10.9068
2018-02-24 06:06 | 44443.36338 | 0.0024 | 7 | 6 | 3.379181 | 0 | 0 | 0 | 0 | 0
2018-02-24 06:08 | 44563.4432 | 120.0003 | 2 | 6 | 4.060616 | 4.889862 | 0.1623785 | 0 | 0.6399985 | 0
2018-02-24 06:10 | 44683.4434 | 240.0005 | 2 | 6 | 4.096628 | 4.889893 | 0.3253472 | 0 | 1.304503 | 0
2018-02-24 06:12 | 44803.4432 | 360.0003 | 2 | 6 | 4.134099 | 4.889935 | 0.4883673 | 0 | 1.975548 | 0
2018-02-24 06:14 | 44923.4441 | 480.0012 | 2 | 6 | 4.162464 | 4.889973 | 0.6513681 | 0 | 2.651802 | 0
2018-02-24 06:16 | 45043.4445 | 600.0016 | 2 | 6 | 4.186594 | 4.889885 | 0.8143387 | 0 | 3.332154 | 0
2018-02-24 06:18 | 45163.4457 | 720.0028 | 2 | 6 | 4.200269 | 4.681313 | 0.9756135 | 0 | 4.00896 | 0
2018-02-24 06:20 | 45283.4433 | 840.0004 | 2 | 6 | 4.200269 | 4.286093 | 1.124939 | 0 | 4.636165 | 0
2018-02-24 06:22 | 45403.4432 | 960.0003 | 2 | 6 | 4.200248 | 3.953516 | 1.262127 | 0 | 5.212393 | 0
2018-02-24 06:24 | 45523.4438 | 1080.0009 | 2 | 6 | 4.200279 | 3.66087 | 1.388906 | 0 | 5.744893 | 0
2018-02-24 06:26 | 45643.4432 | 1200.0003 | 2 | 6 | 4.200216 | 3.396338 | 1.506539 | 0 | 6.238983 | 0
2018-02-24 06:27 | 45705.6446 | 1262.2017 | 2 | 6 | 4.200252 | 3.259998 | 1.564055 | 0 | 6.480562 | 0
2018-02-24 06:29 | 45825.65 | 120.001 | 3 | 6 | 4.220927 | 3.259995 | 1.672322 | 0 | 6.936314 | 0
2018-02-24 06:31 | 45945.65 | 240.001 | 3 | 6 | 4.24497 | 3.259892 | 1.78098 | 0 | 7.39624 | 0
2018-02-24 06:33 | 46065.65 | 360.0003 | 3 | 6 | 4.271184 | 3.259947 | 1.889645 | 0 | 7.858932 | 0
2018-02-24 06:35 | 46185.65 | 480.0004 | 3 | 6 | 4.299408 | 3.259912 | 1.998302 | 0 | 8.324523 | 0
2018-02-24 06:37 | 46305.66 | 600.0012 | 3 | 6 | 4.331849 | 3.259962 | 2.106961 | 0 | 8.793408 | 0
2018-02-24 06:39 | 46425.66 | 720.0019 | 3 | 6 | 4.367716 | 3.259926 | 2.215614 | 0 | 9.266013 | 0
2018-02-24 06:41 | 46545.65 | 840.001 | 3 | 6 | 4.400292 | 3.174149 | 2.324075 | 0 | 9.741724 | 0
2018-02-24 06:43 | 46665.66 | 960.0019 | 3 | 6 | 4.400259 | 2.750113 | 2.422369 | 0 | 10.17424 | 0
2018-02-24 06:45 | 46785.65 | 1080.0001 | 3 | 6 | 4.400271 | 2.395217 | 2.508002 | 0 | 10.55105 | 0
2018-02-24 06:47 | 46905.66 | 1200.0018 | 3 | 6 | 4.400212 | 2.075212 | 2.582371 | 0 | 10.87829 | 0
2018-02-24 06:49 | 47025.65 | 1320.001 | 3 | 6 | 4.400245 | 1.814064 | 2.647081 | 0 | 11.16303 | 0
2018-02-24 06:51 | 47145.65 | 1440.0002 | 3 | 6 | 4.400272 | 1.592501 | 2.703747 | 0 | 11.41238 | 0
2018-02-24 06:53 | 47265.65 | 1560.0002 | 3 | 6 | 4.400206 | 1.402781 | 2.753616 | 0 | 11.63181 | 0
2018-02-24 06:55 | 47385.65 | 1680.001 | 3 | 6 | 4.4002 | 1.232452 | 2.797517 | 0 | 11.82499 | 0
2018-02-24 06:57 | 47505.65 | 1800.0003 | 3 | 6 | 4.400232 | 1.087423 | 2.836094 | 0 | 11.99473 | 0
2018-02-24 06:59 | 47625.66 | 1920.0012 | 3 | 6 | 4.40023 | 0.9659014 | 2.870244 | 0 | 12.14499 | 0
2018-02-24 07:01 | 47745.66 | 2040.0019 | 3 | 6 | 4.400159 | 0.8622494 | 2.900648 | 0 | 12.27878 | 0
2018-02-24 07:03 | 47865.66 | 2160.0011 | 3 | 6 | 4.400109 | 0.7697048 | 2.92785 | 0 | 12.39848 | 0
2018-02-24 07:05 | 47985.66 | 2280.0019 | 3 | 6 | 4.400209 | 0.6875744 | 2.952115 | 0 | 12.50524 | 0
2018-02-24 07:06 | 48044.75 | 2339.0978 | 3 | 6 | 4.400222 | 0.6519985 | 2.963095 | 0 | 12.55356 | 0
2018-02-24 07:08 | 48164.8 | 120.0019 | 4 | 6 | 4.33518 | 0 | 2.963095 | 0 | 12.55356 | 0
2018-02-24 07:10 | 48284.8 | 240.0012 | 4 | 6 | 4.329451 | 0 | 2.963095 | 0 | 12.55356 | 0
2018-02-24 07:11 | 48344.81 | 300.0042 | 4 | 6 | 4.327826 | 0 | 2.963095 | 0 | 12.55356 | 0
2018-02-24 07:13 | 48464.89 | 120.0017 | 5 | 6 | 4.097858 | -2.281907 | 2.963095 | 0.07605886 | 12.55356 | 0.3141201
2018-02-24 07:15 | 48584.89 | 240.0002 | 5 | 6 | 4.062848 | -2.281981 | 2.963095 | 0.152117 | 12.55356 | 0.6244076
2018-02-24 07:17 | 48704.89 | 360.0019 | 5 | 6 | 4.032266 | -2.281944 | 2.963095 | 0.2281683 | 12.55356 | 0.9322184
2018-02-24 07:19 | 48824.89 | 480.001 | 5 | 6 | 4.003312 | -2.281946 | 2.963095 | 0.304237 | 12.55356 | 1.237833
2018-02-24 07:21 | 48944.89 | 600.0006 | 5 | 6 | 3.974328 | -2.281926 | 2.963095 | 0.3802997 | 12.55356 | 1.541234
2018-02-24 07:23 | 49064.89 | 720.0004 | 5 | 6 | 3.94455 | -2.281933 | 2.963095 | 0.4563636 | 12.55356 | 1.842407
2018-02-24 07:25 | 49184.89 | 840.0002 | 5 | 6 | 3.916477 | -2.281954 | 2.963095 | 0.5324185 | 12.55356 | 2.141331
2018-02-24 07:27 | 49304.89 | 960.0012 | 5 | 6 | 3.889906 | -2.281931 | 2.963095 | 0.6084904 | 12.55356 | 2.438247
2018-02-24 07:29 | 49424.89 | 1080.0008 | 5 | 6 | 3.864424 | -2.281942 | 2.963095 | 0.6845422 | 12.55356 | 2.733119
2018-02-24 07:31 | 49544.89 | 1200.0014 | 5 | 6 | 3.837503 | -2.281928 | 2.963095 | 0.7606082 | 12.55356 | 3.02606
2018-02-24 07:33 | 49664.89 | 1320.0012 | 5 | 6 | 3.811266 | -2.281949 | 2.963095 | 0.8366742 | 12.55356 | 3.316942
2018-02-24 07:35 | 49784.89 | 1440.0001 | 5 | 6 | 3.788255 | -2.281949 | 2.963095 | 0.9127364 | 12.55356 | 3.605943
2018-02-24 07:37 | 49904.89 | 1560.001 | 5 | 6 | 3.767625 | -2.281917 | 2.963095 | 0.9888026 | 12.55356 | 3.893301
2018-02-24 07:39 | 50024.89 | 1680.001 | 5 | 6 | 3.747494 | -2.281949 | 2.963095 | 1.064864 | 12.55356 | 4.179105
2018-02-24 07:41 | 50144.89 | 1800.0002 | 5 | 6 | 3.726682 | -2.281956 | 2.963095 | 1.14092 | 12.55356 | 4.463334
2018-02-24 07:43 | 50264.89 | 1920.001 | 5 | 6 | 3.707571 | -2.281963 | 2.963095 | 1.216977 | 12.55356 | 4.74604
2018-02-24 07:45 | 50384.89 | 2040.0018 | 5 | 6 | 3.689621 | -2.281968 | 2.963095 | 1.293052 | 12.55356 | 5.027402
2018-02-24 07:47 | 50504.89 | 2160.0018 | 5 | 6 | 3.673076 | -2.281977 | 2.963095 | 1.369112 | 12.55356 | 5.307405
2018-02-24 07:49 | 50624.89 | 2280.0026 | 5 | 6 | 3.656463 | -2.281972 | 2.963095 | 1.445167 | 12.55356 | 5.586133
2018-02-24 07:51 | 50744.89 | 2400.0003 | 5 | 6 | 3.640273 | -2.28193 | 2.963095 | 1.521232 | 12.55356 | 5.863631
2018-02-24 07:53 | 50864.89 | 2520.0014 | 5 | 6 | 3.625969 | -2.282025 | 2.963095 | 1.597288 | 12.55356 | 6.139946
2018-02-24 07:55 | 50984.89 | 2640.0016 | 5 | 6 | 3.613226 | -2.282035 | 2.963095 | 1.673353 | 12.55356 | 6.415258
2018-02-24 07:57 | 51104.89 | 2760.0007 | 5 | 6 | 3.601139 | -2.28204 | 2.963095 | 1.749421 | 12.55356 | 6.689648
2018-02-24 07:59 | 51224.89 | 2880.0014 | 5 | 6 | 3.588472 | -2.281988 | 2.963095 | 1.82548 | 12.55356 | 6.963065
2018-02-24 08:01 | 51344.89 | 3000.0006 | 5 | 6 | 3.577338 | -2.282001 | 2.963095 | 1.901549 | 12.55356 | 7.235605
2018-02-24 08:03 | 51464.89 | 3120.0015 | 5 | 6 | 3.567062 | -2.282016 | 2.963095 | 1.977599 | 12.55356 | 7.507268
2018-02-24 08:05 | 51584.89 | 3240.0008 | 5 | 6 | 3.557766 | -2.281968 | 2.963095 | 2.053674 | 12.55356 | 7.778279
2018-02-24 08:07 | 51704.89 | 3360.0001 | 5 | 6 | 3.54715 | -2.281998 | 2.963095 | 2.129733 | 12.55356 | 8.048494
2018-02-24 08:09 | 51824.89 | 3480.0015 | 5 | 6 | 3.535574 | -2.282005 | 2.963095 | 2.205794 | 12.55356 | 8.317845
2018-02-24 08:11 | 51944.89 | 3600.0006 | 5 | 6 | 3.52464 | -2.281986 | 2.963095 | 2.281858 | 12.55356 | 8.586365
2018-02-24 08:13 | 52064.89 | 3720.0023 | 5 | 6 | 3.513409 | -2.281975 | 2.963095 | 2.357926 | 12.55356 | 8.854046
2018-02-24 08:15 | 52184.89 | 3840.0006 | 5 | 6 | 3.500348 | -2.281935 | 2.963095 | 2.433982 | 12.55356 | 9.120786
2018-02-24 08:17 | 52304.89 | 3960.0015 | 5 | 6 | 3.483041 | -2.281954 | 2.963095 | 2.51005 | 12.55356 | 9.386419
2018-02-24 08:19 | 52424.89 | 4080.0016 | 5 | 6 | 3.463353 | -2.282058 | 2.963095 | 2.586113 | 12.55356 | 9.650621
2018-02-24 08:21 | 52544.89 | 4200.0008 | 5 | 6 | 3.438055 | -2.282004 | 2.963095 | 2.662177 | 12.55356 | 9.913145
2018-02-24 08:23 | 52664.89 | 4320.0016 | 5 | 6 | 3.402009 | -2.281991 | 2.963095 | 2.738241 | 12.55356 | 10.17339
2018-02-24 08:25 | 52784.89 | 4440.0008 | 5 | 6 | 3.342552 | -2.281993 | 2.963095 | 2.814299 | 12.55356 | 10.43009
2018-02-24 08:27 | 52904.89 | 4560.0015 | 5 | 6 | 3.232841 | -2.281968 | 2.963095 | 2.890363 | 12.55356 | 10.68062
2018-02-24 08:29 | 53014.82 | 4669.9286 | 5 | 6 | 2.99998 | -2.281981 | 2.963095 | 2.960041 | 12.55356 | 10.89917
2018-02-24 08:31 | 53134.86 | 120.0006 | 6 | 6 | 3.366778 | 0 | 2.963095 | 2.960041 | 12.55356 | 10.89917
2018-02-24 08:33 | 53254.86 | 240.0006 | 6 | 6 | 3.381221 | 0 | 2.963095 | 2.960041 | 12.55356 | 10.89917
2018-02-24 08:34 | 53314.86 | 300.0036 | 6 | 6 | 3.384674 | 0 | 2.963095 | 2.960041 | 12.55356 | 10.89917
2018-02-24 08:34 | 53314.87 | 0.0024 | 7 | 7 | 3.384749 | 0 | 0 | 0 | 0 | 0
2018-02-24 08:36 | 53434.95 | 120.001 | 2 | 7 | 4.065408 | 4.889936 | 0.1623977 | 0 | 0.6409949 | 0
2018-02-24 08:38 | 53554.95 | 240.0002 | 2 | 7 | 4.099595 | 4.889952 | 0.3253899 | 0 | 1.306262 | 0
2018-02-24 08:40 | 53674.95 | 360.0009 | 2 | 7 | 4.135024 | 4.88995 | 0.4883882 | 0 | 1.977524 | 0
2018-02-24 08:42 | 53794.95 | 480.0009 | 2 | 7 | 4.162824 | 4.889915 | 0.6513862 | 0 | 2.65384 | 0
2018-02-24 08:44 | 53914.95 | 600.0002 | 2 | 7 | 4.189854 | 4.889896 | 0.8143761 | 0 | 3.334507 | 0
2018-02-24 08:46 | 54034.95 | 720.001 | 2 | 7 | 4.200261 | 4.628174 | 0.9745395 | 0 | 4.006915 | 0
2018-02-24 08:48 | 54154.95 | 840.0002 | 2 | 7 | 4.200264 | 4.269524 | 1.122735 | 0 | 4.629375 | 0
2018-02-24 08:50 | 54274.95 | 960.0001 | 2 | 7 | 4.200247 | 3.95323 | 1.259679 | 0 | 5.204575 | 0
2018-02-24 08:52 | 54394.95 | 1080.0003 | 2 | 7 | 4.200255 | 3.651636 | 1.386437 | 0 | 5.736988 | 0
2018-02-24 08:54 | 54514.95 | 1200.0004 | 2 | 7 | 4.200275 | 3.362 | 1.503189 | 0 | 6.227375 | 0
2018-02-24 08:55 | 54561.72 | 1246.7661 | 2 | 7 | 4.200265 | 3.259989 | 1.546199 | 0 | 6.40803 | 0
2018-02-24 08:57 | 54681.73176 | 120.0015 | 3 | 7 | 4.219195 | 3.259954 | 1.654492 | 0 | 6.863808 | 0
2018-02-24 08:59 | 54801.73026 | 240 | 3 | 7 | 4.241732 | 3.26 | 1.763137 | 0 | 7.32341 | 0
2018-02-24 09:01 | 54921.73036 | 360.0001 | 3 | 7 | 4.267648 | 3.259996 | 1.871819 | 0 | 7.785786 | 0
2018-02-24 09:03 | 55041.73046 | 480.0002 | 3 | 7 | 4.29774 | 3.259979 | 1.980478 | 0 | 8.251116 | 0
2018-02-24 09:05 | 55161.73116 | 600.0009 | 3 | 7 | 4.329323 | 3.259975 | 2.089141 | 0 | 8.719823 | 0
2018-02-24 09:07 | 55281.73086 | 720.0006 | 3 | 7 | 4.363267 | 3.259998 | 2.197789 | 0 | 9.192021 | 0
2018-02-24 09:09 | 55401.73106 | 840.0008 | 3 | 7 | 4.399649 | 3.260004 | 2.306448 | 0 | 9.668071 | 0
2018-02-24 09:11 | 55521.73106 | 960.0008 | 3 | 7 | 4.400262 | 2.789597 | 2.406795 | 0 | 10.10962 | 0
2018-02-24 09:13 | 55641.73156 | 1080.0013 | 3 | 7 | 4.400291 | 2.424437 | 2.493459 | 0 | 10.49097 | 0
2018-02-24 09:15 | 55761.73086 | 1200.0006 | 3 | 7 | 4.400252 | 2.115937 | 2.568995 | 0 | 10.82335 | 0
2018-02-24 09:17 | 55881.73086 | 1320.0006 | 3 | 7 | 4.400218 | 1.855289 | 2.635046 | 0 | 11.11399 | 0
2018-02-24 09:19 | 56001.73036 | 1440.0001 | 3 | 7 | 4.400218 | 1.625421 | 2.692983 | 0 | 11.36892 | 0
2018-02-24 09:21 | 56121.73046 | 1560.0002 | 3 | 7 | 4.400196 | 1.420287 | 2.743649 | 0 | 11.59186 | 0
2018-02-24 09:23 | 56241.73106 | 1680.0008 | 3 | 7 | 4.400188 | 1.250555 | 2.788095 | 0 | 11.78744 | 0
2018-02-24 09:25 | 56361.73126 | 1800.001 | 3 | 7 | 4.400169 | 1.107632 | 2.827346 | 0 | 11.96015 | 0
2018-02-24 09:27 | 56481.73066 | 1920.0004 | 3 | 7 | 4.400197 | 0.9867582 | 2.86222 | 0 | 12.1136 | 0
2018-02-24 09:29 | 56601.73186 | 2040.0016 | 3 | 7 | 4.40016 | 0.8746614 | 2.893229 | 0 | 12.25005 | 0
2018-02-24 09:31 | 56721.73026 | 2160 | 3 | 7 | 4.400161 | 0.7785664 | 2.920731 | 0 | 12.37106 | 0
2018-02-24 09:33 | 56841.73126 | 2280.001 | 3 | 7 | 4.400167 | 0.698081 | 2.945321 | 0 | 12.47926 | 0
2018-02-24 09:34 | 56920.68806 | 2358.9578 | 3 | 7 | 4.400144 | 0.6519871 | 2.960118 | 0 | 12.54437 | 0
2018-02-24 09:36 | 57040.73 | 119.9999 | 4 | 7 | 4.335119 | 0 | 2.960118 | 0 | 12.54437 | 0
2018-02-24 09:38 | 57160.73 | 240.0008 | 4 | 7 | 4.329375 | 0 | 2.960118 | 0 | 12.54437 | 0
2018-02-24 09:39 | 57220.73 | 300.0026 | 4 | 7 | 4.327737 | 0 | 2.960118 | 0 | 12.54437 | 0
2018-02-24 09:41 | 57340.81 | 120.0004 | 5 | 7 | 4.097168 | -2.28198 | 2.960118 | 0.07605085 | 12.54437 | 0.3140114
2018-02-24 09:43 | 57460.81 | 240.0001 | 5 | 7 | 4.063471 | -2.281941 | 2.960118 | 0.1521196 | 12.54437 | 0.6243445
2018-02-24 09:45 | 57580.81 | 360.0016 | 5 | 7 | 4.033579 | -2.281926 | 2.960118 | 0.2281753 | 12.54437 | 0.9322566
2018-02-24 09:47 | 57700.81 | 480.0009 | 5 | 7 | 4.003426 | -2.281886 | 2.960118 | 0.3042489 | 12.54437 | 1.237964
2018-02-24 09:49 | 57820.81 | 600.0007 | 5 | 7 | 3.973996 | -2.281944 | 2.960118 | 0.3803093 | 12.54437 | 1.541336
2018-02-24 09:51 | 57940.81 | 720.0017 | 5 | 7 | 3.945679 | -2.281935 | 2.960118 | 0.4563692 | 12.54437 | 1.842515
2018-02-24 09:53 | 58060.81 | 840.0011 | 5 | 7 | 3.918777 | -2.281938 | 2.960118 | 0.5324239 | 12.54437 | 2.141569
2018-02-24 09:55 | 58180.81 | 960.0008 | 5 | 7 | 3.892134 | -2.28192 | 2.960118 | 0.6084849 | 12.54437 | 2.438626
2018-02-24 09:57 | 58300.81 | 1080.0003 | 5 | 7 | 3.864807 | -2.281935 | 2.960118 | 0.6845481 | 12.54437 | 2.733633
2018-02-24 09:59 | 58420.81 | 1200.0016 | 5 | 7 | 3.838159 | -2.282004 | 2.960118 | 0.7606068 | 12.54437 | 3.02657
2018-02-24 10:01 | 58540.81 | 1320.001 | 5 | 7 | 3.813166 | -2.281963 | 2.960118 | 0.836674 | 12.54437 | 3.317557
2018-02-24 10:03 | 58660.81 | 1440 | 5 | 7 | 3.790826 | -2.282025 | 2.960118 | 0.9127413 | 12.54437 | 3.606758
2018-02-24 10:05 | 58780.81 | 1560.001 | 5 | 7 | 3.768949 | -2.281988 | 2.960118 | 0.9888022 | 12.54437 | 3.894261
2018-02-24 10:07 | 58900.81 | 1680.0009 | 5 | 7 | 3.748151 | -2.282005 | 2.960118 | 1.064868 | 12.54437 | 4.180148
2018-02-24 10:09 | 59020.81 | 1800.0012 | 5 | 7 | 3.728474 | -2.281986 | 2.960118 | 1.140934 | 12.54437 | 4.464499
2018-02-24 10:11 | 59140.81 | 1920.0006 | 5 | 7 | 3.710323 | -2.282025 | 2.960118 | 1.216988 | 12.54437 | 4.747364
2018-02-24 10:13 | 59260.81 | 2040.0022 | 5 | 7 | 3.692176 | -2.281938 | 2.960118 | 1.293062 | 12.54437 | 5.028938
2018-02-24 10:15 | 59380.81 | 2160.0004 | 5 | 7 | 3.673853 | -2.281981 | 2.960118 | 1.36912 | 12.54437 | 5.309052
2018-02-24 10:17 | 59500.81 | 2280.0006 | 5 | 7 | 3.657499 | -2.281989 | 2.960118 | 1.44517 | 12.54437 | 5.587815
2018-02-24 10:19 | 59620.81 | 2400.0004 | 5 | 7 | 3.642452 | -2.281954 | 2.960118 | 1.521235 | 12.54437 | 5.865441
2018-02-24 10:21 | 59740.81 | 2520.0005 | 5 | 7 | 3.628768 | -2.281938 | 2.960118 | 1.597308 | 12.54437 | 6.142014
2018-02-24 10:23 | 59860.81 | 2640.0005 | 5 | 7 | 3.614763 | -2.281959 | 2.960118 | 1.673376 | 12.54437 | 6.417523
2018-02-24 10:25 | 59980.81 | 2760.0004 | 5 | 7 | 3.601792 | -2.281996 | 2.960118 | 1.749439 | 12.54437 | 6.691963
2018-02-24 10:27 | 60100.81 | 2880.0011 | 5 | 7 | 3.590353 | -2.28197 | 2.960118 | 1.8255 | 12.54437 | 6.96548
2018-02-24 10:29 | 60220.81 | 3000.0028 | 5 | 7 | 3.580239 | -2.28198 | 2.960118 | 1.901569 | 12.54437 | 7.238201
2018-02-24 10:31 | 60340.81 | 3120.0003 | 5 | 7 | 3.569956 | -2.282002 | 2.960118 | 1.977633 | 12.54437 | 7.510142
2018-02-24 10:33 | 60460.81 | 3240.0015 | 5 | 7 | 3.55868 | -2.282007 | 2.960118 | 2.053691 | 12.54437 | 7.781235
2018-02-24 10:35 | 60580.81 | 3360.0015 | 5 | 7 | 3.548383 | -2.281931 | 2.960118 | 2.129758 | 12.54437 | 8.051541
2018-02-24 10:37 | 60700.81 | 3480.0016 | 5 | 7 | 3.538272 | -2.282023 | 2.960118 | 2.205817 | 12.54437 | 8.321038
2018-02-24 10:39 | 60820.81 | 3600.0011 | 5 | 7 | 3.52807 | -2.28192 | 2.960118 | 2.281884 | 12.54437 | 8.589806
2018-02-24 10:41 | 60940.81 | 3720.0014 | 5 | 7 | 3.515325 | -2.281989 | 2.960118 | 2.357943 | 12.54437 | 8.857684
2018-02-24 10:43 | 61060.81 | 3840.0025 | 5 | 7 | 3.501246 | -2.282007 | 2.960118 | 2.434006 | 12.54437 | 9.124533
2018-02-24 10:45 | 61180.81 | 3960.0024 | 5 | 7 | 3.485573 | -2.281936 | 2.960118 | 2.510067 | 12.54437 | 9.390262
2018-02-24 10:47 | 61300.81 | 4080.0008 | 5 | 7 | 3.467353 | -2.281996 | 2.960118 | 2.586127 | 12.54437 | 9.654697
2018-02-24 10:49 | 61420.81 | 4200.0015 | 5 | 7 | 3.441819 | -2.281962 | 2.960118 | 2.662184 | 12.54437 | 9.917512
2018-02-24 10:51 | 61540.81 | 4320.0018 | 5 | 7 | 3.401991 | -2.282014 | 2.960118 | 2.738249 | 12.54437 | 10.17789
2018-02-24 10:53 | 61660.81 | 4440.0017 | 5 | 7 | 3.342937 | -2.282017 | 2.960118 | 2.81431 | 12.54437 | 10.43458
2018-02-24 10:55 | 61780.81 | 4560.0007 | 5 | 7 | 3.236304 | -2.281975 | 2.960118 | 2.890368 | 12.54437 | 10.68525
2018-02-24 10:57 | 61891.79 | 4670.9823 | 5 | 7 | 2.999979 | -2.281973 | 2.960118 | 2.960712 | 12.54437 | 10.90608
2018-02-24 10:59 | 62011.84 | 120.001 | 6 | 7 | 3.36096 | 0 | 2.960118 | 2.960712 | 12.54437 | 10.90608
2018-02-24 11:01 | 62131.84 | 240.0005 | 6 | 7 | 3.375164 | 0 | 2.960118 | 2.960712 | 12.54437 | 10.90608
2018-02-24 11:02 | 62191.84 | 300.0025 | 6 | 7 | 3.378493 | 0 | 2.960118 | 2.960712 | 12.54437 | 10.90608
2018-02-24 11:02 | 62191.85 | 0.0025 | 7 | 8 | 3.378706 | 0 | 0 | 0 | 0 | 0
2018-02-24 11:04 | 62311.94 | 120.0005 | 2 | 8 | 4.064105 | 4.889915 | 0.1623818 | 0 | 0.6404952 | 0
2018-02-24 11:06 | 62431.94 | 240.0013 | 2 | 8 | 4.09759 | 4.889971 | 0.3253883 | 0 | 1.305523 | 0
2018-02-24 11:08 | 62551.94 | 360.0008 | 2 | 8 | 4.134945 | 4.889898 | 0.4883651 | 0 | 1.976461 | 0
2018-02-24 11:10 | 62671.94 | 480.0017 | 2 | 8 | 4.164962 | 4.889849 | 0.6513687 | 0 | 2.65305 | 0
2018-02-24 11:12 | 62791.94 | 600.0013 | 2 | 8 | 4.190299 | 4.889894 | 0.8143392 | 0 | 3.333884 | 0
2018-02-24 11:14 | 62911.94 | 720.001 | 2 | 8 | 4.200258 | 4.647205 | 0.974737 | 0 | 4.00728 | 0
2018-02-24 11:16 | 63031.94 | 840.0011 | 2 | 8 | 4.20025 | 4.277613 | 1.123466 | 0 | 4.631979 | 0
2018-02-24 11:18 | 63151.94 | 960.0029 | 2 | 8 | 4.200246 | 3.9242 | 1.260036 | 0 | 5.205608 | 0
2018-02-24 11:20 | 63271.94 | 1080.0006 | 2 | 8 | 4.200227 | 3.625885 | 1.385756 | 0 | 5.733665 | 0
2018-02-24 11:22 | 63391.94 | 1200.0014 | 2 | 8 | 4.200253 | 3.361101 | 1.502143 | 0 | 6.222519 | 0
2018-02-24 11:23 | 63441.63 | 1249.692 | 2 | 8 | 4.200204 | 3.259996 | 1.547839 | 0 | 6.414452 | 0
2018-02-24 11:25 | 63561.64 | 120.0004 | 3 | 8 | 4.219112 | 3.26 | 1.656115 | 0 | 6.870141 | 0
2018-02-24 11:27 | 63681.64 | 240.0005 | 3 | 8 | 4.243885 | 3.259914 | 1.764774 | 0 | 7.329895 | 0
2018-02-24 11:29 | 63801.64 | 360.0015 | 3 | 8 | 4.27065 | 3.259926 | 1.873427 | 0 | 7.792449 | 0
2018-02-24 11:31 | 63921.64 | 480.0002 | 3 | 8 | 4.299376 | 3.259859 | 1.982087 | 0 | 8.258039 | 0
2018-02-24 11:33 | 64041.64 | 600.0015 | 3 | 8 | 4.329791 | 3.259903 | 2.09074 | 0 | 8.726805 | 0
2018-02-24 11:35 | 64161.64 | 720.0012 | 3 | 8 | 4.364551 | 3.259871 | 2.199405 | 0 | 9.19914 | 0
2018-02-24 11:37 | 64281.64 | 840.0016 | 3 | 8 | 4.400293 | 3.207872 | 2.307994 | 0 | 9.675156 | 0
2018-02-24 11:39 | 64401.64 | 960.0012 | 3 | 8 | 4.400271 | 2.765409 | 2.407006 | 0 | 10.11084 | 0
2018-02-24 11:41 | 64521.64 | 1080.0028 | 3 | 8 | 4.400267 | 2.417457 | 2.493183 | 0 | 10.49004 | 0
2018-02-24 11:43 | 64641.64 | 1200.0018 | 3 | 8 | 4.400245 | 2.113113 | 2.568603 | 0 | 10.82191 | 0
2018-02-24 11:45 | 64761.64 | 1320.0003 | 3 | 8 | 4.400239 | 1.838041 | 2.634364 | 0 | 11.11127 | 0
2018-02-24 11:47 | 64881.64 | 1440.003 | 3 | 8 | 4.400181 | 1.609801 | 2.69172 | 0 | 11.36365 | 0
2018-02-24 11:49 | 65001.64 | 1560.0001 | 3 | 8 | 4.400212 | 1.417412 | 2.742083 | 0 | 11.58526 | 0
2018-02-24 11:51 | 65121.64 | 1680.0002 | 3 | 8 | 4.400258 | 1.255775 | 2.786567 | 0 | 11.781 | 0
2018-02-24 11:53 | 65241.64 | 1800.0003 | 3 | 8 | 4.400252 | 1.110149 | 2.825946 | 0 | 11.95427 | 0
2018-02-24 11:55 | 65361.64 | 1920.0004 | 3 | 8 | 4.400202 | 0.9804935 | 2.860699 | 0 | 12.10719 | 0
2018-02-24 11:57 | 65481.64 | 2040.0002 | 3 | 8 | 4.400177 | 0.8735857 | 2.891563 | 0 | 12.243 | 0
2018-02-24 11:59 | 65601.64 | 2160.0002 | 3 | 8 | 4.400189 | 0.783886 | 2.91914 | 0 | 12.36435 | 0
2018-02-24 12:01 | 65721.64 | 2280.0016 | 3 | 8 | 4.400212 | 0.7042809 | 2.943909 | 0 | 12.47333 | 0
2018-02-24 12:02 | 65804.51 | 2362.8714 | 3 | 8 | 4.400182 | 0.6519966 | 2.959514 | 0 | 12.542 | 0
2018-02-24 12:04 | 65924.55554 | 120.0014 | 4 | 8 | 4.334834 | 0 | 2.959515 | 0 | 12.542 | 0
2018-02-24 12:06 | 66044.55554 | 240.0014 | 4 | 8 | 4.329059 | 0 | 2.959515 | 0 | 12.542 | 0
2018-02-24 12:07 | 66104.55854 | 300.0044 | 4 | 8 | 4.327405 | 0 | 2.959515 | 0 | 12.542 | 0
2018-02-24 12:09 | 66224.64 | 120.0002 | 5 | 8 | 4.096237 | -2.281923 | 2.959515 | 0.07605644 | 12.542 | 0.3139611
2018-02-24 12:11 | 66344.64 | 240.0004 | 5 | 8 | 4.061547 | -2.281942 | 2.959515 | 0.1521197 | 12.542 | 0.6241806
2018-02-24 12:13 | 66464.64 | 360.0018 | 5 | 8 | 4.029984 | -2.281915 | 2.959515 | 0.2281795 | 12.542 | 0.9318795
2018-02-24 12:15 | 66584.64 | 480.001 | 5 | 8 | 4.000534 | -2.281958 | 2.959515 | 0.3042415 | 12.542 | 1.23728
2018-02-24 12:17 | 66704.64 | 600.0015 | 5 | 8 | 3.972304 | -2.281958 | 2.959515 | 0.3802955 | 12.542 | 1.540451
2018-02-24 12:19 | 66824.64 | 720.0014 | 5 | 8 | 3.944218 | -2.281951 | 2.959515 | 0.456362 | 12.542 | 1.841544
2018-02-24 12:21 | 66944.64 | 840.0009 | 5 | 8 | 3.915439 | -2.281954 | 2.959515 | 0.5324244 | 12.542 | 2.140456
2018-02-24 12:23 | 67064.64 | 960.0001 | 5 | 8 | 3.888622 | -2.281928 | 2.959515 | 0.6084878 | 12.542 | 2.437247
2018-02-24 12:25 | 67184.64 | 1080.0008 | 5 | 8 | 3.862678 | -2.281925 | 2.959515 | 0.6845533 | 12.542 | 2.732048
2018-02-24 12:27 | 67304.64 | 1200.0015 | 5 | 8 | 3.837222 | -2.281926 | 2.959515 | 0.7606111 | 12.542 | 3.02487
2018-02-24 12:29 | 67424.64 | 1320.0013 | 5 | 8 | 3.811722 | -2.281898 | 2.959515 | 0.8366719 | 12.542 | 3.315763
2018-02-24 12:31 | 67544.64 | 1440.0002 | 5 | 8 | 3.788022 | -2.281886 | 2.959515 | 0.9127386 | 12.542 | 3.604782
2018-02-24 12:33 | 67664.64 | 1560.0016 | 5 | 8 | 3.767024 | -2.281936 | 2.959515 | 0.9887941 | 12.542 | 3.892074
2018-02-24 12:35 | 67784.64 | 1680.0014 | 5 | 8 | 3.747415 | -2.281896 | 2.959515 | 1.06487 | 12.542 | 4.177896
2018-02-24 12:37 | 67904.64 | 1800.0024 | 5 | 8 | 3.728106 | -2.281905 | 2.959515 | 1.14092 | 12.542 | 4.462153
2018-02-24 12:39 | 68024.64 | 1920.0004 | 5 | 8 | 3.708183 | -2.28197 | 2.959515 | 1.216989 | 12.542 | 4.744989
2018-02-24 12:41 | 68144.64 | 2040.0005 | 5 | 8 | 3.689821 | -2.281944 | 2.959515 | 1.293054 | 12.542 | 5.026347
2018-02-24 12:43 | 68264.64 | 2160.0007 | 5 | 8 | 3.672827 | -2.28194 | 2.959515 | 1.369111 | 12.542 | 5.30633
2018-02-24 12:45 | 68384.64 | 2280.0015 | 5 | 8 | 3.657269 | -2.281909 | 2.959515 | 1.445175 | 12.542 | 5.585104
2018-02-24 12:47 | 68504.64 | 2400.0006 | 5 | 8 | 3.641676 | -2.281905 | 2.959515 | 1.521245 | 12.542 | 5.862728
2018-02-24 12:49 | 68624.64 | 2520.0016 | 5 | 8 | 3.626541 | -2.281912 | 2.959515 | 1.597298 | 12.542 | 6.139095
2018-02-24 12:51 | 68744.64 | 2640.0008 | 5 | 8 | 3.613271 | -2.28194 | 2.959515 | 1.673365 | 12.542 | 6.414443
2018-02-24 12:53 | 68864.64 | 2760.0009 | 5 | 8 | 3.601554 | -2.281947 | 2.959515 | 1.749429 | 12.542 | 6.688821
2018-02-24 12:55 | 68984.64 | 2880.0016 | 5 | 8 | 3.59037 | -2.281958 | 2.959515 | 1.825484 | 12.542 | 6.962314
2018-02-24 12:57 | 69104.64 | 3000.0003 | 5 | 8 | 3.578469 | -2.281991 | 2.959515 | 1.901553 | 12.542 | 7.234981
2018-02-24 12:59 | 69224.64 | 3120.0005 | 5 | 8 | 3.56789 | -2.281968 | 2.959515 | 1.977612 | 12.542 | 7.506745
2018-02-24 13:01 | 69344.64 | 3240.0003 | 5 | 8 | 3.558031 | -2.281923 | 2.959515 | 2.053677 | 12.542 | 7.777761
2018-02-24 13:03 | 69464.64 | 3360.0006 | 5 | 8 | 3.548636 | -2.281919 | 2.959515 | 2.129746 | 12.542 | 8.048065
2018-02-24 13:05 | 69584.64 | 3480.001 | 5 | 8 | 3.537896 | -2.281902 | 2.959515 | 2.205805 | 12.542 | 8.317578
2018-02-24 13:07 | 69704.64 | 3600.0004 | 5 | 8 | 3.525712 | -2.281972 | 2.959515 | 2.281873 | 12.542 | 8.586232
2018-02-24 13:09 | 69824.64 | 3720.001 | 5 | 8 | 3.513832 | -2.281926 | 2.959515 | 2.357929 | 12.542 | 8.853935
2018-02-24 13:11 | 69944.64 | 3840.0006 | 5 | 8 | 3.50123 | -2.281993 | 2.959515 | 2.434 | 12.542 | 9.120756
2018-02-24 13:13 | 70064.64 | 3960.0016 | 5 | 8 | 3.486086 | -2.281902 | 2.959515 | 2.510062 | 12.542 | 9.386518
2018-02-24 13:15 | 70184.64 | 4080.0015 | 5 | 8 | 3.465114 | -2.281921 | 2.959515 | 2.58612 | 12.542 | 9.650913
2018-02-24 13:17 | 70304.64 | 4200.0002 | 5 | 8 | 3.43885 | -2.281894 | 2.959515 | 2.662179 | 12.542 | 9.913512
2018-02-24 13:19 | 70424.64 | 4320.0004 | 5 | 8 | 3.401805 | -2.281904 | 2.959515 | 2.738239 | 12.542 | 10.17376
2018-02-24 13:21 | 70544.64 | 4440.0006 | 5 | 8 | 3.344213 | -2.281962 | 2.959515 | 2.814309 | 12.542 | 10.43054
2018-02-24 13:23 | 70664.64 | 4560.0015 | 5 | 8 | 3.234381 | -2.281925 | 2.959515 | 2.890361 | 12.542 | 10.68121
2018-02-24 13:25 | 70771.83 | 4667.1863 | 5 | 8 | 2.999999 | -2.281926 | 2.959515 | 2.958304 | 12.542 | 10.89434
2018-02-24 13:27 | 70891.87 | 120.0004 | 6 | 8 | 3.362134 | 0 | 2.959515 | 2.958304 | 12.542 | 10.89434
2018-02-24 13:29 | 71011.87 | 240.0005 | 6 | 8 | 3.376151 | 0 | 2.959515 | 2.958304 | 12.542 | 10.89434
2018-02-24 13:30 | 71071.87 | 300.0029 | 6 | 8 | 3.37948 | 0 | 2.959515 | 2.958304 | 12.542 | 10.89434
2018-02-24 13:30 | 71071.89 | 0.0025 | 7 | 9 | 3.379571 | 0 | 0 | 0 | 0 | 0
2018-02-24 13:32 | 71191.96 | 120.0008 | 2 | 9 | 4.060997 | 4.890081 | 0.1623937 | 0 | 0.6400561 | 0
2018-02-24 13:34 | 71311.96 | 240.0011 | 2 | 9 | 4.097674 | 4.890156 | 0.3253662 | 0 | 1.304778 | 0
2018-02-24 13:36 | 71431.96 | 360.0005 | 2 | 9 | 4.133972 | 4.889891 | 0.4883583 | 0 | 1.975749 | 0
2018-02-24 13:38 | 71551.96 | 480.0013 | 2 | 9 | 4.161711 | 4.889896 | 0.651347 | 0 | 2.651905 | 0
2018-02-24 13:40 | 71671.96 | 600.0007 | 2 | 9 | 4.186246 | 4.889854 | 0.8143421 | 0 | 3.33221 | 0
2018-02-24 13:42 | 71791.96 | 720.0006 | 2 | 9 | 4.200259 | 4.663176 | 0.9754104 | 0 | 4.008145 | 0
2018-02-24 13:44 | 71911.96 | 840.0007 | 2 | 9 | 4.200273 | 4.286585 | 1.124386 | 0 | 4.633884 | 0
2018-02-24 13:46 | 72031.96 | 960.0014 | 2 | 9 | 4.200211 | 3.955202 | 1.261654 | 0 | 5.210445 | 0
2018-02-24 13:48 | 72151.96 | 1080.0024 | 2 | 9 | 4.20027 | 3.671591 | 1.388681 | 0 | 5.743989 | 0
2018-02-24 13:50 | 72271.96 | 1200.0014 | 2 | 9 | 4.200244 | 3.392853 | 1.506397 | 0 | 6.238425 | 0
2018-02-24 13:51 | 72327.89 | 1255.9365 | 2 | 9 | 4.200246 | 3.259993 | 1.558068 | 0 | 6.455455 | 0
2018-02-24 13:53 | 72447.90538 | 120.0004 | 3 | 9 | 4.220453 | 3.259897 | 1.666339 | 0 | 6.91122 | 0
2018-02-24 13:55 | 72567.90538 | 240.0004 | 3 | 9 | 4.24408 | 3.259956 | 1.775017 | 0 | 7.37115 | 0
2018-02-24 13:57 | 72687.90628 | 360.0013 | 3 | 9 | 4.269584 | 3.259996 | 1.883669 | 0 | 7.833643 | 0
2018-02-24 13:59 | 72807.90638 | 480.0014 | 3 | 9 | 4.298712 | 3.259947 | 1.992328 | 0 | 8.299118 | 0
2018-02-24 14:01 | 72927.90598 | 600.001 | 3 | 9 | 4.332104 | 3.259966 | 2.100984 | 0 | 8.767987 | 0
2018-02-24 14:03 | 73047.90518 | 720.0002 | 3 | 9 | 4.36698 | 3.259892 | 2.209662 | 0 | 9.240668 | 0
2018-02-24 14:05 | 73167.90668 | 840.0017 | 3 | 9 | 4.400324 | 3.194206 | 2.3182 | 0 | 9.716631 | 0
2018-02-24 14:07 | 73287.90578 | 960.0008 | 3 | 9 | 4.400268 | 2.759787 | 2.416993 | 0 | 10.15135 | 0
2018-02-24 14:09 | 73407.90568 | 1080.0007 | 3 | 9 | 4.400245 | 2.392179 | 2.502756 | 0 | 10.52872 | 0
2018-02-24 14:11 | 73527.90608 | 1200.0011 | 3 | 9 | 4.400237 | 2.080399 | 2.577105 | 0 | 10.85588 | 0
2018-02-24 14:13 | 73647.90628 | 1320.0013 | 3 | 9 | 4.4002 | 1.820507 | 2.642007 | 0 | 11.14146 | 0
2018-02-24 14:15 | 73767.90628 | 1440.0013 | 3 | 9 | 4.400216 | 1.600352 | 2.698938 | 0 | 11.39198 | 0
2018-02-24 14:17 | 73887.90518 | 1560.0002 | 3 | 9 | 4.400209 | 1.406531 | 2.748984 | 0 | 11.61219 | 0
2018-02-24 14:19 | 74007.90508 | 1680.0001 | 3 | 9 | 4.400239 | 1.232594 | 2.792875 | 0 | 11.80532 | 0
2018-02-24 14:21 | 74127.90608 | 1800.0011 | 3 | 9 | 4.400218 | 1.089972 | 2.831504 | 0 | 11.97529 | 0
2018-02-24 14:23 | 74247.90578 | 1920.0008 | 3 | 9 | 4.400177 | 0.9690542 | 2.865753 | 0 | 12.12599 | 0
2018-02-24 14:25 | 74367.90698 | 2040.002 | 3 | 9 | 4.400129 | 0.8645496 | 2.896302 | 0 | 12.26042 | 0
2018-02-24 14:27 | 74487.90738 | 2160.0024 | 3 | 9 | 4.400215 | 0.7704744 | 2.923548 | 0 | 12.3803 | 0
2018-02-24 14:29 | 74607.90618 | 2280.0012 | 3 | 9 | 4.400111 | 0.6870403 | 2.947785 | 0 | 12.48695 | 0
2018-02-24 14:30 | 74668.52338 | 2340.6184 | 3 | 9 | 4.400221 | 0.6519966 | 2.959055 | 0 | 12.53654 | 0
2018-02-24 14:32 | 74788.57 | 120.0005 | 4 | 9 | 4.334942 | 0 | 2.959055 | 0 | 12.53654 | 0
2018-02-24 14:34 | 74908.57 | 240.0014 | 4 | 9 | 4.329147 | 0 | 2.959055 | 0 | 12.53654 | 0
2018-02-24 14:35 | 74968.58 | 300.0027 | 4 | 9 | 4.327485 | 0 | 2.959055 | 0 | 12.53654 | 0
2018-02-24 14:37 | 75088.65 | 120.0007 | 5 | 9 | 4.09572 | -2.28192 | 2.959055 | 0.07605716 | 12.53654 | 0.3139807
2018-02-24 14:39 | 75208.65 | 240.0015 | 5 | 9 | 4.061319 | -2.281926 | 2.959055 | 0.1521176 | 12.53654 | 0.6241439
2018-02-24 14:41 | 75328.65 | 360.0008 | 5 | 9 | 4.030856 | -2.281967 | 2.959055 | 0.2281803 | 12.53654 | 0.9318855
2018-02-24 14:43 | 75448.65 | 480.0012 | 5 | 9 | 4.001932 | -2.281949 | 2.959055 | 0.30424 | 12.53654 | 1.237376
2018-02-24 14:45 | 75568.65 | 600.0015 | 5 | 9 | 3.972212 | -2.281915 | 2.959055 | 0.380298 | 12.53654 | 1.540636
2018-02-24 14:47 | 75688.65 | 720.0007 | 5 | 9 | 3.942822 | -2.281884 | 2.959055 | 0.4563577 | 12.53654 | 1.841627
2018-02-24 14:49 | 75808.65 | 840.0004 | 5 | 9 | 3.915202 | -2.281949 | 2.959055 | 0.5324242 | 12.53654 | 2.140483
2018-02-24 14:51 | 75928.65 | 960.0016 | 5 | 9 | 3.889201 | -2.281912 | 2.959055 | 0.6084808 | 12.53654 | 2.437261
2018-02-24 14:53 | 76048.65 | 1080.0001 | 5 | 9 | 3.86307 | -2.28193 | 2.959055 | 0.6845419 | 12.53654 | 2.732094
2018-02-24 14:55 | 76168.65 | 1200.0011 | 5 | 9 | 3.835282 | -2.281914 | 2.959055 | 0.7605956 | 12.53654 | 3.024837
2018-02-24 14:57 | 76288.65 | 1320.0012 | 5 | 9 | 3.809812 | -2.281936 | 2.959055 | 0.836659 | 12.53654 | 3.315573
2018-02-24 14:59 | 76408.65 | 1440.0007 | 5 | 9 | 3.78724 | -2.281963 | 2.959055 | 0.9127173 | 12.53654 | 3.604464
2018-02-24 15:01 | 76528.65 | 1560.0014 | 5 | 9 | 3.766707 | -2.28201 | 2.959055 | 0.9887903 | 12.53654 | 3.891789
2018-02-24 15:03 | 76648.65 | 1680.0005 | 5 | 9 | 3.74589 | -2.281951 | 2.959055 | 1.064847 | 12.53654 | 4.177489
2018-02-24 15:05 | 76768.65 | 1800.0012 | 5 | 9 | 3.72552 | -2.281956 | 2.959055 | 1.140911 | 12.53654 | 4.461626
2018-02-24 15:07 | 76888.65 | 1920.0005 | 5 | 9 | 3.706568 | -2.281909 | 2.959055 | 1.216977 | 12.53654 | 4.74428
2018-02-24 15:09 | 77008.65 | 2040.0008 | 5 | 9 | 3.689134 | -2.282026 | 2.959055 | 1.293038 | 12.53654 | 5.025533
2018-02-24 15:11 | 77128.65 | 2160.0011 | 5 | 9 | 3.672081 | -2.281988 | 2.959055 | 1.369096 | 12.53654 | 5.305474
2018-02-24 15:13 | 77248.65 | 2280.0004 | 5 | 9 | 3.654684 | -2.281946 | 2.959055 | 1.445159 | 12.53654 | 5.584117
2018-02-24 15:15 | 77368.65 | 2400.0022 | 5 | 9 | 3.639211 | -2.281972 | 2.959055 | 1.521224 | 12.53654 | 5.861511
2018-02-24 15:17 | 77488.65 | 2520.001 | 5 | 9 | 3.625204 | -2.281968 | 2.959055 | 1.597283 | 12.53654 | 6.137764
2018-02-24 15:19 | 77608.65 | 2640 | 5 | 9 | 3.61262 | -2.282004 | 2.959055 | 1.673347 | 12.53654 | 6.413033
2018-02-24 15:21 | 77728.65 | 2760.0007 | 5 | 9 | 3.599699 | -2.282022 | 2.959055 | 1.74941 | 12.53654 | 6.687332
2018-02-24 15:23 | 77848.65 | 2880.0001 | 5 | 9 | 3.587365 | -2.28196 | 2.959055 | 1.825473 | 12.53654 | 6.960656
2018-02-24 15:25 | 77968.65 | 3000.0021 | 5 | 9 | 3.576553 | -2.281956 | 2.959055 | 1.901538 | 12.53654 | 7.23311
2018-02-24 15:27 | 78088.65 | 3120.0013 | 5 | 9 | 3.566908 | -2.28198 | 2.959055 | 1.977597 | 12.53654 | 7.504758
2018-02-24 15:29 | 78208.65 | 3240.0018 | 5 | 9 | 3.556987 | -2.281933 | 2.959055 | 2.053664 | 12.53654 | 7.775712
2018-02-24 15:31 | 78328.65 | 3360.0016 | 5 | 9 | 3.54552 | -2.281977 | 2.959055 | 2.129726 | 12.53654 | 8.045834
2018-02-24 15:33 | 78448.65 | 3480.0003 | 5 | 9 | 3.534821 | -2.281915 | 2.959055 | 2.205775 | 12.53654 | 8.315061
2018-02-24 15:35 | 78568.65 | 3600.0013 | 5 | 9 | 3.524004 | -2.281888 | 2.959055 | 2.281844 | 12.53654 | 8.58354
2018-02-24 15:37 | 78688.65 | 3720.0013 | 5 | 9 | 3.512816 | -2.281984 | 2.959055 | 2.357909 | 12.53654 | 8.851182
2018-02-24 15:39 | 78808.65 | 3840 | 5 | 9 | 3.498518 | -2.281931 | 2.959055 | 2.433965 | 12.53654 | 9.117835
2018-02-24 15:41 | 78928.65 | 3960.0007 | 5 | 9 | 3.481347 | -2.281858 | 2.959055 | 2.510026 | 12.53654 | 9.383287
2018-02-24 15:43 | 79048.65 | 4080.0014 | 5 | 9 | 3.461894 | -2.281877 | 2.959055 | 2.586089 | 12.53654 | 9.647381
2018-02-24 15:45 | 79168.65 | 4200.0004 | 5 | 9 | 3.436889 | -2.281947 | 2.959055 | 2.662143 | 12.53654 | 9.90976
2018-02-24 15:47 | 79288.65 | 4320.0003 | 5 | 9 | 3.399262 | -2.281954 | 2.959055 | 2.738217 | 12.53654 | 10.1699
2018-02-24 15:49 | 79408.65 | 4440.0012 | 5 | 9 | 3.33626 | -2.281888 | 2.959055 | 2.814276 | 12.53654 | 10.42626
2018-02-24 15:51 | 79528.65 | 4560.0005 | 5 | 9 | 3.224728 | -2.281914 | 2.959055 | 2.890336 | 12.53654 | 10.67626
2018-02-24 15:53 | 79632.91 | 4664.2693 | 5 | 9 | 2.999995 | -2.281904 | 2.959055 | 2.956431 | 12.53654 | 10.88321
2018-02-24 15:55 | 79752.97 | 120.0011 | 6 | 9 | 3.366778 | 0 | 2.959055 | 2.956431 | 12.53654 | 10.88321
2018-02-24 15:57 | 79872.97 | 240.0001 | 6 | 9 | 3.381246 | 0 | 2.959055 | 2.956431 | 12.53654 | 10.88321
2018-02-24 15:58 | 79932.97 | 300.0021 | 6 | 9 | 3.384789 | 0 | 2.959055 | 2.956431 | 12.53654 | 10.88321
2018-02-24 15:58 | 79932.98 | 0.0024 | 7 | 10 | 3.384769 | 0 | 0 | 0 | 0 | 0
2018-02-24 16:00 | 80053.06 | 120.0012 | 2 | 10 | 4.065761 | 4.890001 | 0.1623816 | 0 | 0.6410622 | 0
2018-02-24 16:02 | 80173.06 | 240.0006 | 2 | 10 | 4.099685 | 4.88994 | 0.3253884 | 0 | 1.306422 | 0
2018-02-24 16:04 | 80293.06 | 360.0009 | 2 | 10 | 4.134539 | 4.889887 | 0.4883691 | 0 | 1.977536 | 0
2018-02-24 16:06 | 80413.05 | 480.0003 | 2 | 10 | 4.163735 | 4.889879 | 0.6513717 | 0 | 2.653895 | 0
2018-02-24 16:08 | 80533.05 | 600.0003 | 2 | 10 | 4.190803 | 4.889912 | 0.8143786 | 0 | 3.334842 | 0
2018-02-24 16:10 | 80653.05 | 720.0001 | 2 | 10 | 4.200241 | 4.628159 | 0.9744428 | 0 | 4.006876 | 0
2018-02-24 16:12 | 80773.06 | 840.0016 | 2 | 10 | 4.200262 | 4.275867 | 1.122682 | 0 | 4.629519 | 0
2018-02-24 16:14 | 80893.06 | 960.0016 | 2 | 10 | 4.20026 | 3.950272 | 1.259738 | 0 | 5.205192 | 0
2018-02-24 16:16 | 81013.06 | 1080.0004 | 2 | 10 | 4.200254 | 3.634501 | 1.386087 | 0 | 5.735888 | 0
2018-02-24 16:18 | 81133.05 | 1200.0001 | 2 | 10 | 4.200257 | 3.357208 | 1.502464 | 0 | 6.224701 | 0
2018-02-24 16:19 | 81178.1 | 1245.0467 | 2 | 10 | 4.200236 | 3.259981 | 1.54386 | 0 | 6.398573 | 0
2018-02-24 16:21 | 81298.12 | 120.0007 | 3 | 10 | 4.218958 | 3.260004 | 1.652147 | 0 | 6.854317 | 0
2018-02-24 16:23 | 81418.12 | 240.0006 | 3 | 10 | 4.241752 | 3.259943 | 1.760795 | 0 | 7.3139 | 0
2018-02-24 16:25 | 81538.12 | 360.0013 | 3 | 10 | 4.268751 | 3.260017 | 1.869465 | 0 | 7.776273 | 0
2018-02-24 16:27 | 81658.12 | 480.0002 | 3 | 10 | 4.298482 | 3.260048 | 1.97813 | 0 | 8.241748 | 0
2018-02-24 16:29 | 81778.12 | 600.0002 | 3 | 10 | 4.329669 | 3.259943 | 2.086799 | 0 | 8.710535 | 0
2018-02-24 16:31 | 81898.12 | 720.0015 | 3 | 10 | 4.363117 | 3.259989 | 2.195452 | 0 | 9.182761 | 0
2018-02-24 16:33 | 82018.12 | 840.0002 | 3 | 10 | 4.400326 | 3.25758 | 2.304132 | 0 | 9.658934 | 0
2018-02-24 16:35 | 82138.12 | 960.0012 | 3 | 10 | 4.400262 | 2.776119 | 2.403899 | 0 | 10.09794 | 0
2018-02-24 16:37 | 82258.12 | 1080.0016 | 3 | 10 | 4.400224 | 2.419606 | 2.490309 | 0 | 10.47816 | 0
2018-02-24 16:39 | 82378.12 | 1200.0011 | 3 | 10 | 4.400271 | 2.117483 | 2.5658 | 0 | 10.81034 | 0
2018-02-24 16:41 | 82498.12 | 1320.0012 | 3 | 10 | 4.400218 | 1.855199 | 2.631927 | 0 | 11.10132 | 0
2018-02-24 16:43 | 82618.12 | 1440.0014 | 3 | 10 | 4.40022 | 1.61926 | 2.689786 | 0 | 11.35591 | 0
2018-02-24 16:45 | 82738.12 | 1560.0014 | 3 | 10 | 4.400245 | 1.419748 | 2.740303 | 0 | 11.5782 | 0
2018-02-24 16:47 | 82858.12 | 1680.0016 | 3 | 10 | 4.400256 | 1.252501 | 2.784747 | 0 | 11.77376 | 0
2018-02-24 16:49 | 82978.12 | 1800.0003 | 3 | 10 | 4.400182 | 1.111897 | 2.82409 | 0 | 11.94688 | 0
2018-02-24 16:51 | 83098.12 | 1920.0001 | 3 | 10 | 4.400189 | 0.9875088 | 2.859052 | 0 | 12.10072 | 0
2018-02-24 16:53 | 83218.12 | 2040.0015 | 3 | 10 | 4.40015 | 0.87362 | 2.890016 | 0 | 12.23697 | 0
2018-02-24 16:55 | 83338.12 | 2160.0008 | 3 | 10 | 4.400189 | 0.7803373 | 2.917552 | 0 | 12.35813 | 0
2018-02-24 16:57 | 83458.12 | 2280.0021 | 3 | 10 | 4.400166 | 0.701251 | 2.942204 | 0 | 12.4666 | 0
2018-02-24 16:58 | 83542.61 | 2364.4975 | 3 | 10 | 4.400161 | 0.6519966 | 2.958081 | 0 | 12.53646 | 0
2018-02-24 17:00 | 83662.66 | 120.0001 | 4 | 10 | 4.335134 | 0 | 2.958083 | 0 | 12.53647 | 0
2018-02-24 17:02 | 83782.65 | 239.9998 | 4 | 10 | 4.329458 | 0 | 2.958083 | 0 | 12.53647 | 0
2018-02-24 17:03 | 83842.66 | 300.0022 | 4 | 10 | 4.327849 | 0 | 2.958083 | 0 | 12.53647 | 0
2018-02-24 17:05 | 83962.74472 | 120.0007 | 5 | 10 | 4.096931 | -2.281981 | 2.958083 | 0.07605621 | 12.53647 | 0.3140155
2018-02-24 17:07 | 84082.74482 | 240.0008 | 5 | 10 | 4.063584 | -2.282002 | 2.958083 | 0.1521182 | 12.53647 | 0.6243245
2018-02-24 17:09 | 84202.74532 | 360.0013 | 5 | 10 | 4.032744 | -2.282043 | 2.958083 | 0.2281916 | 12.53647 | 0.9322827
2018-02-24 17:11 | 84322.74422 | 480.0002 | 5 | 10 | 4.001955 | -2.281973 | 2.958083 | 0.3042516 | 12.53647 | 1.237828
2018-02-24 17:13 | 84442.74522 | 600.0012 | 5 | 10 | 3.973038 | -2.282049 | 2.958083 | 0.3803144 | 12.53647 | 1.541123
2018-02-24 17:15 | 84562.74482 | 720.0008 | 5 | 10 | 3.945235 | -2.281907 | 2.958083 | 0.4563759 | 12.53647 | 1.842249
2018-02-24 17:17 | 84682.74512 | 840.0011 | 5 | 10 | 3.918065 | -2.281981 | 2.958083 | 0.5324349 | 12.53647 | 2.141286
2018-02-24 17:19 | 84802.74472 | 960.0007 | 5 | 10 | 3.890294 | -2.281981 | 2.958083 | 0.6085025 | 12.53647 | 2.438273
2018-02-24 17:21 | 84922.74542 | 1080.0014 | 5 | 10 | 3.863623 | -2.281935 | 2.958083 | 0.6845521 | 12.53647 | 2.733105
2018-02-24 17:23 | 85042.74412 | 1200.0001 | 5 | 10 | 3.837368 | -2.281896 | 2.958083 | 0.760611 | 12.53647 | 3.025967
2018-02-24 17:25 | 85162.74462 | 1320.0006 | 5 | 10 | 3.813012 | -2.28193 | 2.958083 | 0.836676 | 12.53647 | 3.316916
2018-02-24 17:27 | 85282.74412 | 1440.0001 | 5 | 10 | 3.789964 | -2.281949 | 2.958083 | 0.9127526 | 12.53647 | 3.606114
2018-02-24 17:29 | 85402.74482 | 1560.0008 | 5 | 10 | 3.767512 | -2.28203 | 2.958083 | 0.9888127 | 12.53647 | 3.893515
2018-02-24 17:31 | 85522.74492 | 1680.0009 | 5 | 10 | 3.747184 | -2.28192 | 2.958083 | 1.064875 | 12.53647 | 4.179298
2018-02-24 17:33 | 85642.74502 | 1800.001 | 5 | 10 | 3.728076 | -2.281946 | 2.958083 | 1.140945 | 12.53647 | 4.463606
2018-02-24 17:35 | 85762.74452 | 1920.0005 | 5 | 10 | 3.709694 | -2.281959 | 2.958083 | 1.216999 | 12.53647 | 4.746445
2018-02-24 17:37 | 85882.74562 | 2040.0016 | 5 | 10 | 3.690637 | -2.281965 | 2.958083 | 1.29307 | 12.53647 | 5.027926
2018-02-24 17:39 | 86002.74492 | 2160.0009 | 5 | 10 | 3.672836 | -2.281925 | 2.958083 | 1.369133 | 12.53647 | 5.30795
2018-02-24 17:41 | 86122.74592 | 2280.0019 | 5 | 10 | 3.656701 | -2.282001 | 2.958083 | 1.445192 | 12.53647 | 5.586684
2018-02-24 17:43 | 86242.74492 | 2400.0009 | 5 | 10 | 3.642179 | -2.281909 | 2.958083 | 1.521256 | 12.53647 | 5.864268
2018-02-24 17:45 | 86362.74432 | 2520.0003 | 5 | 10 | 3.627833 | -2.281896 | 2.958083 | 1.597313 | 12.53647 | 6.140737
2018-02-24 17:47 | 86482.74512 | 2640.0011 | 5 | 10 | 3.613283 | -2.281972 | 2.958083 | 1.673376 | 12.53647 | 6.416118
2018-02-24 17:49 | 86602.74492 | 2760.0009 | 5 | 10 | 3.600793 | -2.28196 | 2.958083 | 1.749435 | 12.53647 | 6.690457
2018-02-24 17:51 | 86722.74502 | 2880.001 | 5 | 10 | 3.589761 | -2.281977 | 2.958083 | 1.825497 | 12.53647 | 6.96391
2018-02-24 17:53 | 86842.74462 | 3000.0006 | 5 | 10 | 3.579398 | -2.28194 | 2.958083 | 1.901559 | 12.53647 | 7.236561
2018-02-24 17:55 | 86962.74492 | 3120.0009 | 5 | 10 | 3.568064 | -2.281907 | 2.958083 | 1.977618 | 12.53647 | 7.508385
2018-02-24 17:57 | 87082.74502 | 3240.001 | 5 | 10 | 3.557237 | -2.281904 | 2.958083 | 2.053677 | 12.53647 | 7.779348
2018-02-24 17:59 | 87202.74552 | 3360.0015 | 5 | 10 | 3.547184 | -2.281991 | 2.958083 | 2.129738 | 12.53647 | 8.049534
2018-02-24 18:01 | 87322.74562 | 3480.0016 | 5 | 10 | 3.53749 | -2.281996 | 2.958083 | 2.205803 | 12.53647 | 8.318981
2018-02-24 18:03 | 87442.74492 | 3600.0009 | 5 | 10 | 3.526156 | -2.281894 | 2.958083 | 2.281862 | 12.53647 | 8.587623
2018-02-24 18:05 | 87562.74542 | 3720.0014 | 5 | 10 | 3.512732 | -2.2819 | 2.958083 | 2.357927 | 12.53647 | 8.855334
2018-02-24 18:07 | 87682.74462 | 3840.0006 | 5 | 10 | 3.499067 | -2.281917 | 2.958083 | 2.433989 | 12.53647 | 9.122009
2018-02-24 18:09 | 87802.74482 | 3960.0008 | 5 | 10 | 3.483935 | -2.281912 | 2.958083 | 2.510051 | 12.53647 | 9.387589
2018-02-24 18:11 | 87922.74432 | 4080.0003 | 5 | 10 | 3.465258 | -2.28187 | 2.958083 | 2.586112 | 12.53647 | 9.651911
2018-02-24 18:13 | 88042.74492 | 4200.0009 | 5 | 10 | 3.437768 | -2.281893 | 2.958083 | 2.662165 | 12.53647 | 9.914485
2018-02-24 18:15 | 88162.74642 | 4320.0024 | 5 | 10 | 3.398638 | -2.28191 | 2.958083 | 2.738233 | 12.53647 | 10.17458
2018-02-24 18:17 | 88282.74572 | 4440.0017 | 5 | 10 | 3.3393 | -2.281954 | 2.958083 | 2.814289 | 12.53647 | 10.431
2018-02-24 18:19 | 88402.74482 | 4560.0008 | 5 | 10 | 3.231728 | -2.281898 | 2.958083 | 2.89035 | 12.53647 | 10.68138
2018-02-24 18:21 | 88510.00862 | 4667.2646 | 5 | 10 | 2.999998 | -2.281947 | 2.958083 | 2.95833 | 12.53647 | 10.89457
2018-02-24 18:23 | 88630.05 | 120.0011 | 6 | 10 | 3.362739 | 0 | 2.958083 | 2.958345 | 12.53647 | 10.89461
2018-02-24 18:25 | 88750.05 | 240.001 | 6 | 10 | 3.376927 | 0 | 2.958083 | 2.958345 | 12.53647 | 10.89461
2018-02-24 18:26 | 88810.05 | 300.0018 | 6 | 10 | 3.380317 | 0 | 2.958083 | 2.958345 | 12.53647 | 10.89461
2018-02-24 18:26 | 88810.06 | 0.0025 | 7 | 11 | 3.380497 | 0 | 0 | 0 | 0 | 0
2018-02-24 18:28 | 88930.14 | 120.0005 | 2 | 11 | 4.063922 | 4.889864 | 0.162368 | 1.489e-09 | 0.6406024 | 5.032e-09
2018-02-24 18:30 | 89050.14 | 240.0012 | 2 | 11 | 4.098263 | 4.889849 | 0.3253717 | 1.489e-09 | 1.305668 | 5.032e-09
2018-02-24 18:32 | 89170.14 | 360.0013 | 2 | 11 | 4.136754 | 4.890196 | 0.4883671 | 1.489e-09 | 1.97692 | 5.032e-09
2018-02-24 18:34 | 89290.14 | 480.0012 | 2 | 11 | 4.165342 | 4.889853 | 0.6513604 | 1.489e-09 | 2.653612 | 5.032e-09
2018-02-24 18:36 | 89410.14 | 600.0003 | 2 | 11 | 4.190178 | 4.890158 | 0.8143529 | 1.489e-09 | 3.334568 | 5.032e-09
2018-02-24 18:38 | 89530.14 | 720.0011 | 2 | 11 | 4.200236 | 4.645504 | 0.974849 | 1.489e-09 | 4.008354 | 5.032e-09
2018-02-24 18:40 | 89650.15 | 840.0026 | 2 | 11 | 4.200264 | 4.259853 | 1.123311 | 1.489e-09 | 4.631933 | 5.032e-09
2018-02-24 18:42 | 89770.14 | 960.0002 | 2 | 11 | 4.20025 | 3.916389 | 1.259321 | 1.489e-09 | 5.203211 | 5.032e-09
2018-02-24 18:44 | 89890.15 | 1080.0017 | 2 | 11 | 4.200267 | 3.624954 | 1.384882 | 1.489e-09 | 5.730598 | 5.032e-09
2018-02-24 18:46 | 90010.14 | 1200.0009 | 2 | 11 | 4.200239 | 3.36401 | 1.501264 | 1.489e-09 | 6.219431 | 5.032e-09
2018-02-24 18:47 | 90058.79 | 1248.6461 | 2 | 11 | 4.200228 | 3.259991 | 1.546013 | 1.489e-09 | 6.407385 | 5.032e-09
2018-02-24 18:49 | 90178.79346 | 120.0008 | 3 | 11 | 4.21997 | 3.259895 | 1.654274 | 1.489e-09 | 6.863049 | 5.032e-09
2018-02-24 18:51 | 90298.79346 | 240.0008 | 3 | 11 | 4.245183 | 3.259947 | 1.762917 | 1.489e-09 | 7.322883 | 5.032e-09
2018-02-24 18:53 | 90418.79276 | 360.0001 | 3 | 11 | 4.271344 | 3.259914 | 1.871579 | 1.489e-09 | 7.785573 | 5.032e-09
2018-02-24 18:55 | 90538.79376 | 480.0011 | 3 | 11 | 4.29932 | 3.259926 | 1.980256 | 1.489e-09 | 8.251278 | 5.032e-09
2018-02-24 18:57 | 90658.79316 | 600.0005 | 3 | 11 | 4.330203 | 3.259872 | 2.088902 | 1.489e-09 | 8.720027 | 5.032e-09
2018-02-24 18:59 | 90778.79326 | 720.0006 | 3 | 11 | 4.366149 | 3.259895 | 2.197561 | 1.489e-09 | 9.19245 | 5.032e-09
2018-02-24 19:01 | 90898.79456 | 840.0019 | 3 | 11 | 4.400295 | 3.195599 | 2.306127 | 1.489e-09 | 9.668484 | 5.032e-09
2018-02-24 19:03 | 91018.79296 | 960.0003 | 3 | 11 | 4.40026 | 2.761858 | 2.404942 | 1.489e-09 | 10.1033 | 5.032e-09
2018-02-24 19:05 | 91138.79406 | 1080.0014 | 3 | 11 | 4.400249 | 2.418808 | 2.491197 | 1.489e-09 | 10.48284 | 5.032e-09
2018-02-24 19:07 | 91258.79506 | 1200.0024 | 3 | 11 | 4.400246 | 2.106145 | 2.566553 | 1.489e-09 | 10.81443 | 5.032e-09
2018-02-24 19:09 | 91378.79286 | 1320.0002 | 3 | 11 | 4.400274 | 1.83371 | 2.632023 | 1.489e-09 | 11.10251 | 5.032e-09
2018-02-24 19:11 | 91498.79456 | 1440.0019 | 3 | 11 | 4.400274 | 1.609586 | 2.689298 | 1.489e-09 | 11.35454 | 5.032e-09
2018-02-24 19:13 | 91618.79296 | 1560.0003 | 3 | 11 | 4.400204 | 1.420105 | 2.739681 | 1.489e-09 | 11.57623 | 5.032e-09
2018-02-24 19:15 | 91738.79316 | 1680.0005 | 3 | 11 | 4.4002 | 1.255496 | 2.784216 | 1.489e-09 | 11.7722 | 5.032e-09
2018-02-24 19:17 | 91858.79316 | 1800.0005 | 3 | 11 | 4.400204 | 1.104778 | 2.823523 | 1.489e-09 | 11.94516 | 5.032e-09
2018-02-24 19:19 | 91978.79406 | 1920.0014 | 3 | 11 | 4.400196 | 0.9804373 | 2.858212 | 1.489e-09 | 12.09779 | 5.032e-09
2018-02-24 19:21 | 92098.79406 | 2040.0014 | 3 | 11 | 4.400199 | 0.8756714 | 2.889095 | 1.489e-09 | 12.23368 | 5.032e-09
2018-02-24 19:23 | 92218.79386 | 2160.0012 | 3 | 11 | 4.400178 | 0.7854681 | 2.916746 | 1.489e-09 | 12.35535 | 5.032e-09
2018-02-24 19:25 | 92338.79376 | 2280.0011 | 3 | 11 | 4.400194 | 0.7036238 | 2.941544 | 1.489e-09 | 12.46447 | 5.032e-09
2018-02-24 19:26 | 92418.54216 | 2359.7495 | 3 | 11 | 4.400142 | 0.6519985 | 2.956543 | 1.489e-09 | 12.53047 | 5.032e-09
2018-02-24 19:28 | 92538.6 | 120.0009 | 4 | 11 | 4.334667 | 0 | 2.956543 | 1.489e-09 | 12.53047 | 5.032e-09
2018-02-24 19:30 | 92658.6 | 240.0016 | 4 | 11 | 4.328884 | 0 | 2.956543 | 1.489e-09 | 12.53047 | 5.032e-09
2018-02-24 19:31 | 92718.6 | 300.004 | 4 | 11 | 4.327245 | 0 | 2.956543 | 1.489e-09 | 12.53047 | 5.032e-09
2018-02-24 19:33 | 92838.67 | 120.0002 | 5 | 11 | 4.096451 | -2.28184 | 2.956543 | 0.07605596 | 12.53047 | 0.3139838
2018-02-24 19:35 | 92958.67 | 240.0011 | 5 | 11 | 4.060901 | -2.281935 | 2.956543 | 0.1521212 | 12.53047 | 0.6241859
2018-02-24 19:37 | 93078.67 | 360.0007 | 5 | 11 | 4.030092 | -2.281898 | 2.956543 | 0.2281821 | 12.53047 | 0.931874
2018-02-24 19:39 | 93198.67 | 480.0003 | 5 | 11 | 4.000931 | -2.281949 | 2.956543 | 0.3042337 | 12.53047 | 1.237252
2018-02-24 19:41 | 93318.67 | 600.0016 | 5 | 11 | 3.972757 | -2.281923 | 2.956543 | 0.3803024 | 12.53047 | 1.540528
2018-02-24 19:43 | 93438.67 | 720.0014 | 5 | 11 | 3.943706 | -2.281915 | 2.956543 | 0.4563612 | 12.53047 | 1.841598
2018-02-24 19:45 | 93558.67 | 840.0008 | 5 | 11 | 3.915111 | -2.281875 | 2.956543 | 0.5324131 | 12.53047 | 2.140419
2018-02-24 19:47 | 93678.67 | 960.0016 | 5 | 11 | 3.888672 | -2.2819 | 2.956543 | 0.608487 | 12.53047 | 2.437242
2018-02-24 19:49 | 93798.67 | 1080.0007 | 5 | 11 | 3.863189 | -2.281905 | 2.956543 | 0.6845437 | 12.53047 | 2.732026
2018-02-24 19:51 | 93918.67 | 1200.0015 | 5 | 11 | 3.837096 | -2.281946 | 2.956543 | 0.7606014 | 12.53047 | 3.024863
2018-02-24 19:53 | 94038.67 | 1320.0002 | 5 | 11 | 3.810805 | -2.28191 | 2.956543 | 0.8366737 | 12.53047 | 3.315753
2018-02-24 19:55 | 94158.67 | 1440.0012 | 5 | 11 | 3.787747 | -2.281944 | 2.956543 | 0.9127289 | 12.53047 | 3.60469
2018-02-24 19:57 | 94278.67 | 1560.0009 | 5 | 11 | 3.766935 | -2.281877 | 2.956543 | 0.9887877 | 12.53047 | 3.891981
2018-02-24 19:59 | 94398.67 | 1680.0006 | 5 | 11 | 3.74736 | -2.281902 | 2.956543 | 1.064853 | 12.53047 | 4.177771
2018-02-24 20:01 | 94518.67 | 1800.0015 | 5 | 11 | 3.727312 | -2.281923 | 2.956543 | 1.140916 | 12.53047 | 4.462051
2018-02-24 20:03 | 94638.67 | 1920.0001 | 5 | 11 | 3.707519 | -2.281851 | 2.956543 | 1.216982 | 12.53047 | 4.744806
2018-02-24 20:05 | 94758.67 | 2040.0006 | 5 | 11 | 3.68954 | -2.281898 | 2.956543 | 1.293042 | 12.53047 | 5.026108
2018-02-24 20:07 | 94878.67 | 2160.0013 | 5 | 11 | 3.673025 | -2.281951 | 2.956543 | 1.369098 | 12.53047 | 5.306082
2018-02-24 20:09 | 94998.67 | 2280.0007 | 5 | 11 | 3.657047 | -2.281998 | 2.956543 | 1.445157 | 12.53047 | 5.584838
2018-02-24 20:11 | 95118.67 | 2400.0005 | 5 | 11 | 3.640665 | -2.281907 | 2.956543 | 1.521222 | 12.53047 | 5.862391
2018-02-24 20:13 | 95238.67 | 2520.0003 | 5 | 11 | 3.626067 | -2.281858 | 2.956543 | 1.59728 | 12.53047 | 6.138726
2018-02-24 20:15 | 95358.67 | 2640.0014 | 5 | 11 | 3.613042 | -2.281991 | 2.956543 | 1.67334 | 12.53047 | 6.414019
2018-02-24 20:17 | 95478.67 | 2760.0009 | 5 | 11 | 3.601439 | -2.281993 | 2.956543 | 1.749406 | 12.53047 | 6.688409
2018-02-24 20:19 | 95598.67 | 2880.001 | 5 | 11 | 3.589619 | -2.281865 | 2.956543 | 1.825477 | 12.53047 | 6.961932
2018-02-24 20:21 | 95718.67 | 3000.0011 | 5 | 11 | 3.577834 | -2.281894 | 2.956543 | 1.901531 | 12.53047 | 7.23447
2018-02-24 20:23 | 95838.67 | 3120.0004 | 5 | 11 | 3.56768 | -2.281907 | 2.956543 | 1.977603 | 12.53047 | 7.506252
2018-02-24 20:25 | 95958.67 | 3240.0006 | 5 | 11 | 3.5583 | -2.281893 | 2.956543 | 2.053658 | 12.53047 | 7.777229
2018-02-24 20:27 | 96078.67 | 3360.0016 | 5 | 11 | 3.548398 | -2.281941 | 2.956543 | 2.129721 | 12.53047 | 8.047513
2018-02-24 20:29 | 96198.67 | 3480.0005 | 5 | 11 | 3.536657 | -2.281919 | 2.956543 | 2.205785 | 12.53047 | 8.316981
2018-02-24 20:31 | 96318.67 | 3600.0011 | 5 | 11 | 3.525428 | -2.28192 | 2.956543 | 2.281845 | 12.53047 | 8.585546
2018-02-24 20:33 | 96438.67 | 3720.001 | 5 | 11 | 3.513891 | -2.281947 | 2.956543 | 2.357908 | 12.53047 | 8.853267
2018-02-24 20:35 | 96558.67 | 3840.0009 | 5 | 11 | 3.501276 | -2.282012 | 2.956543 | 2.433962 | 12.53047 | 9.120053
2018-02-24 20:37 | 96678.67 | 3960.0004 | 5 | 11 | 3.484758 | -2.281981 | 2.956543 | 2.510032 | 12.53047 | 9.385806
2018-02-24 20:39 | 96798.67 | 4080.0005 | 5 | 11 | 3.463466 | -2.281984 | 2.956543 | 2.58609 | 12.53047 | 9.650057
2018-02-24 20:41 | 96918.67 | 4200.0011 | 5 | 11 | 3.437648 | -2.282046 | 2.956543 | 2.662161 | 12.53047 | 9.912595
2018-02-24 20:43 | 97038.67 | 4320.0003 | 5 | 11 | 3.400791 | -2.281941 | 2.956543 | 2.738221 | 12.53047 | 10.17275
2018-02-24 20:45 | 97158.67 | 4440.001 | 5 | 11 | 3.340986 | -2.281989 | 2.956543 | 2.814277 | 12.53047 | 10.42933
2018-02-24 20:47 | 97278.67 | 4560.001 | 5 | 11 | 3.226138 | -2.281959 | 2.956543 | 2.890347 | 12.53047 | 10.67964
2018-02-24 20:49 | 97381.61 | 4662.9412 | 5 | 11 | 2.999983 | -2.281972 | 2.956543 | 2.955591 | 12.53047 | 10.88396
2018-02-24 20:51 | 97501.65 | 120.0005 | 6 | 11 | 3.363343 | 0 | 2.956543 | 2.955591 | 12.53047 | 10.88396
2018-02-24 20:53 | 97621.66 | 240.0019 | 6 | 11 | 3.377414 | 0 | 2.956543 | 2.955591 | 12.53047 | 10.88396
2018-02-24 20:54 | 97681.66 | 300.0037 | 6 | 11 | 3.380804 | 0 | 2.956543 | 2.955591 | 12.53047 | 10.88396
2018-02-24 20:54 | 97681.67 | 0.0024 | 7 | 12 | 3.380687 | 0 | 0 | 0 | 0 | 0
2018-02-24 20:56 | 97801.75 | 120.0005 | 2 | 12 | 4.0629 | 4.889811 | 0.1623926 | 0 | 0.6403246 | 0
2018-02-24 20:58 | 97921.75 | 240.0004 | 2 | 12 | 4.098289 | 4.889883 | 0.3253828 | 0 | 1.305328 | 0
2018-02-24 21:00 | 98041.75 | 360.0004 | 2 | 12 | 4.133836 | 4.889845 | 0.4883871 | 0 | 1.976382 | 0
2018-02-24 21:02 | 98161.75 | 480.0016 | 2 | 12 | 4.161145 | 4.889839 | 0.6513802 | 0 | 2.652465 | 0
2018-02-24 21:04 | 98281.75 | 600.0004 | 2 | 12 | 4.187113 | 4.889906 | 0.8143675 | 0 | 3.332753 | 0
2018-02-24 21:06 | 98401.75 | 720.0003 | 2 | 12 | 4.200243 | 4.649748 | 0.9750621 | 0 | 4.007212 | 0
2018-02-24 21:08 | 98521.75 | 840.0001 | 2 | 12 | 4.200255 | 4.281273 | 1.123829 | 0 | 4.632074 | 0
2018-02-24 21:10 | 98641.75 | 960.0005 | 2 | 12 | 4.200251 | 3.960585 | 1.26106 | 0 | 5.208478 | 0
2018-02-24 21:12 | 98761.75 | 1080.0014 | 2 | 12 | 4.200219 | 3.665796 | 1.388138 | 0 | 5.742235 | 0
2018-02-24 21:14 | 98881.75 | 1200.0004 | 2 | 12 | 4.200227 | 3.37417 | 1.505482 | 0 | 6.23511 | 0
2018-02-24 21:15 | 98930.48 | 1248.7285 | 2 | 12 | 4.200231 | 3.259996 | 1.55037 | 0 | 6.423652 | 0
2018-02-24 21:17 | 99050.49 | 120.0002 | 3 | 12 | 4.219589 | 3.259947 | 1.658662 | 0 | 6.879448 | 0
2018-02-24 21:19 | 99170.49 | 240.0011 | 3 | 12 | 4.24281 | 3.259993 | 1.767317 | 0 | 7.33917 | 0
2018-02-24 21:21 | 99290.49 | 360 | 3 | 12 | 4.268417 | 3.259941 | 1.875968 | 0 | 7.801507 | 0
2018-02-24 21:23 | 99410.49 | 480.0006 | 3 | 12 | 4.29818 | 3.259939 | 1.984629 | 0 | 8.266884 | 0
2018-02-24 21:25 | 99530.49 | 600.0005 | 3 | 12 | 4.330781 | 3.259956 | 2.093302 | 0 | 8.73575 | 0
2018-02-24 21:27 | 99650.49 | 720.0002 | 3 | 12 | 4.365251 | 3.259951 | 2.201958 | 0 | 9.208166 | 0
2018-02-24 21:29 | 99770.49 | 840.0018 | 3 | 12 | 4.400287 | 3.228678 | 2.310595 | 0 | 9.684361 | 0
2018-02-24 21:31 | 99890.49 | 960.001 | 3 | 12 | 4.400256 | 2.773415 | 2.410089 | 0 | 10.12217 | 0
2018-02-24 21:33 | 100010.5 | 1080.0013 | 3 | 12 | 4.400251 | 2.398337 | 2.496112 | 0 | 10.50069 | 0
2018-02-24 21:35 | 100130.5 | 1200.0012 | 3 | 12 | 4.400236 | 2.090668 | 2.570775 | 0 | 10.82922 | 0
2018-02-24 21:37 | 100250.5 | 1320.0003 | 3 | 12 | 4.400268 | 1.831966 | 2.636021 | 0 | 11.11632 | 0
2018-02-24 21:39 | 100370.5 | 1440.0014 | 3 | 12 | 4.400275 | 1.609797 | 2.693308 | 0 | 11.3684 | 0
2018-02-24 21:41 | 100490.5 | 1560.0003 | 3 | 12 | 4.400204 | 1.409394 | 2.743579 | 0 | 11.5896 | 0
2018-02-24 21:43 | 100610.5 | 1680.0017 | 3 | 12 | 4.400196 | 1.237683 | 2.787598 | 0 | 11.7833 | 0
2018-02-24 21:45 | 100730.5 | 1800.0021 | 3 | 12 | 4.400166 | 1.096106 | 2.826454 | 0 | 11.95427 | 0
2018-02-24 21:47 | 100850.5 | 1920.0011 | 3 | 12 | 4.400184 | 0.9772654 | 2.860959 | 0 | 12.1061 | 0
2018-02-24 21:49 | 100970.5 | 2040.0009 | 3 | 12 | 4.400235 | 0.8716145 | 2.891725 | 0 | 12.24148 | 0
2018-02-24 21:51 | 101090.5 | 2160.0012 | 3 | 12 | 4.400164 | 0.7727938 | 2.919092 | 0 | 12.36189 | 0
2018-02-24 21:53 | 101210.5 | 2280.0018 | 3 | 12 | 4.400143 | 0.6923666 | 2.943483 | 0 | 12.46922 | 0
2018-02-24 21:54 | 101278.9 | 2348.398 | 3 | 12 | 4.400176 | 0.6519966 | 2.956253 | 0 | 12.52541 | 0
2018-02-24 21:56 | 101398.9 | 120.0004 | 4 | 12 | 4.33474 | 0 | 2.956253 | 0 | 12.52541 | 0
2018-02-24 21:58 | 101518.9 | 240.0003 | 4 | 12 | 4.328965 | 0 | 2.956253 | 0 | 12.52541 | 0
2018-02-24 21:59 | 101578.9 | 300.0021 | 4 | 12 | 4.327304 | 0 | 2.956253 | 0 | 12.52541 | 0
2018-02-24 22:01 | 101699 | 120.0014 | 5 | 12 | 4.095188 | -2.282014 | 2.956253 | 0.07605755 | 12.52541 | 0.3139217
2018-02-24 22:03 | 101819 | 240.0018 | 5 | 12 | 4.061021 | -2.281904 | 2.956253 | 0.1521232 | 12.52541 | 0.6240762
2018-02-24 22:05 | 101939 | 360.0006 | 5 | 12 | 4.03101 | -2.281991 | 2.956253 | 0.2281849 | 12.52541 | 0.9318082
2018-02-24 22:07 | 102059 | 480.0018 | 5 | 12 | 4.001532 | -2.281986 | 2.956253 | 0.3042474 | 12.52541 | 1.237298
2018-02-24 22:09 | 102179 | 600.0012 | 5 | 12 | 3.971203 | -2.281972 | 2.956253 | 0.3803066 | 12.52541 | 1.540499
2018-02-24 22:11 | 102299 | 720.0008 | 5 | 12 | 3.942477 | -2.281958 | 2.956253 | 0.4563719 | 12.52541 | 1.841467
2018-02-24 22:13 | 102419 | 840.0019 | 5 | 12 | 3.915065 | -2.28197 | 2.956253 | 0.5324309 | 12.52541 | 2.140274
2018-02-24 22:15 | 102539 | 960.0009 | 5 | 12 | 3.889141 | -2.281954 | 2.956253 | 0.6084927 | 12.52541 | 2.437078
2018-02-24 22:17 | 102659 | 1080.0002 | 5 | 12 | 3.862337 | -2.281973 | 2.956253 | 0.684557 | 12.52541 | 2.731897
2018-02-24 22:19 | 102779 | 1200.0012 | 5 | 12 | 3.834949 | -2.281891 | 2.956253 | 0.7606205 | 12.52541 | 3.024624
2018-02-24 22:21 | 102899 | 1320.0004 | 5 | 12 | 3.809788 | -2.281991 | 2.956253 | 0.8366798 | 12.52541 | 3.315337
2018-02-24 22:23 | 103019 | 1440.0007 | 5 | 12 | 3.787577 | -2.281958 | 2.956253 | 0.9127321 | 12.52541 | 3.604216
2018-02-24 22:25 | 103139 | 1560.0003 | 5 | 12 | 3.766453 | -2.281919 | 2.956253 | 0.9888063 | 12.52541 | 3.891546
2018-02-24 22:27 | 103259 | 1680.0002 | 5 | 12 | 3.744827 | -2.281942 | 2.956253 | 1.064867 | 12.52541 | 4.177198
2018-02-24 22:29 | 103379 | 1800.0002 | 5 | 12 | 3.724966 | -2.28198 | 2.956253 | 1.140917 | 12.52541 | 4.461226
2018-02-24 22:31 | 103499 | 1920.0002 | 5 | 12 | 3.706403 | -2.281936 | 2.956253 | 1.216985 | 12.52541 | 4.743866
2018-02-24 22:33 | 103619 | 2040.0011 | 5 | 12 | 3.688971 | -2.281959 | 2.956253 | 1.293047 | 12.52541 | 5.025121
2018-02-24 22:35 | 103739 | 2160.0002 | 5 | 12 | 3.671155 | -2.281949 | 2.956253 | 1.369112 | 12.52541 | 5.305051
2018-02-24 22:37 | 103859 | 2280.0012 | 5 | 12 | 3.654071 | -2.281984 | 2.956253 | 1.445174 | 12.52541 | 5.583621
2018-02-24 22:39 | 103979 | 2400.0002 | 5 | 12 | 3.638879 | -2.281933 | 2.956253 | 1.521239 | 12.52541 | 5.860981
2018-02-24 22:41 | 104099 | 2520.0014 | 5 | 12 | 3.625294 | -2.281921 | 2.956253 | 1.597301 | 12.52541 | 6.137231
2018-02-24 22:43 | 104219 | 2640.0016 | 5 | 12 | 3.612137 | -2.281984 | 2.956253 | 1.673362 | 12.52541 | 6.412475
2018-02-24 22:45 | 104339 | 2760.0007 | 5 | 12 | 3.598609 | -2.281891 | 2.956253 | 1.749426 | 12.52541 | 6.686712
2018-02-24 22:47 | 104459 | 2880.001 | 5 | 12 | 3.586832 | -2.281845 | 2.956253 | 1.825479 | 12.52541 | 6.959939
2018-02-24 22:49 | 104579 | 3000.0009 | 5 | 12 | 3.576336 | -2.281921 | 2.956253 | 1.90154 | 12.52541 | 7.232348
2018-02-24 22:51 | 104699 | 3120.0012 | 5 | 12 | 3.566761 | -2.281981 | 2.956253 | 1.977605 | 12.52541 | 7.504023
2018-02-24 22:53 | 104819 | 3240.0032 | 5 | 12 | 3.556049 | -2.28196 | 2.956253 | 2.053669 | 12.52541 | 7.77493
2018-02-24 22:55 | 104939 | 3360.0013 | 5 | 12 | 3.544767 | -2.281951 | 2.956253 | 2.129731 | 12.52541 | 8.044966
2018-02-24 22:57 | 105059 | 3480.0011 | 5 | 12 | 3.534299 | -2.281884 | 2.956253 | 2.205785 | 12.52541 | 8.314161
2018-02-24 22:59 | 105179 | 3600.0011 | 5 | 12 | 3.524092 | -2.281907 | 2.956253 | 2.281849 | 12.52541 | 8.582599
2018-02-24 23:01 | 105299 | 3720.0007 | 5 | 12 | 3.512275 | -2.281944 | 2.956253 | 2.357919 | 12.52541 | 8.850243
2018-02-24 23:03 | 105419 | 3840.0002 | 5 | 12 | 3.497075 | -2.28197 | 2.956253 | 2.433973 | 12.52541 | 9.116804
2018-02-24 23:05 | 105539 | 3960.0011 | 5 | 12 | 3.481095 | -2.28191 | 2.956253 | 2.510042 | 12.52541 | 9.382225
2018-02-24 23:07 | 105659 | 4080.0016 | 5 | 12 | 3.461768 | -2.28192 | 2.956253 | 2.586107 | 12.52541 | 9.646304
2018-02-24 23:09 | 105779 | 4200.0017 | 5 | 12 | 3.436593 | -2.281865 | 2.956253 | 2.662159 | 12.52541 | 9.908689
2018-02-24 23:11 | 105899 | 4320.0008 | 5 | 12 | 3.396823 | -2.28193 | 2.956253 | 2.738225 | 12.52541 | 10.16872
2018-02-24 23:13 | 106019 | 4440.0008 | 5 | 12 | 3.333916 | -2.281898 | 2.956253 | 2.814277 | 12.52541 | 10.42484
2018-02-24 23:15 | 106139 | 4560.0002 | 5 | 12 | 3.22094 | -2.28191 | 2.956253 | 2.890353 | 12.52541 | 10.67469
2018-02-24 23:16 | 106240.4 | 4661.3462 | 5 | 12 | 2.999992 | -2.281888 | 2.956253 | 2.954586 | 12.52541 | 10.87564
2018-02-24 23:18 | 106360.4107 | 120.0014 | 6 | 12 | 3.364485 | 0 | 2.956253 | 2.954586 | 12.52541 | 10.87564
2018-02-24 23:20 | 106480.41 | 240.0007 | 6 | 12 | 3.378933 | 0 | 2.956253 | 2.954586 | 12.52541 | 10.87564
2018-02-24 23:21 | 106540.4108 | 300.0015 | 6 | 12 | 3.382352 | 0 | 2.956253 | 2.954586 | 12.52541 | 10.87564
2018-02-24 23:21 | 106540.4 | 0.0024 | 7 | 13 | 3.38238 | 0 | 0 | 0 | 0 | 0
2018-02-24 23:23 | 106660.5 | 120.0006 | 2 | 13 | 4.06535 | 4.889894 | 0.162402 | 0 | 0.64099 | 0
2018-02-24 23:25 | 106780.5 | 240.0003 | 2 | 13 | 4.09873 | 4.889898 | 0.3253869 | 0 | 1.306176 | 0
2018-02-24 23:27 | 106900.5 | 360.0008 | 2 | 13 | 4.134381 | 4.889931 | 0.4883659 | 0 | 1.977177 | 0
2018-02-24 23:29 | 107020.5 | 480.0004 | 2 | 13 | 4.164809 | 4.889978 | 0.6513729 | 0 | 2.65363 | 0
2018-02-24 23:31 | 107140.5 | 600.0009 | 2 | 13 | 4.190564 | 4.889935 | 0.8143775 | 0 | 3.334643 | 0
2018-02-24 23:33 | 107260.5 | 720.0011 | 2 | 13 | 4.200276 | 4.633457 | 0.9745573 | 0 | 4.007141 | 0
2018-02-24 23:35 | 107380.5 | 840.0012 | 2 | 13 | 4.200264 | 4.282341 | 1.12314 | 0 | 4.631227 | 0
2018-02-24 23:37 | 107500.5 | 960.0008 | 2 | 13 | 4.200242 | 3.942684 | 1.26022 | 0 | 5.206997 | 0
2018-02-24 23:39 | 107620.5 | 1080.0013 | 2 | 13 | 4.200242 | 3.625397 | 1.386233 | 0 | 5.736284 | 0
2018-02-24 23:41 | 107740.5 | 1200.0009 | 2 | 13 | 4.200274 | 3.356785 | 1.502516 | 0 | 6.224703 | 0
2018-02-24 23:42 | 107786 | 1245.4593 | 2 | 13 | 4.200284 | 3.259989 | 1.54427 | 0 | 6.40008 | 0
2018-02-24 23:44 | 107906 | 120.0007 | 3 | 13 | 4.218738 | 3.259996 | 1.652555 | 0 | 6.855803 | 0
2018-02-24 23:46 | 108026 | 240.0003 | 3 | 13 | 4.242168 | 3.26001 | 1.76122 | 0 | 7.315472 | 0
2018-02-24 23:48 | 108146 | 360.0002 | 3 | 13 | 4.269621 | 3.259968 | 1.869876 | 0 | 7.777877 | 0
2018-02-24 23:50 | 108266 | 480.0011 | 3 | 13 | 4.298472 | 3.260027 | 1.978549 | 0 | 8.243423 | 0
2018-02-24 23:52 | 108386 | 600.0005 | 3 | 13 | 4.329281 | 3.260042 | 2.087208 | 0 | 8.712146 | 0
2018-02-24 23:54 | 108506 | 720.0007 | 3 | 13 | 4.362833 | 3.259933 | 2.195883 | 0 | 9.184416 | 0
2018-02-24 23:56 | 108626 | 840.0001 | 3 | 13 | 4.400327 | 3.246235 | 2.304541 | 0 | 9.660491 | 0
2018-02-24 23:58 | 108746 | 960.0013 | 3 | 13 | 4.400249 | 2.775194 | 2.40411 | 0 | 10.09862 | 0
2018-02-25 | 108866 | 1080.0004 | 3 | 13 | 4.400286 | 2.422043 | 2.490561 | 0 | 10.47903 | 0
2018-02-25 00:02 | 108986 | 1200.0015 | 3 | 13 | 4.400259 | 2.12118 | 2.566136 | 0 | 10.81158 | 0
2018-02-25 00:04 | 109106 | 1320.0002 | 3 | 13 | 4.400247 | 1.853839 | 2.632293 | 0 | 11.10268 | 0
2018-02-25 00:06 | 109226 | 1440.0011 | 3 | 13 | 4.4002 | 1.614144 | 2.689998 | 0 | 11.3566 | 0
2018-02-25 00:08 | 109346 | 1560.0008 | 3 | 13 | 4.400245 | 1.419185 | 2.740457 | 0 | 11.57863 | 0
2018-02-25 00:10 | 109466 | 1680.0016 | 3 | 13 | 4.400236 | 1.254105 | 2.784916 | 0 | 11.77426 | 0
2018-02-25 00:12 | 109586 | 1800.0003 | 3 | 13 | 4.400165 | 1.111237 | 2.824296 | 0 | 11.94754 | 0
2018-02-25 00:14 | 109706 | 1920.0016 | 3 | 13 | 4.400141 | 0.9826117 | 2.859188 | 0 | 12.10107 | 0
2018-02-25 00:16 | 109826 | 2040.0001 | 3 | 13 | 4.400246 | 0.87356 | 2.890059 | 0 | 12.23691 | 0
2018-02-25 00:18 | 109946 | 2160.0023 | 3 | 13 | 4.400176 | 0.7809372 | 2.917579 | 0 | 12.35801 | 0
2018-02-25 00:20 | 110066 | 2280.001 | 3 | 13 | 4.400161 | 0.7019157 | 2.942262 | 0 | 12.46661 | 0
2018-02-25 00:22 | 110150.8 | 2364.8714 | 3 | 13 | 4.400204 | 0.6519947 | 2.958212 | 0 | 12.5368 | 0
2018-02-25 00:24 | 110270.9 | 120.0001 | 4 | 13 | 4.335433 | 0 | 2.958212 | 0 | 12.5368 | 0
2018-02-25 00:26 | 110390.9 | 240.0013 | 4 | 13 | 4.3298 | 0 | 2.958212 | 0 | 12.5368 | 0
2018-02-25 00:27 | 110450.9 | 300.002 | 4 | 13 | 4.328153 | 0 | 2.958212 | 0 | 12.5368 | 0
2018-02-25 00:29 | 110571 | 120.0011 | 5 | 13 | 4.098276 | -2.282001 | 2.958212 | 0.07606377 | 12.5368 | 0.3141168
2018-02-25 00:31 | 110691 | 240.0008 | 5 | 13 | 4.064507 | -2.282001 | 2.958212 | 0.152127 | 12.5368 | 0.6245185
2018-02-25 00:33 | 110811 | 360.0011 | 5 | 13 | 4.032794 | -2.28197 | 2.958212 | 0.2281824 | 12.5368 | 0.932447
2018-02-25 00:35 | 110931 | 480.0014 | 5 | 13 | 4.002659 | -2.28194 | 2.958212 | 0.3042514 | 12.5368 | 1.238057
2018-02-25 00:37 | 111051 | 600.0002 | 5 | 13 | 3.973947 | -2.281998 | 2.958212 | 0.3803123 | 12.5368 | 1.541406
2018-02-25 00:39 | 111171 | 720.0004 | 5 | 13 | 3.946264 | -2.281947 | 2.958212 | 0.4563811 | 12.5368 | 1.842644
2018-02-25 00:41 | 111291 | 840.0012 | 5 | 13 | 3.918439 | -2.281949 | 2.958212 | 0.5324463 | 12.5368 | 2.141764
2018-02-25 00:43 | 111411 | 960.0004 | 5 | 13 | 3.890531 | -2.281931 | 2.958212 | 0.6085061 | 12.5368 | 2.438726
2018-02-25 00:45 | 111531 | 1080.0011 | 5 | 13 | 3.864291 | -2.281989 | 2.958212 | 0.6845646 | 12.5368 | 2.733632
2018-02-25 00:47 | 111651 | 1200.0006 | 5 | 13 | 3.838458 | -2.282019 | 2.958212 | 0.7606305 | 12.5368 | 3.026582
2018-02-25 00:49 | 111771 | 1320.0005 | 5 | 13 | 3.813549 | -2.281944 | 2.958212 | 0.8366916 | 12.5368 | 3.317585
2018-02-25 00:51 | 111891 | 1440.0021 | 5 | 13 | 3.7896 | -2.281946 | 2.958212 | 0.9127563 | 12.5368 | 3.60675
2018-02-25 00:53 | 112011 | 1560.0016 | 5 | 13 | 3.76769 | -2.281917 | 2.958212 | 0.98881 | 12.5368 | 3.894111
2018-02-25 00:55 | 112131 | 1680.0002 | 5 | 13 | 3.747523 | -2.281952 | 2.958212 | 1.064875 | 12.5368 | 4.179927
2018-02-25 00:57 | 112251 | 1800.0014 | 5 | 13 | 3.728479 | -2.281861 | 2.958212 | 1.140934 | 12.5368 | 4.464232
2018-02-25 00:59 | 112371 | 1920.0017 | 5 | 13 | 3.709338 | -2.281928 | 2.958212 | 1.216999 | 12.5368 | 4.747112
2018-02-25 01:01 | 112491 | 2040.0001 | 5 | 13 | 3.68986 | -2.282002 | 2.958212 | 1.293057 | 12.5368 | 5.028491
2018-02-25 01:03 | 112611 | 2160.0009 | 5 | 13 | 3.672431 | -2.281926 | 2.958212 | 1.36912 | 12.5368 | 5.308481
2018-02-25 01:05 | 112731 | 2280.0012 | 5 | 13 | 3.656511 | -2.281949 | 2.958212 | 1.445187 | 12.5368 | 5.587212
2018-02-25 01:07 | 112851 | 2400.0004 | 5 | 13 | 3.641623 | -2.281989 | 2.958212 | 1.521249 | 12.5368 | 5.864769
2018-02-25 01:09 | 112971 | 2520.0014 | 5 | 13 | 3.62644 | -2.281936 | 2.958212 | 1.597308 | 12.5368 | 6.141175
2018-02-25 01:11 | 113091 | 2640.0014 | 5 | 13 | 3.612468 | -2.281979 | 2.958212 | 1.67337 | 12.5368 | 6.416457
2018-02-25 01:13 | 113211 | 2760.0013 | 5 | 13 | 3.600236 | -2.281962 | 2.958212 | 1.749438 | 12.5368 | 6.690778
2018-02-25 01:15 | 113331 | 2880.0028 | 5 | 13 | 3.589398 | -2.281933 | 2.958212 | 1.8255 | 12.5368 | 6.964205
2018-02-25 01:17 | 113451 | 3000.0008 | 5 | 13 | 3.578427 | -2.281952 | 2.958212 | 1.901552 | 12.5368 | 7.236774
2018-02-25 01:19 | 113571 | 3120.0017 | 5 | 13 | 3.566742 | -2.281993 | 2.958212 | 1.977616 | 12.5368 | 7.508511
2018-02-25 01:21 | 113691 | 3240.0004 | 5 | 13 | 3.556616 | -2.281912 | 2.958212 | 2.053679 | 12.5368 | 7.779419
2018-02-25 01:23 | 113811 | 3360.0007 | 5 | 13 | 3.546864 | -2.2819 | 2.958212 | 2.129743 | 12.5368 | 8.049573
2018-02-25 01:25 | 113931 | 3480.0009 | 5 | 13 | 3.536869 | -2.281912 | 2.958212 | 2.205807 | 12.5368 | 8.318994
2018-02-25 01:27 | 114051 | 3600 | 5 | 13 | 3.524787 | -2.28194 | 2.958212 | 2.281867 | 12.5368 | 8.587565
2018-02-25 01:29 | 114171 | 3720.0005 | 5 | 13 | 3.511989 | -2.281986 | 2.958212 | 2.35793 | 12.5368 | 8.855182
2018-02-25 01:31 | 114291 | 3840.0022 | 5 | 13 | 3.498684 | -2.281896 | 2.958212 | 2.433995 | 12.5368 | 9.121826
2018-02-25 01:33 | 114411 | 3960.0002 | 5 | 13 | 3.483971 | -2.282017 | 2.958212 | 2.510059 | 12.5368 | 9.387401
2018-02-25 01:35 | 114531 | 4080.0002 | 5 | 13 | 3.464277 | -2.282028 | 2.958212 | 2.586119 | 12.5368 | 9.651686
2018-02-25 01:37 | 114651 | 4200.0001 | 5 | 13 | 3.436113 | -2.282 | 2.958212 | 2.662183 | 12.5368 | 9.914172
2018-02-25 01:39 | 114771 | 4320.0001 | 5 | 13 | 3.39803 | -2.281979 | 2.958212 | 2.738249 | 12.5368 | 10.17419
2018-02-25 01:41 | 114891 | 4440.0008 | 5 | 13 | 3.339016 | -2.281996 | 2.958212 | 2.814309 | 12.5368 | 10.43058
2018-02-25 01:43 | 115011 | 4560.0004 | 5 | 13 | 3.230516 | -2.281942 | 2.958212 | 2.890366 | 12.5368 | 10.68091
2018-02-25 01:44 | 115116.8 | 4665.8877 | 5 | 13 | 3 | -2.281959 | 2.958212 | 2.957487 | 12.5368 | 10.89135
2018-02-25 01:46 | 115236.9 | 120.0014 | 6 | 13 | 3.364204 | 0 | 2.958212 | 2.957487 | 12.5368 | 10.89135
2018-02-25 01:48 | 115356.9 | 240.0006 | 6 | 13 | 3.378482 | 0 | 2.958212 | 2.957487 | 12.5368 | 10.89135
2018-02-25 01:49 | 115416.9 | 300.0043 | 6 | 13 | 3.381823 | 0 | 2.958212 | 2.957487 | 12.5368 | 10.89135
2018-02-25 01:49 | 115416.9 | 0.0023 | 7 | 14 | 3.381869 | 0 | 0 | 0 | 0 | 0
2018-02-25 01:51 | 115537 | 120.0009 | 2 | 14 | 4.064053 | 4.890169 | 0.1623859 | 0 | 0.6407051 | 0
2018-02-25 01:53 | 115657 | 240.0002 | 2 | 14 | 4.099592 | 4.890177 | 0.3253672 | 0 | 1.305773 | 0
2018-02-25 01:55 | 115777 | 360.0008 | 2 | 14 | 4.137343 | 4.889849 | 0.4883723 | 0 | 1.977273 | 0
2018-02-25 01:57 | 115897 | 480.002 | 2 | 14 | 4.165349 | 4.889891 | 0.6513564 | 0 | 2.653968 | 0
2018-02-25 01:59 | 116017 | 600.001 | 2 | 14 | 4.189538 | 4.889833 | 0.8143442 | 0 | 3.334851 | 0
2018-02-25 02:01 | 116137 | 720.0021 | 2 | 14 | 4.200272 | 4.640419 | 0.9747877 | 0 | 4.008393 | 0
2018-02-25 02:03 | 116257 | 840.0015 | 2 | 14 | 4.200247 | 4.249109 | 1.122864 | 0 | 4.630352 | 0
2018-02-25 02:05 | 116377 | 960.0001 | 2 | 14 | 4.200287 | 3.915808 | 1.258759 | 0 | 5.201146 | 0
2018-02-25 02:07 | 116497 | 1080.0012 | 2 | 14 | 4.200213 | 3.626436 | 1.384349 | 0 | 5.728655 | 0
2018-02-25 02:09 | 116617 | 1200.0004 | 2 | 14 | 4.200233 | 3.364119 | 1.500879 | 0 | 6.218109 | 0
2018-02-25 02:10 | 116665.2 | 1248.255 | 2 | 14 | 4.200258 | 3.259989 | 1.545275 | 0 | 6.404583 | 0
2018-02-25 02:12 | 116785.3 | 120.0007 | 3 | 14 | 4.221117 | 3.260014 | 1.653562 | 6.12e-10 | 6.860424 | 2.479e-09
2018-02-25 02:14 | 116905.3 | 240.002 | 3 | 14 | 4.245318 | 3.259949 | 1.762228 | 6.12e-10 | 7.320423 | 2.479e-09
2018-02-25 02:16 | 117025.3 | 360.0013 | 3 | 14 | 4.271297 | 3.259878 | 1.870874 | 6.12e-10 | 7.783055 | 2.479e-09
2018-02-25 02:18 | 117145.3 | 480.0013 | 3 | 14 | 4.299261 | 3.259958 | 1.979545 | 6.12e-10 | 8.248711 | 2.479e-09
2018-02-25 02:20 | 117265.3 | 600.0008 | 3 | 14 | 4.330949 | 3.259928 | 2.088206 | 6.12e-10 | 8.717551 | 2.479e-09
2018-02-25 02:22 | 117385.3 | 720.0021 | 3 | 14 | 4.366593 | 3.259956 | 2.196874 | 6.12e-10 | 9.190101 | 2.479e-09
2018-02-25 02:24 | 117505.3 | 840.0009 | 3 | 14 | 4.400295 | 3.197418 | 2.305412 | 6.12e-10 | 9.66603 | 2.479e-09
2018-02-25 02:26 | 117625.3 | 960.0007 | 3 | 14 | 4.400256 | 2.769737 | 2.404391 | 6.12e-10 | 10.10156 | 2.479e-09
2018-02-25 02:28 | 117745.3 | 1080.0014 | 3 | 14 | 4.400257 | 2.417068 | 2.49072 | 6.12e-10 | 10.48143 | 2.479e-09
2018-02-25 02:30 | 117865.3 | 1200.0005 | 3 | 14 | 4.400249 | 2.09747 | 2.565866 | 6.12e-10 | 10.8121 | 2.479e-09
2018-02-25 02:32 | 117985.3 | 1320.0011 | 3 | 14 | 4.400247 | 1.832411 | 2.631198 | 6.12e-10 | 11.09957 | 2.479e-09
2018-02-25 02:34 | 118105.3 | 1440.0007 | 3 | 14 | 4.400222 | 1.609609 | 2.688468 | 6.12e-10 | 11.35158 | 2.479e-09
2018-02-25 02:36 | 118225.3 | 1560.0009 | 3 | 14 | 4.400216 | 1.421088 | 2.738925 | 6.12e-10 | 11.57359 | 2.479e-09
2018-02-25 02:38 | 118345.3 | 1680.0005 | 3 | 14 | 4.400178 | 1.251768 | 2.783435 | 6.12e-10 | 11.76945 | 2.479e-09
2018-02-25 02:40 | 118465.3 | 1800.0015 | 3 | 14 | 4.400201 | 1.102905 | 2.822599 | 6.12e-10 | 11.94178 | 2.479e-09
2018-02-25 02:42 | 118585.3 | 1920.0015 | 3 | 14 | 4.400221 | 0.9808836 | 2.857252 | 6.12e-10 | 12.09426 | 2.479e-09
2018-02-25 02:44 | 118705.3 | 2040.0002 | 3 | 14 | 4.400203 | 0.8763504 | 2.888142 | 6.12e-10 | 12.23018 | 2.479e-09
2018-02-25 02:46 | 118825.3 | 2160.0015 | 3 | 14 | 4.40013 | 0.7844639 | 2.915792 | 6.12e-10 | 12.35185 | 2.479e-09
2018-02-25 02:48 | 118945.3 | 2280.0017 | 3 | 14 | 4.400198 | 0.6998634 | 2.94051 | 6.12e-10 | 12.46061 | 2.479e-09
2018-02-25 02:49 | 119022.2 | 2356.9508 | 3 | 14 | 4.400135 | 0.6519918 | 2.95494 | 6.12e-10 | 12.52411 | 2.479e-09
2018-02-25 02:51 | 119142.3 | 120.0009 | 4 | 14 | 4.33476 | 0 | 2.95494 | 6.12e-10 | 12.52411 | 2.479e-09
2018-02-25 02:53 | 119262.3 | 240.0012 | 4 | 14 | 4.328977 | 0 | 2.95494 | 6.12e-10 | 12.52411 | 2.479e-09
2018-02-25 02:54 | 119322.3 | 300.0013 | 4 | 14 | 4.327319 | 0 | 2.95494 | 6.12e-10 | 12.52411 | 2.479e-09
2018-02-25 02:56 | 119442.3 | 120.0016 | 5 | 14 | 4.096208 | -2.281959 | 2.95494 | 0.0760484 | 12.52411 | 0.313963
2018-02-25 02:58 | 119562.3 | 240.0014 | 5 | 14 | 4.060841 | -2.281917 | 2.95494 | 0.1521069 | 12.52411 | 0.62411
2018-02-25 03:00 | 119682.3 | 360.0011 | 5 | 14 | 4.030308 | -2.281925 | 2.95494 | 0.2281776 | 12.52411 | 0.9318497
2018-02-25 03:02 | 119802.3 | 480.0015 | 5 | 14 | 4.001423 | -2.281905 | 2.95494 | 0.304239 | 12.52411 | 1.237289
2018-02-25 03:04 | 119922.3 | 600.0011 | 5 | 14 | 3.972719 | -2.28193 | 2.95494 | 0.3802978 | 12.52411 | 1.540544
2018-02-25 03:06 | 120042.3 | 720.0008 | 5 | 14 | 3.943025 | -2.28194 | 2.95494 | 0.4563571 | 12.52411 | 1.841581
2018-02-25 03:08 | 120162.3 | 840.0007 | 5 | 14 | 3.915123 | -2.281863 | 2.95494 | 0.5324125 | 12.52411 | 2.140395
2018-02-25 03:10 | 120282.3 | 960.0014 | 5 | 14 | 3.888792 | -2.28196 | 2.95494 | 0.6084889 | 12.52411 | 2.437234
2018-02-25 03:12 | 120402.3 | 1080.0011 | 5 | 14 | 3.863322 | -2.281921 | 2.95494 | 0.6845517 | 12.52411 | 2.732062
2018-02-25 03:14 | 120522.3 | 1200.0003 | 5 | 14 | 3.836542 | -2.281944 | 2.95494 | 0.7606121 | 12.52411 | 3.0249
2018-02-25 03:16 | 120642.3 | 1320.0017 | 5 | 14 | 3.810356 | -2.28198 | 2.95494 | 0.8366734 | 12.52411 | 3.315696
2018-02-25 03:18 | 120762.3 | 1440.0007 | 5 | 14 | 3.787599 | -2.281896 | 2.95494 | 0.9127351 | 12.52411 | 3.604635
2018-02-25 03:20 | 120882.3 | 1560.0005 | 5 | 14 | 3.767055 | -2.281882 | 2.95494 | 0.9888019 | 12.52411 | 3.891948
2018-02-25 03:22 | 121002.3 | 1680.0014 | 5 | 14 | 3.747006 | -2.281891 | 2.95494 | 1.064861 | 12.52411 | 4.177707
2018-02-25 03:24 | 121122.3 | 1800.0014 | 5 | 14 | 3.726459 | -2.281904 | 2.95494 | 1.140928 | 12.52411 | 4.461953
2018-02-25 03:26 | 121242.3 | 1920.0015 | 5 | 14 | 3.707286 | -2.281956 | 2.95494 | 1.216985 | 12.52411 | 4.744633
2018-02-25 03:28 | 121362.3 | 2040.0006 | 5 | 14 | 3.689483 | -2.281926 | 2.95494 | 1.293041 | 12.52411 | 5.025914
2018-02-25 03:30 | 121482.3 | 2160.0008 | 5 | 14 | 3.673064 | -2.281925 | 2.95494 | 1.369107 | 12.52411 | 5.305933
2018-02-25 03:32 | 121602.3 | 2280.0008 | 5 | 14 | 3.656487 | -2.281919 | 2.95494 | 1.44517 | 12.52411 | 5.58469
2018-02-25 03:34 | 121722.3 | 2400 | 5 | 14 | 3.640354 | -2.281958 | 2.95494 | 1.521231 | 12.52411 | 5.862174
2018-02-25 03:36 | 121842.3 | 2520.0009 | 5 | 14 | 3.626202 | -2.281917 | 2.95494 | 1.5973 | 12.52411 | 6.138546
2018-02-25 03:38 | 121962.3 | 2640.0011 | 5 | 14 | 3.613583 | -2.281959 | 2.95494 | 1.67336 | 12.52411 | 6.413862
2018-02-25 03:40 | 122082.3 | 2760.0013 | 5 | 14 | 3.60157 | -2.281962 | 2.95494 | 1.749412 | 12.52411 | 6.688227
2018-02-25 03:42 | 122202.3 | 2880.0013 | 5 | 14 | 3.58887 | -2.282026 | 2.95494 | 1.825481 | 12.52411 | 6.961714
2018-02-25 03:44 | 122322.3 | 3000.0014 | 5 | 14 | 3.57777 | -2.28197 | 2.95494 | 1.901545 | 12.52411 | 7.234263
2018-02-25 03:46 | 122442.3 | 3120.0018 | 5 | 14 | 3.567664 | -2.28198 | 2.95494 | 1.977618 | 12.52411 | 7.506044
2018-02-25 03:48 | 122562.3 | 3240.0003 | 5 | 14 | 3.558405 | -2.282004 | 2.95494 | 2.053679 | 12.52411 | 7.777056
2018-02-25 03:50 | 122682.3 | 3360.0005 | 5 | 14 | 3.547739 | -2.282025 | 2.95494 | 2.129734 | 12.52411 | 8.047298
2018-02-25 03:52 | 122802.3 | 3480.0016 | 5 | 14 | 3.536 | -2.281984 | 2.95494 | 2.205803 | 12.52411 | 8.316717
2018-02-25 03:54 | 122922.3 | 3600.0001 | 5 | 14 | 3.52505 | -2.282005 | 2.95494 | 2.281865 | 12.52411 | 8.585257
2018-02-25 03:56 | 123042.3 | 3720.0001 | 5 | 14 | 3.513905 | -2.281963 | 2.95494 | 2.357931 | 12.52411 | 8.852964
2018-02-25 03:58 | 123162.3 | 3840.0004 | 5 | 14 | 3.500993 | -2.281975 | 2.95494 | 2.433993 | 12.52411 | 9.119767
2018-02-25 04:00 | 123282.3 | 3960.0012 | 5 | 14 | 3.48337 | -2.281944 | 2.95494 | 2.510056 | 12.52411 | 9.385427
2018-02-25 04:02 | 123402.3 | 4080.0014 | 5 | 14 | 3.463334 | -2.281967 | 2.95494 | 2.586115 | 12.52411 | 9.649623
2018-02-25 04:04 | 123522.3 | 4200.0008 | 5 | 14 | 3.437419 | -2.282037 | 2.95494 | 2.662186 | 12.52411 | 9.912145
2018-02-25 04:06 | 123642.3 | 4320.0026 | 5 | 14 | 3.400701 | -2.28194 | 2.95494 | 2.738251 | 12.52411 | 10.17232
2018-02-25 04:08 | 123762.3 | 4440.0006 | 5 | 14 | 3.339447 | -2.282 | 2.95494 | 2.814309 | 12.52411 | 10.42886
2018-02-25 04:10 | 123882.3 | 4560.0013 | 5 | 14 | 3.223821 | -2.281981 | 2.95494 | 2.890374 | 12.52411 | 10.67898
2018-02-25 04:12 | 123984 | 4661.6883 | 5 | 14 | 2.999986 | -2.282001 | 2.95494 | 2.954834 | 12.52411 | 10.88076
2018-02-25 04:14 | 124104.1 | 120.001 | 6 | 14 | 3.362227 | 0 | 2.95494 | 2.954834 | 12.52411 | 10.88076
2018-02-25 04:16 | 124224.1 | 240.001 | 6 | 14 | 3.376359 | 0 | 2.95494 | 2.954834 | 12.52411 | 10.88076
2018-02-25 04:17 | 124284.1 | 300.0034 | 6 | 14 | 3.379755 | 0 | 2.95494 | 2.954834 | 12.52411 | 10.88076
2018-02-25 04:17 | 124284.1 | 0.0048 | 7 | 15 | 3.379988 | 0 | 0 | 0 | 0 | 0
2018-02-25 04:19 | 124404.2 | 120.0009 | 2 | 15 | 4.063347 | 4.889801 | 0.1623758 | 5.619e-09 | 0.6402948 | 1.8992e-08
2018-02-25 04:21 | 124524.2 | 240.0007 | 2 | 15 | 4.097927 | 4.889856 | 0.3253759 | 5.619e-09 | 1.305308 | 1.8992e-08
2018-02-25 04:23 | 124644.2 | 360.0014 | 2 | 15 | 4.133315 | 4.889872 | 0.4883774 | 5.619e-09 | 1.976301 | 1.8992e-08
2018-02-25 04:25 | 124764.2 | 480.0012 | 2 | 15 | 4.161161 | 4.889868 | 0.6513582 | 5.619e-09 | 2.652273 | 1.8992e-08
2018-02-25 04:27 | 124884.2 | 600.0002 | 2 | 15 | 4.188013 | 4.889786 | 0.814342 | 5.619e-09 | 3.332619 | 1.8992e-08
2018-02-25 04:29 | 125004.2 | 720.001 | 2 | 15 | 4.200292 | 4.647133 | 0.9748799 | 5.619e-09 | 4.006494 | 1.8992e-08
2018-02-25 04:31 | 125124.2 | 840.0001 | 2 | 15 | 4.200268 | 4.283525 | 1.123598 | 5.619e-09 | 4.631146 | 1.8992e-08
2018-02-25 04:33 | 125244.2 | 960.0014 | 2 | 15 | 4.200266 | 3.96364 | 1.260926 | 5.619e-09 | 5.207958 | 1.8992e-08
2018-02-25 04:35 | 125364.2 | 1080.0016 | 2 | 15 | 4.200275 | 3.658882 | 1.387911 | 5.619e-09 | 5.741331 | 1.8992e-08
2018-02-25 04:37 | 125484.2 | 1200.0003 | 2 | 15 | 4.200257 | 3.36269 | 1.504838 | 5.619e-09 | 6.232453 | 1.8992e-08
2018-02-25 04:38 | 125529.9 | 1245.7483 | 2 | 15 | 4.200236 | 3.259998 | 1.546912 | 5.619e-09 | 6.409174 | 1.8992e-08
2018-02-25 04:40 | 125649.9 | 120.0016 | 3 | 15 | 4.21961 | 3.259979 | 1.655185 | 5.757e-09 | 6.864884 | 1.9549e-08
2018-02-25 04:42 | 125769.9 | 240.0008 | 3 | 15 | 4.242496 | 3.259974 | 1.76385 | 5.757e-09 | 7.324638 | 1.9549e-08
2018-02-25 04:44 | 125889.9 | 360.0016 | 3 | 15 | 4.268602 | 3.259966 | 1.872511 | 5.757e-09 | 7.787018 | 1.9549e-08
2018-02-25 04:46 | 126009.9 | 480.0005 | 3 | 15 | 4.299064 | 3.259954 | 1.981158 | 5.757e-09 | 8.252407 | 1.9549e-08
2018-02-25 04:48 | 126129.9 | 600.0004 | 3 | 15 | 4.331041 | 3.259949 | 2.08982 | 5.757e-09 | 8.721277 | 1.9549e-08
2018-02-25 04:50 | 126249.9 | 720.0005 | 3 | 15 | 4.365216 | 3.259956 | 2.198488 | 5.757e-09 | 9.193752 | 1.9549e-08
2018-02-25 04:52 | 126369.9 | 840.0003 | 3 | 15 | 4.400298 | 3.22938 | 2.307127 | 5.757e-09 | 9.669941 | 1.9549e-08
2018-02-25 04:54 | 126489.9 | 960.0007 | 3 | 15 | 4.40029 | 2.768801 | 2.406573 | 5.757e-09 | 10.10753 | 1.9549e-08
2018-02-25 04:56 | 126609.9 | 1080.0012 | 3 | 15 | 4.400238 | 2.400899 | 2.492489 | 5.757e-09 | 10.48559 | 1.9549e-08
2018-02-25 04:58 | 126729.9 | 1200.001 | 3 | 15 | 4.400198 | 2.096789 | 2.567338 | 5.757e-09 | 10.81494 | 1.9549e-08
2018-02-25 05:00 | 126849.9 | 1320.0019 | 3 | 15 | 4.400211 | 1.840518 | 2.632842 | 5.757e-09 | 11.10317 | 1.9549e-08
2018-02-25 05:02 | 126969.9 | 1440.0016 | 3 | 15 | 4.400248 | 1.615226 | 2.690355 | 5.757e-09 | 11.35624 | 1.9549e-08
2018-02-25 05:04 | 127089.9 | 1560.0018 | 3 | 15 | 4.400192 | 1.410503 | 2.740716 | 5.757e-09 | 11.57784 | 1.9549e-08
2018-02-25 05:06 | 127209.9 | 1680.0011 | 3 | 15 | 4.400224 | 1.244486 | 2.784881 | 5.757e-09 | 11.77218 | 1.9549e-08
2018-02-25 05:08 | 127329.9 | 1800.0011 | 3 | 15 | 4.40017 | 1.101639 | 2.823909 | 5.757e-09 | 11.94391 | 1.9549e-08
2018-02-25 05:10 | 127449.9 | 1920.0007 | 3 | 15 | 4.400183 | 0.9816103 | 2.858602 | 5.757e-09 | 12.09657 | 1.9549e-08
2018-02-25 05:12 | 127569.9 | 2040.0009 | 3 | 15 | 4.400167 | 0.8726139 | 2.889489 | 5.757e-09 | 12.23247 | 1.9549e-08
2018-02-25 05:14 | 127689.9 | 2160.0017 | 3 | 15 | 4.400212 | 0.7764244 | 2.916899 | 5.757e-09 | 12.35308 | 1.9549e-08
2018-02-25 05:16 | 127809.9 | 2280.0006 | 3 | 15 | 4.400211 | 0.6968098 | 2.941394 | 5.757e-09 | 12.46086 | 1.9549e-08
2018-02-25 05:17 | 127885.8 | 2355.8912 | 3 | 15 | 4.400194 | 0.6519947 | 2.955585 | 5.757e-09 | 12.52331 | 1.9549e-08
2018-02-25 05:19 | 128005.9 | 120.0008 | 4 | 15 | 4.334867 | 0 | 2.955585 | 5.757e-09 | 12.52331 | 1.9549e-08
2018-02-25 05:21 | 128125.9 | 240.0012 | 4 | 15 | 4.329149 | 0 | 2.955585 | 5.757e-09 | 12.52331 | 1.9549e-08
2018-02-25 05:22 | 128185.9 | 300.0034 | 4 | 15 | 4.327477 | 0 | 2.955585 | 5.757e-09 | 12.52331 | 1.9549e-08
2018-02-25 05:24 | 128305.9 | 120.0012 | 5 | 15 | 4.095165 | -2.281956 | 2.955585 | 0.07605656 | 12.52331 | 0.3139068
2018-02-25 05:26 | 128425.9 | 240.0007 | 5 | 15 | 4.061224 | -2.281983 | 2.955585 | 0.1521086 | 12.52331 | 0.6240124
2018-02-25 05:28 | 128545.9 | 360.0012 | 5 | 15 | 4.031185 | -2.281965 | 2.955585 | 0.2281854 | 12.52331 | 0.9318317
2018-02-25 05:30 | 128665.9 | 480.0003 | 5 | 15 | 4.000861 | -2.281979 | 2.955585 | 0.3042427 | 12.52331 | 1.23729
2018-02-25 05:32 | 128785.9 | 600.0014 | 5 | 15 | 3.970826 | -2.281921 | 2.955585 | 0.380307 | 12.52331 | 1.540452
2018-02-25 05:34 | 128905.9 | 720.0013 | 5 | 15 | 3.942321 | -2.281981 | 2.955585 | 0.4563701 | 12.52331 | 1.841394
2018-02-25 05:36 | 129025.9 | 840.0006 | 5 | 15 | 3.915423 | -2.281979 | 2.955585 | 0.5324344 | 12.52331 | 2.14023
2018-02-25 05:38 | 129145.9 | 960.0006 | 5 | 15 | 3.888948 | -2.281951 | 2.955585 | 0.6084916 | 12.52331 | 2.43702
2018-02-25 05:40 | 129265.9 | 1080.0001 | 5 | 15 | 3.861472 | -2.281928 | 2.955585 | 0.6845543 | 12.52331 | 2.731783
2018-02-25 05:42 | 129385.9 | 1200.0016 | 5 | 15 | 3.834735 | -2.281996 | 2.955585 | 0.7606176 | 12.52331 | 3.024473
2018-02-25 05:44 | 129505.9 | 1320.0013 | 5 | 15 | 3.809737 | -2.28198 | 2.955585 | 0.8366748 | 12.52331 | 3.315163
2018-02-25 05:46 | 129625.9 | 1440 | 5 | 15 | 3.78751 | -2.281938 | 2.955585 | 0.9127362 | 12.52331 | 3.604084
2018-02-25 05:48 | 129745.9 | 1560.0004 | 5 | 15 | 3.765737 | -2.281947 | 2.955585 | 0.9887971 | 12.52331 | 3.891342
2018-02-25 05:50 | 129865.9 | 1680.0011 | 5 | 15 | 3.744469 | -2.281891 | 2.955585 | 1.064865 | 12.52331 | 4.176967
2018-02-25 05:52 | 129985.9 | 1800.0012 | 5 | 15 | 3.724946 | -2.28192 | 2.955585 | 1.140915 | 12.52331 | 4.460987
2018-02-25 05:54 | 130105.9 | 1920.0024 | 5 | 15 | 3.706861 | -2.28192 | 2.955585 | 1.216995 | 12.52331 | 4.743682
2018-02-25 05:56 | 130225.9 | 2040.0011 | 5 | 15 | 3.688992 | -2.281902 | 2.955585 | 1.293053 | 12.52331 | 5.024937
2018-02-25 05:58 | 130345.9 | 2160.0013 | 5 | 15 | 3.670771 | -2.281898 | 2.955585 | 1.369107 | 12.52331 | 5.304804
2018-02-25 06:00 | 130465.9 | 2280.0005 | 5 | 15 | 3.654363 | -2.281925 | 2.955585 | 1.445166 | 12.52331 | 5.583364
2018-02-25 06:02 | 130585.9 | 2400.0009 | 5 | 15 | 3.639431 | -2.281947 | 2.955585 | 1.52124 | 12.52331 | 5.86079
2018-02-25 06:04 | 130705.9 | 2520.0014 | 5 | 15 | 3.625934 | -2.281881 | 2.955585 | 1.597294 | 12.52331 | 6.137072
2018-02-25 06:06 | 130825.9 | 2640.0011 | 5 | 15 | 3.612186 | -2.281977 | 2.955585 | 1.673346 | 12.52331 | 6.412315
2018-02-25 06:08 | 130945.9 | 2760.0007 | 5 | 15 | 3.599065 | -2.281935 | 2.955585 | 1.749425 | 12.52331 | 6.686613
2018-02-25 06:10 | 131065.9 | 2880.0009 | 5 | 15 | 3.587636 | -2.28191 | 2.955585 | 1.825489 | 12.52331 | 6.959929
2018-02-25 06:12 | 131185.9 | 3000.0004 | 5 | 15 | 3.577482 | -2.28196 | 2.955585 | 1.901541 | 12.52331 | 7.232374
2018-02-25 06:14 | 131305.9 | 3120.0015 | 5 | 15 | 3.567372 | -2.281941 | 2.955585 | 1.977602 | 12.52331 | 7.504098
2018-02-25 06:16 | 131425.9 | 3240.0012 | 5 | 15 | 3.555941 | -2.281905 | 2.955585 | 2.053664 | 12.52331 | 7.775014
2018-02-25 06:18 | 131545.9 | 3360.0002 | 5 | 15 | 3.545344 | -2.281923 | 2.955585 | 2.129718 | 12.52331 | 8.045052
2018-02-25 06:20 | 131665.9 | 3480.0014 | 5 | 15 | 3.535112 | -2.281904 | 2.955585 | 2.205797 | 12.52331 | 8.314391
2018-02-25 06:22 | 131785.9 | 3600.0011 | 5 | 15 | 3.524826 | -2.28192 | 2.955585 | 2.281858 | 12.52331 | 8.582896
2018-02-25 06:24 | 131905.9 | 3720.0007 | 5 | 15 | 3.512199 | -2.2819 | 2.955585 | 2.357919 | 12.52331 | 8.850544
2018-02-25 06:26 | 132025.9 | 3840.0005 | 5 | 15 | 3.497439 | -2.281844 | 2.955585 | 2.433982 | 12.52331 | 9.117127
2018-02-25 06:28 | 132145.9 | 3960.0021 | 5 | 15 | 3.48164 | -2.281946 | 2.955585 | 2.510042 | 12.52331 | 9.382558
2018-02-25 06:30 | 132265.9 | 4080.0005 | 5 | 15 | 3.462997 | -2.281909 | 2.955585 | 2.586089 | 12.52331 | 9.646634
2018-02-25 06:32 | 132385.9 | 4200.0018 | 5 | 15 | 3.436993 | -2.281893 | 2.955585 | 2.662161 | 12.52331 | 9.909151
2018-02-25 06:34 | 132505.9 | 4320.0007 | 5 | 15 | 3.39596 | -2.28186 | 2.955585 | 2.738217 | 12.52331 | 10.16911
2018-02-25 06:36 | 132625.9 | 4440.001 | 5 | 15 | 3.334004 | -2.281907 | 2.955585 | 2.81427 | 12.52331 | 10.42521
2018-02-25 06:38 | 132745.9 | 4560.001 | 5 | 15 | 3.219983 | -2.281888 | 2.955585 | 2.890344 | 12.52331 | 10.67503
2018-02-25 06:40 | 132846.4 | 4660.4577 | 5 | 15 | 2.999998 | -2.2819 | 2.955585 | 2.954022 | 12.52331 | 10.87423
2018-02-25 06:42 | 132966.4 | 120 | 6 | 15 | 3.363348 | 0 | 2.955585 | 2.954022 | 12.52331 | 10.87423
2018-02-25 06:44 | 133086.4 | 239.9999 | 6 | 15 | 3.3777 | 0 | 2.955585 | 2.954022 | 12.52331 | 10.87423
2018-02-25 06:45 | 133146.4 | 300.0036 | 6 | 15 | 3.381037 | 0 | 2.955585 | 2.954022 | 12.52331 | 10.87423
2018-02-25 06:45 | 133146.5 | 0.0026 | 7 | 16 | 3.38112 | 0 | 0 | 0 | 0 | 0
2018-02-25 06:47 | 133266.5 | 120.0013 | 2 | 16 | 4.064876 | 4.889948 | 0.1623987 | 8.293e-09 | 0.6408454 | 2.804e-08
2018-02-25 06:49 | 133386.5 | 240.0007 | 2 | 16 | 4.097985 | 4.889894 | 0.32536 | 8.293e-09 | 1.305809 | 2.804e-08
2018-02-25 06:51 | 133506.5 | 360.0014 | 2 | 16 | 4.134334 | 4.889874 | 0.488342 | 8.293e-09 | 1.976761 | 2.804e-08
2018-02-25 06:53 | 133626.5 | 480.0013 | 2 | 16 | 4.164971 | 4.889938 | 0.6513616 | 8.293e-09 | 2.653348 | 2.804e-08
2018-02-25 06:55 | 133746.5 | 600.0011 | 2 | 16 | 4.190291 | 4.889935 | 0.8143653 | 8.293e-09 | 3.334327 | 2.804e-08
2018-02-25 06:57 | 133866.5 | 720.0006 | 2 | 16 | 4.200247 | 4.643127 | 0.9746765 | 8.293e-09 | 4.007358 | 2.804e-08
2018-02-25 06:59 | 133986.5 | 840.0009 | 2 | 16 | 4.200266 | 4.284399 | 1.123479 | 8.293e-09 | 4.632369 | 2.804e-08
2018-02-25 07:01 | 134106.5 | 960.0009 | 2 | 16 | 4.200232 | 3.93166 | 1.260361 | 8.293e-09 | 5.207306 | 2.804e-08
2018-02-25 07:03 | 134226.5 | 1080.0003 | 2 | 16 | 4.200278 | 3.630346 | 1.386234 | 8.293e-09 | 5.736003 | 2.804e-08
2018-02-25 07:05 | 134346.5 | 1200.0003 | 2 | 16 | 4.20021 | 3.35923 | 1.502669 | 8.293e-09 | 6.225059 | 2.804e-08
2018-02-25 07:06 | 134394.4 | 1247.8771 | 2 | 16 | 4.200251 | 3.259979 | 1.54668 | 8.293e-09 | 6.409919 | 2.804e-08
2018-02-25 07:08 | 134514.4 | 120.0015 | 3 | 16 | 4.218847 | 3.260004 | 1.654954 | 8.293e-09 | 6.865582 | 2.804e-08
2018-02-25 07:10 | 134634.4 | 240.0012 | 3 | 16 | 4.243279 | 3.259981 | 1.763617 | 8.293e-09 | 7.325294 | 2.804e-08
2018-02-25 07:12 | 134754.4 | 360.0012 | 3 | 16 | 4.270584 | 3.259937 | 1.872282 | 8.293e-09 | 7.787866 | 2.804e-08
2018-02-25 07:14 | 134874.4 | 480.0008 | 3 | 16 | 4.299157 | 3.259876 | 1.980938 | 8.293e-09 | 8.253423 | 2.804e-08
2018-02-25 07:16 | 134994.4 | 600.0001 | 3 | 16 | 4.329637 | 3.259882 | 2.089605 | 8.293e-09 | 8.722238 | 2.804e-08
2018-02-25 07:18 | 135114.4 | 720.0002 | 3 | 16 | 4.364056 | 3.259935 | 2.198254 | 8.293e-09 | 9.194475 | 2.804e-08
2018-02-25 07:20 | 135234.4 | 840.0017 | 3 | 16 | 4.400301 | 3.211267 | 2.306869 | 8.293e-09 | 9.670553 | 2.804e-08
2018-02-25 07:22 | 135354.4 | 960.0009 | 3 | 16 | 4.400267 | 2.765633 | 2.40591 | 8.293e-09 | 10.10636 | 2.804e-08
2018-02-25 07:24 | 135474.4 | 1080.0007 | 3 | 16 | 4.400239 | 2.413652 | 2.49205 | 8.293e-09 | 10.4854 | 2.804e-08
2018-02-25 07:26 | 135594.4 | 1200.0014 | 3 | 16 | 4.400225 | 2.111181 | 2.567396 | 8.293e-09 | 10.81694 | 2.804e-08
2018-02-25 07:28 | 135714.4 | 1320.0004 | 3 | 16 | 4.400249 | 1.839479 | 2.633171 | 8.293e-09 | 11.10637 | 2.804e-08
2018-02-25 07:30 | 135834.4 | 1440.0017 | 3 | 16 | 4.400226 | 1.606643 | 2.690451 | 8.293e-09 | 11.35842 | 2.804e-08
2018-02-25 07:32 | 135954.4 | 1560.001 | 3 | 16 | 4.400246 | 1.414157 | 2.740694 | 8.293e-09 | 11.5795 | 2.804e-08
2018-02-25 07:34 | 136074.4 | 1680.0018 | 3 | 16 | 4.400186 | 1.250535 | 2.785033 | 8.293e-09 | 11.7746 | 2.804e-08
2018-02-25 07:36 | 136194.4 | 1800.0004 | 3 | 16 | 4.4002 | 1.107312 | 2.824299 | 8.293e-09 | 11.94737 | 2.804e-08
2018-02-25 07:38 | 136314.4 | 1920.0002 | 3 | 16 | 4.400155 | 0.9755173 | 2.858976 | 8.293e-09 | 12.09996 | 2.804e-08
2018-02-25 07:40 | 136434.4 | 2040.0009 | 3 | 16 | 4.40016 | 0.869379 | 2.889693 | 8.293e-09 | 12.23512 | 2.804e-08
2018-02-25 07:42 | 136554.4 | 2160.0011 | 3 | 16 | 4.400179 | 0.7784157 | 2.917121 | 8.293e-09 | 12.35581 | 2.804e-08
2018-02-25 07:44 | 136674.4 | 2280.0003 | 3 | 16 | 4.4002 | 0.7005138 | 2.941755 | 8.293e-09 | 12.46421 | 2.804e-08
2018-02-25 07:45 | 136753.2 | 2358.8075 | 3 | 16 | 4.400147 | 0.6519947 | 2.956553 | 8.293e-09 | 12.52931 | 2.804e-08
2018-02-25 07:47 | 136873.3 | 119.9999 | 4 | 16 | 4.335361 | 0 | 2.956556 | 8.293e-09 | 12.52933 | 2.804e-08
2018-02-25 07:49 | 136993.3 | 240.0002 | 4 | 16 | 4.329682 | 0 | 2.956556 | 8.293e-09 | 12.52933 | 2.804e-08
2018-02-25 07:50 | 137053.3 | 300.0033 | 4 | 16 | 4.328083 | 0 | 2.956556 | 8.293e-09 | 12.52933 | 2.804e-08
2018-02-25 07:52 | 137173.4 | 120.0015 | 5 | 16 | 4.09838 | -2.28192 | 2.956556 | 0.07605843 | 12.52933 | 0.3141074
2018-02-25 07:54 | 137293.4 | 240.0011 | 5 | 16 | 4.064146 | -2.281967 | 2.956556 | 0.1521138 | 12.52933 | 0.6244718
2018-02-25 07:56 | 137413.4 | 360.0014 | 5 | 16 | 4.032149 | -2.281931 | 2.956556 | 0.2281828 | 12.52933 | 0.9323971
2018-02-25 07:58 | 137533.4 | 480.0015 | 5 | 16 | 4.002466 | -2.281981 | 2.956556 | 0.3042457 | 12.52933 | 1.237956
2018-02-25 08:00 | 137653.4 | 600.0014 | 5 | 16 | 3.973839 | -2.281926 | 2.956556 | 0.3803026 | 12.52933 | 1.541273
2018-02-25 08:02 | 137773.4 | 720.0005 | 5 | 16 | 3.945928 | -2.281909 | 2.956556 | 0.4563652 | 12.52933 | 1.842476
2018-02-25 08:04 | 137893.4 | 840.0004 | 5 | 16 | 3.91718 | -2.281965 | 2.956556 | 0.5324315 | 12.52933 | 2.141543
2018-02-25 08:06 | 138013.4 | 960.0007 | 5 | 16 | 3.889651 | -2.28196 | 2.956556 | 0.6084902 | 12.52933 | 2.438416
2018-02-25 08:08 | 138133.4 | 1080.0012 | 5 | 16 | 3.86345 | -2.281942 | 2.956556 | 0.6845465 | 12.52933 | 2.73325
2018-02-25 08:10 | 138253.4 | 1200.0014 | 5 | 16 | 3.837708 | -2.281921 | 2.956556 | 0.7606015 | 12.52933 | 3.026101
2018-02-25 08:12 | 138373.4 | 1320.0016 | 5 | 16 | 3.812402 | -2.281912 | 2.956556 | 0.8366714 | 12.52933 | 3.317066
2018-02-25 08:14 | 138493.4 | 1440.0006 | 5 | 16 | 3.788098 | -2.281898 | 2.956556 | 0.9127256 | 12.52933 | 3.606074
2018-02-25 08:16 | 138613.4 | 1560.0015 | 5 | 16 | 3.766625 | -2.281904 | 2.956556 | 0.9887866 | 12.52933 | 3.89337
2018-02-25 08:18 | 138733.4 | 1680.0012 | 5 | 16 | 3.746606 | -2.281896 | 2.956556 | 1.064843 | 12.52933 | 4.179076
2018-02-25 08:20 | 138853.4 | 1800.0015 | 5 | 16 | 3.727524 | -2.281938 | 2.956556 | 1.140913 | 12.52933 | 4.463356
2018-02-25 08:22 | 138973.4 | 1920.0014 | 5 | 16 | 3.707783 | -2.281852 | 2.956556 | 1.21697 | 12.52933 | 4.746117
2018-02-25 08:24 | 139093.4 | 2040.0014 | 5 | 16 | 3.688904 | -2.281956 | 2.956556 | 1.293038 | 12.52933 | 5.027426
2018-02-25 08:26 | 139213.4 | 2160.0015 | 5 | 16 | 3.671804 | -2.281861 | 2.956556 | 1.369098 | 12.52933 | 5.307347
2018-02-25 08:28 | 139333.4 | 2280.0006 | 5 | 16 | 3.656152 | -2.28197 | 2.956556 | 1.445161 | 12.52933 | 5.58603
2018-02-25 08:30 | 139453.4 | 2400.0005 | 5 | 16 | 3.640862 | -2.281959 | 2.956556 | 1.521219 | 12.52933 | 5.863529
2018-02-25 08:32 | 139573.4 | 2520.0012 | 5 | 16 | 3.625335 | -2.281988 | 2.956556 | 1.59728 | 12.52933 | 6.139863
2018-02-25 08:34 | 139693.4 | 2640.0022 | 5 | 16 | 3.611895 | -2.282017 | 2.956556 | 1.673343 | 12.52933 | 6.415094
2018-02-25 08:36 | 139813.4 | 2760.0007 | 5 | 16 | 3.599921 | -2.281977 | 2.956556 | 1.749406 | 12.52933 | 6.689361
2018-02-25 08:38 | 139933.4 | 2880.0006 | 5 | 16 | 3.588966 | -2.281952 | 2.956556 | 1.825471 | 12.52933 | 6.96277
2018-02-25 08:40 | 140053.4 | 3000.0012 | 5 | 16 | 3.577284 | -2.28196 | 2.956556 | 1.901532 | 12.52933 | 7.235317
2018-02-25 08:42 | 140173.4 | 3120.0012 | 5 | 16 | 3.566144 | -2.28203 | 2.956556 | 1.977592 | 12.52933 | 7.506966
2018-02-25 08:44 | 140293.4 | 3240.0014 | 5 | 16 | 3.556282 | -2.28196 | 2.956556 | 2.053657 | 12.52933 | 7.777847
2018-02-25 08:46 | 140413.4 | 3360.0011 | 5 | 16 | 3.54692 | -2.281944 | 2.956556 | 2.129717 | 12.52933 | 8.047982
2018-02-25 08:48 | 140533.4 | 3480.0004 | 5 | 16 | 3.536414 | -2.282004 | 2.956556 | 2.205779 | 12.52933 | 8.317377
2018-02-25 08:50 | 140653.4 | 3600.001 | 5 | 16 | 3.523791 | -2.281959 | 2.956556 | 2.28184 | 12.52933 | 8.585879
2018-02-25 08:52 | 140773.4 | 3720.0015 | 5 | 16 | 3.511694 | -2.281894 | 2.956556 | 2.357905 | 12.52933 | 8.853461
2018-02-25 08:54 | 140893.4 | 3840.0017 | 5 | 16 | 3.498588 | -2.281993 | 2.956556 | 2.433969 | 12.52933 | 9.120081
2018-02-25 08:56 | 141013.4 | 3960.0008 | 5 | 16 | 3.483558 | -2.281989 | 2.956556 | 2.51003 | 12.52933 | 9.385644
2018-02-25 08:58 | 141133.4 | 4080.0015 | 5 | 16 | 3.462718 | -2.281983 | 2.956556 | 2.58609 | 12.52933 | 9.649858
2018-02-25 09:00 | 141253.4 | 4200.0003 | 5 | 16 | 3.435348 | -2.281958 | 2.956556 | 2.662149 | 12.52933 | 9.912229
2018-02-25 09:02 | 141373.4 | 4320.001 | 5 | 16 | 3.397136 | -2.28194 | 2.956556 | 2.738214 | 12.52933 | 10.17219
2018-02-25 09:04 | 141493.4 | 4440.0004 | 5 | 16 | 3.337797 | -2.281972 | 2.956556 | 2.814281 | 12.52933 | 10.42852
2018-02-25 09:06 | 141613.4 | 4560.0006 | 5 | 16 | 3.225848 | -2.281915 | 2.956556 | 2.890339 | 12.52933 | 10.67866
2018-02-25 09:08 | 141715.7 | 4662.3013 | 5 | 16 | 2.999985 | -2.281983 | 2.956556 | 2.955184 | 12.52933 | 10.88172
2018-02-25 09:10 | 141835.7 | 120.001 | 6 | 16 | 3.365739 | 0 | 2.956556 | 2.955184 | 12.52933 | 10.88172
2018-02-25 09:12 | 141955.7 | 240.002 | 6 | 16 | 3.380116 | 0 | 2.956556 | 2.955184 | 12.52933 | 10.88172
2018-02-25 09:13 | 142015.7 | 300.0023 | 6 | 16 | 3.383431 | 0 | 2.956556 | 2.955184 | 12.52933 | 10.88172
2018-02-25 09:13 | 142015.7 | 0.0025 | 7 | 17 | 3.38354 | 0 | 0 | 0 | 0 | 0
2018-02-25 09:15 | 142135.8 | 120.0006 | 2 | 17 | 4.064007 | 4.8899 | 0.1623606 | 1.668e-09 | 0.6406738 | 5.643e-09
2018-02-25 09:17 | 142255.8 | 240.0009 | 2 | 17 | 4.100485 | 4.889896 | 0.3253851 | 1.668e-09 | 1.306006 | 5.643e-09
2018-02-25 09:19 | 142375.8 | 360.0014 | 2 | 17 | 4.136907 | 4.889799 | 0.4883578 | 1.668e-09 | 1.977388 | 5.643e-09
2018-02-25 09:21 | 142495.8 | 480.0009 | 2 | 17 | 4.164926 | 4.889889 | 0.6513458 | 1.668e-09 | 2.65403 | 5.643e-09
2018-02-25 09:23 | 142615.8 | 600.0004 | 2 | 17 | 4.189093 | 4.889889 | 0.8143459 | 1.668e-09 | 3.334862 | 5.643e-09
2018-02-25 09:25 | 142735.8 | 720.0003 | 2 | 17 | 4.200255 | 4.635639 | 0.9747925 | 1.668e-09 | 4.008393 | 5.643e-09
2018-02-25 09:27 | 142855.8 | 840.0014 | 2 | 17 | 4.200254 | 4.247646 | 1.122629 | 1.668e-09 | 4.629345 | 5.643e-09
2018-02-25 09:29 | 142975.8 | 960.0003 | 2 | 17 | 4.200219 | 3.921539 | 1.258676 | 1.668e-09 | 5.20078 | 5.643e-09
2018-02-25 09:31 | 143095.8 | 1080.0017 | 2 | 17 | 4.200279 | 3.640171 | 1.384572 | 1.668e-09 | 5.72957 | 5.643e-09
2018-02-25 09:33 | 143215.8 | 1200.0009 | 2 | 17 | 4.20026 | 3.3685 | 1.501372 | 1.668e-09 | 6.220158 | 5.643e-09
2018-02-25 09:33 | 143262.7 | 1246.8927 | 2 | 17 | 4.200242 | 3.259991 | 1.54454 | 1.668e-09 | 6.401474 | 5.643e-09
2018-02-25 09:35 | 143382.7 | 120.0002 | 3 | 17 | 4.220904 | 3.260027 | 1.652809 | 1.668e-09 | 6.857244 | 5.643e-09
2018-02-25 09:37 | 143502.7 | 240.0013 | 3 | 17 | 4.244561 | 3.260021 | 1.761476 | 1.668e-09 | 7.31719 | 5.643e-09
2018-02-25 09:39 | 143622.7 | 360.0001 | 3 | 17 | 4.270137 | 3.260015 | 1.870131 | 1.668e-09 | 7.779756 | 5.643e-09
2018-02-25 09:41 | 143742.7 | 480.0008 | 3 | 17 | 4.298412 | 3.259983 | 1.9788 | 1.668e-09 | 8.245287 | 5.643e-09
2018-02-25 09:43 | 143862.7 | 600.0015 | 3 | 17 | 4.331104 | 3.260023 | 2.087445 | 1.668e-09 | 8.714019 | 5.643e-09
2018-02-25 09:45 | 143982.7 | 720.0005 | 3 | 17 | 4.366261 | 3.260042 | 2.196133 | 1.668e-09 | 9.186658 | 5.643e-09
2018-02-25 09:47 | 144102.7 | 840.0012 | 3 | 17 | 4.400302 | 3.204964 | 2.30469 | 1.668e-09 | 9.662622 | 5.643e-09
2018-02-25 09:49 | 144222.7 | 960.0013 | 3 | 17 | 4.400252 | 2.7735 | 2.403874 | 1.668e-09 | 10.09906 | 5.643e-09
2018-02-25 09:51 | 144342.7 | 1080.0014 | 3 | 17 | 4.400259 | 2.414119 | 2.490215 | 1.668e-09 | 10.47898 | 5.643e-09
2018-02-25 09:53 | 144462.7 | 1200.0015 | 3 | 17 | 4.400242 | 2.09373 | 2.565181 | 1.668e-09 | 10.80885 | 5.643e-09
2018-02-25 09:55 | 144582.7 | 1320.0015 | 3 | 17 | 4.400235 | 1.833335 | 2.630507 | 1.668e-09 | 11.0963 | 5.643e-09
2018-02-25 09:57 | 144702.7 | 1440.0009 | 3 | 17 | 4.400265 | 1.612727 | 2.687814 | 1.668e-09 | 11.34846 | 5.643e-09
2018-02-25 09:59 | 144822.7 | 1560.0012 | 3 | 17 | 4.400258 | 1.420412 | 2.73829 | 1.668e-09 | 11.57057 | 5.643e-09
2018-02-25 10:01 | 144942.7 | 1680.0022 | 3 | 17 | 4.400215 | 1.246907 | 2.782691 | 1.668e-09 | 11.76595 | 5.643e-09
2018-02-25 10:03 | 145062.7 | 1800.0016 | 3 | 17 | 4.400198 | 1.101274 | 2.821737 | 1.668e-09 | 11.93776 | 5.643e-09
2018-02-25 10:05 | 145182.7 | 1920.0025 | 3 | 17 | 4.400182 | 0.9788666 | 2.856356 | 1.668e-09 | 12.09009 | 5.643e-09
2018-02-25 10:07 | 145302.7 | 2040.0017 | 3 | 17 | 4.400198 | 0.8757372 | 2.88723 | 1.668e-09 | 12.22594 | 5.643e-09
2018-02-25 10:09 | 145422.7 | 2160.0003 | 3 | 17 | 4.400209 | 0.7826452 | 2.914832 | 1.668e-09 | 12.3474 | 5.643e-09
2018-02-25 10:11 | 145542.7 | 2280.0005 | 3 | 17 | 4.400185 | 0.6971302 | 2.939432 | 1.668e-09 | 12.45564 | 5.643e-09
2018-02-25 10:13 | 145618.1 | 2355.4482 | 3 | 17 | 4.40018 | 0.6519947 | 2.953555 | 1.668e-09 | 12.51778 | 5.643e-09
2018-02-25 10:15 | 145738.2 | 120 | 4 | 17 | 4.334841 | 0 | 2.953555 | 1.668e-09 | 12.51778 | 5.643e-09
2018-02-25 10:17 | 145858.2 | 240.0001 | 4 | 17 | 4.329075 | 0 | 2.953555 | 1.668e-09 | 12.51778 | 5.643e-09
2018-02-25 10:18 | 145918.2 | 300.0024 | 4 | 17 | 4.32745 | 0 | 2.953555 | 1.668e-09 | 12.51778 | 5.643e-09
2018-02-25 10:20 | 146038.3 | 120.0008 | 5 | 17 | 4.096128 | -2.281956 | 2.953555 | 0.07605114 | 12.51778 | 0.3139835
2018-02-25 10:22 | 146158.3 | 240.0006 | 5 | 17 | 4.061579 | -2.281879 | 2.953555 | 0.152112 | 12.51778 | 0.6241714
2018-02-25 10:24 | 146278.3 | 360.0009 | 5 | 17 | 4.031179 | -2.281921 | 2.953555 | 0.2281727 | 12.51778 | 0.9319299
2018-02-25 10:26 | 146398.3 | 480.0005 | 5 | 17 | 4.00236 | -2.28186 | 2.953555 | 0.3042408 | 12.51778 | 1.237476
2018-02-25 10:28 | 146518.3 | 600.0014 | 5 | 17 | 3.973033 | -2.281873 | 2.953555 | 0.3802918 | 12.51778 | 1.540753
2018-02-25 10:30 | 146638.3 | 720.0003 | 5 | 17 | 3.943378 | -2.28191 | 2.953555 | 0.456361 | 12.51778 | 1.841839
2018-02-25 10:32 | 146758.3 | 840.0013 | 5 | 17 | 3.915742 | -2.281865 | 2.953555 | 0.5324224 | 12.51778 | 2.140717
2018-02-25 10:34 | 146878.3 | 960.0002 | 5 | 17 | 3.889726 | -2.281882 | 2.953555 | 0.6084774 | 12.51778 | 2.437526
2018-02-25 10:36 | 146998.3 | 1080.0007 | 5 | 17 | 3.863824 | -2.28187 | 2.953555 | 0.6845446 | 12.51778 | 2.732429
2018-02-25 10:38 | 147118.3 | 1200.0009 | 5 | 17 | 3.836453 | -2.281896 | 2.953555 | 0.7606009 | 12.51778 | 3.02527
2018-02-25 10:40 | 147238.3 | 1320.0011 | 5 | 17 | 3.810813 | -2.281928 | 2.953555 | 0.8366567 | 12.51778 | 3.316058
2018-02-25 10:42 | 147358.3 | 1440.0002 | 5 | 17 | 3.788188 | -2.281909 | 2.953555 | 0.9127175 | 12.51778 | 3.605036
2018-02-25 10:44 | 147478.3 | 1560.0002 | 5 | 17 | 3.767711 | -2.281949 | 2.953555 | 0.9887876 | 12.51778 | 3.892421
2018-02-25 10:46 | 147598.3 | 1680.001 | 5 | 17 | 3.747279 | -2.282004 | 2.953555 | 1.064852 | 12.51778 | 4.178235
2018-02-25 10:48 | 147718.3 | 1800.001 | 5 | 17 | 3.726519 | -2.281989 | 2.953555 | 1.140902 | 12.51778 | 4.462418
2018-02-25 10:50 | 147838.3 | 1920.0002 | 5 | 17 | 3.707676 | -2.282016 | 2.953555 | 1.216977 | 12.51778 | 4.745189
2018-02-25 10:52 | 147958.3 | 2040.0003 | 5 | 17 | 3.690174 | -2.282004 | 2.953555 | 1.293038 | 12.51778 | 5.02652
2018-02-25 10:54 | 148078.3 | 2160.0006 | 5 | 17 | 3.673316 | -2.281952 | 2.953555 | 1.369104 | 12.51778 | 5.306573
2018-02-25 10:56 | 148198.3 | 2280.0015 | 5 | 17 | 3.656137 | -2.281973 | 2.953555 | 1.445168 | 12.51778 | 5.585335
2018-02-25 10:58 | 148318.3 | 2400.0009 | 5 | 17 | 3.640289 | -2.28191 | 2.953555 | 1.521224 | 12.51778 | 5.862788
2018-02-25 11:00 | 148438.3 | 2520.0014 | 5 | 17 | 3.626257 | -2.281967 | 2.953555 | 1.597289 | 12.51778 | 6.139144
2018-02-25 11:02 | 148558.3 | 2640.0015 | 5 | 17 | 3.613655 | -2.281965 | 2.953555 | 1.673353 | 12.51778 | 6.414487
2018-02-25 11:04 | 148678.3 | 2760.0012 | 5 | 17 | 3.601266 | -2.282032 | 2.953555 | 1.749407 | 12.51778 | 6.688851
2018-02-25 11:06 | 148798.3 | 2880.0004 | 5 | 17 | 3.58864 | -2.281998 | 2.953555 | 1.825481 | 12.51778 | 6.962325
2018-02-25 11:08 | 148918.3 | 3000.0006 | 5 | 17 | 3.577883 | -2.281865 | 2.953555 | 1.901539 | 12.51778 | 7.234852
2018-02-25 11:10 | 149038.3 | 3120.0001 | 5 | 17 | 3.568061 | -2.281956 | 2.953555 | 1.977606 | 12.51778 | 7.506631
2018-02-25 11:12 | 149158.3 | 3240.0002 | 5 | 17 | 3.558322 | -2.282009 | 2.953555 | 2.053666 | 12.51778 | 7.777651
2018-02-25 11:14 | 149278.3 | 3360.001 | 5 | 17 | 3.547062 | -2.281941 | 2.953555 | 2.129733 | 12.51778 | 8.04791
2018-02-25 11:16 | 149398.3 | 3480.0013 | 5 | 17 | 3.535875 | -2.282019 | 2.953555 | 2.205794 | 12.51778 | 8.317264
2018-02-25 11:18 | 149518.3 | 3600.0009 | 5 | 17 | 3.525194 | -2.281972 | 2.953555 | 2.281867 | 12.51778 | 8.585843
2018-02-25 11:20 | 149638.3 | 3720.0022 | 5 | 17 | 3.514059 | -2.28193 | 2.953555 | 2.35793 | 12.51778 | 8.853571
2018-02-25 11:22 | 149758.3 | 3840.0001 | 5 | 17 | 3.500356 | -2.281963 | 2.953555 | 2.433989 | 12.51778 | 9.12034
2018-02-25 11:24 | 149878.3 | 3960.0012 | 5 | 17 | 3.482986 | -2.281993 | 2.953555 | 2.510051 | 12.51778 | 9.385938
2018-02-25 11:26 | 149998.3 | 4080.002 | 5 | 17 | 3.463144 | -2.281963 | 2.953555 | 2.586112 | 12.51778 | 9.65013
2018-02-25 11:28 | 150118.3 | 4200.0013 | 5 | 17 | 3.437704 | -2.28196 | 2.953555 | 2.662175 | 12.51778 | 9.912624
2018-02-25 11:30 | 150238.3 | 4320.0001 | 5 | 17 | 3.39973 | -2.281946 | 2.953555 | 2.738235 | 12.51778 | 10.17277
2018-02-25 11:32 | 150358.3 | 4440.0014 | 5 | 17 | 3.335997 | -2.281991 | 2.953555 | 2.814297 | 12.51778 | 10.42916
2018-02-25 11:34 | 150478.3 | 4560.0004 | 5 | 17 | 3.219971 | -2.281935 | 2.953555 | 2.890359 | 12.51778 | 10.67899
2018-02-25 11:35 | 150578 | 4659.736 | 5 | 17 | 2.999985 | -2.281919 | 2.953555 | 2.953578 | 12.51778 | 10.87673
2018-02-25 11:37 | 150698.1 | 120.0004 | 6 | 17 | 3.3631 | 0 | 2.953555 | 2.953578 | 12.51778 | 10.87673
2018-02-25 11:39 | 150818.1 | 240.0009 | 6 | 17 | 3.377341 | 0 | 2.953555 | 2.953578 | 12.51778 | 10.87673
2018-02-25 11:40 | 150878.1 | 300.0052 | 6 | 17 | 3.380837 | 0 | 2.953555 | 2.953578 | 12.51778 | 10.87673
2018-02-25 11:40 | 150878.1 | 0.0024 | 7 | 18 | 3.38076 | 0 | 0 | 0 | 0 | 0
2018-02-25 11:42 | 150998.1 | 120.0005 | 2 | 18 | 4.065094 | 4.889845 | 0.1623831 | 0 | 0.6407243 | 0
2018-02-25 11:44 | 151118.1 | 240.001 | 2 | 18 | 4.099051 | 4.889851 | 0.3253769 | 0 | 1.305941 | 0
2018-02-25 11:46 | 151238.1 | 360.0011 | 2 | 18 | 4.134073 | 4.889896 | 0.4883606 | 0 | 1.977006 | 0
2018-02-25 11:48 | 151358.1 | 480.0009 | 2 | 18 | 4.162758 | 4.889921 | 0.6513664 | 0 | 2.653287 | 0
2018-02-25 11:50 | 151478.1 | 600.0016 | 2 | 18 | 4.190496 | 4.8899 | 0.8143482 | 0 | 3.333996 | 0
2018-02-25 11:52 | 151598.1 | 720.0012 | 2 | 18 | 4.200292 | 4.627771 | 0.974416 | 0 | 4.006035 | 0
2018-02-25 11:54 | 151718.1 | 840.001 | 2 | 18 | 4.200257 | 4.269712 | 1.122569 | 0 | 4.628315 | 0
2018-02-25 11:56 | 151838.1 | 960.001 | 2 | 18 | 4.200235 | 3.94566 | 1.259502 | 0 | 5.20347 | 0
2018-02-25 11:58 | 151958.1 | 1080.0007 | 2 | 18 | 4.200239 | 3.635914 | 1.385849 | 0 | 5.734158 | 0
2018-02-25 12:00 | 152078.1 | 1200.0027 | 2 | 18 | 4.200216 | 3.347229 | 1.50211 | 0 | 6.222483 | 0
2018-02-25 12:01 | 152118.2 | 1240.0921 | 2 | 18 | 4.200233 | 3.259987 | 1.538899 | 0 | 6.377005 | 0
2018-02-25 12:03 | 152238.2 | 120.0012 | 3 | 18 | 4.219281 | 3.25997 | 1.647183 | 1.433e-09 | 6.83275 | 5.821e-09
2018-02-25 12:05 | 152358.2 | 240.0022 | 3 | 18 | 4.242045 | 3.259995 | 1.755845 | 1.433e-09 | 7.292429 | 5.821e-09
2018-02-25 12:07 | 152478.2 | 360.0009 | 3 | 18 | 4.268439 | 3.259943 | 1.864499 | 1.433e-09 | 7.754738 | 5.821e-09
2018-02-25 12:09 | 152598.2 | 480.0004 | 3 | 18 | 4.298596 | 3.260008 | 1.973153 | 1.433e-09 | 8.220144 | 5.821e-09
2018-02-25 12:11 | 152718.2 | 600.0009 | 3 | 18 | 4.330015 | 3.259979 | 2.081824 | 1.433e-09 | 8.688963 | 5.821e-09
2018-02-25 12:13 | 152838.2 | 720.0016 | 3 | 18 | 4.363574 | 3.259903 | 2.190474 | 1.433e-09 | 9.161226 | 5.821e-09
2018-02-25 12:15 | 152958.2 | 840.0007 | 3 | 18 | 4.400235 | 3.259441 | 2.299146 | 1.433e-09 | 9.637381 | 5.821e-09
2018-02-25 12:17 | 153078.2 | 960.0007 | 3 | 18 | 4.400301 | 2.780373 | 2.399131 | 1.433e-09 | 10.07734 | 5.821e-09
2018-02-25 12:19 | 153198.2 | 1080.0016 | 3 | 18 | 4.400279 | 2.41939 | 2.485561 | 1.433e-09 | 10.45766 | 5.821e-09
2018-02-25 12:21 | 153318.2 | 1200.001 | 3 | 18 | 4.40024 | 2.113606 | 2.560975 | 1.433e-09 | 10.7895 | 5.821e-09
2018-02-25 12:23 | 153438.2 | 1320.0006 | 3 | 18 | 4.400249 | 1.854512 | 2.627012 | 1.433e-09 | 11.08008 | 5.821e-09
2018-02-25 12:25 | 153558.2 | 1440.0016 | 3 | 18 | 4.400228 | 1.623685 | 2.684921 | 1.433e-09 | 11.33489 | 5.821e-09
2018-02-25 12:27 | 153678.2 | 1560.0021 | 3 | 18 | 4.400192 | 1.419104 | 2.735521 | 1.433e-09 | 11.55754 | 5.821e-09
2018-02-25 12:29 | 153798.2 | 1680.0016 | 3 | 18 | 4.400215 | 1.252829 | 2.779982 | 1.433e-09 | 11.75318 | 5.821e-09
2018-02-25 12:31 | 153918.2 | 1800.001 | 3 | 18 | 4.400207 | 1.112225 | 2.819328 | 1.433e-09 | 11.92631 | 5.821e-09
2018-02-25 12:33 | 154038.2 | 1920.001 | 3 | 18 | 4.400211 | 0.9894753 | 2.854321 | 1.433e-09 | 12.08029 | 5.821e-09
2018-02-25 12:35 | 154158.2 | 2040.0014 | 3 | 18 | 4.400177 | 0.8767567 | 2.885406 | 1.433e-09 | 12.21707 | 5.821e-09
2018-02-25 12:37 | 154278.2 | 2160.0009 | 3 | 18 | 4.400175 | 0.7820568 | 2.913001 | 1.433e-09 | 12.33849 | 5.821e-09
2018-02-25 12:39 | 154398.2 | 2280.001 | 3 | 18 | 4.400218 | 0.7025986 | 2.937703 | 1.433e-09 | 12.44718 | 5.821e-09
2018-02-25 12:40 | 154485.9 | 2367.6091 | 3 | 18 | 4.400181 | 0.6519985 | 2.954161 | 1.433e-09 | 12.5196 | 5.821e-09
2018-02-25 12:42 | 154605.9 | 120.0016 | 4 | 18 | 4.334992 | 0 | 2.954161 | 1.433e-09 | 12.5196 | 5.821e-09
2018-02-25 12:44 | 154725.9 | 240.0009 | 4 | 18 | 4.329242 | 0 | 2.954161 | 1.433e-09 | 12.5196 | 5.821e-09
2018-02-25 12:45 | 154785.9 | 300.0042 | 4 | 18 | 4.327601 | 0 | 2.954161 | 1.433e-09 | 12.5196 | 5.821e-09
2018-02-25 12:47 | 154906 | 120.0002 | 5 | 18 | 4.095542 | -2.281952 | 2.954161 | 0.07605801 | 12.5196 | 0.3139351
2018-02-25 12:49 | 155026 | 240.0013 | 5 | 18 | 4.061954 | -2.281942 | 2.954161 | 0.1521087 | 12.5196 | 0.6240728
2018-02-25 12:51 | 155146 | 360.0016 | 5 | 18 | 4.031538 | -2.281917 | 2.954161 | 0.2281742 | 12.5196 | 0.9318869
2018-02-25 12:53 | 155266 | 480.0004 | 5 | 18 | 4.00062 | -2.281968 | 2.954161 | 0.3042393 | 12.5196 | 1.23737
2018-02-25 12:55 | 155386 | 600.0016 | 5 | 18 | 3.971282 | -2.281894 | 2.954161 | 0.3803034 | 12.5196 | 1.540549
2018-02-25 12:57 | 155506 | 720.0002 | 5 | 18 | 3.943087 | -2.281923 | 2.954161 | 0.4563677 | 12.5196 | 1.841543
2018-02-25 12:59 | 155626 | 840.0007 | 5 | 18 | 3.916263 | -2.281914 | 2.954161 | 0.5324317 | 12.5196 | 2.140449
2018-02-25 13:01 | 155746 | 960.0002 | 5 | 18 | 3.889205 | -2.28192 | 2.954161 | 0.6084765 | 12.5196 | 2.437238
2018-02-25 13:03 | 155866 | 1080.0005 | 5 | 18 | 3.862055 | -2.281959 | 2.954161 | 0.6845555 | 12.5196 | 2.732084
2018-02-25 13:05 | 155986 | 1200 | 5 | 18 | 3.835627 | -2.281902 | 2.954161 | 0.7606045 | 12.5196 | 3.024778
2018-02-25 13:07 | 156106 | 1320.0007 | 5 | 18 | 3.811106 | -2.281919 | 2.954161 | 0.8366808 | 12.5196 | 3.315624
2018-02-25 13:09 | 156226 | 1440.0006 | 5 | 18 | 3.788486 | -2.281915 | 2.954161 | 0.9127375 | 12.5196 | 3.604617
2018-02-25 13:11 | 156346 | 1560.0012 | 5 | 18 | 3.766149 | -2.281949 | 2.954161 | 0.9888062 | 12.5196 | 3.891951
2018-02-25 13:13 | 156466 | 1680.0006 | 5 | 18 | 3.74556 | -2.281942 | 2.954161 | 1.06487 | 12.5196 | 4.177625
2018-02-25 13:15 | 156586 | 1800.0005 | 5 | 18 | 3.726149 | -2.282004 | 2.954161 | 1.14093 | 12.5196 | 4.461765
2018-02-25 13:17 | 156706 | 1920.0011 | 5 | 18 | 3.708034 | -2.281902 | 2.954161 | 1.216981 | 12.5196 | 4.744451
2018-02-25 13:19 | 156826 | 2040.0001 | 5 | 18 | 3.689562 | -2.281935 | 2.954161 | 1.293055 | 12.5196 | 5.025839
2018-02-25 13:21 | 156946 | 2160.0005 | 5 | 18 | 3.671391 | -2.281958 | 2.954161 | 1.369114 | 12.5196 | 5.305755
2018-02-25 13:23 | 157066 | 2280.0009 | 5 | 18 | 3.655186 | -2.281902 | 2.954161 | 1.445178 | 12.5196 | 5.584391
2018-02-25 13:25 | 157186 | 2400.0009 | 5 | 18 | 3.640461 | -2.281907 | 2.954161 | 1.521242 | 12.5196 | 5.861848
2018-02-25 13:27 | 157306 | 2520.0001 | 5 | 18 | 3.626482 | -2.28198 | 2.954161 | 1.597301 | 12.5196 | 6.138204
2018-02-25 13:29 | 157426 | 2640.0007 | 5 | 18 | 3.612011 | -2.281928 | 2.954161 | 1.673367 | 12.5196 | 6.413505
2018-02-25 13:31 | 157546 | 2760.0004 | 5 | 18 | 3.599348 | -2.281919 | 2.954161 | 1.749418 | 12.5196 | 6.687711
2018-02-25 13:33 | 157666 | 2880.0011 | 5 | 18 | 3.588072 | -2.281935 | 2.954161 | 1.825491 | 12.5196 | 6.961089
2018-02-25 13:35 | 157786 | 3000.0005 | 5 | 18 | 3.577962 | -2.281933 | 2.954161 | 1.901541 | 12.5196 | 7.233578
2018-02-25 13:37 | 157906 | 3120.001 | 5 | 18 | 3.567314 | -2.281928 | 2.954161 | 1.97761 | 12.5196 | 7.505356
2018-02-25 13:39 | 158026 | 3240.0006 | 5 | 18 | 3.555994 | -2.281998 | 2.954161 | 2.053671 | 12.5196 | 7.776242
2018-02-25 13:41 | 158146 | 3360.0011 | 5 | 18 | 3.545807 | -2.281991 | 2.954161 | 2.129721 | 12.5196 | 8.046288
2018-02-25 13:43 | 158266 | 3480.0007 | 5 | 18 | 3.535921 | -2.28194 | 2.954161 | 2.205779 | 12.5196 | 8.315592
2018-02-25 13:45 | 158386 | 3600.0011 | 5 | 18 | 3.525118 | -2.281959 | 2.954161 | 2.28186 | 12.5196 | 8.584208
2018-02-25 13:47 | 158506 | 3720.0004 | 5 | 18 | 3.511615 | -2.281946 | 2.954161 | 2.357912 | 12.5196 | 8.851806
2018-02-25 13:49 | 158626 | 3840.0004 | 5 | 18 | 3.497463 | -2.281944 | 2.954161 | 2.433971 | 12.5196 | 9.118357
2018-02-25 13:51 | 158746 | 3960.0011 | 5 | 18 | 3.481772 | -2.281938 | 2.954161 | 2.510045 | 12.5196 | 9.38384
2018-02-25 13:53 | 158866 | 4080.0011 | 5 | 18 | 3.463014 | -2.281925 | 2.954161 | 2.58609 | 12.5196 | 9.647936
2018-02-25 13:55 | 158986 | 4200.0009 | 5 | 18 | 3.435947 | -2.281915 | 2.954161 | 2.662171 | 12.5196 | 9.910449
2018-02-25 13:57 | 159106 | 4320.0005 | 5 | 18 | 3.394948 | -2.281956 | 2.954161 | 2.738221 | 12.5196 | 10.17028
2018-02-25 13:59 | 159226 | 4440.0009 | 5 | 18 | 3.333396 | -2.281928 | 2.954161 | 2.814276 | 12.5196 | 10.42634
2018-02-25 14:01 | 159346 | 4560.0005 | 5 | 18 | 3.220861 | -2.281946 | 2.954161 | 2.890344 | 12.5196 | 10.67613
2018-02-25 14:03 | 159446.2 | 4660.2137 | 5 | 18 | 2.999991 | -2.281921 | 2.954161 | 2.953853 | 12.5196 | 10.87484
2018-02-25 14:05 | 159566.3 | 120.0007 | 6 | 18 | 3.362257 | 0 | 2.954161 | 2.953853 | 12.5196 | 10.87484
2018-02-25 14:07 | 159686.3 | 240.0012 | 6 | 18 | 3.376433 | 0 | 2.954161 | 2.953853 | 12.5196 | 10.87484
2018-02-25 14:08 | 159746.3 | 300.0028 | 6 | 18 | 3.379745 | 0 | 2.954161 | 2.953853 | 12.5196 | 10.87484
2018-02-25 14:08 | 159746.2 | 0.0025 | 7 | 19 | 3.379807 | 0 | 0 | 0 | 0 | 0
2018-02-25 14:10 | 159866.3 | 120.0004 | 2 | 19 | 4.063922 | 4.889904 | 0.162375 | 0 | 0.6405852 | 0
2018-02-25 14:12 | 159986.3 | 240.0008 | 2 | 19 | 4.097567 | 4.889875 | 0.3253711 | 0 | 1.305562 | 0
2018-02-25 14:14 | 160106.3 | 360.0014 | 2 | 19 | 4.13526 | 4.88982 | 0.488369 | 0 | 1.9766 | 0
2018-02-25 14:16 | 160226.3 | 480.0013 | 2 | 19 | 4.164793 | 4.89019 | 0.6513564 | 0 | 2.653143 | 0
2018-02-25 14:18 | 160346.3 | 600.0007 | 2 | 19 | 4.189741 | 4.890141 | 0.814344 | 0 | 3.333975 | 0
2018-02-25 14:20 | 160466.3 | 720.0012 | 2 | 19 | 4.200242 | 4.65374 | 0.9749538 | 0 | 4.008224 | 0
2018-02-25 14:22 | 160586.3 | 840.0014 | 2 | 19 | 4.200255 | 4.282583 | 1.123852 | 0 | 4.633634 | 0
2018-02-25 14:24 | 160706.3 | 960.0012 | 2 | 19 | 4.200264 | 3.923592 | 1.260466 | 0 | 5.207449 | 0
2018-02-25 14:26 | 160826.3 | 1080.0014 | 2 | 19 | 4.200234 | 3.626652 | 1.386179 | 0 | 5.735477 | 0
2018-02-25 14:28 | 160946.3 | 1200.001 | 2 | 19 | 4.200213 | 3.361467 | 1.502577 | 0 | 6.224377 | 0
2018-02-25 14:29 | 160996.1 | 1249.7855 | 2 | 19 | 4.200266 | 3.259989 | 1.548365 | 0 | 6.416696 | 0
2018-02-25 14:31 | 161116.1 | 120 | 3 | 19 | 4.219601 | 3.259933 | 1.656629 | 0 | 6.872364 | 0
2018-02-25 14:33 | 161236.1 | 240.0006 | 3 | 19 | 4.244828 | 3.259932 | 1.765294 | 0 | 7.332225 | 0
2018-02-25 14:35 | 161356.1 | 360.0006 | 3 | 19 | 4.271512 | 3.259876 | 1.873954 | 0 | 7.794905 | 0
2018-02-25 14:37 | 161476.1 | 480 | 3 | 19 | 4.300093 | 3.259907 | 1.982605 | 0 | 8.260545 | 0
2018-02-25 14:39 | 161596.1 | 600.0014 | 3 | 19 | 4.330735 | 3.259922 | 2.091264 | 0 | 8.729416 | 0
2018-02-25 14:41 | 161716.1 | 720.0011 | 3 | 19 | 4.365961 | 3.259933 | 2.199938 | 0 | 9.201919 | 0
2018-02-25 14:43 | 161836.1 | 840.0014 | 3 | 19 | 4.400286 | 3.18672 | 2.308458 | 0 | 9.677773 | 0
2018-02-25 14:45 | 161956.1 | 960.0008 | 3 | 19 | 4.400274 | 2.753771 | 2.40701 | 0 | 10.11143 | 0
2018-02-25 14:47 | 162076.1 | 1080.0004 | 3 | 19 | 4.40026 | 2.407335 | 2.492849 | 0 | 10.48914 | 0
2018-02-25 14:49 | 162196.1 | 1200.0002 | 3 | 19 | 4.400251 | 2.100418 | 2.567865 | 0 | 10.81923 | 0
2018-02-25 14:51 | 162316.1 | 1320.0015 | 3 | 19 | 4.400186 | 1.823643 | 2.633164 | 0 | 11.10656 | 0
2018-02-25 14:53 | 162436.1 | 1440.0012 | 3 | 19 | 4.400209 | 1.598581 | 2.690094 | 0 | 11.35707 | 0
2018-02-25 14:55 | 162556.1 | 1560.0001 | 3 | 19 | 4.400212 | 1.407454 | 2.740106 | 0 | 11.57713 | 0
2018-02-25 14:57 | 162676.1 | 1680.0012 | 3 | 19 | 4.400246 | 1.24564 | 2.784274 | 0 | 11.77148 | 0
2018-02-25 14:59 | 162796.1 | 1800.0005 | 3 | 19 | 4.400223 | 1.09939 | 2.823312 | 0 | 11.94326 | 0
2018-02-25 15:01 | 162916.1 | 1920.0007 | 3 | 19 | 4.400212 | 0.9717407 | 2.857744 | 0 | 12.09477 | 0
2018-02-25 15:03 | 163036.1 | 2040.0011 | 3 | 19 | 4.400189 | 0.8653002 | 2.888312 | 0 | 12.22927 | 0
2018-02-25 15:05 | 163156.1 | 2160.0002 | 3 | 19 | 4.400119 | 0.775259 | 2.915627 | 0 | 12.34946 | 0
2018-02-25 15:07 | 163276.1 | 2280.0012 | 3 | 19 | 4.400146 | 0.6958342 | 2.940145 | 0 | 12.45734 | 0
2018-02-25 15:08 | 163346 | 2349.8877 | 3 | 19 | 4.400164 | 0.6519804 | 2.95323 | 0 | 12.51492 | 0
2018-02-25 15:10 | 163466.1 | 120.0002 | 4 | 19 | 4.335104 | 0 | 2.95323 | 0 | 12.51492 | 0
2018-02-25 15:12 | 163586.1 | 240.0003 | 4 | 19 | 4.329389 | 0 | 2.95323 | 0 | 12.51492 | 0
2018-02-25 15:13 | 163646.1 | 300.0034 | 4 | 19 | 4.327716 | 0 | 2.95323 | 0 | 12.51492 | 0
2018-02-25 15:15 | 163766.1 | 120.0002 | 5 | 19 | 4.097229 | -2.281898 | 2.95323 | 0.07606114 | 12.51492 | 0.3140507
2018-02-25 15:17 | 163886.1 | 240.0015 | 5 | 19 | 4.062426 | -2.281975 | 2.95323 | 0.1521228 | 12.51492 | 0.6243345
2018-02-25 15:19 | 164006.1 | 360.0012 | 5 | 19 | 4.030793 | -2.281875 | 2.95323 | 0.2281843 | 12.51492 | 0.9321046
2018-02-25 15:21 | 164126.1 | 480.0016 | 5 | 19 | 4.001226 | -2.28192 | 2.95323 | 0.3042476 | 12.51492 | 1.237567
2018-02-25 15:23 | 164246.1 | 600.001 | 5 | 19 | 3.972918 | -2.28192 | 2.95323 | 0.3803056 | 12.51492 | 1.540807
2018-02-25 15:25 | 164366.1 | 720.0012 | 5 | 19 | 3.94462 | -2.281986 | 2.95323 | 0.4563651 | 12.51492 | 1.841909
2018-02-25 15:27 | 164486.1 | 840.0021 | 5 | 19 | 3.915636 | -2.281878 | 2.95323 | 0.5324314 | 12.51492 | 2.140859
2018-02-25 15:29 | 164606.1 | 960.0015 | 5 | 19 | 3.888625 | -2.281941 | 2.95323 | 0.6084917 | 12.51492 | 2.437644
2018-02-25 15:31 | 164726.1 | 1080.0003 | 5 | 19 | 3.862565 | -2.281891 | 2.95323 | 0.6845529 | 12.51492 | 2.732424
2018-02-25 15:33 | 164846.1 | 1200.0015 | 5 | 19 | 3.836794 | -2.282009 | 2.95323 | 0.7606143 | 12.51492 | 3.025243
2018-02-25 15:35 | 164966.1 | 1320.0013 | 5 | 19 | 3.810955 | -2.281991 | 2.95323 | 0.8366677 | 12.51492 | 3.31606
2018-02-25 15:37 | 165086.1 | 1440.0009 | 5 | 19 | 3.78696 | -2.282014 | 2.95323 | 0.9127328 | 12.51492 | 3.605002
2018-02-25 15:39 | 165206.1 | 1560.0016 | 5 | 19 | 3.765822 | -2.281983 | 2.95323 | 0.9887987 | 12.51492 | 3.892246
2018-02-25 15:41 | 165326.1 | 1680.0003 | 5 | 19 | 3.746098 | -2.282051 | 2.95323 | 1.064857 | 12.51492 | 4.177907
2018-02-25 15:43 | 165446.1 | 1800.0011 | 5 | 19 | 3.726712 | -2.281995 | 2.95323 | 1.140919 | 12.51492 | 4.462108
2018-02-25 15:45 | 165566.1 | 1920.001 | 5 | 19 | 3.706564 | -2.281968 | 2.95323 | 1.216984 | 12.51492 | 4.744811
2018-02-25 15:47 | 165686.1 | 2040.0005 | 5 | 19 | 3.688195 | -2.282032 | 2.95323 | 1.293045 | 12.51492 | 5.026026
2018-02-25 15:49 | 165806.1 | 2160.0015 | 5 | 19 | 3.671227 | -2.281926 | 2.95323 | 1.369108 | 12.51492 | 5.305911
2018-02-25 15:51 | 165926.1 | 2280.0007 | 5 | 19 | 3.655573 | -2.281951 | 2.95323 | 1.445169 | 12.51492 | 5.584552
2018-02-25 15:53 | 166046.1 | 2400.0016 | 5 | 19 | 3.63981 | -2.281936 | 2.95323 | 1.521233 | 12.51492 | 5.862015
2018-02-25 15:55 | 166166.1 | 2520.0017 | 5 | 19 | 3.624501 | -2.281991 | 2.95323 | 1.597298 | 12.51492 | 6.138273
2018-02-25 15:57 | 166286.1 | 2640.0016 | 5 | 19 | 3.611284 | -2.281965 | 2.95323 | 1.673358 | 12.51492 | 6.413444
2018-02-25 15:59 | 166406.1 | 2760.0007 | 5 | 19 | 3.599544 | -2.281983 | 2.95323 | 1.749419 | 12.51492 | 6.687665
2018-02-25 16:01 | 166526.1 | 2880.0017 | 5 | 19 | 3.588245 | -2.281963 | 2.95323 | 1.825484 | 12.51492 | 6.961035
2018-02-25 16:03 | 166646.1 | 3000.0009 | 5 | 19 | 3.576176 | -2.281979 | 2.95323 | 1.901548 | 12.51492 | 7.233512
2018-02-25 16:05 | 166766.1 | 3120.0008 | 5 | 19 | 3.565665 | -2.28197 | 2.95323 | 1.977612 | 12.51492 | 7.505124
2018-02-25 16:07 | 166886.1 | 3240.0011 | 5 | 19 | 3.555768 | -2.281949 | 2.95323 | 2.053677 | 12.51492 | 7.775969
2018-02-25 16:09 | 167006.1 | 3360.0015 | 5 | 19 | 3.546328 | -2.281977 | 2.95323 | 2.129736 | 12.51492 | 8.046065
2018-02-25 16:11 | 167126.1 | 3480.0023 | 5 | 19 | 3.535278 | -2.282 | 2.95323 | 2.205796 | 12.51492 | 8.315398
2018-02-25 16:13 | 167246.1 | 3600.0002 | 5 | 19 | 3.522971 | -2.281991 | 2.95323 | 2.281863 | 12.51492 | 8.583844
2018-02-25 16:15 | 167366.1 | 3720.0016 | 5 | 19 | 3.511034 | -2.281967 | 2.95323 | 2.357915 | 12.51492 | 8.851324
2018-02-25 16:17 | 167486.1 | 3840.0002 | 5 | 19 | 3.498245 | -2.281965 | 2.95323 | 2.433987 | 12.51492 | 9.11793
2018-02-25 16:19 | 167606.1 | 3960.0004 | 5 | 19 | 3.482503 | -2.281915 | 2.95323 | 2.510043 | 12.51492 | 9.383422
2018-02-25 16:21 | 167726.1 | 4080.0004 | 5 | 19 | 3.460713 | -2.281933 | 2.95323 | 2.586115 | 12.51492 | 9.647552
2018-02-25 16:23 | 167846.1 | 4200.0002 | 5 | 19 | 3.433655 | -2.281923 | 2.95323 | 2.662166 | 12.51492 | 9.909764
2018-02-25 16:25 | 167966.1 | 4320.0003 | 5 | 19 | 3.395132 | -2.281954 | 2.95323 | 2.73823 | 12.51492 | 10.16957
2018-02-25 16:27 | 168086.1 | 4440.0011 | 5 | 19 | 3.334801 | -2.2819 | 2.95323 | 2.814299 | 12.51492 | 10.42575
2018-02-25 16:29 | 168206.1 | 4560.0001 | 5 | 19 | 3.21944 | -2.281844 | 2.95323 | 2.890362 | 12.51492 | 10.67558
2018-02-25 16:31 | 168304.4 | 4658.2667 | 5 | 19 | 2.999995 | -2.281907 | 2.95323 | 2.95264 | 12.51492 | 10.87031
2018-02-25 16:33 | 168424.5 | 120.0009 | 6 | 19 | 3.366289 | 0 | 2.95323 | 2.95264 | 12.51492 | 10.87031
2018-02-25 16:35 | 168544.5 | 240.0016 | 6 | 19 | 3.380577 | 0 | 2.95323 | 2.95264 | 12.51492 | 10.87031
2018-02-25 16:36 | 168604.5 | 300.0026 | 6 | 19 | 3.383949 | 0 | 2.95323 | 2.95264 | 12.51492 | 10.87031
2018-02-25 16:36 | 168604.4694 | 0.0025 | 7 | 20 | 3.383914 | 0 | 0 | 0 | 0 | 0
2018-02-25 16:38 | 168724.5 | 120.0011 | 2 | 20 | 4.064244 | 4.889996 | 0.1623651 | 0 | 0.6407133 | 0
2018-02-25 16:40 | 168844.6 | 240.0015 | 2 | 20 | 4.100622 | 4.88994 | 0.3253816 | 0 | 1.306089 | 0
2018-02-25 16:42 | 168964.5 | 360.0011 | 2 | 20 | 4.136496 | 4.889923 | 0.4883566 | 0 | 1.977442 | 0
2018-02-25 16:44 | 169084.6 | 480.0013 | 2 | 20 | 4.164047 | 4.889914 | 0.651375 | 0 | 2.654111 | 0
2018-02-25 16:46 | 169204.5 | 600.0002 | 2 | 20 | 4.188694 | 4.889917 | 0.8143566 | 0 | 3.334749 | 0
2018-02-25 16:48 | 169324.6 | 720.0015 | 2 | 20 | 4.200283 | 4.630533 | 0.9747794 | 0 | 4.008159 | 0
2018-02-25 16:50 | 169444.6 | 840.0015 | 2 | 20 | 4.200264 | 4.254465 | 1.122635 | 0 | 4.629191 | 0
2018-02-25 16:52 | 169564.6 | 960.0017 | 2 | 20 | 4.200253 | 3.928436 | 1.258925 | 0 | 5.201643 | 0
2018-02-25 16:54 | 169684.5 | 1080.0003 | 2 | 20 | 4.200253 | 3.643408 | 1.385023 | 0 | 5.731286 | 0
2018-02-25 16:56 | 169804.6 | 1200.0019 | 2 | 20 | 4.200236 | 3.364809 | 1.501823 | 0 | 6.221876 | 0
2018-02-25 16:57 | 169848.8 | 1244.2103 | 2 | 20 | 4.200263 | 3.259968 | 1.542497 | 0 | 6.392717 | 0
2018-02-25 16:59 | 169968.8 | 120.0003 | 3 | 20 | 4.220639 | 3.260036 | 1.65077 | 0 | 6.848501 | 0
2018-02-25 17:01 | 170088.8 | 240.0001 | 3 | 20 | 4.244223 | 3.260061 | 1.759427 | 0 | 7.308369 | 0
2018-02-25 17:03 | 170208.8 | 360.0011 | 3 | 20 | 4.269708 | 3.260021 | 1.868102 | 0 | 7.77098 | 0
2018-02-25 17:05 | 170328.8 | 480.0006 | 3 | 20 | 4.298393 | 3.260002 | 1.976755 | 0 | 8.236424 | 0
2018-02-25 17:07 | 170448.8 | 600.0001 | 3 | 20 | 4.331261 | 3.259977 | 2.085425 | 0 | 8.705285 | 0
2018-02-25 17:09 | 170568.8 | 720.0015 | 3 | 20 | 4.366024 | 3.259922 | 2.194094 | 0 | 9.177827 | 0
2018-02-25 17:11 | 170688.8 | 840.0021 | 3 | 20 | 4.400273 | 3.211826 | 2.302693 | 0 | 9.653946 | 0
2018-02-25 17:13 | 170808.8 | 960.0009 | 3 | 20 | 4.400257 | 2.774452 | 2.402018 | 0 | 10.09101 | 0
2018-02-25 17:15 | 170928.8 | 1080.0013 | 3 | 20 | 4.400267 | 2.41039 | 2.488323 | 0 | 10.47077 | 0
2018-02-25 17:17 | 171048.8 | 1200.0016 | 3 | 20 | 4.400206 | 2.094016 | 2.563203 | 0 | 10.80026 | 0
2018-02-25 17:19 | 171168.8 | 1320.0005 | 3 | 20 | 4.400255 | 1.834748 | 2.628575 | 0 | 11.08791 | 0
2018-02-25 17:21 | 171288.8 | 1440.0005 | 3 | 20 | 4.400213 | 1.61377 | 2.685941 | 0 | 11.34034 | 0
2018-02-25 17:23 | 171408.8 | 1560.001 | 3 | 20 | 4.400153 | 1.419559 | 2.736447 | 0 | 11.56257 | 0
2018-02-25 17:25 | 171528.8 | 1680.0004 | 3 | 20 | 4.400181 | 1.244834 | 2.780804 | 0 | 11.75775 | 0
2018-02-25 17:27 | 171648.8 | 1800.0005 | 3 | 20 | 4.400268 | 1.102896 | 2.819846 | 0 | 11.92955 | 0
2018-02-25 17:29 | 171768.8 | 1920.0012 | 3 | 20 | 4.400189 | 0.9800835 | 2.85449 | 0 | 12.08199 | 0
2018-02-25 17:31 | 171888.8 | 2040.0004 | 3 | 20 | 4.400215 | 0.8767405 | 2.885409 | 0 | 12.21804 | 0
2018-02-25 17:33 | 172008.8 | 2160.0014 | 3 | 20 | 4.400251 | 0.7823992 | 2.913028 | 0 | 12.33957 | 0
2018-02-25 17:35 | 172128.8 | 2280.0014 | 3 | 20 | 4.400222 | 0.6984529 | 2.937618 | 0 | 12.44777 | 0
2018-02-25 17:36 | 172206.7 | 2357.9538 | 3 | 20 | 4.400178 | 0.6519966 | 2.952217 | 0 | 12.512 | 0
2018-02-25 17:38 | 172326.8 | 120.001 | 4 | 20 | 4.334882 | 0 | 2.952217 | 0 | 12.512 | 0
2018-02-25 17:40 | 172446.8 | 240.0009 | 4 | 20 | 4.329132 | 0 | 2.952217 | 0 | 12.512 | 0
2018-02-25 17:41 | 172506.8 | 300.0037 | 4 | 20 | 4.32746 | 0 | 2.952217 | 0 | 12.512 | 0
2018-02-25 17:43 | 172626.9 | 120.0004 | 5 | 20 | 4.095877 | -2.281938 | 2.952217 | 0.0760524 | 12.512 | 0.3139657
2018-02-25 17:45 | 172746.9 | 240.0001 | 5 | 20 | 4.06163 | -2.281896 | 2.952217 | 0.1521221 | 12.512 | 0.6241851
2018-02-25 17:47 | 172866.9 | 360.0015 | 5 | 20 | 4.031395 | -2.281942 | 2.952217 | 0.228178 | 12.512 | 0.9319329
2018-02-25 17:49 | 172986.9 | 480 | 5 | 20 | 4.002374 | -2.281958 | 2.952217 | 0.3042323 | 12.512 | 1.237438
2018-02-25 17:51 | 173106.9 | 600.0001 | 5 | 20 | 3.972557 | -2.281965 | 2.952217 | 0.3803125 | 12.512 | 1.540816
2018-02-25 17:53 | 173226.9 | 720.0001 | 5 | 20 | 3.943123 | -2.281989 | 2.952217 | 0.4563758 | 12.512 | 1.841847
2018-02-25 17:55 | 173346.9 | 840.0003 | 5 | 20 | 3.915546 | -2.281977 | 2.952217 | 0.5324401 | 12.512 | 2.14072
2018-02-25 17:57 | 173466.9 | 960.0018 | 5 | 20 | 3.88966 | -2.281959 | 2.952217 | 0.6084999 | 12.512 | 2.437541
2018-02-25 17:59 | 173586.9 | 1080.0003 | 5 | 20 | 3.86346 | -2.282004 | 2.952217 | 0.6845609 | 12.512 | 2.732404
2018-02-25 18:01 | 173706.9 | 1200.0011 | 5 | 20 | 3.835835 | -2.281977 | 2.952217 | 0.7606207 | 12.512 | 3.025207
2018-02-25 18:03 | 173826.9 | 1320.0005 | 5 | 20 | 3.810501 | -2.282037 | 2.952217 | 0.8366824 | 12.512 | 3.315985
2018-02-25 18:05 | 173946.9 | 1440.0001 | 5 | 20 | 3.787977 | -2.28201 | 2.952217 | 0.9127507 | 12.512 | 3.604967
2018-02-25 18:07 | 174066.9 | 1560.0041 | 5 | 20 | 3.767457 | -2.281938 | 2.952217 | 0.9888172 | 12.512 | 3.892324
2018-02-25 18:09 | 174186.9 | 1680.0007 | 5 | 20 | 3.746583 | -2.281972 | 2.952217 | 1.064869 | 12.512 | 4.17806
2018-02-25 18:11 | 174306.9 | 1800.0008 | 5 | 20 | 3.726142 | -2.281962 | 2.952217 | 1.140947 | 12.512 | 4.462297
2018-02-25 18:13 | 174426.9 | 1920.0014 | 5 | 20 | 3.707422 | -2.281975 | 2.952217 | 1.217009 | 12.512 | 4.744998
2018-02-25 18:15 | 174546.9 | 2040.0004 | 5 | 20 | 3.690017 | -2.281926 | 2.952217 | 1.293065 | 12.512 | 5.026296
2018-02-25 18:17 | 174666.9 | 2160.0014 | 5 | 20 | 3.672856 | -2.281998 | 2.952217 | 1.369136 | 12.512 | 5.306349
2018-02-25 18:19 | 174786.9 | 2280.0009 | 5 | 20 | 3.655271 | -2.281928 | 2.952217 | 1.445199 | 12.512 | 5.585045
2018-02-25 18:21 | 174906.9 | 2400.0001 | 5 | 20 | 3.639819 | -2.281993 | 2.952217 | 1.521257 | 12.512 | 5.86246
2018-02-25 18:23 | 175026.9 | 2520.0011 | 5 | 20 | 3.625942 | -2.281968 | 2.952217 | 1.597321 | 12.512 | 6.138782
2018-02-25 18:25 | 175146.9 | 2640.0006 | 5 | 20 | 3.613333 | -2.281954 | 2.952217 | 1.673389 | 12.512 | 6.41412
2018-02-25 18:27 | 175266.9 | 2760.0005 | 5 | 20 | 3.600485 | -2.281933 | 2.952217 | 1.749444 | 12.512 | 6.68845
2018-02-25 18:29 | 175386.9 | 2880.0016 | 5 | 20 | 3.588126 | -2.28194 | 2.952217 | 1.825505 | 12.512 | 6.96182
2018-02-25 18:31 | 175506.9 | 3000.0001 | 5 | 20 | 3.577347 | -2.281965 | 2.952217 | 1.90157 | 12.512 | 7.234333
2018-02-25 18:33 | 175626.9 | 3120.0002 | 5 | 20 | 3.567694 | -2.281954 | 2.952217 | 1.977629 | 12.512 | 7.506048
2018-02-25 18:35 | 175746.9 | 3240.0005 | 5 | 20 | 3.557653 | -2.28196 | 2.952217 | 2.053696 | 12.512 | 7.777056
2018-02-25 18:37 | 175866.9 | 3360.0016 | 5 | 20 | 3.545888 | -2.281914 | 2.952217 | 2.129756 | 12.512 | 8.047208
2018-02-25 18:39 | 175986.9 | 3480.001 | 5 | 20 | 3.535159 | -2.28193 | 2.952217 | 2.205817 | 12.512 | 8.316501
2018-02-25 18:41 | 176106.9 | 3600.0007 | 5 | 20 | 3.524302 | -2.281863 | 2.952217 | 2.281878 | 12.512 | 8.584977
2018-02-25 18:43 | 176226.9 | 3720.0013 | 5 | 20 | 3.513033 | -2.281884 | 2.952217 | 2.357937 | 12.512 | 8.852618
2018-02-25 18:45 | 176346.9 | 3840.0008 | 5 | 20 | 3.49851 | -2.281952 | 2.952217 | 2.434004 | 12.512 | 9.11932
2018-02-25 18:47 | 176466.9 | 3960.0021 | 5 | 20 | 3.481102 | -2.281905 | 2.952217 | 2.510063 | 12.512 | 9.384754
2018-02-25 18:49 | 176586.9 | 4080.0008 | 5 | 20 | 3.461344 | -2.281944 | 2.952217 | 2.586115 | 12.512 | 9.648778
2018-02-25 18:51 | 176706.9 | 4200.0004 | 5 | 20 | 3.435896 | -2.28192 | 2.952217 | 2.662182 | 12.512 | 9.911146
2018-02-25 18:53 | 176826.9 | 4320.001 | 5 | 20 | 3.397142 | -2.281904 | 2.952217 | 2.738242 | 12.512 | 10.17112
2018-02-25 18:55 | 176946.9 | 4440.0004 | 5 | 20 | 3.332181 | -2.281935 | 2.952217 | 2.814306 | 12.512 | 10.42726
2018-02-25 18:57 | 177066.9 | 4560.0002 | 5 | 20 | 3.215974 | -2.281868 | 2.952217 | 2.890368 | 12.512 | 10.67681
2018-02-25 18:58 | 177164.1 | 4657.2835 | 5 | 20 | 2.999979 | -2.281898 | 2.952217 | 2.952029 | 12.512 | 10.86951
2018-02-25 19:00 | 177284.2 | 120.0014 | 6 | 20 | 3.364719 | 0 | 2.952217 | 2.952029 | 12.512 | 10.86951
2018-02-25 19:02 | 177404.2 | 240.0003 | 6 | 20 | 3.379147 | 0 | 2.952217 | 2.952029 | 12.512 | 10.86951
2018-02-25 19:03 | 177464.2 | 300.002 | 6 | 20 | 3.38265 | 0 | 2.952217 | 2.952029 | 12.512 | 10.86951
2018-02-25 19:03 | 177464.2 | 0.0024 | 7 | 21 | 3.382471 | 0 | 0 | 0 | 0 | 0
2018-02-25 19:05 | 177584.3 | 120.0009 | 2 | 21 | 4.066024 | 4.889833 | 0.1623906 | 0 | 0.6410386 | 0
2018-02-25 19:07 | 177704.3 | 240.0006 | 2 | 21 | 4.099799 | 4.889849 | 0.3253854 | 0 | 1.306386 | 0
2018-02-25 19:09 | 177824.3 | 360.001 | 2 | 21 | 4.134672 | 4.889832 | 0.4883652 | 0 | 1.977516 | 0
2018-02-25 19:11 | 177944.3 | 480.0008 | 2 | 21 | 4.163644 | 4.889835 | 0.6513512 | 0 | 2.653821 | 0
2018-02-25 19:13 | 178064.3 | 600.001 | 2 | 21 | 4.190861 | 4.889849 | 0.8143632 | 0 | 3.334793 | 0
2018-02-25 19:15 | 178184.3 | 720.0004 | 2 | 21 | 4.200296 | 4.625429 | 0.9743373 | 0 | 4.006456 | 0
2018-02-25 19:17 | 178304.3 | 840.0004 | 2 | 21 | 4.200247 | 4.270176 | 1.122451 | 0 | 4.628572 | 0
2018-02-25 19:19 | 178424.3 | 960.0014 | 2 | 21 | 4.200221 | 3.943129 | 1.259305 | 0 | 5.203394 | 0
2018-02-25 19:21 | 178544.3 | 1080.0015 | 2 | 21 | 4.200243 | 3.622839 | 1.385408 | 0 | 5.733059 | 0
2018-02-25 19:23 | 178664.3 | 1200.0012 | 2 | 21 | 4.200217 | 3.345501 | 1.50144 | 0 | 6.220422 | 0
2018-02-25 19:24 | 178704 | 1239.7032 | 2 | 21 | 4.200256 | 3.259989 | 1.537869 | 0 | 6.373432 | 0
2018-02-25 19:26 | 178824 | 120.0013 | 3 | 21 | 4.219171 | 3.259922 | 1.646147 | 4.935e-09 | 6.829145 | 2.0028e-08
2018-02-25 19:28 | 178944 | 240.0016 | 3 | 21 | 4.242122 | 3.259922 | 1.754811 | 4.935e-09 | 7.288828 | 2.0028e-08
2018-02-25 19:30 | 179064 | 360.0015 | 3 | 21 | 4.269084 | 3.259932 | 1.863467 | 4.935e-09 | 7.751187 | 2.0028e-08
2018-02-25 19:32 | 179184 | 480.0004 | 3 | 21 | 4.298711 | 3.259924 | 1.972131 | 4.935e-09 | 8.216687 | 2.0028e-08
2018-02-25 19:34 | 179304 | 600.0002 | 3 | 21 | 4.329905 | 3.259859 | 2.080791 | 4.935e-09 | 8.685462 | 2.0028e-08
2018-02-25 19:36 | 179424 | 720.0007 | 3 | 21 | 4.363424 | 3.259905 | 2.189455 | 4.935e-09 | 9.15777 | 2.0028e-08
2018-02-25 19:38 | 179544 | 840.002 | 3 | 21 | 4.400297 | 3.257153 | 2.29811 | 4.935e-09 | 9.633856 | 2.0028e-08
2018-02-25 19:40 | 179664 | 960.0002 | 3 | 21 | 4.400265 | 2.775084 | 2.397927 | 4.935e-09 | 10.07308 | 2.0028e-08
2018-02-25 19:42 | 179784 | 1080.0004 | 3 | 21 | 4.400274 | 2.419692 | 2.48434 | 4.935e-09 | 10.45332 | 2.0028e-08
2018-02-25 19:44 | 179904 | 1200.0025 | 3 | 21 | 4.400281 | 2.116391 | 2.559777 | 4.935e-09 | 10.78526 | 2.0028e-08
2018-02-25 19:46 | 180024 | 1320.0021 | 3 | 21 | 4.400189 | 1.853667 | 2.625871 | 4.935e-09 | 11.07609 | 2.0028e-08
2018-02-25 19:48 | 180144 | 1440.0004 | 3 | 21 | 4.400253 | 1.62029 | 2.683717 | 4.935e-09 | 11.33062 | 2.0028e-08
2018-02-25 19:50 | 180264 | 1560.0016 | 3 | 21 | 4.40022 | 1.41829 | 2.734214 | 4.935e-09 | 11.55282 | 2.0028e-08
2018-02-25 19:52 | 180384 | 1680.0011 | 3 | 21 | 4.400237 | 1.252391 | 2.778645 | 4.935e-09 | 11.74833 | 2.0028e-08
2018-02-25 19:54 | 180504 | 1800.0006 | 3 | 21 | 4.400211 | 1.112301 | 2.81797 | 4.935e-09 | 11.92137 | 2.0028e-08
2018-02-25 19:56 | 180624 | 1920.0015 | 3 | 21 | 4.400174 | 0.9877501 | 2.852933 | 4.935e-09 | 12.07521 | 2.0028e-08
2018-02-25 19:58 | 180744 | 2040.0011 | 3 | 21 | 4.400171 | 0.874547 | 2.883932 | 4.935e-09 | 12.21161 | 2.0028e-08
2018-02-25 20:00 | 180864 | 2160.0015 | 3 | 21 | 4.40022 | 0.7827311 | 2.911511 | 4.935e-09 | 12.33296 | 2.0028e-08
2018-02-25 20:02 | 180984 | 2280.0013 | 3 | 21 | 4.400178 | 0.7026529 | 2.936217 | 4.935e-09 | 12.44168 | 2.0028e-08
2018-02-25 20:04 | 181071.8 | 2367.7929 | 3 | 21 | 4.400133 | 0.6519918 | 2.952731 | 4.935e-09 | 12.51434 | 2.0028e-08
2018-02-25 20:06 | 181191.8 | 120.0008 | 4 | 21 | 4.334987 | 0 | 2.952731 | 4.935e-09 | 12.51434 | 2.0028e-08
2018-02-25 20:08 | 181311.8 | 240.0007 | 4 | 21 | 4.329297 | 0 | 2.952731 | 4.935e-09 | 12.51434 | 2.0028e-08
2018-02-25 20:09 | 181371.8 | 300.0009 | 4 | 21 | 4.327654 | 0 | 2.952731 | 4.935e-09 | 12.51434 | 2.0028e-08
2018-02-25 20:11 | 181491.9 | 120.0007 | 5 | 21 | 4.096056 | -2.28213 | 2.952731 | 0.07605209 | 12.51434 | 0.3139414
2018-02-25 20:13 | 181611.9 | 240.002 | 5 | 21 | 4.06271 | -2.281857 | 2.952731 | 0.1521244 | 12.51434 | 0.6242241
2018-02-25 20:15 | 181731.9 | 360.0011 | 5 | 21 | 4.031977 | -2.281914 | 2.952731 | 0.228178 | 12.51434 | 0.9320378
2018-02-25 20:17 | 181851.9 | 480.0015 | 5 | 21 | 4.001116 | -2.28193 | 2.952731 | 0.3042406 | 12.51434 | 1.237536
2018-02-25 20:19 | 181971.9 | 600.0007 | 5 | 21 | 3.972102 | -2.281919 | 2.952731 | 0.3803034 | 12.51434 | 1.540762
2018-02-25 20:21 | 182091.9 | 720.0006 | 5 | 21 | 3.944173 | -2.281868 | 2.952731 | 0.4563693 | 12.51434 | 1.841831
2018-02-25 20:23 | 182211.9 | 840.0003 | 5 | 21 | 3.916998 | -2.281921 | 2.952731 | 0.5324242 | 12.51434 | 2.140772
2018-02-25 20:25 | 182331.9 | 960.0009 | 5 | 21 | 3.889381 | -2.28194 | 2.952731 | 0.6084882 | 12.51434 | 2.437673
2018-02-25 20:27 | 182451.9 | 1080.0007 | 5 | 21 | 3.862442 | -2.281912 | 2.952731 | 0.6845502 | 12.51434 | 2.732472
2018-02-25 20:29 | 182571.9 | 1200.0016 | 5 | 21 | 3.836168 | -2.28191 | 2.952731 | 0.7606079 | 12.51434 | 3.025238
2018-02-25 20:31 | 182691.9 | 1320.0006 | 5 | 21 | 3.811622 | -2.281905 | 2.952731 | 0.8366581 | 12.51434 | 3.316031
2018-02-25 20:33 | 182811.9 | 1440.0014 | 5 | 21 | 3.788577 | -2.28183 | 2.952731 | 0.912733 | 12.51434 | 3.605118
2018-02-25 20:35 | 182931.9 | 1560.0013 | 5 | 21 | 3.766122 | -2.281836 | 2.952731 | 0.9887832 | 12.51434 | 3.892373
2018-02-25 20:37 | 183051.9 | 1680.0018 | 5 | 21 | 3.745697 | -2.281914 | 2.952731 | 1.064859 | 12.51434 | 4.178097
2018-02-25 20:39 | 183171.9 | 1800.0013 | 5 | 21 | 3.726513 | -2.281881 | 2.952731 | 1.140901 | 12.51434 | 4.462189
2018-02-25 20:41 | 183291.9 | 1920.0001 | 5 | 21 | 3.708101 | -2.281833 | 2.952731 | 1.216979 | 12.51434 | 4.744994
2018-02-25 20:43 | 183411.9 | 2040.0018 | 5 | 21 | 3.689115 | -2.281856 | 2.952731 | 1.293026 | 12.51434 | 5.02627
2018-02-25 20:45 | 183531.9 | 2160.0015 | 5 | 21 | 3.671327 | -2.281863 | 2.952731 | 1.369102 | 12.51434 | 5.306233
2018-02-25 20:47 | 183651.9 | 2280.001 | 5 | 21 | 3.655165 | -2.281886 | 2.952731 | 1.445162 | 12.51434 | 5.584851
2018-02-25 20:49 | 183771.9 | 2400.0006 | 5 | 21 | 3.6406 | -2.28194 | 2.952731 | 1.521219 | 12.51434 | 5.86229
2018-02-25 20:51 | 183891.9 | 2520.0003 | 5 | 21 | 3.626256 | -2.28191 | 2.952731 | 1.597268 | 12.51434 | 6.13861
2018-02-25 20:53 | 184011.9 | 2640.0011 | 5 | 21 | 3.611702 | -2.281878 | 2.952731 | 1.673341 | 12.51434 | 6.413905
2018-02-25 20:55 | 184131.9 | 2760.0003 | 5 | 21 | 3.599219 | -2.281877 | 2.952731 | 1.749399 | 12.51434 | 6.688119
2018-02-25 20:57 | 184251.9 | 2880.0011 | 5 | 21 | 3.588201 | -2.281909 | 2.952731 | 1.825448 | 12.51434 | 6.961409
2018-02-25 20:59 | 184371.9 | 3000.0003 | 5 | 21 | 3.577837 | -2.281996 | 2.952731 | 1.901517 | 12.51434 | 7.233971
2018-02-25 21:01 | 184491.9 | 3120.0009 | 5 | 21 | 3.566705 | -2.281938 | 2.952731 | 1.977577 | 12.51434 | 7.505687
2018-02-25 21:03 | 184611.9 | 3240.0005 | 5 | 21 | 3.555937 | -2.281893 | 2.952731 | 2.053647 | 12.51434 | 7.776585
2018-02-25 21:05 | 184731.9 | 3360.0002 | 5 | 21 | 3.545967 | -2.281881 | 2.952731 | 2.129702 | 12.51434 | 8.046652
2018-02-25 21:07 | 184851.9 | 3480.0006 | 5 | 21 | 3.536263 | -2.28194 | 2.952731 | 2.205771 | 12.51434 | 8.316018
2018-02-25 21:09 | 184971.9 | 3600.0005 | 5 | 21 | 3.52502 | -2.281921 | 2.952731 | 2.281828 | 12.51434 | 8.584561
2018-02-25 21:11 | 185091.9 | 3720.0011 | 5 | 21 | 3.511487 | -2.281904 | 2.952731 | 2.357887 | 12.51434 | 8.852161
2018-02-25 21:13 | 185211.9 | 3840.0019 | 5 | 21 | 3.497882 | -2.281836 | 2.952731 | 2.433955 | 12.51434 | 9.118764
2018-02-25 21:15 | 185331.9 | 3960.0002 | 5 | 21 | 3.482453 | -2.281921 | 2.952731 | 2.510006 | 12.51434 | 9.384203
2018-02-25 21:17 | 185451.9 | 4080.0016 | 5 | 21 | 3.463583 | -2.281894 | 2.952731 | 2.58607 | 12.51434 | 9.648418
2018-02-25 21:19 | 185571.9 | 4200.0006 | 5 | 21 | 3.435505 | -2.281915 | 2.952731 | 2.662128 | 12.51434 | 9.910869
2018-02-25 21:21 | 185691.9 | 4320.0013 | 5 | 21 | 3.395181 | -2.281984 | 2.952731 | 2.738201 | 12.51434 | 10.17076
2018-02-25 21:23 | 185811.9 | 4440.0019 | 5 | 21 | 3.333508 | -2.281898 | 2.952731 | 2.814266 | 12.51434 | 10.42687
2018-02-25 21:25 | 185931.9 | 4560.0003 | 5 | 21 | 3.220177 | -2.281984 | 2.952731 | 2.890328 | 12.51434 | 10.67663
2018-02-25 21:26 | 186030.8 | 4658.8797 | 5 | 21 | 2.999978 | -2.281983 | 2.952731 | 2.952999 | 12.51434 | 10.87268
2018-02-25 21:28 | 186150.8 | 120.001 | 6 | 21 | 3.361431 | 0 | 2.952731 | 2.952999 | 12.51434 | 10.87268
2018-02-25 21:30 | 186270.8 | 240.0016 | 6 | 21 | 3.375531 | 0 | 2.952731 | 2.952999 | 12.51434 | 10.87268
2018-02-25 21:31 | 186330.8 | 300.0012 | 6 | 21 | 3.378882 | 0 | 2.952731 | 2.952999 | 12.51434 | 10.87268
2018-02-25 21:31 | 186330.8 | 0.0022 | 7 | 22 | 3.379012 | 0 | 0 | 0 | 0 | 0
2018-02-25 21:33 | 186450.9 | 120.0002 | 2 | 22 | 4.063276 | 4.890112 | 0.162392 | 5.15e-10 | 0.6405467 | 1.739e-09
2018-02-25 21:35 | 186570.9 | 240.001 | 2 | 22 | 4.097405 | 4.889853 | 0.3253835 | 5.15e-10 | 1.305447 | 1.739e-09
2018-02-25 21:37 | 186690.9 | 360.0016 | 2 | 22 | 4.135843 | 4.889849 | 0.4883746 | 5.15e-10 | 1.976515 | 1.739e-09
2018-02-25 21:39 | 186810.9 | 480.0005 | 2 | 22 | 4.164567 | 4.889832 | 0.6513584 | 5.15e-10 | 2.653042 | 1.739e-09
2018-02-25 21:41 | 186930.9 | 600.0006 | 2 | 22 | 4.189412 | 4.889841 | 0.8143435 | 5.15e-10 | 3.333832 | 1.739e-09
2018-02-25 21:43 | 187050.9 | 720.0003 | 2 | 22 | 4.200288 | 4.658421 | 0.9750987 | 5.15e-10 | 4.008658 | 1.739e-09
2018-02-25 21:45 | 187170.9 | 840.0009 | 2 | 22 | 4.200279 | 4.276859 | 1.123998 | 5.15e-10 | 4.634073 | 1.739e-09
2018-02-25 21:47 | 187290.9 | 960.0015 | 2 | 22 | 4.200231 | 3.927885 | 1.260537 | 5.15e-10 | 5.207571 | 1.739e-09
2018-02-25 21:49 | 187410.9 | 1080.0008 | 2 | 22 | 4.200193 | 3.631575 | 1.386459 | 5.15e-10 | 5.736476 | 1.739e-09
2018-02-25 21:51 | 187530.9 | 1200.0005 | 2 | 22 | 4.200226 | 3.369989 | 1.503084 | 5.15e-10 | 6.226329 | 1.739e-09
2018-02-25 21:52 | 187582.1 | 1251.2049 | 2 | 22 | 4.200196 | 3.259993 | 1.550235 | 5.15e-10 | 6.424375 | 1.739e-09
2018-02-25 21:54 | 187702.1 | 120.0006 | 3 | 22 | 4.219824 | 3.259861 | 1.658506 | 6.26e-10 | 6.880076 | 2.193e-09
2018-02-25 21:56 | 187822.1 | 240.0009 | 3 | 22 | 4.245055 | 3.259928 | 1.767168 | 6.26e-10 | 7.339964 | 2.193e-09
2018-02-25 21:58 | 187942.1 | 360.0002 | 3 | 22 | 4.271531 | 3.259882 | 1.875816 | 6.26e-10 | 7.8026 | 2.193e-09
2018-02-25 22:00 | 188062.1 | 480.0012 | 3 | 22 | 4.299941 | 3.259922 | 1.984488 | 6.26e-10 | 8.268332 | 2.193e-09
2018-02-25 22:02 | 188182.1 | 600.0004 | 3 | 22 | 4.331055 | 3.259853 | 2.093149 | 6.26e-10 | 8.737221 | 2.193e-09
2018-02-25 22:04 | 188302.1 | 720.0003 | 3 | 22 | 4.367071 | 3.25993 | 2.201813 | 6.26e-10 | 9.209772 | 2.193e-09
2018-02-25 22:06 | 188422.1 | 840.0008 | 3 | 22 | 4.400319 | 3.176294 | 2.310279 | 6.26e-10 | 9.685475 | 2.193e-09
2018-02-25 22:08 | 188542.1 | 960.0016 | 3 | 22 | 4.400268 | 2.745668 | 2.408539 | 6.26e-10 | 10.11784 | 2.193e-09
2018-02-25 22:10 | 188662.1 | 1080.0005 | 3 | 22 | 4.40028 | 2.39703 | 2.49411 | 6.26e-10 | 10.49438 | 2.193e-09
2018-02-25 22:12 | 188782.1 | 1200.0007 | 3 | 22 | 4.400251 | 2.087595 | 2.56874 | 6.26e-10 | 10.82277 | 2.193e-09
2018-02-25 22:14 | 188902.1 | 1320.0001 | 3 | 22 | 4.400201 | 1.814605 | 2.633617 | 6.26e-10 | 11.10824 | 2.193e-09
2018-02-25 22:16 | 189022.1 | 1440.0006 | 3 | 22 | 4.400251 | 1.592231 | 2.690293 | 6.26e-10 | 11.35763 | 2.193e-09
2018-02-25 22:18 | 189142.1 | 1560.0014 | 3 | 22 | 4.40022 | 1.403016 | 2.74011 | 6.26e-10 | 11.57684 | 2.193e-09
2018-02-25 22:20 | 189262.1 | 1680.0007 | 3 | 22 | 4.400214 | 1.240158 | 2.784121 | 6.26e-10 | 11.7705 | 2.193e-09
2018-02-25 22:22 | 189382.1 | 1800.0019 | 3 | 22 | 4.400216 | 1.09233 | 2.822943 | 6.26e-10 | 11.94132 | 2.193e-09
2018-02-25 22:24 | 189502.1 | 1920.0013 | 3 | 22 | 4.400192 | 0.9672613 | 2.857198 | 6.26e-10 | 12.09205 | 2.193e-09
2018-02-25 22:26 | 189622.1 | 2040.0022 | 3 | 22 | 4.400192 | 0.8627949 | 2.887655 | 6.26e-10 | 12.22607 | 2.193e-09
2018-02-25 22:28 | 189742.1 | 2160.0004 | 3 | 22 | 4.400212 | 0.774395 | 2.914898 | 6.26e-10 | 12.34594 | 2.193e-09
2018-02-25 22:30 | 189862.1 | 2280.0013 | 3 | 22 | 4.40013 | 0.6927042 | 2.93934 | 6.26e-10 | 12.45349 | 2.193e-09
2018-02-25 22:31 | 189927.6 | 2345.4354 | 3 | 22 | 4.400219 | 0.6519938 | 2.951557 | 6.26e-10 | 12.50725 | 2.193e-09
2018-02-25 22:33 | 190047.6 | 119.9997 | 4 | 22 | 4.33487 | 0 | 2.951557 | 6.26e-10 | 12.50725 | 2.193e-09
2018-02-25 22:35 | 190167.6 | 239.9997 | 4 | 22 | 4.329146 | 0 | 2.951557 | 6.26e-10 | 12.50725 | 2.193e-09
2018-02-25 22:36 | 190227.6 | 300.0032 | 4 | 22 | 4.32748 | 0 | 2.951557 | 6.26e-10 | 12.50725 | 2.193e-09
2018-02-25 22:38 | 190347.7 | 120.0002 | 5 | 22 | 4.096476 | -2.281988 | 2.951557 | 0.07606178 | 12.50725 | 0.3140048
2018-02-25 22:40 | 190467.7 | 240.001 | 5 | 22 | 4.061147 | -2.281972 | 2.951557 | 0.1521199 | 12.50725 | 0.6241979
2018-02-25 22:42 | 190587.7 | 360.0011 | 5 | 22 | 4.030016 | -2.281965 | 2.951557 | 0.2281831 | 12.50725 | 0.9319014
2018-02-25 22:44 | 190707.7 | 480.0021 | 5 | 22 | 4.000537 | -2.281962 | 2.951557 | 0.3042486 | 12.50725 | 1.23732
2018-02-25 22:46 | 190827.7 | 600.0015 | 5 | 22 | 3.972392 | -2.281962 | 2.951557 | 0.3803077 | 12.50725 | 1.540523
2018-02-25 22:48 | 190947.7 | 720.0006 | 5 | 22 | 3.943704 | -2.281981 | 2.951557 | 0.4563729 | 12.50725 | 1.841602
2018-02-25 22:50 | 191067.7 | 840.0014 | 5 | 22 | 3.914678 | -2.281923 | 2.951557 | 0.5324327 | 12.50725 | 2.140438
2018-02-25 22:52 | 191187.7 | 960.0011 | 5 | 22 | 3.888008 | -2.281973 | 2.951557 | 0.6084992 | 12.50725 | 2.437191
2018-02-25 22:54 | 191307.7 | 1080.0013 | 5 | 22 | 3.862154 | -2.281919 | 2.951557 | 0.6845593 | 12.50725 | 2.731924
2018-02-25 22:56 | 191427.7 | 1200.0006 | 5 | 22 | 3.836279 | -2.281984 | 2.951557 | 0.76062 | 12.50725 | 3.024704
2018-02-25 22:58 | 191547.7 | 1320 | 5 | 22 | 3.81006 | -2.281981 | 2.951557 | 0.8366759 | 12.50725 | 3.315478
2018-02-25 23:00 | 191667.7 | 1440.0001 | 5 | 22 | 3.786667 | -2.281905 | 2.951557 | 0.9127415 | 12.50725 | 3.60438
2018-02-25 23:02 | 191787.7 | 1560.0011 | 5 | 22 | 3.765506 | -2.281963 | 2.951557 | 0.9888046 | 12.50725 | 3.891591
2018-02-25 23:04 | 191907.7 | 1680.0011 | 5 | 22 | 3.745922 | -2.281986 | 2.951557 | 1.064864 | 12.50725 | 4.177246
2018-02-25 23:06 | 192027.7 | 1800.0006 | 5 | 22 | 3.726122 | -2.281958 | 2.951557 | 1.140928 | 12.50725 | 4.461427
2018-02-25 23:08 | 192147.7 | 1920.0001 | 5 | 22 | 3.706109 | -2.281914 | 2.951557 | 1.21699 | 12.50725 | 4.74407
2018-02-25 23:10 | 192267.7 | 2040.0006 | 5 | 22 | 3.687892 | -2.28193 | 2.951557 | 1.293047 | 12.50725 | 5.025244
2018-02-25 23:12 | 192387.7 | 2160.0007 | 5 | 22 | 3.671036 | -2.281949 | 2.951557 | 1.369109 | 12.50725 | 5.305097
2018-02-25 23:14 | 192507.7 | 2280.0014 | 5 | 22 | 3.655306 | -2.281989 | 2.951557 | 1.445176 | 12.50725 | 5.583745
2018-02-25 23:16 | 192627.7 | 2400.0022 | 5 | 22 | 3.639043 | -2.281905 | 2.951557 | 1.521239 | 12.50725 | 5.861169
2018-02-25 23:18 | 192747.7 | 2520.0016 | 5 | 22 | 3.624215 | -2.281975 | 2.951557 | 1.597292 | 12.50725 | 6.13735
2018-02-25 23:20 | 192867.7 | 2640.0014 | 5 | 22 | 3.611062 | -2.281881 | 2.951557 | 1.673358 | 12.50725 | 6.412522
2018-02-25 23:22 | 192987.7 | 2760.001 | 5 | 22 | 3.599476 | -2.281915 | 2.951557 | 1.749418 | 12.50725 | 6.68673
2018-02-25 23:24 | 193107.7 | 2880.0008 | 5 | 22 | 3.587863 | -2.281928 | 2.951557 | 1.825483 | 12.50725 | 6.960085
2018-02-25 23:26 | 193227.7 | 3000.0003 | 5 | 22 | 3.575806 | -2.28193 | 2.951557 | 1.901547 | 12.50725 | 7.232528
2018-02-25 23:28 | 193347.7 | 3120.0012 | 5 | 22 | 3.565514 | -2.28194 | 2.951557 | 1.977595 | 12.50725 | 7.504066
2018-02-25 23:30 | 193467.7 | 3240.0013 | 5 | 22 | 3.555891 | -2.281989 | 2.951557 | 2.053659 | 12.50725 | 7.774897
2018-02-25 23:32 | 193587.7 | 3360.0015 | 5 | 22 | 3.546334 | -2.281942 | 2.951557 | 2.129719 | 12.50725 | 8.045005
2018-02-25 23:34 | 193707.7 | 3480.0001 | 5 | 22 | 3.53479 | -2.281949 | 2.951557 | 2.20578 | 12.50725 | 8.314323
2018-02-25 23:36 | 193827.7 | 3600.0009 | 5 | 22 | 3.522954 | -2.281863 | 2.951557 | 2.281854 | 12.50725 | 8.582768
2018-02-25 23:38 | 193947.7 | 3720.0008 | 5 | 22 | 3.511094 | -2.281935 | 2.951557 | 2.35791 | 12.50725 | 8.850266
2018-02-25 23:40 | 194067.7 | 3840.0001 | 5 | 22 | 3.498498 | -2.28193 | 2.951557 | 2.433976 | 12.50725 | 9.116875
2018-02-25 23:42 | 194187.7 | 3960.0003 | 5 | 22 | 3.482351 | -2.281898 | 2.951557 | 2.510038 | 12.50725 | 9.382392
2018-02-25 23:44 | 194307.7 | 4080.0013 | 5 | 22 | 3.460458 | -2.281863 | 2.951557 | 2.586104 | 12.50725 | 9.646469
2018-02-25 23:46 | 194427.7 | 4200.0005 | 5 | 22 | 3.433663 | -2.281921 | 2.951557 | 2.662154 | 12.50725 | 9.908669
2018-02-25 23:48 | 194547.7 | 4320.0016 | 5 | 22 | 3.395317 | -2.281936 | 2.951557 | 2.73822 | 12.50725 | 10.16848
2018-02-25 23:50 | 194667.7 | 4440.0009 | 5 | 22 | 3.33396 | -2.281944 | 2.951557 | 2.814279 | 12.50725 | 10.42461
2018-02-25 23:52 | 194787.7 | 4560.0008 | 5 | 22 | 3.215384 | -2.281921 | 2.951557 | 2.890354 | 12.50725 | 10.67431
2018-02-25 23:54 | 194883.3 | 4655.5845 | 5 | 22 | 2.999991 | -2.281909 | 2.951557 | 2.950937 | 12.50725 | 10.86359
2018-02-25 23:56 | 195003.3 | 119.9999 | 6 | 22 | 3.364253 | 0 | 2.951557 | 2.950937 | 12.50725 | 10.86359
2018-02-25 23:58 | 195123.3 | 240.0004 | 6 | 22 | 3.378456 | 0 | 2.951557 | 2.950937 | 12.50725 | 10.86359
2018-02-25 23:59 | 195183.3 | 300.0033 | 6 | 22 | 3.381812 | 0 | 2.951557 | 2.950937 | 12.50725 | 10.86359
2018-02-25 23:59 | 195183.3 | 0.0026 | 7 | 23 | 3.381812 | 0 | 0 | 0 | 0 | 0
2018-02-26 00:01 | 195303.4 | 120.0015 | 2 | 23 | 4.063778 | 4.889822 | 0.1624064 | 0 | 0.6406248 | 0
2018-02-26 00:03 | 195423.4 | 240.0016 | 2 | 23 | 4.099734 | 4.889908 | 0.3253953 | 0 | 1.305804 | 0
2018-02-26 00:05 | 195543.4 | 360.0018 | 2 | 23 | 4.135502 | 4.889843 | 0.4883935 | 0 | 1.977095 | 0
2018-02-26 00:07 | 195663.4 | 480.0009 | 2 | 23 | 4.162782 | 4.889843 | 0.6513887 | 0 | 2.653488 | 0
2018-02-26 00:09 | 195783.4 | 600.0003 | 2 | 23 | 4.187976 | 4.889835 | 0.8143634 | 0 | 3.333942 | 0
2018-02-26 00:11 | 195903.4 | 720.0002 | 2 | 23 | 4.200233 | 4.629864 | 0.9748176 | 0 | 4.007447 | 0
2018-02-26 00:13 | 196023.4 | 840.0019 | 2 | 23 | 4.200239 | 4.260468 | 1.122817 | 0 | 4.629081 | 0
2018-02-26 00:15 | 196143.4 | 960.0021 | 2 | 23 | 4.200241 | 3.93408 | 1.259289 | 0 | 5.202302 | 0
2018-02-26 00:17 | 196263.4 | 1080.0021 | 2 | 23 | 4.200217 | 3.647367 | 1.385628 | 0 | 5.732955 | 0
2018-02-26 00:19 | 196383.4 | 1200.0021 | 2 | 23 | 4.20025 | 3.363754 | 1.502524 | 0 | 6.223948 | 0
2018-02-26 00:19 | 196426.6 | 1243.1735 | 2 | 23 | 4.200258 | 3.259991 | 1.542229 | 0 | 6.39072 | 0
2018-02-26 00:21 | 196546.6 | 120.0002 | 3 | 23 | 4.220186 | 3.259964 | 1.650502 | 0 | 6.846476 | 0
2018-02-26 00:23 | 196666.6 | 240.001 | 3 | 23 | 4.243721 | 3.259989 | 1.759154 | 0 | 7.306265 | 0
2018-02-26 00:25 | 196786.6 | 360.0002 | 3 | 23 | 4.269053 | 3.259956 | 1.867817 | 0 | 7.768753 | 0
2018-02-26 00:27 | 196906.6 | 480.0008 | 3 | 23 | 4.298007 | 3.259956 | 1.976488 | 0 | 8.234209 | 0
2018-02-26 00:29 | 197026.6 | 600.0002 | 3 | 23 | 4.331036 | 3.259951 | 2.085121 | 0 | 8.702889 | 0
2018-02-26 00:31 | 197146.6 | 720.0009 | 3 | 23 | 4.365667 | 3.260077 | 2.193809 | 0 | 9.175485 | 0
2018-02-26 00:33 | 197266.6 | 840.0009 | 3 | 23 | 4.400294 | 3.219431 | 2.302434 | 0 | 9.651686 | 0
2018-02-26 00:35 | 197386.6 | 960.0005 | 3 | 23 | 4.400249 | 2.777065 | 2.401905 | 0 | 10.08939 | 0
2018-02-26 00:37 | 197506.6 | 1080.0011 | 3 | 23 | 4.400257 | 2.4079 | 2.488212 | 0 | 10.46916 | 0
2018-02-26 00:39 | 197626.6 | 1200.0008 | 3 | 23 | 4.400262 | 2.097163 | 2.563114 | 0 | 10.79875 | 0
2018-02-26 00:41 | 197746.6 | 1320.0012 | 3 | 23 | 4.400259 | 1.835987 | 2.628556 | 0 | 11.08671 | 0
2018-02-26 00:43 | 197866.6 | 1440.0003 | 3 | 23 | 4.400256 | 1.615706 | 2.685982 | 0 | 11.3394 | 0
2018-02-26 00:45 | 197986.6 | 1560.0009 | 3 | 23 | 4.400235 | 1.41988 | 2.736501 | 0 | 11.56169 | 0
2018-02-26 00:47 | 198106.6 | 1680.0003 | 3 | 23 | 4.400226 | 1.24525 | 2.780814 | 0 | 11.75668 | 0
2018-02-26 00:49 | 198226.6 | 1800.0006 | 3 | 23 | 4.400224 | 1.102215 | 2.819866 | 0 | 11.92851 | 0
2018-02-26 00:51 | 198346.6 | 1920.0002 | 3 | 23 | 4.400184 | 0.9807177 | 2.854514 | 0 | 12.08097 | 0
2018-02-26 00:53 | 198466.6 | 2040.0001 | 3 | 23 | 4.400189 | 0.8758373 | 2.885426 | 0 | 12.21699 | 0
2018-02-26 00:55 | 198586.6 | 2160.0006 | 3 | 23 | 4.400164 | 0.7788286 | 2.912985 | 0 | 12.33825 | 0
2018-02-26 00:57 | 198706.6 | 2280.0011 | 3 | 23 | 4.400199 | 0.696806 | 2.937535 | 0 | 12.44628 | 0
2018-02-26 00:59 | 198782.2 | 2355.5985 | 3 | 23 | 4.400204 | 0.6519966 | 2.951682 | 0 | 12.50853 | 0
2018-02-26 01:01 | 198902.3 | 120.0011 | 4 | 23 | 4.334906 | 0 | 2.951682 | 0 | 12.50853 | 0
2018-02-26 01:03 | 199022.3 | 240.0006 | 4 | 23 | 4.329145 | 0 | 2.951682 | 0 | 12.50853 | 0
2018-02-26 01:04 | 199082.3 | 300.0014 | 4 | 23 | 4.32748 | 0 | 2.951682 | 0 | 12.50853 | 0
2018-02-26 01:06 | 199202.3 | 120.0005 | 5 | 23 | 4.095774 | -2.282049 | 2.951682 | 0.07605902 | 12.50853 | 0.3139776
2018-02-26 01:08 | 199322.3 | 240 | 5 | 23 | 4.061576 | -2.282021 | 2.951682 | 0.1520966 | 12.50853 | 0.6240622
2018-02-26 01:10 | 199442.3 | 360.0001 | 5 | 23 | 4.031502 | -2.281963 | 2.951682 | 0.2281847 | 12.50853 | 0.9319391
2018-02-26 01:12 | 199562.3 | 480.001 | 5 | 23 | 4.002406 | -2.281984 | 2.951682 | 0.3042498 | 12.50853 | 1.237489
2018-02-26 01:14 | 199682.3 | 600.0005 | 5 | 23 | 3.972324 | -2.281983 | 2.951682 | 0.3802952 | 12.50853 | 1.540719
2018-02-26 01:16 | 199802.3 | 720.0015 | 5 | 23 | 3.943273 | -2.282 | 2.951682 | 0.4563738 | 12.50853 | 1.841811
2018-02-26 01:18 | 199922.3 | 840.0001 | 5 | 23 | 3.915699 | -2.281983 | 2.951682 | 0.5324379 | 12.50853 | 2.140694
2018-02-26 01:20 | 200042.3 | 960.001 | 5 | 23 | 3.889775 | -2.282 | 2.951682 | 0.6085018 | 12.50853 | 2.437547
2018-02-26 01:22 | 200162.3 | 1080.0009 | 5 | 23 | 3.863416 | -2.281963 | 2.951682 | 0.6845692 | 12.50853 | 2.732439
2018-02-26 01:24 | 200282.3 | 1200.0001 | 5 | 23 | 3.835802 | -2.281965 | 2.951682 | 0.76063 | 12.50853 | 3.025236
2018-02-26 01:26 | 200402.3 | 1320.0012 | 5 | 23 | 3.810477 | -2.282017 | 2.951682 | 0.8366916 | 12.50853 | 3.316013
2018-02-26 01:28 | 200522.3 | 1440.0007 | 5 | 23 | 3.788101 | -2.282017 | 2.951682 | 0.9127568 | 12.50853 | 3.604986
2018-02-26 01:30 | 200642.3 | 1560.0012 | 5 | 23 | 3.767295 | -2.282025 | 2.951682 | 0.9888226 | 12.50853 | 3.892339
2018-02-26 01:32 | 200762.3 | 1680.0012 | 5 | 23 | 3.745953 | -2.28198 | 2.951682 | 1.064888 | 12.50853 | 4.178095
2018-02-26 01:34 | 200882.3 | 1800.0007 | 5 | 23 | 3.725927 | -2.281954 | 2.951682 | 1.140952 | 12.50853 | 4.462256
2018-02-26 01:36 | 201002.3 | 1920.0004 | 5 | 23 | 3.707126 | -2.281981 | 2.951682 | 1.217013 | 12.50853 | 4.744934
2018-02-26 01:38 | 201122.3 | 2040.0001 | 5 | 23 | 3.689743 | -2.281975 | 2.951682 | 1.293069 | 12.50853 | 5.026216
2018-02-26 01:40 | 201242.3 | 2160.0001 | 5 | 23 | 3.672408 | -2.281965 | 2.951682 | 1.369137 | 12.50853 | 5.306231
2018-02-26 01:42 | 201362.3 | 2280.0006 | 5 | 23 | 3.654954 | -2.282009 | 2.951682 | 1.445203 | 12.50853 | 5.584901
2018-02-26 01:44 | 201482.3 | 2400.0017 | 5 | 23 | 3.639514 | -2.281962 | 2.951682 | 1.521261 | 12.50853 | 5.86229
2018-02-26 01:46 | 201602.3 | 2520.0002 | 5 | 23 | 3.625588 | -2.281996 | 2.951682 | 1.597332 | 12.50853 | 6.138608
2018-02-26 01:48 | 201722.3 | 2640.0012 | 5 | 23 | 3.612667 | -2.282 | 2.951682 | 1.673391 | 12.50853 | 6.413877
2018-02-26 01:50 | 201842.3 | 2760.0011 | 5 | 23 | 3.599333 | -2.281975 | 2.951682 | 1.749451 | 12.50853 | 6.688155
2018-02-26 01:52 | 201962.3 | 2880.0013 | 5 | 23 | 3.587211 | -2.281944 | 2.951682 | 1.825517 | 12.50853 | 6.961466
2018-02-26 01:54 | 202082.3 | 3000.0003 | 5 | 23 | 3.576379 | -2.282014 | 2.951682 | 1.901581 | 12.50853 | 7.233909
2018-02-26 01:56 | 202202.3 | 3120.0006 | 5 | 23 | 3.566728 | -2.282043 | 2.951682 | 1.977645 | 12.50853 | 7.505572
2018-02-26 01:58 | 202322.3 | 3240.0015 | 5 | 23 | 3.556332 | -2.281996 | 2.951682 | 2.053711 | 12.50853 | 7.776495
2018-02-26 02:00 | 202442.3 | 3360.0002 | 5 | 23 | 3.544825 | -2.281986 | 2.951682 | 2.129767 | 12.50853 | 8.046535
2018-02-26 02:02 | 202562.3 | 3480.0008 | 5 | 23 | 3.534041 | -2.281904 | 2.951682 | 2.205837 | 12.50853 | 8.315779
2018-02-26 02:04 | 202682.3 | 3600.0006 | 5 | 23 | 3.52338 | -2.281983 | 2.951682 | 2.281897 | 12.50853 | 8.584168
2018-02-26 02:06 | 202802.3 | 3720.0002 | 5 | 23 | 3.511827 | -2.282035 | 2.951682 | 2.357956 | 12.50853 | 8.851728
2018-02-26 02:08 | 202922.3 | 3840.0011 | 5 | 23 | 3.49688 | -2.282022 | 2.951682 | 2.434021 | 12.50853 | 9.118318
2018-02-26 02:10 | 203042.3 | 3960.0013 | 5 | 23 | 3.479889 | -2.282005 | 2.951682 | 2.510088 | 12.50853 | 9.383674
2018-02-26 02:12 | 203162.3 | 4080.0014 | 5 | 23 | 3.460057 | -2.281986 | 2.951682 | 2.586151 | 12.50853 | 9.647641
2018-02-26 02:14 | 203282.3 | 4200.0015 | 5 | 23 | 3.434361 | -2.28203 | 2.951682 | 2.662214 | 12.50853 | 9.909897
2018-02-26 02:16 | 203402.3 | 4320.0011 | 5 | 23 | 3.394731 | -2.282025 | 2.951682 | 2.738278 | 12.50853 | 10.16974
2018-02-26 02:18 | 203522.3 | 4440.0015 | 5 | 23 | 3.329147 | -2.281963 | 2.951682 | 2.814343 | 12.50853 | 10.42566
2018-02-26 02:20 | 203642.3 | 4560.0009 | 5 | 23 | 3.211709 | -2.28197 | 2.951682 | 2.890399 | 12.50853 | 10.67493
2018-02-26 02:21 | 203737.4 | 4655.068 | 5 | 23 | 2.999978 | -2.281973 | 2.951682 | 2.950665 | 12.50853 | 10.8631
2018-02-26 02:23 | 203857.4 | 120.0009 | 6 | 23 | 3.365762 | 0 | 2.951682 | 2.950665 | 12.50853 | 10.8631
2018-02-26 02:25 | 203977.4 | 240.0001 | 6 | 23 | 3.380214 | 0 | 2.951682 | 2.950665 | 12.50853 | 10.8631
2018-02-26 02:26 | 204037.4 | 300.0008 | 6 | 23 | 3.383701 | 0 | 2.951682 | 2.950665 | 12.50853 | 10.8631
2018-02-26 02:26 | 204037.5 | 0.0048 | 7 | 24 | 3.383679 | 0 | 0 | 0 | 0 | 0
2018-02-26 02:28 | 204157.5 | 120.0012 | 2 | 24 | 4.066792 | 4.88982 | 0.1624086 | 5.08e-10 | 0.641291 | 1.719e-09
2018-02-26 02:30 | 204277.5 | 240.0005 | 2 | 24 | 4.10062 | 4.889786 | 0.3254002 | 5.08e-10 | 1.306757 | 1.719e-09
2018-02-26 02:32 | 204397.5 | 360.0016 | 2 | 24 | 4.135464 | 4.889816 | 0.4883853 | 5.08e-10 | 1.978023 | 1.719e-09
2018-02-26 02:34 | 204517.5 | 480.0005 | 2 | 24 | 4.164869 | 4.88983 | 0.6513656 | 5.08e-10 | 2.654455 | 1.719e-09
2018-02-26 02:36 | 204637.5 | 600.0009 | 2 | 24 | 4.19172 | 4.890146 | 0.8143697 | 5.08e-10 | 3.335559 | 1.719e-09
2018-02-26 02:38 | 204757.5 | 720.0005 | 2 | 24 | 4.200288 | 4.612932 | 0.9740809 | 5.08e-10 | 4.006162 | 1.719e-09
2018-02-26 02:40 | 204877.5 | 840.001 | 2 | 24 | 4.200291 | 4.263903 | 1.121841 | 5.08e-10 | 4.626791 | 1.719e-09
2018-02-26 02:42 | 204997.5 | 960.0008 | 2 | 24 | 4.200232 | 3.936226 | 1.258439 | 5.08e-10 | 5.200539 | 1.719e-09
2018-02-26 02:44 | 205117.5 | 1080.0011 | 2 | 24 | 4.200254 | 3.618021 | 1.384282 | 5.08e-10 | 5.729111 | 1.719e-09
2018-02-26 02:46 | 205237.5 | 1200 | 2 | 24 | 4.200239 | 3.340603 | 1.500123 | 5.08e-10 | 6.215672 | 1.719e-09
2018-02-26 02:47 | 205275.8 | 1238.3014 | 2 | 24 | 4.200257 | 3.259966 | 1.535226 | 5.08e-10 | 6.363114 | 1.719e-09
2018-02-26 02:49 | 205395.9 | 120.001 | 3 | 24 | 4.219101 | 3.259974 | 1.643506 | 5.08e-10 | 6.81884 | 1.719e-09
2018-02-26 02:51 | 205515.9 | 240.0009 | 3 | 24 | 4.242026 | 3.259914 | 1.752168 | 5.08e-10 | 7.278507 | 1.719e-09
2018-02-26 02:53 | 205635.9 | 360.0008 | 3 | 24 | 4.269308 | 3.25992 | 1.86083 | 5.08e-10 | 7.740896 | 1.719e-09
2018-02-26 02:55 | 205755.9 | 480.001 | 3 | 24 | 4.298886 | 3.259932 | 1.969491 | 5.08e-10 | 8.206405 | 1.719e-09
2018-02-26 02:57 | 205875.9 | 600.0006 | 3 | 24 | 4.330097 | 3.259949 | 2.078152 | 5.08e-10 | 8.675201 | 1.719e-09
2018-02-26 02:59 | 205995.9 | 720.0002 | 3 | 24 | 4.363473 | 3.259981 | 2.186808 | 5.08e-10 | 9.147483 | 1.719e-09
2018-02-26 03:01 | 206115.9 | 840.0014 | 3 | 24 | 4.400307 | 3.249271 | 2.295468 | 5.08e-10 | 9.6236 | 1.719e-09
2018-02-26 03:03 | 206235.9 | 960.0001 | 3 | 24 | 4.400262 | 2.773783 | 2.395115 | 5.08e-10 | 10.06208 | 1.719e-09
2018-02-26 03:05 | 206355.9 | 1080.0005 | 3 | 24 | 4.40028 | 2.419694 | 2.481521 | 5.08e-10 | 10.44228 | 1.719e-09
2018-02-26 03:07 | 206475.9 | 1200.0001 | 3 | 24 | 4.400269 | 2.118441 | 2.556989 | 5.08e-10 | 10.77436 | 1.719e-09
2018-02-26 03:09 | 206595.9 | 1320.0016 | 3 | 24 | 4.400219 | 1.855987 | 2.623162 | 5.08e-10 | 11.06554 | 1.719e-09
2018-02-26 03:11 | 206715.9 | 1440.0009 | 3 | 24 | 4.400222 | 1.619446 | 2.681042 | 5.08e-10 | 11.32023 | 1.719e-09
2018-02-26 03:13 | 206835.9 | 1560.0014 | 3 | 24 | 4.400203 | 1.421614 | 2.731605 | 5.08e-10 | 11.54272 | 1.719e-09
2018-02-26 03:15 | 206955.9 | 1680.0006 | 3 | 24 | 4.400237 | 1.256269 | 2.776157 | 5.08e-10 | 11.73875 | 1.719e-09
2018-02-26 03:17 | 207075.9 | 1800.0008 | 3 | 24 | 4.400187 | 1.115959 | 2.815626 | 5.08e-10 | 11.91242 | 1.719e-09
2018-02-26 03:19 | 207195.9 | 1920.0007 | 3 | 24 | 4.400205 | 0.9913378 | 2.850725 | 5.08e-10 | 12.06687 | 1.719e-09
2018-02-26 03:21 | 207315.9 | 2040.0005 | 3 | 24 | 4.400192 | 0.8780308 | 2.881817 | 5.08e-10 | 12.20368 | 1.719e-09
2018-02-26 03:23 | 207435.9 | 2160.0002 | 3 | 24 | 4.400188 | 0.7851753 | 2.909498 | 5.08e-10 | 12.32548 | 1.719e-09
2018-02-26 03:25 | 207555.9 | 2280.0011 | 3 | 24 | 4.400204 | 0.706336 | 2.934306 | 5.08e-10 | 12.43464 | 1.719e-09
2018-02-26 03:27 | 207648.8 | 2372.9723 | 3 | 24 | 4.400195 | 0.651989 | 2.951832 | 5.08e-10 | 12.51175 | 1.719e-09
2018-02-26 03:29 | 207768.9 | 120.0011 | 4 | 24 | 4.335126 | 0 | 2.951832 | 5.08e-10 | 12.51175 | 1.719e-09
2018-02-26 03:31 | 207888.9 | 240 | 4 | 24 | 4.329455 | 0 | 2.951832 | 5.08e-10 | 12.51175 | 1.719e-09
2018-02-26 03:32 | 207948.9 | 300.0018 | 4 | 24 | 4.327825 | 0 | 2.951832 | 5.08e-10 | 12.51175 | 1.719e-09
2018-02-26 03:34 | 208069 | 120.0001 | 5 | 24 | 4.096329 | -2.281917 | 2.951832 | 0.07604606 | 12.51175 | 0.3139307
2018-02-26 03:36 | 208189 | 240.0015 | 5 | 24 | 4.062904 | -2.281941 | 2.951832 | 0.1521068 | 12.51175 | 0.624188
2018-02-26 03:38 | 208309 | 360.0015 | 5 | 24 | 4.031844 | -2.281942 | 2.951832 | 0.2281697 | 12.51175 | 0.9320486
2018-02-26 03:40 | 208429 | 480.0008 | 5 | 24 | 4.001151 | -2.281907 | 2.951832 | 0.3042341 | 12.51175 | 1.237546
2018-02-26 03:42 | 208549 | 600.0007 | 5 | 24 | 3.972243 | -2.281935 | 2.951832 | 0.3802899 | 12.51175 | 1.540752
2018-02-26 03:44 | 208669 | 720.0016 | 5 | 24 | 3.944379 | -2.281928 | 2.951832 | 0.456361 | 12.51175 | 1.841853
2018-02-26 03:46 | 208789 | 840.0015 | 5 | 24 | 3.916937 | -2.281891 | 2.951832 | 0.5324141 | 12.51175 | 2.140791
2018-02-26 03:48 | 208909 | 960.0022 | 5 | 24 | 3.889156 | -2.281893 | 2.951832 | 0.6084955 | 12.51175 | 2.43774
2018-02-26 03:50 | 209029 | 1080.0006 | 5 | 24 | 3.862485 | -2.28194 | 2.951832 | 0.684553 | 12.51175 | 2.732518
2018-02-26 03:52 | 209149 | 1200.0005 | 5 | 24 | 3.836132 | -2.281881 | 2.951832 | 0.760609 | 12.51175 | 3.025279
2018-02-26 03:54 | 209269 | 1320.0009 | 5 | 24 | 3.811643 | -2.281907 | 2.951832 | 0.8366746 | 12.51175 | 3.316135
2018-02-26 03:56 | 209389 | 1440.0007 | 5 | 24 | 3.788291 | -2.281856 | 2.951832 | 0.9127252 | 12.51175 | 3.605124
2018-02-26 03:58 | 209509 | 1560.0016 | 5 | 24 | 3.765919 | -2.281891 | 2.951832 | 0.98878 | 12.51175 | 3.892371
2018-02-26 04:00 | 209629 | 1680.0007 | 5 | 24 | 3.745632 | -2.28191 | 2.951832 | 1.064855 | 12.51175 | 4.178087
2018-02-26 04:02 | 209749 | 1800.0003 | 5 | 24 | 3.726559 | -2.281894 | 2.951832 | 1.140921 | 12.51175 | 4.462262
2018-02-26 04:04 | 209869 | 1920.0009 | 5 | 24 | 3.707902 | -2.281868 | 2.951832 | 1.216977 | 12.51175 | 4.744982
2018-02-26 04:06 | 209989 | 2040.0011 | 5 | 24 | 3.6887 | -2.281907 | 2.951832 | 1.293031 | 12.51175 | 5.026258
2018-02-26 04:08 | 210109 | 2160.0007 | 5 | 24 | 3.67105 | -2.281935 | 2.951832 | 1.369098 | 12.51175 | 5.306161
2018-02-26 04:10 | 210229 | 2280.0012 | 5 | 24 | 3.65497 | -2.281898 | 2.951832 | 1.445166 | 12.51175 | 5.584785
2018-02-26 04:12 | 210349 | 2400 | 5 | 24 | 3.640399 | -2.281942 | 2.951832 | 1.521217 | 12.51175 | 5.862195
2018-02-26 04:14 | 210469 | 2520.0004 | 5 | 24 | 3.625883 | -2.281926 | 2.951832 | 1.597278 | 12.51175 | 6.13854
2018-02-26 04:16 | 210589 | 2640.0008 | 5 | 24 | 3.611617 | -2.281909 | 2.951832 | 1.673349 | 12.51175 | 6.413808
2018-02-26 04:18 | 210709 | 2760.0016 | 5 | 24 | 3.599301 | -2.281917 | 2.951832 | 1.74941 | 12.51175 | 6.688034
2018-02-26 04:20 | 210829 | 2880.0015 | 5 | 24 | 3.588385 | -2.281898 | 2.951832 | 1.825464 | 12.51175 | 6.96135
2018-02-26 04:22 | 210949 | 3000.0006 | 5 | 24 | 3.577909 | -2.281888 | 2.951832 | 1.901529 | 12.51175 | 7.233902
2018-02-26 04:24 | 211069 | 3120.003 | 5 | 24 | 3.566496 | -2.28198 | 2.951832 | 1.977595 | 12.51175 | 7.505633
2018-02-26 04:26 | 211189 | 3240.0008 | 5 | 24 | 3.55591 | -2.281925 | 2.951832 | 2.053645 | 12.51175 | 7.776456
2018-02-26 04:28 | 211309 | 3360.0016 | 5 | 24 | 3.545836 | -2.281977 | 2.951832 | 2.129715 | 12.51175 | 8.04657
2018-02-26 04:30 | 211429 | 3480.0018 | 5 | 24 | 3.536038 | -2.28197 | 2.951832 | 2.205785 | 12.51175 | 8.315934
2018-02-26 04:32 | 211549 | 3600.0035 | 5 | 24 | 3.524441 | -2.281968 | 2.951832 | 2.281845 | 12.51175 | 8.584465
2018-02-26 04:34 | 211669 | 3720.0024 | 5 | 24 | 3.511088 | -2.281963 | 2.951832 | 2.357906 | 12.51175 | 8.852028
2018-02-26 04:36 | 211789 | 3840.0009 | 5 | 24 | 3.497496 | -2.28193 | 2.951832 | 2.433961 | 12.51175 | 9.118552
2018-02-26 04:38 | 211909 | 3960.0001 | 5 | 24 | 3.482311 | -2.281965 | 2.951832 | 2.510026 | 12.51175 | 9.384017
2018-02-26 04:40 | 212029 | 4080.0006 | 5 | 24 | 3.462789 | -2.281896 | 2.951832 | 2.586086 | 12.51175 | 9.64818
2018-02-26 04:42 | 212149 | 4200.0004 | 5 | 24 | 3.434101 | -2.282 | 2.951832 | 2.662146 | 12.51175 | 9.910551
2018-02-26 04:44 | 212269 | 4320.0008 | 5 | 24 | 3.393994 | -2.281977 | 2.951832 | 2.738198 | 12.51175 | 10.17029
2018-02-26 04:46 | 212389 | 4440.0014 | 5 | 24 | 3.332076 | -2.281958 | 2.951832 | 2.814256 | 12.51175 | 10.42627
2018-02-26 04:48 | 212509 | 4560.0012 | 5 | 24 | 3.218235 | -2.28198 | 2.951832 | 2.890322 | 12.51175 | 10.67594
2018-02-26 04:49 | 212606.6 | 4657.6217 | 5 | 24 | 2.999998 | -2.281975 | 2.951832 | 2.952205 | 12.51175 | 10.86944
2018-02-26 04:51 | 212726.6 | 120.0005 | 6 | 24 | 3.361902 | 0 | 2.951832 | 2.952205 | 12.51175 | 10.86944
2018-02-26 04:53 | 212846.6 | 240.0009 | 6 | 24 | 3.376095 | 0 | 2.951832 | 2.952205 | 12.51175 | 10.86944
2018-02-26 04:54 | 212906.6 | 300.0025 | 6 | 24 | 3.379413 | 0 | 2.951832 | 2.952205 | 12.51175 | 10.86944
2018-02-26 04:54 | 212906.6 | 0.0024 | 7 | 25 | 3.379424 | 0 | 0 | 0 | 0 | 0
2018-02-26 04:56 | 213026.7 | 120.0016 | 2 | 25 | 4.063574 | 4.889994 | 0.1623875 | 0 | 0.6405879 | 0
2018-02-26 04:58 | 213146.7 | 240.0024 | 2 | 25 | 4.098132 | 4.889866 | 0.3253759 | 0 | 1.30556 | 0
2018-02-26 05:00 | 213266.7 | 360.0007 | 2 | 25 | 4.136443 | 4.88983 | 0.4883644 | 0 | 1.976762 | 0
2018-02-26 05:02 | 213386.7 | 480.0014 | 2 | 25 | 4.164783 | 4.889853 | 0.6513502 | 0 | 2.653354 | 0
2018-02-26 05:04 | 213506.7 | 600.0006 | 2 | 25 | 4.189373 | 4.889898 | 0.8143257 | 0 | 3.334126 | 0
2018-02-26 05:06 | 213626.7 | 720.001 | 2 | 25 | 4.200275 | 4.65542 | 0.9750319 | 0 | 4.008739 | 0
2018-02-26 05:08 | 213746.7 | 840.0001 | 2 | 25 | 4.200255 | 4.268747 | 1.123741 | 0 | 4.633356 | 0
2018-02-26 05:10 | 213866.7 | 960.0016 | 2 | 25 | 4.200235 | 3.920488 | 1.260029 | 0 | 5.205803 | 0
2018-02-26 05:12 | 213986.7 | 1080.0003 | 2 | 25 | 4.200236 | 3.627626 | 1.385751 | 0 | 5.733865 | 0
2018-02-26 05:14 | 214106.7 | 1200.0007 | 2 | 25 | 4.200213 | 3.362694 | 1.50219 | 0 | 6.222939 | 0
2018-02-26 05:15 | 214154.9 | 1248.2368 | 2 | 25 | 4.200242 | 3.259998 | 1.546556 | 0 | 6.409285 | 0
2018-02-26 05:17 | 214275 | 120.0014 | 3 | 25 | 4.220444 | 3.259962 | 1.654841 | 0 | 6.865067 | 0
2018-02-26 05:19 | 214395 | 240.0011 | 3 | 25 | 4.245471 | 3.259987 | 1.7635 | 0 | 7.325007 | 0
2018-02-26 05:21 | 214515 | 360.0014 | 3 | 25 | 4.271966 | 3.259922 | 1.872153 | 0 | 7.787706 | 0
2018-02-26 05:23 | 214635 | 480.0005 | 3 | 25 | 4.300337 | 3.259956 | 1.980818 | 0 | 8.253457 | 0
2018-02-26 05:25 | 214755 | 600.0016 | 3 | 25 | 4.33165 | 3.259943 | 2.089485 | 0 | 8.72243 | 0
2018-02-26 05:27 | 214875 | 720.001 | 3 | 25 | 4.36775 | 3.259998 | 2.198143 | 0 | 9.195024 | 0
2018-02-26 05:29 | 214995 | 840.0008 | 3 | 25 | 4.400291 | 3.169838 | 2.306578 | 0 | 9.670642 | 0
2018-02-26 05:31 | 215115 | 960.0004 | 3 | 25 | 4.400273 | 2.74361 | 2.404711 | 0 | 10.10246 | 0
2018-02-26 05:33 | 215235 | 1080.0009 | 3 | 25 | 4.400258 | 2.399123 | 2.490318 | 0 | 10.47915 | 0
2018-02-26 05:35 | 215355 | 1200.0001 | 3 | 25 | 4.400268 | 2.089089 | 2.565028 | 0 | 10.80789 | 0
2018-02-26 05:37 | 215475 | 1320.0013 | 3 | 25 | 4.400236 | 1.818972 | 2.629982 | 0 | 11.09371 | 0
2018-02-26 05:39 | 215595 | 1440.0011 | 3 | 25 | 4.40019 | 1.595068 | 2.686783 | 0 | 11.34364 | 0
2018-02-26 05:41 | 215715 | 1560.0006 | 3 | 25 | 4.400192 | 1.406985 | 2.736737 | 0 | 11.56345 | 0
2018-02-26 05:43 | 215835 | 1680.0023 | 3 | 25 | 4.400184 | 1.243879 | 2.780885 | 0 | 11.75771 | 0
2018-02-26 05:45 | 215955 | 1800.0013 | 3 | 25 | 4.400228 | 1.095202 | 2.81981 | 0 | 11.92899 | 0
2018-02-26 05:47 | 216075 | 1920.002 | 3 | 25 | 4.400212 | 0.9721203 | 2.854185 | 0 | 12.08025 | 0
2018-02-26 05:49 | 216195 | 2040.0017 | 3 | 25 | 4.400147 | 0.8666372 | 2.884783 | 0 | 12.21488 | 0
2018-02-26 05:51 | 216315 | 2160.0007 | 3 | 25 | 4.400173 | 0.7788191 | 2.912188 | 0 | 12.33547 | 0
2018-02-26 05:53 | 216435 | 2280.0001 | 3 | 25 | 4.40014 | 0.6967564 | 2.936773 | 0 | 12.44365 | 0
2018-02-26 05:54 | 216504.5 | 2349.562 | 3 | 25 | 4.40014 | 0.6519966 | 2.94981 | 0 | 12.50101 | 0
2018-02-26 05:56 | 216624.6 | 120.0012 | 4 | 25 | 4.334453 | 0 | 2.94981 | 0 | 12.50101 | 0
2018-02-26 05:58 | 216744.6 | 240.0007 | 4 | 25 | 4.32873 | 0 | 2.94981 | 0 | 12.50101 | 0
2018-02-26 05:59 | 216804.6 | 300.0035 | 4 | 25 | 4.327091 | 0 | 2.94981 | 0 | 12.50101 | 0
2018-02-26 06:01 | 216924.6 | 120.0009 | 5 | 25 | 4.095623 | -2.281942 | 2.94981 | 0.07605875 | 12.50101 | 0.3139378
2018-02-26 06:03 | 217044.6 | 240.0006 | 5 | 25 | 4.059947 | -2.281983 | 2.94981 | 0.1521221 | 12.50101 | 0.6240662
2018-02-26 06:05 | 217164.6 | 360.0009 | 5 | 25 | 4.02899 | -2.281973 | 2.94981 | 0.2281795 | 12.50101 | 0.931663
2018-02-26 06:07 | 217284.6 | 480.0018 | 5 | 25 | 3.999582 | -2.281967 | 2.94981 | 0.3042411 | 12.50101 | 1.236987
2018-02-26 06:09 | 217404.6 | 600.0014 | 5 | 25 | 3.971394 | -2.281965 | 2.94981 | 0.3803099 | 12.50101 | 1.540161
2018-02-26 06:11 | 217524.6 | 720.001 | 5 | 25 | 3.942406 | -2.281926 | 2.94981 | 0.4563671 | 12.50101 | 1.841123
2018-02-26 06:13 | 217644.6 | 840.0016 | 5 | 25 | 3.913728 | -2.281984 | 2.94981 | 0.5324306 | 12.50101 | 2.139889
2018-02-26 06:15 | 217764.6 | 960.0002 | 5 | 25 | 3.887082 | -2.281946 | 2.94981 | 0.6084962 | 12.50101 | 2.436568
2018-02-26 06:17 | 217884.6 | 1080.0003 | 5 | 25 | 3.861448 | -2.281995 | 2.94981 | 0.6845497 | 12.50101 | 2.731212
2018-02-26 06:19 | 218004.6 | 1200.0016 | 5 | 25 | 3.835366 | -2.282023 | 2.94981 | 0.7606161 | 12.50101 | 3.023953
2018-02-26 06:21 | 218124.6 | 1320.001 | 5 | 25 | 3.808973 | -2.281962 | 2.94981 | 0.8366805 | 12.50101 | 3.314677
2018-02-26 06:23 | 218244.6 | 1440.0015 | 5 | 25 | 3.785735 | -2.281941 | 2.94981 | 0.9127466 | 12.50101 | 3.603504
2018-02-26 06:25 | 218364.6 | 1560.0007 | 5 | 25 | 3.764676 | -2.281956 | 2.94981 | 0.9887984 | 12.50101 | 3.890604
2018-02-26 06:27 | 218484.6 | 1680.0002 | 5 | 25 | 3.745094 | -2.281991 | 2.94981 | 1.06486 | 12.50101 | 4.176207
2018-02-26 06:29 | 218604.6 | 1800.0008 | 5 | 25 | 3.72509 | -2.281935 | 2.94981 | 1.140922 | 12.50101 | 4.460313
2018-02-26 06:31 | 218724.6 | 1920.0013 | 5 | 25 | 3.705184 | -2.28192 | 2.94981 | 1.216984 | 12.50101 | 4.742877
2018-02-26 06:33 | 218844.6 | 2040.0009 | 5 | 25 | 3.687066 | -2.281917 | 2.94981 | 1.293044 | 12.50101 | 5.023997
2018-02-26 06:35 | 218964.6 | 2160.0013 | 5 | 25 | 3.670464 | -2.281954 | 2.94981 | 1.369112 | 12.50101 | 5.303817
2018-02-26 06:37 | 219084.6 | 2280.0012 | 5 | 25 | 3.654572 | -2.281884 | 2.94981 | 1.445166 | 12.50101 | 5.582365
2018-02-26 06:39 | 219204.6 | 2400.0003 | 5 | 25 | 3.638281 | -2.281956 | 2.94981 | 1.521241 | 12.50101 | 5.859766
2018-02-26 06:41 | 219324.6 | 2520.0017 | 5 | 25 | 3.623781 | -2.281889 | 2.94981 | 1.597304 | 12.50101 | 6.135942
2018-02-26 06:43 | 219444.6 | 2640.0018 | 5 | 25 | 3.610726 | -2.281896 | 2.94981 | 1.673358 | 12.50101 | 6.411038
2018-02-26 06:45 | 219564.6 | 2760.0013 | 5 | 25 | 3.599176 | -2.281878 | 2.94981 | 1.749429 | 12.50101 | 6.68527
2018-02-26 06:47 | 219684.6 | 2880.0008 | 5 | 25 | 3.5874 | -2.281882 | 2.94981 | 1.825484 | 12.50101 | 6.958563
2018-02-26 06:49 | 219804.6 | 3000.0005 | 5 | 25 | 3.57566 | -2.281905 | 2.94981 | 1.901549 | 12.50101 | 7.230982
2018-02-26 06:51 | 219924.6 | 3120.0001 | 5 | 25 | 3.565408 | -2.281878 | 2.94981 | 1.97761 | 12.50101 | 7.502555
2018-02-26 06:53 | 220044.6 | 3240.0011 | 5 | 25 | 3.556002 | -2.281863 | 2.94981 | 2.05367 | 12.50101 | 7.773373
2018-02-26 06:55 | 220164.6 | 3360.0004 | 5 | 25 | 3.546187 | -2.281907 | 2.94981 | 2.129737 | 12.50101 | 8.043502
2018-02-26 06:57 | 220284.6 | 3480.0011 | 5 | 25 | 3.534109 | -2.281891 | 2.94981 | 2.205801 | 12.50101 | 8.31279
2018-02-26 06:59 | 220404.6 | 3600.001 | 5 | 25 | 3.522483 | -2.281912 | 2.94981 | 2.281853 | 12.50101 | 8.581119
2018-02-26 07:01 | 220524.6 | 3720.0011 | 5 | 25 | 3.510561 | -2.281947 | 2.94981 | 2.357918 | 12.50101 | 8.848607
2018-02-26 07:03 | 220644.6 | 3840.0005 | 5 | 25 | 3.497935 | -2.281889 | 2.94981 | 2.433976 | 12.50101 | 9.115154
2018-02-26 07:05 | 220764.6 | 3960.0005 | 5 | 25 | 3.48129 | -2.281915 | 2.94981 | 2.510042 | 12.50101 | 9.38063
2018-02-26 07:07 | 220884.6 | 4080.0005 | 5 | 25 | 3.459299 | -2.281956 | 2.94981 | 2.586106 | 12.50101 | 9.644606
2018-02-26 07:09 | 221004.6 | 4200.003 | 5 | 25 | 3.43223 | -2.281921 | 2.94981 | 2.662173 | 12.50101 | 9.906772
2018-02-26 07:11 | 221124.6 | 4320.0006 | 5 | 25 | 3.393547 | -2.281898 | 2.94981 | 2.738228 | 12.50101 | 10.16642
2018-02-26 07:13 | 221244.6 | 4440.0003 | 5 | 25 | 3.330628 | -2.281931 | 2.94981 | 2.814283 | 12.50101 | 10.42235
2018-02-26 07:15 | 221364.6 | 4560.001 | 5 | 25 | 3.208695 | -2.281925 | 2.94981 | 2.890349 | 12.50101 | 10.67165
2018-02-26 07:17 | 221456.3 | 4651.6327 | 5 | 25 | 2.999987 | -2.281909 | 2.94981 | 2.948432 | 12.50101 | 10.85286
2018-02-26 07:19 | 221576.3 | 120.001 | 6 | 25 | 3.365095 | 0 | 2.94981 | 2.948432 | 12.50101 | 10.85286
2018-02-26 07:21 | 221696.3 | 240.0005 | 6 | 25 | 3.379307 | 0 | 2.94981 | 2.948432 | 12.50101 | 10.85286
2018-02-26 07:22 | 221756.3 | 300.0036 | 6 | 25 | 3.382702 | 0 | 2.94981 | 2.948432 | 12.50101 | 10.85286
2018-02-26 07:22 | 221756.3 | 0.004 | 7 | 26 | 3.382783 | 0 | 0 | 0 | 0 | 0
2018-02-26 07:24 | 221876.4 | 120.0001 | 2 | 26 | 4.064975 | 4.889902 | 0.1623623 | 1.916e-09 | 0.6406541 | 6.481e-09
2018-02-26 07:26 | 221996.4 | 240.0028 | 2 | 26 | 4.100288 | 4.889933 | 0.3253801 | 1.916e-09 | 1.306099 | 6.481e-09
2018-02-26 07:28 | 222116.4 | 360.0007 | 2 | 26 | 4.136005 | 4.889872 | 0.4883633 | 1.916e-09 | 1.977411 | 6.481e-09
2018-02-26 07:30 | 222236.4 | 480.0021 | 2 | 26 | 4.163248 | 4.889914 | 0.6513507 | 1.916e-09 | 2.653844 | 6.481e-09
2018-02-26 07:32 | 222356.4 | 600.0005 | 2 | 26 | 4.188673 | 4.889933 | 0.814335 | 1.916e-09 | 3.334434 | 6.481e-09
2018-02-26 07:34 | 222476.4 | 720.0006 | 2 | 26 | 4.200269 | 4.624329 | 0.9744921 | 1.916e-09 | 4.00675 | 6.481e-09
2018-02-26 07:36 | 222596.4 | 840.0016 | 2 | 26 | 4.200212 | 4.257442 | 1.122439 | 1.916e-09 | 4.628163 | 6.481e-09
2018-02-26 07:38 | 222716.4 | 960.0003 | 2 | 26 | 4.200244 | 3.934401 | 1.258832 | 1.916e-09 | 5.201049 | 6.481e-09
2018-02-26 07:40 | 222836.4 | 1080.0006 | 2 | 26 | 4.200236 | 3.646824 | 1.385194 | 1.916e-09 | 5.731799 | 6.481e-09
2018-02-26 07:42 | 222956.4 | 1200.0013 | 2 | 26 | 4.20024 | 3.358097 | 1.501969 | 1.916e-09 | 6.222283 | 6.481e-09
2018-02-26 07:42 | 222998.5 | 1242.1413 | 2 | 26 | 4.200278 | 3.259991 | 1.540688 | 1.916e-09 | 6.384915 | 6.481e-09
2018-02-26 07:44 | 223118.6 | 120.0012 | 3 | 26 | 4.219985 | 3.259989 | 1.648968 | 1.916e-09 | 6.840683 | 6.481e-09
2018-02-26 07:46 | 223238.6 | 240.0004 | 3 | 26 | 4.243628 | 3.259996 | 1.757649 | 1.916e-09 | 7.300575 | 6.481e-09
2018-02-26 07:48 | 223358.6 | 360.0013 | 3 | 26 | 4.268964 | 3.260023 | 1.866314 | 1.916e-09 | 7.763054 | 6.481e-09
2018-02-26 07:50 | 223478.6 | 480.0013 | 3 | 26 | 4.298313 | 3.259958 | 1.974982 | 1.916e-09 | 8.228505 | 6.481e-09
2018-02-26 07:52 | 223598.6 | 600.0011 | 3 | 26 | 4.330982 | 3.26001 | 2.083625 | 1.916e-09 | 8.697253 | 6.481e-09
2018-02-26 07:54 | 223718.6 | 720.0001 | 3 | 26 | 4.36551 | 3.259987 | 2.192304 | 1.916e-09 | 9.169791 | 6.481e-09
2018-02-26 07:56 | 223838.6 | 840.0008 | 3 | 26 | 4.400288 | 3.225298 | 2.300938 | 1.916e-09 | 9.646009 | 6.481e-09
2018-02-26 07:58 | 223958.6 | 960.0001 | 3 | 26 | 4.400277 | 2.776159 | 2.400436 | 1.916e-09 | 10.08383 | 6.481e-09
2018-02-26 08:00 | 224078.6 | 1080.0017 | 3 | 26 | 4.400285 | 2.405416 | 2.486651 | 1.916e-09 | 10.4632 | 6.481e-09
2018-02-26 08:02 | 224198.6 | 1200.0019 | 3 | 26 | 4.40024 | 2.09701 | 2.561502 | 1.916e-09 | 10.79256 | 6.481e-09
2018-02-26 08:04 | 224318.6 | 1320.0004 | 3 | 26 | 4.400251 | 1.835436 | 2.626906 | 1.916e-09 | 11.08035 | 6.481e-09
2018-02-26 08:06 | 224438.6 | 1440.0008 | 3 | 26 | 4.400235 | 1.614511 | 2.684328 | 1.916e-09 | 11.33302 | 6.481e-09
2018-02-26 08:08 | 224558.6 | 1560.0004 | 3 | 26 | 4.400236 | 1.416859 | 2.734801 | 1.916e-09 | 11.55512 | 6.481e-09
2018-02-26 08:10 | 224678.6 | 1680.0006 | 3 | 26 | 4.400223 | 1.244357 | 2.779042 | 1.916e-09 | 11.74979 | 6.481e-09
2018-02-26 08:12 | 224798.6 | 1800.0003 | 3 | 26 | 4.400201 | 1.101312 | 2.818058 | 1.916e-09 | 11.92147 | 6.481e-09
2018-02-26 08:14 | 224918.6 | 1920.0003 | 3 | 26 | 4.400206 | 0.9816389 | 2.852696 | 1.916e-09 | 12.07388 | 6.481e-09
2018-02-26 08:16 | 225038.6 | 2040.0007 | 3 | 26 | 4.400212 | 0.8766289 | 2.88361 | 1.916e-09 | 12.20991 | 6.481e-09
2018-02-26 08:18 | 225158.6 | 2160.0001 | 3 | 26 | 4.400144 | 0.7781601 | 2.911149 | 1.916e-09 | 12.33108 | 6.481e-09
2018-02-26 08:20 | 225278.6 | 2280.0018 | 3 | 26 | 4.400154 | 0.6966105 | 2.935706 | 1.916e-09 | 12.43914 | 6.481e-09
2018-02-26 08:22 | 225354.6 | 2355.9968 | 3 | 26 | 4.400156 | 0.6519985 | 2.949939 | 1.916e-09 | 12.50177 | 6.481e-09
2018-02-26 08:24 | 225474.6 | 120.0007 | 4 | 26 | 4.33479 | 0 | 2.949939 | 1.916e-09 | 12.50177 | 6.481e-09
2018-02-26 08:26 | 225594.6 | 240.0015 | 4 | 26 | 4.329008 | 0 | 2.949939 | 1.916e-09 | 12.50177 | 6.481e-09
2018-02-26 08:27 | 225654.6 | 300.0032 | 4 | 26 | 4.327389 | 0 | 2.949939 | 1.916e-09 | 12.50177 | 6.481e-09
2018-02-26 08:29 | 225774.7 | 120.002 | 5 | 26 | 4.095308 | -2.281946 | 2.949939 | 0.07606186 | 12.50177 | 0.3139507
2018-02-26 08:31 | 225894.7 | 240.0007 | 5 | 26 | 4.061042 | -2.281965 | 2.949939 | 0.1521202 | 12.50177 | 0.6240824
2018-02-26 08:33 | 226014.7 | 360.0016 | 5 | 26 | 4.031016 | -2.281921 | 2.949939 | 0.228181 | 12.50177 | 0.93181
2018-02-26 08:35 | 226134.7 | 480.0016 | 5 | 26 | 4.001737 | -2.281989 | 2.949939 | 0.3042422 | 12.50177 | 1.237301
2018-02-26 08:37 | 226254.7 | 600.0012 | 5 | 26 | 3.971459 | -2.281984 | 2.949939 | 0.3803012 | 12.50177 | 1.54052
2018-02-26 08:39 | 226374.7 | 720.0013 | 5 | 26 | 3.942532 | -2.281915 | 2.949939 | 0.4563615 | 12.50177 | 1.84148
2018-02-26 08:41 | 226494.7 | 840.0005 | 5 | 26 | 3.914942 | -2.281919 | 2.949939 | 0.5324227 | 12.50177 | 2.140296
2018-02-26 08:43 | 226614.7 | 960.0004 | 5 | 26 | 3.888989 | -2.281949 | 2.949939 | 0.6084858 | 12.50177 | 2.43709
2018-02-26 08:45 | 226734.7 | 1080.0011 | 5 | 26 | 3.862264 | -2.281965 | 2.949939 | 0.6845387 | 12.50177 | 2.731854
2018-02-26 08:47 | 226854.7 | 1200.0016 | 5 | 26 | 3.834734 | -2.281921 | 2.949939 | 0.7605947 | 12.50177 | 3.024545
2018-02-26 08:49 | 226974.7 | 1320.0013 | 5 | 26 | 3.809397 | -2.281949 | 2.949939 | 0.8366653 | 12.50177 | 3.315276
2018-02-26 08:51 | 227094.7 | 1440.0012 | 5 | 26 | 3.787023 | -2.281941 | 2.949939 | 0.912726 | 12.50177 | 3.604149
2018-02-26 08:53 | 227214.7 | 1560.0002 | 5 | 26 | 3.766047 | -2.281923 | 2.949939 | 0.988786 | 12.50177 | 3.89139
2018-02-26 08:55 | 227334.7 | 1680.001 | 5 | 26 | 3.744465 | -2.281919 | 2.949939 | 1.064847 | 12.50177 | 4.177023
2018-02-26 08:57 | 227454.7 | 1800.0012 | 5 | 26 | 3.724365 | -2.281959 | 2.949939 | 1.140912 | 12.50177 | 4.461068
2018-02-26 08:59 | 227574.7 | 1920.0016 | 5 | 26 | 3.705519 | -2.281954 | 2.949939 | 1.216969 | 12.50177 | 4.743608
2018-02-26 09:01 | 227694.7 | 2040.002 | 5 | 26 | 3.688152 | -2.281879 | 2.949939 | 1.293032 | 12.50177 | 5.0248
2018-02-26 09:03 | 227814.7 | 2160.0005 | 5 | 26 | 3.67054 | -2.281986 | 2.949939 | 1.369094 | 12.50177 | 5.304661
2018-02-26 09:05 | 227934.7 | 2280.001 | 5 | 26 | 3.653189 | -2.281956 | 2.949939 | 1.445152 | 12.50177 | 5.58316
2018-02-26 09:07 | 228054.7 | 2400.0005 | 5 | 26 | 3.637908 | -2.282 | 2.949939 | 1.521215 | 12.50177 | 5.860443
2018-02-26 09:09 | 228174.7 | 2520.0004 | 5 | 26 | 3.624156 | -2.281963 | 2.949939 | 1.597278 | 12.50177 | 6.136617
2018-02-26 09:11 | 228294.7 | 2640.0006 | 5 | 26 | 3.611179 | -2.281972 | 2.949939 | 1.67334 | 12.50177 | 6.41178
2018-02-26 09:13 | 228414.7 | 2760.0007 | 5 | 26 | 3.597863 | -2.28197 | 2.949939 | 1.7494 | 12.50177 | 6.685942
2018-02-26 09:15 | 228534.7 | 2880.0006 | 5 | 26 | 3.586031 | -2.281986 | 2.949939 | 1.825466 | 12.50177 | 6.959157
2018-02-26 09:17 | 228654.7 | 3000.0002 | 5 | 26 | 3.575325 | -2.281919 | 2.949939 | 1.901528 | 12.50177 | 7.231505
2018-02-26 09:19 | 228774.7 | 3120.0013 | 5 | 26 | 3.565723 | -2.281998 | 2.949939 | 1.97759 | 12.50177 | 7.503087
2018-02-26 09:21 | 228894.7 | 3240.0015 | 5 | 26 | 3.555124 | -2.282004 | 2.949939 | 2.053649 | 12.50177 | 7.773902
2018-02-26 09:23 | 229014.7 | 3360.0003 | 5 | 26 | 3.543741 | -2.281972 | 2.949939 | 2.129709 | 12.50177 | 8.043861
2018-02-26 09:25 | 229134.7 | 3480.0008 | 5 | 26 | 3.533021 | -2.281919 | 2.949939 | 2.205778 | 12.50177 | 8.313023
2018-02-26 09:27 | 229254.7 | 3600.0013 | 5 | 26 | 3.522438 | -2.281923 | 2.949939 | 2.281834 | 12.50177 | 8.581319
2018-02-26 09:29 | 229374.7 | 3720.0024 | 5 | 26 | 3.510815 | -2.282005 | 2.949939 | 2.357901 | 12.50177 | 8.848835
2018-02-26 09:31 | 229494.7 | 3840.0016 | 5 | 26 | 3.495341 | -2.281962 | 2.949939 | 2.433966 | 12.50177 | 9.115321
2018-02-26 09:33 | 229614.7 | 3960.001 | 5 | 26 | 3.478459 | -2.281925 | 2.949939 | 2.510024 | 12.50177 | 9.380539
2018-02-26 09:35 | 229734.7 | 4080.0012 | 5 | 26 | 3.458404 | -2.281936 | 2.949939 | 2.586092 | 12.50177 | 9.644405
2018-02-26 09:37 | 229854.7 | 4200.0001 | 5 | 26 | 3.432598 | -2.281944 | 2.949939 | 2.662143 | 12.50177 | 9.906503
2018-02-26 09:39 | 229974.7 | 4320.0014 | 5 | 26 | 3.391865 | -2.281952 | 2.949939 | 2.738218 | 12.50177 | 10.16622
2018-02-26 09:41 | 230094.7 | 4440.0006 | 5 | 26 | 3.325864 | -2.281935 | 2.949939 | 2.81428 | 12.50177 | 10.4219
2018-02-26 09:43 | 230214.7 | 4560.0011 | 5 | 26 | 3.207183 | -2.281988 | 2.949939 | 2.890341 | 12.50177 | 10.67089
2018-02-26 09:44 | 230307.2 | 4652.5148 | 5 | 26 | 2.999993 | -2.281967 | 2.949939 | 2.948973 | 12.50177 | 10.85379
2018-02-26 09:46 | 230427.3 | 120.0013 | 6 | 26 | 3.366444 | 0 | 2.949939 | 2.948987 | 12.50177 | 10.85383
2018-02-26 09:48 | 230547.3 | 240.0013 | 6 | 26 | 3.381022 | 0 | 2.949939 | 2.948987 | 12.50177 | 10.85383
2018-02-26 09:49 | 230607.3 | 300.0017 | 6 | 26 | 3.384449 | 0 | 2.949939 | 2.948987 | 12.50177 | 10.85383
2018-02-26 09:49 | 230607.2596 | 0.0023 | 7 | 27 | 3.384386 | 0 | 0 | 0 | 0 | 0
2018-02-26 09:51 | 230727.3 | 120.001 | 2 | 27 | 4.067023 | 4.889826 | 0.1623944 | 4.4e-11 | 0.64132 | 1.48e-10
2018-02-26 09:53 | 230847.3 | 240.0004 | 2 | 27 | 4.100582 | 4.889849 | 0.325371 | 4.4e-11 | 1.306749 | 1.48e-10
2018-02-26 09:55 | 230967.3 | 360.0005 | 2 | 27 | 4.1357 | 4.889879 | 0.4883632 | 4.4e-11 | 1.978057 | 1.48e-10
2018-02-26 09:57 | 231087.3 | 480.0016 | 2 | 27 | 4.165644 | 4.889915 | 0.6513419 | 4.4e-11 | 2.654566 | 1.48e-10
2018-02-26 09:59 | 231207.3 | 600.0004 | 2 | 27 | 4.192271 | 4.889837 | 0.8143481 | 4.4e-11 | 3.335808 | 1.48e-10
2018-02-26 10:01 | 231327.3 | 720.001 | 2 | 27 | 4.200276 | 4.606419 | 0.9738966 | 4.4e-11 | 4.005753 | 1.48e-10
2018-02-26 10:03 | 231447.3 | 840.0008 | 2 | 27 | 4.200253 | 4.259501 | 1.121508 | 4.4e-11 | 4.625758 | 1.48e-10
2018-02-26 10:05 | 231567.3 | 960.0004 | 2 | 27 | 4.200286 | 3.928865 | 1.257942 | 4.4e-11 | 5.198818 | 1.48e-10
2018-02-26 10:07 | 231687.3 | 1080.0008 | 2 | 27 | 4.200231 | 3.608601 | 1.383441 | 4.4e-11 | 5.725943 | 1.48e-10
2018-02-26 10:09 | 231807.3 | 1200.0013 | 2 | 27 | 4.200241 | 3.335951 | 1.499116 | 4.4e-11 | 6.211806 | 1.48e-10
2018-02-26 10:10 | 231842.7 | 1235.417 | 2 | 27 | 4.20023 | 3.259991 | 1.531555 | 4.4e-11 | 6.348059 | 1.48e-10
2018-02-26 10:12 | 231962.8 | 120.0015 | 3 | 27 | 4.218913 | 3.260025 | 1.639841 | 4.4e-11 | 6.803801 | 1.48e-10
2018-02-26 10:14 | 232082.8 | 240.0008 | 3 | 27 | 4.242003 | 3.26 | 1.748512 | 4.4e-11 | 7.263492 | 1.48e-10
2018-02-26 10:16 | 232202.8 | 360.0005 | 3 | 27 | 4.269619 | 3.259968 | 1.857173 | 4.4e-11 | 7.725893 | 1.48e-10
2018-02-26 10:18 | 232322.8 | 480.0002 | 3 | 27 | 4.298922 | 3.259989 | 1.965836 | 4.4e-11 | 8.191428 | 1.48e-10
2018-02-26 10:20 | 232442.8 | 600.0001 | 3 | 27 | 4.330032 | 3.25997 | 2.074494 | 4.4e-11 | 8.660206 | 1.48e-10
2018-02-26 10:22 | 232562.8 | 720.001 | 3 | 27 | 4.363096 | 3.259962 | 2.18317 | 4.4e-11 | 9.132545 | 1.48e-10
2018-02-26 10:24 | 232682.8 | 840.0015 | 3 | 27 | 4.400317 | 3.255728 | 2.291835 | 4.4e-11 | 9.608645 | 1.48e-10
2018-02-26 10:26 | 232802.8 | 960.0003 | 3 | 27 | 4.400268 | 2.779726 | 2.391618 | 4.4e-11 | 10.04772 | 1.48e-10
2018-02-26 10:28 | 232922.8 | 1080.0009 | 3 | 27 | 4.400264 | 2.42645 | 2.478235 | 4.4e-11 | 10.42885 | 1.48e-10
2018-02-26 10:30 | 233042.8 | 1200.0014 | 3 | 27 | 4.400269 | 2.126468 | 2.553957 | 4.4e-11 | 10.76205 | 1.48e-10
2018-02-26 10:32 | 233162.8 | 1320.0012 | 3 | 27 | 4.400249 | 1.862874 | 2.62036 | 4.4e-11 | 11.05424 | 1.48e-10
2018-02-26 10:34 | 233282.8 | 1440.0005 | 3 | 27 | 4.400243 | 1.623687 | 2.678407 | 4.4e-11 | 11.30966 | 1.48e-10
2018-02-26 10:36 | 233402.8 | 1560.0013 | 3 | 27 | 4.400244 | 1.426638 | 2.729141 | 4.4e-11 | 11.5329 | 1.48e-10
2018-02-26 10:38 | 233522.8 | 1680.0003 | 3 | 27 | 4.400227 | 1.26058 | 2.773843 | 4.4e-11 | 11.7296 | 1.48e-10
2018-02-26 10:40 | 233642.8 | 1800.0009 | 3 | 27 | 4.400192 | 1.119614 | 2.813442 | 4.4e-11 | 11.90385 | 1.48e-10
2018-02-26 10:42 | 233762.8 | 1920.0012 | 3 | 27 | 4.400198 | 0.9927673 | 2.848627 | 4.4e-11 | 12.05867 | 1.48e-10
2018-02-26 10:44 | 233882.8 | 2040.001 | 3 | 27 | 4.400177 | 0.8794994 | 2.879771 | 4.4e-11 | 12.19571 | 1.48e-10
2018-02-26 10:46 | 234002.8 | 2160.001 | 3 | 27 | 4.400199 | 0.7869349 | 2.907502 | 4.4e-11 | 12.31773 | 1.48e-10
2018-02-26 10:48 | 234122.8 | 2280.0007 | 3 | 27 | 4.400158 | 0.7070265 | 2.932358 | 4.4e-11 | 12.4271 | 1.48e-10
2018-02-26 10:49 | 234217.1 | 2374.2944 | 3 | 27 | 4.400155 | 0.6519918 | 2.950155 | 4.4e-11 | 12.50541 | 1.48e-10
2018-02-26 10:51 | 234337.1 | 120 | 4 | 27 | 4.335032 | 0 | 2.950155 | 4.4e-11 | 12.50541 | 1.48e-10
2018-02-26 10:53 | 234457.1 | 240.0011 | 4 | 27 | 4.329357 | 0 | 2.950155 | 4.4e-11 | 12.50541 | 1.48e-10
2018-02-26 10:54 | 234517.1 | 300.0026 | 4 | 27 | 4.327689 | 0 | 2.950155 | 4.4e-11 | 12.50541 | 1.48e-10
2018-02-26 10:56 | 234637.2 | 120.0006 | 5 | 27 | 4.096023 | -2.28186 | 2.950155 | 0.07604197 | 12.50541 | 0.3138897
2018-02-26 10:58 | 234757.2 | 240.0013 | 5 | 27 | 4.062535 | -2.281896 | 2.950155 | 0.1521167 | 12.50541 | 0.6241803
2018-02-26 11:00 | 234877.2 | 360.0015 | 5 | 27 | 4.03123 | -2.281867 | 2.950155 | 0.2281682 | 12.50541 | 0.9319552
2018-02-26 11:02 | 234997.2 | 480.0011 | 5 | 27 | 4.00077 | -2.281877 | 2.950155 | 0.3042383 | 12.50541 | 1.23744
2018-02-26 11:04 | 235117.2 | 600.0024 | 5 | 27 | 3.971795 | -2.281861 | 2.950155 | 0.3803037 | 12.50541 | 1.540652
2018-02-26 11:06 | 235237.2 | 720.001 | 5 | 27 | 3.944045 | -2.281936 | 2.950155 | 0.4563435 | 12.50541 | 1.8416
2018-02-26 11:08 | 235357.2 | 840.001 | 5 | 27 | 3.916657 | -2.281861 | 2.950155 | 0.5324256 | 12.50541 | 2.140628
2018-02-26 11:10 | 235477.2 | 960.0008 | 5 | 27 | 3.88863 | -2.281852 | 2.950155 | 0.6084725 | 12.50541 | 2.43741
2018-02-26 11:12 | 235597.2 | 1080.0002 | 5 | 27 | 3.862023 | -2.281896 | 2.950155 | 0.6845472 | 12.50541 | 2.73222
2018-02-26 11:14 | 235717.2 | 1200.0024 | 5 | 27 | 3.835832 | -2.281891 | 2.950155 | 0.7606094 | 12.50541 | 3.024972
2018-02-26 11:16 | 235837.2 | 1320.0007 | 5 | 27 | 3.811362 | -2.281909 | 2.950155 | 0.8366535 | 12.50541 | 3.315726
2018-02-26 11:18 | 235957.2 | 1440.0003 | 5 | 27 | 3.787852 | -2.281868 | 2.950155 | 0.9127247 | 12.50541 | 3.604767
2018-02-26 11:20 | 236077.2 | 1560.0001 | 5 | 27 | 3.765787 | -2.281884 | 2.950155 | 0.9887803 | 12.50541 | 3.891995
2018-02-26 11:22 | 236197.2 | 1680.0013 | 5 | 27 | 3.745447 | -2.281877 | 2.950155 | 1.064853 | 12.50541 | 4.177688
2018-02-26 11:24 | 236317.2 | 1800.0007 | 5 | 27 | 3.726463 | -2.281898 | 2.950155 | 1.140912 | 12.50541 | 4.461831
2018-02-26 11:26 | 236437.2 | 1920.0001 | 5 | 27 | 3.707712 | -2.281915 | 2.950155 | 1.216973 | 12.50541 | 4.744559
2018-02-26 11:28 | 236557.2 | 2040.0016 | 5 | 27 | 3.688254 | -2.281919 | 2.950155 | 1.293034 | 12.50541 | 5.025829
2018-02-26 11:30 | 236677.2 | 2160.0006 | 5 | 27 | 3.670645 | -2.281936 | 2.950155 | 1.369088 | 12.50541 | 5.305657
2018-02-26 11:32 | 236797.2 | 2280.0003 | 5 | 27 | 3.654562 | -2.281977 | 2.950155 | 1.445163 | 12.50541 | 5.584279
2018-02-26 11:34 | 236917.2 | 2400.002 | 5 | 27 | 3.639934 | -2.281977 | 2.950155 | 1.521226 | 12.50541 | 5.861701
2018-02-26 11:36 | 237037.2 | 2520.0006 | 5 | 27 | 3.625065 | -2.282004 | 2.950155 | 1.597277 | 12.50541 | 6.137962
2018-02-26 11:38 | 237157.2 | 2640.0001 | 5 | 27 | 3.6108 | -2.282054 | 2.950155 | 1.673348 | 12.50541 | 6.413167
2018-02-26 11:40 | 237277.2 | 2760.0018 | 5 | 27 | 3.598471 | -2.28201 | 2.950155 | 1.749408 | 12.50541 | 6.687327
2018-02-26 11:42 | 237397.2 | 2880.0009 | 5 | 27 | 3.587632 | -2.282025 | 2.950155 | 1.825469 | 12.50541 | 6.960607
2018-02-26 11:44 | 237517.2 | 3000.0013 | 5 | 27 | 3.577074 | -2.281936 | 2.950155 | 1.901531 | 12.50541 | 7.233088
2018-02-26 11:46 | 237637.2 | 3120.0014 | 5 | 27 | 3.565466 | -2.282022 | 2.950155 | 1.977592 | 12.50541 | 7.504727
2018-02-26 11:48 | 237757.2 | 3240.0013 | 5 | 27 | 3.555044 | -2.28197 | 2.950155 | 2.053644 | 12.50541 | 7.775486
2018-02-26 11:50 | 237877.2 | 3360.0013 | 5 | 27 | 3.54518 | -2.281981 | 2.950155 | 2.129711 | 12.50541 | 8.045531
2018-02-26 11:52 | 237997.2 | 3480.0005 | 5 | 27 | 3.535333 | -2.281935 | 2.950155 | 2.205782 | 12.50541 | 8.314854
2018-02-26 11:54 | 238117.2 | 3600.0023 | 5 | 27 | 3.523599 | -2.282001 | 2.950155 | 2.281846 | 12.50541 | 8.583337
2018-02-26 11:56 | 238237.2 | 3720.0024 | 5 | 27 | 3.51009 | -2.281962 | 2.950155 | 2.357907 | 12.50541 | 8.850824
2018-02-26 11:58 | 238357.2 | 3840.0016 | 5 | 27 | 3.496685 | -2.282009 | 2.950155 | 2.433974 | 12.50541 | 9.117329
2018-02-26 12:00 | 238477.2 | 3960.0007 | 5 | 27 | 3.481548 | -2.281926 | 2.950155 | 2.510032 | 12.50541 | 9.382712
2018-02-26 12:02 | 238597.2 | 4080.0016 | 5 | 27 | 3.461768 | -2.281942 | 2.950155 | 2.5861 | 12.50541 | 9.646832
2018-02-26 12:04 | 238717.2 | 4200.0008 | 5 | 27 | 3.432658 | -2.282051 | 2.950155 | 2.662158 | 12.50541 | 9.909089
2018-02-26 12:06 | 238837.2 | 4320.0008 | 5 | 27 | 3.392401 | -2.282022 | 2.950155 | 2.73822 | 12.50541 | 10.16875
2018-02-26 12:08 | 238957.2 | 4440.0009 | 5 | 27 | 3.329773 | -2.281944 | 2.950155 | 2.81428 | 12.50541 | 10.42459
2018-02-26 12:10 | 239077.2 | 4560.0001 | 5 | 27 | 3.214173 | -2.282017 | 2.950155 | 2.890341 | 12.50541 | 10.67402
2018-02-26 12:12 | 239172.1 | 4654.9719 | 5 | 27 | 2.999979 | -2.282009 | 2.950155 | 2.950537 | 12.50541 | 10.86208
2018-02-26 12:14 | 239292.2 | 120.001 | 6 | 27 | 3.362351 | 0 | 2.950155 | 2.950541 | 12.50541 | 10.86209
2018-02-26 12:16 | 239412.2 | 240.0004 | 6 | 27 | 3.376548 | 0 | 2.950155 | 2.950541 | 12.50541 | 10.86209
2018-02-26 12:17 | 239472.2 | 300.0017 | 6 | 27 | 3.379937 | 0 | 2.950155 | 2.950541 | 12.50541 | 10.86209
2018-02-26 12:17 | 239472.2 | 0.0025 | 7 | 28 | 3.380048 | 0 | 0 | 0 | 0 | 0
2018-02-26 12:19 | 239592.3 | 120.0004 | 2 | 28 | 4.064519 | 4.889921 | 0.162388 | 4.07e-09 | 0.64075 | 1.3756e-08
2018-02-26 12:21 | 239712.3 | 240.0004 | 2 | 28 | 4.099538 | 4.889839 | 0.32538 | 4.07e-09 | 1.30591 | 1.3756e-08
2018-02-26 12:23 | 239832.3 | 360.0003 | 2 | 28 | 4.137973 | 4.889887 | 0.4883623 | 4.07e-09 | 1.977327 | 1.3756e-08
2018-02-26 12:25 | 239952.3 | 480.0013 | 2 | 28 | 4.166352 | 4.889915 | 0.6513526 | 4.07e-09 | 2.654192 | 1.3756e-08
2018-02-26 12:27 | 240072.3 | 600.0005 | 2 | 28 | 4.190859 | 4.889906 | 0.8143336 | 4.07e-09 | 3.33524 | 1.3756e-08
2018-02-26 12:29 | 240192.3 | 720.0006 | 2 | 28 | 4.200264 | 4.628538 | 0.9744753 | 4.07e-09 | 4.007586 | 1.3756e-08
2018-02-26 12:31 | 240312.3 | 840.0013 | 2 | 28 | 4.200268 | 4.238337 | 1.122263 | 4.07e-09 | 4.628336 | 1.3756e-08
2018-02-26 12:33 | 240432.3 | 960.0021 | 2 | 28 | 4.200252 | 3.901375 | 1.257741 | 4.07e-09 | 5.197377 | 1.3756e-08
2018-02-26 12:35 | 240552.3 | 1080.0004 | 2 | 28 | 4.200202 | 3.610239 | 1.382864 | 4.07e-09 | 5.722923 | 1.3756e-08
2018-02-26 12:37 | 240672.3 | 1200.0006 | 2 | 28 | 4.200219 | 3.350212 | 1.498849 | 4.07e-09 | 6.21009 | 1.3756e-08
2018-02-26 12:38 | 240713.6 | 1241.318 | 2 | 28 | 4.200219 | 3.259989 | 1.536792 | 4.07e-09 | 6.369459 | 1.3756e-08
2018-02-26 12:40 | 240833.6 | 120.0002 | 3 | 28 | 4.220319 | 3.259989 | 1.645062 | 4.412e-09 | 6.825173 | 1.5147e-08
2018-02-26 12:42 | 240953.6 | 240.0001 | 3 | 28 | 4.24543 | 3.259941 | 1.753718 | 4.412e-09 | 7.2851 | 1.5147e-08
2018-02-26 12:44 | 241073.6 | 360.0017 | 3 | 28 | 4.271679 | 3.259943 | 1.86239 | 4.412e-09 | 7.747862 | 1.5147e-08
2018-02-26 12:46 | 241193.6 | 480.0003 | 3 | 28 | 4.299556 | 3.259901 | 1.971047 | 4.412e-09 | 8.213513 | 1.5147e-08
2018-02-26 12:48 | 241313.6 | 600.0011 | 3 | 28 | 4.330705 | 3.259956 | 2.079703 | 4.412e-09 | 8.682341 | 1.5147e-08
2018-02-26 12:50 | 241433.6 | 720.001 | 3 | 28 | 4.36669 | 3.259933 | 2.188372 | 4.412e-09 | 9.15487 | 1.5147e-08
2018-02-26 12:52 | 241553.6 | 840.0002 | 3 | 28 | 4.400296 | 3.190424 | 2.296896 | 4.412e-09 | 9.63077 | 1.5147e-08
2018-02-26 12:54 | 241673.6 | 960.001 | 3 | 28 | 4.400214 | 2.760925 | 2.395622 | 4.412e-09 | 10.06519 | 1.5147e-08
2018-02-26 12:56 | 241793.6 | 1080.0012 | 3 | 28 | 4.400254 | 2.417148 | 2.481857 | 4.412e-09 | 10.44465 | 1.5147e-08
2018-02-26 12:58 | 241913.6 | 1200.0019 | 3 | 28 | 4.400245 | 2.103775 | 2.557143 | 4.412e-09 | 10.77593 | 1.5147e-08
2018-02-26 13:00 | 242033.6 | 1320.0012 | 3 | 28 | 4.40021 | 1.83272 | 2.622596 | 4.412e-09 | 11.06393 | 1.5147e-08
2018-02-26 13:02 | 242153.6 | 1440.0003 | 3 | 28 | 4.40022 | 1.610267 | 2.679893 | 4.412e-09 | 11.31605 | 1.5147e-08
2018-02-26 13:04 | 242273.6 | 1560.0004 | 3 | 28 | 4.400201 | 1.422325 | 2.730346 | 4.412e-09 | 11.53806 | 1.5147e-08
2018-02-26 13:06 | 242393.6 | 1680.001 | 3 | 28 | 4.400212 | 1.256507 | 2.774949 | 4.412e-09 | 11.73432 | 1.5147e-08
2018-02-26 13:08 | 242513.6 | 1800.0027 | 3 | 28 | 4.400211 | 1.105947 | 2.814273 | 4.412e-09 | 11.90735 | 1.5147e-08
2018-02-26 13:10 | 242633.6 | 1920.0012 | 3 | 28 | 4.400189 | 0.9819012 | 2.849008 | 4.412e-09 | 12.06019 | 1.5147e-08
2018-02-26 13:12 | 242753.6 | 2040.0011 | 3 | 28 | 4.400185 | 0.8770227 | 2.879953 | 4.412e-09 | 12.19636 | 1.5147e-08
2018-02-26 13:14 | 242873.6 | 2160.0004 | 3 | 28 | 4.40015 | 0.786869 | 2.907676 | 4.412e-09 | 12.31834 | 1.5147e-08
2018-02-26 13:16 | 242993.6 | 2280.001 | 3 | 28 | 4.400191 | 0.7051487 | 2.932537 | 4.412e-09 | 12.42774 | 1.5147e-08
2018-02-26 13:17 | 243076 | 2362.3641 | 3 | 28 | 4.400133 | 0.6519947 | 2.948045 | 4.412e-09 | 12.49598 | 1.5147e-08
2018-02-26 13:19 | 243196 | 120.0008 | 4 | 28 | 4.334346 | 0 | 2.948045 | 4.412e-09 | 12.49598 | 1.5147e-08
2018-02-26 13:21 | 243316 | 240.0016 | 4 | 28 | 4.328588 | 0 | 2.948045 | 4.412e-09 | 12.49598 | 1.5147e-08
2018-02-26 13:22 | 243376 | 300.0032 | 4 | 28 | 4.326906 | 0 | 2.948045 | 4.412e-09 | 12.49598 | 1.5147e-08
2018-02-26 13:24 | 243496.1 | 120.0007 | 5 | 28 | 4.094849 | -2.282001 | 2.948045 | 0.07605502 | 12.49598 | 0.313879
2018-02-26 13:26 | 243616.1 | 240.0017 | 5 | 28 | 4.059165 | -2.281967 | 2.948045 | 0.1521239 | 12.49598 | 0.6239663
2018-02-26 13:28 | 243736.1 | 360.0009 | 5 | 28 | 4.02833 | -2.281975 | 2.948045 | 0.2281777 | 12.49598 | 0.9314939
2018-02-26 13:30 | 243856.1 | 480.0008 | 5 | 28 | 3.999109 | -2.281996 | 2.948045 | 0.3042486 | 12.49598 | 1.236811
2018-02-26 13:32 | 243976.1 | 600.0001 | 5 | 28 | 3.970767 | -2.281956 | 2.948045 | 0.3803032 | 12.49598 | 1.539889
2018-02-26 13:34 | 244096.1 | 720.0009 | 5 | 28 | 3.941543 | -2.281917 | 2.948045 | 0.4563638 | 12.49598 | 1.840808
2018-02-26 13:36 | 244216.1 | 840 | 5 | 28 | 3.912962 | -2.28198 | 2.948045 | 0.5324296 | 12.49598 | 2.139518
2018-02-26 13:38 | 244336.1 | 960 | 5 | 28 | 3.886389 | -2.281935 | 2.948045 | 0.6084886 | 12.49598 | 2.436116
2018-02-26 13:40 | 244456.1 | 1080.0008 | 5 | 28 | 3.860891 | -2.281963 | 2.948045 | 0.684555 | 12.49598 | 2.730767
2018-02-26 13:42 | 244576.1 | 1200.0001 | 5 | 28 | 3.834412 | -2.281949 | 2.948045 | 0.7606122 | 12.49598 | 3.023407
2018-02-26 13:44 | 244696.1 | 1320.0001 | 5 | 28 | 3.808014 | -2.281954 | 2.948045 | 0.8366873 | 12.49598 | 3.314096
2018-02-26 13:46 | 244816.1 | 1440.0016 | 5 | 28 | 3.785026 | -2.281973 | 2.948045 | 0.9127459 | 12.49598 | 3.602835
2018-02-26 13:48 | 244936.1 | 1560.0009 | 5 | 28 | 3.764265 | -2.281894 | 2.948045 | 0.9888064 | 12.49598 | 3.889925
2018-02-26 13:50 | 245056.1 | 1680.0008 | 5 | 28 | 3.744647 | -2.281896 | 2.948045 | 1.064868 | 12.49598 | 4.1755
2018-02-26 13:52 | 245176.1 | 1800.001 | 5 | 28 | 3.724408 | -2.28186 | 2.948045 | 1.140931 | 12.49598 | 4.459566
2018-02-26 13:54 | 245296.1 | 1920.0002 | 5 | 28 | 3.704789 | -2.281946 | 2.948045 | 1.216992 | 12.49598 | 4.742087
2018-02-26 13:56 | 245416.1 | 2040.0009 | 5 | 28 | 3.686812 | -2.281941 | 2.948045 | 1.293056 | 12.49598 | 5.023201
2018-02-26 13:58 | 245536.1 | 2160.0002 | 5 | 28 | 3.670373 | -2.281975 | 2.948045 | 1.369121 | 12.49598 | 5.303004
2018-02-26 14:00 | 245656.1 | 2280.001 | 5 | 28 | 3.654281 | -2.281954 | 2.948045 | 1.445174 | 12.49598 | 5.581536
2018-02-26 14:02 | 245776.1 | 2400.001 | 5 | 28 | 3.638 | -2.281952 | 2.948045 | 1.521245 | 12.49598 | 5.858894
2018-02-26 14:04 | 245896.1 | 2520.0009 | 5 | 28 | 3.623611 | -2.281942 | 2.948045 | 1.5973 | 12.49598 | 6.135026
2018-02-26 14:06 | 246016.1 | 2640.0003 | 5 | 28 | 3.610655 | -2.28194 | 2.948045 | 1.673363 | 12.49598 | 6.410143
2018-02-26 14:08 | 246136.1 | 2760.0011 | 5 | 28 | 3.598991 | -2.281872 | 2.948045 | 1.749431 | 12.49598 | 6.684359
2018-02-26 14:10 | 246256.1 | 2880.0003 | 5 | 28 | 3.586926 | -2.281936 | 2.948045 | 1.825489 | 12.49598 | 6.957638
2018-02-26 14:12 | 246376.1 | 3000.0013 | 5 | 28 | 3.575288 | -2.28191 | 2.948045 | 1.901553 | 12.49598 | 7.23002
2018-02-26 14:14 | 246496.1 | 3120.0014 | 5 | 28 | 3.564989 | -2.281909 | 2.948045 | 1.97762 | 12.49598 | 7.501583
2018-02-26 14:16 | 246616.1 | 3240.0007 | 5 | 28 | 3.555603 | -2.281963 | 2.948045 | 2.053677 | 12.49598 | 7.772361
2018-02-26 14:18 | 246736.1 | 3360.0015 | 5 | 28 | 3.54553 | -2.281946 | 2.948045 | 2.129743 | 12.49598 | 8.042446
2018-02-26 14:20 | 246856.1 | 3480.0014 | 5 | 28 | 3.533407 | -2.281898 | 2.948045 | 2.205789 | 12.49598 | 8.311612
2018-02-26 14:22 | 246976.1 | 3600.0015 | 5 | 28 | 3.522061 | -2.28194 | 2.948045 | 2.281866 | 12.49598 | 8.579994
2018-02-26 14:24 | 247096.1 | 3720.0006 | 5 | 28 | 3.510293 | -2.281954 | 2.948045 | 2.357919 | 12.49598 | 8.847409
2018-02-26 14:26 | 247216.1 | 3840.0007 | 5 | 28 | 3.497289 | -2.281873 | 2.948045 | 2.433983 | 12.49598 | 9.11395
2018-02-26 14:28 | 247336.1 | 3960 | 5 | 28 | 3.480033 | -2.281944 | 2.948045 | 2.51005 | 12.49598 | 9.379361
2018-02-26 14:30 | 247456.1 | 4080.0016 | 5 | 28 | 3.458208 | -2.281898 | 2.948045 | 2.586112 | 12.49598 | 9.643238
2018-02-26 14:32 | 247576.1 | 4200.0015 | 5 | 28 | 3.430829 | -2.281894 | 2.948045 | 2.662172 | 12.49598 | 9.905283
2018-02-26 14:34 | 247696.1 | 4320.0016 | 5 | 28 | 3.391934 | -2.281935 | 2.948045 | 2.738237 | 12.49598 | 10.16486
2018-02-26 14:36 | 247816.1 | 4440.0016 | 5 | 28 | 3.327775 | -2.281915 | 2.948045 | 2.814298 | 12.49598 | 10.42064
2018-02-26 14:38 | 247936.1 | 4560.0016 | 5 | 28 | 3.202348 | -2.281873 | 2.948045 | 2.890357 | 12.49598 | 10.66957
2018-02-26 14:39 | 248024.1 | 4648.0303 | 5 | 28 | 2.999996 | -2.281919 | 2.948045 | 2.946141 | 12.49598 | 10.8434
2018-02-26 14:41 | 248144.2 | 120 | 6 | 28 | 3.365305 | 0 | 2.948045 | 2.946141 | 12.49598 | 10.8434
2018-02-26 14:43 | 248264.2 | 240.0004 | 6 | 28 | 3.37955 | 0 | 2.948045 | 2.946141 | 12.49598 | 10.8434
2018-02-26 14:44 | 248324.2 | 300.0032 | 6 | 28 | 3.382946 | 0 | 2.948045 | 2.946141 | 12.49598 | 10.8434
2018-02-26 14:44 | 248324.2 | 0.0026 | 7 | 29 | 3.382928 | 0 | 0 | 0 | 0 | 0
2018-02-26 14:46 | 248444.3 | 120.0003 | 2 | 29 | 4.065578 | 4.889917 | 0.1623954 | 0 | 0.6408739 | 0
2018-02-26 14:48 | 248564.3 | 240.0011 | 2 | 29 | 4.100769 | 4.889971 | 0.3253867 | 0 | 1.306283 | 0
2018-02-26 14:50 | 248684.3 | 360.0013 | 2 | 29 | 4.136521 | 4.889975 | 0.4883973 | 0 | 1.97779 | 0
2018-02-26 14:52 | 248804.3 | 480.0006 | 2 | 29 | 4.163575 | 4.889952 | 0.6513855 | 0 | 2.654283 | 0
2018-02-26 14:54 | 248924.3 | 600.0014 | 2 | 29 | 4.189341 | 4.88998 | 0.8143516 | 0 | 3.334868 | 0
2018-02-26 14:56 | 249044.3 | 720.0007 | 2 | 29 | 4.200255 | 4.614836 | 0.9743824 | 0 | 4.006694 | 0
2018-02-26 14:58 | 249164.3 | 840.0008 | 2 | 29 | 4.200278 | 4.251379 | 1.12203 | 0 | 4.626852 | 0
2018-02-26 15:00 | 249284.3 | 960.0002 | 2 | 29 | 4.200234 | 3.930874 | 1.258225 | 0 | 5.198908 | 0
2018-02-26 15:02 | 249404.3 | 1080.0018 | 2 | 29 | 4.200242 | 3.637676 | 1.384359 | 0 | 5.728701 | 0
2018-02-26 15:04 | 249524.3 | 1200.0012 | 2 | 29 | 4.200229 | 3.345825 | 1.500786 | 0 | 6.217721 | 0
2018-02-26 15:05 | 249561.3 | 1236.9906 | 2 | 29 | 4.200222 | 3.259979 | 1.534723 | 0 | 6.360269 | 0
2018-02-26 15:07 | 249681.3 | 120.0022 | 3 | 29 | 4.219695 | 3.259964 | 1.642995 | 0 | 6.81598 | 0
2018-02-26 15:09 | 249801.3 | 240.0014 | 3 | 29 | 4.243109 | 3.259926 | 1.75165 | 0 | 7.275731 | 0
2018-02-26 15:11 | 249921.3 | 360.0017 | 3 | 29 | 4.26847 | 3.259916 | 1.860302 | 0 | 7.738101 | 0
2018-02-26 15:13 | 250041.3 | 480.0003 | 3 | 29 | 4.297648 | 3.259905 | 1.968962 | 0 | 8.203454 | 0
2018-02-26 15:15 | 250161.3 | 600.0004 | 3 | 29 | 4.330515 | 3.259947 | 2.077615 | 0 | 8.672183 | 0
2018-02-26 15:17 | 250281.3 | 720.0014 | 3 | 29 | 4.364837 | 3.259953 | 2.186273 | 0 | 9.144573 | 0
2018-02-26 15:19 | 250401.3 | 840.0018 | 3 | 29 | 4.400288 | 3.242128 | 2.294921 | 0 | 9.620768 | 0
2018-02-26 15:21 | 250521.3 | 960.0005 | 3 | 29 | 4.400232 | 2.786251 | 2.394814 | 0 | 10.06032 | 0
2018-02-26 15:23 | 250641.3 | 1080.0019 | 3 | 29 | 4.400299 | 2.414615 | 2.481343 | 0 | 10.44107 | 0
2018-02-26 15:25 | 250761.3 | 1200.0008 | 3 | 29 | 4.400223 | 2.105074 | 2.556485 | 0 | 10.77172 | 0
2018-02-26 15:27 | 250881.3 | 1320.0024 | 3 | 29 | 4.400223 | 1.843523 | 2.622175 | 0 | 11.06077 | 0
2018-02-26 15:29 | 251001.3 | 1440.0011 | 3 | 29 | 4.400245 | 1.623345 | 2.679889 | 0 | 11.31472 | 0
2018-02-26 15:31 | 251121.3 | 1560.0023 | 3 | 29 | 4.400239 | 1.423433 | 2.730623 | 0 | 11.53796 | 0
2018-02-26 15:33 | 251241.3 | 1680.0006 | 3 | 29 | 4.400235 | 1.250823 | 2.775078 | 0 | 11.73358 | 0
2018-02-26 15:35 | 251361.3 | 1800.0013 | 3 | 29 | 4.40019 | 1.107887 | 2.814321 | 0 | 11.90625 | 0
2018-02-26 15:37 | 251481.3 | 1920.0018 | 3 | 29 | 4.400208 | 0.9884958 | 2.849181 | 0 | 12.05964 | 0
2018-02-26 15:39 | 251601.3 | 2040.0009 | 3 | 29 | 4.400176 | 0.881175 | 2.8803 | 0 | 12.19657 | 0
2018-02-26 15:41 | 251721.3 | 2160.0006 | 3 | 29 | 4.400136 | 0.7813616 | 2.907991 | 0 | 12.31842 | 0
2018-02-26 15:43 | 251841.3 | 2280.0006 | 3 | 29 | 4.400144 | 0.7007694 | 2.932667 | 0 | 12.427 | 0
2018-02-26 15:44 | 251923.4 | 2362.1563 | 3 | 29 | 4.400186 | 0.6519938 | 2.948096 | 0 | 12.49489 | 0
2018-02-26 15:46 | 252043.5 | 120.0019 | 4 | 29 | 4.33467 | 0 | 2.948096 | 0 | 12.49489 | 0
2018-02-26 15:48 | 252163.5 | 240.0002 | 4 | 29 | 4.328899 | 0 | 2.948096 | 0 | 12.49489 | 0
2018-02-26 15:49 | 252223.5 | 300.0038 | 4 | 29 | 4.327259 | 0 | 2.948096 | 0 | 12.49489 | 0
2018-02-26 15:51 | 252343.6 | 120.0012 | 5 | 29 | 4.094522 | -2.28191 | 2.948096 | 0.0760552 | 12.49489 | 0.3138648
2018-02-26 15:53 | 252463.6 | 240.002 | 5 | 29 | 4.060218 | -2.281919 | 2.948096 | 0.1521187 | 12.49489 | 0.623956
2018-02-26 15:55 | 252583.6 | 360.0009 | 5 | 29 | 4.030173 | -2.281975 | 2.948096 | 0.2281746 | 12.49489 | 0.9316025
2018-02-26 15:57 | 252703.6 | 480.0004 | 5 | 29 | 4.00053 | -2.282012 | 2.948096 | 0.3042386 | 12.49489 | 1.237029
2018-02-26 15:59 | 252823.6 | 600.0001 | 5 | 29 | 3.970016 | -2.281912 | 2.948096 | 0.3802968 | 12.49489 | 1.540141
2018-02-26 16:01 | 252943.6 | 720.0014 | 5 | 29 | 3.941123 | -2.2819 | 2.948096 | 0.4563597 | 12.49489 | 1.841004
2018-02-26 16:03 | 253063.6 | 840.0016 | 5 | 29 | 3.91362 | -2.281958 | 2.948096 | 0.5324196 | 12.49489 | 2.139708
2018-02-26 16:05 | 253183.6 | 960.0007 | 5 | 29 | 3.887628 | -2.281938 | 2.948096 | 0.6084796 | 12.49489 | 2.436391
2018-02-26 16:07 | 253303.6 | 1080.0008 | 5 | 29 | 3.86083 | -2.281975 | 2.948096 | 0.6845379 | 12.49489 | 2.731069
2018-02-26 16:09 | 253423.6 | 1200.0016 | 5 | 29 | 3.833321 | -2.281926 | 2.948096 | 0.760597 | 12.49489 | 3.023661
2018-02-26 16:11 | 253543.6 | 1320.0007 | 5 | 29 | 3.808091 | -2.281933 | 2.948096 | 0.8366525 | 12.49489 | 3.31423
2018-02-26 16:13 | 253663.6 | 1440.0002 | 5 | 29 | 3.785918 | -2.281965 | 2.948096 | 0.9127087 | 12.49489 | 3.602998
2018-02-26 16:15 | 253783.6 | 1560.0006 | 5 | 29 | 3.764768 | -2.282021 | 2.948096 | 0.9887781 | 12.49489 | 3.890185
2018-02-26 16:17 | 253903.6 | 1680.0002 | 5 | 29 | 3.742952 | -2.28201 | 2.948096 | 1.064839 | 12.49489 | 4.175707
2018-02-26 16:19 | 254023.6 | 1800.0002 | 5 | 29 | 3.723098 | -2.281998 | 2.948096 | 1.140899 | 12.49489 | 4.45963
2018-02-26 16:21 | 254143.6 | 1920.0012 | 5 | 29 | 3.704474 | -2.28197 | 2.948096 | 1.216965 | 12.49489 | 4.742115
2018-02-26 16:23 | 254263.6 | 2040.0007 | 5 | 29 | 3.687054 | -2.281975 | 2.948096 | 1.293028 | 12.49489 | 5.023224
2018-02-26 16:25 | 254383.6 | 2160.0012 | 5 | 29 | 3.669283 | -2.282014 | 2.948096 | 1.369087 | 12.49489 | 5.302989
2018-02-26 16:27 | 254503.6 | 2280.0004 | 5 | 29 | 3.652153 | -2.282012 | 2.948096 | 1.445153 | 12.49489 | 5.581426
2018-02-26 16:29 | 254623.6 | 2400.0017 | 5 | 29 | 3.636963 | -2.281991 | 2.948096 | 1.521218 | 12.49489 | 5.858642
2018-02-26 16:31 | 254743.6 | 2520.0001 | 5 | 29 | 3.623419 | -2.28198 | 2.948096 | 1.597279 | 12.49489 | 6.134744
2018-02-26 16:33 | 254863.6 | 2640.0008 | 5 | 29 | 3.610314 | -2.281967 | 2.948096 | 1.673338 | 12.49489 | 6.40984
2018-02-26 16:35 | 254983.6 | 2760.0009 | 5 | 29 | 3.596819 | -2.281954 | 2.948096 | 1.749404 | 12.49489 | 6.683945
2018-02-26 16:37 | 255103.6 | 2880.0012 | 5 | 29 | 3.585171 | -2.282005 | 2.948096 | 1.82546 | 12.49489 | 6.957048
2018-02-26 16:39 | 255223.6 | 3000.0008 | 5 | 29 | 3.574647 | -2.28194 | 2.948096 | 1.901528 | 12.49489 | 7.229361
2018-02-26 16:41 | 255343.6 | 3120.0004 | 5 | 29 | 3.564949 | -2.281935 | 2.948096 | 1.977591 | 12.49489 | 7.500895
2018-02-26 16:43 | 255463.6 | 3240.0003 | 5 | 29 | 3.554137 | -2.281981 | 2.948096 | 2.05365 | 12.49489 | 7.771644
2018-02-26 16:45 | 255583.6 | 3360.0003 | 5 | 29 | 3.5428 | -2.28192 | 2.948096 | 2.129716 | 12.49489 | 8.041551
2018-02-26 16:47 | 255703.6 | 3480.0021 | 5 | 29 | 3.532126 | -2.281942 | 2.948096 | 2.205778 | 12.49489 | 8.310616
2018-02-26 16:49 | 255823.6 | 3600.0004 | 5 | 29 | 3.521769 | -2.282019 | 2.948096 | 2.281833 | 12.49489 | 8.578856
2018-02-26 16:51 | 255943.6 | 3720.0011 | 5 | 29 | 3.509719 | -2.281923 | 2.948096 | 2.357904 | 12.49489 | 8.846316
2018-02-26 16:53 | 256063.6 | 3840.0013 | 5 | 29 | 3.493927 | -2.281956 | 2.948096 | 2.433964 | 12.49489 | 9.11268
2018-02-26 16:55 | 256183.6 | 3960.0015 | 5 | 29 | 3.477276 | -2.281956 | 2.948096 | 2.510029 | 12.49489 | 9.377828
2018-02-26 16:57 | 256303.6 | 4080.0005 | 5 | 29 | 3.457368 | -2.281931 | 2.948096 | 2.586087 | 12.49489 | 9.64157
2018-02-26 16:59 | 256423.6 | 4200.0008 | 5 | 29 | 3.431113 | -2.282028 | 2.948096 | 2.662146 | 12.49489 | 9.903608
2018-02-26 17:01 | 256543.6 | 4320.0013 | 5 | 29 | 3.389493 | -2.281962 | 2.948096 | 2.738212 | 12.49489 | 10.16315
2018-02-26 17:03 | 256663.6 | 4440.0013 | 5 | 29 | 3.3232 | -2.281902 | 2.948096 | 2.814269 | 12.49489 | 10.41861
2018-02-26 17:05 | 256783.6 | 4560.0002 | 5 | 29 | 3.20255 | -2.281917 | 2.948096 | 2.890341 | 12.49489 | 10.66738
2018-02-26 17:07 | 256873.3 | 4649.7749 | 5 | 29 | 2.999986 | -2.281963 | 2.948096 | 2.947242 | 12.49489 | 10.8447
2018-02-26 17:09 | 256993.4 | 120.0003 | 6 | 29 | 3.366664 | 0 | 2.948096 | 2.947242 | 12.49489 | 10.8447
2018-02-26 17:11 | 257113.4 | 240.0001 | 6 | 29 | 3.381318 | 0 | 2.948096 | 2.947242 | 12.49489 | 10.8447
2018-02-26 17:12 | 257173.4 | 300.0024 | 6 | 29 | 3.384752 | 0 | 2.948096 | 2.947242 | 12.49489 | 10.8447
2018-02-26 17:12 | 257173.4 | 0.0025 | 7 | 30 | 3.385103 | 0 | 0 | 0 | 0 | 0
2018-02-26 17:14 | 257293.5 | 120.0016 | 2 | 30 | 4.067961 | 4.8899 | 0.1623972 | 0 | 0.6415066 | 0
2018-02-26 17:16 | 257413.5 | 240.0003 | 2 | 30 | 4.101139 | 4.889856 | 0.3253942 | 0 | 1.307147 | 0
2018-02-26 17:18 | 257533.5 | 360.0004 | 2 | 30 | 4.136295 | 4.889908 | 0.4883987 | 0 | 1.9786 | 0
2018-02-26 17:20 | 257653.5 | 480.0012 | 2 | 30 | 4.166566 | 4.889935 | 0.6513639 | 0 | 2.655174 | 0
2018-02-26 17:22 | 257773.5 | 600.0006 | 2 | 30 | 4.192693 | 4.889948 | 0.8143561 | 0 | 3.336454 | 0
2018-02-26 17:24 | 257893.5 | 720.0001 | 2 | 30 | 4.200264 | 4.604328 | 0.9738337 | 0 | 4.006123 | 0
2018-02-26 17:26 | 258013.5 | 840.0011 | 2 | 30 | 4.200266 | 4.259029 | 1.121495 | 0 | 4.62634 | 0
2018-02-26 17:28 | 258133.5 | 960.0014 | 2 | 30 | 4.200278 | 3.920471 | 1.257816 | 0 | 5.198922 | 0
2018-02-26 17:30 | 258253.5 | 1080.0008 | 2 | 30 | 4.200257 | 3.607716 | 1.38316 | 0 | 5.725398 | 0
2018-02-26 17:32 | 258373.5 | 1200.0013 | 2 | 30 | 4.200203 | 3.33869 | 1.498852 | 0 | 6.211334 | 0
2018-02-26 17:33 | 258410.9 | 1237.4045 | 2 | 30 | 4.200286 | 3.259993 | 1.53312 | 0 | 6.355266 | 0
2018-02-26 17:35 | 258530.9 | 120.0006 | 3 | 30 | 4.218699 | 3.260042 | 1.641423 | 0 | 6.811071 | 0
2018-02-26 17:37 | 258650.9 | 240.0009 | 3 | 30 | 4.242035 | 3.259947 | 1.750084 | 0 | 7.270711 | 0
2018-02-26 17:39 | 258770.9 | 360.0011 | 3 | 30 | 4.269791 | 3.259972 | 1.858751 | 0 | 7.733159 | 0
2018-02-26 17:41 | 258890.9 | 480.0014 | 3 | 30 | 4.298914 | 3.260046 | 1.967405 | 0 | 8.198663 | 0
2018-02-26 17:43 | 259010.9 | 600.0009 | 3 | 30 | 4.329907 | 3.25997 | 2.076057 | 0 | 8.667412 | 0
2018-02-26 17:45 | 259130.9 | 720.0002 | 3 | 30 | 4.363248 | 3.259989 | 2.184726 | 0 | 9.139709 | 0
2018-02-26 17:47 | 259250.9 | 840.0012 | 3 | 30 | 4.40031 | 3.246639 | 2.293382 | 0 | 9.615804 | 0
2018-02-26 17:49 | 259370.9 | 960.0007 | 3 | 30 | 4.40025 | 2.774141 | 2.392968 | 0 | 10.05401 | 0
2018-02-26 17:51 | 259490.9 | 1080.0015 | 3 | 30 | 4.400237 | 2.420203 | 2.479378 | 0 | 10.43424 | 0
2018-02-26 17:53 | 259610.9 | 1200.0016 | 3 | 30 | 4.400265 | 2.120009 | 2.554902 | 0 | 10.76656 | 0
2018-02-26 17:55 | 259730.9 | 1320.0002 | 3 | 30 | 4.400203 | 1.855289 | 2.62106 | 0 | 11.05767 | 0
2018-02-26 17:57 | 259850.9 | 1440.0014 | 3 | 30 | 4.40025 | 1.616973 | 2.678845 | 0 | 11.31194 | 0
2018-02-26 17:59 | 259970.9 | 1560.0006 | 3 | 30 | 4.400206 | 1.420596 | 2.729376 | 0 | 11.53429 | 0
2018-02-26 18:01 | 260090.9 | 1680.001 | 3 | 30 | 4.400277 | 1.257308 | 2.773917 | 0 | 11.73028 | 0
2018-02-26 18:03 | 260210.9 | 1800.0014 | 3 | 30 | 4.400189 | 1.115762 | 2.813415 | 0 | 11.90408 | 0
2018-02-26 18:05 | 260330.9 | 1920.0024 | 3 | 30 | 4.400186 | 0.9880877 | 2.848467 | 0 | 12.05831 | 0
2018-02-26 18:07 | 260450.9 | 2040.0011 | 3 | 30 | 4.400178 | 0.876195 | 2.879476 | 0 | 12.19476 | 0
2018-02-26 18:09 | 260570.9 | 2160.0003 | 3 | 30 | 4.400184 | 0.7845278 | 2.907126 | 0 | 12.31643 | 0
2018-02-26 18:11 | 260690.9 | 2280.0013 | 3 | 30 | 4.40018 | 0.7064352 | 2.931931 | 0 | 12.42557 | 0
2018-02-26 18:12 | 260782.7 | 2371.8187 | 3 | 30 | 4.400142 | 0.6519947 | 2.949244 | 0 | 12.50175 | 0
2018-02-26 18:14 | 260902.8 | 120.0006 | 4 | 30 | 4.335073 | 0 | 2.949247 | 0 | 12.50177 | 0
2018-02-26 18:16 | 261022.8 | 240.0012 | 4 | 30 | 4.32942 | 0 | 2.949247 | 0 | 12.50177 | 0
2018-02-26 18:17 | 261082.8 | 300.0031 | 4 | 30 | 4.327784 | 0 | 2.949247 | 0 | 12.50177 | 0
2018-02-26 18:19 | 261202.8 | 120.0002 | 5 | 30 | 4.096474 | -2.281951 | 2.949247 | 0.07605683 | 12.50177 | 0.3139712
2018-02-26 18:21 | 261322.8 | 240.0007 | 5 | 30 | 4.062932 | -2.281858 | 2.949247 | 0.1521172 | 12.50177 | 0.6242369
2018-02-26 18:23 | 261442.8 | 360.0014 | 5 | 30 | 4.03126 | -2.281905 | 2.949247 | 0.2281831 | 12.50177 | 0.9320889
2018-02-26 18:25 | 261562.8 | 480.0011 | 5 | 30 | 4.000959 | -2.281875 | 2.949247 | 0.304243 | 12.50177 | 1.237537
2018-02-26 18:27 | 261682.8 | 600.0007 | 5 | 30 | 3.972101 | -2.281926 | 2.949247 | 0.3803039 | 12.50177 | 1.540751
2018-02-26 18:29 | 261802.8 | 720.0003 | 5 | 30 | 3.944492 | -2.28187 | 2.949247 | 0.4563655 | 12.50177 | 1.841818
2018-02-26 18:31 | 261922.8 | 840.001 | 5 | 30 | 3.916739 | -2.28187 | 2.949247 | 0.532425 | 12.50177 | 2.14078
2018-02-26 18:33 | 262042.8 | 960.001 | 5 | 30 | 3.88867 | -2.281954 | 2.949247 | 0.6084806 | 12.50177 | 2.43759
2018-02-26 18:35 | 262162.8 | 1080.0012 | 5 | 30 | 3.862165 | -2.281963 | 2.949247 | 0.684548 | 12.50177 | 2.73238
2018-02-26 18:37 | 262282.8 | 1200.0011 | 5 | 30 | 3.836049 | -2.281904 | 2.949247 | 0.7605965 | 12.50177 | 3.025092
2018-02-26 18:39 | 262402.8 | 1320.0003 | 5 | 30 | 3.811454 | -2.281889 | 2.949247 | 0.8366647 | 12.50177 | 3.315951
2018-02-26 18:41 | 262522.8 | 1440.0021 | 5 | 30 | 3.787574 | -2.281968 | 2.949247 | 0.9127393 | 12.50177 | 3.604995
2018-02-26 18:43 | 262642.8 | 1560.0015 | 5 | 30 | 3.765627 | -2.281981 | 2.949247 | 0.9887986 | 12.50177 | 3.892224
2018-02-26 18:45 | 262762.8 | 1680.0003 | 5 | 30 | 3.745368 | -2.281941 | 2.949247 | 1.064858 | 12.50177 | 4.177857
2018-02-26 18:47 | 262882.8 | 1800.0001 | 5 | 30 | 3.72647 | -2.281928 | 2.949247 | 1.140917 | 12.50177 | 4.461999
2018-02-26 18:49 | 263002.8 | 1920.0004 | 5 | 30 | 3.707641 | -2.281935 | 2.949247 | 1.216979 | 12.50177 | 4.744727
2018-02-26 18:51 | 263122.8 | 2040.0013 | 5 | 30 | 3.688203 | -2.281989 | 2.949247 | 1.29304 | 12.50177 | 5.025984
2018-02-26 18:53 | 263242.8 | 2160.0015 | 5 | 30 | 3.670927 | -2.281979 | 2.949247 | 1.369102 | 12.50177 | 5.30585
2018-02-26 18:55 | 263362.8 | 2280.0015 | 5 | 30 | 3.655027 | -2.281931 | 2.949247 | 1.445159 | 12.50177 | 5.584436
2018-02-26 18:57 | 263482.8 | 2400.001 | 5 | 30 | 3.640357 | -2.281951 | 2.949247 | 1.521211 | 12.50177 | 5.861849
2018-02-26 18:59 | 263602.8 | 2520.0011 | 5 | 30 | 3.62535 | -2.281959 | 2.949247 | 1.597277 | 12.50177 | 6.138192
2018-02-26 19:01 | 263722.8 | 2640.0014 | 5 | 30 | 3.611382 | -2.281954 | 2.949247 | 1.673343 | 12.50177 | 6.413409
2018-02-26 19:03 | 263842.8 | 2760.0009 | 5 | 30 | 3.599074 | -2.281962 | 2.949247 | 1.749402 | 12.50177 | 6.687612
2018-02-26 19:05 | 263962.8 | 2880.0019 | 5 | 30 | 3.58825 | -2.281917 | 2.949247 | 1.825477 | 12.50177 | 6.96099
2018-02-26 19:07 | 264082.8 | 3000.0005 | 5 | 30 | 3.577497 | -2.281959 | 2.949247 | 1.901536 | 12.50177 | 7.233505
2018-02-26 19:09 | 264202.8 | 3120.0009 | 5 | 30 | 3.565879 | -2.281947 | 2.949247 | 1.977598 | 12.50177 | 7.505171
2018-02-26 19:11 | 264322.8 | 3240.002 | 5 | 30 | 3.555554 | -2.28193 | 2.949247 | 2.05366 | 12.50177 | 7.775998
2018-02-26 19:13 | 264442.8 | 3360.0006 | 5 | 30 | 3.545669 | -2.281914 | 2.949247 | 2.129719 | 12.50177 | 8.046046
2018-02-26 19:15 | 264562.8 | 3480.0016 | 5 | 30 | 3.535717 | -2.281891 | 2.949247 | 2.205778 | 12.50177 | 8.315362
2018-02-26 19:17 | 264682.8 | 3600.0001 | 5 | 30 | 3.52367 | -2.281938 | 2.949247 | 2.281823 | 12.50177 | 8.583799
2018-02-26 19:19 | 264802.8 | 3720.0011 | 5 | 30 | 3.510385 | -2.281877 | 2.949247 | 2.357896 | 12.50177 | 8.851345
2018-02-26 19:21 | 264922.8 | 3840.0008 | 5 | 30 | 3.496759 | -2.281909 | 2.949247 | 2.433955 | 12.50177 | 9.117834
2018-02-26 19:23 | 265042.8 | 3960.0009 | 5 | 30 | 3.481471 | -2.28196 | 2.949247 | 2.510014 | 12.50177 | 9.383224
2018-02-26 19:25 | 265162.8 | 4080.0014 | 5 | 30 | 3.461195 | -2.281947 | 2.949247 | 2.586075 | 12.50177 | 9.6473
2018-02-26 19:27 | 265282.8 | 4200.0014 | 5 | 30 | 3.431398 | -2.281938 | 2.949247 | 2.662133 | 12.50177 | 9.909476
2018-02-26 19:29 | 265402.8 | 4320.0003 | 5 | 30 | 3.39116 | -2.281931 | 2.949247 | 2.738194 | 12.50177 | 10.16904
2018-02-26 19:31 | 265522.8 | 4440.0011 | 5 | 30 | 3.328515 | -2.281965 | 2.949247 | 2.814253 | 12.50177 | 10.42479
2018-02-26 19:33 | 265642.8 | 4560.0006 | 5 | 30 | 3.211512 | -2.281865 | 2.949247 | 2.890307 | 12.50177 | 10.67406
2018-02-26 19:35 | 265735.9 | 4653.0624 | 5 | 30 | 2.999978 | -2.281967 | 2.949247 | 2.949289 | 12.50177 | 10.85823
2018-02-26 19:37 | 265855.9 | 120.0022 | 6 | 30 | 3.364108 | 0 | 2.949247 | 2.949289 | 12.50177 | 10.85823
2018-02-26 19:39 | 265975.9 | 240.0006 | 6 | 30 | 3.378428 | 0 | 2.949247 | 2.949289 | 12.50177 | 10.85823
2018-02-26 19:40 | 266035.9 | 300.0017 | 6 | 30 | 3.381818 | 0 | 2.949247 | 2.949289 | 12.50177 | 10.85823
2018-02-26 19:40 | 266035.9 | 0.0022 | 7 | 31 | 3.381662 | 0 | 0 | 0 | 0 | 0
2018-02-26 19:42 | 266156 | 120.0005 | 2 | 31 | 4.065819 | 4.88982 | 0.1623796 | 0 | 0.6409965 | 0
2018-02-26 19:44 | 266276 | 240.0023 | 2 | 31 | 4.100897 | 4.889835 | 0.3253706 | 0 | 1.306359 | 0
2018-02-26 19:46 | 266396 | 360.0001 | 2 | 31 | 4.138752 | 4.890131 | 0.4883577 | 0 | 1.97799 | 0
2018-02-26 19:48 | 266516 | 480.0011 | 2 | 31 | 4.166918 | 4.890162 | 0.6513435 | 0 | 2.654926 | 0
2018-02-26 19:50 | 266636 | 600.0005 | 2 | 31 | 4.191293 | 4.890162 | 0.8143346 | 0 | 3.336108 | 0
2018-02-26 19:52 | 266756 | 720.0022 | 2 | 31 | 4.2003 | 4.622498 | 0.9742963 | 0 | 4.007729 | 0
2018-02-26 19:54 | 266876 | 840.0004 | 2 | 31 | 4.200286 | 4.228577 | 1.121772 | 0 | 4.627168 | 0
2018-02-26 19:56 | 266996 | 960.0002 | 2 | 31 | 4.20021 | 3.892942 | 1.256935 | 0 | 5.194884 | 0
2018-02-26 19:58 | 267116 | 1080.0008 | 2 | 31 | 4.20025 | 3.60425 | 1.381784 | 0 | 5.719281 | 0
2018-02-26 20:00 | 267236 | 1200.0006 | 2 | 31 | 4.200244 | 3.344782 | 1.497561 | 0 | 6.205573 | 0
2018-02-26 20:00 | 267275.1 | 1239.0287 | 2 | 31 | 4.200219 | 3.259991 | 1.533368 | 0 | 6.355973 | 0
2018-02-26 20:02 | 267395.0593 | 120.0004 | 3 | 31 | 4.220556 | 3.259928 | 1.641648 | 0 | 6.811743 | 0
2018-02-26 20:04 | 267515.0595 | 240.0006 | 3 | 31 | 4.245139 | 3.25996 | 1.750299 | 0 | 7.271641 | 0
2018-02-26 20:06 | 267635.0591 | 360.0002 | 3 | 31 | 4.27115 | 3.259903 | 1.858973 | 0 | 7.734369 | 0
2018-02-26 20:08 | 267755.0595 | 480.0006 | 3 | 31 | 4.299011 | 3.259905 | 1.967633 | 0 | 8.199967 | 0
2018-02-26 20:10 | 267875.0597 | 600.0008 | 3 | 31 | 4.330163 | 3.259937 | 2.076288 | 0 | 8.668737 | 0
2018-02-26 20:12 | 267995.0597 | 720.0008 | 3 | 31 | 4.366305 | 3.259926 | 2.184954 | 0 | 9.141213 | 0
2018-02-26 20:14 | 268115.0606 | 840.0017 | 3 | 31 | 4.400299 | 3.200064 | 2.293514 | 0 | 9.617216 | 0
2018-02-26 20:16 | 268235.0597 | 960.0008 | 3 | 31 | 4.400296 | 2.771049 | 2.392527 | 0 | 10.0529 | 0
2018-02-26 20:18 | 268355.0598 | 1080.0009 | 3 | 31 | 4.400257 | 2.422408 | 2.478981 | 0 | 10.43332 | 0
2018-02-26 20:20 | 268475.0597 | 1200.0008 | 3 | 31 | 4.400255 | 2.107165 | 2.554392 | 0 | 10.76515 | 0
2018-02-26 20:22 | 268595.0592 | 1320.0003 | 3 | 31 | 4.400243 | 1.837811 | 2.619956 | 0 | 11.05365 | 0
2018-02-26 20:24 | 268715.0598 | 1440.0009 | 3 | 31 | 4.400215 | 1.614342 | 2.677397 | 0 | 11.3064 | 0
2018-02-26 20:26 | 268835.0592 | 1560.0003 | 3 | 31 | 4.40024 | 1.426413 | 2.727999 | 0 | 11.52906 | 0
2018-02-26 20:28 | 268955.06 | 1680.0011 | 3 | 31 | 4.400214 | 1.25954 | 2.772704 | 0 | 11.72577 | 0
2018-02-26 20:30 | 269075.06 | 1800.0011 | 3 | 31 | 4.400189 | 1.108058 | 2.812093 | 0 | 11.89909 | 0
2018-02-26 20:32 | 269195.0601 | 1920.0012 | 3 | 31 | 4.400134 | 0.9842548 | 2.846915 | 0 | 12.05232 | 0
2018-02-26 20:34 | 269315.0592 | 2040.0003 | 3 | 31 | 4.40019 | 0.8800993 | 2.877948 | 0 | 12.18887 | 0
2018-02-26 20:36 | 269435.0594 | 2160.0005 | 3 | 31 | 4.400155 | 0.788743 | 2.905749 | 0 | 12.3112 | 0
2018-02-26 20:38 | 269555.0597 | 2280.0008 | 3 | 31 | 4.400152 | 0.7050161 | 2.930659 | 0 | 12.4208 | 0
2018-02-26 20:40 | 269640.2236 | 2365.1647 | 3 | 31 | 4.400153 | 0.6519938 | 2.946697 | 0 | 12.49137 | 0
2018-02-26 20:42 | 269760.3 | 120.0007 | 4 | 31 | 4.334464 | 0 | 2.946697 | 0 | 12.49137 | 0
2018-02-26 20:44 | 269880.3 | 239.9999 | 4 | 31 | 4.328689 | 0 | 2.946697 | 0 | 12.49137 | 0
2018-02-26 20:45 | 269940.3 | 300.0016 | 4 | 31 | 4.327026 | 0 | 2.946697 | 0 | 12.49137 | 0
2018-02-26 20:47 | 270060.3 | 120.0009 | 5 | 31 | 4.095129 | -2.28194 | 2.946697 | 0.07604807 | 12.49137 | 0.3138746
2018-02-26 20:49 | 270180.3 | 240.0007 | 5 | 31 | 4.059559 | -2.281884 | 2.946697 | 0.1521122 | 12.49137 | 0.6239621
2018-02-26 20:51 | 270300.3 | 360.0004 | 5 | 31 | 4.028955 | -2.28192 | 2.946697 | 0.2281718 | 12.49137 | 0.9315509
2018-02-26 20:53 | 270420.3 | 480.0016 | 5 | 31 | 4.000022 | -2.281898 | 2.946697 | 0.3042426 | 12.49137 | 1.236923
2018-02-26 20:55 | 270540.3 | 600.0011 | 5 | 31 | 3.971498 | -2.28187 | 2.946697 | 0.3802994 | 12.49137 | 1.54007
2018-02-26 20:57 | 270660.3 | 720.0015 | 5 | 31 | 3.942044 | -2.281893 | 2.946697 | 0.456367 | 12.49137 | 1.841062
2018-02-26 20:59 | 270780.3 | 840.0016 | 5 | 31 | 3.913882 | -2.281896 | 2.946697 | 0.5324218 | 12.49137 | 2.139785
2018-02-26 21:01 | 270900.3 | 960.0004 | 5 | 31 | 3.887559 | -2.281919 | 2.946697 | 0.6084917 | 12.49137 | 2.436506
2018-02-26 21:03 | 271020.3 | 1080.0017 | 5 | 31 | 3.862069 | -2.28192 | 2.946697 | 0.684553 | 12.49137 | 2.731231
2018-02-26 21:05 | 271140.3 | 1200.0011 | 5 | 31 | 3.835604 | -2.28197 | 2.946697 | 0.7606113 | 12.49137 | 3.023973
2018-02-26 21:07 | 271260.3 | 1320.0007 | 5 | 31 | 3.809202 | -2.281951 | 2.946697 | 0.8366737 | 12.49137 | 3.314697
2018-02-26 21:09 | 271380.3 | 1440.0013 | 5 | 31 | 3.786413 | -2.28191 | 2.946697 | 0.9127305 | 12.49137 | 3.603527
2018-02-26 21:11 | 271500.3 | 1560.001 | 5 | 31 | 3.765716 | -2.281914 | 2.946697 | 0.9887951 | 12.49137 | 3.890736
2018-02-26 21:13 | 271620.3 | 1680.0001 | 5 | 31 | 3.745839 | -2.281902 | 2.946697 | 1.064861 | 12.49137 | 4.176426
2018-02-26 21:15 | 271740.3 | 1800.0013 | 5 | 31 | 3.725219 | -2.281896 | 2.946697 | 1.140924 | 12.49137 | 4.46057
2018-02-26 21:17 | 271860.3 | 1920.0004 | 5 | 31 | 3.705698 | -2.281893 | 2.946697 | 1.216981 | 12.49137 | 4.743142
2018-02-26 21:19 | 271980.3 | 2040.0017 | 5 | 31 | 3.687848 | -2.281921 | 2.946697 | 1.293034 | 12.49137 | 5.024287
2018-02-26 21:21 | 272100.3 | 2160.0003 | 5 | 31 | 3.67132 | -2.281919 | 2.946697 | 1.369102 | 12.49137 | 5.304179
2018-02-26 21:23 | 272220.3 | 2280.0014 | 5 | 31 | 3.654999 | -2.28196 | 2.946697 | 1.445166 | 12.49137 | 5.582811
2018-02-26 21:25 | 272340.3 | 2400.0001 | 5 | 31 | 3.638558 | -2.281905 | 2.946697 | 1.521218 | 12.49137 | 5.860147
2018-02-26 21:27 | 272460.3 | 2520.0003 | 5 | 31 | 3.624089 | -2.281867 | 2.946697 | 1.597283 | 12.49137 | 6.136355
2018-02-26 21:29 | 272580.3 | 2640.0012 | 5 | 31 | 3.611247 | -2.281888 | 2.946697 | 1.673345 | 12.49137 | 6.41151
2018-02-26 21:31 | 272700.3 | 2760.0012 | 5 | 31 | 3.59936 | -2.281923 | 2.946697 | 1.749416 | 12.49137 | 6.685767
2018-02-26 21:33 | 272820.3 | 2880.0007 | 5 | 31 | 3.587123 | -2.281888 | 2.946697 | 1.82547 | 12.49137 | 6.959054
2018-02-26 21:35 | 272940.3 | 3000.0016 | 5 | 31 | 3.575651 | -2.281979 | 2.946697 | 1.901536 | 12.49137 | 7.231462
2018-02-26 21:37 | 273060.3 | 3120.0013 | 5 | 31 | 3.565326 | -2.281891 | 2.946697 | 1.977588 | 12.49137 | 7.503004
2018-02-26 21:39 | 273180.3 | 3240.0016 | 5 | 31 | 3.556009 | -2.28186 | 2.946697 | 2.053654 | 12.49137 | 7.773846
2018-02-26 21:41 | 273300.3 | 3360.0006 | 5 | 31 | 3.545668 | -2.281893 | 2.946697 | 2.129719 | 12.49137 | 8.043952
2018-02-26 21:43 | 273420.3 | 3480.0005 | 5 | 31 | 3.533618 | -2.281836 | 2.946697 | 2.205785 | 12.49137 | 8.313198
2018-02-26 21:45 | 273540.3 | 3600.0007 | 5 | 31 | 3.522287 | -2.281873 | 2.946697 | 2.281846 | 12.49137 | 8.581539
2018-02-26 21:47 | 273660.3 | 3720.0015 | 5 | 31 | 3.51058 | -2.281894 | 2.946697 | 2.357905 | 12.49137 | 8.848993
2018-02-26 21:49 | 273780.3 | 3840.0004 | 5 | 31 | 3.497591 | -2.281888 | 2.946697 | 2.433962 | 12.49137 | 9.115527
2018-02-26 21:51 | 273900.3 | 3960.0015 | 5 | 31 | 3.480028 | -2.281914 | 2.946697 | 2.510018 | 12.49137 | 9.380912
2018-02-26 21:53 | 274020.3 | 4080.001 | 5 | 31 | 3.458528 | -2.28191 | 2.946697 | 2.586086 | 12.49137 | 9.644828
2018-02-26 21:55 | 274140.3 | 4200.0007 | 5 | 31 | 3.43143 | -2.28191 | 2.946697 | 2.662148 | 12.49137 | 9.906915
2018-02-26 21:57 | 274260.3 | 4320.0001 | 5 | 31 | 3.392453 | -2.281865 | 2.946697 | 2.738207 | 12.49137 | 10.16652
2018-02-26 21:59 | 274380.3 | 4440.0003 | 5 | 31 | 3.327812 | -2.281915 | 2.946697 | 2.81427 | 12.49137 | 10.42233
2018-02-26 22:01 | 274500.3 | 4560.0016 | 5 | 31 | 3.202011 | -2.281909 | 2.946697 | 2.890336 | 12.49137 | 10.67127
2018-02-26 22:02 | 274587.6 | 4647.2116 | 5 | 31 | 2.999999 | -2.281882 | 2.946697 | 2.945604 | 12.49137 | 10.84348
2018-02-26 22:04 | 274707.6 | 120.0003 | 6 | 31 | 3.363662 | 0 | 2.946697 | 2.945604 | 12.49137 | 10.84348
2018-02-26 22:06 | 274827.6 | 240.0015 | 6 | 31 | 3.377844 | 0 | 2.946697 | 2.945604 | 12.49137 | 10.84348
2018-02-26 22:07 | 274887.6 | 300.0034 | 6 | 31 | 3.381215 | 0 | 2.946697 | 2.945604 | 12.49137 | 10.84348
2018-02-26 22:07 | 274887.6 | 0.0049 | 7 | 32 | 3.381424 | 0 | 0 | 0 | 0 | 0
2018-02-26 22:09 | 275007.7 | 120.0009 | 2 | 32 | 4.065231 | 4.89019 | 0.1623929 | 2.212e-09 | 0.6407022 | 7.481e-09
2018-02-26 22:11 | 275127.7 | 240.0018 | 2 | 32 | 4.100241 | 4.889795 | 0.325392 | 2.212e-09 | 1.306068 | 7.481e-09
2018-02-26 22:13 | 275247.7 | 360.0004 | 2 | 32 | 4.135884 | 4.88982 | 0.4883799 | 2.212e-09 | 1.977378 | 7.481e-09
2018-02-26 22:15 | 275367.7 | 480.0001 | 2 | 32 | 4.163249 | 4.890108 | 0.6513688 | 2.212e-09 | 2.653775 | 7.481e-09
2018-02-26 22:17 | 275487.7 | 600.0011 | 2 | 32 | 4.189438 | 4.890148 | 0.8143634 | 2.212e-09 | 3.334455 | 7.481e-09
2018-02-26 22:19 | 275607.7 | 720.0009 | 2 | 32 | 4.200262 | 4.61862 | 0.9743285 | 2.212e-09 | 4.006018 | 7.481e-09
2018-02-26 22:21 | 275727.7 | 840.0001 | 2 | 32 | 4.200217 | 4.257353 | 1.122178 | 2.212e-09 | 4.627027 | 7.481e-09
2018-02-26 22:23 | 275847.7 | 960.0009 | 2 | 32 | 4.200282 | 3.937372 | 1.25858 | 2.212e-09 | 5.199949 | 7.481e-09
2018-02-26 22:25 | 275967.7 | 1080.0012 | 2 | 32 | 4.200236 | 3.64155 | 1.384837 | 2.212e-09 | 5.730261 | 7.481e-09
2018-02-26 22:27 | 276087.7 | 1200.0008 | 2 | 32 | 4.200251 | 3.345913 | 1.501296 | 2.212e-09 | 6.219414 | 7.481e-09
2018-02-26 22:28 | 276125.9 | 1238.2089 | 2 | 32 | 4.200257 | 3.259987 | 1.536344 | 2.212e-09 | 6.366625 | 7.481e-09
2018-02-26 22:30 | 276245.9 | 120.0018 | 3 | 32 | 4.219747 | 3.25985 | 1.644622 | 2.212e-09 | 6.82237 | 7.481e-09
2018-02-26 22:32 | 276365.9 | 240.0011 | 3 | 32 | 4.242918 | 3.259897 | 1.753277 | 2.212e-09 | 7.282112 | 7.481e-09
2018-02-26 22:34 | 276485.9 | 360.0006 | 3 | 32 | 4.268524 | 3.260008 | 1.861935 | 2.212e-09 | 7.744491 | 7.481e-09
2018-02-26 22:36 | 276605.9 | 480.0011 | 3 | 32 | 4.298306 | 3.259882 | 1.970593 | 2.212e-09 | 8.209868 | 7.481e-09
2018-02-26 22:38 | 276725.9 | 600.0002 | 3 | 32 | 4.330945 | 3.259909 | 2.079254 | 2.212e-09 | 8.678692 | 7.481e-09
2018-02-26 22:40 | 276845.9 | 720 | 3 | 32 | 4.365345 | 3.259926 | 2.187906 | 2.212e-09 | 9.151102 | 7.481e-09
2018-02-26 22:42 | 276965.9 | 840.0001 | 3 | 32 | 4.400288 | 3.232513 | 2.296552 | 2.212e-09 | 9.627336 | 7.481e-09
2018-02-26 22:44 | 277085.9 | 960.0029 | 3 | 32 | 4.400294 | 2.779436 | 2.396202 | 2.212e-09 | 10.06583 | 7.481e-09
2018-02-26 22:46 | 277205.9 | 1080.0006 | 3 | 32 | 4.400243 | 2.405878 | 2.482421875 | 2.212e-09 | 10.44521 | 7.481e-09
2018-02-26 22:48 | 277325.9 | 1200.0016 | 3 | 32 | 4.400238 | 2.100428 | 2.557379 | 2.212e-09 | 10.77504 | 7.481e-09
2018-02-26 22:50 | 277445.9 | 1320.0004 | 3 | 32 | 4.400235 | 1.839331 | 2.62291 | 2.212e-09 | 11.0634 | 7.481e-09
2018-02-26 22:52 | 277565.9 | 1440.0015 | 3 | 32 | 4.400212 | 1.616938 | 2.680468 | 2.212e-09 | 11.31667 | 7.481e-09
2018-02-26 22:54 | 277685.9 | 1560.0002 | 3 | 32 | 4.400182 | 1.415537 | 2.730983 | 2.212e-09 | 11.53894 | 7.481e-09
2018-02-26 22:56 | 277805.9 | 1680.0003 | 3 | 32 | 4.400248 | 1.246003 | 2.775225 | 2.212e-09 | 11.73362 | 7.481e-09
2018-02-26 22:58 | 277925.9 | 1800.0003 | 3 | 32 | 4.40016 | 1.102901 | 2.814304 | 2.212e-09 | 11.90557 | 7.481e-09
2018-02-26 23:00 | 278045.9 | 1920.0008 | 3 | 32 | 4.40019 | 0.9836512 | 2.849025 | 2.212e-09 | 12.05835 | 7.481e-09
2018-02-26 23:02 | 278165.9 | 2040.0012 | 3 | 32 | 4.400213 | 0.8770971 | 2.880001 | 2.212e-09 | 12.19465 | 7.481e-09
2018-02-26 23:04 | 278285.9 | 2160.0023 | 3 | 32 | 4.400178 | 0.7785501 | 2.907551 | 2.212e-09 | 12.31588 | 7.481e-09
2018-02-26 23:06 | 278405.9 | 2280.0032 | 3 | 32 | 4.400141 | 0.6984882 | 2.93213 | 2.212e-09 | 12.42403 | 7.481e-09
2018-02-26 23:07 | 278484.4 | 2358.4781 | 3 | 32 | 4.400195 | 0.6519938 | 2.94684 | 2.212e-09 | 12.48875 | 7.481e-09
2018-02-26 23:09 | 278604.5 | 120.0033 | 4 | 32 | 4.334527 | 0 | 2.94684 | 2.212e-09 | 12.48875 | 7.481e-09
2018-02-26 23:11 | 278724.5 | 240.0002 | 4 | 32 | 4.328771 | 0 | 2.94684 | 2.212e-09 | 12.48875 | 7.481e-09
2018-02-26 23:12 | 278784.5 | 300.0038 | 4 | 32 | 4.327096 | 0 | 2.94684 | 2.212e-09 | 12.48875 | 7.481e-09
2018-02-26 23:14 | 278904.5 | 120.0002 | 5 | 32 | 4.093771 | -2.281919 | 2.94684 | 0.07605466 | 12.48875 | 0.3138084
2018-02-26 23:16 | 279024.5 | 240.0021 | 5 | 32 | 4.059455 | -2.281951 | 2.94684 | 0.1521173 | 12.48875 | 0.6238384
2018-02-26 23:18 | 279144.5 | 360.0031 | 5 | 32 | 4.029461 | -2.281946 | 2.94684 | 0.2281752 | 12.48875 | 0.9314391
2018-02-26 23:20 | 279264.5 | 480.0018 | 5 | 32 | 3.999616 | -2.281989 | 2.94684 | 0.3042336 | 12.48875 | 1.236784
2018-02-26 23:22 | 279384.5 | 600.0019 | 5 | 32 | 3.969166 | -2.282037 | 2.94684 | 0.3802937 | 12.48875 | 1.539828
2018-02-26 23:24 | 279504.5 | 720.0005 | 5 | 32 | 3.94049 | -2.281952 | 2.94684 | 0.4563521 | 12.48875 | 1.840619
2018-02-26 23:26 | 279624.5 | 840.0013 | 5 | 32 | 3.913234 | -2.281951 | 2.94684 | 0.532409 | 12.48875 | 2.13927
2018-02-26 23:28 | 279744.5 | 960.0007 | 5 | 32 | 3.887205 | -2.281919 | 2.94684 | 0.6084678 | 12.48875 | 2.43592
2018-02-26 23:30 | 279864.5 | 1080.0018 | 5 | 32 | 3.859874 | -2.282001 | 2.94684 | 0.6845341 | 12.48875 | 2.730583
2018-02-26 23:32 | 279984.5 | 1200.002 | 5 | 32 | 3.832599 | -2.281973 | 2.94684 | 0.7605975 | 12.48875 | 3.023128
2018-02-26 23:34 | 280104.5 | 1320.0005 | 5 | 32 | 3.807543 | -2.281942 | 2.94684 | 0.8366568 | 12.48875 | 3.313663
2018-02-26 23:36 | 280224.5 | 1440.0006 | 5 | 32 | 3.785481 | -2.281979 | 2.94684 | 0.9127138 | 12.48875 | 3.602398
2018-02-26 23:38 | 280344.5 | 1560.0008 | 5 | 32 | 3.764326 | -2.281942 | 2.94684 | 0.9887775 | 12.48875 | 3.889531
2018-02-26 23:40 | 280464.5 | 1680.001 | 5 | 32 | 3.742758 | -2.281972 | 2.94684 | 1.064837 | 12.48875 | 4.175016
2018-02-26 23:42 | 280584.5 | 1800.0003 | 5 | 32 | 3.723026 | -2.281947 | 2.94684 | 1.1409 | 12.48875 | 4.458941
2018-02-26 23:44 | 280704.5 | 1920.0027 | 5 | 32 | 3.704579 | -2.281991 | 2.94684 | 1.216958 | 12.48875 | 4.741397
2018-02-26 23:46 | 280824.5 | 2040.0006 | 5 | 32 | 3.687102 | -2.281993 | 2.94684 | 1.293021 | 12.48875 | 5.022515
2018-02-26 23:48 | 280944.5 | 2160 | 5 | 32 | 3.669058 | -2.281998 | 2.94684 | 1.369088 | 12.48875 | 5.302306
2018-02-26 23:50 | 281064.5 | 2280.001 | 5 | 32 | 3.652137 | -2.282014 | 2.94684 | 1.445146 | 12.48875 | 5.580708
2018-02-26 23:52 | 281184.5 | 2400.0003 | 5 | 32 | 3.63705 | -2.281979 | 2.94684 | 1.52121 | 12.48875 | 5.857922
2018-02-26 23:54 | 281304.5 | 2520.0007 | 5 | 32 | 3.623582 | -2.281952 | 2.94684 | 1.59727 | 12.48875 | 6.134036
2018-02-26 23:56 | 281424.5 | 2640.0006 | 5 | 32 | 3.610444 | -2.281979 | 2.94684 | 1.673331 | 12.48875 | 6.409152
2018-02-26 23:58 | 281544.5 | 2760.0018 | 5 | 32 | 3.596853 | -2.281993 | 2.94684 | 1.749398 | 12.48875 | 6.683266
2018-02-27 | 281664.5 | 2880.0003 | 5 | 32 | 3.585304 | -2.28196 | 2.94684 | 1.825455 | 12.48875 | 6.956382
2018-02-27 00:02 | 281784.5 | 3000.0014 | 5 | 32 | 3.574864 | -2.281923 | 2.94684 | 1.901525 | 12.48875 | 7.228711
2018-02-27 00:04 | 281904.5 | 3120.0017 | 5 | 32 | 3.565152 | -2.281995 | 2.94684 | 1.977577 | 12.48875 | 7.500225
2018-02-27 00:06 | 282024.5 | 3240.0005 | 5 | 32 | 3.554194 | -2.281963 | 2.94684 | 2.053638 | 12.48875 | 7.770994
2018-02-27 00:08 | 282144.5 | 3360.0013 | 5 | 32 | 3.543183 | -2.281973 | 2.94684 | 2.129705 | 12.48875 | 8.040924
2018-02-27 00:10 | 282264.5 | 3480.0015 | 5 | 32 | 3.53263 | -2.281972 | 2.94684 | 2.205761 | 12.48875 | 8.310002
2018-02-27 00:12 | 282384.5 | 3600.001 | 5 | 32 | 3.522211 | -2.281884 | 2.94684 | 2.281832 | 12.48875 | 8.578338
2018-02-27 00:14 | 282504.5 | 3720.0011 | 5 | 32 | 3.509975 | -2.281872 | 2.94684 | 2.357893 | 12.48875 | 8.845793
2018-02-27 00:16 | 282624.5 | 3840.0006 | 5 | 32 | 3.494397 | -2.281917 | 2.94684 | 2.433949 | 12.48875 | 9.112166
2018-02-27 00:18 | 282744.5 | 3960.0015 | 5 | 32 | 3.477714 | -2.281881 | 2.94684 | 2.510014 | 12.48875 | 9.377349
2018-02-27 00:20 | 282864.5 | 4080.0011 | 5 | 32 | 3.457787 | -2.281925 | 2.94684 | 2.586068 | 12.48875 | 9.641112
2018-02-27 00:22 | 282984.5 | 4200.0004 | 5 | 32 | 3.431558 | -2.281873 | 2.94684 | 2.662142 | 12.48875 | 9.903234
2018-02-27 00:24 | 283104.5 | 4320.0008 | 5 | 32 | 3.389279 | -2.281893 | 2.94684 | 2.738199 | 12.48875 | 10.16276
2018-02-27 00:26 | 283224.5 | 4440.0003 | 5 | 32 | 3.322855 | -2.2819 | 2.94684 | 2.814258 | 12.48875 | 10.41821
2018-02-27 00:28 | 283344.5 | 4560.0005 | 5 | 32 | 3.200734 | -2.281909 | 2.94684 | 2.890323 | 12.48875 | 10.66689
2018-02-27 00:30 | 283432.6 | 4648.0184 | 5 | 32 | 2.999989 | -2.281898 | 2.94684 | 2.94611 | 12.48875 | 10.84068
2018-02-27 00:32 | 283552.6 | 120.0009 | 6 | 32 | 3.364571 | 0 | 2.94684 | 2.94611 | 12.48875 | 10.84068
2018-02-27 00:34 | 283672.6 | 240.0013 | 6 | 32 | 3.379113 | 0 | 2.94684 | 2.94611 | 12.48875 | 10.84068
2018-02-27 00:35 | 283732.6 | 300.0026 | 6 | 32 | 3.382493 | 0 | 2.94684 | 2.94611 | 12.48875 | 10.84068
2018-02-27 00:35 | 283732.6 | 0.0024 | 7 | 33 | 3.38235 | 0 | 0 | 0 | 0 | 0
2018-02-27 00:37 | 283852.7 | 120.0012 | 2 | 33 | 4.066869 | 4.889864 | 0.1624114 | 2.28e-10 | 0.6412699 | 7.71e-10
2018-02-27 00:39 | 283972.7 | 240.0015 | 2 | 33 | 4.100172 | 4.889828 | 0.3254064 | 2.28e-10 | 1.306744 | 7.71e-10
2018-02-27 00:41 | 284092.7 | 360.0015 | 2 | 33 | 4.13558 | 4.889898 | 0.4883877 | 2.28e-10 | 1.977965 | 7.71e-10
2018-02-27 00:43 | 284212.7 | 480.0008 | 2 | 33 | 4.165873 | 4.889906 | 0.6513761 | 2.28e-10 | 2.654517 | 7.71e-10
2018-02-27 00:45 | 284332.7 | 600.0001 | 2 | 33 | 4.191804 | 4.889881 | 0.8143788 | 2.28e-10 | 3.335708 | 7.71e-10
2018-02-27 00:47 | 284452.7 | 720.0012 | 2 | 33 | 4.200244 | 4.613989 | 0.9741284 | 2.28e-10 | 4.006474 | 7.71e-10
2018-02-27 00:49 | 284572.7 | 840.0006 | 2 | 33 | 4.200304 | 4.266848 | 1.122094 | 2.28e-10 | 4.627969 | 7.71e-10
2018-02-27 00:51 | 284692.7 | 960.0009 | 2 | 33 | 4.200242 | 3.92622 | 1.258601 | 2.28e-10 | 5.201333 | 7.71e-10
2018-02-27 00:53 | 284812.7 | 1080.001 | 2 | 33 | 4.200253 | 3.607929 | 1.383975 | 2.28e-10 | 5.727935 | 7.71e-10
2018-02-27 00:55 | 284932.7 | 1200.0004 | 2 | 33 | 4.200236 | 3.337948 | 1.499653 | 2.28e-10 | 6.21381 | 7.71e-10
2018-02-27 00:55 | 284968.8 | 1236.0852 | 2 | 33 | 4.200244 | 3.259996 | 1.532713 | 2.28e-10 | 6.35267 | 7.71e-10
2018-02-27 00:57 | 285088.8 | 120.0003 | 3 | 33 | 4.218772 | 3.259949 | 1.640984 | 2.28e-10 | 6.808341 | 7.71e-10
2018-02-27 00:59 | 285208.8 | 240.0006 | 3 | 33 | 4.24209 | 3.259981 | 1.749645 | 2.28e-10 | 7.267989 | 7.71e-10
2018-02-27 01:01 | 285328.8 | 360.0007 | 3 | 33 | 4.26994 | 3.26 | 1.858306 | 2.28e-10 | 7.730421 | 7.71e-10
2018-02-27 01:03 | 285448.8 | 480.001 | 3 | 33 | 4.2992 | 3.259951 | 1.96698 | 2.28e-10 | 8.196026 | 7.71e-10
2018-02-27 01:05 | 285568.8 | 600.0003 | 3 | 33 | 4.330277 | 3.260008 | 2.075624 | 2.28e-10 | 8.664781 | 7.71e-10
2018-02-27 01:07 | 285688.8 | 720.0006 | 3 | 33 | 4.363693 | 3.25997 | 2.184303 | 2.28e-10 | 9.137168 | 7.71e-10
2018-02-27 01:09 | 285808.8 | 840.0016 | 3 | 33 | 4.400325 | 3.238846 | 2.292934 | 2.28e-10 | 9.6132 | 7.71e-10
2018-02-27 01:11 | 285928.8 | 960.0016 | 3 | 33 | 4.400289 | 2.773083 | 2.392404 | 2.28e-10 | 10.05089 | 7.71e-10
2018-02-27 01:13 | 286048.8 | 1080.0016 | 3 | 33 | 4.400216 | 2.41768 | 2.478767 | 2.28e-10 | 10.43091 | 7.71e-10
2018-02-27 01:15 | 286168.8 | 1200.0002 | 3 | 33 | 4.400268 | 2.120567 | 2.554275 | 2.28e-10 | 10.76317 | 7.71e-10
2018-02-27 01:17 | 286288.8 | 1320.0003 | 3 | 33 | 4.400207 | 1.856019 | 2.62046 | 2.28e-10 | 11.0544 | 7.71e-10
2018-02-27 01:19 | 286408.8 | 1440.0011 | 3 | 33 | 4.400271 | 1.618679 | 2.678264 | 2.28e-10 | 11.30875 | 7.71e-10
2018-02-27 01:21 | 286528.8 | 1560.0012 | 3 | 33 | 4.400245 | 1.42355 | 2.728847 | 2.28e-10 | 11.53133 | 7.71e-10
2018-02-27 01:23 | 286648.8 | 1680.0006 | 3 | 33 | 4.400205 | 1.257199 | 2.773439 | 2.28e-10 | 11.72754 | 7.71e-10
2018-02-27 01:25 | 286768.8 | 1800.0015 | 3 | 33 | 4.4002 | 1.116714 | 2.812966 | 2.28e-10 | 11.90147 | 7.71e-10
2018-02-27 01:27 | 286888.8 | 1920.0001 | 3 | 33 | 4.400191 | 0.9886408 | 2.848043 | 2.28e-10 | 12.05582 | 7.71e-10
2018-02-27 01:29 | 287008.8 | 2040.0004 | 3 | 33 | 4.400171 | 0.8775959 | 2.879094 | 2.28e-10 | 12.19245 | 7.71e-10
2018-02-27 01:31 | 287128.8 | 2160.0012 | 3 | 33 | 4.400204 | 0.7859774 | 2.906774 | 2.28e-10 | 12.31424 | 7.71e-10
2018-02-27 01:33 | 287248.8 | 2280.0005 | 3 | 33 | 4.400176 | 0.7072144 | 2.931611 | 2.28e-10 | 12.42353 | 7.71e-10
2018-02-27 01:35 | 287341.9 | 2373.1305 | 3 | 33 | 4.400158 | 0.6519985 | 2.949185 | 2.28e-10 | 12.50086 | 7.71e-10
2018-02-27 01:37 | 287462 | 120.0012 | 4 | 33 | 4.335203 | 0 | 2.949187 | 2.28e-10 | 12.50087 | 7.71e-10
2018-02-27 01:39 | 287582 | 240.0006 | 4 | 33 | 4.329511 | 0 | 2.949187 | 2.28e-10 | 12.50087 | 7.71e-10
2018-02-27 01:40 | 287642 | 300.0031 | 4 | 33 | 4.327897 | 0 | 2.949187 | 2.28e-10 | 12.50087 | 7.71e-10
2018-02-27 01:42 | 287762 | 120.0018 | 5 | 33 | 4.096758 | -2.281983 | 2.949187 | 0.07605662 | 12.50087 | 0.3139902
2018-02-27 01:44 | 287882 | 240.001 | 5 | 33 | 4.063118 | -2.2819 | 2.949187 | 0.1521249 | 12.50087 | 0.6243042
2018-02-27 01:46 | 288002 | 360.0004 | 5 | 33 | 4.031385 | -2.281963 | 2.949187 | 0.2281885 | 12.50087 | 0.9321527
2018-02-27 01:48 | 288122 | 480.0013 | 5 | 33 | 4.001124 | -2.282022 | 2.949187 | 0.3042515 | 12.50087 | 1.237625
2018-02-27 01:50 | 288242 | 600.0007 | 5 | 33 | 3.972218 | -2.281975 | 2.949187 | 0.3803068 | 12.50087 | 1.540827
2018-02-27 01:52 | 288362 | 720.0008 | 5 | 33 | 3.944528 | -2.281959 | 2.949187 | 0.456377 | 12.50087 | 1.841936
2018-02-27 01:54 | 288482 | 840.0001 | 5 | 33 | 3.916801 | -2.281965 | 2.949187 | 0.532424 | 12.50087 | 2.140853
2018-02-27 01:56 | 288602 | 960.0013 | 5 | 33 | 3.888819 | -2.281972 | 2.949187 | 0.6084879 | 12.50087 | 2.437704
2018-02-27 01:58 | 288722 | 1080.0016 | 5 | 33 | 3.862379 | -2.282004 | 2.949187 | 0.6845482 | 12.50087 | 2.732481
2018-02-27 02:00 | 288842 | 1200.0001 | 5 | 33 | 3.836355 | -2.281898 | 2.949187 | 0.7606158 | 12.50087 | 3.025287
2018-02-27 02:02 | 288962 | 1320.0001 | 5 | 33 | 3.811652 | -2.281947 | 2.949187 | 0.8366675 | 12.50087 | 3.316103
2018-02-27 02:04 | 289082 | 1440.0009 | 5 | 33 | 3.787814 | -2.281998 | 2.949187 | 0.9127505 | 12.50087 | 3.605194
2018-02-27 02:06 | 289202 | 1560.0021 | 5 | 33 | 3.765922 | -2.281949 | 2.949187 | 0.9888163 | 12.50087 | 3.892467
2018-02-27 02:08 | 289322 | 1680.0005 | 5 | 33 | 3.745536 | -2.28198 | 2.949187 | 1.064878 | 12.50087 | 4.17813
2018-02-27 02:10 | 289442 | 1800.0007 | 5 | 33 | 3.72658 | -2.281962 | 2.949187 | 1.140939 | 12.50087 | 4.462291
2018-02-27 02:12 | 289562 | 1920.001 | 5 | 33 | 3.707576 | -2.281926 | 2.949187 | 1.217001 | 12.50087 | 4.745021
2018-02-27 02:14 | 289682 | 2040.0014 | 5 | 33 | 3.68819 | -2.281941 | 2.949187 | 1.293061 | 12.50087 | 5.026272
2018-02-27 02:16 | 289802 | 2160.0016 | 5 | 33 | 3.67083 | -2.281989 | 2.949187 | 1.369119 | 12.50087 | 5.30612
2018-02-27 02:18 | 289922 | 2280.0019 | 5 | 33 | 3.654922 | -2.281946 | 2.949187 | 1.445183 | 12.50087 | 5.58472
2018-02-27 02:20 | 290042 | 2400.0012 | 5 | 33 | 3.640139 | -2.281898 | 2.949187 | 1.521233 | 12.50087 | 5.862117
2018-02-27 02:22 | 290162 | 2520.0008 | 5 | 33 | 3.624921 | -2.281968 | 2.949187 | 1.597299 | 12.50087 | 6.138437
2018-02-27 02:24 | 290282 | 2640.0001 | 5 | 33 | 3.610922 | -2.281879 | 2.949187 | 1.67336 | 12.50087 | 6.413604
2018-02-27 02:26 | 290402 | 2760.0028 | 5 | 33 | 3.598523 | -2.281981 | 2.949187 | 1.749422 | 12.50087 | 6.687779
2018-02-27 02:28 | 290522 | 2880.0013 | 5 | 33 | 3.587595 | -2.281956 | 2.949187 | 1.825482 | 12.50087 | 6.961059
2018-02-27 02:30 | 290642 | 3000.0016 | 5 | 33 | 3.5766 | -2.281912 | 2.949187 | 1.901537 | 12.50087 | 7.2335
2018-02-27 02:32 | 290762 | 3120.0012 | 5 | 33 | 3.564922 | -2.281893 | 2.949187 | 1.977597 | 12.50087 | 7.505085
2018-02-27 02:34 | 290882 | 3240.0007 | 5 | 33 | 3.554471 | -2.281944 | 2.949187 | 2.053656 | 12.50087 | 7.775828
2018-02-27 02:36 | 291002 | 3360.0002 | 5 | 33 | 3.544484 | -2.281915 | 2.949187 | 2.129712 | 12.50087 | 8.045779
2018-02-27 02:38 | 291122 | 3480.0022 | 5 | 33 | 3.53436 | -2.281952 | 2.949187 | 2.205777 | 12.50087 | 8.315019
2018-02-27 02:40 | 291242 | 3600.0016 | 5 | 33 | 3.521932 | -2.281893 | 2.949187 | 2.281833 | 12.50087 | 8.583379
2018-02-27 02:42 | 291362 | 3720.0004 | 5 | 33 | 3.508766 | -2.281951 | 2.949187 | 2.357892 | 12.50087 | 8.850747
2018-02-27 02:44 | 291482 | 3840.0015 | 5 | 33 | 3.494929 | -2.281954 | 2.949187 | 2.433949 | 12.50087 | 9.117101
2018-02-27 02:46 | 291602 | 3960.0017 | 5 | 33 | 3.479533 | -2.28196 | 2.949187 | 2.510008 | 12.50087 | 9.382351
2018-02-27 02:48 | 291722 | 4080.0004 | 5 | 33 | 3.459092 | -2.281921 | 2.949187 | 2.586064 | 12.50087 | 9.646255
2018-02-27 02:50 | 291842 | 4200.0015 | 5 | 33 | 3.429293 | -2.281938 | 2.949187 | 2.662126 | 12.50087 | 9.908286
2018-02-27 02:52 | 291962 | 4320.0017 | 5 | 33 | 3.388872 | -2.281962 | 2.949187 | 2.738187 | 12.50087 | 10.16768
2018-02-27 02:54 | 292082 | 4440.0004 | 5 | 33 | 3.32581 | -2.281904 | 2.949187 | 2.814244 | 12.50087 | 10.42323
2018-02-27 02:56 | 292202 | 4560.0008 | 5 | 33 | 3.20774 | -2.281963 | 2.949187 | 2.890302 | 12.50087 | 10.67227
2018-02-27 02:57 | 292293.2 | 4651.2036 | 5 | 33 | 2.999989 | -2.281936 | 2.949187 | 2.94811 | 12.50087 | 10.85263
2018-02-27 02:59 | 292413.3 | 120.0016 | 6 | 33 | 3.365844 | 0 | 2.949187 | 2.94811 | 12.50087 | 10.85263
2018-02-27 03:01 | 292533.3 | 240.0009 | 6 | 33 | 3.380317 | 0 | 2.949187 | 2.94811 | 12.50087 | 10.85263
2018-02-27 03:02 | 292593.3 | 300.0038 | 6 | 33 | 3.383712 | 0 | 2.949187 | 2.94811 | 12.50087 | 10.85263
2018-02-27 03:02 | 292593.3 | 0.0026 | 7 | 34 | 3.383675 | 0 | 0 | 0 | 0 | 0
2018-02-27 03:04 | 292713.4 | 120.002 | 2 | 34 | 4.066974 | 4.89012 | 0.1623868 | 2.12e-10 | 0.6413085 | 7.16e-10
2018-02-27 03:06 | 292833.4 | 240.0005 | 2 | 34 | 4.101886 | 4.890114 | 0.3253826 | 2.12e-10 | 1.306853 | 7.16e-10
2018-02-27 03:08 | 292953.4 | 360.0015 | 2 | 34 | 4.139452 | 4.890146 | 0.4883828 | 2.12e-10 | 1.978679 | 7.16e-10
2018-02-27 03:10 | 293073.4 | 480.0001 | 2 | 34 | 4.167692 | 4.890182 | 0.6513674 | 2.12e-10 | 2.655733 | 7.16e-10
2018-02-27 03:12 | 293193.4 | 600.0011 | 2 | 34 | 4.192087 | 4.89016 | 0.8143532 | 2.12e-10 | 3.337017 | 7.16e-10
2018-02-27 03:14 | 293313.4 | 720.0007 | 2 | 34 | 4.200264 | 4.609154 | 0.9740535 | 2.12e-10 | 4.007585 | 7.16e-10
2018-02-27 03:16 | 293433.4 | 840.0002 | 2 | 34 | 4.200289 | 4.2215 | 1.121182 | 2.12e-10 | 4.625562 | 7.16e-10
2018-02-27 03:18 | 293553.4 | 960.0004 | 2 | 34 | 4.200247 | 3.88744 | 1.25613 | 2.12e-10 | 5.192377 | 7.16e-10
2018-02-27 03:20 | 293673.4 | 1080.0005 | 2 | 34 | 4.200233 | 3.596052 | 1.380764 | 2.12e-10 | 5.715873 | 7.16e-10
2018-02-27 03:22 | 293793.4 | 1200.0009 | 2 | 34 | 4.20023 | 3.339037 | 1.496348 | 2.12e-10 | 6.201354 | 7.16e-10
2018-02-27 03:23 | 293830.9 | 1237.5016 | 2 | 34 | 4.200281 | 3.259996 | 1.530716 | 2.12e-10 | 6.345707 | 7.16e-10
2018-02-27 03:25 | 293950.9 | 120.0012 | 3 | 34 | 4.220634 | 3.259878 | 1.638986 | 2.508e-09 | 6.801441 | 1.0031e-08
2018-02-27 03:27 | 294070.9 | 240.0008 | 3 | 34 | 4.245257 | 3.259975 | 1.747648 | 2.508e-09 | 7.261393 | 1.0031e-08
2018-02-27 03:29 | 294190.9 | 360.001 | 3 | 34 | 4.271374 | 3.259903 | 1.856304 | 2.508e-09 | 7.724068 | 1.0031e-08
2018-02-27 03:31 | 294310.9 | 480.0004 | 3 | 34 | 4.299179 | 3.259932 | 1.964959 | 2.508e-09 | 8.18967 | 1.0031e-08
2018-02-27 03:33 | 294430.9 | 600.0015 | 3 | 34 | 4.33031 | 3.260004 | 2.073634 | 2.508e-09 | 8.658535 | 1.0031e-08
2018-02-27 03:35 | 294550.9 | 720.0016 | 3 | 34 | 4.366046 | 3.259947 | 2.182289 | 2.508e-09 | 9.130959 | 1.0031e-08
2018-02-27 03:37 | 294670.9 | 840.0009 | 3 | 34 | 4.400282 | 3.204058 | 2.290868 | 2.508e-09 | 9.607021 | 1.0031e-08
2018-02-27 03:39 | 294790.9 | 960.0011 | 3 | 34 | 4.400259 | 2.771391 | 2.389952 | 2.508e-09 | 10.04302 | 1.0031e-08
2018-02-27 03:41 | 294910.9 | 1080.0014 | 3 | 34 | 4.400218 | 2.424378 | 2.476462 | 2.508e-09 | 10.42369 | 1.0031e-08
2018-02-27 03:43 | 295030.9 | 1200.0007 | 3 | 34 | 4.400237 | 2.109958 | 2.551964 | 2.508e-09 | 10.75592 | 1.0031e-08
2018-02-27 03:45 | 295150.9 | 1320.0017 | 3 | 34 | 4.400231 | 1.840047 | 2.617649 | 2.508e-09 | 11.04495 | 1.0031e-08
2018-02-27 03:47 | 295270.9 | 1440.0002 | 3 | 34 | 4.400209 | 1.616908 | 2.675171 | 2.508e-09 | 11.29805 | 1.0031e-08
2018-02-27 03:49 | 295390.9 | 1560.0002 | 3 | 34 | 4.400224 | 1.42783 | 2.72582 | 2.508e-09 | 11.52092 | 1.0031e-08
2018-02-27 03:51 | 295510.9 | 1680.0003 | 3 | 34 | 4.400185 | 1.260271 | 2.770577 | 2.508e-09 | 11.71786 | 1.0031e-08
2018-02-27 03:53 | 295630.9 | 1800.0012 | 3 | 34 | 4.400233 | 1.110869 | 2.810024 | 2.508e-09 | 11.89144 | 1.0031e-08
2018-02-27 03:55 | 295750.9 | 1920.0008 | 3 | 34 | 4.400196 | 0.9866552 | 2.844913 | 2.508e-09 | 12.04496 | 1.0031e-08
2018-02-27 03:57 | 295870.9 | 2040.0011 | 3 | 34 | 4.400192 | 0.8818045 | 2.876 | 2.508e-09 | 12.18174 | 1.0031e-08
2018-02-27 03:59 | 295990.9 | 2160.0003 | 3 | 34 | 4.40016 | 0.7907152 | 2.903861 | 2.508e-09 | 12.30434 | 1.0031e-08
2018-02-27 04:01 | 296110.9 | 2280.0013 | 3 | 34 | 4.4002 | 0.7077465 | 2.928828 | 2.508e-09 | 12.4142 | 1.0031e-08
2018-02-27 04:02 | 296200.4 | 2369.5068 | 3 | 34 | 4.400204 | 0.6519966 | 2.945704 | 2.508e-09 | 12.48846 | 1.0031e-08
2018-02-27 04:04 | 296320.5 | 120.001 | 4 | 34 | 4.334571 | 0 | 2.945704 | 2.508e-09 | 12.48846 | 1.0031e-08
2018-02-27 04:06 | 296440.5 | 240.0005 | 4 | 34 | 4.328812 | 0 | 2.945704 | 2.508e-09 | 12.48846 | 1.0031e-08
2018-02-27 04:07 | 296500.5 | 300.0016 | 4 | 34 | 4.327149 | 0 | 2.945704 | 2.508e-09 | 12.48846 | 1.0031e-08
2018-02-27 04:09 | 296620.5 | 120.0003 | 5 | 34 | 4.09538 | -2.281917 | 2.945704 | 0.07604779 | 12.48846 | 0.3138943
2018-02-27 04:11 | 296740.5 | 240.001 | 5 | 34 | 4.059939 | -2.281865 | 2.945704 | 0.1521101 | 12.48846 | 0.6239963
2018-02-27 04:13 | 296860.5 | 360.0001 | 5 | 34 | 4.029244 | -2.281896 | 2.945704 | 0.2281714 | 12.48846 | 0.9316203
2018-02-27 04:15 | 296980.5 | 480.0011 | 5 | 34 | 4.000218 | -2.281904 | 2.945704 | 0.3042406 | 12.48846 | 1.237006
2018-02-27 04:17 | 297100.5 | 600.0005 | 5 | 34 | 3.971753 | -2.281988 | 2.945704 | 0.3802988 | 12.48846 | 1.540177
2018-02-27 04:19 | 297220.5 | 720.0021 | 5 | 34 | 3.942288 | -2.281882 | 2.945704 | 0.4563701 | 12.48846 | 1.8412
2018-02-27 04:21 | 297340.5 | 840.0006 | 5 | 34 | 3.914052 | -2.28192 | 2.945704 | 0.5324167 | 12.48846 | 2.13991
2018-02-27 04:23 | 297460.5 | 960.0013 | 5 | 34 | 3.887528 | -2.281923 | 2.945704 | 0.608487 | 12.48846 | 2.436638
2018-02-27 04:25 | 297580.5 | 1080.0013 | 5 | 34 | 3.862005 | -2.28192 | 2.945704 | 0.6845514 | 12.48846 | 2.73137
2018-02-27 04:27 | 297700.5 | 1200.0004 | 5 | 34 | 3.835478 | -2.281909 | 2.945704 | 0.7606062 | 12.48846 | 3.024093
2018-02-27 04:29 | 297820.5 | 1320.0005 | 5 | 34 | 3.80899 | -2.281947 | 2.945704 | 0.83667 | 12.48846 | 3.314804
2018-02-27 04:31 | 297940.5 | 1440.0009 | 5 | 34 | 3.785951 | -2.28191 | 2.945704 | 0.9127297 | 12.48846 | 3.603619
2018-02-27 04:33 | 298060.5 | 1560.0016 | 5 | 34 | 3.765228 | -2.281942 | 2.945704 | 0.9887945 | 12.48846 | 3.890794
2018-02-27 04:35 | 298180.5 | 1680.0009 | 5 | 34 | 3.745438 | -2.281936 | 2.945704 | 1.06486 | 12.48846 | 4.176448
2018-02-27 04:37 | 298300.5 | 1800.0006 | 5 | 34 | 3.724801 | -2.281917 | 2.945704 | 1.140922 | 12.48846 | 4.460558
2018-02-27 04:39 | 298420.5 | 1920.0005 | 5 | 34 | 3.705384 | -2.281909 | 2.945704 | 1.216985 | 12.48846 | 4.743126
2018-02-27 04:41 | 298540.5 | 2040.0011 | 5 | 34 | 3.687414 | -2.281875 | 2.945704 | 1.293037 | 12.48846 | 5.024237
2018-02-27 04:43 | 298660.5 | 2160.002 | 5 | 34 | 3.67089 | -2.281956 | 2.945704 | 1.369111 | 12.48846 | 5.304121
2018-02-27 04:45 | 298780.5 | 2280.001 | 5 | 34 | 3.654554 | -2.281919 | 2.945704 | 1.445161 | 12.48846 | 5.582673
2018-02-27 04:47 | 298900.5 | 2400.0011 | 5 | 34 | 3.638228 | -2.281873 | 2.945704 | 1.521229 | 12.48846 | 5.86004
2018-02-27 04:49 | 299020.5 | 2520.0008 | 5 | 34 | 3.623908 | -2.281928 | 2.945704 | 1.597286 | 12.48846 | 6.136197
2018-02-27 04:51 | 299140.5 | 2640.0013 | 5 | 34 | 3.611109 | -2.28193 | 2.945704 | 1.673357 | 12.48846 | 6.411371
2018-02-27 04:53 | 299260.5 | 2760.0016 | 5 | 34 | 3.599249 | -2.281909 | 2.945704 | 1.749408 | 12.48846 | 6.685549
2018-02-27 04:55 | 299380.5 | 2880.0002 | 5 | 34 | 3.586899 | -2.281904 | 2.945704 | 1.825472 | 12.48846 | 6.95886
2018-02-27 04:57 | 299500.5 | 3000.0017 | 5 | 34 | 3.575534 | -2.281889 | 2.945704 | 1.901538 | 12.48846 | 7.231255
2018-02-27 04:59 | 299620.5 | 3120.0017 | 5 | 34 | 3.565271 | -2.281919 | 2.945704 | 1.977592 | 12.48846 | 7.502795
2018-02-27 05:01 | 299740.5 | 3240.0016 | 5 | 34 | 3.555994 | -2.281886 | 2.945704 | 2.05365 | 12.48846 | 7.773604
2018-02-27 05:03 | 299860.5 | 3360.0013 | 5 | 34 | 3.545618 | -2.281905 | 2.945704 | 2.129724 | 12.48846 | 8.043739
2018-02-27 05:05 | 299980.5 | 3480.001 | 5 | 34 | 3.533568 | -2.281875 | 2.945704 | 2.205784 | 12.48846 | 8.312959
2018-02-27 05:07 | 300100.5 | 3600.0011 | 5 | 34 | 3.52241 | -2.281919 | 2.945704 | 2.281848 | 12.48846 | 8.581314
2018-02-27 05:09 | 300220.5 | 3720.0004 | 5 | 34 | 3.51084 | -2.281907 | 2.945704 | 2.357899 | 12.48846 | 8.848756
2018-02-27 05:11 | 300340.5 | 3840.001 | 5 | 34 | 3.497587 | -2.281907 | 2.945704 | 2.433966 | 12.48846 | 9.115336
2018-02-27 05:13 | 300460.5 | 3960.0015 | 5 | 34 | 3.479517 | -2.281963 | 2.945704 | 2.510031 | 12.48846 | 9.380722
2018-02-27 05:15 | 300580.5 | 4080.0002 | 5 | 34 | 3.458204 | -2.282002 | 2.945704 | 2.586094 | 12.48846 | 9.644595
2018-02-27 05:17 | 300700.5 | 4200.0007 | 5 | 34 | 3.430997 | -2.282004 | 2.945704 | 2.662155 | 12.48846 | 9.906656
2018-02-27 05:19 | 300820.5 | 4320.0002 | 5 | 34 | 3.392004 | -2.282026 | 2.945704 | 2.738221 | 12.48846 | 10.16626
2018-02-27 05:21 | 300940.5 | 4440.0016 | 5 | 34 | 3.326742 | -2.28197 | 2.945704 | 2.814275 | 12.48846 | 10.42199
2018-02-27 05:23 | 301060.5 | 4560.0027 | 5 | 34 | 3.199449 | -2.281941 | 2.945704 | 2.890341 | 12.48846 | 10.67078
2018-02-27 05:25 | 301146.5 | 4645.9764 | 5 | 34 | 2.999994 | -2.28201 | 2.945704 | 2.944847 | 12.48846 | 10.84053
2018-02-27 05:27 | 301266.6 | 119.9999 | 6 | 34 | 3.364295 | 0 | 2.945704 | 2.944847 | 12.48846 | 10.84053
2018-02-27 05:29 | 301386.6 | 240 | 6 | 34 | 3.378532 | 0 | 2.945704 | 2.944847 | 12.48846 | 10.84053
2018-02-27 05:30 | 301446.6 | 300.0014 | 6 | 34 | 3.381961 | 0 | 2.945704 | 2.944847 | 12.48846 | 10.84053
2018-02-27 05:30 | 301446.6 | 0.0026 | 7 | 35 | 3.382216 | 0 | 0 | 0 | 0 | 0
2018-02-27 05:32 | 301566.7 | 120.0015 | 2 | 35 | 4.065979 | 4.889824 | 0.1623801 | 0 | 0.6408187 | 0
2018-02-27 05:34 | 301686.7 | 240.0006 | 2 | 35 | 4.100691 | 4.889851 | 0.3253848 | 0 | 1.306308 | 0
2018-02-27 05:36 | 301806.7 | 360.0015 | 2 | 35 | 4.136328 | 4.890167 | 0.4883659 | 0 | 1.977662 | 0
2018-02-27 05:38 | 301926.7 | 480.0008 | 2 | 35 | 4.163408 | 4.889845 | 0.6513494 | 0 | 2.654077 | 0
2018-02-27 05:40 | 302046.7 | 600.0002 | 2 | 35 | 4.189577 | 4.890181 | 0.8143564 | 0 | 3.334832 | 0
2018-02-27 05:42 | 302166.7 | 720.0011 | 2 | 35 | 4.200292 | 4.614729 | 0.9742724 | 0 | 4.006197 | 0
2018-02-27 05:44 | 302286.7 | 840.0003 | 2 | 35 | 4.200284 | 4.251722 | 1.121923 | 0 | 4.626367 | 0
2018-02-27 05:46 | 302406.7 | 960.0019 | 2 | 35 | 4.200284 | 3.931862 | 1.258083 | 0 | 5.198276 | 0
2018-02-27 05:48 | 302526.7 | 1080.0022 | 2 | 35 | 4.200239 | 3.638603 | 1.384209 | 0 | 5.728033 | 0
2018-02-27 05:50 | 302646.7 | 1200.0024 | 2 | 35 | 4.200242 | 3.343924 | 1.500545 | 0 | 6.216674 | 0
2018-02-27 05:50 | 302683.3 | 1236.6588 | 2 | 35 | 4.200261 | 3.259989 | 1.534164 | 0 | 6.357881 | 0
2018-02-27 05:52 | 302803.3 | 120.001 | 3 | 35 | 4.219914 | 3.259899 | 1.642439 | 0 | 6.813626 | 0
2018-02-27 05:54 | 302923.3 | 240.0006 | 3 | 35 | 4.243338 | 3.25996 | 1.751095 | 0 | 7.273401 | 0
2018-02-27 05:56 | 303043.3 | 360.001 | 3 | 35 | 4.268964 | 3.259951 | 1.859749 | 0 | 7.735813 | 0
2018-02-27 05:58 | 303163.3 | 480.0012 | 3 | 35 | 4.298978 | 3.259897 | 1.968411 | 0 | 8.201269 | 0
2018-02-27 06:00 | 303283.3 | 600.0009 | 3 | 35 | 4.331402 | 3.259954 | 2.077068 | 0 | 8.670137 | 0
2018-02-27 06:02 | 303403.3 | 720.0012 | 3 | 35 | 4.365849 | 3.259893 | 2.18572 | 0 | 9.142605 | 0
2018-02-27 06:04 | 303523.3 | 840.001 | 3 | 35 | 4.400292 | 3.224022 | 2.294344 | 0 | 9.618795 | 0
2018-02-27 06:06 | 303643.3 | 960.0006 | 3 | 35 | 4.400296 | 2.77375 | 2.393783 | 0 | 10.05635 | 0
2018-02-27 06:08 | 303763.3 | 1080.0009 | 3 | 35 | 4.400247 | 2.401919 | 2.47987 | 0 | 10.43516 | 0
2018-02-27 06:10 | 303883.3 | 1200.0012 | 3 | 35 | 4.400265 | 2.09678 | 2.554703 | 0 | 10.76444 | 0
2018-02-27 06:12 | 304003.3 | 1320.0006 | 3 | 35 | 4.40023 | 1.837114 | 2.620125 | 0 | 11.05232 | 0
2018-02-27 06:14 | 304123.3 | 1440.0015 | 3 | 35 | 4.40019 | 1.615337 | 2.677612 | 0 | 11.30527 | 0
2018-02-27 06:16 | 304243.3 | 1560.0011 | 3 | 35 | 4.400184 | 1.415462 | 2.728103 | 0 | 11.52744 | 0
2018-02-27 06:18 | 304363.3 | 1680.003 | 3 | 35 | 4.400204 | 1.245829 | 2.772368 | 0 | 11.72222 | 0
2018-02-27 06:20 | 304483.3 | 1800.0026 | 3 | 35 | 4.400202 | 1.103995 | 2.811477 | 0 | 11.89431 | 0
2018-02-27 06:22 | 304603.3 | 1920.0017 | 3 | 35 | 4.400226 | 0.9850922 | 2.846236 | 0 | 12.04725 | 0
2018-02-27 06:24 | 304723.3 | 2040.0005 | 3 | 35 | 4.400193 | 0.8780327 | 2.877254 | 0 | 12.18374 | 0
2018-02-27 06:26 | 304843.3 | 2160.0014 | 3 | 35 | 4.400156 | 0.7799816 | 2.90485 | 0 | 12.30517 | 0
2018-02-27 06:28 | 304963.3 | 2280.0001 | 3 | 35 | 4.400154 | 0.6995525 | 2.929485 | 0 | 12.41356 | 0
2018-02-27 06:30 | 305043.5 | 2360.2239 | 3 | 35 | 4.400141 | 0.6519918 | 2.944541 | 0 | 12.47982 | 0
2018-02-27 06:32 | 305163.6 | 120.0005 | 4 | 35 | 4.334231 | 0 | 2.944541 | 0 | 12.47982 | 0
2018-02-27 06:34 | 305283.6 | 240.0004 | 4 | 35 | 4.328455 | 0 | 2.944541 | 0 | 12.47982 | 0
2018-02-27 06:35 | 305343.6 | 300.0017 | 4 | 35 | 4.326788 | 0 | 2.944541 | 0 | 12.47982 | 0
2018-02-27 06:37 | 305463.7 | 120.0007 | 5 | 35 | 4.09278 | -2.282072 | 2.944541 | 0.07605813 | 12.47982 | 0.3137567
2018-02-27 06:39 | 305583.7 | 240.0007 | 5 | 35 | 4.058482 | -2.281884 | 2.944541 | 0.1521207 | 12.47982 | 0.6237114
2018-02-27 06:41 | 305703.7 | 360.0011 | 5 | 35 | 4.028568 | -2.281993 | 2.944541 | 0.2281802 | 12.47982 | 0.9312488
2018-02-27 06:43 | 305823.7 | 480.0018 | 5 | 35 | 3.998832 | -2.281983 | 2.944541 | 0.3042428 | 12.47982 | 1.236547
2018-02-27 06:45 | 305943.7 | 600.0016 | 5 | 35 | 3.968412 | -2.281954 | 2.944541 | 0.380313 | 12.47982 | 1.539571
2018-02-27 06:47 | 306063.7 | 720.0009 | 5 | 35 | 3.939805 | -2.281988 | 2.944541 | 0.4563677 | 12.47982 | 1.840291
2018-02-27 06:49 | 306183.7 | 840.0001 | 5 | 35 | 3.912634 | -2.281962 | 2.944541 | 0.5324379 | 12.47982 | 2.138945
2018-02-27 06:51 | 306303.7 | 960.0003 | 5 | 35 | 3.886432 | -2.281995 | 2.944541 | 0.6084991 | 12.47982 | 2.43555
2018-02-27 06:53 | 306423.7 | 1080.0031 | 5 | 35 | 3.859132 | -2.281993 | 2.944541 | 0.6845646 | 12.47982 | 2.73015
2018-02-27 06:55 | 306543.7 | 1200.0015 | 5 | 35 | 3.832029 | -2.281938 | 2.944541 | 0.7606263 | 12.47982 | 3.022642
2018-02-27 06:57 | 306663.7 | 1320.001 | 5 | 35 | 3.806912 | -2.282 | 2.944541 | 0.8366804 | 12.47982 | 3.313111
2018-02-27 06:59 | 306783.7 | 1440.0012 | 5 | 35 | 3.784878 | -2.281996 | 2.944541 | 0.9127444 | 12.47982 | 3.601825
2018-02-27 07:01 | 306903.7 | 1560.0005 | 5 | 35 | 3.763621 | -2.281968 | 2.944541 | 0.9888055 | 12.47982 | 3.888901
2018-02-27 07:03 | 307023.7 | 1680.0006 | 5 | 35 | 3.742055 | -2.281946 | 2.944541 | 1.064864 | 12.47982 | 4.174325
2018-02-27 07:05 | 307143.7 | 1800.0014 | 5 | 35 | 3.722223 | -2.28193 | 2.944541 | 1.140927 | 12.47982 | 4.458196
2018-02-27 07:07 | 307263.7 | 1920 | 5 | 35 | 3.703685 | -2.281954 | 2.944541 | 1.216987 | 12.47982 | 4.740593
2018-02-27 07:09 | 307383.7 | 2040.0008 | 5 | 35 | 3.686261 | -2.282016 | 2.944541 | 1.293048 | 12.47982 | 5.021636
2018-02-27 07:11 | 307503.7 | 2160.0007 | 5 | 35 | 3.668188 | -2.281996 | 2.944541 | 1.369105 | 12.47982 | 5.301321
2018-02-27 07:13 | 307623.7 | 2280.0006 | 5 | 35 | 3.65145 | -2.281984 | 2.944541 | 1.445164 | 12.47982 | 5.579669
2018-02-27 07:15 | 307743.7 | 2400.0014 | 5 | 35 | 3.636451 | -2.28196 | 2.944541 | 1.521238 | 12.47982 | 5.856873
2018-02-27 07:17 | 307863.7 | 2520.0001 | 5 | 35 | 3.622991 | -2.281951 | 2.944541 | 1.597289 | 12.47982 | 6.132906
2018-02-27 07:19 | 307983.7 | 2640.0007 | 5 | 35 | 3.609734 | -2.28196 | 2.944541 | 1.673353 | 12.47982 | 6.407983
2018-02-27 07:21 | 308103.7 | 2760.001 | 5 | 35 | 3.59631 | -2.281954 | 2.944541 | 1.749413 | 12.47982 | 6.682015
2018-02-27 07:23 | 308223.7 | 2880.0017 | 5 | 35 | 3.584784 | -2.281925 | 2.944541 | 1.825483 | 12.47982 | 6.955142
2018-02-27 07:25 | 308343.7 | 3000.0008 | 5 | 35 | 3.574462 | -2.281958 | 2.944541 | 1.901548 | 12.47982 | 7.227414
2018-02-27 07:27 | 308463.7 | 3120 | 5 | 35 | 3.564826 | -2.28197 | 2.944541 | 1.9776 | 12.47982 | 7.498899
2018-02-27 07:29 | 308583.7 | 3240.0008 | 5 | 35 | 3.553913 | -2.281936 | 2.944541 | 2.053661 | 12.47982 | 7.76964
2018-02-27 07:31 | 308703.7 | 3360.0012 | 5 | 35 | 3.542848 | -2.2819 | 2.944541 | 2.129729 | 12.47982 | 8.039549
2018-02-27 07:33 | 308823.7 | 3480.0007 | 5 | 35 | 3.532342 | -2.281886 | 2.944541 | 2.205796 | 12.47982 | 8.308642
2018-02-27 07:35 | 308943.7 | 3600.0002 | 5 | 35 | 3.521995 | -2.281952 | 2.944541 | 2.281856 | 12.47982 | 8.576918
2018-02-27 07:37 | 309063.7 | 3720.001 | 5 | 35 | 3.509718 | -2.2819 | 2.944541 | 2.357922 | 12.47982 | 8.844375
2018-02-27 07:39 | 309183.7 | 3840.0012 | 5 | 35 | 3.494038 | -2.281921 | 2.944541 | 2.433976 | 12.47982 | 9.110724
2018-02-27 07:41 | 309303.7 | 3960.001 | 5 | 35 | 3.477506 | -2.281988 | 2.944541 | 2.510043 | 12.47982 | 9.375891
2018-02-27 07:43 | 309423.7 | 4080.0005 | 5 | 35 | 3.457772 | -2.28196 | 2.944541 | 2.5861 | 12.47982 | 9.639653
2018-02-27 07:45 | 309543.7 | 4200.0008 | 5 | 35 | 3.431094 | -2.281972 | 2.944541 | 2.66217 | 12.47982 | 9.901746
2018-02-27 07:47 | 309663.7 | 4320.0006 | 5 | 35 | 3.388584 | -2.281959 | 2.944541 | 2.738236 | 12.47982 | 10.16126
2018-02-27 07:49 | 309783.7 | 4440.0011 | 5 | 35 | 3.32133 | -2.281915 | 2.944541 | 2.814292 | 12.47982 | 10.41662
2018-02-27 07:51 | 309903.7 | 4560.0001 | 5 | 35 | 3.19681 | -2.281996 | 2.944541 | 2.890354 | 12.47982 | 10.66511
2018-02-27 07:52 | 309988.8 | 4645.1002 | 5 | 35 | 2.999998 | -2.281935 | 2.944541 | 2.9443 | 12.47982 | 10.83302
2018-02-27 07:54 | 310108.8 | 120.0013 | 6 | 35 | 3.363323 | 0 | 2.944541 | 2.9443 | 12.47982 | 10.83302
2018-02-27 07:56 | 310228.8 | 240.0001 | 6 | 35 | 3.377823 | 0 | 2.944541 | 2.9443 | 12.47982 | 10.83302
2018-02-27 07:57 | 310288.8 | 300.0037 | 6 | 35 | 3.381196 | 0 | 2.944541 | 2.9443 | 12.47982 | 10.83302
2018-02-27 07:57 | 310288.8 | 0.0024 | 7 | 36 | 3.381086 | 0 | 0 | 0 | 0 | 0
2018-02-27 07:59 | 310408.9 | 120.0007 | 2 | 36 | 4.066658 | 4.889921 | 0.1623991 | 0 | 0.6411161 | 0
2018-02-27 08:01 | 310528.9 | 240.0008 | 2 | 36 | 4.099967 | 4.889864 | 0.325402 | 0 | 1.30659 | 0
2018-02-27 08:03 | 310648.9 | 360.0015 | 2 | 36 | 4.13534 | 4.889902 | 0.4883946 | 0 | 1.97783 | 0
2018-02-27 08:05 | 310768.9 | 480.001 | 2 | 36 | 4.165932 | 4.889881 | 0.6513591 | 0 | 2.654278 | 0
2018-02-27 08:07 | 310888.9 | 600.0002 | 2 | 36 | 4.191948 | 4.889847 | 0.814373 | 0 | 3.33554 | 0
2018-02-27 08:09 | 311008.9 | 720.0013 | 2 | 36 | 4.200261 | 4.615231 | 0.9741088 | 0 | 4.006253 | 0
2018-02-27 08:11 | 311128.9 | 840.0021 | 2 | 36 | 4.200264 | 4.266163 | 1.122094 | 0 | 4.627829 | 0
2018-02-27 08:13 | 311248.9 | 960.0009 | 2 | 36 | 4.200284 | 3.927999 | 1.258636 | 0 | 5.20134 | 0
2018-02-27 08:15 | 311368.9 | 1080.0024 | 2 | 36 | 4.200263 | 3.611052 | 1.384081 | 0 | 5.72824 | 0
2018-02-27 08:17 | 311488.9 | 1200.0008 | 2 | 36 | 4.200241 | 3.340679 | 1.499883 | 0 | 6.214639 | 0
2018-02-27 08:18 | 311526.2 | 1237.2686 | 2 | 36 | 4.200205 | 3.259998 | 1.534039 | 0 | 6.358101 | 0
2018-02-27 08:20 | 311646.1953 | 120.0004 | 3 | 36 | 4.218718 | 3.260025 | 1.642329 | 0 | 6.813848 | 0
2018-02-27 08:22 | 311766.1952 | 240.0003 | 3 | 36 | 4.242254 | 3.260006 | 1.750987 | 0 | 7.273492 | 0
2018-02-27 08:24 | 311886.1959 | 360.001 | 3 | 36 | 4.269785 | 3.26001 | 1.859658 | 0 | 7.735973 | 0
2018-02-27 08:26 | 312006.1951 | 480.0002 | 3 | 36 | 4.29887 | 3.260002 | 1.968313 | 0 | 8.20147 | 0
2018-02-27 08:28 | 312126.1959 | 600.001 | 3 | 36 | 4.329967 | 3.259935 | 2.076982 | 0 | 8.670297 | 0
2018-02-27 08:30 | 312246.1949 | 720 | 3 | 36 | 4.363457 | 3.259933 | 2.185629 | 0 | 9.142515 | 0
2018-02-27 08:32 | 312366.195 | 840.0001 | 3 | 36 | 4.400327 | 3.23951 | 2.29429 | 0 | 9.618664 | 0
2018-02-27 08:34 | 312486.1958 | 960.0009 | 3 | 36 | 4.40027 | 2.773996 | 2.39379 | 0 | 10.05649 | 0
2018-02-27 08:36 | 312606.1959 | 1080.001 | 3 | 36 | 4.400251 | 2.418806 | 2.480173 | 0 | 10.4366 | 0
2018-02-27 08:38 | 312726.1965 | 1200.0016 | 3 | 36 | 4.400255 | 2.118318 | 2.55566 | 0 | 10.76876 | 0
2018-02-27 08:40 | 312846.1957 | 1320.0008 | 3 | 36 | 4.400256 | 1.853588 | 2.621754 | 0 | 11.05959 | 0
2018-02-27 08:42 | 312966.1962 | 1440.0013 | 3 | 36 | 4.40021 | 1.61482 | 2.679451 | 0 | 11.31347 | 0
2018-02-27 08:44 | 313086.1967 | 1560.0018 | 3 | 36 | 4.400193 | 1.418493 | 2.729915 | 0 | 11.53552 | 0
2018-02-27 08:46 | 313206.1968 | 1680.0019 | 3 | 36 | 4.400236 | 1.253384 | 2.774372 | 0 | 11.73114 | 0
2018-02-27 08:48 | 313326.1964 | 1800.0015 | 3 | 36 | 4.400226 | 1.113739 | 2.813774 | 0 | 11.90452 | 0
2018-02-27 08:50 | 313446.1971 | 1920.0022 | 3 | 36 | 4.400197 | 0.9850168 | 2.848721 | 0 | 12.05829 | 0
2018-02-27 08:52 | 313566.1966 | 2040.0017 | 3 | 36 | 4.400192 | 0.8744154 | 2.879641 | 0 | 12.19435 | 0
2018-02-27 08:54 | 313686.195 | 2160.0001 | 3 | 36 | 4.400198 | 0.7829428 | 2.907205 | 0 | 12.31563 | 0
2018-02-27 08:56 | 313806.1955 | 2280.0006 | 3 | 36 | 4.400145 | 0.7036114 | 2.931932 | 0 | 12.42444 | 0
2018-02-27 08:57 | 313894.2045 | 2368.0096 | 3 | 36 | 4.400176 | 0.6519966 | 2.948498 | 0 | 12.49733 | 0
2018-02-27 08:59 | 314014.2 | 120.0007 | 4 | 36 | 4.335089 | 0 | 2.948499 | 0 | 12.49734 | 0
2018-02-27 09:01 | 314134.2 | 240.0016 | 4 | 36 | 4.329452 | 0 | 2.948499 | 0 | 12.49734 | 0
2018-02-27 09:02 | 314194.2 | 300.0024 | 4 | 36 | 4.327823 | 0 | 2.948499 | 0 | 12.49734 | 0
2018-02-27 09:04 | 314314.3 | 120.001 | 5 | 36 | 4.096332 | -2.281896 | 2.948499 | 0.07605072 | 12.49734 | 0.313939
2018-02-27 09:06 | 314434.3 | 240.0003 | 5 | 36 | 4.062611 | -2.281993 | 2.948499 | 0.152121 | 12.49734 | 0.6242272
2018-02-27 09:08 | 314554.3 | 360.0012 | 5 | 36 | 4.030787 | -2.282014 | 2.948499 | 0.2281897 | 12.49734 | 0.9320573
2018-02-27 09:10 | 314674.3 | 480.0012 | 5 | 36 | 4.000455 | -2.281988 | 2.948499 | 0.3042417 | 12.49734 | 1.237439
2018-02-27 09:12 | 314794.3 | 600.0014 | 5 | 36 | 3.971562 | -2.281983 | 2.948499 | 0.3803177 | 12.49734 | 1.540673
2018-02-27 09:14 | 314914.3 | 720.0005 | 5 | 36 | 3.943943 | -2.281975 | 2.948499 | 0.4563794 | 12.49734 | 1.841702
2018-02-27 09:16 | 315034.3 | 840.0021 | 5 | 36 | 3.916152 | -2.281988 | 2.948499 | 0.5324383 | 12.49734 | 2.140621
2018-02-27 09:18 | 315154.3 | 960.0014 | 5 | 36 | 3.888218 | -2.281951 | 2.948499 | 0.6084991 | 12.49734 | 2.437416
2018-02-27 09:20 | 315274.3 | 1080.0013 | 5 | 36 | 3.861777 | -2.28201 | 2.948499 | 0.6845627 | 12.49734 | 2.732161
2018-02-27 09:22 | 315394.3 | 1200.0023 | 5 | 36 | 3.835708 | -2.28194 | 2.948499 | 0.7606265 | 12.49734 | 3.024903
2018-02-27 09:24 | 315514.3 | 1320.0006 | 5 | 36 | 3.810995 | -2.281983 | 2.948499 | 0.8366781 | 12.49734 | 3.315668
2018-02-27 09:26 | 315634.3 | 1440.0008 | 5 | 36 | 3.78711 | -2.281941 | 2.948499 | 0.9127458 | 12.49734 | 3.604656
2018-02-27 09:28 | 315754.3 | 1560.0001 | 5 | 36 | 3.765184 | -2.281952 | 2.948499 | 0.9888026 | 12.49734 | 3.891841
2018-02-27 09:30 | 315874.3 | 1680.0009 | 5 | 36 | 3.744667 | -2.28196 | 2.948499 | 1.06486 | 12.49734 | 4.177427
2018-02-27 09:32 | 315994.3 | 1800.0005 | 5 | 36 | 3.725659 | -2.281983 | 2.948499 | 1.140922 | 12.49734 | 4.461524
2018-02-27 09:34 | 316114.3 | 1920.0016 | 5 | 36 | 3.706537 | -2.281935 | 2.948499 | 1.216982 | 12.49734 | 4.744172
2018-02-27 09:36 | 316234.3 | 2040.0003 | 5 | 36 | 3.687106 | -2.281947 | 2.948499 | 1.293032 | 12.49734 | 5.025308
2018-02-27 09:38 | 316354.3 | 2160.0016 | 5 | 36 | 3.669513 | -2.281923 | 2.948499 | 1.369102 | 12.49734 | 5.305106
2018-02-27 09:40 | 316474.3 | 2280.001 | 5 | 36 | 3.653454 | -2.281923 | 2.948499 | 1.445161 | 12.49734 | 5.583582
2018-02-27 09:42 | 316594.3 | 2400.0007 | 5 | 36 | 3.638711 | -2.281951 | 2.948499 | 1.521219 | 12.49734 | 5.860897
2018-02-27 09:44 | 316714.3 | 2520.0003 | 5 | 36 | 3.623504 | -2.281958 | 2.948499 | 1.597276 | 12.49734 | 6.137076
2018-02-27 09:46 | 316834.3 | 2640.0018 | 5 | 36 | 3.609474 | -2.28198 | 2.948499 | 1.673339 | 12.49734 | 6.412139
2018-02-27 09:48 | 316954.3 | 2760.0016 | 5 | 36 | 3.59707 | -2.281949 | 2.948499 | 1.749396 | 12.49734 | 6.686186
2018-02-27 09:50 | 317074.3 | 2880.0006 | 5 | 36 | 3.58624 | -2.281975 | 2.948499 | 1.825454 | 12.49734 | 6.959357
2018-02-27 09:52 | 317194.3 | 3000.0023 | 5 | 36 | 3.57528 | -2.281996 | 2.948499 | 1.901516 | 12.49734 | 7.231719
2018-02-27 09:54 | 317314.3 | 3120.0018 | 5 | 36 | 3.563393 | -2.281951 | 2.948499 | 1.977575 | 12.49734 | 7.503192
2018-02-27 09:56 | 317434.3 | 3240.0004 | 5 | 36 | 3.553001 | -2.282067 | 2.948499 | 2.053635 | 12.49734 | 7.773824
2018-02-27 09:58 | 317554.3 | 3360.0013 | 5 | 36 | 3.543122 | -2.282007 | 2.948499 | 2.129695 | 12.49734 | 8.043687
2018-02-27 10:00 | 317674.3 | 3480.0029 | 5 | 36 | 3.532949 | -2.281996 | 2.948499 | 2.205753 | 12.49734 | 8.312795
2018-02-27 10:02 | 317794.3 | 3600.0021 | 5 | 36 | 3.520508 | -2.281942 | 2.948499 | 2.281814 | 12.49734 | 8.581063
2018-02-27 10:04 | 317914.3 | 3720.0011 | 5 | 36 | 3.507418 | -2.28198 | 2.948499 | 2.357867 | 12.49734 | 8.848306
2018-02-27 10:06 | 318034.3 | 3840.0009 | 5 | 36 | 3.493507 | -2.282012 | 2.948499 | 2.433926 | 12.49734 | 9.114559
2018-02-27 10:08 | 318154.3 | 3960.0015 | 5 | 36 | 3.47822 | -2.281967 | 2.948499 | 2.509992 | 12.49734 | 9.379729
2018-02-27 10:10 | 318274.3 | 4080.0013 | 5 | 36 | 3.457855 | -2.281989 | 2.948499 | 2.586058 | 12.49734 | 9.643575
2018-02-27 10:12 | 318394.3 | 4200.0015 | 5 | 36 | 3.427966 | -2.281962 | 2.948499 | 2.662114 | 12.49734 | 9.905491
2018-02-27 10:14 | 318514.3 | 4320.0006 | 5 | 36 | 3.387196 | -2.281995 | 2.948499 | 2.738171 | 12.49734 | 10.16476
2018-02-27 10:16 | 318634.3 | 4440.0004 | 5 | 36 | 3.323662 | -2.281941 | 2.948499 | 2.814247 | 12.49734 | 10.42023
2018-02-27 10:18 | 318754.3 | 4560.0002 | 5 | 36 | 3.204272 | -2.281988 | 2.948499 | 2.89031 | 12.49734 | 10.66908
2018-02-27 10:20 | 318843.7 | 4649.3893 | 5 | 36 | 2.999985 | -2.28196 | 2.948499 | 2.946971 | 12.49734 | 10.84573
2018-02-27 10:22 | 318963.7 | 120.0009 | 6 | 36 | 3.366291 | 0 | 2.948499 | 2.946971 | 12.49734 | 10.84573
2018-02-27 10:24 | 319083.7 | 240.0007 | 6 | 36 | 3.380827 | 0 | 2.948499 | 2.946971 | 12.49734 | 10.84573
2018-02-27 10:25 | 319143.8 | 300.0038 | 6 | 36 | 3.384233 | 0 | 2.948499 | 2.946971 | 12.49734 | 10.84573
2018-02-27 10:25 | 319143.7 | 0.0025 | 7 | 37 | 3.384376 | 0 | 0 | 0 | 0 | 0
2018-02-27 10:27 | 319263.8 | 120.0005 | 2 | 37 | 4.067508 | 4.889803 | 0.1623812 | 2.434e-09 | 0.6414038 | 8.237e-09
2018-02-27 10:29 | 319383.8 | 240.0008 | 2 | 37 | 4.10249 | 4.889894 | 0.3253748 | 2.434e-09 | 1.307037 | 8.237e-09
2018-02-27 10:31 | 319503.8 | 360.0011 | 2 | 37 | 4.140289 | 4.889847 | 0.4883514 | 2.434e-09 | 1.97887 | 8.237e-09
2018-02-27 10:33 | 319623.8 | 480.0011 | 2 | 37 | 4.168342 | 4.889874 | 0.6513491 | 2.434e-09 | 2.656095 | 8.237e-09
2018-02-27 10:35 | 319743.8 | 600.0006 | 2 | 37 | 4.192638 | 4.889833 | 0.8143224 | 2.434e-09 | 3.337423 | 8.237e-09
2018-02-27 10:37 | 319863.8 | 720.0032 | 2 | 37 | 4.200245 | 4.60146 | 0.973829 | 2.434e-09 | 4.007205 | 8.237e-09
2018-02-27 10:39 | 319983.8 | 840.0017 | 2 | 37 | 4.200254 | 4.213306 | 1.120694 | 2.434e-09 | 4.624075 | 8.237e-09
2018-02-27 10:41 | 320103.8 | 960.0002 | 2 | 37 | 4.200259 | 3.878559 | 1.255384 | 2.434e-09 | 5.189809 | 8.237e-09
2018-02-27 10:43 | 320223.8 | 1080.0006 | 2 | 37 | 4.200269 | 3.591299 | 1.379782 | 2.434e-09 | 5.712311 | 8.237e-09
2018-02-27 10:45 | 320343.8 | 1200.0013 | 2 | 37 | 4.200237 | 3.332424 | 1.495148 | 2.434e-09 | 6.196877 | 8.237e-09
2018-02-27 10:45 | 320378 | 1234.1559 | 2 | 37 | 4.200242 | 3.259985 | 1.526424 | 2.434e-09 | 6.328241 | 8.237e-09
2018-02-27 10:47 | 320498 | 120.001 | 3 | 37 | 4.220507 | 3.259954 | 1.634703 | 2.434e-09 | 6.78401 | 8.237e-09
2018-02-27 10:49 | 320618 | 240.0009 | 3 | 37 | 4.245114 | 3.259981 | 1.74336 | 2.434e-09 | 7.243932 | 8.237e-09
2018-02-27 10:51 | 320738 | 360.0009 | 3 | 37 | 4.271321 | 3.259958 | 1.852025 | 2.434e-09 | 7.706633 | 8.237e-09
2018-02-27 10:53 | 320858 | 480.0017 | 3 | 37 | 4.299138 | 3.259964 | 1.960683 | 2.434e-09 | 8.172244 | 8.237e-09
2018-02-27 10:55 | 320978 | 600.0014 | 3 | 37 | 4.33006 | 3.259977 | 2.069331 | 2.434e-09 | 8.640981 | 8.237e-09
2018-02-27 10:57 | 321098 | 720.0016 | 3 | 37 | 4.365657 | 3.260021 | 2.178002 | 2.434e-09 | 9.113445 | 8.237e-09
2018-02-27 10:59 | 321218 | 840.0018 | 3 | 37 | 4.400277 | 3.213209 | 2.286614 | 2.434e-09 | 9.589601 | 8.237e-09
2018-02-27 11:01 | 321338 | 960.0004 | 3 | 37 | 4.400292 | 2.780977 | 2.385987 | 2.434e-09 | 10.02687 | 8.237e-09
2018-02-27 11:03 | 321458 | 1080.0009 | 3 | 37 | 4.400254 | 2.432432 | 2.47278 | 2.434e-09 | 10.40878 | 8.237e-09
2018-02-27 11:05 | 321578 | 1200.0001 | 3 | 37 | 4.400268 | 2.118173 | 2.548577 | 2.434e-09 | 10.74231 | 8.237e-09
2018-02-27 11:07 | 321698 | 1320.001 | 3 | 37 | 4.400192 | 1.848336 | 2.614526 | 2.434e-09 | 11.0325 | 8.237e-09
2018-02-27 11:09 | 321818 | 1440.0018 | 3 | 37 | 4.400274 | 1.625469 | 2.672325 | 2.434e-09 | 11.28683 | 8.237e-09
2018-02-27 11:11 | 321938 | 1560.0003 | 3 | 37 | 4.400212 | 1.435908 | 2.723251 | 2.434e-09 | 11.51092 | 8.237e-09
2018-02-27 11:13 | 322058 | 1680.0012 | 3 | 37 | 4.400237 | 1.268772 | 2.768274 | 2.434e-09 | 11.70903 | 8.237e-09
2018-02-27 11:15 | 322178 | 1800.0004 | 3 | 37 | 4.400185 | 1.116063 | 2.807952 | 2.434e-09 | 11.88362 | 8.237e-09
2018-02-27 11:17 | 322298 | 1920.0005 | 3 | 37 | 4.400213 | 0.9926071 | 2.843031 | 2.434e-09 | 12.03797 | 8.237e-09
2018-02-27 11:19 | 322418 | 2040.0013 | 3 | 37 | 4.400222 | 0.8875027 | 2.874298 | 2.434e-09 | 12.17555 | 8.237e-09
2018-02-27 11:21 | 322538 | 2160.0006 | 3 | 37 | 4.400146 | 0.7948427 | 2.902312 | 2.434e-09 | 12.29882 | 8.237e-09
2018-02-27 11:23 | 322658 | 2280.0005 | 3 | 37 | 4.400164 | 0.7112942 | 2.92742 | 2.434e-09 | 12.4093 | 8.237e-09
2018-02-27 11:25 | 322751.9 | 2373.8612 | 3 | 37 | 4.400175 | 0.6519966 | 2.945165 | 2.434e-09 | 12.48738 | 8.237e-09
2018-02-27 11:27 | 322871.9 | 119.9999 | 4 | 37 | 4.334596 | 0 | 2.945165 | 2.434e-09 | 12.48738 | 8.237e-09
2018-02-27 11:29 | 322991.9 | 240 | 4 | 37 | 4.328846 | 0 | 2.945165 | 2.434e-09 | 12.48738 | 8.237e-09
2018-02-27 11:30 | 323051.9 | 300.0022 | 4 | 37 | 4.327205 | 0 | 2.945165 | 2.434e-09 | 12.48738 | 8.237e-09
2018-02-27 11:32 | 323172 | 120.0003 | 5 | 37 | 4.095629 | -2.281888 | 2.945165 | 0.07606024 | 12.48738 | 0.3139598
2018-02-27 11:34 | 323292 | 240.0003 | 5 | 37 | 4.06011 | -2.281938 | 2.945165 | 0.1521238 | 12.48738 | 0.6240831
2018-02-27 11:36 | 323412 | 360.0003 | 5 | 37 | 4.029408 | -2.281904 | 2.945165 | 0.2281854 | 12.48738 | 0.9317203
2018-02-27 11:38 | 323532 | 480.001 | 5 | 37 | 4.000324 | -2.281888 | 2.945165 | 0.3042497 | 12.48738 | 1.237095
2018-02-27 11:40 | 323652 | 600.0003 | 5 | 37 | 3.971791 | -2.281933 | 2.945165 | 0.3803068 | 12.48738 | 1.540267
2018-02-27 11:42 | 323772 | 720.0011 | 5 | 37 | 3.942055 | -2.281923 | 2.945165 | 0.4563656 | 12.48738 | 1.841237
2018-02-27 11:44 | 323892 | 840.0002 | 5 | 37 | 3.913769 | -2.281941 | 2.945165 | 0.5324276 | 12.48738 | 2.139984
2018-02-27 11:46 | 324012 | 960.0011 | 5 | 37 | 3.887251 | -2.28187 | 2.945165 | 0.6084912 | 12.48738 | 2.436662
2018-02-27 11:48 | 324132 | 1080.0002 | 5 | 37 | 3.861784 | -2.281886 | 2.945165 | 0.6845553 | 12.48738 | 2.731375
2018-02-27 11:50 | 324252 | 1200.0003 | 5 | 37 | 3.835281 | -2.281909 | 2.945165 | 0.7606197 | 12.48738 | 3.024119
2018-02-27 11:52 | 324372 | 1320.0002 | 5 | 37 | 3.80884 | -2.281973 | 2.945165 | 0.836685 | 12.48738 | 3.314824
2018-02-27 11:54 | 324492 | 1440.0004 | 5 | 37 | 3.785996 | -2.281946 | 2.945165 | 0.9127433 | 12.48738 | 3.603633
2018-02-27 11:56 | 324612 | 1560.0004 | 5 | 37 | 3.765398 | -2.281946 | 2.945165 | 0.9888073 | 12.48738 | 3.890813
2018-02-27 11:58 | 324732 | 1680.0004 | 5 | 37 | 3.74549 | -2.281942 | 2.945165 | 1.064866 | 12.48738 | 4.176446
2018-02-27 12:00 | 324852 | 1800.0003 | 5 | 37 | 3.724906 | -2.281898 | 2.945165 | 1.140934 | 12.48738 | 4.460581
2018-02-27 12:02 | 324972 | 1920.0011 | 5 | 37 | 3.705595 | -2.281873 | 2.945165 | 1.216994 | 12.48738 | 4.743146
2018-02-27 12:04 | 325092 | 2040.0004 | 5 | 37 | 3.687644 | -2.281873 | 2.945165 | 1.29305 | 12.48738 | 5.02429
2018-02-27 12:06 | 325212 | 2160.0011 | 5 | 37 | 3.671198 | -2.281936 | 2.945165 | 1.36911 | 12.48738 | 5.304141
2018-02-27 12:08 | 325332 | 2280.0004 | 5 | 37 | 3.654844 | -2.281977 | 2.945165 | 1.445174 | 12.48738 | 5.582768
2018-02-27 12:10 | 325452 | 2400.0004 | 5 | 37 | 3.638448 | -2.281946 | 2.945165 | 1.521241 | 12.48738 | 5.860143
2018-02-27 12:12 | 325572 | 2520.0003 | 5 | 37 | 3.624133 | -2.281905 | 2.945165 | 1.5973 | 12.48738 | 6.136325
2018-02-27 12:14 | 325692 | 2640.0011 | 5 | 37 | 3.61129 | -2.281958 | 2.945165 | 1.673364 | 12.48738 | 6.41149
2018-02-27 12:16 | 325812 | 2760.002 | 5 | 37 | 3.599317 | -2.281952 | 2.945165 | 1.749427 | 12.48738 | 6.68572
2018-02-27 12:18 | 325932 | 2880.0012 | 5 | 37 | 3.586843 | -2.281975 | 2.945165 | 1.825489 | 12.48738 | 6.959021
2018-02-27 12:20 | 326052 | 3000.0013 | 5 | 37 | 3.57528 | -2.282007 | 2.945165 | 1.901549 | 12.48738 | 7.231381
2018-02-27 12:22 | 326172 | 3120.0007 | 5 | 37 | 3.564991 | -2.282001 | 2.945165 | 1.977616 | 12.48738 | 7.502947
2018-02-27 12:24 | 326292 | 3240.0014 | 5 | 37 | 3.555624 | -2.281986 | 2.945165 | 2.053674 | 12.48738 | 7.773737
2018-02-27 12:26 | 326412 | 3360.0002 | 5 | 37 | 3.54533 | -2.281938 | 2.945165 | 2.129738 | 12.48738 | 8.04381
2018-02-27 12:28 | 326532 | 3480.001 | 5 | 37 | 3.533419 | -2.281875 | 2.945165 | 2.205805 | 12.48738 | 8.313039
2018-02-27 12:30 | 326652 | 3600.0028 | 5 | 37 | 3.522175 | -2.281979 | 2.945165 | 2.281861 | 12.48738 | 8.581349
2018-02-27 12:32 | 326772 | 3720.0012 | 5 | 37 | 3.510589 | -2.281998 | 2.945165 | 2.357925 | 12.48738 | 8.84882
2018-02-27 12:34 | 326892 | 3840.0005 | 5 | 37 | 3.497366 | -2.281942 | 2.945165 | 2.433972 | 12.48738 | 9.115313
2018-02-27 12:36 | 327012 | 3960.0005 | 5 | 37 | 3.479608 | -2.281949 | 2.945165 | 2.510056 | 12.48738 | 9.380769
2018-02-27 12:38 | 327132 | 4080.0006 | 5 | 37 | 3.458206 | -2.281914 | 2.945165 | 2.586113 | 12.48738 | 9.644616
2018-02-27 12:40 | 327252 | 4200.0014 | 5 | 37 | 3.430945 | -2.282005 | 2.945165 | 2.662173 | 12.48738 | 9.906666
2018-02-27 12:42 | 327372 | 4320.0005 | 5 | 37 | 3.391931 | -2.281894 | 2.945165 | 2.73824 | 12.48738 | 10.16627
2018-02-27 12:44 | 327492 | 4440.0006 | 5 | 37 | 3.327147 | -2.281938 | 2.945165 | 2.814296 | 12.48738 | 10.42201
2018-02-27 12:46 | 327612 | 4560.0006 | 5 | 37 | 3.200501 | -2.281933 | 2.945165 | 2.89037 | 12.48738 | 10.67089
2018-02-27 12:47 | 327698.5 | 4646.4901 | 5 | 37 | 2.999983 | -2.281919 | 2.945165 | 2.945184 | 12.48738 | 10.84163
2018-02-27 12:49 | 327818.5 | 120.001 | 6 | 37 | 3.363989 | 0 | 2.945165 | 2.945184 | 12.48738 | 10.84163
2018-02-27 12:51 | 327938.5 | 240.0021 | 6 | 37 | 3.378181 | 0 | 2.945165 | 2.945184 | 12.48738 | 10.84163
2018-02-27 12:52 | 327998.5 | 300.0019 | 6 | 37 | 3.381613 | 0 | 2.945165 | 2.945184 | 12.48738 | 10.84163
2018-02-27 12:52 | 327998.5 | 0.0023 | 7 | 38 | 3.381828 | 0 | 0 | 0 | 0 | 0
2018-02-27 12:54 | 328118.6 | 120.0018 | 2 | 38 | 4.066227 | 4.889853 | 0.1623847 | 4.97e-10 | 0.6408393 | 1.681e-09
2018-02-27 12:56 | 328238.6 | 240.0004 | 2 | 38 | 4.101033 | 4.889864 | 0.325376 | 4.97e-10 | 1.306317 | 1.681e-09
2018-02-27 12:58 | 328358.6 | 360.0014 | 2 | 38 | 4.136837 | 4.889894 | 0.4883576 | 4.97e-10 | 1.977752 | 1.681e-09
2018-02-27 13:00 | 328478.6 | 480.0015 | 2 | 38 | 4.164287 | 4.889881 | 0.6513576 | 4.97e-10 | 2.654351 | 1.681e-09
2018-02-27 13:02 | 328598.6 | 600.0003 | 2 | 38 | 4.190729 | 4.889858 | 0.8143443 | 4.97e-10 | 3.335182 | 1.681e-09
2018-02-27 13:04 | 328718.6 | 720.0021 | 2 | 38 | 4.200237 | 4.598003 | 0.9738349 | 4.97e-10 | 4.004831 | 1.681e-09
2018-02-27 13:06 | 328838.6 | 840.0017 | 2 | 38 | 4.200268 | 4.236609 | 1.120949 | 4.97e-10 | 4.62275 | 1.681e-09
2018-02-27 13:08 | 328958.6 | 960.001 | 2 | 38 | 4.200245 | 3.91855 | 1.256696 | 4.97e-10 | 5.192919 | 1.681e-09
2018-02-27 13:10 | 329078.6 | 1080.0004 | 2 | 38 | 4.200232 | 3.623158 | 1.382352 | 4.97e-10 | 5.720707 | 1.681e-09
2018-02-27 13:12 | 329198.6 | 1200.0002 | 2 | 38 | 4.200255 | 3.329409 | 1.498209 | 4.97e-10 | 6.207336 | 1.681e-09
2018-02-27 13:13 | 329228.5 | 1229.8756 | 2 | 38 | 4.200295 | 3.259989 | 1.525547 | 4.97e-10 | 6.322163 | 1.681e-09
2018-02-27 13:15 | 329348.5 | 120.0004 | 3 | 38 | 4.220029 | 3.259995 | 1.633829 | 4.97e-10 | 6.777942 | 1.681e-09
2018-02-27 13:17 | 329468.5 | 240.0011 | 3 | 38 | 4.243285 | 3.259983 | 1.742484 | 4.97e-10 | 7.237716 | 1.681e-09
2018-02-27 13:19 | 329588.5 | 360.0005 | 3 | 38 | 4.268945 | 3.259962 | 1.851138 | 4.97e-10 | 7.700123 | 1.681e-09
2018-02-27 13:21 | 329708.5 | 480.0007 | 3 | 38 | 4.298532 | 3.25997 | 1.959797 | 4.97e-10 | 8.165549 | 1.681e-09
2018-02-27 13:23 | 329828.5 | 600.0007 | 3 | 38 | 4.331342 | 3.259937 | 2.06845 | 4.97e-10 | 8.634375 | 1.681e-09
2018-02-27 13:25 | 329948.5 | 720.0012 | 3 | 38 | 4.365576 | 3.259909 | 2.177103 | 4.97e-10 | 9.106821 | 1.681e-09
2018-02-27 13:27 | 330068.5 | 840.0005 | 3 | 38 | 4.4003 | 3.231674 | 2.285739 | 4.97e-10 | 9.583031 | 1.681e-09
2018-02-27 13:29 | 330188.5 | 960.0012 | 3 | 38 | 4.400239 | 2.782084 | 2.385427 | 4.97e-10 | 10.02168 | 1.681e-09
2018-02-27 13:31 | 330308.5 | 1080.0005 | 3 | 38 | 4.400244 | 2.410241 | 2.47181 | 4.97e-10 | 10.40179 | 1.681e-09
2018-02-27 13:33 | 330428.5 | 1200.0014 | 3 | 38 | 4.400257 | 2.104248 | 2.546893 | 4.97e-10 | 10.73218 | 1.681e-09
2018-02-27 13:35 | 330548.5 | 1320.0021 | 3 | 38 | 4.400244 | 1.846387 | 2.612606 | 4.97e-10 | 11.02133 | 1.681e-09
2018-02-27 13:37 | 330668.5 | 1440.0013 | 3 | 38 | 4.400234 | 1.625961 | 2.670411 | 4.97e-10 | 11.27568 | 1.681e-09
2018-02-27 13:39 | 330788.5 | 1560.002 | 3 | 38 | 4.40024 | 1.426884 | 2.721239 | 4.97e-10 | 11.49934 | 1.681e-09
2018-02-27 13:41 | 330908.5 | 1680.0006 | 3 | 38 | 4.400209 | 1.255078 | 2.765815 | 4.97e-10 | 11.69548 | 1.681e-09
2018-02-27 13:43 | 331028.5 | 1800.0021 | 3 | 38 | 4.400184 | 1.112608 | 2.805209 | 4.97e-10 | 11.86883 | 1.681e-09
2018-02-27 13:45 | 331148.5 | 1920.0021 | 3 | 38 | 4.400167 | 0.9925718 | 2.840242 | 4.97e-10 | 12.02298 | 1.681e-09
2018-02-27 13:47 | 331268.5 | 2040.0004 | 3 | 38 | 4.400173 | 0.8859453 | 2.871527 | 4.97e-10 | 12.16064 | 1.681e-09
2018-02-27 13:49 | 331388.5 | 2160.0009 | 3 | 38 | 4.400156 | 0.7875347 | 2.899388 | 4.97e-10 | 12.28323 | 1.681e-09
2018-02-27 13:51 | 331508.5 | 2280.0007 | 3 | 38 | 4.400167 | 0.7067394 | 2.924254 | 4.97e-10 | 12.39265 | 1.681e-09
2018-02-27 13:52 | 331600.6 | 2372.1075 | 3 | 38 | 4.400167 | 0.6519966 | 2.941624 | 4.97e-10 | 12.46908 | 1.681e-09
2018-02-27 13:54 | 331720.6914 | 120.0002 | 4 | 38 | 4.334083 | 0 | 2.941624 | 4.97e-10 | 12.46908 | 1.681e-09
2018-02-27 13:56 | 331840.6918 | 240.0006 | 4 | 38 | 4.328254 | 0 | 2.941624 | 4.97e-10 | 12.46908 | 1.681e-09
2018-02-27 13:57 | 331900.6942 | 300.003 | 4 | 38 | 4.326611 | 0 | 2.941624 | 4.97e-10 | 12.46908 | 1.681e-09
2018-02-27 13:59 | 332020.7 | 120.0012 | 5 | 38 | 4.091954 | -2.281998 | 2.941624 | 0.07606018 | 12.46908 | 0.3137068
2018-02-27 14:01 | 332140.7 | 240.0015 | 5 | 38 | 4.057697 | -2.281946 | 2.941624 | 0.1521121 | 12.46908 | 0.6235563
2018-02-27 14:03 | 332260.7 | 360.0007 | 5 | 38 | 4.027768 | -2.282051 | 2.941624 | 0.2281802 | 12.46908 | 0.9310707
2018-02-27 14:05 | 332380.7 | 480.0002 | 5 | 38 | 3.997904 | -2.281968 | 2.941624 | 0.3042371 | 12.46908 | 1.236281
2018-02-27 14:07 | 332500.7 | 600.0007 | 5 | 38 | 3.967622 | -2.281968 | 2.941624 | 0.3803068 | 12.46908 | 1.539239
2018-02-27 14:09 | 332620.7 | 720.0016 | 5 | 38 | 3.938957 | -2.281972 | 2.941624 | 0.4563703 | 12.46908 | 1.839932
2018-02-27 14:11 | 332740.7 | 840.0007 | 5 | 38 | 3.911878 | -2.282 | 2.941624 | 0.5324309 | 12.46908 | 2.138489
2018-02-27 14:13 | 332860.7 | 960.0007 | 5 | 38 | 3.885647 | -2.281942 | 2.941624 | 0.6084883 | 12.46908 | 2.435018
2018-02-27 14:15 | 332980.7 | 1080.0009 | 5 | 38 | 3.858243 | -2.281944 | 2.941624 | 0.6845454 | 12.46908 | 2.729524
2018-02-27 14:17 | 333100.7 | 1200.0012 | 5 | 38 | 3.831036 | -2.28192 | 2.941624 | 0.7606107 | 12.46908 | 3.021954
2018-02-27 14:19 | 333220.7 | 1320.0011 | 5 | 38 | 3.806101 | -2.281891 | 2.941624 | 0.8366746 | 12.46908 | 3.312393
2018-02-27 14:21 | 333340.7 | 1440.0002 | 5 | 38 | 3.784056 | -2.28192 | 2.941624 | 0.9127282 | 12.46908 | 3.601009
2018-02-27 14:23 | 333460.7 | 1560.0007 | 5 | 38 | 3.762748 | -2.281919 | 2.941624 | 0.9888009 | 12.46908 | 3.888065
2018-02-27 14:25 | 333580.7 | 1680.0003 | 5 | 38 | 3.741139 | -2.281926 | 2.941624 | 1.06486 | 12.46908 | 4.173427
2018-02-27 14:27 | 333700.7 | 1800.0015 | 5 | 38 | 3.721511 | -2.281921 | 2.941624 | 1.140912 | 12.46908 | 4.457191
2018-02-27 14:29 | 333820.7 | 1920.0011 | 5 | 38 | 3.703238 | -2.281963 | 2.941624 | 1.216985 | 12.46908 | 4.739593
2018-02-27 14:31 | 333940.7 | 2040.0013 | 5 | 38 | 3.685757 | -2.281891 | 2.941624 | 1.29304 | 12.46908 | 5.020576
2018-02-27 14:33 | 334060.7 | 2160.0008 | 5 | 38 | 3.667782 | -2.281917 | 2.941624 | 1.369105 | 12.46908 | 5.300257
2018-02-27 14:35 | 334180.7 | 2280.0015 | 5 | 38 | 3.651114 | -2.281944 | 2.941624 | 1.445166 | 12.46908 | 5.578583
2018-02-27 14:37 | 334300.7 | 2400.0016 | 5 | 38 | 3.636173 | -2.281926 | 2.941624 | 1.521225 | 12.46908 | 5.855707
2018-02-27 14:39 | 334420.7 | 2520.0013 | 5 | 38 | 3.622816 | -2.281881 | 2.941624 | 1.597295 | 12.46908 | 6.131797
2018-02-27 14:41 | 334540.7 | 2640.0007 | 5 | 38 | 3.609526 | -2.281907 | 2.941624 | 1.673346 | 12.46908 | 6.406816
2018-02-27 14:43 | 334660.7 | 2760.0012 | 5 | 38 | 3.596078 | -2.281954 | 2.941624 | 1.74941 | 12.46908 | 6.680851
2018-02-27 14:45 | 334780.7 | 2880.0002 | 5 | 38 | 3.584635 | -2.281905 | 2.941624 | 1.82548 | 12.46908 | 6.953959
2018-02-27 14:47 | 334900.7 | 3000.0015 | 5 | 38 | 3.574461 | -2.281873 | 2.941624 | 1.901541 | 12.46908 | 7.226214
2018-02-27 14:49 | 335020.7 | 3120.0012 | 5 | 38 | 3.564672 | -2.281909 | 2.941624 | 1.977605 | 12.46908 | 7.497735
2018-02-27 14:51 | 335140.7 | 3240.0015 | 5 | 38 | 3.553683 | -2.281938 | 2.941624 | 2.053659 | 12.46908 | 7.768436
2018-02-27 14:53 | 335260.7 | 3360.0002 | 5 | 38 | 3.542751 | -2.281886 | 2.941624 | 2.12972 | 12.46908 | 8.038307
2018-02-27 14:55 | 335380.7 | 3480.0013 | 5 | 38 | 3.532332 | -2.281938 | 2.941624 | 2.205792 | 12.46908 | 8.307415
2018-02-27 14:57 | 335500.7 | 3600.0007 | 5 | 38 | 3.521989 | -2.281896 | 2.941624 | 2.281853 | 12.46908 | 8.575703
2018-02-27 14:59 | 335620.7 | 3720.0009 | 5 | 38 | 3.509453 | -2.281933 | 2.941624 | 2.35791 | 12.46908 | 8.843113
2018-02-27 15:01 | 335740.7 | 3840.0012 | 5 | 38 | 3.493685 | -2.281926 | 2.941624 | 2.433979 | 12.46908 | 9.109484
2018-02-27 15:03 | 335860.7 | 3960.0005 | 5 | 38 | 3.47719 | -2.281884 | 2.941624 | 2.510028 | 12.46908 | 9.37456
2018-02-27 15:05 | 335980.7 | 4080.0015 | 5 | 38 | 3.457363 | -2.281921 | 2.941624 | 2.586101 | 12.46908 | 9.638346
2018-02-27 15:07 | 336100.7 | 4200.0015 | 5 | 38 | 3.430187 | -2.281904 | 2.941624 | 2.662163 | 12.46908 | 9.90036
2018-02-27 15:09 | 336220.7 | 4320.0009 | 5 | 38 | 3.38707 | -2.281896 | 2.941624 | 2.738222 | 12.46908 | 10.15975
2018-02-27 15:11 | 336340.7 | 4440.0009 | 5 | 38 | 3.318987 | -2.28192 | 2.941624 | 2.814273 | 12.46908 | 10.41495
2018-02-27 15:13 | 336460.7 | 4560.0004 | 5 | 38 | 3.192645 | -2.281905 | 2.941624 | 2.890348 | 12.46908 | 10.66324
2018-02-27 15:15 | 336543.3 | 4642.5586 | 5 | 38 | 2.999983 | -2.281904 | 2.941624 | 2.94268 | 12.46908 | 10.82599
2018-02-27 15:17 | 336663.4 | 120.0009 | 6 | 38 | 3.363489 | 0 | 2.941624 | 2.94268 | 12.46908 | 10.82599
2018-02-27 15:19 | 336783.4 | 240.0002 | 6 | 38 | 3.377985 | 0 | 2.941624 | 2.94268 | 12.46908 | 10.82599
2018-02-27 15:20 | 336843.4 | 300.0018 | 6 | 38 | 3.381417 | 0 | 2.941624 | 2.94268 | 12.46908 | 10.82599
2018-02-27 15:20 | 336843.4 | 0.0024 | 7 | 39 | 3.381487 | 0 | 0 | 0 | 0 | 0
2018-02-27 15:22 | 336963.4 | 120.001 | 2 | 39 | 4.06738 | 4.889894 | 0.1623972 | 0 | 0.6412457 | 0
2018-02-27 15:24 | 337083.4 | 240.0012 | 2 | 39 | 4.100407 | 4.889915 | 0.3254005 | 0 | 1.306815 | 0
2018-02-27 15:26 | 337203.4 | 360.0031 | 2 | 39 | 4.136137 | 4.889954 | 0.4883889 | 0 | 1.97814 | 0
2018-02-27 15:28 | 337323.4 | 480.0001 | 2 | 39 | 4.166719 | 4.889982 | 0.6513892 | 0 | 2.654861 | 0
2018-02-27 15:30 | 337443.4 | 600.001 | 2 | 39 | 4.192587 | 4.889946 | 0.8143576 | 0 | 3.336047 | 0
2018-02-27 15:32 | 337563.4 | 720.0014 | 2 | 39 | 4.200276 | 4.607161 | 0.9738986 | 0 | 4.005976 | 0
2018-02-27 15:34 | 337683.4 | 840.0008 | 2 | 39 | 4.200258 | 4.258379 | 1.121645 | 0 | 4.626548 | 0
2018-02-27 15:36 | 337803.4 | 960.0001 | 2 | 39 | 4.200278 | 3.918753 | 1.257892 | 0 | 5.19882 | 0
2018-02-27 15:38 | 337923.4 | 1080.0005 | 2 | 39 | 4.200205 | 3.602232 | 1.383076 | 0 | 5.724626 | 0
2018-02-27 15:40 | 338043.4 | 1200.0007 | 2 | 39 | 4.200243 | 3.333681 | 1.498587 | 0 | 6.209797 | 0
2018-02-27 15:40 | 338077.9 | 1234.4364 | 2 | 39 | 4.200266 | 3.259991 | 1.530119 | 0 | 6.342241 | 0
2018-02-27 15:42 | 338197.9 | 120.0005 | 3 | 39 | 4.21874 | 3.259989 | 1.638395 | 8.48e-10 | 6.797928 | 3.441e-09
2018-02-27 15:44 | 338317.9 | 240.0011 | 3 | 39 | 4.242059 | 3.259928 | 1.747073 | 8.48e-10 | 7.257643 | 3.441e-09
2018-02-27 15:46 | 338437.9 | 360.0013 | 3 | 39 | 4.269976 | 3.259937 | 1.855728 | 8.48e-10 | 7.720057 | 3.441e-09
2018-02-27 15:48 | 338557.9 | 480.0006 | 3 | 39 | 4.298977 | 3.259956 | 1.96439 | 8.48e-10 | 8.185601 | 3.441e-09
2018-02-27 15:50 | 338677.9 | 600.0002 | 3 | 39 | 4.329868 | 3.259947 | 2.073049 | 8.48e-10 | 8.654387 | 3.441e-09
2018-02-27 15:52 | 338797.9 | 720.0002 | 3 | 39 | 4.363258 | 3.25997 | 2.181708 | 8.48e-10 | 9.126639 | 3.441e-09
2018-02-27 15:54 | 338917.9 | 840.0013 | 3 | 39 | 4.400289 | 3.242393 | 2.290374 | 8.48e-10 | 9.602787 | 3.441e-09
2018-02-27 15:56 | 339037.9 | 960.0016 | 3 | 39 | 4.400268 | 2.772976 | 2.389855 | 8.48e-10 | 10.04053 | 3.441e-09
2018-02-27 15:58 | 339157.9 | 1080.0009 | 3 | 39 | 4.400242 | 2.422671 | 2.476286 | 8.48e-10 | 10.42085 | 3.441e-09
2018-02-27 16:00 | 339277.9 | 1200.001 | 3 | 39 | 4.40023 | 2.123418 | 2.551929 | 8.48e-10 | 10.7537 | 3.441e-09
2018-02-27 16:02 | 339397.9 | 1320.0003 | 3 | 39 | 4.400254 | 1.85753 | 2.618191 | 8.48e-10 | 11.04527 | 3.441e-09
2018-02-27 16:04 | 339517.9 | 1440.0019 | 3 | 39 | 4.400185 | 1.617419 | 2.676023 | 8.48e-10 | 11.29974 | 3.441e-09
2018-02-27 16:06 | 339637.9 | 1560.001 | 3 | 39 | 4.400238 | 1.423836 | 2.72661 | 8.48e-10 | 11.52234 | 3.441e-09
2018-02-27 16:08 | 339757.9 | 1680.0013 | 3 | 39 | 4.400218 | 1.259021 | 2.77124 | 8.48e-10 | 11.71872 | 3.441e-09
2018-02-27 16:10 | 339877.9 | 1800.0015 | 3 | 39 | 4.400183 | 1.117427 | 2.810817 | 8.48e-10 | 11.89286 | 3.441e-09
2018-02-27 16:12 | 339997.9 | 1920.0018 | 3 | 39 | 4.400206 | 0.9903374 | 2.845927 | 8.48e-10 | 12.04736 | 3.441e-09
2018-02-27 16:14 | 340117.9 | 2040.0019 | 3 | 39 | 4.400198 | 0.8787947 | 2.877002 | 8.48e-10 | 12.18409 | 3.441e-09
2018-02-27 16:16 | 340237.9 | 2160.0006 | 3 | 39 | 4.400178 | 0.7868977 | 2.904713 | 8.48e-10 | 12.30602 | 3.441e-09
2018-02-27 16:18 | 340357.9 | 2280.0006 | 3 | 39 | 4.400176 | 0.7080812 | 2.929585 | 8.48e-10 | 12.41547 | 3.441e-09
2018-02-27 16:20 | 340452.6 | 2374.6511 | 3 | 39 | 4.400174 | 0.6519985 | 2.947454 | 8.48e-10 | 12.49409 | 3.441e-09
2018-02-27 16:22 | 340572.6 | 120.001 | 4 | 39 | 4.335125 | 0 | 2.947454 | 8.48e-10 | 12.49409 | 3.441e-09
2018-02-27 16:24 | 340692.6 | 240.0005 | 4 | 39 | 4.329485 | 0 | 2.947454 | 8.48e-10 | 12.49409 | 3.441e-09
2018-02-27 16:25 | 340752.6 | 300.0026 | 4 | 39 | 4.327875 | 0 | 2.947454 | 8.48e-10 | 12.49409 | 3.441e-09
2018-02-27 16:27 | 340872.7 | 120.0014 | 5 | 39 | 4.096467 | -2.281968 | 2.947454 | 0.07605475 | 12.49409 | 0.3139584
2018-02-27 16:29 | 340992.7 | 240.0007 | 5 | 39 | 4.06261 | -2.281949 | 2.947454 | 0.1521202 | 12.49409 | 0.62423
2018-02-27 16:31 | 341112.7 | 360.001 | 5 | 39 | 4.030767 | -2.281949 | 2.947454 | 0.2281786 | 12.49409 | 0.9320155
2018-02-27 16:33 | 341232.7 | 480.0002 | 5 | 39 | 4.000374 | -2.281979 | 2.947454 | 0.3042445 | 12.49409 | 1.237448
2018-02-27 16:35 | 341352.7 | 600.0005 | 5 | 39 | 3.971499 | -2.281926 | 2.947454 | 0.3803091 | 12.49409 | 1.54063
2018-02-27 16:37 | 341472.7 | 720.0026 | 5 | 39 | 3.943645 | -2.282001 | 2.947454 | 0.4563703 | 12.49409 | 1.841645
2018-02-27 16:39 | 341592.7 | 840.0004 | 5 | 39 | 3.915571 | -2.281993 | 2.947454 | 0.532432 | 12.49409 | 2.140542
2018-02-27 16:41 | 341712.7 | 960.001 | 5 | 39 | 3.887477 | -2.281965 | 2.947454 | 0.6084935 | 12.49409 | 2.437289
2018-02-27 16:43 | 341832.7 | 1080.0011 | 5 | 39 | 3.861051 | -2.281923 | 2.947454 | 0.6845553 | 12.49409 | 2.73197
2018-02-27 16:45 | 341952.7 | 1200.0005 | 5 | 39 | 3.835011 | -2.281894 | 2.947454 | 0.7606177 | 12.49409 | 3.024649
2018-02-27 16:47 | 342072.7 | 1320.0013 | 5 | 39 | 3.810023 | -2.282004 | 2.947454 | 0.836679 | 12.49409 | 3.315388
2018-02-27 16:49 | 342192.7 | 1440.0021 | 5 | 39 | 3.785936 | -2.281954 | 2.947454 | 0.912737 | 12.49409 | 3.604253
2018-02-27 16:51 | 342312.7 | 1560.0006 | 5 | 39 | 3.763949 | -2.281954 | 2.947454 | 0.9887956 | 12.49409 | 3.89135
2018-02-27 16:53 | 342432.7 | 1680.0009 | 5 | 39 | 3.74361 | -2.281979 | 2.947454 | 1.064857 | 12.49409 | 4.17686
2018-02-27 16:55 | 342552.7 | 1800.0014 | 5 | 39 | 3.724576 | -2.281989 | 2.947454 | 1.140915 | 12.49409 | 4.460866
2018-02-27 16:57 | 342672.7 | 1920.0011 | 5 | 39 | 3.705491 | -2.282016 | 2.947454 | 1.216975 | 12.49409 | 4.743435
2018-02-27 16:59 | 342792.7 | 2040.0009 | 5 | 39 | 3.685958 | -2.281954 | 2.947454 | 1.293034 | 12.49409 | 5.024519
2018-02-27 17:01 | 342912.7 | 2160.0001 | 5 | 39 | 3.668646 | -2.28198 | 2.947454 | 1.369094 | 12.49409 | 5.304204
2018-02-27 17:03 | 343032.7 | 2280.0004 | 5 | 39 | 3.652871 | -2.281989 | 2.947454 | 1.445155 | 12.49409 | 5.582632
2018-02-27 17:05 | 343152.7 | 2400.0016 | 5 | 39 | 3.637934 | -2.281993 | 2.947454 | 1.521213 | 12.49409 | 5.859892
2018-02-27 17:07 | 343272.7 | 2520.0006 | 5 | 39 | 3.622683 | -2.281952 | 2.947454 | 1.597272 | 12.49409 | 6.13602
2018-02-27 17:09 | 343392.7 | 2640.0017 | 5 | 39 | 3.608716 | -2.281977 | 2.947454 | 1.673332 | 12.49409 | 6.411015
2018-02-27 17:11 | 343512.7 | 2760.0007 | 5 | 39 | 3.596473 | -2.281935 | 2.947454 | 1.749392 | 12.49409 | 6.685019
2018-02-27 17:13 | 343632.7 | 2880.0011 | 5 | 39 | 3.58566 | -2.28198 | 2.947454 | 1.825449 | 12.49409 | 6.958141
2018-02-27 17:15 | 343752.7 | 3000.0007 | 5 | 39 | 3.574658 | -2.282004 | 2.947454 | 1.901516 | 12.49409 | 7.230479
2018-02-27 17:17 | 343872.7 | 3120.0011 | 5 | 39 | 3.562867 | -2.282043 | 2.947454 | 1.977581 | 12.49409 | 7.501929
2018-02-27 17:19 | 343992.7 | 3240.001 | 5 | 39 | 3.552533 | -2.281956 | 2.947454 | 2.053636 | 12.49409 | 7.772506
2018-02-27 17:21 | 344112.7 | 3360.0015 | 5 | 39 | 3.542682 | -2.281941 | 2.947454 | 2.129712 | 12.49409 | 8.042389
2018-02-27 17:23 | 344232.7 | 3480.0011 | 5 | 39 | 3.532294 | -2.282022 | 2.947454 | 2.205775 | 12.49409 | 8.311469
2018-02-27 17:25 | 344352.7 | 3600.0015 | 5 | 39 | 3.519765 | -2.281993 | 2.947454 | 2.281836 | 12.49409 | 8.579682
2018-02-27 17:27 | 344472.7 | 3720.0007 | 5 | 39 | 3.506562 | -2.281967 | 2.947454 | 2.357894 | 12.49409 | 8.846877
2018-02-27 17:29 | 344592.7 | 3840.0007 | 5 | 39 | 3.492806 | -2.281996 | 2.947454 | 2.433961 | 12.49409 | 9.113098
2018-02-27 17:31 | 344712.7 | 3960.0002 | 5 | 39 | 3.477373 | -2.28196 | 2.947454 | 2.510019 | 12.49409 | 9.378187
2018-02-27 17:33 | 344832.7 | 4080.0009 | 5 | 39 | 3.456669 | -2.281967 | 2.947454 | 2.586084 | 12.49409 | 9.641955
2018-02-27 17:35 | 344952.7 | 4200.0005 | 5 | 39 | 3.4267 | -2.28197 | 2.947454 | 2.662143 | 12.49409 | 9.903783
2018-02-27 17:37 | 345072.7 | 4320.001 | 5 | 39 | 3.385955 | -2.281963 | 2.947454 | 2.738207 | 12.49409 | 10.16298
2018-02-27 17:39 | 345192.7 | 4440.0004 | 5 | 39 | 3.322184 | -2.281954 | 2.947454 | 2.814267 | 12.49409 | 10.41829
2018-02-27 17:41 | 345312.7 | 4560.0017 | 5 | 39 | 3.201323 | -2.282009 | 2.947454 | 2.890329 | 12.49409 | 10.66698
2018-02-27 17:42 | 345400.3 | 4647.6781 | 5 | 39 | 2.999974 | -2.281972 | 2.947454 | 2.945906 | 12.49409 | 10.84015
2018-02-27 17:44 | 345520.4 | 120.0013 | 6 | 39 | 3.366878 | 0 | 2.947454 | 2.945906 | 12.49409 | 10.84015
2018-02-27 17:46 | 345640.4 | 240.0007 | 6 | 39 | 3.381433 | 0 | 2.947454 | 2.945906 | 12.49409 | 10.84015
2018-02-27 17:47 | 345700.4 | 300.0025 | 6 | 39 | 3.384871 | 0 | 2.947454 | 2.945906 | 12.49409 | 10.84015
2018-02-27 17:47 | 345700.4 | 0.0025 | 7 | 40 | 3.384861 | 0 | 0 | 0 | 0 | 0
2018-02-27 17:49 | 345820.5 | 120.0012 | 2 | 40 | 4.068336 | 4.889832 | 0.1623883 | 0 | 0.6415787 | 0
2018-02-27 17:51 | 345940.5 | 240.0012 | 2 | 40 | 4.10321 | 4.889883 | 0.3253809 | 0 | 1.307338 | 0
2018-02-27 17:53 | 346060.5 | 360.0013 | 2 | 40 | 4.141134 | 4.889874 | 0.4883734 | 0 | 1.979383 | 0
2018-02-27 17:55 | 346180.5 | 480.001 | 2 | 40 | 4.169075 | 4.889849 | 0.6513421 | 0 | 2.656625 | 0
2018-02-27 17:57 | 346300.5 | 600.0008 | 2 | 40 | 4.193346 | 4.88994 | 0.8143379 | 0 | 3.338167 | 0
2018-02-27 17:59 | 346420.5 | 720.0023 | 2 | 40 | 4.200284 | 4.594076 | 0.9736228 | 0 | 4.007051 | 0
2018-02-27 18:01 | 346540.5 | 840.001 | 2 | 40 | 4.200274 | 4.204645 | 1.120174 | 0 | 4.622606 | 0
2018-02-27 18:03 | 346660.5 | 960.0001 | 2 | 40 | 4.200224 | 3.875065 | 1.254706 | 0 | 5.187675 | 0
2018-02-27 18:05 | 346780.5 | 1080.0004 | 2 | 40 | 4.200215 | 3.590456 | 1.379026 | 0 | 5.709847 | 0
2018-02-27 18:07 | 346900.5 | 1200.0003 | 2 | 40 | 4.200261 | 3.333689 | 1.494436 | 0 | 6.194596 | 0
2018-02-27 18:08 | 346934 | 1233.4769 | 2 | 40 | 4.200227 | 3.259995 | 1.525082 | 0 | 6.323318 | 0
2018-02-27 18:10 | 347054 | 120.0006 | 3 | 40 | 4.220466 | 3.259975 | 1.633372 | 0 | 6.779122 | 0
2018-02-27 18:12 | 347174 | 240.0005 | 3 | 40 | 4.245035 | 3.259956 | 1.742045 | 0 | 7.239107 | 0
2018-02-27 18:14 | 347294 | 360.0004 | 3 | 40 | 4.271057 | 3.260008 | 1.850699 | 0 | 7.701744 | 0
2018-02-27 18:16 | 347414 | 480 | 3 | 40 | 4.298621 | 3.259912 | 1.95936 | 0 | 8.167323 | 0
2018-02-27 18:18 | 347534 | 600.0015 | 3 | 40 | 4.329772 | 3.259947 | 2.068032 | 0 | 8.636114 | 0
2018-02-27 18:20 | 347654 | 720.0012 | 3 | 40 | 4.365523 | 3.259968 | 2.176679 | 0 | 9.108446 | 0
2018-02-27 18:22 | 347774 | 840.0011 | 3 | 40 | 4.400268 | 3.215532 | 2.285291 | 0 | 9.584589 | 0
2018-02-27 18:24 | 347894 | 960.0003 | 3 | 40 | 4.400307 | 2.783594 | 2.384734 | 0 | 10.02217 | 0
2018-02-27 18:26 | 348014 | 1080.0005 | 3 | 40 | 4.400251 | 2.434528 | 2.471625 | 0 | 10.40451 | 0
2018-02-27 18:28 | 348134 | 1200 | 3 | 40 | 4.400283 | 2.119298 | 2.547461 | 0 | 10.73821 | 0
2018-02-27 18:30 | 348254 | 1320.0002 | 3 | 40 | 4.400255 | 1.84835 | 2.613384 | 0 | 11.02828 | 0
2018-02-27 18:32 | 348374 | 1440.001 | 3 | 40 | 4.40022 | 1.62365 | 2.671146 | 0 | 11.28245 | 0
2018-02-27 18:34 | 348494 | 1560.0001 | 3 | 40 | 4.400227 | 1.435115 | 2.722038 | 0 | 11.50639 | 0
2018-02-27 18:36 | 348614 | 1680.001 | 3 | 40 | 4.400204 | 1.266895 | 2.767018 | 0 | 11.70431 | 0
2018-02-27 18:38 | 348734 | 1800.0004 | 3 | 40 | 4.400144 | 1.113974 | 2.806655 | 0 | 11.87872 | 0
2018-02-27 18:40 | 348854 | 1920.0013 | 3 | 40 | 4.400206 | 0.9907293 | 2.841681 | 0 | 12.03284 | 0
2018-02-27 18:42 | 348974 | 2040.0011 | 3 | 40 | 4.400198 | 0.8855047 | 2.872901 | 0 | 12.17021 | 0
2018-02-27 18:44 | 349094 | 2160.0008 | 3 | 40 | 4.400146 | 0.794241 | 2.900879 | 0 | 12.29332 | 0
2018-02-27 18:46 | 349214 | 2280.0002 | 3 | 40 | 4.400218 | 0.7109041 | 2.92595 | 0 | 12.40364 | 0
2018-02-27 18:47 | 349306.5 | 2372.5053 | 3 | 40 | 4.400204 | 0.6519985 | 2.943425 | 0 | 12.48053 | 0
2018-02-27 18:49 | 349426.5 | 120.0002 | 4 | 40 | 4.334527 | 0 | 2.943425 | 0 | 12.48053 | 0
2018-02-27 18:51 | 349546.5 | 240.0005 | 4 | 40 | 4.328765 | 0 | 2.943425 | 0 | 12.48053 | 0
2018-02-27 18:52 | 349606.5 | 300.0029 | 4 | 40 | 4.327118 | 0 | 2.943425 | 0 | 12.48053 | 0
2018-02-27 18:54 | 349726.6 | 120.0008 | 5 | 40 | 4.095193 | -2.281884 | 2.943425 | 0.07605583 | 12.48053 | 0.3139167
2018-02-27 18:56 | 349846.6 | 240.0006 | 5 | 40 | 4.05981 | -2.281865 | 2.943425 | 0.1521172 | 12.48053 | 0.624004
2018-02-27 18:58 | 349966.6 | 360.001 | 5 | 40 | 4.029229 | -2.281931 | 2.943425 | 0.2281807 | 12.48053 | 0.9316298
2018-02-27 19:00 | 350086.6 | 480.0007 | 5 | 40 | 4.000327 | -2.281882 | 2.943425 | 0.3042399 | 12.48053 | 1.236977
2018-02-27 19:02 | 350206.6 | 600.0003 | 5 | 40 | 3.971662 | -2.281898 | 2.943425 | 0.3802964 | 12.48053 | 1.54014
2018-02-27 19:04 | 350326.6 | 720.0011 | 5 | 40 | 3.941925 | -2.281898 | 2.943425 | 0.456359 | 12.48053 | 1.841113
2018-02-27 19:06 | 350446.6 | 840.0015 | 5 | 40 | 3.913785 | -2.281949 | 2.943425 | 0.5324281 | 12.48053 | 2.139886
2018-02-27 19:08 | 350566.6 | 960 | 5 | 40 | 3.887326 | -2.281849 | 2.943425 | 0.6084882 | 12.48053 | 2.436554
2018-02-27 19:10 | 350686.6 | 1080.001 | 5 | 40 | 3.86186 | -2.281889 | 2.943425 | 0.684547 | 12.48053 | 2.731254
2018-02-27 19:12 | 350806.6 | 1200.0015 | 5 | 40 | 3.835261 | -2.281896 | 2.943425 | 0.7606128 | 12.48053 | 3.024004
2018-02-27 19:14 | 350926.6 | 1320.0011 | 5 | 40 | 3.808798 | -2.281928 | 2.943425 | 0.8366747 | 12.48053 | 3.314693
2018-02-27 19:16 | 351046.6 | 1440.0003 | 5 | 40 | 3.785919 | -2.281936 | 2.943425 | 0.912743 | 12.48053 | 3.603532
2018-02-27 19:18 | 351166.6 | 1560.001 | 5 | 40 | 3.765342 | -2.282033 | 2.943425 | 0.9887981 | 12.48053 | 3.890672
2018-02-27 19:20 | 351286.6 | 1680.0002 | 5 | 40 | 3.745441 | -2.281993 | 2.943425 | 1.064866 | 12.48053 | 4.176335
2018-02-27 19:22 | 351406.6 | 1800.001 | 5 | 40 | 3.724767 | -2.281967 | 2.943425 | 1.14093 | 12.48053 | 4.46045
2018-02-27 19:24 | 351526.6 | 1920.0007 | 5 | 40 | 3.70526 | -2.282014 | 2.943425 | 1.216992 | 12.48053 | 4.743002
2018-02-27 19:26 | 351646.6 | 2040.0003 | 5 | 40 | 3.687373 | -2.281996 | 2.943425 | 1.293061 | 12.48053 | 5.024173
2018-02-27 19:28 | 351766.6 | 2160.0006 | 5 | 40 | 3.670928 | -2.281956 | 2.943425 | 1.369121 | 12.48053 | 5.304007
2018-02-27 19:30 | 351886.6 | 2280.0017 | 5 | 40 | 3.654505 | -2.28191 | 2.943425 | 1.445183 | 12.48053 | 5.5826
2018-02-27 19:32 | 352006.6 | 2400.0003 | 5 | 40 | 3.638025 | -2.281963 | 2.943425 | 1.521245 | 12.48053 | 5.859933
2018-02-27 19:34 | 352126.6 | 2520.0004 | 5 | 40 | 3.623793 | -2.282046 | 2.943425 | 1.597309 | 12.48053 | 6.136104
2018-02-27 19:36 | 352246.6 | 2640.0011 | 5 | 40 | 3.611112 | -2.281986 | 2.943425 | 1.67337 | 12.48053 | 6.411238
2018-02-27 19:38 | 352366.6 | 2760.0012 | 5 | 40 | 3.599198 | -2.281933 | 2.943425 | 1.749428 | 12.48053 | 6.685441
2018-02-27 19:40 | 352486.6 | 2880.0007 | 5 | 40 | 3.586764 | -2.28196 | 2.943425 | 1.825499 | 12.48053 | 6.958767
2018-02-27 19:42 | 352606.6 | 3000.0015 | 5 | 40 | 3.575345 | -2.281972 | 2.943425 | 1.901566 | 12.48053 | 7.231153
2018-02-27 19:44 | 352726.6 | 3120.001 | 5 | 40 | 3.565228 | -2.281949 | 2.943425 | 1.977625 | 12.48053 | 7.502701
2018-02-27 19:46 | 352846.6 | 3240.0014 | 5 | 40 | 3.555787 | -2.281979 | 2.943425 | 2.053685 | 12.48053 | 7.773518
2018-02-27 19:48 | 352966.6 | 3360.0006 | 5 | 40 | 3.545276 | -2.281921 | 2.943425 | 2.12975 | 12.48053 | 8.043599
2018-02-27 19:50 | 353086.6 | 3480.0012 | 5 | 40 | 3.533099 | -2.281951 | 2.943425 | 2.20582 | 12.48053 | 8.312819
2018-02-27 19:52 | 353206.6 | 3600.0008 | 5 | 40 | 3.521863 | -2.281983 | 2.943425 | 2.28188 | 12.48053 | 8.58112
2018-02-27 19:54 | 353326.6 | 3720.0007 | 5 | 40 | 3.51028 | -2.281954 | 2.943425 | 2.357939 | 12.48053 | 8.848548
2018-02-27 19:56 | 353446.6 | 3840.0005 | 5 | 40 | 3.496869 | -2.281983 | 2.943425 | 2.434006 | 12.48053 | 9.115075
2018-02-27 19:58 | 353566.6 | 3960.0001 | 5 | 40 | 3.478883 | -2.281986 | 2.943425 | 2.510066 | 12.48053 | 9.380404
2018-02-27 20:00 | 353686.6 | 4080.0017 | 5 | 40 | 3.457349 | -2.281891 | 2.943425 | 2.586132 | 12.48053 | 9.644222
2018-02-27 20:02 | 353806.6 | 4200.0004 | 5 | 40 | 3.430041 | -2.28196 | 2.943425 | 2.662191 | 12.48053 | 9.906202
2018-02-27 20:04 | 353926.6 | 4320.0024 | 5 | 40 | 3.390398 | -2.281931 | 2.943425 | 2.738255 | 12.48053 | 10.16571
2018-02-27 20:06 | 354046.6 | 4440.0014 | 5 | 40 | 3.324532 | -2.281926 | 2.943425 | 2.814315 | 12.48053 | 10.42131
2018-02-27 20:08 | 354166.6 | 4560.0003 | 5 | 40 | 3.195877 | -2.282012 | 2.943425 | 2.89037 | 12.48053 | 10.66986
2018-02-27 20:10 | 354250.4 | 4643.7978 | 5 | 40 | 2.999984 | -2.281946 | 2.943425 | 2.943491 | 12.48053 | 10.83517
2018-02-27 20:12 | 354370.4 | 120.0002 | 6 | 40 | 3.364336 | 0 | 2.943425 | 2.943491 | 12.48053 | 10.83517
2018-02-27 20:14 | 354490.4 | 240.0001 | 6 | 40 | 3.378664 | 0 | 2.943425 | 2.943491 | 12.48053 | 10.83517
2018-02-27 20:15 | 354550.4 | 300.0013 | 6 | 40 | 3.382058 | 0 | 2.943425 | 2.943491 | 12.48053 | 10.83517
2018-02-27 20:15 | 354550.5 | 0.0025 | 7 | 41 | 3.381972 | 0 | 0 | 0 | 0 | 0
2018-02-27 20:17 | 354670.5 | 120.0015 | 2 | 41 | 4.067873 | 4.889828 | 0.1623945 | 1.843e-09 | 0.6411256 | 6.232e-09
2018-02-27 20:19 | 354790.5 | 240.0004 | 2 | 41 | 4.102473 | 4.889887 | 0.3253733 | 1.843e-09 | 1.306808 | 6.232e-09
2018-02-27 20:21 | 354910.5 | 360.0011 | 2 | 41 | 4.137992 | 4.889894 | 0.4883582 | 1.843e-09 | 1.978466 | 6.232e-09
2018-02-27 20:23 | 355030.5 | 480.0005 | 2 | 41 | 4.165426 | 4.890186 | 0.6513411 | 1.843e-09 | 2.655184 | 6.232e-09
2018-02-27 20:25 | 355150.5 | 600.0003 | 2 | 41 | 4.191827 | 4.889793 | 0.8143148 | 1.843e-09 | 3.336143 | 6.232e-09
2018-02-27 20:27 | 355270.5 | 720.0004 | 2 | 41 | 4.20028 | 4.584152 | 0.9734619 | 1.843e-09 | 4.004398 | 6.232e-09
2018-02-27 20:29 | 355390.5 | 840.0002 | 2 | 41 | 4.200267 | 4.224792 | 1.120163 | 1.843e-09 | 4.620583 | 6.232e-09
2018-02-27 20:31 | 355510.5 | 960.0014 | 2 | 41 | 4.200253 | 3.909136 | 1.255575 | 1.843e-09 | 5.189344 | 6.232e-09
2018-02-27 20:33 | 355630.5 | 1080.0031 | 2 | 41 | 4.20023 | 3.613085 | 1.380896 | 1.843e-09 | 5.715725 | 6.232e-09
2018-02-27 20:35 | 355750.5 | 1200.0014 | 2 | 41 | 4.20021 | 3.319464 | 1.496413 | 1.843e-09 | 6.200926 | 6.232e-09
2018-02-27 20:35 | 355777 | 1226.4584 | 2 | 41 | 4.200233 | 3.259989 | 1.520591 | 1.843e-09 | 6.302478 | 6.232e-09
2018-02-27 20:37 | 355897 | 120.0015 | 3 | 41 | 4.219717 | 3.259893 | 1.628859 | 1.843e-09 | 6.75818 | 6.232e-09
2018-02-27 20:39 | 356017 | 240.0002 | 3 | 41 | 4.242834 | 3.25993 | 1.737508 | 1.843e-09 | 7.217888 | 6.232e-09
2018-02-27 20:41 | 356137 | 360.0019 | 3 | 41 | 4.268187 | 3.259974 | 1.846168 | 1.843e-09 | 7.680254 | 6.232e-09
2018-02-27 20:43 | 356257 | 480.0013 | 3 | 41 | 4.298077 | 3.259939 | 1.954824 | 1.843e-09 | 8.145584 | 6.232e-09
2018-02-27 20:45 | 356377 | 600.0005 | 3 | 41 | 4.330472 | 3.259958 | 2.063482 | 1.843e-09 | 8.614363 | 6.232e-09
2018-02-27 20:47 | 356497 | 720.0007 | 3 | 41 | 4.364372 | 3.259918 | 2.172133 | 1.843e-09 | 9.086697 | 6.232e-09
2018-02-27 20:49 | 356617 | 840.0004 | 3 | 41 | 4.400311 | 3.256378 | 2.280801 | 1.843e-09 | 9.562905 | 6.232e-09
2018-02-27 20:51 | 356737 | 960.0009 | 3 | 41 | 4.400265 | 2.79545 | 2.381016 | 1.843e-09 | 10.00388 | 6.232e-09
2018-02-27 20:53 | 356857 | 1080.0016 | 3 | 41 | 4.400274 | 2.422259 | 2.467791 | 1.843e-09 | 10.38571 | 6.232e-09
2018-02-27 20:55 | 356977 | 1200 | 3 | 41 | 4.400243 | 2.116619 | 2.543276 | 1.843e-09 | 10.71787 | 6.232e-09
2018-02-27 20:57 | 357097 | 1320.0013 | 3 | 41 | 4.40028 | 1.859072 | 2.609396 | 1.843e-09 | 11.00881 | 6.232e-09
2018-02-27 20:59 | 357217 | 1440.001 | 3 | 41 | 4.400249 | 1.63588 | 2.667564 | 1.843e-09 | 11.26476 | 6.232e-09
2018-02-27 21:01 | 357337 | 1560.0018 | 3 | 41 | 4.400265 | 1.435179 | 2.718688 | 1.843e-09 | 11.48972 | 6.232e-09
2018-02-27 21:03 | 357457 | 1680.0019 | 3 | 41 | 4.400241 | 1.262642 | 2.763526 | 1.843e-09 | 11.68702 | 6.232e-09
2018-02-27 21:05 | 357577 | 1800.0008 | 3 | 41 | 4.400226 | 1.120378 | 2.803164 | 1.843e-09 | 11.86143 | 6.232e-09
2018-02-27 21:07 | 357697 | 1920.0006 | 3 | 41 | 4.400206 | 0.9998026 | 2.838429 | 1.843e-09 | 12.01661 | 6.232e-09
2018-02-27 21:09 | 357817 | 2040.0006 | 3 | 41 | 4.40017 | 0.8911705 | 2.869913 | 1.843e-09 | 12.15514 | 6.232e-09
2018-02-27 21:11 | 357937 | 2160.0024 | 3 | 41 | 4.400158 | 0.7916985 | 2.897938 | 1.843e-09 | 12.27846 | 6.232e-09
2018-02-27 21:13 | 358057 | 2280.0008 | 3 | 41 | 4.400174 | 0.7108994 | 2.922947 | 1.843e-09 | 12.3885 | 6.232e-09
2018-02-27 21:15 | 358157.7 | 2380.6775 | 3 | 41 | 4.400209 | 0.6519947 | 2.941974 | 1.843e-09 | 12.47223 | 6.232e-09
2018-02-27 21:17 | 358277.7 | 120.0012 | 4 | 41 | 4.334328 | 0 | 2.941974 | 1.843e-09 | 12.47223 | 6.232e-09
2018-02-27 21:19 | 358397.7 | 240.0007 | 4 | 41 | 4.328521 | 0 | 2.941974 | 1.843e-09 | 12.47223 | 6.232e-09
2018-02-27 21:20 | 358457.7 | 300.0036 | 4 | 41 | 4.326921 | 0 | 2.941974 | 1.843e-09 | 12.47223 | 6.232e-09
2018-02-27 21:22 | 358577.8 | 120.0003 | 5 | 41 | 4.092706 | -2.281963 | 2.941974 | 0.07605157 | 12.47223 | 0.3137187
2018-02-27 21:24 | 358697.8 | 240.0002 | 5 | 41 | 4.058569 | -2.28194 | 2.941974 | 0.1521085 | 12.47223 | 0.6236512
2018-02-27 21:26 | 358817.8 | 360.0001 | 5 | 41 | 4.028631 | -2.28192 | 2.941974 | 0.228179 | 12.47223 | 0.9312463
2018-02-27 21:28 | 358937.8 | 480.0015 | 5 | 41 | 3.998569 | -2.281914 | 2.941974 | 0.3042419 | 12.47223 | 1.23654
2018-02-27 21:30 | 359057.8 | 600.0012 | 5 | 41 | 3.968039 | -2.281881 | 2.941974 | 0.3802913 | 12.47223 | 1.539453
2018-02-27 21:32 | 359177.8 | 720.0002 | 5 | 41 | 3.939556 | -2.281905 | 2.941974 | 0.4563674 | 12.47223 | 1.840236
2018-02-27 21:34 | 359297.8 | 840.0007 | 5 | 41 | 3.912527 | -2.281884 | 2.941974 | 0.5324345 | 12.47223 | 2.138864
2018-02-27 21:36 | 359417.8 | 960.002 | 5 | 41 | 3.886364 | -2.281936 | 2.941974 | 0.6084961 | 12.47223 | 2.435463
2018-02-27 21:38 | 359537.8 | 1080.0004 | 5 | 41 | 3.858999 | -2.281898 | 2.941974 | 0.6845396 | 12.47223 | 2.729968
2018-02-27 21:40 | 359657.8 | 1200.0004 | 5 | 41 | 3.83201 | -2.28192 | 2.941974 | 0.7606026 | 12.47223 | 3.022457
2018-02-27 21:42 | 359777.8 | 1320.001 | 5 | 41 | 3.807039 | -2.281905 | 2.941974 | 0.8366714 | 12.47223 | 3.312989
2018-02-27 21:44 | 359897.8 | 1440.0001 | 5 | 41 | 3.785075 | -2.281944 | 2.941974 | 0.9127379 | 12.47223 | 3.601731
2018-02-27 21:46 | 360017.8 | 1560.0013 | 5 | 41 | 3.763644 | -2.281931 | 2.941974 | 0.9888058 | 12.47223 | 3.888843
2018-02-27 21:48 | 360137.8 | 1680.0022 | 5 | 41 | 3.742106 | -2.281896 | 2.941974 | 1.064868 | 12.47223 | 4.174288
2018-02-27 21:50 | 360257.8 | 1800.0005 | 5 | 41 | 3.722443 | -2.28193 | 2.941974 | 1.140929 | 12.47223 | 4.45816
2018-02-27 21:52 | 360377.8 | 1920.0012 | 5 | 41 | 3.704203 | -2.281921 | 2.941974 | 1.216992 | 12.47223 | 4.740592
2018-02-27 21:54 | 360497.8 | 2040.0015 | 5 | 41 | 3.686629 | -2.281959 | 2.941974 | 1.29305 | 12.47223 | 5.021662
2018-02-27 21:56 | 360617.8 | 2160.0008 | 5 | 41 | 3.668456 | -2.281965 | 2.941974 | 1.369118 | 12.47223 | 5.30141
2018-02-27 21:58 | 360737.8 | 2280.0004 | 5 | 41 | 3.651623 | -2.281923 | 2.941974 | 1.445173 | 12.47223 | 5.579758
2018-02-27 22:00 | 360857.8 | 2400.0007 | 5 | 41 | 3.636575 | -2.281863 | 2.941974 | 1.521236 | 12.47223 | 5.856932
2018-02-27 22:02 | 360977.8 | 2520.0004 | 5 | 41 | 3.623134 | -2.281915 | 2.941974 | 1.5973 | 12.47223 | 6.133029
2018-02-27 22:04 | 361097.8 | 2640.0007 | 5 | 41 | 3.609888 | -2.281886 | 2.941974 | 1.673357 | 12.47223 | 6.408092
2018-02-27 22:06 | 361217.8 | 2760.001 | 5 | 41 | 3.59637 | -2.281936 | 2.941974 | 1.749424 | 12.47223 | 6.68216
2018-02-27 22:08 | 361337.8 | 2880.0001 | 5 | 41 | 3.584827 | -2.281867 | 2.941974 | 1.825489 | 12.47223 | 6.955273
2018-02-27 22:10 | 361457.8 | 3000.0004 | 5 | 41 | 3.574567 | -2.281905 | 2.941974 | 1.901546 | 12.47223 | 7.227523
2018-02-27 22:12 | 361577.8 | 3120.0007 | 5 | 41 | 3.564736 | -2.281865 | 2.941974 | 1.977602 | 12.47223 | 7.49902
2018-02-27 22:14 | 361697.8 | 3240.0001 | 5 | 41 | 3.553507 | -2.281944 | 2.941974 | 2.053666 | 12.47223 | 7.769756
2018-02-27 22:16 | 361817.8 | 3360.0012 | 5 | 41 | 3.542645 | -2.281983 | 2.941974 | 2.129726 | 12.47223 | 8.039613
2018-02-27 22:18 | 361937.8 | 3480.0005 | 5 | 41 | 3.532131 | -2.281984 | 2.941974 | 2.205803 | 12.47223 | 8.308727
2018-02-27 22:20 | 362057.8 | 3600.0009 | 5 | 41 | 3.521747 | -2.281898 | 2.941974 | 2.28186 | 12.47223 | 8.576984
2018-02-27 22:22 | 362177.8 | 3720.0005 | 5 | 41 | 3.509158 | -2.2819 | 2.941974 | 2.357926 | 12.47223 | 8.844411
2018-02-27 22:24 | 362297.8 | 3840.0013 | 5 | 41 | 3.493299 | -2.281941 | 2.941974 | 2.43398 | 12.47223 | 9.1107
2018-02-27 22:26 | 362417.8 | 3960.0012 | 5 | 41 | 3.476851 | -2.281956 | 2.941974 | 2.510041 | 12.47223 | 9.375793
2018-02-27 22:28 | 362537.8 | 4080.0008 | 5 | 41 | 3.457191 | -2.281968 | 2.941974 | 2.586101 | 12.47223 | 9.639518
2018-02-27 22:30 | 362657.8 | 4200.0011 | 5 | 41 | 3.429896 | -2.281936 | 2.941974 | 2.662163 | 12.47223 | 9.901515
2018-02-27 22:32 | 362777.8 | 4320.0015 | 5 | 41 | 3.386576 | -2.281947 | 2.941974 | 2.738232 | 12.47223 | 10.16091
2018-02-27 22:34 | 362897.8 | 4440.0009 | 5 | 41 | 3.318927 | -2.281914 | 2.941974 | 2.814288 | 12.47223 | 10.41611
2018-02-27 22:36 | 363017.8 | 4560.0006 | 5 | 41 | 3.19269 | -2.281889 | 2.941974 | 2.890351 | 12.47223 | 10.66436
2018-02-27 22:37 | 363100.4 | 4642.6375 | 5 | 41 | 2.99999 | -2.28191 | 2.941974 | 2.942737 | 12.47223 | 10.82729
2018-02-27 22:39 | 363220.5 | 120.0008 | 6 | 41 | 3.363184 | 0 | 2.941974 | 2.942737 | 12.47223 | 10.82729
2018-02-27 22:41 | 363340.5 | 240.0001 | 6 | 41 | 3.377655 | 0 | 2.941974 | 2.942737 | 12.47223 | 10.82729
2018-02-27 22:42 | 363400.5 | 300.0027 | 6 | 41 | 3.381047 | 0 | 2.941974 | 2.942737 | 12.47223 | 10.82729
2018-02-27 22:42 | 363400.5 | 0.0025 | 7 | 42 | 3.380991 | 0 | 0 | 0 | 0 | 0
2018-02-27 22:44 | 363520.6 | 120.0013 | 2 | 42 | 4.067129 | 4.889946 | 0.1623973 | 3.2e-11 | 0.6411898 | 1.1e-10
2018-02-27 22:46 | 363640.6 | 240.0006 | 2 | 42 | 4.100153 | 4.889935 | 0.3253923 | 3.2e-11 | 1.306683 | 1.1e-10
2018-02-27 22:48 | 363760.6 | 360.0014 | 2 | 42 | 4.13591 | 4.889851 | 0.4883814 | 3.2e-11 | 1.977971 | 1.1e-10
2018-02-27 22:50 | 363880.6 | 480.0015 | 2 | 42 | 4.166767 | 4.890087 | 0.6513807 | 3.2e-11 | 2.654699 | 1.1e-10
2018-02-27 22:52 | 364000.6 | 600.0015 | 2 | 42 | 4.192298 | 4.890089 | 0.8143773 | 3.2e-11 | 3.335971 | 1.1e-10
2018-02-27 22:54 | 364120.6 | 720.0006 | 2 | 42 | 4.200268 | 4.610739 | 0.9739881 | 3.2e-11 | 4.006178 | 1.1e-10
2018-02-27 22:56 | 364240.6 | 840.0014 | 2 | 42 | 4.200257 | 4.259027 | 1.121801 | 3.2e-11 | 4.627032 | 1.1e-10
2018-02-27 22:58 | 364360.6 | 960.0011 | 2 | 42 | 4.200255 | 3.920673 | 1.258105 | 3.2e-11 | 5.199542 | 1.1e-10
2018-02-27 23:00 | 364480.6 | 1080.0012 | 2 | 42 | 4.200257 | 3.604103 | 1.383326 | 3.2e-11 | 5.7255 | 1.1e-10
2018-02-27 23:02 | 364600.6 | 1200.0008 | 2 | 42 | 4.200193 | 3.333838 | 1.498879 | 3.2e-11 | 6.210854 | 1.1e-10
2018-02-27 23:03 | 364634.7 | 1234.1275 | 2 | 42 | 4.200179 | 3.259977 | 1.53014 | 3.2e-11 | 6.342157 | 1.1e-10
2018-02-27 23:05 | 364754.7 | 120.0001 | 3 | 42 | 4.21871 | 3.259966 | 1.638414 | 3.2e-11 | 6.797821 | 1.1e-10
2018-02-27 23:07 | 364874.7 | 240.0001 | 3 | 42 | 4.242277 | 3.259901 | 1.747066 | 3.2e-11 | 7.257438 | 1.1e-10
2018-02-27 23:09 | 364994.7 | 360.0014 | 3 | 42 | 4.269951 | 3.25993 | 1.855731 | 3.2e-11 | 7.719906 | 1.1e-10
2018-02-27 23:11 | 365114.7 | 480.0006 | 3 | 42 | 4.29898 | 3.259943 | 1.964389 | 3.2e-11 | 8.185437 | 1.1e-10
2018-02-27 23:13 | 365234.7 | 600.0017 | 3 | 42 | 4.329733 | 3.259977 | 2.073056 | 3.2e-11 | 8.654249 | 1.1e-10
2018-02-27 23:15 | 365354.7 | 720.0012 | 3 | 42 | 4.363305 | 3.259951 | 2.18171 | 3.2e-11 | 9.126472 | 1.1e-10
2018-02-27 23:17 | 365474.7 | 840.0009 | 3 | 42 | 4.400254 | 3.236612 | 2.29037 | 3.2e-11 | 9.602608 | 1.1e-10
2018-02-27 23:19 | 365594.7 | 960.0011 | 3 | 42 | 4.400277 | 2.774036 | 2.389825 | 3.2e-11 | 10.04024 | 1.1e-10
2018-02-27 23:21 | 365714.7 | 1080.0014 | 3 | 42 | 4.40024 | 2.420357 | 2.476238 | 3.2e-11 | 10.42048 | 1.1e-10
2018-02-27 23:23 | 365834.7 | 1200.0011 | 3 | 42 | 4.400248 | 2.121078 | 2.551795 | 3.2e-11 | 10.75295 | 1.1e-10
2018-02-27 23:25 | 365954.7 | 1320.0014 | 3 | 42 | 4.400232 | 1.854341 | 2.617969 | 3.2e-11 | 11.04413 | 1.1e-10
2018-02-27 23:27 | 366074.7 | 1440.0016 | 3 | 42 | 4.400216 | 1.61609 | 2.675692 | 3.2e-11 | 11.29813 | 1.1e-10
2018-02-27 23:29 | 366194.7 | 1560.001 | 3 | 42 | 4.400187 | 1.420813 | 2.726216 | 3.2e-11 | 11.52044 | 1.1e-10
2018-02-27 23:31 | 366314.7 | 1680.0008 | 3 | 42 | 4.400259 | 1.258152 | 2.770785 | 3.2e-11 | 11.71656 | 1.1e-10
2018-02-27 23:33 | 366434.7 | 1800 | 3 | 42 | 4.400182 | 1.115725 | 2.810317 | 3.2e-11 | 11.8905 | 1.1e-10
2018-02-27 23:35 | 366554.7 | 1920.0001 | 3 | 42 | 4.40017 | 0.9870853 | 2.84536 | 3.2e-11 | 12.0447 | 1.1e-10
2018-02-27 23:37 | 366674.7 | 2040.0015 | 3 | 42 | 4.400192 | 0.8766346 | 2.876362 | 3.2e-11 | 12.18112 | 1.1e-10
2018-02-27 23:39 | 366794.7 | 2160.0002 | 3 | 42 | 4.400125 | 0.7836018 | 2.904004 | 3.2e-11 | 12.30274 | 1.1e-10
2018-02-27 23:41 | 366914.7 | 2280.0028 | 3 | 42 | 4.400207 | 0.7061148 | 2.928804 | 3.2e-11 | 12.41187 | 1.1e-10
2018-02-27 23:42 | 367006 | 2371.2735 | 3 | 42 | 4.400208 | 0.6519918 | 2.946 | 3.2e-11 | 12.48754 | 1.1e-10
2018-02-27 23:44 | 367126 | 120.0007 | 4 | 42 | 4.335018 | 0 | 2.946 | 3.2e-11 | 12.48754 | 1.1e-10
2018-02-27 23:46 | 367246 | 240.0016 | 4 | 42 | 4.329375 | 0 | 2.946 | 3.2e-11 | 12.48754 | 1.1e-10
2018-02-27 23:47 | 367306 | 300.0012 | 4 | 42 | 4.327728 | 0 | 2.946 | 3.2e-11 | 12.48754 | 1.1e-10
2018-02-27 23:49 | 367426.1 | 120.0007 | 5 | 42 | 4.095528 | -2.281947 | 2.946 | 0.07605772 | 12.48754 | 0.313912
2018-02-27 23:51 | 367546.1 | 240.0008 | 5 | 42 | 4.061562 | -2.281956 | 2.946 | 0.1521183 | 12.48754 | 0.6240879
2018-02-27 23:53 | 367666.1 | 360.0021 | 5 | 42 | 4.029589 | -2.28197 | 2.946 | 0.2281794 | 12.48754 | 0.9318008
2018-02-27 23:55 | 367786.1 | 480.0017 | 5 | 42 | 3.99927 | -2.28198 | 2.946 | 0.3042387 | 12.48754 | 1.23712
2018-02-27 23:57 | 367906.1 | 600.0013 | 5 | 42 | 3.970337 | -2.281959 | 2.946 | 0.3803 | 12.48754 | 1.540203
2018-02-27 23:59 | 368026.1 | 720.0008 | 5 | 42 | 3.942502 | -2.281988 | 2.946 | 0.4563564 | 12.48754 | 1.841113
2018-02-28 00:01 | 368146.1 | 840.001 | 5 | 42 | 3.914442 | -2.28194 | 2.946 | 0.5324252 | 12.48754 | 2.139951
2018-02-28 00:03 | 368266.1 | 960.0004 | 5 | 42 | 3.886514 | -2.281928 | 2.946 | 0.6084883 | 12.48754 | 2.436622
2018-02-28 00:05 | 368386.1 | 1080.0014 | 5 | 42 | 3.860066 | -2.281926 | 2.946 | 0.6845447 | 12.48754 | 2.731207
2018-02-28 00:07 | 368506.1 | 1200.0019 | 5 | 42 | 3.834106 | -2.28197 | 2.946 | 0.7606028 | 12.48754 | 3.023801
2018-02-28 00:09 | 368626.1 | 1320.0003 | 5 | 42 | 3.809191 | -2.282033 | 2.946 | 0.8366582 | 12.48754 | 3.31445
2018-02-28 00:11 | 368746.1 | 1440.0009 | 5 | 42 | 3.784984 | -2.281965 | 2.946 | 0.9127317 | 12.48754 | 3.603307
2018-02-28 00:13 | 368866.1 | 1560.0017 | 5 | 42 | 3.763149 | -2.281928 | 2.946 | 0.988793 | 12.48754 | 3.890349
2018-02-28 00:15 | 368986.1 | 1680.0003 | 5 | 42 | 3.742917 | -2.28196 | 2.946 | 1.064852 | 12.48754 | 4.175796
2018-02-28 00:17 | 369106.1 | 1800.0002 | 5 | 42 | 3.723975 | -2.281979 | 2.946 | 1.14091 | 12.48754 | 4.459747
2018-02-28 00:19 | 369226.1 | 1920.0014 | 5 | 42 | 3.704826 | -2.281951 | 2.946 | 1.216976 | 12.48754 | 4.742296
2018-02-28 00:21 | 369346.1 | 2040.0011 | 5 | 42 | 3.685472 | -2.281991 | 2.946 | 1.293039 | 12.48754 | 5.02335
2018-02-28 00:23 | 369466.1 | 2160.0021 | 5 | 42 | 3.668165 | -2.28194 | 2.946 | 1.369102 | 12.48754 | 5.303007
2018-02-28 00:25 | 369586.1 | 2280.0009 | 5 | 42 | 3.652353 | -2.28196 | 2.946 | 1.445164 | 12.48754 | 5.5814
2018-02-28 00:27 | 369706.1 | 2400.0014 | 5 | 42 | 3.637461 | -2.281938 | 2.946 | 1.521223 | 12.48754 | 5.858629
2018-02-28 00:29 | 369826.1 | 2520.0013 | 5 | 42 | 3.622185 | -2.281972 | 2.946 | 1.597283 | 12.48754 | 6.13472
2018-02-28 00:31 | 369946.1 | 2640.001 | 5 | 42 | 3.608321 | -2.281941 | 2.946 | 1.673348 | 12.48754 | 6.409698
2018-02-28 00:33 | 370066.1 | 2760.0011 | 5 | 42 | 3.596152 | -2.281926 | 2.946 | 1.749407 | 12.48754 | 6.683673
2018-02-28 00:35 | 370186.1 | 2880.0014 | 5 | 42 | 3.58538 | -2.281977 | 2.946 | 1.825464 | 12.48754 | 6.95677
2018-02-28 00:37 | 370306.1 | 3000.0012 | 5 | 42 | 3.57433 | -2.281947 | 2.946 | 1.901531 | 12.48754 | 7.229085
2018-02-28 00:39 | 370426.1 | 3120.0002 | 5 | 42 | 3.562485 | -2.281959 | 2.946 | 1.97759 | 12.48754 | 7.500487
2018-02-28 00:41 | 370546.1 | 3240.0013 | 5 | 42 | 3.552141 | -2.282017 | 2.946 | 2.053657 | 12.48754 | 7.771076
2018-02-28 00:43 | 370666.1 | 3360.0007 | 5 | 42 | 3.542322 | -2.281959 | 2.946 | 2.129715 | 12.48754 | 8.040867
2018-02-28 00:45 | 370786.1 | 3480.0021 | 5 | 42 | 3.53211 | -2.281965 | 2.946 | 2.205781 | 12.48754 | 8.30994
2018-02-28 00:47 | 370906.1 | 3600.0011 | 5 | 42 | 3.519521 | -2.281968 | 2.946 | 2.281842 | 12.48754 | 8.578137
2018-02-28 00:49 | 371026.1 | 3720.0006 | 5 | 42 | 3.506385 | -2.281936 | 2.946 | 2.357898 | 12.48754 | 8.845313
2018-02-28 00:51 | 371146.1 | 3840.0002 | 5 | 42 | 3.492571 | -2.282017 | 2.946 | 2.433947 | 12.48754 | 9.111458
2018-02-28 00:53 | 371266.1 | 3960.0011 | 5 | 42 | 3.477235 | -2.281894 | 2.946 | 2.510028 | 12.48754 | 9.376607
2018-02-28 00:55 | 371386.1 | 4080.0003 | 5 | 42 | 3.45623 | -2.282004 | 2.946 | 2.586089 | 12.48754 | 9.640338
2018-02-28 00:57 | 371506.1 | 4200.0002 | 5 | 42 | 3.426164 | -2.281995 | 2.946 | 2.662133 | 12.48754 | 9.902075
2018-02-28 00:59 | 371626.1 | 4320.0006 | 5 | 42 | 3.384992 | -2.281995 | 2.946 | 2.738202 | 12.48754 | 10.16123
2018-02-28 01:01 | 371746.1 | 4440.0006 | 5 | 42 | 3.320603 | -2.281917 | 2.946 | 2.814262 | 12.48754 | 10.41645
2018-02-28 01:03 | 371866.1 | 4560.0006 | 5 | 42 | 3.198014 | -2.281898 | 2.946 | 2.89033 | 12.48754 | 10.66499
2018-02-28 01:05 | 371951.5 | 4645.4021 | 5 | 42 | 2.999989 | -2.281857 | 2.946 | 2.944459 | 12.48754 | 10.83353
2018-02-28 01:07 | 372071.6 | 120.0014 | 6 | 42 | 3.366534 | 0 | 2.946 | 2.944459 | 12.48754 | 10.83353
2018-02-28 01:09 | 372191.6 | 239.9998 | 6 | 42 | 3.381061 | 0 | 2.946 | 2.944459 | 12.48754 | 10.83353
2018-02-28 01:10 | 372251.6 | 300.0032 | 6 | 42 | 3.384444 | 0 | 2.946 | 2.944459 | 12.48754 | 10.83353
2018-02-28 01:10 | 372251.6 | 0.0024 | 7 | 43 | 3.384537 | 0 | 0 | 0 | 0 | 0
2018-02-28 01:12 | 372371.7 | 120.001 | 2 | 43 | 4.067873 | 4.88986 | 0.1623962 | 3.36e-10 | 0.6415439 | 1.136e-09
2018-02-28 01:14 | 372491.7 | 240.0004 | 2 | 43 | 4.102705 | 4.889894 | 0.3253481 | 3.36e-10 | 1.307057 | 1.136e-09
2018-02-28 01:16 | 372611.7 | 360.0003 | 2 | 43 | 4.14045 | 4.889938 | 0.4883744 | 3.36e-10 | 1.979142 | 1.136e-09
2018-02-28 01:18 | 372731.7 | 480.0001 | 2 | 43 | 4.168437 | 4.889919 | 0.6513567 | 3.36e-10 | 2.656332 | 1.136e-09
2018-02-28 01:20 | 372851.7 | 600.0004 | 2 | 43 | 4.192615 | 4.889864 | 0.8143597 | 3.36e-10 | 3.337785 | 1.136e-09
2018-02-28 01:22 | 372971.7 | 720.0013 | 2 | 43 | 4.200267 | 4.602602 | 0.9738648 | 3.36e-10 | 4.007559 | 1.136e-09
2018-02-28 01:24 | 373091.7 | 840.0008 | 2 | 43 | 4.200264 | 4.21137 | 1.12073 | 3.36e-10 | 4.624431 | 1.136e-09
2018-02-28 01:26 | 373211.7 | 960.0014 | 2 | 43 | 4.200265 | 3.879904 | 1.255367 | 3.36e-10 | 5.189942 | 1.136e-09
2018-02-28 01:28 | 373331.7 | 1080.0007 | 2 | 43 | 4.200235 | 3.591438 | 1.379784 | 3.36e-10 | 5.712526 | 1.136e-09
2018-02-28 01:30 | 373451.7 | 1200.0001 | 2 | 43 | 4.200202 | 3.333654 | 1.495227 | 3.36e-10 | 6.197412 | 1.136e-09
2018-02-28 01:30 | 373486.3 | 1234.6167 | 2 | 43 | 4.200243 | 3.259989 | 1.52693 | 3.36e-10 | 6.330571 | 1.136e-09
2018-02-28 01:32 | 373606.3 | 120.0004 | 3 | 43 | 4.220759 | 3.259996 | 1.635231 | 3.36e-10 | 6.786437 | 1.136e-09
2018-02-28 01:34 | 373726.3 | 240.0001 | 3 | 43 | 4.245346 | 3.259974 | 1.743885 | 3.36e-10 | 7.24637 | 1.136e-09
2018-02-28 01:36 | 373846.3 | 360.0009 | 3 | 43 | 4.271349 | 3.259996 | 1.852542 | 3.36e-10 | 7.709052 | 1.136e-09
2018-02-28 01:38 | 373966.3 | 480.0005 | 3 | 43 | 4.298993 | 3.259956 | 1.961195 | 3.36e-10 | 8.174633 | 1.136e-09
2018-02-28 01:40 | 374086.3 | 600.0001 | 3 | 43 | 4.33021 | 3.259958 | 2.069878 | 3.36e-10 | 8.643517 | 1.136e-09
2018-02-28 01:42 | 374206.3 | 720.0004 | 3 | 43 | 4.366188 | 3.25996 | 2.178538 | 3.36e-10 | 9.115965 | 1.136e-09
2018-02-28 01:44 | 374326.3 | 840.0003 | 3 | 43 | 4.400288 | 3.202835 | 2.287099 | 3.36e-10 | 9.591961 | 1.136e-09
2018-02-28 01:46 | 374446.3 | 960.0005 | 3 | 43 | 4.400226 | 2.772297 | 2.386188 | 3.36e-10 | 10.02798 | 1.136e-09
2018-02-28 01:48 | 374566.3 | 1080.0004 | 3 | 43 | 4.400238 | 2.426081 | 2.472764 | 3.36e-10 | 10.40893 | 1.136e-09
2018-02-28 01:50 | 374686.3 | 1200.0005 | 3 | 43 | 4.400206 | 2.109877 | 2.548305 | 3.36e-10 | 10.74133 | 1.136e-09
2018-02-28 01:52 | 374806.3 | 1320.0006 | 3 | 43 | 4.400232 | 1.842455 | 2.614022 | 3.36e-10 | 11.03051 | 1.136e-09
2018-02-28 01:54 | 374926.3 | 1440.0019 | 3 | 43 | 4.400244 | 1.619553 | 2.671623 | 3.36e-10 | 11.28396 | 1.136e-09
2018-02-28 01:56 | 375046.3 | 1560.0003 | 3 | 43 | 4.400229 | 1.431155 | 2.722374 | 3.36e-10 | 11.50728 | 1.136e-09
2018-02-28 01:58 | 375166.3 | 1680.0001 | 3 | 43 | 4.400236 | 1.264169 | 2.767235 | 3.36e-10 | 11.70468 | 1.136e-09
2018-02-28 02:00 | 375286.3 | 1800.0007 | 3 | 43 | 4.400223 | 1.112826 | 2.806765 | 3.36e-10 | 11.87862 | 1.136e-09
2018-02-28 02:02 | 375406.3 | 1920.0006 | 3 | 43 | 4.400159 | 0.988122 | 2.841721 | 3.36e-10 | 12.03243 | 1.136e-09
2018-02-28 02:04 | 375526.3 | 2040.0006 | 3 | 43 | 4.400186 | 0.8836632 | 2.872869 | 3.36e-10 | 12.16949 | 1.136e-09
2018-02-28 02:06 | 375646.3 | 2160.0004 | 3 | 43 | 4.400221 | 0.7930193 | 2.900788 | 3.36e-10 | 12.29234 | 1.136e-09
2018-02-28 02:08 | 375766.3 | 2280.0011 | 3 | 43 | 4.400212 | 0.7093735 | 2.925812 | 3.36e-10 | 12.40244 | 1.136e-09
2018-02-28 02:10 | 375858 | 2371.7586 | 3 | 43 | 4.400237 | 0.6519794 | 2.943125 | 3.36e-10 | 12.47863 | 1.136e-09
2018-02-28 02:12 | 375978.1 | 120.0015 | 4 | 43 | 4.334608 | 0 | 2.943125 | 3.36e-10 | 12.47863 | 1.136e-09
2018-02-28 02:14 | 376098.1 | 240.0011 | 4 | 43 | 4.328896 | 0 | 2.943125 | 3.36e-10 | 12.47863 | 1.136e-09
2018-02-28 02:15 | 376158.1 | 300.0027 | 4 | 43 | 4.327215 | 0 | 2.943125 | 3.36e-10 | 12.47863 | 1.136e-09
2018-02-28 02:17 | 376278.2 | 120.0011 | 5 | 43 | 4.095755 | -2.281949 | 2.943125 | 0.07605822 | 12.47863 | 0.3139598
2018-02-28 02:19 | 376398.2 | 240.0002 | 5 | 43 | 4.060338 | -2.281991 | 2.943125 | 0.1521164 | 12.47863 | 0.624074
2018-02-28 02:21 | 376518.2 | 360.0013 | 5 | 43 | 4.029695 | -2.281952 | 2.943125 | 0.2281767 | 12.47863 | 0.9317262
2018-02-28 02:23 | 376638.2 | 480.0006 | 5 | 43 | 4.000727 | -2.282002 | 2.943125 | 0.304238 | 12.47863 | 1.237115
2018-02-28 02:25 | 376758.2 | 600.0002 | 5 | 43 | 3.972088 | -2.28203 | 2.943125 | 0.380307 | 12.47863 | 1.540361
2018-02-28 02:27 | 376878.2 | 720.0007 | 5 | 43 | 3.942299 | -2.281983 | 2.943125 | 0.4563714 | 12.47863 | 1.841368
2018-02-28 02:29 | 376998.2 | 840.0009 | 5 | 43 | 3.914077 | -2.282009 | 2.943125 | 0.5324408 | 12.47863 | 2.140166
2018-02-28 02:31 | 377118.2 | 960.001 | 5 | 43 | 3.887624 | -2.28207 | 2.943125 | 0.6085029 | 12.47863 | 2.436864
2018-02-28 02:33 | 377238.2 | 1080.0022 | 5 | 43 | 3.862072 | -2.28203 | 2.943125 | 0.6845624 | 12.47863 | 2.731587
2018-02-28 02:35 | 377358.2 | 1200.0014 | 5 | 43 | 3.835346 | -2.282002 | 2.943125 | 0.7606249 | 12.47863 | 3.024338
2018-02-28 02:37 | 377478.2 | 1320.0005 | 5 | 43 | 3.808886 | -2.281949 | 2.943125 | 0.8366918 | 12.47863 | 3.315053
2018-02-28 02:39 | 377598.2 | 1440.0013 | 5 | 43 | 3.786002 | -2.281921 | 2.943125 | 0.9127569 | 12.47863 | 3.603887
2018-02-28 02:41 | 377718.2 | 1560.0015 | 5 | 43 | 3.765393 | -2.281981 | 2.943125 | 0.9888201 | 12.47863 | 3.891063
2018-02-28 02:43 | 377838.2 | 1680.0008 | 5 | 43 | 3.745498 | -2.282005 | 2.943125 | 1.064879 | 12.47863 | 4.176698
2018-02-28 02:45 | 377958.2 | 1800.0015 | 5 | 43 | 3.724775 | -2.281984 | 2.943125 | 1.14095 | 12.47863 | 4.460841
2018-02-28 02:47 | 378078.2 | 1920.0001 | 5 | 43 | 3.705393 | -2.282016 | 2.943125 | 1.217001 | 12.47863 | 4.743362
2018-02-28 02:49 | 378198.2 | 2040.001 | 5 | 43 | 3.687475 | -2.28198 | 2.943125 | 1.293077 | 12.47863 | 5.024563
2018-02-28 02:51 | 378318.2 | 2160.0012 | 5 | 43 | 3.67099 | -2.281938 | 2.943125 | 1.369132 | 12.47863 | 5.304382
2018-02-28 02:53 | 378438.2 | 2280.0013 | 5 | 43 | 3.654576 | -2.282002 | 2.943125 | 1.445199 | 12.47863 | 5.583002
2018-02-28 02:55 | 378558.2 | 2400.0007 | 5 | 43 | 3.638034 | -2.282012 | 2.943125 | 1.521258 | 12.47863 | 5.860321
2018-02-28 02:57 | 378678.2 | 2520.0011 | 5 | 43 | 3.623781 | -2.282005 | 2.943125 | 1.597323 | 12.47863 | 6.136495
2018-02-28 02:59 | 378798.2 | 2640.0012 | 5 | 43 | 3.61099 | -2.281983 | 2.943125 | 1.673392 | 12.47863 | 6.41165
2018-02-28 03:01 | 378918.2 | 2760.0016 | 5 | 43 | 3.59914 | -2.281989 | 2.943125 | 1.749453 | 12.47863 | 6.685857
2018-02-28 03:03 | 379038.2 | 2880.0009 | 5 | 43 | 3.586631 | -2.282038 | 2.943125 | 1.825518 | 12.47863 | 6.959153
2018-02-28 03:05 | 379158.2 | 3000.0003 | 5 | 43 | 3.575223 | -2.282025 | 2.943125 | 1.901578 | 12.47863 | 7.231505
2018-02-28 03:07 | 379278.2 | 3120.0012 | 5 | 43 | 3.564923 | -2.282012 | 2.943125 | 1.97764 | 12.47863 | 7.503047
2018-02-28 03:09 | 379398.2 | 3240.0016 | 5 | 43 | 3.555336 | -2.281973 | 2.943125 | 2.053701 | 12.47863 | 7.77384
2018-02-28 03:11 | 379518.2 | 3360.0008 | 5 | 43 | 3.544719 | -2.281972 | 2.943125 | 2.129763 | 12.47863 | 8.043875
2018-02-28 03:13 | 379638.2 | 3480.0013 | 5 | 43 | 3.532526 | -2.282028 | 2.943125 | 2.205824 | 12.47863 | 8.313018
2018-02-28 03:15 | 379758.2 | 3600.0008 | 5 | 43 | 3.521046 | -2.281963 | 2.943125 | 2.281887 | 12.47863 | 8.581278
2018-02-28 03:17 | 379878.2 | 3720.001 | 5 | 43 | 3.509238 | -2.281879 | 2.943125 | 2.357945 | 12.47863 | 8.84863
2018-02-28 03:19 | 379998.2 | 3840.0012 | 5 | 43 | 3.495856 | -2.28197 | 2.943125 | 2.433999 | 12.47863 | 9.115034
2018-02-28 03:21 | 380118.2 | 3960.001 | 5 | 43 | 3.477649 | -2.281941 | 2.943125 | 2.51007 | 12.47863 | 9.380316
2018-02-28 03:23 | 380238.2 | 4080.0001 | 5 | 43 | 3.456163 | -2.281894 | 2.943125 | 2.58613 | 12.47863 | 9.64403
2018-02-28 03:25 | 380358.2 | 4200.0019 | 5 | 43 | 3.428328 | -2.281949 | 2.943125 | 2.662191 | 12.47863 | 9.905908
2018-02-28 03:27 | 380478.2 | 4320.0013 | 5 | 43 | 3.388515 | -2.281956 | 2.943125 | 2.738251 | 12.47863 | 10.16526
2018-02-28 03:29 | 380598.2 | 4440.0013 | 5 | 43 | 3.322151 | -2.282005 | 2.943125 | 2.814309 | 12.47863 | 10.4207
2018-02-28 03:31 | 380718.2 | 4560.0007 | 5 | 43 | 3.192823 | -2.282022 | 2.943125 | 2.890373 | 12.47863 | 10.66908
2018-02-28 03:32 | 380800.6 | 4642.3743 | 5 | 43 | 2.999985 | -2.281958 | 2.943125 | 2.942588 | 12.47863 | 10.83146
2018-02-28 03:34 | 380920.6 | 120.0022 | 6 | 43 | 3.366185 | 0 | 2.943125 | 2.942593 | 12.47863 | 10.83147
2018-02-28 03:36 | 381040.6 | 240.0007 | 6 | 43 | 3.380614 | 0 | 2.943125 | 2.942593 | 12.47863 | 10.83147
2018-02-28 03:37 | 381100.6 | 300.0036 | 6 | 43 | 3.384077 | 0 | 2.943125 | 2.942593 | 12.47863 | 10.83147
2018-02-28 03:37 | 381100.6 | 0.0024 | 7 | 44 | 3.383977 | 0 | 0 | 0 | 0 | 0
2018-02-28 03:39 | 381220.7 | 120.0005 | 2 | 44 | 4.069405 | 4.889923 | 0.1623896 | 2.801e-09 | 0.6414524 | 9.479e-09
2018-02-28 03:41 | 381340.7 | 240 | 2 | 44 | 4.103892 | 4.889811 | 0.325382 | 2.801e-09 | 1.307422 | 9.479e-09
2018-02-28 03:43 | 381460.7 | 360.0008 | 2 | 44 | 4.139431 | 4.890163 | 0.4883714 | 2.801e-09 | 1.97933 | 9.479e-09
2018-02-28 03:45 | 381580.7 | 480.0003 | 2 | 44 | 4.166661 | 4.890158 | 0.6513688 | 2.801e-09 | 2.656329 | 9.479e-09
2018-02-28 03:47 | 381700.7 | 600.0006 | 2 | 44 | 4.192957 | 4.89011 | 0.8143679 | 2.801e-09 | 3.337595 | 9.479e-09
2018-02-28 03:49 | 381820.7 | 720.0007 | 2 | 44 | 4.200256 | 4.569292 | 0.9731018 | 2.801e-09 | 4.00417 | 9.479e-09
2018-02-28 03:51 | 381940.7 | 840.0009 | 2 | 44 | 4.200227 | 4.210684 | 1.11936 | 2.801e-09 | 4.618494 | 9.479e-09
2018-02-28 03:53 | 382060.7 | 960.0002 | 2 | 44 | 4.20021 | 3.895847 | 1.254315 | 2.801e-09 | 5.185338 | 9.479e-09
2018-02-28 03:55 | 382180.7 | 1080.002 | 2 | 44 | 4.200237 | 3.605185 | 1.379318 | 2.801e-09 | 5.710382 | 9.479e-09
2018-02-28 03:57 | 382300.7 | 1200.0001 | 2 | 44 | 4.200275 | 3.315979 | 1.494628 | 2.801e-09 | 6.194712 | 9.479e-09
2018-02-28 03:58 | 382325.7 | 1224.9939 | 2 | 44 | 4.200265 | 3.259995 | 1.517452 | 2.801e-09 | 6.290578 | 9.479e-09
2018-02-28 04:00 | 382445.7 | 120.0012 | 3 | 44 | 4.219938 | 3.259928 | 1.625726 | 2.801e-09 | 6.746321 | 9.479e-09
2018-02-28 04:02 | 382565.7 | 240.0015 | 3 | 44 | 4.243072 | 3.259911 | 1.734372 | 2.801e-09 | 7.206043 | 9.479e-09
2018-02-28 04:04 | 382685.7 | 360.0008 | 3 | 44 | 4.268324 | 3.259926 | 1.843041 | 2.801e-09 | 7.66847 | 9.479e-09
2018-02-28 04:06 | 382805.7 | 480.0014 | 3 | 44 | 4.297423 | 3.259964 | 1.951695 | 2.801e-09 | 8.133779 | 9.479e-09
2018-02-28 04:08 | 382925.7 | 600.0015 | 3 | 44 | 4.329742 | 3.259869 | 2.060364 | 2.801e-09 | 8.602522 | 9.479e-09
2018-02-28 04:10 | 383045.7 | 720.0013 | 3 | 44 | 4.363641 | 3.259914 | 2.169007 | 2.801e-09 | 9.074738 | 9.479e-09
2018-02-28 04:12 | 383165.7 | 840.001 | 3 | 44 | 4.399738 | 3.259945 | 2.277677 | 2.801e-09 | 9.550883 | 9.479e-09
2018-02-28 04:14 | 383285.7 | 960.002 | 3 | 44 | 4.400267 | 2.80538 | 2.378218 | 2.801e-09 | 9.993291 | 9.479e-09
2018-02-28 04:16 | 383405.7 | 1080.0006 | 3 | 44 | 4.400282 | 2.431372 | 2.465336 | 2.801e-09 | 10.37663 | 9.479e-09
2018-02-28 04:18 | 383525.7 | 1200.0007 | 3 | 44 | 4.400237 | 2.124701 | 2.541118 | 2.801e-09 | 10.71009 | 9.479e-09
2018-02-28 04:20 | 383645.7 | 1320.0033 | 3 | 44 | 4.400266 | 1.86432 | 2.607471 | 2.801e-09 | 11.00206 | 9.479e-09
2018-02-28 04:22 | 383765.7 | 1440.0011 | 3 | 44 | 4.400237 | 1.640995 | 2.665817 | 2.801e-09 | 11.2588 | 9.479e-09
2018-02-28 04:24 | 383885.7 | 1560.0015 | 3 | 44 | 4.400209 | 1.439635 | 2.717112 | 2.801e-09 | 11.48451 | 9.479e-09
2018-02-28 04:26 | 384005.7 | 1680.0007 | 3 | 44 | 4.400218 | 1.266177 | 2.762085 | 2.801e-09 | 11.6824 | 9.479e-09
2018-02-28 04:28 | 384125.7 | 1800.0009 | 3 | 44 | 4.400204 | 1.12257 | 2.801836 | 2.801e-09 | 11.85731 | 9.479e-09
2018-02-28 04:30 | 384245.7 | 1920.0011 | 3 | 44 | 4.400156 | 1.000324 | 2.837162 | 2.801e-09 | 12.01275 | 9.479e-09
2018-02-28 04:32 | 384365.7 | 2040.0013 | 3 | 44 | 4.400178 | 0.8928499 | 2.868705 | 2.801e-09 | 12.15155 | 9.479e-09
2018-02-28 04:34 | 384485.7 | 2160.0004 | 3 | 44 | 4.40015 | 0.7936344 | 2.896785 | 2.801e-09 | 12.2751 | 9.479e-09
2018-02-28 04:36 | 384605.7 | 2280.0013 | 3 | 44 | 4.400158 | 0.7112827 | 2.921834 | 2.801e-09 | 12.38532 | 9.479e-09
2018-02-28 04:37 | 384705.7 | 2379.9875 | 3 | 44 | 4.400136 | 0.6519918 | 2.940765 | 2.801e-09 | 12.46862 | 9.479e-09
2018-02-28 04:39 | 384825.7 | 120.0012 | 4 | 44 | 4.334148 | 0 | 2.940765 | 2.801e-09 | 12.46862 | 9.479e-09
2018-02-28 04:41 | 384945.7 | 240.0003 | 4 | 44 | 4.328353 | 0 | 2.940765 | 2.801e-09 | 12.46862 | 9.479e-09
2018-02-28 04:42 | 385005.7 | 300.0014 | 4 | 44 | 4.326725 | 0 | 2.940765 | 2.801e-09 | 12.46862 | 9.479e-09
2018-02-28 04:44 | 385125.8 | 120.0008 | 5 | 44 | 4.092811 | -2.28193 | 2.940765 | 0.07605469 | 12.46862 | 0.3137341
2018-02-28 04:46 | 385245.8 | 240.0007 | 5 | 44 | 4.058755 | -2.281946 | 2.940765 | 0.1521069 | 12.46862 | 0.6236588
2018-02-28 04:48 | 385365.8 | 360.0011 | 5 | 44 | 4.028914 | -2.281888 | 2.940765 | 0.2281765 | 12.46862 | 0.9312653
2018-02-28 04:50 | 385485.8 | 480.001 | 5 | 44 | 3.999087 | -2.281931 | 2.940765 | 0.3042376 | 12.46862 | 1.23658
2018-02-28 04:52 | 385605.8 | 600.0016 | 5 | 44 | 3.968668 | -2.281944 | 2.940765 | 0.3802961 | 12.46862 | 1.539575
2018-02-28 04:54 | 385725.8 | 720.0007 | 5 | 44 | 3.940243 | -2.281904 | 2.940765 | 0.4563689 | 12.46862 | 1.840394
2018-02-28 04:56 | 385845.8 | 840.0014 | 5 | 44 | 3.91321 | -2.2819 | 2.940765 | 0.5324274 | 12.46862 | 2.139042
2018-02-28 04:58 | 385965.8 | 960.0006 | 5 | 44 | 3.886899 | -2.281865 | 2.940765 | 0.6084813 | 12.46862 | 2.435658
2018-02-28 05:00 | 386085.8 | 1080.0004 | 5 | 44 | 3.859589 | -2.281905 | 2.940765 | 0.6845517 | 12.46862 | 2.730309
2018-02-28 05:02 | 386205.8 | 1200.0011 | 5 | 44 | 3.832541 | -2.281947 | 2.940765 | 0.7606223 | 12.46862 | 3.022871
2018-02-28 05:04 | 386325.8 | 1320.0008 | 5 | 44 | 3.807613 | -2.281894 | 2.940765 | 0.836688 | 12.46862 | 3.313432
2018-02-28 05:06 | 386445.8 | 1440.0004 | 5 | 44 | 3.785573 | -2.281952 | 2.940765 | 0.9127408 | 12.46862 | 3.60216
2018-02-28 05:08 | 386565.8 | 1560.001 | 5 | 44 | 3.76417 | -2.281925 | 2.940765 | 0.9888105 | 12.46862 | 3.889316
2018-02-28 05:10 | 386685.8 | 1680.0006 | 5 | 44 | 3.742515 | -2.281904 | 2.940765 | 1.064862 | 12.46862 | 4.174751
2018-02-28 05:12 | 386805.8 | 1800.0006 | 5 | 44 | 3.722847 | -2.281886 | 2.940765 | 1.140928 | 12.46862 | 4.458674
2018-02-28 05:14 | 386925.8 | 1920.0008 | 5 | 44 | 3.704469 | -2.281904 | 2.940765 | 1.216993 | 12.46862 | 4.741142
2018-02-28 05:16 | 387045.8 | 2040.0009 | 5 | 44 | 3.686692 | -2.281898 | 2.940765 | 1.293049 | 12.46862 | 5.022211
2018-02-28 05:18 | 387165.8 | 2160.0013 | 5 | 44 | 3.668513 | -2.281868 | 2.940765 | 1.369117 | 12.46862 | 5.301965
2018-02-28 05:20 | 387285.8 | 2280.0001 | 5 | 44 | 3.651748 | -2.281868 | 2.940765 | 1.445168 | 12.46862 | 5.580305
2018-02-28 05:22 | 387405.8 | 2400.0004 | 5 | 44 | 3.636698 | -2.281963 | 2.940765 | 1.52124 | 12.46862 | 5.85752
2018-02-28 05:24 | 387525.8 | 2520.0003 | 5 | 44 | 3.62321 | -2.28193 | 2.940765 | 1.597294 | 12.46862 | 6.133586
2018-02-28 05:26 | 387645.8 | 2640.0006 | 5 | 44 | 3.609815 | -2.281951 | 2.940765 | 1.673358 | 12.46862 | 6.408676
2018-02-28 05:28 | 387765.8 | 2760.0006 | 5 | 44 | 3.59644 | -2.281898 | 2.940765 | 1.749426 | 12.46862 | 6.682745
2018-02-28 05:30 | 387885.8 | 2880.0002 | 5 | 44 | 3.584895 | -2.281907 | 2.940765 | 1.825481 | 12.46862 | 6.955824
2018-02-28 05:32 | 388005.8 | 3000.0004 | 5 | 44 | 3.574682 | -2.28193 | 2.940765 | 1.901549 | 12.46862 | 7.22812
2018-02-28 05:34 | 388125.8 | 3120.0003 | 5 | 44 | 3.564806 | -2.28191 | 2.940765 | 1.9776 | 12.46862 | 7.499609
2018-02-28 05:36 | 388245.8 | 3240.0008 | 5 | 44 | 3.553633 | -2.281925 | 2.940765 | 2.053667 | 12.46862 | 7.770361
2018-02-28 05:38 | 388365.8 | 3360.0003 | 5 | 44 | 3.542667 | -2.28197 | 2.940765 | 2.12973 | 12.46862 | 8.040234
2018-02-28 05:40 | 388485.8 | 3480.0007 | 5 | 44 | 3.532247 | -2.281963 | 2.940765 | 2.205793 | 12.46862 | 8.309305
2018-02-28 05:42 | 388605.8 | 3600.0008 | 5 | 44 | 3.52197 | -2.281956 | 2.940765 | 2.281855 | 12.46862 | 8.577587
2018-02-28 05:44 | 388725.8 | 3720.0012 | 5 | 44 | 3.509375 | -2.281923 | 2.940765 | 2.357915 | 12.46862 | 8.845009
2018-02-28 05:46 | 388845.8 | 3840.0002 | 5 | 44 | 3.493697 | -2.281852 | 2.940765 | 2.433976 | 12.46862 | 9.111348
2018-02-28 05:48 | 388965.8 | 3960.0001 | 5 | 44 | 3.477231 | -2.281921 | 2.940765 | 2.510038 | 12.46862 | 9.376476
2018-02-28 05:50 | 389085.8 | 4080.0007 | 5 | 44 | 3.457525 | -2.281877 | 2.940765 | 2.586096 | 12.46862 | 9.640222
2018-02-28 05:52 | 389205.8 | 4200.0005 | 5 | 44 | 3.430573 | -2.281931 | 2.940765 | 2.662163 | 12.46862 | 9.902274
2018-02-28 05:54 | 389325.8 | 4320.0008 | 5 | 44 | 3.38721 | -2.281981 | 2.940765 | 2.738224 | 12.46862 | 10.16169
2018-02-28 05:56 | 389445.8 | 4440.0002 | 5 | 44 | 3.318758 | -2.281967 | 2.940765 | 2.814279 | 12.46862 | 10.41691
2018-02-28 05:58 | 389565.8 | 4560.0001 | 5 | 44 | 3.190615 | -2.282058 | 2.940765 | 2.890354 | 12.46862 | 10.66513
2018-02-28 06:00 | 389646.6 | 4640.7757 | 5 | 44 | 2.999981 | -2.282002 | 2.940765 | 2.941551 | 12.46862 | 10.82428
2018-02-28 06:02 | 389766.6 | 120.001 | 6 | 44 | 3.362241 | 0 | 2.940765 | 2.941558 | 12.46862 | 10.8243
2018-02-28 06:04 | 389886.6 | 239.9998 | 6 | 44 | 3.376658 | 0 | 2.940765 | 2.941558 | 12.46862 | 10.8243
2018-02-28 06:05 | 389946.6 | 300.0015 | 6 | 44 | 3.380016 | 0 | 2.940765 | 2.941558 | 12.46862 | 10.8243
2018-02-28 06:05 | 389946.6 | 0.0023 | 7 | 45 | 3.379954 | 0 | 0 | 0 | 0 | 0
2018-02-28 06:07 | 390066.7 | 120.0004 | 2 | 45 | 4.067107 | 4.890162 | 0.1624089 | 2.935e-09 | 0.6411692 | 9.92e-09
2018-02-28 06:09 | 390186.7 | 240.0005 | 2 | 45 | 4.100263 | 4.890146 | 0.3253932 | 2.935e-09 | 1.306625 | 9.92e-09
2018-02-28 06:11 | 390306.7 | 360.001 | 2 | 45 | 4.135802 | 4.889833 | 0.4883804 | 2.935e-09 | 1.9779 | 9.92e-09
2018-02-28 06:13 | 390426.7 | 480.0007 | 2 | 45 | 4.16645 | 4.889894 | 0.6513886 | 2.935e-09 | 2.654615 | 9.92e-09
2018-02-28 06:15 | 390546.7 | 600.0011 | 2 | 45 | 4.192228 | 4.889797 | 0.8143702 | 2.935e-09 | 3.335793 | 9.92e-09
2018-02-28 06:17 | 390666.7 | 720.0013 | 2 | 45 | 4.200247 | 4.610197 | 0.9739879 | 2.935e-09 | 4.006027 | 9.92e-09
2018-02-28 06:19 | 390786.7 | 840.0015 | 2 | 45 | 4.200269 | 4.259974 | 1.121792 | 2.935e-09 | 4.626842 | 9.92e-09
2018-02-28 06:21 | 390906.7 | 960.0014 | 2 | 45 | 4.200251 | 3.918749 | 1.258085 | 2.935e-09 | 5.199308 | 9.92e-09
2018-02-28 06:23 | 391026.7 | 1080.0013 | 2 | 45 | 4.200273 | 3.603045 | 1.383297 | 2.935e-09 | 5.72523 | 9.92e-09
2018-02-28 06:25 | 391146.7 | 1200.0009 | 2 | 45 | 4.200254 | 3.331682 | 1.498797 | 2.935e-09 | 6.210359 | 9.92e-09
2018-02-28 06:25 | 391179.5 | 1232.7636 | 2 | 45 | 4.200206 | 3.259998 | 1.528798 | 2.935e-09 | 6.336369 | 9.92e-09
2018-02-28 06:27 | 391299.5 | 120.0001 | 3 | 45 | 4.218828 | 3.259905 | 1.637059 | 2.935e-09 | 6.791993 | 9.92e-09
2018-02-28 06:29 | 391419.5 | 240.0012 | 3 | 45 | 4.242398 | 3.259912 | 1.745731 | 2.935e-09 | 7.251703 | 9.92e-09
2018-02-28 06:31 | 391539.5 | 360.0004 | 3 | 45 | 4.270171 | 3.259916 | 1.854389 | 2.935e-09 | 7.714155 | 9.92e-09
2018-02-28 06:33 | 391659.5 | 480.0007 | 3 | 45 | 4.29914 | 3.259882 | 1.963046 | 2.935e-09 | 8.179701 | 9.92e-09
2018-02-28 06:35 | 391779.5 | 600.001 | 3 | 45 | 4.330106 | 3.259953 | 2.071701 | 2.935e-09 | 8.648488 | 9.92e-09
2018-02-28 06:37 | 391899.5 | 720.0013 | 3 | 45 | 4.363678 | 3.259935 | 2.180356 | 2.935e-09 | 9.120766 | 9.92e-09
2018-02-28 06:39 | 392019.5 | 840.0008 | 3 | 45 | 4.400316 | 3.232471 | 2.288995 | 2.935e-09 | 9.596848 | 9.92e-09
2018-02-28 06:41 | 392139.5 | 960.0014 | 3 | 45 | 4.400282 | 2.768524 | 2.388276 | 2.935e-09 | 10.03371 | 9.92e-09
2018-02-28 06:43 | 392259.5 | 1080.0014 | 3 | 45 | 4.400236 | 2.415599 | 2.474517 | 2.935e-09 | 10.4132 | 9.92e-09
2018-02-28 06:45 | 392379.5 | 1200.0004 | 3 | 45 | 4.400259 | 2.117081 | 2.549923 | 2.935e-09 | 10.745 | 9.92e-09
2018-02-28 06:47 | 392499.5 | 1320.0005 | 3 | 45 | 4.400222 | 1.851875 | 2.615989 | 2.935e-09 | 11.0357 | 9.92e-09
2018-02-28 06:49 | 392619.5 | 1440.0013 | 3 | 45 | 4.400232 | 1.615693 | 2.673682 | 2.935e-09 | 11.28957 | 9.92e-09
2018-02-28 06:51 | 392739.5 | 1560.0022 | 3 | 45 | 4.400186 | 1.419789 | 2.724173 | 2.935e-09 | 11.51174 | 9.92e-09
2018-02-28 06:53 | 392859.5 | 1680.0014 | 3 | 45 | 4.4002 | 1.255299 | 2.768693 | 2.935e-09 | 11.70764 | 9.92e-09
2018-02-28 06:55 | 392979.5 | 1800.0014 | 3 | 45 | 4.400209 | 1.115187 | 2.808163 | 2.935e-09 | 11.88132 | 9.92e-09
2018-02-28 06:57 | 393099.5 | 1920.0017 | 3 | 45 | 4.400209 | 0.9873648 | 2.843179 | 2.935e-09 | 12.03539 | 9.92e-09
2018-02-28 06:59 | 393219.5 | 2040.0001 | 3 | 45 | 4.400229 | 0.8771667 | 2.874163 | 2.935e-09 | 12.17173 | 9.92e-09
2018-02-28 07:01 | 393339.5 | 2160.0011 | 3 | 45 | 4.4002 | 0.7845783 | 2.901795 | 2.935e-09 | 12.29331 | 9.92e-09
2018-02-28 07:03 | 393459.5 | 2280.0004 | 3 | 45 | 4.400119 | 0.7053013 | 2.926588 | 2.935e-09 | 12.40241 | 9.92e-09
2018-02-28 07:05 | 393552.1 | 2372.6237 | 3 | 45 | 4.400217 | 0.6519938 | 2.944035 | 2.935e-09 | 12.47918 | 9.92e-09
2018-02-28 07:07 | 393672.2 | 120.0021 | 4 | 45 | 4.334766 | 0 | 2.944035 | 2.935e-09 | 12.47918 | 9.92e-09
2018-02-28 07:09 | 393792.2 | 240.0008 | 4 | 45 | 4.329087 | 0 | 2.944035 | 2.935e-09 | 12.47918 | 9.92e-09
2018-02-28 07:10 | 393852.2 | 300.0025 | 4 | 45 | 4.327455 | 0 | 2.944035 | 2.935e-09 | 12.47918 | 9.92e-09
2018-02-28 07:12 | 393972.3 | 120.001 | 5 | 45 | 4.094218 | -2.281941 | 2.944035 | 0.07605772 | 12.47918 | 0.3138241
2018-02-28 07:14 | 394092.3 | 240.0005 | 5 | 45 | 4.060326 | -2.281936 | 2.944035 | 0.1521108 | 12.47918 | 0.6238734
2018-02-28 07:16 | 394212.3 | 360.0009 | 5 | 45 | 4.028402 | -2.281963 | 2.944035 | 0.2281772 | 12.47918 | 0.931515
2018-02-28 07:18 | 394332.3 | 480.0004 | 5 | 45 | 3.998268 | -2.281878 | 2.944035 | 0.3042338 | 12.47918 | 1.236741
2018-02-28 07:20 | 394452.3 | 600.0015 | 5 | 45 | 3.969402 | -2.281958 | 2.944035 | 0.3802873 | 12.47918 | 1.539722
2018-02-28 07:22 | 394572.3 | 720.0017 | 5 | 45 | 3.941687 | -2.281947 | 2.944035 | 0.4563501 | 12.47918 | 1.840589
2018-02-28 07:24 | 394692.3 | 840.0002 | 5 | 45 | 3.913807 | -2.28196 | 2.944035 | 0.5324066 | 12.47918 | 2.139323
2018-02-28 07:26 | 394812.3 | 960.0004 | 5 | 45 | 3.885808 | -2.281898 | 2.944035 | 0.6084706 | 12.47918 | 2.435946
2018-02-28 07:28 | 394932.3 | 1080.0016 | 5 | 45 | 3.85934 | -2.28198 | 2.944035 | 0.684534 | 12.47918 | 2.730503
2018-02-28 07:30 | 395052.3 | 1200.001 | 5 | 45 | 3.833287 | -2.281893 | 2.944035 | 0.7605988 | 12.47918 | 3.023062
2018-02-28 07:32 | 395172.3 | 1320.0004 | 5 | 45 | 3.808609 | -2.281931 | 2.944035 | 0.8366527 | 12.47918 | 3.313654
2018-02-28 07:34 | 395292.3 | 1440.0014 | 5 | 45 | 3.78459 | -2.281912 | 2.944035 | 0.9127169 | 12.47918 | 3.602439
2018-02-28 07:36 | 395412.3 | 1560.001 | 5 | 45 | 3.762743 | -2.281879 | 2.944035 | 0.9887773 | 12.47918 | 3.889448
2018-02-28 07:38 | 395532.3 | 1680.0013 | 5 | 45 | 3.742491 | -2.281989 | 2.944035 | 1.064836 | 12.47918 | 4.174861
2018-02-28 07:40 | 395652.3 | 1800.0007 | 5 | 45 | 3.723574 | -2.281938 | 2.944035 | 1.140901 | 12.47918 | 4.45881
2018-02-28 07:42 | 395772.3 | 1920.0016 | 5 | 45 | 3.704546 | -2.281949 | 2.944035 | 1.216965 | 12.47918 | 4.741318
2018-02-28 07:44 | 395892.3 | 2040.0008 | 5 | 45 | 3.685115 | -2.281947 | 2.944035 | 1.293023 | 12.47918 | 5.02233
2018-02-28 07:46 | 396012.3 | 2160.0004 | 5 | 45 | 3.667818 | -2.28197 | 2.944035 | 1.369086 | 12.47918 | 5.301962
2018-02-28 07:48 | 396132.3 | 2280.0013 | 5 | 45 | 3.652017 | -2.281963 | 2.944035 | 1.445138 | 12.47918 | 5.580296
2018-02-28 07:50 | 396252.3 | 2400.0016 | 5 | 45 | 3.637298 | -2.28192 | 2.944035 | 1.521209 | 12.47918 | 5.857547
2018-02-28 07:52 | 396372.3 | 2520.0008 | 5 | 45 | 3.622079 | -2.281958 | 2.944035 | 1.597258 | 12.47918 | 6.133587
2018-02-28 07:54 | 396492.3 | 2640.0011 | 5 | 45 | 3.608302 | -2.28196 | 2.944035 | 1.67333 | 12.47918 | 6.408587
2018-02-28 07:56 | 396612.3 | 2760.0014 | 5 | 45 | 3.595991 | -2.28193 | 2.944035 | 1.749381 | 12.47918 | 6.682526
2018-02-28 07:58 | 396732.3 | 2880.0008 | 5 | 45 | 3.585191 | -2.281875 | 2.944035 | 1.825444 | 12.47918 | 6.955632
2018-02-28 08:00 | 396852.3 | 3000.0003 | 5 | 45 | 3.574267 | -2.281926 | 2.944035 | 1.901505 | 12.47918 | 7.227913
2018-02-28 08:02 | 396972.3 | 3120.0006 | 5 | 45 | 3.562531 | -2.281944 | 2.944035 | 1.977575 | 12.47918 | 7.499357
2018-02-28 08:04 | 397092.3 | 3240.0008 | 5 | 45 | 3.552132 | -2.281893 | 2.944035 | 2.053631 | 12.47918 | 7.769908
2018-02-28 08:06 | 397212.3 | 3360.001 | 5 | 45 | 3.542174 | -2.281967 | 2.944035 | 2.129689 | 12.47918 | 8.039691
2018-02-28 08:08 | 397332.3 | 3480.001 | 5 | 45 | 3.531953 | -2.281894 | 2.944035 | 2.205755 | 12.47918 | 8.308753
2018-02-28 08:10 | 397452.3 | 3600.0012 | 5 | 45 | 3.519422 | -2.281993 | 2.944035 | 2.281812 | 12.47918 | 8.576927
2018-02-28 08:12 | 397572.3 | 3720.0011 | 5 | 45 | 3.506213 | -2.281919 | 2.944035 | 2.357878 | 12.47918 | 8.844128
2018-02-28 08:14 | 397692.3 | 3840.0003 | 5 | 45 | 3.492383 | -2.281909 | 2.944035 | 2.433937 | 12.47918 | 9.110291
2018-02-28 08:16 | 397812.3 | 3960.0004 | 5 | 45 | 3.476856 | -2.281933 | 2.944035 | 2.509998 | 12.47918 | 9.375349
2018-02-28 08:18 | 397932.3 | 4080.0012 | 5 | 45 | 3.455971 | -2.281935 | 2.944035 | 2.586058 | 12.47918 | 9.639051
2018-02-28 08:20 | 398052.3 | 4200.0012 | 5 | 45 | 3.42551 | -2.281941 | 2.944035 | 2.662121 | 12.47918 | 9.900819
2018-02-28 08:22 | 398172.3 | 4320.0013 | 5 | 45 | 3.383935 | -2.281951 | 2.944035 | 2.738179 | 12.47918 | 10.15987
2018-02-28 08:24 | 398292.3 | 4440.0006 | 5 | 45 | 3.318466 | -2.28196 | 2.944035 | 2.814238 | 12.47918 | 10.41497
2018-02-28 08:26 | 398412.3 | 4560.0006 | 5 | 45 | 3.193445 | -2.281923 | 2.944035 | 2.890297 | 12.47918 | 10.66324
2018-02-28 08:27 | 398494.6 | 4642.3274 | 5 | 45 | 2.999995 | -2.281958 | 2.944035 | 2.942481 | 12.47918 | 10.82556
2018-02-28 08:29 | 398614.6 | 120.0008 | 6 | 45 | 3.366049 | 0 | 2.944035 | 2.94249 | 12.47918 | 10.82559
2018-02-28 08:31 | 398734.6 | 240.0022 | 6 | 45 | 3.38059 | 0 | 2.944035 | 2.94249 | 12.47918 | 10.82559
2018-02-28 08:32 | 398794.6 | 300.0029 | 6 | 45 | 3.384001 | 0 | 2.944035 | 2.94249 | 12.47918 | 10.82559
2018-02-28 08:32 | 398794.6 | 0.0025 | 7 | 46 | 3.383873 | 0 | 0 | 0 | 0 | 0
2018-02-28 08:34 | 398914.7 | 120.0008 | 2 | 46 | 4.068599 | 4.889826 | 0.1623911 | 2.335e-09 | 0.6415958 | 7.901e-09
2018-02-28 08:36 | 399034.7 | 240.0015 | 2 | 46 | 4.103448 | 4.889868 | 0.3253736 | 2.335e-09 | 1.307351 | 7.901e-09
2018-02-28 08:38 | 399154.7 | 360.0012 | 2 | 46 | 4.141477 | 4.889885 | 0.4883617 | 2.335e-09 | 1.979419 | 7.901e-09
2018-02-28 08:40 | 399274.7 | 480.0002 | 2 | 46 | 4.169478 | 4.889866 | 0.651359 | 2.335e-09 | 2.65684 | 7.901e-09
2018-02-28 08:42 | 399394.7 | 600.0001 | 2 | 46 | 4.193909 | 4.889883 | 0.8143369 | 2.335e-09 | 3.338377 | 7.901e-09
2018-02-28 08:44 | 399514.7 | 720.0003 | 2 | 46 | 4.200253 | 4.589077 | 0.9734707 | 2.335e-09 | 4.006648 | 7.901e-09
2018-02-28 08:46 | 399634.7 | 840.0013 | 2 | 46 | 4.200236 | 4.20112 | 1.120008 | 2.335e-09 | 4.622144 | 7.901e-09
2018-02-28 08:48 | 399754.7 | 960.0001 | 2 | 46 | 4.200233 | 3.866838 | 1.254248 | 2.335e-09 | 5.185986 | 7.901e-09
2018-02-28 08:50 | 399874.7 | 1080.0013 | 2 | 46 | 4.200228 | 3.578499 | 1.378276 | 2.335e-09 | 5.706932 | 7.901e-09
2018-02-28 08:52 | 399994.7 | 1200.0014 | 2 | 46 | 4.200243 | 3.322701 | 1.49328 | 2.335e-09 | 6.189977 | 7.901e-09
2018-02-28 08:53 | 400023.9 | 1229.2576 | 2 | 46 | 4.200218 | 3.259989 | 1.520026 | 2.335e-09 | 6.302319 | 7.901e-09
2018-02-28 08:55 | 400144 | 120.0013 | 3 | 46 | 4.220379 | 3.260006 | 1.628296 | 2.335e-09 | 6.758039 | 7.901e-09
2018-02-28 08:57 | 400264 | 240.0021 | 3 | 46 | 4.245424 | 3.259968 | 1.736961 | 2.335e-09 | 7.217996 | 7.901e-09
2018-02-28 08:59 | 400384 | 360.0014 | 3 | 46 | 4.271566 | 3.26001 | 1.845608 | 2.335e-09 | 7.680649 | 7.901e-09
2018-02-28 09:01 | 400504 | 480.0016 | 3 | 46 | 4.299386 | 3.259989 | 1.954268 | 2.335e-09 | 8.146299 | 7.901e-09
2018-02-28 09:03 | 400624 | 600.0008 | 3 | 46 | 4.330322 | 3.259949 | 2.062925 | 2.335e-09 | 8.615103 | 7.901e-09
2018-02-28 09:05 | 400744 | 720 | 3 | 46 | 4.365943 | 3.259956 | 2.171585 | 2.335e-09 | 9.087536 | 7.901e-09
2018-02-28 09:07 | 400864 | 840.0007 | 3 | 46 | 4.400299 | 3.208431 | 2.28018 | 2.335e-09 | 9.56365 | 7.901e-09
2018-02-28 09:09 | 400984 | 960.0007 | 3 | 46 | 4.400252 | 2.77704 | 2.37943 | 2.335e-09 | 10.00038 | 7.901e-09
2018-02-28 09:11 | 401104 | 1080.0018 | 3 | 46 | 4.400256 | 2.432873 | 2.46617 | 2.335e-09 | 10.38206 | 7.901e-09
2018-02-28 09:13 | 401224 | 1200.0006 | 3 | 46 | 4.400268 | 2.120312 | 2.541972 | 2.335e-09 | 10.7156 | 7.901e-09
2018-02-28 09:15 | 401344 | 1320.0002 | 3 | 46 | 4.400258 | 1.850727 | 2.60797 | 2.335e-09 | 11.00601 | 7.901e-09
2018-02-28 09:17 | 401464 | 1440.0012 | 3 | 46 | 4.400259 | 1.626594 | 2.665817 | 2.335e-09 | 11.26055 | 7.901e-09
2018-02-28 09:19 | 401584 | 1560.0008 | 3 | 46 | 4.400189 | 1.437099 | 2.716785 | 2.335e-09 | 11.48482 | 7.901e-09
2018-02-28 09:21 | 401704 | 1680.0005 | 3 | 46 | 4.400183 | 1.270074 | 2.761872 | 2.335e-09 | 11.68322 | 7.901e-09
2018-02-28 09:23 | 401824 | 1800.0005 | 3 | 46 | 4.40021 | 1.119835 | 2.801655 | 2.335e-09 | 11.85827 | 7.901e-09
2018-02-28 09:25 | 401944 | 1920.0016 | 3 | 46 | 4.40022 | 0.9954453 | 2.83683 | 2.335e-09 | 12.01304 | 7.901e-09
2018-02-28 09:27 | 402064 | 2040.0002 | 3 | 46 | 4.400188 | 0.8886881 | 2.868176 | 2.335e-09 | 12.15097 | 7.901e-09
2018-02-28 09:29 | 402184 | 2160.001 | 3 | 46 | 4.400207 | 0.7985611 | 2.896268 | 2.335e-09 | 12.27458 | 7.901e-09
2018-02-28 09:31 | 402304 | 2280.0018 | 3 | 46 | 4.400138 | 0.7143211 | 2.921474 | 2.335e-09 | 12.3855 | 7.901e-09
2018-02-28 09:32 | 402402.8 | 2378.8513 | 3 | 46 | 4.400176 | 0.6519966 | 2.940206 | 2.335e-09 | 12.46792 | 7.901e-09
2018-02-28 09:34 | 402522.9 | 120.001 | 4 | 46 | 4.334139 | 0 | 2.940206 | 2.335e-09 | 12.46792 | 7.901e-09
2018-02-28 09:36 | 402642.9 | 240.0002 | 4 | 46 | 4.328335 | 0 | 2.940206 | 2.335e-09 | 12.46792 | 7.901e-09
2018-02-28 09:37 | 402702.9 | 300.0016 | 4 | 46 | 4.326697 | 0 | 2.940206 | 2.335e-09 | 12.46792 | 7.901e-09
2018-02-28 09:39 | 402822.9 | 120.0004 | 5 | 46 | 4.093346 | -2.281979 | 2.940206 | 0.07605629 | 12.46792 | 0.3137905
2018-02-28 09:41 | 402942.9 | 240.0012 | 5 | 46 | 4.057587 | -2.281981 | 2.940206 | 0.1521184 | 12.46792 | 0.6237244
2018-02-28 09:43 | 403062.9 | 360.0012 | 5 | 46 | 4.026797 | -2.281923 | 2.940206 | 0.2281763 | 12.46792 | 0.9311504
2018-02-28 09:45 | 403182.9 | 480.0014 | 5 | 46 | 3.99766 | -2.281979 | 2.940206 | 0.3042364 | 12.46792 | 1.236309
2018-02-28 09:47 | 403302.9 | 600.0005 | 5 | 46 | 3.969176 | -2.281958 | 2.940206 | 0.3802957 | 12.46792 | 1.539289
2018-02-28 09:49 | 403422.9 | 720.0004 | 5 | 46 | 3.939696 | -2.281952 | 2.940206 | 0.4563527 | 12.46792 | 1.84006
2018-02-28 09:51 | 403542.9 | 840.0009 | 5 | 46 | 3.911238 | -2.28194 | 2.940206 | 0.5324125 | 12.46792 | 2.138614
2018-02-28 09:53 | 403662.9 | 960.001 | 5 | 46 | 3.884622 | -2.281888 | 2.940206 | 0.6084735 | 12.46792 | 2.43509
2018-02-28 09:55 | 403782.9 | 1080.0015 | 5 | 46 | 3.859013 | -2.281925 | 2.940206 | 0.6845374 | 12.46792 | 2.729596
2018-02-28 09:57 | 403902.9 | 1200.0004 | 5 | 46 | 3.832367 | -2.281919 | 2.940206 | 0.7605936 | 12.46792 | 3.022092
2018-02-28 09:59 | 404022.9 | 1320.0007 | 5 | 46 | 3.805936 | -2.281973 | 2.940206 | 0.8366572 | 12.46792 | 3.312572
2018-02-28 10:01 | 404142.9 | 1440.001 | 5 | 46 | 3.782951 | -2.281872 | 2.940206 | 0.9127177 | 12.46792 | 3.601164
2018-02-28 10:03 | 404262.9 | 1560.0014 | 5 | 46 | 3.762218 | -2.281968 | 2.940206 | 0.9887773 | 12.46792 | 3.888091
2018-02-28 10:05 | 404382.9 | 1680.0002 | 5 | 46 | 3.742347 | -2.281988 | 2.940206 | 1.064839 | 12.46792 | 4.173501
2018-02-28 10:07 | 404502.9 | 1800 | 5 | 46 | 3.721707 | -2.281946 | 2.940206 | 1.1409 | 12.46792 | 4.457368
2018-02-28 10:09 | 404622.9 | 1920.0011 | 5 | 46 | 3.702144 | -2.281973 | 2.940206 | 1.216963 | 12.46792 | 4.739694
2018-02-28 10:11 | 404742.9 | 2040.0002 | 5 | 46 | 3.684197 | -2.28196 | 2.940206 | 1.293023 | 12.46792 | 5.020588
2018-02-28 10:13 | 404862.9 | 2160.001 | 5 | 46 | 3.667754 | -2.281979 | 2.940206 | 1.369082 | 12.46792 | 5.300172
2018-02-28 10:15 | 404982.9 | 2280.0012 | 5 | 46 | 3.651508 | -2.281905 | 2.940206 | 1.445147 | 12.46792 | 5.578542
2018-02-28 10:17 | 405102.9 | 2400.0008 | 5 | 46 | 3.635 | -2.281926 | 2.940206 | 1.5212 | 12.46792 | 5.855613
2018-02-28 10:19 | 405222.9 | 2520.0006 | 5 | 46 | 3.620717 | -2.281951 | 2.940206 | 1.597259 | 12.46792 | 6.131534
2018-02-28 10:21 | 405342.9 | 2640.0009 | 5 | 46 | 3.607858 | -2.281962 | 2.940206 | 1.673313 | 12.46792 | 6.4064
2018-02-28 10:23 | 405462.9 | 2760.0008 | 5 | 46 | 3.596076 | -2.281845 | 2.940206 | 1.74937 | 12.46792 | 6.680356
2018-02-28 10:25 | 405582.9 | 2880.0012 | 5 | 46 | 3.58371 | -2.281995 | 2.940206 | 1.825428 | 12.46792 | 6.953404
2018-02-28 10:27 | 405702.9 | 3000.0004 | 5 | 46 | 3.572031 | -2.281984 | 2.940206 | 1.901484 | 12.46792 | 7.225507
2018-02-28 10:29 | 405822.9 | 3120.0003 | 5 | 46 | 3.561681 | -2.281938 | 2.940206 | 1.977546 | 12.46792 | 7.496807
2018-02-28 10:31 | 405942.9 | 3240.0002 | 5 | 46 | 3.552186 | -2.281965 | 2.940206 | 2.053601 | 12.46792 | 7.767331
2018-02-28 10:33 | 406062.9 | 3360.0016 | 5 | 46 | 3.541635 | -2.281917 | 2.940206 | 2.129659 | 12.46792 | 8.03711
2018-02-28 10:35 | 406182.9 | 3480.0018 | 5 | 46 | 3.529336 | -2.28192 | 2.940206 | 2.205717 | 12.46792 | 8.306014
2018-02-28 10:37 | 406302.9 | 3600.001 | 5 | 46 | 3.517723 | -2.281923 | 2.940206 | 2.281776 | 12.46792 | 8.574009
2018-02-28 10:39 | 406422.9 | 3720.0009 | 5 | 46 | 3.505832 | -2.28197 | 2.940206 | 2.357836 | 12.46792 | 8.841115
2018-02-28 10:41 | 406542.9 | 3840.0007 | 5 | 46 | 3.492482 | -2.281926 | 2.940206 | 2.433897 | 12.46792 | 9.107288
2018-02-28 10:43 | 406662.9 | 3960.0008 | 5 | 46 | 3.474325 | -2.281952 | 2.940206 | 2.509958 | 12.46792 | 9.372283
2018-02-28 10:45 | 406782.9 | 4080.001 | 5 | 46 | 3.452202 | -2.28192 | 2.940206 | 2.586015 | 12.46792 | 9.63571
2018-02-28 10:47 | 406902.9 | 4200.0031 | 5 | 46 | 3.423913 | -2.281984 | 2.940206 | 2.662081 | 12.46792 | 9.89729
2018-02-28 10:49 | 407022.9 | 4320.0017 | 5 | 46 | 3.383221 | -2.281962 | 2.940206 | 2.738141 | 12.46792 | 10.15627
2018-02-28 10:51 | 407142.9 | 4440.0016 | 5 | 46 | 3.315259 | -2.281909 | 2.940206 | 2.814202 | 12.46792 | 10.41127
2018-02-28 10:53 | 407262.9 | 4560.0008 | 5 | 46 | 3.181663 | -2.281965 | 2.940206 | 2.89026 | 12.46792 | 10.65898
2018-02-28 10:55 | 407339.3 | 4636.3741 | 5 | 46 | 2.999988 | -2.281975 | 2.940206 | 2.938668 | 12.46792 | 10.80918
2018-02-28 10:57 | 407459.4 | 120.0012 | 6 | 46 | 3.369381 | 0 | 2.940206 | 2.938668 | 12.46792 | 10.80918
2018-02-28 10:59 | 407579.4 | 240.0013 | 6 | 46 | 3.384026 | 0 | 2.940206 | 2.938668 | 12.46792 | 10.80918
2018-02-28 11:00 | 407639.4 | 300.0026 | 6 | 46 | 3.387486 | 0 | 2.940206 | 2.938668 | 12.46792 | 10.80918
2018-02-28 11:00 | 407639.4 | 0.0024 | 7 | 47 | 3.387788 | 0 | 0 | 0 | 0 | 0
2018-02-28 11:02 | 407759.5 | 120.0004 | 2 | 47 | 4.070776 | 4.889969 | 0.1623977 | 1.292e-09 | 0.6418874 | 4.378e-09
2018-02-28 11:04 | 407879.5 | 240.0012 | 2 | 47 | 4.105623 | 4.88991 | 0.3253821 | 1.292e-09 | 1.308083 | 4.378e-09
2018-02-28 11:06 | 407999.5 | 360.0009 | 2 | 47 | 4.141049 | 4.889915 | 0.4883618 | 1.292e-09 | 1.980218 | 4.378e-09
2018-02-28 11:08 | 408119.5 | 480.0008 | 2 | 47 | 4.168179 | 4.88987 | 0.651357 | 1.292e-09 | 2.65747 | 4.378e-09
2018-02-28 11:10 | 408239.5 | 600.0001 | 2 | 47 | 4.194263 | 4.889948 | 0.8143377 | 1.292e-09 | 3.338892 | 4.378e-09
2018-02-28 11:12 | 408359.5 | 720.0012 | 2 | 47 | 4.20027 | 4.546682 | 0.9724991 | 1.292e-09 | 4.00311 | 4.378e-09
2018-02-28 11:14 | 408479.5 | 840.001 | 2 | 47 | 4.200251 | 4.190289 | 1.118009 | 1.292e-09 | 4.614288 | 4.378e-09
2018-02-28 11:16 | 408599.5 | 960.0006 | 2 | 47 | 4.200221 | 3.875309 | 1.252272 | 1.292e-09 | 5.178226 | 4.378e-09
2018-02-28 11:18 | 408719.5 | 1080.0013 | 2 | 47 | 4.200236 | 3.589857 | 1.376662 | 1.292e-09 | 5.700696 | 4.378e-09
2018-02-28 11:20 | 408839.5 | 1200.0004 | 2 | 47 | 4.200278 | 3.302057 | 1.491559 | 1.292e-09 | 6.183293 | 4.378e-09
2018-02-28 11:20 | 408857.1 | 1217.6213 | 2 | 47 | 4.200246 | 3.259981 | 1.507616 | 1.292e-09 | 6.250737 | 4.378e-09
2018-02-28 11:22 | 408977.1 | 120.0001 | 3 | 47 | 4.2199 | 3.259979 | 1.615889 | 3.425e-09 | 6.706476 | 1.3028e-08
2018-02-28 11:24 | 409097.1 | 240.0011 | 3 | 47 | 4.243168 | 3.259964 | 1.724549 | 3.425e-09 | 7.166257 | 1.3028e-08
2018-02-28 11:26 | 409217.1 | 360.0018 | 3 | 47 | 4.268061 | 3.259972 | 1.833206 | 3.425e-09 | 7.628629 | 1.3028e-08
2018-02-28 11:28 | 409337.1 | 480.0008 | 3 | 47 | 4.296806 | 3.260054 | 1.941871 | 3.425e-09 | 8.093936 | 1.3028e-08
2018-02-28 11:30 | 409457.1 | 600.0006 | 3 | 47 | 4.329133 | 3.259991 | 2.05053 | 3.425e-09 | 8.562567 | 1.3028e-08
2018-02-28 11:32 | 409577.1 | 720.0011 | 3 | 47 | 4.362869 | 3.259954 | 2.159191 | 3.425e-09 | 9.034792 | 1.3028e-08
2018-02-28 11:34 | 409697.1 | 840.0002 | 3 | 47 | 4.398691 | 3.259989 | 2.267846 | 3.425e-09 | 9.510772 | 1.3028e-08
2018-02-28 11:36 | 409817.1 | 960.0005 | 3 | 47 | 4.400249 | 2.821701 | 2.368936 | 3.425e-09 | 9.955592 | 1.3028e-08
2018-02-28 11:38 | 409937.1 | 1080.0008 | 3 | 47 | 4.400289 | 2.450415 | 2.456679 | 3.425e-09 | 10.34169 | 1.3028e-08
2018-02-28 11:40 | 410057.1 | 1200.001 | 3 | 47 | 4.40028 | 2.139836 | 2.532984 | 3.425e-09 | 10.67745 | 1.3028e-08
2018-02-28 11:42 | 410177.1 | 1320.0004 | 3 | 47 | 4.40026 | 1.876446 | 2.599772 | 3.425e-09 | 10.97133 | 1.3028e-08
2018-02-28 11:44 | 410297.1 | 1440.0005 | 3 | 47 | 4.400209 | 1.653519 | 2.658526 | 3.425e-09 | 11.22986 | 1.3028e-08
2018-02-28 11:46 | 410417.1 | 1560.0004 | 3 | 47 | 4.40023 | 1.453673 | 2.710269 | 3.425e-09 | 11.45754 | 1.3028e-08
2018-02-28 11:48 | 410537.1 | 1680.0007 | 3 | 47 | 4.400174 | 1.277429 | 2.755702 | 3.425e-09 | 11.65746 | 1.3028e-08
2018-02-28 11:50 | 410657.1 | 1800.0019 | 3 | 47 | 4.400209 | 1.133383 | 2.795826 | 3.425e-09 | 11.83401 | 1.3028e-08
2018-02-28 11:52 | 410777.1 | 1920.0013 | 3 | 47 | 4.400154 | 1.010097 | 2.831503 | 3.425e-09 | 11.991 | 1.3028e-08
2018-02-28 11:54 | 410897.1 | 2040.0006 | 3 | 47 | 4.400136 | 0.9025946 | 2.863377 | 3.425e-09 | 12.13125 | 1.3028e-08
2018-02-28 11:56 | 411017.1 | 2160.0014 | 3 | 47 | 4.40022 | 0.8041153 | 2.891795 | 3.425e-09 | 12.25629 | 1.3028e-08
2018-02-28 11:58 | 411137.1 | 2280.0004 | 3 | 47 | 4.400123 | 0.7185144 | 2.917124 | 3.425e-09 | 12.36774 | 1.3028e-08
2018-02-28 12:00 | 411250.2 | 2393.1054 | 3 | 47 | 4.400176 | 0.6519966 | 2.938639 | 3.425e-09 | 12.46241 | 1.3028e-08
2018-02-28 12:02 | 411370.3 | 120.0002 | 4 | 47 | 4.334008 | 0 | 2.938639 | 3.425e-09 | 12.46241 | 1.3028e-08
2018-02-28 12:04 | 411490.3 | 240.0007 | 4 | 47 | 4.328207 | 0 | 2.938639 | 3.425e-09 | 12.46241 | 1.3028e-08
2018-02-28 12:05 | 411550.3 | 300.0024 | 4 | 47 | 4.326529 | 0 | 2.938639 | 3.425e-09 | 12.46241 | 1.3028e-08
2018-02-28 12:07 | 411670.3 | 120.0019 | 5 | 47 | 4.091626 | -2.281968 | 2.938639 | 0.07605638 | 12.46241 | 0.3136693
2018-02-28 12:09 | 411790.3 | 240.001 | 5 | 47 | 4.057355 | -2.281917 | 2.938639 | 0.1521214 | 12.46241 | 0.6235468
2018-02-28 12:11 | 411910.3 | 360.0003 | 5 | 47 | 4.027436 | -2.281962 | 2.938639 | 0.2281787 | 12.46241 | 0.9309905
2018-02-28 12:13 | 412030.3 | 480.0019 | 5 | 47 | 3.997694 | -2.282001 | 2.938639 | 0.3042416 | 12.46241 | 1.236202
2018-02-28 12:15 | 412150.3 | 600.0013 | 5 | 47 | 3.966953 | -2.281996 | 2.938639 | 0.3803019 | 12.46241 | 1.539099
2018-02-28 12:17 | 412270.3 | 720.0005 | 5 | 47 | 3.938284 | -2.281968 | 2.938639 | 0.4563593 | 12.46241 | 1.839716
2018-02-28 12:19 | 412390.3 | 840.0004 | 5 | 47 | 3.911078 | -2.281944 | 2.938639 | 0.5324219 | 12.46241 | 2.138225
2018-02-28 12:21 | 412510.3 | 960.0005 | 5 | 47 | 3.884903 | -2.281915 | 2.938639 | 0.6084824 | 12.46241 | 2.43471
2018-02-28 12:23 | 412630.3 | 1080.0006 | 5 | 47 | 3.857434 | -2.281935 | 2.938639 | 0.6845459 | 12.46241 | 2.729179
2018-02-28 12:25 | 412750.3 | 1200.0016 | 5 | 47 | 3.830037 | -2.281944 | 2.938639 | 0.7606075 | 12.46241 | 3.021524
2018-02-28 12:27 | 412870.3 | 1320.0011 | 5 | 47 | 3.805081 | -2.281959 | 2.938639 | 0.8366655 | 12.46241 | 3.311862
2018-02-28 12:29 | 412990.3 | 1440.001 | 5 | 47 | 3.783044 | -2.28201 | 2.938639 | 0.9127271 | 12.46241 | 3.60043
2018-02-28 12:31 | 413110.3 | 1560.0006 | 5 | 47 | 3.76179 | -2.28197 | 2.938639 | 0.9887889 | 12.46241 | 3.887369
2018-02-28 12:33 | 413230.3 | 1680.0013 | 5 | 47 | 3.74004 | -2.281986 | 2.938639 | 1.064853 | 12.46241 | 4.172673
2018-02-28 12:35 | 413350.3 | 1800.0014 | 5 | 47 | 3.720318 | -2.282023 | 2.938639 | 1.140914 | 12.46241 | 4.456386
2018-02-28 12:37 | 413470.3 | 1920.0012 | 5 | 47 | 3.70188 | -2.282002 | 2.938639 | 1.216975 | 12.46241 | 4.738643
2018-02-28 12:39 | 413590.3 | 2040.0009 | 5 | 47 | 3.684219 | -2.281949 | 2.938639 | 1.293028 | 12.46241 | 5.019516
2018-02-28 12:41 | 413710.3 | 2160.0002 | 5 | 47 | 3.666079 | -2.281959 | 2.938639 | 1.369085 | 12.46241 | 5.299045
2018-02-28 12:43 | 413830.3 | 2280.0012 | 5 | 47 | 3.649168 | -2.281967 | 2.938639 | 1.445143 | 12.46241 | 5.577217
2018-02-28 12:45 | 413950.3 | 2400.0009 | 5 | 47 | 3.634066 | -2.281905 | 2.938639 | 1.5212 | 12.46241 | 5.85418
2018-02-28 12:47 | 414070.3 | 2520.0009 | 5 | 47 | 3.620665 | -2.281933 | 2.938639 | 1.597261 | 12.46241 | 6.130075
2018-02-28 12:49 | 414190.3 | 2640.0001 | 5 | 47 | 3.607448 | -2.281954 | 2.938639 | 1.673319 | 12.46241 | 6.404956
2018-02-28 12:51 | 414310.3 | 2760.0001 | 5 | 47 | 3.593765 | -2.281944 | 2.938639 | 1.749378 | 12.46241 | 6.678806
2018-02-28 12:53 | 414430.3 | 2880.0002 | 5 | 47 | 3.582227 | -2.2819 | 2.938639 | 1.825438 | 12.46241 | 6.951698
2018-02-28 12:55 | 414550.3 | 3000.0025 | 5 | 47 | 3.571775 | -2.28192 | 2.938639 | 1.901495 | 12.46241 | 7.223748
2018-02-28 12:57 | 414670.3 | 3120.0011 | 5 | 47 | 3.561957 | -2.281884 | 2.938639 | 1.97755 | 12.46241 | 7.495032
2018-02-28 12:59 | 414790.3 | 3240.0004 | 5 | 47 | 3.550766 | -2.281951 | 2.938639 | 2.053612 | 12.46241 | 7.765549
2018-02-28 13:01 | 414910.3 | 3360.0012 | 5 | 47 | 3.539309 | -2.28194 | 2.938639 | 2.12967 | 12.46241 | 8.035166
2018-02-28 13:03 | 415030.3 | 3480.0006 | 5 | 47 | 3.528818 | -2.281951 | 2.938639 | 2.205733 | 12.46241 | 8.303979
2018-02-28 13:05 | 415150.3 | 3600.0007 | 5 | 47 | 3.518254 | -2.281928 | 2.938639 | 2.281795 | 12.46241 | 8.571986
2018-02-28 13:07 | 415270.3 | 3720.0007 | 5 | 47 | 3.50575 | -2.28198 | 2.938639 | 2.357855 | 12.46241 | 8.839128
2018-02-28 13:09 | 415390.3 | 3840.0007 | 5 | 47 | 3.48984 | -2.28194 | 2.938639 | 2.433916 | 12.46241 | 9.105186
2018-02-28 13:11 | 415510.3 | 3960.0028 | 5 | 47 | 3.472605 | -2.281959 | 2.938639 | 2.509979 | 12.46241 | 9.369988
2018-02-28 13:13 | 415630.3 | 4080.0007 | 5 | 47 | 3.452218 | -2.281983 | 2.938639 | 2.586038 | 12.46241 | 9.633363
2018-02-28 13:15 | 415750.3 | 4200.0009 | 5 | 47 | 3.42436 | -2.281933 | 2.938639 | 2.662098 | 12.46241 | 9.894957
2018-02-28 13:17 | 415870.3 | 4320.0016 | 5 | 47 | 3.379983 | -2.281991 | 2.938639 | 2.738164 | 12.46241 | 10.15389
2018-02-28 13:19 | 415990.3 | 4440.0004 | 5 | 47 | 3.309644 | -2.281914 | 2.938639 | 2.81422 | 12.46241 | 10.40849
2018-02-28 13:21 | 416110.3 | 4560.0001 | 5 | 47 | 3.178164 | -2.28198 | 2.938639 | 2.890281 | 12.46241 | 10.65588
2018-02-28 13:22 | 416185.3 | 4635.0042 | 5 | 47 | 2.999986 | -2.28198 | 2.938639 | 2.937824 | 12.46241 | 10.80329
2018-02-28 13:24 | 416305.4 | 120.0007 | 6 | 47 | 3.36785 | 0 | 2.938639 | 2.937824 | 12.46241 | 10.80329
2018-02-28 13:26 | 416425.4 | 240.0008 | 6 | 47 | 3.382658 | 0 | 2.938639 | 2.937824 | 12.46241 | 10.80329
2018-02-28 13:27 | 416485.4 | 300.0014 | 6 | 47 | 3.386141 | 0 | 2.938639 | 2.937824 | 12.46241 | 10.80329
2018-02-28 13:27 | 416485.3781 | 0.0024 | 7 | 48 | 3.386213 | 0 | 0 | 0 | 0 | 0
2018-02-28 13:29 | 416605.5 | 120.0015 | 2 | 48 | 4.071252 | 4.889917 | 0.1623887 | 0 | 0.6420584 | 0
2018-02-28 13:31 | 416725.5 | 240.0007 | 2 | 48 | 4.104067 | 4.889933 | 0.3253674 | 0 | 1.308118 | 0
2018-02-28 13:33 | 416845.5 | 360 | 2 | 48 | 4.139551 | 4.889816 | 0.4883561 | 0 | 1.980016 | 0
2018-02-28 13:35 | 416965.5 | 480.0009 | 2 | 48 | 4.169905 | 4.889938 | 0.6513387 | 0 | 2.657206 | 0
2018-02-28 13:37 | 417085.5 | 600.0008 | 2 | 48 | 4.196429 | 4.889864 | 0.8143315 | 0 | 3.339069 | 0
2018-02-28 13:39 | 417205.5 | 720.0009 | 2 | 48 | 4.200243 | 4.555191 | 0.9723791 | 0 | 4.002864 | 0
2018-02-28 13:41 | 417325.5 | 840.0003 | 2 | 48 | 4.200257 | 4.210157 | 1.118441 | 0 | 4.616361 | 0
2018-02-28 13:43 | 417445.5 | 960.0004 | 2 | 48 | 4.20026 | 3.877401 | 1.253191 | 0 | 5.182347 | 0
2018-02-28 13:45 | 417565.5 | 1080.0015 | 2 | 48 | 4.200253 | 3.5623 | 1.377045 | 0 | 5.702562 | 0
2018-02-28 13:47 | 417685.5 | 1200.0014 | 2 | 48 | 4.200215 | 3.297297 | 1.491301 | 0 | 6.182466 | 0
2018-02-28 13:47 | 417703.2 | 1217.7393 | 2 | 48 | 4.200221 | 3.259981 | 1.507454 | 0 | 6.250313 | 0
2018-02-28 13:49 | 417823.2 | 120.0007 | 3 | 48 | 4.218735 | 3.26004 | 1.615737 | 0 | 6.706029 | 0
2018-02-28 13:51 | 417943.2 | 240.0015 | 3 | 48 | 4.241731 | 3.260031 | 1.724398 | 0 | 7.165666 | 0
2018-02-28 13:53 | 418063.2 | 360.0009 | 3 | 48 | 4.26894 | 3.259998 | 1.833054 | 0 | 7.627993 | 0
2018-02-28 13:55 | 418183.2 | 480.0011 | 3 | 48 | 4.297954 | 3.259964 | 1.941709 | 0 | 8.093403 | 0
2018-02-28 13:57 | 418303.2 | 600.0008 | 3 | 48 | 4.328376 | 3.259991 | 2.050372 | 0 | 8.562065 | 0
2018-02-28 13:59 | 418423.2 | 720.0012 | 3 | 48 | 4.361269 | 3.259966 | 2.15903 | 0 | 9.034129 | 0
2018-02-28 14:01 | 418543.2 | 840.0008 | 3 | 48 | 4.398352 | 3.259998 | 2.267681 | 0 | 9.509955 | 0
2018-02-28 14:03 | 418663.2 | 960.0012 | 3 | 48 | 4.400259 | 2.80422 | 2.368396 | 0 | 9.953123 | 0
2018-02-28 14:05 | 418783.2 | 1080.0004 | 3 | 48 | 4.400238 | 2.452488 | 2.455838 | 0 | 10.33789 | 0
2018-02-28 14:07 | 418903.2 | 1200.0004 | 3 | 48 | 4.400252 | 2.151718 | 2.532415 | 0 | 10.67485 | 0
2018-02-28 14:09 | 419023.2 | 1320.0002 | 3 | 48 | 4.4002 | 1.886431 | 2.599623 | 0 | 10.97058 | 0
2018-02-28 14:11 | 419143.2 | 1440.0009 | 3 | 48 | 4.400212 | 1.647612 | 2.658468 | 0 | 11.22951 | 0
2018-02-28 14:13 | 419263.2 | 1560.0017 | 3 | 48 | 4.400195 | 1.448266 | 2.709949 | 0 | 11.45604 | 0
2018-02-28 14:15 | 419383.2 | 1680.0011 | 3 | 48 | 4.400188 | 1.28183 | 2.755385 | 0 | 11.65597 | 0
2018-02-28 14:17 | 419503.2 | 1800.0006 | 3 | 48 | 4.400225 | 1.140287 | 2.795704 | 0 | 11.83338 | 0
2018-02-28 14:19 | 419623.2 | 1920.0009 | 3 | 48 | 4.400189 | 1.012175 | 2.831543 | 0 | 11.99108 | 0
2018-02-28 14:21 | 419743.2 | 2040.0017 | 3 | 48 | 4.400209 | 0.8976727 | 2.863305 | 0 | 12.13084 | 0
2018-02-28 14:23 | 419863.2 | 2160.0007 | 3 | 48 | 4.400163 | 0.8029995 | 2.891607 | 0 | 12.25537 | 0
2018-02-28 14:25 | 419983.2 | 2280.0012 | 3 | 48 | 4.40017 | 0.7230701 | 2.917014 | 0 | 12.36717 | 0
2018-02-28 14:27 | 420102.1 | 2398.9175 | 3 | 48 | 4.400138 | 0.6519985 | 2.939718 | 0 | 12.46707 | 0
2018-02-28 14:29 | 420222.1439 | 119.9999 | 4 | 48 | 4.334252 | 0 | 2.939718 | 0 | 12.46707 | 0
2018-02-28 14:31 | 420342.1439 | 239.9999 | 4 | 48 | 4.328514 | 0 | 2.939718 | 0 | 12.46707 | 0
2018-02-28 14:32 | 420402.1457 | 300.0017 | 4 | 48 | 4.326865 | 0 | 2.939718 | 0 | 12.46707 | 0
2018-02-28 14:34 | 420522.3 | 120.0006 | 5 | 48 | 4.092677 | -2.281952 | 2.939718 | 0.07605746 | 12.46707 | 0.3137159
2018-02-28 14:36 | 420642.3 | 240.0015 | 5 | 48 | 4.058597 | -2.281986 | 2.939718 | 0.1521129 | 12.46707 | 0.6236474
2018-02-28 14:38 | 420762.3 | 360.0001 | 5 | 48 | 4.026651 | -2.281996 | 2.939718 | 0.228173 | 12.46707 | 0.9311321
2018-02-28 14:40 | 420882.3 | 480.0011 | 5 | 48 | 3.996238 | -2.281884 | 2.939718 | 0.3042297 | 12.46707 | 1.236212
2018-02-28 14:42 | 421002.3 | 600.0013 | 5 | 48 | 3.96742 | -2.2819 | 2.939718 | 0.3802891 | 12.46707 | 1.539062
2018-02-28 14:44 | 421122.3 | 720.0006 | 5 | 48 | 3.939662 | -2.281894 | 2.939718 | 0.4563474 | 12.46707 | 1.839762
2018-02-28 14:46 | 421242.3 | 840.001 | 5 | 48 | 3.911842 | -2.281921 | 2.939718 | 0.5324069 | 12.46707 | 2.138355
2018-02-28 14:48 | 421362.3 | 960.0011 | 5 | 48 | 3.883769 | -2.281951 | 2.939718 | 0.6084616 | 12.46707 | 2.434793
2018-02-28 14:50 | 421482.3 | 1080.0006 | 5 | 48 | 3.857288 | -2.281949 | 2.939718 | 0.6845233 | 12.46707 | 2.72919
2018-02-28 14:52 | 421602.3 | 1200.0013 | 5 | 48 | 3.831381 | -2.281879 | 2.939718 | 0.7605813 | 12.46707 | 3.021574
2018-02-28 14:54 | 421722.3 | 1320.0006 | 5 | 48 | 3.806633 | -2.281968 | 2.939718 | 0.8366351 | 12.46707 | 3.312016
2018-02-28 14:56 | 421842.3 | 1440.0011 | 5 | 48 | 3.782829 | -2.281942 | 2.939718 | 0.9126952 | 12.46707 | 3.600644
2018-02-28 14:58 | 421962.3 | 1560.0003 | 5 | 48 | 3.760884 | -2.281938 | 2.939718 | 0.9887569 | 12.46707 | 3.887518
2018-02-28 15:00 | 422082.3 | 1680.0006 | 5 | 48 | 3.740744 | -2.281935 | 2.939718 | 1.064814 | 12.46707 | 4.172788
2018-02-28 15:02 | 422202.3 | 1800.0008 | 5 | 48 | 3.721739 | -2.28193 | 2.939718 | 1.140874 | 12.46707 | 4.456582
2018-02-28 15:04 | 422322.3 | 1920.0005 | 5 | 48 | 3.702737 | -2.281975 | 2.939718 | 1.216934 | 12.46707 | 4.738939
2018-02-28 15:06 | 422442.3 | 2040.0009 | 5 | 48 | 3.683513 | -2.281959 | 2.939718 | 1.292991 | 12.46707 | 5.01982
2018-02-28 15:08 | 422562.3 | 2160.0011 | 5 | 48 | 3.666179 | -2.281946 | 2.939718 | 1.369053 | 12.46707 | 5.299325
2018-02-28 15:10 | 422682.3 | 2280.0003 | 5 | 48 | 3.650513 | -2.281935 | 2.939718 | 1.445111 | 12.46707 | 5.577557
2018-02-28 15:12 | 422802.3 | 2400 | 5 | 48 | 3.635623 | -2.28192 | 2.939718 | 1.521169 | 12.46707 | 5.854641
2018-02-28 15:14 | 422922.3 | 2520.0006 | 5 | 48 | 3.620593 | -2.281942 | 2.939718 | 1.597227 | 12.46707 | 6.130591
2018-02-28 15:16 | 423042.3 | 2640.0013 | 5 | 48 | 3.606651 | -2.281977 | 2.939718 | 1.673287 | 12.46707 | 6.405425
2018-02-28 15:18 | 423162.3 | 2760.0017 | 5 | 48 | 3.594508 | -2.281925 | 2.939718 | 1.749347 | 12.46707 | 6.679279
2018-02-28 15:20 | 423282.3 | 2880.0013 | 5 | 48 | 3.583695 | -2.281959 | 2.939718 | 1.825407 | 12.46707 | 6.95226
2018-02-28 15:22 | 423402.3 | 3000.0014 | 5 | 48 | 3.572687 | -2.281919 | 2.939718 | 1.901468 | 12.46707 | 7.224426
2018-02-28 15:24 | 423522.3 | 3120.0013 | 5 | 48 | 3.560908 | -2.281944 | 2.939718 | 1.977527 | 12.46707 | 7.495711
2018-02-28 15:26 | 423642.3 | 3240.0014 | 5 | 48 | 3.550581 | -2.281936 | 2.939718 | 2.053586 | 12.46707 | 7.766152
2018-02-28 15:28 | 423762.3 | 3360 | 5 | 48 | 3.540751 | -2.281886 | 2.939718 | 2.12964 | 12.46707 | 8.03581
2018-02-28 15:30 | 423882.3 | 3480.0013 | 5 | 48 | 3.530279 | -2.281933 | 2.939718 | 2.205701 | 12.46707 | 8.304732
2018-02-28 15:32 | 424002.3 | 3600.0003 | 5 | 48 | 3.517821 | -2.281919 | 2.939718 | 2.281758 | 12.46707 | 8.572782
2018-02-28 15:34 | 424122.3 | 3720.0012 | 5 | 48 | 3.504384 | -2.281931 | 2.939718 | 2.357819 | 12.46707 | 8.839833
2018-02-28 15:36 | 424242.3 | 3840.0015 | 5 | 48 | 3.490484 | -2.281984 | 2.939718 | 2.43388 | 12.46707 | 9.105862
2018-02-28 15:38 | 424362.3 | 3960.0007 | 5 | 48 | 3.474665 | -2.281896 | 2.939718 | 2.509936 | 12.46707 | 9.370753
2018-02-28 15:40 | 424482.3 | 4080.0003 | 5 | 48 | 3.453409 | -2.281925 | 2.939718 | 2.585993 | 12.46707 | 9.634263
2018-02-28 15:42 | 424602.3 | 4200.001 | 5 | 48 | 3.422181 | -2.281894 | 2.939718 | 2.662055 | 12.46707 | 9.895815
2018-02-28 15:44 | 424722.3 | 4320.0014 | 5 | 48 | 3.379779 | -2.281915 | 2.939718 | 2.738112 | 12.46707 | 10.15459
2018-02-28 15:46 | 424842.3 | 4440.0003 | 5 | 48 | 3.312986 | -2.281952 | 2.939718 | 2.814172 | 12.46707 | 10.40933
2018-02-28 15:48 | 424962.3 | 4560.0006 | 5 | 48 | 3.183587 | -2.28191 | 2.939718 | 2.890229 | 12.46707 | 10.65704
2018-02-28 15:50 | 425039.3 | 4637.0187 | 5 | 48 | 2.999991 | -2.281907 | 2.939718 | 2.939045 | 12.46707 | 10.80858
2018-02-28 15:52 | 425159.3 | 120.0001 | 6 | 48 | 3.368283 | 0 | 2.939718 | 2.939045 | 12.46707 | 10.80858
2018-02-28 15:54 | 425279.3 | 240.0007 | 6 | 48 | 3.382924 | 0 | 2.939718 | 2.939045 | 12.46707 | 10.80858
2018-02-28 15:55 | 425339.3 | 300.0027 | 6 | 48 | 3.386365 | 0 | 2.939718 | 2.939045 | 12.46707 | 10.80858
2018-02-28 15:55 | 425339.3 | 0.0026 | 7 | 49 | 3.386065 | 0 | 0 | 0 | 0 | 0
2018-02-28 15:57 | 425459.4 | 120.0002 | 2 | 49 | 4.070087 | 4.889952 | 0.1623968 | 1.014e-09 | 0.641966 | 3.433e-09
2018-02-28 15:59 | 425579.4 | 240.001 | 2 | 49 | 4.10449 | 4.889912 | 0.3253755 | 1.014e-09 | 1.307914 | 3.433e-09
2018-02-28 16:01 | 425699.4 | 360.0003 | 2 | 49 | 4.142329 | 4.889906 | 0.4883666 | 1.014e-09 | 1.980126 | 3.433e-09
2018-02-28 16:03 | 425819.4 | 480.0016 | 2 | 49 | 4.170502 | 4.889868 | 0.6513423 | 1.014e-09 | 2.657621 | 3.433e-09
2018-02-28 16:05 | 425939.4 | 600.0008 | 2 | 49 | 4.19493 | 4.889948 | 0.8143321 | 1.014e-09 | 3.339376 | 3.433e-09
2018-02-28 16:07 | 426059.4 | 720.0007 | 2 | 49 | 4.200258 | 4.571251 | 0.972975 | 1.014e-09 | 4.005626 | 3.433e-09
2018-02-28 16:09 | 426179.4 | 840.0002 | 2 | 49 | 4.200285 | 4.193653 | 1.118997 | 1.014e-09 | 4.618957 | 3.433e-09
2018-02-28 16:11 | 426299.4 | 960.0005 | 2 | 49 | 4.200253 | 3.857788 | 1.252972 | 1.014e-09 | 5.181687 | 3.433e-09
2018-02-28 16:13 | 426419.4 | 1080.0013 | 2 | 49 | 4.200266 | 3.573238 | 1.376698 | 1.014e-09 | 5.701365 | 3.433e-09
2018-02-28 16:15 | 426539.4 | 1200.0013 | 2 | 49 | 4.20023 | 3.315132 | 1.491476 | 1.014e-09 | 6.18346 | 3.433e-09
2018-02-28 16:15 | 426565.6 | 1226.1302 | 2 | 49 | 4.200248 | 3.259998 | 1.515326 | 1.014e-09 | 6.283636 | 3.433e-09
2018-02-28 16:17 | 426685.5 | 120.0001 | 3 | 49 | 4.220123 | 3.259968 | 1.623613 | 1.014e-09 | 6.739419 | 3.433e-09
2018-02-28 16:19 | 426805.5 | 240.0011 | 3 | 49 | 4.245201 | 3.260008 | 1.732272 | 1.014e-09 | 7.199325 | 3.433e-09
2018-02-28 16:21 | 426925.5 | 360.0002 | 3 | 49 | 4.271228 | 3.260008 | 1.840928 | 1.014e-09 | 7.661991 | 3.433e-09
2018-02-28 16:23 | 427045.5 | 480.0016 | 3 | 49 | 4.298961 | 3.26001 | 1.949606 | 1.014e-09 | 8.12767 | 3.433e-09
2018-02-28 16:25 | 427165.5 | 600.0005 | 3 | 49 | 4.329797 | 3.259989 | 2.05826 | 1.014e-09 | 8.596412 | 3.433e-09
2018-02-28 16:27 | 427285.5 | 720.001 | 3 | 49 | 4.36518 | 3.259977 | 2.166927 | 1.014e-09 | 9.0688 | 3.433e-09
2018-02-28 16:29 | 427405.5 | 840.0015 | 3 | 49 | 4.400282 | 3.217752 | 2.275553 | 1.014e-09 | 9.544991 | 3.433e-09
2018-02-28 16:31 | 427525.5 | 960.0006 | 3 | 49 | 4.400265 | 2.787144 | 2.375109 | 1.014e-09 | 9.983065 | 3.433e-09
2018-02-28 16:33 | 427645.5 | 1080.0012 | 3 | 49 | 4.400237 | 2.44173 | 2.462184 | 1.014e-09 | 10.36621 | 3.433e-09
2018-02-28 16:35 | 427765.5 | 1200.0007 | 3 | 49 | 4.400268 | 2.131575 | 2.538328 | 1.014e-09 | 10.70127 | 3.433e-09
2018-02-28 16:37 | 427885.5 | 1320.0009 | 3 | 49 | 4.400255 | 1.856684 | 2.604648 | 1.014e-09 | 10.99309 | 3.433e-09
2018-02-28 16:39 | 428005.5 | 1440.0004 | 3 | 49 | 4.400233 | 1.632804 | 2.662697 | 1.014e-09 | 11.24852 | 3.433e-09
2018-02-28 16:41 | 428125.5 | 1560.0005 | 3 | 49 | 4.400229 | 1.443748 | 2.713886 | 1.014e-09 | 11.47376 | 3.433e-09
2018-02-28 16:43 | 428245.5 | 1680.0015 | 3 | 49 | 4.400272 | 1.277766 | 2.759164 | 1.014e-09 | 11.673 | 3.433e-09
2018-02-28 16:45 | 428365.5 | 1800.0015 | 3 | 49 | 4.400189 | 1.125525 | 2.799168 | 1.014e-09 | 11.84902 | 3.433e-09
2018-02-28 16:47 | 428485.5 | 1920.0017 | 3 | 49 | 4.40023 | 1.00026 | 2.834518 | 1.014e-09 | 12.00457 | 3.433e-09
2018-02-28 16:49 | 428605.5 | 2040 | 3 | 49 | 4.40021 | 0.8941374 | 2.866024 | 1.014e-09 | 12.1432 | 3.433e-09
2018-02-28 16:51 | 428725.5 | 2160.0001 | 3 | 49 | 4.400206 | 0.8021603 | 2.894264 | 1.014e-09 | 12.26746 | 3.433e-09
2018-02-28 16:53 | 428845.5 | 2280.001 | 3 | 49 | 4.40016 | 0.717988 | 2.919586 | 1.014e-09 | 12.37889 | 3.433e-09
2018-02-28 16:55 | 428948.9 | 2383.3273 | 3 | 49 | 4.400205 | 0.651989 | 2.939225 | 1.014e-09 | 12.4653 | 3.433e-09
2018-02-28 16:57 | 429068.9 | 119.9999 | 4 | 49 | 4.334246 | 0 | 2.939229 | 1.014e-09 | 12.46532 | 3.433e-09
2018-02-28 16:59 | 429188.9 | 240.0001 | 4 | 49 | 4.32851 | 0 | 2.939229 | 1.014e-09 | 12.46532 | 3.433e-09
2018-02-28 17:00 | 429248.9 | 300.0031 | 4 | 49 | 4.326829 | 0 | 2.939229 | 1.014e-09 | 12.46532 | 3.433e-09
2018-02-28 17:02 | 429369 | 120.0003 | 5 | 49 | 4.093782 | -2.281923 | 2.939229 | 0.07604817 | 12.46532 | 0.3137813
2018-02-28 17:04 | 429489 | 240.0004 | 5 | 49 | 4.058012 | -2.281865 | 2.939229 | 0.1521183 | 12.46532 | 0.6237867
2018-02-28 17:06 | 429609 | 360.0014 | 5 | 49 | 4.027236 | -2.281963 | 2.939229 | 0.2281816 | 12.46532 | 0.9312667
2018-02-28 17:08 | 429729 | 480.0007 | 5 | 49 | 3.998177 | -2.281907 | 2.939229 | 0.3042382 | 12.46532 | 1.23645
2018-02-28 17:10 | 429849 | 600.001 | 5 | 49 | 3.969691 | -2.281914 | 2.939229 | 0.3803029 | 12.46532 | 1.539489
2018-02-28 17:12 | 429969 | 720.0011 | 5 | 49 | 3.940263 | -2.282002 | 2.939229 | 0.4563613 | 12.46532 | 1.840307
2018-02-28 17:14 | 430089 | 840.0012 | 5 | 49 | 3.911656 | -2.28196 | 2.939229 | 0.5324191 | 12.46532 | 2.138887
2018-02-28 17:16 | 430209 | 960.0005 | 5 | 49 | 3.885175 | -2.281986 | 2.939229 | 0.6084829 | 12.46532 | 2.435406
2018-02-28 17:18 | 430329 | 1080.0014 | 5 | 49 | 3.859523 | -2.281898 | 2.939229 | 0.68455 | 12.46532 | 2.729967
2018-02-28 17:20 | 430449 | 1200.0001 | 5 | 49 | 3.832973 | -2.281912 | 2.939229 | 0.7606114 | 12.46532 | 3.022523
2018-02-28 17:22 | 430569 | 1320.0017 | 5 | 49 | 3.806478 | -2.281958 | 2.939229 | 0.8366652 | 12.46532 | 3.313014
2018-02-28 17:24 | 430689 | 1440.001 | 5 | 49 | 3.783494 | -2.281891 | 2.939229 | 0.9127261 | 12.46532 | 3.601644
2018-02-28 17:26 | 430809 | 1560.0011 | 5 | 49 | 3.762777 | -2.281941 | 2.939229 | 0.9887871 | 12.46532 | 3.888619
2018-02-28 17:28 | 430929 | 1680.0013 | 5 | 49 | 3.742898 | -2.281857 | 2.939229 | 1.064848 | 12.46532 | 4.174066
2018-02-28 17:30 | 431049 | 1800.001 | 5 | 49 | 3.722526 | -2.281951 | 2.939229 | 1.140918 | 12.46532 | 4.458019
2018-02-28 17:32 | 431169 | 1920.0008 | 5 | 49 | 3.702846 | -2.281928 | 2.939229 | 1.216982 | 12.46532 | 4.740403
2018-02-28 17:34 | 431289 | 2040.0008 | 5 | 49 | 3.685033 | -2.281898 | 2.939229 | 1.293039 | 12.46532 | 5.021345
2018-02-28 17:36 | 431409 | 2160.0005 | 5 | 49 | 3.668587 | -2.281973 | 2.939229 | 1.3691 | 12.46532 | 5.301001
2018-02-28 17:38 | 431529 | 2280.0002 | 5 | 49 | 3.652332 | -2.281891 | 2.939229 | 1.445164 | 12.46532 | 5.579432
2018-02-28 17:40 | 431649 | 2400.0008 | 5 | 49 | 3.636001 | -2.281904 | 2.939229 | 1.521224 | 12.46532 | 5.856598
2018-02-28 17:42 | 431769 | 2520.0002 | 5 | 49 | 3.621615 | -2.282058 | 2.939229 | 1.59728 | 12.46532 | 6.132579
2018-02-28 17:44 | 431889 | 2640.0006 | 5 | 49 | 3.608861 | -2.282069 | 2.939229 | 1.673349 | 12.46532 | 6.407574
2018-02-28 17:46 | 432009 | 2760.0011 | 5 | 49 | 3.596906 | -2.282038 | 2.939229 | 1.749414 | 12.46532 | 6.68163
2018-02-28 17:48 | 432129 | 2880.001 | 5 | 49 | 3.584734 | -2.282023 | 2.939229 | 1.82548 | 12.46532 | 6.954777
2018-02-28 17:50 | 432249 | 3000.0015 | 5 | 49 | 3.572889 | -2.282063 | 2.939229 | 1.901538 | 12.46532 | 7.226961
2018-02-28 17:52 | 432369 | 3120.0012 | 5 | 49 | 3.562694 | -2.282032 | 2.939229 | 1.9776 | 12.46532 | 7.498332
2018-02-28 17:54 | 432489 | 3240.0012 | 5 | 49 | 3.553199 | -2.282038 | 2.939229 | 2.053666 | 12.46532 | 7.768968
2018-02-28 17:56 | 432609 | 3360.0007 | 5 | 49 | 3.542859 | -2.28198 | 2.939229 | 2.129732 | 12.46532 | 8.03886
2018-02-28 17:58 | 432729 | 3480.0001 | 5 | 49 | 3.530624 | -2.282025 | 2.939229 | 2.205793 | 12.46532 | 8.307874
2018-02-28 18:00 | 432849 | 3600.002 | 5 | 49 | 3.519226 | -2.281996 | 2.939229 | 2.281856 | 12.46532 | 8.575991
2018-02-28 18:02 | 432969 | 3720.0003 | 5 | 49 | 3.507469 | -2.282046 | 2.939229 | 2.357923 | 12.46532 | 8.843242
2018-02-28 18:04 | 433089 | 3840.0016 | 5 | 49 | 3.494129 | -2.282025 | 2.939229 | 2.433984 | 12.46532 | 9.109537
2018-02-28 18:06 | 433209 | 3960.0012 | 5 | 49 | 3.476477 | -2.282009 | 2.939229 | 2.510041 | 12.46532 | 9.37466
2018-02-28 18:08 | 433329 | 4080.0001 | 5 | 49 | 3.454422 | -2.28203 | 2.939229 | 2.586112 | 12.46532 | 9.638294
2018-02-28 18:10 | 433449 | 4200.0005 | 5 | 49 | 3.426514 | -2.282016 | 2.939229 | 2.662176 | 12.46532 | 9.90005
2018-02-28 18:12 | 433569 | 4320.0005 | 5 | 49 | 3.385826 | -2.282009 | 2.939229 | 2.738248 | 12.46532 | 10.15927
2018-02-28 18:14 | 433689 | 4440.001 | 5 | 49 | 3.318513 | -2.281996 | 2.939229 | 2.814311 | 12.46532 | 10.41449
2018-02-28 18:16 | 433809 | 4560.0004 | 5 | 49 | 3.184984 | -2.281979 | 2.939229 | 2.890374 | 12.46532 | 10.66248
2018-02-28 18:17 | 433886.3 | 4637.2519 | 5 | 49 | 2.999987 | -2.281965 | 2.939229 | 2.939345 | 12.46532 | 10.81452
2018-02-28 18:19 | 434006.3 | 120.0014 | 6 | 49 | 3.366029 | 0 | 2.939229 | 2.939345 | 12.46532 | 10.81452
2018-02-28 18:21 | 434126.3 | 240.001 | 6 | 49 | 3.380429 | 0 | 2.939229 | 2.939345 | 12.46532 | 10.81452
2018-02-28 18:22 | 434186.3 | 300.003 | 6 | 49 | 3.383827 | 0 | 2.939229 | 2.939345 | 12.46532 | 10.81452
2018-02-28 18:22 | 434186.3 | 0.0025 | 7 | 50 | 3.383916 | 0 | 0 | 0 | 0 | 0
2018-02-28 18:24 | 434306.4 | 120.0005 | 2 | 50 | 4.068745 | 4.88987 | 0.1623823 | 2.494e-09 | 0.6413379 | 8.441e-09
2018-02-28 18:26 | 434426.4 | 240.0017 | 2 | 50 | 4.103845 | 4.889927 | 0.3253841 | 2.494e-09 | 1.307308 | 8.441e-09
2018-02-28 18:28 | 434546.4 | 360.0009 | 2 | 50 | 4.139396 | 4.889862 | 0.4883551 | 2.494e-09 | 1.979128 | 8.441e-09
2018-02-28 18:30 | 434666.4 | 480.0005 | 2 | 50 | 4.166875 | 4.889851 | 0.6513495 | 2.494e-09 | 2.656134 | 8.441e-09
2018-02-28 18:32 | 434786.4 | 600.0005 | 2 | 50 | 4.19293 | 4.889822 | 0.8143283 | 2.494e-09 | 3.337343 | 8.441e-09
2018-02-28 18:34 | 434906.4 | 720.0017 | 2 | 50 | 4.200264 | 4.565472 | 0.9731182 | 2.494e-09 | 4.004148 | 8.441e-09
2018-02-28 18:36 | 435026.4 | 840.001 | 2 | 50 | 4.200255 | 4.204277 | 1.119161 | 2.494e-09 | 4.617565 | 8.441e-09
2018-02-28 18:38 | 435146.4 | 960.0002 | 2 | 50 | 4.200257 | 3.890032 | 1.253906 | 2.494e-09 | 5.183531 | 8.441e-09
2018-02-28 18:40 | 435266.4 | 1080.0003 | 2 | 50 | 4.200239 | 3.600647 | 1.378702 | 2.494e-09 | 5.707702 | 8.441e-09
2018-02-28 18:42 | 435386.4 | 1200.0015 | 2 | 50 | 4.200239 | 3.314323 | 1.493974 | 2.494e-09 | 6.191875 | 8.441e-09
2018-02-28 18:43 | 435409.3 | 1222.9446 | 2 | 50 | 4.20021 | 3.259991 | 1.514916 | 2.494e-09 | 6.279835 | 8.441e-09
2018-02-28 18:45 | 435529.4 | 120.0012 | 3 | 50 | 4.22015 | 3.259958 | 1.623186 | 2.494e-09 | 6.735571 | 8.441e-09
2018-02-28 18:47 | 435649.4 | 240.0014 | 3 | 50 | 4.243641 | 3.259933 | 1.731849 | 2.494e-09 | 7.195408 | 8.441e-09
2018-02-28 18:49 | 435769.4 | 360.0009 | 3 | 50 | 4.268871 | 3.259951 | 1.840508 | 2.494e-09 | 7.657862 | 8.441e-09
2018-02-28 18:51 | 435889.4 | 480.0016 | 3 | 50 | 4.297806 | 3.260021 | 1.949166 | 2.494e-09 | 8.12324 | 8.441e-09
2018-02-28 18:53 | 436009.4 | 600.0012 | 3 | 50 | 4.330426 | 3.259956 | 2.057823 | 2.494e-09 | 8.591981 | 8.441e-09
2018-02-28 18:55 | 436129.4 | 720.0016 | 3 | 50 | 4.364574 | 3.259985 | 2.166492 | 2.494e-09 | 9.0644 | 8.441e-09
2018-02-28 18:57 | 436249.4 | 840.0004 | 3 | 50 | 4.400336 | 3.253252 | 2.275149 | 2.494e-09 | 9.540588 | 8.441e-09
2018-02-28 18:59 | 436369.4 | 960.0001 | 3 | 50 | 4.400244 | 2.799093 | 2.375398 | 2.494e-09 | 9.981712 | 8.441e-09
2018-02-28 19:01 | 436489.4 | 1080.0017 | 3 | 50 | 4.400239 | 2.430342 | 2.462451 | 2.494e-09 | 10.36477 | 8.441e-09
2018-02-28 19:03 | 436609.4 | 1200.0024 | 3 | 50 | 4.400256 | 2.120392 | 2.538112 | 2.494e-09 | 10.69769 | 8.441e-09
2018-02-28 19:05 | 436729.4 | 1320.0011 | 3 | 50 | 4.400243 | 1.859867 | 2.604328 | 2.494e-09 | 10.98906 | 8.441e-09
2018-02-28 19:07 | 436849.4 | 1440.0011 | 3 | 50 | 4.400218 | 1.638392 | 2.662555 | 2.494e-09 | 11.24527 | 8.441e-09
2018-02-28 19:09 | 436969.4 | 1560.0012 | 3 | 50 | 4.400181 | 1.439163 | 2.713814 | 2.494e-09 | 11.47082 | 8.441e-09
2018-02-28 19:11 | 437089.4 | 1680.0004 | 3 | 50 | 4.400195 | 1.265331 | 2.758804 | 2.494e-09 | 11.66879 | 8.441e-09
2018-02-28 19:13 | 437209.4 | 1800.0005 | 3 | 50 | 4.400233 | 1.122254 | 2.798537 | 2.494e-09 | 11.84363 | 8.441e-09
2018-02-28 19:15 | 437329.4 | 1920.0014 | 3 | 50 | 4.400189 | 1.000966 | 2.833868 | 2.494e-09 | 11.99909 | 8.441e-09
2018-02-28 19:17 | 437449.4 | 2040 | 3 | 50 | 4.400215 | 0.894886 | 2.86543 | 2.494e-09 | 12.13797 | 8.441e-09
2018-02-28 19:19 | 437569.4 | 2160.0011 | 3 | 50 | 4.400183 | 0.7958164 | 2.893584 | 2.494e-09 | 12.26185 | 8.441e-09
2018-02-28 19:21 | 437689.4 | 2280.0013 | 3 | 50 | 4.40017 | 0.7130766 | 2.918682 | 2.494e-09 | 12.37229 | 8.441e-09
2018-02-28 19:22 | 437792.3 | 2382.9362 | 3 | 50 | 4.40017 | 0.6519938 | 2.938176 | 2.494e-09 | 12.45806 | 8.441e-09
2018-02-28 19:24 | 437912.3 | 120.0011 | 4 | 50 | 4.33391 | 0 | 2.938178 | 2.494e-09 | 12.45807 | 8.441e-09
2018-02-28 19:26 | 438032.3 | 240.0005 | 4 | 50 | 4.3281 | 0 | 2.938178 | 2.494e-09 | 12.45807 | 8.441e-09
2018-02-28 19:27 | 438092.3 | 300.0055 | 4 | 50 | 4.326422 | 0 | 2.938178 | 2.494e-09 | 12.45807 | 8.441e-09
2018-02-28 19:29 | 438212.4 | 120.0011 | 5 | 50 | 4.090843 | -2.281958 | 2.938178 | 0.07605753 | 12.45807 | 0.3136242
2018-02-28 19:31 | 438332.4 | 240.0006 | 5 | 50 | 4.056553 | -2.281984 | 2.938178 | 0.1521209 | 12.45807 | 0.623434
2018-02-28 19:33 | 438452.4 | 360.0003 | 5 | 50 | 4.026533 | -2.282 | 2.938178 | 0.2281861 | 12.45807 | 0.9308442
2018-02-28 19:35 | 438572.4 | 480.0006 | 5 | 50 | 3.99683 | -2.281995 | 2.938178 | 0.3042465 | 12.45807 | 1.235976
2018-02-28 19:37 | 438692.4 | 600.0013 | 5 | 50 | 3.966324 | -2.28197 | 2.938178 | 0.3803057 | 12.45807 | 1.538809
2018-02-28 19:39 | 438812.4 | 720.0006 | 5 | 50 | 3.937669 | -2.281951 | 2.938178 | 0.4563672 | 12.45807 | 1.839394
2018-02-28 19:41 | 438932.4 | 840.0011 | 5 | 50 | 3.910477 | -2.281949 | 2.938178 | 0.5324292 | 12.45807 | 2.137854
2018-02-28 19:43 | 439052.4 | 960.0005 | 5 | 50 | 3.884276 | -2.282014 | 2.938178 | 0.6084931 | 12.45807 | 2.434306
2018-02-28 19:45 | 439172.4 | 1080.001 | 5 | 50 | 3.857088 | -2.281959 | 2.938178 | 0.684562 | 12.45807 | 2.72876
2018-02-28 19:47 | 439292.4 | 1200.0005 | 5 | 50 | 3.829394 | -2.281984 | 2.938178 | 0.760615 | 12.45807 | 3.021032
2018-02-28 19:49 | 439412.4 | 1320.0015 | 5 | 50 | 3.804482 | -2.281946 | 2.938178 | 0.8366829 | 12.45807 | 3.31136
2018-02-28 19:51 | 439532.4 | 1440.0013 | 5 | 50 | 3.782429 | -2.28192 | 2.938178 | 0.9127389 | 12.45807 | 3.599863
2018-02-28 19:53 | 439652.4 | 1560.0012 | 5 | 50 | 3.761251 | -2.281942 | 2.938178 | 0.9888006 | 12.45807 | 3.886754
2018-02-28 19:55 | 439772.4 | 1680.0009 | 5 | 50 | 3.739537 | -2.281975 | 2.938178 | 1.064869 | 12.45807 | 4.172036
2018-02-28 19:57 | 439892.4 | 1800.0017 | 5 | 50 | 3.71976 | -2.28191 | 2.938178 | 1.14093 | 12.45807 | 4.455705
2018-02-28 19:59 | 440012.4 | 1920.0004 | 5 | 50 | 3.701416 | -2.281958 | 2.938178 | 1.216991 | 12.45807 | 4.737927
2018-02-28 20:01 | 440132.4 | 2040.0004 | 5 | 50 | 3.68374 | -2.281888 | 2.938178 | 1.293051 | 12.45807 | 5.018784
2018-02-28 20:03 | 440252.4 | 2160.0011 | 5 | 50 | 3.665973 | -2.281868 | 2.938178 | 1.369119 | 12.45807 | 5.298331
2018-02-28 20:05 | 440372.4 | 2280.0011 | 5 | 50 | 3.649013 | -2.281865 | 2.938178 | 1.445181 | 12.45807 | 5.576508
2018-02-28 20:07 | 440492.4 | 2400.0016 | 5 | 50 | 3.634069 | -2.281915 | 2.938178 | 1.521241 | 12.45807 | 5.853475
2018-02-28 20:09 | 440612.4 | 2520.0013 | 5 | 50 | 3.620693 | -2.281884 | 2.938178 | 1.597301 | 12.45807 | 6.129369
2018-02-28 20:11 | 440732.4 | 2640.0013 | 5 | 50 | 3.607593 | -2.281878 | 2.938178 | 1.673368 | 12.45807 | 6.404284
2018-02-28 20:13 | 440852.4 | 2760.0012 | 5 | 50 | 3.594108 | -2.281921 | 2.938178 | 1.749424 | 12.45807 | 6.67815
2018-02-28 20:15 | 440972.4 | 2880.0016 | 5 | 50 | 3.582478 | -2.281954 | 2.938178 | 1.825492 | 12.45807 | 6.951092
2018-02-28 20:17 | 441092.4 | 3000.0002 | 5 | 50 | 3.572126 | -2.281946 | 2.938178 | 1.901548 | 12.45807 | 7.223156
2018-02-28 20:19 | 441212.4 | 3120.0007 | 5 | 50 | 3.56227 | -2.281852 | 2.938178 | 1.97761 | 12.45807 | 7.49449
2018-02-28 20:21 | 441332.4 | 3240.0018 | 5 | 50 | 3.551373 | -2.281972 | 2.938178 | 2.053671 | 12.45807 | 7.765041
2018-02-28 20:23 | 441452.4 | 3360.0008 | 5 | 50 | 3.539846 | -2.28196 | 2.938178 | 2.129727 | 12.45807 | 8.034693
2018-02-28 20:25 | 441572.4 | 3480.0017 | 5 | 50 | 3.529232 | -2.281968 | 2.938178 | 2.205801 | 12.45807 | 8.303578
2018-02-28 20:27 | 441692.4 | 3600.0003 | 5 | 50 | 3.518619 | -2.281962 | 2.938178 | 2.281855 | 12.45807 | 8.571592
2018-02-28 20:29 | 441812.4 | 3720.0005 | 5 | 50 | 3.50623 | -2.281904 | 2.938178 | 2.357912 | 12.45807 | 8.838753
2018-02-28 20:31 | 441932.4 | 3840.001 | 5 | 50 | 3.490254 | -2.28192 | 2.938178 | 2.433983 | 12.45807 | 9.104885
2018-02-28 20:33 | 442052.4 | 3960.0015 | 5 | 50 | 3.472989 | -2.281923 | 2.938178 | 2.510044 | 12.45807 | 9.369708
2018-02-28 20:35 | 442172.4 | 4080.0014 | 5 | 50 | 3.452516 | -2.281928 | 2.938178 | 2.5861 | 12.45807 | 9.633101
2018-02-28 20:37 | 442292.4 | 4200.0004 | 5 | 50 | 3.42444 | -2.281956 | 2.938178 | 2.662167 | 12.45807 | 9.894737
2018-02-28 20:39 | 442412.4 | 4320.0017 | 5 | 50 | 3.380386 | -2.281947 | 2.938178 | 2.738224 | 12.45807 | 10.15365
2018-02-28 20:41 | 442532.4 | 4440.0007 | 5 | 50 | 3.309323 | -2.281956 | 2.938178 | 2.814293 | 12.45807 | 10.40831
2018-02-28 20:43 | 442652.4 | 4560.0003 | 5 | 50 | 3.175457 | -2.281915 | 2.938178 | 2.890355 | 12.45807 | 10.65558
2018-02-28 20:44 | 442725.6 | 4633.1859 | 5 | 50 | 2.999999 | -2.281923 | 2.938178 | 2.936734 | 12.45807 | 10.79931
2018-02-28 20:46 | 442845.6 | 120.0001 | 6 | 50 | 3.367304 | 0 | 2.938178 | 2.936734 | 12.45807 | 10.79931
2018-02-28 20:48 | 442965.6 | 240.0003 | 6 | 50 | 3.382067 | 0 | 2.938178 | 2.936734 | 12.45807 | 10.79931
2018-02-28 20:49 | 443025.6 | 300.0022 | 6 | 50 | 3.385583 | 0 | 2.938178 | 2.936734 | 12.45807 | 10.79931
2018-02-28 20:49 | 443025.7 | 0.0024 | 7 | 51 | 3.385464 | 0 | 0 | 0 | 0 | 0
2018-02-28 20:51 | 443145.7 | 120.0003 | 8 | 51 | 3.919401 | 3.260012 | 0.1086486 | 0 | 0.4125251 | 0
2018-02-28 20:53 | 443265.7 | 240.0014 | 8 | 51 | 3.968369 | 3.259977 | 0.2173131 | 0 | 0.842199 | 0
2018-02-28 20:55 | 443385.7 | 360.0005 | 8 | 51 | 3.992384 | 3.259989 | 0.3259845 | 0 | 1.274679 | 0
2018-02-28 20:57 | 443505.7 | 480.0008 | 8 | 51 | 4.018661 | 3.259995 | 0.4346465 | 0 | 1.709933 | 0
2018-02-28 20:59 | 443625.7 | 600.0013 | 8 | 51 | 4.041912 | 3.259985 | 0.5433025 | 0 | 2.147901 | 0
2018-02-28 21:01 | 443745.7 | 720.0012 | 8 | 51 | 4.059756 | 3.259972 | 0.6519639 | 0 | 2.588114 | 0
2018-02-28 21:03 | 443865.7 | 840.0008 | 8 | 51 | 4.07326 | 3.260006 | 0.7606301 | 0 | 3.03003 | 0
2018-02-28 21:05 | 443985.7 | 960.0001 | 8 | 51 | 4.086888 | 3.259953 | 0.8692946 | 0 | 3.473375 | 0
2018-02-28 21:07 | 444105.7 | 1080.0013 | 8 | 51 | 4.103323 | 3.259956 | 0.9779527 | 0 | 3.918331 | 0
2018-02-28 21:09 | 444225.7 | 1200.0014 | 8 | 51 | 4.119529 | 3.259949 | 1.086612 | 0 | 4.365077 | 0
2018-02-28 21:11 | 444345.7 | 1320.0006 | 8 | 51 | 4.13613 | 3.259956 | 1.195265 | 0 | 4.813579 | 0
2018-02-28 21:13 | 444465.7 | 1440.0009 | 8 | 51 | 4.153497 | 3.259832 | 1.303934 | 0 | 5.263969 | 0
2018-02-28 21:15 | 444585.7 | 1560.0004 | 8 | 51 | 4.173331 | 3.25988 | 1.412593 | 0 | 5.716332 | 0
2018-02-28 21:17 | 444705.7 | 1680.0012 | 8 | 51 | 4.194904 | 3.25985 | 1.521246 | 0 | 6.170953 | 0
2018-02-28 21:18 | 444734.2 | 1708.4832 | 8 | 51 | 4.200001 | 3.260143 | 1.547041 | 0 | 6.279228 | 0

## Statistics_17
Date_Time | Test_Time(s) | Step_Time(s) | Step_Index | Cycle_Index | Voltage(V) | Current(A) | Charge_Capacity(Ah) | Discharge_Capacity(Ah) | Charge_Energy(Wh) | Discharge_Energy(Wh) | Internal Resistance(Ohm)
2018-02-23 20:16 | 8900.186732 | 300.002 | 6 | 1 | 3.382047 | 0 | 2.971984 | 2.980815 | 12.60529 | 10.9745
2018-02-23 22:44 | 17786.32 | 300.0021 | 6 | 2 | 3.377142 | 0 | 2.980842 | 2.980333 | 12.61938 | 10.97069
2018-02-24 01:12 | 26666.90632 | 300.0022 | 6 | 3 | 3.382735 | 0 | 2.981315 | 2.978392 | 12.62047 | 10.96281
2018-02-24 03:40 | 35543.37 | 300.0005 | 6 | 4 | 3.379241 | 0 | 2.978397 | 2.978095 | 12.60935 | 10.96366
2018-02-24 06:08 | 44427.75 | 300.0038 | 6 | 5 | 3.377538 | 0 | 2.978202 | 2.977479 | 12.60899 | 10.95926
2018-02-24 08:35 | 53295.64 | 300.0038 | 6 | 6 | 3.383425 | 0 | 2.977219 | 2.974873 | 12.60318 | 10.94747
2018-02-24 11:03 | 62169.24 | 300.003 | 6 | 7 | 3.378644 | 0 | 2.974978 | 2.975369 | 12.59659 | 10.95127
2018-02-24 13:31 | 71048.68 | 300.0006 | 6 | 8 | 3.379574 | 0 | 2.975078 | 2.973899 | 12.59782 | 10.94449
2018-02-24 15:59 | 79911.35 | 300.0022 | 6 | 9 | 3.38455 | 0 | 2.973583 | 2.971728 | 12.5893 | 10.93357
2018-02-24 18:27 | 88783.04 | 300.002 | 6 | 10 | 3.379363 | 0 | 2.972227 | 2.972836 | 12.58614 | 10.93958
2018-02-24 20:55 | 97650.79 | 300.0028 | 6 | 11 | 3.382273 | 0 | 2.972338 | 2.970797 | 12.58611 | 10.93239
2018-02-24 23:22 | 106510.7 | 300.0005 | 6 | 12 | 3.384012 | 0 | 2.97095 | 2.970082 | 12.57886 | 10.92647
2018-02-25 01:50 | 115382.5 | 300.0045 | 6 | 13 | 3.380263 | 0 | 2.97174 | 2.971867 | 12.58465 | 10.93614
2018-02-25 04:18 | 124244.2 | 300.0036 | 6 | 14 | 3.382187 | 0 | 2.969962 | 2.968812 | 12.57659 | 10.92321
2018-02-25 06:46 | 133098.9 | 300.002 | 6 | 15 | 3.382887 | 0 | 2.969786 | 2.968925 | 12.57372 | 10.92156
2018-02-25 09:13 | 141967.4 | 300.0022 | 6 | 16 | 3.38148 | 0 | 2.970216 | 2.969872 | 12.57803 | 10.92845
2018-02-25 11:41 | 150824.4 | 300.0022 | 6 | 17 | 3.383005 | 0 | 2.968214 | 2.967179 | 12.56922 | 10.91735
2018-02-25 14:09 | 159681.4 | 300.002 | 6 | 18 | 3.381937 | 0 | 2.967783 | 2.967586 | 12.56707 | 10.9172
2018-02-25 16:36 | 168546.8 | 300.0021 | 6 | 19 | 3.382879 | 0 | 2.96884 | 2.967973 | 12.57273 | 10.9205
2018-02-25 19:04 | 177399.6 | 300.003 | 6 | 20 | 3.38307 | 0 | 2.966036 | 2.965444 | 12.56079 | 10.9093
2018-02-25 21:31 | 186255.6 | 300.0029 | 6 | 21 | 3.381175 | 0 | 2.966887 | 2.966876 | 12.56349 | 10.91454
2018-02-25 23:59 | 195119.2796 | 300.0029 | 6 | 22 | 3.382009 | 0 | 2.967921 | 2.967108 | 12.5687 | 10.91712
2018-02-26 02:27 | 203965.6 | 300.0038 | 6 | 23 | 3.383375 | 0 | 2.965167 | 2.964217 | 12.55571 | 10.90478
2018-02-26 04:54 | 212818.1 | 300.0046 | 6 | 24 | 3.381654 | 0 | 2.965296 | 2.965219 | 12.5573 | 10.90805
2018-02-26 07:22 | 221676.9243 | 300.003 | 6 | 25 | 3.382833 | 0 | 2.966336 | 2.965396 | 12.56203 | 10.90961
2018-02-26 09:49 | 230520.8 | 300.0029 | 6 | 26 | 3.384925 | 0 | 2.963513 | 2.962447 | 12.54944 | 10.89628
2018-02-26 12:17 | 239372.2 | 300.0046 | 6 | 27 | 3.382449 | 0 | 2.962946 | 2.963027 | 12.54897 | 10.89779
2018-02-26 14:44 | 248231.3 | 300.0029 | 6 | 28 | 3.384624 | 0 | 2.964118 | 2.96304 | 12.5545 | 10.89896
2018-02-26 17:12 | 257075.6 | 300.0028 | 6 | 29 | 3.386229 | 0 | 2.961191 | 2.960405 | 12.5417 | 10.88636
2018-02-26 19:39 | 265926.3 | 300.0028 | 6 | 30 | 3.382033 | 0 | 2.961645 | 2.962248 | 12.54435 | 10.89515
2018-02-26 22:07 | 274783.4 | 300.0022 | 6 | 31 | 3.383803 | 0 | 2.963237 | 2.962116 | 12.55089 | 10.89633
2018-02-27 00:34 | 283626.6 | 300.0022 | 6 | 32 | 3.385233 | 0 | 2.960544 | 2.959749 | 12.53856 | 10.8848
2018-02-27 03:02 | 292476.9 | 300.0036 | 6 | 33 | 3.383105 | 0 | 2.961001 | 2.961037 | 12.54173 | 10.89022
2018-02-27 05:29 | 301331.5 | 300.0028 | 6 | 34 | 3.384045 | 0 | 2.962036 | 2.961087 | 12.54631 | 10.89205
2018-02-27 07:57 | 310171.9 | 300.0022 | 6 | 35 | 3.385037 | 0 | 2.959197 | 2.958509 | 12.53366 | 10.87955
2018-02-27 10:24 | 319013.4 | 300.0022 | 6 | 36 | 3.383618 | 0 | 2.95969 | 2.959495 | 12.5355 | 10.88292
2018-02-27 12:52 | 327870.2 | 300.0022 | 6 | 37 | 3.383093 | 0 | 2.960787 | 2.960295 | 12.54242 | 10.88826
2018-02-27 15:19 | 336708.4 | 300.0021 | 6 | 38 | 3.385484 | 0 | 2.957334 | 2.956217 | 12.5262 | 10.86901
2018-02-27 17:46 | 345553.4 | 300.0029 | 6 | 39 | 3.384805 | 0 | 2.958345 | 2.958146 | 12.53153 | 10.87695
2018-02-27 20:14 | 354409 | 300.0029 | 6 | 40 | 3.383034 | 0 | 2.95897 | 2.95876 | 12.53589 | 10.88162
2018-02-27 22:41 | 363246.6 | 300.0038 | 6 | 41 | 3.385954 | 0 | 2.956734 | 2.955608 | 12.52463 | 10.86714
2018-02-28 01:09 | 372087.3 | 300.0044 | 6 | 42 | 3.384976 | 0 | 2.957043 | 2.956908 | 12.52619 | 10.87197
2018-02-28 03:36 | 380943 | 300.0036 | 6 | 43 | 3.382845 | 0 | 2.958265 | 2.958127 | 12.53319 | 10.87892
2018-02-28 06:04 | 389780.2 | 300.002 | 6 | 44 | 3.384912 | 0 | 2.956059 | 2.954893 | 12.5225 | 10.86483
2018-02-28 08:31 | 398618.9 | 300.0046 | 6 | 45 | 3.384751 | 0 | 2.956026 | 2.955666 | 12.52201 | 10.86704
2018-02-28 10:58 | 407471.8 | 300.0028 | 6 | 46 | 3.384285 | 0 | 2.956673 | 2.955999 | 12.52706 | 10.86739
2018-02-28 13:26 | 416311 | 300.002 | 6 | 47 | 3.389073 | 0 | 2.954142 | 2.952303 | 12.51665 | 10.85089
2018-02-28 15:53 | 425150.2 | 300.0028 | 6 | 48 | 3.387254 | 0 | 2.95261 | 2.952677 | 12.51104 | 10.85265
2018-02-28 18:21 | 433999.9 | 300.0036 | 6 | 49 | 3.383328 | 0 | 2.954271 | 2.954482 | 12.51801 | 10.86061
2018-02-28 20:48 | 442835.5 | 300.0029 | 6 | 50 | 3.39021 | 0 | 2.953371 | 2.951134 | 12.51271 | 10.84572
2018-02-28 21:17 | 444591.8 | 1756.2501 | 8 | 51 | 4.200001 | 3.259872 | 1.5902 | 0 | 6.45534 | 0

## Channel_17_1
Date_Time | Test_Time(s) | Step_Time(s) | Step_Index | Cycle_Index | Voltage(V) | Current(A) | Charge_Capacity(Ah) | Discharge_Capacity(Ah) | Charge_Energy(Wh) | Discharge_Energy(Wh) | Internal Resistance(Ohm)
2018-02-23 17:47 | 10.0014 | 10.0014 | 1 | 1 | 3.445896 | 0 | 0 | 0 | 0 | 0
2018-02-23 17:47 | 10.0029 | 10.0029 | 1 | 1 | 3.445896 | 0 | 0 | 0 | 0 | 0
2018-02-23 17:49 | 130.0828 | 120.0014 | 2 | 1 | 4.090151 | 4.88986 | 0.1624319 | 0 | 0.649069 | 0
2018-02-23 17:51 | 250.0816 | 240.0002 | 2 | 1 | 4.116571 | 4.889858 | 0.3254035 | 0 | 1.317486 | 0
2018-02-23 17:53 | 370.082 | 360.0006 | 2 | 1 | 4.14686 | 4.890121 | 0.4884332 | 0 | 1.991209 | 0
2018-02-23 17:55 | 490.0816 | 480.0002 | 2 | 1 | 4.169594 | 4.890089 | 0.6514035 | 0 | 2.668951 | 0
2018-02-23 17:57 | 610.082 | 600.0006 | 2 | 1 | 4.189453 | 4.890041 | 0.8143987 | 0 | 3.350197 | 0
2018-02-23 17:59 | 730.0824 | 720.001 | 2 | 1 | 4.200298 | 4.695986 | 0.975597 | 0 | 4.026837 | 0
2018-02-23 18:01 | 850.0822 | 840.0008 | 2 | 1 | 4.200281 | 4.334824 | 1.126089 | 0 | 4.658948 | 0
2018-02-23 18:03 | 970.0825 | 960.0011 | 2 | 1 | 4.200279 | 4.025257 | 1.26537 | 0 | 5.243966 | 0
2018-02-23 18:05 | 1090.0829 | 1080.0015 | 2 | 1 | 4.200273 | 3.73938 | 1.3947 | 0 | 5.787189 | 0
2018-02-23 18:07 | 1210.0816 | 1200.0002 | 2 | 1 | 4.200257 | 3.470596 | 1.514881 | 0 | 6.291978 | 0
2018-02-23 18:09 | 1300.4227 | 1290.3413 | 2 | 1 | 4.200285 | 3.259989 | 1.599395 | 0 | 6.646963 | 0
2018-02-23 18:11 | 1420.438672 | 120.0007 | 3 | 1 | 4.221377 | 3.259922 | 1.707697 | 0 | 7.102903 | 0
2018-02-23 18:13 | 1540.438172 | 240.0002 | 3 | 1 | 4.245768 | 3.259895 | 1.816278 | 0 | 7.562569 | 0
2018-02-23 18:15 | 1660.438572 | 360.0006 | 3 | 1 | 4.272412 | 3.259888 | 1.925031 | 0 | 8.02574 | 0
2018-02-23 18:17 | 1780.439072 | 480.0011 | 3 | 1 | 4.302071 | 3.259932 | 2.033696 | 0 | 8.491576 | 0
2018-02-23 18:19 | 1900.439372 | 600.0014 | 3 | 1 | 4.336073 | 3.259882 | 2.14237 | 0 | 8.960901 | 0
2018-02-23 18:21 | 2020.438972 | 720.001 | 3 | 1 | 4.372313 | 3.259878 | 2.251025 | 0 | 9.434002 | 0
2018-02-23 18:23 | 2140.439572 | 840.0016 | 3 | 1 | 4.400308 | 3.104158 | 2.358931 | 0 | 9.907695 | 0
2018-02-23 18:25 | 2260.439972 | 960.002 | 3 | 1 | 4.400301 | 2.694742 | 2.455306 | 0 | 10.33177 | 0
2018-02-23 18:27 | 2380.438772 | 1080.0008 | 3 | 1 | 4.400297 | 2.336418 | 2.539044 | 0 | 10.70024 | 0
2018-02-23 18:29 | 2500.439172 | 1200.0012 | 3 | 1 | 4.400255 | 2.019771 | 2.611412 | 0 | 11.01869 | 0
2018-02-23 18:31 | 2620.439572 | 1320.0016 | 3 | 1 | 4.40026 | 1.7603 | 2.674334 | 0 | 11.29556 | 0
2018-02-23 18:33 | 2740.438372 | 1440.0004 | 3 | 1 | 4.400244 | 1.543434 | 2.729211 | 0 | 11.53703 | 0
2018-02-23 18:35 | 2860.438072 | 1560.0001 | 3 | 1 | 4.400252 | 1.356698 | 2.777542 | 0 | 11.7497 | 0
2018-02-23 18:37 | 2980.439072 | 1680.0011 | 3 | 1 | 4.400258 | 1.188008 | 2.81989 | 0 | 11.93604 | 0
2018-02-23 18:39 | 3100.440372 | 1800.0024 | 3 | 1 | 4.400212 | 1.047087 | 2.85703 | 0 | 12.09947 | 0
2018-02-23 18:41 | 3220.438372 | 1920.0004 | 3 | 1 | 4.400212 | 0.9303436 | 2.889952 | 0 | 12.24433 | 0
2018-02-23 18:43 | 3340.439572 | 2040.0016 | 3 | 1 | 4.400231 | 0.8317814 | 2.919287 | 0 | 12.37341 | 0
2018-02-23 18:45 | 3460.439972 | 2160.002 | 3 | 1 | 4.400196 | 0.7422667 | 2.945493 | 0 | 12.48873 | 0
2018-02-23 18:47 | 3580.438272 | 2280.0003 | 3 | 1 | 4.400183 | 0.6616964 | 2.968868 | 0 | 12.59158 | 0
2018-02-23 18:47 | 3597.515972 | 2297.078 | 3 | 1 | 4.400225 | 0.6519995 | 2.971984 | 0 | 12.60529 | 0
2018-02-23 18:49 | 3717.560396 | 120.0012 | 4 | 1 | 4.33413 | 0 | 2.971984 | 0 | 12.60529 | 0
2018-02-23 18:51 | 3837.559896 | 240.0007 | 4 | 1 | 4.328309 | 0 | 2.971984 | 0 | 12.60529 | 0
2018-02-23 18:52 | 3897.561996 | 300.0028 | 4 | 1 | 4.326598 | 0 | 2.971984 | 0 | 12.60529 | 0
2018-02-23 18:54 | 4017.64206 | 120.0014 | 5 | 1 | 4.091589 | -2.281955 | 2.971984 | 0.07604397 | 12.60529 | 0.3135858
2018-02-23 18:56 | 4137.64166 | 240.001 | 5 | 1 | 4.056898 | -2.281904 | 2.971984 | 0.1521213 | 12.60529 | 0.6234801
2018-02-23 18:58 | 4257.64206 | 360.0014 | 5 | 1 | 4.027229 | -2.281993 | 2.971984 | 0.2281918 | 12.60529 | 0.9309489
2018-02-23 19:00 | 4377.64086 | 480.0002 | 5 | 1 | 3.999197 | -2.282058 | 2.971984 | 0.3042577 | 12.60529 | 1.236203
2018-02-23 19:02 | 4497.64126 | 600.0006 | 5 | 1 | 3.971306 | -2.282152 | 2.971984 | 0.3803074 | 12.60529 | 1.539284
2018-02-23 19:04 | 4617.64086 | 720.0002 | 5 | 1 | 3.942131 | -2.282054 | 2.971984 | 0.4563856 | 12.60529 | 1.840309
2018-02-23 19:06 | 4737.64126 | 840.0006 | 5 | 1 | 3.914611 | -2.282006 | 2.971984 | 0.5324499 | 12.60529 | 2.139104
2018-02-23 19:08 | 4857.64086 | 960.0002 | 5 | 1 | 3.888608 | -2.282054 | 2.971984 | 0.6085066 | 12.60529 | 2.435839
2018-02-23 19:10 | 4977.64126 | 1080.0006 | 5 | 1 | 3.863663 | -2.281909 | 2.971984 | 0.6845853 | 12.60529 | 2.730736
2018-02-23 19:12 | 5097.64166 | 1200.001 | 5 | 1 | 3.837474 | -2.281961 | 2.971984 | 0.760635 | 12.60529 | 3.023579
2018-02-23 19:14 | 5217.64126 | 1320.0006 | 5 | 1 | 3.811449 | -2.282069 | 2.971984 | 0.8367022 | 12.60529 | 3.314476
2018-02-23 19:16 | 5337.64086 | 1440.0002 | 5 | 1 | 3.788814 | -2.282091 | 2.971984 | 0.9127843 | 12.60529 | 3.60358
2018-02-23 19:18 | 5457.64206 | 1560.0014 | 5 | 1 | 3.768559 | -2.282036 | 2.971984 | 0.9888341 | 12.60529 | 3.890933
2018-02-23 19:20 | 5577.64086 | 1680.0002 | 5 | 1 | 3.748939 | -2.28199 | 2.971984 | 1.064915 | 12.60529 | 4.176906
2018-02-23 19:22 | 5697.64126 | 1800.0006 | 5 | 1 | 3.728504 | -2.282035 | 2.971984 | 1.140976 | 12.60529 | 4.461284
2018-02-23 19:24 | 5817.64086 | 1920.0002 | 5 | 1 | 3.709469 | -2.282028 | 2.971984 | 1.217008 | 12.60529 | 4.744031
2018-02-23 19:26 | 5937.64206 | 2040.0014 | 5 | 1 | 3.691844 | -2.282004 | 2.971984 | 1.293098 | 12.60529 | 5.025608
2018-02-23 19:28 | 6057.64166 | 2160.001 | 5 | 1 | 3.675555 | -2.282104 | 2.971984 | 1.369173 | 12.60529 | 5.305845
2018-02-23 19:30 | 6177.64126 | 2280.0006 | 5 | 1 | 3.659066 | -2.281967 | 2.971984 | 1.445244 | 12.60529 | 5.584826
2018-02-23 19:32 | 6297.64166 | 2400.001 | 5 | 1 | 3.642773 | -2.281871 | 2.971984 | 1.521297 | 12.60529 | 5.862473
2018-02-23 19:34 | 6417.64206 | 2520.0014 | 5 | 1 | 3.628643 | -2.281925 | 2.971984 | 1.597371 | 12.60529 | 6.139047
2018-02-23 19:36 | 6537.64166 | 2640.001 | 5 | 1 | 3.616057 | -2.281975 | 2.971984 | 1.673431 | 12.60529 | 6.414548
2018-02-23 19:38 | 6657.64206 | 2760.0014 | 5 | 1 | 3.604198 | -2.282017 | 2.971984 | 1.749481 | 12.60529 | 6.689098
2018-02-23 19:40 | 6777.64086 | 2880.0002 | 5 | 1 | 3.591641 | -2.282036 | 2.971984 | 1.825565 | 12.60529 | 6.962847
2018-02-23 19:42 | 6897.64126 | 3000.0006 | 5 | 1 | 3.580521 | -2.281972 | 2.971984 | 1.901615 | 12.60529 | 7.235555
2018-02-23 19:44 | 7017.64166 | 3120.001 | 5 | 1 | 3.570563 | -2.281986 | 2.971984 | 1.977691 | 12.60529 | 7.507564
2018-02-23 19:46 | 7137.64206 | 3240.0014 | 5 | 1 | 3.561492 | -2.282063 | 2.971984 | 2.053757 | 12.60529 | 7.778822
2018-02-23 19:48 | 7257.64166 | 3360.001 | 5 | 1 | 3.551201 | -2.282013 | 2.971984 | 2.129827 | 12.60529 | 8.049366
2018-02-23 19:50 | 7377.64206 | 3480.0014 | 5 | 1 | 3.539615 | -2.281882 | 2.971984 | 2.205882 | 12.60529 | 8.319011
2018-02-23 19:52 | 7497.64166 | 3600.001 | 5 | 1 | 3.528866 | -2.282004 | 2.971984 | 2.281956 | 12.60529 | 8.587875
2018-02-23 19:54 | 7617.64206 | 3720.0014 | 5 | 1 | 3.517972 | -2.282107 | 2.971984 | 2.357996 | 12.60529 | 8.855794
2018-02-23 19:56 | 7737.64086 | 3840.0002 | 5 | 1 | 3.505429 | -2.281961 | 2.971984 | 2.434078 | 12.60529 | 9.122993
2018-02-23 19:58 | 7857.64206 | 3960.0014 | 5 | 1 | 3.488852 | -2.282011 | 2.971984 | 2.510157 | 12.60529 | 9.389088
2018-02-23 20:00 | 7977.64086 | 4080.0002 | 5 | 1 | 3.470246 | -2.282061 | 2.971984 | 2.586218 | 12.60529 | 9.653753
2018-02-23 20:02 | 8097.64126 | 4200.0006 | 5 | 1 | 3.447411 | -2.282 | 2.971984 | 2.662279 | 12.60529 | 9.91688
2018-02-23 20:04 | 8217.64086 | 4320.0002 | 5 | 1 | 3.415416 | -2.281898 | 2.971984 | 2.738332 | 12.60529 | 10.17794
2018-02-23 20:06 | 8337.64206 | 4440.0014 | 5 | 1 | 3.363226 | -2.28202 | 2.971984 | 2.814415 | 12.60529 | 10.43598
2018-02-23 20:08 | 8457.64086 | 4560.0002 | 5 | 1 | 3.271372 | -2.282155 | 2.971984 | 2.890468 | 12.60529 | 10.68861
2018-02-23 20:10 | 8577.64206 | 4680.0014 | 5 | 1 | 3.072153 | -2.281925 | 2.971984 | 2.966553 | 12.60529 | 10.93118
2018-02-23 20:11 | 8600.14066 | 4702.5 | 5 | 1 | 2.999986 | -2.281939 | 2.971984 | 2.980815 | 12.60529 | 10.9745
2018-02-23 20:13 | 8720.185132 | 120.0004 | 6 | 1 | 3.363548 | 0 | 2.971984 | 2.980815 | 12.60529 | 10.9745
2018-02-23 20:15 | 8840.185532 | 240.0008 | 6 | 1 | 3.378333 | 0 | 2.971984 | 2.980815 | 12.60529 | 10.9745
2018-02-23 20:16 | 8900.186732 | 300.002 | 6 | 1 | 3.382047 | 0 | 2.971984 | 2.980815 | 12.60529 | 10.9745
2018-02-23 20:16 | 8900.19538 | 0.0025 | 7 | 2 | 3.382031 | 0 | 0 | 0 | 0 | 0
2018-02-23 20:18 | 9020.275376 | 120.0015 | 2 | 2 | 4.062076 | 4.889868 | 0.1623654 | 0 | 0.6407307 | 0
2018-02-23 20:20 | 9140.274876 | 240.001 | 2 | 2 | 4.094354 | 4.889925 | 0.3254036 | 0 | 1.305516 | 0
2018-02-23 20:22 | 9260.274576 | 360.0007 | 2 | 2 | 4.126959 | 4.890102 | 0.4883144 | 0 | 1.975329 | 0
2018-02-23 20:24 | 9380.274876 | 480.001 | 2 | 2 | 4.153505 | 4.889874 | 0.651371 | 0 | 2.65047 | 0
2018-02-23 20:26 | 9500.274476 | 600.0006 | 2 | 2 | 4.179318 | 4.890093 | 0.8143702 | 0 | 3.329588 | 0
2018-02-23 20:28 | 9620.275876 | 720.002 | 2 | 2 | 4.200313 | 4.819513 | 0.9771522 | 0 | 4.011888 | 0
2018-02-23 20:30 | 9740.273976 | 840.0001 | 2 | 2 | 4.200297 | 4.454533 | 1.131611 | 0 | 4.660656 | 0
2018-02-23 20:32 | 9860.274976 | 960.0011 | 2 | 2 | 4.200264 | 4.130959 | 1.274699 | 0 | 5.261667 | 0
2018-02-23 20:34 | 9980.274676 | 1080.0008 | 2 | 2 | 4.200287 | 3.803782 | 1.406924 | 0 | 5.817051 | 0
2018-02-23 20:36 | 10100.27 | 1200.0011 | 2 | 2 | 4.20026 | 3.493858 | 1.528359 | 0 | 6.327111 | 0
2018-02-23 20:37 | 10200.71 | 1300.4378 | 2 | 2 | 4.200291 | 3.259987 | 1.622639 | 0 | 6.723114 | 0
2018-02-23 20:39 | 10320.72 | 120.0014 | 3 | 2 | 4.220351 | 3.25989 | 1.730913 | 0 | 7.178878 | 0
2018-02-23 20:41 | 10440.72 | 240.001 | 3 | 2 | 4.245073 | 3.259941 | 1.839557 | 0 | 7.638704 | 0
2018-02-23 20:43 | 10560.72 | 360.0006 | 3 | 2 | 4.27447 | 3.259911 | 1.948177 | 0 | 8.101352 | 0
2018-02-23 20:45 | 10680.72 | 480.001 | 3 | 2 | 4.306369 | 3.25993 | 2.056897 | 0 | 8.5678 | 0
2018-02-23 20:47 | 10800.72 | 600.0014 | 3 | 2 | 4.339629 | 3.259916 | 2.165546 | 0 | 9.037474 | 0
2018-02-23 20:49 | 10920.72 | 720.0002 | 3 | 2 | 4.375005 | 3.259943 | 2.274236 | 0 | 9.511042 | 0
2018-02-23 20:51 | 11040.72 | 840 | 3 | 2 | 4.400319 | 3.05982 | 2.381627 | 0 | 9.982681 | 0
2018-02-23 20:53 | 11160.73 | 960.002 | 3 | 2 | 4.400322 | 2.632107 | 2.476124 | 0 | 10.3985 | 0
2018-02-23 20:55 | 11280.73 | 1080.0024 | 3 | 2 | 4.400301 | 2.284334 | 2.557943 | 0 | 10.75853 | 0
2018-02-23 20:57 | 11400.72 | 1200.0004 | 3 | 2 | 4.400278 | 1.991238 | 2.628978 | 0 | 11.0711 | 0
2018-02-23 20:59 | 11520.72 | 1320.0015 | 3 | 2 | 4.400287 | 1.738579 | 2.691123 | 0 | 11.34455 | 0
2018-02-23 21:01 | 11640.72 | 1440.0012 | 3 | 2 | 4.400249 | 1.510314 | 2.745162 | 0 | 11.58234 | 0
2018-02-23 21:03 | 11760.72 | 1560 | 3 | 2 | 4.400246 | 1.321699 | 2.792299 | 0 | 11.78975 | 0
2018-02-23 21:05 | 11880.72 | 1680.0004 | 3 | 2 | 4.400237 | 1.165748 | 2.83366 | 0 | 11.97175 | 0
2018-02-23 21:07 | 12000.72 | 1800 | 3 | 2 | 4.400221 | 1.034253 | 2.870284 | 0 | 12.13291 | 0
2018-02-23 21:09 | 12120.72 | 1920.0012 | 3 | 2 | 4.400234 | 0.9182444 | 2.902766 | 0 | 12.27583 | 0
2018-02-23 21:11 | 12240.72 | 2040.0015 | 3 | 2 | 4.400204 | 0.8124075 | 2.931575 | 0 | 12.4026 | 0
2018-02-23 21:13 | 12360.72 | 2160.0003 | 3 | 2 | 4.400252 | 0.7272005 | 2.957191 | 0 | 12.51532 | 0
2018-02-23 21:15 | 12480.72 | 2280.0014 | 3 | 2 | 4.400195 | 0.6539669 | 2.980171 | 0 | 12.61643 | 0
2018-02-23 21:15 | 12484.42 | 2283.6974 | 3 | 2 | 4.400217 | 0.6519995 | 2.980842 | 0 | 12.61938 | 0
2018-02-23 21:17 | 12604.46 | 120.0003 | 4 | 2 | 4.334203 | 0 | 2.980842 | 0 | 12.61938 | 0
2018-02-23 21:19 | 12724.46 | 240.0008 | 4 | 2 | 4.328401 | 0 | 2.980842 | 0 | 12.61938 | 0
2018-02-23 21:20 | 12784.47 | 300.0044 | 4 | 2 | 4.326694 | 0 | 2.980842 | 0 | 12.61938 | 0
2018-02-23 21:22 | 12904.55 | 120.0006 | 5 | 2 | 4.09055 | -2.282117 | 2.980842 | 0.07603593 | 12.61938 | 0.3134663
2018-02-23 21:24 | 13024.55 | 240.0002 | 5 | 2 | 4.057424 | -2.282084 | 2.980842 | 0.1521224 | 12.61938 | 0.6233863
2018-02-23 21:26 | 13144.55 | 360.0006 | 5 | 2 | 4.028056 | -2.282011 | 2.980842 | 0.2281629 | 12.61938 | 0.9307964
2018-02-23 21:28 | 13264.55 | 480.001 | 5 | 2 | 3.998071 | -2.282147 | 2.980842 | 0.3042659 | 12.61938 | 1.236216
2018-02-23 21:30 | 13384.55 | 600.0014 | 5 | 2 | 3.968845 | -2.282049 | 2.980842 | 0.3803234 | 12.61938 | 1.539171
2018-02-23 21:32 | 13504.55 | 720.0002 | 5 | 2 | 3.941189 | -2.282036 | 2.980842 | 0.4563923 | 12.61938 | 1.840019
2018-02-23 21:34 | 13624.55 | 840.0013 | 5 | 2 | 3.91495 | -2.282011 | 2.980842 | 0.5324593 | 12.61938 | 2.138804
2018-02-23 21:36 | 13744.55 | 960.001 | 5 | 2 | 3.888787 | -2.281977 | 2.980842 | 0.6085184 | 12.61938 | 2.43558
2018-02-23 21:38 | 13864.55 | 1080.0014 | 5 | 2 | 3.861705 | -2.282061 | 2.980842 | 0.6845798 | 12.61938 | 2.730336
2018-02-23 21:40 | 13984.55 | 1200.001 | 5 | 2 | 3.835653 | -2.281796 | 2.980842 | 0.760655 | 12.61938 | 3.023121
2018-02-23 21:42 | 14104.55 | 1320.0006 | 5 | 2 | 3.811279 | -2.281943 | 2.980842 | 0.8366932 | 12.61938 | 3.313831
2018-02-23 21:44 | 14224.55 | 1440.0002 | 5 | 2 | 3.789297 | -2.282051 | 2.980842 | 0.9127932 | 12.61938 | 3.603027
2018-02-23 21:46 | 14344.55 | 1560.0006 | 5 | 2 | 3.767448 | -2.282184 | 2.980842 | 0.9888548 | 12.61938 | 3.890425
2018-02-23 21:48 | 14464.55 | 1680.001 | 5 | 2 | 3.746763 | -2.282105 | 2.980842 | 1.064922 | 12.61938 | 4.176204
2018-02-23 21:50 | 14584.55 | 1800.0006 | 5 | 2 | 3.72761 | -2.282026 | 2.980842 | 1.14099 | 12.61938 | 4.460478
2018-02-23 21:52 | 14704.55 | 1920.0002 | 5 | 2 | 3.709834 | -2.282081 | 2.980842 | 1.217058 | 12.61938 | 4.743345
2018-02-23 21:54 | 14824.55 | 2040.0013 | 5 | 2 | 3.691992 | -2.282137 | 2.980842 | 1.293119 | 12.61938 | 5.024841
2018-02-23 21:56 | 14944.55 | 2160.001 | 5 | 2 | 3.673671 | -2.28208 | 2.980842 | 1.369179 | 12.61938 | 5.304947
2018-02-23 21:58 | 15064.55 | 2280.0014 | 5 | 2 | 3.657483 | -2.28204 | 2.980842 | 1.445237 | 12.61938 | 5.583731
2018-02-23 22:00 | 15184.55 | 2400.0002 | 5 | 2 | 3.642616 | -2.282054 | 2.980842 | 1.521328 | 12.61938 | 5.861455
2018-02-23 22:02 | 15304.55 | 2520.0006 | 5 | 2 | 3.629085 | -2.282083 | 2.980842 | 1.597389 | 12.61938 | 6.138004
2018-02-23 22:04 | 15424.55 | 2640.0002 | 5 | 2 | 3.615089 | -2.282063 | 2.980842 | 1.673457 | 12.61938 | 6.413539
2018-02-23 22:06 | 15544.55 | 2760.0014 | 5 | 2 | 3.60209 | -2.281773 | 2.980842 | 1.749502 | 12.61938 | 6.687936
2018-02-23 22:08 | 15664.55 | 2880.001 | 5 | 2 | 3.590815 | -2.281973 | 2.980842 | 1.825591 | 12.61938 | 6.961576
2018-02-23 22:10 | 15784.55 | 3000.0014 | 5 | 2 | 3.580867 | -2.282048 | 2.980842 | 1.901644 | 12.61938 | 7.23428
2018-02-23 22:12 | 15904.55 | 3120.0002 | 5 | 2 | 3.570773 | -2.282069 | 2.980842 | 1.977718 | 12.61938 | 7.50631
2018-02-23 22:14 | 16024.55 | 3240.0006 | 5 | 2 | 3.559611 | -2.281905 | 2.980842 | 2.053786 | 12.61938 | 7.777504
2018-02-23 22:16 | 16144.55 | 3360.001 | 5 | 2 | 3.549428 | -2.282001 | 2.980842 | 2.129845 | 12.61938 | 8.047854
2018-02-23 22:18 | 16264.55 | 3480.0006 | 5 | 2 | 3.539609 | -2.281972 | 2.980842 | 2.205901 | 12.61938 | 8.317434
2018-02-23 22:20 | 16384.55 | 3600.001 | 5 | 2 | 3.529557 | -2.282011 | 2.980842 | 2.28196 | 12.61938 | 8.586286
2018-02-23 22:22 | 16504.55 | 3720.0006 | 5 | 2 | 3.517107 | -2.28195 | 2.980842 | 2.358039 | 12.61938 | 8.854358
2018-02-23 22:24 | 16624.55 | 3840.0002 | 5 | 2 | 3.502987 | -2.282042 | 2.980842 | 2.434111 | 12.61938 | 9.121373
2018-02-23 22:26 | 16744.55 | 3960.0014 | 5 | 2 | 3.488063 | -2.281955 | 2.980842 | 2.510175 | 12.61938 | 9.387269
2018-02-23 22:28 | 16864.55 | 4080.001 | 5 | 2 | 3.471509 | -2.28195 | 2.980842 | 2.586226 | 12.61938 | 9.651925
2018-02-23 22:30 | 16984.55 | 4200.0006 | 5 | 2 | 3.4483 | -2.281939 | 2.980842 | 2.662292 | 12.61938 | 9.915163
2018-02-23 22:32 | 17104.55 | 4320.0002 | 5 | 2 | 3.412002 | -2.282056 | 2.980842 | 2.738369 | 12.61938 | 10.17621
2018-02-23 22:34 | 17224.55 | 4440.0006 | 5 | 2 | 3.359577 | -2.281957 | 2.980842 | 2.814421 | 12.61938 | 10.43385
2018-02-23 22:36 | 17344.55 | 4560.0003 | 5 | 2 | 3.270688 | -2.28199 | 2.980842 | 2.890473 | 12.61938 | 10.68632
2018-02-23 22:38 | 17464.55 | 4680.0013 | 5 | 2 | 3.070659 | -2.282251 | 2.980842 | 2.966559 | 12.61938 | 10.92886
2018-02-23 22:39 | 17486.27 | 4701.7223 | 5 | 2 | 2.999997 | -2.282036 | 2.980842 | 2.980329 | 12.61938 | 10.97068
2018-02-23 22:41 | 17606.31 | 120.0004 | 6 | 2 | 3.359293 | 0 | 2.980842 | 2.980333 | 12.61938 | 10.97069
2018-02-23 22:43 | 17726.31 | 240.0009 | 6 | 2 | 3.373655 | 0 | 2.980842 | 2.980333 | 12.61938 | 10.97069
2018-02-23 22:44 | 17786.32 | 300.0021 | 6 | 2 | 3.377142 | 0 | 2.980842 | 2.980333 | 12.61938 | 10.97069
2018-02-23 22:44 | 17786.33 | 0.0025 | 7 | 3 | 3.377157 | 0 | 0 | 0 | 0 | 0
2018-02-23 22:46 | 17906.4 | 120.0014 | 2 | 3 | 4.060035 | 4.889959 | 0.162241 | 0 | 0.6397892 | 0
2018-02-23 22:48 | 18026.4 | 240.0002 | 2 | 3 | 4.091996 | 4.889965 | 0.3253915 | 0 | 1.304641 | 0
2018-02-23 22:50 | 18146.4 | 360.0006 | 2 | 3 | 4.127923 | 4.889915 | 0.4883864 | 0 | 1.974606 | 0
2018-02-23 22:52 | 18266.4 | 480.0002 | 2 | 3 | 4.155414 | 4.889898 | 0.6513413 | 0 | 2.649622 | 0
2018-02-23 22:54 | 18386.4 | 600.0014 | 2 | 3 | 4.178653 | 4.889956 | 0.8143232 | 0 | 3.328773 | 0
2018-02-23 22:56 | 18506.4 | 720.0004 | 2 | 3 | 4.200312 | 4.8538 | 0.977178 | 0 | 4.011162 | 0
2018-02-23 22:58 | 18626.4 | 840.0016 | 2 | 3 | 4.200323 | 4.468536 | 1.132531 | 0 | 4.663689 | 0
2018-02-23 23:00 | 18746.4 | 960.0004 | 2 | 3 | 4.200243 | 4.106855 | 1.275418 | 0 | 5.263856 | 0
2018-02-23 23:02 | 18866.4 | 1080 | 2 | 3 | 4.200235 | 3.794296 | 1.406932 | 0 | 5.816249 | 0
2018-02-23 23:04 | 18986.4 | 1200.0002 | 2 | 3 | 4.200247 | 3.509689 | 1.528664 | 0 | 6.327558 | 0
2018-02-23 23:05 | 19095.17 | 1308.7702 | 2 | 3 | 4.200295 | 3.259998 | 1.630974 | 0 | 6.757289 | 0
2018-02-23 23:07 | 19215.19 | 120.0014 | 3 | 3 | 4.222133 | 3.259922 | 1.73928 | 0 | 7.21325 | 0
2018-02-23 23:09 | 19335.19 | 240.0002 | 3 | 3 | 4.248671 | 3.259926 | 1.847861 | 0 | 7.673125 | 0
2018-02-23 23:11 | 19455.19 | 360.0014 | 3 | 3 | 4.277002 | 3.259972 | 1.956557 | 0 | 8.136455 | 0
2018-02-23 23:13 | 19575.19 | 480.001 | 3 | 3 | 4.307065 | 3.259924 | 2.065158 | 0 | 8.602556 | 0
2018-02-23 23:15 | 19695.19 | 600.0006 | 3 | 3 | 4.340554 | 3.25989 | 2.173908 | 0 | 9.072732 | 0
2018-02-23 23:17 | 19815.19 | 720.001 | 3 | 3 | 4.378931 | 3.259958 | 2.282553 | 0 | 9.546368 | 0
2018-02-23 23:19 | 19935.19 | 840.0016 | 3 | 3 | 4.400307 | 3.01432 | 2.389225 | 0 | 10.01512 | 0
2018-02-23 23:21 | 20055.19 | 960.0013 | 3 | 3 | 4.40031 | 2.615835 | 2.482817 | 0 | 10.42695 | 0
2018-02-23 23:23 | 20175.19 | 1080.0001 | 3 | 3 | 4.400252 | 2.275972 | 2.56419 | 0 | 10.78502 | 0
2018-02-23 23:25 | 20295.19 | 1200.0012 | 3 | 3 | 4.400283 | 1.969813 | 2.63489 | 0 | 11.09612 | 0
2018-02-23 23:27 | 20415.19 | 1320.0016 | 3 | 3 | 4.400258 | 1.709509 | 2.696054 | 0 | 11.36526 | 0
2018-02-23 23:29 | 20535.19 | 1440.0004 | 3 | 3 | 4.40024 | 1.495493 | 2.749364 | 0 | 11.59984 | 0
2018-02-23 23:31 | 20655.19 | 1560.0023 | 3 | 3 | 4.400227 | 1.317335 | 2.796148 | 0 | 11.8057 | 0
2018-02-23 23:33 | 20775.19 | 1680.0004 | 3 | 3 | 4.400231 | 1.160562 | 2.837446 | 0 | 11.98742 | 0
2018-02-23 23:35 | 20895.19 | 1800.0016 | 3 | 3 | 4.400263 | 1.01989 | 2.873698 | 0 | 12.14693 | 0
2018-02-23 23:37 | 21015.19 | 1920.002 | 3 | 3 | 4.400229 | 0.9041615 | 2.905734 | 0 | 12.2879 | 0
2018-02-23 23:39 | 21135.19 | 2040.0007 | 3 | 3 | 4.400222 | 0.8075619 | 2.934191 | 0 | 12.41312 | 0
2018-02-23 23:41 | 21255.19 | 2160.0002 | 3 | 3 | 4.400214 | 0.7247314 | 2.959725 | 0 | 12.52547 | 0
2018-02-23 23:43 | 21368.09 | 2272.9057 | 3 | 3 | 4.400194 | 0.6519957 | 2.981314 | 0 | 12.62047 | 0
2018-02-23 23:45 | 21488.13 | 120.0005 | 4 | 3 | 4.334477 | 0 | 2.981315 | 0 | 12.62047 | 0
2018-02-23 23:47 | 21608.13 | 240.001 | 4 | 3 | 4.328682 | 0 | 2.981315 | 0 | 12.62047 | 0
2018-02-23 23:48 | 21668.14 | 300.003 | 4 | 3 | 4.327037 | 0 | 2.981315 | 0 | 12.62047 | 0
2018-02-23 23:50 | 21788.22 | 120.0006 | 5 | 3 | 4.092784 | -2.282004 | 2.981315 | 0.07606217 | 12.62047 | 0.3137106
2018-02-23 23:52 | 21908.22 | 240.0002 | 5 | 3 | 4.05857 | -2.282067 | 2.981315 | 0.1521045 | 12.62047 | 0.6236002
2018-02-23 23:54 | 22028.22 | 360.0014 | 5 | 3 | 4.027321 | -2.281932 | 2.981315 | 0.2281896 | 12.62047 | 0.9311845
2018-02-23 23:56 | 22148.22 | 480.0002 | 5 | 3 | 3.998392 | -2.282051 | 2.981315 | 0.3042492 | 12.62047 | 1.236393
2018-02-23 23:58 | 22268.22 | 600.0014 | 5 | 3 | 3.970694 | -2.282028 | 2.981315 | 0.3803125 | 12.62047 | 1.539459
2018-02-24 | 22388.22 | 720.0002 | 5 | 3 | 3.943043 | -2.282033 | 2.981315 | 0.4563656 | 12.62047 | 1.840394
2018-02-24 00:02 | 22508.22 | 840.0006 | 5 | 3 | 3.914241 | -2.281957 | 2.981315 | 0.5324527 | 12.62047 | 2.139313
2018-02-24 00:04 | 22628.22 | 960.0003 | 5 | 3 | 3.887682 | -2.281979 | 2.981315 | 0.6085206 | 12.62047 | 2.43604
2018-02-24 00:06 | 22748.22 | 1080.0006 | 5 | 3 | 3.862008 | -2.281998 | 2.981315 | 0.6845848 | 12.62047 | 2.730774
2018-02-24 00:08 | 22868.22 | 1200.0002 | 5 | 3 | 3.8369 | -2.282013 | 2.981315 | 0.7606422 | 12.62047 | 3.023558
2018-02-24 00:10 | 22988.22 | 1320.0014 | 5 | 3 | 3.811553 | -2.28202 | 2.981315 | 0.8367175 | 12.62047 | 3.314486
2018-02-24 00:12 | 23108.22 | 1440.0002 | 5 | 3 | 3.787785 | -2.282001 | 2.981315 | 0.912783 | 12.62047 | 3.603485
2018-02-24 00:14 | 23228.22 | 1560.0014 | 5 | 3 | 3.766817 | -2.282087 | 2.981315 | 0.988857 | 12.62047 | 3.890828
2018-02-24 00:16 | 23348.22 | 1680.001 | 5 | 3 | 3.747469 | -2.282058 | 2.981315 | 1.064903 | 12.62047 | 4.176529
2018-02-24 00:18 | 23468.22 | 1800.0014 | 5 | 3 | 3.728455 | -2.281955 | 2.981315 | 1.140989 | 12.62047 | 4.460937
2018-02-24 00:20 | 23588.22 | 1920.0002 | 5 | 3 | 3.708482 | -2.281882 | 2.981315 | 1.21705 | 12.62047 | 4.743768
2018-02-24 00:22 | 23708.22 | 2040.0014 | 5 | 3 | 3.690247 | -2.282 | 2.981315 | 1.293109 | 12.62047 | 5.025126
2018-02-24 00:24 | 23828.22 | 2160.001 | 5 | 3 | 3.673316 | -2.282022 | 2.981315 | 1.369159 | 12.62047 | 5.305117
2018-02-24 00:26 | 23948.22 | 2280.0014 | 5 | 3 | 3.657908 | -2.282121 | 2.981315 | 1.445238 | 12.62047 | 5.58399
2018-02-24 00:28 | 24068.22 | 2400.001 | 5 | 3 | 3.64231 | -2.28201 | 2.981315 | 1.521309 | 12.62047 | 5.861665
2018-02-24 00:30 | 24188.22 | 2520.0014 | 5 | 3 | 3.627034 | -2.282031 | 2.981315 | 1.597376 | 12.62047 | 6.138127
2018-02-24 00:32 | 24308.22 | 2640.001 | 5 | 3 | 3.613927 | -2.282042 | 2.981315 | 1.673445 | 12.62047 | 6.413523
2018-02-24 00:34 | 24428.22 | 2760.0014 | 5 | 3 | 3.602328 | -2.282022 | 2.981315 | 1.749512 | 12.62047 | 6.68797
2018-02-24 00:36 | 24548.22 | 2880.0002 | 5 | 3 | 3.591218 | -2.281961 | 2.981315 | 1.825577 | 12.62047 | 6.961555
2018-02-24 00:38 | 24668.22 | 3000.0014 | 5 | 3 | 3.579215 | -2.282147 | 2.981315 | 1.901649 | 12.62047 | 7.234293
2018-02-24 00:40 | 24788.22 | 3120.0002 | 5 | 3 | 3.568622 | -2.281916 | 2.981315 | 1.9777 | 12.62047 | 7.506087
2018-02-24 00:42 | 24908.22 | 3240.0014 | 5 | 3 | 3.558936 | -2.281985 | 2.981315 | 2.053771 | 12.62047 | 7.777186
2018-02-24 00:44 | 25028.22 | 3360.001 | 5 | 3 | 3.549762 | -2.281955 | 2.981315 | 2.129834 | 12.62047 | 8.047547
2018-02-24 00:46 | 25148.22 | 3480.0006 | 5 | 3 | 3.538963 | -2.282144 | 2.981315 | 2.205901 | 12.62047 | 8.31717
2018-02-24 00:48 | 25268.22 | 3600.0002 | 5 | 3 | 3.526791 | -2.281992 | 2.981315 | 2.281969 | 12.62047 | 8.585905
2018-02-24 00:50 | 25388.22 | 3720.0006 | 5 | 3 | 3.515049 | -2.282018 | 2.981315 | 2.358041 | 12.62047 | 8.853755
2018-02-24 00:52 | 25508.22 | 3840.0002 | 5 | 3 | 3.50283 | -2.282049 | 2.981315 | 2.4341 | 12.62047 | 9.120639
2018-02-24 00:54 | 25628.22 | 3960.0014 | 5 | 3 | 3.488144 | -2.281904 | 2.981315 | 2.510168 | 12.62047 | 9.386556
2018-02-24 00:56 | 25748.22 | 4080.0002 | 5 | 3 | 3.468219 | -2.281963 | 2.981315 | 2.586237 | 12.62047 | 9.651177
2018-02-24 00:58 | 25868.22 | 4200.0014 | 5 | 3 | 3.443924 | -2.282164 | 2.981315 | 2.662309 | 12.62047 | 9.914119
2018-02-24 01:00 | 25988.22 | 4320.001 | 5 | 3 | 3.410164 | -2.282139 | 2.981315 | 2.738352 | 12.62047 | 10.17481
2018-02-24 01:02 | 26108.22 | 4440.0006 | 5 | 3 | 3.359724 | -2.281902 | 2.981315 | 2.814424 | 12.62047 | 10.43247
2018-02-24 01:04 | 26228.22 | 4560.001 | 5 | 3 | 3.268382 | -2.282073 | 2.981315 | 2.890498 | 12.62047 | 10.68497
2018-02-24 01:06 | 26348.22 | 4680.0014 | 5 | 3 | 3.060706 | -2.28199 | 2.981315 | 2.966572 | 12.62047 | 10.92698
2018-02-24 01:07 | 26366.86 | 4698.6452 | 5 | 3 | 2.999987 | -2.281963 | 2.981315 | 2.978388 | 12.62047 | 10.9628
2018-02-24 01:09 | 26486.90552 | 120.0014 | 6 | 3 | 3.364707 | 0 | 2.981315 | 2.978392 | 12.62047 | 10.96281
2018-02-24 01:11 | 26606.90432 | 240.0002 | 6 | 3 | 3.379204 | 0 | 2.981315 | 2.978392 | 12.62047 | 10.96281
2018-02-24 01:12 | 26666.90632 | 300.0022 | 6 | 3 | 3.382735 | 0 | 2.981315 | 2.978392 | 12.62047 | 10.96281
2018-02-24 01:12 | 26666.91 | 0.0025 | 7 | 4 | 3.382411 | 0 | 0 | 0 | 0 | 0
2018-02-24 01:14 | 26786.99 | 120.0006 | 2 | 4 | 4.061825 | 4.889929 | 0.1623982 | 0 | 0.6407884 | 0
2018-02-24 01:16 | 26906.99 | 240.001 | 2 | 4 | 4.095676 | 4.889944 | 0.3253687 | 0 | 1.305423 | 0
2018-02-24 01:18 | 27026.99 | 360.0014 | 2 | 4 | 4.128976 | 4.889956 | 0.4883761 | 0 | 1.975887 | 0
2018-02-24 01:20 | 27146.99 | 480.0002 | 2 | 4 | 4.154273 | 4.889921 | 0.6513603 | 0 | 2.650999 | 0
2018-02-24 01:22 | 27266.99 | 600.0014 | 2 | 4 | 4.177866 | 4.889896 | 0.8144282 | 0 | 3.330331 | 0
2018-02-24 01:24 | 27387 | 720.002 | 2 | 4 | 4.200257 | 4.810003 | 0.9771152 | 0 | 4.012101 | 0
2018-02-24 01:26 | 27506.99 | 840.0015 | 2 | 4 | 4.200301 | 4.442305 | 1.131247 | 0 | 4.659498 | 0
2018-02-24 01:28 | 27627 | 960.0019 | 2 | 4 | 4.200283 | 4.1113 | 1.273584 | 0 | 5.257351 | 0
2018-02-24 01:30 | 27747 | 1080.0024 | 2 | 4 | 4.200274 | 3.812071 | 1.405746 | 0 | 5.812468 | 0
2018-02-24 01:32 | 27866.99 | 1200.0003 | 2 | 4 | 4.200268 | 3.507429 | 1.527793 | 0 | 6.325102 | 0
2018-02-24 01:33 | 27967.26 | 1300.2666 | 2 | 4 | 4.200298 | 3.259993 | 1.621879 | 0 | 6.720289 | 0
2018-02-24 01:35 | 28087.27 | 120.0014 | 3 | 4 | 4.220952 | 3.259947 | 1.730121 | 0 | 7.175947 | 0
2018-02-24 01:37 | 28207.27 | 240.0003 | 3 | 4 | 4.245813 | 3.259897 | 1.838812 | 0 | 7.636067 | 0
2018-02-24 01:39 | 28327.27 | 360.0006 | 3 | 4 | 4.273483 | 3.259941 | 1.947482 | 0 | 8.098927 | 0
2018-02-24 01:41 | 28447.27 | 480.0002 | 3 | 4 | 4.305921 | 3.259914 | 2.056156 | 0 | 8.565064 | 0
2018-02-24 01:43 | 28567.27 | 600.0006 | 3 | 4 | 4.340199 | 3.259916 | 2.16482 | 0 | 9.034817 | 0
2018-02-24 01:45 | 28687.27 | 720.0013 | 3 | 4 | 4.376361 | 3.259941 | 2.273462 | 0 | 9.508284 | 0
2018-02-24 01:47 | 28807.27 | 840.0008 | 3 | 4 | 4.40028 | 3.05875 | 2.380752 | 0 | 9.979558 | 0
2018-02-24 01:49 | 28927.27 | 960.0012 | 3 | 4 | 4.400312 | 2.642416 | 2.475652 | 0 | 10.39715 | 0
2018-02-24 01:51 | 29047.27 | 1080.0007 | 3 | 4 | 4.400264 | 2.277445 | 2.557458 | 0 | 10.75712 | 0
2018-02-24 01:53 | 29167.27 | 1200.0004 | 3 | 4 | 4.400255 | 1.980863 | 2.628228 | 0 | 11.06852 | 0
2018-02-24 01:55 | 29287.27 | 1320.0024 | 3 | 4 | 4.400304 | 1.731844 | 2.68997 | 0 | 11.34021 | 0
2018-02-24 01:57 | 29407.27 | 1440.0012 | 3 | 4 | 4.400271 | 1.516595 | 2.74409 | 0 | 11.57835 | 0
2018-02-24 01:59 | 29527.27 | 1560.0008 | 3 | 4 | 4.400286 | 1.322878 | 2.79132 | 0 | 11.78617 | 0
2018-02-24 02:01 | 29647.27 | 1680.0003 | 3 | 4 | 4.400252 | 1.161791 | 2.832648 | 0 | 11.96803 | 0
2018-02-24 02:03 | 29767.27 | 1800.0017 | 3 | 4 | 4.400201 | 1.027822 | 2.869093 | 0 | 12.12839 | 0
2018-02-24 02:05 | 29887.27 | 1920.0003 | 3 | 4 | 4.400224 | 0.9161377 | 2.901464 | 0 | 12.27083 | 0
2018-02-24 02:07 | 30007.27 | 2040.0016 | 3 | 4 | 4.400225 | 0.8154078 | 2.930299 | 0 | 12.39771 | 0
2018-02-24 02:09 | 30127.27 | 2160.0011 | 3 | 4 | 4.400231 | 0.7250242 | 2.955919 | 0 | 12.51045 | 0
2018-02-24 02:11 | 30245.02 | 2277.7539 | 3 | 4 | 4.400239 | 0.6519928 | 2.978397 | 0 | 12.60935 | 0
2018-02-24 02:13 | 30365.0692 | 120.0006 | 4 | 4 | 4.334442 | 0 | 2.978397 | 0 | 12.60935 | 0
2018-02-24 02:15 | 30485.0688 | 240.0002 | 4 | 4 | 4.328627 | 0 | 2.978397 | 0 | 12.60935 | 0
2018-02-24 02:16 | 30545.0708 | 300.0022 | 4 | 4 | 4.326956 | 0 | 2.978397 | 0 | 12.60935 | 0
2018-02-24 02:18 | 30665.15 | 120.0006 | 5 | 4 | 4.09206 | -2.282073 | 2.978397 | 0.07605074 | 12.60935 | 0.3136642
2018-02-24 02:20 | 30785.15 | 240.0009 | 5 | 4 | 4.058373 | -2.28213 | 2.978397 | 0.1521218 | 12.60935 | 0.6236192
2018-02-24 02:22 | 30905.15 | 360.0006 | 5 | 4 | 4.028851 | -2.282004 | 2.978397 | 0.2281905 | 12.60935 | 0.9311948
2018-02-24 02:24 | 31025.15 | 480.001 | 5 | 4 | 4.000516 | -2.28204 | 2.978397 | 0.3042619 | 12.60935 | 1.236601
2018-02-24 02:26 | 31145.15 | 600.0014 | 5 | 4 | 3.971091 | -2.281997 | 2.978397 | 0.3803264 | 12.60935 | 1.539789
2018-02-24 02:28 | 31265.15 | 720.0002 | 5 | 4 | 3.942435 | -2.282031 | 2.978397 | 0.4563664 | 12.60935 | 1.840648
2018-02-24 02:30 | 31385.15 | 840.0014 | 5 | 4 | 3.915242 | -2.282061 | 2.978397 | 0.5324242 | 12.60935 | 2.139462
2018-02-24 02:32 | 31505.15 | 960.0002 | 5 | 4 | 3.889717 | -2.282074 | 2.978397 | 0.6085104 | 12.60935 | 2.43638
2018-02-24 02:34 | 31625.15 | 1080.0006 | 5 | 4 | 3.863732 | -2.282066 | 2.978397 | 0.6845942 | 12.60935 | 2.731345
2018-02-24 02:36 | 31745.15 | 1200.0002 | 5 | 4 | 3.836371 | -2.28201 | 2.978397 | 0.7606559 | 12.60935 | 3.024183
2018-02-24 02:38 | 31865.15 | 1320.0006 | 5 | 4 | 3.811242 | -2.282103 | 2.978397 | 0.8367074 | 12.60935 | 3.314972
2018-02-24 02:40 | 31985.15 | 1440.001 | 5 | 4 | 3.788901 | -2.282046 | 2.978397 | 0.9127896 | 12.60935 | 3.60407
2018-02-24 02:42 | 32105.15 | 1560.0006 | 5 | 4 | 3.768642 | -2.282091 | 2.978397 | 0.9888631 | 12.60935 | 3.891535
2018-02-24 02:44 | 32225.15 | 1680.001 | 5 | 4 | 3.747681 | -2.282155 | 2.978397 | 1.064907 | 12.60935 | 4.177331
2018-02-24 02:46 | 32345.15 | 1800.0006 | 5 | 4 | 3.727732 | -2.282 | 2.978397 | 1.140985 | 12.60935 | 4.461675
2018-02-24 02:48 | 32465.15 | 1920.0002 | 5 | 4 | 3.709177 | -2.282033 | 2.978397 | 1.217053 | 12.60935 | 4.744526
2018-02-24 02:50 | 32585.15 | 2040.0006 | 5 | 4 | 3.692041 | -2.281972 | 2.978397 | 1.293128 | 12.60935 | 5.026042
2018-02-24 02:52 | 32705.15 | 2160.001 | 5 | 4 | 3.674973 | -2.282043 | 2.978397 | 1.369189 | 12.60935 | 5.306213
2018-02-24 02:54 | 32825.15 | 2280.0006 | 5 | 4 | 3.657656 | -2.282107 | 2.978397 | 1.445247 | 12.60935 | 5.585056
2018-02-24 02:56 | 32945.15 | 2400.001 | 5 | 4 | 3.642391 | -2.282084 | 2.978397 | 1.52133 | 12.60935 | 5.862754
2018-02-24 02:58 | 33065.15 | 2520.0014 | 5 | 4 | 3.628513 | -2.282044 | 2.978397 | 1.59738 | 12.60935 | 6.139219
2018-02-24 03:00 | 33185.15 | 2640.001 | 5 | 4 | 3.615889 | -2.282015 | 2.978397 | 1.673457 | 12.60935 | 6.414784
2018-02-24 03:02 | 33305.15 | 2760.0006 | 5 | 4 | 3.602821 | -2.281932 | 2.978397 | 1.749532 | 12.60935 | 6.689374
2018-02-24 03:04 | 33425.15 | 2880.0002 | 5 | 4 | 3.590611 | -2.282028 | 2.978397 | 1.825592 | 12.60935 | 6.96292
2018-02-24 03:06 | 33545.15 | 3000.0006 | 5 | 4 | 3.579992 | -2.282069 | 2.978397 | 1.90166 | 12.60935 | 7.235643
2018-02-24 03:08 | 33665.15 | 3120.001 | 5 | 4 | 3.570533 | -2.282013 | 2.978397 | 1.977724 | 12.60935 | 7.507587
2018-02-24 03:10 | 33785.15 | 3240.0022 | 5 | 4 | 3.560579 | -2.282036 | 2.978397 | 2.053795 | 12.60935 | 7.778829
2018-02-24 03:12 | 33905.15 | 3360.0009 | 5 | 4 | 3.549234 | -2.28188 | 2.978397 | 2.129837 | 12.60935 | 8.04915
2018-02-24 03:14 | 34025.15 | 3480.0006 | 5 | 4 | 3.53875 | -2.281904 | 2.978397 | 2.205912 | 12.60935 | 8.318757
2018-02-24 03:16 | 34145.15 | 3600.001 | 5 | 4 | 3.528164 | -2.282071 | 2.978397 | 2.281975 | 12.60935 | 8.587521
2018-02-24 03:18 | 34265.15 | 3720.0014 | 5 | 4 | 3.517183 | -2.282 | 2.978397 | 2.358057 | 12.60935 | 8.85555
2018-02-24 03:20 | 34385.15 | 3840.0002 | 5 | 4 | 3.503123 | -2.282008 | 2.978397 | 2.434116 | 12.60935 | 9.122555
2018-02-24 03:22 | 34505.15 | 3960.0014 | 5 | 4 | 3.487044 | -2.281925 | 2.978397 | 2.510176 | 12.60935 | 9.38839
2018-02-24 03:24 | 34625.15 | 4080.001 | 5 | 4 | 3.46906 | -2.281985 | 2.978397 | 2.586237 | 12.60935 | 9.652956
2018-02-24 03:26 | 34745.15 | 4200.0014 | 5 | 4 | 3.446812 | -2.28199 | 2.978397 | 2.662318 | 12.60935 | 9.916075
2018-02-24 03:28 | 34865.15 | 4320.0002 | 5 | 4 | 3.412783 | -2.281904 | 2.978397 | 2.738373 | 12.60935 | 10.17703
2018-02-24 03:30 | 34985.15 | 4440.0006 | 5 | 4 | 3.357066 | -2.281917 | 2.978397 | 2.814433 | 12.60935 | 10.43464
2018-02-24 03:32 | 35105.15 | 4560.001 | 5 | 4 | 3.265452 | -2.281992 | 2.978397 | 2.890499 | 12.60935 | 10.68687
2018-02-24 03:34 | 35225.15 | 4680.0005 | 5 | 4 | 3.059281 | -2.282031 | 2.978397 | 2.966572 | 12.60935 | 10.92874
2018-02-24 03:35 | 35243.33 | 4698.1781 | 5 | 4 | 2.999985 | -2.281905 | 2.978397 | 2.978095 | 12.60935 | 10.96366
2018-02-24 03:37 | 35363.37 | 120.0013 | 6 | 4 | 3.361149 | 0 | 2.978397 | 2.978095 | 12.60935 | 10.96366
2018-02-24 03:39 | 35483.37 | 240.0009 | 6 | 4 | 3.375709 | 0 | 2.978397 | 2.978095 | 12.60935 | 10.96366
2018-02-24 03:40 | 35543.37 | 300.0005 | 6 | 4 | 3.379241 | 0 | 2.978397 | 2.978095 | 12.60935 | 10.96366
2018-02-24 03:40 | 35543.38 | 0.0024 | 7 | 5 | 3.379364 | 0 | 0 | 0 | 0 | 0
2018-02-24 03:42 | 35663.46 | 120.0014 | 2 | 5 | 4.06253 | 4.890022 | 0.1624223 | 0 | 0.6409133 | 0
2018-02-24 03:44 | 35783.46 | 240.001 | 2 | 5 | 4.094288 | 4.889969 | 0.3254489 | 0 | 1.305702 | 0
2018-02-24 03:46 | 35903.46 | 360.0014 | 2 | 5 | 4.127276 | 4.889936 | 0.488418 | 0 | 1.975707 | 0
2018-02-24 03:48 | 36023.46 | 480.001 | 2 | 5 | 4.15588 | 4.88991 | 0.6514182 | 0 | 2.650805 | 0
2018-02-24 03:50 | 36143.46 | 600.0014 | 2 | 5 | 4.180144 | 4.889963 | 0.8144253 | 0 | 3.330266 | 0
2018-02-24 03:52 | 36263.46 | 720.0004 | 2 | 5 | 4.20029 | 4.811108 | 0.9771907 | 0 | 4.012566 | 0
2018-02-24 03:54 | 36383.46 | 840.0026 | 2 | 5 | 4.200266 | 4.461367 | 1.131578 | 0 | 4.661036 | 0
2018-02-24 03:56 | 36503.46 | 960.0011 | 2 | 5 | 4.200275 | 4.117672 | 1.27455 | 0 | 5.261559 | 0
2018-02-24 03:58 | 36623.46 | 1080.0007 | 2 | 5 | 4.200264 | 3.779808 | 1.405985 | 0 | 5.813621 | 0
2018-02-24 04:00 | 36743.46 | 1200.001 | 2 | 5 | 4.200282 | 3.490206 | 1.527149 | 0 | 6.322543 | 0
2018-02-24 04:01 | 36842.53 | 1299.0682 | 2 | 5 | 4.200268 | 3.259985 | 1.620016 | 0 | 6.71261 | 0
2018-02-24 04:03 | 36962.54 | 120.0006 | 3 | 5 | 4.220086 | 3.259974 | 1.728261 | 0 | 7.168221 | 0
2018-02-24 04:05 | 37082.54 | 240.0002 | 3 | 5 | 4.245936 | 3.259895 | 1.836941 | 0 | 7.628217 | 0
2018-02-24 04:07 | 37202.54 | 360.0006 | 3 | 5 | 4.275447 | 3.259871 | 1.945623 | 0 | 8.091275 | 0
2018-02-24 04:09 | 37322.54 | 480.0002 | 3 | 5 | 4.306407 | 3.259899 | 2.054252 | 0 | 8.557376 | 0
2018-02-24 04:11 | 37442.54 | 600.0014 | 3 | 5 | 4.339098 | 3.259888 | 2.162922 | 0 | 9.027114 | 0
2018-02-24 04:13 | 37562.54 | 720.0003 | 3 | 5 | 4.375268 | 3.259916 | 2.271608 | 0 | 9.500643 | 0
2018-02-24 04:15 | 37682.54 | 840.0015 | 3 | 5 | 4.400281 | 3.037399 | 2.378659 | 0 | 9.970843 | 0
2018-02-24 04:17 | 37802.54 | 960.002 | 3 | 5 | 4.400304 | 2.628302 | 2.472845 | 0 | 10.38529 | 0
2018-02-24 04:19 | 37922.54 | 1080.0015 | 3 | 5 | 4.40023 | 2.283928 | 2.554612 | 0 | 10.74509 | 0
2018-02-24 04:21 | 38042.54 | 1200.0012 | 3 | 5 | 4.40029 | 1.993738 | 2.625814 | 0 | 11.0584 | 0
2018-02-24 04:23 | 38162.54 | 1320.0024 | 3 | 5 | 4.400229 | 1.731772 | 2.687852 | 0 | 11.33138 | 0
2018-02-24 04:25 | 38282.54 | 1440.0013 | 3 | 5 | 4.40028 | 1.508083 | 2.741701 | 0 | 11.56833 | 0
2018-02-24 04:27 | 38402.54 | 1560.0015 | 3 | 5 | 4.400223 | 1.322835 | 2.788803 | 0 | 11.77559 | 0
2018-02-24 04:29 | 38522.54 | 1680.002 | 3 | 5 | 4.400214 | 1.169134 | 2.830252 | 0 | 11.95797 | 0
2018-02-24 04:31 | 38642.54 | 1800.0016 | 3 | 5 | 4.400257 | 1.035246 | 2.866952 | 0 | 12.11947 | 0
2018-02-24 04:33 | 38762.54 | 1920.0003 | 3 | 5 | 4.400218 | 0.9130611 | 2.899392 | 0 | 12.26221 | 0
2018-02-24 04:35 | 38882.54 | 2040.0007 | 3 | 5 | 4.400177 | 0.8124752 | 2.928103 | 0 | 12.38854 | 0
2018-02-24 04:37 | 39002.54 | 2160.0001 | 3 | 5 | 4.400214 | 0.7277975 | 2.953748 | 0 | 12.50139 | 0
2018-02-24 04:39 | 39122.54 | 2280.0014 | 3 | 5 | 4.400226 | 0.656353 | 2.976786 | 0 | 12.60276 | 0
2018-02-24 04:39 | 39130.33 | 2287.7928 | 3 | 5 | 4.400241 | 0.6519976 | 2.978202 | 0 | 12.60899 | 0
2018-02-24 04:41 | 39250.37 | 120.0012 | 4 | 5 | 4.334463 | 0 | 2.978202 | 0 | 12.60899 | 0
2018-02-24 04:43 | 39370.37 | 240.0008 | 4 | 5 | 4.328696 | 0 | 2.978202 | 0 | 12.60899 | 0
2018-02-24 04:44 | 39430.37 | 300.0028 | 4 | 5 | 4.32704 | 0 | 2.978202 | 0 | 12.60899 | 0
2018-02-24 04:46 | 39550.4524 | 120.0014 | 5 | 5 | 4.091033 | -2.282112 | 2.978202 | 0.07605169 | 12.60899 | 0.3135668
2018-02-24 04:48 | 39670.4512 | 240.0002 | 5 | 5 | 4.058033 | -2.282063 | 2.978202 | 0.1521345 | 12.60899 | 0.6235282
2018-02-24 04:50 | 39790.4516 | 360.0006 | 5 | 5 | 4.027525 | -2.282125 | 2.978202 | 0.2281913 | 12.60899 | 0.9310126
2018-02-24 04:52 | 39910.4512 | 480.0002 | 5 | 5 | 3.997332 | -2.282089 | 2.978202 | 0.3042672 | 12.60899 | 1.236245
2018-02-24 04:54 | 40030.4516 | 600.0006 | 5 | 5 | 3.968918 | -2.282036 | 2.978202 | 0.3803319 | 12.60899 | 1.539216
2018-02-24 04:56 | 40150.4512 | 720.0002 | 5 | 5 | 3.941728 | -2.281943 | 2.978202 | 0.4563861 | 12.60899 | 1.840023
2018-02-24 04:58 | 40270.4516 | 840.0006 | 5 | 5 | 3.914863 | -2.282018 | 2.978202 | 0.5324582 | 12.60899 | 2.138859
2018-02-24 05:00 | 40390.4512 | 960.0002 | 5 | 5 | 3.887252 | -2.282056 | 2.978202 | 0.6085227 | 12.60899 | 2.435585
2018-02-24 05:02 | 40510.4524 | 1080.0014 | 5 | 5 | 3.86105 | -2.282013 | 2.978202 | 0.6845823 | 12.60899 | 2.730246
2018-02-24 05:04 | 40630.4512 | 1200.0002 | 5 | 5 | 3.835229 | -2.281965 | 2.978202 | 0.7606607 | 12.60899 | 3.023004
2018-02-24 05:06 | 40750.4524 | 1320.0014 | 5 | 5 | 3.811296 | -2.282046 | 2.978202 | 0.8367103 | 12.60899 | 3.313753
2018-02-24 05:08 | 40870.452 | 1440.001 | 5 | 5 | 3.788232 | -2.282042 | 2.978202 | 0.9127918 | 12.60899 | 3.602846
2018-02-24 05:10 | 40990.4524 | 1560.0014 | 5 | 5 | 3.766346 | -2.282092 | 2.978202 | 0.9888584 | 12.60899 | 3.890152
2018-02-24 05:12 | 41110.4521 | 1680.0011 | 5 | 5 | 3.746335 | -2.281977 | 2.978202 | 1.064919 | 12.60899 | 4.175856
2018-02-24 05:14 | 41230.4524 | 1800.0014 | 5 | 5 | 3.72765 | -2.282064 | 2.978202 | 1.140989 | 12.60899 | 4.460114
2018-02-24 05:16 | 41350.4512 | 1920.0002 | 5 | 5 | 3.709383 | -2.281959 | 2.978202 | 1.217052 | 12.60899 | 4.742959
2018-02-24 05:18 | 41470.4516 | 2040.0006 | 5 | 5 | 3.690308 | -2.282125 | 2.978202 | 1.293113 | 12.60899 | 5.024375
2018-02-24 05:20 | 41590.452 | 2160.001 | 5 | 5 | 3.672974 | -2.282058 | 2.978202 | 1.369182 | 12.60899 | 5.304423
2018-02-24 05:22 | 41710.4524 | 2280.0014 | 5 | 5 | 3.65703 | -2.282028 | 2.978202 | 1.445234 | 12.60899 | 5.583147
2018-02-24 05:24 | 41830.4512 | 2400.0002 | 5 | 5 | 3.642644 | -2.282018 | 2.978202 | 1.521304 | 12.60899 | 5.860786
2018-02-24 05:26 | 41950.4516 | 2520.0006 | 5 | 5 | 3.628056 | -2.281866 | 2.978202 | 1.597367 | 12.60899 | 6.13731
2018-02-24 05:28 | 42070.4512 | 2640.0002 | 5 | 5 | 3.613911 | -2.281939 | 2.978202 | 1.673445 | 12.60899 | 6.412772
2018-02-24 05:30 | 42190.4516 | 2760.0006 | 5 | 5 | 3.601631 | -2.281985 | 2.978202 | 1.749501 | 12.60899 | 6.687154
2018-02-24 05:32 | 42310.452 | 2880.001 | 5 | 5 | 3.590789 | -2.282006 | 2.978202 | 1.825541 | 12.60899 | 6.960596
2018-02-24 05:34 | 42430.4516 | 3000.0006 | 5 | 5 | 3.580461 | -2.281983 | 2.978202 | 1.90162 | 12.60899 | 7.233389
2018-02-24 05:36 | 42550.452 | 3120.001 | 5 | 5 | 3.56903 | -2.282 | 2.978202 | 1.977697 | 12.60899 | 7.505349
2018-02-24 05:38 | 42670.4516 | 3240.0006 | 5 | 5 | 3.558703 | -2.282026 | 2.978202 | 2.053757 | 12.60899 | 7.776412
2018-02-24 05:40 | 42790.4512 | 3360.0002 | 5 | 5 | 3.548897 | -2.282026 | 2.978202 | 2.129823 | 12.60899 | 8.046736
2018-02-24 05:42 | 42910.4516 | 3480.0006 | 5 | 5 | 3.539472 | -2.282064 | 2.978202 | 2.205887 | 12.60899 | 8.316327
2018-02-24 05:44 | 43030.4512 | 3600.0002 | 5 | 5 | 3.528085 | -2.281981 | 2.978202 | 2.281962 | 12.60899 | 8.585176
2018-02-24 05:46 | 43150.4516 | 3720.0006 | 5 | 5 | 3.515032 | -2.282078 | 2.978202 | 2.358025 | 12.60899 | 8.853033
2018-02-24 05:48 | 43270.4512 | 3840.0002 | 5 | 5 | 3.502162 | -2.281968 | 2.978202 | 2.434088 | 12.60899 | 9.119914
2018-02-24 05:50 | 43390.4524 | 3960.0014 | 5 | 5 | 3.488056 | -2.281968 | 2.978202 | 2.510144 | 12.60899 | 9.385741
2018-02-24 05:52 | 43510.4512 | 4080.0002 | 5 | 5 | 3.470545 | -2.281934 | 2.978202 | 2.586224 | 12.60899 | 9.650486
2018-02-24 05:54 | 43630.4516 | 4200.0006 | 5 | 5 | 3.444788 | -2.281873 | 2.978202 | 2.662281 | 12.60899 | 9.913524
2018-02-24 05:56 | 43750.4512 | 4320.0002 | 5 | 5 | 3.40975 | -2.282042 | 2.978202 | 2.738348 | 12.60899 | 10.1743
2018-02-24 05:58 | 43870.4524 | 4440.0014 | 5 | 5 | 3.357279 | -2.281973 | 2.978202 | 2.814398 | 12.60899 | 10.43176
2018-02-24 06:00 | 43990.4519 | 4560.0009 | 5 | 5 | 3.267923 | -2.281848 | 2.978202 | 2.890484 | 12.60899 | 10.68419
2018-02-24 06:02 | 44110.4516 | 4680.0006 | 5 | 5 | 3.057911 | -2.281675 | 2.978202 | 2.966542 | 12.60899 | 10.92612
2018-02-24 06:03 | 44127.7026 | 4697.2516 | 5 | 5 | 2.999985 | -2.282091 | 2.978202 | 2.977479 | 12.60899 | 10.95926
2018-02-24 06:05 | 44247.75 | 120.0015 | 6 | 5 | 3.35977 | 0 | 2.978202 | 2.977479 | 12.60899 | 10.95926
2018-02-24 06:07 | 44367.75 | 240.001 | 6 | 5 | 3.374079 | 0 | 2.978202 | 2.977479 | 12.60899 | 10.95926
2018-02-24 06:08 | 44427.75 | 300.0038 | 6 | 5 | 3.377538 | 0 | 2.978202 | 2.977479 | 12.60899 | 10.95926
2018-02-24 06:08 | 44427.76 | 0.0024 | 7 | 6 | 3.377514 | 0 | 0 | 0 | 0 | 0
2018-02-24 06:10 | 44547.84 | 120.0006 | 2 | 6 | 4.059769 | 4.890028 | 0.1624256 | 1.089e-09 | 0.6404718 | 3.677e-09
2018-02-24 06:12 | 44667.84 | 240.001 | 2 | 6 | 4.093584 | 4.890013 | 0.3254111 | 1.089e-09 | 1.304751 | 3.677e-09
2018-02-24 06:14 | 44787.84 | 360.0006 | 2 | 6 | 4.128936 | 4.890051 | 0.4884216 | 1.089e-09 | 1.975088 | 3.677e-09
2018-02-24 06:16 | 44907.84 | 480.001 | 2 | 6 | 4.155315 | 4.890005 | 0.6514159 | 1.089e-09 | 2.65031 | 3.677e-09
2018-02-24 06:18 | 45027.84 | 600.0007 | 2 | 6 | 4.17773 | 4.889978 | 0.8144187 | 1.089e-09 | 3.329512 | 3.677e-09
2018-02-24 06:20 | 45147.84 | 720.0015 | 2 | 6 | 4.200286 | 4.852655 | 0.9772589 | 1.089e-09 | 4.011737 | 3.677e-09
2018-02-24 06:22 | 45267.84 | 840.0015 | 2 | 6 | 4.20029 | 4.449356 | 1.132158 | 1.089e-09 | 4.662357 | 3.677e-09
2018-02-24 06:24 | 45387.84 | 960.0011 | 2 | 6 | 4.200271 | 4.105448 | 1.27466 | 1.089e-09 | 5.260908 | 3.677e-09
2018-02-24 06:26 | 45507.84 | 1080.0006 | 2 | 6 | 4.20024 | 3.796 | 1.406273 | 1.089e-09 | 5.81372 | 3.677e-09
2018-02-24 06:28 | 45627.84 | 1200.0002 | 2 | 6 | 4.200252 | 3.515631 | 1.528194 | 1.089e-09 | 6.32582 | 3.677e-09
2018-02-24 06:29 | 45733.91 | 1306.0733 | 2 | 6 | 4.200264 | 3.259998 | 1.628018 | 1.089e-09 | 6.745106 | 3.677e-09
2018-02-24 06:31 | 45853.92 | 120.0014 | 3 | 6 | 4.222522 | 3.259922 | 1.736254 | 1.089e-09 | 7.200822 | 3.677e-09
2018-02-24 06:33 | 45973.92 | 240.0002 | 3 | 6 | 4.24825 | 3.259861 | 1.844953 | 1.089e-09 | 7.661185 | 3.677e-09
2018-02-24 06:35 | 46093.92 | 360.0014 | 3 | 6 | 4.275969 | 3.259876 | 1.953548 | 1.089e-09 | 8.12402 | 3.677e-09
2018-02-24 06:37 | 46213.92 | 480.0002 | 3 | 6 | 4.306457 | 3.259941 | 2.062238 | 1.089e-09 | 8.590393 | 3.677e-09
2018-02-24 06:39 | 46333.92 | 600.0015 | 3 | 6 | 4.341341 | 3.259874 | 2.170934 | 1.089e-09 | 9.060338 | 3.677e-09
2018-02-24 06:41 | 46453.92 | 720.0003 | 3 | 6 | 4.378793 | 3.259964 | 2.279531 | 1.089e-09 | 9.533816 | 3.677e-09
2018-02-24 06:43 | 46573.92 | 840.0016 | 3 | 6 | 4.400303 | 3.017817 | 2.386245 | 1.089e-09 | 10.00274 | 3.677e-09
2018-02-24 06:45 | 46693.92 | 960.0004 | 3 | 6 | 4.400323 | 2.622459 | 2.480115 | 1.089e-09 | 10.4158 | 3.677e-09
2018-02-24 06:47 | 46813.92 | 1080.0002 | 3 | 6 | 4.400291 | 2.27136 | 2.561583 | 1.089e-09 | 10.77428 | 3.677e-09
2018-02-24 06:49 | 46933.92 | 1200.0003 | 3 | 6 | 4.400259 | 1.961909 | 2.631944 | 1.089e-09 | 11.08388 | 3.677e-09
2018-02-24 06:51 | 47053.92 | 1320.0007 | 3 | 6 | 4.400243 | 1.709568 | 2.693028 | 1.089e-09 | 11.35267 | 3.677e-09
2018-02-24 06:53 | 47173.92 | 1440.0004 | 3 | 6 | 4.400274 | 1.499146 | 2.746369 | 1.089e-09 | 11.58739 | 3.677e-09
2018-02-24 06:55 | 47293.92 | 1560.0023 | 3 | 6 | 4.400273 | 1.318359375 | 2.793284 | 1.089e-09 | 11.79382 | 3.677e-09
2018-02-24 06:57 | 47413.92 | 1680.002 | 3 | 6 | 4.400233 | 1.153711 | 2.834402 | 1.089e-09 | 11.97475 | 3.677e-09
2018-02-24 06:59 | 47533.92 | 1800.0016 | 3 | 6 | 4.400216 | 1.017828 | 2.870517 | 1.089e-09 | 12.13366 | 3.677e-09
2018-02-24 07:01 | 47653.92 | 1920.0011 | 3 | 6 | 4.400217 | 0.9040155 | 2.902539 | 1.089e-09 | 12.27457 | 3.677e-09
2018-02-24 07:03 | 47773.92 | 2040.0006 | 3 | 6 | 4.400213 | 0.8092766 | 2.931052 | 1.089e-09 | 12.40003 | 3.677e-09
2018-02-24 07:05 | 47893.92 | 2160.0009 | 3 | 6 | 4.400206 | 0.7228012 | 2.956563 | 1.089e-09 | 12.51229 | 3.677e-09
2018-02-24 07:07 | 48002.35 | 2268.4255 | 3 | 6 | 4.40025 | 0.6519995 | 2.977219 | 1.089e-09 | 12.60318 | 3.677e-09
2018-02-24 07:09 | 48122.39 | 120.0012 | 4 | 6 | 4.334397 | 0 | 2.977219 | 1.089e-09 | 12.60318 | 3.677e-09
2018-02-24 07:11 | 48242.39 | 240 | 4 | 6 | 4.3286 | 0 | 2.977219 | 1.089e-09 | 12.60318 | 3.677e-09
2018-02-24 07:12 | 48302.39 | 300.0012 | 4 | 6 | 4.32693 | 0 | 2.977219 | 1.089e-09 | 12.60318 | 3.677e-09
2018-02-24 07:14 | 48422.47 | 120.0014 | 5 | 6 | 4.092494 | -2.282011 | 2.977219 | 0.07605864 | 12.60318 | 0.3137053
2018-02-24 07:16 | 48542.47 | 240.001 | 5 | 6 | 4.057333 | -2.282112 | 2.977219 | 0.1521182 | 12.60318 | 0.6235911
2018-02-24 07:18 | 48662.47 | 360.0006 | 5 | 6 | 4.027048 | -2.282006 | 2.977219 | 0.2281924 | 12.60318 | 0.9310839
2018-02-24 07:20 | 48782.47 | 480.0002 | 5 | 6 | 3.998355 | -2.282147 | 2.977219 | 0.304246 | 12.60318 | 1.236254
2018-02-24 07:22 | 48902.47 | 600.0006 | 5 | 6 | 3.970553 | -2.28202 | 2.977219 | 0.3803268 | 12.60318 | 1.539401
2018-02-24 07:24 | 49022.47 | 720.001 | 5 | 6 | 3.941648 | -2.28195 | 2.977219 | 0.4563835 | 12.60318 | 1.840302
2018-02-24 07:26 | 49142.47 | 840.0014 | 5 | 6 | 3.913479 | -2.281914 | 2.977219 | 0.5324541 | 12.60318 | 2.139055
2018-02-24 07:28 | 49262.47 | 960.0002 | 5 | 6 | 3.887124 | -2.281961 | 2.977219 | 0.6085107 | 12.60318 | 2.435691
2018-02-24 07:30 | 49382.47 | 1080.0014 | 5 | 6 | 3.862002 | -2.28186 | 2.977219 | 0.6845816 | 12.60318 | 2.730426
2018-02-24 07:32 | 49502.47 | 1200.001 | 5 | 6 | 3.83612 | -2.282035 | 2.977219 | 0.7606447 | 12.60318 | 3.023205
2018-02-24 07:34 | 49622.47 | 1320.0014 | 5 | 6 | 3.809743 | -2.282015 | 2.977219 | 0.8367037 | 12.60318 | 3.31396
2018-02-24 07:36 | 49742.47 | 1440.001 | 5 | 6 | 3.786859 | -2.281919 | 2.977219 | 0.9127749 | 12.60318 | 3.602882
2018-02-24 07:38 | 49862.47 | 1560.0006 | 5 | 6 | 3.766115 | -2.281985 | 2.977219 | 0.9888495 | 12.60318 | 3.890164
2018-02-24 07:40 | 49982.47 | 1680.001 | 5 | 6 | 3.746755 | -2.282023 | 2.977219 | 1.064909 | 12.60318 | 4.175878
2018-02-24 07:42 | 50102.47 | 1800.0014 | 5 | 6 | 3.726614 | -2.281979 | 2.977219 | 1.140971 | 12.60318 | 4.460111
2018-02-24 07:44 | 50222.47 | 1920.0002 | 5 | 6 | 3.70721 | -2.281952 | 2.977219 | 1.217034 | 12.60318 | 4.742809
2018-02-24 07:46 | 50342.47 | 2040.0014 | 5 | 6 | 3.689429 | -2.281983 | 2.977219 | 1.293104 | 12.60318 | 5.024135
2018-02-24 07:48 | 50462.47 | 2160.001 | 5 | 6 | 3.673007 | -2.282071 | 2.977219 | 1.369164 | 12.60318 | 5.304117
2018-02-24 07:50 | 50582.47 | 2280.0006 | 5 | 6 | 3.657026 | -2.281929 | 2.977219 | 1.445232 | 12.60318 | 5.582911
2018-02-24 07:52 | 50702.47 | 2400.001 | 5 | 6 | 3.640618 | -2.28211 | 2.977219 | 1.521293 | 12.60318 | 5.860435
2018-02-24 07:54 | 50822.47 | 2520.0014 | 5 | 6 | 3.626185 | -2.282067 | 2.977219 | 1.597357 | 12.60318 | 6.136797
2018-02-24 07:56 | 50942.47 | 2640.0002 | 5 | 6 | 3.613223 | -2.282029 | 2.977219 | 1.673433 | 12.60318 | 6.412159
2018-02-24 07:58 | 51062.47 | 2760.0006 | 5 | 6 | 3.601614 | -2.282061 | 2.977219 | 1.749504 | 12.60318 | 6.686583
2018-02-24 08:00 | 51182.47 | 2880.001 | 5 | 6 | 3.589448 | -2.282083 | 2.977219 | 1.825568 | 12.60318 | 6.960084
2018-02-24 08:02 | 51302.47 | 3000.0006 | 5 | 6 | 3.577851 | -2.282023 | 2.977219 | 1.901618 | 12.60318 | 7.232605
2018-02-24 08:04 | 51422.47 | 3120.0011 | 5 | 6 | 3.567616 | -2.282081 | 2.977219 | 1.977701 | 12.60318 | 7.504425
2018-02-24 08:06 | 51542.47 | 3240.0006 | 5 | 6 | 3.558385 | -2.28204 | 2.977219 | 2.053755 | 12.60318 | 7.775394
2018-02-24 08:08 | 51662.47 | 3360.0002 | 5 | 6 | 3.548495 | -2.282001 | 2.977219 | 2.129819 | 12.60318 | 8.045694
2018-02-24 08:10 | 51782.47 | 3480.0014 | 5 | 6 | 3.536507 | -2.281943 | 2.977219 | 2.205893 | 12.60318 | 8.315187
2018-02-24 08:12 | 51902.47 | 3600.0002 | 5 | 6 | 3.525277 | -2.282144 | 2.977219 | 2.281965 | 12.60318 | 8.583786
2018-02-24 08:14 | 52022.47 | 3720.0006 | 5 | 6 | 3.513781 | -2.282029 | 2.977219 | 2.358029 | 12.60318 | 8.851501
2018-02-24 08:16 | 52142.47 | 3840.0002 | 5 | 6 | 3.501534 | -2.282078 | 2.977219 | 2.434097 | 12.60318 | 9.118344
2018-02-24 08:18 | 52262.47 | 3960.0014 | 5 | 6 | 3.485404 | -2.282074 | 2.977219 | 2.510151 | 12.60318 | 9.384067
2018-02-24 08:20 | 52382.47 | 4080.001 | 5 | 6 | 3.465657 | -2.28215 | 2.977219 | 2.586223 | 12.60318 | 9.648466
2018-02-24 08:22 | 52502.47 | 4200.0006 | 5 | 6 | 3.441956 | -2.282101 | 2.977219 | 2.662292 | 12.60318 | 9.911238
2018-02-24 08:24 | 52622.47 | 4320.0002 | 5 | 6 | 3.408755 | -2.282061 | 2.977219 | 2.73834 | 12.60318 | 10.1718
2018-02-24 08:26 | 52742.47 | 4440.0014 | 5 | 6 | 3.355302 | -2.28229 | 2.977219 | 2.81443 | 12.60318 | 10.42931
2018-02-24 08:28 | 52862.47 | 4560.001 | 5 | 6 | 3.258955 | -2.281859 | 2.977219 | 2.890492 | 12.60318 | 10.68125
2018-02-24 08:30 | 52982.47 | 4680.0013 | 5 | 6 | 3.043837 | -2.282271 | 2.977219 | 2.966554 | 12.60318 | 10.92232
2018-02-24 08:30 | 52995.6 | 4693.1266 | 5 | 6 | 2.999988 | -2.281866 | 2.977219 | 2.974873 | 12.60318 | 10.94747
2018-02-24 08:32 | 53115.64 | 120.0006 | 6 | 6 | 3.365335 | 0 | 2.977219 | 2.974873 | 12.60318 | 10.94747
2018-02-24 08:34 | 53235.64 | 240.0002 | 6 | 6 | 3.37988 | 0 | 2.977219 | 2.974873 | 12.60318 | 10.94747
2018-02-24 08:35 | 53295.64 | 300.0038 | 6 | 6 | 3.383425 | 0 | 2.977219 | 2.974873 | 12.60318 | 10.94747
2018-02-24 08:35 | 53295.65 | 0.0025 | 7 | 7 | 3.383556 | 0 | 0 | 0 | 0 | 0
2018-02-24 08:37 | 53415.73 | 120.0006 | 2 | 7 | 4.064027 | 4.889908 | 0.1622875 | 0 | 0.6406931 | 0
2018-02-24 08:39 | 53535.73 | 240.001 | 2 | 7 | 4.096393 | 4.889858 | 0.3253782 | 0 | 1.306021 | 0
2018-02-24 08:41 | 53655.73 | 360.0006 | 2 | 7 | 4.129327 | 4.890211 | 0.488415 | 0 | 1.976705 | 0
2018-02-24 08:43 | 53775.73 | 480.0003 | 2 | 7 | 4.154737 | 4.889898 | 0.6513855 | 0 | 2.651764 | 0
2018-02-24 08:45 | 53895.73 | 600.0006 | 2 | 7 | 4.179834 | 4.889959 | 0.8144243 | 0 | 3.331148 | 0
2018-02-24 08:47 | 54015.73 | 720.002 | 2 | 7 | 4.200267 | 4.787992 | 0.9770343 | 0 | 4.012861 | 0
2018-02-24 08:49 | 54135.73 | 840.0016 | 2 | 7 | 4.200123 | 4.407936 | 1.130268 | 0 | 4.656483 | 0
2018-02-24 08:51 | 54255.73 | 960.0011 | 2 | 7 | 4.200278 | 4.111006 | 1.272362 | 0 | 5.25331 | 0
2018-02-24 08:53 | 54375.73 | 1080.0014 | 2 | 7 | 4.200263 | 3.799408 | 1.404184 | 0 | 5.806996 | 0
2018-02-24 08:55 | 54495.73 | 1200.0002 | 2 | 7 | 4.200273 | 3.483444 | 1.525492 | 0 | 6.316526 | 0
2018-02-24 08:57 | 54590.78 | 1295.048 | 2 | 7 | 4.200277 | 3.259995 | 1.61448 | 0 | 6.690302 | 0
2018-02-24 08:59 | 54710.79 | 120.0014 | 3 | 7 | 4.220805 | 3.259947 | 1.722774 | 0 | 7.146172 | 0
2018-02-24 09:01 | 54830.79 | 240.0002 | 3 | 7 | 4.245154 | 3.259935 | 1.831425 | 0 | 7.606057 | 0
2018-02-24 09:03 | 54950.79 | 360.0006 | 3 | 7 | 4.273561 | 3.259962 | 1.940098 | 0 | 8.068888 | 0
2018-02-24 09:05 | 55070.79 | 480.001 | 3 | 7 | 4.30602 | 3.259909 | 2.048754 | 0 | 8.534994 | 0
2018-02-24 09:07 | 55190.79 | 600.0015 | 3 | 7 | 4.339545 | 3.259954 | 2.157438 | 0 | 9.004788 | 0
2018-02-24 09:09 | 55310.79 | 720.0011 | 3 | 7 | 4.375147 | 3.260004 | 2.266074 | 0 | 9.478141 | 0
2018-02-24 09:11 | 55430.79 | 840.0008 | 3 | 7 | 4.400302 | 3.068945 | 2.37353 | 0 | 9.950058 | 0
2018-02-24 09:13 | 55550.79 | 960.0004 | 3 | 7 | 4.400328 | 2.641396 | 2.468525 | 0 | 10.36806 | 0
2018-02-24 09:15 | 55670.79 | 1080.0016 | 3 | 7 | 4.400275 | 2.289486 | 2.550562 | 0 | 10.72905 | 0
2018-02-24 09:17 | 55790.79 | 1200.002 | 3 | 7 | 4.400284 | 1.993103 | 2.621798 | 0 | 11.04251 | 0
2018-02-24 09:19 | 55910.79 | 1320.0024 | 3 | 7 | 4.400303 | 1.743931 | 2.684 | 0 | 11.31621 | 0
2018-02-24 09:21 | 56030.79 | 1440.002 | 3 | 7 | 4.400243 | 1.521002 | 2.738339 | 0 | 11.55532 | 0
2018-02-24 09:23 | 56150.79 | 1560.0011 | 3 | 7 | 4.400277 | 1.32842 | 2.785679 | 0 | 11.76363 | 0
2018-02-24 09:25 | 56270.79 | 1680.0003 | 3 | 7 | 4.400231 | 1.168849 | 2.827213 | 0 | 11.94639 | 0
2018-02-24 09:27 | 56390.79 | 1800.0016 | 3 | 7 | 4.400228 | 1.036098 | 2.86393 | 0 | 12.10795 | 0
2018-02-24 09:29 | 56510.79 | 1920.0003 | 3 | 7 | 4.400239 | 0.9219761 | 2.896534 | 0 | 12.25142 | 0
2018-02-24 09:31 | 56630.79 | 2040.0014 | 3 | 7 | 4.400258 | 0.8167858 | 2.925479 | 0 | 12.37878 | 0
2018-02-24 09:33 | 56750.79 | 2160.0011 | 3 | 7 | 4.400192 | 0.7282047 | 2.951173 | 0 | 12.49184 | 0
2018-02-24 09:35 | 56870.79 | 2280.0014 | 3 | 7 | 4.400236 | 0.6543159 | 2.97418 | 0 | 12.59308 | 0
2018-02-24 09:35 | 56875.19 | 2284.403 | 3 | 7 | 4.400234 | 0.6519995 | 2.974978 | 0 | 12.59659 | 0
2018-02-24 09:37 | 56995.23368 | 120.0006 | 4 | 7 | 4.334397 | 0 | 2.974978 | 0 | 12.59659 | 0
2018-02-24 09:39 | 57115.23318 | 240.0001 | 4 | 7 | 4.328608 | 0 | 2.974978 | 0 | 12.59659 | 0
2018-02-24 09:40 | 57175.23768 | 300.0046 | 4 | 7 | 4.326952 | 0 | 2.974978 | 0 | 12.59659 | 0
2018-02-24 09:42 | 57295.32 | 120.0013 | 5 | 7 | 4.091826 | -2.282035 | 2.974978 | 0.07605729 | 12.59659 | 0.3136382
2018-02-24 09:44 | 57415.32 | 240.0001 | 5 | 7 | 4.058112 | -2.282033 | 2.974978 | 0.1521236 | 12.59659 | 0.6235589
2018-02-24 09:46 | 57535.32 | 360.0013 | 5 | 7 | 4.028864 | -2.282063 | 2.974978 | 0.2281911 | 12.59659 | 0.9311291
2018-02-24 09:48 | 57655.32 | 480.0009 | 5 | 7 | 3.999712 | -2.281988 | 2.974978 | 0.3042363 | 12.59659 | 1.236401
2018-02-24 09:50 | 57775.32 | 600.0013 | 5 | 7 | 3.970224 | -2.282044 | 2.974978 | 0.3803151 | 12.59659 | 1.539564
2018-02-24 09:52 | 57895.32 | 720.0009 | 5 | 7 | 3.942161 | -2.281968 | 2.974978 | 0.4563757 | 12.59659 | 1.840468
2018-02-24 09:54 | 58015.32 | 840.0013 | 5 | 7 | 3.915346 | -2.281988 | 2.974978 | 0.5324563 | 12.59659 | 2.139355
2018-02-24 09:56 | 58135.32 | 960.0001 | 5 | 7 | 3.88951 | -2.28198 | 2.974978 | 0.6085209 | 12.59659 | 2.436195
2018-02-24 09:58 | 58255.32 | 1080.0013 | 5 | 7 | 3.862478 | -2.282017 | 2.974978 | 0.6845795 | 12.59659 | 2.73101
2018-02-24 10:00 | 58375.32 | 1200.0009 | 5 | 7 | 3.835733 | -2.282094 | 2.974978 | 0.7606022 | 12.59659 | 3.023619
2018-02-24 10:02 | 58495.32 | 1320.0013 | 5 | 7 | 3.810764 | -2.282036 | 2.974978 | 0.8367012 | 12.59659 | 3.31455
2018-02-24 10:04 | 58615.32 | 1440.0001 | 5 | 7 | 3.788836 | -2.281735 | 2.974978 | 0.9127733 | 12.59659 | 3.603593
2018-02-24 10:06 | 58735.32 | 1560.0013 | 5 | 7 | 3.767714 | -2.282099 | 2.974978 | 0.988844 | 12.59659 | 3.891011
2018-02-24 10:08 | 58855.32 | 1680.0009 | 5 | 7 | 3.746683 | -2.281986 | 2.974978 | 1.064905 | 12.59659 | 4.176776
2018-02-24 10:10 | 58975.32 | 1800.0013 | 5 | 7 | 3.727122 | -2.282109 | 2.974978 | 1.140981 | 12.59659 | 4.461059
2018-02-24 10:12 | 59095.32 | 1920.0009 | 5 | 7 | 3.708866 | -2.282105 | 2.974978 | 1.217038 | 12.59659 | 4.743824
2018-02-24 10:14 | 59215.32 | 2040.0013 | 5 | 7 | 3.69154 | -2.282049 | 2.974978 | 1.29311 | 12.59659 | 5.025309
2018-02-24 10:16 | 59335.32 | 2160.0009 | 5 | 7 | 3.67326 | -2.28197 | 2.974978 | 1.369179 | 12.59659 | 5.305428
2018-02-24 10:18 | 59455.32 | 2280.0005 | 5 | 7 | 3.656548 | -2.281998 | 2.974978 | 1.445247 | 12.59659 | 5.584198
2018-02-24 10:20 | 59575.32 | 2400.0001 | 5 | 7 | 3.641399 | -2.282022 | 2.974978 | 1.521317 | 12.59659 | 5.861767
2018-02-24 10:22 | 59695.32 | 2520.0013 | 5 | 7 | 3.627949 | -2.282048 | 2.974978 | 1.597371 | 12.59659 | 6.13819
2018-02-24 10:24 | 59815.32 | 2640.0001 | 5 | 7 | 3.614631 | -2.282071 | 2.974978 | 1.67345 | 12.59659 | 6.413698
2018-02-24 10:26 | 59935.32 | 2760.0013 | 5 | 7 | 3.601129 | -2.282029 | 2.974978 | 1.749508 | 12.59659 | 6.688093
2018-02-24 10:28 | 60055.32 | 2880.0009 | 5 | 7 | 3.589561 | -2.282054 | 2.974978 | 1.82558 | 12.59659 | 6.961591
2018-02-24 10:30 | 60175.32 | 3000.0013 | 5 | 7 | 3.579277 | -2.282017 | 2.974978 | 1.901631 | 12.59659 | 7.234177
2018-02-24 10:32 | 60295.32 | 3120.0009 | 5 | 7 | 3.569582 | -2.281959 | 2.974978 | 1.977703 | 12.59659 | 7.506097
2018-02-24 10:34 | 60415.32 | 3240.0013 | 5 | 7 | 3.558455 | -2.282006 | 2.974978 | 2.053782 | 12.59659 | 7.777258
2018-02-24 10:36 | 60535.32 | 3360.0009 | 5 | 7 | 3.547819 | -2.282063 | 2.974978 | 2.12984 | 12.59659 | 8.047489
2018-02-24 10:38 | 60655.32 | 3480.0013 | 5 | 7 | 3.53744 | -2.282109 | 2.974978 | 2.205916 | 12.59659 | 8.316998
2018-02-24 10:40 | 60775.32 | 3600.0009 | 5 | 7 | 3.52749 | -2.282076 | 2.974978 | 2.281984 | 12.59659 | 8.585709
2018-02-24 10:42 | 60895.32 | 3720.0005 | 5 | 7 | 3.515478 | -2.282023 | 2.974978 | 2.358049 | 12.59659 | 8.853589
2018-02-24 10:44 | 61015.32 | 3840.0001 | 5 | 7 | 3.500727 | -2.282031 | 2.974978 | 2.434101 | 12.59659 | 9.120385
2018-02-24 10:46 | 61135.32 | 3960.0013 | 5 | 7 | 3.485406 | -2.282103 | 2.974978 | 2.51018 | 12.59659 | 9.386149
2018-02-24 10:48 | 61255.32 | 4080.0001 | 5 | 7 | 3.467731 | -2.282013 | 2.974978 | 2.586239 | 12.59659 | 9.650583
2018-02-24 10:50 | 61375.32 | 4200.0005 | 5 | 7 | 3.44472 | -2.282123 | 2.974978 | 2.662307 | 12.59659 | 9.913556
2018-02-24 10:52 | 61495.32 | 4320.0001 | 5 | 7 | 3.407891 | -2.281979 | 2.974978 | 2.73837 | 12.59659 | 10.17429
2018-02-24 10:54 | 61615.32 | 4440.0013 | 5 | 7 | 3.352745 | -2.282173 | 2.974978 | 2.814452 | 12.59659 | 10.43161
2018-02-24 10:56 | 61735.32 | 4560.001 | 5 | 7 | 3.259587 | -2.282141 | 2.974978 | 2.890515 | 12.59659 | 10.68346
2018-02-24 10:58 | 61855.32 | 4680.0013 | 5 | 7 | 3.046841 | -2.282056 | 2.974978 | 2.96658 | 12.59659 | 10.92469
2018-02-24 10:58 | 61869.19 | 4693.8714 | 5 | 7 | 2.999994 | -2.282099 | 2.974978 | 2.975369 | 12.59659 | 10.95127
2018-02-24 11:00 | 61989.24 | 120.0014 | 6 | 7 | 3.36071 | 0 | 2.974978 | 2.975369 | 12.59659 | 10.95127
2018-02-24 11:02 | 62109.24 | 240.0002 | 6 | 7 | 3.37519 | 0 | 2.974978 | 2.975369 | 12.59659 | 10.95127
2018-02-24 11:03 | 62169.24 | 300.003 | 6 | 7 | 3.378644 | 0 | 2.974978 | 2.975369 | 12.59659 | 10.95127
2018-02-24 11:03 | 62169.25 | 0.0025 | 7 | 8 | 3.378699 | 0 | 0 | 0 | 0 | 0
2018-02-24 11:05 | 62289.33 | 120.0015 | 2 | 8 | 4.063613 | 4.889977 | 0.1624404 | 0 | 0.6411514 | 0
2018-02-24 11:07 | 62409.33 | 240.0002 | 2 | 8 | 4.09484 | 4.889999 | 0.3254337 | 0 | 1.305913 | 0
2018-02-24 11:09 | 62529.33 | 360.0015 | 2 | 8 | 4.128996 | 4.890028 | 0.4883638 | 0 | 1.975956 | 0
2018-02-24 11:11 | 62649.33 | 480.0003 | 2 | 8 | 4.15744 | 4.890015 | 0.6514347 | 0 | 2.651698 | 0
2018-02-24 11:13 | 62769.33 | 600.0007 | 2 | 8 | 4.181023 | 4.889988 | 0.8143134 | 0 | 3.330794 | 0
2018-02-24 11:15 | 62889.33 | 720.0004 | 2 | 8 | 4.200317 | 4.803629 | 0.9769697 | 0 | 4.012739 | 0
2018-02-24 11:17 | 63009.33 | 840.0016 | 2 | 8 | 4.200242 | 4.43998 | 1.131278 | 0 | 4.660877 | 0
2018-02-24 11:19 | 63129.33 | 960.0011 | 2 | 8 | 4.20029 | 4.079458 | 1.273304 | 0 | 5.257427 | 0
2018-02-24 11:21 | 63249.33 | 1080.0014 | 2 | 8 | 4.200312 | 3.76548 | 1.403916 | 0 | 5.806031 | 0
2018-02-24 11:23 | 63369.33 | 1200.0002 | 2 | 8 | 4.200272 | 3.477839 | 1.524535 | 0 | 6.312665 | 0
2018-02-24 11:25 | 63467.17 | 1297.8465 | 2 | 8 | 4.20025 | 3.259991 | 1.616072 | 0 | 6.697144 | 0
2018-02-24 11:27 | 63587.19 | 120.0014 | 3 | 8 | 4.221171 | 3.260015 | 1.724358 | 0 | 7.152996 | 0
2018-02-24 11:29 | 63707.18 | 240.0002 | 3 | 8 | 4.248188 | 3.259947 | 1.832986 | 0 | 7.612976 | 0
2018-02-24 11:31 | 63827.18 | 360.0006 | 3 | 8 | 4.276395 | 3.259983 | 1.941601 | 0 | 8.0759 | 0
2018-02-24 11:33 | 63947.18 | 480.001 | 3 | 8 | 4.306884 | 3.259998 | 2.050344 | 0 | 8.542571 | 0
2018-02-24 11:35 | 64067.19 | 600.0015 | 3 | 8 | 4.339316 | 3.259983 | 2.158971 | 0 | 9.01214 | 0
2018-02-24 11:37 | 64187.18 | 720.0003 | 3 | 8 | 4.376587 | 3.259933 | 2.267646 | 0 | 9.485694 | 0
2018-02-24 11:39 | 64307.19 | 840.0024 | 3 | 8 | 4.400335 | 3.03104 | 2.374542 | 0 | 9.955307 | 0
2018-02-24 11:41 | 64427.19 | 960.002 | 3 | 8 | 4.40028 | 2.62818 | 2.468681 | 0 | 10.36955 | 0
2018-02-24 11:43 | 64547.18 | 1080.001 | 3 | 8 | 4.400252 | 2.290823 | 2.550534 | 0 | 10.72973 | 0
2018-02-24 11:45 | 64667.19 | 1200.0012 | 3 | 8 | 4.400249 | 1.99233 | 2.621827 | 0 | 11.04343 | 0
2018-02-24 11:47 | 64787.19 | 1320.0016 | 3 | 8 | 4.400268 | 1.727215 | 2.683665 | 0 | 11.31554 | 0
2018-02-24 11:49 | 64907.19 | 1440.0013 | 3 | 8 | 4.400274 | 1.50978 | 2.737524 | 0 | 11.55253 | 0
2018-02-24 11:51 | 65027.18 | 1560.0001 | 3 | 8 | 4.40024 | 1.327179 | 2.784729 | 0 | 11.76025 | 0
2018-02-24 11:53 | 65147.19 | 1680.002 | 3 | 8 | 4.400238 | 1.173561 | 2.826358 | 0 | 11.94342 | 0
2018-02-24 11:55 | 65267.19 | 1800.0014 | 3 | 8 | 4.400227 | 1.034332 | 2.863137 | 0 | 12.10526 | 0
2018-02-24 11:57 | 65387.18 | 1920.0003 | 3 | 8 | 4.40025 | 0.9152355 | 2.895555 | 0 | 12.24791 | 0
2018-02-24 11:59 | 65507.18 | 2040.0006 | 3 | 8 | 4.400234 | 0.8166552 | 2.924365 | 0 | 12.37468 | 0
2018-02-24 12:01 | 65627.18 | 2160.0009 | 3 | 8 | 4.400208 | 0.7328482 | 2.95014 | 0 | 12.48809 | 0
2018-02-24 12:03 | 65747.19 | 2280.0014 | 3 | 8 | 4.40022 | 0.6584568 | 2.973305 | 0 | 12.59002 | 0
2018-02-24 12:03 | 65756.92 | 2289.7345 | 3 | 8 | 4.400173 | 0.6519995 | 2.975078 | 0 | 12.59782 | 0
2018-02-24 12:05 | 65876.96 | 120.0005 | 4 | 8 | 4.334363 | 0 | 2.975078 | 0 | 12.59782 | 0
2018-02-24 12:07 | 65996.96 | 240.0009 | 4 | 8 | 4.328595 | 0 | 2.975078 | 0 | 12.59782 | 0
2018-02-24 12:08 | 66056.97 | 300.0045 | 4 | 8 | 4.326957 | 0 | 2.975078 | 0 | 12.59782 | 0
2018-02-24 12:10 | 66177.05 | 120.0014 | 5 | 8 | 4.09145 | -2.28192 | 2.975078 | 0.07604815 | 12.59782 | 0.3135593
2018-02-24 12:12 | 66297.05 | 240.0002 | 5 | 8 | 4.057716 | -2.282089 | 2.975078 | 0.1521198 | 12.59782 | 0.6234784
2018-02-24 12:14 | 66417.05 | 360.0006 | 5 | 8 | 4.026206 | -2.282043 | 2.975078 | 0.2281941 | 12.59782 | 0.9309613
2018-02-24 12:16 | 66537.05 | 480.0002 | 5 | 8 | 3.996902 | -2.282029 | 2.975078 | 0.3042547 | 12.59782 | 1.236071
2018-02-24 12:18 | 66657.05 | 600.0014 | 5 | 8 | 3.968709 | -2.281905 | 2.975078 | 0.3803295 | 12.59782 | 1.539055
2018-02-24 12:20 | 66777.05 | 720.001 | 5 | 8 | 3.941508 | -2.282081 | 2.975078 | 0.4563908 | 12.59782 | 1.839889
2018-02-24 12:22 | 66897.05 | 840.0006 | 5 | 8 | 3.913534 | -2.281828 | 2.975078 | 0.5324526 | 12.59782 | 2.138633
2018-02-24 12:24 | 67017.05 | 960.001 | 5 | 8 | 3.886281 | -2.282028 | 2.975078 | 0.6085274 | 12.59782 | 2.435298
2018-02-24 12:26 | 67137.05 | 1080.0006 | 5 | 8 | 3.860473 | -2.282006 | 2.975078 | 0.6845919 | 12.59782 | 2.729923
2018-02-24 12:28 | 67257.05 | 1200.001 | 5 | 8 | 3.835272 | -2.281992 | 2.975078 | 0.7606605 | 12.59782 | 3.022616
2018-02-24 12:30 | 67377.05 | 1320.0014 | 5 | 8 | 3.810671 | -2.282078 | 2.975078 | 0.8367227 | 12.59782 | 3.313393
2018-02-24 12:32 | 67497.05 | 1440.0002 | 5 | 8 | 3.786687 | -2.28199 | 2.975078 | 0.9127867 | 12.59782 | 3.602324
2018-02-24 12:34 | 67617.05 | 1560.0006 | 5 | 8 | 3.765602 | -2.281988 | 2.975078 | 0.9888514 | 12.59782 | 3.889542
2018-02-24 12:36 | 67737.05 | 1680.0002 | 5 | 8 | 3.745883 | -2.282078 | 2.975078 | 1.064926 | 12.59782 | 4.17525
2018-02-24 12:38 | 67857.05 | 1800.0006 | 5 | 8 | 3.727338 | -2.282017 | 2.975078 | 1.140984 | 12.59782 | 4.459453
2018-02-24 12:40 | 67977.05 | 1920.0002 | 5 | 8 | 3.708075 | -2.281961 | 2.975078 | 1.217047 | 12.59782 | 4.742239
2018-02-24 12:42 | 68097.05 | 2040.0014 | 5 | 8 | 3.689312 | -2.282013 | 2.975078 | 1.293125 | 12.59782 | 5.023611
2018-02-24 12:44 | 68217.05 | 2160.001 | 5 | 8 | 3.67231 | -2.282046 | 2.975078 | 1.36919 | 12.59782 | 5.303586
2018-02-24 12:46 | 68337.05 | 2280.0014 | 5 | 8 | 3.656886 | -2.281934 | 2.975078 | 1.445242 | 12.59782 | 5.582274
2018-02-24 12:48 | 68457.05 | 2400.0002 | 5 | 8 | 3.641939 | -2.281997 | 2.975078 | 1.521309 | 12.59782 | 5.859876
2018-02-24 12:50 | 68577.05 | 2520.0006 | 5 | 8 | 3.626523 | -2.281975 | 2.975078 | 1.59738 | 12.59782 | 6.136327
2018-02-24 12:52 | 68697.05 | 2640.001 | 5 | 8 | 3.613081 | -2.282004 | 2.975078 | 1.673446 | 12.59782 | 6.411661
2018-02-24 12:54 | 68817.05 | 2760.0014 | 5 | 8 | 3.601104 | -2.281985 | 2.975078 | 1.749511 | 12.59782 | 6.686024
2018-02-24 12:56 | 68937.05 | 2880.0002 | 5 | 8 | 3.590384 | -2.281919 | 2.975078 | 1.825577 | 12.59782 | 6.959538
2018-02-24 12:58 | 69057.05 | 3000.0014 | 5 | 8 | 3.57908 | -2.281981 | 2.975078 | 1.901621 | 12.59782 | 7.232145
2018-02-24 13:00 | 69177.05 | 3120.0002 | 5 | 8 | 3.567858 | -2.282018 | 2.975078 | 1.977699 | 12.59782 | 7.503992
2018-02-24 13:02 | 69297.05 | 3240.0006 | 5 | 8 | 3.557951 | -2.282137 | 2.975078 | 2.053744 | 12.59782 | 7.774929
2018-02-24 13:04 | 69417.05 | 3360.001 | 5 | 8 | 3.548656 | -2.281995 | 2.975078 | 2.129836 | 12.59782 | 8.045299
2018-02-24 13:06 | 69537.05 | 3480.0006 | 5 | 8 | 3.538509 | -2.282001 | 2.975078 | 2.205908 | 12.59782 | 8.314872
2018-02-24 13:08 | 69657.05 | 3600.0002 | 5 | 8 | 3.526021 | -2.282028 | 2.975078 | 2.281972 | 12.59782 | 8.583561
2018-02-24 13:10 | 69777.05 | 3720.0006 | 5 | 8 | 3.513759 | -2.282026 | 2.975078 | 2.358024 | 12.59782 | 8.851254
2018-02-24 13:12 | 69897.05 | 3840.0002 | 5 | 8 | 3.500834 | -2.281998 | 2.975078 | 2.434098 | 12.59782 | 9.118073
2018-02-24 13:14 | 70017.05 | 3960.0014 | 5 | 8 | 3.486792 | -2.282058 | 2.975078 | 2.51015 | 12.59782 | 9.383808
2018-02-24 13:16 | 70137.05 | 4080.001 | 5 | 8 | 3.467738 | -2.282013 | 2.975078 | 2.586227 | 12.59782 | 9.648393
2018-02-24 13:18 | 70257.05 | 4200.0006 | 5 | 8 | 3.441912 | -2.282051 | 2.975078 | 2.662298 | 12.59782 | 9.911232
2018-02-24 13:20 | 70377.05 | 4320.001 | 5 | 8 | 3.407309 | -2.282105 | 2.975078 | 2.738352 | 12.59782 | 10.17177
2018-02-24 13:22 | 70497.05 | 4440.0006 | 5 | 8 | 3.355113 | -2.28213 | 2.975078 | 2.814424 | 12.59782 | 10.42913
2018-02-24 13:24 | 70617.05 | 4560.001 | 5 | 8 | 3.261783 | -2.282098 | 2.975078 | 2.890489 | 12.59782 | 10.68119
2018-02-24 13:26 | 70737.05 | 4680.0014 | 5 | 8 | 3.03981 | -2.282136 | 2.975078 | 2.966544 | 12.59782 | 10.92228
2018-02-24 13:26 | 70748.64 | 4691.5922 | 5 | 8 | 2.99998 | -2.28201 | 2.975078 | 2.973899 | 12.59782 | 10.94449
2018-02-24 13:28 | 70868.68 | 120.0014 | 6 | 8 | 3.361889 | 0 | 2.975078 | 2.973899 | 12.59782 | 10.94449
2018-02-24 13:30 | 70988.68 | 240.0002 | 6 | 8 | 3.376178 | 0 | 2.975078 | 2.973899 | 12.59782 | 10.94449
2018-02-24 13:31 | 71048.68 | 300.0006 | 6 | 8 | 3.379574 | 0 | 2.975078 | 2.973899 | 12.59782 | 10.94449
2018-02-24 13:31 | 71048.68562 | 0.0025 | 7 | 9 | 3.379437 | 0 | 0 | 0 | 0 | 0
2018-02-24 13:33 | 71168.76574 | 120.0006 | 2 | 9 | 4.060776 | 4.889999 | 0.1623976 | 0 | 0.6406136 | 0
2018-02-24 13:35 | 71288.76544 | 240.0003 | 2 | 9 | 4.095776 | 4.889986 | 0.3253644 | 0 | 1.305127 | 0
2018-02-24 13:37 | 71408.76654 | 360.0014 | 2 | 9 | 4.129878 | 4.889971 | 0.4883726 | 0 | 1.97568 | 0
2018-02-24 13:39 | 71528.76624 | 480.0011 | 2 | 9 | 4.155683 | 4.889946 | 0.6514177 | 0 | 2.651257 | 0
2018-02-24 13:41 | 71648.76574 | 600.0006 | 2 | 9 | 4.177904 | 4.889935 | 0.8144255 | 0 | 3.330475 | 0
2018-02-24 13:43 | 71768.76544 | 720.0003 | 2 | 9 | 4.200109 | 4.817095 | 0.9771723 | 0 | 4.01244 | 0
2018-02-24 13:45 | 71888.76584 | 840.0007 | 2 | 9 | 4.200297 | 4.441715 | 1.131147 | 0 | 4.659166 | 0
2018-02-24 13:47 | 72008.76534 | 960.0002 | 2 | 9 | 4.200264 | 4.107119 | 1.27353 | 0 | 5.257215 | 0
2018-02-24 13:49 | 72128.76654 | 1080.0014 | 2 | 9 | 4.200264 | 3.806505 | 1.405316 | 0 | 5.810753 | 0
2018-02-24 13:51 | 72248.76614 | 1200.001 | 2 | 9 | 4.200263 | 3.511841 | 1.527276 | 0 | 6.323018 | 0
2018-02-24 13:53 | 72347.48204 | 1298.7169 | 2 | 9 | 4.200302 | 3.259993 | 1.620119 | 0 | 6.712987 | 0
2018-02-24 13:55 | 72467.5 | 120.0006 | 3 | 9 | 4.22177 | 3.259897 | 1.728401 | 0 | 7.168867 | 0
2018-02-24 13:57 | 72587.5 | 240.001 | 3 | 9 | 4.247122 | 3.259941 | 1.83709 | 0 | 7.62908 | 0
2018-02-24 13:59 | 72707.5 | 360.0015 | 3 | 9 | 4.27451 | 3.259909 | 1.945736 | 0 | 8.091975 | 0
2018-02-24 14:01 | 72827.5 | 480.0003 | 3 | 9 | 4.306015 | 3.259916 | 2.054408 | 0 | 8.558162 | 0
2018-02-24 14:03 | 72947.5 | 600.0007 | 3 | 9 | 4.341383 | 3.259912 | 2.163007 | 0 | 9.027697 | 0
2018-02-24 14:05 | 73067.5 | 720.0011 | 3 | 9 | 4.377934 | 3.259953 | 2.271745 | 0 | 9.501739 | 0
2018-02-24 14:07 | 73187.5 | 840.0008 | 3 | 9 | 4.40028 | 3.035809 | 2.378631 | 0 | 9.971356 | 0
2018-02-24 14:09 | 73307.5 | 960.0012 | 3 | 9 | 4.400301 | 2.632254 | 2.472984 | 0 | 10.38654 | 0
2018-02-24 14:11 | 73427.5 | 1080.0024 | 3 | 9 | 4.400291 | 2.269701 | 2.554571 | 0 | 10.74554 | 0
2018-02-24 14:13 | 73547.5 | 1200.002 | 3 | 9 | 4.400268 | 1.970422 | 2.625059 | 0 | 11.05571 | 0
2018-02-24 14:15 | 73667.5 | 1320.0015 | 3 | 9 | 4.400224 | 1.719491 | 2.686449 | 0 | 11.32584 | 0
2018-02-24 14:17 | 73787.5 | 1440.0004 | 3 | 9 | 4.400268 | 1.509562 | 2.740161 | 0 | 11.56219 | 0
2018-02-24 14:19 | 73907.5 | 1560.0007 | 3 | 9 | 4.400287 | 1.323366 | 2.787332 | 0 | 11.76975 | 0
2018-02-24 14:21 | 74027.5 | 1680.002 | 3 | 9 | 4.400258 | 1.15836 | 2.828573 | 0 | 11.95122 | 0
2018-02-24 14:23 | 74147.5 | 1800.0006 | 3 | 9 | 4.400254 | 1.024713 | 2.864894 | 0 | 12.11105 | 0
2018-02-24 14:25 | 74267.5 | 1920.0002 | 3 | 9 | 4.40024 | 0.9129438 | 2.897118 | 0 | 12.25284 | 0
2018-02-24 14:27 | 74387.5 | 2040.0014 | 3 | 9 | 4.40024 | 0.8155413 | 2.925884 | 0 | 12.37942 | 0
2018-02-24 14:29 | 74507.5 | 2160.001 | 3 | 9 | 4.400217 | 0.7247 | 2.951538 | 0 | 12.4923 | 0
2018-02-24 14:31 | 74623.03 | 2275.533 | 3 | 9 | 4.400238 | 0.651989 | 2.973581 | 0 | 12.58929 | 0
2018-02-24 14:33 | 74743.08 | 120.0014 | 4 | 9 | 4.334265 | 0 | 2.973583 | 0 | 12.5893 | 0
2018-02-24 14:35 | 74863.07 | 240.0002 | 4 | 9 | 4.328463 | 0 | 2.973583 | 0 | 12.5893 | 0
2018-02-24 14:36 | 74923.08 | 300.003 | 4 | 9 | 4.32676 | 0 | 2.973583 | 0 | 12.5893 | 0
2018-02-24 14:38 | 75043.16 | 120.0014 | 5 | 9 | 4.091192 | -2.281965 | 2.973583 | 0.07606494 | 12.5893 | 0.3136863
2018-02-24 14:40 | 75163.16 | 240.001 | 5 | 9 | 4.056536 | -2.282096 | 2.973583 | 0.1521296 | 12.5893 | 0.6235027
2018-02-24 14:42 | 75283.16 | 360.0014 | 5 | 9 | 4.026477 | -2.28206 | 2.973583 | 0.2281977 | 12.5893 | 0.9309215
2018-02-24 14:44 | 75403.16 | 480.0002 | 5 | 9 | 3.998273 | -2.282058 | 2.973583 | 0.3042584 | 12.5893 | 1.236099
2018-02-24 14:46 | 75523.16 | 600.0006 | 5 | 9 | 3.9696 | -2.28199 | 2.973583 | 0.3803011 | 12.5893 | 1.539055
2018-02-24 14:48 | 75643.16 | 720.0002 | 5 | 9 | 3.939963 | -2.282084 | 2.973583 | 0.4563805 | 12.5893 | 1.839925
2018-02-24 14:50 | 75763.16 | 840.0006 | 5 | 9 | 3.912494 | -2.282053 | 2.973583 | 0.5324619 | 12.5893 | 2.138626
2018-02-24 14:52 | 75883.16 | 960.001 | 5 | 9 | 3.886617 | -2.282087 | 2.973583 | 0.60852 | 12.5893 | 2.435207
2018-02-24 14:54 | 76003.16 | 1080.0006 | 5 | 9 | 3.861326 | -2.281975 | 2.973583 | 0.6845795 | 12.5893 | 2.729869
2018-02-24 14:56 | 76123.16 | 1200.001 | 5 | 9 | 3.834241 | -2.281923 | 2.973583 | 0.7606514 | 12.5893 | 3.022592
2018-02-24 14:58 | 76243.16 | 1320.0006 | 5 | 9 | 3.808468 | -2.282024 | 2.973583 | 0.8367194 | 12.5893 | 3.313251
2018-02-24 15:00 | 76363.16 | 1440.0002 | 5 | 9 | 3.785915 | -2.282192 | 2.973583 | 0.9127699 | 12.5893 | 3.602014
2018-02-24 15:02 | 76483.16 | 1560.0014 | 5 | 9 | 3.765742 | -2.282063 | 2.973583 | 0.9888445 | 12.5893 | 3.889248
2018-02-24 15:04 | 76603.16 | 1680.0002 | 5 | 9 | 3.745697 | -2.282048 | 2.973583 | 1.064919 | 12.5893 | 4.174968
2018-02-24 15:06 | 76723.16 | 1800.0006 | 5 | 9 | 3.725186 | -2.281981 | 2.973583 | 1.140988 | 12.5893 | 4.45911
2018-02-24 15:08 | 76843.16 | 1920.001 | 5 | 9 | 3.706362 | -2.282054 | 2.973583 | 1.217051 | 12.5893 | 4.741737
2018-02-24 15:10 | 76963.16 | 2040.0006 | 5 | 9 | 3.68891 | -2.281954 | 2.973583 | 1.293102 | 12.5893 | 5.022933
2018-02-24 15:12 | 77083.16 | 2160.0002 | 5 | 9 | 3.672391 | -2.282132 | 2.973583 | 1.369185 | 12.5893 | 5.302972
2018-02-24 15:14 | 77203.16 | 2280.0014 | 5 | 9 | 3.655423 | -2.28196 | 2.973583 | 1.445249 | 12.5893 | 5.58167
2018-02-24 15:16 | 77323.16 | 2400.0002 | 5 | 9 | 3.639453 | -2.28204 | 2.973583 | 1.521313 | 12.5893 | 5.859091
2018-02-24 15:18 | 77443.16 | 2520.0014 | 5 | 9 | 3.625318 | -2.28199 | 2.973583 | 1.597378 | 12.5893 | 6.135379
2018-02-24 15:20 | 77563.16 | 2640.001 | 5 | 9 | 3.612924 | -2.282 | 2.973583 | 1.673447 | 12.5893 | 6.41067
2018-02-24 15:22 | 77683.16 | 2760.0014 | 5 | 9 | 3.600628 | -2.282099 | 2.973583 | 1.749515 | 12.5893 | 6.685033
2018-02-24 15:24 | 77803.16 | 2880.001 | 5 | 9 | 3.58794 | -2.281967 | 2.973583 | 1.825567 | 12.5893 | 6.95838
2018-02-24 15:26 | 77923.16 | 3000.0006 | 5 | 9 | 3.577018 | -2.282083 | 2.973583 | 1.901648 | 12.5893 | 7.230931
2018-02-24 15:28 | 78043.16 | 3120.0002 | 5 | 9 | 3.567078 | -2.282035 | 2.973583 | 1.977715 | 12.5893 | 7.502637
2018-02-24 15:30 | 78163.16 | 3240.0014 | 5 | 9 | 3.557768 | -2.282006 | 2.973583 | 2.053778 | 12.5893 | 7.773612
2018-02-24 15:32 | 78283.16 | 3360.001 | 5 | 9 | 3.546791 | -2.281939 | 2.973583 | 2.129849 | 12.5893 | 8.043855
2018-02-24 15:34 | 78403.16 | 3480.0014 | 5 | 9 | 3.535435 | -2.281957 | 2.973583 | 2.205908 | 12.5893 | 8.313173
2018-02-24 15:36 | 78523.16 | 3600.0005 | 5 | 9 | 3.52457 | -2.281997 | 2.973583 | 2.281976 | 12.5893 | 8.581694
2018-02-24 15:38 | 78643.16 | 3720.0014 | 5 | 9 | 3.513543 | -2.28206 | 2.973583 | 2.358032 | 12.5893 | 8.849341
2018-02-24 15:40 | 78763.16 | 3840.001 | 5 | 9 | 3.500275 | -2.282103 | 2.973583 | 2.434057 | 12.5893 | 9.115973
2018-02-24 15:42 | 78883.16 | 3960.0014 | 5 | 9 | 3.483019 | -2.282035 | 2.973583 | 2.510163 | 12.5893 | 9.381724
2018-02-24 15:44 | 79003.16 | 4080.001 | 5 | 9 | 3.464245 | -2.282069 | 2.973583 | 2.586237 | 12.5893 | 9.645997
2018-02-24 15:46 | 79123.16 | 4200.0014 | 5 | 9 | 3.440265 | -2.282031 | 2.973583 | 2.662291 | 12.5893 | 9.908594
2018-02-24 15:48 | 79243.16 | 4320.0012 | 5 | 9 | 3.406188 | -2.282225 | 2.973583 | 2.738354 | 12.5893 | 10.16909
2018-02-24 15:50 | 79363.16 | 4440.0014 | 5 | 9 | 3.349629 | -2.282159 | 2.973583 | 2.814437 | 12.5893 | 10.42628
2018-02-24 15:52 | 79483.16 | 4560.0002 | 5 | 9 | 3.25157 | -2.282043 | 2.973583 | 2.890496 | 12.5893 | 10.67769
2018-02-24 15:54 | 79603.16 | 4680.0014 | 5 | 9 | 3.028068 | -2.282043 | 2.973583 | 2.966563 | 12.5893 | 10.91801
2018-02-24 15:54 | 79611.3 | 4688.1424 | 5 | 9 | 2.99999 | -2.282015 | 2.973583 | 2.971728 | 12.5893 | 10.93357
2018-02-24 15:56 | 79731.35 | 120.0006 | 6 | 9 | 3.366236 | 0 | 2.973583 | 2.971728 | 12.5893 | 10.93357
2018-02-24 15:58 | 79851.35 | 240.001 | 6 | 9 | 3.380959 | 0 | 2.973583 | 2.971728 | 12.5893 | 10.93357
2018-02-24 15:59 | 79911.35 | 300.0022 | 6 | 9 | 3.38455 | 0 | 2.973583 | 2.971728 | 12.5893 | 10.93357
2018-02-24 15:59 | 79911.36 | 0.0025 | 7 | 10 | 3.384482 | 0 | 0 | 0 | 0 | 0
2018-02-24 16:01 | 80031.43 | 120.0007 | 2 | 10 | 4.065064 | 4.889965 | 0.1622957 | 0 | 0.6410297 | 0
2018-02-24 16:03 | 80151.43 | 240.0002 | 2 | 10 | 4.096961 | 4.890022 | 0.3253891 | 0 | 1.306481 | 0
2018-02-24 16:05 | 80271.43 | 360.0014 | 2 | 10 | 4.129024 | 4.889906 | 0.4884057 | 0 | 1.977089 | 0
2018-02-24 16:07 | 80391.43 | 480.001 | 2 | 10 | 4.155846 | 4.890024 | 0.6513361 | 0 | 2.65205 | 0
2018-02-24 16:09 | 80511.43 | 600.0007 | 2 | 10 | 4.181493 | 4.890045 | 0.8143644 | 0 | 3.331686 | 0
2018-02-24 16:11 | 80631.43 | 720.0011 | 2 | 10 | 4.200276 | 4.788403 | 0.9769939 | 0 | 4.013604 | 0
2018-02-24 16:13 | 80751.43 | 840.0007 | 2 | 10 | 4.200257 | 4.432076 | 1.130532 | 0 | 4.658506 | 0
2018-02-24 16:15 | 80871.43 | 960.0003 | 2 | 10 | 4.200264 | 4.105705 | 1.272871 | 0 | 5.256369 | 0
2018-02-24 16:17 | 80991.43 | 1080.0014 | 2 | 10 | 4.200313 | 3.777655 | 1.404278 | 0 | 5.808317 | 0
2018-02-24 16:19 | 81111.43 | 1200.0003 | 2 | 10 | 4.20025 | 3.471846 | 1.524922 | 0 | 6.315054 | 0
2018-02-24 16:21 | 81203.62 | 1292.1886 | 2 | 10 | 4.200271 | 3.259991 | 1.611144 | 0 | 6.677212 | 0
2018-02-24 16:23 | 81323.64 | 120.0013 | 3 | 10 | 4.220281 | 3.259975 | 1.719342 | 0 | 7.132656 | 0
2018-02-24 16:25 | 81443.63 | 240.0002 | 3 | 10 | 4.245204 | 3.259951 | 1.828078 | 0 | 7.592865 | 0
2018-02-24 16:27 | 81563.63 | 360.0006 | 3 | 10 | 4.274812 | 3.259937 | 1.936692 | 0 | 8.055515 | 0
2018-02-24 16:29 | 81683.63 | 480.0009 | 3 | 10 | 4.306388 | 3.259954 | 2.045417 | 0 | 8.522002 | 0
2018-02-24 16:31 | 81803.63 | 600.0005 | 3 | 10 | 4.339495 | 3.259949 | 2.154059 | 0 | 8.991632 | 0
2018-02-24 16:33 | 81923.63 | 720.001 | 3 | 10 | 4.374787 | 3.259954 | 2.26274 | 0 | 9.465137 | 0
2018-02-24 16:35 | 82043.63 | 840.0007 | 3 | 10 | 4.400304 | 3.060804 | 2.370167 | 0 | 9.936915 | 0
2018-02-24 16:37 | 82163.63 | 960.0003 | 3 | 10 | 4.40028 | 2.633896 | 2.464752 | 0 | 10.35312 | 0
2018-02-24 16:39 | 82283.63 | 1080.0007 | 3 | 10 | 4.400301 | 2.291307 | 2.546671 | 0 | 10.71359 | 0
2018-02-24 16:41 | 82403.63 | 1200.0002 | 3 | 10 | 4.400258 | 1.998444 | 2.618035 | 0 | 11.02761 | 0
2018-02-24 16:43 | 82523.64 | 1320.0015 | 3 | 10 | 4.400265 | 1.745164 | 2.680336 | 0 | 11.30175 | 0
2018-02-24 16:45 | 82643.63 | 1440.0003 | 3 | 10 | 4.400258 | 1.515754 | 2.734589 | 0 | 11.54048 | 0
2018-02-24 16:47 | 82763.63 | 1560.0007 | 3 | 10 | 4.400233 | 1.327129 | 2.781869 | 0 | 11.74852 | 0
2018-02-24 16:49 | 82883.63 | 1680.0002 | 3 | 10 | 4.400238 | 1.170602 | 2.823432 | 0 | 11.93141 | 0
2018-02-24 16:51 | 83003.63 | 1800.0006 | 3 | 10 | 4.40024 | 1.039932 | 2.860218 | 0 | 12.09327 | 0
2018-02-24 16:53 | 83123.63 | 1920.0009 | 3 | 10 | 4.400253 | 0.9214582 | 2.892872 | 0 | 12.23696 | 0
2018-02-24 16:55 | 83243.63 | 2040.0006 | 3 | 10 | 4.40019 | 0.8158445 | 2.92176 | 0 | 12.36407 | 0
2018-02-24 16:57 | 83363.63 | 2160.0001 | 3 | 10 | 4.400218 | 0.7296534 | 2.947477 | 0 | 12.47723 | 0
2018-02-24 16:59 | 83483.63 | 2280.0005 | 3 | 10 | 4.400177 | 0.6566391 | 2.970539 | 0 | 12.57871 | 0
2018-02-24 16:59 | 83492.92 | 2289.2816 | 3 | 10 | 4.400202 | 0.6519976 | 2.972227 | 0 | 12.58614 | 0
2018-02-24 17:01 | 83612.96 | 120.0013 | 4 | 10 | 4.334412 | 0 | 2.972227 | 0 | 12.58614 | 0
2018-02-24 17:03 | 83732.96 | 240.0009 | 4 | 10 | 4.328647 | 0 | 2.972227 | 0 | 12.58614 | 0
2018-02-24 17:04 | 83792.97 | 300.0029 | 4 | 10 | 4.32699 | 0 | 2.972227 | 0 | 12.58614 | 0
2018-02-24 17:06 | 83913.04 | 120.0006 | 5 | 10 | 4.091153 | -2.282029 | 2.972227 | 0.07604863 | 12.58614 | 0.313569
2018-02-24 17:08 | 84033.04 | 240.0002 | 5 | 10 | 4.058032 | -2.281936 | 2.972227 | 0.1521186 | 12.58614 | 0.623465
2018-02-24 17:10 | 84153.04 | 360.0005 | 5 | 10 | 4.028336 | -2.282063 | 2.972227 | 0.2281899 | 12.58614 | 0.931032
2018-02-24 17:12 | 84273.04 | 480.001 | 5 | 10 | 3.997925 | -2.28198 | 2.972227 | 0.3042532 | 12.58614 | 1.236291
2018-02-24 17:14 | 84393.04 | 600.0006 | 5 | 10 | 3.968983 | -2.282078 | 2.972227 | 0.3803045 | 12.58614 | 1.539225
2018-02-24 17:16 | 84513.04 | 720.0002 | 5 | 10 | 3.941217 | -2.28199 | 2.972227 | 0.4563899 | 12.58614 | 1.840145
2018-02-24 17:18 | 84633.04 | 840.0014 | 5 | 10 | 3.914834 | -2.281972 | 2.972227 | 0.5324541 | 12.58614 | 2.138926
2018-02-24 17:20 | 84753.04 | 960.0002 | 5 | 10 | 3.888123 | -2.281914 | 2.972227 | 0.6085206 | 12.58614 | 2.435707
2018-02-24 17:22 | 84873.04 | 1080.0014 | 5 | 10 | 3.860822 | -2.282042 | 2.972227 | 0.6845847 | 12.58614 | 2.730404
2018-02-24 17:24 | 84993.04 | 1200.001 | 5 | 10 | 3.834716 | -2.282008 | 2.972227 | 0.7606202 | 12.58614 | 3.022967
2018-02-24 17:26 | 85113.04 | 1320.0006 | 5 | 10 | 3.810424 | -2.28192 | 2.972227 | 0.8367052 | 12.58614 | 3.313786
2018-02-24 17:28 | 85233.04 | 1440.001 | 5 | 10 | 3.788178 | -2.282004 | 2.972227 | 0.9127831 | 12.58614 | 3.602821
2018-02-24 17:30 | 85353.04 | 1560.0005 | 5 | 10 | 3.765931 | -2.282001 | 2.972227 | 0.9888363 | 12.58614 | 3.890084
2018-02-24 17:32 | 85473.04 | 1680.0002 | 5 | 10 | 3.745245 | -2.281986 | 2.972227 | 1.064903 | 12.58614 | 4.175745
2018-02-24 17:34 | 85593.04 | 1800.0014 | 5 | 10 | 3.726041 | -2.282083 | 2.972227 | 1.140973 | 12.58614 | 4.459909
2018-02-24 17:36 | 85713.04 | 1920.001 | 5 | 10 | 3.708303 | -2.282043 | 2.972227 | 1.217041 | 12.58614 | 4.742665
2018-02-24 17:38 | 85833.04 | 2040.0006 | 5 | 10 | 3.690082 | -2.281986 | 2.972227 | 1.293104 | 12.58614 | 5.024042
2018-02-24 17:40 | 85953.04 | 2160.0002 | 5 | 10 | 3.671615 | -2.281952 | 2.972227 | 1.369164 | 12.58614 | 5.303995
2018-02-24 17:42 | 86073.04 | 2280.0006 | 5 | 10 | 3.655514 | -2.282006 | 2.972227 | 1.445224 | 12.58614 | 5.582636
2018-02-24 17:44 | 86193.04 | 2400.0002 | 5 | 10 | 3.640951 | -2.281682 | 2.972227 | 1.521291 | 12.58614 | 5.860131
2018-02-24 17:46 | 86313.04 | 2520.0014 | 5 | 10 | 3.627235 | -2.282276 | 2.972227 | 1.597358 | 12.58614 | 6.136569
2018-02-24 17:48 | 86433.04 | 2640.0002 | 5 | 10 | 3.612859 | -2.28193 | 2.972227 | 1.673432 | 12.58614 | 6.411968
2018-02-24 17:50 | 86553.04 | 2760.0014 | 5 | 10 | 3.600015 | -2.282003 | 2.972227 | 1.749491 | 12.58614 | 6.686257
2018-02-24 17:52 | 86673.04 | 2880.001 | 5 | 10 | 3.588796 | -2.281929 | 2.972227 | 1.825565 | 12.58614 | 6.959692
2018-02-24 17:54 | 86793.04 | 3000.0006 | 5 | 10 | 3.578948 | -2.282094 | 2.972227 | 1.901622 | 12.58614 | 7.232268
2018-02-24 17:56 | 86913.04 | 3120.001 | 5 | 10 | 3.568473 | -2.281952 | 2.972227 | 1.977677 | 12.58614 | 7.504076
2018-02-24 17:58 | 87033.04 | 3240.0006 | 5 | 10 | 3.557007 | -2.28199 | 2.972227 | 2.053755 | 12.58614 | 7.775115
2018-02-24 18:00 | 87153.04 | 3360.001 | 5 | 10 | 3.546869 | -2.282085 | 2.972227 | 2.129814 | 12.58614 | 8.045269
2018-02-24 18:02 | 87273.04 | 3480.0006 | 5 | 10 | 3.53709 | -2.282011 | 2.972227 | 2.205882 | 12.58614 | 8.314692
2018-02-24 18:04 | 87393.04 | 3600.001 | 5 | 10 | 3.526583 | -2.281885 | 2.972227 | 2.281948 | 12.58614 | 8.583359
2018-02-24 18:06 | 87513.04 | 3720.0014 | 5 | 10 | 3.513324 | -2.281992 | 2.972227 | 2.358013 | 12.58614 | 8.851129
2018-02-24 18:08 | 87633.04 | 3840.0002 | 5 | 10 | 3.499326 | -2.281988 | 2.972227 | 2.434078 | 12.58614 | 9.117829
2018-02-24 18:10 | 87753.04 | 3960.0014 | 5 | 10 | 3.484232 | -2.281922 | 2.972227 | 2.510148 | 12.58614 | 9.383461
2018-02-24 18:12 | 87873.04 | 4080.001 | 5 | 10 | 3.467078 | -2.282144 | 2.972227 | 2.586205 | 12.58614 | 9.647837
2018-02-24 18:14 | 87993.04 | 4200.0014 | 5 | 10 | 3.442264 | -2.282094 | 2.972227 | 2.662277 | 12.58614 | 9.910707
2018-02-24 18:16 | 88113.04 | 4320.0002 | 5 | 10 | 3.404463 | -2.282076 | 2.972227 | 2.738312 | 12.58614 | 10.17108
2018-02-24 18:18 | 88233.04 | 4440.0014 | 5 | 10 | 3.349897 | -2.282066 | 2.972227 | 2.814411 | 12.58614 | 10.42824
2018-02-24 18:20 | 88353.04 | 4560.0002 | 5 | 10 | 3.255965 | -2.28166 | 2.972227 | 2.890468 | 12.58614 | 10.67982
2018-02-24 18:22 | 88473.04 | 4680.0014 | 5 | 10 | 3.034574 | -2.281963 | 2.972227 | 2.966524 | 12.58614 | 10.92053
2018-02-24 18:22 | 88482.99 | 4689.9537 | 5 | 10 | 2.999992 | -2.282058 | 2.972227 | 2.972836 | 12.58614 | 10.93958
2018-02-24 18:24 | 88603.04 | 120.0012 | 6 | 10 | 3.361571 | 0 | 2.972227 | 2.972836 | 12.58614 | 10.93958
2018-02-24 18:26 | 88723.04 | 240.0008 | 6 | 10 | 3.375926 | 0 | 2.972227 | 2.972836 | 12.58614 | 10.93958
2018-02-24 18:27 | 88783.04 | 300.002 | 6 | 10 | 3.379363 | 0 | 2.972227 | 2.972836 | 12.58614 | 10.93958
2018-02-24 18:27 | 88783.05 | 0.0024 | 7 | 11 | 3.379497 | 0 | 0 | 0 | 0 | 0
2018-02-24 18:29 | 88903.13 | 120.0014 | 2 | 11 | 4.062662 | 4.889984 | 0.1623451 | 0 | 0.6407448 | 0
2018-02-24 18:31 | 89023.13 | 240.0003 | 2 | 11 | 4.094576 | 4.889948 | 0.3254046 | 0 | 1.305652 | 0
2018-02-24 18:33 | 89143.13 | 360.0006 | 2 | 11 | 4.130455 | 4.889969 | 0.4883916 | 0 | 1.976012 | 0
2018-02-24 18:35 | 89263.13 | 480.001 | 2 | 11 | 4.157678 | 4.890013 | 0.6514258 | 0 | 2.651753 | 0
2018-02-24 18:37 | 89383.13 | 600.0015 | 2 | 11 | 4.180689 | 4.889969 | 0.8144209 | 0 | 3.331316 | 0
2018-02-24 18:39 | 89503.13 | 720.0003 | 2 | 11 | 4.200291 | 4.818876 | 0.977218 | 0 | 4.013747 | 0
2018-02-24 18:41 | 89623.13 | 840.0006 | 2 | 11 | 4.200274 | 4.439331 | 1.131532 | 0 | 4.66191 | 0
2018-02-24 18:43 | 89743.13 | 960.0003 | 2 | 11 | 4.20029 | 4.076031 | 1.273254 | 0 | 5.257185 | 0
2018-02-24 18:45 | 89863.13 | 1080.0006 | 2 | 11 | 4.200296 | 3.769932 | 1.403945 | 0 | 5.80612 | 0
2018-02-24 18:47 | 89983.13 | 1200.0019 | 2 | 11 | 4.20027 | 3.486286 | 1.524746 | 0 | 6.313521 | 0
2018-02-24 18:49 | 90081.06 | 1297.9353 | 2 | 11 | 4.200246 | 3.259996 | 1.616529 | 0 | 6.699033 | 0
2018-02-24 18:51 | 90201.0755 | 120.0006 | 3 | 11 | 4.221971 | 3.260033 | 1.724811 | 0 | 7.15488 | 0
2018-02-24 18:53 | 90321.0751 | 240.0002 | 3 | 11 | 4.248865 | 3.259987 | 1.833464 | 0 | 7.61507 | 0
2018-02-24 18:55 | 90441.0763 | 360.0014 | 3 | 11 | 4.276862 | 3.260029 | 1.942117 | 0 | 8.078221 | 0
2018-02-24 18:57 | 90561.0763 | 480.0014 | 3 | 11 | 4.306789 | 3.260015 | 2.050805 | 0 | 8.544677 | 0
2018-02-24 18:59 | 90681.0764 | 600.0015 | 3 | 11 | 4.339995 | 3.259987 | 2.159466 | 0 | 9.014422 | 0
2018-02-24 19:01 | 90801.076 | 720.0011 | 3 | 11 | 4.378358 | 3.259975 | 2.26809 | 0 | 9.487895 | 0
2018-02-24 19:03 | 90921.0756 | 840.0007 | 3 | 11 | 4.400311 | 3.020227 | 2.374853 | 0 | 9.957018 | 0
2018-02-24 19:05 | 91041.0753 | 960.0004 | 3 | 11 | 4.400271 | 2.623549 | 2.468601 | 0 | 10.36954 | 0
2018-02-24 19:07 | 91161.0764 | 1080.0015 | 3 | 11 | 4.400255 | 2.286818 | 2.550491 | 0 | 10.72988 | 0
2018-02-24 19:09 | 91281.076 | 1200.0011 | 3 | 11 | 4.400287 | 1.980374 | 2.621547 | 0 | 11.04254 | 0
2018-02-24 19:11 | 91401.0773 | 1320.0024 | 3 | 11 | 4.400281 | 1.719821 | 2.68296 | 0 | 11.31278 | 0
2018-02-24 19:13 | 91521.0752 | 1440.0003 | 3 | 11 | 4.40024 | 1.505556 | 2.736685 | 0 | 11.54918 | 0
2018-02-24 19:15 | 91641.0765 | 1560.0016 | 3 | 11 | 4.400278 | 1.327886 | 2.783769 | 0 | 11.75636 | 0
2018-02-24 19:17 | 91761.0752 | 1680.0003 | 3 | 11 | 4.40023 | 1.17003 | 2.825382 | 0 | 11.93947 | 0
2018-02-24 19:19 | 91881.0763 | 1800.0014 | 3 | 11 | 4.400165 | 1.027175 | 2.86195 | 0 | 12.10037 | 0
2018-02-24 19:21 | 92001.0759 | 1920.001 | 3 | 11 | 4.400277 | 0.9134884 | 2.894245 | 0 | 12.24248 | 0
2018-02-24 19:23 | 92121.0763 | 2040.0014 | 3 | 11 | 4.40024 | 0.8151264 | 2.922987 | 0 | 12.36895 | 0
2018-02-24 19:25 | 92241.076 | 2160.0011 | 3 | 11 | 4.400278 | 0.7323799 | 2.948738 | 0 | 12.48226 | 0
2018-02-24 19:27 | 92361.0755 | 2280.0006 | 3 | 11 | 4.400227 | 0.6543522 | 2.971831 | 0 | 12.58388 | 0
2018-02-24 19:27 | 92363.8642 | 2282.7893 | 3 | 11 | 4.400161 | 0.6519909 | 2.972338 | 0 | 12.58611 | 0
2018-02-24 19:29 | 92483.91 | 120.0005 | 4 | 11 | 4.334293 | 0 | 2.972338 | 0 | 12.58611 | 0
2018-02-24 19:31 | 92603.91 | 240.0009 | 4 | 11 | 4.328505 | 0 | 2.972338 | 0 | 12.58611 | 0
2018-02-24 19:32 | 92663.91 | 300.0021 | 4 | 11 | 4.32682 | 0 | 2.972338 | 0 | 12.58611 | 0
2018-02-24 19:34 | 92783.99 | 120.0006 | 5 | 11 | 4.091645 | -2.282026 | 2.972338 | 0.07603037 | 12.58611 | 0.3135185
2018-02-24 19:36 | 92903.99 | 240.0002 | 5 | 11 | 4.056962 | -2.281911 | 2.972338 | 0.1521269 | 12.58611 | 0.6235296
2018-02-24 19:38 | 93023.99 | 360.0014 | 5 | 11 | 4.025695 | -2.282023 | 2.972338 | 0.2281861 | 12.58611 | 0.9308819
2018-02-24 19:40 | 93143.99 | 480.001 | 5 | 11 | 3.996752 | -2.282112 | 2.972338 | 0.3042351 | 12.58611 | 1.235924
2018-02-24 19:42 | 93263.99 | 600.0014 | 5 | 11 | 3.969092 | -2.282024 | 2.972338 | 0.38031 | 12.58611 | 1.538916
2018-02-24 19:44 | 93383.99 | 720.0002 | 5 | 11 | 3.941332 | -2.28198 | 2.972338 | 0.4563667 | 12.58611 | 1.83974
2018-02-24 19:46 | 93503.99 | 840.0014 | 5 | 11 | 3.912566 | -2.28195 | 2.972338 | 0.5324551 | 12.58611 | 2.138533
2018-02-24 19:48 | 93623.99 | 960.001 | 5 | 11 | 3.886041 | -2.282033 | 2.972338 | 0.6084974 | 12.58611 | 2.435033
2018-02-24 19:50 | 93743.99 | 1080.0007 | 5 | 11 | 3.860555 | -2.281981 | 2.972338 | 0.6845717 | 12.58611 | 2.729687
2018-02-24 19:52 | 93863.99 | 1200.001 | 5 | 11 | 3.835317 | -2.281936 | 2.972338 | 0.7606414 | 12.58611 | 3.022404
2018-02-24 19:54 | 93983.99 | 1320.0014 | 5 | 11 | 3.80989 | -2.281923 | 2.972338 | 0.836708 | 12.58611 | 3.313177
2018-02-24 19:56 | 94103.99 | 1440.0002 | 5 | 11 | 3.786227 | -2.281993 | 2.972338 | 0.9127675 | 12.58611 | 3.602027
2018-02-24 19:58 | 94223.99 | 1560.0006 | 5 | 11 | 3.765397 | -2.282023 | 2.972338 | 0.9888348 | 12.58611 | 3.88923
2018-02-24 20:00 | 94343.99 | 1680.001 | 5 | 11 | 3.746125 | -2.281815 | 2.972338 | 1.064901 | 12.58611 | 4.174905
2018-02-24 20:02 | 94463.99 | 1800.0007 | 5 | 11 | 3.727015 | -2.281988 | 2.972338 | 1.140961 | 12.58611 | 4.459109
2018-02-24 20:04 | 94583.99 | 1920.0002 | 5 | 11 | 3.707045 | -2.281916 | 2.972338 | 1.217017 | 12.58611 | 4.741812
2018-02-24 20:06 | 94703.99 | 2040.0006 | 5 | 11 | 3.688982 | -2.28197 | 2.972338 | 1.293103 | 12.58611 | 5.023165
2018-02-24 20:08 | 94823.99 | 2160.0002 | 5 | 11 | 3.672298 | -2.282011 | 2.972338 | 1.369166 | 12.58611 | 5.303116
2018-02-24 20:10 | 94943.99 | 2280.0007 | 5 | 11 | 3.656864 | -2.282049 | 2.972338 | 1.445232 | 12.58611 | 5.581865
2018-02-24 20:12 | 95063.99 | 2400.001 | 5 | 11 | 3.641216 | -2.281968 | 2.972338 | 1.521294 | 12.58611 | 5.859427
2018-02-24 20:14 | 95183.99 | 2520.0006 | 5 | 11 | 3.625916 | -2.281975 | 2.972338 | 1.597361 | 12.58611 | 6.135802
2018-02-24 20:16 | 95303.99 | 2640.0002 | 5 | 11 | 3.612778 | -2.281898 | 2.972338 | 1.67342 | 12.58611 | 6.411075
2018-02-24 20:18 | 95423.99 | 2760.0006 | 5 | 11 | 3.601211 | -2.282029 | 2.972338 | 1.74949 | 12.58611 | 6.685446
2018-02-24 20:20 | 95543.99 | 2880.001 | 5 | 11 | 3.590023 | -2.282085 | 2.972338 | 1.82556 | 12.58611 | 6.958963
2018-02-24 20:22 | 95663.99 | 3000.0006 | 5 | 11 | 3.577816 | -2.281973 | 2.972338 | 1.901609 | 12.58611 | 7.231518
2018-02-24 20:24 | 95783.99 | 3120.001 | 5 | 11 | 3.567379 | -2.282022 | 2.972338 | 1.977687 | 12.58611 | 7.503305
2018-02-24 20:26 | 95903.99 | 3240.0014 | 5 | 11 | 3.557727 | -2.282001 | 2.972338 | 2.053747 | 12.58611 | 7.774269
2018-02-24 20:28 | 96023.99 | 3360.0002 | 5 | 11 | 3.548424 | -2.281902 | 2.972338 | 2.129807 | 12.58611 | 8.044527
2018-02-24 20:30 | 96143.99 | 3480.0006 | 5 | 11 | 3.537346 | -2.282015 | 2.972338 | 2.205845 | 12.58611 | 8.313942
2018-02-24 20:32 | 96263.99 | 3600.0002 | 5 | 11 | 3.525017 | -2.282058 | 2.972338 | 2.281941 | 12.58611 | 8.58264
2018-02-24 20:34 | 96383.99 | 3720.0006 | 5 | 11 | 3.513392 | -2.282042 | 2.972338 | 2.358016 | 12.58611 | 8.850368
2018-02-24 20:36 | 96503.99 | 3840.0002 | 5 | 11 | 3.501085 | -2.282051 | 2.972338 | 2.434072 | 12.58611 | 9.117118
2018-02-24 20:38 | 96623.99 | 3960.0014 | 5 | 11 | 3.485981 | -2.281904 | 2.972338 | 2.51013 | 12.58611 | 9.382851
2018-02-24 20:40 | 96743.99 | 4080.0001 | 5 | 11 | 3.465033 | -2.28202 | 2.972338 | 2.586195 | 12.58611 | 9.647254
2018-02-24 20:42 | 96863.99 | 4200.0014 | 5 | 11 | 3.440189 | -2.28208 | 2.972338 | 2.662267 | 12.58611 | 9.909932
2018-02-24 20:44 | 96983.99 | 4320.001 | 5 | 11 | 3.405335 | -2.281837 | 2.972338 | 2.738348 | 12.58611 | 10.17043
2018-02-24 20:46 | 97103.99 | 4440.0006 | 5 | 11 | 3.352097 | -2.281934 | 2.972338 | 2.8144 | 12.58611 | 10.42756
2018-02-24 20:48 | 97223.99 | 4560.001 | 5 | 11 | 3.254545 | -2.282083 | 2.972338 | 2.890469 | 12.58611 | 10.67928
2018-02-24 20:50 | 97343.99 | 4680.0014 | 5 | 11 | 3.023665 | -2.281977 | 2.972338 | 2.96653 | 12.58611 | 10.91954
2018-02-24 20:50 | 97350.75 | 4686.7576 | 5 | 11 | 2.999991 | -2.282114 | 2.972338 | 2.970797 | 12.58611 | 10.93239
2018-02-24 20:52 | 97470.79 | 120.0004 | 6 | 11 | 3.36441 | 0 | 2.972338 | 2.970797 | 12.58611 | 10.93239
2018-02-24 20:54 | 97590.79 | 240.0009 | 6 | 11 | 3.378795 | 0 | 2.972338 | 2.970797 | 12.58611 | 10.93239
2018-02-24 20:55 | 97650.79 | 300.0028 | 6 | 11 | 3.382273 | 0 | 2.972338 | 2.970797 | 12.58611 | 10.93239
2018-02-24 20:55 | 97650.8 | 0.0024 | 7 | 12 | 3.382298 | 0 | 0 | 0 | 0 | 0
2018-02-24 20:57 | 97770.89 | 120.0007 | 2 | 12 | 4.062123 | 4.889984 | 0.1624113 | 0 | 0.6408782 | 0
2018-02-24 20:59 | 97890.89 | 240.0011 | 2 | 12 | 4.096507 | 4.889942 | 0.3254101 | 0 | 1.305736 | 0
2018-02-24 21:01 | 98010.89 | 360.0015 | 2 | 12 | 4.129425 | 4.889933 | 0.4883872 | 0 | 1.976179 | 0
2018-02-24 21:03 | 98130.89 | 480.0012 | 2 | 12 | 4.154603 | 4.889986 | 0.6514174 | 0 | 2.651542 | 0
2018-02-24 21:05 | 98250.89 | 600.0008 | 2 | 12 | 4.178122 | 4.889956 | 0.8143982 | 0 | 3.330555 | 0
2018-02-24 21:07 | 98370.88 | 720.0004 | 2 | 12 | 4.200299 | 4.799486 | 0.9770886 | 0 | 4.012411 | 0
2018-02-24 21:09 | 98490.89 | 840.0007 | 2 | 12 | 4.200294 | 4.430519 | 1.130726 | 0 | 4.657732 | 0
2018-02-24 21:11 | 98610.88 | 960.0003 | 2 | 12 | 4.200305 | 4.100935 | 1.272765 | 0 | 5.254334 | 0
2018-02-24 21:13 | 98730.89 | 1080.0007 | 2 | 12 | 4.200283 | 3.798513 | 1.404443 | 0 | 5.807421 | 0
2018-02-24 21:15 | 98850.89 | 1200.0011 | 2 | 12 | 4.200258 | 3.491459 | 1.525971 | 0 | 6.317873 | 0
2018-02-24 21:16 | 98941.86 | 1290.979 | 2 | 12 | 4.20029 | 3.259989 | 1.611146 | 0 | 6.675629 | 0
2018-02-24 21:18 | 99061.88 | 120.0006 | 3 | 12 | 4.220963 | 3.259918 | 1.719413 | 0 | 7.131396 | 0
2018-02-24 21:20 | 99181.88 | 240.001 | 3 | 12 | 4.245634 | 3.259966 | 1.828019 | 0 | 7.59114 | 0
2018-02-24 21:22 | 99301.88 | 360.0015 | 3 | 12 | 4.273136 | 3.259933 | 1.936743 | 0 | 8.054194 | 0
2018-02-24 21:24 | 99421.88 | 480.0003 | 3 | 12 | 4.305156 | 3.259954 | 2.045422 | 0 | 8.520286 | 0
2018-02-24 21:26 | 99541.88 | 600.0007 | 3 | 12 | 4.339594 | 3.259916 | 2.154078 | 0 | 8.98994 | 0
2018-02-24 21:28 | 99661.88 | 720.0004 | 3 | 12 | 4.375617 | 3.259935 | 2.26274 | 0 | 9.463426 | 0
2018-02-24 21:30 | 99781.88 | 840.0007 | 3 | 12 | 4.40031 | 3.068012 | 2.370196 | 0 | 9.935382 | 0
2018-02-24 21:32 | 99901.88 | 960.0004 | 3 | 12 | 4.400318 | 2.652319 | 2.465308 | 0 | 10.3539 | 0
2018-02-24 21:34 | 100021.9 | 1080.0007 | 3 | 12 | 4.400308 | 2.28454 | 2.547326 | 0 | 10.71481 | 0
2018-02-24 21:36 | 100141.9 | 1200.0003 | 3 | 12 | 4.400188 | 1.985327 | 2.618414 | 0 | 11.02761 | 0
2018-02-24 21:38 | 100261.9 | 1320.0024 | 3 | 12 | 4.40027 | 1.736098 | 2.680269 | 0 | 11.29979 | 0
2018-02-24 21:40 | 100381.9 | 1440.0028 | 3 | 12 | 4.400246 | 1.521918 | 2.734512 | 0 | 11.53848 | 0
2018-02-24 21:42 | 100501.9 | 1560.0015 | 3 | 12 | 4.400264 | 1.329551 | 2.782017 | 0 | 11.74751 | 0
2018-02-24 21:44 | 100621.9 | 1680.0003 | 3 | 12 | 4.400219 | 1.166534 | 2.823507 | 0 | 11.93007 | 0
2018-02-24 21:46 | 100741.9 | 1800.0014 | 3 | 12 | 4.400232 | 1.033122 | 2.860118 | 0 | 12.09117 | 0
2018-02-24 21:48 | 100861.9 | 1920.001 | 3 | 12 | 4.400192 | 0.9199724 | 2.892627 | 0 | 12.23422 | 0
2018-02-24 21:50 | 100981.9 | 2040.0006 | 3 | 12 | 4.400228 | 0.8203411 | 2.921614 | 0 | 12.36177 | 0
2018-02-24 21:52 | 101101.9 | 2160.001 | 3 | 12 | 4.400247 | 0.7294149 | 2.947395 | 0 | 12.47521 | 0
2018-02-24 21:54 | 101221.9 | 2280.0006 | 3 | 12 | 4.400233 | 0.6539421 | 2.97039 | 0 | 12.57639 | 0
2018-02-24 21:54 | 101225 | 2283.0926 | 3 | 12 | 4.400225 | 0.651989 | 2.97095 | 0 | 12.57886 | 0
2018-02-24 21:56 | 101345 | 120.0004 | 4 | 12 | 4.334312 | 0 | 2.97095 | 0 | 12.57886 | 0
2018-02-24 21:58 | 101465 | 240.0008 | 4 | 12 | 4.328485 | 0 | 2.97095 | 0 | 12.57886 | 0
2018-02-24 21:59 | 101525 | 300.0028 | 4 | 12 | 4.326814 | 0 | 2.97095 | 0 | 12.57886 | 0
2018-02-24 22:01 | 101645.0947 | 120.0005 | 5 | 12 | 4.090679 | -2.282053 | 2.97095 | 0.07606353 | 12.57886 | 0.3136431
2018-02-24 22:03 | 101765.0951 | 240.0009 | 5 | 12 | 4.056641 | -2.281986 | 2.97095 | 0.1521322 | 12.57886 | 0.6234671
2018-02-24 22:05 | 101885.0955 | 360.0013 | 5 | 12 | 4.026847 | -2.282023 | 2.97095 | 0.2281978 | 12.57886 | 0.9308881
2018-02-24 22:07 | 102005.0943 | 480.0001 | 5 | 12 | 3.998454 | -2.282085 | 2.97095 | 0.3042408 | 12.57886 | 1.236027
2018-02-24 22:09 | 102125.0955 | 600.0013 | 5 | 12 | 3.969061 | -2.282003 | 2.97095 | 0.3803335 | 12.57886 | 1.539177
2018-02-24 22:11 | 102245.0943 | 720.0001 | 5 | 12 | 3.939936 | -2.282092 | 2.97095 | 0.4563841 | 12.57886 | 1.8399
2018-02-24 22:13 | 102365.0947 | 840.0005 | 5 | 12 | 3.912634 | -2.282089 | 2.97095 | 0.5324593 | 12.57886 | 2.138585
2018-02-24 22:15 | 102485.0951 | 960.0009 | 5 | 12 | 3.887107 | -2.282146 | 2.97095 | 0.6085204 | 12.57886 | 2.435202
2018-02-24 22:17 | 102605.0955 | 1080.0013 | 5 | 12 | 3.86133 | -2.281763 | 2.97095 | 0.6845848 | 12.57886 | 2.729899
2018-02-24 22:19 | 102725.0951 | 1200.0009 | 5 | 12 | 3.83371 | -2.282141 | 2.97095 | 0.7606634 | 12.57886 | 3.022617
2018-02-24 22:21 | 102845.0955 | 1320.0013 | 5 | 12 | 3.808549 | -2.281853 | 2.97095 | 0.836714 | 12.57886 | 3.313197
2018-02-24 22:23 | 102965.0943 | 1440.0001 | 5 | 12 | 3.786163 | -2.282008 | 2.97095 | 0.9127842 | 12.57886 | 3.602043
2018-02-24 22:25 | 103085.0947 | 1560.0005 | 5 | 12 | 3.765798 | -2.282091 | 2.97095 | 0.988841 | 12.57886 | 3.889234
2018-02-24 22:27 | 103205.0943 | 1680.0001 | 5 | 12 | 3.744967 | -2.28193 | 2.97095 | 1.064926 | 12.57886 | 4.174974
2018-02-24 22:29 | 103325.0955 | 1800.0013 | 5 | 12 | 3.724614 | -2.282048 | 2.97095 | 1.140983 | 12.57886 | 4.45901
2018-02-24 22:31 | 103445.0951 | 1920.0009 | 5 | 12 | 3.706037 | -2.282058 | 2.97095 | 1.217043 | 12.57886 | 4.741592
2018-02-24 22:33 | 103565.0947 | 2040.0005 | 5 | 12 | 3.688893 | -2.281955 | 2.97095 | 1.293093 | 12.57886 | 5.022775
2018-02-24 22:35 | 103685.0943 | 2160.0001 | 5 | 12 | 3.671971 | -2.28204 | 2.97095 | 1.369186 | 12.57886 | 5.302831
2018-02-24 22:37 | 103805.0955 | 2280.0013 | 5 | 12 | 3.654423 | -2.282035 | 2.97095 | 1.445246 | 12.57886 | 5.581451
2018-02-24 22:39 | 103925.0943 | 2400.0001 | 5 | 12 | 3.639054 | -2.282101 | 2.97095 | 1.521317 | 12.57886 | 5.85885
2018-02-24 22:41 | 104045.0947 | 2520.0005 | 5 | 12 | 3.625191 | -2.281973 | 2.97095 | 1.597378 | 12.57886 | 6.1351
2018-02-24 22:43 | 104165.0943 | 2640.0001 | 5 | 12 | 3.612662 | -2.28192 | 2.97095 | 1.673442 | 12.57886 | 6.410373
2018-02-24 22:45 | 104285.0947 | 2760.0005 | 5 | 12 | 3.599646 | -2.28198 | 2.97095 | 1.749517 | 12.57886 | 6.684719
2018-02-24 22:47 | 104405.0951 | 2880.0009 | 5 | 12 | 3.587135 | -2.282013 | 2.97095 | 1.825579 | 12.57886 | 6.958021
2018-02-24 22:49 | 104525.0955 | 3000.0013 | 5 | 12 | 3.576504 | -2.281941 | 2.97095 | 1.901649 | 12.57886 | 7.230485
2018-02-24 22:51 | 104645.0943 | 3120.0001 | 5 | 12 | 3.567071 | -2.282087 | 2.97095 | 1.977687 | 12.57886 | 7.502067
2018-02-24 22:53 | 104765.0947 | 3240.0005 | 5 | 12 | 3.557134 | -2.281902 | 2.97095 | 2.053776 | 12.57886 | 7.77311
2018-02-24 22:55 | 104885.0944 | 3360.0002 | 5 | 12 | 3.545333 | -2.282013 | 2.97095 | 2.129839 | 12.57886 | 8.043237
2018-02-24 22:57 | 105005.0947 | 3480.0005 | 5 | 12 | 3.534515 | -2.282036 | 2.97095 | 2.205895 | 12.57886 | 8.312467
2018-02-24 22:59 | 105125.0951 | 3600.0009 | 5 | 12 | 3.523757 | -2.282091 | 2.97095 | 2.281955 | 12.57886 | 8.580893
2018-02-24 23:01 | 105245.0955 | 3720.0013 | 5 | 12 | 3.51273 | -2.282004 | 2.97095 | 2.358033 | 12.57886 | 8.848571
2018-02-24 23:03 | 105365.0943 | 3840.0001 | 5 | 12 | 3.498419 | -2.282132 | 2.97095 | 2.434092 | 12.57886 | 9.115227
2018-02-24 23:05 | 105485.0947 | 3960.0005 | 5 | 12 | 3.481653 | -2.282003 | 2.97095 | 2.510158 | 12.57886 | 9.380695
2018-02-24 23:07 | 105605.0943 | 4080.0001 | 5 | 12 | 3.463154 | -2.281995 | 2.97095 | 2.586222 | 12.57886 | 9.644845
2018-02-24 23:09 | 105725.0946 | 4200.0004 | 5 | 12 | 3.439896 | -2.282026 | 2.97095 | 2.662299 | 12.57886 | 9.907463
2018-02-24 23:11 | 105845.0951 | 4320.0009 | 5 | 12 | 3.40439 | -2.2822 | 2.97095 | 2.738359 | 12.57886 | 10.16786
2018-02-24 23:13 | 105965.0955 | 4440.0013 | 5 | 12 | 3.346021 | -2.282067 | 2.97095 | 2.814424 | 12.57886 | 10.42476
2018-02-24 23:15 | 106085.0943 | 4560.0001 | 5 | 12 | 3.248081 | -2.282071 | 2.97095 | 2.89046 | 12.57886 | 10.67584
2018-02-24 23:17 | 106205.0955 | 4680.0013 | 5 | 12 | 3.019475 | -2.28211 | 2.97095 | 2.966557 | 12.57886 | 10.91586
2018-02-24 23:17 | 106210.6676 | 4685.5734 | 5 | 12 | 2.999987 | -2.282085 | 2.97095 | 2.970082 | 12.57886 | 10.92647
2018-02-24 23:19 | 106330.7 | 120.0013 | 6 | 12 | 3.36569 | 0 | 2.97095 | 2.970082 | 12.57886 | 10.92647
2018-02-24 23:21 | 106450.7 | 240.0001 | 6 | 12 | 3.380406 | 0 | 2.97095 | 2.970082 | 12.57886 | 10.92647
2018-02-24 23:22 | 106510.7 | 300.0005 | 6 | 12 | 3.384012 | 0 | 2.97095 | 2.970082 | 12.57886 | 10.92647
2018-02-24 23:22 | 106510.7 | 0.0024 | 7 | 13 | 3.38395 | 0 | 0 | 0 | 0 | 0
2018-02-24 23:24 | 106630.8 | 120.0006 | 2 | 13 | 4.065399 | 4.889994 | 0.1624329 | 0 | 0.6416646 | 0
2018-02-24 23:26 | 106750.8 | 240.0003 | 2 | 13 | 4.0969 | 4.890026 | 0.3254261 | 0 | 1.30675 | 0
2018-02-24 23:28 | 106870.8 | 360.0007 | 2 | 13 | 4.12927 | 4.889978 | 0.4883344 | 0 | 1.976883 | 0
2018-02-24 23:30 | 106990.8 | 480.0003 | 2 | 13 | 4.156806 | 4.890034 | 0.6513429 | 0 | 2.652256 | 0
2018-02-24 23:32 | 107110.8 | 600.0006 | 2 | 13 | 4.181866 | 4.889977 | 0.8143556 | 0 | 3.331974 | 0
2018-02-24 23:34 | 107230.8 | 720.0019 | 2 | 13 | 4.200304 | 4.790461 | 0.9769715 | 0 | 4.013857 | 0
2018-02-24 23:36 | 107350.8 | 840.0007 | 2 | 13 | 4.200296 | 4.441938 | 1.130698 | 0 | 4.659553 | 0
2018-02-24 23:38 | 107470.8 | 960.0002 | 2 | 13 | 4.200264 | 4.102314 | 1.273115 | 0 | 5.257745 | 0
2018-02-24 23:40 | 107590.8 | 1080.0007 | 2 | 13 | 4.200256 | 3.763264 | 1.404124 | 0 | 5.808019 | 0
2018-02-24 23:42 | 107710.8 | 1200.0002 | 2 | 13 | 4.200272 | 3.468597 | 1.524482 | 0 | 6.313557 | 0
2018-02-24 23:44 | 107801.2 | 1290.4509 | 2 | 13 | 4.200292 | 3.259989 | 1.609086 | 0 | 6.668915 | 0
2018-02-24 23:46 | 107921.3 | 120.0014 | 3 | 13 | 4.220138 | 3.259983 | 1.717366 | 0 | 7.124689 | 0
2018-02-24 23:48 | 108041.3 | 240.0001 | 3 | 13 | 4.245616 | 3.260029 | 1.825987 | 0 | 7.584428 | 0
2018-02-24 23:50 | 108161.3 | 360.0006 | 3 | 13 | 4.27523 | 3.259974 | 1.934721 | 0 | 8.047662 | 0
2018-02-24 23:52 | 108281.3 | 480.001 | 3 | 13 | 4.306054 | 3.259987 | 2.043399 | 0 | 8.513943 | 0
2018-02-24 23:54 | 108401.3 | 600.0014 | 3 | 13 | 4.338601 | 3.259941 | 2.152059 | 0 | 8.983595 | 0
2018-02-24 23:56 | 108521.3 | 720.001 | 3 | 13 | 4.374185 | 3.260002 | 2.260718 | 0 | 9.456916 | 0
2018-02-24 23:58 | 108641.3 | 840.0015 | 3 | 13 | 4.400313 | 3.05685 | 2.368165 | 0 | 9.928758 | 0
2018-02-25 | 108761.3 | 960.0011 | 3 | 13 | 4.400266 | 2.639441 | 2.462774 | 0 | 10.34507 | 0
2018-02-25 00:02 | 108881.3 | 1080.0014 | 3 | 13 | 4.400285 | 2.295975 | 2.544894 | 0 | 10.70642 | 0
2018-02-25 00:04 | 109001.3 | 1200.0011 | 3 | 13 | 4.400276 | 2.004204 | 2.616413 | 0 | 11.02112 | 0
2018-02-25 00:06 | 109121.3 | 1320.0016 | 3 | 13 | 4.400225 | 1.744444 | 2.678799 | 0 | 11.29564 | 0
2018-02-25 00:08 | 109241.3 | 1440.0019 | 3 | 13 | 4.400252 | 1.515589 | 2.733035 | 0 | 11.53429 | 0
2018-02-25 00:10 | 109361.3 | 1560.0005 | 3 | 13 | 4.400246 | 1.32954 | 2.78039 | 0 | 11.74266 | 0
2018-02-25 00:12 | 109481.3 | 1680.001 | 3 | 13 | 4.400253 | 1.174919 | 2.822036 | 0 | 11.92592 | 0
2018-02-25 00:14 | 109601.3 | 1800.0014 | 3 | 13 | 4.400233 | 1.041159 | 2.858925 | 0 | 12.08824 | 0
2018-02-25 00:16 | 109721.3 | 1920.0009 | 3 | 13 | 4.400284 | 0.920722 | 2.891591 | 0 | 12.23198 | 0
2018-02-25 00:18 | 109841.3 | 2040.0013 | 3 | 13 | 4.400216 | 0.8170376 | 2.920475 | 0 | 12.35907 | 0
2018-02-25 00:20 | 109961.3 | 2160.0009 | 3 | 13 | 4.400232 | 0.7320843 | 2.946254 | 0 | 12.4725 | 0
2018-02-25 00:22 | 110081.3 | 2280.0005 | 3 | 13 | 4.400244 | 0.6598082 | 2.969422 | 0 | 12.57445 | 0
2018-02-25 00:22 | 110094 | 2292.7361 | 3 | 13 | 4.400196 | 0.6519995 | 2.97174 | 0 | 12.58465 | 0
2018-02-25 00:24 | 110214 | 120.0006 | 4 | 13 | 4.334627 | 0 | 2.97174 | 0 | 12.58465 | 0
2018-02-25 00:26 | 110334 | 240.0002 | 4 | 13 | 4.328911 | 0 | 2.97174 | 0 | 12.58465 | 0
2018-02-25 00:27 | 110394 | 300.003 | 4 | 13 | 4.327281 | 0 | 2.97174 | 0 | 12.58465 | 0
2018-02-25 00:29 | 110514.1 | 120.0006 | 5 | 13 | 4.091917 | -2.28194 | 2.97174 | 0.07604737 | 12.58465 | 0.3136096
2018-02-25 00:31 | 110634.1 | 240.001 | 5 | 13 | 4.058896 | -2.282013 | 2.97174 | 0.1521135 | 12.58465 | 0.6235656
2018-02-25 00:33 | 110754.1 | 360.0006 | 5 | 13 | 4.028588 | -2.281981 | 2.97174 | 0.2281875 | 12.58465 | 0.9311885
2018-02-25 00:35 | 110874.1 | 480.0002 | 5 | 13 | 3.997896 | -2.281972 | 2.97174 | 0.304245 | 12.58465 | 1.236415
2018-02-25 00:37 | 110994.1 | 600.0006 | 5 | 13 | 3.969337 | -2.282107 | 2.97174 | 0.3803259 | 12.58465 | 1.539483
2018-02-25 00:39 | 111114.1 | 720.001 | 5 | 13 | 3.941926 | -2.281948 | 2.97174 | 0.4563901 | 12.58465 | 1.840353
2018-02-25 00:41 | 111234.1 | 840.0014 | 5 | 13 | 3.915173 | -2.28211 | 2.97174 | 0.5324544 | 12.58465 | 2.139176
2018-02-25 00:43 | 111354.1 | 960.001 | 5 | 13 | 3.887622 | -2.281952 | 2.97174 | 0.6085198 | 12.58465 | 2.435946
2018-02-25 00:45 | 111474.1 | 1080.0014 | 5 | 13 | 3.860963 | -2.282017 | 2.97174 | 0.6845642 | 12.58465 | 2.730553
2018-02-25 00:47 | 111594.1 | 1200.0002 | 5 | 13 | 3.835149 | -2.282188 | 2.97174 | 0.7606543 | 12.58465 | 3.023349
2018-02-25 00:49 | 111714.1 | 1320.0014 | 5 | 13 | 3.810975 | -2.282404 | 2.97174 | 0.8367212 | 12.58465 | 3.314148
2018-02-25 00:51 | 111834.1 | 1440.0002 | 5 | 13 | 3.788035 | -2.282101 | 2.97174 | 0.9127814 | 12.58465 | 3.603137
2018-02-25 00:53 | 111954.1 | 1560.0006 | 5 | 13 | 3.765614 | -2.281772 | 2.97174 | 0.9888449 | 12.58465 | 3.890403
2018-02-25 00:55 | 112074.1 | 1680.001 | 5 | 13 | 3.745429 | -2.28217 | 2.97174 | 1.064877 | 12.58465 | 4.175934
2018-02-25 00:57 | 112194.1 | 1800.0006 | 5 | 13 | 3.726658 | -2.282083 | 2.97174 | 1.14098 | 12.58465 | 4.460249
2018-02-25 00:59 | 112314.1 | 1920.001 | 5 | 13 | 3.708389 | -2.282036 | 2.97174 | 1.217016 | 12.58465 | 4.742916
2018-02-25 01:01 | 112434.1 | 2040.0014 | 5 | 13 | 3.689371 | -2.281995 | 2.97174 | 1.293098 | 12.58465 | 5.024343
2018-02-25 01:03 | 112554.1 | 2160.001 | 5 | 13 | 3.671501 | -2.282048 | 2.97174 | 1.369149 | 12.58465 | 5.304226
2018-02-25 01:05 | 112674.1 | 2280.0006 | 5 | 13 | 3.65551 | -2.282101 | 2.97174 | 1.445246 | 12.58465 | 5.583001
2018-02-25 01:07 | 112794.1 | 2400.0002 | 5 | 13 | 3.641129 | -2.282098 | 2.97174 | 1.521315 | 12.58465 | 5.860517
2018-02-25 01:09 | 112914.1 | 2520.0006 | 5 | 13 | 3.626793 | -2.282094 | 2.97174 | 1.597379 | 12.58465 | 6.136935
2018-02-25 01:11 | 113034.1 | 2640.0002 | 5 | 13 | 3.612193 | -2.281972 | 2.97174 | 1.673444 | 12.58465 | 6.412241
2018-02-25 01:13 | 113154.1 | 2760.0014 | 5 | 13 | 3.599913 | -2.281973 | 2.97174 | 1.749498 | 12.58465 | 6.686488
2018-02-25 01:15 | 113274.1 | 2880.001 | 5 | 13 | 3.58907 | -2.28193 | 2.97174 | 1.825573 | 12.58465 | 6.959931
2018-02-25 01:17 | 113394.1 | 3000.0014 | 5 | 13 | 3.578836 | -2.282042 | 2.97174 | 1.901638 | 12.58465 | 7.232549
2018-02-25 01:19 | 113514.1 | 3120.001 | 5 | 13 | 3.567488 | -2.282121 | 2.97174 | 1.977689 | 12.58465 | 7.504302
2018-02-25 01:21 | 113634.1 | 3240.0006 | 5 | 13 | 3.556663 | -2.28201 | 2.97174 | 2.053768 | 12.58465 | 7.775285
2018-02-25 01:23 | 113754.1 | 3360.0002 | 5 | 13 | 3.546764 | -2.282084 | 2.97174 | 2.12984 | 12.58465 | 8.04547
2018-02-25 01:25 | 113874.1 | 3480.0014 | 5 | 13 | 3.537204 | -2.282042 | 2.97174 | 2.205886 | 12.58465 | 8.314827
2018-02-25 01:27 | 113994.1 | 3600.0002 | 5 | 13 | 3.526145 | -2.282048 | 2.97174 | 2.28198 | 12.58465 | 8.583579
2018-02-25 01:29 | 114114.1 | 3720.0006 | 5 | 13 | 3.512366 | -2.282114 | 2.97174 | 2.358048 | 12.58465 | 8.851286
2018-02-25 01:31 | 114234.1 | 3840.001 | 5 | 13 | 3.498956 | -2.281965 | 2.97174 | 2.43409 | 12.58465 | 9.117868
2018-02-25 01:33 | 114354.1 | 3960.0014 | 5 | 13 | 3.484291 | -2.282 | 2.97174 | 2.510176 | 12.58465 | 9.383535
2018-02-25 01:35 | 114474.1 | 4080.001 | 5 | 13 | 3.466617 | -2.282105 | 2.97174 | 2.586224 | 12.58465 | 9.64788
2018-02-25 01:37 | 114594.1 | 4200.0014 | 5 | 13 | 3.44058 | -2.282161 | 2.97174 | 2.662281 | 12.58465 | 9.91062
2018-02-25 01:39 | 114714.1 | 4320.0002 | 5 | 13 | 3.403616 | -2.281967 | 2.97174 | 2.738377 | 12.58465 | 10.1711
2018-02-25 01:41 | 114834.1 | 4440.0006 | 5 | 13 | 3.349056 | -2.281954 | 2.97174 | 2.814433 | 12.58465 | 10.42805
2018-02-25 01:43 | 114954.1 | 4560.001 | 5 | 13 | 3.254941 | -2.282023 | 2.97174 | 2.890506 | 12.58465 | 10.67963
2018-02-25 01:45 | 115074.1 | 4680.0014 | 5 | 13 | 3.029495 | -2.282157 | 2.97174 | 2.966567 | 12.58465 | 10.92016
2018-02-25 01:45 | 115082.5 | 4688.3792 | 5 | 13 | 3 | -2.282013 | 2.97174 | 2.971867 | 12.58465 | 10.93614
2018-02-25 01:47 | 115202.5 | 120.0005 | 6 | 13 | 3.362465 | 0 | 2.97174 | 2.971867 | 12.58465 | 10.93614
2018-02-25 01:49 | 115322.5 | 240.0009 | 6 | 13 | 3.376847 | 0 | 2.97174 | 2.971867 | 12.58465 | 10.93614
2018-02-25 01:50 | 115382.5 | 300.0045 | 6 | 13 | 3.380263 | 0 | 2.97174 | 2.971867 | 12.58465 | 10.93614
2018-02-25 01:50 | 115382.6 | 0.0024 | 7 | 14 | 3.38045 | 0 | 0 | 0 | 0 | 0
2018-02-25 01:52 | 115502.6 | 120.0014 | 2 | 14 | 4.062686 | 4.88999 | 0.1624465 | 0 | 0.6411775 | 0
2018-02-25 01:54 | 115622.6 | 240.0011 | 2 | 14 | 4.095685 | 4.889961 | 0.3254212 | 0 | 1.30583 | 0
2018-02-25 01:56 | 115742.6 | 360.0006 | 2 | 14 | 4.131813 | 4.890011 | 0.4883793 | 0 | 1.976335 | 0
2018-02-25 01:58 | 115862.6 | 480.0002 | 2 | 14 | 4.157959 | 4.889959 | 0.6513897 | 0 | 2.652084 | 0
2018-02-25 02:00 | 115982.6 | 600.0031 | 2 | 14 | 4.18041 | 4.890034 | 0.8144442 | 0 | 3.331904 | 0
2018-02-25 02:02 | 116102.6 | 720.001 | 2 | 14 | 4.200308 | 4.812288 | 0.977129 | 0 | 4.013855 | 0
2018-02-25 02:04 | 116222.6 | 840.0007 | 2 | 14 | 4.200307 | 4.422552 | 1.131096 | 0 | 4.660563 | 0
2018-02-25 02:06 | 116342.6 | 960.0002 | 2 | 14 | 4.200282 | 4.074842 | 1.272513 | 0 | 5.254551 | 0
2018-02-25 02:08 | 116462.6 | 1080.0007 | 2 | 14 | 4.200304 | 3.768332 | 1.403154 | 0 | 5.803281 | 0
2018-02-25 02:10 | 116582.6 | 1200.0002 | 2 | 14 | 4.200284 | 3.489702 | 1.524062 | 0 | 6.311127 | 0
2018-02-25 02:12 | 116679.7 | 1297.076 | 2 | 14 | 4.200262 | 3.259996 | 1.615098 | 0 | 6.693503 | 0
2018-02-25 02:14 | 116799.7 | 120.0014 | 3 | 14 | 4.222767 | 3.259937 | 1.723386 | 0 | 7.149437 | 0
2018-02-25 02:16 | 116919.7 | 240.0002 | 3 | 14 | 4.248737 | 3.259979 | 1.832047 | 0 | 7.609686 | 0
2018-02-25 02:18 | 117039.7 | 360.0007 | 3 | 14 | 4.276686 | 3.259937 | 1.940714 | 0 | 8.072882 | 0
2018-02-25 02:20 | 117159.7 | 480.001 | 3 | 14 | 4.306754 | 3.25997 | 2.049308 | 0 | 8.538903 | 0
2018-02-25 02:22 | 117279.7 | 600.0007 | 3 | 14 | 4.340743 | 3.260036 | 2.158018 | 0 | 9.008887 | 0
2018-02-25 02:24 | 117399.7 | 720.001 | 3 | 14 | 4.378739 | 3.259939 | 2.266712 | 0 | 9.482756 | 0
2018-02-25 02:26 | 117519.7 | 840.0016 | 3 | 14 | 4.400315 | 3.02187 | 2.373373 | 0 | 9.951443 | 0
2018-02-25 02:28 | 117639.7 | 960.002 | 3 | 14 | 4.400297 | 2.628351 | 2.46735 | 0 | 10.36497 | 0
2018-02-25 02:30 | 117759.7 | 1080.0009 | 3 | 14 | 4.400312 | 2.283791 | 2.549082 | 0 | 10.72461 | 0
2018-02-25 02:32 | 117879.7 | 1200.0004 | 3 | 14 | 4.400268 | 1.971384 | 2.619886 | 0 | 11.03617 | 0
2018-02-25 02:34 | 117999.7 | 1320.0008 | 3 | 14 | 4.400218 | 1.716183 | 2.681201 | 0 | 11.30597 | 0
2018-02-25 02:36 | 118119.7 | 1440.001 | 3 | 14 | 4.400248 | 1.505344 | 2.734867 | 0 | 11.54212 | 0
2018-02-25 02:38 | 118239.7 | 1560.0006 | 3 | 14 | 4.40025 | 1.327202 | 2.782012 | 0 | 11.74957 | 0
2018-02-25 02:40 | 118359.7 | 1680.0003 | 3 | 14 | 4.400227 | 1.166292 | 2.823529 | 0 | 11.93225 | 0
2018-02-25 02:42 | 118479.7 | 1800.0014 | 3 | 14 | 4.400215 | 1.026464 | 2.859991 | 0 | 12.09269 | 0
2018-02-25 02:44 | 118599.7 | 1920.0002 | 3 | 14 | 4.400211 | 0.9122019 | 2.892255 | 0 | 12.23466 | 0
2018-02-25 02:46 | 118719.7 | 2040.0022 | 3 | 14 | 4.400214 | 0.8166885 | 2.921021 | 0 | 12.36124 | 0
2018-02-25 02:48 | 118839.7 | 2160.0002 | 3 | 14 | 4.400214 | 0.7318096 | 2.946795 | 0 | 12.47465 | 0
2018-02-25 02:50 | 118959.7 | 2280.0006 | 3 | 14 | 4.400221 | 0.6527519 | 2.969827 | 0 | 12.57599 | 0
2018-02-25 02:50 | 118960.4 | 2280.6605 | 3 | 14 | 4.400221 | 0.6519928 | 2.969962 | 0 | 12.57659 | 0
2018-02-25 02:52 | 119080.4 | 120.0011 | 4 | 14 | 4.334152 | 0 | 2.969962 | 0 | 12.57659 | 0
2018-02-25 02:54 | 119200.4 | 240 | 4 | 14 | 4.328373 | 0 | 2.969962 | 0 | 12.57659 | 0
2018-02-25 02:55 | 119260.4 | 300.0028 | 4 | 14 | 4.326703 | 0 | 2.969962 | 0 | 12.57659 | 0
2018-02-25 02:57 | 119380.5 | 120.0014 | 5 | 14 | 4.091426 | -2.281959 | 2.969962 | 0.07605903 | 12.57659 | 0.3136263
2018-02-25 02:59 | 119500.5 | 240.001 | 5 | 14 | 4.055939 | -2.281848 | 2.969962 | 0.1521152 | 12.57659 | 0.623418
2018-02-25 03:01 | 119620.5 | 360.0014 | 5 | 14 | 4.025399 | -2.281973 | 2.969962 | 0.228174 | 12.57659 | 0.9307265
2018-02-25 03:03 | 119740.5 | 480.0002 | 5 | 14 | 3.996497 | -2.282026 | 2.969962 | 0.3042341 | 12.57659 | 1.235793
2018-02-25 03:05 | 119860.5 | 600.0006 | 5 | 14 | 3.96891 | -2.282004 | 2.969962 | 0.3803082 | 12.57659 | 1.538776
2018-02-25 03:07 | 119980.5 | 720.001 | 5 | 14 | 3.940395 | -2.281955 | 2.969962 | 0.4563759 | 12.57659 | 1.839606
2018-02-25 03:09 | 120100.5 | 840.0006 | 5 | 14 | 3.91179 | -2.281943 | 2.969962 | 0.5324458 | 12.57659 | 2.138247
2018-02-25 03:11 | 120220.5 | 960.0002 | 5 | 14 | 3.885564 | -2.281922 | 2.969962 | 0.6085193 | 12.57659 | 2.434823
2018-02-25 03:13 | 120340.5 | 1080.0006 | 5 | 14 | 3.860312 | -2.281885 | 2.969962 | 0.6845686 | 12.57659 | 2.72935
2018-02-25 03:15 | 120460.5 | 1200.001 | 5 | 14 | 3.834664 | -2.281975 | 2.969962 | 0.7606511 | 12.57659 | 3.022081
2018-02-25 03:17 | 120580.5 | 1320.0006 | 5 | 14 | 3.808471 | -2.281952 | 2.969962 | 0.8367097 | 12.57659 | 3.312739
2018-02-25 03:19 | 120700.5 | 1440.0002 | 5 | 14 | 3.785355 | -2.281948 | 2.969962 | 0.9127763 | 12.57659 | 3.601534
2018-02-25 03:21 | 120820.5 | 1560.0006 | 5 | 14 | 3.764641 | -2.281979 | 2.969962 | 0.9888359 | 12.57659 | 3.88865
2018-02-25 03:23 | 120940.5 | 1680.0002 | 5 | 14 | 3.745357 | -2.282028 | 2.969962 | 1.064908 | 12.57659 | 4.174303
2018-02-25 03:25 | 121060.5 | 1800.0014 | 5 | 14 | 3.725718 | -2.281963 | 2.969962 | 1.140948 | 12.57659 | 4.458358
2018-02-25 03:27 | 121180.5 | 1920.0018 | 5 | 14 | 3.705965 | -2.282063 | 2.969962 | 1.216993 | 12.57659 | 4.740916
2018-02-25 03:29 | 121300.5 | 2040.0014 | 5 | 14 | 3.688095 | -2.281925 | 2.969962 | 1.293089 | 12.57659 | 5.022237
2018-02-25 03:31 | 121420.5 | 2160.001 | 5 | 14 | 3.671756 | -2.282018 | 2.969962 | 1.369162 | 12.57659 | 5.30217
2018-02-25 03:33 | 121540.5 | 2280.0014 | 5 | 14 | 3.655981 | -2.281867 | 2.969962 | 1.445229 | 12.57659 | 5.580868
2018-02-25 03:35 | 121660.5 | 2400.001 | 5 | 14 | 3.639656 | -2.282004 | 2.969962 | 1.521282 | 12.57659 | 5.858296
2018-02-25 03:37 | 121780.5 | 2520.0014 | 5 | 14 | 3.625098 | -2.282 | 2.969962 | 1.597363 | 12.57659 | 6.134636
2018-02-25 03:39 | 121900.5 | 2640.001 | 5 | 14 | 3.61216 | -2.282048 | 2.969962 | 1.673426 | 12.57659 | 6.409874
2018-02-25 03:41 | 122020.5 | 2760.0014 | 5 | 14 | 3.600769 | -2.28196 | 2.969962 | 1.749478 | 12.57659 | 6.684152
2018-02-25 03:43 | 122140.5 | 2880.0002 | 5 | 14 | 3.589018 | -2.281939 | 2.969962 | 1.825559 | 12.57659 | 6.957664
2018-02-25 03:45 | 122260.5 | 3000.0006 | 5 | 14 | 3.576937 | -2.282006 | 2.969962 | 1.901608 | 12.57659 | 7.230131
2018-02-25 03:47 | 122380.5 | 3120.001 | 5 | 14 | 3.56677 | -2.28197 | 2.969962 | 1.977678 | 12.57659 | 7.501834
2018-02-25 03:49 | 122500.5 | 3240.0014 | 5 | 14 | 3.557486 | -2.281945 | 2.969962 | 2.053724 | 12.57659 | 7.772708
2018-02-25 03:51 | 122620.5 | 3360.0002 | 5 | 14 | 3.547777 | -2.282038 | 2.969962 | 2.129803 | 12.57659 | 8.043001
2018-02-25 03:53 | 122740.5 | 3480.0014 | 5 | 14 | 3.535772 | -2.281948 | 2.969962 | 2.205884 | 12.57659 | 8.312478
2018-02-25 03:55 | 122860.5 | 3600.001 | 5 | 14 | 3.524041 | -2.282018 | 2.969962 | 2.281944 | 12.57659 | 8.580955
2018-02-25 03:57 | 122980.5 | 3720.0014 | 5 | 14 | 3.512372 | -2.282105 | 2.969962 | 2.357989 | 12.57659 | 8.848501
2018-02-25 03:59 | 123100.5 | 3840.0002 | 5 | 14 | 3.500182 | -2.282035 | 2.969962 | 2.434071 | 12.57659 | 9.115276
2018-02-25 04:01 | 123220.5 | 3960.0014 | 5 | 14 | 3.484357 | -2.28199 | 2.969962 | 2.510127 | 12.57659 | 9.380922
2018-02-25 04:03 | 123340.5 | 4080.0002 | 5 | 14 | 3.463556 | -2.281977 | 2.969962 | 2.586116 | 12.57659 | 9.644917
2018-02-25 04:05 | 123460.5 | 4200.0005 | 5 | 14 | 3.438836 | -2.282109 | 2.969962 | 2.662272 | 12.57659 | 9.907792
2018-02-25 04:07 | 123580.5 | 4320.0001 | 5 | 14 | 3.404407 | -2.282013 | 2.969962 | 2.738336 | 12.57659 | 10.16813
2018-02-25 04:09 | 123700.5 | 4440.0006 | 5 | 14 | 3.350038 | -2.282 | 2.969962 | 2.814399 | 12.57659 | 10.42519
2018-02-25 04:11 | 123820.5 | 4560.001 | 5 | 14 | 3.248876 | -2.282044 | 2.969962 | 2.89045 | 12.57659 | 10.67657
2018-02-25 04:13 | 123940.5 | 4680.0014 | 5 | 14 | 3.01292 | -2.282089 | 2.969962 | 2.966503 | 12.57659 | 10.91627
2018-02-25 04:13 | 123944.1 | 4683.6318 | 5 | 14 | 2.999983 | -2.28198 | 2.969962 | 2.968812 | 12.57659 | 10.92321
2018-02-25 04:15 | 124064.2 | 120.0004 | 6 | 14 | 3.364323 | 0 | 2.969962 | 2.968812 | 12.57659 | 10.92321
2018-02-25 04:17 | 124184.2 | 240.0008 | 6 | 14 | 3.378689 | 0 | 2.969962 | 2.968812 | 12.57659 | 10.92321
2018-02-25 04:18 | 124244.2 | 300.0036 | 6 | 14 | 3.382187 | 0 | 2.969962 | 2.968812 | 12.57659 | 10.92321
2018-02-25 04:18 | 124244.2 | 0.0024 | 7 | 15 | 3.382444 | 0 | 0 | 0 | 0 | 0
2018-02-25 04:20 | 124364.3 | 120.0015 | 2 | 15 | 4.063218 | 4.890022 | 0.1624109 | 2.882e-09 | 0.6409625 | 9.75e-09
2018-02-25 04:22 | 124484.3 | 240.001 | 2 | 15 | 4.096241 | 4.890011 | 0.3254322 | 2.882e-09 | 1.305962 | 9.75e-09
2018-02-25 04:24 | 124604.3 | 360.0016 | 2 | 15 | 4.129281 | 4.889973 | 0.4883954 | 2.882e-09 | 1.97632 | 9.75e-09
2018-02-25 04:26 | 124724.3 | 480.001 | 2 | 15 | 4.154321 | 4.890024 | 0.6513942 | 2.882e-09 | 2.651476 | 9.75e-09
2018-02-25 04:28 | 124844.3 | 600.0007 | 2 | 15 | 4.178485 | 4.890018 | 0.8144068 | 2.882e-09 | 3.330619 | 9.75e-09
2018-02-25 04:30 | 124964.3 | 720.0011 | 2 | 15 | 4.20031 | 4.800791 | 0.9770637 | 2.882e-09 | 4.012389 | 9.75e-09
2018-02-25 04:32 | 125084.3 | 840.0015 | 2 | 15 | 4.200285 | 4.437708 | 1.130949 | 2.882e-09 | 4.658751 | 9.75e-09
2018-02-25 04:34 | 125204.3 | 960.001 | 2 | 15 | 4.200251 | 4.111126 | 1.27331 | 2.882e-09 | 5.256705 | 9.75e-09
2018-02-25 04:36 | 125324.3 | 1080.0014 | 2 | 15 | 4.200277 | 3.803631 | 1.405247 | 2.882e-09 | 5.810879 | 9.75e-09
2018-02-25 04:38 | 125444.3 | 1200.0002 | 2 | 15 | 4.200281 | 3.485762 | 1.52679 | 2.882e-09 | 6.321392 | 9.75e-09
2018-02-25 04:39 | 125536.6 | 1292.379 | 2 | 15 | 4.200263 | 3.259998 | 1.613302 | 2.882e-09 | 6.684768 | 9.75e-09
2018-02-25 04:41 | 125656.6667 | 120.0014 | 3 | 15 | 4.220973 | 3.25993 | 1.721581 | 2.882e-09 | 7.140585 | 9.75e-09
2018-02-25 04:43 | 125776.6656 | 240.0003 | 3 | 15 | 4.24554 | 3.25996 | 1.830334 | 2.882e-09 | 7.600947 | 9.75e-09
2018-02-25 04:45 | 125896.6668 | 360.0015 | 3 | 15 | 4.273659 | 3.259903 | 1.938983 | 2.882e-09 | 8.063713 | 9.75e-09
2018-02-25 04:47 | 126016.6664 | 480.0011 | 3 | 15 | 4.30633 | 3.259892 | 2.047638 | 2.882e-09 | 8.529807 | 9.75e-09
2018-02-25 04:49 | 126136.6659 | 600.0006 | 3 | 15 | 4.340278 | 3.259932 | 2.156262 | 2.882e-09 | 8.999417 | 9.75e-09
2018-02-25 04:51 | 126256.6664 | 720.0011 | 3 | 15 | 4.37639 | 3.259914 | 2.264984 | 2.882e-09 | 9.473241 | 9.75e-09
2018-02-25 04:53 | 126376.6661 | 840.0008 | 3 | 15 | 4.400288 | 3.055079 | 2.372265 | 2.882e-09 | 9.944472 | 9.75e-09
2018-02-25 04:55 | 126496.6665 | 960.0012 | 3 | 15 | 4.400281 | 2.634041 | 2.466936 | 2.882e-09 | 10.36105 | 9.75e-09
2018-02-25 04:57 | 126616.6669 | 1080.0016 | 3 | 15 | 4.400281 | 2.276361 | 2.548501 | 2.882e-09 | 10.71996 | 9.75e-09
2018-02-25 04:59 | 126736.6681 | 1200.0028 | 3 | 15 | 4.400259 | 1.981071 | 2.619347 | 2.882e-09 | 11.0317 | 9.75e-09
2018-02-25 05:01 | 126856.666 | 1320.0007 | 3 | 15 | 4.400257 | 1.733186 | 2.681149 | 2.882e-09 | 11.30365 | 9.75e-09
2018-02-25 05:03 | 126976.6664 | 1440.0011 | 3 | 15 | 4.400223 | 1.515961 | 2.73525 | 2.882e-09 | 11.54171 | 9.75e-09
2018-02-25 05:05 | 127096.6661 | 1560.0008 | 3 | 15 | 4.400267 | 1.322201 | 2.782464 | 2.882e-09 | 11.74946 | 9.75e-09
2018-02-25 05:07 | 127216.6663 | 1680.001 | 3 | 15 | 4.400252 | 1.163463 | 2.823801 | 2.882e-09 | 11.93135 | 9.75e-09
2018-02-25 05:09 | 127336.6667 | 1800.0014 | 3 | 15 | 4.400239 | 1.029984 | 2.8603 | 2.882e-09 | 12.09196 | 9.75e-09
2018-02-25 05:11 | 127456.6663 | 1920.001 | 3 | 15 | 4.40027 | 0.9180708 | 2.892724 | 2.882e-09 | 12.23463 | 9.75e-09
2018-02-25 05:13 | 127576.667 | 2040.0017 | 3 | 15 | 4.400185 | 0.8150024 | 2.921581 | 2.882e-09 | 12.36161 | 9.75e-09
2018-02-25 05:15 | 127696.6663 | 2160.001 | 3 | 15 | 4.400193 | 0.7250452 | 2.947191 | 2.882e-09 | 12.4743 | 9.75e-09
2018-02-25 05:17 | 127814.9664 | 2278.3011 | 3 | 15 | 4.400208 | 0.6519909 | 2.969786 | 2.882e-09 | 12.57372 | 9.75e-09
2018-02-25 05:19 | 127935 | 120.0012 | 4 | 15 | 4.334293 | 0 | 2.969786 | 2.882e-09 | 12.57372 | 9.75e-09
2018-02-25 05:21 | 128055 | 240.0001 | 4 | 15 | 4.328509 | 0 | 2.969786 | 2.882e-09 | 12.57372 | 9.75e-09
2018-02-25 05:22 | 128115 | 300.0013 | 4 | 15 | 4.326831 | 0 | 2.969786 | 2.882e-09 | 12.57372 | 9.75e-09
2018-02-25 05:24 | 128235.1 | 120.0014 | 5 | 15 | 4.090412 | -2.281892 | 2.969786 | 0.07605051 | 12.57372 | 0.3135525
2018-02-25 05:26 | 128355.1 | 240.001 | 5 | 15 | 4.056565 | -2.282015 | 2.969786 | 0.15213 | 12.57372 | 0.6234098
2018-02-25 05:28 | 128475.1 | 360.0006 | 5 | 15 | 4.02706 | -2.282031 | 2.969786 | 0.2281988 | 12.57372 | 0.9308475
2018-02-25 05:30 | 128595.1 | 480.0002 | 5 | 15 | 3.998213 | -2.28198 | 2.969786 | 0.3042522 | 12.57372 | 1.236024
2018-02-25 05:32 | 128715.1 | 600.0014 | 5 | 15 | 3.968037 | -2.282015 | 2.969786 | 0.3803131 | 12.57372 | 1.53899
2018-02-25 05:34 | 128835.1 | 720.001 | 5 | 15 | 3.939447 | -2.281925 | 2.969786 | 0.4563981 | 12.57372 | 1.839799
2018-02-25 05:36 | 128955.1 | 840.0014 | 5 | 15 | 3.912341 | -2.281993 | 2.969786 | 0.5324507 | 12.57372 | 2.138363
2018-02-25 05:38 | 129075.1 | 960.0002 | 5 | 15 | 3.88687 | -2.28196 | 2.969786 | 0.6085046 | 12.57372 | 2.434945
2018-02-25 05:40 | 129195.1 | 1080.0014 | 5 | 15 | 3.860481 | -2.282011 | 2.969786 | 0.6845863 | 12.57372 | 2.729676
2018-02-25 05:42 | 129315.1 | 1200.001 | 5 | 15 | 3.832971 | -2.282215 | 2.969786 | 0.7606566 | 12.57372 | 3.022286
2018-02-25 05:44 | 129435.1 | 1320.0006 | 5 | 15 | 3.808008 | -2.281972 | 2.969786 | 0.8367135 | 12.57372 | 3.312845
2018-02-25 05:46 | 129555.1 | 1440.0002 | 5 | 15 | 3.786022 | -2.281959 | 2.969786 | 0.9127688 | 12.57372 | 3.601606
2018-02-25 05:48 | 129675.1 | 1560.0014 | 5 | 15 | 3.765391 | -2.282036 | 2.969786 | 0.9888535 | 12.57372 | 3.888878
2018-02-25 05:50 | 129795.1 | 1680.001 | 5 | 15 | 3.743876 | -2.281995 | 2.969786 | 1.064901 | 12.57372 | 4.174415
2018-02-25 05:52 | 129915.1 | 1800.0006 | 5 | 15 | 3.724079 | -2.282048 | 2.969786 | 1.140975 | 12.57372 | 4.45846
2018-02-25 05:54 | 130035.1 | 1920.0002 | 5 | 15 | 3.70568 | -2.28199 | 2.969786 | 1.217035 | 12.57372 | 4.741006
2018-02-25 05:56 | 130155.1 | 2040.0006 | 5 | 15 | 3.688627 | -2.282048 | 2.969786 | 1.293094 | 12.57372 | 5.022206
2018-02-25 05:58 | 130275.1 | 2160.001 | 5 | 15 | 3.671237 | -2.281904 | 2.969786 | 1.369171 | 12.57372 | 5.302171
2018-02-25 06:00 | 130395.1 | 2280.0014 | 5 | 15 | 3.653986 | -2.281975 | 2.969786 | 1.445227 | 12.57372 | 5.580717
2018-02-25 06:02 | 130515.1 | 2400.0011 | 5 | 15 | 3.638893 | -2.281977 | 2.969786 | 1.521304 | 12.57372 | 5.858114
2018-02-25 06:04 | 130635.1 | 2520.0014 | 5 | 15 | 3.625384 | -2.281983 | 2.969786 | 1.59737 | 12.57372 | 6.134382
2018-02-25 06:06 | 130755.1 | 2640.001 | 5 | 15 | 3.612582 | -2.28192 | 2.969786 | 1.673432 | 12.57372 | 6.409649
2018-02-25 06:08 | 130875.1 | 2760.0014 | 5 | 15 | 3.598998 | -2.2819 | 2.969786 | 1.749497 | 12.57372 | 6.683928
2018-02-25 06:10 | 130995.1 | 2880.001 | 5 | 15 | 3.587111 | -2.281967 | 2.969786 | 1.825546 | 12.57372 | 6.957162
2018-02-25 06:12 | 131115.1 | 3000.0006 | 5 | 15 | 3.576622 | -2.281937 | 2.969786 | 1.901612 | 12.57372 | 7.229614
2018-02-25 06:14 | 131235.1 | 3120.0002 | 5 | 15 | 3.567128 | -2.282175 | 2.969786 | 1.977683 | 12.57372 | 7.501332
2018-02-25 06:16 | 131355.1 | 3240.0014 | 5 | 15 | 3.556818 | -2.282031 | 2.969786 | 2.053742 | 12.57372 | 7.772264
2018-02-25 06:18 | 131475.1 | 3360.0002 | 5 | 15 | 3.545145 | -2.281983 | 2.969786 | 2.129821 | 12.57372 | 8.042407
2018-02-25 06:20 | 131595.1 | 3480.0006 | 5 | 15 | 3.534583 | -2.282035 | 2.969786 | 2.205868 | 12.57372 | 8.311604
2018-02-25 06:22 | 131715.1 | 3600.0002 | 5 | 15 | 3.524235 | -2.281939 | 2.969786 | 2.281948 | 12.57372 | 8.580115
2018-02-25 06:24 | 131835.1 | 3720.0014 | 5 | 15 | 3.512805 | -2.282056 | 2.969786 | 2.358016 | 12.57372 | 8.847774
2018-02-25 06:26 | 131955.1 | 3840.001 | 5 | 15 | 3.497527 | -2.282094 | 2.969786 | 2.434072 | 12.57372 | 9.114387
2018-02-25 06:28 | 132075.1 | 3960.0006 | 5 | 15 | 3.481558 | -2.281983 | 2.969786 | 2.510139 | 12.57372 | 9.379829
2018-02-25 06:30 | 132195.1 | 4080.0002 | 5 | 15 | 3.463134 | -2.282051 | 2.969786 | 2.586209 | 12.57372 | 9.643995
2018-02-25 06:32 | 132315.1 | 4200.0014 | 5 | 15 | 3.439723 | -2.28213 | 2.969786 | 2.662277 | 12.57372 | 9.906591
2018-02-25 06:34 | 132435.1 | 4320.0002 | 5 | 15 | 3.403015 | -2.282132 | 2.969786 | 2.738319 | 12.57372 | 10.16688
2018-02-25 06:36 | 132555.1 | 4440.0014 | 5 | 15 | 3.344231 | -2.282071 | 2.969786 | 2.814405 | 12.57372 | 10.42371
2018-02-25 06:38 | 132675.1 | 4560.001 | 5 | 15 | 3.245694 | -2.282217 | 2.969786 | 2.890455 | 12.57372 | 10.6747
2018-02-25 06:40 | 132795.1 | 4680.0006 | 5 | 15 | 3.013319 | -2.282017 | 2.969786 | 2.96651 | 12.57372 | 10.9143
2018-02-25 06:40 | 132798.9 | 4683.7678 | 5 | 15 | 2.999991 | -2.281986 | 2.969786 | 2.968925 | 12.57372 | 10.92156
2018-02-25 06:42 | 132918.9 | 120.0003 | 6 | 15 | 3.364718 | 0 | 2.969786 | 2.968925 | 12.57372 | 10.92156
2018-02-25 06:44 | 133038.9 | 240.0008 | 6 | 15 | 3.379429 | 0 | 2.969786 | 2.968925 | 12.57372 | 10.92156
2018-02-25 06:45 | 133098.9 | 300.002 | 6 | 15 | 3.382887 | 0 | 2.969786 | 2.968925 | 12.57372 | 10.92156
2018-02-25 06:45 | 133098.9077 | 0.0024 | 7 | 16 | 3.382945 | 0 | 0 | 0 | 0 | 0
2018-02-25 06:47 | 133219 | 120.0006 | 2 | 16 | 4.064739 | 4.889919 | 0.1623742 | 0 | 0.6412746 | 0
2018-02-25 06:49 | 133339 | 240.0011 | 2 | 16 | 4.095967 | 4.889961 | 0.3253606 | 0 | 1.306219 | 0
2018-02-25 06:51 | 133459 | 360.0006 | 2 | 16 | 4.128932 | 4.890003 | 0.4884337 | 0 | 1.976936 | 0
2018-02-25 06:53 | 133579 | 480.0002 | 2 | 16 | 4.157585 | 4.88999 | 0.6514028 | 0 | 2.652189 | 0
2018-02-25 06:55 | 133699 | 600.0006 | 2 | 16 | 4.181921 | 4.889954 | 0.8144354 | 0 | 3.332028 | 0
2018-02-25 06:57 | 133819 | 720.0011 | 2 | 16 | 4.200271 | 4.786692 | 0.9769977 | 0 | 4.013696 | 0
2018-02-25 06:59 | 133939 | 840.0007 | 2 | 16 | 4.200284 | 4.440636 | 1.130692 | 0 | 4.659255 | 0
2018-02-25 07:01 | 134059 | 960.0018 | 2 | 16 | 4.200247 | 4.092604 | 1.272928 | 0 | 5.256686 | 0
2018-02-25 07:03 | 134179 | 1080.0014 | 2 | 16 | 4.200318 | 3.758364 | 1.403569 | 0 | 5.805416 | 0
2018-02-25 07:05 | 134299 | 1200.0002 | 2 | 16 | 4.200274 | 3.467447 | 1.523971 | 0 | 6.311139 | 0
2018-02-25 07:07 | 134388.7 | 1289.6877 | 2 | 16 | 4.200193 | 3.259993 | 1.607767 | 0 | 6.663102 | 0
2018-02-25 07:09 | 134508.7 | 120.0007 | 3 | 16 | 4.220064 | 3.259899 | 1.716 | 0 | 7.118654 | 0
2018-02-25 07:11 | 134628.7 | 240.0003 | 3 | 16 | 4.246174 | 3.259928 | 1.824716 | 0 | 7.578815 | 0
2018-02-25 07:13 | 134748.7 | 360.0007 | 3 | 16 | 4.275568 | 3.259893 | 1.933386 | 0 | 8.041838 | 0
2018-02-25 07:15 | 134868.7 | 480.0004 | 3 | 16 | 4.306045 | 3.260002 | 2.042024 | 0 | 8.507969 | 0
2018-02-25 07:17 | 134988.7 | 600.0007 | 3 | 16 | 4.338362 | 3.259939 | 2.15068 | 0 | 8.977584 | 0
2018-02-25 07:19 | 135108.7 | 720.0004 | 3 | 16 | 4.374457 | 3.259956 | 2.259362 | 0 | 9.45101 | 0
2018-02-25 07:21 | 135228.7 | 840.0015 | 3 | 16 | 4.400306 | 3.049528 | 2.366582 | 0 | 9.921886 | 0
2018-02-25 07:23 | 135348.7 | 960.0004 | 3 | 16 | 4.400301 | 2.640152 | 2.461219 | 0 | 10.33832 | 0
2018-02-25 07:25 | 135468.7 | 1080.0015 | 3 | 16 | 4.400306 | 2.297632 | 2.543353 | 0 | 10.69973 | 0
2018-02-25 07:27 | 135588.7 | 1200.0013 | 3 | 16 | 4.400282 | 2.003434 | 2.614899 | 0 | 11.01455 | 0
2018-02-25 07:29 | 135708.7 | 1320.0016 | 3 | 16 | 4.400265 | 1.73987 | 2.677289 | 0 | 11.28909 | 0
2018-02-25 07:31 | 135828.7 | 1440.0003 | 3 | 16 | 4.400253 | 1.51502 | 2.731364 | 0 | 11.52703 | 0
2018-02-25 07:33 | 135948.7 | 1560.0008 | 3 | 16 | 4.400249 | 1.330483 | 2.778697 | 0 | 11.73531 | 0
2018-02-25 07:35 | 136068.7 | 1680.0011 | 3 | 16 | 4.40024 | 1.176632 | 2.820401 | 0 | 11.91882 | 0
2018-02-25 07:37 | 136188.7 | 1800.0015 | 3 | 16 | 4.400228 | 1.041482 | 2.857333 | 0 | 12.08133 | 0
2018-02-25 07:39 | 136308.7 | 1920.0011 | 3 | 16 | 4.400214 | 0.9177198 | 2.889942 | 0 | 12.22481 | 0
2018-02-25 07:41 | 136428.7 | 2040.0008 | 3 | 16 | 4.400252 | 0.8181486 | 2.918811 | 0 | 12.35184 | 0
2018-02-25 07:43 | 136548.7 | 2160.0011 | 3 | 16 | 4.400172 | 0.731905 | 2.944602 | 0 | 12.46533 | 0
2018-02-25 07:45 | 136668.7 | 2280.0015 | 3 | 16 | 4.400181 | 0.659564 | 2.967799 | 0 | 12.5674 | 0
2018-02-25 07:45 | 136682 | 2293.3099 | 3 | 16 | 4.400185 | 0.6519928 | 2.970216 | 0 | 12.57803 | 0
2018-02-25 07:47 | 136802 | 120.0013 | 4 | 16 | 4.33461 | 0 | 2.970216 | 0 | 12.57803 | 0
2018-02-25 07:49 | 136922 | 240.0002 | 4 | 16 | 4.328915 | 0 | 2.970216 | 0 | 12.57803 | 0
2018-02-25 07:50 | 136982 | 300.0022 | 4 | 16 | 4.327264 | 0 | 2.970216 | 0 | 12.57803 | 0
2018-02-25 07:52 | 137102.1 | 120.0014 | 5 | 16 | 4.091983 | -2.281917 | 2.970216 | 0.07602953 | 12.57803 | 0.3135334
2018-02-25 07:54 | 137222.1 | 240.0002 | 5 | 16 | 4.058793 | -2.282063 | 2.970216 | 0.1521174 | 12.57803 | 0.6235819
2018-02-25 07:56 | 137342.1 | 360.0006 | 5 | 16 | 4.027737 | -2.282011 | 2.970216 | 0.2281807 | 12.57803 | 0.9311317
2018-02-25 07:58 | 137462.1 | 480.0002 | 5 | 16 | 3.997562 | -2.281929 | 2.970216 | 0.304251 | 12.57803 | 1.236357
2018-02-25 08:00 | 137582.1 | 600.0014 | 5 | 16 | 3.9691 | -2.281979 | 2.970216 | 0.3802813 | 12.57803 | 1.539208
2018-02-25 08:02 | 137702.1 | 720.001 | 5 | 16 | 3.941865 | -2.282049 | 2.970216 | 0.4563852 | 12.57803 | 1.840226
2018-02-25 08:04 | 137822.1 | 840.0006 | 5 | 16 | 3.91474 | -2.28194 | 2.970216 | 0.5324531 | 12.57803 | 2.139048
2018-02-25 08:06 | 137942.1 | 960.001 | 5 | 16 | 3.886802 | -2.282067 | 2.970216 | 0.608513 | 12.57803 | 2.435738
2018-02-25 08:08 | 138062.1 | 1080.0006 | 5 | 16 | 3.860576 | -2.282 | 2.970216 | 0.6845799 | 12.57803 | 2.730391
2018-02-25 08:10 | 138182.1 | 1200.0002 | 5 | 16 | 3.834837 | -2.28193 | 2.970216 | 0.7606355 | 12.57803 | 3.023024
2018-02-25 08:12 | 138302.1 | 1320.0014 | 5 | 16 | 3.81062 | -2.282066 | 2.970216 | 0.8366973 | 12.57803 | 3.313782
2018-02-25 08:14 | 138422.1 | 1440.0002 | 5 | 16 | 3.787205 | -2.281973 | 2.970216 | 0.9127758 | 12.57803 | 3.602798
2018-02-25 08:16 | 138542.1 | 1560.0014 | 5 | 16 | 3.765044 | -2.281981 | 2.970216 | 0.9888482 | 12.57803 | 3.890036
2018-02-25 08:18 | 138662.1 | 1680.0002 | 5 | 16 | 3.745039 | -2.281988 | 2.970216 | 1.064909 | 12.57803 | 4.175641
2018-02-25 08:20 | 138782.1 | 1800.0006 | 5 | 16 | 3.726468 | -2.282008 | 2.970216 | 1.14098 | 12.57803 | 4.459809
2018-02-25 08:22 | 138902.1 | 1920.001 | 5 | 16 | 3.707942 | -2.282028 | 2.970216 | 1.217045 | 12.57803 | 4.742557
2018-02-25 08:24 | 139022.1 | 2040.0014 | 5 | 16 | 3.688518 | -2.282117 | 2.970216 | 1.293098 | 12.57803 | 5.023818
2018-02-25 08:26 | 139142.1 | 2160.001 | 5 | 16 | 3.671243 | -2.282053 | 2.970216 | 1.369148 | 12.57803 | 5.30366
2018-02-25 08:28 | 139262.1 | 2280.0014 | 5 | 16 | 3.655443 | -2.282004 | 2.970216 | 1.445241 | 12.57803 | 5.582407
2018-02-25 08:30 | 139382.1 | 2400.001 | 5 | 16 | 3.641004 | -2.281992 | 2.970216 | 1.521307 | 12.57803 | 5.85991
2018-02-25 08:32 | 139502.1 | 2520.0014 | 5 | 16 | 3.626264 | -2.281963 | 2.970216 | 1.597372 | 12.57803 | 6.136308
2018-02-25 08:34 | 139622.1 | 2640.001 | 5 | 16 | 3.61197 | -2.282044 | 2.970216 | 1.67344 | 12.57803 | 6.411588
2018-02-25 08:36 | 139742.1 | 2760.0006 | 5 | 16 | 3.599802 | -2.282117 | 2.970216 | 1.749508 | 12.57803 | 6.685871
2018-02-25 08:38 | 139862.1 | 2880.001 | 5 | 16 | 3.589136 | -2.282073 | 2.970216 | 1.825561 | 12.57803 | 6.959232
2018-02-25 08:40 | 139982.1 | 3000.0014 | 5 | 16 | 3.57856 | -2.28199 | 2.970216 | 1.901642 | 12.57803 | 7.231893
2018-02-25 08:42 | 140102.1 | 3120.001 | 5 | 16 | 3.566729 | -2.282074 | 2.970216 | 1.97771 | 12.57803 | 7.50366
2018-02-25 08:44 | 140222.1 | 3240.0014 | 5 | 16 | 3.556472 | -2.281841 | 2.970216 | 2.053773 | 12.57803 | 7.774558
2018-02-25 08:46 | 140342.1 | 3360.0002 | 5 | 16 | 3.546829 | -2.282051 | 2.970216 | 2.129842 | 12.57803 | 8.044725
2018-02-25 08:48 | 140462.1 | 3480.0014 | 5 | 16 | 3.537186 | -2.282182 | 2.970216 | 2.205904 | 12.57803 | 8.314149
2018-02-25 08:50 | 140582.1 | 3600.0002 | 5 | 16 | 3.525312 | -2.282213 | 2.970216 | 2.281974 | 12.57803 | 8.582797
2018-02-25 08:52 | 140702.1 | 3720.0014 | 5 | 16 | 3.511956 | -2.282154 | 2.970216 | 2.358009 | 12.57803 | 8.850323
2018-02-25 08:54 | 140822.1 | 3840.001 | 5 | 16 | 3.49875 | -2.282139 | 2.970216 | 2.434041 | 12.57803 | 9.116851
2018-02-25 08:56 | 140942.1 | 3960.0006 | 5 | 16 | 3.484448 | -2.282099 | 2.970216 | 2.510152 | 12.57803 | 9.382604
2018-02-25 08:58 | 141062.1 | 4080.0002 | 5 | 16 | 3.465897 | -2.281934 | 2.970216 | 2.586243 | 12.57803 | 9.647071
2018-02-25 09:00 | 141182.1 | 4200.0006 | 5 | 16 | 3.43903 | -2.282167 | 2.970216 | 2.6623 | 12.57803 | 9.909716
2018-02-25 09:02 | 141302.1 | 4320.001 | 5 | 16 | 3.402986 | -2.28174 | 2.970216 | 2.738358 | 12.57803 | 10.16999
2018-02-25 09:04 | 141422.1 | 4440.0006 | 5 | 16 | 3.348059 | -2.282015 | 2.970216 | 2.814429 | 12.57803 | 10.42693
2018-02-25 09:06 | 141542.1 | 4560.0002 | 5 | 16 | 3.252022 | -2.282099 | 2.970216 | 2.890502 | 12.57803 | 10.67839
2018-02-25 09:08 | 141662.1 | 4680.0015 | 5 | 16 | 3.018845 | -2.282067 | 2.970216 | 2.966557 | 12.57803 | 10.91847
2018-02-25 09:08 | 141667.4 | 4685.2262 | 5 | 16 | 2.999986 | -2.282125 | 2.970216 | 2.969872 | 12.57803 | 10.92845
2018-02-25 09:10 | 141787.4 | 120.0006 | 6 | 16 | 3.363627 | 0 | 2.970216 | 2.969872 | 12.57803 | 10.92845
2018-02-25 09:12 | 141907.4 | 240.0011 | 6 | 16 | 3.378114 | 0 | 2.970216 | 2.969872 | 12.57803 | 10.92845
2018-02-25 09:13 | 141967.4 | 300.0022 | 6 | 16 | 3.38148 | 0 | 2.970216 | 2.969872 | 12.57803 | 10.92845
2018-02-25 09:13 | 141967.4 | 0.0026 | 7 | 17 | 3.381575 | 0 | 0 | 0 | 0 | 0
2018-02-25 09:15 | 142087.5 | 120.0016 | 2 | 17 | 4.062479 | 4.889967 | 0.1624028 | 0 | 0.6410183 | 0
2018-02-25 09:17 | 142207.5 | 240.0004 | 2 | 17 | 4.096205 | 4.890013 | 0.3253976 | 0 | 1.305756 | 0
2018-02-25 09:19 | 142327.5 | 360.0016 | 2 | 17 | 4.131461 | 4.88995 | 0.4883688 | 0 | 1.976364 | 0
2018-02-25 09:21 | 142447.5 | 480.0004 | 2 | 17 | 4.157526 | 4.889927 | 0.6513872 | 0 | 2.652071 | 0
2018-02-25 09:23 | 142567.5 | 600.0007 | 2 | 17 | 4.179863 | 4.889887 | 0.8143723 | 0 | 3.331533 | 0
2018-02-25 09:25 | 142687.5 | 720.0012 | 2 | 17 | 4.200292 | 4.815214 | 0.9771825 | 0 | 4.013963 | 0
2018-02-25 09:27 | 142807.5 | 840.0007 | 2 | 17 | 4.200283 | 4.412773 | 1.13089 | 0 | 4.65958 | 0
2018-02-25 09:29 | 142927.5 | 960.0004 | 2 | 17 | 4.200295 | 4.074081 | 1.272201 | 0 | 5.253125 | 0
2018-02-25 09:31 | 143047.5 | 1080.0008 | 2 | 17 | 4.20025 | 3.769962 | 1.402841 | 0 | 5.80185 | 0
2018-02-25 09:33 | 143167.5 | 1200.0012 | 2 | 17 | 4.200263 | 3.488041 | 1.523823 | 0 | 6.310006 | 0
2018-02-25 09:35 | 143261.4 | 1293.86 | 2 | 17 | 4.200271 | 3.259979 | 1.611848 | 0 | 6.679735 | 0
2018-02-25 09:37 | 143381.4 | 120.0007 | 3 | 17 | 4.222708 | 3.259935 | 1.720193 | 1.06e-10 | 7.135921 | 4.28e-10
2018-02-25 09:39 | 143501.4 | 240.0011 | 3 | 17 | 4.24826 | 3.259993 | 1.828837 | 1.06e-10 | 7.596065 | 4.28e-10
2018-02-25 09:41 | 143621.4 | 360.0015 | 3 | 17 | 4.275868 | 3.259943 | 1.93749 | 1.06e-10 | 8.059141 | 4.28e-10
2018-02-25 09:43 | 143741.4 | 480.0002 | 3 | 17 | 4.306124 | 3.259991 | 2.046184 | 1.06e-10 | 8.525504 | 4.28e-10
2018-02-25 09:45 | 143861.4 | 600.0015 | 3 | 17 | 4.341047 | 3.259987 | 2.154815 | 1.06e-10 | 8.995131 | 4.28e-10
2018-02-25 09:47 | 143981.4 | 720.001 | 3 | 17 | 4.378458 | 3.259977 | 2.263457 | 1.06e-10 | 9.468781 | 4.28e-10
2018-02-25 09:49 | 144101.4 | 840.0016 | 3 | 17 | 4.400342 | 3.02733 | 2.370356 | 1.06e-10 | 9.93849 | 4.28e-10
2018-02-25 09:51 | 144221.4 | 960.0028 | 3 | 17 | 4.400305 | 2.634718 | 2.464468 | 1.06e-10 | 10.35261 | 4.28e-10
2018-02-25 09:53 | 144341.4 | 1080.0024 | 3 | 17 | 4.40029 | 2.285168 | 2.546341 | 1.06e-10 | 10.71287 | 4.28e-10
2018-02-25 09:55 | 144461.4 | 1200.0002 | 3 | 17 | 4.400277 | 1.973584 | 2.617165 | 1.06e-10 | 11.02452 | 4.28e-10
2018-02-25 09:57 | 144581.4 | 1320.0007 | 3 | 17 | 4.400262 | 1.722106 | 2.678626 | 1.06e-10 | 11.29496 | 4.28e-10
2018-02-25 09:59 | 144701.4 | 1440.0003 | 3 | 17 | 4.40023 | 1.510674 | 2.732401 | 1.06e-10 | 11.53159 | 4.28e-10
2018-02-25 10:01 | 144821.4 | 1560.0015 | 3 | 17 | 4.40025 | 1.330001 | 2.779679 | 1.06e-10 | 11.73962 | 4.28e-10
2018-02-25 10:03 | 144941.4 | 1680.0003 | 3 | 17 | 4.40028 | 1.167116 | 2.821264 | 1.06e-10 | 11.92261 | 4.28e-10
2018-02-25 10:05 | 145061.4 | 1800.0014 | 3 | 17 | 4.400263 | 1.029579 | 2.85777 | 1.06e-10 | 12.08324 | 4.28e-10
2018-02-25 10:07 | 145181.4 | 1920.001 | 3 | 17 | 4.400197 | 0.9148235 | 2.89012 | 1.06e-10 | 12.22559 | 4.28e-10
2018-02-25 10:09 | 145301.4 | 2040.0006 | 3 | 17 | 4.40024 | 0.8193283 | 2.918981 | 1.06e-10 | 12.35259 | 4.28e-10
2018-02-25 10:11 | 145421.4 | 2160.0002 | 3 | 17 | 4.400241 | 0.7327642 | 2.944821 | 1.06e-10 | 12.46629 | 4.28e-10
2018-02-25 10:13 | 145541.4 | 2280.0014 | 3 | 17 | 4.400222 | 0.6527948 | 2.967856 | 1.06e-10 | 12.56765 | 4.28e-10
2018-02-25 10:13 | 145543.3 | 2281.9085 | 3 | 17 | 4.40024 | 0.6519909 | 2.968214 | 1.06e-10 | 12.56922 | 4.28e-10
2018-02-25 10:15 | 145663.3 | 120.0007 | 4 | 17 | 4.334178 | 0 | 2.968214 | 1.06e-10 | 12.56922 | 4.28e-10
2018-02-25 10:17 | 145783.3 | 240.001 | 4 | 17 | 4.328361 | 0 | 2.968214 | 1.06e-10 | 12.56922 | 4.28e-10
2018-02-25 10:18 | 145843.3 | 300.0022 | 4 | 17 | 4.326707 | 0 | 2.968214 | 1.06e-10 | 12.56922 | 4.28e-10
2018-02-25 10:20 | 145963.4 | 120.0006 | 5 | 17 | 4.091494 | -2.281972 | 2.968214 | 0.07604939 | 12.56922 | 0.3136031
2018-02-25 10:22 | 146083.4 | 240.001 | 5 | 17 | 4.056087 | -2.281943 | 2.968214 | 0.1521164 | 12.56922 | 0.6234319
2018-02-25 10:24 | 146203.4 | 360.0014 | 5 | 17 | 4.025836 | -2.281909 | 2.968214 | 0.2281777 | 12.56922 | 0.9307773
2018-02-25 10:26 | 146323.4 | 480.001 | 5 | 17 | 3.997196 | -2.281916 | 2.968214 | 0.3042515 | 12.56922 | 1.235937
2018-02-25 10:28 | 146443.4 | 600.0014 | 5 | 17 | 3.969264 | -2.28198 | 2.968214 | 0.3803187 | 12.56922 | 1.538937
2018-02-25 10:30 | 146563.4 | 720.001 | 5 | 17 | 3.940195 | -2.281979 | 2.968214 | 0.4563854 | 12.56922 | 1.83977
2018-02-25 10:32 | 146683.4 | 840.0018 | 5 | 17 | 3.911871 | -2.282 | 2.968214 | 0.5324349 | 12.56922 | 2.138322
2018-02-25 10:34 | 146803.4 | 960.0002 | 5 | 17 | 3.885727 | -2.28202 | 2.968214 | 0.6085002 | 12.56922 | 2.434879
2018-02-25 10:36 | 146923.4 | 1080.0014 | 5 | 17 | 3.860609 | -2.281909 | 2.968214 | 0.6845813 | 12.56922 | 2.729551
2018-02-25 10:38 | 147043.4 | 1200.001 | 5 | 17 | 3.834562 | -2.282049 | 2.968214 | 0.7606452 | 12.56922 | 3.022218
2018-02-25 10:40 | 147163.4 | 1320.0014 | 5 | 17 | 3.808152 | -2.281998 | 2.968214 | 0.836697 | 12.56922 | 3.312826
2018-02-25 10:42 | 147283.4 | 1440.0002 | 5 | 17 | 3.78537 | -2.282049 | 2.968214 | 0.9127668 | 12.56922 | 3.601624
2018-02-25 10:44 | 147403.4 | 1560.0006 | 5 | 17 | 3.764929 | -2.28197 | 2.968214 | 0.9888304 | 12.56922 | 3.888763
2018-02-25 10:46 | 147523.4 | 1680.001 | 5 | 17 | 3.745494 | -2.281898 | 2.968214 | 1.064897 | 12.56922 | 4.174412
2018-02-25 10:48 | 147643.4 | 1800.0014 | 5 | 17 | 3.725385 | -2.281988 | 2.968214 | 1.14096 | 12.56922 | 4.458549
2018-02-25 10:50 | 147763.4 | 1920.0002 | 5 | 17 | 3.705905 | -2.282024 | 2.968214 | 1.217014 | 12.56922 | 4.74112
2018-02-25 10:52 | 147883.4 | 2040.0006 | 5 | 17 | 3.68828 | -2.282054 | 2.968214 | 1.293098 | 12.56922 | 5.022403
2018-02-25 10:54 | 148003.4 | 2160.0002 | 5 | 17 | 3.672059 | -2.281968 | 2.968214 | 1.369163 | 12.56922 | 5.302325
2018-02-25 10:56 | 148123.4 | 2280.0014 | 5 | 17 | 3.655999 | -2.282015 | 2.968214 | 1.44523 | 12.56922 | 5.581039
2018-02-25 10:58 | 148243.4 | 2400.0002 | 5 | 17 | 3.63937 | -2.282015 | 2.968214 | 1.521295 | 12.56922 | 5.858495
2018-02-25 11:00 | 148363.4 | 2520.0006 | 5 | 17 | 3.625011 | -2.281936 | 2.968214 | 1.597361 | 12.56922 | 6.134768
2018-02-25 11:02 | 148483.4 | 2640.0002 | 5 | 17 | 3.612298 | -2.281973 | 2.968214 | 1.673429 | 12.56922 | 6.410022
2018-02-25 11:04 | 148603.4 | 2760.0006 | 5 | 17 | 3.60063 | -2.282061 | 2.968214 | 1.74949 | 12.56922 | 6.684335
2018-02-25 11:06 | 148723.4 | 2880.0002 | 5 | 17 | 3.588439 | -2.281979 | 2.968214 | 1.825561 | 12.56922 | 6.957788
2018-02-25 11:08 | 148843.4 | 3000.0014 | 5 | 17 | 3.576762 | -2.282144 | 2.968214 | 1.901629 | 12.56922 | 7.230289
2018-02-25 11:10 | 148963.4 | 3120.0002 | 5 | 17 | 3.566807 | -2.282004 | 2.968214 | 1.97768 | 12.56922 | 7.501924
2018-02-25 11:12 | 149083.4 | 3240.0006 | 5 | 17 | 3.557545 | -2.28202 | 2.968214 | 2.053737 | 12.56922 | 7.77285
2018-02-25 11:14 | 149203.4 | 3360.001 | 5 | 17 | 3.547323 | -2.281985 | 2.968214 | 2.129829 | 12.56922 | 8.043172
2018-02-25 11:16 | 149323.4 | 3480.0014 | 5 | 17 | 3.535095 | -2.282024 | 2.968214 | 2.205887 | 12.56922 | 8.312516
2018-02-25 11:18 | 149443.4 | 3600.0002 | 5 | 17 | 3.523925 | -2.282011 | 2.968214 | 2.281948 | 12.56922 | 8.58097
2018-02-25 11:20 | 149563.4 | 3720.0006 | 5 | 17 | 3.512614 | -2.28194 | 2.968214 | 2.358027 | 12.56922 | 8.848637
2018-02-25 11:22 | 149683.4 | 3840.001 | 5 | 17 | 3.499812 | -2.281981 | 2.968214 | 2.434013 | 12.56922 | 9.115084
2018-02-25 11:24 | 149803.4 | 3960.0014 | 5 | 17 | 3.483475 | -2.281995 | 2.968214 | 2.510138 | 12.56922 | 9.380919
2018-02-25 11:26 | 149923.4 | 4080.0002 | 5 | 17 | 3.463217 | -2.282168 | 2.968214 | 2.586212 | 12.56922 | 9.645164
2018-02-25 11:28 | 150043.4 | 4200.0006 | 5 | 17 | 3.43849 | -2.282074 | 2.968214 | 2.662288 | 12.56922 | 9.907738
2018-02-25 11:30 | 150163.4 | 4320.0002 | 5 | 17 | 3.403944 | -2.282187 | 2.968214 | 2.73833 | 12.56922 | 10.16798
2018-02-25 11:32 | 150283.4 | 4440.0014 | 5 | 17 | 3.347714 | -2.281988 | 2.968214 | 2.814365 | 12.56922 | 10.42485
2018-02-25 11:34 | 150403.4 | 4560.001 | 5 | 17 | 3.244345 | -2.282073 | 2.968214 | 2.890484 | 12.56922 | 10.67617
2018-02-25 11:36 | 150523.4 | 4680.0014 | 5 | 17 | 3.003601 | -2.281986 | 2.968214 | 2.966547 | 12.56922 | 10.91545
2018-02-25 11:36 | 150524.4 | 4681.0013 | 5 | 17 | 2.99998 | -2.282109 | 2.968214 | 2.967179 | 12.56922 | 10.91735
2018-02-25 11:38 | 150644.4 | 120.0006 | 6 | 17 | 3.36503 | 0 | 2.968214 | 2.967179 | 12.56922 | 10.91735
2018-02-25 11:40 | 150764.4 | 240.0011 | 6 | 17 | 3.379493 | 0 | 2.968214 | 2.967179 | 12.56922 | 10.91735
2018-02-25 11:41 | 150824.4 | 300.0022 | 6 | 17 | 3.383005 | 0 | 2.968214 | 2.967179 | 12.56922 | 10.91735
2018-02-25 11:41 | 150824.4 | 0.0024 | 7 | 18 | 3.382846 | 0 | 0 | 0 | 0 | 0
2018-02-25 11:43 | 150944.5 | 120.0015 | 2 | 18 | 4.064606 | 4.889885 | 0.1623602 | 0 | 0.6410203 | 0
2018-02-25 11:45 | 151064.5 | 240.0011 | 2 | 18 | 4.096878 | 4.889959 | 0.3253754 | 0 | 1.306145 | 0
2018-02-25 11:47 | 151184.5 | 360.0006 | 2 | 18 | 4.12953 | 4.889967 | 0.4883807 | 0 | 1.976742 | 0
2018-02-25 11:49 | 151304.5 | 480.0011 | 2 | 18 | 4.155095 | 4.889921 | 0.6513703 | 0 | 2.651928 | 0
2018-02-25 11:51 | 151424.5 | 600.0007 | 2 | 18 | 4.180136 | 4.889933 | 0.8144 | 0 | 3.331334 | 0
2018-02-25 11:53 | 151544.5 | 720.0002 | 2 | 18 | 4.20031 | 4.788141 | 0.9768637 | 0 | 4.012493 | 0
2018-02-25 11:55 | 151664.5 | 840.0014 | 2 | 18 | 4.20023 | 4.426273 | 1.130351 | 0 | 4.657184 | 0
2018-02-25 11:57 | 151784.5 | 960.0003 | 2 | 18 | 4.200312 | 4.105206 | 1.272479 | 0 | 5.25416 | 0
2018-02-25 11:59 | 151904.5 | 1080.0014 | 2 | 18 | 4.20027 | 3.784946 | 1.403959 | 0 | 5.806414 | 0
2018-02-25 12:01 | 152024.5 | 1200.0002 | 2 | 18 | 4.200284 | 3.46876 | 1.524833 | 0 | 6.314119 | 0
2018-02-25 12:02 | 152111.4 | 1286.8883 | 2 | 18 | 4.200258 | 3.259995 | 1.605995 | 0 | 6.655021 | 0
2018-02-25 12:04 | 152231.4 | 120.0007 | 3 | 18 | 4.220871 | 3.259916 | 1.714309 | 0 | 7.110976 | 0
2018-02-25 12:06 | 152351.4 | 240.0003 | 3 | 18 | 4.245346 | 3.259966 | 1.822972 | 0 | 7.570929 | 0
2018-02-25 12:08 | 152471.4 | 360.0015 | 3 | 18 | 4.27367 | 3.259954 | 1.931536 | 0 | 8.033317 | 0
2018-02-25 12:10 | 152591.4 | 480.0011 | 3 | 18 | 4.306176 | 3.259892 | 2.040269 | 0 | 8.499747 | 0
2018-02-25 12:12 | 152711.4 | 600.0015 | 3 | 18 | 4.339692 | 3.259993 | 2.148961 | 0 | 8.969602 | 0
2018-02-25 12:14 | 152831.4 | 720.0003 | 3 | 18 | 4.375359 | 3.259912 | 2.257617 | 0 | 9.443059 | 0
2018-02-25 12:16 | 152951.4 | 840.0008 | 3 | 18 | 4.400342 | 3.069923 | 2.365054 | 0 | 9.914903 | 0
2018-02-25 12:18 | 153071.4 | 960.002 | 3 | 18 | 4.400311 | 2.644241 | 2.460128 | 0 | 10.33325 | 0
2018-02-25 12:20 | 153191.4 | 1080.0016 | 3 | 18 | 4.400301 | 2.289602 | 2.542107 | 0 | 10.69399 | 0
2018-02-25 12:22 | 153311.4 | 1200.0003 | 3 | 18 | 4.400299 | 1.994132 | 2.613403 | 0 | 11.00771 | 0
2018-02-25 12:24 | 153431.4 | 1320.0007 | 3 | 18 | 4.400271 | 1.744547 | 2.67559 | 0 | 11.28135 | 0
2018-02-25 12:26 | 153551.4 | 1440.0003 | 3 | 18 | 4.400297 | 1.52461 | 2.729987 | 0 | 11.52071 | 0
2018-02-25 12:28 | 153671.4 | 1560.0007 | 3 | 18 | 4.400229 | 1.327627 | 2.777414 | 0 | 11.7294 | 0
2018-02-25 12:30 | 153791.4 | 1680.0001 | 3 | 18 | 4.400254 | 1.170661 | 2.818987 | 0 | 11.91233 | 0
2018-02-25 12:32 | 153911.4 | 1800.0006 | 3 | 18 | 4.400224 | 1.037344 | 2.855718 | 0 | 12.07396 | 0
2018-02-25 12:34 | 154031.4 | 1920.001 | 3 | 18 | 4.400254 | 0.9246044 | 2.888392 | 0 | 12.21773 | 0
2018-02-25 12:36 | 154151.4 | 2040.0006 | 3 | 18 | 4.400192 | 0.8190136 | 2.917441 | 0 | 12.34555 | 0
2018-02-25 12:38 | 154271.4 | 2160.0002 | 3 | 18 | 4.400216 | 0.7304754 | 2.943211 | 0 | 12.45895 | 0
2018-02-25 12:40 | 154391.4 | 2280.0014 | 3 | 18 | 4.400192 | 0.6565733 | 2.9663 | 0 | 12.56054 | 0
2018-02-25 12:41 | 154399.5 | 2288.1344 | 3 | 18 | 4.400202 | 0.6519957 | 2.967783 | 0 | 12.56707 | 0
2018-02-25 12:43 | 154519.6 | 120.0005 | 4 | 18 | 4.334263 | 0 | 2.967783 | 0 | 12.56707 | 0
2018-02-25 12:45 | 154639.6 | 240.001 | 4 | 18 | 4.32847 | 0 | 2.967783 | 0 | 12.56707 | 0
2018-02-25 12:46 | 154699.6 | 300.0022 | 4 | 18 | 4.326804 | 0 | 2.967783 | 0 | 12.56707 | 0
2018-02-25 12:48 | 154819.7 | 120.0006 | 5 | 18 | 4.090558 | -2.282114 | 2.967783 | 0.07605177 | 12.56707 | 0.3135493
2018-02-25 12:50 | 154939.7 | 240.001 | 5 | 18 | 4.056756 | -2.281952 | 2.967783 | 0.1521266 | 12.56707 | 0.6234027
2018-02-25 12:52 | 155059.7 | 360.0006 | 5 | 18 | 4.027439 | -2.282064 | 2.967783 | 0.2281907 | 12.56707 | 0.9308486
2018-02-25 12:54 | 155179.7 | 480.0002 | 5 | 18 | 3.99813 | -2.282071 | 2.967783 | 0.3042544 | 12.56707 | 1.236083
2018-02-25 12:56 | 155299.7 | 600.0014 | 5 | 18 | 3.967984 | -2.282026 | 2.967783 | 0.3803248 | 12.56707 | 1.539067
2018-02-25 12:58 | 155419.7 | 720.0002 | 5 | 18 | 3.939707 | -2.281977 | 2.967783 | 0.4563614 | 12.56707 | 1.839697
2018-02-25 13:00 | 155539.7 | 840.0014 | 5 | 18 | 3.912929 | -2.281961 | 2.967783 | 0.5324533 | 12.56707 | 2.138446
2018-02-25 13:02 | 155659.7 | 960.0002 | 5 | 18 | 3.887271 | -2.281963 | 2.967783 | 0.6085166 | 12.56707 | 2.435104
2018-02-25 13:04 | 155779.7 | 1080.0014 | 5 | 18 | 3.860281 | -2.281945 | 2.967783 | 0.6845865 | 12.56707 | 2.729796
2018-02-25 13:06 | 155899.7 | 1200.001 | 5 | 18 | 3.833332 | -2.281992 | 2.967783 | 0.7606437 | 12.56707 | 3.022362
2018-02-25 13:08 | 156019.7 | 1320.0014 | 5 | 18 | 3.808511 | -2.282071 | 2.967783 | 0.8367152 | 12.56707 | 3.31301
2018-02-25 13:10 | 156139.7 | 1440.0002 | 5 | 18 | 3.786655 | -2.282081 | 2.967783 | 0.912783 | 12.56707 | 3.601868
2018-02-25 13:12 | 156259.7 | 1560.0014 | 5 | 18 | 3.765598 | -2.282071 | 2.967783 | 0.9888509 | 12.56707 | 3.88911
2018-02-25 13:14 | 156379.7 | 1680.0002 | 5 | 18 | 3.744051 | -2.282107 | 2.967783 | 1.064908 | 12.56707 | 4.174685
2018-02-25 13:16 | 156499.7 | 1800.0014 | 5 | 18 | 3.724557 | -2.282166 | 2.967783 | 1.140958 | 12.56707 | 4.458669
2018-02-25 13:18 | 156619.7 | 1920.001 | 5 | 18 | 3.706334 | -2.282066 | 2.967783 | 1.217041 | 12.56707 | 4.741341
2018-02-25 13:20 | 156739.7 | 2040.0006 | 5 | 18 | 3.689071 | -2.281992 | 2.967783 | 1.293119 | 12.56707 | 5.022659
2018-02-25 13:22 | 156859.7 | 2160.0002 | 5 | 18 | 3.671151 | -2.281985 | 2.967783 | 1.369181 | 12.56707 | 5.302583
2018-02-25 13:24 | 156979.7 | 2280.0006 | 5 | 18 | 3.654206 | -2.282044 | 2.967783 | 1.445247 | 12.56707 | 5.581171
2018-02-25 13:26 | 157099.7 | 2400.0002 | 5 | 18 | 3.639163 | -2.282054 | 2.967783 | 1.521308 | 12.56707 | 5.858534
2018-02-25 13:28 | 157219.7 | 2520.0014 | 5 | 18 | 3.625741 | -2.282006 | 2.967783 | 1.597376 | 12.56707 | 6.134835
2018-02-25 13:30 | 157339.7 | 2640.0002 | 5 | 18 | 3.612577 | -2.282023 | 2.967783 | 1.673435 | 12.56707 | 6.410107
2018-02-25 13:32 | 157459.7 | 2760.0014 | 5 | 18 | 3.598913 | -2.282024 | 2.967783 | 1.749514 | 12.56707 | 6.684418
2018-02-25 13:34 | 157579.7 | 2880.001 | 5 | 18 | 3.587369 | -2.282028 | 2.967783 | 1.82557 | 12.56707 | 6.957689
2018-02-25 13:36 | 157699.7 | 3000.0014 | 5 | 18 | 3.576968 | -2.282043 | 2.967783 | 1.901631 | 12.56707 | 7.230141
2018-02-25 13:38 | 157819.7 | 3120.0002 | 5 | 18 | 3.567353 | -2.282043 | 2.967783 | 1.977705 | 12.56707 | 7.501895
2018-02-25 13:40 | 157939.7 | 3240.0006 | 5 | 18 | 3.556271 | -2.281965 | 2.967783 | 2.053761 | 12.56707 | 7.772809
2018-02-25 13:42 | 158059.7 | 3360.0002 | 5 | 18 | 3.545135 | -2.281985 | 2.967783 | 2.129832 | 12.56707 | 8.0429
2018-02-25 13:44 | 158179.7 | 3480.0006 | 5 | 18 | 3.53475 | -2.281993 | 2.967783 | 2.205899 | 12.56707 | 8.312172
2018-02-25 13:46 | 158299.7 | 3600.001 | 5 | 18 | 3.52456 | -2.282064 | 2.967783 | 2.281972 | 12.56707 | 8.580683
2018-02-25 13:48 | 158419.7 | 3720.0014 | 5 | 18 | 3.512455 | -2.281937 | 2.967783 | 2.358032 | 12.56707 | 8.848315
2018-02-25 13:50 | 158539.7 | 3840.0002 | 5 | 18 | 3.496927 | -2.282127 | 2.967783 | 2.434088 | 12.56707 | 9.114877
2018-02-25 13:52 | 158659.7 | 3960.0006 | 5 | 18 | 3.481203 | -2.281995 | 2.967783 | 2.510159 | 12.56707 | 9.380305
2018-02-25 13:54 | 158779.7 | 4080.0002 | 5 | 18 | 3.463063 | -2.282096 | 2.967783 | 2.586233 | 12.56707 | 9.644461
2018-02-25 13:56 | 158899.7 | 4200.0006 | 5 | 18 | 3.438915 | -2.282006 | 2.967783 | 2.66229 | 12.56707 | 9.906999
2018-02-25 13:58 | 159019.7 | 4320.0002 | 5 | 18 | 3.401032 | -2.282096 | 2.967783 | 2.738358 | 12.56707 | 10.16727
2018-02-25 14:00 | 159139.7 | 4440.0014 | 5 | 18 | 3.342702 | -2.282043 | 2.967783 | 2.814421 | 12.56707 | 10.42388
2018-02-25 14:02 | 159259.7 | 4560.0002 | 5 | 18 | 3.243096 | -2.282003 | 2.967783 | 2.890485 | 12.56707 | 10.67476
2018-02-25 14:04 | 159379.7 | 4680.0007 | 5 | 18 | 3.005909 | -2.282148 | 2.967783 | 2.966563 | 12.56707 | 10.91413
2018-02-25 14:04 | 159381.3 | 4681.6357 | 5 | 18 | 2.999997 | -2.282031 | 2.967783 | 2.967586 | 12.56707 | 10.9172
2018-02-25 14:06 | 159501.4 | 120.0004 | 6 | 18 | 3.36387 | 0 | 2.967783 | 2.967586 | 12.56707 | 10.9172
2018-02-25 14:08 | 159621.4 | 240 | 6 | 18 | 3.378541 | 0 | 2.967783 | 2.967586 | 12.56707 | 10.9172
2018-02-25 14:09 | 159681.4 | 300.002 | 6 | 18 | 3.381937 | 0 | 2.967783 | 2.967586 | 12.56707 | 10.9172
2018-02-25 14:09 | 159681.4 | 0.0024 | 7 | 19 | 3.381762 | 0 | 0 | 0 | 0 | 0
2018-02-25 14:11 | 159801.4 | 120.0007 | 2 | 19 | 4.064961 | 4.889967 | 0.1623198 | 0 | 0.6410566 | 0
2018-02-25 14:13 | 159921.4 | 240.0003 | 2 | 19 | 4.096042 | 4.88995 | 0.3254122 | 0 | 1.30644 | 0
2018-02-25 14:15 | 160041.4 | 360.0006 | 2 | 19 | 4.129663 | 4.889994 | 0.4883858 | 0 | 1.976817 | 0
2018-02-25 14:17 | 160161.4 | 480.001 | 2 | 19 | 4.158482 | 4.890015 | 0.6513402 | 0 | 2.652187 | 0
2018-02-25 14:19 | 160281.4 | 600.0006 | 2 | 19 | 4.181732 | 4.889997 | 0.8143019 | 0 | 3.331785 | 0
2018-02-25 14:21 | 160401.4 | 720.0011 | 2 | 19 | 4.200291 | 4.790752 | 0.9769747 | 0 | 4.013891 | 0
2018-02-25 14:23 | 160521.4 | 840.0006 | 2 | 19 | 4.200312 | 4.437029 | 1.130763 | 0 | 4.659845 | 0
2018-02-25 14:25 | 160641.4 | 960.0011 | 2 | 19 | 4.200276 | 4.080023 | 1.272788 | 0 | 5.25639 | 0
2018-02-25 14:27 | 160761.4 | 1080.0006 | 2 | 19 | 4.200255 | 3.752625 | 1.403146 | 0 | 5.803931 | 0
2018-02-25 14:29 | 160881.4 | 1200.001 | 2 | 19 | 4.200284 | 3.465734 | 1.523394 | 0 | 6.309005 | 0
2018-02-25 14:30 | 160972.9 | 1291.4454 | 2 | 19 | 4.200251 | 3.259993 | 1.608774 | 0 | 6.667624 | 0
2018-02-25 14:32 | 161092.9 | 120.0015 | 3 | 19 | 4.220685 | 3.259989 | 1.71706 | 8.58e-10 | 7.123434 | 3.483e-09
2018-02-25 14:34 | 161212.9 | 240.0011 | 3 | 19 | 4.247428 | 3.259935 | 1.825704 | 8.58e-10 | 7.583394 | 3.483e-09
2018-02-25 14:36 | 161332.9 | 360.0007 | 3 | 19 | 4.27642 | 3.259939 | 1.934347 | 8.58e-10 | 8.046413 | 3.483e-09
2018-02-25 14:38 | 161452.9 | 480.001 | 3 | 19 | 4.306944 | 3.259937 | 2.043056 | 8.58e-10 | 8.512937 | 3.483e-09
2018-02-25 14:40 | 161572.9 | 600.0007 | 3 | 19 | 4.339323 | 3.259954 | 2.151707 | 8.58e-10 | 8.982624 | 3.483e-09
2018-02-25 14:42 | 161692.9 | 720.0004 | 3 | 19 | 4.375818 | 3.259995 | 2.260378 | 8.58e-10 | 9.456124 | 3.483e-09
2018-02-25 14:44 | 161812.9 | 840.0007 | 3 | 19 | 4.400296 | 3.035446 | 2.367342 | 8.58e-10 | 9.925983 | 3.483e-09
2018-02-25 14:46 | 161932.9 | 960.0028 | 3 | 19 | 4.400268 | 2.631748 | 2.461625 | 8.58e-10 | 10.34086 | 3.483e-09
2018-02-25 14:48 | 162052.9 | 1080.0006 | 3 | 19 | 4.400295 | 2.293074 | 2.543541 | 8.58e-10 | 10.70131 | 3.483e-09
2018-02-25 14:50 | 162172.9 | 1200.0011 | 3 | 19 | 4.400284 | 1.99727 | 2.614949 | 8.58e-10 | 11.01553 | 3.483e-09
2018-02-25 14:52 | 162292.9 | 1320.0006 | 3 | 19 | 4.4003 | 1.731581 | 2.676995 | 8.58e-10 | 11.28854 | 3.483e-09
2018-02-25 14:54 | 162412.9 | 1440.0011 | 3 | 19 | 4.400274 | 1.510514 | 2.730878 | 8.58e-10 | 11.52565 | 3.483e-09
2018-02-25 14:56 | 162532.9 | 1560.0006 | 3 | 19 | 4.400227 | 1.326735 | 2.778085 | 8.58e-10 | 11.73337 | 3.483e-09
2018-02-25 14:58 | 162652.9 | 1680.0001 | 3 | 19 | 4.40028 | 1.174664 | 2.81972 | 8.58e-10 | 11.91657 | 3.483e-09
2018-02-25 15:00 | 162772.9 | 1800.0014 | 3 | 19 | 4.40024 | 1.037985 | 2.856546 | 8.58e-10 | 12.07861 | 3.483e-09
2018-02-25 15:02 | 162892.9 | 1920.001 | 3 | 19 | 4.400251 | 0.9154892 | 2.889025 | 8.58e-10 | 12.22153 | 3.483e-09
2018-02-25 15:04 | 163012.9 | 2040.0014 | 3 | 19 | 4.400154 | 0.8151741 | 2.917832 | 8.58e-10 | 12.34829 | 3.483e-09
2018-02-25 15:06 | 163132.9 | 2160.001 | 3 | 19 | 4.400195 | 0.731389 | 2.94357 | 8.58e-10 | 12.46154 | 3.483e-09
2018-02-25 15:08 | 163252.9 | 2280.0014 | 3 | 19 | 4.400194 | 0.6586332 | 2.966749 | 8.58e-10 | 12.56353 | 3.483e-09
2018-02-25 15:08 | 163264.4 | 2291.521 | 3 | 19 | 4.400201 | 0.6519957 | 2.96884 | 8.58e-10 | 12.57273 | 3.483e-09
2018-02-25 15:10 | 163384.5 | 120.0013 | 4 | 19 | 4.334561 | 0 | 2.96884 | 8.58e-10 | 12.57273 | 3.483e-09
2018-02-25 15:12 | 163504.5 | 240.0009 | 4 | 19 | 4.328868 | 0 | 2.96884 | 8.58e-10 | 12.57273 | 3.483e-09
2018-02-25 15:13 | 163564.5 | 300.0029 | 4 | 19 | 4.327223 | 0 | 2.96884 | 8.58e-10 | 12.57273 | 3.483e-09
2018-02-25 15:15 | 163684.6 | 120.0006 | 5 | 19 | 4.091956 | -2.282184 | 2.96884 | 0.07606568 | 12.57273 | 0.3136697
2018-02-25 15:17 | 163804.6 | 240.0002 | 5 | 19 | 4.058485 | -2.282015 | 2.96884 | 0.1521313 | 12.57273 | 0.6236138
2018-02-25 15:19 | 163924.6 | 360.0014 | 5 | 19 | 4.027215 | -2.282081 | 2.96884 | 0.2282 | 12.57273 | 0.9311529
2018-02-25 15:21 | 164044.6 | 480.001 | 5 | 19 | 3.997418 | -2.28197 | 2.96884 | 0.3042659 | 12.57273 | 1.236339
2018-02-25 15:23 | 164164.6 | 600.0006 | 5 | 19 | 3.969059 | -2.28195 | 2.96884 | 0.3802953 | 12.57273 | 1.539179
2018-02-25 15:25 | 164284.6 | 720.0002 | 5 | 19 | 3.941919 | -2.281965 | 2.96884 | 0.4563998 | 12.57273 | 1.840207
2018-02-25 15:27 | 164404.6 | 840.0006 | 5 | 19 | 3.91435 | -2.282056 | 2.96884 | 0.5324449 | 12.57273 | 2.138925
2018-02-25 15:29 | 164524.6 | 960.0002 | 5 | 19 | 3.886575 | -2.282089 | 2.96884 | 0.6085124 | 12.57273 | 2.435613
2018-02-25 15:31 | 164644.6 | 1080.0014 | 5 | 19 | 3.860492 | -2.282 | 2.96884 | 0.6845837 | 12.57273 | 2.730274
2018-02-25 15:33 | 164764.6 | 1200.001 | 5 | 19 | 3.834978 | -2.282137 | 2.96884 | 0.760652 | 12.57273 | 3.022956
2018-02-25 15:35 | 164884.6 | 1320.0014 | 5 | 19 | 3.810429 | -2.282141 | 2.96884 | 0.8367194 | 12.57273 | 3.313735
2018-02-25 15:37 | 165004.6 | 1440.001 | 5 | 19 | 3.7864 | -2.282136 | 2.96884 | 0.9127963 | 12.57273 | 3.602707
2018-02-25 15:39 | 165124.6 | 1560.0014 | 5 | 19 | 3.764698 | -2.28211 | 2.96884 | 0.9888644 | 12.57273 | 3.889889
2018-02-25 15:41 | 165244.6 | 1680.0011 | 5 | 19 | 3.744807 | -2.282099 | 2.96884 | 1.064902 | 12.57273 | 4.175385
2018-02-25 15:43 | 165364.6 | 1800.0014 | 5 | 19 | 3.726206 | -2.282116 | 2.96884 | 1.140992 | 12.57273 | 4.459615
2018-02-25 15:45 | 165484.6 | 1920.001 | 5 | 19 | 3.707347 | -2.282074 | 2.96884 | 1.217061 | 12.57273 | 4.742357
2018-02-25 15:47 | 165604.6 | 2040.0014 | 5 | 19 | 3.68804 | -2.282104 | 2.96884 | 1.293132 | 12.57273 | 5.023632
2018-02-25 15:49 | 165724.6 | 2160.001 | 5 | 19 | 3.670969 | -2.28211 | 2.96884 | 1.369194 | 12.57273 | 5.303489
2018-02-25 15:51 | 165844.6 | 2280.0006 | 5 | 19 | 3.655324 | -2.281977 | 2.96884 | 1.445248 | 12.57273 | 5.582077
2018-02-25 15:53 | 165964.6 | 2400.0002 | 5 | 19 | 3.640595 | -2.282094 | 2.96884 | 1.52132 | 12.57273 | 5.859583
2018-02-25 15:55 | 166084.6 | 2520.0006 | 5 | 19 | 3.625253 | -2.282085 | 2.96884 | 1.597391 | 12.57273 | 6.13595
2018-02-25 15:57 | 166204.6 | 2640.0002 | 5 | 19 | 3.611369 | -2.282023 | 2.96884 | 1.673455 | 12.57273 | 6.411156
2018-02-25 15:59 | 166324.6 | 2760.0006 | 5 | 19 | 3.599267 | -2.282026 | 2.96884 | 1.74952 | 12.57273 | 6.685385
2018-02-25 16:01 | 166444.6 | 2880.001 | 5 | 19 | 3.588561 | -2.281963 | 2.96884 | 1.825581 | 12.57273 | 6.958737
2018-02-25 16:03 | 166564.6 | 3000.0006 | 5 | 19 | 3.577688 | -2.281972 | 2.96884 | 1.901659 | 12.57273 | 7.231338
2018-02-25 16:05 | 166684.6 | 3120.001 | 5 | 19 | 3.566008 | -2.281998 | 2.96884 | 1.977723 | 12.57273 | 7.503018
2018-02-25 16:07 | 166804.6 | 3240.0006 | 5 | 19 | 3.555944 | -2.282018 | 2.96884 | 2.053793 | 12.57273 | 7.773898
2018-02-25 16:09 | 166924.6 | 3360.0002 | 5 | 19 | 3.546367 | -2.282067 | 2.96884 | 2.129836 | 12.57273 | 8.043933
2018-02-25 16:11 | 167044.6 | 3480.0006 | 5 | 19 | 3.536516 | -2.281796 | 2.96884 | 2.205914 | 12.57273 | 8.31337
2018-02-25 16:13 | 167164.6 | 3600.0002 | 5 | 19 | 3.524086 | -2.282028 | 2.96884 | 2.281986 | 12.57273 | 8.581947
2018-02-25 16:15 | 167284.6 | 3720.0014 | 5 | 19 | 3.511179 | -2.282015 | 2.96884 | 2.358037 | 12.57273 | 8.849459
2018-02-25 16:17 | 167404.6 | 3840.001 | 5 | 19 | 3.497977 | -2.282124 | 2.96884 | 2.434122 | 12.57273 | 9.11611
2018-02-25 16:19 | 167524.6 | 3960.0014 | 5 | 19 | 3.483767 | -2.282089 | 2.96884 | 2.510191 | 12.57273 | 9.381671
2018-02-25 16:21 | 167644.6 | 4080.001 | 5 | 19 | 3.464682 | -2.281824 | 2.96884 | 2.586254 | 12.57273 | 9.645972
2018-02-25 16:23 | 167764.6 | 4200.0014 | 5 | 19 | 3.437326 | -2.282132 | 2.96884 | 2.662309 | 12.57273 | 9.908474
2018-02-25 16:25 | 167884.6 | 4320.001 | 5 | 19 | 3.4011 | -2.281947 | 2.96884 | 2.73838 | 12.57273 | 10.16866
2018-02-25 16:27 | 168004.6 | 4440.0014 | 5 | 19 | 3.346122 | -2.282197 | 2.96884 | 2.8144 | 12.57273 | 10.42528
2018-02-25 16:29 | 168124.6 | 4560.0002 | 5 | 19 | 3.248183 | -2.282105 | 2.96884 | 2.890514 | 12.57273 | 10.67668
2018-02-25 16:31 | 168244.6 | 4680.0007 | 5 | 19 | 3.008078 | -2.282099 | 2.96884 | 2.966581 | 12.57273 | 10.91632
2018-02-25 16:31 | 168246.8 | 4682.2021 | 5 | 19 | 2.999998 | -2.282187 | 2.96884 | 2.967973 | 12.57273 | 10.9205
2018-02-25 16:33 | 168366.8 | 120.0005 | 6 | 19 | 3.364939 | 0 | 2.96884 | 2.967973 | 12.57273 | 10.9205
2018-02-25 16:35 | 168486.8 | 240.0009 | 6 | 19 | 3.379465 | 0 | 2.96884 | 2.967973 | 12.57273 | 10.9205
2018-02-25 16:36 | 168546.8 | 300.0021 | 6 | 19 | 3.382879 | 0 | 2.96884 | 2.967973 | 12.57273 | 10.9205
2018-02-25 16:36 | 168546.8 | 0.0024 | 7 | 20 | 3.382932 | 0 | 0 | 0 | 0 | 0
2018-02-25 16:38 | 168666.9 | 120.0006 | 2 | 20 | 4.063021 | 4.88991 | 0.1623241 | 0 | 0.6408418 | 0
2018-02-25 16:40 | 168786.9 | 240.0011 | 2 | 20 | 4.097465 | 4.890015 | 0.3254289 | 0 | 1.306177 | 0
2018-02-25 16:42 | 168906.9 | 360.0007 | 2 | 20 | 4.13194 | 4.889982 | 0.488426 | 0 | 1.977032 | 0
2018-02-25 16:44 | 169026.9 | 480.0003 | 2 | 20 | 4.157794 | 4.889956 | 0.6514071 | 0 | 2.652642 | 0
2018-02-25 16:46 | 169146.9 | 600.0014 | 2 | 20 | 4.180139 | 4.889959 | 0.8143307 | 0 | 3.331872 | 0
2018-02-25 16:48 | 169266.9 | 720.0011 | 2 | 20 | 4.200312 | 4.802904 | 0.9771262 | 0 | 4.014303 | 0
2018-02-25 16:50 | 169386.9 | 840.0014 | 2 | 20 | 4.200266 | 4.406893 | 1.130419 | 0 | 4.658176 | 0
2018-02-25 16:52 | 169506.9 | 960.0011 | 2 | 20 | 4.200263 | 4.072285 | 1.271624 | 0 | 5.251278 | 0
2018-02-25 16:54 | 169626.9 | 1080.0006 | 2 | 20 | 4.200217 | 3.76951 | 1.402249 | 0 | 5.799938 | 0
2018-02-25 16:56 | 169746.9 | 1200.001 | 2 | 20 | 4.200258 | 3.484278 | 1.523202 | 0 | 6.307975 | 0
2018-02-25 16:58 | 169837.1 | 1290.2013 | 2 | 20 | 4.200296 | 3.259989 | 1.607754 | 0 | 6.663117 | 0
2018-02-25 17:00 | 169957.1 | 120.0015 | 3 | 20 | 4.222509 | 3.259972 | 1.716039 | 0 | 7.119043 | 0
2018-02-25 17:02 | 170077.1 | 240.0003 | 3 | 20 | 4.247925 | 3.259954 | 1.8247 | 0 | 7.579231 | 0
2018-02-25 17:04 | 170197.1 | 360.0014 | 3 | 20 | 4.275303 | 3.259924 | 1.933304 | 0 | 8.042047 | 0
2018-02-25 17:06 | 170317.1 | 480.0003 | 3 | 20 | 4.305816 | 3.259958 | 2.041942 | 0 | 8.508128 | 0
2018-02-25 17:08 | 170437.1 | 600.0006 | 3 | 20 | 4.340806 | 3.259949 | 2.1507 | 0 | 8.978282 | 0
2018-02-25 17:10 | 170557.1 | 720.0011 | 3 | 20 | 4.37775 | 3.259954 | 2.259328 | 0 | 9.451814 | 0
2018-02-25 17:12 | 170677.1 | 840.0008 | 3 | 20 | 4.400309 | 3.037489 | 2.366369 | 0 | 9.9221 | 0
2018-02-25 17:14 | 170797.1 | 960.0011 | 3 | 20 | 4.400249 | 2.639797 | 2.460816 | 0 | 10.33769 | 0
2018-02-25 17:16 | 170917.1 | 1080.0007 | 3 | 20 | 4.400257 | 2.28631 | 2.542858 | 0 | 10.6987 | 0
2018-02-25 17:18 | 171037.1 | 1200.0002 | 3 | 20 | 4.400276 | 1.978006 | 2.613742 | 0 | 11.01061 | 0
2018-02-25 17:20 | 171157.1 | 1320.0015 | 3 | 20 | 4.400274 | 1.727125 | 2.675372 | 0 | 11.2818 | 0
2018-02-25 17:22 | 171277.1 | 1440.001 | 3 | 20 | 4.400254 | 1.516404 | 2.729317 | 0 | 11.51917 | 0
2018-02-25 17:24 | 171397.1 | 1560.0007 | 3 | 20 | 4.400229 | 1.332767 | 2.776748 | 0 | 11.72788 | 0
2018-02-25 17:26 | 171517.1 | 1680.0002 | 3 | 20 | 4.400227 | 1.16664 | 2.818379 | 0 | 11.91107 | 0
2018-02-25 17:28 | 171637.1 | 1800.0014 | 3 | 20 | 4.400228 | 1.031203 | 2.854937 | 0 | 12.07193 | 0
2018-02-25 17:30 | 171757.1 | 1920.0002 | 3 | 20 | 4.400219 | 0.9174023 | 2.887357 | 0 | 12.21459 | 0
2018-02-25 17:32 | 171877.1 | 2040.0014 | 3 | 20 | 4.400236 | 0.8218355 | 2.916309 | 0 | 12.34198 | 0
2018-02-25 17:34 | 171997.1 | 2160.0002 | 3 | 20 | 4.400194 | 0.7331247 | 2.942198 | 0 | 12.4559 | 0
2018-02-25 17:36 | 172117.1 | 2280.0014 | 3 | 20 | 4.4002 | 0.6546059 | 2.965289 | 0 | 12.5575 | 0
2018-02-25 17:36 | 172121.2 | 2284.0566 | 3 | 20 | 4.400186 | 0.651989 | 2.966036 | 0 | 12.56079 | 0
2018-02-25 17:38 | 172241.2 | 120.0014 | 4 | 20 | 4.334044 | 0 | 2.966036 | 0 | 12.56079 | 0
2018-02-25 17:40 | 172361.2 | 240.0001 | 4 | 20 | 4.328239 | 0 | 2.966036 | 0 | 12.56079 | 0
2018-02-25 17:41 | 172421.2 | 300.003 | 4 | 20 | 4.326551 | 0 | 2.966036 | 0 | 12.56079 | 0
2018-02-25 17:43 | 172541.3 | 120.0014 | 5 | 20 | 4.09093 | -2.282083 | 2.966036 | 0.07605603 | 12.56079 | 0.3136066
2018-02-25 17:45 | 172661.3 | 240.0002 | 5 | 20 | 4.055609 | -2.281939 | 2.966036 | 0.1521224 | 12.56079 | 0.6233844
2018-02-25 17:47 | 172781.3 | 360.0014 | 5 | 20 | 4.025442 | -2.281959 | 2.966036 | 0.2281943 | 12.56079 | 0.9307415
2018-02-25 17:49 | 172901.3 | 480.0002 | 5 | 20 | 3.997019 | -2.281977 | 2.966036 | 0.3042596 | 12.56079 | 1.235845
2018-02-25 17:51 | 173021.3 | 600.0014 | 5 | 20 | 3.968843 | -2.281923 | 2.966036 | 0.380323 | 12.56079 | 1.538805
2018-02-25 17:53 | 173141.3 | 720.001 | 5 | 20 | 3.939313 | -2.282105 | 2.966036 | 0.4563898 | 12.56079 | 1.839586
2018-02-25 17:55 | 173261.3 | 840.0014 | 5 | 20 | 3.911424 | -2.281898 | 2.966036 | 0.532452 | 12.56079 | 2.138142
2018-02-25 17:57 | 173381.3 | 960.001 | 5 | 20 | 3.885289 | -2.281939 | 2.966036 | 0.6085006 | 12.56079 | 2.434599
2018-02-25 17:59 | 173501.3 | 1080.0006 | 5 | 20 | 3.860218 | -2.282144 | 2.966036 | 0.6845813 | 12.56079 | 2.729246
2018-02-25 18:01 | 173621.3 | 1200.0002 | 5 | 20 | 3.833759 | -2.282044 | 2.966036 | 0.7606337 | 12.56079 | 3.02183
2018-02-25 18:03 | 173741.3 | 1320.0006 | 5 | 20 | 3.807484 | -2.281917 | 2.966036 | 0.8366957 | 12.56079 | 3.312411
2018-02-25 18:05 | 173861.3 | 1440.0002 | 5 | 20 | 3.784771 | -2.281961 | 2.966036 | 0.9127612 | 12.56079 | 3.60115
2018-02-25 18:07 | 173981.3 | 1560.0014 | 5 | 20 | 3.76449 | -2.281993 | 2.966036 | 0.9888346 | 12.56079 | 3.888283
2018-02-25 18:09 | 174101.3 | 1680.0002 | 5 | 20 | 3.744879 | -2.282085 | 2.966036 | 1.064901 | 12.56079 | 4.173892
2018-02-25 18:11 | 174221.3 | 1800.0014 | 5 | 20 | 3.724319 | -2.281993 | 2.966036 | 1.140957 | 12.56079 | 4.457936
2018-02-25 18:13 | 174341.3 | 1920.0002 | 5 | 20 | 3.705184 | -2.281867 | 2.966036 | 1.217005 | 12.56079 | 4.74042
2018-02-25 18:15 | 174461.3 | 2040.0014 | 5 | 20 | 3.68753 | -2.281961 | 2.966036 | 1.293082 | 12.56079 | 5.02162
2018-02-25 18:17 | 174581.3 | 2160.001 | 5 | 20 | 3.671323 | -2.282096 | 2.966036 | 1.369155 | 12.56079 | 5.301522
2018-02-25 18:19 | 174701.3 | 2280.0006 | 5 | 20 | 3.654914 | -2.281975 | 2.966036 | 1.445217 | 12.56079 | 5.580154
2018-02-25 18:21 | 174821.3 | 2400.0002 | 5 | 20 | 3.638423 | -2.281957 | 2.966036 | 1.52129 | 12.56079 | 5.85755
2018-02-25 18:23 | 174941.3 | 2520.0014 | 5 | 20 | 3.624212 | -2.282018 | 2.966036 | 1.597349 | 12.56079 | 6.133733
2018-02-25 18:25 | 175061.3 | 2640.001 | 5 | 20 | 3.611681 | -2.281983 | 2.966036 | 1.673418 | 12.56079 | 6.408936
2018-02-25 18:27 | 175181.3 | 2760.0014 | 5 | 20 | 3.599967 | -2.281983 | 2.966036 | 1.749478 | 12.56079 | 6.683194
2018-02-25 18:29 | 175301.3 | 2880.0002 | 5 | 20 | 3.587311 | -2.282028 | 2.966036 | 1.825545 | 12.56079 | 6.956559
2018-02-25 18:31 | 175421.3 | 3000.0014 | 5 | 20 | 3.576102 | -2.282015 | 2.966036 | 1.901608 | 12.56079 | 7.228983
2018-02-25 18:33 | 175541.3 | 3120.0002 | 5 | 20 | 3.566128 | -2.281871 | 2.966036 | 1.977667 | 12.56079 | 7.500596
2018-02-25 18:35 | 175661.3 | 3240.0014 | 5 | 20 | 3.556925 | -2.281981 | 2.966036 | 2.053701 | 12.56079 | 7.771394
2018-02-25 18:37 | 175781.3 | 3360.0002 | 5 | 20 | 3.546409 | -2.28197 | 2.966036 | 2.129796 | 12.56079 | 8.041676
2018-02-25 18:39 | 175901.3 | 3480.0006 | 5 | 20 | 3.534345 | -2.282161 | 2.966036 | 2.20585 | 12.56079 | 8.310926
2018-02-25 18:41 | 176021.3 | 3600.0002 | 5 | 20 | 3.523156 | -2.28196 | 2.966036 | 2.28193 | 12.56079 | 8.579393
2018-02-25 18:43 | 176141.3 | 3720.0006 | 5 | 20 | 3.511827 | -2.282026 | 2.966036 | 2.357979 | 12.56079 | 8.846895
2018-02-25 18:45 | 176261.3 | 3840.0002 | 5 | 20 | 3.499053 | -2.282121 | 2.966036 | 2.434069 | 12.56079 | 9.113643
2018-02-25 18:47 | 176381.3 | 3960.0006 | 5 | 20 | 3.48185 | -2.281887 | 2.966036 | 2.510134 | 12.56079 | 9.379181
2018-02-25 18:49 | 176501.3 | 4080.001 | 5 | 20 | 3.461943 | -2.282245 | 2.966036 | 2.586198 | 12.56079 | 9.643278
2018-02-25 18:51 | 176621.3 | 4200.0006 | 5 | 20 | 3.437258 | -2.282104 | 2.966036 | 2.662265 | 12.56079 | 9.905726
2018-02-25 18:53 | 176741.3 | 4320.0002 | 5 | 20 | 3.402457 | -2.282109 | 2.966036 | 2.738279 | 12.56079 | 10.16578
2018-02-25 18:55 | 176861.3 | 4440.0014 | 5 | 20 | 3.34525 | -2.282443 | 2.966036 | 2.814394 | 12.56079 | 10.42278
2018-02-25 18:57 | 176981.3 | 4560.001 | 5 | 20 | 3.240669 | -2.281917 | 2.966036 | 2.890458 | 12.56079 | 10.67367
2018-02-25 18:59 | 177099.6 | 4678.2907 | 5 | 20 | 3 | -2.282074 | 2.966036 | 2.965444 | 12.56079 | 10.9093
2018-02-25 19:01 | 177219.6 | 120.0014 | 6 | 20 | 3.365031 | 0 | 2.966036 | 2.965444 | 12.56079 | 10.9093
2018-02-25 19:03 | 177339.6 | 240.001 | 6 | 20 | 3.379578 | 0 | 2.966036 | 2.965444 | 12.56079 | 10.9093
2018-02-25 19:04 | 177399.6 | 300.003 | 6 | 20 | 3.38307 | 0 | 2.966036 | 2.965444 | 12.56079 | 10.9093
2018-02-25 19:04 | 177399.6 | 0.0024 | 7 | 21 | 3.383118 | 0 | 0 | 0 | 0 | 0
2018-02-25 19:06 | 177519.7 | 120.0007 | 2 | 21 | 4.065055 | 4.88994 | 0.1623851 | 2e-09 | 0.6412637 | 6.767e-09
2018-02-25 19:08 | 177639.7 | 240.0003 | 2 | 21 | 4.097125 | 4.889994 | 0.3253698 | 2e-09 | 1.306304 | 6.767e-09
2018-02-25 19:10 | 177759.7 | 360.0015 | 2 | 21 | 4.129554 | 4.89002 | 0.4883865 | 2e-09 | 1.976981 | 6.767e-09
2018-02-25 19:12 | 177879.7 | 480.001 | 2 | 21 | 4.15517 | 4.88999 | 0.6513946 | 2e-09 | 2.652256 | 6.767e-09
2018-02-25 19:14 | 177999.7 | 600.0006 | 2 | 21 | 4.180466 | 4.889997 | 0.8143888 | 2e-09 | 3.331548 | 6.767e-09
2018-02-25 19:16 | 178119.7 | 720.001 | 2 | 21 | 4.200275 | 4.783895 | 0.9769199 | 2e-09 | 4.013009 | 6.767e-09
2018-02-25 19:18 | 178239.7 | 840.0007 | 2 | 21 | 4.200301 | 4.425669 | 1.130285 | 2e-09 | 4.657186 | 6.767e-09
2018-02-25 19:20 | 178359.7 | 960.0002 | 2 | 21 | 4.200266 | 4.102951 | 1.272288 | 2e-09 | 5.253639 | 6.767e-09
2018-02-25 19:22 | 178479.7 | 1080.0006 | 2 | 21 | 4.200322 | 3.782873 | 1.403736 | 2e-09 | 5.805756 | 6.767e-09
2018-02-25 19:24 | 178599.7 | 1200.001 | 2 | 21 | 4.200304 | 3.464561 | 1.524367 | 2e-09 | 6.312439 | 6.767e-09
2018-02-25 19:25 | 178685.9 | 1286.1507 | 2 | 21 | 4.200285 | 3.259995 | 1.604818 | 2e-09 | 6.650355 | 6.767e-09
2018-02-25 19:27 | 178805.9 | 120.0006 | 3 | 21 | 4.220709 | 3.260036 | 1.713093 | 2e-09 | 7.106137 | 6.767e-09
2018-02-25 19:29 | 178925.9 | 240.0011 | 3 | 21 | 4.245181 | 3.259966 | 1.82175 | 2e-09 | 7.566045 | 6.767e-09
2018-02-25 19:31 | 179045.9 | 360.0015 | 3 | 21 | 4.273869 | 3.260004 | 1.930407 | 2e-09 | 8.028829 | 6.767e-09
2018-02-25 19:33 | 179165.9 | 480.0011 | 3 | 21 | 4.305908 | 3.259985 | 2.03907 | 2e-09 | 8.494978 | 6.767e-09
2018-02-25 19:35 | 179285.9 | 600.0015 | 3 | 21 | 4.339146 | 3.260031 | 2.147752 | 2e-09 | 8.964742 | 6.767e-09
2018-02-25 19:37 | 179405.9 | 720.0011 | 3 | 21 | 4.374717 | 3.260004 | 2.256415 | 2e-09 | 9.438169 | 6.767e-09
2018-02-25 19:39 | 179525.9 | 840.0016 | 3 | 21 | 4.400277 | 3.072468 | 2.36393 | 2e-09 | 9.910318 | 6.767e-09
2018-02-25 19:41 | 179645.9 | 960.0003 | 3 | 21 | 4.400316 | 2.64255 | 2.459016 | 2e-09 | 10.32872 | 6.767e-09
2018-02-25 19:43 | 179765.9 | 1080.0014 | 3 | 21 | 4.400284 | 2.291706 | 2.541042 | 2e-09 | 10.68966 | 6.767e-09
2018-02-25 19:45 | 179885.9 | 1200.0011 | 3 | 21 | 4.400271 | 1.996261 | 2.612391 | 2e-09 | 11.00362 | 6.767e-09
2018-02-25 19:47 | 180005.9 | 1320.0007 | 3 | 21 | 4.40022 | 1.745242 | 2.674663 | 2e-09 | 11.27763 | 6.767e-09
2018-02-25 19:49 | 180125.9 | 1440.001 | 3 | 21 | 4.400273 | 1.522854 | 2.729078 | 2e-09 | 11.51707 | 6.767e-09
2018-02-25 19:51 | 180245.9 | 1560.0014 | 3 | 21 | 4.400254 | 1.327888 | 2.776472 | 2e-09 | 11.72562 | 6.767e-09
2018-02-25 19:53 | 180365.9 | 1680.0002 | 3 | 21 | 4.40026 | 1.170575 | 2.818031 | 2e-09 | 11.90849 | 6.767e-09
2018-02-25 19:55 | 180485.9 | 1800.0014 | 3 | 21 | 4.400239 | 1.038842 | 2.854766 | 2e-09 | 12.07013 | 6.767e-09
2018-02-25 19:57 | 180605.9 | 1920.001 | 3 | 21 | 4.400271 | 0.9243956 | 2.887415 | 2e-09 | 12.21379 | 6.767e-09
2018-02-25 19:59 | 180725.9 | 2040.0014 | 3 | 21 | 4.400257 | 0.8181915 | 2.916425 | 2e-09 | 12.34144 | 6.767e-09
2018-02-25 20:01 | 180845.9 | 2160.001 | 3 | 21 | 4.40022 | 0.7306957 | 2.94219 | 2e-09 | 12.45481 | 6.767e-09
2018-02-25 20:03 | 180965.9 | 2280.0007 | 3 | 21 | 4.400233 | 0.6569157 | 2.965267 | 2e-09 | 12.55636 | 6.767e-09
2018-02-25 20:03 | 180974.8 | 2288.9521 | 3 | 21 | 4.400205 | 0.6519957 | 2.966887 | 2e-09 | 12.56349 | 6.767e-09
2018-02-25 20:05 | 181094.9 | 120.0005 | 4 | 21 | 4.334359 | 0 | 2.966887 | 2e-09 | 12.56349 | 6.767e-09
2018-02-25 20:07 | 181214.9 | 240.001 | 4 | 21 | 4.328595 | 0 | 2.966887 | 2e-09 | 12.56349 | 6.767e-09
2018-02-25 20:08 | 181274.9 | 300.0006 | 4 | 21 | 4.326931 | 0 | 2.966887 | 2e-09 | 12.56349 | 6.767e-09
2018-02-25 20:10 | 181395 | 120.0006 | 5 | 21 | 4.090743 | -2.282046 | 2.966887 | 0.07606234 | 12.56349 | 0.3136029
2018-02-25 20:12 | 181515 | 240.0002 | 5 | 21 | 4.057033 | -2.281904 | 2.966887 | 0.1521141 | 12.56349 | 0.6233792
2018-02-25 20:14 | 181635 | 360.0014 | 5 | 21 | 4.027666 | -2.282071 | 2.966887 | 0.2281767 | 12.56349 | 0.9308458
2018-02-25 20:16 | 181755 | 480.0002 | 5 | 21 | 3.997984 | -2.281937 | 2.966887 | 0.3042393 | 12.56349 | 1.236083
2018-02-25 20:18 | 181875 | 600.0014 | 5 | 21 | 3.967994 | -2.281939 | 2.966887 | 0.3803135 | 12.56349 | 1.539069
2018-02-25 20:20 | 181995 | 720.001 | 5 | 21 | 3.939909 | -2.282085 | 2.966887 | 0.4563688 | 12.56349 | 1.839781
2018-02-25 20:22 | 182115 | 840.0014 | 5 | 21 | 3.913284 | -2.282008 | 2.966887 | 0.5324383 | 12.56349 | 2.138461
2018-02-25 20:24 | 182235 | 960.0002 | 5 | 21 | 3.887296 | -2.282026 | 2.966887 | 0.6085016 | 12.56349 | 2.435131
2018-02-25 20:26 | 182355 | 1080.0014 | 5 | 21 | 3.859813 | -2.281866 | 2.966887 | 0.6845713 | 12.56349 | 2.729804
2018-02-25 20:28 | 182475 | 1200.001 | 5 | 21 | 3.833258 | -2.282073 | 2.966887 | 0.7606318 | 12.56349 | 3.022362
2018-02-25 20:30 | 182595 | 1320.0014 | 5 | 21 | 3.808547 | -2.282013 | 2.966887 | 0.836698 | 12.56349 | 3.312989
2018-02-25 20:32 | 182715 | 1440.0002 | 5 | 21 | 3.786691 | -2.282049 | 2.966887 | 0.9127757 | 12.56349 | 3.601894
2018-02-25 20:34 | 182835 | 1560.0014 | 5 | 21 | 3.765251 | -2.281985 | 2.966887 | 0.9888303 | 12.56349 | 3.889077
2018-02-25 20:36 | 182955 | 1680.0002 | 5 | 21 | 3.74382 | -2.281959 | 2.966887 | 1.064904 | 12.56349 | 4.174681
2018-02-25 20:38 | 183075 | 1800.0014 | 5 | 21 | 3.724465 | -2.282 | 2.966887 | 1.140952 | 12.56349 | 4.458647
2018-02-25 20:40 | 183195 | 1920.001 | 5 | 21 | 3.70645 | -2.28193 | 2.966887 | 1.217033 | 12.56349 | 4.741308
2018-02-25 20:42 | 183315 | 2040.0014 | 5 | 21 | 3.688924 | -2.281939 | 2.966887 | 1.293085 | 12.56349 | 5.022527
2018-02-25 20:44 | 183435 | 2160.001 | 5 | 21 | 3.670586 | -2.28199 | 2.966887 | 1.369146 | 12.56349 | 5.302421
2018-02-25 20:46 | 183555 | 2280.0006 | 5 | 21 | 3.654029 | -2.281963 | 2.966887 | 1.445219 | 12.56349 | 5.581009
2018-02-25 20:48 | 183675 | 2400.001 | 5 | 21 | 3.639046 | -2.282066 | 2.966887 | 1.521288 | 12.56349 | 5.85839
2018-02-25 20:50 | 183795 | 2520.0006 | 5 | 21 | 3.625643 | -2.281937 | 2.966887 | 1.597348 | 12.56349 | 6.134659
2018-02-25 20:52 | 183915 | 2640.001 | 5 | 21 | 3.612095 | -2.281955 | 2.966887 | 1.673407 | 12.56349 | 6.409914
2018-02-25 20:54 | 184035 | 2760.0014 | 5 | 21 | 3.598535 | -2.281862 | 2.966887 | 1.749481 | 12.56349 | 6.68417
2018-02-25 20:56 | 184155 | 2880.001 | 5 | 21 | 3.587087 | -2.281922 | 2.966887 | 1.825544 | 12.56349 | 6.957439
2018-02-25 20:58 | 184275 | 3000.0006 | 5 | 21 | 3.576984 | -2.281957 | 2.966887 | 1.901606 | 12.56349 | 7.229885
2018-02-25 21:00 | 184395 | 3120.0002 | 5 | 21 | 3.567059 | -2.281919 | 2.966887 | 1.977669 | 12.56349 | 7.50159
2018-02-25 21:02 | 184515 | 3240.0006 | 5 | 21 | 3.55558 | -2.28195 | 2.966887 | 2.053735 | 12.56349 | 7.772495
2018-02-25 21:04 | 184635 | 3360.0002 | 5 | 21 | 3.544971 | -2.282003 | 2.966887 | 2.129795 | 12.56349 | 8.042522
2018-02-25 21:06 | 184755 | 3480.0006 | 5 | 21 | 3.53472 | -2.281954 | 2.966887 | 2.205866 | 12.56349 | 8.311803
2018-02-25 21:08 | 184875 | 3600.0002 | 5 | 21 | 3.524601 | -2.281892 | 2.966887 | 2.281922 | 12.56349 | 8.580263
2018-02-25 21:10 | 184995 | 3720.0014 | 5 | 21 | 3.512044 | -2.282073 | 2.966887 | 2.357985 | 12.56349 | 8.847896
2018-02-25 21:12 | 185115 | 3840.001 | 5 | 21 | 3.496635 | -2.282089 | 2.966887 | 2.434047 | 12.56349 | 9.114441
2018-02-25 21:14 | 185235 | 3960.0014 | 5 | 21 | 3.481242 | -2.282084 | 2.966887 | 2.51013 | 12.56349 | 9.379903
2018-02-25 21:16 | 185355 | 4080.0002 | 5 | 21 | 3.463243 | -2.282083 | 2.966887 | 2.586185 | 12.56349 | 9.643999
2018-02-25 21:18 | 185475 | 4200.0014 | 5 | 21 | 3.438978 | -2.282043 | 2.966887 | 2.662261 | 12.56349 | 9.90661
2018-02-25 21:20 | 185595 | 4320.0002 | 5 | 21 | 3.400235 | -2.282064 | 2.966887 | 2.738313 | 12.56349 | 10.1668
2018-02-25 21:22 | 185715 | 4440.0014 | 5 | 21 | 3.342362 | -2.282125 | 2.966887 | 2.814372 | 12.56349 | 10.42337
2018-02-25 21:24 | 185835 | 4560.001 | 5 | 21 | 3.242242 | -2.281985 | 2.966887 | 2.890457 | 12.56349 | 10.67428
2018-02-25 21:26 | 185955 | 4680.0014 | 5 | 21 | 3.001997 | -2.282084 | 2.966887 | 2.966518 | 12.56349 | 10.91346
2018-02-25 21:26 | 185955.5 | 4680.558 | 5 | 21 | 2.999988 | -2.282063 | 2.966887 | 2.966876 | 12.56349 | 10.91454
2018-02-25 21:28 | 186075.6 | 120.0013 | 6 | 21 | 3.36322 | 0 | 2.966887 | 2.966876 | 12.56349 | 10.91454
2018-02-25 21:30 | 186195.5 | 240.0009 | 6 | 21 | 3.377764 | 0 | 2.966887 | 2.966876 | 12.56349 | 10.91454
2018-02-25 21:31 | 186255.6 | 300.0029 | 6 | 21 | 3.381175 | 0 | 2.966887 | 2.966876 | 12.56349 | 10.91454
2018-02-25 21:31 | 186255.6 | 0.0026 | 7 | 22 | 3.381008 | 0 | 0 | 0 | 0 | 0
2018-02-25 21:33 | 186375.6 | 120.0015 | 2 | 22 | 4.064748 | 4.889994 | 0.16243 | 0 | 0.6414294 | 0
2018-02-25 21:35 | 186495.6 | 240.0011 | 2 | 22 | 4.09568 | 4.890026 | 0.3253834 | 0 | 1.306189 | 0
2018-02-25 21:37 | 186615.6 | 360.0006 | 2 | 22 | 4.129716 | 4.889956 | 0.4883369 | 0 | 1.976441 | 0
2018-02-25 21:39 | 186735.6 | 480.0011 | 2 | 22 | 4.15861 | 4.889988 | 0.6513796 | 0 | 2.652231 | 0
2018-02-25 21:41 | 186855.6 | 600.0014 | 2 | 22 | 4.182074 | 4.889999 | 0.8143557 | 0 | 3.331908 | 0
2018-02-25 21:43 | 186975.6 | 720.0011 | 2 | 22 | 4.200296 | 4.793022 | 0.9769877 | 0 | 4.01388 | 0
2018-02-25 21:45 | 187095.6 | 840.0006 | 2 | 22 | 4.20025 | 4.432663 | 1.130772 | 0 | 4.65982 | 0
2018-02-25 21:47 | 187215.6 | 960.0002 | 2 | 22 | 4.200285 | 4.073734 | 1.272538 | 0 | 5.255275 | 0
2018-02-25 21:49 | 187335.6 | 1080.0006 | 2 | 22 | 4.200291 | 3.754679 | 1.402853 | 0 | 5.802634 | 0
2018-02-25 21:51 | 187455.6 | 1200.0011 | 2 | 22 | 4.200305 | 3.4694 | 1.523175 | 0 | 6.308019 | 0
2018-02-25 21:53 | 187548.8 | 1293.1583 | 2 | 22 | 4.20023 | 3.259998 | 1.610185 | 0 | 6.673488 | 0
2018-02-25 21:55 | 187668.8 | 120.0015 | 3 | 22 | 4.221004 | 3.259928 | 1.718486 | 0 | 7.129383 | 0
2018-02-25 21:57 | 187788.8 | 240.0012 | 3 | 22 | 4.248174 | 3.259928 | 1.827179 | 0 | 7.589615 | 0
2018-02-25 21:59 | 187908.8 | 360.0016 | 3 | 22 | 4.276666 | 3.259897 | 1.935815 | 0 | 8.052654 | 0
2018-02-25 22:01 | 188028.8 | 480.0011 | 3 | 22 | 4.307283 | 3.259954 | 2.044485 | 0 | 8.519046 | 0
2018-02-25 22:03 | 188148.8 | 600.0006 | 3 | 22 | 4.339762 | 3.259981 | 2.153137 | 0 | 8.988769 | 0
2018-02-25 22:05 | 188268.8 | 720.0003 | 3 | 22 | 4.376968 | 3.259966 | 2.261832 | 0 | 9.46245 | 0
2018-02-25 22:07 | 188388.8 | 840.0015 | 3 | 22 | 4.400301 | 3.023861 | 2.368665 | 0 | 9.931818 | 0
2018-02-25 22:09 | 188508.8 | 960.0011 | 3 | 22 | 4.400259 | 2.622667 | 2.46258 | 0 | 10.34507 | 0
2018-02-25 22:11 | 188628.8 | 1080.0009 | 3 | 22 | 4.400299 | 2.286882 | 2.544237 | 0 | 10.70439 | 0
2018-02-25 22:13 | 188748.8 | 1200.0011 | 3 | 22 | 4.400247 | 1.988853 | 2.615393 | 0 | 11.01749 | 0
2018-02-25 22:15 | 188868.8 | 1320.0014 | 3 | 22 | 4.400263 | 1.722684 | 2.677147 | 0 | 11.28922 | 0
2018-02-25 22:17 | 188988.8 | 1440.001 | 3 | 22 | 4.400218 | 1.505799 | 2.730853 | 0 | 11.52554 | 0
2018-02-25 22:19 | 189108.8 | 1560.0006 | 3 | 22 | 4.400281 | 1.325519 | 2.777967 | 0 | 11.73286 | 0
2018-02-25 22:21 | 189228.8 | 1680.0002 | 3 | 22 | 4.400255 | 1.172313 | 2.819534 | 0 | 11.91576 | 0
2018-02-25 22:23 | 189348.8 | 1800.0014 | 3 | 22 | 4.400208 | 1.033462 | 2.856268 | 0 | 12.0774 | 0
2018-02-25 22:25 | 189468.8 | 1920.0002 | 3 | 22 | 4.400222 | 0.9134035 | 2.888636 | 0 | 12.21983 | 0
2018-02-25 22:27 | 189588.8 | 2040.0006 | 3 | 22 | 4.400252 | 0.8146267 | 2.917374 | 0 | 12.34628 | 0
2018-02-25 22:29 | 189708.8 | 2160.001 | 3 | 22 | 4.400224 | 0.7314854 | 2.943097 | 0 | 12.45947 | 0
2018-02-25 22:31 | 189828.8 | 2280.0014 | 3 | 22 | 4.400198 | 0.6569767 | 2.966218 | 0 | 12.5612 | 0
2018-02-25 22:31 | 189838.2 | 2289.4321 | 3 | 22 | 4.400225 | 0.651989 | 2.967921 | 0 | 12.5687 | 0
2018-02-25 22:33 | 189958.3 | 120.0014 | 4 | 22 | 4.334612 | 0 | 2.967921 | 0 | 12.5687 | 0
2018-02-25 22:35 | 190078.3 | 240.0009 | 4 | 22 | 4.328948 | 0 | 2.967921 | 0 | 12.5687 | 0
2018-02-25 22:36 | 190138.3 | 300.003 | 4 | 22 | 4.327292 | 0 | 2.967921 | 0 | 12.5687 | 0
2018-02-25 22:38 | 190258.3684 | 120.0007 | 5 | 22 | 4.091983 | -2.282049 | 2.967921 | 0.07606121 | 12.5687 | 0.3136512
2018-02-25 22:40 | 190378.368 | 240.0003 | 5 | 22 | 4.058333 | -2.281945 | 2.967921 | 0.1521268 | 12.5687 | 0.6235896
2018-02-25 22:42 | 190498.3684 | 360.0007 | 5 | 22 | 4.026642 | -2.282053 | 2.967921 | 0.228198 | 12.5687 | 0.9311012
2018-02-25 22:44 | 190618.3688 | 480.0011 | 5 | 22 | 3.997159 | -2.28201 | 2.967921 | 0.3042623 | 12.5687 | 1.236251
2018-02-25 22:46 | 190738.3692 | 600.0015 | 5 | 22 | 3.968878 | -2.282023 | 2.967921 | 0.3802977 | 12.5687 | 1.539095
2018-02-25 22:48 | 190858.368 | 720.0003 | 5 | 22 | 3.941695 | -2.282004 | 2.967921 | 0.4563928 | 12.5687 | 1.840075
2018-02-25 22:50 | 190978.3692 | 840.0015 | 5 | 22 | 3.913633 | -2.281891 | 2.967921 | 0.5324495 | 12.5687 | 2.138814
2018-02-25 22:52 | 191098.3688 | 960.0011 | 5 | 22 | 3.886044 | -2.281898 | 2.967921 | 0.6085188 | 12.5687 | 2.435451
2018-02-25 22:54 | 191218.3692 | 1080.0015 | 5 | 22 | 3.86011 | -2.28194 | 2.967921 | 0.6845887 | 12.5687 | 2.730072
2018-02-25 22:56 | 191338.368 | 1200.0003 | 5 | 22 | 3.834795 | -2.281937 | 2.967921 | 0.7606552 | 12.5687 | 3.022723
2018-02-25 22:58 | 191458.3692 | 1320.0015 | 5 | 22 | 3.810148 | -2.282054 | 2.967921 | 0.8367012 | 12.5687 | 3.3134
2018-02-25 23:00 | 191578.368 | 1440.0003 | 5 | 22 | 3.786006 | -2.281957 | 2.967921 | 0.9127684 | 12.5687 | 3.602301
2018-02-25 23:02 | 191698.3692 | 1560.0015 | 5 | 22 | 3.764641 | -2.282099 | 2.967921 | 0.9888455 | 12.5687 | 3.889502
2018-02-25 23:04 | 191818.368 | 1680.0003 | 5 | 22 | 3.744749 | -2.282036 | 2.967921 | 1.064916 | 12.5687 | 4.175117
2018-02-25 23:06 | 191938.3684 | 1800.0007 | 5 | 22 | 3.726147 | -2.28197 | 2.967921 | 1.14098 | 12.5687 | 4.459249
2018-02-25 23:08 | 192058.3688 | 1920.0011 | 5 | 22 | 3.70694 | -2.281684 | 2.967921 | 1.217043 | 12.5687 | 4.741949
2018-02-25 23:10 | 192178.3684 | 2040.0007 | 5 | 22 | 3.687912 | -2.282001 | 2.967921 | 1.293096 | 12.5687 | 5.02313
2018-02-25 23:12 | 192298.3688 | 2160.0011 | 5 | 22 | 3.670774 | -2.281998 | 2.967921 | 1.369172 | 12.5687 | 5.303034
2018-02-25 23:14 | 192418.3692 | 2280.0015 | 5 | 22 | 3.655288 | -2.281954 | 2.967921 | 1.445233 | 12.5687 | 5.58163
2018-02-25 23:16 | 192538.368 | 2400.0003 | 5 | 22 | 3.640405 | -2.281929 | 2.967921 | 1.521292 | 12.5687 | 5.859082
2018-02-25 23:18 | 192658.3684 | 2520.0007 | 5 | 22 | 3.62485 | -2.28202 | 2.967921 | 1.597362 | 12.5687 | 6.135417
2018-02-25 23:20 | 192778.3688 | 2640.0011 | 5 | 22 | 3.611291 | -2.282046 | 2.967921 | 1.67343 | 12.5687 | 6.410624
2018-02-25 23:22 | 192898.3684 | 2760.0007 | 5 | 22 | 3.599205 | -2.282015 | 2.967921 | 1.749494 | 12.5687 | 6.684846
2018-02-25 23:24 | 193018.3688 | 2880.0011 | 5 | 22 | 3.588598 | -2.281997 | 2.967921 | 1.82557 | 12.5687 | 6.958254
2018-02-25 23:26 | 193138.3684 | 3000.0007 | 5 | 22 | 3.577334 | -2.281973 | 2.967921 | 1.901626 | 12.5687 | 7.230769
2018-02-25 23:28 | 193258.3688 | 3120.0011 | 5 | 22 | 3.565828 | -2.282064 | 2.967921 | 1.977696 | 12.5687 | 7.502445
2018-02-25 23:30 | 193378.3684 | 3240.0007 | 5 | 22 | 3.555879 | -2.282036 | 2.967921 | 2.053731 | 12.5687 | 7.773194
2018-02-25 23:32 | 193498.3688 | 3360.0011 | 5 | 22 | 3.546613 | -2.282033 | 2.967921 | 2.129822 | 12.5687 | 8.043401
2018-02-25 23:34 | 193618.3684 | 3480.0007 | 5 | 22 | 3.53657 | -2.282054 | 2.967921 | 2.205871 | 12.5687 | 8.312749
2018-02-25 23:36 | 193738.368 | 3600.0003 | 5 | 22 | 3.523807 | -2.282024 | 2.967921 | 2.28196 | 12.5687 | 8.581372
2018-02-25 23:38 | 193858.3684 | 3720.0007 | 5 | 22 | 3.511439 | -2.282013 | 2.967921 | 2.357946 | 12.5687 | 8.84866
2018-02-25 23:40 | 193978.3688 | 3840.0011 | 5 | 22 | 3.498246 | -2.281968 | 2.967921 | 2.434084 | 12.5687 | 9.11552
2018-02-25 23:42 | 194098.3692 | 3960.0015 | 5 | 22 | 3.483811 | -2.282168 | 2.967921 | 2.510159 | 12.5687 | 9.381125
2018-02-25 23:44 | 194218.3688 | 4080.0011 | 5 | 22 | 3.464037 | -2.282058 | 2.967921 | 2.586224 | 12.5687 | 9.645417
2018-02-25 23:46 | 194338.3692 | 4200.0015 | 5 | 22 | 3.43713 | -2.282051 | 2.967921 | 2.662278 | 12.5687 | 9.907879
2018-02-25 23:48 | 194458.3688 | 4320.0011 | 5 | 22 | 3.400876 | -2.282049 | 2.967921 | 2.738333 | 12.5687 | 10.168
2018-02-25 23:50 | 194578.3684 | 4440.0007 | 5 | 22 | 3.346068 | -2.282139 | 2.967921 | 2.814403 | 12.5687 | 10.42478
2018-02-25 23:52 | 194698.3689 | 4560.0012 | 5 | 22 | 3.246934 | -2.281967 | 2.967921 | 2.890486 | 12.5687 | 10.67602
2018-02-25 23:54 | 194818.3692 | 4680.0015 | 5 | 22 | 3.003183 | -2.28206 | 2.967921 | 2.966539 | 12.5687 | 10.91541
2018-02-25 23:54 | 194819.2346 | 4680.8669 | 5 | 22 | 2.999996 | -2.282051 | 2.967921 | 2.967108 | 12.5687 | 10.91712
2018-02-25 23:56 | 194939.2773 | 120.0006 | 6 | 22 | 3.364174 | 0 | 2.967921 | 2.967108 | 12.5687 | 10.91712
2018-02-25 23:58 | 195059.2768 | 240.0001 | 6 | 22 | 3.378667 | 0 | 2.967921 | 2.967108 | 12.5687 | 10.91712
2018-02-25 23:59 | 195119.2796 | 300.0029 | 6 | 22 | 3.382009 | 0 | 2.967921 | 2.967108 | 12.5687 | 10.91712
2018-02-25 23:59 | 195119.3 | 0.0024 | 7 | 23 | 3.381846 | 0 | 0 | 0 | 0 | 0
2018-02-26 00:01 | 195239.4 | 120.0015 | 2 | 23 | 4.062386 | 4.890062 | 0.162454 | 7.72e-10 | 0.6411942 | 2.612e-09
2018-02-26 00:03 | 195359.4 | 240.0027 | 2 | 23 | 4.097064 | 4.890026 | 0.3254366 | 7.72e-10 | 1.305977 | 2.612e-09
2018-02-26 00:05 | 195479.4 | 360.0014 | 2 | 23 | 4.130999 | 4.889986 | 0.4884421 | 7.72e-10 | 1.976736 | 2.612e-09
2018-02-26 00:07 | 195599.4 | 480.0003 | 2 | 23 | 4.156641 | 4.890045 | 0.651415 | 7.72e-10 | 2.65215 | 2.612e-09
2018-02-26 00:09 | 195719.4 | 600.0014 | 2 | 23 | 4.178989 | 4.890062 | 0.8144342 | 7.72e-10 | 3.33156 | 2.612e-09
2018-02-26 00:11 | 195839.4 | 720.0003 | 2 | 23 | 4.20029 | 4.810562 | 0.977177 | 7.72e-10 | 4.013638 | 2.612e-09
2018-02-26 00:13 | 195959.4 | 840.0014 | 2 | 23 | 4.200284 | 4.413677 | 1.130689 | 7.72e-10 | 4.658432 | 2.612e-09
2018-02-26 00:15 | 196079.4 | 960.0011 | 2 | 23 | 4.200289 | 4.081453 | 1.272181 | 7.72e-10 | 5.252737 | 2.612e-09
2018-02-26 00:17 | 196199.4 | 1080.0007 | 2 | 23 | 4.200261 | 3.779316 | 1.403031 | 7.72e-10 | 5.802346 | 2.612e-09
2018-02-26 00:19 | 196319.4 | 1200.0002 | 2 | 23 | 4.200277 | 3.488075 | 1.524171 | 7.72e-10 | 6.311167 | 2.612e-09
2018-02-26 00:21 | 196409.5 | 1290.0941 | 2 | 23 | 4.200269 | 3.259993 | 1.608649 | 7.72e-10 | 6.665999 | 2.612e-09
2018-02-26 00:23 | 196529.5 | 120.0009 | 3 | 23 | 4.222274 | 3.259979 | 1.71691 | 7.72e-10 | 7.121816 | 2.612e-09
2018-02-26 00:25 | 196649.5 | 240.0011 | 3 | 23 | 4.247503 | 3.259983 | 1.825577 | 7.72e-10 | 7.581986 | 2.612e-09
2018-02-26 00:27 | 196769.5 | 360.0014 | 3 | 23 | 4.274801 | 3.25996 | 1.934255 | 7.72e-10 | 8.045061 | 2.612e-09
2018-02-26 00:29 | 196889.5 | 480.0011 | 3 | 23 | 4.305582 | 3.260006 | 2.042901 | 7.72e-10 | 8.511136 | 2.612e-09
2018-02-26 00:31 | 197009.5 | 600.0014 | 3 | 23 | 4.340763 | 3.260025 | 2.151599 | 7.72e-10 | 8.981023 | 2.612e-09
2018-02-26 00:33 | 197129.5 | 720.0003 | 3 | 23 | 4.377492 | 3.259949 | 2.260237 | 7.72e-10 | 9.454572 | 2.612e-09
2018-02-26 00:35 | 197249.5 | 840.0014 | 3 | 23 | 4.400306 | 3.038898 | 2.367287 | 7.72e-10 | 9.924887 | 2.612e-09
2018-02-26 00:37 | 197369.5 | 960.0002 | 3 | 23 | 4.400285 | 2.639349 | 2.461795 | 7.72e-10 | 10.34075 | 2.612e-09
2018-02-26 00:39 | 197489.5 | 1080.0007 | 3 | 23 | 4.40032 | 2.282516 | 2.543717 | 7.72e-10 | 10.70123 | 2.612e-09
2018-02-26 00:41 | 197609.5 | 1200.0011 | 3 | 23 | 4.400253 | 1.975668 | 2.614493 | 7.72e-10 | 11.01266 | 2.612e-09
2018-02-26 00:43 | 197729.5 | 1320.0014 | 3 | 23 | 4.400306 | 1.725487 | 2.676073 | 7.72e-10 | 11.28363 | 2.612e-09
2018-02-26 00:45 | 197849.5 | 1440.001 | 3 | 23 | 4.400262 | 1.514261 | 2.729928 | 7.72e-10 | 11.52061 | 2.612e-09
2018-02-26 00:47 | 197969.5 | 1560.0014 | 3 | 23 | 4.400269 | 1.329938 | 2.777283 | 7.72e-10 | 11.72898 | 2.612e-09
2018-02-26 00:49 | 198089.5 | 1680.0002 | 3 | 23 | 4.400245 | 1.163881 | 2.818769 | 7.72e-10 | 11.91153 | 2.612e-09
2018-02-26 00:51 | 198209.5 | 1800.0007 | 3 | 23 | 4.400217 | 1.029025 | 2.855245 | 7.72e-10 | 12.07203 | 2.612e-09
2018-02-26 00:53 | 198329.5 | 1920.001 | 3 | 23 | 4.400199 | 0.9146681 | 2.887602 | 7.72e-10 | 12.21441 | 2.612e-09
2018-02-26 00:55 | 198449.5 | 2040.0015 | 3 | 23 | 4.400228 | 0.8186579 | 2.91646 | 7.72e-10 | 12.34139 | 2.612e-09
2018-02-26 00:57 | 198569.5 | 2160.001 | 3 | 23 | 4.400152 | 0.7290401 | 2.942268 | 7.72e-10 | 12.45495 | 2.612e-09
2018-02-26 00:59 | 198689.2 | 2279.678 | 3 | 23 | 4.400184 | 0.6519957 | 2.965167 | 7.72e-10 | 12.55571 | 2.612e-09
2018-02-26 01:01 | 198809.2 | 120.0012 | 4 | 23 | 4.334064 | 0 | 2.965167 | 7.72e-10 | 12.55571 | 2.612e-09
2018-02-26 01:03 | 198929.2 | 240.0001 | 4 | 23 | 4.328281 | 0 | 2.965167 | 7.72e-10 | 12.55571 | 2.612e-09
2018-02-26 01:04 | 198989.2 | 300.0045 | 4 | 23 | 4.3266 | 0 | 2.965167 | 7.72e-10 | 12.55571 | 2.612e-09
2018-02-26 01:06 | 199109.3 | 120.0014 | 5 | 23 | 4.090703 | -2.2819 | 2.965167 | 0.07605007 | 12.55571 | 0.3135803
2018-02-26 01:08 | 199229.3 | 240.0002 | 5 | 23 | 4.055529 | -2.282069 | 2.965167 | 0.1521174 | 12.55571 | 0.6233494
2018-02-26 01:10 | 199349.3 | 360.0014 | 5 | 23 | 4.025448 | -2.281998 | 2.965167 | 0.2281803 | 12.55571 | 0.9306676
2018-02-26 01:12 | 199469.3 | 480.001 | 5 | 23 | 3.997069 | -2.282066 | 2.965167 | 0.3042367 | 12.55571 | 1.235737
2018-02-26 01:14 | 199589.3 | 600.0014 | 5 | 23 | 3.968815 | -2.282038 | 2.965167 | 0.3803144 | 12.55571 | 1.538755
2018-02-26 01:16 | 199709.3 | 720.0002 | 5 | 23 | 3.939221 | -2.281848 | 2.965167 | 0.4563672 | 12.55571 | 1.839474
2018-02-26 01:18 | 199829.3 | 840.0014 | 5 | 23 | 3.91149 | -2.282067 | 2.965167 | 0.5324303 | 12.55571 | 2.138037
2018-02-26 01:20 | 199949.3 | 960.0002 | 5 | 23 | 3.885417 | -2.2819 | 2.965167 | 0.6085081 | 12.55571 | 2.434613
2018-02-26 01:22 | 200069.3 | 1080.0006 | 5 | 23 | 3.860173 | -2.282144 | 2.965167 | 0.6845835 | 12.55571 | 2.729243
2018-02-26 01:24 | 200189.3 | 1200.0002 | 5 | 23 | 3.833615 | -2.281936 | 2.965167 | 0.7606515 | 12.55571 | 3.021879
2018-02-26 01:26 | 200309.3 | 1320.0014 | 5 | 23 | 3.807503 | -2.282011 | 2.965167 | 0.8367166 | 12.55571 | 3.312466
2018-02-26 01:28 | 200429.3 | 1440.0002 | 5 | 23 | 3.784864 | -2.281649 | 2.965167 | 0.9127849 | 12.55571 | 3.601218
2018-02-26 01:30 | 200549.3 | 1560.0014 | 5 | 23 | 3.764573 | -2.281986 | 2.965167 | 0.9888527 | 12.55571 | 3.888335
2018-02-26 01:32 | 200669.3 | 1680.0002 | 5 | 23 | 3.744784 | -2.281871 | 2.965167 | 1.064917 | 12.55571 | 4.173936
2018-02-26 01:34 | 200789.3 | 1800.0006 | 5 | 23 | 3.724082 | -2.282064 | 2.965167 | 1.140986 | 12.55571 | 4.458009
2018-02-26 01:36 | 200909.3 | 1920.001 | 5 | 23 | 3.705184 | -2.28217 | 2.965167 | 1.217039 | 12.55571 | 4.740509
2018-02-26 01:38 | 201029.3 | 2040.0014 | 5 | 23 | 3.687563 | -2.282056 | 2.965167 | 1.293112 | 12.55571 | 5.021695
2018-02-26 01:40 | 201149.3 | 2160.0002 | 5 | 23 | 3.67137 | -2.281997 | 2.965167 | 1.369182 | 12.55571 | 5.301591
2018-02-26 01:42 | 201269.3 | 2280.0014 | 5 | 23 | 3.654813 | -2.282044 | 2.965167 | 1.445252 | 12.55571 | 5.58025
2018-02-26 01:44 | 201389.3 | 2400.0002 | 5 | 23 | 3.6386 | -2.281972 | 2.965167 | 1.521292 | 12.55571 | 5.857531
2018-02-26 01:46 | 201509.3 | 2520.0006 | 5 | 23 | 3.62446 | -2.281889 | 2.965167 | 1.597363 | 12.55571 | 6.133775
2018-02-26 01:48 | 201629.3 | 2640.0002 | 5 | 23 | 3.611877 | -2.282046 | 2.965167 | 1.673449 | 12.55571 | 6.40905
2018-02-26 01:50 | 201749.3 | 2760.0006 | 5 | 23 | 3.599929 | -2.282048 | 2.965167 | 1.749499 | 12.55571 | 6.68328
2018-02-26 01:52 | 201869.3 | 2880.0002 | 5 | 23 | 3.587191 | -2.281937 | 2.965167 | 1.825575 | 12.55571 | 6.956666
2018-02-26 01:54 | 201989.3 | 3000.0014 | 5 | 23 | 3.576049 | -2.282078 | 2.965167 | 1.901644 | 12.55571 | 7.229103
2018-02-26 01:56 | 202109.3 | 3120.001 | 5 | 23 | 3.566007 | -2.282048 | 2.965167 | 1.977715 | 12.55571 | 7.500754
2018-02-26 01:58 | 202229.3 | 3240.0014 | 5 | 23 | 3.556782 | -2.282157 | 2.965167 | 2.053782 | 12.55571 | 7.771661
2018-02-26 02:00 | 202349.3 | 3360.001 | 5 | 23 | 3.546166 | -2.281975 | 2.965167 | 2.129846 | 12.55571 | 8.041817
2018-02-26 02:02 | 202469.3 | 3480.0014 | 5 | 23 | 3.534413 | -2.28197 | 2.965167 | 2.20591 | 12.55571 | 8.311098
2018-02-26 02:04 | 202589.3 | 3600.001 | 5 | 23 | 3.523175 | -2.281977 | 2.965167 | 2.281975 | 12.55571 | 8.579515
2018-02-26 02:06 | 202709.3 | 3720.0014 | 5 | 23 | 3.511955 | -2.281947 | 2.965167 | 2.358005 | 12.55571 | 8.846952
2018-02-26 02:08 | 202829.3 | 3840.001 | 5 | 23 | 3.498905 | -2.281866 | 2.965167 | 2.434082 | 12.55571 | 9.113653
2018-02-26 02:10 | 202949.3 | 3960.0014 | 5 | 23 | 3.481241 | -2.282175 | 2.965167 | 2.510179 | 12.55571 | 9.37927
2018-02-26 02:12 | 203069.3 | 4080.0002 | 5 | 23 | 3.461627 | -2.282074 | 2.965167 | 2.58623 | 12.55571 | 9.643292
2018-02-26 02:14 | 203189.3 | 4200.0007 | 5 | 23 | 3.436665 | -2.282 | 2.965167 | 2.662307 | 12.55571 | 9.905739
2018-02-26 02:16 | 203309.3 | 4320.001 | 5 | 23 | 3.401334 | -2.281955 | 2.965167 | 2.738338 | 12.55571 | 10.16579
2018-02-26 02:18 | 203429.3 | 4440.0018 | 5 | 23 | 3.343096 | -2.281977 | 2.965167 | 2.814427 | 12.55571 | 10.42258
2018-02-26 02:20 | 203549.3 | 4560.001 | 5 | 23 | 3.237537 | -2.282028 | 2.965167 | 2.890499 | 12.55571 | 10.67329
2018-02-26 02:22 | 203665.6 | 4676.2866 | 5 | 23 | 2.999987 | -2.282006 | 2.965167 | 2.964217 | 12.55571 | 10.90478
2018-02-26 02:24 | 203785.6 | 120.0006 | 6 | 23 | 3.365258 | 0 | 2.965167 | 2.964217 | 12.55571 | 10.90478
2018-02-26 02:26 | 203905.6 | 240.0002 | 6 | 23 | 3.379844 | 0 | 2.965167 | 2.964217 | 12.55571 | 10.90478
2018-02-26 02:27 | 203965.6 | 300.0038 | 6 | 23 | 3.383375 | 0 | 2.965167 | 2.964217 | 12.55571 | 10.90478
2018-02-26 02:27 | 203965.6 | 0.0026 | 7 | 24 | 3.383497 | 0 | 0 | 0 | 0 | 0
2018-02-26 02:29 | 204085.7 | 120.0007 | 2 | 24 | 4.065453 | 4.889999 | 0.1623066 | 0 | 0.6410369 | 0
2018-02-26 02:31 | 204205.7 | 240.0003 | 2 | 24 | 4.097576 | 4.890013 | 0.3254012 | 0 | 1.306591 | 0
2018-02-26 02:33 | 204325.7 | 360.0007 | 2 | 24 | 4.129844 | 4.889988 | 0.4883243 | 0 | 1.976947 | 0
2018-02-26 02:35 | 204445.7 | 480.001 | 2 | 24 | 4.155806 | 4.88998 | 0.6513888 | 0 | 2.652533 | 0
2018-02-26 02:37 | 204565.7 | 600.0015 | 2 | 24 | 4.181309 | 4.890001 | 0.8143975 | 0 | 3.332012 | 0
2018-02-26 02:39 | 204685.7 | 720.0019 | 2 | 24 | 4.200281 | 4.778343 | 0.9768634 | 0 | 4.013273 | 0
2018-02-26 02:41 | 204805.7 | 840.0006 | 2 | 24 | 4.200261 | 4.417171 | 1.130041 | 0 | 4.656663 | 0
2018-02-26 02:43 | 204925.7 | 960.0002 | 2 | 24 | 4.200284 | 4.096794 | 1.271907 | 0 | 5.252539 | 0
2018-02-26 02:45 | 205045.7 | 1080.0015 | 2 | 24 | 4.200252 | 3.777456 | 1.403186 | 0 | 5.803947 | 0
2018-02-26 02:47 | 205165.7 | 1200.0003 | 2 | 24 | 4.200287 | 3.462372 | 1.523705 | 0 | 6.31016 | 0
2018-02-26 02:48 | 205252 | 1286.2635 | 2 | 24 | 4.200297 | 3.259991 | 1.604233 | 0 | 6.648402 | 0
2018-02-26 02:50 | 205372 | 120.0015 | 3 | 24 | 4.220823 | 3.259954 | 1.712498 | 0 | 7.104152 | 0
2018-02-26 02:52 | 205492 | 240.0003 | 3 | 24 | 4.245278 | 3.259956 | 1.821119 | 0 | 7.563914 | 0
2018-02-26 02:54 | 205612 | 360.0015 | 3 | 24 | 4.274232 | 3.259974 | 1.929831 | 0 | 8.026948 | 0
2018-02-26 02:56 | 205732 | 480.0003 | 3 | 24 | 4.306242 | 3.259974 | 2.038503 | 0 | 8.493169 | 0
2018-02-26 02:58 | 205852 | 600.0015 | 3 | 24 | 4.339644 | 3.259968 | 2.147161 | 0 | 8.962878 | 0
2018-02-26 03:00 | 205972 | 720.0003 | 3 | 24 | 4.375128 | 3.259893 | 2.255833 | 0 | 9.436391 | 0
2018-02-26 03:02 | 206092 | 840.0006 | 3 | 24 | 4.400309 | 3.066082 | 2.363304 | 0 | 9.90838 | 0
2018-02-26 03:04 | 206212 | 960.0011 | 3 | 24 | 4.400298 | 2.63732 | 2.458106 | 0 | 10.32553 | 0
2018-02-26 03:06 | 206332 | 1080.0006 | 3 | 24 | 4.400315 | 2.289455 | 2.540031 | 0 | 10.68603 | 0
2018-02-26 03:08 | 206452 | 1200.0011 | 3 | 24 | 4.400252 | 1.992613 | 2.611254 | 0 | 10.99943 | 0
2018-02-26 03:10 | 206572 | 1320.0014 | 3 | 24 | 4.400289 | 1.74348 | 2.673443 | 0 | 11.27308 | 0
2018-02-26 03:12 | 206692 | 1440.0002 | 3 | 24 | 4.400259 | 1.519173 | 2.727779 | 0 | 11.51217 | 0
2018-02-26 03:14 | 206812 | 1560.0006 | 3 | 24 | 4.400256 | 1.327035 | 2.775078 | 0 | 11.7203 | 0
2018-02-26 03:16 | 206932 | 1680.0011 | 3 | 24 | 4.400238 | 1.170406 | 2.816607 | 0 | 11.90304 | 0
2018-02-26 03:18 | 207052 | 1800.0006 | 3 | 24 | 4.400196 | 1.038136 | 2.853354 | 0 | 12.06473 | 0
2018-02-26 03:20 | 207172 | 1920.0011 | 3 | 24 | 4.400236 | 0.9235268 | 2.886027 | 0 | 12.2085 | 0
2018-02-26 03:22 | 207292 | 2040.0006 | 3 | 24 | 4.400218 | 0.8174601 | 2.915013 | 0 | 12.33605 | 0
2018-02-26 03:24 | 207412 | 2160.001 | 3 | 24 | 4.400187 | 0.7300634 | 2.940755 | 0 | 12.44931 | 0
2018-02-26 03:26 | 207532 | 2280.0006 | 3 | 24 | 4.40021 | 0.6567154 | 2.963854 | 0 | 12.55095 | 0
2018-02-26 03:26 | 207540 | 2287.992 | 3 | 24 | 4.400192 | 0.6519928 | 2.965296 | 0 | 12.5573 | 0
2018-02-26 03:28 | 207660 | 120.0005 | 4 | 24 | 4.334255 | 0 | 2.965296 | 0 | 12.5573 | 0
2018-02-26 03:30 | 207780 | 240.0009 | 4 | 24 | 4.32852 | 0 | 2.965296 | 0 | 12.5573 | 0
2018-02-26 03:31 | 207840 | 300.0029 | 4 | 24 | 4.326857 | 0 | 2.965296 | 0 | 12.5573 | 0
2018-02-26 03:33 | 207960.1 | 120.0006 | 5 | 24 | 4.090546 | -2.282029 | 2.965296 | 0.07604537 | 12.5573 | 0.3135203
2018-02-26 03:35 | 208080.1 | 240.0002 | 5 | 24 | 4.056868 | -2.282083 | 2.965296 | 0.1521234 | 12.5573 | 0.6233896
2018-02-26 03:37 | 208200.1 | 360.0014 | 5 | 24 | 4.02753 | -2.28201 | 2.965296 | 0.2281943 | 12.5573 | 0.9308795
2018-02-26 03:39 | 208320.1 | 480.001 | 5 | 24 | 3.997794 | -2.281914 | 2.965296 | 0.3042571 | 12.5573 | 1.236105
2018-02-26 03:41 | 208440.1 | 600.0006 | 5 | 24 | 3.967909 | -2.281968 | 2.965296 | 0.3803144 | 12.5573 | 1.539013
2018-02-26 03:43 | 208560.1 | 720.001 | 5 | 24 | 3.939957 | -2.281936 | 2.965296 | 0.4563925 | 12.5573 | 1.839814
2018-02-26 03:45 | 208680.1 | 840.0006 | 5 | 24 | 3.913326 | -2.282011 | 2.965296 | 0.5324572 | 12.5573 | 2.138478
2018-02-26 03:47 | 208800.1 | 960.001 | 5 | 24 | 3.887189 | -2.282085 | 2.965296 | 0.6085258 | 12.5573 | 2.435165
2018-02-26 03:49 | 208920.1 | 1080.0014 | 5 | 24 | 3.859807 | -2.282004 | 2.965296 | 0.6845629 | 12.5573 | 2.729701
2018-02-26 03:51 | 209040.1 | 1200.0002 | 5 | 24 | 3.833293 | -2.281977 | 2.965296 | 0.7606193 | 12.5573 | 3.02225
2018-02-26 03:53 | 209160.1 | 1320.0014 | 5 | 24 | 3.808493 | -2.282099 | 2.965296 | 0.8367159 | 12.5573 | 3.312991
2018-02-26 03:55 | 209280.1 | 1440.0002 | 5 | 24 | 3.786582 | -2.282036 | 2.965296 | 0.9127853 | 12.5573 | 3.601859
2018-02-26 03:57 | 209400.1 | 1560.0014 | 5 | 24 | 3.764999 | -2.281948 | 2.965296 | 0.9888491 | 12.5573 | 3.889067
2018-02-26 03:59 | 209520.1 | 1680.001 | 5 | 24 | 3.743667 | -2.282 | 2.965296 | 1.064908 | 12.5573 | 4.174596
2018-02-26 04:01 | 209640.1 | 1800.0014 | 5 | 24 | 3.724301 | -2.282013 | 2.965296 | 1.14098 | 12.5573 | 4.458642
2018-02-26 04:03 | 209760.1 | 1920.0005 | 5 | 24 | 3.706283 | -2.28197 | 2.965296 | 1.217037 | 12.5573 | 4.741201
2018-02-26 04:05 | 209880.1 | 2040.0006 | 5 | 24 | 3.688624 | -2.282015 | 2.965296 | 1.293104 | 12.5573 | 5.022459
2018-02-26 04:07 | 210000.1 | 2160.001 | 5 | 24 | 3.670153 | -2.281977 | 2.965296 | 1.369175 | 12.5573 | 5.302355
2018-02-26 04:09 | 210120.1 | 2280.0006 | 5 | 24 | 3.653643 | -2.281927 | 2.965296 | 1.445223 | 12.5573 | 5.580823
2018-02-26 04:11 | 210240.1 | 2400.001 | 5 | 24 | 3.638696 | -2.281955 | 2.965296 | 1.521289 | 12.5573 | 5.858161
2018-02-26 04:13 | 210360.1 | 2520.0006 | 5 | 24 | 3.625277 | -2.282001 | 2.965296 | 1.597367 | 12.5573 | 6.134473
2018-02-26 04:15 | 210480.1 | 2640.0002 | 5 | 24 | 3.611722 | -2.281952 | 2.965296 | 1.673394 | 12.5573 | 6.409585
2018-02-26 04:17 | 210600.1 | 2760.0014 | 5 | 24 | 3.598307 | -2.281916 | 2.965296 | 1.749478 | 12.5573 | 6.683852
2018-02-26 04:19 | 210720.1 | 2880.001 | 5 | 24 | 3.586878 | -2.281923 | 2.965296 | 1.825549 | 12.5573 | 6.957135
2018-02-26 04:21 | 210840.1 | 3000.0014 | 5 | 24 | 3.576757 | -2.28196 | 2.965296 | 1.901626 | 12.5573 | 7.229619
2018-02-26 04:23 | 210960.1 | 3120.001 | 5 | 24 | 3.566749 | -2.281993 | 2.965296 | 1.977686 | 12.5573 | 7.50129
2018-02-26 04:25 | 211080.1 | 3240.0014 | 5 | 24 | 3.555386 | -2.282081 | 2.965296 | 2.053755 | 12.5573 | 7.772183
2018-02-26 04:27 | 211200.1 | 3360.001 | 5 | 24 | 3.544669 | -2.28215 | 2.965296 | 2.129823 | 12.5573 | 8.04222
2018-02-26 04:29 | 211320.1 | 3480.0014 | 5 | 24 | 3.534413 | -2.281911 | 2.965296 | 2.205887 | 12.5573 | 8.311451
2018-02-26 04:31 | 211440.1 | 3600.0011 | 5 | 24 | 3.524115 | -2.281925 | 2.965296 | 2.281946 | 12.5573 | 8.579895
2018-02-26 04:33 | 211560.1 | 3720.0014 | 5 | 24 | 3.511415 | -2.281914 | 2.965296 | 2.358001 | 12.5573 | 8.847462
2018-02-26 04:35 | 211680.1 | 3840.001 | 5 | 24 | 3.496355 | -2.282036 | 2.965296 | 2.434089 | 12.5573 | 9.114065
2018-02-26 04:37 | 211800.1 | 3960.0014 | 5 | 24 | 3.480816 | -2.281916 | 2.965296 | 2.510155 | 12.5573 | 9.379437
2018-02-26 04:39 | 211920.1 | 4080.0002 | 5 | 24 | 3.462838 | -2.282058 | 2.965296 | 2.58622 | 12.5573 | 9.643533
2018-02-26 04:41 | 212040.1 | 4200.0014 | 5 | 24 | 3.437924 | -2.281968 | 2.965296 | 2.662274 | 12.5573 | 9.906016
2018-02-26 04:43 | 212160.1 | 4320.001 | 5 | 24 | 3.398551 | -2.28219 | 2.965296 | 2.738346 | 12.5573 | 10.16617
2018-02-26 04:45 | 212280.1 | 4440.0015 | 5 | 24 | 3.340127 | -2.282035 | 2.965296 | 2.814416 | 12.5573 | 10.42263
2018-02-26 04:47 | 212400.1 | 4560.0002 | 5 | 24 | 3.238524 | -2.282006 | 2.965296 | 2.890465 | 12.5573 | 10.6732
2018-02-26 04:49 | 212518 | 4677.9242 | 5 | 24 | 2.999999 | -2.282018 | 2.965296 | 2.965219 | 12.5573 | 10.90805
2018-02-26 04:51 | 212638.1 | 120.0014 | 6 | 24 | 3.363693 | 0 | 2.965296 | 2.965219 | 12.5573 | 10.90805
2018-02-26 04:53 | 212758.1 | 240.0002 | 6 | 24 | 3.378233 | 0 | 2.965296 | 2.965219 | 12.5573 | 10.90805
2018-02-26 04:54 | 212818.1 | 300.0046 | 6 | 24 | 3.381654 | 0 | 2.965296 | 2.965219 | 12.5573 | 10.90805
2018-02-26 04:54 | 212818.1 | 0.0025 | 7 | 25 | 3.381835 | 0 | 0 | 0 | 0 | 0
2018-02-26 04:56 | 212938.1 | 120.0006 | 2 | 25 | 4.064808 | 4.890026 | 0.1623289 | 0 | 0.6410633 | 0
2018-02-26 04:58 | 213058.2 | 240.0011 | 2 | 25 | 4.09602 | 4.890001 | 0.3254099 | 0 | 1.306361 | 0
2018-02-26 05:00 | 213178.1 | 360.0006 | 2 | 25 | 4.13029 | 4.890083 | 0.4883994 | 0 | 1.976833 | 0
2018-02-26 05:02 | 213298.1 | 480.0002 | 2 | 25 | 4.158607 | 4.88999 | 0.6512339 | 0 | 2.651795 | 0
2018-02-26 05:04 | 213418.2 | 600.0014 | 2 | 25 | 4.181946 | 4.889929 | 0.8143989 | 0 | 3.332248 | 0
2018-02-26 05:06 | 213538.2 | 720.001 | 2 | 25 | 4.200283 | 4.797876 | 0.9770449 | 0 | 4.014252 | 0
2018-02-26 05:08 | 213658.1 | 840.0007 | 2 | 25 | 4.2003 | 4.438807 | 1.130929 | 0 | 4.66061 | 0
2018-02-26 05:10 | 213778.1 | 960.0003 | 2 | 25 | 4.200288 | 4.073414 | 1.272798 | 0 | 5.256499 | 0
2018-02-26 05:12 | 213898.2 | 1080.0015 | 2 | 25 | 4.200266 | 3.753464 | 1.403003 | 0 | 5.803397 | 0
2018-02-26 05:14 | 214018.1 | 1200.0002 | 2 | 25 | 4.200282 | 3.465862 | 1.523422 | 0 | 6.309188 | 0
2018-02-26 05:16 | 214110.6 | 1292.4382 | 2 | 25 | 4.2003 | 3.259991 | 1.609739 | 0 | 6.671746 | 0
2018-02-26 05:18 | 214230.6 | 120.0006 | 3 | 25 | 4.221088 | 3.259968 | 1.71803 | 0 | 7.127601 | 0
2018-02-26 05:20 | 214350.6 | 240.0003 | 3 | 25 | 4.248194 | 3.259916 | 1.826704 | 0 | 7.58777 | 0
2018-02-26 05:22 | 214470.6 | 360.0015 | 3 | 25 | 4.276684 | 3.259953 | 1.935336 | 0 | 8.050794 | 0
2018-02-26 05:24 | 214590.6 | 480.0011 | 3 | 25 | 4.307355 | 3.260019 | 2.044007 | 0 | 8.517196 | 0
2018-02-26 05:26 | 214710.6 | 600.0006 | 3 | 25 | 4.339963 | 3.259945 | 2.152658 | 0 | 8.986931 | 0
2018-02-26 05:28 | 214830.6 | 720.0003 | 3 | 25 | 4.377188 | 3.259941 | 2.261323 | 0 | 9.46051 | 0
2018-02-26 05:30 | 214950.6 | 840.0014 | 3 | 25 | 4.400288 | 3.022139 | 2.368175 | 0 | 9.929973 | 0
2018-02-26 05:32 | 215070.6 | 960.0011 | 3 | 25 | 4.400262 | 2.621176 | 2.462009 | 0 | 10.34287 | 0
2018-02-26 05:34 | 215190.6 | 1080.0006 | 3 | 25 | 4.400281 | 2.284695 | 2.543634 | 0 | 10.70204 | 0
2018-02-26 05:36 | 215310.6 | 1200.0011 | 3 | 25 | 4.40028 | 1.986561 | 2.614722 | 0 | 11.01485 | 0
2018-02-26 05:38 | 215430.6 | 1320.0006 | 3 | 25 | 4.400293 | 1.720967 | 2.676358 | 0 | 11.28606 | 0
2018-02-26 05:40 | 215550.6 | 1440.0009 | 3 | 25 | 4.40028 | 1.504196 | 2.730013 | 0 | 11.52216 | 0
2018-02-26 05:42 | 215670.6 | 1560.0006 | 3 | 25 | 4.400275 | 1.322883 | 2.77702 | 0 | 11.729 | 0
2018-02-26 05:44 | 215790.6 | 1680.001 | 3 | 25 | 4.400255 | 1.169574 | 2.818502 | 0 | 11.91153 | 0
2018-02-26 05:46 | 215910.6 | 1800.0006 | 3 | 25 | 4.400253 | 1.031357 | 2.85515 | 0 | 12.07279 | 0
2018-02-26 05:48 | 216030.6 | 1920.0002 | 3 | 25 | 4.400195 | 0.9108419 | 2.887435 | 0 | 12.21486 | 0
2018-02-26 05:50 | 216150.6 | 2040.0006 | 3 | 25 | 4.400239 | 0.8132296 | 2.916126 | 0 | 12.3411 | 0
2018-02-26 05:52 | 216270.6 | 2160.0002 | 3 | 25 | 4.400218 | 0.7302885 | 2.94179 | 0 | 12.45403 | 0
2018-02-26 05:54 | 216390.6 | 2280.0006 | 3 | 25 | 4.400233 | 0.6568975 | 2.964876 | 0 | 12.55561 | 0
2018-02-26 05:54 | 216398.6 | 2287.9504 | 3 | 25 | 4.400222 | 0.6519957 | 2.966336 | 0 | 12.56203 | 0
2018-02-26 05:56 | 216518.6 | 120.0013 | 4 | 25 | 4.334567 | 0 | 2.966336 | 0 | 12.56203 | 0
2018-02-26 05:58 | 216638.6 | 240.0001 | 4 | 25 | 4.328872 | 0 | 2.966336 | 0 | 12.56203 | 0
2018-02-26 05:59 | 216698.6 | 300.0029 | 4 | 25 | 4.327226 | 0 | 2.966336 | 0 | 12.56203 | 0
2018-02-26 06:01 | 216818.7 | 120.0014 | 5 | 25 | 4.09165 | -2.281922 | 2.966336 | 0.07604318 | 12.56203 | 0.3135583
2018-02-26 06:03 | 216938.7 | 240.001 | 5 | 25 | 4.057958 | -2.281851 | 2.966336 | 0.1521283 | 12.56203 | 0.6235501
2018-02-26 06:05 | 217058.7 | 360.0006 | 5 | 25 | 4.026125 | -2.281965 | 2.966336 | 0.2281955 | 12.56203 | 0.9310083
2018-02-26 06:07 | 217178.7 | 480.0002 | 5 | 25 | 3.996612 | -2.28198 | 2.966336 | 0.3042588 | 12.56203 | 1.236115
2018-02-26 06:09 | 217298.7 | 600.0006 | 5 | 25 | 3.968293 | -2.281947 | 2.966336 | 0.380325 | 12.56203 | 1.539038
2018-02-26 06:11 | 217418.7 | 720.001 | 5 | 25 | 3.941118 | -2.281916 | 2.966336 | 0.4563564 | 12.56203 | 1.839723
2018-02-26 06:13 | 217538.7 | 840.0014 | 5 | 25 | 3.913072 | -2.281977 | 2.966336 | 0.5324473 | 12.56203 | 2.13855
2018-02-26 06:15 | 217658.7 | 960.0002 | 5 | 25 | 3.885706 | -2.281945 | 2.966336 | 0.608491 | 12.56203 | 2.435058
2018-02-26 06:17 | 217778.7 | 1080.0006 | 5 | 25 | 3.859648 | -2.282084 | 2.966336 | 0.6845753 | 12.56203 | 2.729709
2018-02-26 06:19 | 217898.7 | 1200.001 | 5 | 25 | 3.834331 | -2.282008 | 2.966336 | 0.7606419 | 12.56203 | 3.022326
2018-02-26 06:21 | 218018.7 | 1320.0014 | 5 | 25 | 3.80965 | -2.28199 | 2.966336 | 0.8367119 | 12.56203 | 3.31306
2018-02-26 06:23 | 218138.7 | 1440.0002 | 5 | 25 | 3.785512 | -2.281972 | 2.966336 | 0.9127621 | 12.56203 | 3.601856
2018-02-26 06:25 | 218258.7 | 1560.0006 | 5 | 25 | 3.764122 | -2.28188 | 2.966336 | 0.9888307 | 12.56203 | 3.888987
2018-02-26 06:27 | 218378.7 | 1680.001 | 5 | 25 | 3.744241 | -2.282048 | 2.966336 | 1.0649 | 12.56203 | 4.174555
2018-02-26 06:29 | 218498.7 | 1800.0014 | 5 | 25 | 3.725592 | -2.281975 | 2.966336 | 1.140963 | 12.56203 | 4.458646
2018-02-26 06:31 | 218618.7 | 1920.0002 | 5 | 25 | 3.706325 | -2.281945 | 2.966336 | 1.217019 | 12.56203 | 4.741278
2018-02-26 06:33 | 218738.7 | 2040.0006 | 5 | 25 | 3.687376 | -2.282119 | 2.966336 | 1.293093 | 12.56203 | 5.022494
2018-02-26 06:35 | 218858.7 | 2160.001 | 5 | 25 | 3.670286 | -2.282053 | 2.966336 | 1.369139 | 12.56203 | 5.302248
2018-02-26 06:37 | 218978.7 | 2280.0006 | 5 | 25 | 3.654772 | -2.282058 | 2.966336 | 1.445209 | 12.56203 | 5.580842
2018-02-26 06:39 | 219098.7 | 2400.0002 | 5 | 25 | 3.639852 | -2.28196 | 2.966336 | 1.521278 | 12.56203 | 5.858293
2018-02-26 06:41 | 219218.7 | 2520.0006 | 5 | 25 | 3.624446 | -2.281934 | 2.966336 | 1.597328 | 12.56203 | 6.134517
2018-02-26 06:43 | 219338.7 | 2640.0002 | 5 | 25 | 3.61092 | -2.282023 | 2.966336 | 1.673419 | 12.56203 | 6.409778
2018-02-26 06:45 | 219458.7 | 2760.0006 | 5 | 25 | 3.598897 | -2.281995 | 2.966336 | 1.749486 | 12.56203 | 6.683983
2018-02-26 06:47 | 219578.7 | 2880.0002 | 5 | 25 | 3.588235 | -2.281954 | 2.966336 | 1.825537 | 12.56203 | 6.957278
2018-02-26 06:49 | 219698.7 | 3000.0006 | 5 | 25 | 3.576942 | -2.282001 | 2.966336 | 1.9016 | 12.56203 | 7.229784
2018-02-26 06:51 | 219818.7 | 3120.001 | 5 | 25 | 3.565499 | -2.282123 | 2.966336 | 1.977674 | 12.56203 | 7.501453
2018-02-26 06:53 | 219938.7 | 3240.0006 | 5 | 25 | 3.55551 | -2.282018 | 2.966336 | 2.053696 | 12.56203 | 7.772124
2018-02-26 06:55 | 220058.7 | 3360.0002 | 5 | 25 | 3.546216 | -2.281866 | 2.966336 | 2.129808 | 12.56203 | 8.04238
2018-02-26 06:57 | 220178.7 | 3480.0014 | 5 | 25 | 3.536026 | -2.282036 | 2.966336 | 2.205875 | 12.56203 | 8.311754
2018-02-26 06:59 | 220298.7 | 3600.0002 | 5 | 25 | 3.523051 | -2.28196 | 2.966336 | 2.281928 | 12.56203 | 8.580194
2018-02-26 07:01 | 220418.7 | 3720.0006 | 5 | 25 | 3.510475 | -2.281939 | 2.966336 | 2.358006 | 12.56203 | 8.847741
2018-02-26 07:03 | 220538.7 | 3840.0002 | 5 | 25 | 3.497291 | -2.282144 | 2.966336 | 2.434074 | 12.56203 | 9.11428
2018-02-26 07:05 | 220658.7 | 3960.0006 | 5 | 25 | 3.482973 | -2.282087 | 2.966336 | 2.510134 | 12.56203 | 9.379765
2018-02-26 07:07 | 220778.7 | 4080.001 | 5 | 25 | 3.463015 | -2.282053 | 2.966336 | 2.586202 | 12.56203 | 9.644
2018-02-26 07:09 | 220898.7 | 4200.0007 | 5 | 25 | 3.435772 | -2.28208 | 2.966336 | 2.662187 | 12.56203 | 9.906136
2018-02-26 07:11 | 221018.7 | 4320.0002 | 5 | 25 | 3.399271 | -2.282056 | 2.966336 | 2.738277 | 12.56203 | 10.16627
2018-02-26 07:13 | 221138.7 | 4440.0007 | 5 | 25 | 3.343809 | -2.282067 | 2.966336 | 2.814386 | 12.56203 | 10.42302
2018-02-26 07:15 | 221258.7 | 4560.0002 | 5 | 25 | 3.243225 | -2.28197 | 2.966336 | 2.890468 | 12.56203 | 10.67404
2018-02-26 07:17 | 221376.9 | 4678.1979 | 5 | 25 | 2.99999 | -2.282042 | 2.966336 | 2.965396 | 12.56203 | 10.90961
2018-02-26 07:19 | 221496.9227 | 120.0014 | 6 | 25 | 3.364944 | 0 | 2.966336 | 2.965396 | 12.56203 | 10.90961
2018-02-26 07:21 | 221616.9215 | 240.0002 | 6 | 25 | 3.37947 | 0 | 2.966336 | 2.965396 | 12.56203 | 10.90961
2018-02-26 07:22 | 221676.9243 | 300.003 | 6 | 25 | 3.382833 | 0 | 2.966336 | 2.965396 | 12.56203 | 10.90961
2018-02-26 07:22 | 221676.9 | 0.0024 | 7 | 26 | 3.383002 | 0 | 0 | 0 | 0 | 0
2018-02-26 07:24 | 221797 | 120.0014 | 2 | 26 | 4.062954 | 4.889946 | 0.1623994 | 0 | 0.6411236 | 0
2018-02-26 07:26 | 221917 | 240.0002 | 2 | 26 | 4.097704 | 4.889935 | 0.3253691 | 0 | 1.305959 | 0
2018-02-26 07:28 | 222037 | 360.0014 | 2 | 26 | 4.131484 | 4.890026 | 0.4884068 | 0 | 1.976932 | 0
2018-02-26 07:30 | 222157 | 480.001 | 2 | 26 | 4.15751 | 4.889946 | 0.6513758 | 0 | 2.652434 | 0
2018-02-26 07:32 | 222277 | 600.0006 | 2 | 26 | 4.179638 | 4.889959 | 0.8143815 | 0 | 3.331918 | 0
2018-02-26 07:34 | 222397 | 720.0002 | 2 | 26 | 4.20028 | 4.80018 | 0.9770188 | 0 | 4.013638 | 0
2018-02-26 07:36 | 222517 | 840.0007 | 2 | 26 | 4.200288 | 4.411667 | 1.130377 | 0 | 4.657785 | 0
2018-02-26 07:38 | 222637 | 960.001 | 2 | 26 | 4.200288 | 4.077074 | 1.271755 | 0 | 5.251615 | 0
2018-02-26 07:40 | 222757 | 1080.0007 | 2 | 26 | 4.200254 | 3.775799 | 1.402515 | 0 | 5.800843 | 0
2018-02-26 07:42 | 222877 | 1200.0011 | 2 | 26 | 4.200222 | 3.483011 | 1.52353 | 0 | 6.309139 | 0
2018-02-26 07:43 | 222966.3 | 1289.2909 | 2 | 26 | 4.200285 | 3.259993 | 1.607163 | 0 | 6.660419 | 0
2018-02-26 07:45 | 223086.3 | 120.0016 | 3 | 26 | 4.221892 | 3.259935 | 1.715426 | 0 | 7.116228 | 0
2018-02-26 07:47 | 223206.3 | 240.0004 | 3 | 26 | 4.247461 | 3.260021 | 1.824091 | 0 | 7.576365 | 0
2018-02-26 07:49 | 223326.3 | 360.0008 | 3 | 26 | 4.274874 | 3.260017 | 1.932764 | 0 | 8.039422 | 0
2018-02-26 07:51 | 223446.3 | 480.0004 | 3 | 26 | 4.305748 | 3.259947 | 2.041423 | 0 | 8.505567 | 0
2018-02-26 07:53 | 223566.3 | 600.0024 | 3 | 26 | 4.340991 | 3.260029 | 2.1501 | 0 | 8.97539 | 0
2018-02-26 07:55 | 223686.3 | 720.0012 | 3 | 26 | 4.377705 | 3.259916 | 2.258738 | 0 | 9.448963 | 0
2018-02-26 07:57 | 223806.3 | 840.0015 | 3 | 26 | 4.400308 | 3.036915 | 2.365737 | 0 | 9.919064 | 0
2018-02-26 07:59 | 223926.3 | 960.0004 | 3 | 26 | 4.40028 | 2.636612 | 2.460197 | 0 | 10.33472 | 0
2018-02-26 08:01 | 224046.3 | 1080.0009 | 3 | 26 | 4.400295 | 2.280575 | 2.542059 | 0 | 10.69493 | 0
2018-02-26 08:03 | 224166.3 | 1200.0011 | 3 | 26 | 4.400265 | 1.975471 | 2.6128 | 0 | 11.00621 | 0
2018-02-26 08:05 | 224286.3 | 1320.0015 | 3 | 26 | 4.400241 | 1.723804 | 2.674335 | 0 | 11.27698 | 0
2018-02-26 08:07 | 224406.3 | 1440.001 | 3 | 26 | 4.400275 | 1.513687 | 2.728181 | 0 | 11.51392 | 0
2018-02-26 08:09 | 224526.3 | 1560.0007 | 3 | 26 | 4.400232 | 1.328988 | 2.775483 | 0 | 11.72206 | 0
2018-02-26 08:11 | 224646.3 | 1680.0003 | 3 | 26 | 4.400177 | 1.162453 | 2.816952 | 0 | 11.90453 | 0
2018-02-26 08:13 | 224766.3 | 1800.0007 | 3 | 26 | 4.400254 | 1.02896 | 2.853409 | 0 | 12.06495 | 0
2018-02-26 08:15 | 224886.3 | 1920.0003 | 3 | 26 | 4.400267 | 0.9152851 | 2.88574 | 0 | 12.20722 | 0
2018-02-26 08:17 | 225006.3 | 2040.0015 | 3 | 26 | 4.400243 | 0.8187094 | 2.914581 | 0 | 12.33412 | 0
2018-02-26 08:19 | 225126.3 | 2160.0003 | 3 | 26 | 4.400224 | 0.7298975 | 2.940381 | 0 | 12.44765 | 0
2018-02-26 08:21 | 225246.3 | 2280.0008 | 3 | 26 | 4.400219 | 0.6530876 | 2.963368 | 0 | 12.5488 | 0
2018-02-26 08:21 | 225247.1 | 2280.7757 | 3 | 26 | 4.40021 | 0.6519995 | 2.963513 | 0 | 12.54944 | 0
2018-02-26 08:23 | 225367.1 | 120.0006 | 4 | 26 | 4.334025 | 0 | 2.963513 | 0 | 12.54944 | 0
2018-02-26 08:25 | 225487.1 | 240.0011 | 4 | 26 | 4.32823 | 0 | 2.963513 | 0 | 12.54944 | 0
2018-02-26 08:26 | 225547.1 | 300.0015 | 4 | 26 | 4.326562 | 0 | 2.963513 | 0 | 12.54944 | 0
2018-02-26 08:28 | 225667.2 | 120.0006 | 5 | 26 | 4.090082 | -2.28186 | 2.963513 | 0.07605872 | 12.54944 | 0.3135749
2018-02-26 08:30 | 225787.2 | 240.0002 | 5 | 26 | 4.055051 | -2.282003 | 2.963513 | 0.1521191 | 12.54944 | 0.6232746
2018-02-26 08:32 | 225907.2 | 360.0014 | 5 | 26 | 4.024859 | -2.281988 | 2.963513 | 0.22819 | 12.54944 | 0.930584
2018-02-26 08:34 | 226027.2 | 480.001 | 5 | 26 | 3.996488 | -2.282023 | 2.963513 | 0.3042456 | 12.54944 | 1.235605
2018-02-26 08:36 | 226147.2 | 600.0006 | 5 | 26 | 3.968222 | -2.282004 | 2.963513 | 0.3803186 | 12.54944 | 1.538557
2018-02-26 08:38 | 226267.2 | 720.001 | 5 | 26 | 3.938635 | -2.282124 | 2.963513 | 0.4563854 | 12.54944 | 1.839282
2018-02-26 08:40 | 226387.2 | 840.0006 | 5 | 26 | 3.910883 | -2.282098 | 2.963513 | 0.5324576 | 12.54944 | 2.137835
2018-02-26 08:42 | 226507.2 | 960.0002 | 5 | 26 | 3.8847 | -2.282063 | 2.963513 | 0.6085243 | 12.54944 | 2.434319
2018-02-26 08:44 | 226627.2 | 1080.0014 | 5 | 26 | 3.859531 | -2.281945 | 2.963513 | 0.6845852 | 12.54944 | 2.728843
2018-02-26 08:46 | 226747.2 | 1200.0002 | 5 | 26 | 3.832848 | -2.281955 | 2.963513 | 0.7606543 | 12.54944 | 3.021432
2018-02-26 08:48 | 226867.2 | 1320.0014 | 5 | 26 | 3.806836 | -2.282011 | 2.963513 | 0.8367004 | 12.54944 | 3.311891
2018-02-26 08:50 | 226987.2 | 1440.0002 | 5 | 26 | 3.78414 | -2.28201 | 2.963513 | 0.9127761 | 12.54944 | 3.600619
2018-02-26 08:52 | 227107.2 | 1560.0014 | 5 | 26 | 3.763847 | -2.281977 | 2.963513 | 0.9888521 | 12.54944 | 3.887712
2018-02-26 08:54 | 227227.2 | 1680.0002 | 5 | 26 | 3.744092 | -2.282087 | 2.963513 | 1.064914 | 12.54944 | 4.173248
2018-02-26 08:56 | 227347.2 | 1800.0006 | 5 | 26 | 3.723429 | -2.281988 | 2.963513 | 1.140986 | 12.54944 | 4.457284
2018-02-26 08:58 | 227467.2 | 1920.001 | 5 | 26 | 3.704398 | -2.282124 | 2.963513 | 1.217058 | 12.54944 | 4.739795
2018-02-26 09:00 | 227587.2 | 2040.0006 | 5 | 26 | 3.686706 | -2.282066 | 2.963513 | 1.293122 | 12.54944 | 5.020887
2018-02-26 09:02 | 227707.2 | 2160.0002 | 5 | 26 | 3.670475 | -2.282003 | 2.963513 | 1.369178 | 12.54944 | 5.300666
2018-02-26 09:04 | 227827.2 | 2280.0005 | 5 | 26 | 3.653875 | -2.281975 | 2.963513 | 1.44525 | 12.54944 | 5.579259
2018-02-26 09:06 | 227947.2 | 2400.001 | 5 | 26 | 3.637524 | -2.282061 | 2.963513 | 1.521311 | 12.54944 | 5.856535
2018-02-26 09:08 | 228067.2 | 2520.0006 | 5 | 26 | 3.623454 | -2.282164 | 2.963513 | 1.597385 | 12.54944 | 6.132714
2018-02-26 09:10 | 228187.2 | 2640.0002 | 5 | 26 | 3.610953 | -2.282063 | 2.963513 | 1.673446 | 12.54944 | 6.407828
2018-02-26 09:12 | 228307.2 | 2760.0014 | 5 | 26 | 3.599079 | -2.281961 | 2.963513 | 1.749471 | 12.54944 | 6.681901
2018-02-26 09:14 | 228427.2 | 2880.001 | 5 | 26 | 3.586412 | -2.282139 | 2.963513 | 1.825582 | 12.54944 | 6.955348
2018-02-26 09:16 | 228547.2 | 3000.0006 | 5 | 26 | 3.5754 | -2.282147 | 2.963513 | 1.901637 | 12.54944 | 7.227686
2018-02-26 09:18 | 228667.2 | 3120.0002 | 5 | 26 | 3.565363 | -2.281776 | 2.963513 | 1.977702 | 12.54944 | 7.499261
2018-02-26 09:20 | 228787.2 | 3240.0014 | 5 | 26 | 3.556061 | -2.282096 | 2.963513 | 2.053779 | 12.54944 | 7.770157
2018-02-26 09:22 | 228907.2 | 3360.0002 | 5 | 26 | 3.545317 | -2.282114 | 2.963513 | 2.129847 | 12.54944 | 8.040268
2018-02-26 09:24 | 229027.2 | 3480.0006 | 5 | 26 | 3.53359 | -2.281941 | 2.963513 | 2.205917 | 12.54944 | 8.309506
2018-02-26 09:26 | 229147.2 | 3600.001 | 5 | 26 | 3.52218 | -2.282061 | 2.963513 | 2.281955 | 12.54944 | 8.577761
2018-02-26 09:28 | 229267.2 | 3720.0014 | 5 | 26 | 3.510903 | -2.282152 | 2.963513 | 2.358055 | 12.54944 | 8.845362
2018-02-26 09:30 | 229387.2 | 3840.0009 | 5 | 26 | 3.497883 | -2.282146 | 2.963513 | 2.434118 | 12.54944 | 9.111937
2018-02-26 09:32 | 229507.2 | 3960.0006 | 5 | 26 | 3.480177 | -2.281995 | 2.963513 | 2.510178 | 12.54944 | 9.377342
2018-02-26 09:34 | 229627.2 | 4080.001 | 5 | 26 | 3.460241 | -2.28201 | 2.963513 | 2.586246 | 12.54944 | 9.641331
2018-02-26 09:36 | 229747.2 | 4200.0015 | 5 | 26 | 3.434935 | -2.282154 | 2.963513 | 2.662309 | 12.54944 | 9.903615
2018-02-26 09:38 | 229867.2 | 4320.0002 | 5 | 26 | 3.399284 | -2.28211 | 2.963513 | 2.738338 | 12.54944 | 10.16352
2018-02-26 09:40 | 229987.2 | 4440.0006 | 5 | 26 | 3.340016 | -2.281998 | 2.963513 | 2.814432 | 12.54944 | 10.42014
2018-02-26 09:42 | 230107.2 | 4560.0002 | 5 | 26 | 3.233079 | -2.282092 | 2.963513 | 2.890494 | 12.54944 | 10.67055
2018-02-26 09:44 | 230220.7 | 4673.4937 | 5 | 26 | 2.999999 | -2.282063 | 2.963513 | 2.962447 | 12.54944 | 10.89628
2018-02-26 09:46 | 230340.8 | 120.0006 | 6 | 26 | 3.3667 | 0 | 2.963513 | 2.962447 | 12.54944 | 10.89628
2018-02-26 09:48 | 230460.8 | 240.0009 | 6 | 26 | 3.381379 | 0 | 2.963513 | 2.962447 | 12.54944 | 10.89628
2018-02-26 09:49 | 230520.8 | 300.0029 | 6 | 26 | 3.384925 | 0 | 2.963513 | 2.962447 | 12.54944 | 10.89628
2018-02-26 09:49 | 230520.8 | 0.0024 | 7 | 27 | 3.384878 | 0 | 0 | 0 | 0 | 0
2018-02-26 09:51 | 230640.8 | 120.0014 | 2 | 27 | 4.065827 | 4.889942 | 0.1624137 | 0 | 0.6416332 | 0
2018-02-26 09:53 | 230760.8 | 240.0003 | 2 | 27 | 4.097916 | 4.890003 | 0.3253993 | 0 | 1.306805 | 0
2018-02-26 09:55 | 230880.8 | 360.0007 | 2 | 27 | 4.130493 | 4.889963 | 0.4883947 | 0 | 1.977548 | 0
2018-02-26 09:57 | 231000.8 | 480.0003 | 2 | 27 | 4.156763 | 4.889938 | 0.651399 | 0 | 2.65301 | 0
2018-02-26 09:59 | 231120.8 | 600.0014 | 2 | 27 | 4.183369 | 4.889896 | 0.8143643 | 0 | 3.332508 | 0
2018-02-26 10:01 | 231240.8 | 720.0003 | 2 | 27 | 4.200259 | 4.763868 | 0.9767237 | 0 | 4.013553 | 0
2018-02-26 10:03 | 231360.8 | 840.0007 | 2 | 27 | 4.20026 | 4.404774 | 1.12942 | 0 | 4.654921 | 0
2018-02-26 10:05 | 231480.8 | 960.0002 | 2 | 27 | 4.200299 | 4.086111 | 1.270897 | 0 | 5.249166 | 0
2018-02-26 10:07 | 231600.8 | 1080.0015 | 2 | 27 | 4.200266 | 3.765055 | 1.401758 | 0 | 5.798816 | 0
2018-02-26 10:09 | 231720.8 | 1200.0003 | 2 | 27 | 4.200302 | 3.452049 | 1.521939 | 0 | 6.303611 | 0
2018-02-26 10:11 | 231803.1 | 1282.2089 | 2 | 27 | 4.200295 | 3.259995 | 1.598533 | 0 | 6.625328 | 0
2018-02-26 10:13 | 231923.1 | 120.0007 | 3 | 27 | 4.220765 | 3.259903 | 1.706841 | 0 | 7.081253 | 0
2018-02-26 10:15 | 232043.1 | 240.0003 | 3 | 27 | 4.245179 | 3.259848 | 1.815495 | 0 | 7.541146 | 0
2018-02-26 10:17 | 232163.1 | 360.0014 | 3 | 27 | 4.274259 | 3.259939 | 1.924113 | 0 | 8.003777 | 0
2018-02-26 10:19 | 232283.1 | 480.0003 | 3 | 27 | 4.306478 | 3.259918 | 2.032813 | 0 | 8.470138 | 0
2018-02-26 10:21 | 232403.1 | 600.0006 | 3 | 27 | 4.339771 | 3.259922 | 2.141469 | 0 | 8.939849 | 0
2018-02-26 10:23 | 232523.1 | 720.0002 | 3 | 27 | 4.37506 | 3.259911 | 2.250116 | 0 | 9.413259 | 0
2018-02-26 10:25 | 232643.1 | 840.0015 | 3 | 27 | 4.400292 | 3.06963 | 2.357667 | 0 | 9.885592 | 0
2018-02-26 10:27 | 232763.1 | 960.001 | 3 | 27 | 4.40028 | 2.639505 | 2.452567 | 0 | 10.30318 | 0
2018-02-26 10:29 | 232883.1 | 1080.0008 | 3 | 27 | 4.400284 | 2.293694 | 2.534617 | 0 | 10.66422 | 0
2018-02-26 10:31 | 233003.1 | 1200.0002 | 3 | 27 | 4.400243 | 1.998345 | 2.606029 | 0 | 10.97845 | 0
2018-02-26 10:33 | 233123.1 | 1320.0007 | 3 | 27 | 4.400259 | 1.749507 | 2.668408 | 0 | 11.25294 | 0
2018-02-26 10:35 | 233243.1 | 1440.001 | 3 | 27 | 4.400242 | 1.525875 | 2.722965 | 0 | 11.493 | 0
2018-02-26 10:37 | 233363.1 | 1560.0006 | 3 | 27 | 4.400241 | 1.333224 | 2.770492 | 0 | 11.70213 | 0
2018-02-26 10:39 | 233483.1 | 1680.001 | 3 | 27 | 4.400241 | 1.176503 | 2.81223 | 0 | 11.88579 | 0
2018-02-26 10:41 | 233603.1 | 1800.0015 | 3 | 27 | 4.400265 | 1.044689 | 2.849164 | 0 | 12.04831 | 0
2018-02-26 10:43 | 233723.1 | 1920.001 | 3 | 27 | 4.400192 | 0.9282866 | 2.882009 | 0 | 12.19283 | 0
2018-02-26 10:45 | 233843.1 | 2040.0006 | 3 | 27 | 4.400226 | 0.8225536 | 2.911171 | 0 | 12.32115 | 0
2018-02-26 10:47 | 233963.1 | 2160.0002 | 3 | 27 | 4.4002 | 0.7349968 | 2.937077 | 0 | 12.43514 | 0
2018-02-26 10:49 | 234083.1 | 2280.0014 | 3 | 27 | 4.400162 | 0.6600933 | 2.960294 | 0 | 12.5373 | 0
2018-02-26 10:49 | 234097.6 | 2294.5027 | 3 | 27 | 4.400191 | 0.6519957 | 2.962946 | 0 | 12.54897 | 0
2018-02-26 10:51 | 234217.6 | 120.0006 | 4 | 27 | 4.334085 | 0 | 2.962946 | 0 | 12.54897 | 0
2018-02-26 10:53 | 234337.6 | 240.0002 | 4 | 27 | 4.328307 | 0 | 2.962946 | 0 | 12.54897 | 0
2018-02-26 10:54 | 234397.6 | 300.003 | 4 | 27 | 4.326647 | 0 | 2.962946 | 0 | 12.54897 | 0
2018-02-26 10:56 | 234517.6963 | 120.0006 | 5 | 27 | 4.089831 | -2.281955 | 2.962946 | 0.07605568 | 12.54897 | 0.3135126
2018-02-26 10:58 | 234637.6959 | 240.0002 | 5 | 27 | 4.056094 | -2.282049 | 2.962946 | 0.1521227 | 12.54897 | 0.6232783
2018-02-26 11:00 | 234757.6971 | 360.0014 | 5 | 27 | 4.026736 | -2.281936 | 2.962946 | 0.2281976 | 12.54897 | 0.9307257
2018-02-26 11:02 | 234877.6967 | 480.001 | 5 | 27 | 3.9969 | -2.281995 | 2.962946 | 0.3042589 | 12.54897 | 1.235882
2018-02-26 11:04 | 234997.6963 | 600.0006 | 5 | 27 | 3.967185 | -2.281967 | 2.962946 | 0.3803002 | 12.54897 | 1.538666
2018-02-26 11:06 | 235117.6967 | 720.001 | 5 | 27 | 3.939063 | -2.282096 | 2.962946 | 0.4563884 | 12.54897 | 1.839445
2018-02-26 11:08 | 235237.6971 | 840.0014 | 5 | 27 | 3.9125 | -2.282085 | 2.962946 | 0.532452 | 12.54897 | 2.138039
2018-02-26 11:10 | 235357.6959 | 960.0002 | 5 | 27 | 3.886478 | -2.282064 | 2.962946 | 0.6085092 | 12.54897 | 2.434625
2018-02-26 11:12 | 235477.6963 | 1080.0006 | 5 | 27 | 3.859066 | -2.28201 | 2.962946 | 0.6845666 | 12.54897 | 2.729187
2018-02-26 11:14 | 235597.6967 | 1200.001 | 5 | 27 | 3.832449 | -2.28206 | 2.962946 | 0.760649 | 12.54897 | 3.021771
2018-02-26 11:16 | 235717.6963 | 1320.0006 | 5 | 27 | 3.807704 | -2.282069 | 2.962946 | 0.8367169 | 12.54897 | 3.312341
2018-02-26 11:18 | 235837.6959 | 1440.0002 | 5 | 27 | 3.785802 | -2.282036 | 2.962946 | 0.9127734 | 12.54897 | 3.601103
2018-02-26 11:20 | 235957.6963 | 1560.0006 | 5 | 27 | 3.764275 | -2.282022 | 2.962946 | 0.9888414 | 12.54897 | 3.888269
2018-02-26 11:22 | 236077.6959 | 1680.0002 | 5 | 27 | 3.743014 | -2.282104 | 2.962946 | 1.064913 | 12.54897 | 4.1738
2018-02-26 11:24 | 236197.6971 | 1800.0014 | 5 | 27 | 3.723566 | -2.282006 | 2.962946 | 1.140977 | 12.54897 | 4.45776
2018-02-26 11:26 | 236317.6967 | 1920.001 | 5 | 27 | 3.705586 | -2.281985 | 2.962946 | 1.217045 | 12.54897 | 4.74031
2018-02-26 11:28 | 236437.6963 | 2040.0006 | 5 | 27 | 3.687888 | -2.281965 | 2.962946 | 1.293103 | 12.54897 | 5.021475
2018-02-26 11:30 | 236557.6967 | 2160.001 | 5 | 27 | 3.669314 | -2.282078 | 2.962946 | 1.369181 | 12.54897 | 5.301342
2018-02-26 11:32 | 236677.6963 | 2280.0006 | 5 | 27 | 3.652742 | -2.282078 | 2.962946 | 1.445235 | 12.54897 | 5.579764
2018-02-26 11:34 | 236797.6967 | 2400.001 | 5 | 27 | 3.637753 | -2.28202 | 2.962946 | 1.521308 | 12.54897 | 5.857058
2018-02-26 11:36 | 236917.6963 | 2520.0006 | 5 | 27 | 3.624367 | -2.281986 | 2.962946 | 1.597381 | 12.54897 | 6.133282
2018-02-26 11:38 | 237037.6959 | 2640.0002 | 5 | 27 | 3.610673 | -2.282083 | 2.962946 | 1.673438 | 12.54897 | 6.408429
2018-02-26 11:40 | 237157.6963 | 2760.0006 | 5 | 27 | 3.597251 | -2.281909 | 2.962946 | 1.749515 | 12.54897 | 6.68259
2018-02-26 11:42 | 237277.6967 | 2880.001 | 5 | 27 | 3.585793 | -2.281722 | 2.962946 | 1.825568 | 12.54897 | 6.955727
2018-02-26 11:44 | 237397.6971 | 3000.0014 | 5 | 27 | 3.575726 | -2.281972 | 2.962946 | 1.90165 | 12.54897 | 7.228144
2018-02-26 11:46 | 237517.6959 | 3120.0002 | 5 | 27 | 3.565792 | -2.281968 | 2.962946 | 1.977698 | 12.54897 | 7.499695
2018-02-26 11:48 | 237637.6971 | 3240.0014 | 5 | 27 | 3.554213 | -2.28211 | 2.962946 | 2.053781 | 12.54897 | 7.770555
2018-02-26 11:50 | 237757.6967 | 3360.001 | 5 | 27 | 3.543583 | -2.282073 | 2.962946 | 2.129828 | 12.54897 | 8.040431
2018-02-26 11:52 | 237877.6971 | 3480.0014 | 5 | 27 | 3.533378 | -2.282003 | 2.962946 | 2.205922 | 12.54897 | 8.309687
2018-02-26 11:54 | 237997.6967 | 3600.001 | 5 | 27 | 3.52304 | -2.282125 | 2.962946 | 2.281875 | 12.54897 | 8.577678
2018-02-26 11:56 | 238117.6971 | 3720.0014 | 5 | 27 | 3.51029 | -2.281826 | 2.962946 | 2.358053 | 12.54897 | 8.845593
2018-02-26 11:58 | 238237.6959 | 3840.0002 | 5 | 27 | 3.494915 | -2.282233 | 2.962946 | 2.434108 | 12.54897 | 9.111976
2018-02-26 12:00 | 238357.6963 | 3960.0006 | 5 | 27 | 3.479488 | -2.282049 | 2.962946 | 2.510176 | 12.54897 | 9.377254
2018-02-26 12:02 | 238477.6967 | 4080.001 | 5 | 27 | 3.461418 | -2.282137 | 2.962946 | 2.586188 | 12.54897 | 9.641064
2018-02-26 12:04 | 238597.6963 | 4200.0006 | 5 | 27 | 3.436252 | -2.281954 | 2.962946 | 2.662271 | 12.54897 | 9.903525
2018-02-26 12:06 | 238717.6959 | 4320.0002 | 5 | 27 | 3.396181 | -2.282173 | 2.962946 | 2.738305 | 12.54897 | 10.16339
2018-02-26 12:08 | 238837.6971 | 4440.0014 | 5 | 27 | 3.33704 | -2.281981 | 2.962946 | 2.814439 | 12.54897 | 10.41987
2018-02-26 12:10 | 238957.6959 | 4560.0002 | 5 | 27 | 3.233494 | -2.281792 | 2.962946 | 2.890511 | 12.54897 | 10.67023
2018-02-26 12:12 | 239072.0991 | 4674.4034 | 5 | 27 | 2.999987 | -2.282142 | 2.962946 | 2.963027 | 12.54897 | 10.89779
2018-02-26 12:14 | 239192.1 | 120.0001 | 6 | 27 | 3.364395 | 0 | 2.962946 | 2.963027 | 12.54897 | 10.89779
2018-02-26 12:16 | 239312.2 | 240.0011 | 6 | 27 | 3.379048 | 0 | 2.962946 | 2.963027 | 12.54897 | 10.89779
2018-02-26 12:17 | 239372.2 | 300.0046 | 6 | 27 | 3.382449 | 0 | 2.962946 | 2.963027 | 12.54897 | 10.89779
2018-02-26 12:17 | 239372.2 | 0.0025 | 7 | 28 | 3.382323 | 0 | 0 | 0 | 0 | 0
2018-02-26 12:19 | 239492.2 | 120.0005 | 2 | 28 | 4.06584 | 4.889862 | 0.1623537 | 0 | 0.6413768 | 0
2018-02-26 12:21 | 239612.2 | 240.0002 | 2 | 28 | 4.096843 | 4.889872 | 0.3254117 | 0 | 1.306729 | 0
2018-02-26 12:23 | 239732.2 | 360.0006 | 2 | 28 | 4.131123 | 4.889889 | 0.4883938 | 0 | 1.977297 | 0
2018-02-26 12:25 | 239852.2 | 480.0009 | 2 | 28 | 4.160112 | 4.889921 | 0.6513758 | 0 | 2.65307 | 0
2018-02-26 12:27 | 239972.2 | 600.0006 | 2 | 28 | 4.183219 | 4.889975 | 0.8143585 | 0 | 3.332988 | 0
2018-02-26 12:29 | 240092.2 | 720.0001 | 2 | 28 | 4.20028 | 4.778519 | 0.9768109 | 0 | 4.014327 | 0
2018-02-26 12:31 | 240212.2 | 840.0013 | 2 | 28 | 4.200272 | 4.418634 | 1.130117 | 0 | 4.658256 | 0
2018-02-26 12:33 | 240332.2 | 960.001 | 2 | 28 | 4.20025 | 4.053961 | 1.271315 | 0 | 5.25133 | 0
2018-02-26 12:35 | 240452.2 | 1080.0014 | 2 | 28 | 4.200255 | 3.739544 | 1.401055 | 0 | 5.796274 | 0
2018-02-26 12:37 | 240572.2 | 1200.0002 | 2 | 28 | 4.200274 | 3.455948 | 1.520893 | 0 | 6.299626 | 0
2018-02-26 12:38 | 240660.9 | 1288.6891 | 2 | 28 | 4.200296 | 3.259987 | 1.603624 | 0 | 6.64712 | 0
2018-02-26 12:40 | 240780.9 | 120.0006 | 3 | 28 | 4.221075 | 3.259941 | 1.711908 | 3.26e-10 | 7.102951 | 1.322e-09
2018-02-26 12:42 | 240900.9 | 240.0003 | 3 | 28 | 4.248291 | 3.259827 | 1.820568 | 3.26e-10 | 7.563052 | 1.322e-09
2018-02-26 12:44 | 241020.9 | 360.0015 | 3 | 28 | 4.276827 | 3.259945 | 1.929206 | 3.26e-10 | 8.026122 | 1.322e-09
2018-02-26 12:46 | 241140.9 | 480.0003 | 3 | 28 | 4.307279 | 3.259882 | 2.03789 | 3.26e-10 | 8.492582 | 1.322e-09
2018-02-26 12:48 | 241260.9 | 600.0014 | 3 | 28 | 4.339747 | 3.25988 | 2.146552 | 3.26e-10 | 8.962344 | 1.322e-09
2018-02-26 12:50 | 241380.9 | 720.0003 | 3 | 28 | 4.376834 | 3.259851 | 2.25523 | 3.26e-10 | 9.435947 | 1.322e-09
2018-02-26 12:52 | 241500.9 | 840.0014 | 3 | 28 | 4.40032 | 3.027121 | 2.362123 | 3.26e-10 | 9.905568 | 1.322e-09
2018-02-26 12:54 | 241620.9 | 960.0003 | 3 | 28 | 4.400259 | 2.626717 | 2.456121 | 3.26e-10 | 10.31919 | 1.322e-09
2018-02-26 12:56 | 241740.9 | 1080.0014 | 3 | 28 | 4.400281 | 2.291842 | 2.53793 | 3.26e-10 | 10.67917 | 1.322e-09
2018-02-26 12:58 | 241860.9 | 1200.0011 | 3 | 28 | 4.400289 | 1.994424 | 2.609296 | 3.26e-10 | 10.9932 | 1.322e-09
2018-02-26 13:00 | 241980.9 | 1320.0014 | 3 | 28 | 4.400249 | 1.726497 | 2.671196 | 3.26e-10 | 11.26557 | 1.322e-09
2018-02-26 13:02 | 242100.9 | 1440.001 | 3 | 28 | 4.400259 | 1.51035 | 2.725017 | 3.26e-10 | 11.5024 | 1.322e-09
2018-02-26 13:04 | 242220.9 | 1560.0006 | 3 | 28 | 4.400211 | 1.328705 | 2.772239 | 3.26e-10 | 11.71019 | 1.322e-09
2018-02-26 13:06 | 242340.9 | 1680.0019 | 3 | 28 | 4.400265 | 1.176452 | 2.813937 | 3.26e-10 | 11.89367 | 1.322e-09
2018-02-26 13:08 | 242460.9 | 1800.0014 | 3 | 28 | 4.400195 | 1.036839 | 2.850809 | 3.26e-10 | 12.05591 | 1.322e-09
2018-02-26 13:10 | 242580.9 | 1920.0002 | 3 | 28 | 4.400249 | 0.9171486 | 2.883299 | 3.26e-10 | 12.19888 | 1.322e-09
2018-02-26 13:12 | 242700.9 | 2040.0014 | 3 | 28 | 4.400259 | 0.8187437 | 2.91217 | 3.26e-10 | 12.32592 | 1.322e-09
2018-02-26 13:14 | 242820.9 | 2160.001 | 3 | 28 | 4.400219 | 0.7353163 | 2.938016 | 3.26e-10 | 12.43965 | 1.322e-09
2018-02-26 13:16 | 242940.9 | 2280.0014 | 3 | 28 | 4.400243 | 0.6619253 | 2.961261 | 3.26e-10 | 12.54193 | 1.322e-09
2018-02-26 13:16 | 242956.6 | 2295.7108 | 3 | 28 | 4.40023 | 0.6519995 | 2.964118 | 3.26e-10 | 12.5545 | 1.322e-09
2018-02-26 13:18 | 243076.698 | 120.0006 | 4 | 28 | 4.334383 | 0 | 2.964118 | 3.26e-10 | 12.5545 | 1.322e-09
2018-02-26 13:20 | 243196.6976 | 240.0002 | 4 | 28 | 4.328693 | 0 | 2.964118 | 3.26e-10 | 12.5545 | 1.322e-09
2018-02-26 13:21 | 243256.7004 | 300.003 | 4 | 28 | 4.327045 | 0 | 2.964118 | 3.26e-10 | 12.5545 | 1.322e-09
2018-02-26 13:23 | 243376.8 | 120.0006 | 5 | 28 | 4.091025 | -2.282048 | 2.964118 | 0.07605551 | 12.5545 | 0.3135644
2018-02-26 13:25 | 243496.8 | 240.0002 | 5 | 28 | 4.057168 | -2.282028 | 2.964118 | 0.1521198 | 12.5545 | 0.6234152
2018-02-26 13:27 | 243616.8 | 360.0014 | 5 | 28 | 4.025183 | -2.281948 | 2.964118 | 0.2281911 | 12.5545 | 0.9308268
2018-02-26 13:29 | 243736.8 | 480.0002 | 5 | 28 | 3.995767 | -2.282048 | 2.964118 | 0.3042578 | 12.5545 | 1.235878
2018-02-26 13:31 | 243856.8 | 600.0006 | 5 | 28 | 3.967553 | -2.282069 | 2.964118 | 0.380329 | 12.5545 | 1.53876
2018-02-26 13:33 | 243976.8 | 720.001 | 5 | 28 | 3.94027 | -2.281914 | 2.964118 | 0.4563932 | 12.5545 | 1.839515
2018-02-26 13:35 | 244096.8 | 840.0014 | 5 | 28 | 3.912178 | -2.282078 | 2.964118 | 0.5324606 | 12.5545 | 2.138183
2018-02-26 13:37 | 244216.8 | 960.001 | 5 | 28 | 3.884618 | -2.282053 | 2.964118 | 0.6085105 | 12.5545 | 2.434635
2018-02-26 13:39 | 244336.8 | 1080.0014 | 5 | 28 | 3.858663 | -2.282035 | 2.964118 | 0.684578 | 12.5545 | 2.729138
2018-02-26 13:41 | 244456.8 | 1200.0002 | 5 | 28 | 3.833418 | -2.281985 | 2.964118 | 0.7606498 | 12.5545 | 3.021706
2018-02-26 13:43 | 244576.8 | 1320.0006 | 5 | 28 | 3.808662 | -2.281882 | 2.964118 | 0.8367122 | 12.5545 | 3.312339
2018-02-26 13:45 | 244696.8 | 1440.0002 | 5 | 28 | 3.78453 | -2.28199 | 2.964118 | 0.9127758 | 12.5545 | 3.601113
2018-02-26 13:47 | 244816.8 | 1560.0006 | 5 | 28 | 3.763179 | -2.282058 | 2.964118 | 0.9888155 | 12.5545 | 3.888061
2018-02-26 13:49 | 244936.8 | 1680.0002 | 5 | 28 | 3.743394 | -2.282119 | 2.964118 | 1.064915 | 12.5545 | 4.173676
2018-02-26 13:51 | 245056.8 | 1800.0014 | 5 | 28 | 3.724777 | -2.282046 | 2.964118 | 1.14098 | 12.5545 | 4.457713
2018-02-26 13:53 | 245176.8 | 1920.0002 | 5 | 28 | 3.705533 | -2.282004 | 2.964118 | 1.217047 | 12.5545 | 4.740322
2018-02-26 13:55 | 245296.8 | 2040.0014 | 5 | 28 | 3.68655 | -2.281948 | 2.964118 | 1.293111 | 12.5545 | 5.021441
2018-02-26 13:57 | 245416.8 | 2160.001 | 5 | 28 | 3.669517 | -2.282109 | 2.964118 | 1.36918 | 12.5545 | 5.301217
2018-02-26 13:59 | 245536.8 | 2280.0014 | 5 | 28 | 3.654143 | -2.282026 | 2.964118 | 1.44524 | 12.5545 | 5.579725
2018-02-26 14:01 | 245656.8 | 2400.001 | 5 | 28 | 3.63909 | -2.282107 | 2.964118 | 1.521293 | 12.5545 | 5.857059
2018-02-26 14:03 | 245776.8 | 2520.0006 | 5 | 28 | 3.623609 | -2.282023 | 2.964118 | 1.597346 | 12.5545 | 6.133235
2018-02-26 14:05 | 245896.8 | 2640.001 | 5 | 28 | 3.610104 | -2.281993 | 2.964118 | 1.673425 | 12.5545 | 6.40839
2018-02-26 14:07 | 246016.8 | 2760.0006 | 5 | 28 | 3.598082 | -2.281981 | 2.964118 | 1.749506 | 12.5545 | 6.682582
2018-02-26 14:09 | 246136.8 | 2880.0002 | 5 | 28 | 3.587406 | -2.282063 | 2.964118 | 1.825572 | 12.5545 | 6.955871
2018-02-26 14:11 | 246256.8 | 3000.0006 | 5 | 28 | 3.576094 | -2.282043 | 2.964118 | 1.90164 | 12.5545 | 7.228338
2018-02-26 14:13 | 246376.8 | 3120.0002 | 5 | 28 | 3.564696 | -2.28208 | 2.964118 | 1.977693 | 12.5545 | 7.49986
2018-02-26 14:15 | 246496.8 | 3240.0006 | 5 | 28 | 3.554655 | -2.281979 | 2.964118 | 2.053746 | 12.5545 | 7.770582
2018-02-26 14:17 | 246616.8 | 3360.0002 | 5 | 28 | 3.545323 | -2.282119 | 2.964118 | 2.129837 | 12.5545 | 8.040694
2018-02-26 14:19 | 246736.8 | 3480.0014 | 5 | 28 | 3.535023 | -2.282038 | 2.964118 | 2.205886 | 12.5545 | 8.309934
2018-02-26 14:21 | 246856.8 | 3600.001 | 5 | 28 | 3.521953 | -2.282096 | 2.964118 | 2.281976 | 12.5545 | 8.578425
2018-02-26 14:23 | 246976.8 | 3720.0006 | 5 | 28 | 3.509552 | -2.282222 | 2.964118 | 2.35804 | 12.5545 | 8.845849
2018-02-26 14:25 | 247096.8 | 3840.0002 | 5 | 28 | 3.496448 | -2.282094 | 2.964118 | 2.434088 | 12.5545 | 9.112253
2018-02-26 14:27 | 247216.8 | 3960.0006 | 5 | 28 | 3.481833 | -2.282028 | 2.964118 | 2.510168 | 12.5545 | 9.377738
2018-02-26 14:29 | 247336.8 | 4080.0002 | 5 | 28 | 3.461583 | -2.282222 | 2.964118 | 2.586224 | 12.5545 | 9.641829
2018-02-26 14:31 | 247456.8 | 4200.0007 | 5 | 28 | 3.434082 | -2.282132 | 2.964118 | 2.662284 | 12.5545 | 9.904094
2018-02-26 14:33 | 247576.8 | 4320.0002 | 5 | 28 | 3.396975 | -2.282099 | 2.964118 | 2.738364 | 12.5545 | 10.16404
2018-02-26 14:35 | 247696.8 | 4440.0014 | 5 | 28 | 3.340864 | -2.282173 | 2.964118 | 2.814441 | 12.5545 | 10.42049
2018-02-26 14:37 | 247816.8 | 4560.001 | 5 | 28 | 3.238237 | -2.282023 | 2.964118 | 2.89051 | 12.5545 | 10.67118
2018-02-26 14:39 | 247931.2 | 4674.4233 | 5 | 28 | 2.99998 | -2.2819 | 2.964118 | 2.96304 | 12.5545 | 10.89896
2018-02-26 14:41 | 248051.3 | 120.0013 | 6 | 28 | 3.366629 | 0 | 2.964118 | 2.96304 | 12.5545 | 10.89896
2018-02-26 14:43 | 248171.3 | 240.0001 | 6 | 28 | 3.381233 | 0 | 2.964118 | 2.96304 | 12.5545 | 10.89896
2018-02-26 14:44 | 248231.3 | 300.0029 | 6 | 28 | 3.384624 | 0 | 2.964118 | 2.96304 | 12.5545 | 10.89896
2018-02-26 14:44 | 248231.2 | 0.0024 | 7 | 29 | 3.384603 | 0 | 0 | 0 | 0 | 0
2018-02-26 14:46 | 248351.3 | 120.0007 | 2 | 29 | 4.064219 | 4.88994 | 0.1624045 | 0 | 0.6414291 | 0
2018-02-26 14:48 | 248471.3 | 240.0002 | 2 | 29 | 4.09879 | 4.88994 | 0.3254161 | 0 | 1.306613 | 0
2018-02-26 14:50 | 248591.3 | 360.0015 | 2 | 29 | 4.132758 | 4.889921 | 0.4883014 | 0 | 1.977157 | 0
2018-02-26 14:52 | 248711.3 | 480.0002 | 2 | 29 | 4.158755 | 4.889973 | 0.6513621 | 0 | 2.653249 | 0
2018-02-26 14:54 | 248831.3 | 600.0015 | 2 | 29 | 4.180884 | 4.889948 | 0.8144099 | 0 | 3.333109 | 0
2018-02-26 14:56 | 248951.3 | 720.001 | 2 | 29 | 4.200278 | 4.780787 | 0.9769353 | 0 | 4.014516 | 0
2018-02-26 14:58 | 249071.3 | 840.0006 | 2 | 29 | 4.200298 | 4.391066 | 1.129615 | 0 | 4.655814 | 0
2018-02-26 15:00 | 249191.3 | 960.001 | 2 | 29 | 4.200264 | 4.058205 | 1.270275 | 0 | 5.246625 | 0
2018-02-26 15:02 | 249311.3 | 1080.0006 | 2 | 29 | 4.200264 | 3.760038 | 1.400501 | 0 | 5.793611 | 0
2018-02-26 15:04 | 249431.3 | 1200.0003 | 2 | 29 | 4.200269 | 3.469631 | 1.520999 | 0 | 6.299738 | 0
2018-02-26 15:06 | 249515 | 1283.613 | 2 | 29 | 4.200274 | 3.259996 | 1.599158 | 0 | 6.628024 | 0
2018-02-26 15:08 | 249635 | 120.0002 | 3 | 29 | 4.222025 | 3.259941 | 1.707435 | 0 | 7.083904 | 0
2018-02-26 15:10 | 249755 | 240.0012 | 3 | 29 | 4.247339 | 3.259884 | 1.816034 | 0 | 7.543761 | 0
2018-02-26 15:12 | 249875 | 360.0016 | 3 | 29 | 4.274472 | 3.259989 | 1.92477 | 0 | 8.007063 | 0
2018-02-26 15:14 | 249995 | 480.0004 | 3 | 29 | 4.304892 | 3.259916 | 2.03344 | 0 | 8.473191 | 0
2018-02-26 15:16 | 250115 | 600.0015 | 3 | 29 | 4.340005 | 3.259855 | 2.142101 | 0 | 8.942836 | 0
2018-02-26 15:18 | 250235 | 720.0004 | 3 | 29 | 4.376821 | 3.259939 | 2.250763 | 0 | 9.416419 | 0
2018-02-26 15:20 | 250355 | 840.0015 | 3 | 29 | 4.400291 | 3.049055 | 2.357919 | 0 | 9.88715 | 0
2018-02-26 15:22 | 250475 | 960.0004 | 3 | 29 | 4.400325 | 2.650642 | 2.452775 | 0 | 10.30454 | 0
2018-02-26 15:24 | 250595 | 1080.0008 | 3 | 29 | 4.400275 | 2.292252 | 2.535075 | 0 | 10.66669 | 0
2018-02-26 15:26 | 250715 | 1200.0011 | 3 | 29 | 4.400271 | 1.985528 | 2.606181 | 0 | 10.97958 | 0
2018-02-26 15:28 | 250835 | 1320.0007 | 3 | 29 | 4.400236 | 1.733489 | 2.668055 | 0 | 11.25183 | 0
2018-02-26 15:30 | 250955 | 1440.0011 | 3 | 29 | 4.400211 | 1.522614 | 2.722222 | 0 | 11.49019 | 0
2018-02-26 15:32 | 251075 | 1560.0015 | 3 | 29 | 4.400238 | 1.338849 | 2.769873 | 0 | 11.69986 | 0
2018-02-26 15:34 | 251195 | 1680.0003 | 3 | 29 | 4.400262 | 1.172627 | 2.81166 | 0 | 11.88373 | 0
2018-02-26 15:36 | 251315 | 1800.0015 | 3 | 29 | 4.400243 | 1.036637 | 2.848406 | 0 | 12.04543 | 0
2018-02-26 15:38 | 251435 | 1920.0012 | 3 | 29 | 4.400242 | 0.9233751 | 2.881002 | 0 | 12.18886 | 0
2018-02-26 15:40 | 251555 | 2040.0007 | 3 | 29 | 4.400218 | 0.8259115 | 2.910119 | 0 | 12.31698 | 0
2018-02-26 15:42 | 251675 | 2160.0003 | 3 | 29 | 4.400193 | 0.7364693 | 2.936144 | 0 | 12.43149 | 0
2018-02-26 15:44 | 251795 | 2280.0015 | 3 | 29 | 4.400214 | 0.6582699 | 2.95934 | 0 | 12.53356 | 0
2018-02-26 15:44 | 251805.2 | 2290.2106 | 3 | 29 | 4.400217 | 0.6519928 | 2.961191 | 0 | 12.5417 | 0
2018-02-26 15:46 | 251925.2 | 120.0013 | 4 | 29 | 4.33388 | 0 | 2.961191 | 0 | 12.5417 | 0
2018-02-26 15:48 | 252045.2 | 240.0009 | 4 | 29 | 4.328074 | 0 | 2.961191 | 0 | 12.5417 | 0
2018-02-26 15:49 | 252105.2 | 300.0021 | 4 | 29 | 4.326405 | 0 | 2.961191 | 0 | 12.5417 | 0
2018-02-26 15:51 | 252225.3 | 120.0015 | 5 | 29 | 4.089636 | -2.28202 | 2.961191 | 0.07605413 | 12.5417 | 0.3135295
2018-02-26 15:53 | 252345.3 | 240.0003 | 5 | 29 | 4.054556 | -2.282141 | 2.961191 | 0.152123 | 12.5417 | 0.6232266
2018-02-26 15:55 | 252465.3 | 360.0015 | 5 | 29 | 4.024404 | -2.282049 | 2.961191 | 0.2281782 | 12.5417 | 0.9304386
2018-02-26 15:57 | 252585.3 | 480.0011 | 5 | 29 | 3.996063 | -2.282099 | 2.961191 | 0.3042657 | 12.5417 | 1.235556
2018-02-26 15:59 | 252705.3 | 600.0007 | 5 | 29 | 3.967632 | -2.281992 | 2.961191 | 0.380326 | 12.5417 | 1.538419
2018-02-26 16:01 | 252825.3 | 720.0011 | 5 | 29 | 3.9379 | -2.282071 | 2.961191 | 0.4563968 | 12.5417 | 1.83911
2018-02-26 16:03 | 252945.3 | 840.0016 | 5 | 29 | 3.910057 | -2.282112 | 2.961191 | 0.5324658 | 12.5417 | 2.13759
2018-02-26 16:05 | 253065.3 | 960.0011 | 5 | 29 | 3.883926 | -2.282144 | 2.961191 | 0.6085342 | 12.5417 | 2.434019
2018-02-26 16:07 | 253185.3 | 1080.0015 | 5 | 29 | 3.858747 | -2.282066 | 2.961191 | 0.6845993 | 12.5417 | 2.7285
2018-02-26 16:09 | 253305.3 | 1200.0003 | 5 | 29 | 3.83214 | -2.28204 | 2.961191 | 0.7606578 | 12.5417 | 3.020988
2018-02-26 16:11 | 253425.3 | 1320.0015 | 5 | 29 | 3.806034 | -2.282141 | 2.961191 | 0.8367223 | 12.5417 | 3.311459
2018-02-26 16:13 | 253545.3 | 1440.0003 | 5 | 29 | 3.78337 | -2.282091 | 2.961191 | 0.9127887 | 12.5417 | 3.600093
2018-02-26 16:15 | 253665.3 | 1560.0015 | 5 | 29 | 3.763179 | -2.282141 | 2.961191 | 0.9888628 | 12.5417 | 3.887126
2018-02-26 16:17 | 253785.3 | 1680.0003 | 5 | 29 | 3.743235 | -2.281979 | 2.961191 | 1.064932 | 12.5417 | 4.172631
2018-02-26 16:19 | 253905.3 | 1800.0007 | 5 | 29 | 3.722263 | -2.281981 | 2.961191 | 1.140997 | 12.5417 | 4.456564
2018-02-26 16:21 | 254025.3 | 1920.0003 | 5 | 29 | 3.703312 | -2.28202 | 2.961191 | 1.217058 | 12.5417 | 4.738951
2018-02-26 16:23 | 254145.3 | 2040.0015 | 5 | 29 | 3.68572 | -2.281965 | 2.961191 | 1.293122 | 12.5417 | 5.019963
2018-02-26 16:25 | 254265.3 | 2160.0003 | 5 | 29 | 3.669486 | -2.282013 | 2.961191 | 1.369198 | 12.5417 | 5.299737
2018-02-26 16:27 | 254385.3 | 2280.0015 | 5 | 29 | 3.65285 | -2.282003 | 2.961191 | 1.445253 | 12.5417 | 5.578196
2018-02-26 16:29 | 254505.3 | 2400.0011 | 5 | 29 | 3.636571 | -2.282141 | 2.961191 | 1.521335 | 12.5417 | 5.855472
2018-02-26 16:31 | 254625.3 | 2520.0015 | 5 | 29 | 3.622455 | -2.282073 | 2.961191 | 1.597395 | 12.5417 | 6.131527
2018-02-26 16:33 | 254745.3 | 2640.0003 | 5 | 29 | 3.610084 | -2.282046 | 2.961191 | 1.673451 | 12.5417 | 6.40655
2018-02-26 16:35 | 254865.3 | 2760.0015 | 5 | 29 | 3.598073 | -2.281981 | 2.961191 | 1.749525 | 12.5417 | 6.680729
2018-02-26 16:37 | 254985.3 | 2880.0011 | 5 | 29 | 3.585339 | -2.281968 | 2.961191 | 1.825597 | 12.5417 | 6.953954
2018-02-26 16:39 | 255105.3 | 3000.0015 | 5 | 29 | 3.574281 | -2.282114 | 2.961191 | 1.901644 | 12.5417 | 7.226177
2018-02-26 16:41 | 255225.3 | 3120.0003 | 5 | 29 | 3.564294 | -2.282018 | 2.961191 | 1.977722 | 12.5417 | 7.497715
2018-02-26 16:43 | 255345.3 | 3240.0007 | 5 | 29 | 3.555014 | -2.282017 | 2.961191 | 2.053765 | 12.5417 | 7.768412
2018-02-26 16:45 | 255465.3 | 3360.0011 | 5 | 29 | 3.544099 | -2.281934 | 2.961191 | 2.12984 | 12.5417 | 8.03846
2018-02-26 16:47 | 255585.3 | 3480.0007 | 5 | 29 | 3.532181 | -2.282022 | 2.961191 | 2.205912 | 12.5417 | 8.307608
2018-02-26 16:49 | 255705.3 | 3600.0011 | 5 | 29 | 3.520897 | -2.281965 | 2.961191 | 2.28199 | 12.5417 | 8.575898
2018-02-26 16:51 | 255825.3 | 3720.0015 | 5 | 29 | 3.509733 | -2.281981 | 2.961191 | 2.358056 | 12.5417 | 8.843287
2018-02-26 16:53 | 255945.3 | 3840.0003 | 5 | 29 | 3.496444 | -2.282029 | 2.961191 | 2.434124 | 12.5417 | 9.10978
2018-02-26 16:55 | 256065.3 | 3960.0015 | 5 | 29 | 3.47828 | -2.282038 | 2.961191 | 2.510129 | 12.5417 | 9.374863
2018-02-26 16:57 | 256185.3 | 4080.0011 | 5 | 29 | 3.458323 | -2.28199 | 2.961191 | 2.586247 | 12.5417 | 9.638882
2018-02-26 16:59 | 256305.3 | 4200.0007 | 5 | 29 | 3.433043 | -2.28201 | 2.961191 | 2.662285 | 12.5417 | 9.90093
2018-02-26 17:01 | 256425.3 | 4320.0003 | 5 | 29 | 3.396952 | -2.282112 | 2.961191 | 2.738379 | 12.5417 | 10.1609
2018-02-26 17:03 | 256545.3 | 4440.0007 | 5 | 29 | 3.336766 | -2.28219 | 2.961191 | 2.81445 | 12.5417 | 10.41723
2018-02-26 17:05 | 256665.3 | 4560.0003 | 5 | 29 | 3.2281 | -2.282129 | 2.961191 | 2.890528 | 12.5417 | 10.66738
2018-02-26 17:07 | 256775.5 | 4670.2472 | 5 | 29 | 2.999991 | -2.282023 | 2.961191 | 2.960405 | 12.5417 | 10.88636
2018-02-26 17:09 | 256895.6 | 120.0013 | 6 | 29 | 3.367921 | 0 | 2.961191 | 2.960405 | 12.5417 | 10.88636
2018-02-26 17:11 | 257015.6 | 240.0008 | 6 | 29 | 3.382672 | 0 | 2.961191 | 2.960405 | 12.5417 | 10.88636
2018-02-26 17:12 | 257075.6 | 300.0028 | 6 | 29 | 3.386229 | 0 | 2.961191 | 2.960405 | 12.5417 | 10.88636
2018-02-26 17:12 | 257075.6 | 0.0024 | 7 | 30 | 3.386091 | 0 | 0 | 0 | 0 | 0
2018-02-26 17:14 | 257195.7 | 120.0008 | 2 | 30 | 4.067284 | 4.890022 | 0.1624197 | 0 | 0.6419454 | 0
2018-02-26 17:16 | 257315.7 | 240.0012 | 2 | 30 | 4.099244 | 4.889933 | 0.3253931 | 0 | 1.307287 | 0
2018-02-26 17:18 | 257435.7 | 360.0007 | 2 | 30 | 4.131423 | 4.89006 | 0.4883448 | 0 | 1.978029 | 0
2018-02-26 17:20 | 257555.7 | 480.0004 | 2 | 30 | 4.157278 | 4.89003 | 0.6513862 | 0 | 2.653775 | 0
2018-02-26 17:22 | 257675.7 | 600.0016 | 2 | 30 | 4.183138 | 4.88999 | 0.8143831 | 0 | 3.333479 | 0
2018-02-26 17:24 | 257795.7 | 720.0011 | 2 | 30 | 4.200284 | 4.752264 | 0.9765864 | 0 | 4.013847 | 0
2018-02-26 17:26 | 257915.7 | 840.0008 | 2 | 30 | 4.200252 | 4.399145 | 1.129065 | 0 | 4.654301 | 0
2018-02-26 17:28 | 258035.7 | 960.0004 | 2 | 30 | 4.200306 | 4.07811 | 1.270326 | 0 | 5.247635 | 0
2018-02-26 17:30 | 258155.7 | 1080.0008 | 2 | 30 | 4.200262 | 3.754347 | 1.400836 | 0 | 5.795814 | 0
2018-02-26 17:32 | 258275.7 | 1200.0004 | 2 | 30 | 4.200321 | 3.446333 | 1.520742 | 0 | 6.299455 | 0
2018-02-26 17:33 | 258355.9 | 1280.2042 | 2 | 30 | 4.200299 | 3.259991 | 1.595434 | 0 | 6.61318 | 0
2018-02-26 17:35 | 258475.9 | 120.0006 | 3 | 30 | 4.220588 | 3.260017 | 1.703723 | 0 | 7.06902 | 0
2018-02-26 17:37 | 258595.9 | 240.0009 | 3 | 30 | 4.244884 | 3.259928 | 1.812392 | 0 | 7.528947 | 0
2018-02-26 17:39 | 258715.9 | 360.0006 | 3 | 30 | 4.273776 | 3.259991 | 1.921045 | 0 | 7.991685 | 0
2018-02-26 17:41 | 258835.9 | 480.0009 | 3 | 30 | 4.305827 | 3.259939 | 2.029726 | 0 | 8.457901 | 0
2018-02-26 17:43 | 258955.9 | 600.0005 | 3 | 30 | 4.338901 | 3.260014 | 2.138334 | 0 | 8.927323 | 0
2018-02-26 17:45 | 259075.9 | 720.0002 | 3 | 30 | 4.374129 | 3.259979 | 2.247051 | 0 | 9.400937 | 0
2018-02-26 17:47 | 259195.9 | 840.0014 | 3 | 30 | 4.400313 | 3.079065 | 2.354715 | 0 | 9.873703 | 0
2018-02-26 17:49 | 259315.9 | 960.0002 | 3 | 30 | 4.400246 | 2.646517 | 2.449912 | 0 | 10.29259 | 0
2018-02-26 17:51 | 259435.9 | 1080.0013 | 3 | 30 | 4.400249 | 2.297129 | 2.532141 | 0 | 10.65443 | 0
2018-02-26 17:53 | 259555.9 | 1200.0002 | 3 | 30 | 4.400271 | 2.002377 | 2.603686 | 0 | 10.96925 | 0
2018-02-26 17:55 | 259675.9 | 1320.0005 | 3 | 30 | 4.400254 | 1.752404 | 2.66618 | 0 | 11.24424 | 0
2018-02-26 17:57 | 259795.9 | 1440.001 | 3 | 30 | 4.400259 | 1.528641 | 2.72081 | 0 | 11.48462 | 0
2018-02-26 17:59 | 259915.9 | 1560.0013 | 3 | 30 | 4.400235 | 1.335096 | 2.768411 | 0 | 11.69408 | 0
2018-02-26 18:01 | 260035.9 | 1680.0009 | 3 | 30 | 4.400228 | 1.177964 | 2.81022 | 0 | 11.87805 | 0
2018-02-26 18:03 | 260155.9 | 1800.0005 | 3 | 30 | 4.400173 | 1.045621 | 2.847206 | 0 | 12.04079 | 0
2018-02-26 18:05 | 260275.9 | 1920.0002 | 3 | 30 | 4.400182 | 0.929678 | 2.880116 | 0 | 12.18561 | 0
2018-02-26 18:07 | 260395.9 | 2040.0005 | 3 | 30 | 4.400217 | 0.8238363 | 2.909315 | 0 | 12.31409 | 0
2018-02-26 18:09 | 260515.9 | 2160.0001 | 3 | 30 | 4.400221 | 0.7362127 | 2.935244 | 0 | 12.42818 | 0
2018-02-26 18:11 | 260635.9 | 2280.0005 | 3 | 30 | 4.400204 | 0.6621904 | 2.958523 | 0 | 12.53061 | 0
2018-02-26 18:11 | 260653 | 2297.0875 | 3 | 30 | 4.400169 | 0.6519928 | 2.961645 | 0 | 12.54435 | 0
2018-02-26 18:13 | 260773 | 120.0014 | 4 | 30 | 4.334119 | 0 | 2.961645 | 0 | 12.54435 | 0
2018-02-26 18:15 | 260893 | 240.0002 | 4 | 30 | 4.328369 | 0 | 2.961645 | 0 | 12.54435 | 0
2018-02-26 18:16 | 260953 | 300.003 | 4 | 30 | 4.326725 | 0 | 2.961645 | 0 | 12.54435 | 0
2018-02-26 18:18 | 261073.1 | 120.0005 | 5 | 30 | 4.089877 | -2.282056 | 2.961645 | 0.07605175 | 12.54435 | 0.3134975
2018-02-26 18:20 | 261193.1 | 240.0009 | 5 | 30 | 4.056262 | -2.282054 | 2.961645 | 0.1521271 | 12.54435 | 0.6233042
2018-02-26 18:22 | 261313.1 | 360.0005 | 5 | 30 | 4.026928 | -2.281959 | 2.961645 | 0.2281795 | 12.54435 | 0.930675
2018-02-26 18:24 | 261433.1 | 480.0009 | 5 | 30 | 3.996899 | -2.282081 | 2.961645 | 0.3042431 | 12.54435 | 1.235848
2018-02-26 18:26 | 261553.1 | 600.0013 | 5 | 30 | 3.967058 | -2.281965 | 2.961645 | 0.3803289 | 12.54435 | 1.538804
2018-02-26 18:28 | 261673.1 | 720.0001 | 5 | 30 | 3.939075 | -2.282051 | 2.961645 | 0.4563693 | 12.54435 | 1.839391
2018-02-26 18:30 | 261793.1 | 840.0013 | 5 | 30 | 3.912484 | -2.282124 | 2.961645 | 0.5324534 | 12.54435 | 2.138066
2018-02-26 18:32 | 261913.1 | 960.0001 | 5 | 30 | 3.886261 | -2.281916 | 2.961645 | 0.6085244 | 12.54435 | 2.434699
2018-02-26 18:34 | 262033.1 | 1080.0005 | 5 | 30 | 3.858576 | -2.282026 | 2.961645 | 0.6845767 | 12.54435 | 2.72921
2018-02-26 18:36 | 262153.1 | 1200.0009 | 5 | 30 | 3.832084 | -2.281904 | 2.961645 | 0.7606537 | 12.54435 | 3.021744
2018-02-26 18:38 | 262273.1 | 1320.0013 | 5 | 30 | 3.807381 | -2.282008 | 2.961645 | 0.836693 | 12.54435 | 3.312177
2018-02-26 18:40 | 262393.1 | 1440.0009 | 5 | 30 | 3.785517 | -2.282049 | 2.961645 | 0.9127755 | 12.54435 | 3.601015
2018-02-26 18:42 | 262513.1 | 1560.0005 | 5 | 30 | 3.763806 | -2.28199 | 2.961645 | 0.9888507 | 12.54435 | 3.888182
2018-02-26 18:44 | 262633.1 | 1680.0001 | 5 | 30 | 3.74261 | -2.282018 | 2.961645 | 1.064914 | 12.54435 | 4.173647
2018-02-26 18:46 | 262753.1 | 1800.0005 | 5 | 30 | 3.723258 | -2.282166 | 2.961645 | 1.140985 | 12.54435 | 4.457608
2018-02-26 18:48 | 262873.1 | 1920.0009 | 5 | 30 | 3.705351 | -2.282109 | 2.961645 | 1.217035 | 12.54435 | 4.740066
2018-02-26 18:50 | 262993.1 | 2040.0013 | 5 | 30 | 3.687687 | -2.281948 | 2.961645 | 1.293117 | 12.54435 | 5.021307
2018-02-26 18:52 | 263113.1 | 2160.0009 | 5 | 30 | 3.669075 | -2.282104 | 2.961645 | 1.369181 | 12.54435 | 5.301095
2018-02-26 18:54 | 263233.1 | 2280.0005 | 5 | 30 | 3.652776 | -2.28194 | 2.961645 | 1.445232 | 12.54435 | 5.5795
2018-02-26 18:56 | 263353.1 | 2400.0009 | 5 | 30 | 3.637925 | -2.282013 | 2.961645 | 1.521311 | 12.54435 | 5.856824
2018-02-26 18:58 | 263473.1 | 2520.0005 | 5 | 30 | 3.624549 | -2.282049 | 2.961645 | 1.597365 | 12.54435 | 6.132995
2018-02-26 19:00 | 263593.1 | 2640.0001 | 5 | 30 | 3.61082 | -2.281905 | 2.961645 | 1.673443 | 12.54435 | 6.408228
2018-02-26 19:02 | 263713.1 | 2760.0013 | 5 | 30 | 3.597543 | -2.28211 | 2.961645 | 1.74948 | 12.54435 | 6.682262
2018-02-26 19:04 | 263833.1 | 2880.0001 | 5 | 30 | 3.586142 | -2.282028 | 2.961645 | 1.825578 | 12.54435 | 6.955585
2018-02-26 19:06 | 263953.1 | 3000.0005 | 5 | 30 | 3.576136 | -2.282018 | 2.961645 | 1.901587 | 12.54435 | 7.227769
2018-02-26 19:08 | 264073.1 | 3120.0009 | 5 | 30 | 3.56613 | -2.28201 | 2.961645 | 1.977714 | 12.54435 | 7.499634
2018-02-26 19:10 | 264193.1 | 3240.0013 | 5 | 30 | 3.554471 | -2.282036 | 2.961645 | 2.053772 | 12.54435 | 7.770428
2018-02-26 19:12 | 264313.1 | 3360.0009 | 5 | 30 | 3.543932 | -2.282142 | 2.961645 | 2.129845 | 12.54435 | 8.040418
2018-02-26 19:14 | 264433.1 | 3480.0014 | 5 | 30 | 3.533667 | -2.282105 | 2.961645 | 2.205898 | 12.54435 | 8.309552
2018-02-26 19:16 | 264553.1 | 3600.0001 | 5 | 30 | 3.523336 | -2.282094 | 2.961645 | 2.281976 | 12.54435 | 8.578008
2018-02-26 19:18 | 264673.1 | 3720.0005 | 5 | 30 | 3.510488 | -2.281808 | 2.961645 | 2.358047 | 12.54435 | 8.845569
2018-02-26 19:20 | 264793.1 | 3840.0001 | 5 | 30 | 3.495209 | -2.281806 | 2.961645 | 2.434103 | 12.54435 | 9.111978
2018-02-26 19:22 | 264913.1 | 3960.0014 | 5 | 30 | 3.479581 | -2.281772 | 2.961645 | 2.510174 | 12.54435 | 9.377278
2018-02-26 19:24 | 265033.1 | 4080.0001 | 5 | 30 | 3.461482 | -2.281806 | 2.961645 | 2.586213 | 12.54435 | 9.641186
2018-02-26 19:26 | 265153.1 | 4200.0014 | 5 | 30 | 3.436085 | -2.282116 | 2.961645 | 2.662271 | 12.54435 | 9.903554
2018-02-26 19:28 | 265273.1 | 4320.0009 | 5 | 30 | 3.395402 | -2.282124 | 2.961645 | 2.738369 | 12.54435 | 10.1636
2018-02-26 19:30 | 265393.1 | 4440.0014 | 5 | 30 | 3.336343 | -2.282049 | 2.961645 | 2.814427 | 12.54435 | 10.41977
2018-02-26 19:32 | 265513.1 | 4560.0001 | 5 | 30 | 3.232226 | -2.282105 | 2.961645 | 2.890485 | 12.54435 | 10.67001
2018-02-26 19:34 | 265626.3 | 4673.1807 | 5 | 30 | 2.999988 | -2.282198 | 2.961645 | 2.962248 | 12.54435 | 10.89515
2018-02-26 19:36 | 265746.3 | 120.0012 | 6 | 30 | 3.364014 | 0 | 2.961645 | 2.962248 | 12.54435 | 10.89515
2018-02-26 19:38 | 265866.3 | 240.0008 | 6 | 30 | 3.378609 | 0 | 2.961645 | 2.962248 | 12.54435 | 10.89515
2018-02-26 19:39 | 265926.3 | 300.0028 | 6 | 30 | 3.382033 | 0 | 2.961645 | 2.962248 | 12.54435 | 10.89515
2018-02-26 19:39 | 265926.3 | 0.0024 | 7 | 31 | 3.382209 | 0 | 0 | 0 | 0 | 0
2018-02-26 19:41 | 266046.4 | 120.0006 | 2 | 31 | 4.065786 | 4.889994 | 0.1623709 | 0 | 0.6414079 | 0
2018-02-26 19:43 | 266166.4 | 240.0002 | 2 | 31 | 4.096939 | 4.890072 | 0.3253955 | 0 | 1.30662 | 0
2018-02-26 19:45 | 266286.4 | 360.0015 | 2 | 31 | 4.131406 | 4.890022 | 0.4882557 | 0 | 1.976717 | 0
2018-02-26 19:47 | 266406.4 | 480.0002 | 2 | 31 | 4.15986 | 4.890022 | 0.6513844 | 0 | 2.653106 | 0
2018-02-26 19:49 | 266526.4 | 600.0015 | 2 | 31 | 4.183099 | 4.889973 | 0.8143719 | 0 | 3.33301 | 0
2018-02-26 19:51 | 266646.4 | 720.0002 | 2 | 31 | 4.200308 | 4.777634 | 0.9768259 | 0 | 4.014359 | 0
2018-02-26 19:53 | 266766.4 | 840.0014 | 2 | 31 | 4.200294 | 4.416172 | 1.130037 | 0 | 4.65789 | 0
2018-02-26 19:55 | 266886.4 | 960.0011 | 2 | 31 | 4.200274 | 4.05092 | 1.271057 | 0 | 5.250212 | 0
2018-02-26 19:57 | 267006.4 | 1080.0007 | 2 | 31 | 4.200299 | 3.735571 | 1.400728 | 0 | 5.794867 | 0
2018-02-26 19:59 | 267126.4 | 1200.0011 | 2 | 31 | 4.200274 | 3.449644 | 1.520345 | 0 | 6.297294 | 0
2018-02-26 20:01 | 267212.7 | 1286.2859 | 2 | 31 | 4.200295 | 3.259993 | 1.600807 | 0 | 6.635255 | 0
2018-02-26 20:03 | 267332.7 | 120.0015 | 3 | 31 | 4.221052 | 3.259981 | 1.709065 | 0 | 7.09097 | 0
2018-02-26 20:05 | 267452.7 | 240.0002 | 3 | 31 | 4.248055 | 3.259912 | 1.817758 | 0 | 7.551206 | 0
2018-02-26 20:07 | 267572.7 | 360.0001 | 3 | 31 | 4.276497 | 3.259937 | 1.926457 | 0 | 8.014499 | 0
2018-02-26 20:09 | 267692.7 | 480.001 | 3 | 31 | 4.306729 | 3.260002 | 2.035096 | 0 | 8.48072 | 0
2018-02-26 20:11 | 267812.7 | 600.0015 | 3 | 31 | 4.339154 | 3.260004 | 2.143767 | 0 | 8.950461 | 0
2018-02-26 20:13 | 267932.7 | 720.001 | 3 | 31 | 4.376205 | 3.259987 | 2.252396 | 0 | 9.423777 | 0
2018-02-26 20:15 | 268052.7 | 840.0007 | 3 | 31 | 4.400321 | 3.033945 | 2.359443 | 0 | 9.894041 | 0
2018-02-26 20:17 | 268172.7 | 960.0003 | 3 | 31 | 4.400265 | 2.632738 | 2.453656 | 0 | 10.30861 | 0
2018-02-26 20:19 | 268292.7 | 1080.0015 | 3 | 31 | 4.400239 | 2.296492 | 2.535648 | 0 | 10.66939 | 0
2018-02-26 20:21 | 268412.7 | 1200.0011 | 3 | 31 | 4.40028 | 1.998066 | 2.607161 | 0 | 10.98407 | 0
2018-02-26 20:23 | 268532.7 | 1320.0006 | 3 | 31 | 4.400238 | 1.729542 | 2.669199 | 0 | 11.25706 | 0
2018-02-26 20:25 | 268652.7 | 1440.0002 | 3 | 31 | 4.400235 | 1.513582 | 2.72316 | 0 | 11.4945 | 0
2018-02-26 20:27 | 268772.7 | 1560.0014 | 3 | 31 | 4.400227 | 1.33249 | 2.770509 | 0 | 11.70284 | 0
2018-02-26 20:29 | 268892.7 | 1680.0002 | 3 | 31 | 4.40024 | 1.178823 | 2.812315 | 0 | 11.8868 | 0
2018-02-26 20:31 | 269012.7 | 1800.0014 | 3 | 31 | 4.400211 | 1.039342 | 2.849275 | 0 | 12.04943 | 0
2018-02-26 20:33 | 269132.7 | 1920.0002 | 3 | 31 | 4.400241 | 0.9191513 | 2.881839 | 0 | 12.19272 | 0
2018-02-26 20:35 | 269252.7 | 2040.0014 | 3 | 31 | 4.400216 | 0.8204288 | 2.910794 | 0 | 12.32013 | 0
2018-02-26 20:37 | 269372.7 | 2160.001 | 3 | 31 | 4.400226 | 0.7374678 | 2.936718 | 0 | 12.4342 | 0
2018-02-26 20:39 | 269492.7 | 2280.0014 | 3 | 31 | 4.400237 | 0.6631403 | 2.960025 | 0 | 12.53676 | 0
2018-02-26 20:39 | 269510.2 | 2297.5309 | 3 | 31 | 4.400174 | 0.6519938 | 2.963237 | 0 | 12.55089 | 0
2018-02-26 20:41 | 269630.3 | 120.0012 | 4 | 31 | 4.334381 | 0 | 2.963237 | 0 | 12.55089 | 0
2018-02-26 20:43 | 269750.3 | 240.0001 | 4 | 31 | 4.328686 | 0 | 2.963237 | 0 | 12.55089 | 0
2018-02-26 20:44 | 269810.3 | 300.0021 | 4 | 31 | 4.327047 | 0 | 2.963237 | 0 | 12.55089 | 0
2018-02-26 20:46 | 269930.4 | 120.0014 | 5 | 31 | 4.091218 | -2.281916 | 2.963237 | 0.07606275 | 12.55089 | 0.3136103
2018-02-26 20:48 | 270050.4 | 240.001 | 5 | 31 | 4.057304 | -2.282008 | 2.963237 | 0.1521196 | 12.55089 | 0.6234447
2018-02-26 20:50 | 270170.4 | 360.0014 | 5 | 31 | 4.025346 | -2.281979 | 2.963237 | 0.2281838 | 12.55089 | 0.9308348
2018-02-26 20:52 | 270290.4 | 480.001 | 5 | 31 | 3.996013 | -2.282028 | 2.963237 | 0.3042616 | 12.55089 | 1.235946
2018-02-26 20:54 | 270410.4 | 600.0006 | 5 | 31 | 3.967914 | -2.282061 | 2.963237 | 0.3803187 | 12.55089 | 1.538794
2018-02-26 20:56 | 270530.4 | 720.001 | 5 | 31 | 3.940456 | -2.282008 | 2.963237 | 0.4563783 | 12.55089 | 1.839552
2018-02-26 20:58 | 270650.4 | 840.0014 | 5 | 31 | 3.912229 | -2.281954 | 2.963237 | 0.5324562 | 12.55089 | 2.138271
2018-02-26 21:00 | 270770.4 | 960.001 | 5 | 31 | 3.884915 | -2.282024 | 2.963237 | 0.6085092 | 12.55089 | 2.43475
2018-02-26 21:02 | 270890.4 | 1080.0014 | 5 | 31 | 3.859109 | -2.282023 | 2.963237 | 0.6845847 | 12.55089 | 2.729311
2018-02-26 21:04 | 271010.4 | 1200.001 | 5 | 31 | 3.833801 | -2.282054 | 2.963237 | 0.7606394 | 12.55089 | 3.021847
2018-02-26 21:06 | 271130.4 | 1320.0006 | 5 | 31 | 3.808954 | -2.282099 | 2.963237 | 0.8367149 | 12.55089 | 3.312555
2018-02-26 21:08 | 271250.4 | 1440.001 | 5 | 31 | 3.784686 | -2.282006 | 2.963237 | 0.912771 | 12.55089 | 3.601314
2018-02-26 21:10 | 271370.4 | 1560.0014 | 5 | 31 | 3.763536 | -2.281955 | 2.963237 | 0.9888419 | 12.55089 | 3.888399
2018-02-26 21:12 | 271490.4 | 1680.001 | 5 | 31 | 3.743889 | -2.282053 | 2.963237 | 1.064892 | 12.55089 | 4.173859
2018-02-26 21:14 | 271610.4 | 1800.0006 | 5 | 31 | 3.725164 | -2.282091 | 2.963237 | 1.140975 | 12.55089 | 4.457997
2018-02-26 21:16 | 271730.4 | 1920.0002 | 5 | 31 | 3.705698 | -2.282101 | 2.963237 | 1.217043 | 12.55089 | 4.740633
2018-02-26 21:18 | 271850.4 | 2040.0006 | 5 | 31 | 3.686738 | -2.281983 | 2.963237 | 1.293107 | 12.55089 | 5.021764
2018-02-26 21:20 | 271970.4 | 2160.0002 | 5 | 31 | 3.669872 | -2.282073 | 2.963237 | 1.369178 | 12.55089 | 5.301568
2018-02-26 21:22 | 272090.4 | 2280.0006 | 5 | 31 | 3.654524 | -2.281988 | 2.963237 | 1.44524 | 12.55089 | 5.580112
2018-02-26 21:24 | 272210.4 | 2400.001 | 5 | 31 | 3.63942 | -2.282073 | 2.963237 | 1.521301 | 12.55089 | 5.857504
2018-02-26 21:26 | 272330.4 | 2520.0014 | 5 | 31 | 3.623741 | -2.282036 | 2.963237 | 1.597373 | 12.55089 | 6.133763
2018-02-26 21:28 | 272450.4 | 2640.001 | 5 | 31 | 3.610363 | -2.281985 | 2.963237 | 1.673434 | 12.55089 | 6.408867
2018-02-26 21:30 | 272570.4 | 2760.0014 | 5 | 31 | 3.59844 | -2.282127 | 2.963237 | 1.749454 | 12.55089 | 6.682865
2018-02-26 21:32 | 272690.4 | 2880.0002 | 5 | 31 | 3.587601 | -2.282173 | 2.963237 | 1.82554 | 12.55089 | 6.956246
2018-02-26 21:34 | 272810.4 | 3000.0014 | 5 | 31 | 3.576253 | -2.281904 | 2.963237 | 1.901643 | 12.55089 | 7.228853
2018-02-26 21:36 | 272930.4 | 3120.002 | 5 | 31 | 3.564903 | -2.282004 | 2.963237 | 1.977712 | 12.55089 | 7.500448
2018-02-26 21:38 | 273050.4 | 3240.0014 | 5 | 31 | 3.554855 | -2.282071 | 2.963237 | 2.053773 | 12.55089 | 7.771213
2018-02-26 21:40 | 273170.4 | 3360.001 | 5 | 31 | 3.545559 | -2.281635 | 2.963237 | 2.129757 | 12.55089 | 8.040964
2018-02-26 21:42 | 273290.4 | 3480.0006 | 5 | 31 | 3.535121 | -2.282084 | 2.963237 | 2.205781 | 12.55089 | 8.310128
2018-02-26 21:44 | 273410.4 | 3600.0009 | 5 | 31 | 3.521953 | -2.281957 | 2.963237 | 2.281979 | 12.55089 | 8.579004
2018-02-26 21:46 | 273530.4 | 3720.0014 | 5 | 31 | 3.509545 | -2.281857 | 2.963237 | 2.358044 | 12.55089 | 8.846427
2018-02-26 21:48 | 273650.4 | 3840.0002 | 5 | 31 | 3.49633 | -2.281905 | 2.963237 | 2.434102 | 12.55089 | 9.112856
2018-02-26 21:50 | 273770.4 | 3960.0006 | 5 | 31 | 3.481758 | -2.282013 | 2.963237 | 2.510157 | 12.55089 | 9.378241
2018-02-26 21:52 | 273890.4 | 4080.001 | 5 | 31 | 3.461232 | -2.282049 | 2.963237 | 2.586243 | 12.55089 | 9.64243
2018-02-26 21:54 | 274010.4 | 4200.0006 | 5 | 31 | 3.433561 | -2.282134 | 2.963237 | 2.662302 | 12.55089 | 9.904664
2018-02-26 21:56 | 274130.4 | 4320.001 | 5 | 31 | 3.396549 | -2.281943 | 2.963237 | 2.738378 | 12.55089 | 10.16456
2018-02-26 21:58 | 274250.4 | 4440.0006 | 5 | 31 | 3.340193 | -2.28215 | 2.963237 | 2.814434 | 12.55089 | 10.4209
2018-02-26 22:00 | 274370.4 | 4560.0002 | 5 | 31 | 3.236629 | -2.282064 | 2.963237 | 2.890515 | 12.55089 | 10.67155
2018-02-26 22:02 | 274483.3 | 4672.9569 | 5 | 31 | 2.999992 | -2.282044 | 2.963237 | 2.962116 | 12.55089 | 10.89633
2018-02-26 22:04 | 274603.4 | 120.0007 | 6 | 31 | 3.365874 | 0 | 2.963237 | 2.962116 | 12.55089 | 10.89633
2018-02-26 22:06 | 274723.4 | 240.0003 | 6 | 31 | 3.380477 | 0 | 2.963237 | 2.962116 | 12.55089 | 10.89633
2018-02-26 22:07 | 274783.4 | 300.0022 | 6 | 31 | 3.383803 | 0 | 2.963237 | 2.962116 | 12.55089 | 10.89633
2018-02-26 22:07 | 274783.4 | 0.0024 | 7 | 32 | 3.383545 | 0 | 0 | 0 | 0 | 0
2018-02-26 22:09 | 274903.5 | 120.0007 | 2 | 32 | 4.063694 | 4.889997 | 0.1623985 | 4.9e-09 | 0.6412912 | 1.6582e-08
2018-02-26 22:11 | 275023.5 | 240.0002 | 2 | 32 | 4.098528 | 4.889992 | 0.3253663 | 4.9e-09 | 1.306239 | 1.6582e-08
2018-02-26 22:13 | 275143.5 | 360.0006 | 2 | 32 | 4.132457 | 4.89006 | 0.4884126 | 4.9e-09 | 1.977399 | 1.6582e-08
2018-02-26 22:15 | 275263.5 | 480.001 | 2 | 32 | 4.158379 | 4.889994 | 0.6513703 | 4.9e-09 | 2.652997 | 1.6582e-08
2018-02-26 22:17 | 275383.5 | 600.0014 | 2 | 32 | 4.180703 | 4.889986 | 0.814417 | 4.9e-09 | 3.332803 | 1.6582e-08
2018-02-26 22:19 | 275503.5 | 720.0011 | 2 | 32 | 4.200285 | 4.783195 | 0.9769404 | 4.9e-09 | 4.014184 | 1.6582e-08
2018-02-26 22:21 | 275623.5 | 840.0014 | 2 | 32 | 4.20026 | 4.395378 | 1.129629 | 4.9e-09 | 4.655519 | 1.6582e-08
2018-02-26 22:23 | 275743.5 | 960.0003 | 2 | 32 | 4.200293 | 4.063507 | 1.270591 | 4.9e-09 | 5.247598 | 1.6582e-08
2018-02-26 22:25 | 275863.5 | 1080.0024 | 2 | 32 | 4.20025 | 3.762007 | 1.40091 | 4.9e-09 | 5.794977 | 1.6582e-08
2018-02-26 22:27 | 275983.5 | 1200.0002 | 2 | 32 | 4.200253 | 3.471043 | 1.52147 | 4.9e-09 | 6.301362 | 1.6582e-08
2018-02-26 22:28 | 276066.6 | 1283.1113 | 2 | 32 | 4.200281 | 3.259993 | 1.599195 | 4.9e-09 | 6.62783 | 1.6582e-08
2018-02-26 22:30 | 276186.6 | 120.0015 | 3 | 32 | 4.222059 | 3.259981 | 1.707462 | 4.9e-09 | 7.083663 | 1.6582e-08
2018-02-26 22:32 | 276306.6 | 240.0011 | 3 | 32 | 4.247283 | 3.259968 | 1.81615 | 4.9e-09 | 7.543901 | 1.6582e-08
2018-02-26 22:34 | 276426.6 | 360.0006 | 3 | 32 | 4.27441 | 3.259949 | 1.924793 | 4.9e-09 | 8.006797 | 1.6582e-08
2018-02-26 22:36 | 276546.6 | 480.0003 | 3 | 32 | 4.305103 | 3.259958 | 2.033406 | 4.9e-09 | 8.472686 | 1.6582e-08
2018-02-26 22:38 | 276666.6 | 600.0014 | 3 | 32 | 4.340202 | 3.259981 | 2.142012 | 4.9e-09 | 8.942114 | 1.6582e-08
2018-02-26 22:40 | 276786.6 | 720.0011 | 3 | 32 | 4.377089 | 3.259989 | 2.250794 | 4.9e-09 | 9.416238 | 1.6582e-08
2018-02-26 22:42 | 276906.6 | 840.0007 | 3 | 32 | 4.400325 | 3.045826 | 2.35795 | 4.9e-09 | 9.886986 | 1.6582e-08
2018-02-26 22:44 | 277026.6 | 960.0002 | 3 | 32 | 4.400303 | 2.648378 | 2.452688 | 4.9e-09 | 10.30386 | 1.6582e-08
2018-02-26 22:46 | 277146.6 | 1080.0014 | 3 | 32 | 4.40026 | 2.289967 | 2.534895 | 4.9e-09 | 10.66559 | 1.6582e-08
2018-02-26 22:48 | 277266.6 | 1200.001 | 3 | 32 | 4.400258 | 1.983219 | 2.605923 | 4.9e-09 | 10.97814 | 1.6582e-08
2018-02-26 22:50 | 277386.6 | 1320.0006 | 3 | 32 | 4.400269 | 1.731849 | 2.667727 | 4.9e-09 | 11.25009 | 1.6582e-08
2018-02-26 22:52 | 277506.6 | 1440.0018 | 3 | 32 | 4.400257 | 1.522129 | 2.721838 | 4.9e-09 | 11.48819 | 1.6582e-08
2018-02-26 22:54 | 277626.6 | 1560.0014 | 3 | 32 | 4.400239 | 1.336877 | 2.769421 | 4.9e-09 | 11.69757 | 1.6582e-08
2018-02-26 22:56 | 277746.6 | 1680.001 | 3 | 32 | 4.400229 | 1.170375 | 2.811137 | 4.9e-09 | 11.88113 | 1.6582e-08
2018-02-26 22:58 | 277866.6 | 1800.0006 | 3 | 32 | 4.400223 | 1.035469 | 2.847811 | 4.9e-09 | 12.04251 | 1.6582e-08
2018-02-26 23:00 | 277986.6 | 1920.001 | 3 | 32 | 4.400243 | 0.9218769 | 2.880368 | 4.9e-09 | 12.18577 | 1.6582e-08
2018-02-26 23:02 | 278106.6 | 2040.0006 | 3 | 32 | 4.400217 | 0.824935 | 2.909453 | 4.9e-09 | 12.31375 | 1.6582e-08
2018-02-26 23:04 | 278226.6 | 2160.0002 | 3 | 32 | 4.40017 | 0.7349882 | 2.935452 | 4.9e-09 | 12.42814 | 1.6582e-08
2018-02-26 23:06 | 278346.6 | 2280.0006 | 3 | 32 | 4.400194 | 0.6576967 | 2.958637 | 4.9e-09 | 12.53016 | 1.6582e-08
2018-02-26 23:06 | 278357.1 | 2290.5466 | 3 | 32 | 4.400214 | 0.6519957 | 2.960544 | 4.9e-09 | 12.53856 | 1.6582e-08
2018-02-26 23:08 | 278477.2 | 120.0005 | 4 | 32 | 4.333939 | 0 | 2.960544 | 4.9e-09 | 12.53856 | 1.6582e-08
2018-02-26 23:10 | 278597.2 | 240 | 4 | 32 | 4.328181 | 0 | 2.960544 | 4.9e-09 | 12.53856 | 1.6582e-08
2018-02-26 23:11 | 278657.2 | 300.0029 | 4 | 32 | 4.326482 | 0 | 2.960544 | 4.9e-09 | 12.53856 | 1.6582e-08
2018-02-26 23:13 | 278777.2 | 120.0006 | 5 | 32 | 4.089662 | -2.28199 | 2.960544 | 0.07605955 | 12.53856 | 0.3135574
2018-02-26 23:15 | 278897.2 | 240.0002 | 5 | 32 | 4.054641 | -2.282083 | 2.960544 | 0.1521169 | 12.53856 | 0.6232129
2018-02-26 23:17 | 279017.2 | 360.0014 | 5 | 32 | 4.024476 | -2.281968 | 2.960544 | 0.2281883 | 12.53856 | 0.9304975
2018-02-26 23:19 | 279137.2 | 480.001 | 5 | 32 | 3.996087 | -2.282098 | 2.960544 | 0.3042472 | 12.53856 | 1.235504
2018-02-26 23:21 | 279257.2 | 600.0006 | 5 | 32 | 3.967545 | -2.281992 | 2.960544 | 0.3803233 | 12.53856 | 1.538432
2018-02-26 23:23 | 279377.2 | 720.0002 | 5 | 32 | 3.937781 | -2.282048 | 2.960544 | 0.456388 | 12.53856 | 1.839087
2018-02-26 23:25 | 279497.2 | 840.0014 | 5 | 32 | 3.91012 | -2.282042 | 2.960544 | 0.5324499 | 12.53856 | 2.137538
2018-02-26 23:27 | 279617.2 | 960.001 | 5 | 32 | 3.88408 | -2.281754 | 2.960544 | 0.6085256 | 12.53856 | 2.434002
2018-02-26 23:29 | 279737.2 | 1080.0006 | 5 | 32 | 3.858856 | -2.282096 | 2.960544 | 0.684591 | 12.53856 | 2.728494
2018-02-26 23:31 | 279857.2 | 1200.0002 | 5 | 32 | 3.831894 | -2.282105 | 2.960544 | 0.7606499 | 12.53856 | 3.020986
2018-02-26 23:33 | 279977.2 | 1320.0006 | 5 | 32 | 3.805712 | -2.282017 | 2.960544 | 0.8367299 | 12.53856 | 3.311491
2018-02-26 23:35 | 280097.2 | 1440.001 | 5 | 32 | 3.783164 | -2.281985 | 2.960544 | 0.9127929 | 12.53856 | 3.60009
2018-02-26 23:37 | 280217.2 | 1560.0006 | 5 | 32 | 3.763026 | -2.282043 | 2.960544 | 0.9888549 | 12.53856 | 3.887064
2018-02-26 23:39 | 280337.2 | 1680.001 | 5 | 32 | 3.743203 | -2.281975 | 2.960544 | 1.064926 | 12.53856 | 4.172569
2018-02-26 23:41 | 280457.2 | 1800.0014 | 5 | 32 | 3.722297 | -2.281884 | 2.960544 | 1.140986 | 12.53856 | 4.456479
2018-02-26 23:43 | 280577.2 | 1920.0002 | 5 | 32 | 3.703496 | -2.282017 | 2.960544 | 1.217063 | 12.53856 | 4.738937
2018-02-26 23:45 | 280697.2 | 2040.0006 | 5 | 32 | 3.685999 | -2.281986 | 2.960544 | 1.293127 | 12.53856 | 5.019964
2018-02-26 23:47 | 280817.2 | 2160.001 | 5 | 32 | 3.669734 | -2.281862 | 2.960544 | 1.369194 | 12.53856 | 5.299729
2018-02-26 23:49 | 280937.2 | 2280.0014 | 5 | 32 | 3.652992 | -2.282013 | 2.960544 | 1.445254 | 12.53856 | 5.578222
2018-02-26 23:51 | 281057.2 | 2400.001 | 5 | 32 | 3.636758 | -2.281986 | 2.960544 | 1.521303 | 12.53856 | 5.855391
2018-02-26 23:53 | 281177.2 | 2520.0006 | 5 | 32 | 3.622736 | -2.282046 | 2.960544 | 1.597374 | 12.53856 | 6.131499
2018-02-26 23:55 | 281297.2 | 2640.001 | 5 | 32 | 3.610408 | -2.282049 | 2.960544 | 1.673428 | 12.53856 | 6.406541
2018-02-26 23:57 | 281417.2 | 2760.0006 | 5 | 32 | 3.598448 | -2.282091 | 2.960544 | 1.749498 | 12.53856 | 6.68073
2018-02-26 23:59 | 281537.2 | 2880.001 | 5 | 32 | 3.58555 | -2.282104 | 2.960544 | 1.82557 | 12.53856 | 6.953978
2018-02-27 00:01 | 281657.2 | 3000.0014 | 5 | 32 | 3.574624 | -2.281967 | 2.960544 | 1.901642 | 12.53856 | 7.226315
2018-02-27 00:03 | 281777.2 | 3120.001 | 5 | 32 | 3.564646 | -2.282018 | 2.960544 | 1.977706 | 12.53856 | 7.497829
2018-02-27 00:05 | 281897.2 | 3240.0014 | 5 | 32 | 3.555425 | -2.281936 | 2.960544 | 2.05378 | 12.53856 | 7.768661
2018-02-27 00:07 | 282017.2 | 3360.0002 | 5 | 32 | 3.544519 | -2.281963 | 2.960544 | 2.129816 | 12.53856 | 8.038604
2018-02-27 00:09 | 282137.2 | 3480.0014 | 5 | 32 | 3.53283 | -2.282081 | 2.960544 | 2.205894 | 12.53856 | 8.307809
2018-02-27 00:11 | 282257.2 | 3600.001 | 5 | 32 | 3.521585 | -2.282073 | 2.960544 | 2.281976 | 12.53856 | 8.576171
2018-02-27 00:13 | 282377.2 | 3720.0014 | 5 | 32 | 3.510297 | -2.282074 | 2.960544 | 2.358035 | 12.53856 | 8.843585
2018-02-27 00:15 | 282497.2 | 3840.0002 | 5 | 32 | 3.496941 | -2.281846 | 2.960544 | 2.43411 | 12.53856 | 9.110144
2018-02-27 00:17 | 282617.2 | 3960.0014 | 5 | 32 | 3.478779 | -2.282198 | 2.960544 | 2.510168 | 12.53856 | 9.375448
2018-02-27 00:19 | 282737.2 | 4080.0002 | 5 | 32 | 3.458799 | -2.282022 | 2.960544 | 2.586217 | 12.53856 | 9.639267
2018-02-27 00:21 | 282857.2 | 4200.0014 | 5 | 32 | 3.433342 | -2.281993 | 2.960544 | 2.66231 | 12.53856 | 9.901535
2018-02-27 00:23 | 282977.2 | 4320.0011 | 5 | 32 | 3.397204 | -2.282078 | 2.960544 | 2.738341 | 12.53856 | 10.16131
2018-02-27 00:25 | 283097.2 | 4440.0014 | 5 | 32 | 3.336546 | -2.282104 | 2.960544 | 2.814407 | 12.53856 | 10.41764
2018-02-27 00:27 | 283217.2 | 4560.0011 | 5 | 32 | 3.227503 | -2.282157 | 2.960544 | 2.890504 | 12.53856 | 10.66782
2018-02-27 00:29 | 283326.5 | 4669.2886 | 5 | 32 | 2.999987 | -2.281983 | 2.960544 | 2.959749 | 12.53856 | 10.8848
2018-02-27 00:31 | 283446.6 | 120.0007 | 6 | 32 | 3.366937 | 0 | 2.960544 | 2.959749 | 12.53856 | 10.8848
2018-02-27 00:33 | 283566.6 | 240.001 | 6 | 32 | 3.381648 | 0 | 2.960544 | 2.959749 | 12.53856 | 10.8848
2018-02-27 00:34 | 283626.6 | 300.0022 | 6 | 32 | 3.385233 | 0 | 2.960544 | 2.959749 | 12.53856 | 10.8848
2018-02-27 00:34 | 283626.6 | 0.0025 | 7 | 33 | 3.385319 | 0 | 0 | 0 | 0 | 0
2018-02-27 00:36 | 283746.7012 | 120.0007 | 2 | 33 | 4.066915 | 4.890036 | 0.16243 | 0 | 0.6418713 | 0
2018-02-27 00:38 | 283866.7015 | 240.001 | 2 | 33 | 4.098861 | 4.890011 | 0.3254092 | 0 | 1.307175 | 0
2018-02-27 00:40 | 283986.7019 | 360.0014 | 2 | 33 | 4.131239 | 4.889997 | 0.4883892 | 0 | 1.977986 | 0
2018-02-27 00:42 | 284106.7008 | 480.0003 | 2 | 33 | 4.157204 | 4.890022 | 0.6514008 | 0 | 2.653588 | 0
2018-02-27 00:44 | 284226.7012 | 600.0007 | 2 | 33 | 4.183168 | 4.89006 | 0.8143944 | 0 | 3.333254 | 0
2018-02-27 00:46 | 284346.7016 | 720.0011 | 2 | 33 | 4.200277 | 4.753357 | 0.9766071 | 0 | 4.013663 | 0
2018-02-27 00:48 | 284466.7012 | 840.0007 | 2 | 33 | 4.20025 | 4.395758 | 1.129017 | 0 | 4.65383 | 0
2018-02-27 00:50 | 284586.7017 | 960.0012 | 2 | 33 | 4.200246 | 4.076231 | 1.270112 | 0 | 5.246467 | 0
2018-02-27 00:52 | 284706.7012 | 1080.0007 | 2 | 33 | 4.200285 | 3.755779 | 1.400814 | 0 | 5.795452 | 0
2018-02-27 00:54 | 284826.7015 | 1200.001 | 2 | 33 | 4.200271 | 3.44092 | 1.520541 | 0 | 6.298339 | 0
2018-02-27 00:56 | 284904.4188 | 1277.7183 | 2 | 33 | 4.200257 | 3.259989 | 1.592863 | 0 | 6.602109 | 0
2018-02-27 00:58 | 285024.4 | 120.0016 | 3 | 33 | 4.220645 | 3.260061 | 1.701148 | 0 | 7.057929 | 0
2018-02-27 01:00 | 285144.4 | 240.0012 | 3 | 33 | 4.244912 | 3.259953 | 1.809818 | 0 | 7.51787 | 0
2018-02-27 01:02 | 285264.4 | 360.0015 | 3 | 33 | 4.273592 | 3.260036 | 1.918471 | 0 | 7.980597 | 0
2018-02-27 01:04 | 285384.4 | 480.0004 | 3 | 33 | 4.305633 | 3.259977 | 2.027148 | 0 | 8.446779 | 0
2018-02-27 01:06 | 285504.4 | 600.0008 | 3 | 33 | 4.338839 | 3.260067 | 2.135775 | 0 | 8.916273 | 0
2018-02-27 01:08 | 285624.4 | 720.0004 | 3 | 33 | 4.37414 | 3.26001 | 2.244459 | 0 | 9.389748 | 0
2018-02-27 01:10 | 285744.4 | 840.0008 | 3 | 33 | 4.400301 | 3.082741 | 2.352155 | 0 | 9.862641 | 0
2018-02-27 01:12 | 285864.4 | 960.0011 | 3 | 33 | 4.400292 | 2.649273 | 2.447464 | 0 | 10.28203 | 0
2018-02-27 01:14 | 285984.4 | 1080.0015 | 3 | 33 | 4.400297 | 2.300657 | 2.529788 | 0 | 10.64428 | 0
2018-02-27 01:16 | 286104.4 | 1200.0011 | 3 | 33 | 4.400232 | 2.004588 | 2.60141 | 0 | 10.95944 | 0
2018-02-27 01:18 | 286224.4 | 1320.0015 | 3 | 33 | 4.400294 | 1.756743 | 2.664012 | 0 | 11.2349 | 0
2018-02-27 01:20 | 286344.4 | 1440.0019 | 3 | 33 | 4.400249 | 1.532789 | 2.718782 | 0 | 11.47591 | 0
2018-02-27 01:22 | 286464.4 | 1560.0007 | 3 | 33 | 4.400263 | 1.339371 | 2.766514 | 0 | 11.68594 | 0
2018-02-27 01:24 | 286584.4 | 1680.0011 | 3 | 33 | 4.400214 | 1.18055 | 2.808442 | 0 | 11.87043 | 0
2018-02-27 01:26 | 286704.4 | 1800.0015 | 3 | 33 | 4.40027 | 1.049117 | 2.845533 | 0 | 12.03364 | 0
2018-02-27 01:28 | 286824.4 | 1920.0003 | 3 | 33 | 4.400221 | 0.9331551 | 2.878524 | 0 | 12.17881 | 0
2018-02-27 01:30 | 286944.4 | 2040.0007 | 3 | 33 | 4.400227 | 0.8259993 | 2.9078 | 0 | 12.30763 | 0
2018-02-27 01:32 | 287064.4 | 2160.0011 | 3 | 33 | 4.4002 | 0.7379885 | 2.933817 | 0 | 12.42211 | 0
2018-02-27 01:34 | 287184.4 | 2280.0008 | 3 | 33 | 4.400189 | 0.6634912 | 2.95715 | 0 | 12.52478 | 0
2018-02-27 01:34 | 287205.4 | 2301.0536 | 3 | 33 | 4.400205 | 0.6519995 | 2.961001 | 0 | 12.54173 | 0
2018-02-27 01:36 | 287325.5 | 120.0013 | 4 | 33 | 4.334184 | 0 | 2.961001 | 0 | 12.54173 | 0
2018-02-27 01:38 | 287445.5 | 240.001 | 4 | 33 | 4.328429 | 0 | 2.961001 | 0 | 12.54173 | 0
2018-02-27 01:39 | 287505.5 | 300.0022 | 4 | 33 | 4.326767 | 0 | 2.961001 | 0 | 12.54173 | 0
2018-02-27 01:41 | 287625.6 | 120.0006 | 5 | 33 | 4.089992 | -2.28201 | 2.961001 | 0.07606398 | 12.54173 | 0.3135561
2018-02-27 01:43 | 287745.6 | 240.0002 | 5 | 33 | 4.056375 | -2.282094 | 2.961001 | 0.1521215 | 12.54173 | 0.6232989
2018-02-27 01:45 | 287865.6 | 360.0014 | 5 | 33 | 4.027009 | -2.282051 | 2.961001 | 0.2281909 | 12.54173 | 0.9307456
2018-02-27 01:47 | 287985.6 | 480.0002 | 5 | 33 | 3.997041 | -2.282046 | 2.961001 | 0.3042516 | 12.54173 | 1.235915
2018-02-27 01:49 | 288105.6 | 600.0014 | 5 | 33 | 3.967283 | -2.282091 | 2.961001 | 0.3803242 | 12.54173 | 1.538832
2018-02-27 01:51 | 288225.6 | 720.0003 | 5 | 33 | 3.939111 | -2.282018 | 2.961001 | 0.4563993 | 12.54173 | 1.839566
2018-02-27 01:53 | 288345.6 | 840.0014 | 5 | 33 | 3.912549 | -2.28202 | 2.961001 | 0.5324495 | 12.54173 | 2.138112
2018-02-27 01:55 | 288465.6 | 960.0002 | 5 | 33 | 3.886369 | -2.281965 | 2.961001 | 0.6085184 | 12.54173 | 2.434743
2018-02-27 01:57 | 288585.6 | 1080.0006 | 5 | 33 | 3.858779 | -2.282136 | 2.961001 | 0.6845794 | 12.54173 | 2.7293
2018-02-27 01:59 | 288705.6 | 1200.001 | 5 | 33 | 3.832244 | -2.282004 | 2.961001 | 0.7606553 | 12.54173 | 3.021843
2018-02-27 02:01 | 288825.6 | 1320.0006 | 5 | 33 | 3.807525 | -2.282195 | 2.961001 | 0.8367234 | 12.54173 | 3.312398
2018-02-27 02:03 | 288945.6 | 1440.0002 | 5 | 33 | 3.785635 | -2.282004 | 2.961001 | 0.9127923 | 12.54173 | 3.601193
2018-02-27 02:05 | 289065.6 | 1560.0014 | 5 | 33 | 3.763848 | -2.282125 | 2.961001 | 0.988849 | 12.54173 | 3.888295
2018-02-27 02:07 | 289185.6 | 1680.0002 | 5 | 33 | 3.742708 | -2.282029 | 2.961001 | 1.064928 | 12.54173 | 4.17383
2018-02-27 02:09 | 289305.6 | 1800.0014 | 5 | 33 | 3.723278 | -2.282104 | 2.961001 | 1.140994 | 12.54173 | 4.457777
2018-02-27 02:11 | 289425.6 | 1920.001 | 5 | 33 | 3.705323 | -2.282107 | 2.961001 | 1.217063 | 12.54173 | 4.740304
2018-02-27 02:13 | 289545.6 | 2040.0006 | 5 | 33 | 3.6876 | -2.282094 | 2.961001 | 1.293131 | 12.54173 | 5.021491
2018-02-27 02:15 | 289665.6 | 2160.001 | 5 | 33 | 3.669073 | -2.281937 | 2.961001 | 1.369194 | 12.54173 | 5.301272
2018-02-27 02:17 | 289785.6 | 2280.0006 | 5 | 33 | 3.652679 | -2.282015 | 2.961001 | 1.445255 | 12.54173 | 5.57971
2018-02-27 02:19 | 289905.6 | 2400.0003 | 5 | 33 | 3.637785 | -2.282053 | 2.961001 | 1.521326 | 12.54173 | 5.856997
2018-02-27 02:21 | 290025.6 | 2520.0014 | 5 | 33 | 3.624351 | -2.281985 | 2.961001 | 1.597383 | 12.54173 | 6.133164
2018-02-27 02:23 | 290145.6 | 2640.0002 | 5 | 33 | 3.610554 | -2.282063 | 2.961001 | 1.673454 | 12.54173 | 6.408355
2018-02-27 02:25 | 290265.6 | 2760.0014 | 5 | 33 | 3.597231 | -2.282104 | 2.961001 | 1.749527 | 12.54173 | 6.682493
2018-02-27 02:27 | 290385.6 | 2880.0002 | 5 | 33 | 3.585777 | -2.282028 | 2.961001 | 1.825595 | 12.54173 | 6.955688
2018-02-27 02:29 | 290505.6 | 3000.0006 | 5 | 33 | 3.575742 | -2.281664 | 2.961001 | 1.901662 | 12.54173 | 7.228051
2018-02-27 02:31 | 290625.6 | 3120.001 | 5 | 33 | 3.565604 | -2.282038 | 2.961001 | 1.977726 | 12.54173 | 7.499655
2018-02-27 02:33 | 290745.6 | 3240.0006 | 5 | 33 | 3.553917 | -2.282105 | 2.961001 | 2.053795 | 12.54173 | 7.770448
2018-02-27 02:35 | 290865.6 | 3360.001 | 5 | 33 | 3.543378 | -2.282058 | 2.961001 | 2.129861 | 12.54173 | 8.040374
2018-02-27 02:37 | 290985.6 | 3480.0014 | 5 | 33 | 3.532979 | -2.282204 | 2.961001 | 2.20593 | 12.54173 | 8.309519
2018-02-27 02:39 | 291105.6 | 3600.0002 | 5 | 33 | 3.522727 | -2.281801 | 2.961001 | 2.281983 | 12.54173 | 8.577837
2018-02-27 02:41 | 291225.6 | 3720.0006 | 5 | 33 | 3.509635 | -2.282146 | 2.961001 | 2.35806 | 12.54173 | 8.845363
2018-02-27 02:43 | 291345.6 | 3840.0003 | 5 | 33 | 3.49426 | -2.282137 | 2.961001 | 2.434107 | 12.54173 | 9.111665
2018-02-27 02:45 | 291465.6 | 3960.0014 | 5 | 33 | 3.478493 | -2.282107 | 2.961001 | 2.510187 | 12.54173 | 9.376922
2018-02-27 02:47 | 291585.6 | 4080.001 | 5 | 33 | 3.460089 | -2.281986 | 2.961001 | 2.586261 | 12.54173 | 9.640862
2018-02-27 02:49 | 291705.6 | 4200.0006 | 5 | 33 | 3.434789 | -2.282087 | 2.961001 | 2.662308 | 12.54173 | 9.903092
2018-02-27 02:51 | 291825.6 | 4320.001 | 5 | 33 | 3.394139 | -2.282 | 2.961001 | 2.738395 | 12.54173 | 10.163
2018-02-27 02:53 | 291945.6 | 4440.0006 | 5 | 33 | 3.334386 | -2.282127 | 2.961001 | 2.814432 | 12.54173 | 10.41898
2018-02-27 02:55 | 292065.6 | 4560.0011 | 5 | 33 | 3.229273 | -2.282046 | 2.961001 | 2.890526 | 12.54173 | 10.66915
2018-02-27 02:57 | 292176.8 | 4671.2663 | 5 | 33 | 2.999997 | -2.281667 | 2.961001 | 2.961037 | 12.54173 | 10.89022
2018-02-27 02:59 | 292296.9 | 120.0005 | 6 | 33 | 3.36498 | 0 | 2.961001 | 2.961037 | 12.54173 | 10.89022
2018-02-27 03:01 | 292416.9 | 240.0009 | 6 | 33 | 3.379676 | 0 | 2.961001 | 2.961037 | 12.54173 | 10.89022
2018-02-27 03:02 | 292476.9 | 300.0036 | 6 | 33 | 3.383105 | 0 | 2.961001 | 2.961037 | 12.54173 | 10.89022
2018-02-27 03:02 | 292476.9 | 0.0039 | 7 | 34 | 3.383049 | 0 | 0 | 0 | 0 | 0
2018-02-27 03:04 | 292597 | 120.0007 | 2 | 34 | 4.066565 | 4.89003 | 0.1624446 | 0 | 0.6418697 | 0
2018-02-27 03:06 | 292717 | 240.0011 | 2 | 34 | 4.097515 | 4.89006 | 0.3254299 | 0 | 1.307045 | 0
2018-02-27 03:08 | 292837 | 360.0007 | 2 | 34 | 4.131598 | 4.890001 | 0.4884021 | 0 | 1.977666 | 0
2018-02-27 03:10 | 292957 | 480.0003 | 2 | 34 | 4.159933 | 4.889984 | 0.6513742 | 0 | 2.65343 | 0
2018-02-27 03:12 | 293077 | 600.0015 | 2 | 34 | 4.183414 | 4.890005 | 0.814436 | 0 | 3.333676 | 0
2018-02-27 03:14 | 293197 | 720.0011 | 2 | 34 | 4.200279 | 4.772554 | 0.976663 | 0 | 4.014108 | 0
2018-02-27 03:16 | 293317 | 840.0025 | 2 | 34 | 4.200287 | 4.413891 | 1.129909 | 0 | 4.657784 | 0
2018-02-27 03:18 | 293437 | 960.0021 | 2 | 34 | 4.200292 | 4.051287 | 1.270975 | 0 | 5.250301 | 0
2018-02-27 03:20 | 293557 | 1080.0007 | 2 | 34 | 4.200278 | 3.732843 | 1.40054 | 0 | 5.794515 | 0
2018-02-27 03:22 | 293677 | 1200.0012 | 2 | 34 | 4.200268 | 3.444147 | 1.520135 | 0 | 6.296846 | 0
2018-02-27 03:23 | 293761.1 | 1284.122 | 2 | 34 | 4.200287 | 3.259995 | 1.598437 | 0 | 6.625736 | 0
2018-02-27 03:25 | 293881.1 | 120.0005 | 3 | 34 | 4.220874 | 3.259977 | 1.706734 | 0 | 7.081608 | 0
2018-02-27 03:27 | 294001.1 | 240.0002 | 3 | 34 | 4.247681 | 3.259892 | 1.815402 | 0 | 7.541703 | 0
2018-02-27 03:29 | 294121.1 | 360.0005 | 3 | 34 | 4.276188 | 3.260027 | 1.924032 | 0 | 8.004666 | 0
2018-02-27 03:31 | 294241.1 | 480.0002 | 3 | 34 | 4.306563 | 3.259985 | 2.032742 | 0 | 8.471163 | 0
2018-02-27 03:33 | 294361.1 | 600.0014 | 3 | 34 | 4.338913 | 3.260036 | 2.141412 | 0 | 8.940885 | 0
2018-02-27 03:35 | 294481.1 | 720.0009 | 3 | 34 | 4.3757 | 3.260063 | 2.25006 | 0 | 9.414246 | 0
2018-02-27 03:37 | 294601.1 | 840.0005 | 3 | 34 | 4.400289 | 3.040615 | 2.357209 | 0 | 9.884915 | 0
2018-02-27 03:39 | 294721.1 | 960.001 | 3 | 34 | 4.400306 | 2.637703 | 2.451607 | 0 | 10.30029 | 0
2018-02-27 03:41 | 294841.1 | 1080.0014 | 3 | 34 | 4.40031 | 2.300068 | 2.533711 | 0 | 10.66157 | 0
2018-02-27 03:43 | 294961.1 | 1200.0002 | 3 | 34 | 4.400298 | 2.002745 | 2.605316 | 0 | 10.97666 | 0
2018-02-27 03:45 | 295081.1 | 1320.0005 | 3 | 34 | 4.400268 | 1.73443 | 2.667481 | 0 | 11.2502 | 0
2018-02-27 03:47 | 295201.1 | 1440.0009 | 3 | 34 | 4.400269 | 1.516242 | 2.72154 | 0 | 11.48807 | 0
2018-02-27 03:49 | 295321.1 | 1560.0005 | 3 | 34 | 4.400249 | 1.33356 | 2.768915 | 0 | 11.69653 | 0
2018-02-27 03:51 | 295441.1 | 1680.001 | 3 | 34 | 4.400215 | 1.179255 | 2.810779 | 0 | 11.88074 | 0
2018-02-27 03:53 | 295561.1 | 1800.0013 | 3 | 34 | 4.400239 | 1.041307 | 2.847772 | 0 | 12.04352 | 0
2018-02-27 03:55 | 295681.1 | 1920.001 | 3 | 34 | 4.40023 | 0.9204454 | 2.880383 | 0 | 12.18702 | 0
2018-02-27 03:57 | 295801.1 | 2040.0005 | 3 | 34 | 4.400206 | 0.8208742 | 2.909349 | 0 | 12.31448 | 0
2018-02-27 03:59 | 295921.1 | 2160.0009 | 3 | 34 | 4.400243 | 0.7382107 | 2.935286 | 0 | 12.4286 | 0
2018-02-27 04:01 | 296041.1 | 2280.0005 | 3 | 34 | 4.400181 | 0.662652 | 2.95859 | 0 | 12.53115 | 0
2018-02-27 04:02 | 296059.9 | 2298.8052 | 3 | 34 | 4.400233 | 0.6519957 | 2.962036 | 0 | 12.54631 | 0
2018-02-27 04:04 | 296180 | 120.0004 | 4 | 34 | 4.334438 | 0 | 2.962036 | 0 | 12.54631 | 0
2018-02-27 04:06 | 296300 | 240 | 4 | 34 | 4.328731 | 0 | 2.962036 | 0 | 12.54631 | 0
2018-02-27 04:07 | 296360 | 300.0036 | 4 | 34 | 4.327076 | 0 | 2.962036 | 0 | 12.54631 | 0
2018-02-27 04:09 | 296480.1 | 120.0006 | 5 | 34 | 4.091023 | -2.282114 | 2.962036 | 0.07603261 | 12.54631 | 0.3134708
2018-02-27 04:11 | 296600.1 | 240.0002 | 5 | 34 | 4.057231 | -2.281986 | 2.962036 | 0.1521224 | 12.54631 | 0.623431
2018-02-27 04:13 | 296720.1 | 360.0006 | 5 | 34 | 4.025333 | -2.28211 | 2.962036 | 0.2281865 | 12.54631 | 0.9308197
2018-02-27 04:15 | 296840.1 | 480.0002 | 5 | 34 | 3.995862 | -2.281985 | 2.962036 | 0.3042498 | 12.54631 | 1.235867
2018-02-27 04:17 | 296960.1 | 600.0006 | 5 | 34 | 3.967588 | -2.282035 | 2.962036 | 0.3803286 | 12.54631 | 1.538784
2018-02-27 04:19 | 297080.1 | 720.0009 | 5 | 34 | 3.94032 | -2.281907 | 2.962036 | 0.456393 | 12.54631 | 1.839543
2018-02-27 04:21 | 297200.1 | 840.0014 | 5 | 34 | 3.912267 | -2.282078 | 2.962036 | 0.5324602 | 12.54631 | 2.138215
2018-02-27 04:23 | 297320.1 | 960.0002 | 5 | 34 | 3.884881 | -2.28198 | 2.962036 | 0.6085211 | 12.54631 | 2.434728
2018-02-27 04:25 | 297440.1 | 1080.0006 | 5 | 34 | 3.858946 | -2.281907 | 2.962036 | 0.684577 | 12.54631 | 2.729208
2018-02-27 04:27 | 297560.1 | 1200.0002 | 5 | 34 | 3.833571 | -2.282051 | 2.962036 | 0.7606508 | 12.54631 | 3.021797
2018-02-27 04:29 | 297680.1 | 1320.0006 | 5 | 34 | 3.808885 | -2.282023 | 2.962036 | 0.8367182 | 12.54631 | 3.31246
2018-02-27 04:31 | 297800.1 | 1440.0002 | 5 | 34 | 3.784595 | -2.281925 | 2.962036 | 0.9127741 | 12.54631 | 3.601215
2018-02-27 04:33 | 297920.1 | 1560.0014 | 5 | 34 | 3.763176 | -2.282023 | 2.962036 | 0.9888452 | 12.54631 | 3.888283
2018-02-27 04:35 | 298040.1 | 1680.001 | 5 | 34 | 3.743299 | -2.28192 | 2.962036 | 1.064901 | 12.54631 | 4.17373
2018-02-27 04:37 | 298160.1 | 1800.0014 | 5 | 34 | 3.724746 | -2.282031 | 2.962036 | 1.140968 | 12.54631 | 4.457769
2018-02-27 04:39 | 298280.1 | 1920.0009 | 5 | 34 | 3.70544 | -2.281922 | 2.962036 | 1.217036 | 12.54631 | 4.740376
2018-02-27 04:41 | 298400.1 | 2040.0014 | 5 | 34 | 3.686532 | -2.282017 | 2.962036 | 1.293096 | 12.54631 | 5.021473
2018-02-27 04:43 | 298520.1 | 2160.001 | 5 | 34 | 3.669504 | -2.281998 | 2.962036 | 1.369167 | 12.54631 | 5.301257
2018-02-27 04:45 | 298640.1 | 2280.0006 | 5 | 34 | 3.654072 | -2.282006 | 2.962036 | 1.445242 | 12.54631 | 5.579811
2018-02-27 04:47 | 298760.1 | 2400.0009 | 5 | 34 | 3.63906 | -2.28194 | 2.962036 | 1.521299 | 12.54631 | 5.857161
2018-02-27 04:49 | 298880.1 | 2520.0006 | 5 | 34 | 3.623551 | -2.281961 | 2.962036 | 1.597336 | 12.54631 | 6.133271
2018-02-27 04:51 | 299000.1 | 2640.001 | 5 | 34 | 3.610063 | -2.281975 | 2.962036 | 1.673407 | 12.54631 | 6.408393
2018-02-27 04:53 | 299120.1 | 2760.0006 | 5 | 34 | 3.598084 | -2.281988 | 2.962036 | 1.749503 | 12.54631 | 6.68264
2018-02-27 04:55 | 299240.1 | 2880.001 | 5 | 34 | 3.587326 | -2.282121 | 2.962036 | 1.825552 | 12.54631 | 6.955867
2018-02-27 04:57 | 299360.1 | 3000.0014 | 5 | 34 | 3.575926 | -2.281882 | 2.962036 | 1.901628 | 12.54631 | 7.228353
2018-02-27 04:59 | 299480.1 | 3120.0002 | 5 | 34 | 3.564524 | -2.281972 | 2.962036 | 1.977695 | 12.54631 | 7.499917
2018-02-27 05:01 | 299600.1 | 3240.0006 | 5 | 34 | 3.554455 | -2.282103 | 2.962036 | 2.053761 | 12.54631 | 7.77067
2018-02-27 05:03 | 299720.1 | 3360.0002 | 5 | 34 | 3.54508 | -2.281997 | 2.962036 | 2.129822 | 12.54631 | 8.040662
2018-02-27 05:05 | 299840.1 | 3480.0006 | 5 | 34 | 3.534761 | -2.281997 | 2.962036 | 2.205897 | 12.54631 | 8.30997
2018-02-27 05:07 | 299960.1 | 3600.001 | 5 | 34 | 3.521664 | -2.28188 | 2.962036 | 2.281961 | 12.54631 | 8.578352
2018-02-27 05:09 | 300080.1 | 3720.0014 | 5 | 34 | 3.509206 | -2.282099 | 2.962036 | 2.358028 | 12.54631 | 8.845756
2018-02-27 05:11 | 300200.1 | 3840.0002 | 5 | 34 | 3.496057 | -2.282105 | 2.962036 | 2.434083 | 12.54631 | 9.112154
2018-02-27 05:13 | 300320.1 | 3960.0014 | 5 | 34 | 3.481371 | -2.282011 | 2.962036 | 2.510145 | 12.54631 | 9.377543
2018-02-27 05:15 | 300440.1 | 4080.001 | 5 | 34 | 3.460744 | -2.282127 | 2.962036 | 2.586218 | 12.54631 | 9.641648
2018-02-27 05:17 | 300560.1 | 4200.0006 | 5 | 34 | 3.433106 | -2.282085 | 2.962036 | 2.662305 | 12.54631 | 9.903948
2018-02-27 05:19 | 300680.1 | 4320.001 | 5 | 34 | 3.395765 | -2.282058 | 2.962036 | 2.738374 | 12.54631 | 10.16377
2018-02-27 05:21 | 300800.1 | 4440.0007 | 5 | 34 | 3.338974 | -2.282069 | 2.962036 | 2.81444 | 12.54631 | 10.42007
2018-02-27 05:23 | 300920.1 | 4560.001 | 5 | 34 | 3.234758 | -2.282112 | 2.962036 | 2.890507 | 12.54631 | 10.67056
2018-02-27 05:24 | 301031.4 | 4671.3584 | 5 | 34 | 3 | -2.282049 | 2.962036 | 2.961087 | 12.54631 | 10.89205
2018-02-27 05:26 | 301151.5 | 120.0005 | 6 | 34 | 3.366032 | 0 | 2.962036 | 2.961087 | 12.54631 | 10.89205
2018-02-27 05:28 | 301271.5 | 240 | 6 | 34 | 3.380659 | 0 | 2.962036 | 2.961087 | 12.54631 | 10.89205
2018-02-27 05:29 | 301331.5 | 300.0028 | 6 | 34 | 3.384045 | 0 | 2.962036 | 2.961087 | 12.54631 | 10.89205
2018-02-27 05:29 | 301331.5 | 0.0024 | 7 | 35 | 3.384066 | 0 | 0 | 0 | 0 | 0
2018-02-27 05:31 | 301451.6 | 120.0006 | 2 | 35 | 4.064437 | 4.889923 | 0.162334 | 0 | 0.6411515 | 0
2018-02-27 05:33 | 301571.6 | 240.0002 | 2 | 35 | 4.099082 | 4.889961 | 0.3253944 | 0 | 1.306568 | 0
2018-02-27 05:35 | 301691.6 | 360.0014 | 2 | 35 | 4.133085 | 4.889996 | 0.488344 | 0 | 1.97743 | 0
2018-02-27 05:37 | 301811.6 | 480.0002 | 2 | 35 | 4.159091 | 4.889963 | 0.6513724 | 0 | 2.65344 | 0
2018-02-27 05:39 | 301931.6 | 600.0014 | 2 | 35 | 4.181096 | 4.889984 | 0.8144022 | 0 | 3.333269 | 0
2018-02-27 05:41 | 302051.6 | 720.0002 | 2 | 35 | 4.200289 | 4.780436 | 0.9768292 | 0 | 4.014286 | 0
2018-02-27 05:43 | 302171.6 | 840.0015 | 2 | 35 | 4.200284 | 4.388968 | 1.129506 | 0 | 4.655573 | 0
2018-02-27 05:45 | 302291.6 | 960.0012 | 2 | 35 | 4.200267 | 4.054569 | 1.270107 | 0 | 5.246136 | 0
2018-02-27 05:47 | 302411.6 | 1080.0007 | 2 | 35 | 4.200272 | 3.754238 | 1.400163 | 0 | 5.792408 | 0
2018-02-27 05:49 | 302531.6 | 1200.0012 | 2 | 35 | 4.200274 | 3.466623 | 1.520525 | 0 | 6.297961 | 0
2018-02-27 05:51 | 302614.3 | 1282.6721 | 2 | 35 | 4.200295 | 3.259995 | 1.597779 | 0 | 6.622448 | 0
2018-02-27 05:53 | 302734.2 | 120.0008 | 3 | 35 | 4.222167 | 3.259987 | 1.705997 | 0 | 7.078079 | 0
2018-02-27 05:55 | 302854.3 | 240.0012 | 3 | 35 | 4.247562 | 3.259912 | 1.814713 | 0 | 7.538454 | 0
2018-02-27 05:57 | 302974.3 | 360.0015 | 3 | 35 | 4.274886 | 3.259964 | 1.923376 | 0 | 8.001482 | 0
2018-02-27 05:59 | 303094.3 | 480.0012 | 3 | 35 | 4.305289 | 3.259985 | 2.03198 | 0 | 8.467365 | 0
2018-02-27 06:01 | 303214.3 | 600.0015 | 3 | 35 | 4.340533 | 3.260006 | 2.140633 | 0 | 8.937034 | 0
2018-02-27 06:03 | 303334.2 | 720.0003 | 3 | 35 | 4.377248 | 3.259989 | 2.249371 | 0 | 9.410992 | 0
2018-02-27 06:05 | 303454.3 | 840.0015 | 3 | 35 | 4.4003 | 3.044203 | 2.356432 | 0 | 9.881336 | 0
2018-02-27 06:07 | 303574.2 | 960.0003 | 3 | 35 | 4.400288 | 2.648273 | 2.451185 | 0 | 10.29828 | 0
2018-02-27 06:09 | 303694.3 | 1080.0016 | 3 | 35 | 4.400279 | 2.292538 | 2.533472 | 0 | 10.66036 | 0
2018-02-27 06:11 | 303814.3 | 1200.0011 | 3 | 35 | 4.400276 | 1.984403 | 2.604545 | 0 | 10.9731 | 0
2018-02-27 06:13 | 303934.3 | 1320.0016 | 3 | 35 | 4.400272 | 1.732552 | 2.666366 | 0 | 11.24513 | 0
2018-02-27 06:15 | 304054.2 | 1440.0003 | 3 | 35 | 4.400271 | 1.521626 | 2.720475 | 0 | 11.48323 | 0
2018-02-27 06:17 | 304174.3 | 1560.0024 | 3 | 35 | 4.400249 | 1.337686 | 2.768057 | 0 | 11.6926 | 0
2018-02-27 06:19 | 304294.2 | 1680.0003 | 3 | 35 | 4.400251 | 1.17163 | 2.809804 | 0 | 11.8763 | 0
2018-02-27 06:21 | 304414.2 | 1800.0007 | 3 | 35 | 4.400236 | 1.035784 | 2.846526 | 0 | 12.03788 | 0
2018-02-27 06:23 | 304534.2 | 1920.0003 | 3 | 35 | 4.400233 | 0.9216537 | 2.879086 | 0 | 12.18115 | 0
2018-02-27 06:25 | 304654.2 | 2040.0007 | 3 | 35 | 4.400217 | 0.8246737 | 2.908163 | 0 | 12.3091 | 0
2018-02-27 06:27 | 304774.3 | 2160.0011 | 3 | 35 | 4.400217 | 0.7360277 | 2.93417 | 0 | 12.42354 | 0
2018-02-27 06:29 | 304894.3 | 2280.0015 | 3 | 35 | 4.400185 | 0.6574078 | 2.95732 | 0 | 12.5254 | 0
2018-02-27 06:29 | 304904.4 | 2290.1954 | 3 | 35 | 4.400217 | 0.6519842 | 2.959197 | 0 | 12.53366 | 0
2018-02-27 06:31 | 305024.5 | 120.0005 | 4 | 35 | 4.333887 | 0 | 2.959197 | 0 | 12.53366 | 0
2018-02-27 06:33 | 305144.5 | 240.0009 | 4 | 35 | 4.328124 | 0 | 2.959197 | 0 | 12.53366 | 0
2018-02-27 06:34 | 305204.5 | 300.0029 | 4 | 35 | 4.326433 | 0 | 2.959197 | 0 | 12.53366 | 0
2018-02-27 06:36 | 305324.6 | 120.0006 | 5 | 35 | 4.089509 | -2.282013 | 2.959197 | 0.07603569 | 12.53366 | 0.3134406
2018-02-27 06:38 | 305444.6 | 240.0002 | 5 | 35 | 4.054341 | -2.282001 | 2.959197 | 0.1521314 | 12.53366 | 0.6232352
2018-02-27 06:40 | 305564.6 | 360.0006 | 5 | 35 | 4.024085 | -2.28217 | 2.959197 | 0.2281483 | 12.53366 | 0.9302711
2018-02-27 06:42 | 305684.6 | 480.0002 | 5 | 35 | 3.995698 | -2.281894 | 2.959197 | 0.304254 | 12.53366 | 1.235432
2018-02-27 06:44 | 305804.6 | 600.0006 | 5 | 35 | 3.967321 | -2.282074 | 2.959197 | 0.3803176 | 12.53366 | 1.538285
2018-02-27 06:46 | 305924.6 | 720.001 | 5 | 35 | 3.937645 | -2.282166 | 2.959197 | 0.4563774 | 12.53366 | 1.838912
2018-02-27 06:48 | 306044.6 | 840.0006 | 5 | 35 | 3.909892 | -2.282161 | 2.959197 | 0.5324448 | 12.53366 | 2.137368
2018-02-27 06:50 | 306164.6 | 960.001 | 5 | 35 | 3.88382 | -2.282054 | 2.959197 | 0.6085199 | 12.53366 | 2.433815
2018-02-27 06:52 | 306284.6 | 1080.0006 | 5 | 35 | 3.858531 | -2.282134 | 2.959197 | 0.6845771 | 12.53366 | 2.728254
2018-02-27 06:54 | 306404.6 | 1200.0002 | 5 | 35 | 3.831741 | -2.282049 | 2.959197 | 0.7606577 | 12.53366 | 3.020806
2018-02-27 06:56 | 306524.6 | 1320.0014 | 5 | 35 | 3.805658 | -2.28204 | 2.959197 | 0.8367108 | 12.53366 | 3.311206
2018-02-27 06:58 | 306644.6 | 1440.0002 | 5 | 35 | 3.78296 | -2.281932 | 2.959197 | 0.9127571 | 12.53366 | 3.599732
2018-02-27 07:00 | 306764.6 | 1560.0014 | 5 | 35 | 3.762681 | -2.282078 | 2.959197 | 0.9888541 | 12.53366 | 3.886815
2018-02-27 07:02 | 306884.6 | 1680.001 | 5 | 35 | 3.742864 | -2.281954 | 2.959197 | 1.06491 | 12.53366 | 4.172238
2018-02-27 07:04 | 307004.6 | 1800.0006 | 5 | 35 | 3.722088 | -2.282036 | 2.959197 | 1.140952 | 12.53366 | 4.456065
2018-02-27 07:06 | 307124.6 | 1920.001 | 5 | 35 | 3.703007 | -2.28208 | 2.959197 | 1.217037 | 12.53366 | 4.738525
2018-02-27 07:08 | 307244.6 | 2040.0005 | 5 | 35 | 3.68528 | -2.282054 | 2.959197 | 1.293116 | 12.53366 | 5.019562
2018-02-27 07:10 | 307364.6 | 2160.0002 | 5 | 35 | 3.669098 | -2.281998 | 2.959197 | 1.369179 | 12.53366 | 5.299258
2018-02-27 07:12 | 307484.6 | 2280.0014 | 5 | 35 | 3.652552 | -2.281905 | 2.959197 | 1.445242 | 12.53366 | 5.577717
2018-02-27 07:14 | 307604.6 | 2400.001 | 5 | 35 | 3.636392 | -2.282103 | 2.959197 | 1.521307 | 12.53366 | 5.854917
2018-02-27 07:16 | 307724.6 | 2520.0013 | 5 | 35 | 3.622372 | -2.282024 | 2.959197 | 1.597332 | 12.53366 | 6.13083
2018-02-27 07:18 | 307844.6 | 2640.001 | 5 | 35 | 3.609972 | -2.282029 | 2.959197 | 1.673435 | 12.53366 | 6.406019
2018-02-27 07:20 | 307964.6 | 2760.0014 | 5 | 35 | 3.598007 | -2.282099 | 2.959197 | 1.749512 | 12.53366 | 6.680202
2018-02-27 07:22 | 308084.6 | 2880.001 | 5 | 35 | 3.585324 | -2.282121 | 2.959197 | 1.825578 | 12.53366 | 6.953406
2018-02-27 07:24 | 308204.6 | 3000.0006 | 5 | 35 | 3.574299 | -2.281972 | 2.959197 | 1.901626 | 12.53366 | 7.225635
2018-02-27 07:26 | 308324.6 | 3120.0002 | 5 | 35 | 3.564301 | -2.282089 | 2.959197 | 1.977684 | 12.53366 | 7.497103
2018-02-27 07:28 | 308444.6 | 3240.0006 | 5 | 35 | 3.555053 | -2.282146 | 2.959197 | 2.053684 | 12.53366 | 7.767647
2018-02-27 07:30 | 308564.6 | 3360.0002 | 5 | 35 | 3.544435 | -2.282144 | 2.959197 | 2.129838 | 12.53366 | 8.037991
2018-02-27 07:32 | 308684.6 | 3480.0006 | 5 | 35 | 3.532418 | -2.281758 | 2.959197 | 2.205903 | 12.53366 | 8.307131
2018-02-27 07:34 | 308804.6 | 3600.0002 | 5 | 35 | 3.521091 | -2.282123 | 2.959197 | 2.281959 | 12.53366 | 8.575362
2018-02-27 07:36 | 308924.6 | 3720.0006 | 5 | 35 | 3.509746 | -2.282067 | 2.959197 | 2.358028 | 12.53366 | 8.842773
2018-02-27 07:38 | 309044.6 | 3840.0002 | 5 | 35 | 3.496393 | -2.281965 | 2.959197 | 2.434099 | 12.53366 | 9.109272
2018-02-27 07:40 | 309164.6 | 3960.0014 | 5 | 35 | 3.478382 | -2.28211 | 2.959197 | 2.510171 | 12.53366 | 9.374596
2018-02-27 07:42 | 309284.6 | 4080.001 | 5 | 35 | 3.458141 | -2.282146 | 2.959197 | 2.586213 | 12.53366 | 9.638345
2018-02-27 07:44 | 309404.6 | 4200.0006 | 5 | 35 | 3.432589 | -2.282123 | 2.959197 | 2.662308 | 12.53366 | 9.90057
2018-02-27 07:46 | 309524.6 | 4320.0002 | 5 | 35 | 3.39605 | -2.282148 | 2.959197 | 2.738364 | 12.53366 | 10.16036
2018-02-27 07:48 | 309644.6 | 4440.0014 | 5 | 35 | 3.33561 | -2.282096 | 2.959197 | 2.814442 | 12.53366 | 10.41665
2018-02-27 07:50 | 309764.6 | 4560.0003 | 5 | 35 | 3.224846 | -2.282207 | 2.959197 | 2.890484 | 12.53366 | 10.66652
2018-02-27 07:52 | 309871.8 | 4667.2846 | 5 | 35 | 2.999991 | -2.282049 | 2.959197 | 2.958509 | 12.53366 | 10.87955
2018-02-27 07:54 | 309991.9 | 120.0006 | 6 | 35 | 3.366819 | 0 | 2.959197 | 2.958509 | 12.53366 | 10.87955
2018-02-27 07:56 | 310111.9 | 240.0002 | 6 | 35 | 3.381494 | 0 | 2.959197 | 2.958509 | 12.53366 | 10.87955
2018-02-27 07:57 | 310171.9 | 300.0022 | 6 | 35 | 3.385037 | 0 | 2.959197 | 2.958509 | 12.53366 | 10.87955
2018-02-27 07:57 | 310171.9 | 0.0024 | 7 | 36 | 3.385159 | 0 | 0 | 0 | 0 | 0
2018-02-27 07:59 | 310292 | 120.0008 | 2 | 36 | 4.066738 | 4.889957 | 0.1624113 | 0 | 0.6417302 | 0
2018-02-27 08:01 | 310412 | 240.0011 | 2 | 36 | 4.099027 | 4.889946 | 0.3254101 | 0 | 1.307126 | 0
2018-02-27 08:03 | 310532 | 360.0007 | 2 | 36 | 4.131511 | 4.889948 | 0.4883137 | 0 | 1.977661 | 0
2018-02-27 08:05 | 310652 | 480.0003 | 2 | 36 | 4.157139 | 4.889965 | 0.6514044 | 0 | 2.653607 | 0
2018-02-27 08:07 | 310772 | 600.0007 | 2 | 36 | 4.18282 | 4.889961 | 0.8144022 | 0 | 3.33326 | 0
2018-02-27 08:09 | 310892 | 720.0011 | 2 | 36 | 4.200273 | 4.753328 | 0.9766078 | 0 | 4.013619 | 0
2018-02-27 08:11 | 311012 | 840.0008 | 2 | 36 | 4.200285 | 4.398493 | 1.129063 | 0 | 4.653973 | 0
2018-02-27 08:13 | 311132 | 960.0029 | 2 | 36 | 4.200242 | 4.077883 | 1.270153 | 0 | 5.246593 | 0
2018-02-27 08:15 | 311252 | 1080.0008 | 2 | 36 | 4.200307 | 3.761398 | 1.400939 | 0 | 5.795928 | 0
2018-02-27 08:17 | 311372 | 1200.0004 | 2 | 36 | 4.20028 | 3.447836 | 1.520926 | 0 | 6.29991 | 0
2018-02-27 08:18 | 311452.2 | 1280.2513 | 2 | 36 | 4.200258 | 3.259979 | 1.595718 | 0 | 6.614054 | 0
2018-02-27 08:20 | 311572.2 | 120.0006 | 3 | 36 | 4.220764 | 3.25996 | 1.704022 | 0 | 7.069961 | 0
2018-02-27 08:22 | 311692.2 | 240.0003 | 3 | 36 | 4.245131 | 3.259985 | 1.812667 | 0 | 7.529815 | 0
2018-02-27 08:24 | 311812.2 | 360.0014 | 3 | 36 | 4.273628 | 3.260029 | 1.921367 | 0 | 7.992764 | 0
2018-02-27 08:26 | 311932.2 | 480.0011 | 3 | 36 | 4.305771 | 3.260015 | 2.029975 | 0 | 8.458655 | 0
2018-02-27 08:28 | 312052.2 | 600.0006 | 3 | 36 | 4.339192 | 3.260004 | 2.138628 | 0 | 8.928279 | 0
2018-02-27 08:30 | 312172.2 | 720.0011 | 3 | 36 | 4.374734 | 3.259991 | 2.247355 | 0 | 9.401987 | 0
2018-02-27 08:32 | 312292.2 | 840.0007 | 3 | 36 | 4.400316 | 3.074884 | 2.354947 | 0 | 9.874473 | 0
2018-02-27 08:34 | 312412.2 | 960.0002 | 3 | 36 | 4.400283 | 2.645489 | 2.450064 | 0 | 10.29301 | 0
2018-02-27 08:36 | 312532.2 | 1080.0006 | 3 | 36 | 4.400293 | 2.294157 | 2.532187 | 0 | 10.65438 | 0
2018-02-27 08:38 | 312652.2 | 1200.0002 | 3 | 36 | 4.40031 | 1.998546 | 2.603584 | 0 | 10.96854 | 0
2018-02-27 08:40 | 312772.2 | 1320.0001 | 3 | 36 | 4.400276 | 1.748108 | 2.665933 | 0 | 11.2429 | 0
2018-02-27 08:42 | 312892.2 | 1440.0002 | 3 | 36 | 4.400251 | 1.526336 | 2.720437 | 0 | 11.48273 | 0
2018-02-27 08:44 | 313012.2 | 1560.0006 | 3 | 36 | 4.400248 | 1.332662 | 2.767972 | 0 | 11.6919 | 0
2018-02-27 08:46 | 313132.2 | 1680.0002 | 3 | 36 | 4.400227 | 1.17413 | 2.80968 | 0 | 11.87542 | 0
2018-02-27 08:48 | 313252.2 | 1800.0006 | 3 | 36 | 4.400242 | 1.042144 | 2.846531 | 0 | 12.03757 | 0
2018-02-27 08:50 | 313372.2 | 1920.0002 | 3 | 36 | 4.400229 | 0.9276114 | 2.879322 | 0 | 12.18186 | 0
2018-02-27 08:52 | 313492.2 | 2040.0006 | 3 | 36 | 4.400187 | 0.8206854 | 2.908449 | 0 | 12.31003 | 0
2018-02-27 08:54 | 313612.2 | 2160.0002 | 3 | 36 | 4.40017 | 0.7327423 | 2.934298 | 0 | 12.42377 | 0
2018-02-27 08:56 | 313732.2 | 2280.0006 | 3 | 36 | 4.400205 | 0.6591167 | 2.957485 | 0 | 12.5258 | 0
2018-02-27 08:56 | 313744.4 | 2292.1778 | 3 | 36 | 4.400174 | 0.6519957 | 2.95969 | 0 | 12.5355 | 0
2018-02-27 08:58 | 313864.5 | 120.0006 | 4 | 36 | 4.334101 | 0 | 2.95969 | 0 | 12.5355 | 0
2018-02-27 09:00 | 313984.5 | 240.0002 | 4 | 36 | 4.328305 | 0 | 2.95969 | 0 | 12.5355 | 0
2018-02-27 09:01 | 314044.5 | 300.0046 | 4 | 36 | 4.326688 | 0 | 2.95969 | 0 | 12.5355 | 0
2018-02-27 09:03 | 314164.5 | 120.0006 | 5 | 36 | 4.089489 | -2.282071 | 2.95969 | 0.07606287 | 12.5355 | 0.3135229
2018-02-27 09:05 | 314284.5 | 240.001 | 5 | 36 | 4.055655 | -2.282104 | 2.95969 | 0.1521316 | 12.5355 | 0.6232684
2018-02-27 09:07 | 314404.5 | 360.0006 | 5 | 36 | 4.026227 | -2.281997 | 2.95969 | 0.2281895 | 12.5355 | 0.9306096
2018-02-27 09:09 | 314524.5 | 480.001 | 5 | 36 | 3.99645 | -2.282061 | 2.95969 | 0.3042579 | 12.5355 | 1.235758
2018-02-27 09:11 | 314644.5 | 600.0006 | 5 | 36 | 3.966426 | -2.282123 | 2.95969 | 0.3803195 | 12.5355 | 1.538577
2018-02-27 09:13 | 314764.5 | 720.001 | 5 | 36 | 3.938245 | -2.282053 | 2.95969 | 0.4563874 | 12.5355 | 1.839215
2018-02-27 09:15 | 314884.5 | 840.0006 | 5 | 36 | 3.911603 | -2.282235 | 2.95969 | 0.5324555 | 12.5355 | 2.137761
2018-02-27 09:17 | 315004.5 | 960.001 | 5 | 36 | 3.885672 | -2.282013 | 2.95969 | 0.6085284 | 12.5355 | 2.434345
2018-02-27 09:19 | 315124.5 | 1080.0006 | 5 | 36 | 3.858322 | -2.282058 | 2.95969 | 0.6845961 | 12.5355 | 2.728888
2018-02-27 09:21 | 315244.5 | 1200.001 | 5 | 36 | 3.831583 | -2.282101 | 2.95969 | 0.7606579 | 12.5355 | 3.02133
2018-02-27 09:23 | 315364.5 | 1320.0006 | 5 | 36 | 3.806841 | -2.281988 | 2.95969 | 0.8367256 | 12.5355 | 3.311832
2018-02-27 09:25 | 315484.5 | 1440.0002 | 5 | 36 | 3.784997 | -2.282033 | 2.95969 | 0.9127971 | 12.5355 | 3.600582
2018-02-27 09:27 | 315604.5 | 1560.0006 | 5 | 36 | 3.763628 | -2.281952 | 2.95969 | 0.9888545 | 12.5355 | 3.887652
2018-02-27 09:29 | 315724.5 | 1680.001 | 5 | 36 | 3.742202 | -2.281894 | 2.95969 | 1.064927 | 12.5355 | 4.173128
2018-02-27 09:31 | 315844.5 | 1800.0014 | 5 | 36 | 3.722642 | -2.281929 | 2.95969 | 1.140981 | 12.5355 | 4.456988
2018-02-27 09:33 | 315964.5 | 1920.0002 | 5 | 36 | 3.704525 | -2.282083 | 2.95969 | 1.217059 | 12.5355 | 4.739495
2018-02-27 09:35 | 316084.5 | 2040.0014 | 5 | 36 | 3.687033 | -2.282099 | 2.95969 | 1.293123 | 12.5355 | 5.020615
2018-02-27 09:37 | 316204.5 | 2160.001 | 5 | 36 | 3.668658 | -2.282116 | 2.95969 | 1.369185 | 12.5355 | 5.300358
2018-02-27 09:39 | 316324.5 | 2280.0006 | 5 | 36 | 3.651943 | -2.281954 | 2.95969 | 1.445235 | 12.5355 | 5.578712
2018-02-27 09:41 | 316444.5 | 2400.001 | 5 | 36 | 3.636818 | -2.281986 | 2.95969 | 1.521325 | 12.5355 | 5.856004
2018-02-27 09:43 | 316564.5 | 2520.0014 | 5 | 36 | 3.623528 | -2.281968 | 2.95969 | 1.597377 | 12.5355 | 6.132079
2018-02-27 09:45 | 316684.5 | 2640.001 | 5 | 36 | 3.609951 | -2.28206 | 2.95969 | 1.673459 | 12.5355 | 6.407257
2018-02-27 09:47 | 316804.5 | 2760.0006 | 5 | 36 | 3.596431 | -2.282094 | 2.95969 | 1.749531 | 12.5355 | 6.681346
2018-02-27 09:49 | 316924.5 | 2880.0002 | 5 | 36 | 3.584953 | -2.281937 | 2.95969 | 1.825593 | 12.5355 | 6.954454
2018-02-27 09:51 | 317044.5 | 3000.0014 | 5 | 36 | 3.574913 | -2.282018 | 2.95969 | 1.901662 | 12.5355 | 7.226762
2018-02-27 09:53 | 317164.5 | 3120.001 | 5 | 36 | 3.565003 | -2.281909 | 2.95969 | 1.977732 | 12.5355 | 7.498332
2018-02-27 09:55 | 317284.5 | 3240.0006 | 5 | 36 | 3.55341 | -2.282146 | 2.95969 | 2.053747 | 12.5355 | 7.768898
2018-02-27 09:57 | 317404.5 | 3360.001 | 5 | 36 | 3.542557 | -2.282187 | 2.95969 | 2.129859 | 12.5355 | 8.038931
2018-02-27 09:59 | 317524.5 | 3480.0006 | 5 | 36 | 3.532176 | -2.282127 | 2.95969 | 2.205927 | 12.5355 | 8.308015
2018-02-27 10:01 | 317644.5 | 3600.0002 | 5 | 36 | 3.521861 | -2.282127 | 2.95969 | 2.281992 | 12.5355 | 8.576305
2018-02-27 10:03 | 317764.5 | 3720.0014 | 5 | 36 | 3.509046 | -2.282043 | 2.95969 | 2.358025 | 12.5355 | 8.843618
2018-02-27 10:05 | 317884.5 | 3840.001 | 5 | 36 | 3.493557 | -2.282031 | 2.95969 | 2.434102 | 12.5355 | 9.109982
2018-02-27 10:07 | 318004.5 | 3960.0006 | 5 | 36 | 3.477524 | -2.281967 | 2.95969 | 2.510197 | 12.5355 | 9.37523
2018-02-27 10:09 | 318124.5 | 4080.001 | 5 | 36 | 3.458874 | -2.282101 | 2.95969 | 2.586251 | 12.5355 | 9.639017
2018-02-27 10:11 | 318244.5 | 4200.0006 | 5 | 36 | 3.433592 | -2.282056 | 2.95969 | 2.662295 | 12.5355 | 9.901151
2018-02-27 10:13 | 318364.5 | 4320.001 | 5 | 36 | 3.393221 | -2.281981 | 2.95969 | 2.738387 | 12.5355 | 10.161
2018-02-27 10:15 | 318484.5 | 4440.0015 | 5 | 36 | 3.332407 | -2.282094 | 2.95969 | 2.814461 | 12.5355 | 10.41699
2018-02-27 10:17 | 318604.5 | 4560.001 | 5 | 36 | 3.225723 | -2.281979 | 2.95969 | 2.890523 | 12.5355 | 10.66686
2018-02-27 10:19 | 318713.4 | 4668.8103 | 5 | 36 | 2.999991 | -2.281979 | 2.95969 | 2.959495 | 12.5355 | 10.88292
2018-02-27 10:21 | 318833.4 | 120.0014 | 6 | 36 | 3.365417 | 0 | 2.95969 | 2.959495 | 12.5355 | 10.88292
2018-02-27 10:23 | 318953.4 | 240.001 | 6 | 36 | 3.380177 | 0 | 2.95969 | 2.959495 | 12.5355 | 10.88292
2018-02-27 10:24 | 319013.4 | 300.0022 | 6 | 36 | 3.383618 | 0 | 2.95969 | 2.959495 | 12.5355 | 10.88292
2018-02-27 10:24 | 319013.4 | 0.0024 | 7 | 37 | 3.383637 | 0 | 0 | 0 | 0 | 0
2018-02-27 10:26 | 319133.5 | 120.0013 | 2 | 37 | 4.067397 | 4.890011 | 0.1623946 | 3.231e-09 | 0.6418237 | 1.0933e-08
2018-02-27 10:28 | 319253.5 | 240.0002 | 2 | 37 | 4.098257 | 4.889967 | 0.3254172 | 3.231e-09 | 1.307293 | 1.0933e-08
2018-02-27 10:30 | 319373.5 | 360.0005 | 2 | 37 | 4.132191 | 4.889977 | 0.4883757 | 3.231e-09 | 1.977976 | 1.0933e-08
2018-02-27 10:32 | 319493.5 | 480.0002 | 2 | 37 | 4.16095 | 4.890005 | 0.651409 | 3.231e-09 | 2.654091 | 1.0933e-08
2018-02-27 10:34 | 319613.5 | 600.0013 | 2 | 37 | 4.184347 | 4.88999 | 0.8143868 | 3.231e-09 | 3.334154 | 1.0933e-08
2018-02-27 10:36 | 319733.5 | 720.001 | 2 | 37 | 4.200327 | 4.758867 | 0.9765736 | 3.231e-09 | 4.014517 | 1.0933e-08
2018-02-27 10:38 | 319853.5 | 840.0023 | 2 | 37 | 4.200294 | 4.405766 | 1.129322 | 3.231e-09 | 4.656104 | 1.0933e-08
2018-02-27 10:40 | 319973.5 | 960.0004 | 2 | 37 | 4.200274 | 4.046745 | 1.27017 | 3.231e-09 | 5.247707 | 1.0933e-08
2018-02-27 10:42 | 320093.5 | 1080.0014 | 2 | 37 | 4.200287 | 3.72394 | 1.399529 | 3.231e-09 | 5.791049 | 1.0933e-08
2018-02-27 10:44 | 320213.5 | 1200.0009 | 2 | 37 | 4.200249 | 3.436956 | 1.518845 | 3.231e-09 | 6.292208 | 1.0933e-08
2018-02-27 10:45 | 320293.6 | 1280.0719 | 2 | 37 | 4.200299 | 3.259985 | 1.593301 | 3.231e-09 | 6.604946 | 1.0933e-08
2018-02-27 10:47 | 320413.6 | 120.0006 | 3 | 37 | 4.220615 | 3.259947 | 1.701573 | 3.231e-09 | 7.060698 | 1.0933e-08
2018-02-27 10:49 | 320533.6 | 240.001 | 3 | 37 | 4.247265 | 3.260012 | 1.810275 | 3.231e-09 | 7.520895 | 1.0933e-08
2018-02-27 10:51 | 320653.6 | 360.0006 | 3 | 37 | 4.275904 | 3.259953 | 1.918944 | 3.231e-09 | 7.98399 | 1.0933e-08
2018-02-27 10:53 | 320773.6 | 480.0002 | 3 | 37 | 4.306525 | 3.259968 | 2.027603 | 3.231e-09 | 8.45025 | 1.0933e-08
2018-02-27 10:55 | 320893.6 | 600.0015 | 3 | 37 | 4.338722 | 3.260036 | 2.136198 | 3.231e-09 | 8.91964 | 1.0933e-08
2018-02-27 10:57 | 321013.6 | 720.001 | 3 | 37 | 4.374977 | 3.259996 | 2.244927 | 3.231e-09 | 9.393309 | 1.0933e-08
2018-02-27 10:59 | 321133.6 | 840.0006 | 3 | 37 | 4.400316 | 3.04792 | 2.352144 | 3.231e-09 | 9.864226 | 1.0933e-08
2018-02-27 11:01 | 321253.6 | 960.0011 | 3 | 37 | 4.400288 | 2.643978 | 2.446757 | 3.231e-09 | 10.28055 | 1.0933e-08
2018-02-27 11:03 | 321373.6 | 1080.0014 | 3 | 37 | 4.40028 | 2.305906 | 2.529112 | 3.231e-09 | 10.64294 | 1.0933e-08
2018-02-27 11:05 | 321493.6 | 1200.0002 | 3 | 37 | 4.400276 | 2.009609 | 2.600933 | 3.231e-09 | 10.95897 | 1.0933e-08
2018-02-27 11:07 | 321613.6 | 1320.0006 | 3 | 37 | 4.40028 | 1.741824 | 2.663362 | 3.231e-09 | 11.23368 | 1.0933e-08
2018-02-27 11:09 | 321733.6 | 1440.0011 | 3 | 37 | 4.400279 | 1.522278 | 2.717611 | 3.231e-09 | 11.47239 | 1.0933e-08
2018-02-27 11:11 | 321853.6 | 1560.0006 | 3 | 37 | 4.400199 | 1.338367 | 2.765245 | 3.231e-09 | 11.68198 | 1.0933e-08
2018-02-27 11:13 | 321973.6 | 1680.0002 | 3 | 37 | 4.400265 | 1.185843 | 2.807245 | 3.231e-09 | 11.8668 | 1.0933e-08
2018-02-27 11:15 | 322093.6 | 1800.0006 | 3 | 37 | 4.400223 | 1.047873 | 2.84447 | 3.231e-09 | 12.0306 | 1.0933e-08
2018-02-27 11:17 | 322213.6 | 1920.0002 | 3 | 37 | 4.400225 | 0.9251986 | 2.877273 | 3.231e-09 | 12.17494 | 1.0933e-08
2018-02-27 11:19 | 322333.6 | 2040.0006 | 3 | 37 | 4.400236 | 0.8258801 | 2.906414 | 3.231e-09 | 12.30316 | 1.0933e-08
2018-02-27 11:21 | 322453.6 | 2160.0002 | 3 | 37 | 4.400239 | 0.7418566 | 2.932485 | 3.231e-09 | 12.41788 | 1.0933e-08
2018-02-27 11:23 | 322573.6 | 2280.0014 | 3 | 37 | 4.400226 | 0.6673536 | 2.955933 | 3.231e-09 | 12.52105 | 1.0933e-08
2018-02-27 11:24 | 322599.9 | 2306.3617 | 3 | 37 | 4.400201 | 0.651989 | 2.960768 | 3.231e-09 | 12.54233 | 1.0933e-08
2018-02-27 11:26 | 322720 | 120.0006 | 4 | 37 | 4.334409 | 0 | 2.960787 | 3.231e-09 | 12.54242 | 1.0933e-08
2018-02-27 11:28 | 322840 | 240.0002 | 4 | 37 | 4.328704 | 0 | 2.960787 | 3.231e-09 | 12.54242 | 1.0933e-08
2018-02-27 11:29 | 322900 | 300.0022 | 4 | 37 | 4.327101 | 0 | 2.960787 | 3.231e-09 | 12.54242 | 1.0933e-08
2018-02-27 11:31 | 323020.1 | 120.0005 | 5 | 37 | 4.090922 | -2.281997 | 2.960787 | 0.0760625 | 12.54242 | 0.3135823
2018-02-27 11:33 | 323140.1 | 240.0009 | 5 | 37 | 4.057192 | -2.282028 | 2.960787 | 0.1521217 | 12.54242 | 0.6234102
2018-02-27 11:35 | 323260.1 | 360.0005 | 5 | 37 | 4.025306 | -2.28201 | 2.960787 | 0.2281677 | 12.54242 | 0.9307312
2018-02-27 11:37 | 323380.1 | 480.0001 | 5 | 37 | 3.995669 | -2.281995 | 2.960787 | 0.3042549 | 12.54242 | 1.235865
2018-02-27 11:39 | 323500.1 | 600.0005 | 5 | 37 | 3.967348 | -2.282038 | 2.960787 | 0.3803141 | 12.54242 | 1.538689
2018-02-27 11:41 | 323620.1 | 720.0001 | 5 | 37 | 3.940095 | -2.281959 | 2.960787 | 0.4563858 | 12.54242 | 1.839457
2018-02-27 11:43 | 323740.1 | 840.0005 | 5 | 37 | 3.912183 | -2.282001 | 2.960787 | 0.5324599 | 12.54242 | 2.138144
2018-02-27 11:45 | 323860.1 | 960.0009 | 5 | 37 | 3.884297 | -2.282048 | 2.960787 | 0.6085027 | 12.54242 | 2.434557
2018-02-27 11:47 | 323980.1 | 1080.0013 | 5 | 37 | 3.858239 | -2.282036 | 2.960787 | 0.6845918 | 12.54242 | 2.729115
2018-02-27 11:49 | 324100.1 | 1200.0009 | 5 | 37 | 3.832847 | -2.281998 | 2.960787 | 0.7606475 | 12.54242 | 3.021581
2018-02-27 11:51 | 324220.1 | 1320.0005 | 5 | 37 | 3.808267 | -2.282066 | 2.960787 | 0.836719 | 12.54242 | 3.312212
2018-02-27 11:53 | 324340.1 | 1440.0001 | 5 | 37 | 3.784131 | -2.28197 | 2.960787 | 0.9127746 | 12.54242 | 3.600929
2018-02-27 11:55 | 324460.1 | 1560.0005 | 5 | 37 | 3.762752 | -2.282049 | 2.960787 | 0.9888525 | 12.54242 | 3.88799
2018-02-27 11:57 | 324580.1 | 1680.0001 | 5 | 37 | 3.742976 | -2.281968 | 2.960787 | 1.064902 | 12.54242 | 4.173385
2018-02-27 11:59 | 324700.1 | 1800.0013 | 5 | 37 | 3.724334 | -2.281979 | 2.960787 | 1.14098 | 12.54242 | 4.457437
2018-02-27 12:01 | 324820.1 | 1920.0009 | 5 | 37 | 3.705262 | -2.281995 | 2.960787 | 1.217048 | 12.54242 | 4.740021
2018-02-27 12:03 | 324940.1 | 2040.0005 | 5 | 37 | 3.686226 | -2.282091 | 2.960787 | 1.293102 | 12.54242 | 5.021079
2018-02-27 12:05 | 325060.1 | 2160.0001 | 5 | 37 | 3.669222 | -2.281986 | 2.960787 | 1.369179 | 12.54242 | 5.300863
2018-02-27 12:07 | 325180.1 | 2280.0005 | 5 | 37 | 3.653861 | -2.282107 | 2.960787 | 1.445212 | 12.54242 | 5.57925
2018-02-27 12:09 | 325300.1 | 2400.0009 | 5 | 37 | 3.639006 | -2.282105 | 2.960787 | 1.521292 | 12.54242 | 5.856668
2018-02-27 12:11 | 325420.1 | 2520.0013 | 5 | 37 | 3.623448 | -2.281985 | 2.960787 | 1.597347 | 12.54242 | 6.132841
2018-02-27 12:13 | 325540.1 | 2640.0001 | 5 | 37 | 3.609862 | -2.281997 | 2.960787 | 1.673447 | 12.54242 | 6.408052
2018-02-27 12:15 | 325660.1 | 2760.0005 | 5 | 37 | 3.597738 | -2.28213 | 2.960787 | 1.749514 | 12.54242 | 6.682177
2018-02-27 12:17 | 325780.1 | 2880.0009 | 5 | 37 | 3.587002 | -2.282117 | 2.960787 | 1.82558 | 12.54242 | 6.955433
2018-02-27 12:19 | 325900.1 | 3000.0013 | 5 | 37 | 3.575734 | -2.282083 | 2.960787 | 1.901642 | 12.54242 | 7.22785
2018-02-27 12:21 | 326020.1 | 3120.0001 | 5 | 37 | 3.564099 | -2.282033 | 2.960787 | 1.977704 | 12.54242 | 7.499375
2018-02-27 12:23 | 326140.1 | 3240.0013 | 5 | 37 | 3.553926 | -2.282124 | 2.960787 | 2.053742 | 12.54242 | 7.76999
2018-02-27 12:25 | 326260.1 | 3360.0001 | 5 | 37 | 3.544496 | -2.281905 | 2.960787 | 2.129844 | 12.54242 | 8.040082
2018-02-27 12:27 | 326380.1 | 3480.0005 | 5 | 37 | 3.534271 | -2.282101 | 2.960787 | 2.205909 | 12.54242 | 8.309315
2018-02-27 12:29 | 326500.1 | 3600.0009 | 5 | 37 | 3.521593 | -2.282099 | 2.960787 | 2.281976 | 12.54242 | 8.577693
2018-02-27 12:31 | 326620.1 | 3720.0005 | 5 | 37 | 3.50888 | -2.282004 | 2.960787 | 2.357967 | 12.54242 | 8.844815
2018-02-27 12:33 | 326740.1 | 3840.0001 | 5 | 37 | 3.495537 | -2.282074 | 2.960787 | 2.434091 | 12.54242 | 9.111424
2018-02-27 12:35 | 326860.1 | 3960.0013 | 5 | 37 | 3.480767 | -2.282101 | 2.960787 | 2.510181 | 12.54242 | 9.376863
2018-02-27 12:37 | 326980.1 | 4080.0001 | 5 | 37 | 3.460558 | -2.282036 | 2.960787 | 2.586232 | 12.54242 | 9.640862
2018-02-27 12:39 | 327100.1 | 4200.0013 | 5 | 37 | 3.432138 | -2.28222 | 2.960787 | 2.66231 | 12.54242 | 9.903089
2018-02-27 12:41 | 327220.1 | 4320.0002 | 5 | 37 | 3.394557 | -2.282292 | 2.960787 | 2.738347 | 12.54242 | 10.16273
2018-02-27 12:43 | 327340.1 | 4440.0005 | 5 | 37 | 3.337125 | -2.282109 | 2.960787 | 2.814434 | 12.54242 | 10.41899
2018-02-27 12:45 | 327460.1 | 4560.0002 | 5 | 37 | 3.232515 | -2.282053 | 2.960787 | 2.890511 | 12.54242 | 10.66936
2018-02-27 12:47 | 327570.1 | 4670.0782 | 5 | 37 | 2.999981 | -2.282119 | 2.960787 | 2.960295 | 12.54242 | 10.88826
2018-02-27 12:49 | 327690.2 | 120.0007 | 6 | 37 | 3.365095 | 0 | 2.960787 | 2.960295 | 12.54242 | 10.88826
2018-02-27 12:51 | 327810.2 | 240.001 | 6 | 37 | 3.379705 | 0 | 2.960787 | 2.960295 | 12.54242 | 10.88826
2018-02-27 12:52 | 327870.2 | 300.0022 | 6 | 37 | 3.383093 | 0 | 2.960787 | 2.960295 | 12.54242 | 10.88826
2018-02-27 12:52 | 327870.2 | 0.0024 | 7 | 38 | 3.383136 | 0 | 0 | 0 | 0 | 0
2018-02-27 12:54 | 327990.3 | 120.0014 | 2 | 38 | 4.064579 | 4.889919 | 0.1624739 | 0 | 0.6416522 | 0
2018-02-27 12:56 | 328110.3 | 240.001 | 2 | 38 | 4.099084 | 4.889959 | 0.3255047 | 0 | 1.306948 | 0
2018-02-27 12:58 | 328230.3 | 360.0007 | 2 | 38 | 4.133523 | 4.889904 | 0.4884649 | 0 | 1.977897 | 0
2018-02-27 13:00 | 328350.3 | 480.001 | 2 | 38 | 4.159252 | 4.88995 | 0.6514553 | 0 | 2.653797 | 0
2018-02-27 13:02 | 328470.3 | 600.0007 | 2 | 38 | 4.181584 | 4.889921 | 0.814448 | 0 | 3.333532 | 0
2018-02-27 13:04 | 328590.3 | 720.0011 | 2 | 38 | 4.20029 | 4.77634 | 0.9769619 | 0 | 4.01496 | 0
2018-02-27 13:06 | 328710.3 | 840.0016 | 2 | 38 | 4.200239 | 4.37837 | 1.129364 | 0 | 4.655094 | 0
2018-02-27 13:08 | 328830.3 | 960.0012 | 2 | 38 | 4.200261 | 4.045088 | 1.269568 | 0 | 5.243989 | 0
2018-02-27 13:10 | 328950.3 | 1080.0007 | 2 | 38 | 4.200258 | 3.746059 | 1.399416 | 0 | 5.789386 | 0
2018-02-27 13:12 | 329070.3 | 1200.0003 | 2 | 38 | 4.200264 | 3.460617 | 1.519564 | 0 | 6.294041 | 0
2018-02-27 13:13 | 329151.9 | 1281.5897 | 2 | 38 | 4.200272 | 3.259989 | 1.595734 | 0 | 6.613976 | 0
2018-02-27 13:15 | 329271.9 | 120.0014 | 3 | 38 | 4.222443 | 3.259941 | 1.703996 | 0 | 7.069805 | 0
2018-02-27 13:17 | 329391.9 | 240.0003 | 3 | 38 | 4.247802 | 3.259954 | 1.812671 | 0 | 7.530036 | 0
2018-02-27 13:19 | 329511.9 | 360.0014 | 3 | 38 | 4.275206 | 3.259945 | 1.921345 | 0 | 7.993145 | 0
2018-02-27 13:21 | 329631.9 | 480.0011 | 3 | 38 | 4.305619 | 3.259872 | 2.030005 | 0 | 8.459306 | 0
2018-02-27 13:23 | 329751.9 | 600.0006 | 3 | 38 | 4.340653 | 3.259979 | 2.13857 | 0 | 8.928606 | 0
2018-02-27 13:25 | 329871.9 | 720.0003 | 3 | 38 | 4.37791 | 3.25992 | 2.247328 | 0 | 9.402705 | 0
2018-02-27 13:27 | 329991.9 | 840.0014 | 3 | 38 | 4.400317 | 3.036957 | 2.354313 | 0 | 9.872755 | 0
2018-02-27 13:29 | 330111.9 | 960.001 | 3 | 38 | 4.400296 | 2.643295 | 2.448817 | 0 | 10.2886 | 0
2018-02-27 13:31 | 330231.9 | 1080.0014 | 3 | 38 | 4.40029 | 2.292049 | 2.530975 | 0 | 10.65012 | 0
2018-02-27 13:33 | 330351.9 | 1200.001 | 3 | 38 | 4.400251 | 1.981475 | 2.602013 | 0 | 10.96271 | 0
2018-02-27 13:35 | 330471.9 | 1320.0014 | 3 | 38 | 4.400277 | 1.730343 | 2.663721 | 0 | 11.23424 | 0
2018-02-27 13:37 | 330591.9 | 1440.0002 | 3 | 38 | 4.400252 | 1.520149 | 2.717773 | 0 | 11.47208 | 0
2018-02-27 13:39 | 330711.9 | 1560.0022 | 3 | 38 | 4.400288 | 1.339096 | 2.765382 | 0 | 11.68157 | 0
2018-02-27 13:41 | 330831.9 | 1680.0002 | 3 | 38 | 4.400233 | 1.173076 | 2.807206 | 0 | 11.86561 | 0
2018-02-27 13:43 | 330951.9 | 1800.0014 | 3 | 38 | 4.40023 | 1.036853 | 2.843938 | 0 | 12.02724 | 0
2018-02-27 13:45 | 331071.9 | 1920.0002 | 3 | 38 | 4.400192 | 0.9222164 | 2.876557 | 0 | 12.17077 | 0
2018-02-27 13:47 | 331191.9 | 2040.0006 | 3 | 38 | 4.400252 | 0.8269339 | 2.905663 | 0 | 12.29884 | 0
2018-02-27 13:49 | 331311.9 | 2160.001 | 3 | 38 | 4.400215 | 0.7393064 | 2.931754 | 0 | 12.41365 | 0
2018-02-27 13:51 | 331431.9 | 2280.0014 | 3 | 38 | 4.400218 | 0.6601276 | 2.955027 | 0 | 12.51605 | 0
2018-02-27 13:51 | 331444.6 | 2292.6802 | 3 | 38 | 4.400192 | 0.6519957 | 2.957334 | 0 | 12.5262 | 0
2018-02-27 13:53 | 331564.6 | 120.0014 | 4 | 38 | 4.333622 | 0 | 2.957334 | 0 | 12.5262 | 0
2018-02-27 13:55 | 331684.6 | 240.001 | 4 | 38 | 4.327804 | 0 | 2.957334 | 0 | 12.5262 | 0
2018-02-27 13:56 | 331744.6 | 300.003 | 4 | 38 | 4.326141 | 0 | 2.957334 | 0 | 12.5262 | 0
2018-02-27 13:58 | 331864.7 | 120.0007 | 5 | 38 | 4.088713 | -2.282026 | 2.957334 | 0.07606281 | 12.5262 | 0.3134874
2018-02-27 14:00 | 331984.7 | 240.0011 | 5 | 38 | 4.053234 | -2.281986 | 2.957334 | 0.1521169 | 12.5262 | 0.6230384
2018-02-27 14:02 | 332104.7 | 360.0015 | 5 | 38 | 4.022937 | -2.282011 | 2.957334 | 0.2281849 | 12.5262 | 0.9301937
2018-02-27 14:04 | 332224.7 | 480.0011 | 5 | 38 | 3.994464 | -2.282083 | 2.957334 | 0.3042558 | 12.5262 | 1.235125
2018-02-27 14:06 | 332344.7 | 600.0015 | 5 | 38 | 3.966231 | -2.282058 | 2.957334 | 0.3803273 | 12.5262 | 1.53792
2018-02-27 14:08 | 332464.7 | 720.0003 | 5 | 38 | 3.936669 | -2.28202 | 2.957334 | 0.4563532 | 12.5262 | 1.838341
2018-02-27 14:10 | 332584.7 | 840.0015 | 5 | 38 | 3.908727 | -2.282129 | 2.957334 | 0.5324596 | 12.5262 | 2.136869
2018-02-27 14:12 | 332704.7 | 960.0011 | 5 | 38 | 3.882591 | -2.282058 | 2.957334 | 0.6085238 | 12.5262 | 2.433181
2018-02-27 14:14 | 332824.7 | 1080.0015 | 5 | 38 | 3.85731 | -2.282048 | 2.957334 | 0.6845909 | 12.5262 | 2.727563
2018-02-27 14:16 | 332944.7 | 1200.0011 | 5 | 38 | 3.830856 | -2.282015 | 2.957334 | 0.7606447 | 12.5262 | 3.019931
2018-02-27 14:18 | 333064.7 | 1320.0015 | 5 | 38 | 3.804535 | -2.281985 | 2.957334 | 0.8367211 | 12.5262 | 3.310343
2018-02-27 14:20 | 333184.7 | 1440.0011 | 5 | 38 | 3.781897 | -2.281937 | 2.957334 | 0.9127737 | 12.5262 | 3.598811
2018-02-27 14:22 | 333304.7 | 1560.0007 | 5 | 38 | 3.761594 | -2.282042 | 2.957334 | 0.9888583 | 12.5262 | 3.885766
2018-02-27 14:24 | 333424.7 | 1680.0003 | 5 | 38 | 3.741868 | -2.28201 | 2.957334 | 1.064919 | 12.5262 | 4.171127
2018-02-27 14:26 | 333544.7 | 1800.0007 | 5 | 38 | 3.721036 | -2.282076 | 2.957334 | 1.140987 | 12.5262 | 4.454979
2018-02-27 14:28 | 333664.7 | 1920.0003 | 5 | 38 | 3.701876 | -2.282063 | 2.957334 | 1.217054 | 12.5262 | 4.737287
2018-02-27 14:30 | 333784.7 | 2040.0015 | 5 | 38 | 3.684299 | -2.282031 | 2.957334 | 1.29311 | 12.5262 | 5.018157
2018-02-27 14:32 | 333904.7 | 2160.0003 | 5 | 38 | 3.668156 | -2.282069 | 2.957334 | 1.369179 | 12.5262 | 5.297804
2018-02-27 14:34 | 334024.7 | 2280.0015 | 5 | 38 | 3.651811 | -2.282094 | 2.957334 | 1.445236 | 12.5262 | 5.576176
2018-02-27 14:36 | 334144.7 | 2400.0011 | 5 | 38 | 3.635561 | -2.281981 | 2.957334 | 1.521318 | 12.5262 | 5.853381
2018-02-27 14:38 | 334264.7 | 2520.0015 | 5 | 38 | 3.621482 | -2.282051 | 2.957334 | 1.597382 | 12.5262 | 6.129373
2018-02-27 14:40 | 334384.7 | 2640.0003 | 5 | 38 | 3.609142 | -2.282069 | 2.957334 | 1.673442 | 12.5262 | 6.404339
2018-02-27 14:42 | 334504.7 | 2760.0007 | 5 | 38 | 3.597346 | -2.282013 | 2.957334 | 1.749507 | 12.5262 | 6.678417
2018-02-27 14:44 | 334624.7 | 2880.0003 | 5 | 38 | 3.584713 | -2.282168 | 2.957334 | 1.825582 | 12.5262 | 6.951606
2018-02-27 14:46 | 334744.7 | 3000.0007 | 5 | 38 | 3.573374 | -2.281967 | 2.957334 | 1.901635 | 12.5262 | 7.223791
2018-02-27 14:48 | 334864.7 | 3120.0011 | 5 | 38 | 3.563369 | -2.28208 | 2.957334 | 1.977714 | 12.5262 | 7.495265
2018-02-27 14:50 | 334984.7 | 3240.0007 | 5 | 38 | 3.554178 | -2.282137 | 2.957334 | 2.053782 | 12.5262 | 7.765978
2018-02-27 14:52 | 335104.7 | 3360.0003 | 5 | 38 | 3.54364 | -2.281961 | 2.957334 | 2.129847 | 12.5262 | 8.035938
2018-02-27 14:54 | 335224.7 | 3480.0015 | 5 | 38 | 3.531431 | -2.282123 | 2.957334 | 2.20591 | 12.5262 | 8.305011
2018-02-27 14:56 | 335344.7 | 3600.0003 | 5 | 38 | 3.520221 | -2.282042 | 2.957334 | 2.281979 | 12.5262 | 8.573215
2018-02-27 14:58 | 335464.7 | 3720.0007 | 5 | 38 | 3.508848 | -2.28201 | 2.957334 | 2.358023 | 12.5262 | 8.840473
2018-02-27 15:00 | 335584.7 | 3840.0011 | 5 | 38 | 3.495582 | -2.282195 | 2.957334 | 2.434097 | 12.5262 | 9.106922
2018-02-27 15:02 | 335704.7 | 3960.0015 | 5 | 38 | 3.477574 | -2.282087 | 2.957334 | 2.510175 | 12.5262 | 9.372213
2018-02-27 15:04 | 335824.7 | 4080.0003 | 5 | 38 | 3.456846 | -2.282141 | 2.957334 | 2.586242 | 12.5262 | 9.635964
2018-02-27 15:06 | 335944.7 | 4200.0007 | 5 | 38 | 3.43104 | -2.282053 | 2.957334 | 2.66231 | 12.5262 | 9.89799
2018-02-27 15:08 | 336064.7 | 4320.0011 | 5 | 38 | 3.394326 | -2.28204 | 2.957334 | 2.738384 | 12.5262 | 10.15771
2018-02-27 15:10 | 336184.7 | 4440.0015 | 5 | 38 | 3.33311 | -2.281995 | 2.957334 | 2.814452 | 12.5262 | 10.4138
2018-02-27 15:12 | 336304.7 | 4560.0005 | 5 | 38 | 3.220062 | -2.282074 | 2.957334 | 2.890486 | 12.5262 | 10.66339
2018-02-27 15:14 | 336408.3 | 4663.6614 | 5 | 38 | 2.999982 | -2.282104 | 2.957334 | 2.956217 | 12.5262 | 10.86901
2018-02-27 15:16 | 336528.4 | 120.0006 | 6 | 38 | 3.367272 | 0 | 2.957334 | 2.956217 | 12.5262 | 10.86901
2018-02-27 15:18 | 336648.4 | 240.001 | 6 | 38 | 3.381978 | 0 | 2.957334 | 2.956217 | 12.5262 | 10.86901
2018-02-27 15:19 | 336708.4 | 300.0021 | 6 | 38 | 3.385484 | 0 | 2.957334 | 2.956217 | 12.5262 | 10.86901
2018-02-27 15:19 | 336708.4 | 0.0024 | 7 | 39 | 3.385683 | 0 | 0 | 0 | 0 | 0
2018-02-27 15:21 | 336828.5 | 120.0006 | 2 | 39 | 4.06774 | 4.889927 | 0.1623686 | 0 | 0.6416953 | 0
2018-02-27 15:23 | 336948.5 | 240.0002 | 2 | 39 | 4.099989 | 4.889944 | 0.3254211 | 0 | 1.307469 | 0
2018-02-27 15:25 | 337068.5 | 360.0014 | 2 | 39 | 4.132481 | 4.890009 | 0.4884306 | 0 | 1.978587 | 0
2018-02-27 15:27 | 337188.5 | 480.0011 | 2 | 39 | 4.158191 | 4.889982 | 0.6513499 | 0 | 2.653981 | 0
2018-02-27 15:29 | 337308.5 | 600.0006 | 2 | 39 | 4.183312 | 4.889984 | 0.8143942 | 0 | 3.333951 | 0
2018-02-27 15:31 | 337428.5 | 720.0011 | 2 | 39 | 4.200306 | 4.738274 | 0.9763965 | 0 | 4.013541 | 0
2018-02-27 15:33 | 337548.5 | 840.0007 | 2 | 39 | 4.2003 | 4.384966 | 1.1284 | 0 | 4.651999 | 0
2018-02-27 15:35 | 337668.5 | 960.002 | 2 | 39 | 4.200307 | 4.064816 | 1.269089 | 0 | 5.242933 | 0
2018-02-27 15:37 | 337788.5 | 1080.0014 | 2 | 39 | 4.200284 | 3.751436 | 1.399386 | 0 | 5.790216 | 0
2018-02-27 15:39 | 337908.5 | 1200.0003 | 2 | 39 | 4.200241 | 3.433409 | 1.519048 | 0 | 6.292831 | 0
2018-02-27 15:40 | 337982.6 | 1274.1229 | 2 | 39 | 4.200277 | 3.259996 | 1.587956 | 0 | 6.582263 | 0
2018-02-27 15:42 | 338102.6 | 120.0006 | 3 | 39 | 4.220711 | 3.259964 | 1.696187 | 0 | 7.037864 | 0
2018-02-27 15:44 | 338222.6 | 240.0003 | 3 | 39 | 4.244835 | 3.259954 | 1.804888 | 0 | 7.497943 | 0
2018-02-27 15:46 | 338342.6 | 360.0015 | 3 | 39 | 4.272791 | 3.259962 | 1.913561 | 0 | 7.960722 | 0
2018-02-27 15:48 | 338462.6 | 480.0003 | 3 | 39 | 4.305116 | 3.259882 | 2.022222 | 0 | 8.42675 | 0
2018-02-27 15:50 | 338582.6 | 600.0006 | 3 | 39 | 4.338368 | 3.260019 | 2.130876 | 0 | 8.896309 | 0
2018-02-27 15:52 | 338702.6 | 720.0002 | 3 | 39 | 4.373716 | 3.259933 | 2.239534 | 0 | 9.369617 | 0
2018-02-27 15:54 | 338822.6 | 840.0014 | 3 | 39 | 4.400303 | 3.091623 | 2.347311 | 0 | 9.842824 | 0
2018-02-27 15:56 | 338942.6 | 960.0002 | 3 | 39 | 4.400258 | 2.660702 | 2.443037 | 0 | 10.26405 | 0
2018-02-27 15:58 | 339062.6 | 1080.0014 | 3 | 39 | 4.400263 | 2.303812 | 2.525582 | 0 | 10.62727 | 0
2018-02-27 16:00 | 339182.6 | 1200.0002 | 3 | 39 | 4.400275 | 2.009191 | 2.597341 | 0 | 10.94303 | 0
2018-02-27 16:02 | 339302.6 | 1320.0014 | 3 | 39 | 4.400246 | 1.760093 | 2.660044 | 0 | 11.21894 | 0
2018-02-27 16:04 | 339422.6 | 1440.0002 | 3 | 39 | 4.400241 | 1.538251 | 2.71496 | 0 | 11.46058 | 0
2018-02-27 16:06 | 339542.6 | 1560.0014 | 3 | 39 | 4.400275 | 1.342447 | 2.762848 | 0 | 11.6713 | 0
2018-02-27 16:08 | 339662.6 | 1680.0002 | 3 | 39 | 4.40026 | 1.183894 | 2.804841 | 0 | 11.85608 | 0
2018-02-27 16:10 | 339782.6 | 1800.0006 | 3 | 39 | 4.400223 | 1.050528 | 2.841992 | 0 | 12.01956 | 0
2018-02-27 16:12 | 339902.6 | 1920.001 | 3 | 39 | 4.40019 | 0.9348879 | 2.875053 | 0 | 12.16503 | 0
2018-02-27 16:14 | 340022.6 | 2040.0014 | 3 | 39 | 4.400197 | 0.8303404 | 2.904444 | 0 | 12.29436 | 0
2018-02-27 16:16 | 340142.6 | 2160.0002 | 3 | 39 | 4.400232 | 0.7407837 | 2.930581 | 0 | 12.40937 | 0
2018-02-27 16:18 | 340262.6 | 2280.0006 | 3 | 39 | 4.400242 | 0.6658592 | 2.953976 | 0 | 12.51231 | 0
2018-02-27 16:19 | 340286.5 | 2303.8808 | 3 | 39 | 4.400198 | 0.6519976 | 2.958345 | 0 | 12.53153 | 0
2018-02-27 16:21 | 340406.5 | 120.0013 | 4 | 39 | 4.334075 | 0 | 2.958345 | 0 | 12.53153 | 0
2018-02-27 16:23 | 340526.5 | 240 | 4 | 39 | 4.328321 | 0 | 2.958345 | 0 | 12.53153 | 0
2018-02-27 16:24 | 340586.5 | 300.0021 | 4 | 39 | 4.326681 | 0 | 2.958345 | 0 | 12.53153 | 0
2018-02-27 16:26 | 340706.6 | 120.0007 | 5 | 39 | 4.089375 | -2.282119 | 2.958345 | 0.07605416 | 12.53153 | 0.3134792
2018-02-27 16:28 | 340826.6 | 240.0011 | 5 | 39 | 4.055644 | -2.282159 | 2.958345 | 0.1521192 | 12.53153 | 0.6232051
2018-02-27 16:30 | 340946.6 | 360.0007 | 5 | 39 | 4.026227 | -2.282061 | 2.958345 | 0.2281966 | 12.53153 | 0.9306237
2018-02-27 16:32 | 341066.6 | 480.0011 | 5 | 39 | 3.996701 | -2.281995 | 2.958345 | 0.3042678 | 12.53153 | 1.235788
2018-02-27 16:34 | 341186.6 | 600.0015 | 5 | 39 | 3.966469 | -2.282136 | 2.958345 | 0.3803289 | 12.53153 | 1.538621
2018-02-27 16:36 | 341306.6 | 720.0011 | 5 | 39 | 3.938223 | -2.281957 | 2.958345 | 0.45639 | 12.53153 | 1.839231
2018-02-27 16:38 | 341426.6 | 840.0015 | 5 | 39 | 3.91154 | -2.281968 | 2.958345 | 0.5324585 | 12.53153 | 2.137776
2018-02-27 16:40 | 341546.6 | 960.0011 | 5 | 39 | 3.885518 | -2.282098 | 2.958345 | 0.6085194 | 12.53153 | 2.434303
2018-02-27 16:42 | 341666.6 | 1080.0015 | 5 | 39 | 3.858232 | -2.281941 | 2.958345 | 0.6845911 | 12.53153 | 2.728853
2018-02-27 16:44 | 341786.6 | 1200.0011 | 5 | 39 | 3.831354 | -2.282028 | 2.958345 | 0.7606588 | 12.53153 | 3.021303
2018-02-27 16:46 | 341906.6 | 1320.0015 | 5 | 39 | 3.806601 | -2.282015 | 2.958345 | 0.8367225 | 12.53153 | 3.311773
2018-02-27 16:48 | 342026.6 | 1440.0003 | 5 | 39 | 3.78471 | -2.282026 | 2.958345 | 0.9127908 | 12.53153 | 3.600492
2018-02-27 16:50 | 342146.6 | 1560.0007 | 5 | 39 | 3.763348 | -2.282008 | 2.958345 | 0.9888508 | 12.53153 | 3.887549
2018-02-27 16:52 | 342266.6 | 1680.0003 | 5 | 39 | 3.741693 | -2.28195 | 2.958345 | 1.064925 | 12.53153 | 4.173007
2018-02-27 16:54 | 342386.6 | 1800.0007 | 5 | 39 | 3.722219 | -2.281973 | 2.958345 | 1.140989 | 12.53153 | 4.456864
2018-02-27 16:56 | 342506.6 | 1920.0011 | 5 | 39 | 3.704091 | -2.282078 | 2.958345 | 1.217059 | 12.53153 | 4.739312
2018-02-27 16:58 | 342626.6 | 2040.0007 | 5 | 39 | 3.686611 | -2.282116 | 2.958345 | 1.293123 | 12.53153 | 5.020396
2018-02-27 17:00 | 342746.6 | 2160.0011 | 5 | 39 | 3.668295 | -2.281981 | 2.958345 | 1.369127 | 12.53153 | 5.299904
2018-02-27 17:02 | 342866.6 | 2280.0015 | 5 | 39 | 3.651472 | -2.281939 | 2.958345 | 1.445222 | 12.53153 | 5.578382
2018-02-27 17:04 | 342986.6 | 2400.0003 | 5 | 39 | 3.636554 | -2.281967 | 2.958345 | 1.521289 | 12.53153 | 5.855567
2018-02-27 17:06 | 343106.6 | 2520.0007 | 5 | 39 | 3.623139 | -2.282064 | 2.958345 | 1.597367 | 12.53153 | 6.131715
2018-02-27 17:08 | 343226.6 | 2640.0003 | 5 | 39 | 3.609775 | -2.282036 | 2.958345 | 1.673457 | 12.53153 | 6.406893
2018-02-27 17:10 | 343346.6 | 2760.0007 | 5 | 39 | 3.596039 | -2.282073 | 2.958345 | 1.749521 | 12.53153 | 6.680933
2018-02-27 17:12 | 343466.6 | 2880.0011 | 5 | 39 | 3.584548 | -2.281972 | 2.958345 | 1.825574 | 12.53153 | 6.953979
2018-02-27 17:14 | 343586.6 | 3000.0015 | 5 | 39 | 3.574378 | -2.28202 | 2.958345 | 1.901652 | 12.53153 | 7.226286
2018-02-27 17:16 | 343706.6 | 3120.0003 | 5 | 39 | 3.564546 | -2.282017 | 2.958345 | 1.977697 | 12.53153 | 7.497729
2018-02-27 17:18 | 343826.6 | 3240.0015 | 5 | 39 | 3.553145 | -2.28198 | 2.958345 | 2.053785 | 12.53153 | 7.768527
2018-02-27 17:20 | 343946.6 | 3360.0003 | 5 | 39 | 3.54192 | -2.282101 | 2.958345 | 2.129853 | 12.53153 | 8.038368
2018-02-27 17:22 | 344066.6 | 3480.0007 | 5 | 39 | 3.531468 | -2.282046 | 2.958345 | 2.205915 | 12.53153 | 8.307376
2018-02-27 17:24 | 344186.6 | 3600.0003 | 5 | 39 | 3.521005 | -2.282067 | 2.958345 | 2.281982 | 12.53153 | 8.575616
2018-02-27 17:26 | 344306.6 | 3720.0015 | 5 | 39 | 3.508209 | -2.28202 | 2.958345 | 2.358044 | 12.53153 | 8.842966
2018-02-27 17:28 | 344426.6 | 3840.0011 | 5 | 39 | 3.492354 | -2.281742 | 2.958345 | 2.434086 | 12.53153 | 9.109138
2018-02-27 17:30 | 344546.6 | 3960.0007 | 5 | 39 | 3.476258 | -2.281939 | 2.958345 | 2.510154 | 12.53153 | 9.37419
2018-02-27 17:32 | 344666.6 | 4080.0003 | 5 | 39 | 3.457518 | -2.282069 | 2.958345 | 2.586247 | 12.53153 | 9.638015
2018-02-27 17:34 | 344786.6 | 4200.0007 | 5 | 39 | 3.43207 | -2.282053 | 2.958345 | 2.662284 | 12.53153 | 9.900017
2018-02-27 17:36 | 344906.6 | 4320.0004 | 5 | 39 | 3.391571 | -2.282066 | 2.958345 | 2.738378 | 12.53153 | 10.15976
2018-02-27 17:38 | 345026.6 | 4440.0007 | 5 | 39 | 3.330061 | -2.282064 | 2.958345 | 2.814454 | 12.53153 | 10.41559
2018-02-27 17:40 | 345146.6 | 4560.0012 | 5 | 39 | 3.222414 | -2.282094 | 2.958345 | 2.890514 | 12.53153 | 10.66525
2018-02-27 17:41 | 345253.3 | 4666.6911 | 5 | 39 | 2.999986 | -2.282042 | 2.958345 | 2.958146 | 12.53153 | 10.87695
2018-02-27 17:43 | 345373.3 | 120.0013 | 6 | 39 | 3.366436 | 0 | 2.958345 | 2.958146 | 12.53153 | 10.87695
2018-02-27 17:45 | 345493.3 | 240.001 | 6 | 39 | 3.381346 | 0 | 2.958345 | 2.958146 | 12.53153 | 10.87695
2018-02-27 17:46 | 345553.4 | 300.0029 | 6 | 39 | 3.384805 | 0 | 2.958345 | 2.958146 | 12.53153 | 10.87695
2018-02-27 17:46 | 345553.3 | 0.0025 | 7 | 40 | 3.384737 | 0 | 0 | 0 | 0 | 0
2018-02-27 17:48 | 345673.4 | 120.0014 | 2 | 40 | 4.068313 | 4.889982 | 0.162454 | 0 | 0.6422662 | 0
2018-02-27 17:50 | 345793.4 | 240.0011 | 2 | 40 | 4.099118 | 4.890049 | 0.3253258 | 0 | 1.307263 | 0
2018-02-27 17:52 | 345913.4 | 360.0014 | 2 | 40 | 4.132742 | 4.889975 | 0.4884071 | 0 | 1.978571 | 0
2018-02-27 17:54 | 346033.4 | 480.001 | 2 | 40 | 4.161824 | 4.890013 | 0.6514 | 0 | 2.654622 | 0
2018-02-27 17:56 | 346153.4 | 600.0015 | 2 | 40 | 4.185323 | 4.889999 | 0.8144165 | 0 | 3.335004 | 0
2018-02-27 17:58 | 346273.4 | 720.0004 | 2 | 40 | 4.200296 | 4.74024 | 0.9763018 | 0 | 4.014205 | 0
2018-02-27 18:00 | 346393.4 | 840.0016 | 2 | 40 | 4.200266 | 4.392588 | 1.12859 | 0 | 4.65386 | 0
2018-02-27 18:02 | 346513.4 | 960.0012 | 2 | 40 | 4.200283 | 4.038164 | 1.269161 | 0 | 5.244298 | 0
2018-02-27 18:04 | 346633.4 | 1080.0007 | 2 | 40 | 4.200275 | 3.714678 | 1.398231 | 0 | 5.786428 | 0
2018-02-27 18:06 | 346753.4 | 1200.0002 | 2 | 40 | 4.200259 | 3.429205 | 1.517232 | 0 | 6.286263 | 0
2018-02-27 18:08 | 346830.5 | 1277.0222 | 2 | 40 | 4.200296 | 3.259981 | 1.588743 | 0 | 6.586629 | 0
2018-02-27 18:10 | 346950.5 | 120.0015 | 3 | 40 | 4.220554 | 3.260036 | 1.697063 | 0 | 7.042576 | 0
2018-02-27 18:12 | 347070.5 | 240.0011 | 3 | 40 | 4.24678 | 3.259991 | 1.805683 | 0 | 7.502384 | 0
2018-02-27 18:14 | 347190.5 | 360.0006 | 3 | 40 | 4.275761 | 3.260023 | 1.914346 | 0 | 7.965422 | 0
2018-02-27 18:16 | 347310.5 | 480.0011 | 3 | 40 | 4.306203 | 3.260059 | 2.02303 | 0 | 8.431763 | 0
2018-02-27 18:18 | 347430.5 | 600.0009 | 3 | 40 | 4.338203 | 3.260002 | 2.131708 | 0 | 8.901469 | 0
2018-02-27 18:20 | 347550.5 | 720.0002 | 3 | 40 | 4.374214 | 3.260044 | 2.240392 | 0 | 9.374877 | 0
2018-02-27 18:22 | 347670.5 | 840.0014 | 3 | 40 | 4.400294 | 3.054573 | 2.347736 | 0 | 9.846296 | 0
2018-02-27 18:24 | 347790.5 | 960.001 | 3 | 40 | 4.400314 | 2.649364 | 2.442533 | 0 | 10.26343 | 0
2018-02-27 18:26 | 347910.5 | 1080.0014 | 3 | 40 | 4.400288 | 2.310373 | 2.525024 | 0 | 10.62642 | 0
2018-02-27 18:28 | 348030.5 | 1200.001 | 3 | 40 | 4.400255 | 2.016157 | 2.597053 | 0 | 10.94336 | 0
2018-02-27 18:30 | 348150.5 | 1320.0014 | 3 | 40 | 4.400273 | 1.750399 | 2.659756 | 0 | 11.21927 | 0
2018-02-27 18:32 | 348270.5 | 1440.0002 | 3 | 40 | 4.400237 | 1.52599 | 2.714223 | 0 | 11.45894 | 0
2018-02-27 18:34 | 348390.5 | 1560.0006 | 3 | 40 | 4.400234 | 1.342889 | 2.76197 | 0 | 11.66904 | 0
2018-02-27 18:36 | 348510.5 | 1680.0002 | 3 | 40 | 4.400236 | 1.189289 | 2.804114 | 0 | 11.85448 | 0
2018-02-27 18:38 | 348630.5 | 1800.0006 | 3 | 40 | 4.400233 | 1.052955 | 2.841446 | 0 | 12.01876 | 0
2018-02-27 18:40 | 348750.5 | 1920.001 | 3 | 40 | 4.400216 | 0.9289837 | 2.874419 | 0 | 12.16384 | 0
2018-02-27 18:42 | 348870.5 | 2040.0006 | 3 | 40 | 4.400199 | 0.828167 | 2.903652 | 0 | 12.29247 | 0
2018-02-27 18:44 | 348990.5 | 2160.001 | 3 | 40 | 4.400221 | 0.7432861 | 2.929805 | 0 | 12.40755 | 0
2018-02-27 18:46 | 349110.5 | 2280.0014 | 3 | 40 | 4.400218 | 0.6704235 | 2.953355 | 0 | 12.51118 | 0
2018-02-27 18:46 | 349141.1 | 2310.5907 | 3 | 40 | 4.400163 | 0.6519976 | 2.95897 | 0 | 12.53589 | 0
2018-02-27 18:48 | 349261.1 | 120.0005 | 4 | 40 | 4.334289 | 0 | 2.95897 | 0 | 12.53589 | 0
2018-02-27 18:50 | 349381.1 | 240.0009 | 4 | 40 | 4.328602 | 0 | 2.95897 | 0 | 12.53589 | 0
2018-02-27 18:51 | 349441.1 | 300.0029 | 4 | 40 | 4.326972 | 0 | 2.95897 | 0 | 12.53589 | 0
2018-02-27 18:53 | 349561.2 | 120.0006 | 5 | 40 | 4.090457 | -2.281939 | 2.95897 | 0.07605146 | 12.53589 | 0.3135066
2018-02-27 18:55 | 349681.2 | 240.0002 | 5 | 40 | 4.056828 | -2.282 | 2.95897 | 0.1521256 | 12.53589 | 0.6233653
2018-02-27 18:57 | 349801.2 | 360.0006 | 5 | 40 | 4.025 | -2.282076 | 2.95897 | 0.2281963 | 12.53589 | 0.9307622
2018-02-27 18:59 | 349921.2 | 480.001 | 5 | 40 | 3.995209 | -2.281919 | 2.95897 | 0.3042523 | 12.53589 | 1.23574
2018-02-27 19:01 | 350041.2 | 600.0014 | 5 | 40 | 3.966936 | -2.282033 | 2.95897 | 0.3802767 | 12.53589 | 1.538393
2018-02-27 19:03 | 350161.2 | 720.0002 | 5 | 40 | 3.939649 | -2.282087 | 2.95897 | 0.4563857 | 12.53589 | 1.839276
2018-02-27 19:05 | 350281.2 | 840.0006 | 5 | 40 | 3.911936 | -2.281992 | 2.95897 | 0.5324385 | 12.53589 | 2.13785
2018-02-27 19:07 | 350401.2 | 960.001 | 5 | 40 | 3.883968 | -2.281929 | 2.95897 | 0.6085165 | 12.53589 | 2.434381
2018-02-27 19:09 | 350521.2 | 1080.0014 | 5 | 40 | 3.857846 | -2.282157 | 2.95897 | 0.6845723 | 12.53589 | 2.728783
2018-02-27 19:11 | 350641.2 | 1200.0002 | 5 | 40 | 3.832407 | -2.282006 | 2.95897 | 0.7606381 | 12.53589 | 3.021254
2018-02-27 19:13 | 350761.2 | 1320.0006 | 5 | 40 | 3.80793 | -2.281981 | 2.95897 | 0.8367051 | 12.53589 | 3.311836
2018-02-27 19:15 | 350881.2 | 1440.001 | 5 | 40 | 3.783851 | -2.28202 | 2.95897 | 0.9127778 | 12.53589 | 3.600601
2018-02-27 19:17 | 351001.2 | 1560.0006 | 5 | 40 | 3.762229 | -2.282044 | 2.95897 | 0.9888276 | 12.53589 | 3.887524
2018-02-27 19:19 | 351121.2 | 1680.001 | 5 | 40 | 3.742365 | -2.282137 | 2.95897 | 1.06491 | 12.53589 | 4.173001
2018-02-27 19:21 | 351241.2 | 1800.0014 | 5 | 40 | 3.723844 | -2.281968 | 2.95897 | 1.140973 | 12.53589 | 4.456953
2018-02-27 19:23 | 351361.2 | 1920.001 | 5 | 40 | 3.704945 | -2.28197 | 2.95897 | 1.217024 | 12.53589 | 4.739443
2018-02-27 19:25 | 351481.2 | 2040.0006 | 5 | 40 | 3.685638 | -2.282046 | 2.95897 | 1.293095 | 12.53589 | 5.020535
2018-02-27 19:27 | 351601.2 | 2160.0002 | 5 | 40 | 3.668612 | -2.282074 | 2.95897 | 1.369111 | 12.53589 | 5.300046
2018-02-27 19:29 | 351721.2 | 2280.0006 | 5 | 40 | 3.653177 | -2.282001 | 2.95897 | 1.445187 | 12.53589 | 5.578537
2018-02-27 19:31 | 351841.2 | 2400.0002 | 5 | 40 | 3.638468 | -2.281967 | 2.95897 | 1.521304 | 12.53589 | 5.856047
2018-02-27 19:33 | 351961.2 | 2520.0006 | 5 | 40 | 3.623085 | -2.282384 | 2.95897 | 1.597364 | 12.53589 | 6.13221
2018-02-27 19:35 | 352081.2 | 2640.0002 | 5 | 40 | 3.609276 | -2.282046 | 2.95897 | 1.67344 | 12.53589 | 6.407293
2018-02-27 19:37 | 352201.2 | 2760.0014 | 5 | 40 | 3.597292 | -2.282003 | 2.95897 | 1.74949 | 12.53589 | 6.681317
2018-02-27 19:39 | 352321.2 | 2880.0002 | 5 | 40 | 3.586661 | -2.282066 | 2.95897 | 1.825569 | 12.53589 | 6.95459
2018-02-27 19:41 | 352441.2 | 3000.0006 | 5 | 40 | 3.575544 | -2.28206 | 2.95897 | 1.901633 | 12.53589 | 7.226994
2018-02-27 19:43 | 352561.2 | 3120.001 | 5 | 40 | 3.563921 | -2.282069 | 2.95897 | 1.977704 | 12.53589 | 7.498538
2018-02-27 19:45 | 352681.2 | 3240.0014 | 5 | 40 | 3.553809 | -2.28188 | 2.95897 | 2.053769 | 12.53589 | 7.769236
2018-02-27 19:47 | 352801.2 | 3360.0002 | 5 | 40 | 3.544282 | -2.282117 | 2.95897 | 2.129828 | 12.53589 | 8.039168
2018-02-27 19:49 | 352921.2 | 3480.0006 | 5 | 40 | 3.534053 | -2.281997 | 2.95897 | 2.205897 | 12.53589 | 8.308397
2018-02-27 19:51 | 353041.2 | 3600.001 | 5 | 40 | 3.521154 | -2.282281 | 2.95897 | 2.281924 | 12.53589 | 8.576617
2018-02-27 19:53 | 353161.2 | 3720.0006 | 5 | 40 | 3.508018 | -2.282101 | 2.95897 | 2.358014 | 12.53589 | 8.84403
2018-02-27 19:55 | 353281.2 | 3840.0011 | 5 | 40 | 3.494693 | -2.281961 | 2.95897 | 2.43409 | 12.53589 | 9.110407
2018-02-27 19:57 | 353401.2 | 3960.0006 | 5 | 40 | 3.479914 | -2.282017 | 2.95897 | 2.510159 | 12.53589 | 9.375702
2018-02-27 19:59 | 353521.2 | 4080.0003 | 5 | 40 | 3.459816 | -2.282127 | 2.95897 | 2.586208 | 12.53589 | 9.639629
2018-02-27 20:01 | 353641.2 | 4200.0006 | 5 | 40 | 3.430993 | -2.282125 | 2.95897 | 2.662262 | 12.53589 | 9.901711
2018-02-27 20:03 | 353761.2 | 4320.0011 | 5 | 40 | 3.393056 | -2.282018 | 2.95897 | 2.738368 | 12.53589 | 10.16147
2018-02-27 20:05 | 353881.2 | 4440.0015 | 5 | 40 | 3.335041 | -2.282175 | 2.95897 | 2.814419 | 12.53589 | 10.41748
2018-02-27 20:07 | 354001.2 | 4560.001 | 5 | 40 | 3.228703 | -2.282064 | 2.95897 | 2.890492 | 12.53589 | 10.66763
2018-02-27 20:09 | 354108.9 | 4667.7325 | 5 | 40 | 2.999999 | -2.282184 | 2.95897 | 2.95876 | 12.53589 | 10.88162
2018-02-27 20:11 | 354229 | 120.0005 | 6 | 40 | 3.365043 | 0 | 2.95897 | 2.95876 | 12.53589 | 10.88162
2018-02-27 20:13 | 354349 | 240.0009 | 6 | 40 | 3.379585 | 0 | 2.95897 | 2.95876 | 12.53589 | 10.88162
2018-02-27 20:14 | 354409 | 300.0029 | 6 | 40 | 3.383034 | 0 | 2.95897 | 2.95876 | 12.53589 | 10.88162
2018-02-27 20:14 | 354409 | 0.0025 | 7 | 41 | 3.382747 | 0 | 0 | 0 | 0 | 0
2018-02-27 20:16 | 354529.1 | 120.0014 | 2 | 41 | 4.065084 | 4.889959 | 0.1623438 | 0 | 0.641236 | 0
2018-02-27 20:18 | 354649.1 | 240.0011 | 2 | 41 | 4.09946 | 4.88995 | 0.3254361 | 0 | 1.306843 | 0
2018-02-27 20:20 | 354769.1 | 360.0014 | 2 | 41 | 4.134376 | 4.890026 | 0.4884135 | 0 | 1.977979 | 0
2018-02-27 20:22 | 354889.1 | 480.0002 | 2 | 41 | 4.160133 | 4.890026 | 0.6514233 | 0 | 2.654101 | 0
2018-02-27 20:24 | 355009.1 | 600.0007 | 2 | 41 | 4.182267 | 4.89006 | 0.8144165 | 0 | 3.333982 | 0
2018-02-27 20:26 | 355129.1 | 720.002 | 2 | 41 | 4.200296 | 4.769238 | 0.9767369 | 0 | 4.014684 | 0
2018-02-27 20:28 | 355249.1 | 840.0016 | 2 | 41 | 4.200295 | 4.371759 | 1.12898 | 0 | 4.65415 | 0
2018-02-27 20:30 | 355369.1 | 960.0005 | 2 | 41 | 4.20027 | 4.039614 | 1.269178 | 0 | 5.243021 | 0
2018-02-27 20:32 | 355489.1 | 1080.0007 | 2 | 41 | 4.200251 | 3.740538 | 1.398747 | 0 | 5.787244 | 0
2018-02-27 20:34 | 355609.1 | 1200.001 | 2 | 41 | 4.200274 | 3.455351 | 1.518725 | 0 | 6.291185 | 0
2018-02-27 20:35 | 355689.3 | 1280.2633 | 2 | 41 | 4.200285 | 3.259996 | 1.593461 | 0 | 6.605097 | 0
2018-02-27 20:37 | 355809.3 | 120.0006 | 3 | 41 | 4.222656 | 3.259989 | 1.701747 | 0 | 7.06104 | 0
2018-02-27 20:39 | 355929.3 | 240.0011 | 3 | 41 | 4.248005 | 3.260015 | 1.810384 | 0 | 7.521139 | 0
2018-02-27 20:41 | 356049.3 | 360.0006 | 3 | 41 | 4.27535 | 3.260044 | 1.919078 | 0 | 7.984344 | 0
2018-02-27 20:43 | 356169.3 | 480.0011 | 3 | 41 | 4.305472 | 3.259974 | 2.027735 | 0 | 8.450493 | 0
2018-02-27 20:45 | 356289.3 | 600.0014 | 3 | 41 | 4.340313 | 3.259966 | 2.136379 | 0 | 8.920094 | 0
2018-02-27 20:47 | 356409.3 | 720.0002 | 3 | 41 | 4.377448 | 3.260015 | 2.245066 | 0 | 9.393845 | 0
2018-02-27 20:49 | 356529.3 | 840.0014 | 3 | 41 | 4.400298 | 3.042286 | 2.352147 | 0 | 9.864286 | 0
2018-02-27 20:51 | 356649.3 | 960.0002 | 3 | 41 | 4.400281 | 2.64732 | 2.446824 | 0 | 10.28089 | 0
2018-02-27 20:53 | 356769.3 | 1080.0007 | 3 | 41 | 4.400265 | 2.296982 | 2.52915 | 0 | 10.64315 | 0
2018-02-27 20:55 | 356889.3 | 1200.001 | 3 | 41 | 4.40029 | 1.985485 | 2.600334 | 0 | 10.95638 | 0
2018-02-27 20:57 | 357009.3 | 1320.0007 | 3 | 41 | 4.400233 | 1.733623 | 2.662207 | 0 | 11.22863 | 0
2018-02-27 20:59 | 357129.3 | 1440.001 | 3 | 41 | 4.400269 | 1.523424 | 2.716381 | 0 | 11.46702 | 0
2018-02-27 21:01 | 357249.3 | 1560.0007 | 3 | 41 | 4.400252 | 1.341166 | 2.764065 | 0 | 11.67684 | 0
2018-02-27 21:03 | 357369.3 | 1680.001 | 3 | 41 | 4.400239 | 1.17603 | 2.805982 | 0 | 11.86128 | 0
2018-02-27 21:05 | 357489.3 | 1800.0007 | 3 | 41 | 4.400265 | 1.03882 | 2.842802 | 0 | 12.0233 | 0
2018-02-27 21:07 | 357609.3 | 1920.001 | 3 | 41 | 4.400201 | 0.9244699 | 2.875473 | 0 | 12.16706 | 0
2018-02-27 21:09 | 357729.3 | 2040.0006 | 3 | 41 | 4.400252 | 0.8287611 | 2.904651 | 0 | 12.29545 | 0
2018-02-27 21:11 | 357849.3 | 2160.001 | 3 | 41 | 4.400205 | 0.7406464 | 2.930783 | 0 | 12.41043 | 0
2018-02-27 21:13 | 357969.3 | 2280.0014 | 3 | 41 | 4.400248 | 0.6614838 | 2.95411 | 0 | 12.51308 | 0
2018-02-27 21:14 | 357983.7 | 2294.3955 | 3 | 41 | 4.40017 | 0.6519995 | 2.956734 | 0 | 12.52463 | 0
2018-02-27 21:16 | 358103.8 | 120.0012 | 4 | 41 | 4.333753 | 0 | 2.956734 | 0 | 12.52463 | 0
2018-02-27 21:18 | 358223.8 | 240 | 4 | 41 | 4.327969 | 0 | 2.956734 | 0 | 12.52463 | 0
2018-02-27 21:19 | 358283.8 | 300.0028 | 4 | 41 | 4.326276 | 0 | 2.956734 | 0 | 12.52463 | 0
2018-02-27 21:21 | 358403.8 | 120.0014 | 5 | 41 | 4.089511 | -2.281975 | 2.956734 | 0.07605893 | 12.52463 | 0.3135213
2018-02-27 21:23 | 358523.8 | 240.0002 | 5 | 41 | 4.053891 | -2.281909 | 2.956734 | 0.1521145 | 12.52463 | 0.6231413
2018-02-27 21:25 | 358643.8 | 360.0006 | 5 | 41 | 4.023636 | -2.281954 | 2.956734 | 0.2281781 | 12.52463 | 0.9303302
2018-02-27 21:27 | 358763.8 | 480.0002 | 5 | 41 | 3.995086 | -2.282148 | 2.956734 | 0.3042571 | 12.52463 | 1.235345
2018-02-27 21:29 | 358883.8 | 600.0014 | 5 | 41 | 3.966815 | -2.281977 | 2.956734 | 0.3803156 | 12.52463 | 1.538135
2018-02-27 21:31 | 359003.8 | 720.001 | 5 | 41 | 3.937217 | -2.282004 | 2.956734 | 0.456378 | 12.52463 | 1.838747
2018-02-27 21:33 | 359123.8 | 840.0014 | 5 | 41 | 3.909084 | -2.281948 | 2.956734 | 0.5324478 | 12.52463 | 2.13716
2018-02-27 21:35 | 359243.8 | 960.0002 | 5 | 41 | 3.88285 | -2.282044 | 2.956734 | 0.608516 | 12.52463 | 2.433513
2018-02-27 21:37 | 359363.8 | 1080.0014 | 5 | 41 | 3.857656 | -2.281954 | 2.956734 | 0.6845722 | 12.52463 | 2.727871
2018-02-27 21:39 | 359483.8 | 1200.0002 | 5 | 41 | 3.83132 | -2.282048 | 2.956734 | 0.7606465 | 12.52463 | 3.020346
2018-02-27 21:41 | 359603.8 | 1320.0006 | 5 | 41 | 3.804957 | -2.281993 | 2.956734 | 0.8367026 | 12.52463 | 3.31072
2018-02-27 21:43 | 359723.8 | 1440.0002 | 5 | 41 | 3.782208 | -2.28202 | 2.956734 | 0.9127808 | 12.52463 | 3.599312
2018-02-27 21:45 | 359843.8 | 1560.0014 | 5 | 41 | 3.761787 | -2.282073 | 2.956734 | 0.9888412 | 12.52463 | 3.886195
2018-02-27 21:47 | 359963.8 | 1680.0002 | 5 | 41 | 3.742164 | -2.282006 | 2.956734 | 1.064905 | 12.52463 | 4.171587
2018-02-27 21:49 | 360083.8 | 1800.0006 | 5 | 41 | 3.72162 | -2.282091 | 2.956734 | 1.140976 | 12.52463 | 4.455484
2018-02-27 21:51 | 360203.8 | 1920.0002 | 5 | 41 | 3.702189 | -2.282124 | 2.956734 | 1.217044 | 12.52463 | 4.737823
2018-02-27 21:53 | 360323.8 | 2040.0014 | 5 | 41 | 3.684445 | -2.282067 | 2.956734 | 1.293102 | 12.52463 | 5.01872
2018-02-27 21:55 | 360443.8 | 2160.001 | 5 | 41 | 3.668328 | -2.281981 | 2.956734 | 1.369169 | 12.52463 | 5.298368
2018-02-27 21:57 | 360563.8 | 2280.0014 | 5 | 41 | 3.652098 | -2.281934 | 2.956734 | 1.44523 | 12.52463 | 5.576772
2018-02-27 21:59 | 360683.8 | 2400.0002 | 5 | 41 | 3.635545 | -2.282054 | 2.956734 | 1.521294 | 12.52463 | 5.853924
2018-02-27 22:01 | 360803.8 | 2520.0006 | 5 | 41 | 3.621323 | -2.282061 | 2.956734 | 1.597351 | 12.52463 | 6.129882
2018-02-27 22:03 | 360923.8 | 2640.001 | 5 | 41 | 3.608711 | -2.281961 | 2.956734 | 1.67343 | 12.52463 | 6.404892
2018-02-27 22:05 | 361043.8 | 2760.0014 | 5 | 41 | 3.597123 | -2.282024 | 2.956734 | 1.749501 | 12.52463 | 6.678974
2018-02-27 22:07 | 361163.8 | 2880.001 | 5 | 41 | 3.584658 | -2.282069 | 2.956734 | 1.825559 | 12.52463 | 6.952101
2018-02-27 22:09 | 361283.8 | 3000.0014 | 5 | 41 | 3.573164 | -2.281945 | 2.956734 | 1.901641 | 12.52463 | 7.224376
2018-02-27 22:11 | 361403.8 | 3120.001 | 5 | 41 | 3.563076 | -2.281806 | 2.956734 | 1.977696 | 12.52463 | 7.495743
2018-02-27 22:13 | 361523.8 | 3240.0014 | 5 | 41 | 3.553923 | -2.282144 | 2.956734 | 2.053766 | 12.52463 | 7.766438
2018-02-27 22:15 | 361643.8 | 3360.001 | 5 | 41 | 3.54362 | -2.281855 | 2.956734 | 2.129826 | 12.52463 | 8.036367
2018-02-27 22:17 | 361763.8 | 3480.0006 | 5 | 41 | 3.531203 | -2.282046 | 2.956734 | 2.205901 | 12.52463 | 8.305474
2018-02-27 22:19 | 361883.8 | 3600.0011 | 5 | 41 | 3.519859 | -2.282024 | 2.956734 | 2.281899 | 12.52463 | 8.573407
2018-02-27 22:21 | 362003.8 | 3720.0006 | 5 | 41 | 3.508241 | -2.281973 | 2.956734 | 2.358019 | 12.52463 | 8.840894
2018-02-27 22:23 | 362123.8 | 3840.0002 | 5 | 41 | 3.495119 | -2.281985 | 2.956734 | 2.434074 | 12.52463 | 9.107239
2018-02-27 22:25 | 362243.8 | 3960.0014 | 5 | 41 | 3.477352 | -2.282061 | 2.956734 | 2.510144 | 12.52463 | 9.372478
2018-02-27 22:27 | 362363.8 | 4080.0002 | 5 | 41 | 3.456213 | -2.28211 | 2.956734 | 2.586223 | 12.52463 | 9.636235
2018-02-27 22:29 | 362483.8 | 4200.0006 | 5 | 41 | 3.430376 | -2.282063 | 2.956734 | 2.662296 | 12.52463 | 9.898226
2018-02-27 22:31 | 362603.8 | 4320.0011 | 5 | 41 | 3.393486 | -2.281975 | 2.956734 | 2.738375 | 12.52463 | 10.1579
2018-02-27 22:33 | 362723.8 | 4440.0006 | 5 | 41 | 3.332519 | -2.282094 | 2.956734 | 2.814434 | 12.52463 | 10.4139
2018-02-27 22:35 | 362843.8 | 4560.0002 | 5 | 41 | 3.218532 | -2.281952 | 2.956734 | 2.890501 | 12.52463 | 10.66354
2018-02-27 22:36 | 362946.5 | 4662.7019 | 5 | 41 | 2.999985 | -2.282142 | 2.956734 | 2.955608 | 12.52463 | 10.86714
2018-02-27 22:38 | 363066.6 | 120.0007 | 6 | 41 | 3.367718 | 0 | 2.956734 | 2.955608 | 12.52463 | 10.86714
2018-02-27 22:40 | 363186.6 | 240.0002 | 6 | 41 | 3.382435 | 0 | 2.956734 | 2.955608 | 12.52463 | 10.86714
2018-02-27 22:41 | 363246.6 | 300.0038 | 6 | 41 | 3.385954 | 0 | 2.956734 | 2.955608 | 12.52463 | 10.86714
2018-02-27 22:41 | 363246.6 | 0.0024 | 7 | 42 | 3.386019 | 0 | 0 | 0 | 0 | 0
2018-02-27 22:43 | 363366.7 | 120.0007 | 2 | 42 | 4.068016 | 4.889954 | 0.1624073 | 0 | 0.6419054 | 0
2018-02-27 22:45 | 363486.7 | 240.0002 | 2 | 42 | 4.100246 | 4.88998 | 0.3252347 | 0 | 1.306802 | 0
2018-02-27 22:47 | 363606.7 | 360.0014 | 2 | 42 | 4.132919 | 4.890055 | 0.4884176 | 0 | 1.978683 | 0
2018-02-27 22:49 | 363726.7 | 480.0002 | 2 | 42 | 4.158325 | 4.890051 | 0.6513951 | 0 | 2.654359 | 0
2018-02-27 22:51 | 363846.7 | 600.0014 | 2 | 42 | 4.183272 | 4.889929 | 0.8144059 | 0 | 3.334193 | 0
2018-02-27 22:53 | 363966.7 | 720.002 | 2 | 42 | 4.200291 | 4.736738 | 0.9763538 | 0 | 4.013555 | 0
2018-02-27 22:55 | 364086.7 | 840.0015 | 2 | 42 | 4.20029 | 4.382298 | 1.12811 | 0 | 4.650974 | 0
2018-02-27 22:57 | 364206.7 | 960.0011 | 2 | 42 | 4.200246 | 4.061451 | 1.268909 | 0 | 5.242368 | 0
2018-02-27 22:59 | 364326.7 | 1080.0006 | 2 | 42 | 4.200275 | 3.751732 | 1.399087 | 0 | 5.789151 | 0
2018-02-27 23:01 | 364446.7 | 1200.002 | 2 | 42 | 4.200255 | 3.435131 | 1.518714 | 0 | 6.291618 | 0
2018-02-27 23:03 | 364520.2 | 1273.4989 | 2 | 42 | 4.200251 | 3.259996 | 1.587142 | 0 | 6.579034 | 0
2018-02-27 23:05 | 364640.2 | 120.0007 | 3 | 42 | 4.220767 | 3.259987 | 1.695422 | 0 | 7.034842 | 0
2018-02-27 23:07 | 364760.2 | 240.001 | 3 | 42 | 4.245048 | 3.259998 | 1.804083 | 0 | 7.494774 | 0
2018-02-27 23:09 | 364880.2 | 360.0015 | 3 | 42 | 4.272798 | 3.25996 | 1.912739 | 0 | 7.957496 | 0
2018-02-27 23:11 | 365000.2 | 480.0003 | 3 | 42 | 4.304975 | 3.259993 | 2.021396 | 0 | 8.42349 | 0
2018-02-27 23:13 | 365120.2 | 600.0014 | 3 | 42 | 4.338393 | 3.260006 | 2.130074 | 0 | 8.893148 | 0
2018-02-27 23:15 | 365240.2 | 720.0003 | 3 | 42 | 4.373889 | 3.260004 | 2.238691 | 0 | 9.366282 | 0
2018-02-27 23:17 | 365360.2 | 840.0007 | 3 | 42 | 4.400326 | 3.091871 | 2.346542 | 0 | 9.839824 | 0
2018-02-27 23:19 | 365480.2 | 960.0002 | 3 | 42 | 4.400321 | 2.662037 | 2.442253 | 0 | 10.26098 | 0
2018-02-27 23:21 | 365600.2 | 1080.0014 | 3 | 42 | 4.400308 | 2.305147 | 2.524769 | 0 | 10.62408 | 0
2018-02-27 23:23 | 365720.2 | 1200.0002 | 3 | 42 | 4.400313 | 2.00852 | 2.596493 | 0 | 10.93968 | 0
2018-02-27 23:25 | 365840.2 | 1320.0006 | 3 | 42 | 4.400294 | 1.758829 | 2.659126 | 0 | 11.21528 | 0
2018-02-27 23:27 | 365960.2 | 1440.0003 | 3 | 42 | 4.400283 | 1.538714 | 2.713996 | 0 | 11.45673 | 0
2018-02-27 23:29 | 366080.2 | 1560.0014 | 3 | 42 | 4.400242 | 1.341248 | 2.761927 | 0 | 11.66763 | 0
2018-02-27 23:31 | 366200.2 | 1680.0003 | 3 | 42 | 4.400251 | 1.18244 | 2.803895 | 0 | 11.8523 | 0
2018-02-27 23:33 | 366320.2 | 1800.0014 | 3 | 42 | 4.400249 | 1.049141 | 2.841038 | 0 | 12.01574 | 0
2018-02-27 23:35 | 366440.2 | 1920.0011 | 3 | 42 | 4.400216 | 0.9349356 | 2.874082 | 0 | 12.16114 | 0
2018-02-27 23:37 | 366560.2 | 2040.0006 | 3 | 42 | 4.400254 | 0.8308468 | 2.903487 | 0 | 12.29053 | 0
2018-02-27 23:39 | 366680.2 | 2160.001 | 3 | 42 | 4.400238 | 0.7403784 | 2.929614 | 0 | 12.4055 | 0
2018-02-27 23:41 | 366800.2 | 2280.0006 | 3 | 42 | 4.400245 | 0.6654882 | 2.952996 | 0 | 12.50838 | 0
2018-02-27 23:41 | 366822.4 | 2302.2159 | 3 | 42 | 4.400176 | 0.6519976 | 2.957043 | 0 | 12.52619 | 0
2018-02-27 23:43 | 366942.4 | 120.0013 | 4 | 42 | 4.334024 | 0 | 2.957043 | 0 | 12.52619 | 0
2018-02-27 23:45 | 367062.4 | 240.0009 | 4 | 42 | 4.328267 | 0 | 2.957043 | 0 | 12.52619 | 0
2018-02-27 23:46 | 367122.4 | 300.0045 | 4 | 42 | 4.326607 | 0 | 2.957043 | 0 | 12.52619 | 0
2018-02-27 23:48 | 367242.5 | 120.0007 | 5 | 42 | 4.089218 | -2.282042 | 2.957043 | 0.07603739 | 12.52619 | 0.3134051
2018-02-27 23:50 | 367362.5 | 240.0003 | 5 | 42 | 4.055386 | -2.282042 | 2.957043 | 0.152127 | 12.52619 | 0.6232151
2018-02-27 23:52 | 367482.5 | 360.0007 | 5 | 42 | 4.025947 | -2.282078 | 2.957043 | 0.2281799 | 12.52619 | 0.9305086
2018-02-27 23:54 | 367602.5 | 480.0011 | 5 | 42 | 3.996631 | -2.282017 | 2.957043 | 0.3042549 | 12.52619 | 1.235673
2018-02-27 23:56 | 367722.5 | 600.0015 | 5 | 42 | 3.966151 | -2.282168 | 2.957043 | 0.3803259 | 12.52619 | 1.538535
2018-02-27 23:58 | 367842.5 | 720.0003 | 5 | 42 | 3.937878 | -2.282096 | 2.957043 | 0.4563853 | 12.52619 | 1.839114
2018-02-28 | 367962.5 | 840.0015 | 5 | 42 | 3.911041 | -2.281941 | 2.957043 | 0.5324565 | 12.52619 | 2.137639
2018-02-28 00:02 | 368082.5 | 960.0011 | 5 | 42 | 3.885092 | -2.281876 | 2.957043 | 0.6084671 | 12.52619 | 2.433936
2018-02-28 00:04 | 368202.5 | 1080.0007 | 5 | 42 | 3.857999 | -2.282089 | 2.957043 | 0.6845772 | 12.52619 | 2.728616
2018-02-28 00:06 | 368322.5 | 1200.0011 | 5 | 42 | 3.830904 | -2.282 | 2.957043 | 0.7606443 | 12.52619 | 3.021036
2018-02-28 00:08 | 368442.5 | 1320.0015 | 5 | 42 | 3.806139 | -2.281997 | 2.957043 | 0.8367088 | 12.52619 | 3.311474
2018-02-28 00:10 | 368562.5 | 1440.0011 | 5 | 42 | 3.784249 | -2.282031 | 2.957043 | 0.912775 | 12.52619 | 3.600146
2018-02-28 00:12 | 368682.5 | 1560.0007 | 5 | 42 | 3.763079 | -2.281981 | 2.957043 | 0.9888493 | 12.52619 | 3.887226
2018-02-28 00:14 | 368802.5 | 1680.0011 | 5 | 42 | 3.74131 | -2.281917 | 2.957043 | 1.064916 | 12.52619 | 4.172636
2018-02-28 00:16 | 368922.5 | 1800.0007 | 5 | 42 | 3.721773 | -2.282099 | 2.957043 | 1.140954 | 12.52619 | 4.45636
2018-02-28 00:18 | 369042.5 | 1920.0003 | 5 | 42 | 3.703562 | -2.281997 | 2.957043 | 1.217038 | 12.52619 | 4.738826
2018-02-28 00:20 | 369162.5 | 2040.0014 | 5 | 42 | 3.686307 | -2.282003 | 2.957043 | 1.29311 | 12.52619 | 5.019909
2018-02-28 00:22 | 369282.5 | 2160.0003 | 5 | 42 | 3.668235 | -2.28208 | 2.957043 | 1.36916 | 12.52619 | 5.299573
2018-02-28 00:24 | 369402.5 | 2280.0007 | 5 | 42 | 3.651219 | -2.282035 | 2.957043 | 1.445236 | 12.52619 | 5.577972
2018-02-28 00:26 | 369522.5 | 2400.0003 | 5 | 42 | 3.636184 | -2.282157 | 2.957043 | 1.521307 | 12.52619 | 5.855143
2018-02-28 00:28 | 369642.5 | 2520.0015 | 5 | 42 | 3.622777 | -2.28196 | 2.957043 | 1.597358 | 12.52619 | 6.131163
2018-02-28 00:30 | 369762.5 | 2640.0003 | 5 | 42 | 3.609633 | -2.282044 | 2.957043 | 1.673423 | 12.52619 | 6.406228
2018-02-28 00:32 | 369882.5 | 2760.0015 | 5 | 42 | 3.595865 | -2.281957 | 2.957043 | 1.749496 | 12.52619 | 6.680295
2018-02-28 00:34 | 370002.5 | 2880.0003 | 5 | 42 | 3.584283 | -2.282023 | 2.957043 | 1.825552 | 12.52619 | 6.953332
2018-02-28 00:36 | 370122.5 | 3000.0007 | 5 | 42 | 3.573942 | -2.281961 | 2.957043 | 1.901567 | 12.52619 | 7.22539
2018-02-28 00:38 | 370242.5 | 3120.0003 | 5 | 42 | 3.564254 | -2.282024 | 2.957043 | 1.977677 | 12.52619 | 7.497043
2018-02-28 00:40 | 370362.5 | 3240.0007 | 5 | 42 | 3.553008 | -2.282069 | 2.957043 | 2.053753 | 12.52619 | 7.76779
2018-02-28 00:42 | 370482.5 | 3360.0011 | 5 | 42 | 3.541646 | -2.282147 | 2.957043 | 2.129829 | 12.52619 | 8.037642
2018-02-28 00:44 | 370602.5 | 3480.0015 | 5 | 42 | 3.531093 | -2.282003 | 2.957043 | 2.205897 | 12.52619 | 8.306645
2018-02-28 00:46 | 370722.5 | 3600.0003 | 5 | 42 | 3.520761 | -2.282043 | 2.957043 | 2.281949 | 12.52619 | 8.574798
2018-02-28 00:48 | 370842.5 | 3720.0007 | 5 | 42 | 3.50833 | -2.282083 | 2.957043 | 2.357978 | 12.52619 | 8.842025
2018-02-28 00:50 | 370962.5 | 3840.0003 | 5 | 42 | 3.492436 | -2.282144 | 2.957043 | 2.434086 | 12.52619 | 9.108444
2018-02-28 00:52 | 371082.5 | 3960.0007 | 5 | 42 | 3.476087 | -2.282043 | 2.957043 | 2.510134 | 12.52619 | 9.373423
2018-02-28 00:54 | 371202.5 | 4080.0012 | 5 | 42 | 3.456826 | -2.282099 | 2.957043 | 2.586234 | 12.52619 | 9.637241
2018-02-28 00:56 | 371322.5 | 4200.0015 | 5 | 42 | 3.431759 | -2.28211 | 2.957043 | 2.662288 | 12.52619 | 9.899267
2018-02-28 00:58 | 371442.5 | 4320.0004 | 5 | 42 | 3.391346 | -2.282109 | 2.957043 | 2.738346 | 12.52619 | 10.15887
2018-02-28 01:00 | 371562.5 | 4440.0007 | 5 | 42 | 3.328785 | -2.282125 | 2.957043 | 2.814411 | 12.52619 | 10.41462
2018-02-28 01:02 | 371682.5 | 4560.0012 | 5 | 42 | 3.219863 | -2.282029 | 2.957043 | 2.890472 | 12.52619 | 10.66413
2018-02-28 01:04 | 371787.3 | 4664.7654 | 5 | 42 | 2.999992 | -2.282008 | 2.957043 | 2.956908 | 12.52619 | 10.87197
2018-02-28 01:06 | 371907.3 | 120.0012 | 6 | 42 | 3.366552 | 0 | 2.957043 | 2.956908 | 12.52619 | 10.87197
2018-02-28 01:08 | 372027.3 | 240.0009 | 6 | 42 | 3.381486 | 0 | 2.957043 | 2.956908 | 12.52619 | 10.87197
2018-02-28 01:09 | 372087.3 | 300.0044 | 6 | 42 | 3.384976 | 0 | 2.957043 | 2.956908 | 12.52619 | 10.87197
2018-02-28 01:09 | 372087.4 | 0.0024 | 7 | 43 | 3.384876 | 0 | 0 | 0 | 0 | 0
2018-02-28 01:11 | 372207.4 | 120.0014 | 2 | 43 | 4.068601 | 4.89002 | 0.1624646 | 0 | 0.6423469 | 0
2018-02-28 01:13 | 372327.4 | 240.001 | 2 | 43 | 4.099488 | 4.890007 | 0.3254455 | 0 | 1.307865 | 0
2018-02-28 01:15 | 372447.4 | 360.0023 | 2 | 43 | 4.132655 | 4.890057 | 0.4884873 | 0 | 1.979041 | 0
2018-02-28 01:17 | 372567.4 | 480.0002 | 2 | 43 | 4.161556 | 4.889975 | 0.6514404 | 0 | 2.654875 | 0
2018-02-28 01:19 | 372687.4 | 600.0007 | 2 | 43 | 4.185552 | 4.890015 | 0.8143998 | 0 | 3.335025 | 0
2018-02-28 01:21 | 372807.4 | 720.0003 | 2 | 43 | 4.200249 | 4.734591 | 0.9762812 | 0 | 4.014236 | 0
2018-02-28 01:23 | 372927.4 | 840.0007 | 2 | 43 | 4.200277 | 4.391115 | 1.128502 | 0 | 4.653607 | 0
2018-02-28 01:25 | 373047.4 | 960.0011 | 2 | 43 | 4.200287 | 4.040895 | 1.2691 | 0 | 5.244159 | 0
2018-02-28 01:27 | 373167.4 | 1080.0015 | 2 | 43 | 4.200274 | 3.709455 | 1.398062 | 0 | 5.785834 | 0
2018-02-28 01:29 | 373287.4 | 1200.0011 | 2 | 43 | 4.200264 | 3.425488 | 1.51691 | 0 | 6.285029 | 0
2018-02-28 01:30 | 373361.3 | 1273.8781 | 2 | 43 | 4.200293 | 3.259996 | 1.585443 | 0 | 6.572885 | 0
2018-02-28 01:32 | 373481.3 | 120.0014 | 3 | 43 | 4.220158 | 3.260075 | 1.6938 | 0 | 7.028975 | 0
2018-02-28 01:34 | 373601.3 | 240.0003 | 3 | 43 | 4.246144 | 3.259998 | 1.802445 | 0 | 7.488831 | 0
2018-02-28 01:36 | 373721.3 | 360.0014 | 3 | 43 | 4.275374 | 3.260017 | 1.91113 | 0 | 7.951907 | 0
2018-02-28 01:38 | 373841.3 | 480.0011 | 3 | 43 | 4.30568 | 3.26004 | 2.019785 | 0 | 8.418078 | 0
2018-02-28 01:40 | 373961.3 | 600.0007 | 3 | 43 | 4.337681 | 3.260054 | 2.128483 | 0 | 8.88783 | 0
2018-02-28 01:42 | 374081.3 | 720.001 | 3 | 43 | 4.373344 | 3.259954 | 2.237155 | 0 | 9.361114 | 0
2018-02-28 01:44 | 374201.3 | 840.0007 | 3 | 43 | 4.400326 | 3.064402 | 2.344665 | 0 | 9.833189 | 0
2018-02-28 01:46 | 374321.3 | 960.001 | 3 | 43 | 4.400262 | 2.653351 | 2.439675 | 0 | 10.25126 | 0
2018-02-28 01:48 | 374441.3 | 1080.0007 | 3 | 43 | 4.400263 | 2.311646 | 2.522273 | 0 | 10.61472 | 0
2018-02-28 01:50 | 374561.3 | 1200.001 | 3 | 43 | 4.400314 | 2.021529 | 2.594364 | 0 | 10.93194 | 0
2018-02-28 01:52 | 374681.3 | 1320.0006 | 3 | 43 | 4.400271 | 1.758064 | 2.657317 | 0 | 11.20895 | 0
2018-02-28 01:54 | 374801.3 | 1440.0003 | 3 | 43 | 4.400255 | 1.531652 | 2.711987 | 0 | 11.44951 | 0
2018-02-28 01:56 | 374921.3 | 1560.0015 | 3 | 43 | 4.400211 | 1.34656 | 2.759872 | 0 | 11.66022 | 0
2018-02-28 01:58 | 375041.3 | 1680.001 | 3 | 43 | 4.400252 | 1.193196 | 2.802142 | 0 | 11.84621 | 0
2018-02-28 02:00 | 375161.3 | 1800.0006 | 3 | 43 | 4.400215 | 1.056533 | 2.839589 | 0 | 12.01099 | 0
2018-02-28 02:02 | 375281.3 | 1920.0002 | 3 | 43 | 4.400214 | 0.9322205 | 2.872708 | 0 | 12.15672 | 0
2018-02-28 02:04 | 375401.3 | 2040.0014 | 3 | 43 | 4.400204 | 0.8305416 | 2.902042 | 0 | 12.2858 | 0
2018-02-28 02:06 | 375521.3 | 2160.001 | 3 | 43 | 4.400198 | 0.7448959 | 2.92827 | 0 | 12.40121 | 0
2018-02-28 02:08 | 375641.3 | 2280.0006 | 3 | 43 | 4.400233 | 0.672287 | 2.951864 | 0 | 12.50502 | 0
2018-02-28 02:08 | 375676.1 | 2314.8261 | 3 | 43 | 4.400207 | 0.6519957 | 2.958265 | 0 | 12.53319 | 0
2018-02-28 02:10 | 375796.2 | 120.0013 | 4 | 43 | 4.334335 | 0 | 2.958265 | 0 | 12.53319 | 0
2018-02-28 02:12 | 375916.2 | 240.0009 | 4 | 43 | 4.328678 | 0 | 2.958265 | 0 | 12.53319 | 0
2018-02-28 02:13 | 375976.2 | 300.0021 | 4 | 43 | 4.327016 | 0 | 2.958265 | 0 | 12.53319 | 0
2018-02-28 02:15 | 376096.3 | 120.0014 | 5 | 43 | 4.090359 | -2.281909 | 2.958265 | 0.07606564 | 12.53319 | 0.3135682
2018-02-28 02:17 | 376216.3 | 240.001 | 5 | 43 | 4.056962 | -2.28195 | 2.958265 | 0.1521247 | 12.53319 | 0.6233661
2018-02-28 02:19 | 376336.3 | 360.0014 | 5 | 43 | 4.025401 | -2.281907 | 2.958265 | 0.2281777 | 12.53319 | 0.9307159
2018-02-28 02:21 | 376456.3 | 480.0002 | 5 | 43 | 3.995308 | -2.281911 | 2.958265 | 0.3042493 | 12.53319 | 1.235772
2018-02-28 02:23 | 376576.3 | 600.0014 | 5 | 43 | 3.966896 | -2.282017 | 2.958265 | 0.3803193 | 12.53319 | 1.53861
2018-02-28 02:25 | 376696.3 | 720.001 | 5 | 43 | 3.939646 | -2.28198 | 2.958265 | 0.4563763 | 12.53319 | 1.839278
2018-02-28 02:27 | 376816.3 | 840.0014 | 5 | 43 | 3.912091 | -2.281992 | 2.958265 | 0.5324503 | 12.53319 | 2.137939
2018-02-28 02:29 | 376936.3 | 960.001 | 5 | 43 | 3.8841 | -2.282 | 2.958265 | 0.6085144 | 12.53319 | 2.434433
2018-02-28 02:31 | 377056.3 | 1080.0006 | 5 | 43 | 3.85788 | -2.282011 | 2.958265 | 0.6845747 | 12.53319 | 2.728857
2018-02-28 02:33 | 377176.3 | 1200.0002 | 5 | 43 | 3.832301 | -2.282084 | 2.958265 | 0.7606372 | 12.53319 | 3.021317
2018-02-28 02:35 | 377296.3 | 1320.0006 | 5 | 43 | 3.807905 | -2.282038 | 2.958265 | 0.836693 | 12.53319 | 3.311854
2018-02-28 02:37 | 377416.3 | 1440.0002 | 5 | 43 | 3.784028 | -2.282084 | 2.958265 | 0.9127811 | 12.53319 | 3.600685
2018-02-28 02:39 | 377536.3 | 1560.0014 | 5 | 43 | 3.762084 | -2.281968 | 2.958265 | 0.9888461 | 12.53319 | 3.88766
2018-02-28 02:41 | 377656.3 | 1680.0002 | 5 | 43 | 3.742178 | -2.281968 | 2.958265 | 1.064894 | 12.53319 | 4.172995
2018-02-28 02:43 | 377776.3 | 1800.0006 | 5 | 43 | 3.723623 | -2.28215 | 2.958265 | 1.140968 | 12.53319 | 4.456961
2018-02-28 02:45 | 377896.3 | 1920.0002 | 5 | 43 | 3.704895 | -2.282101 | 2.958265 | 1.217041 | 12.53319 | 4.739522
2018-02-28 02:47 | 378016.3 | 2040.0014 | 5 | 43 | 3.685546 | -2.282159 | 2.958265 | 1.293114 | 12.53319 | 5.020622
2018-02-28 02:49 | 378136.3 | 2160.0002 | 5 | 43 | 3.668344 | -2.282098 | 2.958265 | 1.369183 | 12.53319 | 5.300312
2018-02-28 02:51 | 378256.3 | 2280.0006 | 5 | 43 | 3.65273 | -2.28192 | 2.958265 | 1.445232 | 12.53319 | 5.578681
2018-02-28 02:53 | 378376.3 | 2400.001 | 5 | 43 | 3.638255 | -2.282031 | 2.958265 | 1.521307 | 12.53319 | 5.856015
2018-02-28 02:55 | 378496.3 | 2520.0014 | 5 | 43 | 3.623106 | -2.282044 | 2.958265 | 1.597368 | 12.53319 | 6.132178
2018-02-28 02:57 | 378616.3 | 2640.0002 | 5 | 43 | 3.609087 | -2.282067 | 2.958265 | 1.673445 | 12.53319 | 6.407256
2018-02-28 02:59 | 378736.3 | 2760.0006 | 5 | 43 | 3.596999 | -2.282146 | 2.958265 | 1.749509 | 12.53319 | 6.681313
2018-02-28 03:01 | 378856.3 | 2880.0002 | 5 | 43 | 3.586397 | -2.282015 | 2.958265 | 1.825568 | 12.53319 | 6.954485
2018-02-28 03:03 | 378976.3 | 3000.0006 | 5 | 43 | 3.575617 | -2.282112 | 2.958265 | 1.901569 | 12.53319 | 7.226652
2018-02-28 03:05 | 379096.3 | 3120.0002 | 5 | 43 | 3.563782 | -2.281929 | 2.958265 | 1.977714 | 12.53319 | 7.498463
2018-02-28 03:07 | 379216.3 | 3240.0006 | 5 | 43 | 3.553525 | -2.282061 | 2.958265 | 2.053765 | 12.53319 | 7.769095
2018-02-28 03:09 | 379336.3 | 3360.001 | 5 | 43 | 3.54373 | -2.282157 | 2.958265 | 2.129836 | 12.53319 | 8.039038
2018-02-28 03:11 | 379456.3 | 3480.0014 | 5 | 43 | 3.533647 | -2.282022 | 2.958265 | 2.205888 | 12.53319 | 8.308177
2018-02-28 03:13 | 379576.3 | 3600.0002 | 5 | 43 | 3.521036 | -2.281957 | 2.958265 | 2.281953 | 12.53319 | 8.576509
2018-02-28 03:15 | 379696.3 | 3720.0006 | 5 | 43 | 3.507653 | -2.281941 | 2.958265 | 2.35803 | 12.53319 | 8.843857
2018-02-28 03:17 | 379816.3 | 3840.0002 | 5 | 43 | 3.494051 | -2.282015 | 2.958265 | 2.434105 | 12.53319 | 9.110193
2018-02-28 03:19 | 379936.3 | 3960.0014 | 5 | 43 | 3.479264 | -2.282063 | 2.958265 | 2.510175 | 12.53319 | 9.375434
2018-02-28 03:21 | 380056.3 | 4080.0003 | 5 | 43 | 3.459612 | -2.282053 | 2.958265 | 2.586228 | 12.53319 | 9.639341
2018-02-28 03:23 | 380176.3 | 4200.0006 | 5 | 43 | 3.430731 | -2.282054 | 2.958265 | 2.662305 | 12.53319 | 9.901491
2018-02-28 03:25 | 380296.3 | 4320.001 | 5 | 43 | 3.392135 | -2.282054 | 2.958265 | 2.738368 | 12.53319 | 10.16107
2018-02-28 03:27 | 380416.3 | 4440.0006 | 5 | 43 | 3.333283 | -2.28201 | 2.958265 | 2.814447 | 12.53319 | 10.41707
2018-02-28 03:29 | 380536.3 | 4560.0002 | 5 | 43 | 3.226988 | -2.281993 | 2.958265 | 2.890479 | 12.53319 | 10.66696
2018-02-28 03:31 | 380643 | 4666.6837 | 5 | 43 | 2.999993 | -2.28201 | 2.958265 | 2.958127 | 12.53319 | 10.87892
2018-02-28 03:33 | 380763 | 120.0012 | 6 | 43 | 3.364808 | 0 | 2.958265 | 2.958127 | 12.53319 | 10.87892
2018-02-28 03:35 | 380883 | 240 | 6 | 43 | 3.379414 | 0 | 2.958265 | 2.958127 | 12.53319 | 10.87892
2018-02-28 03:36 | 380943 | 300.0036 | 6 | 43 | 3.382845 | 0 | 2.958265 | 2.958127 | 12.53319 | 10.87892
2018-02-28 03:36 | 380943 | 0.0024 | 7 | 44 | 3.382782 | 0 | 0 | 0 | 0 | 0
2018-02-28 03:38 | 381063.1 | 120.0006 | 2 | 44 | 4.06601 | 4.890062 | 0.1624061 | 0 | 0.6416489 | 0
2018-02-28 03:40 | 381183.1 | 240.001 | 2 | 44 | 4.099618 | 4.890038 | 0.3254357 | 0 | 1.307091 | 0
2018-02-28 03:42 | 381303.1 | 360.0015 | 2 | 44 | 4.134711 | 4.889973 | 0.4883694 | 0 | 1.978075 | 0
2018-02-28 03:44 | 381423.1 | 480.0003 | 2 | 44 | 4.16077 | 4.890041 | 0.6514341 | 0 | 2.654508 | 0
2018-02-28 03:46 | 381543.1 | 600 | 2 | 44 | 4.183002 | 4.89003 | 0.8143545 | 0 | 3.334219 | 0
2018-02-28 03:48 | 381663.1 | 720.0011 | 2 | 44 | 4.200272 | 4.764475 | 0.9766381 | 0 | 4.014839 | 0
2018-02-28 03:50 | 381783.1 | 840.0014 | 2 | 44 | 4.200243 | 4.371727 | 1.12898 | 0 | 4.65472 | 0
2018-02-28 03:52 | 381903.1 | 960.0002 | 2 | 44 | 4.20032 | 4.035887 | 1.268974 | 0 | 5.242733 | 0
2018-02-28 03:54 | 382023.1 | 1080.0006 | 2 | 44 | 4.200284 | 3.731033 | 1.398333 | 0 | 5.786076 | 0
2018-02-28 03:56 | 382143.1 | 1200.0003 | 2 | 44 | 4.20022 | 3.450912 | 1.518072 | 0 | 6.289013 | 0
2018-02-28 03:58 | 382222.9 | 1279.7634 | 2 | 44 | 4.200241 | 3.259998 | 1.592452 | 0 | 6.60143 | 0
2018-02-28 04:00 | 382342.9 | 120.0007 | 3 | 44 | 4.222601 | 3.260019 | 1.700745 | 0 | 7.057384 | 0
2018-02-28 04:02 | 382462.9 | 240.0003 | 3 | 44 | 4.248374 | 3.260065 | 1.809394 | 0 | 7.517548 | 0
2018-02-28 04:04 | 382582.9 | 360.0006 | 3 | 44 | 4.275998 | 3.26004 | 1.918048 | 0 | 7.980631 | 0
2018-02-28 04:06 | 382702.9 | 480.001 | 3 | 44 | 4.305798 | 3.26005 | 2.026736 | 0 | 8.446969 | 0
2018-02-28 04:08 | 382822.9 | 600.0007 | 3 | 44 | 4.339934 | 3.260075 | 2.135407 | 0 | 8.916686 | 0
2018-02-28 04:10 | 382942.9 | 720.0003 | 3 | 44 | 4.377432 | 3.259964 | 2.244067 | 0 | 9.390295 | 0
2018-02-28 04:12 | 383062.9 | 840.0014 | 3 | 44 | 4.400274 | 3.040089 | 2.351143 | 0 | 9.860718 | 0
2018-02-28 04:14 | 383182.9 | 960.0002 | 3 | 44 | 4.400315 | 2.64814 | 2.4457 | 0 | 10.2768 | 0
2018-02-28 04:16 | 383302.9 | 1080.0006 | 3 | 44 | 4.400298 | 2.300623 | 2.52805 | 0 | 10.63916 | 0
2018-02-28 04:18 | 383422.9 | 1200.0011 | 3 | 44 | 4.40029 | 1.987553 | 2.599358 | 0 | 10.95293 | 0
2018-02-28 04:20 | 383542.9 | 1320.0001 | 3 | 44 | 4.40031 | 1.735473 | 2.661243 | 0 | 11.22525 | 0
2018-02-28 04:22 | 383662.9 | 1440.0003 | 3 | 44 | 4.40024 | 1.522238 | 2.715409 | 0 | 11.46359 | 0
2018-02-28 04:24 | 383782.9 | 1560.0006 | 3 | 44 | 4.400233 | 1.341514 | 2.763097 | 0 | 11.67343 | 0
2018-02-28 04:26 | 383902.9 | 1680.0011 | 3 | 44 | 4.400233 | 1.178009 | 2.805059 | 0 | 11.85807 | 0
2018-02-28 04:28 | 384022.9 | 1800.0006 | 3 | 44 | 4.400231 | 1.038976 | 2.8419 | 0 | 12.02018 | 0
2018-02-28 04:30 | 384142.9 | 1920.0011 | 3 | 44 | 4.400192 | 0.9236069 | 2.874581 | 0 | 12.16399 | 0
2018-02-28 04:32 | 384262.9 | 2040.0006 | 3 | 44 | 4.400239 | 0.8285332 | 2.903735 | 0 | 12.29227 | 0
2018-02-28 04:34 | 384382.9 | 2160.001 | 3 | 44 | 4.400241 | 0.7422934 | 2.929877 | 0 | 12.4073 | 0
2018-02-28 04:36 | 384502.9 | 2280.0006 | 3 | 44 | 4.400201 | 0.6613655 | 2.953235 | 0 | 12.51008 | 0
2018-02-28 04:36 | 384518.3 | 2295.4636 | 3 | 44 | 4.400189 | 0.6519938 | 2.956059 | 0 | 12.5225 | 0
2018-02-28 04:38 | 384638.4 | 120.0004 | 4 | 44 | 4.33379 | 0 | 2.956059 | 0 | 12.5225 | 0
2018-02-28 04:40 | 384758.4 | 240.0008 | 4 | 44 | 4.328006 | 0 | 2.956059 | 0 | 12.5225 | 0
2018-02-28 04:41 | 384818.4 | 300.0044 | 4 | 44 | 4.326319 | 0 | 2.956059 | 0 | 12.5225 | 0
2018-02-28 04:43 | 384938.5 | 120.0015 | 5 | 44 | 4.089636 | -2.281934 | 2.956059 | 0.0760334 | 12.5225 | 0.3134129
2018-02-28 04:45 | 385058.5 | 240.0003 | 5 | 44 | 4.053956 | -2.281955 | 2.956059 | 0.1521286 | 12.5225 | 0.623205
2018-02-28 04:47 | 385178.5 | 360.0015 | 5 | 44 | 4.023559 | -2.282035 | 2.956059 | 0.2281736 | 12.5225 | 0.9303155
2018-02-28 04:49 | 385298.5 | 480.0011 | 5 | 44 | 3.99481 | -2.282017 | 2.956059 | 0.304258 | 12.5225 | 1.235339
2018-02-28 04:51 | 385418.5 | 600.0007 | 5 | 44 | 3.966815 | -2.281963 | 2.956059 | 0.3803135 | 12.5225 | 1.538107
2018-02-28 04:53 | 385538.5 | 720.0003 | 5 | 44 | 3.937646 | -2.281923 | 2.956059 | 0.456384 | 12.5225 | 1.838769
2018-02-28 04:55 | 385658.5 | 840.0015 | 5 | 44 | 3.909133 | -2.282053 | 2.956059 | 0.5324479 | 12.5225 | 2.137173
2018-02-28 04:57 | 385778.5 | 960.0003 | 5 | 44 | 3.882988 | -2.281985 | 2.956059 | 0.6085132 | 12.5225 | 2.433521
2018-02-28 04:59 | 385898.5 | 1080.0015 | 5 | 44 | 3.857719 | -2.281983 | 2.956059 | 0.68458 | 12.5225 | 2.727924
2018-02-28 05:01 | 386018.5 | 1200.0003 | 5 | 44 | 3.831489 | -2.282105 | 2.956059 | 0.7606471 | 12.5225 | 3.020378
2018-02-28 05:03 | 386138.5 | 1320.0015 | 5 | 44 | 3.805216 | -2.281959 | 2.956059 | 0.8367034 | 12.5225 | 3.310773
2018-02-28 05:05 | 386258.5 | 1440.0003 | 5 | 44 | 3.782343 | -2.281973 | 2.956059 | 0.9127615 | 12.5225 | 3.599304
2018-02-28 05:07 | 386378.5 | 1560.0007 | 5 | 44 | 3.761783 | -2.281983 | 2.956059 | 0.9888314 | 12.5225 | 3.886232
2018-02-28 05:09 | 386498.5 | 1680.0011 | 5 | 44 | 3.742354 | -2.281927 | 2.956059 | 1.064891 | 12.5225 | 4.171617
2018-02-28 05:11 | 386618.5 | 1800.0015 | 5 | 44 | 3.722075 | -2.281945 | 2.956059 | 1.140965 | 12.5225 | 4.455551
2018-02-28 05:13 | 386738.5 | 1920.0003 | 5 | 44 | 3.702418 | -2.281977 | 2.956059 | 1.217031 | 12.5225 | 4.737905
2018-02-28 05:15 | 386858.5 | 2040.0014 | 5 | 44 | 3.684618 | -2.282022 | 2.956059 | 1.293094 | 12.5225 | 5.018838
2018-02-28 05:17 | 386978.5 | 2160.0003 | 5 | 44 | 3.668371 | -2.282004 | 2.956059 | 1.369164 | 12.5225 | 5.2985
2018-02-28 05:19 | 387098.5 | 2280.0007 | 5 | 44 | 3.652223 | -2.282101 | 2.956059 | 1.445212 | 12.5225 | 5.57686
2018-02-28 05:21 | 387218.5 | 2400.0012 | 5 | 44 | 3.635592 | -2.281788 | 2.956059 | 1.521294 | 12.5225 | 5.854088
2018-02-28 05:23 | 387338.5 | 2520.0007 | 5 | 44 | 3.621273 | -2.281963 | 2.956059 | 1.597328 | 12.5225 | 6.12996
2018-02-28 05:25 | 387458.5 | 2640.0003 | 5 | 44 | 3.608567 | -2.281916 | 2.956059 | 1.673421 | 12.5225 | 6.405019
2018-02-28 05:27 | 387578.5 | 2760.0015 | 5 | 44 | 3.596991 | -2.281923 | 2.956059 | 1.749491 | 12.5225 | 6.679083
2018-02-28 05:29 | 387698.5 | 2880.0011 | 5 | 44 | 3.584822 | -2.282066 | 2.956059 | 1.825549 | 12.5225 | 6.952209
2018-02-28 05:31 | 387818.5 | 3000.0007 | 5 | 44 | 3.573125 | -2.282036 | 2.956059 | 1.901535 | 12.5225 | 7.224148
2018-02-28 05:33 | 387938.5 | 3120.0011 | 5 | 44 | 3.563024 | -2.28213 | 2.956059 | 1.977675 | 12.5225 | 7.495815
2018-02-28 05:35 | 388058.5 | 3240.0007 | 5 | 44 | 3.55381 | -2.28217 | 2.956059 | 2.053747 | 12.5225 | 7.766506
2018-02-28 05:37 | 388178.5 | 3360.0011 | 5 | 44 | 3.543614 | -2.282117 | 2.956059 | 2.129816 | 12.5225 | 8.03646
2018-02-28 05:39 | 388298.5 | 3480.0015 | 5 | 44 | 3.531082 | -2.282121 | 2.956059 | 2.205888 | 12.5225 | 8.30556
2018-02-28 05:41 | 388418.5 | 3600.0012 | 5 | 44 | 3.51958 | -2.282008 | 2.956059 | 2.28194 | 12.5225 | 8.573664
2018-02-28 05:43 | 388538.5 | 3720.0007 | 5 | 44 | 3.507748 | -2.282043 | 2.956059 | 2.358002 | 12.5225 | 8.840923
2018-02-28 05:45 | 388658.5 | 3840.0004 | 5 | 44 | 3.494915 | -2.282071 | 2.956059 | 2.434032 | 12.5225 | 9.107155
2018-02-28 05:47 | 388778.5 | 3960.0007 | 5 | 44 | 3.477474 | -2.282144 | 2.956059 | 2.510126 | 12.5225 | 9.372473
2018-02-28 05:49 | 388898.5 | 4080.0003 | 5 | 44 | 3.455916 | -2.282112 | 2.956059 | 2.586213 | 12.5225 | 9.636249
2018-02-28 05:51 | 389018.5 | 4200.0007 | 5 | 44 | 3.429838 | -2.281992 | 2.956059 | 2.662285 | 12.5225 | 9.898209
2018-02-28 05:53 | 389138.5 | 4320.0004 | 5 | 44 | 3.392975 | -2.282067 | 2.956059 | 2.738357 | 12.5225 | 10.15781
2018-02-28 05:55 | 389258.5 | 4440.0016 | 5 | 44 | 3.332521 | -2.281902 | 2.956059 | 2.814414 | 12.5225 | 10.41378
2018-02-28 05:57 | 389378.5 | 4560.0011 | 5 | 44 | 3.218101 | -2.28218 | 2.956059 | 2.890463 | 12.5225 | 10.66336
2018-02-28 05:59 | 389480.2 | 4661.6892 | 5 | 44 | 2.999986 | -2.282063 | 2.956059 | 2.954893 | 12.5225 | 10.86483
2018-02-28 06:01 | 389600.2 | 120.0004 | 6 | 44 | 3.366766 | 0 | 2.956059 | 2.954893 | 12.5225 | 10.86483
2018-02-28 06:03 | 389720.2 | 240.0008 | 6 | 44 | 3.381418 | 0 | 2.956059 | 2.954893 | 12.5225 | 10.86483
2018-02-28 06:04 | 389780.2 | 300.002 | 6 | 44 | 3.384912 | 0 | 2.956059 | 2.954893 | 12.5225 | 10.86483
2018-02-28 06:04 | 389780.2 | 0.0024 | 7 | 45 | 3.384947 | 0 | 0 | 0 | 0 | 0
2018-02-28 06:06 | 389900.2763 | 120.0014 | 2 | 45 | 4.067789 | 4.890028 | 0.1624938 | 0 | 0.6421172 | 0
2018-02-28 06:08 | 390020.276 | 240.0011 | 2 | 45 | 4.100416 | 4.890017 | 0.325468 | 0 | 1.307626 | 0
2018-02-28 06:10 | 390140.2763 | 360.0014 | 2 | 45 | 4.133276 | 4.889967 | 0.4884607 | 0 | 1.978761 | 0
2018-02-28 06:12 | 390260.276 | 480.0011 | 2 | 45 | 4.158373 | 4.890079 | 0.6514368 | 0 | 2.654482 | 0
2018-02-28 06:14 | 390380.2764 | 600.0015 | 2 | 45 | 4.182775 | 4.890009 | 0.8145077 | 0 | 3.334541 | 0
2018-02-28 06:16 | 390500.2752 | 720.0003 | 2 | 45 | 4.200267 | 4.734324 | 0.9764941 | 0 | 4.014019 | 0
2018-02-28 06:18 | 390620.2764 | 840.0015 | 2 | 45 | 4.200285 | 4.380051 | 1.128331 | 0 | 4.651776 | 0
2018-02-28 06:20 | 390740.2759 | 960.001 | 2 | 45 | 4.200304 | 4.057402 | 1.268793 | 0 | 5.241758 | 0
2018-02-28 06:22 | 390860.2763 | 1080.0014 | 2 | 45 | 4.200288 | 3.750681 | 1.398888 | 0 | 5.788192 | 0
2018-02-28 06:24 | 390980.2752 | 1200.0003 | 2 | 45 | 4.200283 | 3.436085 | 1.518653 | 0 | 6.291239 | 0
2018-02-28 06:25 | 391052.9009 | 1272.626 | 2 | 45 | 4.200285 | 3.259993 | 1.586143 | 0 | 6.574714 | 0
2018-02-28 06:27 | 391172.9 | 120.0014 | 3 | 45 | 4.220957 | 3.259989 | 1.694418 | 0 | 7.030509 | 0
2018-02-28 06:29 | 391292.9 | 240.0011 | 3 | 45 | 4.24535 | 3.25997 | 1.803063 | 0 | 7.49041 | 0
2018-02-28 06:31 | 391412.9 | 360.0006 | 3 | 45 | 4.27304 | 3.259996 | 1.911747 | 0 | 7.953281 | 0
2018-02-28 06:33 | 391532.9 | 480.001 | 3 | 45 | 4.305197 | 3.259991 | 2.020412 | 0 | 8.419319 | 0
2018-02-28 06:35 | 391652.9 | 600.0014 | 3 | 45 | 4.338804 | 3.259985 | 2.129068 | 0 | 8.888925 | 0
2018-02-28 06:37 | 391772.9 | 720.001 | 3 | 45 | 4.374382 | 3.259933 | 2.237739 | 0 | 9.362339 | 0
2018-02-28 06:39 | 391892.9 | 840.0006 | 3 | 45 | 4.400278 | 3.08639 | 2.345458 | 0 | 9.835346 | 0
2018-02-28 06:41 | 392012.9 | 960.001 | 3 | 45 | 4.400306 | 2.664656 | 2.44113 | 0 | 10.25633 | 0
2018-02-28 06:43 | 392132.9 | 1080.0006 | 3 | 45 | 4.400322 | 2.302786 | 2.523668 | 0 | 10.61952 | 0
2018-02-28 06:45 | 392252.9 | 1200.001 | 3 | 45 | 4.400283 | 2.005853 | 2.595313 | 0 | 10.93478 | 0
2018-02-28 06:47 | 392372.9 | 1320.0006 | 3 | 45 | 4.400236 | 1.755922 | 2.657906 | 0 | 11.21021 | 0
2018-02-28 06:49 | 392492.9 | 1440.001 | 3 | 45 | 4.400258 | 1.538946 | 2.712744 | 0 | 11.45151 | 0
2018-02-28 06:51 | 392612.9 | 1560.0014 | 3 | 45 | 4.40028 | 1.343922 | 2.760713 | 0 | 11.66258 | 0
2018-02-28 06:53 | 392732.9 | 1680.001 | 3 | 45 | 4.400226 | 1.182503 | 2.802732 | 0 | 11.84748 | 0
2018-02-28 06:55 | 392852.9 | 1800.0014 | 3 | 45 | 4.400248 | 1.04839 | 2.839857 | 0 | 12.01084 | 0
2018-02-28 06:57 | 392972.9 | 1920.001 | 3 | 45 | 4.400245 | 0.9353352 | 2.872879 | 0 | 12.15614 | 0
2018-02-28 06:59 | 393092.9 | 2040.0006 | 3 | 45 | 4.400192 | 0.8312502 | 2.902287 | 0 | 12.28554 | 0
2018-02-28 07:01 | 393212.9 | 2160.001 | 3 | 45 | 4.400229 | 0.7406282 | 2.928435 | 0 | 12.4006 | 0
2018-02-28 07:03 | 393332.9 | 2280.0006 | 3 | 45 | 4.400207 | 0.6648083 | 2.951817 | 0 | 12.50349 | 0
2018-02-28 07:03 | 393356 | 2303.0352 | 3 | 45 | 4.400229 | 0.6519928 | 2.956026 | 0 | 12.52201 | 0
2018-02-28 07:05 | 393476 | 120.0005 | 4 | 45 | 4.334005 | 0 | 2.956026 | 0 | 12.52201 | 0
2018-02-28 07:07 | 393596 | 240.0009 | 4 | 45 | 4.328199 | 0 | 2.956026 | 0 | 12.52201 | 0
2018-02-28 07:08 | 393656 | 300.0029 | 4 | 45 | 4.326544 | 0 | 2.956026 | 0 | 12.52201 | 0
2018-02-28 07:10 | 393776.1 | 120.0007 | 5 | 45 | 4.08874 | -2.282208 | 2.956026 | 0.07606047 | 12.52201 | 0.3134763
2018-02-28 07:12 | 393896.1 | 240.0011 | 5 | 45 | 4.054716 | -2.281955 | 2.956026 | 0.1521297 | 12.52201 | 0.6231595
2018-02-28 07:14 | 394016.1 | 360.0015 | 5 | 45 | 4.025252 | -2.282085 | 2.956026 | 0.2281893 | 12.52201 | 0.9304211
2018-02-28 07:16 | 394136.1 | 480.0011 | 5 | 45 | 3.996103 | -2.282026 | 2.956026 | 0.3042538 | 12.52201 | 1.235495
2018-02-28 07:18 | 394256.1 | 600.0007 | 5 | 45 | 3.96573 | -2.281937 | 2.956026 | 0.380316 | 12.52201 | 1.538288
2018-02-28 07:20 | 394376.1 | 720.0003 | 5 | 45 | 3.937391 | -2.281998 | 2.956026 | 0.4563833 | 12.52201 | 1.838861
2018-02-28 07:22 | 394496.1 | 840.0007 | 5 | 45 | 3.910372 | -2.281945 | 2.956026 | 0.532454 | 12.52201 | 2.137343
2018-02-28 07:24 | 394616.1 | 960.0012 | 5 | 45 | 3.884746 | -2.28194 | 2.956026 | 0.6085219 | 12.52201 | 2.433824
2018-02-28 07:26 | 394736.1 | 1080.0015 | 5 | 45 | 3.857914 | -2.281975 | 2.956026 | 0.6845881 | 12.52201 | 2.728317
2018-02-28 07:28 | 394856.1 | 1200.0011 | 5 | 45 | 3.830496 | -2.282076 | 2.956026 | 0.7606379 | 12.52201 | 3.020652
2018-02-28 07:30 | 394976.1 | 1320.0007 | 5 | 45 | 3.805634 | -2.281917 | 2.956026 | 0.8366762 | 12.52201 | 3.310956
2018-02-28 07:32 | 395096.1 | 1440.0003 | 5 | 45 | 3.783763 | -2.282105 | 2.956026 | 0.9127508 | 12.52201 | 3.599616
2018-02-28 07:34 | 395216.1 | 1560.0015 | 5 | 45 | 3.762909 | -2.281955 | 2.956026 | 0.9888344 | 12.52201 | 3.886704
2018-02-28 07:36 | 395336.1 | 1680.0003 | 5 | 45 | 3.741198 | -2.282004 | 2.956026 | 1.064898 | 12.52201 | 4.172096
2018-02-28 07:38 | 395456.1 | 1800.0014 | 5 | 45 | 3.721494 | -2.282083 | 2.956026 | 1.140976 | 12.52201 | 4.45596
2018-02-28 07:40 | 395576.1 | 1920.0011 | 5 | 45 | 3.703074 | -2.282036 | 2.956026 | 1.217038 | 12.52201 | 4.738315
2018-02-28 07:42 | 395696.1 | 2040.0015 | 5 | 45 | 3.685914 | -2.282098 | 2.956026 | 1.293111 | 12.52201 | 5.019369
2018-02-28 07:44 | 395816.1 | 2160.0003 | 5 | 45 | 3.668175 | -2.281981 | 2.956026 | 1.369175 | 12.52201 | 5.29907
2018-02-28 07:46 | 395936.1 | 2280.0007 | 5 | 45 | 3.650906 | -2.281856 | 2.956026 | 1.445215 | 12.52201 | 5.577319
2018-02-28 07:48 | 396056.1 | 2400.0003 | 5 | 45 | 3.635798 | -2.28201 | 2.956026 | 1.521299 | 12.52201 | 5.854511
2018-02-28 07:50 | 396176.1 | 2520.0007 | 5 | 45 | 3.622419 | -2.281922 | 2.956026 | 1.597344 | 12.52201 | 6.130476
2018-02-28 07:52 | 396296.1 | 2640.0011 | 5 | 45 | 3.609513 | -2.281986 | 2.956026 | 1.673438 | 12.52201 | 6.405627
2018-02-28 07:54 | 396416.1 | 2760.0008 | 5 | 45 | 3.595802 | -2.282042 | 2.956026 | 1.749496 | 12.52201 | 6.679636
2018-02-28 07:56 | 396536.1 | 2880.0011 | 5 | 45 | 3.584179 | -2.282054 | 2.956026 | 1.825568 | 12.52201 | 6.952723
2018-02-28 07:58 | 396656.1 | 3000.0015 | 5 | 45 | 3.573625 | -2.282042 | 2.956026 | 1.901626 | 12.52201 | 7.224921
2018-02-28 08:00 | 396776.1 | 3120.0011 | 5 | 45 | 3.564095 | -2.282001 | 2.956026 | 1.977697 | 12.52201 | 7.496411
2018-02-28 08:02 | 396896.1 | 3240.0006 | 5 | 45 | 3.553256 | -2.282074 | 2.956026 | 2.053754 | 12.52201 | 7.76709
2018-02-28 08:04 | 397016.1 | 3360.0011 | 5 | 45 | 3.541612 | -2.282168 | 2.956026 | 2.129822 | 12.52201 | 8.03692
2018-02-28 08:06 | 397136.1 | 3480.0007 | 5 | 45 | 3.53095 | -2.282132 | 2.956026 | 2.205899 | 12.52201 | 8.305951
2018-02-28 08:08 | 397256.1 | 3600.0003 | 5 | 45 | 3.520433 | -2.282177 | 2.956026 | 2.281926 | 12.52201 | 8.573992
2018-02-28 08:10 | 397376.1 | 3720.0015 | 5 | 45 | 3.508301 | -2.281898 | 2.956026 | 2.358033 | 12.52201 | 8.841475
2018-02-28 08:12 | 397496.1 | 3840.0011 | 5 | 45 | 3.492434 | -2.282056 | 2.956026 | 2.434083 | 12.52201 | 9.107694
2018-02-28 08:14 | 397616.1 | 3960.0007 | 5 | 45 | 3.475779 | -2.282121 | 2.956026 | 2.510165 | 12.52201 | 9.372781
2018-02-28 08:16 | 397736.1 | 4080.0004 | 5 | 45 | 3.456435 | -2.282142 | 2.956026 | 2.586211 | 12.52201 | 9.636391
2018-02-28 08:18 | 397856.1 | 4200.0007 | 5 | 45 | 3.431393 | -2.282078 | 2.956026 | 2.662295 | 12.52201 | 9.898484
2018-02-28 08:20 | 397976.1 | 4320.0004 | 5 | 45 | 3.39136 | -2.281959 | 2.956026 | 2.73836 | 12.52201 | 10.1581
2018-02-28 08:22 | 398096.1 | 4440.0007 | 5 | 45 | 3.327959 | -2.282015 | 2.956026 | 2.81444 | 12.52201 | 10.41387
2018-02-28 08:24 | 398216.1 | 4560.0003 | 5 | 45 | 3.217669 | -2.282042 | 2.956026 | 2.890496 | 12.52201 | 10.66327
2018-02-28 08:26 | 398318.9 | 4662.7876 | 5 | 45 | 2.999986 | -2.281929 | 2.956026 | 2.95563 | 12.52201 | 10.86693
2018-02-28 08:28 | 398438.9 | 120.0014 | 6 | 45 | 3.366344 | 0 | 2.956026 | 2.955666 | 12.52201 | 10.86704
2018-02-28 08:30 | 398558.9 | 240.0002 | 6 | 45 | 3.381255 | 0 | 2.956026 | 2.955666 | 12.52201 | 10.86704
2018-02-28 08:31 | 398618.9 | 300.0046 | 6 | 45 | 3.384751 | 0 | 2.956026 | 2.955666 | 12.52201 | 10.86704
2018-02-28 08:31 | 398618.9 | 0.0024 | 7 | 46 | 3.384861 | 0 | 0 | 0 | 0 | 0
2018-02-28 08:33 | 398739 | 120.0015 | 2 | 46 | 4.068944 | 4.890017 | 0.1624211 | 0 | 0.6421509 | 0
2018-02-28 08:35 | 398859 | 240.001 | 2 | 46 | 4.100202 | 4.890003 | 0.3256122 | 0 | 1.308607 | 0
2018-02-28 08:37 | 398979 | 360.0007 | 2 | 46 | 4.133008 | 4.889994 | 0.4886063 | 0 | 1.97967 | 0
2018-02-28 08:39 | 399099 | 480.0003 | 2 | 46 | 4.161685 | 4.890022 | 0.6515158 | 0 | 2.655343 | 0
2018-02-28 08:41 | 399219 | 600.0015 | 2 | 46 | 4.186168 | 4.889988 | 0.8145644 | 0 | 3.335946 | 0
2018-02-28 08:43 | 399339 | 720.0003 | 2 | 46 | 4.200299 | 4.726021 | 0.9764239 | 0 | 4.015122 | 0
2018-02-28 08:45 | 399459 | 840.0006 | 2 | 46 | 4.200289 | 4.38578 | 1.12819 | 0 | 4.652583 | 0
2018-02-28 08:47 | 399579 | 960.0011 | 2 | 46 | 4.200279 | 4.045126 | 1.268703 | 0 | 5.242777 | 0
2018-02-28 08:49 | 399699 | 1080.0006 | 2 | 46 | 4.200302 | 3.707514 | 1.397739 | 0 | 5.784766 | 0
2018-02-28 08:51 | 399819 | 1200.001 | 2 | 46 | 4.200285 | 3.419836 | 1.516442 | 0 | 6.283351 | 0
2018-02-28 08:52 | 399889.4 | 1270.4332 | 2 | 46 | 4.200296 | 3.259985 | 1.581719 | 0 | 6.557531 | 0
2018-02-28 08:54 | 400009.4 | 120.0006 | 3 | 46 | 4.220029 | 3.259989 | 1.689998 | 0 | 7.013292 | 0
2018-02-28 08:56 | 400129.4 | 240.0003 | 3 | 46 | 4.245439 | 3.259991 | 1.798667 | 0 | 7.473215 | 0
2018-02-28 08:58 | 400249.4 | 360.0006 | 3 | 46 | 4.274903 | 3.259966 | 1.907316 | 0 | 7.936062 | 0
2018-02-28 09:00 | 400369.4 | 480.0011 | 3 | 46 | 4.305491 | 3.259939 | 2.015983 | 0 | 8.402248 | 0
2018-02-28 09:02 | 400489.4 | 600.0006 | 3 | 46 | 4.337882 | 3.259941 | 2.124647 | 0 | 8.871853 | 0
2018-02-28 09:04 | 400609.4 | 720.0011 | 3 | 46 | 4.373195 | 3.259861 | 2.233288 | 0 | 9.345001 | 0
2018-02-28 09:06 | 400729.4 | 840.0014 | 3 | 46 | 4.40026 | 3.071888 | 2.34094 | 0 | 9.817669 | 0
2018-02-28 09:08 | 400849.4 | 960.0011 | 3 | 46 | 4.400302 | 2.658295 | 2.436106 | 0 | 10.23643 | 0
2018-02-28 09:10 | 400969.4 | 1080.0006 | 3 | 46 | 4.400261 | 2.314981 | 2.51885 | 0 | 10.60052 | 0
2018-02-28 09:12 | 401089.4 | 1200.0002 | 3 | 46 | 4.400281 | 2.024252 | 2.591077 | 0 | 10.91835 | 0
2018-02-28 09:14 | 401209.4 | 1320.0014 | 3 | 46 | 4.400279 | 1.763975 | 2.654146 | 0 | 11.19586 | 0
2018-02-28 09:16 | 401329.4 | 1440.0011 | 3 | 46 | 4.400268 | 1.53577 | 2.709002 | 0 | 11.43724 | 0
2018-02-28 09:18 | 401449.4 | 1560.0014 | 3 | 46 | 4.400252 | 1.350347 | 2.756979 | 0 | 11.64835 | 0
2018-02-28 09:20 | 401569.4 | 1680.0011 | 3 | 46 | 4.400272 | 1.195336 | 2.79932 | 0 | 11.83467 | 0
2018-02-28 09:22 | 401689.4 | 1800.0014 | 3 | 46 | 4.400259 | 1.060861 | 2.836861 | 0 | 11.99986 | 0
2018-02-28 09:24 | 401809.4 | 1920.0002 | 3 | 46 | 4.400187 | 0.9361935 | 2.870138 | 0 | 12.14628 | 0
2018-02-28 09:26 | 401929.4 | 2040.0006 | 3 | 46 | 4.400211 | 0.8331881 | 2.899582 | 0 | 12.27584 | 0
2018-02-28 09:28 | 402049.4 | 2160.0002 | 3 | 46 | 4.400195 | 0.7469416 | 2.925892 | 0 | 12.39161 | 0
2018-02-28 09:30 | 402169.4 | 2280.0006 | 3 | 46 | 4.400179 | 0.6735878 | 2.94954 | 0 | 12.49567 | 0
2018-02-28 09:31 | 402208.2 | 2318.7319 | 3 | 46 | 4.400227 | 0.6519909 | 2.956673 | 0 | 12.52706 | 0
2018-02-28 09:33 | 402328.2 | 120.0006 | 4 | 46 | 4.334203 | 0 | 2.956673 | 0 | 12.52706 | 0
2018-02-28 09:35 | 402448.2 | 240.0009 | 4 | 46 | 4.328506 | 0 | 2.956673 | 0 | 12.52706 | 0
2018-02-28 09:36 | 402508.2 | 300.0022 | 4 | 46 | 4.326867 | 0 | 2.956673 | 0 | 12.52706 | 0
2018-02-28 09:38 | 402628.3 | 120.0015 | 5 | 46 | 4.089209 | -2.281948 | 2.956673 | 0.07604595 | 12.52706 | 0.3134198
2018-02-28 09:40 | 402748.3 | 240.0003 | 5 | 46 | 4.0559 | -2.28192 | 2.956673 | 0.1521281 | 12.52706 | 0.6232271
2018-02-28 09:42 | 402868.3 | 360.0007 | 5 | 46 | 4.024752 | -2.282042 | 2.956673 | 0.2281913 | 12.52706 | 0.9305534
2018-02-28 09:44 | 402988.3 | 480.0003 | 5 | 46 | 3.994118 | -2.282101 | 2.956673 | 0.3042487 | 12.52706 | 1.235481
2018-02-28 09:46 | 403108.3 | 600.0015 | 5 | 46 | 3.96553 | -2.281955 | 2.956673 | 0.3803285 | 12.52706 | 1.538259
2018-02-28 09:48 | 403228.3 | 720.0011 | 5 | 46 | 3.938204 | -2.282184 | 2.956673 | 0.4563791 | 12.52706 | 1.83879
2018-02-28 09:50 | 403348.3 | 840.0007 | 5 | 46 | 3.91099 | -2.281993 | 2.956673 | 0.5324594 | 12.52706 | 2.137377
2018-02-28 09:52 | 403468.3 | 960.0003 | 5 | 46 | 3.883001 | -2.282166 | 2.956673 | 0.6085198 | 12.52706 | 2.433785
2018-02-28 09:54 | 403588.3 | 1080.0015 | 5 | 46 | 3.856471 | -2.282164 | 2.956673 | 0.6845849 | 12.52706 | 2.728132
2018-02-28 09:56 | 403708.3 | 1200.0011 | 5 | 46 | 3.830567 | -2.282103 | 2.956673 | 0.7606508 | 12.52706 | 3.020487
2018-02-28 09:58 | 403828.3 | 1320.0015 | 5 | 46 | 3.806478 | -2.282069 | 2.956673 | 0.8367225 | 12.52706 | 3.310963
2018-02-28 10:00 | 403948.3 | 1440.0011 | 5 | 46 | 3.783123 | -2.282089 | 2.956673 | 0.91278 | 12.52706 | 3.599587
2018-02-28 10:02 | 404068.3 | 1560.0007 | 5 | 46 | 3.760962 | -2.282069 | 2.956673 | 0.9888393 | 12.52706 | 3.886465
2018-02-28 10:04 | 404188.3 | 1680.0003 | 5 | 46 | 3.74077 | -2.281997 | 2.956673 | 1.064911 | 12.52706 | 4.171792
2018-02-28 10:06 | 404308.3 | 1800.0007 | 5 | 46 | 3.722138 | -2.282024 | 2.956673 | 1.140978 | 12.52706 | 4.45562
2018-02-28 10:08 | 404428.3 | 1920.0002 | 5 | 46 | 3.703688 | -2.282013 | 2.956673 | 1.217041 | 12.52706 | 4.738039
2018-02-28 10:10 | 404548.3 | 2040.0007 | 5 | 46 | 3.684227 | -2.281948 | 2.956673 | 1.293115 | 12.52706 | 5.019052
2018-02-28 10:12 | 404668.3 | 2160.0011 | 5 | 46 | 3.666857 | -2.282031 | 2.956673 | 1.369176 | 12.52706 | 5.298602
2018-02-28 10:14 | 404788.3 | 2280.0015 | 5 | 46 | 3.651051 | -2.282013 | 2.956673 | 1.445243 | 12.52706 | 5.576917
2018-02-28 10:16 | 404908.3 | 2400.0011 | 5 | 46 | 3.636658 | -2.281979 | 2.956673 | 1.5213 | 12.52706 | 5.854058
2018-02-28 10:18 | 405028.3 | 2520.0015 | 5 | 46 | 3.622005 | -2.282022 | 2.956673 | 1.597364 | 12.52706 | 6.130126
2018-02-28 10:20 | 405148.3 | 2640.0011 | 5 | 46 | 3.607719 | -2.282054 | 2.956673 | 1.673446 | 12.52706 | 6.405132
2018-02-28 10:22 | 405268.3 | 2760.0015 | 5 | 46 | 3.595568 | -2.282117 | 2.956673 | 1.749496 | 12.52706 | 6.679028
2018-02-28 10:24 | 405388.3 | 2880.0011 | 5 | 46 | 3.584896 | -2.281983 | 2.956673 | 1.825575 | 12.52706 | 6.952155
2018-02-28 10:26 | 405508.3 | 3000.0007 | 5 | 46 | 3.574351 | -2.281955 | 2.956673 | 1.901641 | 12.52706 | 7.224447
2018-02-28 10:28 | 405628.3 | 3120.0003 | 5 | 46 | 3.562448 | -2.282107 | 2.956673 | 1.977703 | 12.52706 | 7.495871
2018-02-28 10:30 | 405748.3 | 3240.0015 | 5 | 46 | 3.551846 | -2.282015 | 2.956673 | 2.053776 | 12.52706 | 7.766462
2018-02-28 10:32 | 405868.3 | 3360.0003 | 5 | 46 | 3.541832 | -2.282029 | 2.956673 | 2.129826 | 12.52706 | 8.036195
2018-02-28 10:34 | 405988.3 | 3480.0008 | 5 | 46 | 3.531908 | -2.282087 | 2.956673 | 2.205909 | 12.52706 | 8.305304
2018-02-28 10:36 | 406108.3 | 3600.0003 | 5 | 46 | 3.519722 | -2.282053 | 2.956673 | 2.281977 | 12.52706 | 8.573528
2018-02-28 10:38 | 406228.3 | 3720.0007 | 5 | 46 | 3.505749 | -2.282167 | 2.956673 | 2.358041 | 12.52706 | 8.840716
2018-02-28 10:40 | 406348.3 | 3840.0003 | 5 | 46 | 3.492007 | -2.282105 | 2.956673 | 2.43403 | 12.52706 | 9.1066
2018-02-28 10:42 | 406468.3 | 3960.0007 | 5 | 46 | 3.477021 | -2.282157 | 2.956673 | 2.510177 | 12.52706 | 9.371941
2018-02-28 10:44 | 406588.3 | 4080.0012 | 5 | 46 | 3.457622 | -2.282058 | 2.956673 | 2.586211 | 12.52706 | 9.635612
2018-02-28 10:46 | 406708.3 | 4200.0008 | 5 | 46 | 3.428512 | -2.282017 | 2.956673 | 2.662281 | 12.52706 | 9.897593
2018-02-28 10:48 | 406828.3 | 4320.0012 | 5 | 46 | 3.389382 | -2.281934 | 2.956673 | 2.738379 | 12.52706 | 10.15709
2018-02-28 10:50 | 406948.3 | 4440.0015 | 5 | 46 | 3.329205 | -2.282054 | 2.956673 | 2.814442 | 12.52706 | 10.4128
2018-02-28 10:52 | 407068.3 | 4560.0003 | 5 | 46 | 3.221224 | -2.282017 | 2.956673 | 2.89051 | 12.52706 | 10.66243
2018-02-28 10:53 | 407171.7 | 4663.4149 | 5 | 46 | 2.999991 | -2.282084 | 2.956673 | 2.955999 | 12.52706 | 10.86739
2018-02-28 10:55 | 407291.8 | 120.0004 | 6 | 46 | 3.366154 | 0 | 2.956673 | 2.955999 | 12.52706 | 10.86739
2018-02-28 10:57 | 407411.8 | 240 | 6 | 46 | 3.380822 | 0 | 2.956673 | 2.955999 | 12.52706 | 10.86739
2018-02-28 10:58 | 407471.8 | 300.0028 | 6 | 46 | 3.384285 | 0 | 2.956673 | 2.955999 | 12.52706 | 10.86739
2018-02-28 10:58 | 407471.8 | 0.0031 | 7 | 47 | 3.384333 | 0 | 0 | 0 | 0 | 0
2018-02-28 11:00 | 407591.8 | 120.0006 | 2 | 47 | 4.067216 | 4.889984 | 0.1624106 | 0 | 0.6419477 | 0
2018-02-28 11:02 | 407711.9 | 240.001 | 2 | 47 | 4.100149 | 4.890097 | 0.32541 | 0 | 1.307413 | 0
2018-02-28 11:04 | 407831.9 | 360.0014 | 2 | 47 | 4.135973 | 4.890034 | 0.4883999 | 0 | 1.978762 | 0
2018-02-28 11:06 | 407951.8 | 480.0003 | 2 | 47 | 4.16216 | 4.889992 | 0.6514222 | 0 | 2.655245 | 0
2018-02-28 11:08 | 408071.9 | 600.0023 | 2 | 47 | 4.184683 | 4.889971 | 0.8144167 | 0 | 3.335513 | 0
2018-02-28 11:10 | 408191.8 | 720.0003 | 2 | 47 | 4.200318 | 4.745344 | 0.9765651 | 0 | 4.015728 | 0
2018-02-28 11:12 | 408311.9 | 840.0015 | 2 | 47 | 4.200308 | 4.35611 | 1.128256 | 0 | 4.652873 | 0
2018-02-28 11:14 | 408431.8 | 960.0003 | 2 | 47 | 4.200247 | 4.01161 | 1.267559 | 0 | 5.237988 | 0
2018-02-28 11:16 | 408551.9 | 1080.0014 | 2 | 47 | 4.200296 | 3.710045 | 1.396162 | 0 | 5.778154 | 0
2018-02-28 11:18 | 408671.9 | 1200.001 | 2 | 47 | 4.200261 | 3.435036 | 1.515271 | 0 | 6.278445 | 0
2018-02-28 11:20 | 408747.5 | 1275.651 | 2 | 47 | 4.20026 | 3.259993 | 1.585598 | 0 | 6.573838 | 0
2018-02-28 11:22 | 408867.5 | 120.0005 | 3 | 47 | 4.222726 | 3.259983 | 1.693875 | 0 | 7.029713 | 0
2018-02-28 11:24 | 408987.5 | 240.0002 | 3 | 47 | 4.24865 | 3.260015 | 1.802532 | 0 | 7.489944 | 0
2018-02-28 11:26 | 409107.5 | 360.0006 | 3 | 47 | 4.276422 | 3.259947 | 1.911197 | 0 | 7.953112 | 0
2018-02-28 11:28 | 409227.5 | 480.001 | 3 | 47 | 4.30592 | 3.259951 | 2.019833 | 0 | 8.419257 | 0
2018-02-28 11:30 | 409347.5 | 600.0014 | 3 | 47 | 4.339399 | 3.259928 | 2.128538 | 0 | 8.889105 | 0
2018-02-28 11:32 | 409467.5 | 720.0009 | 3 | 47 | 4.377149 | 3.26001 | 2.237199 | 0 | 9.362669 | 0
2018-02-28 11:34 | 409587.5 | 840.0005 | 3 | 47 | 4.400282 | 3.044567 | 2.344339 | 0 | 9.833351 | 0
2018-02-28 11:36 | 409707.5 | 960.0009 | 3 | 47 | 4.400245 | 2.651951 | 2.439026 | 0 | 10.25 | 0
2018-02-28 11:38 | 409827.5 | 1080.0013 | 3 | 47 | 4.400281 | 2.310062 | 2.521642 | 0 | 10.61354 | 0
2018-02-28 11:40 | 409947.5 | 1200.0001 | 3 | 47 | 4.400261 | 1.999658 | 2.593356 | 0 | 10.9291 | 0
2018-02-28 11:42 | 410067.5 | 1320.0013 | 3 | 47 | 4.40028 | 1.742824 | 2.655578 | 0 | 11.20289 | 0
2018-02-28 11:44 | 410187.5 | 1440.0001 | 3 | 47 | 4.400301 | 1.529079 | 2.709996 | 0 | 11.44235 | 0
2018-02-28 11:46 | 410307.5 | 1560.0005 | 3 | 47 | 4.400223 | 1.349029 | 2.757887 | 0 | 11.65308 | 0
2018-02-28 11:48 | 410427.5 | 1680.0009 | 3 | 47 | 4.400239 | 1.188398 | 2.800147 | 0 | 11.83903 | 0
2018-02-28 11:50 | 410547.5 | 1800.0014 | 3 | 47 | 4.400185 | 1.04543 | 2.837312 | 0 | 12.00257 | 0
2018-02-28 11:52 | 410667.5 | 1920.0001 | 3 | 47 | 4.400226 | 0.9310207 | 2.870203 | 0 | 12.1473 | 0
2018-02-28 11:54 | 410787.5 | 2040.0005 | 3 | 47 | 4.400183 | 0.8330011 | 2.899533 | 0 | 12.27635 | 0
2018-02-28 11:56 | 410907.5 | 2160.0009 | 3 | 47 | 4.40023 | 0.7479725 | 2.925875 | 0 | 12.39227 | 0
2018-02-28 11:58 | 411027.5 | 2280.0005 | 3 | 47 | 4.400198 | 0.6673155 | 2.949434 | 0 | 12.49593 | 0
2018-02-28 11:58 | 411053.2 | 2305.6504 | 3 | 47 | 4.400229 | 0.6519995 | 2.954142 | 0 | 12.51665 | 0
2018-02-28 12:00 | 411173.2 | 120.0005 | 4 | 47 | 4.333693 | 0 | 2.954142 | 0 | 12.51665 | 0
2018-02-28 12:02 | 411293.2 | 240.0009 | 4 | 47 | 4.327908 | 0 | 2.954142 | 0 | 12.51665 | 0
2018-02-28 12:03 | 411353.2 | 300.0029 | 4 | 47 | 4.326251 | 0 | 2.954142 | 0 | 12.51665 | 0
2018-02-28 12:05 | 411473.3 | 120.0006 | 5 | 47 | 4.088859 | -2.282048 | 2.954142 | 0.07605063 | 12.51665 | 0.3134238
2018-02-28 12:07 | 411593.3 | 240.001 | 5 | 47 | 4.053184 | -2.282085 | 2.954142 | 0.1521175 | 12.51665 | 0.6230531
2018-02-28 12:09 | 411713.3 | 360.0006 | 5 | 47 | 4.022464 | -2.282123 | 2.954142 | 0.2281951 | 12.51665 | 0.9302236
2018-02-28 12:11 | 411833.3 | 480.0002 | 5 | 47 | 3.993523 | -2.281842 | 2.954142 | 0.3042541 | 12.51665 | 1.235058
2018-02-28 12:13 | 411953.3 | 600.0014 | 5 | 47 | 3.965679 | -2.281967 | 2.954142 | 0.380295 | 12.51665 | 1.537674
2018-02-28 12:15 | 412073.3 | 720.001 | 5 | 47 | 3.936982 | -2.281941 | 2.954142 | 0.4563732 | 12.51665 | 1.838294
2018-02-28 12:17 | 412193.3 | 840.0006 | 5 | 47 | 3.908173 | -2.282 | 2.954142 | 0.5324461 | 12.51665 | 2.136676
2018-02-28 12:19 | 412313.3 | 960.001 | 5 | 47 | 3.881749 | -2.281983 | 2.954142 | 0.6085011 | 12.51665 | 2.432899
2018-02-28 12:21 | 412433.3 | 1080.0006 | 5 | 47 | 3.856368 | -2.282024 | 2.954142 | 0.6845789 | 12.51665 | 2.727242
2018-02-28 12:23 | 412553.3 | 1200.001 | 5 | 47 | 3.830359 | -2.281975 | 2.954142 | 0.7606454 | 12.51665 | 3.019598
2018-02-28 12:25 | 412673.3 | 1320.0006 | 5 | 47 | 3.803798 | -2.281995 | 2.954142 | 0.8367019 | 12.51665 | 3.309906
2018-02-28 12:27 | 412793.3 | 1440.001 | 5 | 47 | 3.780678 | -2.282043 | 2.954142 | 0.9127681 | 12.51665 | 3.598346
2018-02-28 12:29 | 412913.3 | 1560.0014 | 5 | 47 | 3.75995 | -2.281986 | 2.954142 | 0.9888418 | 12.51665 | 3.885157
2018-02-28 12:31 | 413033.3 | 1680.0002 | 5 | 47 | 3.740615 | -2.281973 | 2.954142 | 1.064885 | 12.51665 | 4.170343
2018-02-28 12:33 | 413153.3 | 1800.0014 | 5 | 47 | 3.720651 | -2.281965 | 2.954142 | 1.140946 | 12.51665 | 4.454107
2018-02-28 12:35 | 413273.3 | 1920.001 | 5 | 47 | 3.700696 | -2.282092 | 2.954142 | 1.217034 | 12.51665 | 4.73643
2018-02-28 12:37 | 413393.3 | 2040.0014 | 5 | 47 | 3.682893 | -2.281968 | 2.954142 | 1.293073 | 12.51665 | 5.017141
2018-02-28 12:39 | 413513.3 | 2160.001 | 5 | 47 | 3.66658 | -2.28208 | 2.954142 | 1.369137 | 12.51665 | 5.296643
2018-02-28 12:41 | 413633.3 | 2280.0006 | 5 | 47 | 3.650701 | -2.281911 | 2.954142 | 1.44523 | 12.51665 | 5.575041
2018-02-28 12:43 | 413753.3 | 2400.0002 | 5 | 47 | 3.634108 | -2.282063 | 2.954142 | 1.521295 | 12.51665 | 5.8521
2018-02-28 12:45 | 413873.3 | 2520.0014 | 5 | 47 | 3.619611 | -2.282018 | 2.954142 | 1.597364 | 12.51665 | 6.12798
2018-02-28 12:47 | 413993.3 | 2640.001 | 5 | 47 | 3.606727 | -2.282066 | 2.954142 | 1.673429 | 12.51665 | 6.402807
2018-02-28 12:49 | 414113.3 | 2760.0014 | 5 | 47 | 3.595333 | -2.282063 | 2.954142 | 1.749469 | 12.51665 | 6.676627
2018-02-28 12:51 | 414233.3 | 2880.0002 | 5 | 47 | 3.583457 | -2.282033 | 2.954142 | 1.825548 | 12.51665 | 6.949715
2018-02-28 12:53 | 414353.3 | 3000.0014 | 5 | 47 | 3.571245 | -2.28196 | 2.954142 | 1.901623 | 12.51665 | 7.221843
2018-02-28 12:55 | 414473.3 | 3120.001 | 5 | 47 | 3.56098 | -2.281826 | 2.954142 | 1.977689 | 12.51665 | 7.493096
2018-02-28 12:57 | 414593.3 | 3240.0006 | 5 | 47 | 3.551578 | -2.281776 | 2.954142 | 2.053761 | 12.51665 | 7.763621
2018-02-28 12:59 | 414713.3 | 3360.0002 | 5 | 47 | 3.541596 | -2.282101 | 2.954142 | 2.129826 | 12.51665 | 8.033402
2018-02-28 13:01 | 414833.3 | 3480.0014 | 5 | 47 | 3.529095 | -2.282147 | 2.954142 | 2.205902 | 12.51665 | 8.302375
2018-02-28 13:03 | 414953.3 | 3600.0002 | 5 | 47 | 3.517031 | -2.281981 | 2.954142 | 2.28196 | 12.51665 | 8.570324
2018-02-28 13:05 | 415073.3 | 3720.0006 | 5 | 47 | 3.505079 | -2.282141 | 2.954142 | 2.357997 | 12.51665 | 8.837298
2018-02-28 13:07 | 415193.3 | 3840.0003 | 5 | 47 | 3.492208 | -2.282162 | 2.954142 | 2.434102 | 12.51665 | 9.103581
2018-02-28 13:09 | 415313.3 | 3960.0014 | 5 | 47 | 3.475293 | -2.282081 | 2.954142 | 2.510168 | 12.51665 | 9.368612
2018-02-28 13:11 | 415433.3 | 4080.0011 | 5 | 47 | 3.453152 | -2.282029 | 2.954142 | 2.586229 | 12.51665 | 9.632125
2018-02-28 13:13 | 415553.3 | 4200.0015 | 5 | 47 | 3.426314 | -2.282 | 2.954142 | 2.662297 | 12.51665 | 9.893828
2018-02-28 13:15 | 415673.3 | 4320.0002 | 5 | 47 | 3.388528 | -2.282038 | 2.954142 | 2.738357 | 12.51665 | 10.15308
2018-02-28 13:17 | 415793.3 | 4440.0015 | 5 | 47 | 3.327347 | -2.281967 | 2.954142 | 2.81441 | 12.51665 | 10.40868
2018-02-28 13:19 | 415913.3 | 4560.001 | 5 | 47 | 3.210863 | -2.281967 | 2.954142 | 2.890496 | 12.51665 | 10.65794
2018-02-28 13:21 | 416010.9 | 4657.6336 | 5 | 47 | 2.99999 | -2.282042 | 2.954142 | 2.952303 | 12.51665 | 10.85089
2018-02-28 13:23 | 416131 | 120.0012 | 6 | 47 | 3.370661 | 0 | 2.954142 | 2.952303 | 12.51665 | 10.85089
2018-02-28 13:25 | 416251 | 240.0008 | 6 | 47 | 3.385537 | 0 | 2.954142 | 2.952303 | 12.51665 | 10.85089
2018-02-28 13:26 | 416311 | 300.002 | 6 | 47 | 3.389073 | 0 | 2.954142 | 2.952303 | 12.51665 | 10.85089
2018-02-28 13:26 | 416311 | 0.0024 | 7 | 48 | 3.3891 | 0 | 0 | 0 | 0 | 0
2018-02-28 13:28 | 416431.1 | 120.0007 | 2 | 48 | 4.069613 | 4.889984 | 0.1623956 | 0 | 0.6422651 | 0
2018-02-28 13:30 | 416551.1 | 240.0011 | 2 | 48 | 4.102907 | 4.889957 | 0.325424 | 0 | 1.308361 | 0
2018-02-28 13:32 | 416671.1 | 360.0014 | 2 | 48 | 4.135515 | 4.889959 | 0.4884244 | 0 | 1.979909 | 0
2018-02-28 13:34 | 416791.1 | 480.001 | 2 | 48 | 4.160614 | 4.889927 | 0.6513479 | 0 | 2.655795 | 0
2018-02-28 13:36 | 416911.1 | 600.0015 | 2 | 48 | 4.184708 | 4.889954 | 0.8144084 | 0 | 3.336156 | 0
2018-02-28 13:38 | 417031.1 | 720.0011 | 2 | 48 | 4.200268 | 4.699757 | 0.9759734 | 0 | 4.014042 | 0
2018-02-28 13:40 | 417151.1 | 840.0015 | 2 | 48 | 4.200272 | 4.346561 | 1.126516 | 0 | 4.646366 | 0
2018-02-28 13:42 | 417271.1 | 960.0002 | 2 | 48 | 4.200259 | 4.02652 | 1.266042 | 0 | 5.23241 | 0
2018-02-28 13:44 | 417391.1 | 1080.0014 | 2 | 48 | 4.200279 | 3.725227 | 1.395223 | 0 | 5.775008 | 0
2018-02-28 13:46 | 417511.1 | 1200.0003 | 2 | 48 | 4.200262 | 3.418743 | 1.5143 | 0 | 6.275162 | 0
2018-02-28 13:47 | 417575.1 | 1264.0592 | 2 | 48 | 4.200283 | 3.259996 | 1.573647 | 0 | 6.524437 | 0
2018-02-28 13:49 | 417695.1 | 120.0006 | 3 | 48 | 4.220949 | 3.260017 | 1.682039 | 0 | 6.980731 | 0
2018-02-28 13:51 | 417815.1 | 240.001 | 3 | 48 | 4.245207 | 3.259981 | 1.790737 | 0 | 7.440842 | 0
2018-02-28 13:53 | 417935.1 | 360.0006 | 3 | 48 | 4.272304 | 3.259991 | 1.899399 | 0 | 7.903572 | 0
2018-02-28 13:55 | 418055.1 | 480.001 | 3 | 48 | 4.303539 | 3.259974 | 2.008062 | 0 | 8.369461 | 0
2018-02-28 13:57 | 418175.1 | 600.0006 | 3 | 48 | 4.337554 | 3.259964 | 2.116724 | 0 | 8.838946 | 0
2018-02-28 13:59 | 418295.1 | 720.0011 | 3 | 48 | 4.372872 | 3.260027 | 2.225384 | 0 | 9.31216 | 0
2018-02-28 14:01 | 418415.1 | 840.0006 | 3 | 48 | 4.400312 | 3.109673 | 2.333354 | 0 | 9.786153 | 0
2018-02-28 14:03 | 418535.1 | 960.0011 | 3 | 48 | 4.400288 | 2.689804 | 2.429784 | 0 | 10.21047 | 0
2018-02-28 14:05 | 418655.1 | 1080.0006 | 3 | 48 | 4.40029 | 2.323256 | 2.513155 | 0 | 10.57733 | 0
2018-02-28 14:07 | 418775.1 | 1200.0003 | 3 | 48 | 4.40027 | 2.024286 | 2.585469 | 0 | 10.89553 | 0
2018-02-28 14:09 | 418895.1 | 1320.0014 | 3 | 48 | 4.400262 | 1.772358 | 2.648612 | 0 | 11.17338 | 0
2018-02-28 14:11 | 419015.1 | 1440.001 | 3 | 48 | 4.40028 | 1.554872 | 2.703983 | 0 | 11.41702 | 0
2018-02-28 14:13 | 419135.1 | 1560.0014 | 3 | 48 | 4.40021 | 1.359781 | 2.752535 | 0 | 11.63066 | 0
2018-02-28 14:15 | 419255.1 | 1680.0011 | 3 | 48 | 4.400231 | 1.194807 | 2.795005 | 0 | 11.81754 | 0
2018-02-28 14:17 | 419375.1 | 1800.0014 | 3 | 48 | 4.400247 | 1.060202 | 2.832524 | 0 | 11.98263 | 0
2018-02-28 14:19 | 419495.1 | 1920.0011 | 3 | 48 | 4.400242 | 0.945734 | 2.865898 | 0 | 12.12949 | 0
2018-02-28 14:21 | 419615.1 | 2040.0006 | 3 | 48 | 4.400183 | 0.8427706 | 2.895657 | 0 | 12.26044 | 0
2018-02-28 14:23 | 419735.1 | 2160.001 | 3 | 48 | 4.400209 | 0.7494307 | 2.922167 | 0 | 12.37708 | 0
2018-02-28 14:25 | 419855.1 | 2280.0014 | 3 | 48 | 4.400177 | 0.6723566 | 2.945845 | 0 | 12.48127 | 0
2018-02-28 14:25 | 419891.9 | 2316.8054 | 3 | 48 | 4.400217 | 0.6519995 | 2.95261 | 0 | 12.51104 | 0
2018-02-28 14:27 | 420012 | 120.0004 | 4 | 48 | 4.333662 | 0 | 2.95261 | 0 | 12.51104 | 0
2018-02-28 14:29 | 420132 | 240.0008 | 4 | 48 | 4.327873 | 0 | 2.95261 | 0 | 12.51104 | 0
2018-02-28 14:30 | 420192 | 300.002 | 4 | 48 | 4.326195 | 0 | 2.95261 | 0 | 12.51104 | 0
2018-02-28 14:32 | 420312.1 | 120.0006 | 5 | 48 | 4.087339 | -2.282224 | 2.95261 | 0.07606228 | 12.51104 | 0.3134004
2018-02-28 14:34 | 420432.1 | 240.001 | 5 | 48 | 4.053345 | -2.28199 | 2.95261 | 0.1521115 | 12.51104 | 0.6228945
2018-02-28 14:36 | 420552.1 | 360.0006 | 5 | 48 | 4.023805 | -2.282067 | 2.95261 | 0.2281783 | 12.51104 | 0.9300798
2018-02-28 14:38 | 420672.1 | 480.001 | 5 | 48 | 3.99473 | -2.282001 | 2.95261 | 0.3042457 | 12.51104 | 1.235056
2018-02-28 14:40 | 420792.1 | 600.0014 | 5 | 48 | 3.964468 | -2.282023 | 2.95261 | 0.3803094 | 12.51104 | 1.537767
2018-02-28 14:42 | 420912.1 | 720.001 | 5 | 48 | 3.935657 | -2.282043 | 2.95261 | 0.4563865 | 12.51104 | 1.838259
2018-02-28 14:44 | 421032.1 | 840.0014 | 5 | 48 | 3.908654 | -2.282033 | 2.95261 | 0.5324463 | 12.51104 | 2.13657
2018-02-28 14:46 | 421152.1 | 960.001 | 5 | 48 | 3.882981 | -2.281961 | 2.95261 | 0.6085094 | 12.51104 | 2.4329
2018-02-28 14:48 | 421272.1 | 1080.0014 | 5 | 48 | 3.856454 | -2.281981 | 2.95261 | 0.6845812 | 12.51104 | 2.727289
2018-02-28 14:50 | 421392.1 | 1200.0002 | 5 | 48 | 3.828775 | -2.282081 | 2.95261 | 0.7606439 | 12.51104 | 3.019558
2018-02-28 14:52 | 421512.1 | 1320.0014 | 5 | 48 | 3.803924 | -2.281993 | 2.95261 | 0.8366932 | 12.51104 | 3.309772
2018-02-28 14:54 | 421632.1 | 1440.001 | 5 | 48 | 3.782045 | -2.282031 | 2.95261 | 0.9127505 | 12.51104 | 3.598238
2018-02-28 14:56 | 421752.1 | 1560.0006 | 5 | 48 | 3.761308 | -2.282048 | 2.95261 | 0.9888448 | 12.51104 | 3.88524
2018-02-28 14:58 | 421872.1 | 1680.001 | 5 | 48 | 3.739818 | -2.2819 | 2.95261 | 1.06491 | 12.51104 | 4.170532
2018-02-28 15:00 | 421992.1 | 1800.0014 | 5 | 48 | 3.719842 | -2.282035 | 2.95261 | 1.140978 | 12.51104 | 4.454235
2018-02-28 15:02 | 422112.1 | 1920.0002 | 5 | 48 | 3.701485 | -2.282074 | 2.95261 | 1.217041 | 12.51104 | 4.736475
2018-02-28 15:04 | 422232.1 | 2040.0014 | 5 | 48 | 3.684314 | -2.28198 | 2.95261 | 1.293111 | 12.51104 | 5.017393
2018-02-28 15:06 | 422352.1 | 2160.001 | 5 | 48 | 3.66711 | -2.282051 | 2.95261 | 1.369146 | 12.51104 | 5.296889
2018-02-28 15:08 | 422472.1 | 2280.0006 | 5 | 48 | 3.649706 | -2.28206 | 2.95261 | 1.445235 | 12.51104 | 5.57524
2018-02-28 15:10 | 422592.1 | 2400.0002 | 5 | 48 | 3.634582 | -2.281983 | 2.95261 | 1.5213 | 12.51104 | 5.852269
2018-02-28 15:12 | 422712.1 | 2520.0006 | 5 | 48 | 3.621181 | -2.282125 | 2.95261 | 1.597359 | 12.51104 | 6.128193
2018-02-28 15:14 | 422832.1 | 2640.0004 | 5 | 48 | 3.608339 | -2.282038 | 2.95261 | 1.67343 | 12.51104 | 6.403166
2018-02-28 15:16 | 422952.1 | 2760.0006 | 5 | 48 | 3.594926 | -2.281988 | 2.95261 | 1.749496 | 12.51104 | 6.677132
2018-02-28 15:18 | 423072.1 | 2880.0002 | 5 | 48 | 3.582928 | -2.282031 | 2.95261 | 1.82557 | 12.51104 | 6.950137
2018-02-28 15:20 | 423192.1 | 3000.0014 | 5 | 48 | 3.572399 | -2.282053 | 2.95261 | 1.901636 | 12.51104 | 7.222272
2018-02-28 15:22 | 423312.1 | 3120.0002 | 5 | 48 | 3.562814 | -2.281954 | 2.95261 | 1.977693 | 12.51104 | 7.493618
2018-02-28 15:24 | 423432.1 | 3240.0006 | 5 | 48 | 3.552245 | -2.281998 | 2.95261 | 2.053765 | 12.51104 | 7.764255
2018-02-28 15:26 | 423552.1 | 3360.0002 | 5 | 48 | 3.540309 | -2.282029 | 2.95261 | 2.129781 | 12.51104 | 8.033825
2018-02-28 15:28 | 423672.1 | 3480.0006 | 5 | 48 | 3.52956 | -2.282127 | 2.95261 | 2.205897 | 12.51104 | 8.302889
2018-02-28 15:30 | 423792.1 | 3600.0011 | 5 | 48 | 3.518953 | -2.282 | 2.95261 | 2.281971 | 12.51104 | 8.570989
2018-02-28 15:32 | 423912.1 | 3720.0006 | 5 | 48 | 3.506731 | -2.282036 | 2.95261 | 2.358036 | 12.51104 | 8.838208
2018-02-28 15:34 | 424032.1 | 3840.0002 | 5 | 48 | 3.49101 | -2.282071 | 2.95261 | 2.434067 | 12.51104 | 9.104261
2018-02-28 15:36 | 424152.1 | 3960.0015 | 5 | 48 | 3.473916 | -2.281916 | 2.95261 | 2.510145 | 12.51104 | 9.369199
2018-02-28 15:38 | 424272.1 | 4080.0003 | 5 | 48 | 3.45433 | -2.282073 | 2.95261 | 2.586237 | 12.51104 | 9.632819
2018-02-28 15:40 | 424392.1 | 4200.0006 | 5 | 48 | 3.428812 | -2.282064 | 2.95261 | 2.662292 | 12.51104 | 9.894634
2018-02-28 15:42 | 424512.1 | 4320.001 | 5 | 48 | 3.388687 | -2.282028 | 2.95261 | 2.738361 | 12.51104 | 10.15406
2018-02-28 15:44 | 424632.1 | 4440.0007 | 5 | 48 | 3.323568 | -2.282049 | 2.95261 | 2.814429 | 12.51104 | 10.40954
2018-02-28 15:46 | 424752.1 | 4560.001 | 5 | 48 | 3.210346 | -2.282066 | 2.95261 | 2.890501 | 12.51104 | 10.65855
2018-02-28 15:48 | 424850.1 | 4658.0762 | 5 | 48 | 2.999991 | -2.282105 | 2.95261 | 2.952677 | 12.51104 | 10.85265
2018-02-28 15:50 | 424970.2 | 120.0004 | 6 | 48 | 3.368677 | 0 | 2.95261 | 2.952677 | 12.51104 | 10.85265
2018-02-28 15:52 | 425090.2 | 240 | 6 | 48 | 3.383664 | 0 | 2.95261 | 2.952677 | 12.51104 | 10.85265
2018-02-28 15:53 | 425150.2 | 300.0028 | 6 | 48 | 3.387254 | 0 | 2.95261 | 2.952677 | 12.51104 | 10.85265
2018-02-28 15:53 | 425150.2 | 0.0025 | 7 | 49 | 3.387315 | 0 | 0 | 0 | 0 | 0
2018-02-28 15:55 | 425270.3 | 120.0007 | 2 | 49 | 4.070287 | 4.88998 | 0.1624576 | 0 | 0.642688 | 0
2018-02-28 15:57 | 425390.3 | 240.0002 | 2 | 49 | 4.101293 | 4.88994 | 0.325457 | 0 | 1.308538 | 0
2018-02-28 15:59 | 425510.3 | 360.0007 | 2 | 49 | 4.133846 | 4.889969 | 0.4884119 | 0 | 1.979596 | 0
2018-02-28 16:01 | 425630.3 | 480.0003 | 2 | 49 | 4.161564 | 4.889935 | 0.6514466 | 0 | 2.655846 | 0
2018-02-28 16:03 | 425750.3 | 600.0015 | 2 | 49 | 4.186973 | 4.889986 | 0.8144224 | 0 | 3.3362 | 0
2018-02-28 16:05 | 425870.3 | 720.0004 | 2 | 49 | 4.200289 | 4.712093 | 0.9760156 | 0 | 4.014338 | 0
2018-02-28 16:07 | 425990.3 | 840.0015 | 2 | 49 | 4.200291 | 4.370077 | 1.127334 | 0 | 4.64992 | 0
2018-02-28 16:09 | 426110.3 | 960.0013 | 2 | 49 | 4.200282 | 4.031206 | 1.267338 | 0 | 5.237973 | 0
2018-02-28 16:11 | 426230.3 | 1080.0015 | 2 | 49 | 4.200312 | 3.705843 | 1.396158 | 0 | 5.779053 | 0
2018-02-28 16:13 | 426350.3 | 1200.0002 | 2 | 49 | 4.20029 | 3.413673 | 1.514691 | 0 | 6.276924 | 0
2018-02-28 16:14 | 426418.5 | 1268.2098 | 2 | 49 | 4.200266 | 3.259998 | 1.577943 | 0 | 6.542599 | 0
2018-02-28 16:16 | 426538.5 | 120.0015 | 3 | 49 | 4.220102 | 3.259918 | 1.686259 | 8.83e-10 | 6.998527 | 3.579e-09
2018-02-28 16:18 | 426658.5 | 240.001 | 3 | 49 | 4.245231 | 3.259962 | 1.794911 | 8.83e-10 | 7.458378 | 3.579e-09
2018-02-28 16:20 | 426778.5 | 360.0007 | 3 | 49 | 4.274472 | 3.259985 | 1.903571 | 8.83e-10 | 7.921214 | 3.579e-09
2018-02-28 16:22 | 426898.5 | 480.0003 | 3 | 49 | 4.305339 | 3.259958 | 2.012254 | 8.83e-10 | 8.387452 | 3.579e-09
2018-02-28 16:24 | 427018.5 | 600.0006 | 3 | 49 | 4.337718 | 3.259954 | 2.120911 | 8.83e-10 | 8.857 | 3.579e-09
2018-02-28 16:26 | 427138.5 | 720.001 | 3 | 49 | 4.372886 | 3.259892 | 2.22957 | 8.83e-10 | 9.330199 | 3.579e-09
2018-02-28 16:28 | 427258.5 | 840.0014 | 3 | 49 | 4.400337 | 3.083317 | 2.337301 | 8.83e-10 | 9.803181 | 3.579e-09
2018-02-28 16:30 | 427378.5 | 960.0003 | 3 | 49 | 4.400287 | 2.658268 | 2.432568 | 8.83e-10 | 10.22238 | 3.579e-09
2018-02-28 16:32 | 427498.5 | 1080.0006 | 3 | 49 | 4.400285 | 2.31785 | 2.515365 | 8.83e-10 | 10.58672 | 3.579e-09
2018-02-28 16:34 | 427618.5 | 1200.0003 | 3 | 49 | 4.400264 | 2.027151 | 2.587677 | 8.83e-10 | 10.90491 | 3.579e-09
2018-02-28 16:36 | 427738.5 | 1320.0014 | 3 | 49 | 4.400232 | 1.769065 | 2.650837 | 8.83e-10 | 11.18283 | 3.579e-09
2018-02-28 16:38 | 427858.5 | 1440.0003 | 3 | 49 | 4.400284 | 1.539323 | 2.70589 | 8.83e-10 | 11.42508 | 3.579e-09
2018-02-28 16:40 | 427978.5 | 1560.0006 | 3 | 49 | 4.400247 | 1.351397 | 2.753947 | 8.83e-10 | 11.63654 | 3.579e-09
2018-02-28 16:42 | 428098.5 | 1680.0011 | 3 | 49 | 4.400281 | 1.196791 | 2.796341 | 8.83e-10 | 11.82308 | 3.579e-09
2018-02-28 16:44 | 428218.5 | 1800.0014 | 3 | 49 | 4.400224 | 1.061984 | 2.833919 | 8.83e-10 | 11.98843 | 3.579e-09
2018-02-28 16:46 | 428338.5 | 1920.001 | 3 | 49 | 4.400233 | 0.9411535 | 2.867292 | 8.83e-10 | 12.13529 | 3.579e-09
2018-02-28 16:48 | 428458.5 | 2040.0014 | 3 | 49 | 4.400211 | 0.8355961 | 2.896821 | 8.83e-10 | 12.26522 | 3.579e-09
2018-02-28 16:50 | 428578.5 | 2160.001 | 3 | 49 | 4.400218 | 0.7490864 | 2.923187 | 8.83e-10 | 12.38123 | 3.579e-09
2018-02-28 16:52 | 428698.5 | 2280.0006 | 3 | 49 | 4.400168 | 0.6750765 | 2.946917 | 8.83e-10 | 12.48565 | 3.579e-09
2018-02-28 16:53 | 428738.4 | 2319.9128 | 3 | 49 | 4.400168 | 0.6519928 | 2.954271 | 8.83e-10 | 12.51801 | 3.579e-09
2018-02-28 16:55 | 428858.4 | 120.0012 | 4 | 49 | 4.333991 | 0 | 2.954271 | 8.83e-10 | 12.51801 | 3.579e-09
2018-02-28 16:57 | 428978.4 | 240 | 4 | 49 | 4.32828 | 0 | 2.954271 | 8.83e-10 | 12.51801 | 3.579e-09
2018-02-28 16:58 | 429038.4 | 300.0028 | 4 | 49 | 4.326667 | 0 | 2.954271 | 8.83e-10 | 12.51801 | 3.579e-09
2018-02-28 17:00 | 429158.5 | 120.0014 | 5 | 49 | 4.088399 | -2.282127 | 2.954271 | 0.07604828 | 12.51801 | 0.3133793
2018-02-28 17:02 | 429278.5 | 240.0002 | 5 | 49 | 4.055048 | -2.281988 | 2.954271 | 0.152126 | 12.51801 | 0.6231043
2018-02-28 17:04 | 429398.5 | 360.0014 | 5 | 49 | 4.024255 | -2.282024 | 2.954271 | 0.228186 | 12.51801 | 0.9303638
2018-02-28 17:06 | 429518.5 | 480.0002 | 5 | 49 | 3.993305 | -2.282004 | 2.954271 | 0.3042406 | 12.51801 | 1.235236
2018-02-28 17:08 | 429638.5 | 600.0014 | 5 | 49 | 3.964662 | -2.281945 | 2.954271 | 0.3803071 | 12.51801 | 1.537895
2018-02-28 17:10 | 429758.5 | 720.0002 | 5 | 49 | 3.937293 | -2.281887 | 2.954271 | 0.456374 | 12.51801 | 1.838424
2018-02-28 17:12 | 429878.5 | 840.0014 | 5 | 49 | 3.910353 | -2.282015 | 2.954271 | 0.5324476 | 12.51801 | 2.136922
2018-02-28 17:14 | 429998.5 | 960.0002 | 5 | 49 | 3.882618 | -2.281898 | 2.954271 | 0.6085106 | 12.51801 | 2.433307
2018-02-28 17:16 | 430118.5 | 1080.0014 | 5 | 49 | 3.855747 | -2.281824 | 2.954271 | 0.6845699 | 12.51801 | 2.727583
2018-02-28 17:18 | 430238.5 | 1200.0002 | 5 | 49 | 3.829818 | -2.281905 | 2.954271 | 0.7606428 | 12.51801 | 3.019909
2018-02-28 17:20 | 430358.5 | 1320.0014 | 5 | 49 | 3.805696 | -2.282187 | 2.954271 | 0.8366944 | 12.51801 | 3.310247
2018-02-28 17:22 | 430478.5 | 1440.001 | 5 | 49 | 3.782693 | -2.281882 | 2.954271 | 0.9127746 | 12.51801 | 3.598908
2018-02-28 17:24 | 430598.5 | 1560.0006 | 5 | 49 | 3.760189 | -2.281957 | 2.954271 | 0.9888105 | 12.51801 | 3.885659
2018-02-28 17:26 | 430718.5 | 1680.001 | 5 | 49 | 3.739995 | -2.281981 | 2.954271 | 1.064884 | 12.51801 | 4.170932
2018-02-28 17:28 | 430838.5 | 1800.0014 | 5 | 49 | 3.721257 | -2.28194 | 2.954271 | 1.140952 | 12.51801 | 4.454704
2018-02-28 17:30 | 430958.5 | 1920.001 | 5 | 49 | 3.702995 | -2.282011 | 2.954271 | 1.217027 | 12.51801 | 4.737102
2018-02-28 17:32 | 431078.5 | 2040.0006 | 5 | 49 | 3.683942 | -2.281927 | 2.954271 | 1.29308 | 12.51801 | 5.01801
2018-02-28 17:34 | 431198.5 | 2160.001 | 5 | 49 | 3.666258 | -2.281977 | 2.954271 | 1.369159 | 12.51801 | 5.297587
2018-02-28 17:36 | 431318.5 | 2280.0014 | 5 | 49 | 3.650459 | -2.281961 | 2.954271 | 1.445217 | 12.51801 | 5.575828
2018-02-28 17:38 | 431438.5 | 2400.001 | 5 | 49 | 3.63612 | -2.281922 | 2.954271 | 1.521292 | 12.51801 | 5.852989
2018-02-28 17:40 | 431558.5 | 2520.0014 | 5 | 49 | 3.621708 | -2.282069 | 2.954271 | 1.597334 | 12.51801 | 6.128941
2018-02-28 17:42 | 431678.5 | 2640.001 | 5 | 49 | 3.607186 | -2.282011 | 2.954271 | 1.673398 | 12.51801 | 6.40386
2018-02-28 17:44 | 431798.5 | 2760.0014 | 5 | 49 | 3.594973 | -2.28198 | 2.954271 | 1.74944 | 12.51801 | 6.677684
2018-02-28 17:46 | 431918.5 | 2880.001 | 5 | 49 | 3.584294 | -2.282061 | 2.954271 | 1.825555 | 12.51801 | 6.950894
2018-02-28 17:48 | 432038.5 | 3000.0014 | 5 | 49 | 3.573919 | -2.281937 | 2.954271 | 1.901613 | 12.51801 | 7.223116
2018-02-28 17:50 | 432158.5 | 3120.0002 | 5 | 49 | 3.562408 | -2.28181 | 2.954271 | 1.977682 | 12.51801 | 7.494551
2018-02-28 17:52 | 432278.5 | 3240.0014 | 5 | 49 | 3.551262 | -2.282046 | 2.954271 | 2.053743 | 12.51801 | 7.765075
2018-02-28 17:54 | 432398.5 | 3360.001 | 5 | 49 | 3.541266 | -2.282004 | 2.954271 | 2.129819 | 12.51801 | 8.034858
2018-02-28 17:56 | 432518.5 | 3480.0006 | 5 | 49 | 3.531384 | -2.282049 | 2.954271 | 2.205878 | 12.51801 | 8.303837
2018-02-28 17:58 | 432638.5 | 3600.0002 | 5 | 49 | 3.519643 | -2.281988 | 2.954271 | 2.281946 | 12.51801 | 8.572032
2018-02-28 18:00 | 432758.5 | 3720.0014 | 5 | 49 | 3.505357 | -2.282154 | 2.954271 | 2.357992 | 12.51801 | 8.839144
2018-02-28 18:02 | 432878.5 | 3840.0002 | 5 | 49 | 3.491458 | -2.282105 | 2.954271 | 2.434089 | 12.51801 | 9.105365
2018-02-28 18:04 | 432998.5 | 3960.0006 | 5 | 49 | 3.476301 | -2.282073 | 2.954271 | 2.510118 | 12.51801 | 9.370246
2018-02-28 18:06 | 433118.5 | 4080.0003 | 5 | 49 | 3.45706 | -2.282022 | 2.954271 | 2.586222 | 12.51801 | 9.634115
2018-02-28 18:08 | 433238.5 | 4200.0014 | 5 | 49 | 3.428531 | -2.281967 | 2.954271 | 2.662283 | 12.51801 | 9.896059
2018-02-28 18:10 | 433358.5 | 4320.0003 | 5 | 49 | 3.388277 | -2.282042 | 2.954271 | 2.738347 | 12.51801 | 10.15539
2018-02-28 18:12 | 433478.5 | 4440.0014 | 5 | 49 | 3.327534 | -2.282064 | 2.954271 | 2.814416 | 12.51801 | 10.41101
2018-02-28 18:14 | 433598.5 | 4560.001 | 5 | 49 | 3.217768 | -2.28218 | 2.954271 | 2.890489 | 12.51801 | 10.66047
2018-02-28 18:16 | 433699.9 | 4661.3194 | 5 | 49 | 2.99998 | -2.282017 | 2.954271 | 2.954482 | 12.51801 | 10.86061
2018-02-28 18:18 | 433819.9 | 120.0004 | 6 | 49 | 3.365264 | 0 | 2.954271 | 2.954482 | 12.51801 | 10.86061
2018-02-28 18:20 | 433939.9 | 240 | 6 | 49 | 3.379886 | 0 | 2.954271 | 2.954482 | 12.51801 | 10.86061
2018-02-28 18:21 | 433999.9 | 300.0036 | 6 | 49 | 3.383328 | 0 | 2.954271 | 2.954482 | 12.51801 | 10.86061
2018-02-28 18:21 | 433999.9 | 0.0024 | 7 | 50 | 3.383351 | 0 | 0 | 0 | 0 | 0
2018-02-28 18:23 | 434120 | 120.0014 | 2 | 50 | 4.067267 | 4.890032 | 0.1623976 | 0 | 0.641875 | 0
2018-02-28 18:25 | 434240 | 240.001 | 2 | 50 | 4.099643 | 4.889954 | 0.3254254 | 0 | 1.307436 | 0
2018-02-28 18:27 | 434360 | 360.0008 | 2 | 50 | 4.13551 | 4.889963 | 0.4884169 | 0 | 1.978663 | 0
2018-02-28 18:29 | 434480 | 480.0002 | 2 | 50 | 4.162041 | 4.889984 | 0.6514241 | 0 | 2.655043 | 0
2018-02-28 18:31 | 434600 | 600.0014 | 2 | 50 | 4.184892 | 4.889957 | 0.8144148 | 0 | 3.335292 | 0
2018-02-28 18:33 | 434720 | 720.0002 | 2 | 50 | 4.20029 | 4.743771 | 0.9765116 | 0 | 4.015314 | 0
2018-02-28 18:35 | 434840 | 840.0007 | 2 | 50 | 4.200312 | 4.364389 | 1.128279 | 0 | 4.65278 | 0
2018-02-28 18:37 | 434960 | 960.0003 | 2 | 50 | 4.20029 | 4.010405 | 1.267511 | 0 | 5.237597 | 0
2018-02-28 18:39 | 435080 | 1080.0014 | 2 | 50 | 4.200297 | 3.708431 | 1.396098 | 0 | 5.777697 | 0
2018-02-28 18:41 | 435200 | 1200.001 | 2 | 50 | 4.200287 | 3.435707 | 1.515178 | 0 | 6.277864 | 0
2018-02-28 18:42 | 435276.3 | 1276.3623 | 2 | 50 | 4.200293 | 3.259998 | 1.586203 | 0 | 6.576192 | 0
2018-02-28 18:44 | 435396.4 | 120.0014 | 3 | 50 | 4.221936 | 3.260019 | 1.69446 | 0 | 7.031941 | 0
2018-02-28 18:46 | 435516.4 | 240.0009 | 3 | 50 | 4.248304 | 3.259991 | 1.803102 | 0 | 7.492047 | 0
2018-02-28 18:48 | 435636.4 | 360.0014 | 3 | 50 | 4.276168 | 3.259951 | 1.911798 | 0 | 7.955316 | 0
2018-02-28 18:50 | 435756.4 | 480.001 | 3 | 50 | 4.305831 | 3.259998 | 2.020443 | 0 | 8.421494 | 0
2018-02-28 18:52 | 435876.3 | 600.0005 | 3 | 50 | 4.338977 | 3.259998 | 2.129131 | 0 | 8.891248 | 0
2018-02-28 18:54 | 435996.3 | 720.0001 | 3 | 50 | 4.376781 | 3.259966 | 2.237784 | 0 | 9.364714 | 0
2018-02-28 18:56 | 436116.3 | 840.0005 | 3 | 50 | 4.400268 | 3.044731 | 2.344935 | 0 | 9.835433 | 0
2018-02-28 18:58 | 436236.4 | 960.001 | 3 | 50 | 4.400295 | 2.649229 | 2.439568 | 0 | 10.25185 | 0
2018-02-28 19:00 | 436356.3 | 1080 | 3 | 50 | 4.4003 | 2.309631 | 2.522119 | 0 | 10.61509 | 0
2018-02-28 19:02 | 436476.3 | 1200.0001 | 3 | 50 | 4.400299 | 2.001885 | 2.593852 | 0 | 10.93074 | 0
2018-02-28 19:04 | 436596.3 | 1320.0005 | 3 | 50 | 4.400302 | 1.74003 | 2.656011 | 0 | 11.20426 | 0
2018-02-28 19:06 | 436716.4 | 1440.001 | 3 | 50 | 4.400289 | 1.524937 | 2.710296 | 0 | 11.44312 | 0
2018-02-28 19:08 | 436836.4 | 1560.0013 | 3 | 50 | 4.400277 | 1.345807 | 2.75806 | 0 | 11.6533 | 0
2018-02-28 19:10 | 436956.4 | 1680.001 | 3 | 50 | 4.4002 | 1.186138 | 2.800205 | 0 | 11.83874 | 0
2018-02-28 19:12 | 437076.4 | 1800.0013 | 3 | 50 | 4.400198 | 1.04358 | 2.837325 | 0 | 12.00208 | 0
2018-02-28 19:14 | 437196.3 | 1920.0001 | 3 | 50 | 4.400224 | 0.9275637 | 2.870118 | 0 | 12.14638 | 0
2018-02-28 19:16 | 437316.3 | 2040.0005 | 3 | 50 | 4.400198 | 0.8296843 | 2.899359 | 0 | 12.27505 | 0
2018-02-28 19:18 | 437436.3 | 2160.0001 | 3 | 50 | 4.400186 | 0.7446146 | 2.925579 | 0 | 12.39042 | 0
2018-02-28 19:20 | 437556.4 | 2280.0013 | 3 | 50 | 4.400249 | 0.6676331 | 2.949112 | 0 | 12.49397 | 0
2018-02-28 19:20 | 437579.6 | 2303.2294 | 3 | 50 | 4.400214 | 0.6519995 | 2.953371 | 0 | 12.51271 | 0
2018-02-28 19:22 | 437699.6 | 120.0004 | 4 | 50 | 4.333706 | 0 | 2.953371 | 0 | 12.51271 | 0
2018-02-28 19:24 | 437819.6 | 240.0008 | 4 | 50 | 4.327952 | 0 | 2.953371 | 0 | 12.51271 | 0
2018-02-28 19:25 | 437879.6 | 300.002 | 4 | 50 | 4.326264 | 0 | 2.953371 | 0 | 12.51271 | 0
2018-02-28 19:27 | 437999.7 | 120.0006 | 5 | 50 | 4.088622 | -2.281857 | 2.953371 | 0.07604064 | 12.51271 | 0.3133656
2018-02-28 19:29 | 438119.7 | 240.0002 | 5 | 50 | 4.05314 | -2.281939 | 2.953371 | 0.152075 | 12.51271 | 0.6228585
2018-02-28 19:31 | 438239.7 | 360.0014 | 5 | 50 | 4.021924 | -2.281965 | 2.953371 | 0.2281909 | 12.51271 | 0.9301539
2018-02-28 19:33 | 438359.7 | 480.0002 | 5 | 50 | 3.992897 | -2.281937 | 2.953371 | 0.3042571 | 12.51271 | 1.234974
2018-02-28 19:35 | 438479.7 | 600.0014 | 5 | 50 | 3.965037 | -2.281954 | 2.953371 | 0.3803095 | 12.51271 | 1.537583
2018-02-28 19:37 | 438599.7 | 720.001 | 5 | 50 | 3.936637 | -2.281936 | 2.953371 | 0.4563568 | 12.51271 | 1.83804
2018-02-28 19:39 | 438719.7 | 840.0006 | 5 | 50 | 3.90759 | -2.281923 | 2.953371 | 0.5324465 | 12.51271 | 2.136462
2018-02-28 19:41 | 438839.7 | 960.001 | 5 | 50 | 3.881101 | -2.282029 | 2.953371 | 0.6084914 | 12.51271 | 2.432598
2018-02-28 19:43 | 438959.7 | 1080.0014 | 5 | 50 | 3.855616 | -2.281955 | 2.953371 | 0.6845646 | 12.51271 | 2.72687
2018-02-28 19:45 | 439079.7 | 1200.001 | 5 | 50 | 3.829852 | -2.281954 | 2.953371 | 0.7606349 | 12.51271 | 3.019192
2018-02-28 19:47 | 439199.7 | 1320.0006 | 5 | 50 | 3.803891 | -2.281929 | 2.953371 | 0.8366891 | 12.51271 | 3.309484
2018-02-28 19:49 | 439319.7 | 1440.0002 | 5 | 50 | 3.780277 | -2.28196 | 2.953371 | 0.9127679 | 12.51271 | 3.597952
2018-02-28 19:51 | 439439.7 | 1560.0014 | 5 | 50 | 3.759511 | -2.281983 | 2.953371 | 0.9887741 | 12.51271 | 3.884477
2018-02-28 19:53 | 439559.7 | 1680.001 | 5 | 50 | 3.740094 | -2.282081 | 2.953371 | 1.064865 | 12.51271 | 4.169804
2018-02-28 19:55 | 439679.7 | 1800.0014 | 5 | 50 | 3.720462 | -2.281979 | 2.953371 | 1.14096 | 12.51271 | 4.453665
2018-02-28 19:57 | 439799.7 | 1920.0002 | 5 | 50 | 3.70025 | -2.282022 | 2.953371 | 1.217027 | 12.51271 | 4.735893
2018-02-28 19:59 | 439919.7 | 2040.0006 | 5 | 50 | 3.682335 | -2.282038 | 2.953371 | 1.29308 | 12.51271 | 5.016613
2018-02-28 20:01 | 440039.7 | 2160.0002 | 5 | 50 | 3.665962 | -2.282031 | 2.953371 | 1.369158 | 12.51271 | 5.296121
2018-02-28 20:03 | 440159.7 | 2280.0006 | 5 | 50 | 3.650274 | -2.28202 | 2.953371 | 1.445218 | 12.51271 | 5.574357
2018-02-28 20:05 | 440279.7 | 2400.0002 | 5 | 50 | 3.634161 | -2.281882 | 2.953371 | 1.521292 | 12.51271 | 5.851444
2018-02-28 20:07 | 440399.7 | 2520.0006 | 5 | 50 | 3.619236 | -2.28196 | 2.953371 | 1.597345 | 12.51271 | 6.127244
2018-02-28 20:09 | 440519.7 | 2640.0002 | 5 | 50 | 3.606389 | -2.281878 | 2.953371 | 1.673407 | 12.51271 | 6.402033
2018-02-28 20:11 | 440639.7 | 2760.0006 | 5 | 50 | 3.595053 | -2.282056 | 2.953371 | 1.74948 | 12.51271 | 6.675944
2018-02-28 20:13 | 440759.7 | 2880.0002 | 5 | 50 | 3.583525 | -2.28218 | 2.953371 | 1.825533 | 12.51271 | 6.948927
2018-02-28 20:15 | 440879.7 | 3000.0014 | 5 | 50 | 3.571229 | -2.282117 | 2.953371 | 1.901611 | 12.51271 | 7.221081
2018-02-28 20:17 | 440999.7 | 3120.0002 | 5 | 50 | 3.560759 | -2.28213 | 2.953371 | 1.977687 | 12.51271 | 7.492359
2018-02-28 20:19 | 441119.7 | 3240.0006 | 5 | 50 | 3.551183 | -2.282117 | 2.953371 | 2.053753 | 12.51271 | 7.762841
2018-02-28 20:21 | 441239.7 | 3360.0002 | 5 | 50 | 3.541386 | -2.282042 | 2.953371 | 2.129824 | 12.51271 | 8.032618
2018-02-28 20:23 | 441359.7 | 3480.0014 | 5 | 50 | 3.52947 | -2.282074 | 2.953371 | 2.205891 | 12.51271 | 8.301566
2018-02-28 20:25 | 441479.7 | 3600.001 | 5 | 50 | 3.516773 | -2.282073 | 2.953371 | 2.281955 | 12.51271 | 8.569533
2018-02-28 20:27 | 441599.7 | 3720.0013 | 5 | 50 | 3.504526 | -2.282044 | 2.953371 | 2.358017 | 12.51271 | 8.836565
2018-02-28 20:29 | 441719.7 | 3840.0001 | 5 | 50 | 3.49157 | -2.282054 | 2.953371 | 2.434084 | 12.51271 | 9.102665
2018-02-28 20:31 | 441839.7 | 3960.0014 | 5 | 50 | 3.475047 | -2.282022 | 2.953371 | 2.510151 | 12.51271 | 9.367661
2018-02-28 20:33 | 441959.7 | 4080.0001 | 5 | 50 | 3.452337 | -2.282017 | 2.953371 | 2.586215 | 12.51271 | 9.631151
2018-02-28 20:35 | 442079.7 | 4200.0006 | 5 | 50 | 3.425003 | -2.282017 | 2.953371 | 2.662282 | 12.51271 | 9.892763
2018-02-28 20:37 | 442199.7 | 4320.001 | 5 | 50 | 3.38664 | -2.282013 | 2.953371 | 2.738323 | 12.51271 | 10.15184
2018-02-28 20:39 | 442319.7 | 4440.0006 | 5 | 50 | 3.325279 | -2.28188 | 2.953371 | 2.814414 | 12.51271 | 10.40741
2018-02-28 20:41 | 442439.7 | 4560.001 | 5 | 50 | 3.208866 | -2.282001 | 2.953371 | 2.890458 | 12.51271 | 10.65639
2018-02-28 20:43 | 442535.5 | 4655.76 | 5 | 50 | 2.999994 | -2.282121 | 2.953371 | 2.951134 | 12.51271 | 10.84572
2018-02-28 20:45 | 442655.5 | 120.0005 | 6 | 50 | 3.371711 | 0 | 2.953371 | 2.951134 | 12.51271 | 10.84572
2018-02-28 20:47 | 442775.5 | 240.0008 | 6 | 50 | 3.386666 | 0 | 2.953371 | 2.951134 | 12.51271 | 10.84572
2018-02-28 20:48 | 442835.5 | 300.0029 | 6 | 50 | 3.39021 | 0 | 2.953371 | 2.951134 | 12.51271 | 10.84572
2018-02-28 20:48 | 442835.5 | 0.0024 | 7 | 51 | 3.389837 | 0 | 0 | 0 | 0 | 0
2018-02-28 20:50 | 442955.6 | 120.0004 | 8 | 51 | 3.920511 | 3.259903 | 0.1086547 | 0 | 0.4129109 | 0
2018-02-28 20:52 | 443075.6 | 240.0001 | 8 | 51 | 3.969283 | 3.259905 | 0.2173053 | 0 | 0.8425901 | 0
2018-02-28 20:54 | 443195.6 | 360.0005 | 8 | 51 | 3.992886 | 3.259909 | 0.3259625 | 0 | 1.275116 | 0
2018-02-28 20:56 | 443315.6 | 480.0009 | 8 | 51 | 4.016337 | 3.259928 | 0.4346133 | 0 | 1.710255 | 0
2018-02-28 20:58 | 443435.6 | 600.0004 | 8 | 51 | 4.037817 | 3.259909 | 0.5432701 | 0 | 2.147846 | 0
2018-02-28 21:00 | 443555.6 | 720.0001 | 8 | 51 | 4.057304 | 3.259975 | 0.6519243 | 0 | 2.587661 | 0
2018-02-28 21:02 | 443675.6 | 840.0005 | 8 | 51 | 4.071534 | 3.259958 | 0.7605826 | 0 | 3.029335 | 0
2018-02-28 21:04 | 443795.6 | 960.0009 | 8 | 51 | 4.083993 | 3.259937 | 0.869234 | 0 | 3.47239 | 0
2018-02-28 21:06 | 443915.6 | 1080.0004 | 8 | 51 | 4.097143 | 3.259945 | 0.9778917 | 0 | 3.916835 | 0
2018-02-28 21:08 | 444035.6 | 1200.0001 | 8 | 51 | 4.113099 | 3.259861 | 1.086543 | 0 | 4.362832 | 0
2018-02-28 21:10 | 444155.6 | 1320.0005 | 8 | 51 | 4.131133 | 3.259939 | 1.1952 | 0 | 4.810742 | 0
2018-02-28 21:12 | 444275.6 | 1440.0009 | 8 | 51 | 4.148221 | 3.259941 | 1.303853 | 0 | 5.260522 | 0
2018-02-28 21:14 | 444395.6 | 1560.0012 | 8 | 51 | 4.165827 | 3.259903 | 1.412507 | 0 | 5.7122 | 0
2018-02-28 21:16 | 444515.6 | 1680.0001 | 8 | 51 | 4.185584 | 3.259878 | 1.521157 | 0 | 6.165866 | 0
2018-02-28 21:17 | 444591.8 | 1756.2501 | 8 | 51 | 4.200001 | 3.259872 | 1.5902 | 0 | 6.45534 | 0

## Statistics_18
Date_Time | Test_Time(s) | Step_Time(s) | Step_Index | Cycle_Index | Voltage(V) | Current(A) | Charge_Capacity(Ah) | Discharge_Capacity(Ah) | Charge_Energy(Wh) | Discharge_Energy(Wh) | Internal Resistance(Ohm)
2018-02-23 20:15 | 8862.838668 | 300.003 | 6 | 1 | 3.373226 | 0 | 2.968895 | 2.975461 | 12.58099 | 10.9641
2018-02-23 22:42 | 17696.64 | 300.0021 | 6 | 2 | 3.365282 | 0 | 2.974878 | 2.975003 | 12.58033 | 10.96294
2018-02-24 01:10 | 26540.42 | 300.0022 | 6 | 3 | 3.370739 | 0 | 2.977521 | 2.974574 | 12.59 | 10.95826
2018-02-24 03:37 | 35372.57704 | 300.0039 | 6 | 4 | 3.371104 | 0 | 2.974036 | 2.972539 | 12.57757 | 10.95453
2018-02-24 06:04 | 44205.39534 | 300.003 | 6 | 5 | 3.367424 | 0 | 2.971262 | 2.971065 | 12.56707 | 10.94509
2018-02-24 08:31 | 53040.18 | 300.002 | 6 | 6 | 3.370052 | 0 | 2.973745 | 2.972085 | 12.5749 | 10.94699
2018-02-24 10:58 | 61875.49 | 300.0039 | 6 | 7 | 3.371235 | 0 | 2.972045 | 2.970876 | 12.57098 | 10.94739
2018-02-24 13:26 | 70703.26 | 300.003 | 6 | 8 | 3.369553 | 0 | 2.96848 | 2.968014 | 12.55609 | 10.93265
2018-02-24 15:53 | 79530.93934 | 300.0046 | 6 | 9 | 3.371736 | 0 | 2.970139 | 2.9689 | 12.56079 | 10.93312
2018-02-24 18:20 | 88369.81 | 300.0013 | 6 | 10 | 3.372561 | 0 | 2.968855 | 2.967835 | 12.56034 | 10.93147
2018-02-24 20:47 | 97190.26 | 300.0028 | 6 | 11 | 3.373377 | 0 | 2.966431 | 2.965434 | 12.54813 | 10.92129
2018-02-24 23:14 | 106013.6 | 300.0036 | 6 | 12 | 3.373494 | 0 | 2.966778 | 2.966188 | 12.54951 | 10.92313
2018-02-25 01:41 | 114850.7 | 300.0012 | 6 | 13 | 3.370223 | 0 | 2.9673 | 2.96727 | 12.55443 | 10.92897
2018-02-25 04:08 | 123673.3 | 300.0022 | 6 | 14 | 3.374892 | 0 | 2.966148 | 2.964351 | 12.54721 | 10.91582
2018-02-25 06:35 | 132488.8 | 300.0022 | 6 | 15 | 3.374667 | 0 | 2.965321 | 2.964669 | 12.54317 | 10.91715
2018-02-25 09:02 | 141317.4 | 300.0046 | 6 | 16 | 3.369356 | 0 | 2.965056 | 2.965596 | 12.54424 | 10.92143
2018-02-25 11:30 | 150145.6091 | 300.003 | 6 | 17 | 3.373347 | 0 | 2.966316 | 2.964638 | 12.54786 | 10.91817
2018-02-25 13:57 | 158962.6 | 300.0028 | 6 | 18 | 3.375485 | 0 | 2.963674 | 2.96264 | 12.53747 | 10.91078
2018-02-25 16:24 | 167783.2 | 300.0021 | 6 | 19 | 3.371864 | 0 | 2.962531 | 2.962796 | 12.53415 | 10.90979
2018-02-25 18:51 | 176612.9 | 300.0021 | 6 | 20 | 3.371494 | 0 | 2.964641 | 2.964028 | 12.54217 | 10.91388
2018-02-25 21:18 | 185433.7 | 300.0022 | 6 | 21 | 3.374842 | 0 | 2.963942 | 2.962471 | 12.53936 | 10.90984
2018-02-25 23:45 | 194248.3 | 300.0021 | 6 | 22 | 3.3729 | 0 | 2.961264 | 2.961206 | 12.5284 | 10.90357
2018-02-26 02:12 | 203066.1 | 300.002 | 6 | 23 | 3.370213 | 0 | 2.962806 | 2.962718 | 12.53376 | 10.9096
2018-02-26 04:39 | 211894.1 | 300.002 | 6 | 24 | 3.372906 | 0 | 2.964022 | 2.962686 | 12.54022 | 10.91118
2018-02-26 07:06 | 220703.5 | 300.0022 | 6 | 25 | 3.374685 | 0 | 2.960795 | 2.959678 | 12.52629 | 10.89748
2018-02-26 09:32 | 229510.3 | 300.0028 | 6 | 26 | 3.374367 | 0 | 2.96029 | 2.959782 | 12.52399 | 10.89739
2018-02-26 11:59 | 238329.7 | 300.0022 | 6 | 27 | 3.371639 | 0 | 2.959754 | 2.959751 | 12.52377 | 10.89675
2018-02-26 14:26 | 247149.5379 | 300.002 | 6 | 28 | 3.376476 | 0 | 2.960638 | 2.958866 | 12.52756 | 10.89238
2018-02-26 16:53 | 255957.4 | 300.002 | 6 | 29 | 3.378077 | 0 | 2.9577 | 2.956843 | 12.51575 | 10.88429
2018-02-26 19:20 | 264770.4 | 300.0022 | 6 | 30 | 3.373097 | 0 | 2.956721 | 2.957428 | 12.5133 | 10.88676
2018-02-26 21:47 | 273592.4 | 300.0028 | 6 | 31 | 3.372615 | 0 | 2.959725 | 2.959102 | 12.52417 | 10.89302
2018-02-27 00:14 | 282407.7 | 300.002 | 6 | 32 | 3.376128 | 0 | 2.958946 | 2.957515 | 12.52113 | 10.88771
2018-02-27 02:41 | 291215.4 | 300.0028 | 6 | 33 | 3.376003 | 0 | 2.955735 | 2.955182 | 12.50854 | 10.8782
2018-02-27 05:08 | 300026.8 | 300.0006 | 6 | 34 | 3.373716 | 0 | 2.956964 | 2.95689 | 12.51327 | 10.88443
2018-02-27 07:35 | 308849.3 | 300.0028 | 6 | 35 | 3.372282 | 0 | 2.958313 | 2.958127 | 12.51984 | 10.88996
2018-02-27 10:02 | 317658.6 | 300.0022 | 6 | 36 | 3.377151 | 0 | 2.956784 | 2.954973 | 12.51265 | 10.87692
2018-02-27 12:28 | 326463.5 | 300.0023 | 6 | 37 | 3.376957 | 0 | 2.954647 | 2.954127 | 12.50419 | 10.87328
2018-02-27 14:55 | 335272.6 | 300.003 | 6 | 38 | 3.373215 | 0 | 2.954443 | 2.954856 | 12.50405 | 10.87414
2018-02-27 17:22 | 344090.8 | 300.0039 | 6 | 39 | 3.375173 | 0 | 2.955977 | 2.954997 | 12.51035 | 10.87596
2018-02-27 19:49 | 352898.3 | 300.0036 | 6 | 40 | 3.378544 | 0 | 2.954156 | 2.952784 | 12.50372 | 10.86752
2018-02-27 22:16 | 361704.6 | 300.0046 | 6 | 41 | 3.3767 | 0 | 2.952949 | 2.952948 | 12.4989 | 10.86787
2018-02-28 00:42 | 370517.3 | 300.0021 | 6 | 42 | 3.374316 | 0 | 2.953863 | 2.953909 | 12.50212 | 10.87051
2018-02-28 03:09 | 379335.2 | 300.0021 | 6 | 43 | 3.376496 | 0 | 2.954658 | 2.95351 | 12.50632 | 10.87022
2018-02-28 05:36 | 388138.7731 | 300.0022 | 6 | 44 | 3.378109 | 0 | 2.951991 | 2.950928 | 12.49529 | 10.86005
2018-02-28 08:03 | 396938 | 300.003 | 6 | 45 | 3.377306 | 0 | 2.951026 | 2.950802 | 12.49026 | 10.85781
2018-02-28 10:30 | 405746.9 | 300.0029 | 6 | 46 | 3.375759 | 0 | 2.95199 | 2.951744 | 12.49529 | 10.86072
2018-02-28 12:57 | 414561.1 | 300.003 | 6 | 47 | 3.380704 | 0 | 2.951731 | 2.949935 | 12.49581 | 10.85157
2018-02-28 15:23 | 423361.6 | 300.0045 | 6 | 48 | 3.38142 | 0 | 2.947928 | 2.947313 | 12.48137 | 10.84121
2018-02-28 17:50 | 432163.9 | 300.0028 | 6 | 49 | 3.378485 | 0 | 2.947653 | 2.947953 | 12.48018 | 10.84428
2018-02-28 20:17 | 440973 | 300.0029 | 6 | 50 | 3.378991 | 0 | 2.950195 | 2.949587 | 12.48925 | 10.84852
2018-02-28 20:46 | 442753.7 | 1780.6722 | 8 | 51 | 4.2 | 3.260013 | 1.612441 | 0 | 6.541887 | 0

## Channel_18_1
Date_Time | Test_Time(s) | Step_Time(s) | Step_Index | Cycle_Index | Voltage(V) | Current(A) | Charge_Capacity(Ah) | Discharge_Capacity(Ah) | Charge_Energy(Wh) | Discharge_Energy(Wh) | Internal Resistance(Ohm)
2018-02-23 17:47 | 10.0005 | 10.0004 | 1 | 1 | 3.430562 | 0 | 0 | 0 | 0 | 0
2018-02-23 17:49 | 130.0791 | 120.001 | 2 | 1 | 4.082593 | 4.890037 | 0.1623916 | 1.989e-09 | 0.6468465 | 6.825e-09
2018-02-23 17:51 | 250.08 | 240.0019 | 2 | 1 | 4.109382 | 4.890029 | 0.3253988 | 1.989e-09 | 1.31421 | 6.825e-09
2018-02-23 17:53 | 370.0788 | 360.0007 | 2 | 1 | 4.139576 | 4.889987 | 0.488386 | 1.989e-09 | 1.98658 | 6.825e-09
2018-02-23 17:55 | 490.0785 | 480.0004 | 2 | 1 | 4.161944 | 4.88997 | 0.6513867 | 1.989e-09 | 2.663235 | 6.825e-09
2018-02-23 17:57 | 610.0783 | 600.0002 | 2 | 1 | 4.181157 | 4.889956 | 0.8143632 | 1.989e-09 | 3.343106 | 6.825e-09
2018-02-23 17:59 | 730.0788 | 720.0007 | 2 | 1 | 4.200326 | 4.820964 | 0.9771641 | 1.989e-09 | 4.025566 | 6.825e-09
2018-02-23 18:01 | 850.0798 | 840.0017 | 2 | 1 | 4.200238 | 4.433795 | 1.131229 | 1.989e-09 | 4.672682 | 6.825e-09
2018-02-23 18:03 | 970.0785 | 960.0004 | 2 | 1 | 4.20025 | 4.105174 | 1.273453 | 1.989e-09 | 5.270064 | 6.825e-09
2018-02-23 18:05 | 1090.079 | 1080.0009 | 2 | 1 | 4.200247 | 3.803363 | 1.405176 | 1.989e-09 | 5.823335 | 6.825e-09
2018-02-23 18:07 | 1210.0793 | 1200.0012 | 2 | 1 | 4.200243 | 3.517606 | 1.527255 | 1.989e-09 | 6.336102 | 6.825e-09
2018-02-23 18:09 | 1313.0329 | 1302.9548 | 2 | 1 | 4.200273 | 3.25999 | 1.624251 | 1.989e-09 | 6.743511 | 6.825e-09
2018-02-23 18:11 | 1433.04542 | 120.0006 | 3 | 1 | 4.22213 | 3.260016 | 1.732538 | 1.989e-09 | 7.199432 | 6.825e-09
2018-02-23 18:13 | 1553.04502 | 240.0002 | 3 | 1 | 4.247517 | 3.260148 | 1.841199 | 1.989e-09 | 7.659574 | 6.825e-09
2018-02-23 18:15 | 1673.04542 | 360.0006 | 3 | 1 | 4.274809 | 3.260087 | 1.949868 | 1.989e-09 | 8.122615 | 6.825e-09
2018-02-23 18:17 | 1793.04502 | 480.0002 | 3 | 1 | 4.305459 | 3.260045 | 2.058535 | 1.989e-09 | 8.588771 | 6.825e-09
2018-02-23 18:19 | 1913.04622 | 600.0014 | 3 | 1 | 4.34078 | 3.260097 | 2.167199 | 1.989e-09 | 9.058501 | 6.825e-09
2018-02-23 18:21 | 2033.04512 | 720.0003 | 3 | 1 | 4.377843 | 3.260037 | 2.275866 | 1.989e-09 | 9.532198 | 6.825e-09
2018-02-23 18:23 | 2153.04552 | 840.0007 | 3 | 1 | 4.400312 | 3.028787 | 2.382795 | 1.989e-09 | 10.002 | 6.825e-09
2018-02-23 18:25 | 2273.04522 | 960.0004 | 3 | 1 | 4.400255 | 2.625997 | 2.476886 | 1.989e-09 | 10.41603 | 6.825e-09
2018-02-23 18:27 | 2393.04722 | 1080.0024 | 3 | 1 | 4.400293 | 2.266664 | 2.558363 | 1.989e-09 | 10.77456 | 6.825e-09
2018-02-23 18:29 | 2513.04602 | 1200.0012 | 3 | 1 | 4.400282 | 1.955096 | 2.628489 | 1.989e-09 | 11.08313 | 6.825e-09
2018-02-23 18:31 | 2633.04602 | 1320.0012 | 3 | 1 | 4.400306 | 1.702044 | 2.68929 | 1.989e-09 | 11.35067 | 6.825e-09
2018-02-23 18:33 | 2753.04522 | 1440.0004 | 3 | 1 | 4.40025 | 1.491893 | 2.742377 | 1.989e-09 | 11.58426 | 6.825e-09
2018-02-23 18:35 | 2873.04722 | 1560.0024 | 3 | 1 | 4.40027 | 1.308222 | 2.788986 | 1.989e-09 | 11.78935 | 6.825e-09
2018-02-23 18:37 | 2993.04522 | 1680.0004 | 3 | 1 | 4.400213 | 1.142339 | 2.829775 | 1.989e-09 | 11.96884 | 6.825e-09
2018-02-23 18:39 | 3113.04642 | 1800.0016 | 3 | 1 | 4.400262 | 1.008875 | 2.865546 | 1.989e-09 | 12.12624 | 6.825e-09
2018-02-23 18:41 | 3233.04532 | 1920.0005 | 3 | 1 | 4.400186 | 0.8956299 | 2.897235 | 1.989e-09 | 12.26568 | 6.825e-09
2018-02-23 18:43 | 3353.04642 | 2040.0016 | 3 | 1 | 4.400261 | 0.8025618 | 2.925514 | 1.989e-09 | 12.39011 | 6.825e-09
2018-02-23 18:45 | 3473.04592 | 2160.0011 | 3 | 1 | 4.400206 | 0.7149534 | 2.950783 | 1.989e-09 | 12.5013 | 6.825e-09
2018-02-23 18:47 | 3568.58082 | 2255.536 | 3 | 1 | 4.400219 | 0.6519947 | 2.968895 | 1.989e-09 | 12.58099 | 6.825e-09
2018-02-23 18:49 | 3688.625384 | 120.0013 | 4 | 1 | 4.334573 | 0 | 2.968895 | 1.989e-09 | 12.58099 | 6.825e-09
2018-02-23 18:51 | 3808.624284 | 240.0002 | 4 | 1 | 4.328646 | 0 | 2.968895 | 1.989e-09 | 12.58099 | 6.825e-09
2018-02-23 18:52 | 3868.624684 | 300.0006 | 4 | 1 | 4.326894 | 0 | 2.968895 | 1.989e-09 | 12.58099 | 6.825e-09
2018-02-23 18:54 | 3988.704588 | 120.0014 | 5 | 1 | 4.095647 | -2.282044 | 2.968895 | 0.07606076 | 12.58099 | 0.3139148
2018-02-23 18:56 | 4108.704188 | 240.001 | 5 | 1 | 4.060588 | -2.282058 | 2.968895 | 0.1521277 | 12.58099 | 0.6240724
2018-02-23 18:58 | 4228.704588 | 360.0014 | 5 | 1 | 4.030736 | -2.282098 | 2.968895 | 0.2281934 | 12.58099 | 0.9317936
2018-02-23 19:00 | 4348.704188 | 480.001 | 5 | 1 | 4.002381 | -2.282118 | 2.968895 | 0.304252 | 12.58099 | 1.237275
2018-02-23 19:02 | 4468.704588 | 600.0014 | 5 | 1 | 3.974769 | -2.282056 | 2.968895 | 0.3803188 | 12.58099 | 1.540682
2018-02-23 19:04 | 4588.703388 | 720.0002 | 5 | 1 | 3.945716 | -2.281749 | 2.968895 | 0.4563867 | 12.58099 | 1.841941
2018-02-23 19:06 | 4708.703788 | 840.0006 | 5 | 1 | 3.917695 | -2.282112 | 2.968895 | 0.5324571 | 12.58099 | 2.141009
2018-02-23 19:08 | 4828.704188 | 960.001 | 5 | 1 | 3.891752 | -2.281938 | 2.968895 | 0.6085215 | 12.58099 | 2.438014
2018-02-23 19:10 | 4948.704588 | 1080.0014 | 5 | 1 | 3.867007 | -2.282058 | 2.968895 | 0.6845884 | 12.58099 | 2.733103
2018-02-23 19:12 | 5068.703388 | 1200.0002 | 5 | 1 | 3.841143 | -2.282132 | 2.968895 | 0.7606485 | 12.58099 | 3.026252
2018-02-23 19:14 | 5188.704588 | 1320.0014 | 5 | 1 | 3.814726 | -2.282084 | 2.968895 | 0.8367193 | 12.58099 | 3.317435
2018-02-23 19:16 | 5308.704188 | 1440.001 | 5 | 1 | 3.792037 | -2.282026 | 2.968895 | 0.9127796 | 12.58099 | 3.6067
2018-02-23 19:18 | 5428.703788 | 1560.0006 | 5 | 1 | 3.771711 | -2.282051 | 2.968895 | 0.9888494 | 12.58099 | 3.89437
2018-02-23 19:20 | 5548.704188 | 1680.001 | 5 | 1 | 3.752386 | -2.282049 | 2.968895 | 1.06491 | 12.58099 | 4.180518
2018-02-23 19:22 | 5668.704588 | 1800.0014 | 5 | 1 | 3.732086 | -2.282078 | 2.968895 | 1.140984 | 12.58099 | 4.465221
2018-02-23 19:24 | 5788.703388 | 1920.0002 | 5 | 1 | 3.712499 | -2.28206 | 2.968895 | 1.217046 | 12.58099 | 4.748328
2018-02-23 19:26 | 5908.704588 | 2040.0014 | 5 | 1 | 3.694766 | -2.282054 | 2.968895 | 1.293115 | 12.58099 | 5.030053
2018-02-23 19:28 | 6028.703388 | 2160.0002 | 5 | 1 | 3.678392 | -2.282154 | 2.968895 | 1.369181 | 12.58099 | 5.310465
2018-02-23 19:30 | 6148.703788 | 2280.0006 | 5 | 1 | 3.662061 | -2.282041 | 2.968895 | 1.44524 | 12.58099 | 5.589623
2018-02-23 19:32 | 6268.703388 | 2400.0002 | 5 | 1 | 3.645329 | -2.282071 | 2.968895 | 1.521308 | 12.58099 | 5.867541
2018-02-23 19:34 | 6388.703788 | 2520.0006 | 5 | 1 | 3.63089 | -2.282046 | 2.968895 | 1.597375 | 12.58099 | 6.144274
2018-02-23 19:36 | 6508.703388 | 2640.0002 | 5 | 1 | 3.618016 | -2.282009 | 2.968895 | 1.673437 | 12.58099 | 6.419947
2018-02-23 19:38 | 6628.703788 | 2760.0006 | 5 | 1 | 3.606295 | -2.282014 | 2.968895 | 1.749508 | 12.58099 | 6.694727
2018-02-23 19:40 | 6748.703388 | 2880.0002 | 5 | 1 | 3.593878 | -2.282069 | 2.968895 | 1.825569 | 12.58099 | 6.968564
2018-02-23 19:42 | 6868.703788 | 3000.0006 | 5 | 1 | 3.582147 | -2.282099 | 2.968895 | 1.901634 | 12.58099 | 7.241468
2018-02-23 19:44 | 6988.703388 | 3120.0002 | 5 | 1 | 3.572113 | -2.282018 | 2.968895 | 1.977702 | 12.58099 | 7.513572
2018-02-23 19:46 | 7108.703788 | 3240.0006 | 5 | 1 | 3.563087 | -2.282081 | 2.968895 | 2.053767 | 12.58099 | 7.784935
2018-02-23 19:48 | 7228.703388 | 3360.0002 | 5 | 1 | 3.553029 | -2.281998 | 2.968895 | 2.129826 | 12.58099 | 8.055569
2018-02-23 19:50 | 7348.704588 | 3480.0014 | 5 | 1 | 3.541028 | -2.282046 | 2.968895 | 2.205898 | 12.58099 | 8.325401
2018-02-23 19:52 | 7468.704188 | 3600.001 | 5 | 1 | 3.530127 | -2.282071 | 2.968895 | 2.281965 | 12.58099 | 8.59434
2018-02-23 19:54 | 7588.704588 | 3720.0014 | 5 | 1 | 3.519215 | -2.282001 | 2.968895 | 2.358027 | 12.58099 | 8.862435
2018-02-23 19:56 | 7708.703388 | 3840.0002 | 5 | 1 | 3.507335 | -2.281953 | 2.968895 | 2.434087 | 12.58099 | 9.129681
2018-02-23 19:58 | 7828.703788 | 3960.0006 | 5 | 1 | 3.491263 | -2.282016 | 2.968895 | 2.510152 | 12.58099 | 9.395894
2018-02-23 20:00 | 7948.703388 | 4080.0002 | 5 | 1 | 3.471734 | -2.282001 | 2.968895 | 2.586219 | 12.58099 | 9.66072
2018-02-23 20:02 | 8068.704588 | 4200.0014 | 5 | 1 | 3.448325 | -2.282053 | 2.968895 | 2.662279 | 12.58099 | 9.923937
2018-02-23 20:04 | 8188.704188 | 4320.001 | 5 | 1 | 3.415702 | -2.282001 | 2.968895 | 2.738347 | 12.58099 | 10.18508
2018-02-23 20:06 | 8308.704588 | 4440.0014 | 5 | 1 | 3.362697 | -2.281927 | 2.968895 | 2.814409 | 12.58099 | 10.44304
2018-02-23 20:08 | 8428.703388 | 4560.0002 | 5 | 1 | 3.265846 | -2.281942 | 2.968895 | 2.890465 | 12.58099 | 10.69552
2018-02-23 20:10 | 8548.704588 | 4680.0014 | 5 | 1 | 3.048577 | -2.281938 | 2.968895 | 2.966532 | 12.58099 | 10.93708
2018-02-23 20:10 | 8562.791488 | 4694.0883 | 5 | 1 | 2.999986 | -2.281996 | 2.968895 | 2.975461 | 12.58099 | 10.9641
2018-02-23 20:12 | 8682.836268 | 120.0006 | 6 | 1 | 3.35543 | 0 | 2.968895 | 2.975461 | 12.58099 | 10.9641
2018-02-23 20:14 | 8802.835868 | 240.0002 | 6 | 1 | 3.369701 | 0 | 2.968895 | 2.975461 | 12.58099 | 10.9641
2018-02-23 20:15 | 8862.838668 | 300.003 | 6 | 1 | 3.373226 | 0 | 2.968895 | 2.975461 | 12.58099 | 10.9641
2018-02-23 20:15 | 8862.846928 | 0.0024 | 7 | 2 | 3.373183 | 0 | 0 | 0 | 0 | 0
2018-02-23 20:17 | 8982.924876 | 120.0014 | 2 | 2 | 4.05494 | 4.890033 | 0.1623859 | 0 | 0.639151 | 0
2018-02-23 20:19 | 9102.924476 | 240.001 | 2 | 2 | 4.087165 | 4.890033 | 0.3253934 | 0 | 1.302657 | 0
2018-02-23 20:21 | 9222.924876 | 360.0014 | 2 | 2 | 4.119255 | 4.889998 | 0.4883869 | 0 | 1.971601 | 0
2018-02-23 20:23 | 9342.924476 | 480.001 | 2 | 2 | 4.143429 | 4.889949 | 0.6513935 | 0 | 2.645067 | 0
2018-02-23 20:25 | 9462.924076 | 600.0006 | 2 | 2 | 4.167969 | 4.88997 | 0.8143807 | 0 | 3.322349 | 0
2018-02-23 20:27 | 9582.925376 | 720.0019 | 2 | 2 | 4.192873 | 4.889993 | 0.9773585 | 0 | 4.003684 | 0
2018-02-23 20:29 | 9702.923876 | 840.0004 | 2 | 2 | 4.2003 | 4.60813 | 1.136889 | 0 | 4.673579 | 0
2018-02-23 20:31 | 9822.923876 | 960.0004 | 2 | 2 | 4.200311 | 4.263513 | 1.284642 | 0 | 5.294182 | 0
2018-02-23 20:33 | 9942.924976 | 1080.0015 | 2 | 2 | 4.200284 | 3.915576 | 1.420961 | 0 | 5.866763 | 0
2018-02-23 20:35 | 10062.92 | 1200.0004 | 2 | 2 | 4.200288 | 3.564214 | 1.545473 | 0 | 6.389746 | 0
2018-02-23 20:37 | 10179.82 | 1316.8931 | 2 | 2 | 4.200287 | 3.259974 | 1.656173 | 0 | 6.854716 | 0
2018-02-23 20:39 | 10299.83 | 120.0007 | 3 | 2 | 4.221817 | 3.260112 | 1.764462 | 0 | 7.310622 | 0
2018-02-23 20:41 | 10419.83 | 240.0004 | 3 | 2 | 4.247804 | 3.260093 | 1.873137 | 0 | 7.770798 | 0
2018-02-23 20:43 | 10539.83 | 360.0015 | 3 | 2 | 4.278297 | 3.26014 | 1.981801 | 0 | 8.233992 | 0
2018-02-23 20:45 | 10659.83 | 480.0004 | 3 | 2 | 4.31198 | 3.260081 | 2.090461 | 0 | 8.700699 | 0
2018-02-23 20:47 | 10779.83 | 600.0007 | 3 | 2 | 4.346535 | 3.26011 | 2.199122 | 0 | 9.171104 | 0
2018-02-23 20:49 | 10899.83 | 720.0003 | 3 | 2 | 4.382905 | 3.260119 | 2.307801 | 0 | 9.645445 | 0
2018-02-23 20:51 | 11019.83 | 840.0009 | 3 | 2 | 4.4003 | 2.955771 | 2.413432 | 0 | 10.10982 | 0
2018-02-23 20:53 | 11139.83 | 960.0005 | 3 | 2 | 4.400335 | 2.532994 | 2.504649 | 0 | 10.51121 | 0
2018-02-23 20:55 | 11259.83 | 1080.0025 | 3 | 2 | 4.400273 | 2.189198 | 2.583149 | 0 | 10.85663 | 0
2018-02-23 20:57 | 11379.83 | 1200.0021 | 3 | 2 | 4.400285 | 1.90108 | 2.651157 | 0 | 11.15588 | 0
2018-02-23 20:59 | 11499.83 | 1320.0025 | 3 | 2 | 4.400268 | 1.657078 | 2.710378 | 0 | 11.41647 | 0
2018-02-23 21:01 | 11619.83 | 1440.0013 | 3 | 2 | 4.400278 | 1.438924 | 2.761907 | 0 | 11.64321 | 0
2018-02-23 21:03 | 11739.83 | 1560.0001 | 3 | 2 | 4.400212 | 1.253728 | 2.806642 | 0 | 11.84005 | 0
2018-02-23 21:05 | 11859.83 | 1680.002 | 3 | 2 | 4.400218 | 1.105698 | 2.845898 | 0 | 12.01279 | 0
2018-02-23 21:07 | 11979.83 | 1800.0016 | 3 | 2 | 4.400203 | 0.9809666 | 2.880607 | 0 | 12.16552 | 0
2018-02-23 21:09 | 12099.83 | 1920.0013 | 3 | 2 | 4.400231 | 0.8718252 | 2.91146 | 0 | 12.30128 | 0
2018-02-23 21:11 | 12219.83 | 2040.0009 | 3 | 2 | 4.400228 | 0.7713985 | 2.938793 | 0 | 12.42155 | 0
2018-02-23 21:13 | 12339.83 | 2160.0013 | 3 | 2 | 4.400204 | 0.6893473 | 2.963095 | 0 | 12.52848 | 0
2018-02-23 21:14 | 12403.08 | 2223.2553 | 3 | 2 | 4.400221 | 0.6519966 | 2.974878 | 0 | 12.58033 | 0
2018-02-23 21:16 | 12523.13 | 120.0004 | 4 | 2 | 4.334494 | 0 | 2.974878 | 0 | 12.58033 | 0
2018-02-23 21:18 | 12643.13 | 239.9999 | 4 | 2 | 4.328545 | 0 | 2.974878 | 0 | 12.58033 | 0
2018-02-23 21:19 | 12703.13 | 300.002 | 4 | 2 | 4.326809 | 0 | 2.974878 | 0 | 12.58033 | 0
2018-02-23 21:21 | 12823.21 | 120.0006 | 5 | 2 | 4.09373 | -2.282169 | 2.974878 | 0.07606092 | 12.58033 | 0.3137899
2018-02-23 21:23 | 12943.21 | 240.001 | 5 | 2 | 4.060547 | -2.282099 | 2.974878 | 0.1521226 | 12.58033 | 0.6238549
2018-02-23 21:25 | 13063.21 | 360.0014 | 5 | 2 | 4.031606 | -2.282129 | 2.974878 | 0.2281937 | 12.58033 | 0.9316289
2018-02-23 21:27 | 13183.21 | 480.0002 | 5 | 2 | 4.002985 | -2.282087 | 2.974878 | 0.304262 | 12.58033 | 1.23722
2018-02-23 21:29 | 13303.21 | 600.0014 | 5 | 2 | 3.972821 | -2.282034 | 2.974878 | 0.3803257 | 12.58033 | 1.540555
2018-02-23 21:31 | 13423.21 | 720.001 | 5 | 2 | 3.944667 | -2.282101 | 2.974878 | 0.4563898 | 12.58033 | 1.841659
2018-02-23 21:33 | 13543.21 | 840.0006 | 5 | 2 | 3.917959 | -2.282034 | 2.974878 | 0.5324516 | 12.58033 | 2.140671
2018-02-23 21:35 | 13663.21 | 960.001 | 5 | 2 | 3.892817 | -2.282087 | 2.974878 | 0.6085249 | 12.58033 | 2.437771
2018-02-23 21:37 | 13783.21 | 1080.0014 | 5 | 2 | 3.866493 | -2.282071 | 2.974878 | 0.6845829 | 12.58033 | 2.732866
2018-02-23 21:39 | 13903.21 | 1200.001 | 5 | 2 | 3.839463 | -2.282069 | 2.974878 | 0.7606544 | 12.58033 | 3.025952
2018-02-23 21:41 | 14023.21 | 1320.0006 | 5 | 2 | 3.814826 | -2.282109 | 2.974878 | 0.8367207 | 12.58033 | 3.317052
2018-02-23 21:43 | 14143.21 | 1440.0002 | 5 | 2 | 3.793114 | -2.282099 | 2.974878 | 0.9127815 | 12.58033 | 3.606361
2018-02-23 21:45 | 14263.21 | 1560.0014 | 5 | 2 | 3.772563 | -2.282186 | 2.974878 | 0.9888489 | 12.58033 | 3.894111
2018-02-23 21:47 | 14383.21 | 1680.001 | 5 | 2 | 3.75109 | -2.282038 | 2.974878 | 1.064913 | 12.58033 | 4.180252
2018-02-23 21:49 | 14503.21 | 1800.0006 | 5 | 2 | 3.73146 | -2.282125 | 2.974878 | 1.140984 | 12.58033 | 4.46484
2018-02-23 21:51 | 14623.21 | 1920.0002 | 5 | 2 | 3.713134 | -2.282087 | 2.974878 | 1.217048 | 12.58033 | 4.747969
2018-02-23 21:53 | 14743.21 | 2040.0006 | 5 | 2 | 3.696002 | -2.281954 | 2.974878 | 1.293111 | 12.58033 | 5.029751
2018-02-23 21:55 | 14863.21 | 2160.0002 | 5 | 2 | 3.67814 | -2.282051 | 2.974878 | 1.369176 | 12.58033 | 5.310219
2018-02-23 21:57 | 14983.21 | 2280.0014 | 5 | 2 | 3.660841 | -2.281969 | 2.974878 | 1.445238 | 12.58033 | 5.58931
2018-02-23 21:59 | 15103.21 | 2400.001 | 5 | 2 | 3.645666 | -2.282031 | 2.974878 | 1.521305 | 12.58033 | 5.867195
2018-02-23 22:01 | 15223.21 | 2520.0014 | 5 | 2 | 3.632089 | -2.282061 | 2.974878 | 1.597371 | 12.58033 | 6.143977
2018-02-23 22:03 | 15343.21 | 2640.001 | 5 | 2 | 3.618999 | -2.282024 | 2.974878 | 1.673432 | 12.58033 | 6.41974
2018-02-23 22:05 | 15463.21 | 2760.0014 | 5 | 2 | 3.605255 | -2.282031 | 2.974878 | 1.749497 | 12.58033 | 6.694495
2018-02-23 22:07 | 15583.21 | 2880.0002 | 5 | 2 | 3.593415 | -2.28196 | 2.974878 | 1.825556 | 12.58033 | 6.968245
2018-02-23 22:09 | 15703.21 | 3000.0014 | 5 | 2 | 3.582931 | -2.282058 | 2.974878 | 1.901621 | 12.58033 | 7.241172
2018-02-23 22:11 | 15823.21 | 3120.0002 | 5 | 2 | 3.573527 | -2.281984 | 2.974878 | 1.977691 | 12.58033 | 7.513369
2018-02-23 22:13 | 15943.21 | 3240.0014 | 5 | 2 | 3.563053 | -2.281996 | 2.974878 | 2.053751 | 12.58033 | 7.784793
2018-02-23 22:15 | 16063.21 | 3360.0002 | 5 | 2 | 3.551877 | -2.281962 | 2.974878 | 2.129813 | 12.58033 | 8.055367
2018-02-23 22:17 | 16183.21 | 3480.0006 | 5 | 2 | 3.541749 | -2.282051 | 2.974878 | 2.205878 | 12.58033 | 8.325153
2018-02-23 22:19 | 16303.21 | 3600.0002 | 5 | 2 | 3.531993 | -2.281978 | 2.974878 | 2.281943 | 12.58033 | 8.594178
2018-02-23 22:21 | 16423.21 | 3720.0014 | 5 | 2 | 3.520896 | -2.28204 | 2.974878 | 2.358006 | 12.58033 | 8.862422
2018-02-23 22:23 | 16543.21 | 3840.0002 | 5 | 2 | 3.506375 | -2.282038 | 2.974878 | 2.434069 | 12.58033 | 9.129697
2018-02-23 22:25 | 16663.21 | 3960.0006 | 5 | 2 | 3.49121 | -2.282053 | 2.974878 | 2.510133 | 12.58033 | 9.395832
2018-02-23 22:27 | 16783.21 | 4080.0002 | 5 | 2 | 3.473721 | -2.28204 | 2.974878 | 2.586199 | 12.58033 | 9.660751
2018-02-23 22:29 | 16903.21 | 4200.0006 | 5 | 2 | 3.451525 | -2.281989 | 2.974878 | 2.662255 | 12.58033 | 9.924163
2018-02-23 22:31 | 17023.21 | 4320.001 | 5 | 2 | 3.416072 | -2.282064 | 2.974878 | 2.738323 | 12.58033 | 10.18548
2018-02-23 22:33 | 17143.21 | 4440.0014 | 5 | 2 | 3.360233 | -2.281994 | 2.974878 | 2.814387 | 12.58033 | 10.44333
2018-02-23 22:35 | 17263.21 | 4560.0002 | 5 | 2 | 3.266151 | -2.282031 | 2.974878 | 2.890453 | 12.58033 | 10.69573
2018-02-23 22:37 | 17383.21 | 4680.0006 | 5 | 2 | 3.047072 | -2.282004 | 2.974878 | 2.966515 | 12.58033 | 10.93727
2018-02-23 22:37 | 17396.59 | 4693.3811 | 5 | 2 | 2.999979 | -2.281922 | 2.974878 | 2.975003 | 12.58033 | 10.96294
2018-02-23 22:39 | 17516.64 | 120.0012 | 6 | 2 | 3.34789 | 0 | 2.974878 | 2.975003 | 12.58033 | 10.96294
2018-02-23 22:41 | 17636.64 | 240.0009 | 6 | 2 | 3.361909 | 0 | 2.974878 | 2.975003 | 12.58033 | 10.96294
2018-02-23 22:42 | 17696.64 | 300.0021 | 6 | 2 | 3.365282 | 0 | 2.974878 | 2.975003 | 12.58033 | 10.96294
2018-02-23 22:42 | 17696.65 | 0.0024 | 7 | 3 | 3.365228 | 0 | 0 | 0 | 0 | 0
2018-02-23 22:44 | 17816.72 | 120.0007 | 2 | 3 | 4.051032 | 4.89005 | 0.1623825 | 2.21e-09 | 0.6383293 | 7.438e-09
2018-02-23 22:46 | 17936.72 | 240.0011 | 2 | 3 | 4.082592 | 4.890044 | 0.3253875 | 2.21e-09 | 1.301167 | 7.438e-09
2018-02-23 22:48 | 18056.72 | 360.0015 | 2 | 3 | 4.116236 | 4.89004 | 0.4883869 | 2.21e-09 | 1.969462 | 7.438e-09
2018-02-23 22:50 | 18176.72 | 480.0011 | 2 | 3 | 4.145302 | 4.890046 | 0.6513786 | 2.21e-09 | 2.642829 | 7.438e-09
2018-02-23 22:52 | 18296.72 | 600.0015 | 2 | 3 | 4.168582 | 4.890052 | 0.8143741 | 2.21e-09 | 3.320427 | 7.438e-09
2018-02-23 22:54 | 18416.72 | 720.0012 | 2 | 3 | 4.192317 | 4.890054 | 0.977378 | 2.21e-09 | 4.001833 | 7.438e-09
2018-02-23 22:56 | 18536.72 | 840.0017 | 2 | 3 | 4.20031 | 4.624122 | 1.137339 | 2.21e-09 | 4.673496 | 7.438e-09
2018-02-23 22:58 | 18656.72 | 960.0021 | 2 | 3 | 4.20027 | 4.236316 | 1.285054 | 2.21e-09 | 5.293942 | 7.438e-09
2018-02-23 23:00 | 18776.72 | 1080.0017 | 2 | 3 | 4.200257 | 3.876565 | 1.420077 | 2.21e-09 | 5.861079 | 7.438e-09
2018-02-23 23:02 | 18896.72 | 1200.0005 | 2 | 3 | 4.20027 | 3.559201 | 1.543934 | 2.21e-09 | 6.38131 | 7.438e-09
2018-02-23 23:04 | 19016.72 | 1320.0016 | 2 | 3 | 4.200301 | 3.267362 | 1.657567 | 2.21e-09 | 6.8586 | 7.438e-09
2018-02-23 23:04 | 19019.52 | 1322.7999 | 2 | 3 | 4.200264 | 3.259994 | 1.660119 | 2.21e-09 | 6.869319 | 7.438e-09
2018-02-23 23:06 | 19139.54 | 120.0014 | 3 | 3 | 4.222247 | 3.260114 | 1.76841 | 2.21e-09 | 7.325236 | 7.438e-09
2018-02-23 23:08 | 19259.53 | 240.0002 | 3 | 3 | 4.250735 | 3.260119 | 1.877077 | 2.21e-09 | 7.785567 | 7.438e-09
2018-02-23 23:10 | 19379.53 | 360.0006 | 3 | 3 | 4.280839 | 3.260095 | 1.985733 | 2.21e-09 | 8.249062 | 7.438e-09
2018-02-23 23:12 | 19499.53 | 480.0002 | 3 | 3 | 4.312556 | 3.260077 | 2.094412 | 2.21e-09 | 8.716009 | 7.438e-09
2018-02-23 23:14 | 19619.53 | 600.0006 | 3 | 3 | 4.346091 | 3.260066 | 2.203071 | 2.21e-09 | 9.186391 | 7.438e-09
2018-02-23 23:16 | 19739.53 | 720.0002 | 3 | 3 | 4.384514 | 3.26014 | 2.311731 | 2.21e-09 | 9.660678 | 7.438e-09
2018-02-23 23:18 | 19859.53 | 840.0007 | 3 | 3 | 4.40027 | 2.920939 | 2.416519 | 2.21e-09 | 10.12145 | 7.438e-09
2018-02-23 23:20 | 19979.53 | 960.0004 | 3 | 3 | 4.40028 | 2.526364 | 2.507124 | 2.21e-09 | 10.52014 | 7.438e-09
2018-02-23 23:22 | 20099.54 | 1080.0024 | 3 | 3 | 4.400266 | 2.194762 | 2.585634 | 2.21e-09 | 10.8656 | 7.438e-09
2018-02-23 23:24 | 20219.54 | 1200.0012 | 3 | 3 | 4.400293 | 1.903617 | 2.65384 | 2.21e-09 | 11.16573 | 7.438e-09
2018-02-23 23:26 | 20339.54 | 1320.0024 | 3 | 3 | 4.400239 | 1.639774 | 2.71278 | 2.21e-09 | 11.42508 | 7.438e-09
2018-02-23 23:28 | 20459.53 | 1440.0004 | 3 | 3 | 4.400239 | 1.430058 | 2.763832 | 2.21e-09 | 11.64972 | 7.438e-09
2018-02-23 23:30 | 20579.53 | 1560.0008 | 3 | 3 | 4.400235 | 1.256297 | 2.808521 | 2.21e-09 | 11.84636 | 7.438e-09
2018-02-23 23:32 | 20699.54 | 1680.0012 | 3 | 3 | 4.400255 | 1.111053 | 2.84793 | 2.21e-09 | 12.01978 | 7.438e-09
2018-02-23 23:34 | 20819.53 | 1800.0005 | 3 | 3 | 4.400259 | 0.9785404 | 2.882727 | 2.21e-09 | 12.17289 | 7.438e-09
2018-02-23 23:36 | 20939.54 | 1920.002 | 3 | 3 | 4.4002 | 0.8628416 | 2.91333 | 2.21e-09 | 12.30755 | 7.438e-09
2018-02-23 23:38 | 21059.54 | 2040.0014 | 3 | 3 | 4.400227 | 0.7704134 | 2.940509 | 2.21e-09 | 12.42714 | 7.438e-09
2018-02-23 23:40 | 21179.54 | 2160.0012 | 3 | 3 | 4.400162 | 0.6913185 | 2.964832 | 2.21e-09 | 12.53417 | 7.438e-09
2018-02-23 23:41 | 21247.53 | 2227.9979 | 3 | 3 | 4.400218 | 0.6519947 | 2.977521 | 2.21e-09 | 12.59 | 7.438e-09
2018-02-23 23:43 | 21367.58 | 120.0012 | 4 | 3 | 4.33511 | 0 | 2.977521 | 2.21e-09 | 12.59 | 7.438e-09
2018-02-23 23:45 | 21487.58 | 240 | 4 | 3 | 4.329293 | 0 | 2.977521 | 2.21e-09 | 12.59 | 7.438e-09
2018-02-23 23:46 | 21547.58 | 300.0036 | 4 | 3 | 4.327616 | 0 | 2.977521 | 2.21e-09 | 12.59 | 7.438e-09
2018-02-23 23:48 | 21667.66 | 120.0013 | 5 | 3 | 4.095747 | -2.282125 | 2.977521 | 0.07605599 | 12.59 | 0.3138914
2018-02-23 23:50 | 21787.66 | 240.0002 | 5 | 3 | 4.063047 | -2.28204 | 2.977521 | 0.152121 | 12.59 | 0.6241539
2018-02-23 23:52 | 21907.66 | 360.0014 | 5 | 3 | 4.032333 | -2.282053 | 2.977521 | 0.2281893 | 12.59 | 0.9320618
2018-02-23 23:54 | 22027.66 | 480.001 | 5 | 3 | 4.001956 | -2.282031 | 2.977521 | 0.3042557 | 12.59 | 1.23761
2018-02-23 23:56 | 22147.66 | 600.0014 | 5 | 3 | 3.973519 | -2.282024 | 2.977521 | 0.3803228 | 12.59 | 1.540939
2018-02-23 23:58 | 22267.66 | 720.0002 | 5 | 3 | 3.946378 | -2.282043 | 2.977521 | 0.4563863 | 12.59 | 1.842135
2018-02-24 | 22387.66 | 840.0006 | 5 | 3 | 3.919398 | -2.282076 | 2.977521 | 0.5324566 | 12.59 | 2.141312
2018-02-24 00:02 | 22507.66 | 960.001 | 5 | 3 | 3.891387 | -2.282009 | 2.977521 | 0.6085144 | 12.59 | 2.438347
2018-02-24 00:04 | 22627.66 | 1080.0007 | 5 | 3 | 3.865284 | -2.282125 | 2.977521 | 0.6845824 | 12.59 | 2.733357
2018-02-24 00:06 | 22747.66 | 1200.0002 | 5 | 3 | 3.839576 | -2.281944 | 2.977521 | 0.7606418 | 12.59 | 3.026366
2018-02-24 00:08 | 22867.66 | 1320.0006 | 5 | 3 | 3.815509 | -2.282063 | 2.977521 | 0.8367127 | 12.59 | 3.317526
2018-02-24 00:10 | 22987.66 | 1440.001 | 5 | 3 | 3.792208 | -2.281973 | 2.977521 | 0.9127751 | 12.59 | 3.606856
2018-02-24 00:12 | 23107.66 | 1560.0006 | 5 | 3 | 3.770087 | -2.282087 | 2.977521 | 0.9888418 | 12.59 | 3.894453
2018-02-24 00:14 | 23227.66 | 1680.0002 | 5 | 3 | 3.750115 | -2.282013 | 2.977521 | 1.064903 | 12.59 | 4.180442
2018-02-24 00:16 | 23347.66 | 1800.0006 | 5 | 3 | 3.731478 | -2.282054 | 2.977521 | 1.140966 | 12.59 | 4.464967
2018-02-24 00:18 | 23467.66 | 1920.0002 | 5 | 3 | 3.713131 | -2.281998 | 2.977521 | 1.217031 | 12.59 | 4.748106
2018-02-24 00:20 | 23587.66 | 2040.0014 | 5 | 3 | 3.69354 | -2.282046 | 2.977521 | 1.293097 | 12.59 | 5.029806
2018-02-24 00:22 | 23707.66 | 2160.0002 | 5 | 3 | 3.67598 | -2.28194 | 2.977521 | 1.369159 | 12.59 | 5.310064
2018-02-24 00:24 | 23827.66 | 2280.0014 | 5 | 3 | 3.659826 | -2.282076 | 2.977521 | 1.445222 | 12.59 | 5.589047
2018-02-24 00:26 | 23947.66 | 2400.0002 | 5 | 3 | 3.645338 | -2.282004 | 2.977521 | 1.521281 | 12.59 | 5.866858
2018-02-24 00:28 | 24067.66 | 2520.0014 | 5 | 3 | 3.630429 | -2.281987 | 2.977521 | 1.597345 | 12.59 | 6.143579
2018-02-24 00:30 | 24187.66 | 2640.001 | 5 | 3 | 3.615908 | -2.282034 | 2.977521 | 1.673406 | 12.59 | 6.419141
2018-02-24 00:32 | 24307.66 | 2760.0014 | 5 | 3 | 3.603653 | -2.281929 | 2.977521 | 1.74947 | 12.59 | 6.693709
2018-02-24 00:34 | 24427.66 | 2880.001 | 5 | 3 | 3.592903 | -2.28194 | 2.977521 | 1.825538 | 12.59 | 6.967409
2018-02-24 00:36 | 24547.66 | 3000.0014 | 5 | 3 | 3.582408 | -2.282076 | 2.977521 | 1.901599 | 12.59 | 7.24029
2018-02-24 00:38 | 24667.66 | 3120.001 | 5 | 3 | 3.570629 | -2.281984 | 2.977521 | 1.977664 | 12.59 | 7.512343
2018-02-24 00:40 | 24787.66 | 3240.0014 | 5 | 3 | 3.560195 | -2.282079 | 2.977521 | 2.053727 | 12.59 | 7.783529
2018-02-24 00:42 | 24907.66 | 3360.001 | 5 | 3 | 3.550489 | -2.282022 | 2.977521 | 2.129783 | 12.59 | 8.053935
2018-02-24 00:44 | 25027.66 | 3480.0014 | 5 | 3 | 3.541164 | -2.282071 | 2.977521 | 2.205858 | 12.59 | 8.323692
2018-02-24 00:46 | 25147.66 | 3600.0002 | 5 | 3 | 3.529726 | -2.282047 | 2.977521 | 2.281919 | 12.59 | 8.592622
2018-02-24 00:48 | 25267.66 | 3720.0006 | 5 | 3 | 3.516572 | -2.281974 | 2.977521 | 2.357983 | 12.59 | 8.8606
2018-02-24 00:50 | 25387.66 | 3840.001 | 5 | 3 | 3.503791 | -2.282147 | 2.977521 | 2.43405 | 12.59 | 9.127616
2018-02-24 00:52 | 25507.66 | 3960.0006 | 5 | 3 | 3.490092 | -2.282076 | 2.977521 | 2.510116 | 12.59 | 9.393614
2018-02-24 00:54 | 25627.66 | 4080.0002 | 5 | 3 | 3.472414 | -2.282132 | 2.977521 | 2.58618 | 12.59 | 9.658449
2018-02-24 00:56 | 25747.66 | 4200.0014 | 5 | 3 | 3.445982 | -2.282103 | 2.977521 | 2.662252 | 12.59 | 9.921661
2018-02-24 00:58 | 25867.66 | 4320.0002 | 5 | 3 | 3.410528 | -2.282129 | 2.977521 | 2.738312 | 12.59 | 10.18248
2018-02-24 01:00 | 25987.66 | 4440.0014 | 5 | 3 | 3.357691 | -2.282134 | 2.977521 | 2.814384 | 12.59 | 10.44007
2018-02-24 01:02 | 26107.66 | 4560.001 | 5 | 3 | 3.266016 | -2.282085 | 2.977521 | 2.890446 | 12.59 | 10.69239
2018-02-24 01:04 | 26227.66 | 4680.0006 | 5 | 3 | 3.044843 | -2.282145 | 2.977521 | 2.966512 | 12.59 | 10.93389
2018-02-24 01:05 | 26240.38 | 4692.7179 | 5 | 3 | 2.999995 | -2.282084 | 2.977521 | 2.974574 | 12.59 | 10.95826
2018-02-24 01:07 | 26360.42 | 120.0005 | 6 | 3 | 3.353316 | 0 | 2.977521 | 2.974574 | 12.59 | 10.95826
2018-02-24 01:09 | 26480.42 | 240.0001 | 6 | 3 | 3.367357 | 0 | 2.977521 | 2.974574 | 12.59 | 10.95826
2018-02-24 01:10 | 26540.42 | 300.0022 | 6 | 3 | 3.370739 | 0 | 2.977521 | 2.974574 | 12.59 | 10.95826
2018-02-24 01:10 | 26540.43346 | 0.0025 | 7 | 4 | 3.370859 | 0 | 0 | 0 | 0 | 0
2018-02-24 01:12 | 26660.51 | 120.0014 | 2 | 4 | 4.05242 | 4.890037 | 0.1624049 | 0 | 0.638952 | 0
2018-02-24 01:14 | 26780.51 | 240.0002 | 2 | 4 | 4.086025 | 4.890046 | 0.3253954 | 0 | 1.302023 | 0
2018-02-24 01:16 | 26900.51 | 360.0015 | 2 | 4 | 4.121146 | 4.890077 | 0.4883811 | 0 | 1.971018 | 0
2018-02-24 01:18 | 27020.51 | 480.001 | 2 | 4 | 4.146636 | 4.890063 | 0.6513974 | 0 | 2.644997 | 0
2018-02-24 01:20 | 27140.51 | 600.0014 | 2 | 4 | 4.168283 | 4.890098 | 0.8143912 | 0 | 3.322664 | 0
2018-02-24 01:22 | 27260.51 | 720.0003 | 2 | 4 | 4.19249 | 4.890115 | 0.9773938 | 0 | 4.004024 | 0
2018-02-24 01:24 | 27380.51 | 840 | 2 | 4 | 4.200277 | 4.566018 | 1.136353 | 0 | 4.671512 | 0
2018-02-24 01:26 | 27500.51 | 960.0012 | 2 | 4 | 4.200286 | 4.205958 | 1.282425 | 0 | 5.285058 | 0
2018-02-24 01:28 | 27620.51 | 1080.0024 | 2 | 4 | 4.20027 | 3.877364 | 1.417041 | 0 | 5.850484 | 0
2018-02-24 01:30 | 27740.51 | 1200.0013 | 2 | 4 | 4.200257 | 3.572911 | 1.541246 | 0 | 6.372177 | 0
2018-02-24 01:32 | 27859.7 | 1319.1892 | 2 | 4 | 4.200267 | 3.259988 | 1.654436 | 0 | 6.847609 | 0
2018-02-24 01:34 | 27979.71 | 120.0013 | 3 | 4 | 4.223348 | 3.260102 | 1.762722 | 0 | 7.303589 | 0
2018-02-24 01:36 | 28099.71 | 240.0009 | 3 | 4 | 4.249851 | 3.260175 | 1.871385 | 0 | 7.763929 | 0
2018-02-24 01:38 | 28219.71 | 360.0013 | 3 | 4 | 4.278465 | 3.260081 | 1.980051 | 0 | 8.227289 | 0
2018-02-24 01:40 | 28339.71 | 480.0001 | 3 | 4 | 4.310106 | 3.260133 | 2.088713 | 0 | 8.693876 | 0
2018-02-24 01:42 | 28459.71 | 600.0013 | 3 | 4 | 4.346587 | 3.260114 | 2.197386 | 0 | 9.164211 | 0
2018-02-24 01:44 | 28579.71 | 720.0001 | 3 | 4 | 4.384764 | 3.260074 | 2.306054 | 0 | 9.638616 | 0
2018-02-24 01:46 | 28699.71 | 840.0014 | 3 | 4 | 4.400266 | 2.942903 | 2.411273 | 0 | 10.10128 | 0
2018-02-24 01:48 | 28819.71 | 960.0011 | 3 | 4 | 4.400288 | 2.552472 | 2.502747 | 0 | 10.50378 | 0
2018-02-24 01:50 | 28939.71 | 1080.0015 | 3 | 4 | 4.400293 | 2.200765 | 2.581864 | 0 | 10.85192 | 0
2018-02-24 01:52 | 29059.71 | 1200.001 | 3 | 4 | 4.400276 | 1.89363 | 2.649889 | 0 | 11.15125 | 0
2018-02-24 01:54 | 29179.71 | 1320.0015 | 3 | 4 | 4.400239 | 1.647869 | 2.708783 | 0 | 11.4104 | 0
2018-02-24 01:56 | 29299.71 | 1440.0002 | 3 | 4 | 4.400247 | 1.444495 | 2.760192 | 0 | 11.63661 | 0
2018-02-24 01:58 | 29419.71 | 1560.0015 | 3 | 4 | 4.400264 | 1.268456 | 2.805346 | 0 | 11.8353 | 0
2018-02-24 02:00 | 29539.71 | 1680.0011 | 3 | 4 | 4.400258 | 1.107296 | 2.844884 | 0 | 12.00928 | 0
2018-02-24 02:02 | 29659.71 | 1800.0015 | 3 | 4 | 4.400212 | 0.9772091 | 2.879539 | 0 | 12.16177 | 0
2018-02-24 02:04 | 29779.71 | 1920.0011 | 3 | 4 | 4.400234 | 0.8694019 | 2.910258 | 0 | 12.29694 | 0
2018-02-24 02:06 | 29899.71 | 2040.0015 | 3 | 4 | 4.400217 | 0.778244 | 2.937682 | 0 | 12.41761 | 0
2018-02-24 02:08 | 30019.71 | 2160.0002 | 3 | 4 | 4.400212 | 0.6946516 | 2.962215 | 0 | 12.52556 | 0
2018-02-24 02:09 | 30082.9 | 2223.1919 | 3 | 4 | 4.400171 | 0.6519966 | 2.974036 | 0 | 12.57757 | 0
2018-02-24 02:11 | 30202.95002 | 120.001 | 4 | 4 | 4.334938 | 0 | 2.974036 | 0 | 12.57757 | 0
2018-02-24 02:13 | 30322.94892 | 239.9999 | 4 | 4 | 4.329039 | 0 | 2.974036 | 0 | 12.57757 | 0
2018-02-24 02:14 | 30382.95012 | 300.0011 | 4 | 4 | 4.32733 | 0 | 2.974036 | 0 | 12.57757 | 0
2018-02-24 02:16 | 30503.03 | 120.0006 | 5 | 4 | 4.097579 | -2.282011 | 2.974036 | 0.07606167 | 12.57757 | 0.3140407
2018-02-24 02:18 | 30623.03 | 240.0002 | 5 | 4 | 4.062664 | -2.281962 | 2.974036 | 0.1521254 | 12.57757 | 0.6243542
2018-02-24 02:20 | 30743.03 | 360.0006 | 5 | 4 | 4.032269 | -2.282029 | 2.974036 | 0.228188 | 12.57757 | 0.9321963
2018-02-24 02:22 | 30863.03 | 480.0002 | 5 | 4 | 4.00351 | -2.282031 | 2.974036 | 0.3042563 | 12.57757 | 1.237825
2018-02-24 02:24 | 30983.03 | 600.0006 | 5 | 4 | 3.97602 | -2.281918 | 2.974036 | 0.3803145 | 12.57757 | 1.541282
2018-02-24 02:26 | 31103.03 | 720.0002 | 5 | 4 | 3.947568 | -2.282013 | 2.974036 | 0.4563842 | 12.57757 | 1.842668
2018-02-24 02:28 | 31223.03 | 840.0006 | 5 | 4 | 3.918873 | -2.281998 | 2.974036 | 0.5324495 | 12.57757 | 2.141831
2018-02-24 02:30 | 31343.03 | 960.0002 | 5 | 4 | 3.892668 | -2.282001 | 2.974036 | 0.6085095 | 12.57757 | 2.438895
2018-02-24 02:32 | 31463.03 | 1080.0006 | 5 | 4 | 3.867509 | -2.282053 | 2.974036 | 0.6845744 | 12.57757 | 2.734023
2018-02-24 02:34 | 31583.03 | 1200.0002 | 5 | 4 | 3.841962 | -2.282009 | 2.974036 | 0.7606447 | 12.57757 | 3.027263
2018-02-24 02:36 | 31703.03 | 1320.0006 | 5 | 4 | 3.815589 | -2.282047 | 2.974036 | 0.8367047 | 12.57757 | 3.318477
2018-02-24 02:38 | 31823.03 | 1440.0002 | 5 | 4 | 3.792253 | -2.282006 | 2.974036 | 0.9127707 | 12.57757 | 3.607801
2018-02-24 02:40 | 31943.03 | 1560.0014 | 5 | 4 | 3.771536 | -2.28196 | 2.974036 | 0.9888337 | 12.57757 | 3.895454
2018-02-24 02:42 | 32063.03 | 1680.001 | 5 | 4 | 3.752433 | -2.282034 | 2.974036 | 1.064905 | 12.57757 | 4.18163
2018-02-24 02:44 | 32183.03 | 1800.0014 | 5 | 4 | 3.732707 | -2.281981 | 2.974036 | 1.140967 | 12.57757 | 4.466305
2018-02-24 02:46 | 32303.03 | 1920.001 | 5 | 4 | 3.712748 | -2.282036 | 2.974036 | 1.21703 | 12.57757 | 4.749453
2018-02-24 02:48 | 32423.03 | 2040.0014 | 5 | 4 | 3.694684 | -2.282009 | 2.974036 | 1.293087 | 12.57757 | 5.031139
2018-02-24 02:50 | 32543.03 | 2160.001 | 5 | 4 | 3.677989 | -2.281866 | 2.974036 | 1.369155 | 12.57757 | 5.311538
2018-02-24 02:52 | 32663.03 | 2280.0014 | 5 | 4 | 3.662142 | -2.281864 | 2.974036 | 1.445221 | 12.57757 | 5.590709
2018-02-24 02:54 | 32783.03 | 2400.0002 | 5 | 4 | 3.645553 | -2.282026 | 2.974036 | 1.521277 | 12.57757 | 5.868611
2018-02-24 02:56 | 32903.03 | 2520.0014 | 5 | 4 | 3.630813 | -2.282021 | 2.974036 | 1.597349 | 12.57757 | 6.14536
2018-02-24 02:58 | 33023.03 | 2640.0002 | 5 | 4 | 3.617628 | -2.282007 | 2.974036 | 1.673408 | 12.57757 | 6.421007
2018-02-24 03:00 | 33143.03 | 2760.0014 | 5 | 4 | 3.605996 | -2.282054 | 2.974036 | 1.749472 | 12.57757 | 6.695732
2018-02-24 03:02 | 33263.03 | 2880.0011 | 5 | 4 | 3.594099 | -2.282047 | 2.974036 | 1.825538 | 12.57757 | 6.96958
2018-02-24 03:04 | 33383.03 | 3000.0014 | 5 | 4 | 3.581848 | -2.282043 | 2.974036 | 1.9016 | 12.57757 | 7.24248
2018-02-24 03:06 | 33503.03 | 3120.001 | 5 | 4 | 3.571543 | -2.281895 | 2.974036 | 1.977662 | 12.57757 | 7.514526
2018-02-24 03:08 | 33623.03 | 3240.0006 | 5 | 4 | 3.562148 | -2.282076 | 2.974036 | 2.053728 | 12.57757 | 7.78583
2018-02-24 03:10 | 33743.03 | 3360.0002 | 5 | 4 | 3.552565 | -2.282065 | 2.974036 | 2.129798 | 12.57757 | 8.05645
2018-02-24 03:12 | 33863.03 | 3480.0006 | 5 | 4 | 3.54088 | -2.282041 | 2.974036 | 2.205857 | 12.57757 | 8.326226
2018-02-24 03:14 | 33983.03 | 3600.0002 | 5 | 4 | 3.529368 | -2.282021 | 2.974036 | 2.281925 | 12.57757 | 8.595125
2018-02-24 03:16 | 34103.03 | 3720.0014 | 5 | 4 | 3.517966 | -2.281989 | 2.974036 | 2.357995 | 12.57757 | 8.863175
2018-02-24 03:18 | 34223.03 | 3840.0002 | 5 | 4 | 3.506241 | -2.28202 | 2.974036 | 2.434057 | 12.57757 | 9.130322
2018-02-24 03:20 | 34343.03 | 3960.0014 | 5 | 4 | 3.491133 | -2.282096 | 2.974036 | 2.510123 | 12.57757 | 9.396484
2018-02-24 03:22 | 34463.03 | 4080.0002 | 5 | 4 | 3.470953 | -2.282083 | 2.974036 | 2.586184 | 12.57757 | 9.661271
2018-02-24 03:24 | 34583.03 | 4200.0014 | 5 | 4 | 3.446606 | -2.282053 | 2.974036 | 2.662256 | 12.57757 | 9.924432
2018-02-24 03:26 | 34703.03 | 4320.001 | 5 | 4 | 3.412664 | -2.282026 | 2.974036 | 2.73832 | 12.57757 | 10.18538
2018-02-24 03:28 | 34823.03 | 4440.0014 | 5 | 4 | 3.360085 | -2.282065 | 2.974036 | 2.814387 | 12.57757 | 10.44315
2018-02-24 03:30 | 34943.03 | 4560.001 | 5 | 4 | 3.261754 | -2.282149 | 2.974036 | 2.890448 | 12.57757 | 10.69542
2018-02-24 03:32 | 35063.03 | 4680.0006 | 5 | 4 | 3.033722 | -2.282071 | 2.974036 | 2.966519 | 12.57757 | 10.93637
2018-02-24 03:32 | 35072.53 | 4689.5001 | 5 | 4 | 2.999994 | -2.282103 | 2.974036 | 2.972539 | 12.57757 | 10.95453
2018-02-24 03:34 | 35192.57464 | 120.0015 | 6 | 4 | 3.353835 | 0 | 2.974036 | 2.972539 | 12.57757 | 10.95453
2018-02-24 03:36 | 35312.57424 | 240.0011 | 6 | 4 | 3.367676 | 0 | 2.974036 | 2.972539 | 12.57757 | 10.95453
2018-02-24 03:37 | 35372.57704 | 300.0039 | 6 | 4 | 3.371104 | 0 | 2.974036 | 2.972539 | 12.57757 | 10.95453
2018-02-24 03:37 | 35372.58706 | 0.0024 | 7 | 5 | 3.371137 | 0 | 0 | 0 | 0 | 0
2018-02-24 03:39 | 35492.66 | 120.0014 | 2 | 5 | 4.054441 | 4.890084 | 0.1624018 | 0 | 0.6389756 | 0
2018-02-24 03:41 | 35612.66 | 240.0002 | 2 | 5 | 4.087382 | 4.8901 | 0.3253764 | 0 | 1.302352 | 0
2018-02-24 03:43 | 35732.66 | 360.0006 | 2 | 5 | 4.120203 | 4.890079 | 0.4883756 | 0 | 1.971387 | 0
2018-02-24 03:45 | 35852.66 | 480.0002 | 2 | 5 | 4.144729 | 4.890067 | 0.6513892 | 0 | 2.645104 | 0
2018-02-24 03:47 | 35972.66 | 600.0014 | 2 | 5 | 4.168793 | 4.89004 | 0.8143711 | 0 | 3.322544 | 0
2018-02-24 03:49 | 36092.66 | 720.001 | 2 | 5 | 4.195535 | 4.889991 | 0.9773727 | 0 | 4.004268 | 0
2018-02-24 03:51 | 36212.66 | 840.0006 | 2 | 5 | 4.200294 | 4.562768 | 1.135687 | 0 | 4.66916 | 0
2018-02-24 03:53 | 36332.66 | 960.0004 | 2 | 5 | 4.200277 | 4.213672 | 1.281836 | 0 | 5.28303 | 0
2018-02-24 03:55 | 36452.66 | 1080.0016 | 2 | 5 | 4.200287 | 3.885736 | 1.416833 | 0 | 5.850055 | 0
2018-02-24 03:57 | 36572.66 | 1200.0004 | 2 | 5 | 4.200294 | 3.539039 | 1.540602 | 0 | 6.369916 | 0
2018-02-24 03:59 | 36680.18 | 1307.5222 | 2 | 5 | 4.200285 | 3.259995 | 1.642026 | 0 | 6.795926 | 0
2018-02-24 04:01 | 36800.2 | 120.0014 | 3 | 5 | 4.221848 | 3.260068 | 1.750305 | 0 | 7.251786 | 0
2018-02-24 04:03 | 36920.2 | 240.0001 | 3 | 5 | 4.247304 | 3.260095 | 1.858986 | 0 | 7.711986 | 0
2018-02-24 04:05 | 37040.2 | 360.0005 | 3 | 5 | 4.27647 | 3.260053 | 1.967648 | 0 | 8.175054 | 0
2018-02-24 04:07 | 37160.2 | 480.0001 | 3 | 5 | 4.310161 | 3.26007 | 2.076308 | 0 | 8.641547 | 0
2018-02-24 04:09 | 37280.2 | 600.0005 | 3 | 5 | 4.34473 | 3.260079 | 2.184978 | 0 | 9.111791 | 0
2018-02-24 04:11 | 37400.2 | 720.0009 | 3 | 5 | 4.381413 | 3.260056 | 2.293639 | 0 | 9.585875 | 0
2018-02-24 04:13 | 37520.2 | 840.0006 | 3 | 5 | 4.400287 | 2.98759 | 2.39986 | 0 | 10.05276 | 0
2018-02-24 04:15 | 37640.2 | 960.0018 | 3 | 5 | 4.400291 | 2.56545 | 2.492272 | 0 | 10.4594 | 0
2018-02-24 04:17 | 37760.2 | 1080.0031 | 3 | 5 | 4.400277 | 2.212317 | 2.571668 | 0 | 10.80876 | 0
2018-02-24 04:19 | 37880.2 | 1200.0003 | 3 | 5 | 4.400279 | 1.91985 | 2.640393 | 0 | 11.11117 | 0
2018-02-24 04:21 | 38000.2 | 1320.0014 | 3 | 5 | 4.400274 | 1.677572 | 2.700212 | 0 | 11.37439 | 0
2018-02-24 04:23 | 38120.2 | 1440.0019 | 3 | 5 | 4.40028 | 1.463869 | 2.752481 | 0 | 11.60438 | 0
2018-02-24 04:25 | 38240.2 | 1560.0007 | 3 | 5 | 4.400249 | 1.273288 | 2.797982 | 0 | 11.8046 | 0
2018-02-24 04:27 | 38360.2 | 1680.0003 | 3 | 5 | 4.400234 | 1.120574 | 2.837798 | 0 | 11.9798 | 0
2018-02-24 04:29 | 38480.2 | 1800.0023 | 3 | 5 | 4.400221 | 0.99259 | 2.872952 | 0 | 12.13449 | 0
2018-02-24 04:31 | 38600.2 | 1920.001 | 3 | 5 | 4.400241 | 0.884511 | 2.904208 | 0 | 12.27202 | 0
2018-02-24 04:33 | 38720.2 | 2040.0015 | 3 | 5 | 4.400181 | 0.7834702 | 2.931999 | 0 | 12.39431 | 0
2018-02-24 04:35 | 38840.2 | 2160.001 | 3 | 5 | 4.400182 | 0.6987162 | 2.956661 | 0 | 12.50283 | 0
2018-02-24 04:36 | 38918.06 | 2237.8638 | 3 | 5 | 4.400207 | 0.6519966 | 2.971262 | 0 | 12.56707 | 0
2018-02-24 04:38 | 39038.11 | 120.003 | 4 | 5 | 4.334561 | 0 | 2.971262 | 0 | 12.56707 | 0
2018-02-24 04:40 | 39158.11 | 240.0002 | 4 | 5 | 4.328622 | 0 | 2.971262 | 0 | 12.56707 | 0
2018-02-24 04:41 | 39218.11 | 300.003 | 4 | 5 | 4.326913 | 0 | 2.971262 | 0 | 12.56707 | 0
2018-02-24 04:43 | 39338.19 | 120.0006 | 5 | 5 | 4.093861 | -2.28196 | 2.971262 | 0.07605567 | 12.56707 | 0.3138089
2018-02-24 04:45 | 39458.19 | 240.0002 | 5 | 5 | 4.060221 | -2.282047 | 2.971262 | 0.1521244 | 12.56707 | 0.6238942
2018-02-24 04:47 | 39578.19 | 360.0006 | 5 | 5 | 4.030674 | -2.28196 | 2.971262 | 0.2281859 | 12.56707 | 0.9315789
2018-02-24 04:49 | 39698.19 | 480.0002 | 5 | 5 | 4.002241 | -2.282125 | 2.971262 | 0.3042473 | 12.56707 | 1.237081
2018-02-24 04:51 | 39818.19 | 600.0006 | 5 | 5 | 3.97254 | -2.282041 | 2.971262 | 0.3803172 | 12.56707 | 1.540415
2018-02-24 04:53 | 39938.19 | 720.001 | 5 | 5 | 3.943649 | -2.282069 | 2.971262 | 0.4563767 | 12.56707 | 1.841448
2018-02-24 04:55 | 40058.19 | 840.0006 | 5 | 5 | 3.916595 | -2.282074 | 2.971262 | 0.5324454 | 12.56707 | 2.1404
2018-02-24 04:57 | 40178.19 | 960.0002 | 5 | 5 | 3.891306 | -2.282092 | 2.971262 | 0.6085034 | 12.56707 | 2.437318
2018-02-24 04:59 | 40298.19 | 1080.0014 | 5 | 5 | 3.865418 | -2.282065 | 2.971262 | 0.6845758 | 12.56707 | 2.732367
2018-02-24 05:01 | 40418.19 | 1200.001 | 5 | 5 | 3.837987 | -2.282022 | 2.971262 | 0.7606391 | 12.56707 | 3.02533
2018-02-24 05:03 | 40538.19 | 1320.0014 | 5 | 5 | 3.812975 | -2.282083 | 2.971262 | 0.8367021 | 12.56707 | 3.316289
2018-02-24 05:05 | 40658.19 | 1440.0002 | 5 | 5 | 3.790853 | -2.282105 | 2.971262 | 0.9127706 | 12.56707 | 3.605475
2018-02-24 05:07 | 40778.19 | 1560.0015 | 5 | 5 | 3.770824 | -2.282056 | 2.971262 | 0.9888371 | 12.56707 | 3.893073
2018-02-24 05:09 | 40898.19 | 1680.001 | 5 | 5 | 3.749938 | -2.282063 | 2.971262 | 1.064907 | 12.56707 | 4.179135
2018-02-24 05:11 | 41018.19 | 1800.0006 | 5 | 5 | 3.729894 | -2.281947 | 2.971262 | 1.140966 | 12.56707 | 4.463574
2018-02-24 05:13 | 41138.19 | 1920.001 | 5 | 5 | 3.711358 | -2.282046 | 2.971262 | 1.21703 | 12.56707 | 4.746575
2018-02-24 05:15 | 41258.19 | 2040.0006 | 5 | 5 | 3.69424 | -2.282038 | 2.971262 | 1.293095 | 12.56707 | 5.028219
2018-02-24 05:17 | 41378.19 | 2160.0002 | 5 | 5 | 3.676997 | -2.282054 | 2.971262 | 1.369163 | 12.56707 | 5.308581
2018-02-24 05:19 | 41498.19 | 2280.0014 | 5 | 5 | 3.659421 | -2.282116 | 2.971262 | 1.445235 | 12.56707 | 5.587618
2018-02-24 05:21 | 41618.19 | 2400.0002 | 5 | 5 | 3.644015 | -2.282087 | 2.971262 | 1.521301 | 12.56707 | 5.865383
2018-02-24 05:23 | 41738.19 | 2520.0006 | 5 | 5 | 3.63012 | -2.282027 | 2.971262 | 1.597365 | 12.56707 | 6.14202
2018-02-24 05:25 | 41858.19 | 2640.0002 | 5 | 5 | 3.617477 | -2.282099 | 2.971262 | 1.673431 | 12.56707 | 6.417671
2018-02-24 05:27 | 41978.19 | 2760.0006 | 5 | 5 | 3.604169 | -2.282041 | 2.971262 | 1.749494 | 12.56707 | 6.692327
2018-02-24 05:29 | 42098.19 | 2880.001 | 5 | 5 | 3.591926 | -2.281986 | 2.971262 | 1.825562 | 12.56707 | 6.966007
2018-02-24 05:31 | 42218.19 | 3000.0014 | 5 | 5 | 3.581211 | -2.282072 | 2.971262 | 1.901628 | 12.56707 | 7.238816
2018-02-24 05:33 | 42338.19 | 3120.0002 | 5 | 5 | 3.571839 | -2.282022 | 2.971262 | 1.977686 | 12.56707 | 7.510833
2018-02-24 05:35 | 42458.19 | 3240.0006 | 5 | 5 | 3.561778 | -2.281889 | 2.971262 | 2.053756 | 12.56707 | 7.78217
2018-02-24 05:37 | 42578.19 | 3360.001 | 5 | 5 | 3.550292 | -2.281911 | 2.971262 | 2.129816 | 12.56707 | 8.052638
2018-02-24 05:39 | 42698.19 | 3480.0014 | 5 | 5 | 3.539836 | -2.282018 | 2.971262 | 2.205884 | 12.56707 | 8.322303
2018-02-24 05:41 | 42818.19 | 3600.001 | 5 | 5 | 3.529525 | -2.282078 | 2.971262 | 2.28195 | 12.56707 | 8.591169
2018-02-24 05:43 | 42938.19 | 3720.0006 | 5 | 5 | 3.518804 | -2.282084 | 2.971262 | 2.358012 | 12.56707 | 8.859247
2018-02-24 05:45 | 43058.19 | 3840.0002 | 5 | 5 | 3.504714 | -2.282053 | 2.971262 | 2.43408 | 12.56707 | 9.126407
2018-02-24 05:47 | 43178.19 | 3960.0006 | 5 | 5 | 3.488953 | -2.282013 | 2.971262 | 2.510144 | 12.56707 | 9.392389
2018-02-24 05:49 | 43298.19 | 4080.001 | 5 | 5 | 3.471086 | -2.282041 | 2.971262 | 2.586206 | 12.56707 | 9.657111
2018-02-24 05:51 | 43418.19 | 4200.0006 | 5 | 5 | 3.448184 | -2.282074 | 2.971262 | 2.662271 | 12.56707 | 9.920308
2018-02-24 05:53 | 43538.19 | 4320.0002 | 5 | 5 | 3.412902 | -2.282065 | 2.971262 | 2.738338 | 12.56707 | 10.18136
2018-02-24 05:55 | 43658.19 | 4440.0014 | 5 | 5 | 3.355319 | -2.282069 | 2.971262 | 2.814402 | 12.56707 | 10.43894
2018-02-24 05:57 | 43778.19 | 4560.001 | 5 | 5 | 3.257935 | -2.282076 | 2.971262 | 2.890462 | 12.56707 | 10.69084
2018-02-24 05:59 | 43898.19 | 4680.0006 | 5 | 5 | 3.025934 | -2.282 | 2.971262 | 2.966531 | 12.56707 | 10.93143
2018-02-24 05:59 | 43905.35 | 4687.1583 | 5 | 5 | 2.999991 | -2.28202 | 2.971262 | 2.971065 | 12.56707 | 10.94509
2018-02-24 06:01 | 44025.39294 | 120.0006 | 6 | 5 | 3.350033 | 0 | 2.971262 | 2.971065 | 12.56707 | 10.94509
2018-02-24 06:03 | 44145.39324 | 240.0009 | 6 | 5 | 3.364008 | 0 | 2.971262 | 2.971065 | 12.56707 | 10.94509
2018-02-24 06:04 | 44205.39534 | 300.003 | 6 | 5 | 3.367424 | 0 | 2.971262 | 2.971065 | 12.56707 | 10.94509
2018-02-24 06:04 | 44205.40626 | 0.0025 | 7 | 6 | 3.367199 | 0 | 0 | 0 | 0 | 0
2018-02-24 06:06 | 44325.48 | 120.0014 | 2 | 6 | 4.052498 | 4.890054 | 0.1623902 | 0 | 0.6386651 | 0
2018-02-24 06:08 | 44445.48 | 240.001 | 2 | 6 | 4.084337 | 4.890113 | 0.325392 | 0 | 1.301747 | 0
2018-02-24 06:10 | 44565.48 | 360.0007 | 2 | 6 | 4.116909 | 4.890061 | 0.4883931 | 0 | 1.970233 | 0
2018-02-24 06:12 | 44685.48 | 480.0002 | 2 | 6 | 4.144793 | 4.890019 | 0.6513859 | 0 | 2.643555 | 0
2018-02-24 06:14 | 44805.48 | 600.0014 | 2 | 6 | 4.169235 | 4.890103 | 0.8143911 | 0 | 3.321224 | 0
2018-02-24 06:16 | 44925.48 | 720.0002 | 2 | 6 | 4.193477 | 4.890132 | 0.9773853 | 0 | 4.002741 | 0
2018-02-24 06:18 | 45045.48 | 840.0007 | 2 | 6 | 4.200297 | 4.61077 | 1.136774 | 0 | 4.672072 | 0
2018-02-24 06:20 | 45165.48 | 960.0007 | 2 | 6 | 4.200284 | 4.23915 | 1.284318 | 0 | 5.2918 | 0
2018-02-24 06:22 | 45285.48 | 1080.0008 | 2 | 6 | 4.200298 | 3.871026 | 1.419339 | 0 | 5.858927 | 0
2018-02-24 06:24 | 45405.48 | 1200.001 | 2 | 6 | 4.200267 | 3.549909 | 1.542911 | 0 | 6.377964 | 0
2018-02-24 06:26 | 45520.44 | 1314.9578 | 2 | 6 | 4.200252 | 3.25999 | 1.651574 | 0 | 6.834375 | 0
2018-02-24 06:28 | 45640.45 | 120.0005 | 3 | 6 | 4.221162 | 3.260116 | 1.759868 | 0 | 7.290241 | 0
2018-02-24 06:30 | 45760.45 | 240.0001 | 3 | 6 | 4.248476 | 3.260013 | 1.868533 | 0 | 7.750365 | 0
2018-02-24 06:32 | 45880.45 | 360.0005 | 3 | 6 | 4.279201 | 3.260089 | 1.977203 | 0 | 8.213713 | 0
2018-02-24 06:34 | 46000.45 | 480.0013 | 3 | 6 | 4.311114 | 3.260152 | 2.085867 | 0 | 8.680423 | 0
2018-02-24 06:36 | 46120.45 | 600.0005 | 3 | 6 | 4.344553 | 3.260053 | 2.194524 | 0 | 9.150659 | 0
2018-02-24 06:38 | 46240.45 | 720.0001 | 3 | 6 | 4.381757 | 3.260106 | 2.303202 | 0 | 9.624799 | 0
2018-02-24 06:40 | 46360.45 | 840.0006 | 3 | 6 | 4.400299 | 2.947099 | 2.408728 | 0 | 10.08868 | 0
2018-02-24 06:42 | 46480.45 | 960.0002 | 3 | 6 | 4.400295 | 2.543611 | 2.499997 | 0 | 10.49029 | 0
2018-02-24 06:44 | 46600.45 | 1080.0004 | 3 | 6 | 4.400279 | 2.203473 | 2.578948 | 0 | 10.8377 | 0
2018-02-24 06:46 | 46720.45 | 1200.0011 | 3 | 6 | 4.400239 | 1.915086 | 2.647513 | 0 | 11.13941 | 0
2018-02-24 06:48 | 46840.46 | 1320.0023 | 3 | 6 | 4.400289 | 1.657086 | 2.706988 | 0 | 11.40111 | 0
2018-02-24 06:50 | 46960.46 | 1440.0019 | 3 | 6 | 4.400244 | 1.439167 | 2.758443 | 0 | 11.62753 | 0
2018-02-24 06:52 | 47080.45 | 1560.0007 | 3 | 6 | 4.40025 | 1.262796 | 2.803389 | 0 | 11.8253 | 0
2018-02-24 06:54 | 47200.45 | 1680.001 | 3 | 6 | 4.400228 | 1.115805 | 2.842938 | 0 | 11.99933 | 0
2018-02-24 06:56 | 47320.45 | 1800.0015 | 3 | 6 | 4.4002 | 0.9864779 | 2.877936 | 0 | 12.15332 | 0
2018-02-24 06:58 | 47440.45 | 1920.0003 | 3 | 6 | 4.400222 | 0.8689642 | 2.908803 | 0 | 12.28914 | 0
2018-02-24 07:00 | 47560.46 | 2040.0023 | 3 | 6 | 4.400186 | 0.7733231 | 2.936131 | 0 | 12.40939 | 0
2018-02-24 07:02 | 47680.45 | 2160.0002 | 3 | 6 | 4.400206 | 0.6931171 | 2.96053 | 0 | 12.51676 | 0
2018-02-24 07:03 | 47751.21 | 2230.7586 | 3 | 6 | 4.400204 | 0.6519985 | 2.973745 | 0 | 12.5749 | 0
2018-02-24 07:05 | 47871.25 | 120.0006 | 4 | 6 | 4.335166 | 0 | 2.973745 | 0 | 12.5749 | 0
2018-02-24 07:07 | 47991.25 | 240.0002 | 4 | 6 | 4.329353 | 0 | 2.973745 | 0 | 12.5749 | 0
2018-02-24 07:08 | 48051.26 | 300.003 | 4 | 6 | 4.327677 | 0 | 2.973745 | 0 | 12.5749 | 0
2018-02-24 07:10 | 48171.34 | 120.0006 | 5 | 6 | 4.095907 | -2.281901 | 2.973745 | 0.076058 | 12.5749 | 0.3139243
2018-02-24 07:12 | 48291.34 | 240.0002 | 5 | 6 | 4.063051 | -2.281966 | 2.973745 | 0.1521191 | 12.5749 | 0.6241611
2018-02-24 07:14 | 48411.34 | 360.0006 | 5 | 6 | 4.032945 | -2.282063 | 2.973745 | 0.2281841 | 12.5749 | 0.9320729
2018-02-24 07:16 | 48531.34 | 480.0002 | 5 | 6 | 4.002171 | -2.28204 | 2.973745 | 0.3042489 | 12.5749 | 1.237665
2018-02-24 07:18 | 48651.34 | 600.0006 | 5 | 6 | 3.973259 | -2.281976 | 2.973745 | 0.3803097 | 12.5749 | 1.540966
2018-02-24 07:20 | 48771.34 | 720.0002 | 5 | 6 | 3.945471 | -2.282033 | 2.973745 | 0.4563792 | 12.5749 | 1.842145
2018-02-24 07:22 | 48891.34 | 840.0014 | 5 | 6 | 3.918979 | -2.282027 | 2.973745 | 0.532441 | 12.5749 | 2.14124
2018-02-24 07:24 | 49011.34 | 960.001 | 5 | 6 | 3.891744 | -2.282006 | 2.973745 | 0.6085116 | 12.5749 | 2.438334
2018-02-24 07:26 | 49131.34 | 1080.0006 | 5 | 6 | 3.864779 | -2.282058 | 2.973745 | 0.6845747 | 12.5749 | 2.733313
2018-02-24 07:28 | 49251.34 | 1200.001 | 5 | 6 | 3.83872 | -2.282049 | 2.973745 | 0.7606376 | 12.5749 | 3.026285
2018-02-24 07:30 | 49371.34 | 1320.0006 | 5 | 6 | 3.814577 | -2.282084 | 2.973745 | 0.8366974 | 12.5749 | 3.317316
2018-02-24 07:32 | 49491.34 | 1440.0002 | 5 | 6 | 3.792061 | -2.282018 | 2.973745 | 0.9127647 | 12.5749 | 3.606616
2018-02-24 07:34 | 49611.34 | 1560.0014 | 5 | 6 | 3.76948 | -2.282038 | 2.973745 | 0.9888338 | 12.5749 | 3.89421
2018-02-24 07:36 | 49731.34 | 1680.001 | 5 | 6 | 3.749121 | -2.282033 | 2.973745 | 1.064901 | 12.5749 | 4.18016
2018-02-24 07:38 | 49851.34 | 1800.0006 | 5 | 6 | 3.729989 | -2.282111 | 2.973745 | 1.14096 | 12.5749 | 4.464577
2018-02-24 07:40 | 49971.34 | 1920.001 | 5 | 6 | 3.712083 | -2.282065 | 2.973745 | 1.217028 | 12.5749 | 4.747634
2018-02-24 07:42 | 50091.34 | 2040.0006 | 5 | 6 | 3.693329 | -2.281938 | 2.973745 | 1.293093 | 12.5749 | 5.029289
2018-02-24 07:44 | 50211.34 | 2160.0002 | 5 | 6 | 3.675053 | -2.281986 | 2.973745 | 1.369158 | 12.5749 | 5.309508
2018-02-24 07:46 | 50331.34 | 2280.0006 | 5 | 6 | 3.658873 | -2.282004 | 2.973745 | 1.44522 | 12.5749 | 5.588419
2018-02-24 07:48 | 50451.34 | 2400.0002 | 5 | 6 | 3.644301 | -2.282014 | 2.973745 | 1.521279 | 12.5749 | 5.866142
2018-02-24 07:50 | 50571.34 | 2520.0006 | 5 | 6 | 3.630103 | -2.281981 | 2.973745 | 1.597348 | 12.5749 | 6.142818
2018-02-24 07:52 | 50691.34 | 2640.0002 | 5 | 6 | 3.615355 | -2.281986 | 2.973745 | 1.673412 | 12.5749 | 6.418376
2018-02-24 07:54 | 50811.34 | 2760.0006 | 5 | 6 | 3.602611 | -2.282016 | 2.973745 | 1.749473 | 12.5749 | 6.69287
2018-02-24 07:56 | 50931.34 | 2880.0002 | 5 | 6 | 3.591287 | -2.282031 | 2.973745 | 1.825542 | 12.5749 | 6.966478
2018-02-24 07:58 | 51051.34 | 3000.0014 | 5 | 6 | 3.58129 | -2.282027 | 2.973745 | 1.901602 | 12.5749 | 7.239253
2018-02-24 08:00 | 51171.34 | 3120.0002 | 5 | 6 | 3.57023 | -2.282022 | 2.973745 | 1.977664 | 12.5749 | 7.511246
2018-02-24 08:02 | 51291.34 | 3240.0014 | 5 | 6 | 3.559064 | -2.282067 | 2.973745 | 2.05373 | 12.5749 | 7.782381
2018-02-24 08:04 | 51411.34 | 3360.001 | 5 | 6 | 3.549001 | -2.282058 | 2.973745 | 2.129802 | 12.5749 | 8.05274
2018-02-24 08:06 | 51531.34 | 3480.0014 | 5 | 6 | 3.539459 | -2.282018 | 2.973745 | 2.205866 | 12.5749 | 8.322314
2018-02-24 08:08 | 51651.34 | 3600.001 | 5 | 6 | 3.528936 | -2.282 | 2.973745 | 2.281926 | 12.5749 | 8.591146
2018-02-24 08:10 | 51771.34 | 3720.0006 | 5 | 6 | 3.515235 | -2.281946 | 2.973745 | 2.35799 | 12.5749 | 8.859055
2018-02-24 08:12 | 51891.34 | 3840.0002 | 5 | 6 | 3.501934 | -2.282091 | 2.973745 | 2.434053 | 12.5749 | 9.125929
2018-02-24 08:14 | 52011.34 | 3960.0006 | 5 | 6 | 3.487469 | -2.282119 | 2.973745 | 2.510119 | 12.5749 | 9.391768
2018-02-24 08:16 | 52131.34 | 4080.001 | 5 | 6 | 3.470507 | -2.282083 | 2.973745 | 2.586192 | 12.5749 | 9.656465
2018-02-24 08:18 | 52251.34 | 4200.0006 | 5 | 6 | 3.444919 | -2.282067 | 2.973745 | 2.662249 | 12.5749 | 9.919521
2018-02-24 08:20 | 52371.34 | 4320.0002 | 5 | 6 | 3.407362 | -2.281967 | 2.973745 | 2.738319 | 12.5749 | 10.18021
2018-02-24 08:22 | 52491.34 | 4440.0014 | 5 | 6 | 3.353307 | -2.282002 | 2.973745 | 2.814381 | 12.5749 | 10.43748
2018-02-24 08:24 | 52611.34 | 4560.0002 | 5 | 6 | 3.259368 | -2.282111 | 2.973745 | 2.890449 | 12.5749 | 10.68937
2018-02-24 08:26 | 52731.34 | 4680.0014 | 5 | 6 | 3.031656 | -2.281994 | 2.973745 | 2.966514 | 12.5749 | 10.93019
2018-02-24 08:26 | 52740.13 | 4688.7929 | 5 | 6 | 2.99998 | -2.282022 | 2.973745 | 2.972085 | 12.5749 | 10.94699
2018-02-24 08:28 | 52860.18 | 120.0012 | 6 | 6 | 3.352711 | 0 | 2.973745 | 2.972085 | 12.5749 | 10.94699
2018-02-24 08:30 | 52980.17 | 240 | 6 | 6 | 3.366701 | 0 | 2.973745 | 2.972085 | 12.5749 | 10.94699
2018-02-24 08:31 | 53040.18 | 300.002 | 6 | 6 | 3.370052 | 0 | 2.973745 | 2.972085 | 12.5749 | 10.94699
2018-02-24 08:31 | 53040.19 | 0.0033 | 7 | 7 | 3.370163 | 0 | 0 | 0 | 0 | 0
2018-02-24 08:33 | 53160.26 | 120.0006 | 2 | 7 | 4.053963 | 4.890033 | 0.162396 | 0 | 0.6391776 | 0
2018-02-24 08:35 | 53280.26 | 240.001 | 2 | 7 | 4.08609 | 4.889976 | 0.3253981 | 0 | 1.302453 | 0
2018-02-24 08:37 | 53400.26 | 360.0014 | 2 | 7 | 4.121725 | 4.889966 | 0.4883945 | 0 | 1.971481 | 0
2018-02-24 08:39 | 53520.26 | 480.001 | 2 | 7 | 4.147881 | 4.889993 | 0.6513754 | 0 | 2.645466 | 0
2018-02-24 08:41 | 53640.26 | 600.0014 | 2 | 7 | 4.170406 | 4.889956 | 0.8143741 | 0 | 3.323409 | 0
2018-02-24 08:43 | 53760.26 | 720.001 | 2 | 7 | 4.193487 | 4.889955 | 0.9773687 | 0 | 4.00498 | 0
2018-02-24 08:45 | 53880.26 | 840.0013 | 2 | 7 | 4.200306 | 4.571988 | 1.136353 | 0 | 4.672615 | 0
2018-02-24 08:47 | 54000.26 | 960.0004 | 2 | 7 | 4.200293 | 4.19451 | 1.282206 | 0 | 5.285238 | 0
2018-02-24 08:49 | 54120.26 | 1080.0016 | 2 | 7 | 4.200258 | 3.860801 | 1.416361 | 0 | 5.848728 | 0
2018-02-24 08:51 | 54240.26 | 1200.0004 | 2 | 7 | 4.20027 | 3.557157 | 1.539892 | 0 | 6.367593 | 0
2018-02-24 08:53 | 54358.06 | 1317.8003 | 2 | 7 | 4.200285 | 3.259992 | 1.651431 | 0 | 6.836085 | 0
2018-02-24 08:55 | 54478.07 | 120.0014 | 3 | 7 | 4.223958 | 3.260095 | 1.759711 | 0 | 7.292044 | 0
2018-02-24 08:57 | 54598.07 | 240.001 | 3 | 7 | 4.251098 | 3.260119 | 1.868379 | 0 | 7.752515 | 0
2018-02-24 08:59 | 54718.07 | 360.0006 | 3 | 7 | 4.280134 | 3.260091 | 1.977045 | 0 | 8.216023 | 0
2018-02-24 09:01 | 54838.07 | 480.001 | 3 | 7 | 4.311005 | 3.26003 | 2.085715 | 0 | 8.682792 | 0
2018-02-24 09:03 | 54958.07 | 600.0014 | 3 | 7 | 4.346162 | 3.259801 | 2.194376 | 0 | 9.15309 | 0
2018-02-24 09:05 | 55078.07 | 720.001 | 3 | 7 | 4.38527 | 3.260137 | 2.303046 | 0 | 9.627517 | 0
2018-02-24 09:07 | 55198.07 | 840.0007 | 3 | 7 | 4.400301 | 2.933475 | 2.408042 | 0 | 10.08922 | 0
2018-02-24 09:09 | 55318.07 | 960.001 | 3 | 7 | 4.400247 | 2.543736 | 2.499119 | 0 | 10.48999 | 0
2018-02-24 09:11 | 55438.08 | 1080.0024 | 3 | 7 | 4.400276 | 2.203437 | 2.578158 | 0 | 10.83778 | 0
2018-02-24 09:13 | 55558.07 | 1200.0011 | 3 | 7 | 4.400253 | 1.896661 | 2.646366 | 0 | 11.13791 | 0
2018-02-24 09:15 | 55678.07 | 1320.0007 | 3 | 7 | 4.400256 | 1.647812 | 2.705293 | 0 | 11.39721 | 0
2018-02-24 09:17 | 55798.07 | 1440.0002 | 3 | 7 | 4.400286 | 1.4405 | 2.75665 | 0 | 11.62319 | 0
2018-02-24 09:19 | 55918.08 | 1560.0024 | 3 | 7 | 4.400218 | 1.267666 | 2.801724 | 0 | 11.82153 | 0
2018-02-24 09:21 | 56038.07 | 1680.0012 | 3 | 7 | 4.400231 | 1.112982 | 2.841377 | 0 | 11.99601 | 0
2018-02-24 09:23 | 56158.08 | 1800.0024 | 3 | 7 | 4.400225 | 0.9787273 | 2.876155 | 0 | 12.14904 | 0
2018-02-24 09:25 | 56278.07 | 1920.002 | 3 | 7 | 4.400227 | 0.8695707 | 2.906903 | 0 | 12.28434 | 0
2018-02-24 09:27 | 56398.07 | 2040.0015 | 3 | 7 | 4.400227 | 0.7779722 | 2.934289 | 0 | 12.40485 | 0
2018-02-24 09:29 | 56518.07 | 2160.0011 | 3 | 7 | 4.400219 | 0.6972866 | 2.958848 | 0 | 12.51291 | 0
2018-02-24 09:30 | 56588.51 | 2230.4331 | 3 | 7 | 4.400207 | 0.651988 | 2.972045 | 0 | 12.57098 | 0
2018-02-24 09:32 | 56708.55 | 120.0014 | 4 | 7 | 4.335247 | 0 | 2.972045 | 0 | 12.57098 | 0
2018-02-24 09:34 | 56828.55 | 240.001 | 4 | 7 | 4.329421 | 0 | 2.972045 | 0 | 12.57098 | 0
2018-02-24 09:35 | 56888.55 | 300.003 | 4 | 7 | 4.327738 | 0 | 2.972045 | 0 | 12.57098 | 0
2018-02-24 09:37 | 57008.63 | 120.0015 | 5 | 7 | 4.097605 | -2.281991 | 2.972045 | 0.07605704 | 12.57098 | 0.3140155
2018-02-24 09:39 | 57128.63 | 240.0003 | 5 | 7 | 4.063461 | -2.282094 | 2.972045 | 0.1521211 | 12.57098 | 0.6243653
2018-02-24 09:41 | 57248.63 | 360.0015 | 5 | 7 | 4.03216 | -2.282079 | 2.972045 | 0.2281909 | 12.57098 | 0.9322603
2018-02-24 09:43 | 57368.63 | 480.0003 | 5 | 7 | 4.003181 | -2.282134 | 2.972045 | 0.3042544 | 12.57098 | 1.237851
2018-02-24 09:45 | 57488.63 | 600.0015 | 5 | 7 | 3.975386 | -2.282074 | 2.972045 | 0.3803183 | 12.57098 | 1.541277
2018-02-24 09:47 | 57608.63 | 720.0011 | 5 | 7 | 3.947721 | -2.282014 | 2.972045 | 0.4563896 | 12.57098 | 1.842642
2018-02-24 09:49 | 57728.63 | 840.0007 | 5 | 7 | 3.919273 | -2.282006 | 2.972045 | 0.5324546 | 12.57098 | 2.141842
2018-02-24 09:51 | 57848.63 | 960.0011 | 5 | 7 | 3.892626 | -2.282049 | 2.972045 | 0.6085187 | 12.57098 | 2.438933
2018-02-24 09:53 | 57968.63 | 1080.0015 | 5 | 7 | 3.867001 | -2.282058 | 2.972045 | 0.684584 | 12.57098 | 2.734051
2018-02-24 09:55 | 58088.63 | 1200.0003 | 5 | 7 | 3.841959 | -2.282046 | 2.972045 | 0.7606523 | 12.57098 | 3.02726
2018-02-24 09:57 | 58208.63 | 1320.0007 | 5 | 7 | 3.816307 | -2.282064 | 2.972045 | 0.8367179 | 12.57098 | 3.318527
2018-02-24 09:59 | 58328.63 | 1440.0003 | 5 | 7 | 3.792189 | -2.282099 | 2.972045 | 0.9127812 | 12.57098 | 3.607865
2018-02-24 10:01 | 58448.63 | 1560.0007 | 5 | 7 | 3.771132 | -2.282061 | 2.972045 | 0.9888461 | 12.57098 | 3.895506
2018-02-24 10:03 | 58568.63 | 1680.0011 | 5 | 7 | 3.751721 | -2.282092 | 2.972045 | 1.064917 | 12.57098 | 4.181628
2018-02-24 10:05 | 58688.63 | 1800.0015 | 5 | 7 | 3.732704 | -2.281916 | 2.972045 | 1.140982 | 12.57098 | 4.466279
2018-02-24 10:07 | 58808.63 | 1920.0003 | 5 | 7 | 3.71271 | -2.282054 | 2.972045 | 1.217052 | 12.57098 | 4.749462
2018-02-24 10:09 | 58928.63 | 2040.0007 | 5 | 7 | 3.69421 | -2.282121 | 2.972045 | 1.293118 | 12.57098 | 5.031162
2018-02-24 10:11 | 59048.63 | 2160.0011 | 5 | 7 | 3.677012 | -2.282027 | 2.972045 | 1.369178 | 12.57098 | 5.311481
2018-02-24 10:13 | 59168.63 | 2280.0015 | 5 | 7 | 3.661528 | -2.282001 | 2.972045 | 1.445246 | 12.57098 | 5.590593
2018-02-24 10:15 | 59288.63 | 2400.0011 | 5 | 7 | 3.645614 | -2.282109 | 2.972045 | 1.521312 | 12.57098 | 5.868516
2018-02-24 10:17 | 59408.63 | 2520.0007 | 5 | 7 | 3.630023 | -2.282046 | 2.972045 | 1.597373 | 12.57098 | 6.145194
2018-02-24 10:19 | 59528.63 | 2640.0011 | 5 | 7 | 3.616658 | -2.282116 | 2.972045 | 1.673445 | 12.57098 | 6.420816
2018-02-24 10:21 | 59648.63 | 2760.0007 | 5 | 7 | 3.604849 | -2.282016 | 2.972045 | 1.749513 | 12.57098 | 6.695464
2018-02-24 10:23 | 59768.63 | 2880.0011 | 5 | 7 | 3.593626 | -2.282134 | 2.972045 | 1.825581 | 12.57098 | 6.969251
2018-02-24 10:25 | 59888.63 | 3000.0015 | 5 | 7 | 3.581449 | -2.282013 | 2.972045 | 1.901645 | 12.57098 | 7.242142
2018-02-24 10:27 | 60008.63 | 3120.0011 | 5 | 7 | 3.570554 | -2.282085 | 2.972045 | 1.977707 | 12.57098 | 7.514129
2018-02-24 10:29 | 60128.63 | 3240.0007 | 5 | 7 | 3.560687 | -2.282092 | 2.972045 | 2.053775 | 12.57098 | 7.785356
2018-02-24 10:31 | 60248.63 | 3360.0011 | 5 | 7 | 3.551617 | -2.282125 | 2.972045 | 2.12984 | 12.57098 | 8.05586
2018-02-24 10:33 | 60368.63 | 3480.0007 | 5 | 7 | 3.54074 | -2.282105 | 2.972045 | 2.205907 | 12.57098 | 8.325624
2018-02-24 10:35 | 60488.63 | 3600.0012 | 5 | 7 | 3.528361 | -2.282053 | 2.972045 | 2.281977 | 12.57098 | 8.594487
2018-02-24 10:37 | 60608.63 | 3720.0007 | 5 | 7 | 3.516789 | -2.281984 | 2.972045 | 2.358036 | 12.57098 | 8.862414
2018-02-24 10:39 | 60728.63 | 3840.0011 | 5 | 7 | 3.504804 | -2.281967 | 2.972045 | 2.434107 | 12.57098 | 9.129482
2018-02-24 10:41 | 60848.63 | 3960.0007 | 5 | 7 | 3.490552 | -2.282009 | 2.972045 | 2.510169 | 12.57098 | 9.39555
2018-02-24 10:43 | 60968.63 | 4080.0003 | 5 | 7 | 3.47022 | -2.282054 | 2.972045 | 2.586232 | 12.57098 | 9.660327
2018-02-24 10:45 | 61088.63 | 4200.0007 | 5 | 7 | 3.444984 | -2.282007 | 2.972045 | 2.662293 | 12.57098 | 9.923352
2018-02-24 10:47 | 61208.63 | 4320.0011 | 5 | 7 | 3.40979 | -2.282009 | 2.972045 | 2.738358 | 12.57098 | 10.18414
2018-02-24 10:49 | 61328.63 | 4440.0007 | 5 | 7 | 3.357522 | -2.282074 | 2.972045 | 2.814424 | 12.57098 | 10.44169
2018-02-24 10:51 | 61448.63 | 4560.0011 | 5 | 7 | 3.25968 | -2.282109 | 2.972045 | 2.890493 | 12.57098 | 10.69382
2018-02-24 10:53 | 61568.63 | 4680.0015 | 5 | 7 | 3.024584 | -2.282125 | 2.972045 | 2.966558 | 12.57098 | 10.93438
2018-02-24 10:53 | 61575.44 | 4686.808 | 5 | 7 | 2.999989 | -2.282152 | 2.972045 | 2.97087 | 12.57098 | 10.94738
2018-02-24 10:55 | 61695.48 | 120.0015 | 6 | 7 | 3.35401 | 0 | 2.972045 | 2.970876 | 12.57098 | 10.94739
2018-02-24 10:57 | 61815.48 | 240.0011 | 6 | 7 | 3.367866 | 0 | 2.972045 | 2.970876 | 12.57098 | 10.94739
2018-02-24 10:58 | 61875.49 | 300.0039 | 6 | 7 | 3.371235 | 0 | 2.972045 | 2.970876 | 12.57098 | 10.94739
2018-02-24 10:58 | 61875.5 | 0.0024 | 7 | 8 | 3.371371 | 0 | 0 | 0 | 0 | 0
2018-02-24 11:00 | 61995.57 | 120.0014 | 2 | 8 | 4.053588 | 4.889997 | 0.1623944 | 0 | 0.6389208 | 0
2018-02-24 11:02 | 62115.57 | 240.001 | 2 | 8 | 4.087988 | 4.890012 | 0.3253802 | 0 | 1.302342 | 0
2018-02-24 11:04 | 62235.57 | 360.0014 | 2 | 8 | 4.121044 | 4.890086 | 0.4883904 | 0 | 1.971549 | 0
2018-02-24 11:06 | 62355.57 | 480.001 | 2 | 8 | 4.145901 | 4.890073 | 0.6513855 | 0 | 2.645393 | 0
2018-02-24 11:08 | 62475.57 | 600.0006 | 2 | 8 | 4.16863 | 4.89008 | 0.8143814 | 0 | 3.322971 | 0
2018-02-24 11:10 | 62595.57 | 720.0003 | 2 | 8 | 4.195654 | 4.890058 | 0.977386 | 0 | 4.004618 | 0
2018-02-24 11:12 | 62715.57 | 840.0015 | 2 | 8 | 4.200303 | 4.548284 | 1.135333 | 0 | 4.667979 | 0
2018-02-24 11:14 | 62835.57 | 960.0003 | 2 | 8 | 4.200292 | 4.194762 | 1.280939 | 0 | 5.279565 | 0
2018-02-24 11:16 | 62955.57 | 1080.0007 | 2 | 8 | 4.200287 | 3.875014 | 1.415457 | 0 | 5.84458 | 0
2018-02-24 11:18 | 63075.57 | 1200.0011 | 2 | 8 | 4.200286 | 3.543489 | 1.539092 | 0 | 6.36388 | 0
2018-02-24 11:20 | 63179.86 | 1304.2884 | 2 | 8 | 4.200285 | 3.259994 | 1.637564 | 0 | 6.77749 | 0
2018-02-24 11:22 | 63299.88 | 120.0013 | 3 | 8 | 4.222126 | 3.260079 | 1.745848 | 0 | 7.23339 | 0
2018-02-24 11:24 | 63419.87 | 240.0009 | 3 | 8 | 4.248016 | 3.260127 | 1.854509 | 0 | 7.693561 | 0
2018-02-24 11:26 | 63539.88 | 360.0013 | 3 | 8 | 4.276402 | 3.260127 | 1.963184 | 0 | 8.156713 | 0
2018-02-24 11:28 | 63659.87 | 480.0001 | 3 | 8 | 4.30951 | 3.260118 | 2.071849 | 0 | 8.623158 | 0
2018-02-24 11:30 | 63779.87 | 600.0005 | 3 | 8 | 4.344712 | 3.26014 | 2.180507 | 0 | 9.093329 | 0
2018-02-24 11:32 | 63899.87 | 720.0009 | 3 | 8 | 4.381839 | 3.260081 | 2.289182 | 0 | 9.567485 | 0
2018-02-24 11:34 | 64019.87 | 840.0006 | 3 | 8 | 4.400287 | 2.988587 | 2.395314 | 0 | 10.03401 | 0
2018-02-24 11:36 | 64139.88 | 960.001 | 3 | 8 | 4.400292 | 2.577601 | 2.487968 | 0 | 10.44172 | 0
2018-02-24 11:38 | 64259.88 | 1080.0015 | 3 | 8 | 4.400273 | 2.215207 | 2.567658 | 0 | 10.79238 | 0
2018-02-24 11:40 | 64379.87 | 1200.0003 | 3 | 8 | 4.40028 | 1.92138 | 2.636444 | 0 | 11.09505 | 0
2018-02-24 11:42 | 64499.88 | 1320.0023 | 3 | 8 | 4.400251 | 1.674774 | 2.69624 | 0 | 11.35817 | 0
2018-02-24 11:44 | 64619.87 | 1440.0003 | 3 | 8 | 4.400193 | 1.466025 | 2.74854 | 0 | 11.5883 | 0
2018-02-24 11:46 | 64739.88 | 1560.0023 | 3 | 8 | 4.400236 | 1.27773 | 2.794234 | 0 | 11.78937 | 0
2018-02-24 11:48 | 64859.87 | 1680.0003 | 3 | 8 | 4.400232 | 1.121984 | 2.834132 | 0 | 11.96493 | 0
2018-02-24 11:50 | 64979.88 | 1800.0014 | 3 | 8 | 4.400229 | 0.9932556 | 2.869327 | 0 | 12.1198 | 0
2018-02-24 11:52 | 65099.88 | 1920.0027 | 3 | 8 | 4.400198 | 0.8861408 | 2.900594 | 0 | 12.25738 | 0
2018-02-24 11:54 | 65219.88 | 2040.0015 | 3 | 8 | 4.400201 | 0.7889299 | 2.928496 | 0 | 12.38015 | 0
2018-02-24 11:56 | 65339.88 | 2160.001 | 3 | 8 | 4.400181 | 0.7007198 | 2.953291 | 0 | 12.48926 | 0
2018-02-24 11:58 | 65420.77 | 2240.896 | 3 | 8 | 4.40019 | 0.6519985 | 2.96848 | 0 | 12.55609 | 0
2018-02-24 12:00 | 65540.82 | 120.0005 | 4 | 8 | 4.334616 | 0 | 2.96848 | 0 | 12.55609 | 0
2018-02-24 12:02 | 65660.82 | 240.0001 | 4 | 8 | 4.328641 | 0 | 2.96848 | 0 | 12.55609 | 0
2018-02-24 12:03 | 65720.82 | 300.0037 | 4 | 8 | 4.32693 | 0 | 2.96848 | 0 | 12.55609 | 0
2018-02-24 12:05 | 65840.9 | 120.0014 | 5 | 8 | 4.094291 | -2.282147 | 2.96848 | 0.07605991 | 12.55609 | 0.3138796
2018-02-24 12:07 | 65960.9 | 240.0001 | 5 | 8 | 4.060082 | -2.282101 | 2.96848 | 0.1521277 | 12.55609 | 0.6239645
2018-02-24 12:09 | 66080.9 | 360.0014 | 5 | 8 | 4.030215 | -2.282143 | 2.96848 | 0.2281922 | 12.55609 | 0.9316453
2018-02-24 12:11 | 66200.9 | 480.001 | 5 | 8 | 4.002059 | -2.282145 | 2.96848 | 0.3042559 | 12.55609 | 1.237126
2018-02-24 12:13 | 66320.9 | 600.0014 | 5 | 8 | 3.973273 | -2.282079 | 2.96848 | 0.3803259 | 12.55609 | 1.540474
2018-02-24 12:15 | 66440.9 | 720.0002 | 5 | 8 | 3.943528 | -2.282071 | 2.96848 | 0.4563924 | 12.55609 | 1.84156
2018-02-24 12:17 | 66560.9 | 840.0006 | 5 | 8 | 3.916206 | -2.282071 | 2.96848 | 0.5324588 | 12.55609 | 2.140479
2018-02-24 12:19 | 66680.9 | 960.0002 | 5 | 8 | 3.89053 | -2.282026 | 2.96848 | 0.6085193 | 12.55609 | 2.437357
2018-02-24 12:21 | 66800.9 | 1080.0006 | 5 | 8 | 3.865315 | -2.281996 | 2.96848 | 0.6845895 | 12.55609 | 2.732361
2018-02-24 12:23 | 66920.9 | 1200.001 | 5 | 8 | 3.837968 | -2.282043 | 2.96848 | 0.7606563 | 12.55609 | 3.025356
2018-02-24 12:25 | 67040.9 | 1320.0006 | 5 | 8 | 3.812423 | -2.282049 | 2.96848 | 0.8367176 | 12.55609 | 3.316279
2018-02-24 12:27 | 67160.9 | 1440.001 | 5 | 8 | 3.789937 | -2.282053 | 2.96848 | 0.9127856 | 12.55609 | 3.605412
2018-02-24 12:29 | 67280.9 | 1560.0014 | 5 | 8 | 3.77004 | -2.282079 | 2.96848 | 0.9888489 | 12.55609 | 3.892923
2018-02-24 12:31 | 67400.9 | 1680.0002 | 5 | 8 | 3.74984 | -2.281987 | 2.96848 | 1.064921 | 12.55609 | 4.178959
2018-02-24 12:33 | 67520.9 | 1800.0014 | 5 | 8 | 3.72907 | -2.282061 | 2.96848 | 1.140983 | 12.55609 | 4.463373
2018-02-24 12:35 | 67640.9 | 1920.001 | 5 | 8 | 3.71049 | -2.282058 | 2.96848 | 1.217049 | 12.55609 | 4.746316
2018-02-24 12:37 | 67760.9 | 2040.0006 | 5 | 8 | 3.693152 | -2.282078 | 2.96848 | 1.293115 | 12.55609 | 5.027886
2018-02-24 12:39 | 67880.9 | 2160.001 | 5 | 8 | 3.676541 | -2.282096 | 2.96848 | 1.369178 | 12.55609 | 5.30817
2018-02-24 12:41 | 68000.9 | 2280.0006 | 5 | 8 | 3.659159 | -2.282107 | 2.96848 | 1.445253 | 12.55609 | 5.587205
2018-02-24 12:43 | 68120.9 | 2400.0002 | 5 | 8 | 3.643287 | -2.282007 | 2.96848 | 1.521317 | 12.55609 | 5.864915
2018-02-24 12:45 | 68240.9 | 2520.0006 | 5 | 8 | 3.629137 | -2.282065 | 2.96848 | 1.597375 | 12.55609 | 6.141468
2018-02-24 12:47 | 68360.9 | 2640.001 | 5 | 8 | 3.616703 | -2.282007 | 2.96848 | 1.673442 | 12.55609 | 6.417044
2018-02-24 12:49 | 68480.9 | 2760.0014 | 5 | 8 | 3.604096 | -2.282001 | 2.96848 | 1.749503 | 12.55609 | 6.691661
2018-02-24 12:51 | 68600.9 | 2880.001 | 5 | 8 | 3.591271 | -2.281953 | 2.96848 | 1.825574 | 12.55609 | 6.965328
2018-02-24 12:53 | 68720.9 | 3000.0006 | 5 | 8 | 3.580473 | -2.281956 | 2.96848 | 1.901634 | 12.55609 | 7.238061
2018-02-24 12:55 | 68840.9 | 3120.0002 | 5 | 8 | 3.570732 | -2.28196 | 2.96848 | 1.977697 | 12.55609 | 7.510023
2018-02-24 12:57 | 68960.9 | 3240.0006 | 5 | 8 | 3.561319 | -2.282053 | 2.96848 | 2.053767 | 12.55609 | 7.781302
2018-02-24 12:59 | 69080.9 | 3360.001 | 5 | 8 | 3.549928 | -2.282014 | 2.96848 | 2.129831 | 12.55609 | 8.051775
2018-02-24 13:01 | 69200.9 | 3480.0015 | 5 | 8 | 3.538795 | -2.281899 | 2.96848 | 2.205898 | 12.55609 | 8.321373
2018-02-24 13:03 | 69320.9 | 3600.001 | 5 | 8 | 3.528162 | -2.282034 | 2.96848 | 2.28196 | 12.55609 | 8.590137
2018-02-24 13:05 | 69440.9 | 3720.0006 | 5 | 8 | 3.517574 | -2.282067 | 2.96848 | 2.358022 | 12.55609 | 8.858096
2018-02-24 13:07 | 69560.9 | 3840.0002 | 5 | 8 | 3.504401 | -2.282049 | 2.96848 | 2.434085 | 12.55609 | 9.125178
2018-02-24 13:09 | 69680.9 | 3960.0006 | 5 | 8 | 3.487399 | -2.282061 | 2.96848 | 2.510156 | 12.55609 | 9.391123
2018-02-24 13:11 | 69800.9 | 4080.001 | 5 | 8 | 3.468713 | -2.282074 | 2.96848 | 2.586215 | 12.55609 | 9.655684
2018-02-24 13:13 | 69920.9 | 4200.0006 | 5 | 8 | 3.444788 | -2.282081 | 2.96848 | 2.662284 | 12.55609 | 9.918674
2018-02-24 13:15 | 70040.9 | 4320.001 | 5 | 8 | 3.410247 | -2.282058 | 2.96848 | 2.738351 | 12.55609 | 10.1795
2018-02-24 13:17 | 70160.9 | 4440.0006 | 5 | 8 | 3.352378 | -2.282063 | 2.96848 | 2.814411 | 12.55609 | 10.43689
2018-02-24 13:19 | 70280.9 | 4560.0002 | 5 | 8 | 3.251059 | -2.28196 | 2.96848 | 2.890478 | 12.55609 | 10.68844
2018-02-24 13:21 | 70400.9 | 4680.0022 | 5 | 8 | 3.008678 | -2.282081 | 2.96848 | 2.966549 | 12.55609 | 10.92825
2018-02-24 13:21 | 70403.21 | 4682.3173 | 5 | 8 | 2.999985 | -2.281958 | 2.96848 | 2.968014 | 12.55609 | 10.93265
2018-02-24 13:23 | 70523.26 | 120.0014 | 6 | 8 | 3.352084 | 0 | 2.96848 | 2.968014 | 12.55609 | 10.93265
2018-02-24 13:25 | 70643.26 | 240.0002 | 6 | 8 | 3.366019 | 0 | 2.96848 | 2.968014 | 12.55609 | 10.93265
2018-02-24 13:26 | 70703.26 | 300.003 | 6 | 8 | 3.369553 | 0 | 2.96848 | 2.968014 | 12.55609 | 10.93265
2018-02-24 13:26 | 70703.28 | 0.0024 | 7 | 9 | 3.369693 | 0 | 0 | 0 | 0 | 0
2018-02-24 13:28 | 70823.35016 | 120.0007 | 2 | 9 | 4.053858 | 4.89004 | 0.1623977 | 0 | 0.6390001 | 0
2018-02-24 13:30 | 70943.34976 | 240.0003 | 2 | 9 | 4.085786 | 4.890027 | 0.3253903 | 0 | 1.302245 | 0
2018-02-24 13:32 | 71063.35096 | 360.0015 | 2 | 9 | 4.11763 | 4.889985 | 0.4883817 | 0 | 1.970901 | 0
2018-02-24 13:34 | 71183.34976 | 480.0003 | 2 | 9 | 4.144195 | 4.889981 | 0.651377 | 0 | 2.644263 | 0
2018-02-24 13:36 | 71303.35096 | 600.0015 | 2 | 9 | 4.16987 | 4.890006 | 0.8143643 | 0 | 3.321844 | 0
2018-02-24 13:38 | 71423.34976 | 720.0003 | 2 | 9 | 4.194217 | 4.889976 | 0.9773483 | 0 | 4.003444 | 0
2018-02-24 13:40 | 71543.35016 | 840.0007 | 2 | 9 | 4.20031 | 4.591271 | 1.136336 | 0 | 4.671122 | 0
2018-02-24 13:42 | 71663.34986 | 960.0004 | 2 | 9 | 4.200322 | 4.238767 | 1.283522 | 0 | 5.289344 | 0
2018-02-24 13:44 | 71783.35036 | 1080.0009 | 2 | 9 | 4.200278 | 3.874755 | 1.418785 | 0 | 5.857488 | 0
2018-02-24 13:46 | 71903.35066 | 1200.0012 | 2 | 9 | 4.200306 | 3.542302 | 1.542219 | 0 | 6.375943 | 0
2018-02-24 13:47 | 72015.06956 | 1311.7201 | 2 | 9 | 4.200274 | 3.259997 | 1.64774 | 0 | 6.81916 | 0
2018-02-24 13:49 | 72135.09 | 120.0015 | 3 | 9 | 4.221261 | 3.260108 | 1.756024 | 5.5e-09 | 7.275017 | 2.2332e-08
2018-02-24 13:51 | 72255.09 | 240.0012 | 3 | 9 | 4.247797 | 3.260076 | 1.864699 | 5.5e-09 | 7.735163 | 2.2332e-08
2018-02-24 13:53 | 72375.09 | 360.0015 | 3 | 9 | 4.279103 | 3.26014 | 1.973358 | 5.5e-09 | 8.198397 | 2.2332e-08
2018-02-24 13:55 | 72495.09 | 480.0003 | 3 | 9 | 4.311466 | 3.260072 | 2.082031 | 5.5e-09 | 8.665174 | 2.2332e-08
2018-02-24 13:57 | 72615.09 | 600.0007 | 3 | 9 | 4.34552 | 3.260077 | 2.190696 | 5.5e-09 | 9.135509 | 2.2332e-08
2018-02-24 13:59 | 72735.09 | 720.0003 | 3 | 9 | 4.381933 | 3.260144 | 2.299361 | 5.5e-09 | 9.609652 | 2.2332e-08
2018-02-24 14:01 | 72855.09 | 840.0016 | 3 | 9 | 4.400303 | 2.953845 | 2.405052 | 5.5e-09 | 10.07426 | 2.2332e-08
2018-02-24 14:03 | 72975.09 | 960.0004 | 3 | 9 | 4.400293 | 2.537499 | 2.496269 | 5.5e-09 | 10.47564 | 2.2332e-08
2018-02-24 14:05 | 73095.09 | 1080.0017 | 3 | 9 | 4.400295 | 2.198188 | 2.575031 | 5.5e-09 | 10.82221 | 2.2332e-08
2018-02-24 14:07 | 73215.09 | 1200.0004 | 3 | 9 | 4.400272 | 1.91303 | 2.643393 | 5.5e-09 | 11.12302 | 2.2332e-08
2018-02-24 14:09 | 73335.09 | 1320.0016 | 3 | 9 | 4.400284 | 1.662743 | 2.702908 | 5.5e-09 | 11.38491 | 2.2332e-08
2018-02-24 14:11 | 73455.09 | 1440.0012 | 3 | 9 | 4.400257 | 1.438929 | 2.754472 | 5.5e-09 | 11.6118 | 2.2332e-08
2018-02-24 14:13 | 73575.09 | 1560.0017 | 3 | 9 | 4.400245 | 1.261377 | 2.799376 | 5.5e-09 | 11.80939 | 2.2332e-08
2018-02-24 14:15 | 73695.09 | 1680.0012 | 3 | 9 | 4.400261 | 1.113938 | 2.838874 | 5.5e-09 | 11.98319 | 2.2332e-08
2018-02-24 14:17 | 73815.09 | 1800.0017 | 3 | 9 | 4.400233 | 0.9881258 | 2.873861 | 5.5e-09 | 12.13714 | 2.2332e-08
2018-02-24 14:19 | 73935.09 | 1920.0004 | 3 | 9 | 4.400227 | 0.8736372 | 2.90486 | 5.5e-09 | 12.27354 | 2.2332e-08
2018-02-24 14:21 | 74055.09 | 2040.0024 | 3 | 9 | 4.400218 | 0.7744093 | 2.932262 | 5.5e-09 | 12.39412 | 2.2332e-08
2018-02-24 14:23 | 74175.09 | 2160.0004 | 3 | 9 | 4.400236 | 0.6941605 | 2.956692 | 5.5e-09 | 12.50161 | 2.2332e-08
2018-02-24 14:25 | 74247.08 | 2231.9917 | 3 | 9 | 4.400235 | 0.6519966 | 2.970138 | 5.5e-09 | 12.56078 | 2.2332e-08
2018-02-24 14:27 | 74367.12 | 120.0007 | 4 | 9 | 4.335063 | 0 | 2.970139 | 5.5e-09 | 12.56079 | 2.2332e-08
2018-02-24 14:29 | 74487.12 | 240.0002 | 4 | 9 | 4.329196 | 0 | 2.970139 | 5.5e-09 | 12.56079 | 2.2332e-08
2018-02-24 14:30 | 74547.12 | 300.003 | 4 | 9 | 4.327501 | 0 | 2.970139 | 5.5e-09 | 12.56079 | 2.2332e-08
2018-02-24 14:32 | 74667.2011 | 120.0014 | 5 | 9 | 4.0955 | -2.28206 | 2.970139 | 0.07606272 | 12.56079 | 0.3139175
2018-02-24 14:34 | 74787.2008 | 240.0011 | 5 | 9 | 4.062316 | -2.282071 | 2.970139 | 0.1521269 | 12.56079 | 0.6241251
2018-02-24 14:36 | 74907.2003 | 360.0006 | 5 | 9 | 4.032841 | -2.282016 | 2.970139 | 0.2281919 | 12.56079 | 0.932006
2018-02-24 14:38 | 75027.2007 | 480.001 | 5 | 9 | 4.002629 | -2.282016 | 2.970139 | 0.304256 | 12.56079 | 1.237625
2018-02-24 14:40 | 75147.2011 | 600.0014 | 5 | 9 | 3.972698 | -2.281969 | 2.970139 | 0.3803198 | 12.56079 | 1.540924
2018-02-24 14:42 | 75267.2008 | 720.0011 | 5 | 9 | 3.944618 | -2.282024 | 2.970139 | 0.4563866 | 12.56079 | 1.842042
2018-02-24 14:44 | 75387.2011 | 840.0014 | 5 | 9 | 3.918164 | -2.282054 | 2.970139 | 0.5324442 | 12.56079 | 2.141041
2018-02-24 14:46 | 75507.2007 | 960.001 | 5 | 9 | 3.891815 | -2.282094 | 2.970139 | 0.6085159 | 12.56079 | 2.438102
2018-02-24 14:48 | 75627.2011 | 1080.0014 | 5 | 9 | 3.86409 | -2.282013 | 2.970139 | 0.6845827 | 12.56079 | 2.733087
2018-02-24 14:50 | 75747.2007 | 1200.001 | 5 | 9 | 3.837686 | -2.282061 | 2.970139 | 0.7606473 | 12.56079 | 3.025995
2018-02-24 14:52 | 75867.2003 | 1320.0006 | 5 | 9 | 3.813084 | -2.282033 | 2.970139 | 0.83671 | 12.56079 | 3.316947
2018-02-24 14:54 | 75987.1999 | 1440.0002 | 5 | 9 | 3.791208 | -2.281982 | 2.970139 | 0.9127783 | 12.56079 | 3.606165
2018-02-24 14:56 | 76107.2003 | 1560.0006 | 5 | 9 | 3.769427 | -2.282158 | 2.970139 | 0.9888454 | 12.56079 | 3.89373
2018-02-24 14:58 | 76227.1999 | 1680.0002 | 5 | 9 | 3.748232 | -2.282101 | 2.970139 | 1.06491 | 12.56079 | 4.179627
2018-02-24 15:00 | 76347.2003 | 1800.0006 | 5 | 9 | 3.728862 | -2.282046 | 2.970139 | 1.140972 | 12.56079 | 4.463983
2018-02-24 15:02 | 76467.2007 | 1920.001 | 5 | 9 | 3.710972 | -2.282049 | 2.970139 | 1.217042 | 12.56079 | 4.746945
2018-02-24 15:04 | 76587.2019 | 2040.0022 | 5 | 9 | 3.693103 | -2.282118 | 2.970139 | 1.293105 | 12.56079 | 5.028538
2018-02-24 15:06 | 76707.2007 | 2160.001 | 5 | 9 | 3.674386 | -2.282063 | 2.970139 | 1.369177 | 12.56079 | 5.308764
2018-02-24 15:08 | 76827.2011 | 2280.0014 | 5 | 9 | 3.657822 | -2.282087 | 2.970139 | 1.445235 | 12.56079 | 5.587591
2018-02-24 15:10 | 76947.1999 | 2400.0002 | 5 | 9 | 3.642853 | -2.282 | 2.970139 | 1.521304 | 12.56079 | 5.865259
2018-02-24 15:12 | 77067.2011 | 2520.0014 | 5 | 9 | 3.629254 | -2.282104 | 2.970139 | 1.597374 | 12.56079 | 6.141857
2018-02-24 15:14 | 77187.2007 | 2640.001 | 5 | 9 | 3.614933 | -2.282158 | 2.970139 | 1.673437 | 12.56079 | 6.417375
2018-02-24 15:16 | 77307.2003 | 2760.0006 | 5 | 9 | 3.601514 | -2.281849 | 2.970139 | 1.749502 | 12.56079 | 6.691814
2018-02-24 15:18 | 77427.1999 | 2880.0002 | 5 | 9 | 3.590034 | -2.282063 | 2.970139 | 1.825573 | 12.56079 | 6.96534
2018-02-24 15:20 | 77547.2003 | 3000.0006 | 5 | 9 | 3.580014 | -2.282083 | 2.970139 | 1.90163 | 12.56079 | 7.237994
2018-02-24 15:22 | 77667.2007 | 3120.001 | 5 | 9 | 3.569775 | -2.282074 | 2.970139 | 1.977702 | 12.56079 | 7.509947
2018-02-24 15:24 | 77787.2011 | 3240.0014 | 5 | 9 | 3.558089 | -2.282094 | 2.970139 | 2.053766 | 12.56079 | 7.781038
2018-02-24 15:26 | 77907.1999 | 3360.0002 | 5 | 9 | 3.547571 | -2.282033 | 2.970139 | 2.129829 | 12.56079 | 8.05127
2018-02-24 15:28 | 78027.2003 | 3480.0006 | 5 | 9 | 3.537414 | -2.282103 | 2.970139 | 2.205898 | 12.56079 | 8.320741
2018-02-24 15:30 | 78147.2007 | 3600.001 | 5 | 9 | 3.527503 | -2.282092 | 2.970139 | 2.281959 | 12.56079 | 8.589437
2018-02-24 15:32 | 78267.2003 | 3720.0006 | 5 | 9 | 3.51475 | -2.282091 | 2.970139 | 2.358027 | 12.56079 | 8.857311
2018-02-24 15:34 | 78387.1999 | 3840.0002 | 5 | 9 | 3.500158 | -2.282026 | 2.970139 | 2.434094 | 12.56079 | 9.124101
2018-02-24 15:36 | 78507.2003 | 3960.0006 | 5 | 9 | 3.485414 | -2.282064 | 2.970139 | 2.510162 | 12.56079 | 9.389803
2018-02-24 15:38 | 78627.2007 | 4080.001 | 5 | 9 | 3.468127 | -2.282033 | 2.970139 | 2.586222 | 12.56079 | 9.654265
2018-02-24 15:40 | 78747.2003 | 4200.0006 | 5 | 9 | 3.443614 | -2.282121 | 2.970139 | 2.662288 | 12.56079 | 9.917205
2018-02-24 15:42 | 78867.2007 | 4320.001 | 5 | 9 | 3.404639 | -2.282018 | 2.970139 | 2.738359 | 12.56079 | 10.17779
2018-02-24 15:44 | 78987.2011 | 4440.0014 | 5 | 9 | 3.348399 | -2.282069 | 2.970139 | 2.814419 | 12.56079 | 10.43476
2018-02-24 15:46 | 79107.1999 | 4560.0002 | 5 | 9 | 3.250036 | -2.282027 | 2.970139 | 2.890491 | 12.56079 | 10.68616
2018-02-24 15:48 | 79227.2011 | 4680.0014 | 5 | 9 | 3.013625 | -2.282076 | 2.970139 | 2.966555 | 12.56079 | 10.92607
2018-02-24 15:48 | 79230.8939 | 4683.6942 | 5 | 9 | 2.999984 | -2.282069 | 2.970139 | 2.968895 | 12.56079 | 10.93311
2018-02-24 15:50 | 79350.93614 | 120.0014 | 6 | 9 | 3.35427 | 0 | 2.970139 | 2.9689 | 12.56079 | 10.93312
2018-02-24 15:52 | 79470.93564 | 240.0009 | 6 | 9 | 3.368382 | 0 | 2.970139 | 2.9689 | 12.56079 | 10.93312
2018-02-24 15:53 | 79530.93934 | 300.0046 | 6 | 9 | 3.371736 | 0 | 2.970139 | 2.9689 | 12.56079 | 10.93312
2018-02-24 15:53 | 79530.95 | 0.0024 | 7 | 10 | 3.371785 | 0 | 0 | 0 | 0 | 0
2018-02-24 15:55 | 79651.03 | 120.0014 | 2 | 10 | 4.05637 | 4.890029 | 0.1623913 | 0 | 0.6395296 | 0
2018-02-24 15:57 | 79771.03 | 240.001 | 2 | 10 | 4.087155 | 4.889968 | 0.3253872 | 0 | 1.303058 | 0
2018-02-24 15:59 | 79891.03 | 360.0006 | 2 | 10 | 4.121674 | 4.889979 | 0.4883723 | 0 | 1.972085 | 0
2018-02-24 16:01 | 80011.03 | 480.001 | 2 | 10 | 4.149835 | 4.89005 | 0.6513886 | 0 | 2.64641 | 0
2018-02-24 16:03 | 80131.03 | 600.0006 | 2 | 10 | 4.172667 | 4.890065 | 0.8143783 | 0 | 3.32466 | 0
2018-02-24 16:05 | 80251.03 | 720.001 | 2 | 10 | 4.195578 | 4.890086 | 0.9773733 | 0 | 4.006655 | 0
2018-02-24 16:07 | 80371.03 | 840.0007 | 2 | 10 | 4.200297 | 4.560719 | 1.13578 | 0 | 4.671934 | 0
2018-02-24 16:09 | 80491.03 | 960.0011 | 2 | 10 | 4.200327 | 4.167005 | 1.281143 | 0 | 5.282504 | 0
2018-02-24 16:11 | 80611.03 | 1080.0006 | 2 | 10 | 4.200278 | 3.830232 | 1.4143 | 0 | 5.841799 | 0
2018-02-24 16:13 | 80731.03 | 1200.0011 | 2 | 10 | 4.200286 | 3.521344 | 1.536787 | 0 | 6.356278 | 0
2018-02-24 16:15 | 80840.24 | 1309.2095 | 2 | 10 | 4.200273 | 3.259992 | 1.639682 | 0 | 6.788467 | 0
2018-02-24 16:17 | 80960.25374 | 120.0007 | 3 | 10 | 4.222565 | 3.260077 | 1.747964 | 0 | 7.244352 | 0
2018-02-24 16:19 | 81080.25504 | 240.002 | 3 | 10 | 4.25063 | 3.260083 | 1.856632 | 0 | 7.704721 | 0
2018-02-24 16:21 | 81200.25454 | 360.0015 | 3 | 10 | 4.279857 | 3.260062 | 1.965287 | 0 | 8.168146 | 0
2018-02-24 16:23 | 81320.25334 | 480.0003 | 3 | 10 | 4.31065 | 3.260077 | 2.073958 | 0 | 8.634912 | 0
2018-02-24 16:25 | 81440.25464 | 600.0016 | 3 | 10 | 4.344351 | 3.260133 | 2.182633 | 0 | 9.105161 | 0
2018-02-24 16:27 | 81560.25414 | 720.0011 | 3 | 10 | 4.383251 | 3.260093 | 2.291301 | 0 | 9.579319 | 0
2018-02-24 16:29 | 81680.25464 | 840.0016 | 3 | 10 | 4.400323 | 2.95011 | 2.396689 | 0 | 10.04267 | 0
2018-02-24 16:31 | 81800.25344 | 960.0004 | 3 | 10 | 4.400251 | 2.553779 | 2.488226 | 0 | 10.44546 | 0
2018-02-24 16:33 | 81920.25384 | 1080.0008 | 3 | 10 | 4.400253 | 2.220315 | 2.567707 | 0 | 10.7952 | 0
2018-02-24 16:35 | 82040.25434 | 1200.0013 | 3 | 10 | 4.400285 | 1.922606 | 2.63668 | 0 | 11.0987 | 0
2018-02-24 16:37 | 82160.25384 | 1320.0008 | 3 | 10 | 4.400259 | 1.661878 | 2.696236 | 0 | 11.36076 | 0
2018-02-24 16:39 | 82280.25514 | 1440.0021 | 3 | 10 | 4.400244 | 1.452669 | 2.748038 | 0 | 11.5887 | 0
2018-02-24 16:41 | 82400.25634 | 1560.0033 | 3 | 10 | 4.400217 | 1.27885 | 2.793471 | 0 | 11.78862 | 0
2018-02-24 16:43 | 82520.25514 | 1680.0021 | 3 | 10 | 4.400261 | 1.129457 | 2.833566 | 0 | 11.96505 | 0
2018-02-24 16:45 | 82640.25544 | 1800.0024 | 3 | 10 | 4.400225 | 0.9912071 | 2.868865 | 0 | 12.12037 | 0
2018-02-24 16:47 | 82760.25354 | 1920.0005 | 3 | 10 | 4.400214 | 0.877903 | 2.899938 | 0 | 12.25709 | 0
2018-02-24 16:49 | 82880.25374 | 2040.0007 | 3 | 10 | 4.400193 | 0.7836018 | 2.927591 | 0 | 12.37877 | 0
2018-02-24 16:51 | 83000.25424 | 2160.0012 | 3 | 10 | 4.400193 | 0.7050953 | 2.952388 | 0 | 12.48789 | 0
2018-02-24 16:52 | 83087.62384 | 2247.3708 | 3 | 10 | 4.400222 | 0.6519966 | 2.968852 | 0 | 12.56033 | 0
2018-02-24 16:54 | 83207.66 | 120.0005 | 4 | 10 | 4.335116 | 0 | 2.968855 | 0 | 12.56034 | 0
2018-02-24 16:56 | 83327.66 | 240.0008 | 4 | 10 | 4.329289 | 0 | 2.968855 | 0 | 12.56034 | 0
2018-02-24 16:57 | 83387.66 | 300.0004 | 4 | 10 | 4.327624 | 0 | 2.968855 | 0 | 12.56034 | 0
2018-02-24 16:59 | 83507.74 | 120.0006 | 5 | 10 | 4.096063 | -2.282176 | 2.968855 | 0.07606164 | 12.56034 | 0.313923
2018-02-24 17:01 | 83627.74 | 240.0002 | 5 | 10 | 4.062556 | -2.282147 | 2.968855 | 0.1521273 | 12.56034 | 0.6241806
2018-02-24 17:03 | 83747.75 | 360.0022 | 5 | 10 | 4.030739 | -2.281749 | 2.968855 | 0.2281864 | 12.56034 | 0.9319572
2018-02-24 17:05 | 83867.74 | 480.001 | 5 | 10 | 4.001373 | -2.282063 | 2.968855 | 0.3042586 | 12.56034 | 1.237455
2018-02-24 17:07 | 83987.75 | 600.0014 | 5 | 10 | 3.973158 | -2.282161 | 2.968855 | 0.3803189 | 12.56034 | 1.540719
2018-02-24 17:09 | 84107.74 | 720.001 | 5 | 10 | 3.946027 | -2.282131 | 2.968855 | 0.4563898 | 12.56034 | 1.841935
2018-02-24 17:11 | 84227.74 | 840.0006 | 5 | 10 | 3.917978 | -2.282092 | 2.968855 | 0.5324533 | 12.56034 | 2.141026
2018-02-24 17:13 | 84347.74 | 960.001 | 5 | 10 | 3.890481 | -2.282078 | 2.968855 | 0.6085226 | 12.56034 | 2.437995
2018-02-24 17:15 | 84467.74 | 1080.0006 | 5 | 10 | 3.864779 | -2.282085 | 2.968855 | 0.6845833 | 12.56034 | 2.732927
2018-02-24 17:17 | 84587.74 | 1200.001 | 5 | 10 | 3.839594 | -2.282007 | 2.968855 | 0.7606474 | 12.56034 | 3.025932
2018-02-24 17:19 | 84707.75 | 1320.0014 | 5 | 10 | 3.814882 | -2.282114 | 2.968855 | 0.8367231 | 12.56034 | 3.317086
2018-02-24 17:21 | 84827.74 | 1440.0002 | 5 | 10 | 3.79042 | -2.282043 | 2.968855 | 0.9127818 | 12.56034 | 3.6063
2018-02-24 17:23 | 84947.75 | 1560.0014 | 5 | 10 | 3.769151 | -2.281879 | 2.968855 | 0.9888541 | 12.56034 | 3.89382
2018-02-24 17:25 | 85067.74 | 1680.0002 | 5 | 10 | 3.749411 | -2.282083 | 2.968855 | 1.064917 | 12.56034 | 4.179755
2018-02-24 17:27 | 85187.75 | 1800.0014 | 5 | 10 | 3.730865 | -2.282044 | 2.968855 | 1.140987 | 12.56034 | 4.464271
2018-02-24 17:29 | 85307.74 | 1920.001 | 5 | 10 | 3.711565 | -2.282071 | 2.968855 | 1.217047 | 12.56034 | 4.747314
2018-02-24 17:31 | 85427.74 | 2040.0006 | 5 | 10 | 3.692073 | -2.282072 | 2.968855 | 1.293118 | 12.56034 | 5.028893
2018-02-24 17:33 | 85547.74 | 2160.001 | 5 | 10 | 3.674853 | -2.281984 | 2.968855 | 1.369181 | 12.56034 | 5.309058
2018-02-24 17:35 | 85667.75 | 2280.0014 | 5 | 10 | 3.659366 | -2.28204 | 2.968855 | 1.445244 | 12.56034 | 5.587975
2018-02-24 17:37 | 85787.74 | 2400.001 | 5 | 10 | 3.644279 | -2.282002 | 2.968855 | 1.521315 | 12.56034 | 5.865775
2018-02-24 17:39 | 85907.74 | 2520.0006 | 5 | 10 | 3.628277 | -2.282094 | 2.968855 | 1.597377 | 12.56034 | 6.142359
2018-02-24 17:41 | 86027.74 | 2640.001 | 5 | 10 | 3.614626 | -2.282006 | 2.968855 | 1.673441 | 12.56034 | 6.417808
2018-02-24 17:43 | 86147.75 | 2760.0014 | 5 | 10 | 3.602542 | -2.282009 | 2.968855 | 1.749511 | 12.56034 | 6.692305
2018-02-24 17:45 | 86267.74 | 2880.0002 | 5 | 10 | 3.591929 | -2.282054 | 2.968855 | 1.825578 | 12.56034 | 6.965939
2018-02-24 17:47 | 86387.75 | 3000.0014 | 5 | 10 | 3.580494 | -2.282043 | 2.968855 | 1.901641 | 12.56034 | 7.238726
2018-02-24 17:49 | 86507.74 | 3120.0002 | 5 | 10 | 3.568855 | -2.281996 | 2.968855 | 1.977709 | 12.56034 | 7.51063
2018-02-24 17:51 | 86627.75 | 3240.0014 | 5 | 10 | 3.558827 | -2.282081 | 2.968855 | 2.053774 | 12.56034 | 7.78171
2018-02-24 17:53 | 86747.74 | 3360.0002 | 5 | 10 | 3.54965 | -2.282105 | 2.968855 | 2.129835 | 12.56034 | 8.05204
2018-02-24 17:55 | 86867.75 | 3480.0014 | 5 | 10 | 3.539545 | -2.282038 | 2.968855 | 2.205904 | 12.56034 | 8.321685
2018-02-24 17:57 | 86987.74 | 3600.0002 | 5 | 10 | 3.526706 | -2.282034 | 2.968855 | 2.281965 | 12.56034 | 8.590435
2018-02-24 17:59 | 87107.75 | 3720.0014 | 5 | 10 | 3.51448 | -2.281996 | 2.968855 | 2.35803 | 12.56034 | 8.858223
2018-02-24 18:01 | 87227.74 | 3840.0002 | 5 | 10 | 3.501787 | -2.282123 | 2.968855 | 2.434093 | 12.56034 | 9.125067
2018-02-24 18:03 | 87347.75 | 3960.0014 | 5 | 10 | 3.487949 | -2.282063 | 2.968855 | 2.510168 | 12.56034 | 9.390967
2018-02-24 18:05 | 87467.74 | 4080.0002 | 5 | 10 | 3.468394 | -2.281986 | 2.968855 | 2.586224 | 12.56034 | 9.655557
2018-02-24 18:07 | 87587.75 | 4200.0014 | 5 | 10 | 3.441484 | -2.282107 | 2.968855 | 2.662298 | 12.56034 | 9.918418
2018-02-24 18:09 | 87707.74 | 4320.0002 | 5 | 10 | 3.405715 | -2.282105 | 2.968855 | 2.738357 | 12.56034 | 10.1789
2018-02-24 18:11 | 87827.75 | 4440.0014 | 5 | 10 | 3.352046 | -2.282071 | 2.968855 | 2.814429 | 12.56034 | 10.43608
2018-02-24 18:13 | 87947.74 | 4560.001 | 5 | 10 | 3.25372 | -2.282152 | 2.968855 | 2.890487 | 12.56034 | 10.68774
2018-02-24 18:15 | 88067.75 | 4680.0014 | 5 | 10 | 3.007569 | -2.282152 | 2.968855 | 2.966558 | 12.56034 | 10.92763
2018-02-24 18:15 | 88069.76 | 4682.0149 | 5 | 10 | 2.999994 | -2.281895 | 2.968855 | 2.967835 | 12.56034 | 10.93147
2018-02-24 18:17 | 88189.81 | 120.0005 | 6 | 10 | 3.355267 | 0 | 2.968855 | 2.967835 | 12.56034 | 10.93147
2018-02-24 18:19 | 88309.81 | 240.0001 | 6 | 10 | 3.369297 | 0 | 2.968855 | 2.967835 | 12.56034 | 10.93147
2018-02-24 18:20 | 88369.81 | 300.0013 | 6 | 10 | 3.372561 | 0 | 2.968855 | 2.967835 | 12.56034 | 10.93147
2018-02-24 18:20 | 88369.82 | 0.0024 | 7 | 11 | 3.372589 | 0 | 0 | 0 | 0 | 0
2018-02-24 18:22 | 88489.88958 | 120.0006 | 2 | 11 | 4.05315 | 4.890018 | 0.1623963 | 0 | 0.6390758 | 0
2018-02-24 18:24 | 88609.88918 | 240.0002 | 2 | 11 | 4.088344 | 4.890033 | 0.325385 | 0 | 1.302424 | 0
2018-02-24 18:26 | 88729.89038 | 360.0014 | 2 | 11 | 4.122025 | 4.890073 | 0.4883914 | 0 | 1.971747 | 0
2018-02-24 18:28 | 88849.88998 | 480.001 | 2 | 11 | 4.147463 | 4.890086 | 0.6513694 | 0 | 2.6457 | 0
2018-02-24 18:30 | 88969.89128 | 600.0023 | 2 | 11 | 4.169149 | 4.890038 | 0.8143853 | 0 | 3.323534 | 0
2018-02-24 18:32 | 89089.89008 | 720.0011 | 2 | 11 | 4.194621 | 4.890059 | 0.9773725 | 0 | 4.005051 | 0
2018-02-24 18:34 | 89209.89048 | 840.0015 | 2 | 11 | 4.200272 | 4.538026 | 1.135356 | 0 | 4.668536 | 0
2018-02-24 18:36 | 89329.89008 | 960.0011 | 2 | 11 | 4.200308 | 4.183278 | 1.280631 | 0 | 5.278734 | 0
2018-02-24 18:38 | 89449.88978 | 1080.0008 | 2 | 11 | 4.200281 | 3.86197 | 1.414535 | 0 | 5.841166 | 0
2018-02-24 18:40 | 89569.89008 | 1200.0011 | 2 | 11 | 4.200296 | 3.546956 | 1.538018 | 0 | 6.359832 | 0
2018-02-24 18:42 | 89673.30618 | 1303.4172 | 2 | 11 | 4.20031 | 3.259997 | 1.635827 | 0 | 6.770657 | 0
2018-02-24 18:44 | 89793.3186 | 120.0005 | 3 | 11 | 4.222735 | 3.260129 | 1.744122 | 0 | 7.226646 | 0
2018-02-24 18:46 | 89913.3183 | 240.0002 | 3 | 11 | 4.248895 | 3.260127 | 1.852778 | 0 | 7.686871 | 0
2018-02-24 18:48 | 90033.3195 | 360.0014 | 3 | 11 | 4.276884 | 3.260062 | 1.961444 | 0 | 8.150083 | 0
2018-02-24 18:50 | 90153.319 | 480.0009 | 3 | 11 | 4.308766 | 3.260108 | 2.070111 | 0 | 8.616528 | 0
2018-02-24 18:52 | 90273.3195 | 600.0014 | 3 | 11 | 4.34515 | 3.260177 | 2.178787 | 0 | 9.086745 | 0
2018-02-24 18:54 | 90393.3182 | 720.0001 | 3 | 11 | 4.382237 | 3.260121 | 2.287441 | 0 | 9.560866 | 0
2018-02-24 18:56 | 90513.3187 | 840.0006 | 3 | 11 | 4.400295 | 2.980401 | 2.39341 | 0 | 10.0267 | 0
2018-02-24 18:58 | 90633.319 | 960.0009 | 3 | 11 | 4.400263 | 2.581286 | 2.485992 | 0 | 10.43408 | 0
2018-02-24 19:00 | 90753.3187 | 1080.0006 | 3 | 11 | 4.40026 | 2.219945 | 2.565943 | 0 | 10.78589 | 0
2018-02-24 19:02 | 90873.3183 | 1200.0002 | 3 | 11 | 4.400254 | 1.918552 | 2.634719 | 0 | 11.08852 | 0
2018-02-24 19:04 | 90993.3196 | 1320.0015 | 3 | 11 | 4.400301 | 1.673563 | 2.694448 | 0 | 11.35135 | 0
2018-02-24 19:06 | 91113.3192 | 1440.0011 | 3 | 11 | 4.400266 | 1.467534 | 2.74668 | 0 | 11.58118 | 0
2018-02-24 19:08 | 91233.3187 | 1560.0006 | 3 | 11 | 4.400193 | 1.284033 | 2.792493 | 0 | 11.78277 | 0
2018-02-24 19:10 | 91353.3192 | 1680.0011 | 3 | 11 | 4.400242 | 1.122186 | 2.832506 | 0 | 11.95884 | 0
2018-02-24 19:12 | 91473.3212 | 1800.0031 | 3 | 11 | 4.400253 | 0.9926786 | 2.867681 | 0 | 12.11361 | 0
2018-02-24 19:14 | 91593.3183 | 1920.0002 | 3 | 11 | 4.400266 | 0.8841543 | 2.898885 | 0 | 12.25092 | 0
2018-02-24 19:16 | 91713.3187 | 2040.0006 | 3 | 11 | 4.400221 | 0.7905664 | 2.926771 | 0 | 12.37362 | 0
2018-02-24 19:18 | 91833.3191 | 2160.001 | 3 | 11 | 4.400248 | 0.7039127 | 2.951653 | 0 | 12.48311 | 0
2018-02-24 19:19 | 91911.8835 | 2238.5654 | 3 | 11 | 4.400189 | 0.6519985 | 2.966431 | 0 | 12.54813 | 0
2018-02-24 19:21 | 92031.93 | 120.0013 | 4 | 11 | 4.334674 | 0 | 2.966431 | 0 | 12.54813 | 0
2018-02-24 19:23 | 92151.93 | 240.0001 | 4 | 11 | 4.328738 | 0 | 2.966431 | 0 | 12.54813 | 0
2018-02-24 19:24 | 92211.93 | 300.0045 | 4 | 11 | 4.327055 | 0 | 2.966431 | 0 | 12.54813 | 0
2018-02-24 19:26 | 92332.01 | 120.0006 | 5 | 11 | 4.095471 | -2.282092 | 2.966431 | 0.0760629 | 12.54813 | 0.3139428
2018-02-24 19:28 | 92452.01 | 240.001 | 5 | 11 | 4.060194 | -2.282107 | 2.966431 | 0.1521316 | 12.54813 | 0.6240807
2018-02-24 19:30 | 92572.01 | 360.0006 | 5 | 11 | 4.030044 | -2.281998 | 2.966431 | 0.2281924 | 12.54813 | 0.9317434
2018-02-24 19:32 | 92692.01 | 480.0002 | 5 | 11 | 4.001488 | -2.282165 | 2.966431 | 0.304264 | 12.54813 | 1.237216
2018-02-24 19:34 | 92812.01 | 600.0014 | 5 | 11 | 3.97335 | -2.282167 | 2.966431 | 0.3803282 | 12.54813 | 1.540521
2018-02-24 19:36 | 92932.01 | 720.001 | 5 | 11 | 3.943642 | -2.281816 | 2.966431 | 0.4563951 | 12.54813 | 1.841644
2018-02-24 19:38 | 93052.01 | 840.0006 | 5 | 11 | 3.915585 | -2.282118 | 2.966431 | 0.5324633 | 12.54813 | 2.140545
2018-02-24 19:40 | 93172.01 | 960.001 | 5 | 11 | 3.889503 | -2.282129 | 2.966431 | 0.6085278 | 12.54813 | 2.437383
2018-02-24 19:42 | 93292.01 | 1080.0014 | 5 | 11 | 3.864577 | -2.28206 | 2.966431 | 0.6845959 | 12.54813 | 2.732303
2018-02-24 19:44 | 93412.01 | 1200.0003 | 5 | 11 | 3.838377 | -2.282078 | 2.966431 | 0.760657 | 12.54813 | 3.025263
2018-02-24 19:46 | 93532.01 | 1320.0006 | 5 | 11 | 3.811934 | -2.282104 | 2.966431 | 0.8367303 | 12.54813 | 3.316234
2018-02-24 19:48 | 93652.01 | 1440.001 | 5 | 11 | 3.789321 | -2.282026 | 2.966431 | 0.9127973 | 12.54813 | 3.605318
2018-02-24 19:50 | 93772.01 | 1560.0014 | 5 | 11 | 3.769099 | -2.282063 | 2.966431 | 0.9888566 | 12.54813 | 3.892747
2018-02-24 19:52 | 93892.01 | 1680.0002 | 5 | 11 | 3.749577 | -2.282147 | 2.966431 | 1.064925 | 12.54813 | 4.178719
2018-02-24 19:54 | 94012.01 | 1800.0014 | 5 | 11 | 3.728977 | -2.282136 | 2.966431 | 1.140995 | 12.54813 | 4.463174
2018-02-24 19:56 | 94132.01 | 1920.001 | 5 | 11 | 3.709678 | -2.282096 | 2.966431 | 1.217063 | 12.54813 | 4.746081
2018-02-24 19:58 | 94252.01 | 2040.0006 | 5 | 11 | 3.691928 | -2.282096 | 2.966431 | 1.293125 | 12.54813 | 5.027566
2018-02-24 20:00 | 94372.01 | 2160.001 | 5 | 11 | 3.675647 | -2.282101 | 2.966431 | 1.369188 | 12.54813 | 5.307763
2018-02-24 20:02 | 94492.01 | 2280.0006 | 5 | 11 | 3.65914 | -2.282076 | 2.966431 | 1.445251 | 12.54813 | 5.586721
2018-02-24 20:04 | 94612.01 | 2400.0002 | 5 | 11 | 3.642363 | -2.282046 | 2.966431 | 1.521322 | 12.54813 | 5.864421
2018-02-24 20:06 | 94732.01 | 2520.0006 | 5 | 11 | 3.628101 | -2.282105 | 2.966431 | 1.597383 | 12.54813 | 6.14091
2018-02-24 20:08 | 94852.01 | 2640.0002 | 5 | 11 | 3.615442 | -2.282036 | 2.966431 | 1.673448 | 12.54813 | 6.416388
2018-02-24 20:10 | 94972.01 | 2760.0006 | 5 | 11 | 3.603534 | -2.281967 | 2.966431 | 1.74952 | 12.54813 | 6.690969
2018-02-24 20:12 | 95092.01 | 2880.001 | 5 | 11 | 3.590841 | -2.28204 | 2.966431 | 1.825583 | 12.54813 | 6.964596
2018-02-24 20:14 | 95212.01 | 3000.0006 | 5 | 11 | 3.579222 | -2.282083 | 2.966431 | 1.901642 | 12.54813 | 7.237252
2018-02-24 20:16 | 95332.01 | 3120.0002 | 5 | 11 | 3.569107 | -2.282026 | 2.966431 | 1.977716 | 12.54813 | 7.509149
2018-02-24 20:18 | 95452.01 | 3240.0014 | 5 | 11 | 3.55994 | -2.282109 | 2.966431 | 2.053777 | 12.54813 | 7.78027
2018-02-24 20:20 | 95572.01 | 3360.0002 | 5 | 11 | 3.549535 | -2.282027 | 2.966431 | 2.129848 | 12.54813 | 8.050695
2018-02-24 20:22 | 95692.01 | 3480.0006 | 5 | 11 | 3.537261 | -2.282081 | 2.966431 | 2.205909 | 12.54813 | 8.320205
2018-02-24 20:24 | 95812.01 | 3600.001 | 5 | 11 | 3.526377 | -2.282104 | 2.966431 | 2.281979 | 12.54813 | 8.588869
2018-02-24 20:26 | 95932.01 | 3720.0014 | 5 | 11 | 3.515366 | -2.282034 | 2.966431 | 2.358047 | 12.54813 | 8.856688
2018-02-24 20:28 | 96052.01 | 3840.001 | 5 | 11 | 3.502984 | -2.282074 | 2.966431 | 2.434111 | 12.54813 | 9.123638
2018-02-24 20:30 | 96172.01 | 3960.0006 | 5 | 11 | 3.486079 | -2.281984 | 2.966431 | 2.51017 | 12.54813 | 9.389464
2018-02-24 20:32 | 96292.01 | 4080.001 | 5 | 11 | 3.466257 | -2.282029 | 2.966431 | 2.586245 | 12.54813 | 9.653916
2018-02-24 20:34 | 96412.01 | 4200.0006 | 5 | 11 | 3.441641 | -2.282067 | 2.966431 | 2.662305 | 12.54813 | 9.916674
2018-02-24 20:36 | 96532.01 | 4320.0002 | 5 | 11 | 3.4069 | -2.282067 | 2.966431 | 2.738372 | 12.54813 | 10.17724
2018-02-24 20:38 | 96652.01 | 4440.0006 | 5 | 11 | 3.349981 | -2.282049 | 2.966431 | 2.81444 | 12.54813 | 10.43442
2018-02-24 20:40 | 96772.01 | 4560.0002 | 5 | 11 | 3.24435 | -2.282109 | 2.966431 | 2.890507 | 12.54813 | 10.68566
2018-02-24 20:42 | 96890.22 | 4678.2092 | 5 | 11 | 2.999982 | -2.282083 | 2.966431 | 2.965434 | 12.54813 | 10.92129
2018-02-24 20:44 | 97010.26 | 120.0004 | 6 | 11 | 3.35589 | 0 | 2.966431 | 2.965434 | 12.54813 | 10.92129
2018-02-24 20:46 | 97130.26 | 240 | 6 | 11 | 3.36996 | 0 | 2.966431 | 2.965434 | 12.54813 | 10.92129
2018-02-24 20:47 | 97190.26 | 300.0028 | 6 | 11 | 3.373377 | 0 | 2.966431 | 2.965434 | 12.54813 | 10.92129
2018-02-24 20:47 | 97190.28 | 0.0023 | 7 | 12 | 3.373593 | 0 | 0 | 0 | 0 | 0
2018-02-24 20:49 | 97310.36 | 120.0006 | 2 | 12 | 4.05621 | 4.890019 | 0.1623892 | 0 | 0.6393815 | 0
2018-02-24 20:51 | 97430.36 | 240.001 | 2 | 12 | 4.088008 | 4.890021 | 0.3253857 | 0 | 1.303019 | 0
2018-02-24 20:53 | 97550.36 | 360.0006 | 2 | 12 | 4.119997 | 4.889985 | 0.488382 | 0 | 1.972091 | 0
2018-02-24 20:55 | 97670.36 | 480.0011 | 2 | 12 | 4.145192 | 4.890048 | 0.6513743 | 0 | 2.645698 | 0
2018-02-24 20:57 | 97790.36 | 600.0006 | 2 | 12 | 4.170141 | 4.89001 | 0.8143749 | 0 | 3.323346 | 0
2018-02-24 20:59 | 97910.36 | 720.001 | 2 | 12 | 4.19624 | 4.890077 | 0.9773443 | 0 | 4.005105 | 0
2018-02-24 21:01 | 98030.36 | 840.0014 | 2 | 12 | 4.200283 | 4.55964 | 1.135519 | 0 | 4.669432 | 0
2018-02-24 21:03 | 98150.36 | 960.0003 | 2 | 12 | 4.200262 | 4.216264 | 1.281758 | 0 | 5.283677 | 0
2018-02-24 21:05 | 98270.36 | 1080.0007 | 2 | 12 | 4.20031 | 3.871898 | 1.416575 | 0 | 5.849945 | 0
2018-02-24 21:07 | 98390.35 | 1200.0002 | 2 | 12 | 4.200323 | 3.520923 | 1.539636 | 0 | 6.366835 | 0
2018-02-24 21:09 | 98492.49 | 1302.1395 | 2 | 12 | 4.200265 | 3.259999 | 1.635768 | 0 | 6.770619 | 0
2018-02-24 21:11 | 98612.49822 | 120.0006 | 3 | 12 | 4.221586 | 3.260056 | 1.744061 | 0 | 7.226527 | 0
2018-02-24 21:13 | 98732.49772 | 240.0001 | 3 | 12 | 4.247105 | 3.260062 | 1.852718 | 0 | 7.686578 | 0
2018-02-24 21:15 | 98852.49822 | 360.0006 | 3 | 12 | 4.277126 | 3.260032 | 1.961387 | 0 | 8.149693 | 0
2018-02-24 21:17 | 98972.49852 | 480.0009 | 3 | 12 | 4.310615 | 3.260066 | 2.070065 | 0 | 8.616342 | 0
2018-02-24 21:19 | 99092.49822 | 600.0006 | 3 | 12 | 4.34451 | 3.260051 | 2.178719 | 0 | 9.086532 | 0
2018-02-24 21:21 | 99212.49782 | 720.0002 | 3 | 12 | 4.380349 | 3.260079 | 2.287392 | 0 | 9.560602 | 0
2018-02-24 21:23 | 99332.49822 | 840.0006 | 3 | 12 | 4.400278 | 2.993007 | 2.393742 | 0 | 10.028 | 0
2018-02-24 21:25 | 99452.49782 | 960.0002 | 3 | 12 | 4.400287 | 2.562007 | 2.486128 | 0 | 10.43453 | 0
2018-02-24 21:27 | 99572.49902 | 1080.0014 | 3 | 12 | 4.400274 | 2.21576 | 2.565549 | 0 | 10.78401 | 0
2018-02-24 21:29 | 99692.49862 | 1200.001 | 3 | 12 | 4.400293 | 1.926906 | 2.634456 | 0 | 11.08722 | 0
2018-02-24 21:31 | 99812.49802 | 1320.0004 | 3 | 12 | 4.40028 | 1.682279 | 2.694532 | 0 | 11.35157 | 0
2018-02-24 21:33 | 99932.49952 | 1440.0019 | 3 | 12 | 4.400263 | 1.463306 | 2.746891 | 0 | 11.58196 | 0
2018-02-24 21:35 | 100052.5 | 1560.0007 | 3 | 12 | 4.400235 | 1.274011 | 2.792373 | 0 | 11.78209 | 0
2018-02-24 21:37 | 100172.5 | 1680.0019 | 3 | 12 | 4.400235 | 1.123672 | 2.832261 | 0 | 11.95761 | 0
2018-02-24 21:39 | 100292.5 | 1800.0023 | 3 | 12 | 4.400217 | 0.9981995 | 2.867547 | 0 | 12.11287 | 0
2018-02-24 21:41 | 100412.5 | 1920.0011 | 3 | 12 | 4.400208 | 0.8867502 | 2.898928 | 0 | 12.25096 | 0
2018-02-24 21:43 | 100532.5 | 2040.0005 | 3 | 12 | 4.400193 | 0.7841635 | 2.926757 | 0 | 12.37341 | 0
2018-02-24 21:45 | 100652.5 | 2160.001 | 3 | 12 | 4.400229 | 0.7015314 | 2.951465 | 0 | 12.48213 | 0
2018-02-24 21:46 | 100734 | 2241.5223 | 3 | 12 | 4.400211 | 0.6519985 | 2.966778 | 0 | 12.54951 | 0
2018-02-24 21:48 | 100854.1 | 120.0014 | 4 | 12 | 4.334939 | 0 | 2.966778 | 0 | 12.54951 | 0
2018-02-24 21:50 | 100974.1 | 240.0002 | 4 | 12 | 4.32903 | 0 | 2.966778 | 0 | 12.54951 | 0
2018-02-24 21:51 | 101034.1 | 300.0022 | 4 | 12 | 4.32731 | 0 | 2.966778 | 0 | 12.54951 | 0
2018-02-24 21:53 | 101154.1 | 120.0006 | 5 | 12 | 4.095343 | -2.282099 | 2.966778 | 0.07606156 | 12.54951 | 0.3139213
2018-02-24 21:55 | 101274.1 | 240.0001 | 5 | 12 | 4.061783 | -2.282158 | 2.966778 | 0.1521282 | 12.54951 | 0.6241159
2018-02-24 21:57 | 101394.1 | 360.0007 | 5 | 12 | 4.032519 | -2.282198 | 2.966778 | 0.2281936 | 12.54951 | 0.9319476
2018-02-24 21:59 | 101514.1 | 480.001 | 5 | 12 | 4.003415 | -2.282104 | 2.966778 | 0.3042603 | 12.54951 | 1.237587
2018-02-24 22:01 | 101634.1 | 600.0014 | 5 | 12 | 3.972908 | -2.282053 | 2.966778 | 0.3803259 | 12.54951 | 1.540948
2018-02-24 22:03 | 101754.1 | 720.001 | 5 | 12 | 3.944396 | -2.282151 | 2.966778 | 0.4563876 | 12.54951 | 1.842037
2018-02-24 22:05 | 101874.1 | 840.0006 | 5 | 12 | 3.917421 | -2.282121 | 2.966778 | 0.5324557 | 12.54951 | 2.141043
2018-02-24 22:07 | 101994.1 | 960.0002 | 5 | 12 | 3.891866 | -2.282067 | 2.966778 | 0.6085249 | 12.54951 | 2.438071
2018-02-24 22:09 | 102114.1 | 1080.0006 | 5 | 12 | 3.865237 | -2.282074 | 2.966778 | 0.6845887 | 12.54951 | 2.733105
2018-02-24 22:11 | 102234.1 | 1200.0002 | 5 | 12 | 3.837875 | -2.282072 | 2.966778 | 0.760658 | 12.54951 | 3.026072
2018-02-24 22:13 | 102354.1 | 1320.0014 | 5 | 12 | 3.812881 | -2.282131 | 2.966778 | 0.8367173 | 12.54951 | 3.317009
2018-02-24 22:15 | 102474.1 | 1440.0002 | 5 | 12 | 3.791071 | -2.282145 | 2.966778 | 0.9127874 | 12.54951 | 3.606203
2018-02-24 22:17 | 102594.1 | 1560.0006 | 5 | 12 | 3.770306 | -2.282085 | 2.966778 | 0.9888532 | 12.54951 | 3.893782
2018-02-24 22:19 | 102714.1 | 1680.001 | 5 | 12 | 3.748538 | -2.282029 | 2.966778 | 1.064922 | 12.54951 | 4.179759
2018-02-24 22:21 | 102834.1 | 1800.0006 | 5 | 12 | 3.728795 | -2.282009 | 2.966778 | 1.140982 | 12.54951 | 4.464109
2018-02-24 22:23 | 102954.1 | 1920.0002 | 5 | 12 | 3.710368 | -2.282107 | 2.966778 | 1.217054 | 12.54951 | 4.747057
2018-02-24 22:25 | 103074.1 | 2040.0007 | 5 | 12 | 3.693184 | -2.282069 | 2.966778 | 1.293119 | 12.54951 | 5.02864
2018-02-24 22:27 | 103194.1 | 2160.001 | 5 | 12 | 3.675156 | -2.282084 | 2.966778 | 1.369184 | 12.54951 | 5.308887
2018-02-24 22:29 | 103314.1 | 2280.0006 | 5 | 12 | 3.657591 | -2.282118 | 2.966778 | 1.445243 | 12.54951 | 5.587725
2018-02-24 22:31 | 103434.1 | 2400.0002 | 5 | 12 | 3.642362 | -2.281916 | 2.966778 | 1.521315 | 12.54951 | 5.865379
2018-02-24 22:33 | 103554.1 | 2520.0014 | 5 | 12 | 3.628852 | -2.282087 | 2.966778 | 1.597376 | 12.54951 | 6.141894
2018-02-24 22:35 | 103674.1 | 2640.001 | 5 | 12 | 3.61572 | -2.282089 | 2.966778 | 1.673444 | 12.54951 | 6.417434
2018-02-24 22:37 | 103794.1 | 2760.0006 | 5 | 12 | 3.60172 | -2.282069 | 2.966778 | 1.749505 | 12.54951 | 6.691916
2018-02-24 22:39 | 103914.1 | 2880.0002 | 5 | 12 | 3.589838 | -2.282107 | 2.966778 | 1.825578 | 12.54951 | 6.965447
2018-02-24 22:41 | 104034.1 | 3000.0014 | 5 | 12 | 3.579293 | -2.281982 | 2.966778 | 1.901643 | 12.54951 | 7.238096
2018-02-24 22:43 | 104154.1 | 3120.0002 | 5 | 12 | 3.569717 | -2.281971 | 2.966778 | 1.977706 | 12.54951 | 7.509989
2018-02-24 22:45 | 104274.1 | 3240.0007 | 5 | 12 | 3.55877 | -2.282018 | 2.966778 | 2.053769 | 12.54951 | 7.781116
2018-02-24 22:47 | 104394.1 | 3360.001 | 5 | 12 | 3.547058 | -2.282087 | 2.966778 | 2.12984 | 12.54951 | 8.05137
2018-02-24 22:49 | 104514.1 | 3480.0006 | 5 | 12 | 3.536689 | -2.282053 | 2.966778 | 2.205904 | 12.54951 | 8.32078
2018-02-24 22:51 | 104634.1 | 3600.0002 | 5 | 12 | 3.526783 | -2.282049 | 2.966778 | 2.281971 | 12.54951 | 8.58942
2018-02-24 22:53 | 104754.1 | 3720.0006 | 5 | 12 | 3.515274 | -2.282118 | 2.966778 | 2.358031 | 12.54951 | 8.857246
2018-02-24 22:55 | 104874.1 | 3840.0002 | 5 | 12 | 3.49971 | -2.282076 | 2.966778 | 2.434096 | 12.54951 | 9.124064
2018-02-24 22:57 | 104994.1 | 3960.0006 | 5 | 12 | 3.483832 | -2.282047 | 2.966778 | 2.510164 | 12.54951 | 9.389677
2018-02-24 22:59 | 105114.1 | 4080.0002 | 5 | 12 | 3.465491 | -2.282036 | 2.966778 | 2.58623 | 12.54951 | 9.654005
2018-02-24 23:01 | 105234.1 | 4200.0014 | 5 | 12 | 3.441972 | -2.282033 | 2.966778 | 2.662293 | 12.54951 | 9.916773
2018-02-24 23:03 | 105354.1 | 4320.001 | 5 | 12 | 3.403846 | -2.282083 | 2.966778 | 2.738365 | 12.54951 | 10.17729
2018-02-24 23:05 | 105474.1 | 4440.0006 | 5 | 12 | 3.344697 | -2.282085 | 2.966778 | 2.814428 | 12.54951 | 10.43409
2018-02-24 23:07 | 105594.1 | 4560.0009 | 5 | 12 | 3.243981 | -2.282116 | 2.966778 | 2.890492 | 12.54951 | 10.68509
2018-02-24 23:09 | 105713.6 | 4679.4067 | 5 | 12 | 2.999985 | -2.282104 | 2.966778 | 2.966185 | 12.54951 | 10.92312
2018-02-24 23:11 | 105833.6 | 120.0004 | 6 | 12 | 3.355831 | 0 | 2.966778 | 2.966188 | 12.54951 | 10.92313
2018-02-24 23:13 | 105953.6 | 240.0008 | 6 | 12 | 3.370125 | 0 | 2.966778 | 2.966188 | 12.54951 | 10.92313
2018-02-24 23:14 | 106013.6 | 300.0036 | 6 | 12 | 3.373494 | 0 | 2.966778 | 2.966188 | 12.54951 | 10.92313
2018-02-24 23:14 | 106013.6 | 0.0024 | 7 | 13 | 3.373541 | 0 | 0 | 0 | 0 | 0
2018-02-24 23:16 | 106133.7 | 120.0014 | 2 | 13 | 4.057128 | 4.890082 | 0.1623882 | 0 | 0.639725 | 0
2018-02-24 23:18 | 106253.7 | 240.001 | 2 | 13 | 4.08767 | 4.889987 | 0.3253926 | 0 | 1.303453 | 0
2018-02-24 23:20 | 106373.7 | 360.0006 | 2 | 13 | 4.120576 | 4.890094 | 0.4883826 | 0 | 1.97247 | 0
2018-02-24 23:22 | 106493.7 | 480.0002 | 2 | 13 | 4.149478 | 4.890046 | 0.6513783 | 0 | 2.646505 | 0
2018-02-24 23:24 | 106613.7 | 600.0014 | 2 | 13 | 4.173192 | 4.890052 | 0.8143648 | 0 | 3.324787 | 0
2018-02-24 23:26 | 106733.7 | 720.0003 | 2 | 13 | 4.197137 | 4.890027 | 0.9773581 | 0 | 4.006921 | 0
2018-02-24 23:28 | 106853.7 | 840.0014 | 2 | 13 | 4.200314 | 4.558494 | 1.135446 | 0 | 4.670903 | 0
2018-02-24 23:30 | 106973.7 | 960.0011 | 2 | 13 | 4.2003 | 4.182988 | 1.281164 | 0 | 5.282959 | 0
2018-02-24 23:32 | 107093.7 | 1080.0006 | 2 | 13 | 4.200264 | 3.822556 | 1.414398 | 0 | 5.842581 | 0
2018-02-24 23:34 | 107213.7 | 1200.0002 | 2 | 13 | 4.2003 | 3.514558 | 1.536623 | 0 | 6.355961 | 0
2018-02-24 23:36 | 107318.6 | 1304.9613 | 2 | 13 | 4.200268 | 3.25999 | 1.635292 | 0 | 6.770396 | 0
2018-02-24 23:38 | 107438.7 | 120.0031 | 3 | 13 | 4.221598 | 3.260097 | 1.743576 | 0 | 7.226249 | 0
2018-02-24 23:40 | 107558.7 | 240.0011 | 3 | 13 | 4.24965 | 3.260077 | 1.852252 | 0 | 7.686506 | 0
2018-02-24 23:42 | 107678.7 | 360.0006 | 3 | 13 | 4.279964 | 3.260127 | 1.960913 | 0 | 8.149925 | 0
2018-02-24 23:44 | 107798.7 | 480.001 | 3 | 13 | 4.311274 | 3.259997 | 2.069571 | 0 | 8.616659 | 0
2018-02-24 23:46 | 107918.7 | 600.0015 | 3 | 13 | 4.344257 | 3.260043 | 2.178249 | 0 | 9.086973 | 0
2018-02-24 23:48 | 108038.7 | 720.0002 | 3 | 13 | 4.381503 | 3.259746 | 2.286908 | 0 | 9.560994 | 0
2018-02-24 23:50 | 108158.7 | 840.0007 | 3 | 13 | 4.400314 | 2.957143 | 2.392589 | 0 | 10.02555 | 0
2018-02-24 23:52 | 108278.7 | 960.0011 | 3 | 13 | 4.400246 | 2.558236 | 2.484297 | 0 | 10.42909 | 0
2018-02-24 23:54 | 108398.7 | 1080.0015 | 3 | 13 | 4.400298 | 2.224511 | 2.563844 | 0 | 10.77912 | 0
2018-02-24 23:56 | 108518.7 | 1200.0011 | 3 | 13 | 4.400267 | 1.934697 | 2.633069 | 0 | 11.08373 | 0
2018-02-24 23:58 | 108638.7 | 1320.0024 | 3 | 13 | 4.400259 | 1.672028 | 2.693115 | 0 | 11.34795 | 0
2018-02-25 | 108758.7 | 1440.002 | 3 | 13 | 4.400254 | 1.456783 | 2.745117 | 0 | 11.57677 | 0
2018-02-25 00:02 | 108878.7 | 1560.0007 | 3 | 13 | 4.400242 | 1.279906 | 2.790637 | 0 | 11.77707 | 0
2018-02-25 00:04 | 108998.7 | 1680.0007 | 3 | 13 | 4.400256 | 1.133256 | 2.830786 | 0 | 11.95374 | 0
2018-02-25 00:06 | 109118.7 | 1800.0024 | 3 | 13 | 4.400186 | 1.000433 | 2.86631 | 0 | 12.11005 | 0
2018-02-25 00:08 | 109238.7 | 1920.002 | 3 | 13 | 4.400215 | 0.8812428 | 2.897619 | 0 | 12.24782 | 0
2018-02-25 00:10 | 109358.7 | 2040.0006 | 3 | 13 | 4.400209 | 0.7858019 | 2.925365 | 0 | 12.36991 | 0
2018-02-25 00:12 | 109478.7 | 2160.0003 | 3 | 13 | 4.400152 | 0.7051992 | 2.950188 | 0 | 12.47913 | 0
2018-02-25 00:13 | 109569.4 | 2250.7422 | 3 | 13 | 4.4002 | 0.6519947 | 2.9673 | 0 | 12.55443 | 0
2018-02-25 00:15 | 109689.4 | 120.0006 | 4 | 13 | 4.335151 | 0 | 2.9673 | 0 | 12.55443 | 0
2018-02-25 00:17 | 109809.4 | 240.0009 | 4 | 13 | 4.329361 | 0 | 2.9673 | 0 | 12.55443 | 0
2018-02-25 00:18 | 109869.4 | 300.0021 | 4 | 13 | 4.327671 | 0 | 2.9673 | 0 | 12.55443 | 0
2018-02-25 00:20 | 109989.5 | 120.0014 | 5 | 13 | 4.096141 | -2.282089 | 2.9673 | 0.07605371 | 12.55443 | 0.3139139
2018-02-25 00:22 | 110109.5 | 240.0018 | 5 | 13 | 4.063235 | -2.282026 | 2.9673 | 0.1521257 | 12.55443 | 0.6242249
2018-02-25 00:24 | 110229.5 | 360.0014 | 5 | 13 | 4.03233 | -2.282056 | 2.9673 | 0.2281892 | 12.55443 | 0.9321201
2018-02-25 00:26 | 110349.5 | 480.001 | 5 | 13 | 4.001514 | -2.281994 | 2.9673 | 0.3042494 | 12.55443 | 1.237627
2018-02-25 00:28 | 110469.5 | 600.0014 | 5 | 13 | 3.973032 | -2.28206 | 2.9673 | 0.3803203 | 12.55443 | 1.540936
2018-02-25 00:30 | 110589.5 | 720.001 | 5 | 13 | 3.945734 | -2.281991 | 2.9673 | 0.4563854 | 12.55443 | 1.842095
2018-02-25 00:32 | 110709.5 | 840.0014 | 5 | 13 | 3.918641 | -2.281969 | 2.9673 | 0.532451 | 12.55443 | 2.141198
2018-02-25 00:34 | 110829.5 | 960.0002 | 5 | 13 | 3.890738 | -2.282016 | 2.9673 | 0.6085144 | 12.55443 | 2.438207
2018-02-25 00:36 | 110949.5 | 1080.0006 | 5 | 13 | 3.864302 | -2.281934 | 2.9673 | 0.6845788 | 12.55443 | 2.733137
2018-02-25 00:38 | 111069.5 | 1200.0002 | 5 | 13 | 3.838695 | -2.282114 | 2.9673 | 0.7606395 | 12.55443 | 3.026082
2018-02-25 00:40 | 111189.5 | 1320.0006 | 5 | 13 | 3.814625 | -2.282034 | 2.9673 | 0.8367069 | 12.55443 | 3.317159
2018-02-25 00:42 | 111309.5 | 1440.001 | 5 | 13 | 3.791306 | -2.282116 | 2.9673 | 0.9127712 | 12.55443 | 3.606431
2018-02-25 00:44 | 111429.5 | 1560.0014 | 5 | 13 | 3.76886 | -2.281891 | 2.9673 | 0.9888376 | 12.55443 | 3.893945
2018-02-25 00:46 | 111549.5 | 1680.0002 | 5 | 13 | 3.74896 | -2.282053 | 2.9673 | 1.064902 | 12.55443 | 4.179857
2018-02-25 00:48 | 111669.5 | 1800.0006 | 5 | 13 | 3.730418 | -2.281922 | 2.9673 | 1.140963 | 12.55443 | 4.464291
2018-02-25 00:50 | 111789.5 | 1920.001 | 5 | 13 | 3.711967 | -2.282007 | 2.9673 | 1.217026 | 12.55443 | 4.747338
2018-02-25 00:52 | 111909.5 | 2040.0006 | 5 | 13 | 3.692473 | -2.282125 | 2.9673 | 1.293093 | 12.55443 | 5.028959
2018-02-25 00:54 | 112029.5 | 2160.001 | 5 | 13 | 3.674799 | -2.282085 | 2.9673 | 1.369155 | 12.55443 | 5.309128
2018-02-25 00:56 | 112149.5 | 2280.0006 | 5 | 13 | 3.658815 | -2.282034 | 2.9673 | 1.44522 | 12.55443 | 5.588037
2018-02-25 00:58 | 112269.5 | 2400.001 | 5 | 13 | 3.644274 | -2.282143 | 2.9673 | 1.521288 | 12.55443 | 5.865802
2018-02-25 01:00 | 112389.5 | 2520.0006 | 5 | 13 | 3.629329 | -2.282034 | 2.9673 | 1.597353 | 12.55443 | 6.142445
2018-02-25 01:02 | 112509.5 | 2640.0002 | 5 | 13 | 3.614512 | -2.282096 | 2.9673 | 1.673421 | 12.55443 | 6.417939
2018-02-25 01:04 | 112629.5 | 2760.0014 | 5 | 13 | 3.602129 | -2.282079 | 2.9673 | 1.749483 | 12.55443 | 6.692384
2018-02-25 01:06 | 112749.5 | 2880.0002 | 5 | 13 | 3.591311 | -2.282061 | 2.9673 | 1.825553 | 12.55443 | 6.965974
2018-02-25 01:08 | 112869.5 | 3000.0014 | 5 | 13 | 3.580744 | -2.282134 | 2.9673 | 1.901614 | 12.55443 | 7.238735
2018-02-25 01:10 | 112989.5 | 3120.001 | 5 | 13 | 3.569012 | -2.282154 | 2.9673 | 1.977684 | 12.55443 | 7.510685
2018-02-25 01:12 | 113109.5 | 3240.0006 | 5 | 13 | 3.558404 | -2.282109 | 2.9673 | 2.053749 | 12.55443 | 7.781745
2018-02-25 01:14 | 113229.5 | 3360.001 | 5 | 13 | 3.548605 | -2.282125 | 2.9673 | 2.129812 | 12.55443 | 8.052031
2018-02-25 01:16 | 113349.5 | 3480.0006 | 5 | 13 | 3.539258 | -2.282058 | 2.9673 | 2.205875 | 12.55443 | 8.321604
2018-02-25 01:18 | 113469.5 | 3600.0002 | 5 | 13 | 3.527662 | -2.282098 | 2.9673 | 2.281946 | 12.55443 | 8.590418
2018-02-25 01:20 | 113589.5 | 3720.0006 | 5 | 13 | 3.513861 | -2.282104 | 2.9673 | 2.358013 | 12.55443 | 8.858222
2018-02-25 01:22 | 113709.5 | 3840.0002 | 5 | 13 | 3.500923 | -2.282132 | 2.9673 | 2.434078 | 12.55443 | 9.12502
2018-02-25 01:24 | 113829.5 | 3960.0006 | 5 | 13 | 3.486861 | -2.282158 | 2.9673 | 2.510138 | 12.55443 | 9.39077
2018-02-25 01:26 | 113949.5 | 4080.0002 | 5 | 13 | 3.468874 | -2.282031 | 2.9673 | 2.586206 | 12.55443 | 9.655363
2018-02-25 01:28 | 114069.5 | 4200.0006 | 5 | 13 | 3.441301 | -2.28206 | 2.9673 | 2.662274 | 12.55443 | 9.918258
2018-02-25 01:30 | 114189.5 | 4320.0002 | 5 | 13 | 3.403929 | -2.282064 | 2.9673 | 2.738342 | 12.55443 | 10.17868
2018-02-25 01:32 | 114309.5 | 4440.0014 | 5 | 13 | 3.348446 | -2.282063 | 2.9673 | 2.814404 | 12.55443 | 10.43564
2018-02-25 01:34 | 114429.5 | 4560.001 | 5 | 13 | 3.250844 | -2.282101 | 2.9673 | 2.890476 | 12.55443 | 10.68709
2018-02-25 01:36 | 114549.5 | 4680.0006 | 5 | 13 | 3.004363 | -2.282174 | 2.9673 | 2.966533 | 12.55443 | 10.92676
2018-02-25 01:36 | 114550.7 | 4681.1493 | 5 | 13 | 2.999981 | -2.282099 | 2.9673 | 2.96727 | 12.55443 | 10.92897
2018-02-25 01:38 | 114670.7 | 120.0012 | 6 | 13 | 3.353023 | 0 | 2.9673 | 2.96727 | 12.55443 | 10.92897
2018-02-25 01:40 | 114790.7 | 240 | 6 | 13 | 3.366903 | 0 | 2.9673 | 2.96727 | 12.55443 | 10.92897
2018-02-25 01:41 | 114850.7 | 300.0012 | 6 | 13 | 3.370223 | 0 | 2.9673 | 2.96727 | 12.55443 | 10.92897
2018-02-25 01:41 | 114850.7 | 0.0025 | 7 | 14 | 3.369998 | 0 | 0 | 0 | 0 | 0
2018-02-25 01:43 | 114970.8163 | 120.0005 | 2 | 14 | 4.05336 | 4.890046 | 0.1623901 | 0 | 0.6390408 | 0
2018-02-25 01:45 | 115090.8167 | 240.0009 | 2 | 14 | 4.086719 | 4.890073 | 0.3254008 | 0 | 1.302345 | 0
2018-02-25 01:47 | 115210.8171 | 360.0013 | 2 | 14 | 4.122609 | 4.890021 | 0.4883852 | 0 | 1.971509 | 0
2018-02-25 01:49 | 115330.8159 | 480.0001 | 2 | 14 | 4.148315 | 4.890096 | 0.6513825 | 0 | 2.645662 | 0
2018-02-25 01:51 | 115450.8163 | 600.0005 | 2 | 14 | 4.170132 | 4.890027 | 0.8143677 | 0 | 3.32358 | 0
2018-02-25 01:53 | 115570.8167 | 720.0009 | 2 | 14 | 4.194429 | 4.890061 | 0.9773741 | 0 | 4.005266 | 0
2018-02-25 01:55 | 115690.8172 | 840.0014 | 2 | 14 | 4.200272 | 4.538131 | 1.135627 | 0 | 4.66987 | 0
2018-02-25 01:57 | 115810.8167 | 960.0009 | 2 | 14 | 4.20026 | 4.167874 | 1.280542 | 0 | 5.278553 | 0
2018-02-25 01:59 | 115930.8172 | 1080.0014 | 2 | 14 | 4.200278 | 3.84188 | 1.413984 | 0 | 5.839048 | 0
2018-02-25 02:01 | 116050.8176 | 1200.0018 | 2 | 14 | 4.200281 | 3.539184 | 1.53703 | 0 | 6.355877 | 0
2018-02-25 02:03 | 116159.6947 | 1308.8789 | 2 | 14 | 4.200288 | 3.25999 | 1.639844 | 0 | 6.787724 | 0
2018-02-25 02:05 | 116279.7 | 120.0006 | 3 | 14 | 4.223915 | 3.260135 | 1.748126 | 0 | 7.243701 | 0
2018-02-25 02:07 | 116399.7 | 240.0003 | 3 | 14 | 4.250569 | 3.260154 | 1.856788 | 0 | 7.704113 | 0
2018-02-25 02:09 | 116519.7 | 360.0006 | 3 | 14 | 4.279103 | 3.260131 | 1.96545 | 0 | 8.167528 | 0
2018-02-25 02:11 | 116639.7 | 480.001 | 3 | 14 | 4.310091 | 3.260116 | 2.074132 | 0 | 8.634233 | 0
2018-02-25 02:13 | 116759.7 | 600.0014 | 3 | 14 | 4.345677 | 3.26007 | 2.182793 | 0 | 9.104448 | 0
2018-02-25 02:15 | 116879.7 | 720.0002 | 3 | 14 | 4.384122 | 3.260121 | 2.291464 | 0 | 9.578791 | 0
2018-02-25 02:17 | 116999.7 | 840.0015 | 3 | 14 | 4.400269 | 2.951751 | 2.39686 | 0 | 10.0422 | 0
2018-02-25 02:19 | 117119.7 | 960.0003 | 3 | 14 | 4.400284 | 2.562892 | 2.488585 | 0 | 10.44581 | 0
2018-02-25 02:21 | 117239.7 | 1080.0015 | 3 | 14 | 4.40027 | 2.21532 | 2.568108 | 0 | 10.79574 | 0
2018-02-25 02:23 | 117359.7 | 1200.0003 | 3 | 14 | 4.400266 | 1.906693 | 2.636653 | 0 | 11.09736 | 0
2018-02-25 02:25 | 117479.7 | 1320.0008 | 3 | 14 | 4.400241 | 1.658968 | 2.695961 | 0 | 11.35833 | 0
2018-02-25 02:27 | 117599.7 | 1440.0011 | 3 | 14 | 4.400236 | 1.454302 | 2.747738 | 0 | 11.58616 | 0
2018-02-25 02:29 | 117719.7 | 1560.0016 | 3 | 14 | 4.400276 | 1.279592 | 2.793252 | 0 | 11.78643 | 0
2018-02-25 02:31 | 117839.7 | 1680.002 | 3 | 14 | 4.400244 | 1.120118 | 2.833202 | 0 | 11.96222 | 0
2018-02-25 02:33 | 117959.7 | 1800.0016 | 3 | 14 | 4.400244 | 0.986064 | 2.868191 | 0 | 12.11618 | 0
2018-02-25 02:35 | 118079.7 | 1920.0003 | 3 | 14 | 4.400219 | 0.8775244 | 2.89919 | 0 | 12.25259 | 0
2018-02-25 02:37 | 118199.7 | 2040.0015 | 3 | 14 | 4.400205 | 0.7859631 | 2.926869 | 0 | 12.37438 | 0
2018-02-25 02:39 | 118319.7 | 2160.0003 | 3 | 14 | 4.400174 | 0.7026196 | 2.95167 | 0 | 12.48351 | 0
2018-02-25 02:40 | 118396.6 | 2236.9015 | 3 | 14 | 4.400206 | 0.6519985 | 2.966148 | 0 | 12.54721 | 0
2018-02-25 02:42 | 118516.7 | 120.0015 | 4 | 14 | 4.334854 | 0 | 2.966148 | 0 | 12.54721 | 0
2018-02-25 02:44 | 118636.6 | 240.0002 | 4 | 14 | 4.328992 | 0 | 2.966148 | 0 | 12.54721 | 0
2018-02-25 02:45 | 118696.7 | 300.0038 | 4 | 14 | 4.327308 | 0 | 2.966148 | 0 | 12.54721 | 0
2018-02-25 02:47 | 118816.7 | 120.0006 | 5 | 14 | 4.096293 | -2.282033 | 2.966148 | 0.07606017 | 12.54721 | 0.3139565
2018-02-25 02:49 | 118936.7 | 240.0002 | 5 | 14 | 4.06097 | -2.281991 | 2.966148 | 0.1521239 | 12.54721 | 0.6241657
2018-02-25 02:51 | 119056.7 | 360.0006 | 5 | 14 | 4.029839 | -2.282021 | 2.966148 | 0.2281891 | 12.54721 | 0.9318553
2018-02-25 02:53 | 119176.7 | 480.001 | 5 | 14 | 4.000977 | -2.28202 | 2.966148 | 0.3042507 | 12.54721 | 1.237267
2018-02-25 02:55 | 119296.7 | 600.0006 | 5 | 14 | 3.973279 | -2.282011 | 2.966148 | 0.3803179 | 12.54721 | 1.540555
2018-02-25 02:57 | 119416.7 | 720.0002 | 5 | 14 | 3.94479 | -2.282098 | 2.966148 | 0.4563781 | 12.54721 | 1.841688
2018-02-25 02:59 | 119536.7 | 840.0014 | 5 | 14 | 3.915466 | -2.282058 | 2.966148 | 0.5324466 | 12.54721 | 2.140633
2018-02-25 03:01 | 119656.7 | 960.001 | 5 | 14 | 3.889077 | -2.282072 | 2.966148 | 0.60851 | 12.54721 | 2.437443
2018-02-25 03:03 | 119776.7 | 1080.0006 | 5 | 14 | 3.863757 | -2.282158 | 2.966148 | 0.6845773 | 12.54721 | 2.732304
2018-02-25 03:05 | 119896.7 | 1200.0002 | 5 | 14 | 3.838346 | -2.282058 | 2.966148 | 0.7606485 | 12.54721 | 3.025268
2018-02-25 03:07 | 120016.7 | 1320.0006 | 5 | 14 | 3.812105 | -2.282085 | 2.966148 | 0.8367104 | 12.54721 | 3.316223
2018-02-25 03:09 | 120136.7 | 1440.0002 | 5 | 14 | 3.788538 | -2.282044 | 2.966148 | 0.9127767 | 12.54721 | 3.605269
2018-02-25 03:11 | 120256.7 | 1560.0014 | 5 | 14 | 3.767862 | -2.282191 | 2.966148 | 0.9888455 | 12.54721 | 3.892663
2018-02-25 03:13 | 120376.7 | 1680.001 | 5 | 14 | 3.748767 | -2.282004 | 2.966148 | 1.064913 | 12.54721 | 4.178545
2018-02-25 03:15 | 120496.7 | 1800.0006 | 5 | 14 | 3.729254 | -2.282078 | 2.966148 | 1.140975 | 12.54721 | 4.462949
2018-02-25 03:17 | 120616.7 | 1920.0002 | 5 | 14 | 3.708938 | -2.282101 | 2.966148 | 1.217037 | 12.54721 | 4.745821
2018-02-25 03:19 | 120736.7 | 2040.0006 | 5 | 14 | 3.690908 | -2.282078 | 2.966148 | 1.293106 | 12.54721 | 5.027259
2018-02-25 03:21 | 120856.7 | 2160.001 | 5 | 14 | 3.674314 | -2.282101 | 2.966148 | 1.369174 | 12.54721 | 5.307374
2018-02-25 03:23 | 120976.7 | 2280.0006 | 5 | 14 | 3.658596 | -2.282161 | 2.966148 | 1.445241 | 12.54721 | 5.586274
2018-02-25 03:25 | 121096.7 | 2400.001 | 5 | 14 | 3.64217 | -2.282118 | 2.966148 | 1.521306 | 12.54721 | 5.863952
2018-02-25 03:27 | 121216.7 | 2520.0006 | 5 | 14 | 3.627086 | -2.282069 | 2.966148 | 1.597373 | 12.54721 | 6.140408
2018-02-25 03:29 | 121336.7 | 2640.001 | 5 | 14 | 3.613946 | -2.282 | 2.966148 | 1.673438 | 12.54721 | 6.415794
2018-02-25 03:31 | 121456.7 | 2760.0014 | 5 | 14 | 3.602532 | -2.282024 | 2.966148 | 1.74951 | 12.54721 | 6.690272
2018-02-25 03:33 | 121576.7 | 2880.001 | 5 | 14 | 3.590773 | -2.282038 | 2.966148 | 1.825573 | 12.54721 | 6.963851
2018-02-25 03:35 | 121696.7 | 3000.0006 | 5 | 14 | 3.578322 | -2.282111 | 2.966148 | 1.901638 | 12.54721 | 7.236502
2018-02-25 03:37 | 121816.7 | 3120.001 | 5 | 14 | 3.567986 | -2.282138 | 2.966148 | 1.97771 | 12.54721 | 7.508309
2018-02-25 03:39 | 121936.7 | 3240.0014 | 5 | 14 | 3.558473 | -2.282056 | 2.966148 | 2.053768 | 12.54721 | 7.779315
2018-02-25 03:41 | 122056.7 | 3360.0002 | 5 | 14 | 3.549095 | -2.282065 | 2.966148 | 2.129839 | 12.54721 | 8.049665
2018-02-25 03:43 | 122176.7 | 3480.0014 | 5 | 14 | 3.537077 | -2.282054 | 2.966148 | 2.205905 | 12.54721 | 8.319201
2018-02-25 03:45 | 122296.7 | 3600.0002 | 5 | 14 | 3.524962 | -2.281996 | 2.966148 | 2.281972 | 12.54721 | 8.587782
2018-02-25 03:47 | 122416.7 | 3720.0006 | 5 | 14 | 3.513488 | -2.282043 | 2.966148 | 2.358042 | 12.54721 | 8.855495
2018-02-25 03:49 | 122536.7 | 3840.001 | 5 | 14 | 3.501734 | -2.282067 | 2.966148 | 2.434107 | 12.54721 | 9.122309
2018-02-25 03:51 | 122656.7 | 3960.0014 | 5 | 14 | 3.486185 | -2.282016 | 2.966148 | 2.510173 | 12.54721 | 9.388111
2018-02-25 03:53 | 122776.7 | 4080.0002 | 5 | 14 | 3.464547 | -2.282081 | 2.966148 | 2.586238 | 12.54721 | 9.65249
2018-02-25 03:55 | 122896.7 | 4200.0014 | 5 | 14 | 3.439115 | -2.282063 | 2.966148 | 2.662306 | 12.54721 | 9.915108
2018-02-25 03:57 | 123016.7 | 4320.0002 | 5 | 14 | 3.40364 | -2.281976 | 2.966148 | 2.738371 | 12.54721 | 10.17544
2018-02-25 03:59 | 123136.7 | 4440.0014 | 5 | 14 | 3.348622 | -2.28206 | 2.966148 | 2.814438 | 12.54721 | 10.43244
2018-02-25 04:01 | 123256.7 | 4560.0002 | 5 | 14 | 3.244072 | -2.282024 | 2.966148 | 2.890502 | 12.54721 | 10.68367
2018-02-25 04:03 | 123373.2 | 4676.4931 | 5 | 14 | 2.999979 | -2.282112 | 2.966148 | 2.964345 | 12.54721 | 10.9158
2018-02-25 04:05 | 123493.3 | 120.0022 | 6 | 14 | 3.35752 | 0 | 2.966148 | 2.964351 | 12.54721 | 10.91582
2018-02-25 04:07 | 123613.3 | 240.001 | 6 | 14 | 3.37153 | 0 | 2.966148 | 2.964351 | 12.54721 | 10.91582
2018-02-25 04:08 | 123673.3 | 300.0022 | 6 | 14 | 3.374892 | 0 | 2.966148 | 2.964351 | 12.54721 | 10.91582
2018-02-25 04:08 | 123673.3 | 0.0024 | 7 | 15 | 3.374934 | 0 | 0 | 0 | 0 | 0
2018-02-25 04:10 | 123793.4 | 120.0023 | 2 | 15 | 4.055473 | 4.890126 | 0.1624091 | 0 | 0.6394318 | 0
2018-02-25 04:12 | 123913.4 | 240.001 | 2 | 15 | 4.088958 | 4.89014 | 0.3253972 | 0 | 1.303108 | 0
2018-02-25 04:14 | 124033.4 | 360.0006 | 2 | 15 | 4.121374 | 4.890052 | 0.4883897 | 0 | 1.972344 | 0
2018-02-25 04:16 | 124153.4 | 480.0002 | 2 | 15 | 4.145733 | 4.890059 | 0.6513766 | 0 | 2.646153 | 0
2018-02-25 04:18 | 124273.4 | 600.0015 | 2 | 15 | 4.168867 | 4.890044 | 0.8143697 | 0 | 3.323735 | 0
2018-02-25 04:20 | 124393.4 | 720.0003 | 2 | 15 | 4.195987 | 4.890086 | 0.9773811 | 0 | 4.005486 | 0
2018-02-25 04:22 | 124513.4 | 840.0007 | 2 | 15 | 4.200291 | 4.552974 | 1.135456 | 0 | 4.66939 | 0
2018-02-25 04:24 | 124633.4 | 960.0011 | 2 | 15 | 4.200301 | 4.202884 | 1.281265 | 0 | 5.281831 | 0
2018-02-25 04:26 | 124753.4 | 1080.0014 | 2 | 15 | 4.20028 | 3.877101 | 1.41596 | 0 | 5.847586 | 0
2018-02-25 04:28 | 124873.4 | 1200.0011 | 2 | 15 | 4.200281 | 3.537602 | 1.539602 | 0 | 6.366919 | 0
2018-02-25 04:30 | 124976.3 | 1302.8988 | 2 | 15 | 4.200312 | 3.259994 | 1.636626 | 0 | 6.774446 | 0
2018-02-25 04:32 | 125096.3 | 120.0014 | 3 | 15 | 4.221964 | 3.260171 | 1.744941 | 0 | 7.230465 | 0
2018-02-25 04:34 | 125216.3 | 240.0001 | 3 | 15 | 4.247452 | 3.260137 | 1.853591 | 0 | 7.690551 | 0
2018-02-25 04:36 | 125336.3 | 360.0006 | 3 | 15 | 4.276255 | 3.260148 | 1.962272 | 0 | 8.153694 | 0
2018-02-25 04:38 | 125456.3 | 480.0002 | 3 | 15 | 4.309802 | 3.260152 | 2.07093 | 0 | 8.620124 | 0
2018-02-25 04:40 | 125576.3 | 600.0013 | 3 | 15 | 4.34475 | 3.260112 | 2.179608 | 0 | 9.090395 | 0
2018-02-25 04:42 | 125696.3 | 720.0002 | 3 | 15 | 4.381487 | 3.260089 | 2.28827 | 0 | 9.564478 | 0
2018-02-25 04:44 | 125816.3 | 840.0013 | 3 | 15 | 4.400273 | 2.989894 | 2.394511 | 0 | 10.03146 | 0
2018-02-25 04:46 | 125936.3 | 960.001 | 3 | 15 | 4.400255 | 2.572452 | 2.487095 | 0 | 10.43885 | 0
2018-02-25 04:48 | 126056.3 | 1080.0013 | 3 | 15 | 4.400269 | 2.208652 | 2.566574 | 0 | 10.78858 | 0
2018-02-25 04:50 | 126176.3 | 1200.001 | 3 | 15 | 4.400272 | 1.917537 | 2.635207 | 0 | 11.09059 | 0
2018-02-25 04:52 | 126296.3 | 1320.0006 | 3 | 15 | 4.400259 | 1.673941 | 2.694919 | 0 | 11.35334 | 0
2018-02-25 04:54 | 126416.3 | 1440.0011 | 3 | 15 | 4.400222 | 1.461724 | 2.747115 | 0 | 11.58301 | 0
2018-02-25 04:56 | 126536.3 | 1560.0011 | 3 | 15 | 4.40027 | 1.273032 | 2.792639 | 0 | 11.78333 | 0
2018-02-25 04:58 | 126656.3 | 1680.0007 | 3 | 15 | 4.400251 | 1.119158 | 2.832395 | 0 | 11.95827 | 0
2018-02-25 05:00 | 126776.3 | 1800.0022 | 3 | 15 | 4.400255 | 0.991354 | 2.867496 | 0 | 12.11272 | 0
2018-02-25 05:02 | 126896.3 | 1920.0001 | 3 | 15 | 4.400234 | 0.8843861 | 2.8987 | 0 | 12.25002 | 0
2018-02-25 05:04 | 127016.3 | 2040.0006 | 3 | 15 | 4.400228 | 0.785985 | 2.926515 | 0 | 12.37241 | 0
2018-02-25 05:06 | 127136.3 | 2160.0009 | 3 | 15 | 4.400225 | 0.6990747 | 2.951197 | 0 | 12.48102 | 0
2018-02-25 05:07 | 127211.6 | 2235.33 | 3 | 15 | 4.400206 | 0.651988 | 2.965321 | 0 | 12.54317 | 0
2018-02-25 05:09 | 127331.6 | 120.0005 | 4 | 15 | 4.334974 | 0 | 2.965321 | 0 | 12.54317 | 0
2018-02-25 05:11 | 127451.6 | 240.0009 | 4 | 15 | 4.329123 | 0 | 2.965321 | 0 | 12.54317 | 0
2018-02-25 05:12 | 127511.6 | 300.0005 | 4 | 15 | 4.327394 | 0 | 2.965321 | 0 | 12.54317 | 0
2018-02-25 05:14 | 127631.7 | 120.0005 | 5 | 15 | 4.095731 | -2.282064 | 2.965321 | 0.07605667 | 12.54317 | 0.3139685
2018-02-25 05:16 | 127751.7 | 240.0009 | 5 | 15 | 4.061623 | -2.282013 | 2.965321 | 0.1521274 | 12.54317 | 0.624181
2018-02-25 05:18 | 127871.7 | 360.0013 | 5 | 15 | 4.03169 | -2.282119 | 2.965321 | 0.2281939 | 12.54317 | 0.931984
2018-02-25 05:20 | 127991.7 | 480.0001 | 5 | 15 | 4.003287 | -2.282043 | 2.965321 | 0.3042585 | 12.54317 | 1.237576
2018-02-25 05:22 | 128111.7 | 600.0005 | 5 | 15 | 3.973768 | -2.282029 | 2.965321 | 0.3803201 | 12.54317 | 1.540963
2018-02-25 05:24 | 128231.7 | 720.0009 | 5 | 15 | 3.943938 | -2.282087 | 2.965321 | 0.4563816 | 12.54317 | 1.842058
2018-02-25 05:26 | 128351.7 | 840.0005 | 5 | 15 | 3.916618 | -2.282092 | 2.965321 | 0.532451 | 12.54317 | 2.141022
2018-02-25 05:28 | 128471.7 | 960.0001 | 5 | 15 | 3.891074 | -2.282026 | 2.965321 | 0.6085186 | 12.54317 | 2.437964
2018-02-25 05:30 | 128591.7 | 1080.0005 | 5 | 15 | 3.865438 | -2.281947 | 2.965321 | 0.6845832 | 12.54317 | 2.73297
2018-02-25 05:32 | 128711.7 | 1200.0017 | 5 | 15 | 3.837588 | -2.282044 | 2.965321 | 0.7606443 | 12.54317 | 3.025933
2018-02-25 05:34 | 128831.7 | 1320.0005 | 5 | 15 | 3.811972 | -2.282053 | 2.965321 | 0.8367069 | 12.54317 | 3.316831
2018-02-25 05:36 | 128951.7 | 1440.0009 | 5 | 15 | 3.789524 | -2.282056 | 2.965321 | 0.9127713 | 12.54317 | 3.605915
2018-02-25 05:38 | 129071.7 | 1560.0005 | 5 | 15 | 3.769488 | -2.281967 | 2.965321 | 0.9888409 | 12.54317 | 3.893419
2018-02-25 05:40 | 129191.7 | 1680.0001 | 5 | 15 | 3.74889 | -2.282006 | 2.965321 | 1.064906 | 12.54317 | 4.179373
2018-02-25 05:42 | 129311.7 | 1800.0013 | 5 | 15 | 3.727964 | -2.282146 | 2.965321 | 1.140971 | 12.54317 | 4.46372
2018-02-25 05:44 | 129431.7 | 1920.0001 | 5 | 15 | 3.709269 | -2.282063 | 2.965321 | 1.217034 | 12.54317 | 4.746562
2018-02-25 05:46 | 129551.7 | 2040.0013 | 5 | 15 | 3.69199 | -2.282072 | 2.965321 | 1.293102 | 12.54317 | 5.028044
2018-02-25 05:48 | 129671.7 | 2160.0001 | 5 | 15 | 3.675129 | -2.28202 | 2.965321 | 1.369168 | 12.54317 | 5.308241
2018-02-25 05:50 | 129791.7 | 2280.0013 | 5 | 15 | 3.65725 | -2.282043 | 2.965321 | 1.445231 | 12.54317 | 5.587106
2018-02-25 05:52 | 129911.7 | 2400.0009 | 5 | 15 | 3.641507 | -2.282089 | 2.965321 | 1.521297 | 12.54317 | 5.864685
2018-02-25 05:54 | 130031.7 | 2520.0013 | 5 | 15 | 3.627501 | -2.282049 | 2.965321 | 1.597362 | 12.54317 | 6.141135
2018-02-25 05:56 | 130151.7 | 2640.0009 | 5 | 15 | 3.61506 | -2.282033 | 2.965321 | 1.673422 | 12.54317 | 6.416567
2018-02-25 05:58 | 130271.7 | 2760.0005 | 5 | 15 | 3.602226 | -2.282004 | 2.965321 | 1.749486 | 12.54317 | 6.691061
2018-02-25 06:00 | 130391.7 | 2880.0009 | 5 | 15 | 3.589327 | -2.281953 | 2.965321 | 1.825557 | 12.54317 | 6.964575
2018-02-25 06:02 | 130511.7 | 3000.0005 | 5 | 15 | 3.578591 | -2.282083 | 2.965321 | 1.901616 | 12.54317 | 7.23716
2018-02-25 06:04 | 130631.7 | 3120.0001 | 5 | 15 | 3.569047 | -2.282091 | 2.965321 | 1.977683 | 12.54317 | 7.508996
2018-02-25 06:06 | 130751.7 | 3240.0005 | 5 | 15 | 3.559362 | -2.281984 | 2.965321 | 2.053752 | 12.54317 | 7.78013
2018-02-25 06:08 | 130871.7 | 3360.0001 | 5 | 15 | 3.547268 | -2.282026 | 2.965321 | 2.129819 | 12.54317 | 8.050435
2018-02-25 06:10 | 130991.7 | 3480.0005 | 5 | 15 | 3.536166 | -2.282053 | 2.965321 | 2.205877 | 12.54317 | 8.319802
2018-02-25 06:12 | 131111.7 | 3600.0009 | 5 | 15 | 3.525557 | -2.282141 | 2.965321 | 2.281945 | 12.54317 | 8.588389
2018-02-25 06:14 | 131231.7 | 3720.0005 | 5 | 15 | 3.514819 | -2.282058 | 2.965321 | 2.358016 | 12.54317 | 8.856184
2018-02-25 06:16 | 131351.7 | 3840.0009 | 5 | 15 | 3.501086 | -2.282029 | 2.965321 | 2.434081 | 12.54317 | 9.12304
2018-02-25 06:18 | 131471.7 | 3960.0005 | 5 | 15 | 3.483636 | -2.282054 | 2.965321 | 2.510142 | 12.54317 | 9.388676
2018-02-25 06:20 | 131591.7 | 4080.0001 | 5 | 15 | 3.464817 | -2.282036 | 2.965321 | 2.586208 | 12.54317 | 9.65297
2018-02-25 06:22 | 131711.7 | 4200.0013 | 5 | 15 | 3.44083 | -2.281998 | 2.965321 | 2.662279 | 12.54317 | 9.915662
2018-02-25 06:24 | 131831.7 | 4320.0009 | 5 | 15 | 3.405109 | -2.282054 | 2.965321 | 2.738341 | 12.54317 | 10.17613
2018-02-25 06:26 | 131951.7 | 4440.0005 | 5 | 15 | 3.344679 | -2.281994 | 2.965321 | 2.814406 | 12.54317 | 10.43304
2018-02-25 06:28 | 132071.7 | 4560.0017 | 5 | 15 | 3.241516 | -2.28206 | 2.965321 | 2.890472 | 12.54317 | 10.68395
2018-02-25 06:30 | 132188.8 | 4677.0506 | 5 | 15 | 2.999994 | -2.282079 | 2.965321 | 2.964669 | 12.54317 | 10.91715
2018-02-25 06:32 | 132308.8 | 120.0014 | 6 | 15 | 3.356925 | 0 | 2.965321 | 2.964669 | 12.54317 | 10.91715
2018-02-25 06:34 | 132428.8 | 240.0001 | 6 | 15 | 3.371128 | 0 | 2.965321 | 2.964669 | 12.54317 | 10.91715
2018-02-25 06:35 | 132488.8 | 300.0022 | 6 | 15 | 3.374667 | 0 | 2.965321 | 2.964669 | 12.54317 | 10.91715
2018-02-25 06:35 | 132488.8 | 0.0024 | 7 | 16 | 3.374753 | 0 | 0 | 0 | 0 | 0
2018-02-25 06:37 | 132608.9 | 120.0007 | 2 | 16 | 4.057381 | 4.890059 | 0.1623864 | 7.99e-10 | 0.639788 | 2.698e-09
2018-02-25 06:39 | 132728.9 | 240.0003 | 2 | 16 | 4.088665 | 4.890018 | 0.3253837 | 7.99e-10 | 1.303563 | 2.698e-09
2018-02-25 06:41 | 132848.9 | 360.0007 | 2 | 16 | 4.120137 | 4.890012 | 0.4883761 | 7.99e-10 | 1.972659 | 2.698e-09
2018-02-25 06:43 | 132968.9 | 480.0011 | 2 | 16 | 4.146902 | 4.890006 | 0.6513808 | 7.99e-10 | 2.646466 | 2.698e-09
2018-02-25 06:45 | 133088.9 | 600.0007 | 2 | 16 | 4.172242 | 4.889997 | 0.8143784 | 7.99e-10 | 3.324508 | 2.698e-09
2018-02-25 06:47 | 133208.9 | 720.0003 | 2 | 16 | 4.196514 | 4.890044 | 0.9773734 | 7.99e-10 | 4.006518 | 2.698e-09
2018-02-25 06:49 | 133328.9 | 840.0015 | 2 | 16 | 4.200298 | 4.561736 | 1.135412 | 7.99e-10 | 4.67028 | 2.698e-09
2018-02-25 06:51 | 133448.9 | 960.0004 | 2 | 16 | 4.200258 | 4.204297 | 1.281579 | 7.99e-10 | 5.284221 | 2.698e-09
2018-02-25 06:53 | 133568.9 | 1080.0015 | 2 | 16 | 4.200298 | 3.836423 | 1.415628 | 7.99e-10 | 5.847267 | 2.698e-09
2018-02-25 06:55 | 133688.9 | 1200.0011 | 2 | 16 | 4.200265 | 3.50806 | 1.537894 | 7.99e-10 | 6.360819 | 2.698e-09
2018-02-25 06:57 | 133788.5 | 1299.6307 | 2 | 16 | 4.200305 | 3.259986 | 1.631486 | 7.99e-10 | 6.75393 | 2.698e-09
2018-02-25 06:59 | 133908.6 | 120.0013 | 3 | 16 | 4.221118 | 3.260139 | 1.739781 | 7.99e-10 | 7.20983 | 2.698e-09
2018-02-25 07:01 | 134028.5 | 240.0009 | 3 | 16 | 4.247365 | 3.260135 | 1.84846 | 7.99e-10 | 7.669963 | 2.698e-09
2018-02-25 07:03 | 134148.5 | 360.0005 | 3 | 16 | 4.278696 | 3.260106 | 1.95713 | 7.99e-10 | 8.133194 | 2.698e-09
2018-02-25 07:05 | 134268.5 | 480.0001 | 3 | 16 | 4.310786 | 3.260093 | 2.065781 | 7.99e-10 | 8.599815 | 2.698e-09
2018-02-25 07:07 | 134388.6 | 600.0013 | 3 | 16 | 4.344475 | 3.260081 | 2.174461 | 7.99e-10 | 9.070125 | 2.698e-09
2018-02-25 07:09 | 134508.5 | 720.0009 | 3 | 16 | 4.380343 | 3.260203 | 2.283122 | 7.99e-10 | 9.544105 | 2.698e-09
2018-02-25 07:11 | 134628.5 | 840.0006 | 3 | 16 | 4.400285 | 2.97746 | 2.38929 | 7.99e-10 | 10.01072 | 2.698e-09
2018-02-25 07:13 | 134748.5 | 960.0001 | 3 | 16 | 4.400284 | 2.560956 | 2.481295 | 7.99e-10 | 10.41557 | 2.698e-09
2018-02-25 07:15 | 134868.5 | 1080.0006 | 3 | 16 | 4.400279 | 2.222266 | 2.560851 | 7.99e-10 | 10.76564 | 2.698e-09
2018-02-25 07:17 | 134988.5 | 1200.0001 | 3 | 16 | 4.400247 | 1.936742 | 2.630048 | 7.99e-10 | 11.07012 | 2.698e-09
2018-02-25 07:19 | 135108.6 | 1320.0023 | 3 | 16 | 4.400247 | 1.684776 | 2.690338 | 7.99e-10 | 11.33541 | 2.698e-09
2018-02-25 07:21 | 135228.5 | 1440.001 | 3 | 16 | 4.400285 | 1.460918 | 2.742663 | 7.99e-10 | 11.56566 | 2.698e-09
2018-02-25 07:23 | 135348.6 | 1560.0014 | 3 | 16 | 4.40024 | 1.28072 | 2.788235 | 7.99e-10 | 11.76619 | 2.698e-09
2018-02-25 07:25 | 135468.5 | 1680.0003 | 3 | 16 | 4.400203 | 1.130754 | 2.828361 | 7.99e-10 | 11.94275 | 2.698e-09
2018-02-25 07:27 | 135588.6 | 1800.0023 | 3 | 16 | 4.400188 | 1.003571 | 2.863911 | 7.99e-10 | 12.09918 | 2.698e-09
2018-02-25 07:29 | 135708.5 | 1920.0002 | 3 | 16 | 4.400177 | 0.8868141 | 2.895418 | 7.99e-10 | 12.23781 | 2.698e-09
2018-02-25 07:31 | 135828.6 | 2040.0014 | 3 | 16 | 4.40022 | 0.7866669 | 2.923248 | 7.99e-10 | 12.36027 | 2.698e-09
2018-02-25 07:33 | 135948.5 | 2160.0002 | 3 | 16 | 4.400206 | 0.7048054 | 2.948067 | 7.99e-10 | 12.46948 | 2.698e-09
2018-02-25 07:34 | 136038.8 | 2250.23 | 3 | 16 | 4.40022 | 0.6519966 | 2.965055 | 7.99e-10 | 12.54423 | 2.698e-09
2018-02-25 07:36 | 136158.8 | 120.0004 | 4 | 16 | 4.335051 | 0 | 2.965056 | 7.99e-10 | 12.54424 | 2.698e-09
2018-02-25 07:38 | 136278.8 | 240 | 4 | 16 | 4.329194 | 0 | 2.965056 | 7.99e-10 | 12.54424 | 2.698e-09
2018-02-25 07:39 | 136338.8 | 300.002 | 4 | 16 | 4.327533 | 0 | 2.965056 | 7.99e-10 | 12.54424 | 2.698e-09
2018-02-25 07:41 | 136458.9 | 120.0006 | 5 | 16 | 4.095306 | -2.282027 | 2.965056 | 0.0760634 | 12.54424 | 0.313906
2018-02-25 07:43 | 136578.9 | 240.0002 | 5 | 16 | 4.062202 | -2.282076 | 2.965056 | 0.1521308 | 12.54424 | 0.6241109
2018-02-25 07:45 | 136698.9 | 360.0006 | 5 | 16 | 4.032491 | -2.282098 | 2.965056 | 0.2281912 | 12.54424 | 0.9319549
2018-02-25 07:47 | 136818.9 | 480.0009 | 5 | 16 | 4.001787 | -2.282119 | 2.965056 | 0.3042614 | 12.54424 | 1.237555
2018-02-25 07:49 | 136938.9 | 600.0014 | 5 | 16 | 3.972204 | -2.282006 | 2.965056 | 0.380326 | 12.54424 | 1.540806
2018-02-25 07:51 | 137058.9 | 720.0002 | 5 | 16 | 3.944262 | -2.282076 | 2.965056 | 0.4563894 | 12.54424 | 1.841875
2018-02-25 07:53 | 137178.9 | 840.0006 | 5 | 16 | 3.917828 | -2.282064 | 2.965056 | 0.5324534 | 12.54424 | 2.140879
2018-02-25 07:55 | 137298.9 | 960.001 | 5 | 16 | 3.891109 | -2.282021 | 2.965056 | 0.6085259 | 12.54424 | 2.437907
2018-02-25 07:57 | 137418.9 | 1080.0014 | 5 | 16 | 3.863463 | -2.282043 | 2.965056 | 0.6845872 | 12.54424 | 2.73281
2018-02-25 07:59 | 137538.9 | 1200.0002 | 5 | 16 | 3.83737 | -2.281875 | 2.965056 | 0.7606514 | 12.54424 | 3.025681
2018-02-25 08:01 | 137658.9 | 1320.0006 | 5 | 16 | 3.812933 | -2.282036 | 2.965056 | 0.8367162 | 12.54424 | 3.316618
2018-02-25 08:03 | 137778.9 | 1440.001 | 5 | 16 | 3.790941 | -2.282036 | 2.965056 | 0.9127869 | 12.54424 | 3.605829
2018-02-25 08:05 | 137898.9 | 1560.0014 | 5 | 16 | 3.768744 | -2.282004 | 2.965056 | 0.9888556 | 12.54424 | 3.893366
2018-02-25 08:07 | 138018.9 | 1680.001 | 5 | 16 | 3.747873 | -2.282089 | 2.965056 | 1.064921 | 12.54424 | 4.179224
2018-02-25 08:09 | 138138.9 | 1800.0006 | 5 | 16 | 3.728704 | -2.281991 | 2.965056 | 1.140985 | 12.54424 | 4.463566
2018-02-25 08:11 | 138258.9 | 1920.0003 | 5 | 16 | 3.710959 | -2.282054 | 2.965056 | 1.217045 | 12.54424 | 4.74649
2018-02-25 08:13 | 138378.9 | 2040.0006 | 5 | 16 | 3.692844 | -2.282079 | 2.965056 | 1.293114 | 12.54424 | 5.028094
2018-02-25 08:15 | 138498.9 | 2160.0002 | 5 | 16 | 3.674057 | -2.282022 | 2.965056 | 1.369184 | 12.54424 | 5.308287
2018-02-25 08:17 | 138618.9 | 2280.0006 | 5 | 16 | 3.657663 | -2.28204 | 2.965056 | 1.445244 | 12.54424 | 5.587098
2018-02-25 08:19 | 138738.9 | 2400.0003 | 5 | 16 | 3.642929 | -2.282033 | 2.965056 | 1.521315 | 12.54424 | 5.864769
2018-02-25 08:21 | 138858.9 | 2520.0014 | 5 | 16 | 3.629215 | -2.282112 | 2.965056 | 1.597378 | 12.54424 | 6.141345
2018-02-25 08:23 | 138978.9 | 2640.001 | 5 | 16 | 3.614691 | -2.282107 | 2.965056 | 1.673445 | 12.54424 | 6.416868
2018-02-25 08:25 | 139098.9 | 2760.0014 | 5 | 16 | 3.60149 | -2.282002 | 2.965056 | 1.749503 | 12.54424 | 6.691269
2018-02-25 08:27 | 139218.9 | 2880.0002 | 5 | 16 | 3.590185 | -2.282111 | 2.965056 | 1.825574 | 12.54424 | 6.964802
2018-02-25 08:29 | 139338.9 | 3000.0014 | 5 | 16 | 3.580279 | -2.282029 | 2.965056 | 1.901639 | 12.54424 | 7.237507
2018-02-25 08:31 | 139458.9 | 3120.001 | 5 | 16 | 3.56986 | -2.282056 | 2.965056 | 1.97771 | 12.54424 | 7.509473
2018-02-25 08:33 | 139578.9 | 3240.0014 | 5 | 16 | 3.55805 | -2.282125 | 2.965056 | 2.053774 | 12.54424 | 7.780561
2018-02-25 08:35 | 139698.9 | 3360.001 | 5 | 16 | 3.547837 | -2.282053 | 2.965056 | 2.12984 | 12.54424 | 8.050815
2018-02-25 08:37 | 139818.9 | 3480.0014 | 5 | 16 | 3.538024 | -2.282076 | 2.965056 | 2.205904 | 12.54424 | 8.320298
2018-02-25 08:39 | 139938.9 | 3600.001 | 5 | 16 | 3.527799 | -2.28204 | 2.965056 | 2.281968 | 12.54424 | 8.589044
2018-02-25 08:41 | 140058.9 | 3720.0006 | 5 | 16 | 3.514541 | -2.282083 | 2.965056 | 2.358032 | 12.54424 | 8.856903
2018-02-25 08:43 | 140178.9 | 3840.0002 | 5 | 16 | 3.500214 | -2.282071 | 2.965056 | 2.434096 | 12.54424 | 9.123681
2018-02-25 08:45 | 140298.9 | 3960.0006 | 5 | 16 | 3.485462 | -2.28204 | 2.965056 | 2.510161 | 12.54424 | 9.389379
2018-02-25 08:47 | 140418.9 | 4080.001 | 5 | 16 | 3.468111 | -2.282007 | 2.965056 | 2.586226 | 12.54424 | 9.653864
2018-02-25 08:49 | 140538.9 | 4200.0014 | 5 | 16 | 3.442549 | -2.282103 | 2.965056 | 2.662294 | 12.54424 | 9.916774
2018-02-25 08:51 | 140658.9 | 4320.0002 | 5 | 16 | 3.402639 | -2.282125 | 2.965056 | 2.738359 | 12.54424 | 10.1772
2018-02-25 08:53 | 140778.9 | 4440.0014 | 5 | 16 | 3.345898 | -2.282067 | 2.965056 | 2.814428 | 12.54424 | 10.43403
2018-02-25 08:55 | 140898.9 | 4560.001 | 5 | 16 | 3.245196 | -2.281993 | 2.965056 | 2.890489 | 12.54424 | 10.68512
2018-02-25 08:57 | 141017.4 | 4678.4883 | 5 | 16 | 2.999998 | -2.282096 | 2.965056 | 2.965596 | 12.54424 | 10.92143
2018-02-25 08:59 | 141137.4 | 120.0006 | 6 | 16 | 3.352188 | 0 | 2.965056 | 2.965596 | 12.54424 | 10.92143
2018-02-25 09:01 | 141257.4 | 240.001 | 6 | 16 | 3.366045 | 0 | 2.965056 | 2.965596 | 12.54424 | 10.92143
2018-02-25 09:02 | 141317.4 | 300.0046 | 6 | 16 | 3.369356 | 0 | 2.965056 | 2.965596 | 12.54424 | 10.92143
2018-02-25 09:02 | 141317.5 | 0.0024 | 7 | 17 | 3.369349 | 0 | 0 | 0 | 0 | 0
2018-02-25 09:04 | 141437.5 | 120.0006 | 2 | 17 | 4.054526 | 4.890067 | 0.1623975 | 0 | 0.6392096 | 0
2018-02-25 09:06 | 141557.5 | 240.0002 | 2 | 17 | 4.085948 | 4.890073 | 0.3253916 | 0 | 1.302482 | 0
2018-02-25 09:08 | 141677.5 | 360.0014 | 2 | 17 | 4.121217 | 4.890088 | 0.4883934 | 0 | 1.971429 | 0
2018-02-25 09:10 | 141797.5 | 480.001 | 2 | 17 | 4.148394 | 4.89004 | 0.6513769 | 0 | 2.645468 | 0
2018-02-25 09:12 | 141917.5 | 600.0006 | 2 | 17 | 4.170865 | 4.890107 | 0.8143646 | 0 | 3.323443 | 0
2018-02-25 09:14 | 142037.5 | 720.001 | 2 | 17 | 4.193927 | 4.890044 | 0.9773722 | 0 | 4.005195 | 0
2018-02-25 09:16 | 142157.5 | 840.0014 | 2 | 17 | 4.200294 | 4.577054 | 1.136325 | 0 | 4.672711 | 0
2018-02-25 09:18 | 142277.5 | 960.002 | 2 | 17 | 4.200297 | 4.175271 | 1.282114 | 0 | 5.285066 | 0
2018-02-25 09:20 | 142397.5 | 1080.0006 | 2 | 17 | 4.200278 | 3.837426 | 1.4155 | 0 | 5.845325 | 0
2018-02-25 09:22 | 142517.5 | 1200.0003 | 2 | 17 | 4.200294 | 3.527116 | 1.538154 | 0 | 6.360504 | 0
2018-02-25 09:24 | 142626.8 | 1309.2231 | 2 | 17 | 4.200275 | 3.259988 | 1.641145 | 0 | 6.793097 | 0
2018-02-25 09:26 | 142746.8 | 120.0014 | 3 | 17 | 4.223055 | 3.260097 | 1.749414 | 0 | 7.248951 | 0
2018-02-25 09:28 | 142866.8 | 240.0003 | 3 | 17 | 4.251346 | 3.260112 | 1.858078 | 0 | 7.709379 | 0
2018-02-25 09:30 | 142986.8 | 360.0006 | 3 | 17 | 4.280496 | 3.260108 | 1.966757 | 0 | 8.172974 | 0
2018-02-25 09:32 | 143106.8 | 480.0003 | 3 | 17 | 4.31116 | 3.260125 | 2.075407 | 0 | 8.639709 | 0
2018-02-25 09:34 | 143226.8 | 600.0006 | 3 | 17 | 4.345321 | 3.260154 | 2.184086 | 0 | 9.110053 | 0
2018-02-25 09:36 | 143346.8 | 720.001 | 3 | 17 | 4.384556 | 3.260114 | 2.292758 | 0 | 9.584364 | 0
2018-02-25 09:38 | 143466.8 | 840.0014 | 3 | 17 | 4.400279 | 2.938779 | 2.397842 | 0 | 10.04643 | 0
2018-02-25 09:40 | 143586.8 | 960.001 | 3 | 17 | 4.400277 | 2.546098 | 2.489065 | 0 | 10.44784 | 0
2018-02-25 09:42 | 143706.8 | 1080.0015 | 3 | 17 | 4.40027 | 2.212155 | 2.568289 | 0 | 10.79644 | 0
2018-02-25 09:44 | 143826.8 | 1200.0011 | 3 | 17 | 4.400269 | 1.910728 | 2.636917 | 0 | 11.09843 | 0
2018-02-25 09:46 | 143946.8 | 1320.0007 | 3 | 17 | 4.400269 | 1.65121 | 2.6961 | 0 | 11.35885 | 0
2018-02-25 09:48 | 144066.8 | 1440.0003 | 3 | 17 | 4.400199 | 1.443835 | 2.747594 | 0 | 11.58544 | 0
2018-02-25 09:50 | 144186.8 | 1560.0016 | 3 | 17 | 4.400248 | 1.273492 | 2.792793 | 0 | 11.78432 | 0
2018-02-25 09:52 | 144306.8 | 1680.0004 | 3 | 17 | 4.400264 | 1.123285 | 2.832681 | 0 | 11.95984 | 0
2018-02-25 09:54 | 144426.8 | 1800.0024 | 3 | 17 | 4.40022 | 0.9846525 | 2.867774 | 0 | 12.11426 | 0
2018-02-25 09:56 | 144546.8 | 1920.0011 | 3 | 17 | 4.400247 | 0.8746519 | 2.898686 | 0 | 12.25028 | 0
2018-02-25 09:58 | 144666.8 | 2040.0006 | 3 | 17 | 4.40021 | 0.781599 | 2.926239 | 0 | 12.37151 | 0
2018-02-25 10:00 | 144786.8 | 2160.0011 | 3 | 17 | 4.400218 | 0.7021179 | 2.950953 | 0 | 12.48027 | 0
2018-02-25 10:02 | 144868.5 | 2241.6849 | 3 | 17 | 4.400197 | 0.6519947 | 2.966316 | 0 | 12.54786 | 0
2018-02-25 10:04 | 144988.5 | 120.0004 | 4 | 17 | 4.335218 | 0 | 2.966316 | 0 | 12.54786 | 0
2018-02-25 10:06 | 145108.5 | 240 | 4 | 17 | 4.329412 | 0 | 2.966316 | 0 | 12.54786 | 0
2018-02-25 10:07 | 145168.5 | 300.0036 | 4 | 17 | 4.327732 | 0 | 2.966316 | 0 | 12.54786 | 0
2018-02-25 10:09 | 145288.6 | 120.0014 | 5 | 17 | 4.09678 | -2.282044 | 2.966316 | 0.07606068 | 12.54786 | 0.31397
2018-02-25 10:11 | 145408.6 | 240.0002 | 5 | 17 | 4.062993 | -2.282047 | 2.966316 | 0.1521218 | 12.54786 | 0.6242533
2018-02-25 10:13 | 145528.6 | 360.0006 | 5 | 17 | 4.030782 | -2.282002 | 2.966316 | 0.2281889 | 12.54786 | 0.932079
2018-02-25 10:15 | 145648.6 | 480.0002 | 5 | 17 | 4.001397 | -2.282051 | 2.966316 | 0.3042572 | 12.54786 | 1.237564
2018-02-25 10:17 | 145768.6 | 600.0005 | 5 | 17 | 3.973236 | -2.28204 | 2.966316 | 0.3803186 | 12.54786 | 1.540836
2018-02-25 10:19 | 145888.6 | 720.0002 | 5 | 17 | 3.945696 | -2.282151 | 2.966316 | 0.4563888 | 12.54786 | 1.842041
2018-02-25 10:21 | 146008.6 | 840.0014 | 5 | 17 | 3.917343 | -2.282021 | 2.966316 | 0.5324524 | 12.54786 | 2.141098
2018-02-25 10:23 | 146128.6 | 960.0002 | 5 | 17 | 3.889782 | -2.282087 | 2.966316 | 0.6085171 | 12.54786 | 2.437999
2018-02-25 10:25 | 146248.6 | 1080.0006 | 5 | 17 | 3.863984 | -2.282116 | 2.966316 | 0.6845813 | 12.54786 | 2.732888
2018-02-25 10:27 | 146368.6 | 1200.001 | 5 | 17 | 3.838815 | -2.282063 | 2.966316 | 0.7606486 | 12.54786 | 3.025847
2018-02-25 10:29 | 146488.6 | 1320.0006 | 5 | 17 | 3.813816 | -2.282139 | 2.966316 | 0.8367174 | 12.54786 | 3.316906
2018-02-25 10:31 | 146608.6 | 1440.0002 | 5 | 17 | 3.789196 | -2.282094 | 2.966316 | 0.9127764 | 12.54786 | 3.606035
2018-02-25 10:33 | 146728.6 | 1560.0006 | 5 | 17 | 3.768008 | -2.282099 | 2.966316 | 0.9888412 | 12.54786 | 3.893439
2018-02-25 10:35 | 146848.6 | 1680.001 | 5 | 17 | 3.748411 | -2.282041 | 2.966316 | 1.064914 | 12.54786 | 4.179328
2018-02-25 10:37 | 146968.6 | 1800.0014 | 5 | 17 | 3.729722 | -2.282092 | 2.966316 | 1.140978 | 12.54786 | 4.463744
2018-02-25 10:39 | 147088.6 | 1920.001 | 5 | 17 | 3.710311 | -2.282099 | 2.966316 | 1.217042 | 12.54786 | 4.746714
2018-02-25 10:41 | 147208.6 | 2040.0014 | 5 | 17 | 3.691012 | -2.282067 | 2.966316 | 1.29311 | 12.54786 | 5.028191
2018-02-25 10:43 | 147328.6 | 2160.001 | 5 | 17 | 3.674062 | -2.282084 | 2.966316 | 1.36917 | 12.54786 | 5.308276
2018-02-25 10:45 | 147448.6 | 2280.0014 | 5 | 17 | 3.658632 | -2.282054 | 2.966316 | 1.445241 | 12.54786 | 5.587169
2018-02-25 10:47 | 147568.6 | 2400.001 | 5 | 17 | 3.643378 | -2.282034 | 2.966316 | 1.521306 | 12.54786 | 5.864882
2018-02-25 10:49 | 147688.6 | 2520.0006 | 5 | 17 | 3.627538 | -2.282021 | 2.966316 | 1.597373 | 12.54786 | 6.141422
2018-02-25 10:51 | 147808.6 | 2640.0002 | 5 | 17 | 3.614106 | -2.282072 | 2.966316 | 1.673438 | 12.54786 | 6.416825
2018-02-25 10:53 | 147928.6 | 2760.0014 | 5 | 17 | 3.602185 | -2.282118 | 2.966316 | 1.749496 | 12.54786 | 6.691244
2018-02-25 10:55 | 148048.6 | 2880.001 | 5 | 17 | 3.591357 | -2.282098 | 2.966316 | 1.82557 | 12.54786 | 6.96487
2018-02-25 10:57 | 148168.6 | 3000.0006 | 5 | 17 | 3.579794 | -2.282022 | 2.966316 | 1.901627 | 12.54786 | 7.23759
2018-02-25 10:59 | 148288.6 | 3120.001 | 5 | 17 | 3.568081 | -2.282051 | 2.966316 | 1.977698 | 12.54786 | 7.509443
2018-02-25 11:01 | 148408.6 | 3240.0014 | 5 | 17 | 3.558062 | -2.282087 | 2.966316 | 2.053766 | 12.54786 | 7.780473
2018-02-25 11:03 | 148528.6 | 3360.0002 | 5 | 17 | 3.548879 | -2.281986 | 2.966316 | 2.129829 | 12.54786 | 8.050754
2018-02-25 11:05 | 148648.6 | 3480.0006 | 5 | 17 | 3.538581 | -2.282085 | 2.966316 | 2.205894 | 12.54786 | 8.320317
2018-02-25 11:07 | 148768.6 | 3600.001 | 5 | 17 | 3.525485 | -2.282111 | 2.966316 | 2.281962 | 12.54786 | 8.589008
2018-02-25 11:09 | 148888.6 | 3720.0014 | 5 | 17 | 3.513484 | -2.282043 | 2.966316 | 2.35802 | 12.54786 | 8.856688
2018-02-25 11:11 | 149008.6 | 3840.001 | 5 | 17 | 3.500931 | -2.282063 | 2.966316 | 2.434084 | 12.54786 | 9.123466
2018-02-25 11:13 | 149128.6 | 3960.0006 | 5 | 17 | 3.486683 | -2.282033 | 2.966316 | 2.510153 | 12.54786 | 9.389267
2018-02-25 11:15 | 149248.6 | 4080.001 | 5 | 17 | 3.466458 | -2.282044 | 2.966316 | 2.586224 | 12.54786 | 9.653783
2018-02-25 11:17 | 149368.6 | 4200.0006 | 5 | 17 | 3.438812 | -2.282026 | 2.966316 | 2.662289 | 12.54786 | 9.916437
2018-02-25 11:19 | 149488.6 | 4320.001 | 5 | 17 | 3.402769 | -2.281982 | 2.966316 | 2.73835 | 12.54786 | 10.17671
2018-02-25 11:21 | 149608.6 | 4440.0006 | 5 | 17 | 3.348019 | -2.282036 | 2.966316 | 2.814417 | 12.54786 | 10.43363
2018-02-25 11:23 | 149728.6 | 4560.0002 | 5 | 17 | 3.246256 | -2.282089 | 2.966316 | 2.89048 | 12.54786 | 10.68487
2018-02-25 11:25 | 149845.6 | 4676.9962 | 5 | 17 | 2.999992 | -2.282085 | 2.966316 | 2.964638 | 12.54786 | 10.91817
2018-02-25 11:27 | 149965.6067 | 120.0006 | 6 | 17 | 3.356063 | 0 | 2.966316 | 2.964638 | 12.54786 | 10.91817
2018-02-25 11:29 | 150085.6063 | 240.0002 | 6 | 17 | 3.370066 | 0 | 2.966316 | 2.964638 | 12.54786 | 10.91817
2018-02-25 11:30 | 150145.6091 | 300.003 | 6 | 17 | 3.373347 | 0 | 2.966316 | 2.964638 | 12.54786 | 10.91817
2018-02-25 11:30 | 150145.6 | 0.0024 | 7 | 18 | 3.373474 | 0 | 0 | 0 | 0 | 0
2018-02-25 11:32 | 150265.7 | 120.0007 | 2 | 18 | 4.054334 | 4.89001 | 0.1623885 | 0 | 0.6392828 | 0
2018-02-25 11:34 | 150385.7 | 240.0003 | 2 | 18 | 4.089343 | 4.890079 | 0.3253918 | 0 | 1.302877 | 0
2018-02-25 11:36 | 150505.7 | 360.0015 | 2 | 18 | 4.122585 | 4.890035 | 0.4883915 | 0 | 1.972302 | 0
2018-02-25 11:38 | 150625.7 | 480.0011 | 2 | 18 | 4.147472 | 4.890002 | 0.6513805 | 0 | 2.646331 | 0
2018-02-25 11:40 | 150745.7 | 600.0007 | 2 | 18 | 4.169309 | 4.890023 | 0.8143675 | 0 | 3.324061 | 0
2018-02-25 11:42 | 150865.7 | 720.0004 | 2 | 18 | 4.195401 | 4.890016 | 0.9773713 | 0 | 4.005727 | 0
2018-02-25 11:44 | 150985.7 | 840.0016 | 2 | 18 | 4.200251 | 4.528012 | 1.135025 | 0 | 4.667853 | 0
2018-02-25 11:46 | 151105.7 | 960.0012 | 2 | 18 | 4.200238 | 4.177081 | 1.280012 | 0 | 5.276841 | 0
2018-02-25 11:48 | 151225.7 | 1080.0015 | 2 | 18 | 4.200275 | 3.857188 | 1.413813 | 0 | 5.838842 | 0
2018-02-25 11:50 | 151345.7 | 1200.0003 | 2 | 18 | 4.200296 | 3.536307 | 1.537033 | 0 | 6.356398 | 0
2018-02-25 11:51 | 151446.2 | 1300.4756 | 2 | 18 | 4.200292 | 3.259999 | 1.631901 | 0 | 6.754871 | 0
2018-02-25 11:53 | 151566.2 | 120.0006 | 3 | 18 | 4.222623 | 3.260056 | 1.74018 | 0 | 7.21079 | 0
2018-02-25 11:55 | 151686.2 | 240.0011 | 3 | 18 | 4.2488 | 3.260085 | 1.848855 | 0 | 7.671088 | 0
2018-02-25 11:57 | 151806.2 | 360.0007 | 3 | 18 | 4.27688 | 3.260091 | 1.957525 | 0 | 8.134302 | 0
2018-02-25 11:59 | 151926.2 | 480.0011 | 3 | 18 | 4.308965 | 3.260131 | 2.066187 | 0 | 8.600746 | 0
2018-02-25 12:01 | 152046.2 | 600.0006 | 3 | 18 | 4.344982 | 3.260095 | 2.174846 | 0 | 9.070887 | 0
2018-02-25 12:03 | 152166.2 | 720.001 | 3 | 18 | 4.382191 | 3.260106 | 2.283514 | 0 | 9.545058 | 0
2018-02-25 12:05 | 152286.2 | 840.0007 | 3 | 18 | 4.400274 | 2.980775 | 2.389502 | 0 | 10.01097 | 0
2018-02-25 12:07 | 152406.2 | 960.0003 | 3 | 18 | 4.400304 | 2.580701 | 2.482058 | 0 | 10.41824 | 0
2018-02-25 12:09 | 152526.2 | 1080.0015 | 3 | 18 | 4.400278 | 2.22107 | 2.56199 | 0 | 10.76997 | 0
2018-02-25 12:11 | 152646.2 | 1200.0003 | 3 | 18 | 4.400282 | 1.919217 | 2.630772 | 0 | 11.07262 | 0
2018-02-25 12:13 | 152766.2 | 1320.0007 | 3 | 18 | 4.400265 | 1.673294 | 2.690531 | 0 | 11.33558 | 0
2018-02-25 12:15 | 152886.2 | 1440.0028 | 3 | 18 | 4.400246 | 1.468141 | 2.742795 | 0 | 11.56555 | 0
2018-02-25 12:17 | 153006.2 | 1560.0007 | 3 | 18 | 4.40025 | 1.286423 | 2.788643 | 0 | 11.7673 | 0
2018-02-25 12:19 | 153126.2 | 1680.0012 | 3 | 18 | 4.40028 | 1.125196 | 2.828734 | 0 | 11.94371 | 0
2018-02-25 12:21 | 153246.2 | 1800.0006 | 3 | 18 | 4.400246 | 0.9952469 | 2.863979 | 0 | 12.0988 | 0
2018-02-25 12:23 | 153366.2 | 1920.0011 | 3 | 18 | 4.400159 | 0.8847857 | 2.895265 | 0 | 12.23646 | 0
2018-02-25 12:25 | 153486.2 | 2040.0007 | 3 | 18 | 4.400215 | 0.7926197 | 2.923221 | 0 | 12.35947 | 0
2018-02-25 12:27 | 153606.2 | 2160.0011 | 3 | 18 | 4.400196 | 0.7047844 | 2.948165 | 0 | 12.46923 | 0
2018-02-25 12:29 | 153688.6 | 2242.4129 | 3 | 18 | 4.400222 | 0.6519947 | 2.963674 | 0 | 12.53747 | 0
2018-02-25 12:31 | 153808.6 | 120.0014 | 4 | 18 | 4.334889 | 0 | 2.963674 | 0 | 12.53747 | 0
2018-02-25 12:33 | 153928.6 | 240.0001 | 4 | 18 | 4.329014 | 0 | 2.963674 | 0 | 12.53747 | 0
2018-02-25 12:34 | 153988.6 | 300.0021 | 4 | 18 | 4.327312 | 0 | 2.963674 | 0 | 12.53747 | 0
2018-02-25 12:36 | 154108.7 | 120.0014 | 5 | 18 | 4.09639 | -2.282034 | 2.963674 | 0.0760589 | 12.53747 | 0.3139914
2018-02-25 12:38 | 154228.7 | 240.001 | 5 | 18 | 4.060982 | -2.28196 | 2.963674 | 0.1521219 | 12.53747 | 0.6241683
2018-02-25 12:40 | 154348.7 | 360.0006 | 5 | 18 | 4.030859 | -2.282098 | 2.963674 | 0.2281926 | 12.53747 | 0.931932
2018-02-25 12:42 | 154468.7 | 480.001 | 5 | 18 | 4.002381 | -2.282136 | 2.963674 | 0.3042578 | 12.53747 | 1.237442
2018-02-25 12:44 | 154588.7 | 600.0006 | 5 | 18 | 3.974245 | -2.282085 | 2.963674 | 0.3803203 | 12.53747 | 1.540809
2018-02-25 12:46 | 154708.7 | 720.001 | 5 | 18 | 3.944459 | -2.282041 | 2.963674 | 0.4563865 | 12.53747 | 1.841996
2018-02-25 12:48 | 154828.7 | 840.0006 | 5 | 18 | 3.916335 | -2.281981 | 2.963674 | 0.5324553 | 12.53747 | 2.140958
2018-02-25 12:50 | 154948.7 | 960.0002 | 5 | 18 | 3.89016 | -2.282183 | 2.963674 | 0.6085212 | 12.53747 | 2.437855
2018-02-25 12:52 | 155068.7 | 1080.0014 | 5 | 18 | 3.8652 | -2.282063 | 2.963674 | 0.6845876 | 12.53747 | 2.732818
2018-02-25 12:54 | 155188.7 | 1200.001 | 5 | 18 | 3.838813 | -2.282024 | 2.963674 | 0.7606508 | 12.53747 | 3.025827
2018-02-25 12:56 | 155308.7 | 1320.0014 | 5 | 18 | 3.812105 | -2.282081 | 2.963674 | 0.8367192 | 12.53747 | 3.316799
2018-02-25 12:58 | 155428.7 | 1440.001 | 5 | 18 | 3.789376 | -2.282139 | 2.963674 | 0.9127787 | 12.53747 | 3.605864
2018-02-25 13:00 | 155548.7 | 1560.0014 | 5 | 18 | 3.76917 | -2.282096 | 2.963674 | 0.9888465 | 12.53747 | 3.893328
2018-02-25 13:02 | 155668.7 | 1680.0002 | 5 | 18 | 3.749693 | -2.282081 | 2.963674 | 1.064916 | 12.53747 | 4.17931
2018-02-25 13:04 | 155788.7 | 1800.0006 | 5 | 18 | 3.728939 | -2.282038 | 2.963674 | 1.140984 | 12.53747 | 4.463765
2018-02-25 13:06 | 155908.7 | 1920.0002 | 5 | 18 | 3.709532 | -2.282009 | 2.963674 | 1.217042 | 12.53747 | 4.746624
2018-02-25 13:08 | 156028.7 | 2040.0014 | 5 | 18 | 3.691718 | -2.282105 | 2.963674 | 1.293109 | 12.53747 | 5.028113
2018-02-25 13:10 | 156148.7 | 2160.001 | 5 | 18 | 3.675384 | -2.282014 | 2.963674 | 1.369179 | 12.53747 | 5.308317
2018-02-25 13:12 | 156268.7 | 2280.0006 | 5 | 18 | 3.658785 | -2.282099 | 2.963674 | 1.445238 | 12.53747 | 5.587235
2018-02-25 13:14 | 156388.7 | 2400.001 | 5 | 18 | 3.641868 | -2.282063 | 2.963674 | 1.521304 | 12.53747 | 5.864887
2018-02-25 13:16 | 156508.7 | 2520.0014 | 5 | 18 | 3.62757 | -2.282076 | 2.963674 | 1.597376 | 12.53747 | 6.141379
2018-02-25 13:18 | 156628.7 | 2640.001 | 5 | 18 | 3.614796 | -2.282092 | 2.963674 | 1.673435 | 12.53747 | 6.41679
2018-02-25 13:20 | 156748.7 | 2760.0014 | 5 | 18 | 3.602992 | -2.282038 | 2.963674 | 1.749504 | 12.53747 | 6.691317
2018-02-25 13:22 | 156868.7 | 2880.001 | 5 | 18 | 3.590174 | -2.282033 | 2.963674 | 1.825568 | 12.53747 | 6.964897
2018-02-25 13:24 | 156988.7 | 3000.0006 | 5 | 18 | 3.578601 | -2.282081 | 2.963674 | 1.901631 | 12.53747 | 7.237521
2018-02-25 13:26 | 157108.7 | 3120.001 | 5 | 18 | 3.56844 | -2.282054 | 2.963674 | 1.9777 | 12.53747 | 7.509351
2018-02-25 13:28 | 157228.7 | 3240.0014 | 5 | 18 | 3.559293 | -2.282079 | 2.963674 | 2.05377 | 12.53747 | 7.780452
2018-02-25 13:30 | 157348.7 | 3360.001 | 5 | 18 | 3.548902 | -2.282099 | 2.963674 | 2.129829 | 12.53747 | 8.050786
2018-02-25 13:32 | 157468.7 | 3480.0014 | 5 | 18 | 3.536582 | -2.282049 | 2.963674 | 2.205899 | 12.53747 | 8.320278
2018-02-25 13:34 | 157588.7 | 3600.001 | 5 | 18 | 3.52556 | -2.28202 | 2.963674 | 2.281961 | 12.53747 | 8.588854
2018-02-25 13:36 | 157708.7 | 3720.0006 | 5 | 18 | 3.51439 | -2.282056 | 2.963674 | 2.358025 | 12.53747 | 8.856593
2018-02-25 13:38 | 157828.7 | 3840.001 | 5 | 18 | 3.501872 | -2.28202 | 2.963674 | 2.434094 | 12.53747 | 9.123475
2018-02-25 13:40 | 157948.7 | 3960.0006 | 5 | 18 | 3.48447 | -2.282033 | 2.963674 | 2.510156 | 12.53747 | 9.389214
2018-02-25 13:42 | 158068.7 | 4080.001 | 5 | 18 | 3.46426 | -2.282087 | 2.963674 | 2.586225 | 12.53747 | 9.653506
2018-02-25 13:44 | 158188.7 | 4200.0006 | 5 | 18 | 3.43909 | -2.28202 | 2.963674 | 2.662287 | 12.53747 | 9.916101
2018-02-25 13:46 | 158308.7 | 4320.001 | 5 | 18 | 3.403931 | -2.282044 | 2.963674 | 2.738357 | 12.53747 | 10.17646
2018-02-25 13:48 | 158428.7 | 4440.0014 | 5 | 18 | 3.34599 | -2.282034 | 2.963674 | 2.814424 | 12.53747 | 10.43338
2018-02-25 13:50 | 158548.7 | 4560.0002 | 5 | 18 | 3.23764 | -2.282071 | 2.963674 | 2.890484 | 12.53747 | 10.68421
2018-02-25 13:52 | 158662.5 | 4673.8225 | 5 | 18 | 2.999996 | -2.282013 | 2.963674 | 2.96264 | 12.53747 | 10.91078
2018-02-25 13:54 | 158782.6 | 120.0004 | 6 | 18 | 3.357896 | 0 | 2.963674 | 2.96264 | 12.53747 | 10.91078
2018-02-25 13:56 | 158902.6 | 240.0008 | 6 | 18 | 3.37206 | 0 | 2.963674 | 2.96264 | 12.53747 | 10.91078
2018-02-25 13:57 | 158962.6 | 300.0028 | 6 | 18 | 3.375485 | 0 | 2.963674 | 2.96264 | 12.53747 | 10.91078
2018-02-25 13:57 | 158962.6 | 0.0024 | 7 | 19 | 3.375578 | 0 | 0 | 0 | 0 | 0
2018-02-25 13:59 | 159082.7 | 120.0006 | 2 | 19 | 4.057896 | 4.890054 | 0.1623907 | 0 | 0.6397789 | 0
2018-02-25 14:01 | 159202.7 | 240.0011 | 2 | 19 | 4.089688 | 4.89005 | 0.3253846 | 0 | 1.303671 | 0
2018-02-25 14:03 | 159322.7 | 360.0014 | 2 | 19 | 4.12158 | 4.890059 | 0.4883768 | 0 | 1.972991 | 0
2018-02-25 14:05 | 159442.7 | 480.0002 | 2 | 19 | 4.146455 | 4.890031 | 0.6513842 | 0 | 2.646892 | 0
2018-02-25 14:07 | 159562.7 | 600.0006 | 2 | 19 | 4.1716 | 4.890019 | 0.8143631 | 0 | 3.324676 | 0
2018-02-25 14:09 | 159682.7 | 720.0002 | 2 | 19 | 4.197794 | 4.890052 | 0.9773497 | 0 | 4.006764 | 0
2018-02-25 14:11 | 159802.7 | 840.0007 | 2 | 19 | 4.200259 | 4.53618 | 1.134828 | 0 | 4.668199 | 0
2018-02-25 14:13 | 159922.7 | 960.0011 | 2 | 19 | 4.200268 | 4.191598 | 1.2802 | 0 | 5.278802 | 0
2018-02-25 14:15 | 160042.7 | 1080.0014 | 2 | 19 | 4.200277 | 3.84707 | 1.414161 | 0 | 5.841478 | 0
2018-02-25 14:17 | 160162.7 | 1200.0003 | 2 | 19 | 4.200267 | 3.502049 | 1.536547 | 0 | 6.355531 | 0
2018-02-25 14:18 | 160258.4 | 1295.72 | 2 | 19 | 4.200273 | 3.25999 | 1.626398 | 0 | 6.73293 | 0
2018-02-25 14:20 | 160378.4 | 120.0013 | 3 | 19 | 4.221671 | 3.260104 | 1.734685 | 0 | 7.188812 | 0
2018-02-25 14:22 | 160498.4 | 240.001 | 3 | 19 | 4.247007 | 3.260135 | 1.843344 | 0 | 7.648873 | 0
2018-02-25 14:24 | 160618.4 | 360.0005 | 3 | 19 | 4.276724 | 3.260112 | 1.952014 | 0 | 8.111964 | 0
2018-02-25 14:26 | 160738.4 | 480.0009 | 3 | 19 | 4.310091 | 3.260108 | 2.060678 | 0 | 8.578498 | 0
2018-02-25 14:28 | 160858.4 | 600.0005 | 3 | 19 | 4.344062 | 3.260056 | 2.169346 | 0 | 9.048701 | 0
2018-02-25 14:30 | 160978.4 | 720.0009 | 3 | 19 | 4.379888 | 3.260056 | 2.278016 | 0 | 9.522709 | 0
2018-02-25 14:32 | 161098.4 | 840.0006 | 3 | 19 | 4.400296 | 3.002782 | 2.384531 | 0 | 9.990803 | 0
2018-02-25 14:34 | 161218.4 | 960.001 | 3 | 19 | 4.400277 | 2.574046 | 2.477311 | 0 | 10.39906 | 0
2018-02-25 14:36 | 161338.4 | 1080.0006 | 3 | 19 | 4.400285 | 2.224715 | 2.557077 | 0 | 10.75006 | 0
2018-02-25 14:38 | 161458.4 | 1200.001 | 3 | 19 | 4.400304 | 1.935163 | 2.626269 | 0 | 11.05452 | 0
2018-02-25 14:40 | 161578.4 | 1320.0006 | 3 | 19 | 4.400249 | 1.691134 | 2.686593 | 0 | 11.31996 | 0
2018-02-25 14:42 | 161698.4 | 1440.001 | 3 | 19 | 4.40031 | 1.473998 | 2.739277 | 0 | 11.55179 | 0
2018-02-25 14:44 | 161818.4 | 1560.0014 | 3 | 19 | 4.400243 | 1.283955 | 2.785105 | 0 | 11.75344 | 0
2018-02-25 14:46 | 161938.4 | 1680.0003 | 3 | 19 | 4.400235 | 1.131985 | 2.825296 | 0 | 11.93029 | 0
2018-02-25 14:48 | 162058.4 | 1800.0005 | 3 | 19 | 4.400183 | 1.005127 | 2.860848 | 0 | 12.08673 | 0
2018-02-25 14:50 | 162178.4 | 1920.001 | 3 | 19 | 4.400248 | 0.8948326 | 2.892482 | 0 | 12.22592 | 0
2018-02-25 14:52 | 162298.4 | 2040.0006 | 3 | 19 | 4.400252 | 0.7917423 | 2.920557 | 0 | 12.34946 | 0
2018-02-25 14:54 | 162418.4 | 2160.0002 | 3 | 19 | 4.400182 | 0.7063074 | 2.945467 | 0 | 12.45907 | 0
2018-02-25 14:56 | 162508.9 | 2250.466 | 3 | 19 | 4.400188 | 0.6519947 | 2.962531 | 0 | 12.53415 | 0
2018-02-25 14:58 | 162628.9 | 120.0006 | 4 | 19 | 4.334798 | 0 | 2.962531 | 0 | 12.53415 | 0
2018-02-25 15:00 | 162748.9 | 240.0002 | 4 | 19 | 4.328903 | 0 | 2.962531 | 0 | 12.53415 | 0
2018-02-25 15:01 | 162808.9 | 300.0022 | 4 | 19 | 4.327183 | 0 | 2.962531 | 0 | 12.53415 | 0
2018-02-25 15:03 | 162929 | 120.0006 | 5 | 19 | 4.094536 | -2.28198 | 2.962531 | 0.07605782 | 12.53415 | 0.3138524
2018-02-25 15:05 | 163049 | 240.0002 | 5 | 19 | 4.060959 | -2.282056 | 2.962531 | 0.152128 | 12.53415 | 0.6239987
2018-02-25 15:07 | 163169 | 360.0014 | 5 | 19 | 4.031639 | -2.282071 | 2.962531 | 0.2281876 | 12.53415 | 0.9317441
2018-02-25 15:09 | 163289 | 480.001 | 5 | 19 | 4.002444 | -2.282152 | 2.962531 | 0.3042575 | 12.53415 | 1.237326
2018-02-25 15:11 | 163409 | 600.0014 | 5 | 19 | 3.972011 | -2.282154 | 2.962531 | 0.3803218 | 12.53415 | 1.54061
2018-02-25 15:13 | 163529 | 720.001 | 5 | 19 | 3.943539 | -2.282143 | 2.962531 | 0.4563822 | 12.53415 | 1.841628
2018-02-25 15:15 | 163649 | 840.0006 | 5 | 19 | 3.916542 | -2.28206 | 2.962531 | 0.5324543 | 12.53415 | 2.140583
2018-02-25 15:17 | 163769 | 960.001 | 5 | 19 | 3.89099 | -2.282016 | 2.962531 | 0.6085139 | 12.53415 | 2.437506
2018-02-25 15:19 | 163889 | 1080.0006 | 5 | 19 | 3.864459 | -2.282071 | 2.962531 | 0.6845798 | 12.53415 | 2.732481
2018-02-25 15:21 | 164009 | 1200.0002 | 5 | 19 | 3.837038 | -2.282058 | 2.962531 | 0.7606472 | 12.53415 | 3.025381
2018-02-25 15:23 | 164129 | 1320.0006 | 5 | 19 | 3.812191 | -2.282114 | 2.962531 | 0.8367159 | 12.53415 | 3.316298
2018-02-25 15:25 | 164249 | 1440.001 | 5 | 19 | 3.790349 | -2.281994 | 2.962531 | 0.9127761 | 12.53415 | 3.605402
2018-02-25 15:27 | 164369 | 1560.0014 | 5 | 19 | 3.769512 | -2.282085 | 2.962531 | 0.9888428 | 12.53415 | 3.892928
2018-02-25 15:29 | 164489 | 1680.001 | 5 | 19 | 3.747813 | -2.282116 | 2.962531 | 1.064907 | 12.53415 | 4.178833
2018-02-25 15:31 | 164609 | 1800.0014 | 5 | 19 | 3.728107 | -2.28204 | 2.962531 | 1.140968 | 12.53415 | 4.463135
2018-02-25 15:33 | 164729 | 1920.0002 | 5 | 19 | 3.709777 | -2.282013 | 2.962531 | 1.217035 | 12.53415 | 4.746017
2018-02-25 15:35 | 164849 | 2040.0014 | 5 | 19 | 3.692506 | -2.282078 | 2.962531 | 1.293101 | 12.53415 | 5.027553
2018-02-25 15:37 | 164969 | 2160.0002 | 5 | 19 | 3.674434 | -2.282043 | 2.962531 | 1.369166 | 12.53415 | 5.307747
2018-02-25 15:39 | 165089 | 2280.0006 | 5 | 19 | 3.656907 | -2.282051 | 2.962531 | 1.445233 | 12.53415 | 5.586564
2018-02-25 15:41 | 165209 | 2400.0002 | 5 | 19 | 3.641781 | -2.282024 | 2.962531 | 1.521301 | 12.53415 | 5.864149
2018-02-25 15:43 | 165329 | 2520.0014 | 5 | 19 | 3.628304 | -2.281981 | 2.962531 | 1.597363 | 12.53415 | 6.140625
2018-02-25 15:45 | 165449 | 2640.0002 | 5 | 19 | 3.615148 | -2.281984 | 2.962531 | 1.673422 | 12.53415 | 6.41609
2018-02-25 15:47 | 165569 | 2760.0014 | 5 | 19 | 3.601091 | -2.282046 | 2.962531 | 1.749489 | 12.53415 | 6.69055
2018-02-25 15:49 | 165689 | 2880.0002 | 5 | 19 | 3.58929 | -2.28202 | 2.962531 | 1.825554 | 12.53415 | 6.964006
2018-02-25 15:51 | 165809 | 3000.0006 | 5 | 19 | 3.578833 | -2.282029 | 2.962531 | 1.901619 | 12.53415 | 7.236621
2018-02-25 15:53 | 165929 | 3120.001 | 5 | 19 | 3.569254 | -2.282058 | 2.962531 | 1.977684 | 12.53415 | 7.508485
2018-02-25 15:55 | 166049 | 3240.0014 | 5 | 19 | 3.558296 | -2.282099 | 2.962531 | 2.053752 | 12.53415 | 7.77959
2018-02-25 15:57 | 166169 | 3360.001 | 5 | 19 | 3.546665 | -2.28204 | 2.962531 | 2.129816 | 12.53415 | 8.049792
2018-02-25 15:59 | 166289 | 3480.0014 | 5 | 19 | 3.536273 | -2.281973 | 2.962531 | 2.205877 | 12.53415 | 8.31916
2018-02-25 16:01 | 166409 | 3600.001 | 5 | 19 | 3.526253 | -2.282092 | 2.962531 | 2.281941 | 12.53415 | 8.587756
2018-02-25 16:03 | 166529 | 3720.0014 | 5 | 19 | 3.514586 | -2.282009 | 2.962531 | 2.358006 | 12.53415 | 8.855551
2018-02-25 16:05 | 166649 | 3840.001 | 5 | 19 | 3.499088 | -2.282051 | 2.962531 | 2.434074 | 12.53415 | 9.122332
2018-02-25 16:07 | 166769 | 3960.0014 | 5 | 19 | 3.483307 | -2.282186 | 2.962531 | 2.510138 | 12.53415 | 9.387894
2018-02-25 16:09 | 166889 | 4080.0002 | 5 | 19 | 3.464949 | -2.282116 | 2.962531 | 2.586201 | 12.53415 | 9.652174
2018-02-25 16:11 | 167009 | 4200.0014 | 5 | 19 | 3.440873 | -2.282022 | 2.962531 | 2.662273 | 12.53415 | 9.914913
2018-02-25 16:13 | 167129 | 4320.0002 | 5 | 19 | 3.40237 | -2.282038 | 2.962531 | 2.738334 | 12.53415 | 10.17529
2018-02-25 16:15 | 167249 | 4440.0014 | 5 | 19 | 3.341815 | -2.282058 | 2.962531 | 2.8144 | 12.53415 | 10.43195
2018-02-25 16:17 | 167369 | 4560.001 | 5 | 19 | 3.2379 | -2.281898 | 2.962531 | 2.890462 | 12.53415 | 10.68263
2018-02-25 16:19 | 167483.1 | 4674.1137 | 5 | 19 | 2.999985 | -2.28206 | 2.962531 | 2.962796 | 12.53415 | 10.90979
2018-02-25 16:21 | 167603.2 | 120.0005 | 6 | 19 | 3.354344 | 0 | 2.962531 | 2.962796 | 12.53415 | 10.90979
2018-02-25 16:23 | 167723.2 | 240.0001 | 6 | 19 | 3.368543 | 0 | 2.962531 | 2.962796 | 12.53415 | 10.90979
2018-02-25 16:24 | 167783.2 | 300.0021 | 6 | 19 | 3.371864 | 0 | 2.962531 | 2.962796 | 12.53415 | 10.90979
2018-02-25 16:24 | 167783.2 | 0.0024 | 7 | 20 | 3.371839 | 0 | 0 | 0 | 0 | 0
2018-02-25 16:26 | 167903.3 | 120.0006 | 2 | 20 | 4.056559 | 4.890086 | 0.1624055 | 0 | 0.6396245 | 0
2018-02-25 16:28 | 168023.3 | 240.001 | 2 | 20 | 4.087275 | 4.890063 | 0.3253964 | 0 | 1.303227 | 0
2018-02-25 16:30 | 168143.3 | 360.0007 | 2 | 20 | 4.120163 | 4.890031 | 0.4883791 | 0 | 1.972148 | 0
2018-02-25 16:32 | 168263.3 | 480.0002 | 2 | 20 | 4.14889 | 4.890006 | 0.6513875 | 0 | 2.646156 | 0
2018-02-25 16:34 | 168383.3 | 600.0015 | 2 | 20 | 4.172283 | 4.890038 | 0.8143831 | 0 | 3.324351 | 0
2018-02-25 16:36 | 168503.3 | 720.001 | 2 | 20 | 4.196478 | 4.889993 | 0.9773809 | 0 | 4.006377 | 0
2018-02-25 16:38 | 168623.3 | 840.0007 | 2 | 20 | 4.200294 | 4.567721 | 1.135697 | 0 | 4.671303 | 0
2018-02-25 16:40 | 168743.3 | 960.0003 | 2 | 20 | 4.200334 | 4.192298 | 1.281739 | 0 | 5.284719 | 0
2018-02-25 16:42 | 168863.3 | 1080.0015 | 2 | 20 | 4.200247 | 3.824447 | 1.415165 | 0 | 5.845149 | 0
2018-02-25 16:44 | 168983.3 | 1200.0003 | 2 | 20 | 4.200248 | 3.510167 | 1.537356 | 0 | 6.358383 | 0
2018-02-25 16:45 | 169085.8 | 1302.5795 | 2 | 20 | 4.200286 | 3.259995 | 1.633784 | 0 | 6.763409 | 0
2018-02-25 16:47 | 169205.8 | 120.0005 | 3 | 20 | 4.221528 | 3.260072 | 1.742055 | 0 | 7.219203 | 0
2018-02-25 16:49 | 169325.8 | 240.001 | 3 | 20 | 4.249235 | 3.260091 | 1.850724 | 0 | 7.679406 | 0
2018-02-25 16:51 | 169445.8 | 360.001 | 3 | 20 | 4.279509 | 3.26011 | 1.959404 | 0 | 8.142855 | 0
2018-02-25 16:53 | 169565.8 | 480.0002 | 3 | 20 | 4.310831 | 3.260077 | 2.068058 | 0 | 8.609529 | 0
2018-02-25 16:55 | 169685.8 | 600.0013 | 3 | 20 | 4.34396 | 3.260131 | 2.176733 | 0 | 9.07979 | 0
2018-02-25 16:57 | 169805.8 | 720.001 | 3 | 20 | 4.381259 | 3.260114 | 2.285399 | 0 | 9.553811 | 0
2018-02-25 16:59 | 169925.8 | 840.0013 | 3 | 20 | 4.400304 | 2.955707 | 2.39108 | 0 | 10.01836 | 0
2018-02-25 17:01 | 170045.8 | 960.0009 | 3 | 20 | 4.400293 | 2.554282 | 2.482671 | 0 | 10.42139 | 0
2018-02-25 17:03 | 170165.8 | 1080.0014 | 3 | 20 | 4.400291 | 2.219291 | 2.562053 | 0 | 10.77069 | 0
2018-02-25 17:05 | 170285.8 | 1200.0009 | 3 | 20 | 4.400255 | 1.930179 | 2.631128 | 0 | 11.07464 | 0
2018-02-25 17:07 | 170405.8 | 1320.0006 | 3 | 20 | 4.400261 | 1.668478 | 2.691062 | 0 | 11.33836 | 0
2018-02-25 17:09 | 170525.8 | 1440.0009 | 3 | 20 | 4.400239 | 1.451588 | 2.742908 | 0 | 11.5665 | 0
2018-02-25 17:11 | 170645.8 | 1560.0006 | 3 | 20 | 4.400215 | 1.275743 | 2.788286 | 0 | 11.76617 | 0
2018-02-25 17:13 | 170765.8 | 1680.0003 | 3 | 20 | 4.400233 | 1.129923 | 2.82832 | 0 | 11.94233 | 0
2018-02-25 17:15 | 170885.8 | 1800.0014 | 3 | 20 | 4.400232 | 0.9985981 | 2.863766 | 0 | 12.0983 | 0
2018-02-25 17:17 | 171005.8 | 1920.0002 | 3 | 20 | 4.400218 | 0.8801794 | 2.895025 | 0 | 12.23585 | 0
2018-02-25 17:19 | 171125.8 | 2040.0014 | 3 | 20 | 4.400243 | 0.785655 | 2.922735 | 0 | 12.35778 | 0
2018-02-25 17:21 | 171245.8 | 2160.0002 | 3 | 20 | 4.400213 | 0.7048225 | 2.947521 | 0 | 12.46685 | 0
2018-02-25 17:23 | 171336.7 | 2250.8733 | 3 | 20 | 4.400239 | 0.6519985 | 2.964641 | 0 | 12.54217 | 0
2018-02-25 17:25 | 171456.8 | 120.0016 | 4 | 20 | 4.335222 | 0 | 2.964641 | 0 | 12.54217 | 0
2018-02-25 17:27 | 171576.8 | 240.0011 | 4 | 20 | 4.329413 | 0 | 2.964641 | 0 | 12.54217 | 0
2018-02-25 17:28 | 171636.8 | 300.0031 | 4 | 20 | 4.327753 | 0 | 2.964641 | 0 | 12.54217 | 0
2018-02-25 17:30 | 171756.9 | 120.0014 | 5 | 20 | 4.095691 | -2.282041 | 2.964641 | 0.07605435 | 12.54217 | 0.3138919
2018-02-25 17:32 | 171876.9 | 240.0011 | 5 | 20 | 4.062912 | -2.282089 | 2.964641 | 0.1521262 | 12.54217 | 0.6241717
2018-02-25 17:34 | 171996.9 | 360.0014 | 5 | 20 | 4.032185 | -2.282111 | 2.964641 | 0.2281922 | 12.54217 | 0.9320561
2018-02-25 17:36 | 172116.9 | 480.001 | 5 | 20 | 4.001235 | -2.282098 | 2.964641 | 0.30426 | 12.54217 | 1.23758
2018-02-25 17:38 | 172236.9 | 600.0006 | 5 | 20 | 3.972669 | -2.28196 | 2.964641 | 0.3803234 | 12.54217 | 1.540834
2018-02-25 17:40 | 172356.9 | 720.0002 | 5 | 20 | 3.94529 | -2.28204 | 2.964641 | 0.4563803 | 12.54217 | 1.841928
2018-02-25 17:42 | 172476.9 | 840.0014 | 5 | 20 | 3.918082 | -2.282043 | 2.964641 | 0.5324437 | 12.54217 | 2.140988
2018-02-25 17:44 | 172596.9 | 960.0002 | 5 | 20 | 3.889938 | -2.282054 | 2.964641 | 0.6085147 | 12.54217 | 2.437979
2018-02-25 17:46 | 172716.9 | 1080.0006 | 5 | 20 | 3.863321 | -2.282121 | 2.964641 | 0.6845763 | 12.54217 | 2.732831
2018-02-25 17:48 | 172836.9 | 1200.001 | 5 | 20 | 3.83752 | -2.282016 | 2.964641 | 0.7606431 | 12.54217 | 3.025718
2018-02-25 17:50 | 172956.9 | 1320.0014 | 5 | 20 | 3.813354 | -2.282087 | 2.964641 | 0.8367099 | 12.54217 | 3.316699
2018-02-25 17:52 | 173076.9 | 1440.001 | 5 | 20 | 3.790151 | -2.282034 | 2.964641 | 0.9127796 | 12.54217 | 3.605896
2018-02-25 17:54 | 173196.9 | 1560.0006 | 5 | 20 | 3.767599 | -2.282043 | 2.964641 | 0.9888435 | 12.54217 | 3.893313
2018-02-25 17:56 | 173316.9 | 1680.0002 | 5 | 20 | 3.747532 | -2.282027 | 2.964641 | 1.064901 | 12.54217 | 4.179095
2018-02-25 17:58 | 173436.9 | 1800.0006 | 5 | 20 | 3.728857 | -2.282114 | 2.964641 | 1.14097 | 12.54217 | 4.463442
2018-02-25 18:00 | 173556.9 | 1920.001 | 5 | 20 | 3.710542 | -2.282014 | 2.964641 | 1.217035 | 12.54217 | 4.746387
2018-02-25 18:02 | 173676.9 | 2040.0014 | 5 | 20 | 3.690939 | -2.282067 | 2.964641 | 1.293102 | 12.54217 | 5.027902
2018-02-25 18:04 | 173796.9 | 2160.0002 | 5 | 20 | 3.673144 | -2.282 | 2.964641 | 1.369162 | 12.54217 | 5.307938
2018-02-25 18:06 | 173916.9 | 2280.0006 | 5 | 20 | 3.657101 | -2.28192 | 2.964641 | 1.445235 | 12.54217 | 5.586744
2018-02-25 18:08 | 174036.9 | 2400.0002 | 5 | 20 | 3.6427 | -2.282058 | 2.964641 | 1.521292 | 12.54217 | 5.864345
2018-02-25 18:10 | 174156.9 | 2520.0014 | 5 | 20 | 3.627979 | -2.282061 | 2.964641 | 1.597362 | 12.54217 | 6.140893
2018-02-25 18:12 | 174276.9 | 2640.0002 | 5 | 20 | 3.613104 | -2.282043 | 2.964641 | 1.673432 | 12.54217 | 6.416288
2018-02-25 18:14 | 174396.9 | 2760.0006 | 5 | 20 | 3.600762 | -2.282041 | 2.964641 | 1.749496 | 12.54217 | 6.690635
2018-02-25 18:16 | 174516.9 | 2880.0002 | 5 | 20 | 3.589898 | -2.282107 | 2.964641 | 1.825557 | 12.54217 | 6.964087
2018-02-25 18:18 | 174636.9 | 3000.0006 | 5 | 20 | 3.579469 | -2.282031 | 2.964641 | 1.901625 | 12.54217 | 7.236773
2018-02-25 18:20 | 174756.9 | 3120.001 | 5 | 20 | 3.567605 | -2.282091 | 2.964641 | 1.97769 | 12.54217 | 7.508604
2018-02-25 18:22 | 174876.9 | 3240.0014 | 5 | 20 | 3.556668 | -2.282049 | 2.964641 | 2.053757 | 12.54217 | 7.779551
2018-02-25 18:24 | 174996.9 | 3360.0002 | 5 | 20 | 3.546783 | -2.282016 | 2.964641 | 2.129823 | 12.54217 | 8.049718
2018-02-25 18:26 | 175116.9 | 3480.0006 | 5 | 20 | 3.537435 | -2.282089 | 2.964641 | 2.205891 | 12.54217 | 8.319163
2018-02-25 18:28 | 175236.9 | 3600.001 | 5 | 20 | 3.525948 | -2.282046 | 2.964641 | 2.28196 | 12.54217 | 8.587836
2018-02-25 18:30 | 175356.9 | 3720.0014 | 5 | 20 | 3.512133 | -2.281856 | 2.964641 | 2.358023 | 12.54217 | 8.855498
2018-02-25 18:32 | 175476.9 | 3840.001 | 5 | 20 | 3.498971 | -2.282051 | 2.964641 | 2.434087 | 12.54217 | 9.122147
2018-02-25 18:34 | 175596.9 | 3960.0014 | 5 | 20 | 3.484584 | -2.282038 | 2.964641 | 2.510155 | 12.54217 | 9.387768
2018-02-25 18:36 | 175716.9 | 4080.0002 | 5 | 20 | 3.466336 | -2.282053 | 2.964641 | 2.586222 | 12.54217 | 9.652178
2018-02-25 18:38 | 175836.9 | 4200.0014 | 5 | 20 | 3.438384 | -2.282103 | 2.964641 | 2.662286 | 12.54217 | 9.91486
2018-02-25 18:40 | 175956.9 | 4320.001 | 5 | 20 | 3.400259 | -2.281846 | 2.964641 | 2.73835 | 12.54217 | 10.17502
2018-02-25 18:42 | 176076.9 | 4440.0014 | 5 | 20 | 3.343666 | -2.282123 | 2.964641 | 2.814414 | 12.54217 | 10.43167
2018-02-25 18:44 | 176196.9 | 4560.0002 | 5 | 20 | 3.242959 | -2.281821 | 2.964641 | 2.890475 | 12.54217 | 10.68261
2018-02-25 18:46 | 176312.9 | 4676.025 | 5 | 20 | 2.999985 | -2.282116 | 2.964641 | 2.964028 | 12.54217 | 10.91388
2018-02-25 18:48 | 176432.9 | 120.0013 | 6 | 20 | 3.354279 | 0 | 2.964641 | 2.964028 | 12.54217 | 10.91388
2018-02-25 18:50 | 176552.9 | 240.0001 | 6 | 20 | 3.368201 | 0 | 2.964641 | 2.964028 | 12.54217 | 10.91388
2018-02-25 18:51 | 176612.9 | 300.0021 | 6 | 20 | 3.371494 | 0 | 2.964641 | 2.964028 | 12.54217 | 10.91388
2018-02-25 18:51 | 176612.9 | 0.0024 | 7 | 21 | 3.371461 | 0 | 0 | 0 | 0 | 0
2018-02-25 18:53 | 176733 | 120.0005 | 2 | 21 | 4.054972 | 4.890094 | 0.1624097 | 1.71e-10 | 0.6394772 | 5.75e-10
2018-02-25 18:55 | 176853 | 240.0001 | 2 | 21 | 4.087596 | 4.89008 | 0.3253977 | 1.71e-10 | 1.302899 | 5.75e-10
2018-02-25 18:57 | 176973 | 360.0013 | 2 | 21 | 4.123342 | 4.890088 | 0.4883896 | 1.71e-10 | 1.972202 | 5.75e-10
2018-02-25 18:59 | 177093 | 480.0001 | 2 | 21 | 4.148936 | 4.890107 | 0.6513796 | 1.71e-10 | 2.646438 | 5.75e-10
2018-02-25 19:01 | 177213 | 600.0006 | 2 | 21 | 4.171159 | 4.890046 | 0.8143781 | 1.71e-10 | 3.324537 | 5.75e-10
2018-02-25 19:03 | 177333 | 720.0009 | 2 | 21 | 4.194831 | 4.8901 | 0.9773673 | 1.71e-10 | 4.006248 | 5.75e-10
2018-02-25 19:05 | 177453 | 840.0014 | 2 | 21 | 4.200289 | 4.535951 | 1.135551 | 1.71e-10 | 4.670574 | 5.75e-10
2018-02-25 19:07 | 177573 | 960.0002 | 2 | 21 | 4.200281 | 4.164355 | 1.280337 | 1.71e-10 | 5.278718 | 5.75e-10
2018-02-25 19:09 | 177693 | 1080.0014 | 2 | 21 | 4.200278 | 3.835343 | 1.4136 | 1.71e-10 | 5.838458 | 5.75e-10
2018-02-25 19:11 | 177813 | 1200.0009 | 2 | 21 | 4.20029 | 3.535422 | 1.536382 | 1.71e-10 | 6.354177 | 5.75e-10
2018-02-25 19:13 | 177920.1 | 1307.1205 | 2 | 21 | 4.200273 | 3.259986 | 1.637477 | 1.71e-10 | 6.778802 | 5.75e-10
2018-02-25 19:15 | 178040.1 | 120.0013 | 3 | 21 | 4.224013 | 3.260049 | 1.74577 | 1.71e-10 | 7.234828 | 5.75e-10
2018-02-25 19:17 | 178160.1 | 240.0002 | 3 | 21 | 4.251189 | 3.260144 | 1.854422 | 1.71e-10 | 7.695239 | 5.75e-10
2018-02-25 19:19 | 178280.1 | 360.0005 | 3 | 21 | 4.279988 | 3.260108 | 1.963098 | 1.71e-10 | 8.158792 | 5.75e-10
2018-02-25 19:21 | 178400.1 | 480.001 | 3 | 21 | 4.31081 | 3.260108 | 2.071757 | 1.71e-10 | 8.625486 | 5.75e-10
2018-02-25 19:23 | 178520.1 | 600.0013 | 3 | 21 | 4.346101 | 3.260095 | 2.180426 | 1.71e-10 | 9.095798 | 5.75e-10
2018-02-25 19:25 | 178640.1 | 720.0009 | 3 | 21 | 4.384782 | 3.260119 | 2.289106 | 1.71e-10 | 9.570242 | 5.75e-10
2018-02-25 19:27 | 178760.1 | 840.0014 | 3 | 21 | 4.400284 | 2.944619 | 2.394315 | 1.71e-10 | 10.03286 | 5.75e-10
2018-02-25 19:29 | 178880.1 | 960.0002 | 3 | 21 | 4.400264 | 2.557473 | 2.485805 | 1.71e-10 | 10.43544 | 5.75e-10
2018-02-25 19:31 | 179000.1 | 1080.0006 | 3 | 21 | 4.40026 | 2.213187 | 2.56522 | 1.71e-10 | 10.78489 | 5.75e-10
2018-02-25 19:33 | 179120.1 | 1200.0002 | 3 | 21 | 4.400269 | 1.905434 | 2.6337 | 1.71e-10 | 11.08622 | 5.75e-10
2018-02-25 19:35 | 179240.1 | 1320.0014 | 3 | 21 | 4.40028 | 1.659169 | 2.692971 | 1.71e-10 | 11.34702 | 5.75e-10
2018-02-25 19:37 | 179360.1 | 1440.0011 | 3 | 21 | 4.400223 | 1.45188 | 2.744719 | 1.71e-10 | 11.57473 | 5.75e-10
2018-02-25 19:39 | 179480.1 | 1560.0006 | 3 | 21 | 4.400256 | 1.279387 | 2.790198 | 1.71e-10 | 11.77485 | 5.75e-10
2018-02-25 19:41 | 179600.1 | 1680.0007 | 3 | 21 | 4.400255 | 1.122718 | 2.830198 | 1.71e-10 | 11.95086 | 5.75e-10
2018-02-25 19:43 | 179720.1 | 1800.0013 | 3 | 21 | 4.40028 | 0.9885921 | 2.865269 | 1.71e-10 | 12.10518 | 5.75e-10
2018-02-25 19:45 | 179840.1 | 1920.0002 | 3 | 21 | 4.4002 | 0.8783178 | 2.896329 | 1.71e-10 | 12.24185 | 5.75e-10
2018-02-25 19:47 | 179960.1 | 2040.0005 | 3 | 21 | 4.400197 | 0.7865381 | 2.92404 | 1.71e-10 | 12.36379 | 5.75e-10
2018-02-25 19:49 | 180080.1 | 2160.0001 | 3 | 21 | 4.400217 | 0.7046442 | 2.94888 | 1.71e-10 | 12.47309 | 5.75e-10
2018-02-25 19:50 | 180160 | 2239.9158 | 3 | 21 | 4.400209 | 0.6519871 | 2.963942 | 1.71e-10 | 12.53936 | 5.75e-10
2018-02-25 19:52 | 180280.1 | 120.0005 | 4 | 21 | 4.335165 | 0 | 2.963942 | 1.71e-10 | 12.53936 | 5.75e-10
2018-02-25 19:54 | 180400.1 | 240.0008 | 4 | 21 | 4.329325 | 0 | 2.963942 | 1.71e-10 | 12.53936 | 5.75e-10
2018-02-25 19:55 | 180460.1 | 300.002 | 4 | 21 | 4.327656 | 0 | 2.963942 | 1.71e-10 | 12.53936 | 5.75e-10
2018-02-25 19:57 | 180580.2 | 120.0006 | 5 | 21 | 4.097157 | -2.282109 | 2.963942 | 0.07606135 | 12.53936 | 0.3140159
2018-02-25 19:59 | 180700.2 | 240.0002 | 5 | 21 | 4.062246 | -2.282084 | 2.963942 | 0.1521226 | 12.53936 | 0.6242943
2018-02-25 20:01 | 180820.2 | 360.0014 | 5 | 21 | 4.031011 | -2.282079 | 2.963942 | 0.228195 | 12.53936 | 0.9321037
2018-02-25 20:03 | 180940.2 | 480.001 | 5 | 21 | 4.001938 | -2.282084 | 2.963942 | 0.3042626 | 12.53936 | 1.23762
2018-02-25 20:05 | 181060.2 | 600.0014 | 5 | 21 | 3.974288 | -2.282076 | 2.963942 | 0.3803246 | 12.53936 | 1.540957
2018-02-25 20:07 | 181180.2 | 720.0003 | 5 | 21 | 3.945946 | -2.282107 | 2.963942 | 0.4563926 | 12.53936 | 1.842201
2018-02-25 20:09 | 181300.2 | 840.0014 | 5 | 21 | 3.916536 | -2.281991 | 2.963942 | 0.5324515 | 12.53936 | 2.141198
2018-02-25 20:11 | 181420.2 | 960.0002 | 5 | 21 | 3.88995 | -2.282119 | 2.963942 | 0.6085246 | 12.53936 | 2.438119
2018-02-25 20:13 | 181540.2 | 1080.0006 | 5 | 21 | 3.864477 | -2.282079 | 2.963942 | 0.6845889 | 12.53936 | 2.733031
2018-02-25 20:15 | 181660.2 | 1200.0002 | 5 | 21 | 3.839127 | -2.28204 | 2.963942 | 0.7606537 | 12.53936 | 3.026027
2018-02-25 20:17 | 181780.2 | 1320.0006 | 5 | 21 | 3.812825 | -2.282139 | 2.963942 | 0.8367187 | 12.53936 | 3.317056
2018-02-25 20:19 | 181900.2 | 1440.001 | 5 | 21 | 3.788989 | -2.282085 | 2.963942 | 0.9127876 | 12.53936 | 3.606155
2018-02-25 20:21 | 182020.2 | 1560.0006 | 5 | 21 | 3.7682 | -2.282018 | 2.963942 | 0.9888513 | 12.53936 | 3.893557
2018-02-25 20:23 | 182140.2 | 1680.001 | 5 | 21 | 3.749053 | -2.282136 | 2.963942 | 1.064921 | 12.53936 | 4.179463
2018-02-25 20:25 | 182260.2 | 1800.0014 | 5 | 21 | 3.729663 | -2.282056 | 2.963942 | 1.140984 | 12.53936 | 4.463895
2018-02-25 20:27 | 182380.2 | 1920.0002 | 5 | 21 | 3.709131 | -2.282081 | 2.963942 | 1.217055 | 12.53936 | 4.746825
2018-02-25 20:29 | 182500.2 | 2040.0014 | 5 | 21 | 3.691016 | -2.282065 | 2.963942 | 1.29312 | 12.53936 | 5.02826
2018-02-25 20:31 | 182620.2 | 2160.0002 | 5 | 21 | 3.674307 | -2.282079 | 2.963942 | 1.369189 | 12.53936 | 5.308385
2018-02-25 20:33 | 182740.2 | 2280.0006 | 5 | 21 | 3.658709 | -2.282098 | 2.963942 | 1.445247 | 12.53936 | 5.587259
2018-02-25 20:35 | 182860.2 | 2400.0002 | 5 | 21 | 3.642363 | -2.282084 | 2.963942 | 1.521316 | 12.53936 | 5.864962
2018-02-25 20:37 | 182980.2 | 2520.0006 | 5 | 21 | 3.627034 | -2.282031 | 2.963942 | 1.597382 | 12.53936 | 6.141416
2018-02-25 20:39 | 183100.2 | 2640.001 | 5 | 21 | 3.613858 | -2.282129 | 2.963942 | 1.673448 | 12.53936 | 6.4168
2018-02-25 20:41 | 183220.2 | 2760.0014 | 5 | 21 | 3.602333 | -2.282053 | 2.963942 | 1.74951 | 12.53936 | 6.691228
2018-02-25 20:43 | 183340.2 | 2880.0002 | 5 | 21 | 3.590751 | -2.282085 | 2.963942 | 1.825581 | 12.53936 | 6.964826
2018-02-25 20:45 | 183460.2 | 3000.0006 | 5 | 21 | 3.578254 | -2.282127 | 2.963942 | 1.901649 | 12.53936 | 7.237488
2018-02-25 20:47 | 183580.2 | 3120.0002 | 5 | 21 | 3.567723 | -2.282074 | 2.963942 | 1.977712 | 12.53936 | 7.50925
2018-02-25 20:49 | 183700.2 | 3240.0014 | 5 | 21 | 3.558 | -2.282134 | 2.963942 | 2.053782 | 12.53936 | 7.780273
2018-02-25 20:51 | 183820.2 | 3360.001 | 5 | 21 | 3.548599 | -2.282119 | 2.963942 | 2.129852 | 12.53936 | 8.050582
2018-02-25 20:53 | 183940.2 | 3480.0006 | 5 | 21 | 3.536974 | -2.282089 | 2.963942 | 2.205917 | 12.53936 | 8.320088
2018-02-25 20:55 | 184060.2 | 3600.001 | 5 | 21 | 3.52458 | -2.28198 | 2.963942 | 2.281984 | 12.53936 | 8.588651
2018-02-25 20:57 | 184180.2 | 3720.0015 | 5 | 21 | 3.513028 | -2.282041 | 2.963942 | 2.358048 | 12.53936 | 8.856309
2018-02-25 20:59 | 184300.2 | 3840.001 | 5 | 21 | 3.501021 | -2.282083 | 2.963942 | 2.434111 | 12.53936 | 9.123064
2018-02-25 21:01 | 184420.2 | 3960.0006 | 5 | 21 | 3.485425 | -2.282181 | 2.963942 | 2.510176 | 12.53936 | 9.388804
2018-02-25 21:03 | 184540.2 | 4080.001 | 5 | 21 | 3.463766 | -2.282049 | 2.963942 | 2.586241 | 12.53936 | 9.653132
2018-02-25 21:05 | 184660.2 | 4200.0014 | 5 | 21 | 3.438111 | -2.282058 | 2.963942 | 2.662312 | 12.53936 | 9.915696
2018-02-25 21:07 | 184780.2 | 4320.001 | 5 | 21 | 3.402119 | -2.282021 | 2.963942 | 2.738375 | 12.53936 | 10.17593
2018-02-25 21:09 | 184900.2 | 4440.0006 | 5 | 21 | 3.346312 | -2.282071 | 2.963942 | 2.814438 | 12.53936 | 10.43278
2018-02-25 21:11 | 185020.2 | 4560.001 | 5 | 21 | 3.240427 | -2.282131 | 2.963942 | 2.89051 | 12.53936 | 10.6838
2018-02-25 21:13 | 185133.7 | 4673.5288 | 5 | 21 | 2.999985 | -2.282072 | 2.963942 | 2.962471 | 12.53936 | 10.90984
2018-02-25 21:15 | 185253.7 | 120.0014 | 6 | 21 | 3.35746 | 0 | 2.963942 | 2.962471 | 12.53936 | 10.90984
2018-02-25 21:17 | 185373.7 | 240.001 | 6 | 21 | 3.371463 | 0 | 2.963942 | 2.962471 | 12.53936 | 10.90984
2018-02-25 21:18 | 185433.7 | 300.0022 | 6 | 21 | 3.374842 | 0 | 2.963942 | 2.962471 | 12.53936 | 10.90984
2018-02-25 21:18 | 185433.8 | 0.0024 | 7 | 22 | 3.374853 | 0 | 0 | 0 | 0 | 0
2018-02-25 21:20 | 185553.8 | 120.0006 | 2 | 22 | 4.056046 | 4.89018 | 0.1623979 | 0 | 0.6394928 | 0
2018-02-25 21:22 | 185673.8 | 240.001 | 2 | 22 | 4.089785 | 4.890092 | 0.3254019 | 0 | 1.30334 | 0
2018-02-25 21:24 | 185793.8 | 360.0014 | 2 | 22 | 4.122396 | 4.890138 | 0.4883783 | 0 | 1.972658 | 0
2018-02-25 21:26 | 185913.8 | 480.001 | 2 | 22 | 4.146954 | 4.890126 | 0.6513815 | 0 | 2.646721 | 0
2018-02-25 21:28 | 186033.8 | 600.0014 | 2 | 22 | 4.169989 | 4.890046 | 0.814372 | 0 | 3.324479 | 0
2018-02-25 21:30 | 186153.8 | 720.001 | 2 | 22 | 4.197286 | 4.890025 | 0.977367 | 0 | 4.006358 | 0
2018-02-25 21:32 | 186273.8 | 840.0007 | 2 | 22 | 4.200284 | 4.526692 | 1.134679 | 0 | 4.667089 | 0
2018-02-25 21:34 | 186393.8 | 960.0003 | 2 | 22 | 4.200282 | 4.174115 | 1.279615 | 0 | 5.275859 | 0
2018-02-25 21:36 | 186513.8 | 1080.0015 | 2 | 22 | 4.20025 | 3.852757 | 1.413392 | 0 | 5.837759 | 0
2018-02-25 21:38 | 186633.8 | 1200.0002 | 2 | 22 | 4.200297 | 3.519391 | 1.53634 | 0 | 6.354177 | 0
2018-02-25 21:39 | 186727.6 | 1293.7743 | 2 | 22 | 4.200268 | 3.259997 | 1.624552 | 0 | 6.724692 | 0
2018-02-25 21:41 | 186847.629 | 120.0005 | 3 | 22 | 4.222136 | 3.260163 | 1.732838 | 0 | 7.180596 | 0
2018-02-25 21:43 | 186967.6286 | 240.0001 | 3 | 22 | 4.247804 | 3.260156 | 1.841507 | 0 | 7.640797 | 0
2018-02-25 21:45 | 187087.6299 | 360.0014 | 3 | 22 | 4.276149 | 3.260076 | 1.950176 | 0 | 8.103895 | 0
2018-02-25 21:47 | 187207.6295 | 480.001 | 3 | 22 | 4.308712 | 3.260121 | 2.058845 | 0 | 8.570306 | 0
2018-02-25 21:49 | 187327.6291 | 600.0006 | 3 | 22 | 4.343883 | 3.260081 | 2.167513 | 0 | 9.040437 | 0
2018-02-25 21:51 | 187447.6294 | 720.0009 | 3 | 22 | 4.380223 | 3.260131 | 2.276183 | 0 | 9.514439 | 0
2018-02-25 21:53 | 187567.6291 | 840.0006 | 3 | 22 | 4.400269 | 3.008981 | 2.38273 | 0 | 9.982696 | 0
2018-02-25 21:55 | 187687.6287 | 960.0002 | 3 | 22 | 4.40028 | 2.593379 | 2.475962 | 0 | 10.39295 | 0
2018-02-25 21:57 | 187807.6291 | 1080.0006 | 3 | 22 | 4.40028 | 2.227115 | 2.556103 | 0 | 10.74559 | 0
2018-02-25 21:59 | 187927.6294 | 1200.0009 | 3 | 22 | 4.400263 | 1.933114 | 2.625282 | 0 | 11.05 | 0
2018-02-25 22:01 | 188047.6291 | 1320.0006 | 3 | 22 | 4.400291 | 1.687311 | 2.68547 | 0 | 11.31484 | 0
2018-02-25 22:03 | 188167.6295 | 1440.001 | 3 | 22 | 4.400247 | 1.477291 | 2.738154 | 0 | 11.54666 | 0
2018-02-25 22:05 | 188287.6291 | 1560.0006 | 3 | 22 | 4.400234 | 1.28756 | 2.784187 | 0 | 11.74922 | 0
2018-02-25 22:07 | 188407.6312 | 1680.0027 | 3 | 22 | 4.400244 | 1.13019 | 2.824373 | 0 | 11.92605 | 0
2018-02-25 22:09 | 188527.6298 | 1800.0013 | 3 | 22 | 4.400242 | 1.001439 | 2.859839 | 0 | 12.0821 | 0
2018-02-25 22:11 | 188647.6295 | 1920.001 | 3 | 22 | 4.400207 | 0.8932476 | 2.891364 | 0 | 12.22082 | 0
2018-02-25 22:13 | 188767.6291 | 2040.0006 | 3 | 22 | 4.400274 | 0.7969809 | 2.919501 | 0 | 12.34463 | 0
2018-02-25 22:15 | 188887.6287 | 2160.0002 | 3 | 22 | 4.400194 | 0.7062407 | 2.944489 | 0 | 12.45459 | 0
2018-02-25 22:17 | 188976.6057 | 2248.9772 | 3 | 22 | 4.400198 | 0.6519985 | 2.961264 | 0 | 12.5284 | 0
2018-02-25 22:19 | 189096.6 | 120.0015 | 4 | 22 | 4.334772 | 0 | 2.961264 | 0 | 12.5284 | 0
2018-02-25 22:21 | 189216.6 | 240.001 | 4 | 22 | 4.328891 | 0 | 2.961264 | 0 | 12.5284 | 0
2018-02-25 22:22 | 189276.6 | 300.003 | 4 | 22 | 4.327172 | 0 | 2.961264 | 0 | 12.5284 | 0
2018-02-25 22:24 | 189396.7 | 120.0015 | 5 | 22 | 4.094785 | -2.282131 | 2.961264 | 0.07606339 | 12.5284 | 0.3139331
2018-02-25 22:26 | 189516.7 | 240.0002 | 5 | 22 | 4.060572 | -2.282094 | 2.961264 | 0.1521269 | 12.5284 | 0.62404
2018-02-25 22:28 | 189636.7 | 360.0015 | 5 | 22 | 4.03057 | -2.282071 | 2.961264 | 0.2281851 | 12.5284 | 0.9317271
2018-02-25 22:30 | 189756.7 | 480.0002 | 5 | 22 | 4.00231 | -2.282034 | 2.961264 | 0.3042587 | 12.5284 | 1.237272
2018-02-25 22:32 | 189876.7 | 600.0006 | 5 | 22 | 3.97296 | -2.282118 | 2.961264 | 0.3803267 | 12.5284 | 1.540615
2018-02-25 22:34 | 189996.7 | 720.001 | 5 | 22 | 3.943024 | -2.282176 | 2.961264 | 0.4563922 | 12.5284 | 1.841663
2018-02-25 22:36 | 190116.7 | 840.0006 | 5 | 22 | 3.915647 | -2.282084 | 2.961264 | 0.5324559 | 12.5284 | 2.140535
2018-02-25 22:38 | 190236.7 | 960.0002 | 5 | 22 | 3.889964 | -2.282109 | 2.961264 | 0.6085184 | 12.5284 | 2.437376
2018-02-25 22:40 | 190356.7 | 1080.0006 | 5 | 22 | 3.864606 | -2.282111 | 2.961264 | 0.6845847 | 12.5284 | 2.732316
2018-02-25 22:42 | 190476.7 | 1200.001 | 5 | 22 | 3.837042 | -2.28204 | 2.961264 | 0.760656 | 12.5284 | 3.025266
2018-02-25 22:44 | 190596.7 | 1320.0006 | 5 | 22 | 3.811319 | -2.282053 | 2.961264 | 0.8367175 | 12.5284 | 3.316113
2018-02-25 22:46 | 190716.7 | 1440.0002 | 5 | 22 | 3.78885 | -2.282034 | 2.961264 | 0.9127882 | 12.5284 | 3.605173
2018-02-25 22:48 | 190836.7 | 1560.0014 | 5 | 22 | 3.768863 | -2.282058 | 2.961264 | 0.9888509 | 12.5284 | 3.892597
2018-02-25 22:50 | 190956.7 | 1680.001 | 5 | 22 | 3.748355 | -2.282001 | 2.961264 | 1.064919 | 12.5284 | 4.178522
2018-02-25 22:52 | 191076.7 | 1800.0014 | 5 | 22 | 3.727306 | -2.281966 | 2.961264 | 1.140988 | 12.5284 | 4.462834
2018-02-25 22:54 | 191196.7 | 1920.001 | 5 | 22 | 3.708663 | -2.282 | 2.961264 | 1.217047 | 12.5284 | 4.745612
2018-02-25 22:56 | 191316.7 | 2040.0014 | 5 | 22 | 3.691305 | -2.282127 | 2.961264 | 1.293112 | 12.5284 | 5.027038
2018-02-25 22:58 | 191436.7 | 2160.0002 | 5 | 22 | 3.674683 | -2.282051 | 2.961264 | 1.369184 | 12.5284 | 5.307212
2018-02-25 23:00 | 191556.7 | 2280.0014 | 5 | 22 | 3.657034 | -2.282085 | 2.961264 | 1.445251 | 12.5284 | 5.586072
2018-02-25 23:02 | 191676.7 | 2400.0002 | 5 | 22 | 3.641156 | -2.282079 | 2.961264 | 1.521313 | 12.5284 | 5.863609
2018-02-25 23:04 | 191796.7 | 2520.0006 | 5 | 22 | 3.627026 | -2.282013 | 2.961264 | 1.597378 | 12.5284 | 6.140028
2018-02-25 23:06 | 191916.7 | 2640.0002 | 5 | 22 | 3.61461 | -2.281978 | 2.961264 | 1.673444 | 12.5284 | 6.415446
2018-02-25 23:08 | 192036.7 | 2760.0014 | 5 | 22 | 3.601846 | -2.281954 | 2.961264 | 1.749508 | 12.5284 | 6.689908
2018-02-25 23:10 | 192156.7 | 2880.0002 | 5 | 22 | 3.588758 | -2.282114 | 2.961264 | 1.825577 | 12.5284 | 6.963381
2018-02-25 23:12 | 192276.7 | 3000.0014 | 5 | 22 | 3.577882 | -2.282071 | 2.961264 | 1.901638 | 12.5284 | 7.235923
2018-02-25 23:14 | 192396.7 | 3120.001 | 5 | 22 | 3.568127 | -2.282072 | 2.961264 | 1.977708 | 12.5284 | 7.507711
2018-02-25 23:16 | 192516.7 | 3240.0006 | 5 | 22 | 3.558636 | -2.282044 | 2.961264 | 2.053773 | 12.5284 | 7.778767
2018-02-25 23:18 | 192636.7 | 3360.001 | 5 | 22 | 3.546772 | -2.282079 | 2.961264 | 2.129833 | 12.5284 | 8.049004
2018-02-25 23:20 | 192756.7 | 3480.0014 | 5 | 22 | 3.535637 | -2.282064 | 2.961264 | 2.205905 | 12.5284 | 8.318382
2018-02-25 23:22 | 192876.7 | 3600.001 | 5 | 22 | 3.524893 | -2.282079 | 2.961264 | 2.281965 | 12.5284 | 8.586898
2018-02-25 23:24 | 192996.7 | 3720.0006 | 5 | 22 | 3.514259 | -2.282129 | 2.961264 | 2.358034 | 12.5284 | 8.854631
2018-02-25 23:26 | 193116.7 | 3840.0002 | 5 | 22 | 3.50048 | -2.282043 | 2.961264 | 2.434101 | 12.5284 | 9.121453
2018-02-25 23:28 | 193236.7 | 3960.0014 | 5 | 22 | 3.482752 | -2.282105 | 2.961264 | 2.510166 | 12.5284 | 9.38705
2018-02-25 23:30 | 193356.7 | 4080.001 | 5 | 22 | 3.46385 | -2.282092 | 2.961264 | 2.586237 | 12.5284 | 9.651291
2018-02-25 23:32 | 193476.7 | 4200.0006 | 5 | 22 | 3.43944 | -2.282149 | 2.961264 | 2.662301 | 12.5284 | 9.913876
2018-02-25 23:34 | 193596.7 | 4320.0002 | 5 | 22 | 3.403405 | -2.282092 | 2.961264 | 2.738369 | 12.5284 | 10.17426
2018-02-25 23:36 | 193716.7 | 4440.0006 | 5 | 22 | 3.342593 | -2.282158 | 2.961264 | 2.81443 | 12.5284 | 10.43102
2018-02-25 23:38 | 193836.7 | 4560.001 | 5 | 22 | 3.235352 | -2.282125 | 2.961264 | 2.890503 | 12.5284 | 10.68166
2018-02-25 23:40 | 193948.3 | 4671.5416 | 5 | 22 | 2.999996 | -2.281789 | 2.961264 | 2.961206 | 12.5284 | 10.90357
2018-02-25 23:42 | 194068.3 | 120.0013 | 6 | 22 | 3.355306 | 0 | 2.961264 | 2.961206 | 12.5284 | 10.90357
2018-02-25 23:44 | 194188.3 | 240.0001 | 6 | 22 | 3.369366 | 0 | 2.961264 | 2.961206 | 12.5284 | 10.90357
2018-02-25 23:45 | 194248.3 | 300.0021 | 6 | 22 | 3.3729 | 0 | 2.961264 | 2.961206 | 12.5284 | 10.90357
2018-02-25 23:45 | 194248.3 | 0.0024 | 7 | 23 | 3.372843 | 0 | 0 | 0 | 0 | 0
2018-02-25 23:47 | 194368.4 | 120.0014 | 2 | 23 | 4.056985 | 4.890067 | 0.1623987 | 0 | 0.6396661 | 0
2018-02-25 23:49 | 194488.4 | 240.0002 | 2 | 23 | 4.088538 | 4.890048 | 0.3253977 | 0 | 1.303408 | 0
2018-02-25 23:51 | 194608.4 | 360.0006 | 2 | 23 | 4.120031 | 4.890111 | 0.4883858 | 0 | 1.972478 | 0
2018-02-25 23:53 | 194728.4 | 480.0002 | 2 | 23 | 4.146402 | 4.890077 | 0.6513906 | 0 | 2.646261 | 0
2018-02-25 23:55 | 194848.4 | 600.0006 | 2 | 23 | 4.171991 | 4.890073 | 0.8143957 | 0 | 3.324261 | 0
2018-02-25 23:57 | 194968.4 | 720.0002 | 2 | 23 | 4.196643 | 4.890038 | 0.9773852 | 0 | 4.006253 | 0
2018-02-25 23:59 | 195088.4 | 840.0007 | 2 | 23 | 4.200291 | 4.556457 | 1.13537 | 0 | 4.669791 | 0
2018-02-26 00:01 | 195208.4 | 960.0002 | 2 | 23 | 4.2003 | 4.205661 | 1.281446 | 0 | 5.28335 | 0
2018-02-26 00:03 | 195328.4 | 1080.0007 | 2 | 23 | 4.200262 | 3.843186 | 1.415655 | 0 | 5.847069 | 0
2018-02-26 00:05 | 195448.4 | 1200.0002 | 2 | 23 | 4.200295 | 3.511407 | 1.538085 | 0 | 6.361307 | 0
2018-02-26 00:06 | 195549.4 | 1301.0114 | 2 | 23 | 4.200297 | 3.259995 | 1.633042 | 0 | 6.760155 | 0
2018-02-26 00:08 | 195669.4 | 120.0006 | 3 | 23 | 4.221137 | 3.260081 | 1.74134 | 0 | 7.21606 | 0
2018-02-26 00:10 | 195789.4 | 240.0002 | 3 | 23 | 4.247452 | 3.260121 | 1.850005 | 0 | 7.676141 | 0
2018-02-26 00:12 | 195909.4 | 360.0015 | 3 | 23 | 4.278569 | 3.260097 | 1.95868 | 0 | 8.139388 | 0
2018-02-26 00:14 | 196029.4 | 480.0003 | 3 | 23 | 4.310854 | 3.260066 | 2.067333 | 0 | 8.606022 | 0
2018-02-26 00:16 | 196149.4 | 600.0015 | 3 | 23 | 4.344635 | 3.260146 | 2.176015 | 0 | 9.076345 | 0
2018-02-26 00:18 | 196269.4 | 720.0002 | 3 | 23 | 4.380624 | 3.260039 | 2.284671 | 0 | 9.550332 | 0
2018-02-26 00:20 | 196389.4 | 840.0015 | 3 | 23 | 4.400307 | 2.977609 | 2.390814 | 0 | 10.01685 | 0
2018-02-26 00:22 | 196509.4 | 960.0002 | 3 | 23 | 4.40028 | 2.555017 | 2.482713 | 0 | 10.42123 | 0
2018-02-26 00:24 | 196629.4 | 1080.0015 | 3 | 23 | 4.400296 | 2.215228 | 2.562066 | 0 | 10.77041 | 0
2018-02-26 00:26 | 196749.4 | 1200.0002 | 3 | 23 | 4.400255 | 1.928251 | 2.630962 | 0 | 11.07357 | 0
2018-02-26 00:28 | 196869.4 | 1320.0007 | 3 | 23 | 4.400276 | 1.678967 | 2.690992 | 0 | 11.33772 | 0
2018-02-26 00:30 | 196989.4 | 1440.0011 | 3 | 23 | 4.40027 | 1.454529 | 2.743127 | 0 | 11.56713 | 0
2018-02-26 00:32 | 197109.4 | 1560.0007 | 3 | 23 | 4.400255 | 1.273377 | 2.788468 | 0 | 11.76664 | 0
2018-02-26 00:34 | 197229.4 | 1680.0011 | 3 | 23 | 4.400233 | 1.122765 | 2.828329 | 0 | 11.94204 | 0
2018-02-26 00:36 | 197349.4 | 1800.0007 | 3 | 23 | 4.400237 | 0.9971933 | 2.863633 | 0 | 12.09738 | 0
2018-02-26 00:38 | 197469.4 | 1920.0003 | 3 | 23 | 4.40028 | 0.8840075 | 2.894953 | 0 | 12.2352 | 0
2018-02-26 00:40 | 197589.4 | 2040.0015 | 3 | 23 | 4.400222 | 0.7825317 | 2.92264 | 0 | 12.35703 | 0
2018-02-26 00:42 | 197709.4 | 2160.0003 | 3 | 23 | 4.400213 | 0.7010145 | 2.947317 | 0 | 12.46561 | 0
2018-02-26 00:44 | 197792 | 2242.5281 | 3 | 23 | 4.400215 | 0.6519985 | 2.962806 | 0 | 12.53376 | 0
2018-02-26 00:46 | 197912 | 120.0004 | 4 | 23 | 4.335069 | 0 | 2.962806 | 0 | 12.53376 | 0
2018-02-26 00:48 | 198032 | 240 | 4 | 23 | 4.329236 | 0 | 2.962806 | 0 | 12.53376 | 0
2018-02-26 00:49 | 198092 | 300.0044 | 4 | 23 | 4.327556 | 0 | 2.962806 | 0 | 12.53376 | 0
2018-02-26 00:51 | 198212.1 | 120.0015 | 5 | 23 | 4.095391 | -2.282118 | 2.962806 | 0.07606067 | 12.53376 | 0.3139043
2018-02-26 00:53 | 198332.1 | 240.0012 | 5 | 23 | 4.062022 | -2.282049 | 2.962806 | 0.1521266 | 12.53376 | 0.6241053
2018-02-26 00:55 | 198452.1 | 360.0008 | 5 | 23 | 4.032545 | -2.282078 | 2.962806 | 0.2281921 | 12.53376 | 0.9319655
2018-02-26 00:57 | 198572.1 | 480.0003 | 5 | 23 | 4.002412 | -2.282089 | 2.962806 | 0.3042561 | 12.53376 | 1.237563
2018-02-26 00:59 | 198692.1 | 600.0007 | 5 | 23 | 3.972375 | -2.281994 | 2.962806 | 0.380323 | 12.53376 | 1.540853
2018-02-26 01:01 | 198812.1 | 720.0011 | 5 | 23 | 3.944227 | -2.282044 | 2.962806 | 0.4563886 | 12.53376 | 1.841936
2018-02-26 01:03 | 198932.1 | 840.0015 | 5 | 23 | 3.917696 | -2.282103 | 2.962806 | 0.5324543 | 12.53376 | 2.140934
2018-02-26 01:05 | 199052.1 | 960.0011 | 5 | 23 | 3.891394 | -2.282031 | 2.962806 | 0.6085197 | 12.53376 | 2.437938
2018-02-26 01:07 | 199172.1 | 1080.0007 | 5 | 23 | 3.863659 | -2.282006 | 2.962806 | 0.6845804 | 12.53376 | 2.732873
2018-02-26 01:09 | 199292.1 | 1200.0011 | 5 | 23 | 3.837138 | -2.282004 | 2.962806 | 0.7606533 | 12.53376 | 3.025776
2018-02-26 01:11 | 199412.1 | 1320.0007 | 5 | 23 | 3.812473 | -2.282002 | 2.962806 | 0.8367178 | 12.53376 | 3.31669
2018-02-26 01:13 | 199532.1 | 1440.0003 | 5 | 23 | 3.790593 | -2.282076 | 2.962806 | 0.9127849 | 12.53376 | 3.605855
2018-02-26 01:15 | 199652.1 | 1560.0015 | 5 | 23 | 3.768795 | -2.28202 | 2.962806 | 0.988848 | 12.53376 | 3.893359
2018-02-26 01:17 | 199772.1 | 1680.0011 | 5 | 23 | 3.747419 | -2.282049 | 2.962806 | 1.064912 | 12.53376 | 4.179198
2018-02-26 01:19 | 199892.1 | 1800.0007 | 5 | 23 | 3.728106 | -2.282047 | 2.962806 | 1.140974 | 12.53376 | 4.463492
2018-02-26 01:21 | 200012.1 | 1920.0011 | 5 | 23 | 3.71016 | -2.282058 | 2.962806 | 1.217039 | 12.53376 | 4.746374
2018-02-26 01:23 | 200132.1 | 2040.0007 | 5 | 23 | 3.692326 | -2.282065 | 2.962806 | 1.293109 | 12.53376 | 5.027931
2018-02-26 01:25 | 200252.1 | 2160.0004 | 5 | 23 | 3.673496 | -2.282006 | 2.962806 | 1.369171 | 12.53376 | 5.308056
2018-02-26 01:27 | 200372.1 | 2280.0015 | 5 | 23 | 3.656891 | -2.282076 | 2.962806 | 1.445244 | 12.53376 | 5.586864
2018-02-26 01:29 | 200492.1 | 2400.0011 | 5 | 23 | 3.641843 | -2.282101 | 2.962806 | 1.5213 | 12.53376 | 5.864413
2018-02-26 01:31 | 200612.1 | 2520.0007 | 5 | 23 | 3.628298 | -2.28202 | 2.962806 | 1.597366 | 12.53376 | 6.140918
2018-02-26 01:33 | 200732.1 | 2640.0011 | 5 | 23 | 3.614228 | -2.282013 | 2.962806 | 1.673436 | 12.53376 | 6.416402
2018-02-26 01:35 | 200852.1 | 2760.0007 | 5 | 23 | 3.600734 | -2.282001 | 2.962806 | 1.749499 | 12.53376 | 6.690776
2018-02-26 01:37 | 200972.1 | 2880.0011 | 5 | 23 | 3.589322 | -2.282033 | 2.962806 | 1.825571 | 12.53376 | 6.964252
2018-02-26 01:39 | 201092.1 | 3000.0015 | 5 | 23 | 3.57929 | -2.282004 | 2.962806 | 1.901638 | 12.53376 | 7.236883
2018-02-26 01:41 | 201212.1 | 3120.0011 | 5 | 23 | 3.569162 | -2.282072 | 2.962806 | 1.977704 | 12.53376 | 7.508765
2018-02-26 01:43 | 201332.1 | 3240.0015 | 5 | 23 | 3.557336 | -2.282047 | 2.962806 | 2.053763 | 12.53376 | 7.779788
2018-02-26 01:45 | 201452.1 | 3360.0003 | 5 | 23 | 3.546752 | -2.282004 | 2.962806 | 2.129833 | 12.53376 | 8.049984
2018-02-26 01:47 | 201572.1 | 3480.0015 | 5 | 23 | 3.536513 | -2.282007 | 2.962806 | 2.205895 | 12.53376 | 8.319367
2018-02-26 01:49 | 201692.1 | 3600.0011 | 5 | 23 | 3.526552 | -2.282014 | 2.962806 | 2.281958 | 12.53376 | 8.587999
2018-02-26 01:51 | 201812.1 | 3720.0007 | 5 | 23 | 3.513703 | -2.282087 | 2.962806 | 2.358023 | 12.53376 | 8.855787
2018-02-26 01:53 | 201932.1 | 3840.0003 | 5 | 23 | 3.498725 | -2.282096 | 2.962806 | 2.434087 | 12.53376 | 9.122479
2018-02-26 01:55 | 202052.1 | 3960.0015 | 5 | 23 | 3.483554 | -2.282036 | 2.962806 | 2.510153 | 12.53376 | 9.388052
2018-02-26 01:57 | 202172.1 | 4080.0011 | 5 | 23 | 3.46572 | -2.282123 | 2.962806 | 2.586224 | 12.53376 | 9.652386
2018-02-26 01:59 | 202292.1 | 4200.0015 | 5 | 23 | 3.440527 | -2.282112 | 2.962806 | 2.662292 | 12.53376 | 9.915121
2018-02-26 02:01 | 202412.1 | 4320.0003 | 5 | 23 | 3.400561 | -2.281967 | 2.962806 | 2.738355 | 12.53376 | 10.1754
2018-02-26 02:03 | 202532.1 | 4440.0007 | 5 | 23 | 3.342034 | -2.281851 | 2.962806 | 2.814413 | 12.53376 | 10.43198
2018-02-26 02:05 | 202652.1 | 4560.0011 | 5 | 23 | 3.23809 | -2.281733 | 2.962806 | 2.890486 | 12.53376 | 10.68271
2018-02-26 02:07 | 202766 | 4673.9489 | 5 | 23 | 2.999992 | -2.281824 | 2.962806 | 2.962712 | 12.53376 | 10.90958
2018-02-26 02:09 | 202886.1 | 120.0004 | 6 | 23 | 3.352916 | 0 | 2.962806 | 2.962718 | 12.53376 | 10.9096
2018-02-26 02:11 | 203006.1 | 240 | 6 | 23 | 3.366903 | 0 | 2.962806 | 2.962718 | 12.53376 | 10.9096
2018-02-26 02:12 | 203066.1 | 300.002 | 6 | 23 | 3.370213 | 0 | 2.962806 | 2.962718 | 12.53376 | 10.9096
2018-02-26 02:12 | 203066.1 | 0.0024 | 7 | 24 | 3.370077 | 0 | 0 | 0 | 0 | 0
2018-02-26 02:14 | 203186.1635 | 120.0006 | 2 | 24 | 4.056807 | 4.890025 | 0.162385 | 9.1e-10 | 0.639497 | 3.066e-09
2018-02-26 02:16 | 203306.1639 | 240.001 | 2 | 24 | 4.087459 | 4.890117 | 0.3253793 | 9.1e-10 | 1.303102 | 3.066e-09
2018-02-26 02:18 | 203426.1635 | 360.0006 | 2 | 24 | 4.121483 | 4.890037 | 0.4883677 | 9.1e-10 | 1.972158 | 3.066e-09
2018-02-26 02:20 | 203546.1639 | 480.001 | 2 | 24 | 4.149745 | 4.890035 | 0.651369 | 9.1e-10 | 2.646394 | 3.066e-09
2018-02-26 02:22 | 203666.1643 | 600.0014 | 2 | 24 | 4.172432 | 4.890004 | 0.81438 | 9.1e-10 | 3.32471 | 3.066e-09
2018-02-26 02:24 | 203786.1631 | 720.0002 | 2 | 24 | 4.195724 | 4.890021 | 0.9773701 | 9.1e-10 | 4.006677 | 3.066e-09
2018-02-26 02:26 | 203906.1636 | 840.0007 | 2 | 24 | 4.200305 | 4.562568 | 1.135771 | 9.1e-10 | 4.671936 | 3.066e-09
2018-02-26 02:28 | 204026.1631 | 960.0002 | 2 | 24 | 4.200265 | 4.166574 | 1.28126 | 9.1e-10 | 5.28303 | 3.066e-09
2018-02-26 02:30 | 204146.1644 | 1080.0015 | 2 | 24 | 4.200284 | 3.824059 | 1.41425 | 9.1e-10 | 5.841626 | 3.066e-09
2018-02-26 02:32 | 204266.1639 | 1200.001 | 2 | 24 | 4.200263 | 3.512055 | 1.53644 | 9.1e-10 | 6.354857 | 3.066e-09
2018-02-26 02:33 | 204370.9305 | 1304.7676 | 2 | 24 | 4.200263 | 3.25999 | 1.634975 | 9.1e-10 | 6.768735 | 3.066e-09
2018-02-26 02:35 | 204490.9 | 120.0014 | 3 | 24 | 4.222434 | 3.260095 | 1.743252 | 9.1e-10 | 7.224601 | 3.066e-09
2018-02-26 02:37 | 204610.9 | 240.0011 | 3 | 24 | 4.250789 | 3.260074 | 1.851929 | 9.1e-10 | 7.685001 | 3.066e-09
2018-02-26 02:39 | 204730.9 | 360.0006 | 3 | 24 | 4.280282 | 3.26011 | 1.960588 | 9.1e-10 | 8.148478 | 3.066e-09
2018-02-26 02:41 | 204850.9 | 480.0011 | 3 | 24 | 4.31146 | 3.260125 | 2.06925 | 9.1e-10 | 8.615263 | 3.066e-09
2018-02-26 02:43 | 204970.9 | 600.0006 | 3 | 24 | 4.344764 | 3.260177 | 2.177921 | 9.1e-10 | 9.085564 | 3.066e-09
2018-02-26 02:45 | 205090.9 | 720.0011 | 3 | 24 | 4.382971 | 3.260091 | 2.286595 | 9.1e-10 | 9.559756 | 3.066e-09
2018-02-26 02:47 | 205210.9 | 840.0006 | 3 | 24 | 4.400266 | 2.947558 | 2.391966 | 9.1e-10 | 10.02302 | 3.066e-09
2018-02-26 02:49 | 205330.9 | 960.0002 | 3 | 24 | 4.400302 | 2.552075 | 2.483447 | 9.1e-10 | 10.42557 | 3.066e-09
2018-02-26 02:51 | 205450.9 | 1080.0015 | 3 | 24 | 4.400263 | 2.219016 | 2.562805 | 9.1e-10 | 10.77476 | 3.066e-09
2018-02-26 02:53 | 205570.9 | 1200.001 | 3 | 24 | 4.40028 | 1.922087 | 2.631737 | 9.1e-10 | 11.07808 | 3.066e-09
2018-02-26 02:55 | 205690.9 | 1320.0007 | 3 | 24 | 4.400249 | 1.659539 | 2.691272 | 9.1e-10 | 11.34005 | 3.066e-09
2018-02-26 02:57 | 205810.9 | 1440.0003 | 3 | 24 | 4.400247 | 1.449556 | 2.742982 | 9.1e-10 | 11.56759 | 3.066e-09
2018-02-26 02:59 | 205930.9 | 1560.0015 | 3 | 24 | 4.400221 | 1.275264 | 2.788307 | 9.1e-10 | 11.76703 | 3.066e-09
2018-02-26 03:01 | 206050.9 | 1680.0011 | 3 | 24 | 4.400234 | 1.127684 | 2.828329 | 9.1e-10 | 11.94314 | 3.066e-09
2018-02-26 03:03 | 206170.9 | 1800.0006 | 3 | 24 | 4.400264 | 0.9926367 | 2.863643 | 9.1e-10 | 12.09853 | 3.066e-09
2018-02-26 03:05 | 206290.9 | 1920.0011 | 3 | 24 | 4.400241 | 0.8789682 | 2.894748 | 9.1e-10 | 12.2354 | 3.066e-09
2018-02-26 03:07 | 206410.9 | 2040.0007 | 3 | 24 | 4.400186 | 0.7840719 | 2.922426 | 9.1e-10 | 12.35719 | 3.066e-09
2018-02-26 03:09 | 206530.9 | 2160.0011 | 3 | 24 | 4.400167 | 0.7047987 | 2.947217 | 9.1e-10 | 12.46627 | 3.066e-09
2018-02-26 03:11 | 206620.1 | 2249.1677 | 3 | 24 | 4.400186 | 0.6519947 | 2.964021 | 9.1e-10 | 12.54021 | 3.066e-09
2018-02-26 03:13 | 206740.1 | 120.0006 | 4 | 24 | 4.335353 | 0 | 2.964022 | 9.1e-10 | 12.54022 | 3.066e-09
2018-02-26 03:15 | 206860.1 | 240.0002 | 4 | 24 | 4.329601 | 0 | 2.964022 | 9.1e-10 | 12.54022 | 3.066e-09
2018-02-26 03:16 | 206920.1 | 300.0022 | 4 | 24 | 4.327914 | 0 | 2.964022 | 9.1e-10 | 12.54022 | 3.066e-09
2018-02-26 03:18 | 207040.2 | 120.0014 | 5 | 24 | 4.096793 | -2.282111 | 2.964022 | 0.07605837 | 12.54022 | 0.3139606
2018-02-26 03:20 | 207160.2 | 240.001 | 5 | 24 | 4.063558 | -2.282029 | 2.964022 | 0.1521195 | 12.54022 | 0.6242654
2018-02-26 03:22 | 207280.2 | 360.0014 | 5 | 24 | 4.031685 | -2.28206 | 2.964022 | 0.2281875 | 12.54022 | 0.9321644
2018-02-26 03:24 | 207400.2 | 480.001 | 5 | 24 | 4.001873 | -2.282041 | 2.964022 | 0.3042638 | 12.54022 | 1.237729
2018-02-26 03:26 | 207520.2 | 600.0006 | 5 | 24 | 3.973447 | -2.282064 | 2.964022 | 0.3803239 | 12.54022 | 1.541025
2018-02-26 03:28 | 207640.2 | 720.0009 | 5 | 24 | 3.946226 | -2.282089 | 2.964022 | 0.4563894 | 12.54022 | 1.842232
2018-02-26 03:30 | 207760.2 | 840.0014 | 5 | 24 | 3.918291 | -2.282078 | 2.964022 | 0.5324549 | 12.54022 | 2.141351
2018-02-26 03:32 | 207880.2 | 960.001 | 5 | 24 | 3.890318 | -2.282111 | 2.964022 | 0.6085247 | 12.54022 | 2.438334
2018-02-26 03:34 | 208000.2 | 1080.0014 | 5 | 24 | 3.864412 | -2.282159 | 2.964022 | 0.6845918 | 12.54022 | 2.733269
2018-02-26 03:36 | 208120.2 | 1200.001 | 5 | 24 | 3.838872 | -2.282089 | 2.964022 | 0.7606575 | 12.54022 | 3.026238
2018-02-26 03:38 | 208240.2 | 1320.0014 | 5 | 24 | 3.814332 | -2.282007 | 2.964022 | 0.8367284 | 12.54022 | 3.317327
2018-02-26 03:40 | 208360.2 | 1440.0002 | 5 | 24 | 3.790123 | -2.282096 | 2.964022 | 0.9127909 | 12.54022 | 3.606535
2018-02-26 03:42 | 208480.2 | 1560.0014 | 5 | 24 | 3.768444 | -2.282056 | 2.964022 | 0.9888523 | 12.54022 | 3.893972
2018-02-26 03:44 | 208600.2 | 1680.001 | 5 | 24 | 3.748639 | -2.282065 | 2.964022 | 1.064926 | 12.54022 | 4.179893
2018-02-26 03:46 | 208720.2 | 1800.0006 | 5 | 24 | 3.730045 | -2.282033 | 2.964022 | 1.140989 | 12.54022 | 4.464316
2018-02-26 03:48 | 208840.2 | 1920.001 | 5 | 24 | 3.710946 | -2.282029 | 2.964022 | 1.217059 | 12.54022 | 4.747342
2018-02-26 03:50 | 208960.2 | 2040.0014 | 5 | 24 | 3.691506 | -2.282013 | 2.964022 | 1.29312 | 12.54022 | 5.028844
2018-02-26 03:52 | 209080.2 | 2160.0002 | 5 | 24 | 3.674166 | -2.282046 | 2.964022 | 1.369185 | 12.54022 | 5.308972
2018-02-26 03:54 | 209200.2 | 2280.0014 | 5 | 24 | 3.658419 | -2.282119 | 2.964022 | 1.445252 | 12.54022 | 5.587841
2018-02-26 03:56 | 209320.2 | 2400.001 | 5 | 24 | 3.643543 | -2.282098 | 2.964022 | 1.521324 | 12.54022 | 5.86558
2018-02-26 03:58 | 209440.2 | 2520.0014 | 5 | 24 | 3.627685 | -2.282076 | 2.964022 | 1.597388 | 12.54022 | 6.142127
2018-02-26 04:00 | 209560.2 | 2640.0002 | 5 | 24 | 3.61382 | -2.282067 | 2.964022 | 1.673448 | 12.54022 | 6.41751
2018-02-26 04:02 | 209680.2 | 2760.0014 | 5 | 24 | 3.601563 | -2.282053 | 2.964022 | 1.749518 | 12.54022 | 6.691939
2018-02-26 04:04 | 209800.2 | 2880.001 | 5 | 24 | 3.590905 | -2.281986 | 2.964022 | 1.825583 | 12.54022 | 6.965481
2018-02-26 04:06 | 209920.2 | 3000.0014 | 5 | 24 | 3.579657 | -2.282072 | 2.964022 | 1.90165 | 12.54022 | 7.238213
2018-02-26 04:08 | 210040.2 | 3120.0002 | 5 | 24 | 3.567729 | -2.282054 | 2.964022 | 1.97771 | 12.54022 | 7.510017
2018-02-26 04:10 | 210160.2 | 3240.0014 | 5 | 24 | 3.55754 | -2.282079 | 2.964022 | 2.053778 | 12.54022 | 7.781013
2018-02-26 04:12 | 210280.2 | 3360.001 | 5 | 24 | 3.548001 | -2.282018 | 2.964022 | 2.129843 | 12.54022 | 8.051247
2018-02-26 04:14 | 210400.2 | 3480.0006 | 5 | 24 | 3.538089 | -2.282021 | 2.964022 | 2.205911 | 12.54022 | 8.320771
2018-02-26 04:16 | 210520.2 | 3600.0002 | 5 | 24 | 3.525393 | -2.282081 | 2.964022 | 2.281977 | 12.54022 | 8.58944
2018-02-26 04:18 | 210640.2 | 3720.0014 | 5 | 24 | 3.512555 | -2.282053 | 2.964022 | 2.358045 | 12.54022 | 8.85711
2018-02-26 04:20 | 210760.2 | 3840.001 | 5 | 24 | 3.499616 | -2.282099 | 2.964022 | 2.434112 | 12.54022 | 9.123817
2018-02-26 04:22 | 210880.2 | 3960.0014 | 5 | 24 | 3.485416 | -2.282136 | 2.964022 | 2.510178 | 12.54022 | 9.389501
2018-02-26 04:24 | 211000.2 | 4080.0002 | 5 | 24 | 3.465865 | -2.282014 | 2.964022 | 2.586245 | 12.54022 | 9.653925
2018-02-26 04:26 | 211120.2 | 4200.0006 | 5 | 24 | 3.43772 | -2.282069 | 2.964022 | 2.662309 | 12.54022 | 9.91652
2018-02-26 04:28 | 211240.2 | 4320.0002 | 5 | 24 | 3.400367 | -2.282129 | 2.964022 | 2.738372 | 12.54022 | 10.17667
2018-02-26 04:30 | 211360.2 | 4440.0006 | 5 | 24 | 3.344356 | -2.282089 | 2.964022 | 2.81444 | 12.54022 | 10.43335
2018-02-26 04:32 | 211480.2 | 4560.0002 | 5 | 24 | 3.241632 | -2.282044 | 2.964022 | 2.890509 | 12.54022 | 10.68432
2018-02-26 04:34 | 211594.1 | 4673.8753 | 5 | 24 | 2.99999 | -2.282136 | 2.964022 | 2.962686 | 12.54022 | 10.91118
2018-02-26 04:36 | 211714.1 | 120.0004 | 6 | 24 | 3.355608 | 0 | 2.964022 | 2.962686 | 12.54022 | 10.91118
2018-02-26 04:38 | 211834.1 | 240.0008 | 6 | 24 | 3.369642 | 0 | 2.964022 | 2.962686 | 12.54022 | 10.91118
2018-02-26 04:39 | 211894.1 | 300.002 | 6 | 24 | 3.372906 | 0 | 2.964022 | 2.962686 | 12.54022 | 10.91118
2018-02-26 04:39 | 211894.2 | 0.0024 | 7 | 25 | 3.372801 | 0 | 0 | 0 | 0 | 0
2018-02-26 04:41 | 212014.2 | 120.0014 | 2 | 25 | 4.055191 | 4.890046 | 0.1623986 | 0 | 0.6394442 | 0
2018-02-26 04:43 | 212134.2 | 240.001 | 2 | 25 | 4.089496 | 4.890048 | 0.3253843 | 0 | 1.303018 | 0
2018-02-26 04:45 | 212254.2 | 360.0006 | 2 | 25 | 4.123897 | 4.890075 | 0.4883793 | 0 | 1.972568 | 0
2018-02-26 04:47 | 212374.2 | 480.0002 | 2 | 25 | 4.149288 | 4.890069 | 0.651372 | 0 | 2.646883 | 0
2018-02-26 04:49 | 212494.2 | 600.0006 | 2 | 25 | 4.170668 | 4.890092 | 0.8143671 | 0 | 3.324946 | 0
2018-02-26 04:51 | 212614.2 | 720.001 | 2 | 25 | 4.195496 | 4.890019 | 0.9773778 | 0 | 4.006765 | 0
2018-02-26 04:53 | 212734.2 | 840.0015 | 2 | 25 | 4.200282 | 4.528476 | 1.135088 | 0 | 4.669127 | 0
2018-02-26 04:55 | 212854.2 | 960.0002 | 2 | 25 | 4.200255 | 4.168551 | 1.279908 | 0 | 5.277413 | 0
2018-02-26 04:57 | 212974.2 | 1080.0015 | 2 | 25 | 4.200286 | 3.84411 | 1.413382 | 0 | 5.83804 | 0
2018-02-26 04:59 | 213094.2 | 1200.0002 | 2 | 25 | 4.200263 | 3.534097 | 1.536384 | 0 | 6.354683 | 0
2018-02-26 05:00 | 213197 | 1302.7531 | 2 | 25 | 4.200289 | 3.25999 | 1.633392 | 0 | 6.762145 | 0
2018-02-26 05:02 | 213317 | 120.0006 | 3 | 25 | 4.223567 | 3.260066 | 1.741689 | 0 | 7.218187 | 0
2018-02-26 05:04 | 213437 | 240.001 | 3 | 25 | 4.250082 | 3.260053 | 1.850357 | 0 | 7.678576 | 0
2018-02-26 05:06 | 213557 | 360.0006 | 3 | 25 | 4.278317 | 3.260108 | 1.959019 | 0 | 8.141921 | 0
2018-02-26 05:08 | 213677 | 480.0003 | 3 | 25 | 4.309844 | 3.260091 | 2.067688 | 0 | 8.608519 | 0
2018-02-26 05:10 | 213797 | 600.0014 | 3 | 25 | 4.346099 | 3.260135 | 2.176338 | 0 | 9.078719 | 0
2018-02-26 05:12 | 213917 | 720.001 | 3 | 25 | 4.383707 | 3.260127 | 2.285025 | 0 | 9.553118 | 0
2018-02-26 05:14 | 214037 | 840.0007 | 3 | 25 | 4.400298 | 2.958936 | 2.390576 | 0 | 10.01718 | 0
2018-02-26 05:16 | 214157 | 960.0002 | 3 | 25 | 4.400285 | 2.56766 | 2.482561 | 0 | 10.42194 | 0
2018-02-26 05:18 | 214277 | 1080.0015 | 3 | 25 | 4.400239 | 2.211762 | 2.562164 | 0 | 10.77222 | 0
2018-02-26 05:20 | 214397 | 1200.0002 | 3 | 25 | 4.400258 | 1.909084 | 2.630654 | 0 | 11.07359 | 0
2018-02-26 05:22 | 214517 | 1320.0015 | 3 | 25 | 4.400244 | 1.662957 | 2.690081 | 0 | 11.33509 | 0
2018-02-26 05:24 | 214637 | 1440.001 | 3 | 25 | 4.400236 | 1.45869 | 2.74198 | 0 | 11.56346 | 0
2018-02-26 05:26 | 214757 | 1560.0007 | 3 | 25 | 4.400264 | 1.280788 | 2.787578 | 0 | 11.7641 | 0
2018-02-26 05:28 | 214877 | 1680.0002 | 3 | 25 | 4.400228 | 1.118855 | 2.827505 | 0 | 11.93979 | 0
2018-02-26 05:30 | 214997 | 1800.0015 | 3 | 25 | 4.400215 | 0.9887505 | 2.862568 | 0 | 12.09407 | 0
2018-02-26 05:32 | 215117 | 1920.0003 | 3 | 25 | 4.400238 | 0.8803911 | 2.893669 | 0 | 12.23093 | 0
2018-02-26 05:34 | 215237 | 2040.0007 | 3 | 25 | 4.400231 | 0.7878485 | 2.921447 | 0 | 12.35315 | 0
2018-02-26 05:36 | 215357 | 2160.0003 | 3 | 25 | 4.400159 | 0.7023258 | 2.946285 | 0 | 12.46245 | 0
2018-02-26 05:38 | 215434.1 | 2237.1527 | 3 | 25 | 4.400198 | 0.6519918 | 2.960795 | 0 | 12.52629 | 0
2018-02-26 05:40 | 215554.2 | 120.0006 | 4 | 25 | 4.334804 | 0 | 2.960795 | 0 | 12.52629 | 0
2018-02-26 05:42 | 215674.2 | 240.0002 | 4 | 25 | 4.328939 | 0 | 2.960795 | 0 | 12.52629 | 0
2018-02-26 05:43 | 215734.2 | 300.0038 | 4 | 25 | 4.32724 | 0 | 2.960795 | 0 | 12.52629 | 0
2018-02-26 05:45 | 215854.3 | 120.0006 | 5 | 25 | 4.096173 | -2.282116 | 2.960795 | 0.07605711 | 12.52629 | 0.3139426
2018-02-26 05:47 | 215974.3 | 240.001 | 5 | 25 | 4.060568 | -2.282105 | 2.960795 | 0.1521286 | 12.52629 | 0.6241477
2018-02-26 05:49 | 216094.3 | 360.0006 | 5 | 25 | 4.030138 | -2.282046 | 2.960795 | 0.2281908 | 12.52629 | 0.931828
2018-02-26 05:51 | 216214.3 | 480.0002 | 5 | 25 | 4.001297 | -2.282064 | 2.960795 | 0.3042546 | 12.52629 | 1.237269
2018-02-26 05:53 | 216334.3 | 600.0006 | 5 | 25 | 3.973484 | -2.282084 | 2.960795 | 0.3803243 | 12.52629 | 1.540595
2018-02-26 05:55 | 216454.3 | 720.0002 | 5 | 25 | 3.944351 | -2.28194 | 2.960795 | 0.4563895 | 12.52629 | 1.841745
2018-02-26 05:57 | 216574.3 | 840.0014 | 5 | 25 | 3.915632 | -2.282123 | 2.960795 | 0.5324497 | 12.52629 | 2.140638
2018-02-26 05:59 | 216694.3 | 960.0011 | 5 | 25 | 3.889237 | -2.281986 | 2.960795 | 0.6085199 | 12.52629 | 2.437489
2018-02-26 06:01 | 216814.3 | 1080.0014 | 5 | 25 | 3.86412 | -2.282047 | 2.960795 | 0.6845816 | 12.52629 | 2.732347
2018-02-26 06:03 | 216934.3 | 1200.001 | 5 | 25 | 3.838183 | -2.282006 | 2.960795 | 0.760649 | 12.52629 | 3.025302
2018-02-26 06:05 | 217054.3 | 1320.0006 | 5 | 25 | 3.811366 | -2.282009 | 2.960795 | 0.8367106 | 12.52629 | 3.316211
2018-02-26 06:07 | 217174.3 | 1440.0002 | 5 | 25 | 3.788197 | -2.282029 | 2.960795 | 0.9127768 | 12.52629 | 3.605225
2018-02-26 06:09 | 217294.3 | 1560.0014 | 5 | 25 | 3.7675 | -2.282041 | 2.960795 | 0.9888485 | 12.52629 | 3.892602
2018-02-26 06:11 | 217414.3 | 1680.0002 | 5 | 25 | 3.74829 | -2.281973 | 2.960795 | 1.064905 | 12.52629 | 4.178418
2018-02-26 06:13 | 217534.3 | 1800.0014 | 5 | 25 | 3.728031 | -2.282047 | 2.960795 | 1.14098 | 12.52629 | 4.46281
2018-02-26 06:15 | 217654.3 | 1920.0002 | 5 | 25 | 3.70813 | -2.282071 | 2.960795 | 1.217038 | 12.52629 | 4.745584
2018-02-26 06:17 | 217774.3 | 2040.0014 | 5 | 25 | 3.69012 | -2.282092 | 2.960795 | 1.29311 | 12.52629 | 5.026976
2018-02-26 06:19 | 217894.3 | 2160.001 | 5 | 25 | 3.673709 | -2.281967 | 2.960795 | 1.369168 | 12.52629 | 5.307
2018-02-26 06:21 | 218014.3 | 2280.0014 | 5 | 25 | 3.657632 | -2.282078 | 2.960795 | 1.445237 | 12.52629 | 5.585843
2018-02-26 06:23 | 218134.3 | 2400.0002 | 5 | 25 | 3.640788 | -2.281916 | 2.960795 | 1.521302 | 12.52629 | 5.863419
2018-02-26 06:25 | 218254.3 | 2520.0014 | 5 | 25 | 3.626102 | -2.282022 | 2.960795 | 1.597362 | 12.52629 | 6.139767
2018-02-26 06:27 | 218374.3 | 2640.0002 | 5 | 25 | 3.613044 | -2.282013 | 2.960795 | 1.673433 | 12.52629 | 6.415104
2018-02-26 06:29 | 218494.3 | 2760.0014 | 5 | 25 | 3.601499 | -2.282041 | 2.960795 | 1.7495 | 12.52629 | 6.689499
2018-02-26 06:31 | 218614.3 | 2880.001 | 5 | 25 | 3.589256 | -2.281971 | 2.960795 | 1.825566 | 12.52629 | 6.962994
2018-02-26 06:33 | 218734.3 | 3000.0014 | 5 | 25 | 3.57716 | -2.282029 | 2.960795 | 1.901627 | 12.52629 | 7.235516
2018-02-26 06:35 | 218854.3 | 3120.0002 | 5 | 25 | 3.566796 | -2.282063 | 2.960795 | 1.977692 | 12.52629 | 7.507218
2018-02-26 06:37 | 218974.3 | 3240.0006 | 5 | 25 | 3.557456 | -2.282041 | 2.960795 | 2.053753 | 12.52629 | 7.778145
2018-02-26 06:39 | 219094.3 | 3360.001 | 5 | 25 | 3.547574 | -2.282004 | 2.960795 | 2.129821 | 12.52629 | 8.048388
2018-02-26 06:41 | 219214.3 | 3480.0006 | 5 | 25 | 3.535388 | -2.282072 | 2.960795 | 2.205894 | 12.52629 | 8.317807
2018-02-26 06:43 | 219334.3 | 3600.0002 | 5 | 25 | 3.523914 | -2.28202 | 2.960795 | 2.281959 | 12.52629 | 8.586283
2018-02-26 06:45 | 219454.3 | 3720.0014 | 5 | 25 | 3.512402 | -2.282074 | 2.960795 | 2.358026 | 12.52629 | 8.853904
2018-02-26 06:47 | 219574.3 | 3840.001 | 5 | 25 | 3.500317 | -2.281936 | 2.960795 | 2.434093 | 12.52629 | 9.120643
2018-02-26 06:49 | 219694.3 | 3960.0006 | 5 | 25 | 3.483843 | -2.282026 | 2.960795 | 2.510158 | 12.52629 | 9.386304
2018-02-26 06:51 | 219814.3 | 4080.0002 | 5 | 25 | 3.462594 | -2.282051 | 2.960795 | 2.586217 | 12.52629 | 9.650492
2018-02-26 06:53 | 219934.3 | 4200.0006 | 5 | 25 | 3.437027 | -2.282084 | 2.960795 | 2.662286 | 12.52629 | 9.912963
2018-02-26 06:55 | 220054.3 | 4320.0002 | 5 | 25 | 3.401241 | -2.282069 | 2.960795 | 2.73835 | 12.52629 | 10.17311
2018-02-26 06:57 | 220174.3 | 4440.0014 | 5 | 25 | 3.343459 | -2.282061 | 2.960795 | 2.814414 | 12.52629 | 10.42983
2018-02-26 06:59 | 220294.3 | 4560.0002 | 5 | 25 | 3.23285 | -2.282014 | 2.960795 | 2.890483 | 12.52629 | 10.68045
2018-02-26 07:01 | 220403.5 | 4669.1654 | 5 | 25 | 2.999988 | -2.282076 | 2.960795 | 2.959678 | 12.52629 | 10.89748
2018-02-26 07:03 | 220523.5 | 120.0006 | 6 | 25 | 3.357335 | 0 | 2.960795 | 2.959678 | 12.52629 | 10.89748
2018-02-26 07:05 | 220643.5 | 240.001 | 6 | 25 | 3.371338 | 0 | 2.960795 | 2.959678 | 12.52629 | 10.89748
2018-02-26 07:06 | 220703.5 | 300.0022 | 6 | 25 | 3.374685 | 0 | 2.960795 | 2.959678 | 12.52629 | 10.89748
2018-02-26 07:06 | 220703.5 | 0.0025 | 7 | 26 | 3.374799 | 0 | 0 | 0 | 0 | 0
2018-02-26 07:08 | 220823.6 | 120.0006 | 2 | 26 | 4.057502 | 4.890048 | 0.1623822 | 1.341e-09 | 0.6395804 | 4.524e-09
2018-02-26 07:10 | 220943.6 | 240.0002 | 2 | 26 | 4.090132 | 4.890143 | 0.3253919 | 1.341e-09 | 1.303573 | 4.524e-09
2018-02-26 07:12 | 221063.6 | 360.0006 | 2 | 26 | 4.12267 | 4.890031 | 0.4883896 | 1.341e-09 | 1.973034 | 4.524e-09
2018-02-26 07:14 | 221183.6 | 480.0002 | 2 | 26 | 4.147017 | 4.890059 | 0.6513873 | 1.341e-09 | 2.647058 | 4.524e-09
2018-02-26 07:16 | 221303.6 | 600.0015 | 2 | 26 | 4.170817 | 4.890033 | 0.8143717 | 1.341e-09 | 3.324866 | 4.524e-09
2018-02-26 07:18 | 221423.6 | 720.0002 | 2 | 26 | 4.197621 | 4.890073 | 0.9773676 | 1.341e-09 | 4.006872 | 4.524e-09
2018-02-26 07:20 | 221543.6 | 840.0015 | 2 | 26 | 4.200274 | 4.537141 | 1.134856 | 1.341e-09 | 4.668347 | 4.524e-09
2018-02-26 07:22 | 221663.6 | 960.0003 | 2 | 26 | 4.200273 | 4.1916 | 1.280186 | 1.341e-09 | 5.278773 | 4.524e-09
2018-02-26 07:24 | 221783.6 | 1080.0007 | 2 | 26 | 4.200273 | 3.860263 | 1.414373 | 1.341e-09 | 5.842394 | 4.524e-09
2018-02-26 07:26 | 221903.6 | 1200.0003 | 2 | 26 | 4.200276 | 3.514731 | 1.537333 | 1.341e-09 | 6.358862 | 4.524e-09
2018-02-26 07:27 | 222001.2 | 1297.6121 | 2 | 26 | 4.200273 | 3.259982 | 1.62909 | 1.341e-09 | 6.744269 | 4.524e-09
2018-02-26 07:29 | 222121.2 | 120.0014 | 3 | 26 | 4.221986 | 3.260116 | 1.737395 | 1.341e-09 | 7.200242 | 4.524e-09
2018-02-26 07:31 | 222241.2 | 240.001 | 3 | 26 | 4.247479 | 3.260165 | 1.846049 | 1.341e-09 | 7.660347 | 4.524e-09
2018-02-26 07:33 | 222361.2 | 360.0014 | 3 | 26 | 4.27664 | 3.260108 | 1.954715 | 1.341e-09 | 8.123447 | 4.524e-09
2018-02-26 07:35 | 222481.2 | 480.0003 | 3 | 26 | 4.309968 | 3.260041 | 2.063385 | 1.341e-09 | 8.58998 | 4.524e-09
2018-02-26 07:37 | 222601.2 | 600.0014 | 3 | 26 | 4.344347 | 3.26014 | 2.172054 | 1.341e-09 | 9.060192 | 4.524e-09
2018-02-26 07:39 | 222721.2 | 720.0003 | 3 | 26 | 4.380944 | 3.260097 | 2.280722 | 1.341e-09 | 9.534252 | 4.524e-09
2018-02-26 07:41 | 222841.2 | 840.0015 | 3 | 26 | 4.400289 | 2.994071 | 2.387069 | 1.341e-09 | 10.00167 | 4.524e-09
2018-02-26 07:43 | 222961.2 | 960.0003 | 3 | 26 | 4.400294 | 2.572457 | 2.479712 | 1.341e-09 | 10.40932 | 4.524e-09
2018-02-26 07:45 | 223081.2 | 1080.0007 | 3 | 26 | 4.40028 | 2.218595 | 2.55935 | 1.341e-09 | 10.75975 | 4.524e-09
2018-02-26 07:47 | 223201.2 | 1200.0002 | 3 | 26 | 4.400264 | 1.925363 | 2.628275 | 1.341e-09 | 11.06304 | 4.524e-09
2018-02-26 07:49 | 223321.2 | 1320.0007 | 3 | 26 | 4.400252 | 1.681438 | 2.688256 | 1.341e-09 | 11.32697 | 4.524e-09
2018-02-26 07:51 | 223441.2 | 1440.001 | 3 | 26 | 4.400248 | 1.467637 | 2.740673 | 1.341e-09 | 11.55762 | 4.524e-09
2018-02-26 07:53 | 223561.2 | 1560.0007 | 3 | 26 | 4.400228 | 1.275485 | 2.786309 | 1.341e-09 | 11.75843 | 4.524e-09
2018-02-26 07:55 | 223681.2 | 1680.001 | 3 | 26 | 4.400228 | 1.122732 | 2.826205 | 1.341e-09 | 11.93398 | 4.524e-09
2018-02-26 07:57 | 223801.2 | 1800.0015 | 3 | 26 | 4.400261 | 0.9950466 | 2.86143 | 1.341e-09 | 12.08898 | 4.524e-09
2018-02-26 07:59 | 223921.2 | 1920.0003 | 3 | 26 | 4.400262 | 0.8871517 | 2.892754 | 1.341e-09 | 12.22681 | 4.524e-09
2018-02-26 08:01 | 224041.2 | 2040.0015 | 3 | 26 | 4.40022 | 0.7864447 | 2.920621 | 1.341e-09 | 12.34944 | 4.524e-09
2018-02-26 08:03 | 224161.2 | 2160.0003 | 3 | 26 | 4.400206 | 0.7005348 | 2.945343 | 1.341e-09 | 12.45822 | 4.524e-09
2018-02-26 08:05 | 224240.8 | 2239.6384 | 3 | 26 | 4.400197 | 0.6519899 | 2.96029 | 1.341e-09 | 12.52399 | 4.524e-09
2018-02-26 08:07 | 224360.9 | 120.0013 | 4 | 26 | 4.334878 | 0 | 2.96029 | 1.341e-09 | 12.52399 | 4.524e-09
2018-02-26 08:09 | 224480.9 | 240.0002 | 4 | 26 | 4.329009 | 0 | 2.96029 | 1.341e-09 | 12.52399 | 4.524e-09
2018-02-26 08:10 | 224540.9 | 300.0045 | 4 | 26 | 4.327314 | 0 | 2.96029 | 1.341e-09 | 12.52399 | 4.524e-09
2018-02-26 08:12 | 224661 | 120.0006 | 5 | 26 | 4.094818 | -2.282063 | 2.96029 | 0.07606085 | 12.52399 | 0.3139051
2018-02-26 08:14 | 224781 | 240.0002 | 5 | 26 | 4.060912 | -2.282098 | 2.96029 | 0.1521243 | 12.52399 | 0.6240313
2018-02-26 08:16 | 224901 | 360.0006 | 5 | 26 | 4.031102 | -2.282131 | 2.96029 | 0.2281861 | 12.52399 | 0.9317622
2018-02-26 08:18 | 225021 | 480.001 | 5 | 26 | 4.00256 | -2.28198 | 2.96029 | 0.3042534 | 12.52399 | 1.237319
2018-02-26 08:20 | 225141 | 600.0014 | 5 | 26 | 3.972619 | -2.282087 | 2.96029 | 0.3803201 | 12.52399 | 1.540656
2018-02-26 08:22 | 225261 | 720.0002 | 5 | 26 | 3.943498 | -2.282091 | 2.96029 | 0.4563877 | 12.52399 | 1.841719
2018-02-26 08:24 | 225381 | 840.0014 | 5 | 26 | 3.916057 | -2.282033 | 2.96029 | 0.532447 | 12.52399 | 2.140607
2018-02-26 08:26 | 225501 | 960.001 | 5 | 26 | 3.890506 | -2.282152 | 2.96029 | 0.6085188 | 12.52399 | 2.437526
2018-02-26 08:28 | 225621 | 1080.0014 | 5 | 26 | 3.864423 | -2.281924 | 2.96029 | 0.684577 | 12.52399 | 2.732447
2018-02-26 08:30 | 225741 | 1200.0002 | 5 | 26 | 3.83654 | -2.282087 | 2.96029 | 0.7606432 | 12.52399 | 3.025336
2018-02-26 08:32 | 225861 | 1320.0006 | 5 | 26 | 3.811234 | -2.282026 | 2.96029 | 0.8367159 | 12.52399 | 3.316208
2018-02-26 08:34 | 225981 | 1440.001 | 5 | 26 | 3.788907 | -2.28206 | 2.96029 | 0.9127739 | 12.52399 | 3.605215
2018-02-26 08:36 | 226101 | 1560.0014 | 5 | 26 | 3.76864 | -2.281991 | 2.96029 | 0.9888417 | 12.52399 | 3.892661
2018-02-26 08:38 | 226221 | 1680.0002 | 5 | 26 | 3.747638 | -2.282084 | 2.96029 | 1.064908 | 12.52399 | 4.17854
2018-02-26 08:40 | 226341 | 1800.0006 | 5 | 26 | 3.727233 | -2.282151 | 2.96029 | 1.140977 | 12.52399 | 4.462825
2018-02-26 08:42 | 226461 | 1920.001 | 5 | 26 | 3.708465 | -2.282054 | 2.96029 | 1.217039 | 12.52399 | 4.745606
2018-02-26 08:44 | 226581 | 2040.0006 | 5 | 26 | 3.691233 | -2.282047 | 2.96029 | 1.293107 | 12.52399 | 5.027035
2018-02-26 08:46 | 226701 | 2160.0002 | 5 | 26 | 3.674023 | -2.282089 | 2.96029 | 1.369167 | 12.52399 | 5.307141
2018-02-26 08:48 | 226821 | 2280.0014 | 5 | 26 | 3.656093 | -2.281989 | 2.96029 | 1.445233 | 12.52399 | 5.585918
2018-02-26 08:50 | 226941 | 2400.0002 | 5 | 26 | 3.64055 | -2.282069 | 2.96029 | 1.521303 | 12.52399 | 5.863433
2018-02-26 08:52 | 227061 | 2520.0006 | 5 | 26 | 3.626606 | -2.282091 | 2.96029 | 1.597373 | 12.52399 | 6.139826
2018-02-26 08:54 | 227181 | 2640.0002 | 5 | 26 | 3.614029 | -2.282069 | 2.96029 | 1.673432 | 12.52399 | 6.415185
2018-02-26 08:56 | 227301 | 2760.0014 | 5 | 26 | 3.600868 | -2.282092 | 2.96029 | 1.7495 | 12.52399 | 6.689603
2018-02-26 08:58 | 227421 | 2880.001 | 5 | 26 | 3.58831 | -2.281998 | 2.96029 | 1.825562 | 12.52399 | 6.962998
2018-02-26 09:00 | 227541 | 3000.0006 | 5 | 26 | 3.577472 | -2.281922 | 2.96029 | 1.901634 | 12.52399 | 7.23555
2018-02-26 09:02 | 227661 | 3120.0002 | 5 | 26 | 3.567981 | -2.281996 | 2.96029 | 1.977692 | 12.52399 | 7.507273
2018-02-26 09:04 | 227781 | 3240.0006 | 5 | 26 | 3.557871 | -2.282046 | 2.96029 | 2.053763 | 12.52399 | 7.778316
2018-02-26 09:06 | 227901 | 3360.001 | 5 | 26 | 3.545776 | -2.282018 | 2.96029 | 2.129827 | 12.52399 | 8.048484
2018-02-26 09:08 | 228021 | 3480.0006 | 5 | 26 | 3.535038 | -2.282031 | 2.96029 | 2.20589 | 12.52399 | 8.317773
2018-02-26 09:10 | 228141 | 3600.0002 | 5 | 26 | 3.524407 | -2.282034 | 2.96029 | 2.281957 | 12.52399 | 8.586267
2018-02-26 09:12 | 228261 | 3720.0015 | 5 | 26 | 3.513468 | -2.282061 | 2.96029 | 2.358026 | 12.52399 | 8.853968
2018-02-26 09:14 | 228381 | 3840.0002 | 5 | 26 | 3.498932 | -2.282084 | 2.96029 | 2.434088 | 12.52399 | 9.120692
2018-02-26 09:16 | 228501 | 3960.0014 | 5 | 26 | 3.4821 | -2.282165 | 2.96029 | 2.510151 | 12.52399 | 9.386192
2018-02-26 09:18 | 228621 | 4080.001 | 5 | 26 | 3.463089 | -2.281969 | 2.96029 | 2.586214 | 12.52399 | 9.650354
2018-02-26 09:20 | 228741 | 4200.0014 | 5 | 26 | 3.438722 | -2.282011 | 2.96029 | 2.662284 | 12.52399 | 9.912906
2018-02-26 09:22 | 228861 | 4320.0002 | 5 | 26 | 3.401049 | -2.282081 | 2.96029 | 2.73835 | 12.52399 | 10.17315
2018-02-26 09:24 | 228981 | 4440.0014 | 5 | 26 | 3.339282 | -2.282092 | 2.96029 | 2.814409 | 12.52399 | 10.42966
2018-02-26 09:26 | 229101 | 4560.001 | 5 | 26 | 3.231485 | -2.282107 | 2.96029 | 2.890476 | 12.52399 | 10.68004
2018-02-26 09:27 | 229210.3 | 4669.3287 | 5 | 26 | 2.999991 | -2.282087 | 2.96029 | 2.959782 | 12.52399 | 10.89739
2018-02-26 09:29 | 229330.3 | 120.0004 | 6 | 26 | 3.356642 | 0 | 2.96029 | 2.959782 | 12.52399 | 10.89739
2018-02-26 09:31 | 229450.3 | 240 | 6 | 26 | 3.370869 | 0 | 2.96029 | 2.959782 | 12.52399 | 10.89739
2018-02-26 09:32 | 229510.3 | 300.0028 | 6 | 26 | 3.374367 | 0 | 2.96029 | 2.959782 | 12.52399 | 10.89739
2018-02-26 09:32 | 229510.3509 | 0.0024 | 7 | 27 | 3.374487 | 0 | 0 | 0 | 0 | 0
2018-02-26 09:34 | 229630.4 | 120.0015 | 2 | 27 | 4.058532 | 4.890006 | 0.1624076 | 0 | 0.6400185 | 0
2018-02-26 09:36 | 229750.4 | 240.001 | 2 | 27 | 4.09011 | 4.890119 | 0.3253875 | 0 | 1.303942 | 0
2018-02-26 09:38 | 229870.4 | 360.0006 | 2 | 27 | 4.121704 | 4.890018 | 0.4883946 | 0 | 1.973316 | 0
2018-02-26 09:40 | 229990.4 | 480.001 | 2 | 27 | 4.149179 | 4.890019 | 0.6513709 | 0 | 2.647305 | 0
2018-02-26 09:42 | 230110.4 | 600.0014 | 2 | 27 | 4.174268 | 4.890052 | 0.8143829 | 0 | 3.325768 | 0
2018-02-26 09:44 | 230230.4 | 720.0002 | 2 | 27 | 4.198373 | 4.890004 | 0.9773626 | 0 | 4.008035 | 0
2018-02-26 09:46 | 230350.4 | 840.0015 | 2 | 27 | 4.200299 | 4.541959 | 1.134696 | 0 | 4.668866 | 0
2018-02-26 09:48 | 230470.4 | 960.001 | 2 | 27 | 4.200275 | 4.181542 | 1.280126 | 0 | 5.279716 | 0
2018-02-26 09:50 | 230590.4 | 1080.0015 | 2 | 27 | 4.200284 | 3.821401 | 1.413487 | 0 | 5.83987 | 0
2018-02-26 09:52 | 230710.4 | 1200.0011 | 2 | 27 | 4.200251 | 3.498605 | 1.535406 | 0 | 6.351964 | 0
2018-02-26 09:54 | 230806.9 | 1296.4392 | 2 | 27 | 4.200286 | 3.25999 | 1.625913 | 0 | 6.732118 | 0
2018-02-26 09:56 | 230926.9 | 120.0014 | 3 | 27 | 4.221133 | 3.260087 | 1.734199 | 0 | 7.187969 | 0
2018-02-26 09:58 | 231046.9 | 240.0009 | 3 | 27 | 4.247809 | 3.259992 | 1.842866 | 0 | 7.648074 | 0
2018-02-26 10:00 | 231166.9 | 360.0014 | 3 | 27 | 4.279191 | 3.260076 | 1.951517 | 0 | 8.111294 | 0
2018-02-26 10:02 | 231286.9 | 480.0001 | 3 | 27 | 4.311018 | 3.260009 | 2.060192 | 0 | 8.578051 | 0
2018-02-26 10:04 | 231406.9 | 600.0005 | 3 | 27 | 4.344493 | 3.260074 | 2.168864 | 0 | 9.048346 | 0
2018-02-26 10:06 | 231526.9 | 720.001 | 3 | 27 | 4.380442 | 3.260106 | 2.277522 | 0 | 9.522318 | 0
2018-02-26 10:08 | 231646.9 | 840.0014 | 3 | 27 | 4.400307 | 2.972022 | 2.383604 | 0 | 9.988559 | 0
2018-02-26 10:10 | 231766.9 | 960.0002 | 3 | 27 | 4.400288 | 2.560323 | 2.475534 | 0 | 10.39308 | 0
2018-02-26 10:12 | 231886.9 | 1080.0006 | 3 | 27 | 4.400268 | 2.221261 | 2.555089 | 0 | 10.74314 | 0
2018-02-26 10:14 | 232006.9 | 1200.0009 | 3 | 27 | 4.400268 | 1.937018 | 2.624266 | 0 | 11.04754 | 0
2018-02-26 10:16 | 232126.9 | 1320.0014 | 3 | 27 | 4.400258 | 1.682462 | 2.684522 | 0 | 11.31268 | 0
2018-02-26 10:18 | 232246.9 | 1440.0002 | 3 | 27 | 4.40026 | 1.458665 | 2.736724 | 0 | 11.54238 | 0
2018-02-26 10:20 | 232366.9 | 1560.0006 | 3 | 27 | 4.400217 | 1.279088 | 2.782254 | 0 | 11.74273 | 0
2018-02-26 10:22 | 232486.9 | 1680.001 | 3 | 27 | 4.400227 | 1.131198 | 2.822341 | 0 | 11.91912 | 0
2018-02-26 10:24 | 232606.9 | 1800.0013 | 3 | 27 | 4.400239 | 1.003905 | 2.857891 | 0 | 12.07555 | 0
2018-02-26 10:26 | 232726.9 | 1920.0002 | 3 | 27 | 4.400273 | 0.8875456 | 2.889386 | 0 | 12.21414 | 0
2018-02-26 10:28 | 232846.9 | 2040.0014 | 3 | 27 | 4.4002 | 0.788146 | 2.917244 | 0 | 12.33672 | 0
2018-02-26 10:30 | 232966.9 | 2160.001 | 3 | 27 | 4.400196 | 0.7065554 | 2.942129 | 0 | 12.44622 | 0
2018-02-26 10:32 | 233060.3 | 2253.423 | 3 | 27 | 4.400156 | 0.6519947 | 2.959751 | 0 | 12.52376 | 0
2018-02-26 10:34 | 233180.3 | 120.0004 | 4 | 27 | 4.334805 | 0 | 2.959754 | 0 | 12.52377 | 0
2018-02-26 10:36 | 233300.3 | 240.0017 | 4 | 27 | 4.32897 | 0 | 2.959754 | 0 | 12.52377 | 0
2018-02-26 10:37 | 233360.3 | 300.0053 | 4 | 27 | 4.327294 | 0 | 2.959754 | 0 | 12.52377 | 0
2018-02-26 10:39 | 233480.4 | 120.0006 | 5 | 27 | 4.094419 | -2.282092 | 2.959754 | 0.07605617 | 12.52377 | 0.3138116
2018-02-26 10:41 | 233600.4 | 240.001 | 5 | 27 | 4.06152 | -2.282105 | 2.959754 | 0.1521246 | 12.52377 | 0.6239594
2018-02-26 10:43 | 233720.4 | 360.0014 | 5 | 27 | 4.031719 | -2.282044 | 2.959754 | 0.2281918 | 12.52377 | 0.931774
2018-02-26 10:45 | 233840.4 | 480.0003 | 5 | 27 | 4.000712 | -2.282069 | 2.959754 | 0.3042594 | 12.52377 | 1.237282
2018-02-26 10:47 | 233960.4 | 600.0014 | 5 | 27 | 3.971554 | -2.282053 | 2.959754 | 0.3803312 | 12.52377 | 1.540501
2018-02-26 10:49 | 234080.4 | 720.001 | 5 | 27 | 3.943594 | -2.282087 | 2.959754 | 0.4563961 | 12.52377 | 1.841529
2018-02-26 10:51 | 234200.4 | 840.0006 | 5 | 27 | 3.917195 | -2.282033 | 2.959754 | 0.5324629 | 12.52377 | 2.140501
2018-02-26 10:53 | 234320.4 | 960.0002 | 5 | 27 | 3.890312 | -2.282044 | 2.959754 | 0.6085261 | 12.52377 | 2.437442
2018-02-26 10:55 | 234440.4 | 1080.0014 | 5 | 27 | 3.862899 | -2.28206 | 2.959754 | 0.6845925 | 12.52377 | 2.732311
2018-02-26 10:57 | 234560.4 | 1200.0002 | 5 | 27 | 3.836681 | -2.282071 | 2.959754 | 0.7606557 | 12.52377 | 3.025132
2018-02-26 10:59 | 234680.4 | 1320.0006 | 5 | 27 | 3.812368 | -2.281998 | 2.959754 | 0.8367174 | 12.52377 | 3.316007
2018-02-26 11:01 | 234800.4 | 1440.001 | 5 | 27 | 3.790149 | -2.282092 | 2.959754 | 0.9127906 | 12.52377 | 3.605173
2018-02-26 11:03 | 234920.4 | 1560.0014 | 5 | 27 | 3.767565 | -2.282083 | 2.959754 | 0.9888491 | 12.52377 | 3.892588
2018-02-26 11:05 | 235040.4 | 1680.001 | 5 | 27 | 3.746914 | -2.282078 | 2.959754 | 1.064921 | 12.52377 | 4.178394
2018-02-26 11:07 | 235160.4 | 1800.0006 | 5 | 27 | 3.727665 | -2.282051 | 2.959754 | 1.140977 | 12.52377 | 4.462633
2018-02-26 11:09 | 235280.4 | 1920.001 | 5 | 27 | 3.709852 | -2.28204 | 2.959754 | 1.217048 | 12.52377 | 4.74552
2018-02-26 11:11 | 235400.4 | 2040.0006 | 5 | 27 | 3.691548 | -2.282063 | 2.959754 | 1.293118 | 12.52377 | 5.02704
2018-02-26 11:13 | 235520.4 | 2160.001 | 5 | 27 | 3.672799 | -2.282031 | 2.959754 | 1.369179 | 12.52377 | 5.307092
2018-02-26 11:15 | 235640.4 | 2280.0014 | 5 | 27 | 3.656466 | -2.282007 | 2.959754 | 1.445242 | 12.52377 | 5.585825
2018-02-26 11:17 | 235760.4 | 2400.001 | 5 | 27 | 3.641815 | -2.282031 | 2.959754 | 1.521311 | 12.52377 | 5.863393
2018-02-26 11:19 | 235880.4 | 2520.0014 | 5 | 27 | 3.627882 | -2.28202 | 2.959754 | 1.597381 | 12.52377 | 6.139896
2018-02-26 11:21 | 236000.4 | 2640.001 | 5 | 27 | 3.613084 | -2.282041 | 2.959754 | 1.673443 | 12.52377 | 6.415286
2018-02-26 11:23 | 236120.4 | 2760.0006 | 5 | 27 | 3.600143 | -2.282024 | 2.959754 | 1.749511 | 12.52377 | 6.689616
2018-02-26 11:25 | 236240.4 | 2880.001 | 5 | 27 | 3.588766 | -2.282065 | 2.959754 | 1.825571 | 12.52377 | 6.963005
2018-02-26 11:27 | 236360.4 | 3000.0006 | 5 | 27 | 3.57881 | -2.282111 | 2.959754 | 1.901639 | 12.52377 | 7.23562
2018-02-26 11:29 | 236480.4 | 3120.0002 | 5 | 27 | 3.567962 | -2.282044 | 2.959754 | 1.977706 | 12.52377 | 7.507444
2018-02-26 11:31 | 236600.4 | 3240.0014 | 5 | 27 | 3.555958 | -2.281976 | 2.959754 | 2.053767 | 12.52377 | 7.778356
2018-02-26 11:33 | 236720.4 | 3360.001 | 5 | 27 | 3.545641 | -2.282022 | 2.959754 | 2.129838 | 12.52377 | 8.048465
2018-02-26 11:35 | 236840.4 | 3480.0014 | 5 | 27 | 3.535955 | -2.282034 | 2.959754 | 2.205898 | 12.52377 | 8.317769
2018-02-26 11:37 | 236960.4 | 3600.001 | 5 | 27 | 3.525464 | -2.282029 | 2.959754 | 2.28197 | 12.52377 | 8.58637
2018-02-26 11:39 | 237080.4 | 3720.0006 | 5 | 27 | 3.511522 | -2.282065 | 2.959754 | 2.358034 | 12.52377 | 8.854023
2018-02-26 11:41 | 237200.4 | 3840.0002 | 5 | 27 | 3.497333 | -2.281971 | 2.959754 | 2.434095 | 12.52377 | 9.12057
2018-02-26 11:43 | 237320.4 | 3960.0006 | 5 | 27 | 3.481908 | -2.282083 | 2.959754 | 2.510154 | 12.52377 | 9.386001
2018-02-26 11:45 | 237440.4 | 4080.001 | 5 | 27 | 3.464073 | -2.282087 | 2.959754 | 2.586225 | 12.52377 | 9.65023
2018-02-26 11:47 | 237560.4 | 4200.0006 | 5 | 27 | 3.437445 | -2.282041 | 2.959754 | 2.662293 | 12.52377 | 9.912803
2018-02-26 11:49 | 237680.4 | 4320.001 | 5 | 27 | 3.396807 | -2.282007 | 2.959754 | 2.738358 | 12.52377 | 10.17281
2018-02-26 11:51 | 237800.4 | 4440.0014 | 5 | 27 | 3.337739 | -2.282256 | 2.959754 | 2.814425 | 12.52377 | 10.42912
2018-02-26 11:53 | 237920.4 | 4560.001 | 5 | 27 | 3.23257 | -2.282053 | 2.959754 | 2.890489 | 12.52377 | 10.67946
2018-02-26 11:54 | 238029.7 | 4669.2718 | 5 | 27 | 2.999999 | -2.282125 | 2.959754 | 2.959751 | 12.52377 | 10.89675
2018-02-26 11:56 | 238149.7 | 120.0014 | 6 | 27 | 3.354387 | 0 | 2.959754 | 2.959751 | 12.52377 | 10.89675
2018-02-26 11:58 | 238269.7 | 240.0002 | 6 | 27 | 3.36833 | 0 | 2.959754 | 2.959751 | 12.52377 | 10.89675
2018-02-26 11:59 | 238329.7 | 300.0022 | 6 | 27 | 3.371639 | 0 | 2.959754 | 2.959751 | 12.52377 | 10.89675
2018-02-26 11:59 | 238329.8 | 0.0024 | 7 | 28 | 3.371687 | 0 | 0 | 0 | 0 | 0
2018-02-26 12:01 | 238449.8 | 120.0015 | 2 | 28 | 4.057035 | 4.89004 | 0.162389 | 0 | 0.6396924 | 0
2018-02-26 12:03 | 238569.8 | 240.0003 | 2 | 28 | 4.088377 | 4.890019 | 0.3253826 | 0 | 1.303362 | 0
2018-02-26 12:05 | 238689.8 | 360.0007 | 2 | 28 | 4.123645 | 4.88996 | 0.4883843 | 0 | 1.972713 | 0
2018-02-26 12:07 | 238809.8 | 480.0003 | 2 | 28 | 4.150709 | 4.889972 | 0.6513771 | 0 | 2.647174 | 0
2018-02-26 12:09 | 238929.8 | 600.0008 | 2 | 28 | 4.173446 | 4.88996 | 0.8143713 | 0 | 3.325566 | 0
2018-02-26 12:11 | 239049.8 | 720.0011 | 2 | 28 | 4.196347 | 4.889997 | 0.9773492 | 0 | 4.007586 | 0
2018-02-26 12:13 | 239169.8 | 840.0014 | 2 | 28 | 4.200305 | 4.545999 | 1.135347 | 0 | 4.671172 | 0
2018-02-26 12:15 | 239289.8 | 960.0007 | 2 | 28 | 4.200256 | 4.148286 | 1.280133 | 0 | 5.279316 | 0
2018-02-26 12:17 | 239409.8 | 1080.0015 | 2 | 28 | 4.200281 | 3.813867 | 1.412735 | 0 | 5.83628 | 0
2018-02-26 12:19 | 239529.8 | 1200.0003 | 2 | 28 | 4.200276 | 3.50801 | 1.534656 | 0 | 6.348382 | 0
2018-02-26 12:21 | 239631.2 | 1301.4004 | 2 | 28 | 4.200267 | 3.259995 | 1.630019 | 0 | 6.748932 | 0
2018-02-26 12:23 | 239751.2 | 120.0014 | 3 | 28 | 4.223181 | 3.260068 | 1.738296 | 0 | 7.204826 | 0
2018-02-26 12:25 | 239871.2 | 240.0002 | 3 | 28 | 4.25143 | 3.260041 | 1.846969 | 0 | 7.665307 | 0
2018-02-26 12:27 | 239991.2 | 360.0013 | 3 | 28 | 4.280406 | 3.260062 | 1.955626 | 0 | 8.128809 | 0
2018-02-26 12:29 | 240111.2 | 480.001 | 3 | 28 | 4.310932 | 3.260108 | 2.064286 | 0 | 8.595568 | 0
2018-02-26 12:31 | 240231.2 | 600.0014 | 3 | 28 | 4.344902 | 3.260081 | 2.17296 | 0 | 9.065856 | 0
2018-02-26 12:33 | 240351.2 | 720.001 | 3 | 28 | 4.383982 | 3.260118 | 2.281639 | 0 | 9.54015 | 0
2018-02-26 12:35 | 240471.2 | 840.0013 | 3 | 28 | 4.4003 | 2.949748 | 2.386951 | 0 | 10.00319 | 0
2018-02-26 12:37 | 240591.2 | 960.0002 | 3 | 28 | 4.400271 | 2.557698 | 2.478539 | 0 | 10.40621 | 0
2018-02-26 12:39 | 240711.2 | 1080.0006 | 3 | 28 | 4.400257 | 2.223329 | 2.558139 | 0 | 10.75646 | 0
2018-02-26 12:41 | 240831.2 | 1200.001 | 3 | 28 | 4.400291 | 1.922848 | 2.627179 | 0 | 11.06026 | 0
2018-02-26 12:43 | 240951.2 | 1320.0014 | 3 | 28 | 4.400285 | 1.663484 | 2.686739 | 0 | 11.32234 | 0
2018-02-26 12:45 | 241071.2 | 1440.0002 | 3 | 28 | 4.400225 | 1.454747 | 2.738616 | 0 | 11.55062 | 0
2018-02-26 12:47 | 241191.2 | 1560.0005 | 3 | 28 | 4.400284 | 1.283732 | 2.784162 | 0 | 11.75103 | 0
2018-02-26 12:49 | 241311.2 | 1680.001 | 3 | 28 | 4.400241 | 1.131342 | 2.824348 | 0 | 11.92786 | 0
2018-02-26 12:51 | 241431.2 | 1800.0013 | 3 | 28 | 4.400287 | 0.9936352 | 2.859705 | 0 | 12.08344 | 0
2018-02-26 12:53 | 241551.2 | 1920.001 | 3 | 28 | 4.400202 | 0.8815165 | 2.890888 | 0 | 12.22065 | 0
2018-02-26 12:55 | 241671.2 | 2040.0005 | 3 | 28 | 4.400217 | 0.7879982 | 2.918673 | 0 | 12.3429 | 0
2018-02-26 12:57 | 241791.2 | 2160.001 | 3 | 28 | 4.400212 | 0.7087116 | 2.943597 | 0 | 12.45258 | 0
2018-02-26 12:59 | 241881.4 | 2250.17 | 3 | 28 | 4.400161 | 0.6519918 | 2.960638 | 0 | 12.52756 | 0
2018-02-26 13:01 | 242001.4 | 120.0013 | 4 | 28 | 4.335042 | 0 | 2.960638 | 0 | 12.52756 | 0
2018-02-26 13:03 | 242121.4 | 240 | 4 | 28 | 4.329215 | 0 | 2.960638 | 0 | 12.52756 | 0
2018-02-26 13:04 | 242181.5 | 300.0028 | 4 | 28 | 4.327554 | 0 | 2.960638 | 0 | 12.52756 | 0
2018-02-26 13:06 | 242301.5 | 120.0014 | 5 | 28 | 4.095767 | -2.282001 | 2.960638 | 0.07606025 | 12.52756 | 0.3139019
2018-02-26 13:08 | 242421.5 | 240.0002 | 5 | 28 | 4.061904 | -2.281984 | 2.960638 | 0.1521158 | 12.52756 | 0.6240849
2018-02-26 13:10 | 242541.5 | 360.0006 | 5 | 28 | 4.029692 | -2.282024 | 2.960638 | 0.2281854 | 12.52756 | 0.9318351
2018-02-26 13:12 | 242661.5 | 480.0002 | 5 | 28 | 4.000288 | -2.281987 | 2.960638 | 0.3042528 | 12.52756 | 1.237234
2018-02-26 13:14 | 242781.5 | 600.0014 | 5 | 28 | 3.972147 | -2.281967 | 2.960638 | 0.3803178 | 12.52756 | 1.540435
2018-02-26 13:16 | 242901.5 | 720.0002 | 5 | 28 | 3.944654 | -2.282116 | 2.960638 | 0.4563836 | 12.52756 | 1.841541
2018-02-26 13:18 | 243021.5 | 840.0008 | 5 | 28 | 3.916004 | -2.282053 | 2.960638 | 0.5324464 | 12.52756 | 2.140504
2018-02-26 13:20 | 243141.5 | 960.0002 | 5 | 28 | 3.888427 | -2.281998 | 2.960638 | 0.6085057 | 12.52756 | 2.437281
2018-02-26 13:22 | 243261.5 | 1080.0014 | 5 | 28 | 3.862542 | -2.282058 | 2.960638 | 0.6845674 | 12.52756 | 2.732054
2018-02-26 13:24 | 243381.5 | 1200.001 | 5 | 28 | 3.837378 | -2.282031 | 2.960638 | 0.7606348 | 12.52756 | 3.024907
2018-02-26 13:26 | 243501.5 | 1320.0006 | 5 | 28 | 3.812268 | -2.282058 | 2.960638 | 0.8367037 | 12.52756 | 3.315853
2018-02-26 13:28 | 243621.5 | 1440.0002 | 5 | 28 | 3.787626 | -2.282022 | 2.960638 | 0.9127631 | 12.52756 | 3.604861
2018-02-26 13:30 | 243741.5 | 1560.0006 | 5 | 28 | 3.766407 | -2.282038 | 2.960638 | 0.9888334 | 12.52756 | 3.892165
2018-02-26 13:32 | 243861.5 | 1680.0002 | 5 | 28 | 3.746722 | -2.282058 | 2.960638 | 1.064893 | 12.52756 | 4.177879
2018-02-26 13:34 | 243981.5 | 1800.0014 | 5 | 28 | 3.728017 | -2.282049 | 2.960638 | 1.140957 | 12.52756 | 4.462164
2018-02-26 13:36 | 244101.5 | 1920.0002 | 5 | 28 | 3.70833 | -2.281978 | 2.960638 | 1.217017 | 12.52756 | 4.74498
2018-02-26 13:38 | 244221.5 | 2040.0014 | 5 | 28 | 3.689083 | -2.282004 | 2.960638 | 1.293083 | 12.52756 | 5.026303
2018-02-26 13:40 | 244341.5 | 2160.001 | 5 | 28 | 3.672075 | -2.281951 | 2.960638 | 1.369147 | 12.52756 | 5.306254
2018-02-26 13:42 | 244461.5 | 2280.0014 | 5 | 28 | 3.656714 | -2.28198 | 2.960638 | 1.445219 | 12.52756 | 5.585
2018-02-26 13:44 | 244581.5 | 2400.001 | 5 | 28 | 3.641464 | -2.281993 | 2.960638 | 1.521276 | 12.52756 | 5.862543
2018-02-26 13:46 | 244701.5 | 2520.0014 | 5 | 28 | 3.625523 | -2.281938 | 2.960638 | 1.597346 | 12.52756 | 6.138938
2018-02-26 13:48 | 244821.5 | 2640.0002 | 5 | 28 | 3.61204 | -2.282011 | 2.960638 | 1.673402 | 12.52756 | 6.414153
2018-02-26 13:50 | 244941.5 | 2760.0006 | 5 | 28 | 3.600095 | -2.282094 | 2.960638 | 1.749467 | 12.52756 | 6.688438
2018-02-26 13:52 | 245061.5 | 2880.001 | 5 | 28 | 3.589262 | -2.281958 | 2.960638 | 1.825535 | 12.52756 | 6.961885
2018-02-26 13:54 | 245181.5 | 3000.0014 | 5 | 28 | 3.577437 | -2.282018 | 2.960638 | 1.9016 | 12.52756 | 7.234467
2018-02-26 13:56 | 245301.5 | 3120.0002 | 5 | 28 | 3.565854 | -2.282081 | 2.960638 | 1.977666 | 12.52756 | 7.506132
2018-02-26 13:58 | 245421.5 | 3240.0006 | 5 | 28 | 3.555817 | -2.281987 | 2.960638 | 2.053726 | 12.52756 | 7.776965
2018-02-26 14:00 | 245541.5 | 3360.0002 | 5 | 28 | 3.546534 | -2.281966 | 2.960638 | 2.129797 | 12.52756 | 8.047104
2018-02-26 14:02 | 245661.5 | 3480.0014 | 5 | 28 | 3.535899 | -2.282091 | 2.960638 | 2.205859 | 12.52756 | 8.316469
2018-02-26 14:04 | 245781.5 | 3600.0002 | 5 | 28 | 3.522748 | -2.281969 | 2.960638 | 2.281921 | 12.52756 | 8.584923
2018-02-26 14:06 | 245901.5 | 3720.0014 | 5 | 28 | 3.510431 | -2.282044 | 2.960638 | 2.357983 | 12.52756 | 8.852398
2018-02-26 14:08 | 246021.5 | 3840.0002 | 5 | 28 | 3.497603 | -2.282004 | 2.960638 | 2.434054 | 12.52756 | 9.118954
2018-02-26 14:10 | 246141.5 | 3960.0014 | 5 | 28 | 3.483091 | -2.281998 | 2.960638 | 2.510116 | 12.52756 | 9.384471
2018-02-26 14:12 | 246261.5 | 4080.0002 | 5 | 28 | 3.462164 | -2.282101 | 2.960638 | 2.586176 | 12.52756 | 9.648656
2018-02-26 14:14 | 246381.5 | 4200.0014 | 5 | 28 | 3.434142 | -2.282046 | 2.960638 | 2.662244 | 12.52756 | 9.910978
2018-02-26 14:16 | 246501.5 | 4320.001 | 5 | 28 | 3.396725 | -2.282047 | 2.960638 | 2.738314 | 12.52756 | 10.17087
2018-02-26 14:18 | 246621.5 | 4440.0006 | 5 | 28 | 3.34004 | -2.282033 | 2.960638 | 2.814375 | 12.52756 | 10.42724
2018-02-26 14:20 | 246741.5 | 4560.0002 | 5 | 28 | 3.233448 | -2.282038 | 2.960638 | 2.890441 | 12.52756 | 10.67775
2018-02-26 14:21 | 246849.5 | 4667.9438 | 5 | 28 | 2.999986 | -2.282154 | 2.960638 | 2.958866 | 12.52756 | 10.89238
2018-02-26 14:23 | 246969.5363 | 120.0004 | 6 | 28 | 3.358984 | 0 | 2.960638 | 2.958866 | 12.52756 | 10.89238
2018-02-26 14:25 | 247089.5359 | 240 | 6 | 28 | 3.373214 | 0 | 2.960638 | 2.958866 | 12.52756 | 10.89238
2018-02-26 14:26 | 247149.5379 | 300.002 | 6 | 28 | 3.376476 | 0 | 2.960638 | 2.958866 | 12.52756 | 10.89238
2018-02-26 14:26 | 247149.5 | 0.0024 | 7 | 29 | 3.376403 | 0 | 0 | 0 | 0 | 0
2018-02-26 14:28 | 247269.6 | 120.0006 | 2 | 29 | 4.056766 | 4.890019 | 0.1624002 | 0 | 0.6398554 | 0
2018-02-26 14:30 | 247389.6 | 240.0002 | 2 | 29 | 4.091775 | 4.890012 | 0.3253981 | 0 | 1.303808 | 0
2018-02-26 14:32 | 247509.6 | 360.0006 | 2 | 29 | 4.125021 | 4.890014 | 0.4883877 | 0 | 1.973579 | 0
2018-02-26 14:34 | 247629.6 | 480.0002 | 2 | 29 | 4.150055 | 4.890084 | 0.6513684 | 0 | 2.648003 | 0
2018-02-26 14:36 | 247749.6 | 600.0015 | 2 | 29 | 4.171768 | 4.890019 | 0.8143637 | 0 | 3.326181 | 0
2018-02-26 14:38 | 247869.6 | 720.001 | 2 | 29 | 4.197451 | 4.890033 | 0.9773661 | 0 | 4.00822 | 0
2018-02-26 14:40 | 247989.6 | 840.0015 | 2 | 29 | 4.200295 | 4.502269 | 1.134118 | 0 | 4.6666 | 0
2018-02-26 14:42 | 248109.6 | 960.001 | 2 | 29 | 4.200284 | 4.150397 | 1.278235 | 0 | 5.271936 | 0
2018-02-26 14:44 | 248229.6 | 1080.0007 | 2 | 29 | 4.20027 | 3.832078 | 1.411117 | 0 | 5.830077 | 0
2018-02-26 14:46 | 248349.6 | 1200.0003 | 2 | 29 | 4.20031 | 3.518218 | 1.533628 | 0 | 6.344655 | 0
2018-02-26 14:48 | 248443.6 | 1294.0103 | 2 | 29 | 4.200273 | 3.259997 | 1.622131 | 0 | 6.716391 | 0
2018-02-26 14:50 | 248563.6 | 120.0015 | 3 | 29 | 4.223039 | 3.260171 | 1.730414 | 0 | 7.172345 | 0
2018-02-26 14:52 | 248683.6 | 240.0002 | 3 | 29 | 4.249349 | 3.260068 | 1.839084 | 0 | 7.632674 | 0
2018-02-26 14:54 | 248803.6 | 360.0015 | 3 | 29 | 4.277173 | 3.260079 | 1.947739 | 0 | 8.095886 | 0
2018-02-26 14:56 | 248923.6 | 480.0011 | 3 | 29 | 4.30873 | 3.260072 | 2.056419 | 0 | 8.562404 | 0
2018-02-26 14:58 | 249043.6 | 600.0015 | 3 | 29 | 4.34478 | 3.260123 | 2.165087 | 0 | 9.032555 | 0
2018-02-26 15:00 | 249163.6 | 720.0003 | 3 | 29 | 4.381813 | 3.26007 | 2.273742 | 0 | 9.506636 | 0
2018-02-26 15:02 | 249283.6 | 840.0007 | 3 | 29 | 4.400287 | 2.986289 | 2.379828 | 0 | 9.97296 | 0
2018-02-26 15:04 | 249403.6 | 960.001 | 3 | 29 | 4.400272 | 2.588454 | 2.472617 | 0 | 10.38126 | 0
2018-02-26 15:06 | 249523.6 | 1080.0007 | 3 | 29 | 4.400282 | 2.229972 | 2.552834 | 0 | 10.73423 | 0
2018-02-26 15:08 | 249643.6 | 1200.001 | 3 | 29 | 4.400273 | 1.927393 | 2.621885 | 0 | 11.03808 | 0
2018-02-26 15:10 | 249763.6 | 1320.0007 | 3 | 29 | 4.40028 | 1.680379 | 2.681893 | 0 | 11.30213 | 0
2018-02-26 15:12 | 249883.6 | 1440.0003 | 3 | 29 | 4.400236 | 1.475158 | 2.73438 | 0 | 11.53308 | 0
2018-02-26 15:14 | 250003.6 | 1560.0006 | 3 | 29 | 4.4003 | 1.294738 | 2.780477 | 0 | 11.73592 | 0
2018-02-26 15:16 | 250123.6 | 1680.0003 | 3 | 29 | 4.400238 | 1.130525 | 2.820803 | 0 | 11.91337 | 0
2018-02-26 15:18 | 250243.6 | 1800.0014 | 3 | 29 | 4.400245 | 1.000318 | 2.856241 | 0 | 12.0693 | 0
2018-02-26 15:20 | 250363.6 | 1920.0011 | 3 | 29 | 4.400247 | 0.8912497 | 2.887688 | 0 | 12.20768 | 0
2018-02-26 15:22 | 250483.6 | 2040.0015 | 3 | 29 | 4.400263 | 0.7978954 | 2.9158 | 0 | 12.33138 | 0
2018-02-26 15:24 | 250603.6 | 2160.0002 | 3 | 29 | 4.40019 | 0.7090187 | 2.940897 | 0 | 12.44181 | 0
2018-02-26 15:25 | 250692.6 | 2248.9549 | 3 | 29 | 4.400207 | 0.6519966 | 2.9577 | 0 | 12.51575 | 0
2018-02-26 15:27 | 250812.6 | 120.0013 | 4 | 29 | 4.33467 | 0 | 2.9577 | 0 | 12.51575 | 0
2018-02-26 15:29 | 250932.6 | 240.0001 | 4 | 29 | 4.328788 | 0 | 2.9577 | 0 | 12.51575 | 0
2018-02-26 15:30 | 250992.6 | 300.0045 | 4 | 29 | 4.327083 | 0 | 2.9577 | 0 | 12.51575 | 0
2018-02-26 15:32 | 251112.7 | 120.0006 | 5 | 29 | 4.095287 | -2.282151 | 2.9577 | 0.07605505 | 12.51575 | 0.3139026
2018-02-26 15:34 | 251232.7 | 240.001 | 5 | 29 | 4.059936 | -2.282065 | 2.9577 | 0.1521279 | 12.51575 | 0.6240395
2018-02-26 15:36 | 251352.7 | 360.0014 | 5 | 29 | 4.029635 | -2.282118 | 2.9577 | 0.2281898 | 12.51575 | 0.9316786
2018-02-26 15:38 | 251472.7 | 480.001 | 5 | 29 | 4.001081 | -2.282165 | 2.9577 | 0.3042567 | 12.51575 | 1.2371
2018-02-26 15:40 | 251592.7 | 600.0006 | 5 | 29 | 3.972987 | -2.281953 | 2.9577 | 0.3803206 | 12.51575 | 1.540374
2018-02-26 15:42 | 251712.7 | 720.0002 | 5 | 29 | 3.943081 | -2.282074 | 2.9577 | 0.4563854 | 12.51575 | 1.84145
2018-02-26 15:44 | 251832.7 | 840.0014 | 5 | 29 | 3.914814 | -2.282031 | 2.9577 | 0.5324568 | 12.51575 | 2.140309
2018-02-26 15:46 | 251952.7 | 960.0002 | 5 | 29 | 3.888653 | -2.281901 | 2.9577 | 0.6085193 | 12.51575 | 2.437075
2018-02-26 15:48 | 252072.7 | 1080.0006 | 5 | 29 | 3.863637 | -2.281998 | 2.9577 | 0.6845834 | 12.51575 | 2.731914
2018-02-26 15:50 | 252192.7 | 1200.001 | 5 | 29 | 3.837187 | -2.282141 | 2.9577 | 0.7606448 | 12.51575 | 3.024793
2018-02-26 15:52 | 252312.7 | 1320.0014 | 5 | 29 | 3.810449 | -2.282038 | 2.9577 | 0.8367152 | 12.51575 | 3.315648
2018-02-26 15:54 | 252432.7 | 1440.001 | 5 | 29 | 3.787734 | -2.282089 | 2.9577 | 0.9127778 | 12.51575 | 3.604596
2018-02-26 15:56 | 252552.7 | 1560.0005 | 5 | 29 | 3.76735 | -2.282049 | 2.9577 | 0.9888483 | 12.51575 | 3.891939
2018-02-26 15:58 | 252672.7 | 1680.0001 | 5 | 29 | 3.7477 | -2.282141 | 2.9577 | 1.064911 | 12.51575 | 4.177752
2018-02-26 16:00 | 252792.7 | 1800.0005 | 5 | 29 | 3.726836 | -2.282038 | 2.9577 | 1.140976 | 12.51575 | 4.462038
2018-02-26 16:02 | 252912.7 | 1920.0009 | 5 | 29 | 3.70716 | -2.282067 | 2.9577 | 1.217039 | 12.51575 | 4.744745
2018-02-26 16:04 | 253032.7 | 2040.0005 | 5 | 29 | 3.689293 | -2.282092 | 2.9577 | 1.293104 | 12.51575 | 5.026047
2018-02-26 16:06 | 253152.7 | 2160.0009 | 5 | 29 | 3.673019 | -2.282116 | 2.9577 | 1.369179 | 12.51575 | 5.306083
2018-02-26 16:08 | 253272.7 | 2280.0013 | 5 | 29 | 3.656559 | -2.282053 | 2.9577 | 1.445241 | 12.51575 | 5.584844
2018-02-26 16:10 | 253392.7 | 2400.0001 | 5 | 29 | 3.639771 | -2.282143 | 2.9577 | 1.521307 | 12.51575 | 5.862336
2018-02-26 16:12 | 253512.7 | 2520.0005 | 5 | 29 | 3.625349 | -2.282104 | 2.9577 | 1.597368 | 12.51575 | 6.138621
2018-02-26 16:14 | 253632.7 | 2640.0001 | 5 | 29 | 3.612671 | -2.282049 | 2.9577 | 1.673435 | 12.51575 | 6.413897
2018-02-26 16:16 | 253752.7 | 2760.0013 | 5 | 29 | 3.600816 | -2.282127 | 2.9577 | 1.749502 | 12.51575 | 6.688254
2018-02-26 16:18 | 253872.7 | 2880.0001 | 5 | 29 | 3.587739 | -2.282058 | 2.9577 | 1.825567 | 12.51575 | 6.96166
2018-02-26 16:20 | 253992.7 | 3000.0005 | 5 | 29 | 3.576122 | -2.282092 | 2.9577 | 1.901631 | 12.51575 | 7.234098
2018-02-26 16:22 | 254112.7 | 3120.0009 | 5 | 29 | 3.565875 | -2.281967 | 2.9577 | 1.977705 | 12.51575 | 7.505754
2018-02-26 16:24 | 254232.7 | 3240.0013 | 5 | 29 | 3.556741 | -2.282051 | 2.9577 | 2.053764 | 12.51575 | 7.776624
2018-02-26 16:26 | 254352.7 | 3360.0009 | 5 | 29 | 3.546108 | -2.282061 | 2.9577 | 2.129834 | 12.51575 | 8.046793
2018-02-26 16:28 | 254472.7 | 3480.0013 | 5 | 29 | 3.533612 | -2.282002 | 2.9577 | 2.205898 | 12.51575 | 8.316045
2018-02-26 16:30 | 254592.7 | 3600.0009 | 5 | 29 | 3.522324 | -2.282047 | 2.9577 | 2.281958 | 12.51575 | 8.584379
2018-02-26 16:32 | 254712.7 | 3720.0005 | 5 | 29 | 3.511075 | -2.282027 | 2.9577 | 2.358025 | 12.51575 | 8.851878
2018-02-26 16:34 | 254832.7 | 3840.0009 | 5 | 29 | 3.498414 | -2.282094 | 2.9577 | 2.434093 | 12.51575 | 9.118506
2018-02-26 16:36 | 254952.7 | 3960.0013 | 5 | 29 | 3.480667 | -2.282112 | 2.9577 | 2.510158 | 12.51575 | 9.383975
2018-02-26 16:38 | 255072.7 | 4080.0009 | 5 | 29 | 3.45998 | -2.281991 | 2.9577 | 2.586226 | 12.51575 | 9.64797
2018-02-26 16:40 | 255192.7 | 4200.0005 | 5 | 29 | 3.434074 | -2.282067 | 2.9577 | 2.66229 | 12.51575 | 9.910213
2018-02-26 16:42 | 255312.7 | 4320.0001 | 5 | 29 | 3.397605 | -2.282123 | 2.9577 | 2.738355 | 12.51575 | 10.17013
2018-02-26 16:44 | 255432.7 | 4440.0013 | 5 | 29 | 3.337266 | -2.282119 | 2.9577 | 2.814419 | 12.51575 | 10.42649
2018-02-26 16:46 | 255552.7 | 4560.0009 | 5 | 29 | 3.224195 | -2.282134 | 2.9577 | 2.890489 | 12.51575 | 10.67654
2018-02-26 16:48 | 255657.4 | 4664.6692 | 5 | 29 | 2.999985 | -2.282065 | 2.9577 | 2.956837 | 12.51575 | 10.88427
2018-02-26 16:50 | 255777.4 | 120.0004 | 6 | 29 | 3.360381 | 0 | 2.9577 | 2.956843 | 12.51575 | 10.88429
2018-02-26 16:52 | 255897.4 | 240 | 6 | 29 | 3.374637 | 0 | 2.9577 | 2.956843 | 12.51575 | 10.88429
2018-02-26 16:53 | 255957.4 | 300.002 | 6 | 29 | 3.378077 | 0 | 2.9577 | 2.956843 | 12.51575 | 10.88429
2018-02-26 16:53 | 255957.4 | 0.0024 | 7 | 30 | 3.378088 | 0 | 0 | 0 | 0 | 0
2018-02-26 16:55 | 256077.5 | 120.0006 | 2 | 30 | 4.060576 | 4.890113 | 0.162395 | 0 | 0.6402963 | 0
2018-02-26 16:57 | 256197.5 | 240.0002 | 2 | 30 | 4.092378 | 4.890113 | 0.3254031 | 0 | 1.304688 | 0
2018-02-26 16:59 | 256317.5 | 360.0014 | 2 | 30 | 4.124368 | 4.890092 | 0.4884014 | 0 | 1.974474 | 0
2018-02-26 17:01 | 256437.5 | 480.0011 | 2 | 30 | 4.149022 | 4.890052 | 0.6513872 | 0 | 2.64873 | 0
2018-02-26 17:03 | 256557.5 | 600.0014 | 2 | 30 | 4.173909 | 4.890094 | 0.8143771 | 0 | 3.326947 | 0
2018-02-26 17:05 | 256677.5 | 720.0011 | 2 | 30 | 4.200275 | 4.889504 | 0.9773828 | 0 | 4.009496 | 0
2018-02-26 17:07 | 256797.5 | 840.0006 | 2 | 30 | 4.200291 | 4.501006 | 1.133598 | 0 | 4.665644 | 0
2018-02-26 17:09 | 256917.5 | 960.0002 | 2 | 30 | 4.200269 | 4.161942 | 1.277855 | 0 | 5.271564 | 0
2018-02-26 17:11 | 257037.5 | 1080.0007 | 2 | 30 | 4.200289 | 3.825336 | 1.410985 | 0 | 5.830747 | 0
2018-02-26 17:13 | 257157.5 | 1200.0002 | 2 | 30 | 4.200268 | 3.477283 | 1.532626 | 0 | 6.341677 | 0
2018-02-26 17:15 | 257243 | 1285.5186 | 2 | 30 | 4.200271 | 3.259997 | 1.612634 | 0 | 6.67773 | 0
2018-02-26 17:17 | 257363.1 | 120.0006 | 3 | 30 | 4.221613 | 3.260095 | 1.72092 | 0 | 7.133603 | 0
2018-02-26 17:19 | 257483.1 | 240.0002 | 3 | 30 | 4.246618 | 3.26007 | 1.829591 | 0 | 7.593708 | 0
2018-02-26 17:21 | 257603.1 | 360.0014 | 3 | 30 | 4.275555 | 3.260083 | 1.938259 | 0 | 8.056702 | 0
2018-02-26 17:23 | 257723.1 | 480.001 | 3 | 30 | 4.308751 | 3.260102 | 2.046929 | 0 | 8.523121 | 0
2018-02-26 17:25 | 257843.1 | 600.0006 | 3 | 30 | 4.342613 | 3.260118 | 2.155592 | 0 | 8.993155 | 0
2018-02-26 17:27 | 257963.1 | 720.0003 | 3 | 30 | 4.378355 | 3.260133 | 2.264257 | 0 | 9.466978 | 0
2018-02-26 17:29 | 258083.1 | 840.0006 | 3 | 30 | 4.400298 | 3.026395 | 2.371163 | 0 | 9.93669 | 0
2018-02-26 17:31 | 258203.1 | 960.0002 | 3 | 30 | 4.400315 | 2.597453 | 2.464737 | 0 | 10.34844 | 0
2018-02-26 17:33 | 258323.1 | 1080.0007 | 3 | 30 | 4.400321 | 2.244948 | 2.545211 | 0 | 10.70255 | 0
2018-02-26 17:35 | 258443.1 | 1200.0002 | 3 | 30 | 4.40028 | 1.953341 | 2.615031 | 0 | 11.00978 | 0
2018-02-26 17:37 | 258563.1 | 1320.0007 | 3 | 30 | 4.400271 | 1.708849 | 2.675961 | 0 | 11.27789 | 0
2018-02-26 17:39 | 258683.1 | 1440.001 | 3 | 30 | 4.400237 | 1.489403 | 2.729193 | 0 | 11.51212 | 0
2018-02-26 17:41 | 258803.1 | 1560.0006 | 3 | 30 | 4.400276 | 1.296659 | 2.775506 | 0 | 11.71591 | 0
2018-02-26 17:43 | 258923.1 | 1680.0019 | 3 | 30 | 4.400253 | 1.143007 | 2.816077 | 0 | 11.89443 | 0
2018-02-26 17:45 | 259043.1 | 1800.0015 | 3 | 30 | 4.400222 | 1.013891 | 2.851947 | 0 | 12.05227 | 0
2018-02-26 17:47 | 259163.1 | 1920.0011 | 3 | 30 | 4.400231 | 0.9036016 | 2.88389 | 0 | 12.19283 | 0
2018-02-26 17:49 | 259283.1 | 2040.0015 | 3 | 30 | 4.400239 | 0.801012 | 2.912271 | 0 | 12.31771 | 0
2018-02-26 17:51 | 259403.1 | 2160.0003 | 3 | 30 | 4.400246 | 0.7144547 | 2.937452 | 0 | 12.42851 | 0
2018-02-26 17:52 | 259504.7 | 2261.6323 | 3 | 30 | 4.400189 | 0.6519947 | 2.956721 | 0 | 12.5133 | 0
2018-02-26 17:54 | 259624.7 | 120.0014 | 4 | 30 | 4.334548 | 0 | 2.956721 | 0 | 12.5133 | 0
2018-02-26 17:56 | 259744.7 | 240.0009 | 4 | 30 | 4.328677 | 0 | 2.956721 | 0 | 12.5133 | 0
2018-02-26 17:57 | 259804.7 | 300.0005 | 4 | 30 | 4.326962 | 0 | 2.956721 | 0 | 12.5133 | 0
2018-02-26 17:59 | 259924.8 | 120.0014 | 5 | 30 | 4.093588 | -2.282198 | 2.956721 | 0.07605744 | 12.5133 | 0.3137853
2018-02-26 18:01 | 260044.8 | 240.0009 | 5 | 30 | 4.059964 | -2.282079 | 2.956721 | 0.1521237 | 12.5133 | 0.6238417
2018-02-26 18:03 | 260164.8 | 360.0005 | 5 | 30 | 4.030731 | -2.282074 | 2.956721 | 0.2281871 | 12.5133 | 0.9315273
2018-02-26 18:05 | 260284.8 | 480.0009 | 5 | 30 | 4.001618 | -2.282218 | 2.956721 | 0.3042573 | 12.5133 | 1.237045
2018-02-26 18:07 | 260404.8 | 600.0005 | 5 | 30 | 3.971084 | -2.281809 | 2.956721 | 0.3803264 | 12.5133 | 1.540286
2018-02-26 18:09 | 260524.8 | 720.0001 | 5 | 30 | 3.942527 | -2.282132 | 2.956721 | 0.4563957 | 12.5133 | 1.841264
2018-02-26 18:11 | 260644.8 | 840.0013 | 5 | 30 | 3.915568 | -2.282114 | 2.956721 | 0.5324608 | 12.5133 | 2.140116
2018-02-26 18:13 | 260764.8 | 960.0001 | 5 | 30 | 3.890046 | -2.281956 | 2.956721 | 0.6085263 | 12.5133 | 2.436989
2018-02-26 18:15 | 260884.8 | 1080.0005 | 5 | 30 | 3.863152 | -2.281929 | 2.956721 | 0.6845912 | 12.5133 | 2.731879
2018-02-26 18:17 | 261004.8 | 1200.0001 | 5 | 30 | 3.835525 | -2.282143 | 2.956721 | 0.7606511 | 12.5133 | 3.024642
2018-02-26 18:19 | 261124.8 | 1320.0005 | 5 | 30 | 3.81058 | -2.282163 | 2.956721 | 0.8367221 | 12.5133 | 3.315448
2018-02-26 18:21 | 261244.8 | 1440.0009 | 5 | 30 | 3.788825 | -2.282146 | 2.956721 | 0.912784 | 12.5133 | 3.604438
2018-02-26 18:23 | 261364.8 | 1560.0013 | 5 | 30 | 3.768147 | -2.282078 | 2.956721 | 0.9888548 | 12.5133 | 3.891871
2018-02-26 18:25 | 261484.8 | 1680.0009 | 5 | 30 | 3.746242 | -2.282091 | 2.956721 | 1.064925 | 12.5133 | 4.177682
2018-02-26 18:27 | 261604.8 | 1800.0005 | 5 | 30 | 3.726411 | -2.282098 | 2.956721 | 1.140985 | 12.5133 | 4.461856
2018-02-26 18:29 | 261724.8 | 1920.0001 | 5 | 30 | 3.708022 | -2.281982 | 2.956721 | 1.217055 | 12.5133 | 4.744619
2018-02-26 18:31 | 261844.8 | 2040.0013 | 5 | 30 | 3.69085 | -2.282221 | 2.956721 | 1.293116 | 12.5133 | 5.026005
2018-02-26 18:33 | 261964.8 | 2160.0001 | 5 | 30 | 3.672866 | -2.282024 | 2.956721 | 1.369184 | 12.5133 | 5.30609
2018-02-26 18:35 | 262084.8 | 2280.0005 | 5 | 30 | 3.655143 | -2.282064 | 2.956721 | 1.445254 | 12.5133 | 5.584792
2018-02-26 18:37 | 262204.8 | 2400.0009 | 5 | 30 | 3.639944 | -2.281994 | 2.956721 | 1.521314 | 12.5133 | 5.862218
2018-02-26 18:39 | 262324.8 | 2520.0005 | 5 | 30 | 3.626472 | -2.282084 | 2.956721 | 1.597387 | 12.5133 | 6.13859
2018-02-26 18:41 | 262444.8 | 2640.0001 | 5 | 30 | 3.613473 | -2.282132 | 2.956721 | 1.673451 | 12.5133 | 6.413943
2018-02-26 18:43 | 262564.8 | 2760.0013 | 5 | 30 | 3.59941 | -2.282147 | 2.956721 | 1.749516 | 12.5133 | 6.688266
2018-02-26 18:45 | 262684.8 | 2880.0009 | 5 | 30 | 3.587483 | -2.282152 | 2.956721 | 1.825581 | 12.5133 | 6.96159
2018-02-26 18:47 | 262804.8 | 3000.0013 | 5 | 30 | 3.576888 | -2.282243 | 2.956721 | 1.901654 | 12.5133 | 7.23409
2018-02-26 18:49 | 262924.8 | 3120.0009 | 5 | 30 | 3.567495 | -2.281962 | 2.956721 | 1.977721 | 12.5133 | 7.505822
2018-02-26 18:51 | 263044.8 | 3240.0005 | 5 | 30 | 3.556468 | -2.281773 | 2.956721 | 2.053788 | 12.5133 | 7.776789
2018-02-26 18:53 | 263164.8 | 3360.0001 | 5 | 30 | 3.544662 | -2.281796 | 2.956721 | 2.129847 | 12.5133 | 8.046821
2018-02-26 18:55 | 263284.8 | 3480.0013 | 5 | 30 | 3.534318 | -2.282072 | 2.956721 | 2.205919 | 12.5133 | 8.316076
2018-02-26 18:57 | 263404.8 | 3600.0009 | 5 | 30 | 3.524312 | -2.282081 | 2.956721 | 2.281982 | 12.5133 | 8.584519
2018-02-26 18:59 | 263524.8 | 3720.0005 | 5 | 30 | 3.512683 | -2.282129 | 2.956721 | 2.358046 | 12.5133 | 8.852166
2018-02-26 19:01 | 263644.8 | 3840.0009 | 5 | 30 | 3.497194 | -2.282159 | 2.956721 | 2.43411 | 12.5133 | 9.118785
2018-02-26 19:03 | 263764.8 | 3960.0014 | 5 | 30 | 3.48097 | -2.282174 | 2.956721 | 2.51018 | 12.5133 | 9.384208
2018-02-26 19:05 | 263884.8 | 4080.0001 | 5 | 30 | 3.462042 | -2.282149 | 2.956721 | 2.586245 | 12.5133 | 9.648298
2018-02-26 19:07 | 264004.8 | 4200.0013 | 5 | 30 | 3.437355 | -2.281853 | 2.956721 | 2.662307 | 12.5133 | 9.910755
2018-02-26 19:09 | 264124.8 | 4320.0001 | 5 | 30 | 3.397935 | -2.282114 | 2.956721 | 2.738374 | 12.5133 | 10.17085
2018-02-26 19:11 | 264244.8 | 4440.0005 | 5 | 30 | 3.335357 | -2.281866 | 2.956721 | 2.814434 | 12.5133 | 10.42708
2018-02-26 19:13 | 264364.8 | 4560.0009 | 5 | 30 | 3.226173 | -2.281889 | 2.956721 | 2.890502 | 12.5133 | 10.67713
2018-02-26 19:15 | 264470.4 | 4665.5964 | 5 | 30 | 2.999981 | -2.281895 | 2.956721 | 2.957428 | 12.5133 | 10.88676
2018-02-26 19:17 | 264590.4 | 120.0013 | 6 | 30 | 3.355476 | 0 | 2.956721 | 2.957428 | 12.5133 | 10.88676
2018-02-26 19:19 | 264710.4 | 240.001 | 6 | 30 | 3.36972 | 0 | 2.956721 | 2.957428 | 12.5133 | 10.88676
2018-02-26 19:20 | 264770.4 | 300.0022 | 6 | 30 | 3.373097 | 0 | 2.956721 | 2.957428 | 12.5133 | 10.88676
2018-02-26 19:20 | 264770.4 | 0.0024 | 7 | 31 | 3.373147 | 0 | 0 | 0 | 0 | 0
2018-02-26 19:22 | 264890.5 | 120.0007 | 2 | 31 | 4.058455 | 4.890128 | 0.1623872 | 0 | 0.6398968 | 0
2018-02-26 19:24 | 265010.5 | 240.0002 | 2 | 31 | 4.089327 | 4.890096 | 0.3254009 | 0 | 1.303912 | 0
2018-02-26 19:26 | 265130.5 | 360.0014 | 2 | 31 | 4.121758 | 4.89013 | 0.4883998 | 0 | 1.973189 | 0
2018-02-26 19:28 | 265250.5 | 480.001 | 2 | 31 | 4.150427 | 4.890059 | 0.6513977 | 0 | 2.647378 | 0
2018-02-26 19:30 | 265370.5 | 600.0006 | 2 | 31 | 4.174594 | 4.890109 | 0.8143735 | 0 | 3.32583 | 0
2018-02-26 19:32 | 265490.5 | 720.0018 | 2 | 31 | 4.198573 | 4.890117 | 0.9773695 | 0 | 4.008205 | 0
2018-02-26 19:34 | 265610.5 | 840.0007 | 2 | 31 | 4.200286 | 4.540944 | 1.134772 | 0 | 4.669333 | 0
2018-02-26 19:36 | 265730.5 | 960.001 | 2 | 31 | 4.200324 | 4.171256 | 1.279992 | 0 | 5.279296875 | 0
2018-02-26 19:38 | 265850.5 | 1080.0006 | 2 | 31 | 4.200294 | 3.80807 | 1.412794 | 0 | 5.837103 | 0
2018-02-26 19:40 | 265970.5 | 1200.001 | 2 | 31 | 4.200284 | 3.495252 | 1.534424 | 0 | 6.347982 | 0
2018-02-26 19:42 | 266066.4 | 1295.8808 | 2 | 31 | 4.200306 | 3.25998 | 1.624323 | 0 | 6.725585 | 0
2018-02-26 19:44 | 266186.4 | 120.0015 | 3 | 31 | 4.221231 | 3.260163 | 1.732623 | 0 | 7.18148 | 0
2018-02-26 19:46 | 266306.4 | 240.001 | 3 | 31 | 4.248765 | 3.260097 | 1.841283 | 0 | 7.641599 | 0
2018-02-26 19:48 | 266426.4 | 360.0014 | 3 | 31 | 4.279351 | 3.260095 | 1.949954 | 0 | 8.104981 | 0
2018-02-26 19:50 | 266546.4 | 480.0011 | 3 | 31 | 4.310772 | 3.260095 | 2.058612 | 0 | 8.571658 | 0
2018-02-26 19:52 | 266666.4 | 600.0014 | 3 | 31 | 4.343858 | 3.260037 | 2.167291 | 0 | 9.041939 | 0
2018-02-26 19:54 | 266786.4 | 720.0003 | 3 | 31 | 4.380622 | 3.260089 | 2.275957 | 0 | 9.515929 | 0
2018-02-26 19:56 | 266906.4 | 840.0014 | 3 | 31 | 4.400321 | 2.965188 | 2.381826 | 0 | 9.981265 | 0
2018-02-26 19:58 | 267026.4 | 960.0011 | 3 | 31 | 4.400282 | 2.562625 | 2.473724 | 0 | 10.38564 | 0
2018-02-26 20:00 | 267146.4 | 1080.0015 | 3 | 31 | 4.400296 | 2.227588 | 2.553393 | 0 | 10.73621 | 0
2018-02-26 20:02 | 267266.4 | 1200.0011 | 3 | 31 | 4.400268 | 1.940873 | 2.622774 | 0 | 11.0415 | 0
2018-02-26 20:04 | 267386.4 | 1320.0007 | 3 | 31 | 4.400275 | 1.681316 | 2.683081 | 0 | 11.30687 | 0
2018-02-26 20:06 | 267506.4 | 1440.0003 | 3 | 31 | 4.400269 | 1.461458 | 2.735296 | 0 | 11.53663 | 0
2018-02-26 20:08 | 267626.4 | 1560.0014 | 3 | 31 | 4.400254 | 1.284513 | 2.780971 | 0 | 11.73761 | 0
2018-02-26 20:10 | 267746.4 | 1680.0003 | 3 | 31 | 4.400267 | 1.137554 | 2.821245 | 0 | 11.91482 | 0
2018-02-26 20:12 | 267866.4 | 1800.0006 | 3 | 31 | 4.40023 | 1.00693 | 2.856939 | 0 | 12.07189 | 0
2018-02-26 20:14 | 267986.4 | 1920.0003 | 3 | 31 | 4.400217 | 0.8862305 | 2.888443 | 0 | 12.21051 | 0
2018-02-26 20:16 | 268106.4 | 2040.0014 | 3 | 31 | 4.400203 | 0.7900028 | 2.916329 | 0 | 12.33322 | 0
2018-02-26 20:18 | 268226.4 | 2160.0002 | 3 | 31 | 4.400256 | 0.7098055 | 2.941273 | 0 | 12.44298 | 0
2018-02-26 20:19 | 268324.1 | 2257.6337 | 3 | 31 | 4.400217 | 0.6519985 | 2.959725 | 0 | 12.52417 | 0
2018-02-26 20:21 | 268444.1 | 120.0003 | 4 | 31 | 4.335072 | 0 | 2.959725 | 0 | 12.52417 | 0
2018-02-26 20:23 | 268564.1 | 240 | 4 | 31 | 4.329287 | 0 | 2.959725 | 0 | 12.52417 | 0
2018-02-26 20:24 | 268624.1 | 300.0019 | 4 | 31 | 4.327627 | 0 | 2.959725 | 0 | 12.52417 | 0
2018-02-26 20:26 | 268744.2 | 120.0006 | 5 | 31 | 4.095137 | -2.282 | 2.959725 | 0.07606149 | 12.52417 | 0.3138804
2018-02-26 20:28 | 268864.2 | 240.001 | 5 | 31 | 4.062275 | -2.282132 | 2.959725 | 0.1521268 | 12.52417 | 0.6240844
2018-02-26 20:30 | 268984.2 | 360.0006 | 5 | 31 | 4.0315 | -2.282081 | 2.959725 | 0.2281875 | 12.52417 | 0.9318985
2018-02-26 20:32 | 269104.2 | 480.0002 | 5 | 31 | 4.000325 | -2.282094 | 2.959725 | 0.3042542 | 12.52417 | 1.237362
2018-02-26 20:34 | 269224.2 | 600.0014 | 5 | 31 | 3.971674 | -2.282187 | 2.959725 | 0.3803298 | 12.52417 | 1.540592
2018-02-26 20:36 | 269344.2 | 720.0002 | 5 | 31 | 3.944177 | -2.282141 | 2.959725 | 0.4563951 | 12.52417 | 1.84164
2018-02-26 20:38 | 269464.2 | 840.0006 | 5 | 31 | 3.917133 | -2.282107 | 2.959725 | 0.5324616 | 12.52417 | 2.140635
2018-02-26 20:40 | 269584.2 | 960.001 | 5 | 31 | 3.889227 | -2.282147 | 2.959725 | 0.6085226 | 12.52417 | 2.437526
2018-02-26 20:42 | 269704.2 | 1080.0006 | 5 | 31 | 3.862379 | -2.282158 | 2.959725 | 0.6845898 | 12.52417 | 2.732336
2018-02-26 20:44 | 269824.2 | 1200.001 | 5 | 31 | 3.836416 | -2.282098 | 2.959725 | 0.7606544 | 12.52417 | 3.025135
2018-02-26 20:46 | 269944.2 | 1320.0014 | 5 | 31 | 3.812216 | -2.282194 | 2.959725 | 0.8367237 | 12.52417 | 3.316036
2018-02-26 20:48 | 270064.2 | 1440.001 | 5 | 31 | 3.789194 | -2.282138 | 2.959725 | 0.9127883 | 12.52417 | 3.605132
2018-02-26 20:50 | 270184.2 | 1560.0014 | 5 | 31 | 3.766324 | -2.282081 | 2.959725 | 0.9888509 | 12.52417 | 3.892461
2018-02-26 20:52 | 270304.2 | 1680.0002 | 5 | 31 | 3.746163 | -2.282114 | 2.959725 | 1.064925 | 12.52417 | 4.178203
2018-02-26 20:54 | 270424.2 | 1800.0014 | 5 | 31 | 3.727353 | -2.282098 | 2.959725 | 1.140983 | 12.52417 | 4.462401
2018-02-26 20:56 | 270544.2 | 1920.001 | 5 | 31 | 3.709045 | -2.282134 | 2.959725 | 1.217055 | 12.52417 | 4.745257
2018-02-26 20:58 | 270664.2 | 2040.0014 | 5 | 31 | 3.689708 | -2.282074 | 2.959725 | 1.293122 | 12.52417 | 5.026671
2018-02-26 21:00 | 270784.2 | 2160.0002 | 5 | 31 | 3.671716 | -2.282069 | 2.959725 | 1.369186 | 12.52417 | 5.306622
2018-02-26 21:02 | 270904.2 | 2280.0006 | 5 | 31 | 3.655824 | -2.282116 | 2.959725 | 1.445253 | 12.52417 | 5.585305
2018-02-26 21:04 | 271024.2 | 2400.0002 | 5 | 31 | 3.641387 | -2.282147 | 2.959725 | 1.521317 | 12.52417 | 5.862825
2018-02-26 21:06 | 271144.2 | 2520.0006 | 5 | 31 | 3.626802 | -2.282111 | 2.959725 | 1.597387 | 12.52417 | 6.139277
2018-02-26 21:08 | 271264.2 | 2640.001 | 5 | 31 | 3.611808 | -2.282047 | 2.959725 | 1.673457 | 12.52417 | 6.414588
2018-02-26 21:10 | 271384.2 | 2760.0006 | 5 | 31 | 3.599489 | -2.28204 | 2.959725 | 1.74952 | 12.52417 | 6.688836
2018-02-26 21:12 | 271504.2 | 2880.001 | 5 | 31 | 3.58866 | -2.282092 | 2.959725 | 1.825586 | 12.52417 | 6.962209
2018-02-26 21:14 | 271624.2 | 3000.0006 | 5 | 31 | 3.578278 | -2.282054 | 2.959725 | 1.901651 | 12.52417 | 7.234789
2018-02-26 21:16 | 271744.2 | 3120.001 | 5 | 31 | 3.566459 | -2.282152 | 2.959725 | 1.977722 | 12.52417 | 7.506562
2018-02-26 21:18 | 271864.2 | 3240.0006 | 5 | 31 | 3.555431 | -2.282178 | 2.959725 | 2.053787 | 12.52417 | 7.777409
2018-02-26 21:20 | 271984.2 | 3360.0002 | 5 | 31 | 3.545581 | -2.281949 | 2.959725 | 2.129853 | 12.52417 | 8.047476
2018-02-26 21:22 | 272104.2 | 3480.0006 | 5 | 31 | 3.536037 | -2.282141 | 2.959725 | 2.205924 | 12.52417 | 8.316833
2018-02-26 21:24 | 272224.2 | 3600.0002 | 5 | 31 | 3.524602 | -2.282161 | 2.959725 | 2.281989 | 12.52417 | 8.585383
2018-02-26 21:26 | 272344.2 | 3720.0006 | 5 | 31 | 3.510233 | -2.282099 | 2.959725 | 2.358054 | 12.52417 | 8.852936
2018-02-26 21:28 | 272464.2 | 3840.0002 | 5 | 31 | 3.496869 | -2.282104 | 2.959725 | 2.434122 | 12.52417 | 9.119449
2018-02-26 21:30 | 272584.2 | 3960.0006 | 5 | 31 | 3.482001 | -2.282092 | 2.959725 | 2.510189 | 12.52417 | 9.384888
2018-02-26 21:32 | 272704.2 | 4080.001 | 5 | 31 | 3.46352 | -2.282009 | 2.959725 | 2.586251 | 12.52417 | 9.649079
2018-02-26 21:34 | 272824.2 | 4200.0006 | 5 | 31 | 3.435155 | -2.282145 | 2.959725 | 2.662317 | 12.52417 | 9.911549
2018-02-26 21:36 | 272944.2 | 4320.001 | 5 | 31 | 3.395507 | -2.282109 | 2.959725 | 2.738385 | 12.52417 | 10.17141
2018-02-26 21:38 | 273064.2 | 4440.0014 | 5 | 31 | 3.336727 | -2.282053 | 2.959725 | 2.814446 | 12.52417 | 10.42762
2018-02-26 21:40 | 273184.2 | 4560.0002 | 5 | 31 | 3.231493 | -2.282036 | 2.959725 | 2.89051 | 12.52417 | 10.6779
2018-02-26 21:42 | 273292.4 | 4668.1982 | 5 | 31 | 2.999994 | -2.282141 | 2.959725 | 2.959102 | 12.52417 | 10.89302
2018-02-26 21:44 | 273412.4 | 120.0004 | 6 | 31 | 3.355341 | 0 | 2.959725 | 2.959102 | 12.52417 | 10.89302
2018-02-26 21:46 | 273532.4 | 240 | 6 | 31 | 3.369302 | 0 | 2.959725 | 2.959102 | 12.52417 | 10.89302
2018-02-26 21:47 | 273592.4 | 300.0028 | 6 | 31 | 3.372615 | 0 | 2.959725 | 2.959102 | 12.52417 | 10.89302
2018-02-26 21:47 | 273592.4 | 0.0024 | 7 | 32 | 3.372637 | 0 | 0 | 0 | 0 | 0
2018-02-26 21:49 | 273712.5 | 120.0014 | 2 | 32 | 4.057362 | 4.890023 | 0.1624017 | 3.33e-10 | 0.6398907 | 1.123e-09
2018-02-26 21:51 | 273832.5 | 240.001 | 2 | 32 | 4.089417 | 4.890073 | 0.3253952 | 3.33e-10 | 1.303679 | 1.123e-09
2018-02-26 21:53 | 273952.5 | 360.0014 | 2 | 32 | 4.125474 | 4.89009 | 0.4883935 | 3.33e-10 | 1.973303 | 1.123e-09
2018-02-26 21:55 | 274072.5 | 480.001 | 2 | 32 | 4.151449 | 4.8901 | 0.651392 | 3.33e-10 | 2.647969 | 1.123e-09
2018-02-26 21:57 | 274192.5 | 600.0007 | 2 | 32 | 4.17346 | 4.890063 | 0.8143772 | 3.33e-10 | 3.326389 | 1.123e-09
2018-02-26 21:59 | 274312.5 | 720.001 | 2 | 32 | 4.196805 | 4.890073 | 0.9773648 | 3.33e-10 | 4.008446 | 1.123e-09
2018-02-26 22:01 | 274432.5 | 840.0014 | 2 | 32 | 4.200284 | 4.520686 | 1.134912 | 3.33e-10 | 4.67015 | 1.123e-09
2018-02-26 22:03 | 274552.5 | 960.001 | 2 | 32 | 4.200275 | 4.139792 | 1.278996 | 3.33e-10 | 5.275345 | 1.123e-09
2018-02-26 22:05 | 274672.5 | 1080.0015 | 2 | 32 | 4.200276 | 3.812459 | 1.411452 | 3.33e-10 | 5.831696 | 1.123e-09
2018-02-26 22:07 | 274792.5 | 1200.001 | 2 | 32 | 4.200254 | 3.512418 | 1.533404 | 3.33e-10 | 6.343928 | 1.123e-09
2018-02-26 22:09 | 274893.6 | 1301.1283 | 2 | 32 | 4.200261 | 3.25999 | 1.628548 | 3.33e-10 | 6.743561 | 1.123e-09
2018-02-26 22:11 | 275013.7 | 120.0006 | 3 | 32 | 4.223804 | 3.260053 | 1.736835 | 3.33e-10 | 7.199536 | 1.123e-09
2018-02-26 22:13 | 275133.7 | 240.001 | 3 | 32 | 4.251081 | 3.260104 | 1.84549 | 3.33e-10 | 7.659947 | 1.123e-09
2018-02-26 22:15 | 275253.7 | 360.0014 | 3 | 32 | 4.279892 | 3.260108 | 1.954169 | 3.33e-10 | 8.123496 | 1.123e-09
2018-02-26 22:17 | 275373.7 | 480.0002 | 3 | 32 | 4.310409 | 3.260076 | 2.062833 | 3.33e-10 | 8.590197 | 1.123e-09
2018-02-26 22:19 | 275493.7 | 600.0014 | 3 | 32 | 4.345108 | 3.260083 | 2.171505 | 3.33e-10 | 9.060453 | 1.123e-09
2018-02-26 22:21 | 275613.7 | 720.001 | 3 | 32 | 4.383934 | 3.26011 | 2.280162 | 3.33e-10 | 9.534676 | 1.123e-09
2018-02-26 22:23 | 275733.7 | 840.0024 | 3 | 32 | 4.400287 | 2.954333 | 2.38562 | 3.33e-10 | 9.99835 | 1.123e-09
2018-02-26 22:25 | 275853.7 | 960.0011 | 3 | 32 | 4.400281 | 2.564263 | 2.477356 | 3.33e-10 | 10.40201 | 1.123e-09
2018-02-26 22:27 | 275973.7 | 1080.0014 | 3 | 32 | 4.400279 | 2.223868 | 2.557071 | 3.33e-10 | 10.75278 | 1.123e-09
2018-02-26 22:29 | 276093.7 | 1200.0003 | 3 | 32 | 4.400277 | 1.914482 | 2.625948 | 3.33e-10 | 11.05586 | 1.123e-09
2018-02-26 22:31 | 276213.7 | 1320.0014 | 3 | 32 | 4.400236 | 1.662951 | 2.685432 | 3.33e-10 | 11.31761 | 1.123e-09
2018-02-26 22:33 | 276333.7 | 1440.0011 | 3 | 32 | 4.400214 | 1.456074 | 2.737332 | 3.33e-10 | 11.54598 | 1.123e-09
2018-02-26 22:35 | 276453.7 | 1560.0006 | 3 | 32 | 4.400217 | 1.284061 | 2.782955 | 3.33e-10 | 11.74673 | 1.123e-09
2018-02-26 22:37 | 276573.7 | 1680.0002 | 3 | 32 | 4.400233 | 1.129367 | 2.823145 | 3.33e-10 | 11.92358 | 1.123e-09
2018-02-26 22:39 | 276693.7 | 1800.0006 | 3 | 32 | 4.400236 | 0.9914656 | 2.858413 | 3.33e-10 | 12.07877 | 1.123e-09
2018-02-26 22:41 | 276813.7 | 1920.0002 | 3 | 32 | 4.400252 | 0.8819008 | 2.889579 | 3.33e-10 | 12.2159 | 1.123e-09
2018-02-26 22:43 | 276933.7 | 2040.0007 | 3 | 32 | 4.400187 | 0.7886429 | 2.917363 | 3.33e-10 | 12.33816 | 1.123e-09
2018-02-26 22:45 | 277053.7 | 2160.0002 | 3 | 32 | 4.400179 | 0.7078419 | 2.942302 | 3.33e-10 | 12.4479 | 1.123e-09
2018-02-26 22:46 | 277141.8 | 2248.1372 | 3 | 32 | 4.400256 | 0.6519966 | 2.958946 | 3.33e-10 | 12.52113 | 1.123e-09
2018-02-26 22:48 | 277261.8 | 120.001 | 4 | 32 | 4.335025 | 0 | 2.958946 | 3.33e-10 | 12.52113 | 1.123e-09
2018-02-26 22:50 | 277381.8 | 240.0007 | 4 | 32 | 4.329214 | 0 | 2.958946 | 3.33e-10 | 12.52113 | 1.123e-09
2018-02-26 22:51 | 277441.8 | 300.0019 | 4 | 32 | 4.327523 | 0 | 2.958946 | 3.33e-10 | 12.52113 | 1.123e-09
2018-02-26 22:53 | 277561.9 | 120.0006 | 5 | 32 | 4.09604 | -2.282178 | 2.958946 | 0.07605557 | 12.52113 | 0.313911
2018-02-26 22:55 | 277681.9 | 240.0011 | 5 | 32 | 4.061406 | -2.282176 | 2.958946 | 0.1521302 | 12.52113 | 0.6241723
2018-02-26 22:57 | 277801.9 | 360.0014 | 5 | 32 | 4.029834 | -2.281771 | 2.958946 | 0.2281928 | 12.52113 | 0.9318641
2018-02-26 22:59 | 277921.9 | 480.0002 | 5 | 32 | 4.000664 | -2.282127 | 2.958946 | 0.3042566 | 12.52113 | 1.23727
2018-02-26 23:01 | 278041.9 | 600.0006 | 5 | 32 | 3.97284 | -2.282119 | 2.958946 | 0.3803304 | 12.52113 | 1.540545
2018-02-26 23:03 | 278161.9 | 720.001 | 5 | 32 | 3.944734 | -2.281888 | 2.958946 | 0.4563932 | 12.52113 | 1.841667
2018-02-26 23:05 | 278281.9 | 840.0014 | 5 | 32 | 3.915433 | -2.282138 | 2.958946 | 0.53246 | 12.52113 | 2.140617
2018-02-26 23:07 | 278401.9 | 960.0002 | 5 | 32 | 3.888603 | -2.282087 | 2.958946 | 0.6085221 | 12.52113 | 2.437398
2018-02-26 23:09 | 278521.9 | 1080.0014 | 5 | 32 | 3.862865 | -2.281815 | 2.958946 | 0.6845909 | 12.52113 | 2.732218
2018-02-26 23:11 | 278641.9 | 1200.001 | 5 | 32 | 3.83762 | -2.282181 | 2.958946 | 0.7606547 | 12.52113 | 3.025089
2018-02-26 23:13 | 278761.9 | 1320.0014 | 5 | 32 | 3.811752 | -2.282178 | 2.958946 | 0.8367184 | 12.52113 | 3.316015
2018-02-26 23:15 | 278881.9 | 1440.0002 | 5 | 32 | 3.787544 | -2.282087 | 2.958946 | 0.9127828 | 12.52113 | 3.605002
2018-02-26 23:17 | 279001.9 | 1560.0007 | 5 | 32 | 3.766636 | -2.28204 | 2.958946 | 0.9888453 | 12.52113 | 3.892286
2018-02-26 23:19 | 279121.9 | 1680.0002 | 5 | 32 | 3.747322 | -2.281831 | 2.958946 | 1.06492 | 12.52113 | 4.178082
2018-02-26 23:21 | 279241.9 | 1800.0014 | 5 | 32 | 3.728048 | -2.282083 | 2.958946 | 1.140983 | 12.52113 | 4.462382
2018-02-26 23:23 | 279361.9 | 1920.0002 | 5 | 32 | 3.707636 | -2.282158 | 2.958946 | 1.217051 | 12.52113 | 4.745193
2018-02-26 23:25 | 279481.9 | 2040.0014 | 5 | 32 | 3.689097 | -2.282176 | 2.958946 | 1.293116 | 12.52113 | 5.026498
2018-02-26 23:27 | 279601.9 | 2160.0002 | 5 | 32 | 3.672171 | -2.282081 | 2.958946 | 1.369181 | 12.52113 | 5.306457
2018-02-26 23:29 | 279721.9 | 2280.0006 | 5 | 32 | 3.656878 | -2.282156 | 2.958946 | 1.445245 | 12.52113 | 5.585195
2018-02-26 23:31 | 279841.9 | 2400.001 | 5 | 32 | 3.640905 | -2.282056 | 2.958946 | 1.521317 | 12.52113 | 5.862784
2018-02-26 23:33 | 279961.9 | 2520.0006 | 5 | 32 | 3.625087 | -2.282092 | 2.958946 | 1.597382 | 12.52113 | 6.139109
2018-02-26 23:35 | 280081.9 | 2640.0002 | 5 | 32 | 3.611853 | -2.282034 | 2.958946 | 1.673449 | 12.52113 | 6.414343
2018-02-26 23:37 | 280201.9 | 2760.0006 | 5 | 32 | 3.600338 | -2.282131 | 2.958946 | 1.749516 | 12.52113 | 6.688633
2018-02-26 23:39 | 280321.9 | 2880.001 | 5 | 32 | 3.589235 | -2.281902 | 2.958946 | 1.825582 | 12.52113 | 6.962075
2018-02-26 23:41 | 280441.9 | 3000.0006 | 5 | 32 | 3.576578 | -2.282116 | 2.958946 | 1.901648 | 12.52113 | 7.234618
2018-02-26 23:43 | 280561.9 | 3120.0002 | 5 | 32 | 3.565817 | -2.282098 | 2.958946 | 1.977712 | 12.52113 | 7.506248
2018-02-26 23:45 | 280681.9 | 3240.0006 | 5 | 32 | 3.556007 | -2.282114 | 2.958946 | 2.053781 | 12.52113 | 7.777119
2018-02-26 23:47 | 280801.9 | 3360.001 | 5 | 32 | 3.546808 | -2.282203 | 2.958946 | 2.129843 | 12.52113 | 8.047255
2018-02-26 23:49 | 280921.9 | 3480.0006 | 5 | 32 | 3.535527 | -2.282081 | 2.958946 | 2.205914 | 12.52113 | 8.316655
2018-02-26 23:51 | 281041.9 | 3600.001 | 5 | 32 | 3.522528 | -2.282141 | 2.958946 | 2.281976 | 12.52113 | 8.585065
2018-02-26 23:53 | 281161.9 | 3720.0006 | 5 | 32 | 3.510642 | -2.282119 | 2.958946 | 2.358047 | 12.52113 | 8.852575
2018-02-26 23:55 | 281281.9 | 3840.001 | 5 | 32 | 3.498412 | -2.282098 | 2.958946 | 2.434117 | 12.52113 | 9.119163
2018-02-26 23:57 | 281401.9 | 3960.0014 | 5 | 32 | 3.483202 | -2.282094 | 2.958946 | 2.510184 | 12.52113 | 9.384727
2018-02-26 23:59 | 281521.9 | 4080.001 | 5 | 32 | 3.460801 | -2.281949 | 2.958946 | 2.586246 | 12.52113 | 9.648868
2018-02-27 00:01 | 281641.9 | 4200.0014 | 5 | 32 | 3.433935 | -2.282132 | 2.958946 | 2.662307 | 12.52113 | 9.911109
2018-02-27 00:03 | 281761.9 | 4320.001 | 5 | 32 | 3.396492 | -2.282125 | 2.958946 | 2.738375 | 12.52113 | 10.17099
2018-02-27 00:05 | 281881.9 | 4440.0006 | 5 | 32 | 3.339238 | -2.282171 | 2.958946 | 2.814442 | 12.52113 | 10.42738
2018-02-27 00:07 | 282001.9 | 4560.001 | 5 | 32 | 3.229562 | -2.282165 | 2.958946 | 2.8905 | 12.52113 | 10.6777
2018-02-27 00:09 | 282107.6 | 4665.7189 | 5 | 32 | 2.999991 | -2.281826 | 2.958946 | 2.957515 | 12.52113 | 10.88771
2018-02-27 00:11 | 282227.7 | 120.0012 | 6 | 32 | 3.358666 | 0 | 2.958946 | 2.957515 | 12.52113 | 10.88771
2018-02-27 00:13 | 282347.7 | 240 | 6 | 32 | 3.372816 | 0 | 2.958946 | 2.957515 | 12.52113 | 10.88771
2018-02-27 00:14 | 282407.7 | 300.002 | 6 | 32 | 3.376128 | 0 | 2.958946 | 2.957515 | 12.52113 | 10.88771
2018-02-27 00:14 | 282407.7 | 0.0025 | 7 | 33 | 3.376077 | 0 | 0 | 0 | 0 | 0
2018-02-27 00:16 | 282527.8 | 120.0014 | 2 | 33 | 4.057686 | 4.890069 | 0.1624075 | 0 | 0.6399162 | 0
2018-02-27 00:18 | 282647.8 | 240.001 | 2 | 33 | 4.092545 | 4.890086 | 0.3254074 | 0 | 1.304088 | 0
2018-02-27 00:20 | 282767.8 | 360.0006 | 2 | 33 | 4.125207 | 4.890119 | 0.4883941 | 0 | 1.973909 | 0
2018-02-27 00:22 | 282887.8 | 480.001 | 2 | 33 | 4.150019 | 4.890096 | 0.6513836 | 0 | 2.6484 | 0
2018-02-27 00:24 | 283007.8 | 600.0006 | 2 | 33 | 4.172183 | 4.890069 | 0.8143746 | 0 | 3.326577 | 0
2018-02-27 00:26 | 283127.8 | 720.001 | 2 | 33 | 4.19931 | 4.89004 | 0.9773772 | 0 | 4.008793 | 0
2018-02-27 00:28 | 283247.8 | 840.0006 | 2 | 33 | 4.200318 | 4.494369 | 1.133572 | 0 | 4.664853 | 0
2018-02-27 00:30 | 283367.8 | 960.001 | 2 | 33 | 4.200257 | 4.140798 | 1.277399 | 0 | 5.26897 | 0
2018-02-27 00:32 | 283487.8 | 1080.0015 | 2 | 33 | 4.200278 | 3.827065 | 1.410174 | 0 | 5.826663 | 0
2018-02-27 00:34 | 283607.8 | 1200.0003 | 2 | 33 | 4.200284 | 3.504239 | 1.532421 | 0 | 6.340132 | 0
2018-02-27 00:35 | 283695.4 | 1287.6204 | 2 | 33 | 4.200294 | 3.259988 | 1.614693 | 0 | 6.685699 | 0
2018-02-27 00:37 | 283815.4 | 120.0013 | 3 | 33 | 4.222366 | 3.260116 | 1.722972 | 0 | 7.141596 | 0
2018-02-27 00:39 | 283935.4 | 240.001 | 3 | 33 | 4.248357 | 3.260032 | 1.831652 | 0 | 7.601871 | 0
2018-02-27 00:41 | 284055.4 | 360.0005 | 3 | 33 | 4.276075 | 3.26014 | 1.940312 | 0 | 8.064975 | 0
2018-02-27 00:43 | 284175.4 | 480.0001 | 3 | 33 | 4.308152 | 3.260148 | 2.048981 | 0 | 8.531344 | 0
2018-02-27 00:45 | 284295.4 | 600.0013 | 3 | 33 | 4.343952 | 3.260165 | 2.157647 | 0 | 9.001444 | 0
2018-02-27 00:47 | 284415.4 | 720.0001 | 3 | 33 | 4.380509 | 3.260062 | 2.266307 | 0 | 9.475425 | 0
2018-02-27 00:49 | 284535.4 | 840.0006 | 3 | 33 | 4.400285 | 3.007628 | 2.372756 | 0 | 9.943274 | 0
2018-02-27 00:51 | 284655.4 | 960.0011 | 3 | 33 | 4.40029 | 2.604304 | 2.466138 | 0 | 10.35419 | 0
2018-02-27 00:53 | 284775.4 | 1080.001 | 3 | 33 | 4.400307 | 2.236766 | 2.546684 | 0 | 10.70861 | 0
2018-02-27 00:55 | 284895.4 | 1200.0002 | 3 | 33 | 4.40028 | 1.93999 | 2.61611 | 0 | 11.0141 | 0
2018-02-27 00:57 | 285015.4 | 1320.0014 | 3 | 33 | 4.400257 | 1.692018 | 2.676518 | 0 | 11.27992 | 0
2018-02-27 00:59 | 285135.4 | 1440.001 | 3 | 33 | 4.400254 | 1.485516 | 2.729416 | 0 | 11.51268 | 0
2018-02-27 01:01 | 285255.4 | 1560.0005 | 3 | 33 | 4.400206 | 1.29847 | 2.775799 | 0 | 11.71678 | 0
2018-02-27 01:03 | 285375.4 | 1680.0002 | 3 | 33 | 4.400219 | 1.137244 | 2.816296 | 0 | 11.89497 | 0
2018-02-27 01:05 | 285495.4 | 1800.0005 | 3 | 33 | 4.400238 | 1.006886 | 2.851974 | 0 | 12.05196 | 0
2018-02-27 01:07 | 285615.4 | 1920.0002 | 3 | 33 | 4.400235 | 0.8987045 | 2.883662 | 0 | 12.1914 | 0
2018-02-27 01:09 | 285735.4 | 2040.0005 | 3 | 33 | 4.400198 | 0.8026199 | 2.911989 | 0 | 12.31604 | 0
2018-02-27 01:11 | 285855.4 | 2160.001 | 3 | 33 | 4.400218 | 0.713007 | 2.937233 | 0 | 12.42712 | 0
2018-02-27 01:13 | 285953.1 | 2257.6856 | 3 | 33 | 4.400212 | 0.6519947 | 2.955734 | 0 | 12.50853 | 0
2018-02-27 01:15 | 286073.1 | 120.0012 | 4 | 33 | 4.334471 | 0 | 2.955735 | 0 | 12.50854 | 0
2018-02-27 01:17 | 286193.1 | 239.9999 | 4 | 33 | 4.328571 | 0 | 2.955735 | 0 | 12.50854 | 0
2018-02-27 01:18 | 286253.1 | 300.0019 | 4 | 33 | 4.326863 | 0 | 2.955735 | 0 | 12.50854 | 0
2018-02-27 01:20 | 286373.2 | 120.0015 | 5 | 33 | 4.094017 | -2.281976 | 2.955735 | 0.07605709 | 12.50854 | 0.3138448
2018-02-27 01:22 | 286493.2 | 240.0003 | 5 | 33 | 4.059313 | -2.282002 | 2.955735 | 0.1521218 | 12.50854 | 0.6238739
2018-02-27 01:24 | 286613.2 | 360.0015 | 5 | 33 | 4.029261 | -2.281966 | 2.955735 | 0.2281887 | 12.50854 | 0.9314985
2018-02-27 01:26 | 286733.2 | 480.0003 | 5 | 33 | 4.00097 | -2.281966 | 2.955735 | 0.3042521 | 12.50854 | 1.236892
2018-02-27 01:28 | 286853.2 | 600.0007 | 5 | 33 | 3.972158 | -2.281828 | 2.955735 | 0.3803204 | 12.50854 | 1.540152
2018-02-27 01:30 | 286973.2 | 720.0011 | 5 | 33 | 3.941985 | -2.282186 | 2.955735 | 0.4563866 | 12.50854 | 1.841143
2018-02-27 01:32 | 287093.2 | 840.0007 | 5 | 33 | 3.914425 | -2.282049 | 2.955735 | 0.5324484 | 12.50854 | 2.139918
2018-02-27 01:34 | 287213.2 | 960.0011 | 5 | 33 | 3.888508 | -2.282147 | 2.955735 | 0.6085097 | 12.50854 | 2.436656
2018-02-27 01:36 | 287333.2 | 1080.0006 | 5 | 33 | 3.863389 | -2.282118 | 2.955735 | 0.6845748 | 12.50854 | 2.731492
2018-02-27 01:38 | 287453.2 | 1200.0011 | 5 | 33 | 3.836093 | -2.282147 | 2.955735 | 0.7606422 | 12.50854 | 3.024352
2018-02-27 01:40 | 287573.2 | 1320.0007 | 5 | 33 | 3.81004 | -2.282079 | 2.955735 | 0.8367086 | 12.50854 | 3.315128
2018-02-27 01:42 | 287693.2 | 1440.0003 | 5 | 33 | 3.787511 | -2.282172 | 2.955735 | 0.91277 | 12.50854 | 3.604052
2018-02-27 01:44 | 287813.2 | 1560.0007 | 5 | 33 | 3.767519 | -2.282121 | 2.955735 | 0.9888391 | 12.50854 | 3.89139
2018-02-27 01:46 | 287933.2 | 1680.0003 | 5 | 33 | 3.747423 | -2.281868 | 2.955735 | 1.064904 | 12.50854 | 4.17721
2018-02-27 01:48 | 288053.2 | 1800.0007 | 5 | 33 | 3.72625 | -2.282156 | 2.955735 | 1.140966 | 12.50854 | 4.461434
2018-02-27 01:50 | 288173.2 | 1920.0003 | 5 | 33 | 3.707334 | -2.282087 | 2.955735 | 1.217033 | 12.50854 | 4.744148
2018-02-27 01:52 | 288293.2 | 2040.0015 | 5 | 33 | 3.689636 | -2.282114 | 2.955735 | 1.293102 | 12.50854 | 5.025478
2018-02-27 01:54 | 288413.2 | 2160.0003 | 5 | 33 | 3.673269 | -2.282119 | 2.955735 | 1.369173 | 12.50854 | 5.305533
2018-02-27 01:56 | 288533.2 | 2280.0007 | 5 | 33 | 3.655912 | -2.282111 | 2.955735 | 1.445234 | 12.50854 | 5.584279
2018-02-27 01:58 | 288653.2 | 2400.0003 | 5 | 33 | 3.639664 | -2.282114 | 2.955735 | 1.521298 | 12.50854 | 5.861722
2018-02-27 02:00 | 288773.2 | 2520.0015 | 5 | 33 | 3.625473 | -2.281978 | 2.955735 | 1.597363 | 12.50854 | 6.138027
2018-02-27 02:02 | 288893.2 | 2640.0011 | 5 | 33 | 3.613039 | -2.282054 | 2.955735 | 1.673435 | 12.50854 | 6.413336
2018-02-27 02:04 | 289013.2 | 2760.0015 | 5 | 33 | 3.60069 | -2.281842 | 2.955735 | 1.749495 | 12.50854 | 6.687677
2018-02-27 02:06 | 289133.2 | 2880.0003 | 5 | 33 | 3.58746 | -2.282116 | 2.955735 | 1.825565 | 12.50854 | 6.961069
2018-02-27 02:08 | 289253.2 | 3000.0015 | 5 | 33 | 3.576324 | -2.282013 | 2.955735 | 1.901628 | 12.50854 | 7.233512
2018-02-27 02:10 | 289373.2 | 3120.0003 | 5 | 33 | 3.56635 | -2.282002 | 2.955735 | 1.977692 | 12.50854 | 7.505153
2018-02-27 02:12 | 289493.2 | 3240.0015 | 5 | 33 | 3.556981 | -2.281989 | 2.955735 | 2.053762 | 12.50854 | 7.776099
2018-02-27 02:14 | 289613.2 | 3360.0011 | 5 | 33 | 3.545578 | -2.281806 | 2.955735 | 2.129828 | 12.50854 | 8.04625
2018-02-27 02:16 | 289733.2 | 3480.0015 | 5 | 33 | 3.533704 | -2.282098 | 2.955735 | 2.205887 | 12.50854 | 8.315458
2018-02-27 02:18 | 289853.2 | 3600.0011 | 5 | 33 | 3.522754 | -2.282094 | 2.955735 | 2.28196 | 12.50854 | 8.583865
2018-02-27 02:20 | 289973.2 | 3720.0007 | 5 | 33 | 3.511938 | -2.282107 | 2.955735 | 2.358019 | 12.50854 | 8.851385
2018-02-27 02:22 | 290093.2 | 3840.0003 | 5 | 33 | 3.498521 | -2.281837 | 2.955735 | 2.434092 | 12.50854 | 9.118064
2018-02-27 02:24 | 290213.2 | 3960.0015 | 5 | 33 | 3.480144 | -2.281826 | 2.955735 | 2.510154 | 12.50854 | 9.383487
2018-02-27 02:26 | 290333.2 | 4080.0003 | 5 | 33 | 3.460273 | -2.281862 | 2.955735 | 2.586216 | 12.50854 | 9.647461
2018-02-27 02:28 | 290453.2 | 4200.0015 | 5 | 33 | 3.434344 | -2.282105 | 2.955735 | 2.662279 | 12.50854 | 9.909718
2018-02-27 02:30 | 290573.2 | 4320.0011 | 5 | 33 | 3.397281 | -2.28194 | 2.955735 | 2.73834 | 12.50854 | 10.16965
2018-02-27 02:32 | 290693.2 | 4440.0015 | 5 | 33 | 3.334857 | -2.281933 | 2.955735 | 2.814401 | 12.50854 | 10.4259
2018-02-27 02:34 | 290813.2 | 4560.0011 | 5 | 33 | 3.221082 | -2.282125 | 2.955735 | 2.890466 | 12.50854 | 10.6757
2018-02-27 02:36 | 290915.3 | 4662.0932 | 5 | 33 | 2.999991 | -2.282269 | 2.955735 | 2.955182 | 12.50854 | 10.8782
2018-02-27 02:38 | 291035.4 | 120.0012 | 6 | 33 | 3.358268 | 0 | 2.955735 | 2.955182 | 12.50854 | 10.8782
2018-02-27 02:40 | 291155.4 | 240.0008 | 6 | 33 | 3.372517 | 0 | 2.955735 | 2.955182 | 12.50854 | 10.8782
2018-02-27 02:41 | 291215.4 | 300.0028 | 6 | 33 | 3.376003 | 0 | 2.955735 | 2.955182 | 12.50854 | 10.8782
2018-02-27 02:41 | 291215.3 | 0.0024 | 7 | 34 | 3.375927 | 0 | 0 | 0 | 0 | 0
2018-02-27 02:43 | 291335.4 | 120.0007 | 2 | 34 | 4.060047 | 4.890042 | 0.1623883 | 0 | 0.6401638 | 0
2018-02-27 02:45 | 291455.4 | 240.0004 | 2 | 34 | 4.091599 | 4.890111 | 0.3253873 | 0 | 1.304408 | 0
2018-02-27 02:47 | 291575.4 | 360.0015 | 2 | 34 | 4.123284 | 4.890098 | 0.4883974 | 0 | 1.974105 | 0
2018-02-27 02:49 | 291695.4 | 480.0003 | 2 | 34 | 4.148685 | 4.890141 | 0.6513805 | 0 | 2.648244 | 0
2018-02-27 02:51 | 291815.4 | 600.0015 | 2 | 34 | 4.174517 | 4.890042 | 0.8143793 | 0 | 3.326542 | 0
2018-02-27 02:53 | 291935.4 | 720.0011 | 2 | 34 | 4.199809 | 4.890069 | 0.9773712 | 0 | 4.009013 | 0
2018-02-27 02:55 | 292055.4 | 840.0016 | 2 | 34 | 4.200289 | 4.509177 | 1.13387 | 0 | 4.666352 | 0
2018-02-27 02:57 | 292175.4 | 960.0012 | 2 | 34 | 4.200271 | 4.169145 | 1.278494 | 0 | 5.273813 | 0
2018-02-27 02:59 | 292295.4 | 1080.0015 | 2 | 34 | 4.200306 | 3.821677 | 1.411698 | 0 | 5.83331 | 0
2018-02-27 03:01 | 292415.4 | 1200.0011 | 2 | 34 | 4.200286 | 3.484799 | 1.533329 | 0 | 6.344193 | 0
2018-02-27 03:02 | 292505.1 | 1289.707 | 2 | 34 | 4.200284 | 3.259994 | 1.61732 | 0 | 6.696977 | 0
2018-02-27 03:04 | 292625.2 | 120.0014 | 3 | 34 | 4.221491 | 3.26014 | 1.725622 | 0 | 7.152919 | 0
2018-02-27 03:06 | 292745.2 | 240.0001 | 3 | 34 | 4.246691 | 3.260098 | 1.834282 | 0 | 7.612957 | 0
2018-02-27 03:08 | 292865.2 | 360.0013 | 3 | 34 | 4.276502 | 3.260053 | 1.942946 | 0 | 8.075985 | 0
2018-02-27 03:10 | 292985.2 | 480.0009 | 3 | 34 | 4.309323 | 3.260108 | 2.05161 | 0 | 8.542475 | 0
2018-02-27 03:12 | 293105.2 | 600.0013 | 3 | 34 | 4.343139 | 3.260108 | 2.160285 | 0 | 9.012608 | 0
2018-02-27 03:14 | 293225.2 | 720.0009 | 3 | 34 | 4.378877 | 3.26014 | 2.26895 | 0 | 9.486485 | 0
2018-02-27 03:16 | 293345.2 | 840.0014 | 3 | 34 | 4.400323 | 3.011689 | 2.37565 | 0 | 9.955339 | 0
2018-02-27 03:18 | 293465.2 | 960.0002 | 3 | 34 | 4.400289 | 2.581149 | 2.46859 | 0 | 10.3643 | 0
2018-02-27 03:20 | 293585.2 | 1080.0016 | 3 | 34 | 4.400253 | 2.234223 | 2.548661 | 0 | 10.71664 | 0
2018-02-27 03:22 | 293705.2 | 1200.001 | 3 | 34 | 4.400272 | 1.943199 | 2.618147 | 0 | 11.02239 | 0
2018-02-27 03:24 | 293825.2 | 1320.0014 | 3 | 34 | 4.400288 | 1.69827 | 2.678771 | 0 | 11.28916 | 0
2018-02-27 03:26 | 293945.2 | 1440.0001 | 3 | 34 | 4.400209 | 1.476439 | 2.731642 | 0 | 11.5218 | 0
2018-02-27 03:28 | 294065.2 | 1560.0014 | 3 | 34 | 4.400241 | 1.288699 | 2.77761 | 0 | 11.72407 | 0
2018-02-27 03:30 | 294185.2 | 1680.0001 | 3 | 34 | 4.400239 | 1.137276 | 2.817968 | 0 | 11.90166 | 0
2018-02-27 03:32 | 294305.2 | 1800.0014 | 3 | 34 | 4.400203 | 1.009847 | 2.853693 | 0 | 12.05886 | 0
2018-02-27 03:34 | 294425.2 | 1920.0009 | 3 | 34 | 4.400221 | 0.8981676 | 2.885466 | 0 | 12.19866 | 0
2018-02-27 03:36 | 294545.2 | 2040.0014 | 3 | 34 | 4.400247 | 0.7947693 | 2.913637 | 0 | 12.32263 | 0
2018-02-27 03:38 | 294665.2 | 2160.0002 | 3 | 34 | 4.400206 | 0.7101116 | 2.938669 | 0 | 12.43277 | 0
2018-02-27 03:40 | 294762 | 2256.7975 | 3 | 34 | 4.400196 | 0.6519947 | 2.956964 | 0 | 12.51327 | 0
2018-02-27 03:42 | 294882 | 120.0012 | 4 | 34 | 4.334792 | 0 | 2.956964 | 0 | 12.51327 | 0
2018-02-27 03:44 | 295002 | 240.0008 | 4 | 34 | 4.328919 | 0 | 2.956964 | 0 | 12.51327 | 0
2018-02-27 03:45 | 295062 | 300.0005 | 4 | 34 | 4.327264 | 0 | 2.956964 | 0 | 12.51327 | 0
2018-02-27 03:47 | 295182.1 | 120.0005 | 5 | 34 | 4.094451 | -2.281799 | 2.956964 | 0.07605723 | 12.51327 | 0.3138277
2018-02-27 03:49 | 295302.1 | 240.0002 | 5 | 34 | 4.060934 | -2.282119 | 2.956964 | 0.1521262 | 12.51327 | 0.6239646
2018-02-27 03:51 | 295422.1 | 360.0013 | 5 | 34 | 4.03162 | -2.282096 | 2.956964 | 0.2281959 | 12.51327 | 0.9317575
2018-02-27 03:53 | 295542.1 | 480.0009 | 5 | 34 | 4.001953 | -2.282091 | 2.956964 | 0.3042533 | 12.51327 | 1.237273
2018-02-27 03:55 | 295662.1 | 600.0005 | 5 | 34 | 3.97155 | -2.282154 | 2.956964 | 0.3803194 | 12.51327 | 1.540517
2018-02-27 03:57 | 295782.1 | 720.0002 | 5 | 34 | 3.943251 | -2.282136 | 2.956964 | 0.4563948 | 12.51327 | 1.84157
2018-02-27 03:59 | 295902.1 | 840.0005 | 5 | 34 | 3.916411 | -2.282099 | 2.956964 | 0.5324624 | 12.51327 | 2.140489
2018-02-27 04:01 | 296022.1 | 960.0009 | 5 | 34 | 3.890496 | -2.282178 | 2.956964 | 0.608525 | 12.51327 | 2.4374
2018-02-27 04:03 | 296142.1 | 1080.0013 | 5 | 34 | 3.863124 | -2.282071 | 2.956964 | 0.6845956 | 12.51327 | 2.732326
2018-02-27 04:05 | 296262.1 | 1200.0009 | 5 | 34 | 3.835942 | -2.282156 | 2.956964 | 0.7606608 | 12.51327 | 3.025128
2018-02-27 04:07 | 296382.1 | 1320.0013 | 5 | 34 | 3.810983 | -2.282154 | 2.956964 | 0.8367254 | 12.51327 | 3.315944
2018-02-27 04:09 | 296502.1 | 1440.0001 | 5 | 34 | 3.789103 | -2.282084 | 2.956964 | 0.9127949 | 12.51327 | 3.604999
2018-02-27 04:11 | 296622.1 | 1560.0013 | 5 | 34 | 3.767671 | -2.282103 | 2.956964 | 0.9888584 | 12.51327 | 3.892402
2018-02-27 04:13 | 296742.1 | 1680.0001 | 5 | 34 | 3.745836 | -2.282139 | 2.956964 | 1.064925 | 12.51327 | 4.17815
2018-02-27 04:15 | 296862.1 | 1800.0005 | 5 | 34 | 3.726185 | -2.282138 | 2.956964 | 1.140994 | 12.51327 | 4.462335
2018-02-27 04:17 | 296982.1 | 1920.0001 | 5 | 34 | 3.708036 | -2.281931 | 2.956964 | 1.217055 | 12.51327 | 4.745053
2018-02-27 04:19 | 297102.1 | 2040.0013 | 5 | 34 | 3.690524 | -2.282071 | 2.956964 | 1.293121 | 12.51327 | 5.026442
2018-02-27 04:21 | 297222.1 | 2160.0009 | 5 | 34 | 3.672038 | -2.282167 | 2.956964 | 1.369188 | 12.51327 | 5.306477
2018-02-27 04:23 | 297342.1 | 2280.0005 | 5 | 34 | 3.65506 | -2.282096 | 2.956964 | 1.445257 | 12.51327 | 5.585137
2018-02-27 04:25 | 297462.1 | 2400.0001 | 5 | 34 | 3.639907 | -2.282176 | 2.956964 | 1.521324 | 12.51327 | 5.862586
2018-02-27 04:27 | 297582.1 | 2520.0005 | 5 | 34 | 3.626497 | -2.282109 | 2.956964 | 1.597395 | 12.51327 | 6.138961
2018-02-27 04:29 | 297702.1 | 2640.0009 | 5 | 34 | 3.612991 | -2.282084 | 2.956964 | 1.673462 | 12.51327 | 6.41431
2018-02-27 04:31 | 297822.1 | 2760.0005 | 5 | 34 | 3.598957 | -2.281918 | 2.956964 | 1.749526 | 12.51327 | 6.68858
2018-02-27 04:33 | 297942.1 | 2880.0001 | 5 | 34 | 3.587292 | -2.282004 | 2.956964 | 1.825594 | 12.51327 | 6.961892
2018-02-27 04:35 | 298062.1 | 3000.0013 | 5 | 34 | 3.576989 | -2.281947 | 2.956964 | 1.901655 | 12.51327 | 7.234341
2018-02-27 04:37 | 298182.1 | 3120.0001 | 5 | 34 | 3.567279 | -2.282109 | 2.956964 | 1.97772 | 12.51327 | 7.506063
2018-02-27 04:39 | 298302.1 | 3240.0005 | 5 | 34 | 3.555697 | -2.282072 | 2.956964 | 2.053792 | 12.51327 | 7.777008
2018-02-27 04:41 | 298422.1 | 3360.0001 | 5 | 34 | 3.544637 | -2.282065 | 2.956964 | 2.12986 | 12.51327 | 8.047049
2018-02-27 04:43 | 298542.1 | 3480.0005 | 5 | 34 | 3.534198 | -2.282071 | 2.956964 | 2.205922 | 12.51327 | 8.316263
2018-02-27 04:45 | 298662.1 | 3600.0009 | 5 | 34 | 3.524202 | -2.282071 | 2.956964 | 2.281994 | 12.51327 | 8.584738
2018-02-27 04:47 | 298782.1 | 3720.0005 | 5 | 34 | 3.511815 | -2.282098 | 2.956964 | 2.358054 | 12.51327 | 8.852342
2018-02-27 04:49 | 298902.1 | 3840.0001 | 5 | 34 | 3.496198 | -2.282129 | 2.956964 | 2.434121 | 12.51327 | 9.118884
2018-02-27 04:51 | 299022.1 | 3960.0005 | 5 | 34 | 3.480383 | -2.282036 | 2.956964 | 2.51019 | 12.51327 | 9.384243
2018-02-27 04:53 | 299142.1 | 4080.0001 | 5 | 34 | 3.461712 | -2.282139 | 2.956964 | 2.586254 | 12.51327 | 9.648288
2018-02-27 04:55 | 299262.1 | 4200.0013 | 5 | 34 | 3.436217 | -2.282151 | 2.956964 | 2.662323 | 12.51327 | 9.910722
2018-02-27 04:57 | 299382.1 | 4320.0001 | 5 | 34 | 3.395401 | -2.282107 | 2.956964 | 2.738384 | 12.51327 | 10.17066
2018-02-27 04:59 | 299502.1 | 4440.0005 | 5 | 34 | 3.333391 | -2.282131 | 2.956964 | 2.814458 | 12.51327 | 10.42676
2018-02-27 05:01 | 299622.1 | 4560.0017 | 5 | 34 | 3.22378 | -2.282051 | 2.956964 | 2.890523 | 12.51327 | 10.67664
2018-02-27 05:03 | 299726.8 | 4664.7003 | 5 | 34 | 2.99998 | -2.281911 | 2.956964 | 2.95689 | 12.51327 | 10.88443
2018-02-27 05:05 | 299846.8 | 120.0006 | 6 | 34 | 3.356097 | 0 | 2.956964 | 2.95689 | 12.51327 | 10.88443
2018-02-27 05:07 | 299966.8 | 240.001 | 6 | 34 | 3.370401 | 0 | 2.956964 | 2.95689 | 12.51327 | 10.88443
2018-02-27 05:08 | 300026.8 | 300.0006 | 6 | 34 | 3.373716 | 0 | 2.956964 | 2.95689 | 12.51327 | 10.88443
2018-02-27 05:08 | 300026.8 | 0.0025 | 7 | 35 | 3.373624 | 0 | 0 | 0 | 0 | 0
2018-02-27 05:10 | 300146.9 | 120.0014 | 2 | 35 | 4.059719 | 4.890029 | 0.1624056 | 0 | 0.6401994 | 0
2018-02-27 05:12 | 300266.9 | 240.0002 | 2 | 35 | 4.090064 | 4.890071 | 0.3254068 | 0 | 1.304315 | 0
2018-02-27 05:14 | 300386.9 | 360.0007 | 2 | 35 | 4.123187 | 4.890056 | 0.4883834 | 0 | 1.973682 | 0
2018-02-27 05:16 | 300506.9 | 480.0002 | 2 | 35 | 4.152071 | 4.890019 | 0.6513728 | 0 | 2.648144 | 0
2018-02-27 05:18 | 300626.9 | 600.0006 | 2 | 35 | 4.175342 | 4.890058 | 0.8143775 | 0 | 3.326876 | 0
2018-02-27 05:20 | 300746.9 | 720.0002 | 2 | 35 | 4.199207 | 4.890019 | 0.9773823 | 0 | 4.009404 | 0
2018-02-27 05:22 | 300866.9 | 840.0015 | 2 | 35 | 4.200294 | 4.529481 | 1.134529 | 0 | 4.669463 | 0
2018-02-27 05:24 | 300986.9 | 960.001 | 2 | 35 | 4.200305 | 4.148532 | 1.279202 | 0 | 5.277128 | 0
2018-02-27 05:26 | 301106.9 | 1080.0015 | 2 | 35 | 4.200268 | 3.793054 | 1.411345 | 0 | 5.832166 | 0
2018-02-27 05:28 | 301226.9 | 1200.0002 | 2 | 35 | 4.200269 | 3.483855 | 1.532568 | 0 | 6.341337 | 0
2018-02-27 05:29 | 301320.5 | 1293.6063 | 2 | 35 | 4.200262 | 3.259997 | 1.620194 | 0 | 6.70939 | 0
2018-02-27 05:31 | 301440.5 | 120.0015 | 3 | 35 | 4.221436 | 3.260095 | 1.728465 | 0 | 7.165181 | 0
2018-02-27 05:33 | 301560.5 | 240.0002 | 3 | 35 | 4.249259 | 3.260076 | 1.837134 | 0 | 7.62538 | 0
2018-02-27 05:35 | 301680.5 | 360.0006 | 3 | 35 | 4.279242 | 3.260068 | 1.945814 | 0 | 8.088813 | 0
2018-02-27 05:37 | 301800.5 | 480.0002 | 3 | 35 | 4.310546 | 3.260133 | 2.054462 | 0 | 8.555427 | 0
2018-02-27 05:39 | 301920.5 | 600.0015 | 3 | 35 | 4.343162 | 3.260081 | 2.16314 | 0 | 9.025638 | 0
2018-02-27 05:41 | 302040.5 | 720.0002 | 3 | 35 | 4.380286 | 3.260116 | 2.271812 | 0 | 9.499588 | 0
2018-02-27 05:43 | 302160.5 | 840.0015 | 3 | 35 | 4.400312 | 2.973088 | 2.377791 | 0 | 9.96539 | 0
2018-02-27 05:45 | 302280.5 | 960.0004 | 3 | 35 | 4.400283 | 2.572854 | 2.469999 | 0 | 10.37113 | 0
2018-02-27 05:47 | 302400.5 | 1080.0007 | 3 | 35 | 4.400295 | 2.23669 | 2.549959 | 0 | 10.72298 | 0
2018-02-27 05:49 | 302520.5 | 1200.0003 | 3 | 35 | 4.400281 | 1.94765 | 2.619612 | 0 | 11.02947 | 0
2018-02-27 05:51 | 302640.5 | 1320.0006 | 3 | 35 | 4.400241 | 1.683605 | 2.680055 | 0 | 11.29544 | 0
2018-02-27 05:53 | 302760.5 | 1440.0011 | 3 | 35 | 4.400247 | 1.466843 | 2.732429 | 0 | 11.52589 | 0
2018-02-27 05:55 | 302880.5 | 1560.0006 | 3 | 35 | 4.400258 | 1.289462 | 2.778289 | 0 | 11.72769 | 0
2018-02-27 05:57 | 303000.5 | 1680.0011 | 3 | 35 | 4.400258 | 1.141632 | 2.818726 | 0 | 11.90562 | 0
2018-02-27 05:59 | 303120.5 | 1800.0015 | 3 | 35 | 4.400229 | 1.007889 | 2.854525 | 0 | 12.06315 | 0
2018-02-27 06:01 | 303240.5 | 1920.0003 | 3 | 35 | 4.400244 | 0.8885489 | 2.886045 | 0 | 12.20184 | 0
2018-02-27 06:03 | 303360.5 | 2040.0006 | 3 | 35 | 4.400239 | 0.7925978 | 2.914004 | 0 | 12.32487 | 0
2018-02-27 06:05 | 303480.5 | 2160.001 | 3 | 35 | 4.400266 | 0.7121553 | 2.939025 | 0 | 12.43497 | 0
2018-02-27 06:07 | 303582.5 | 2261.9251 | 3 | 35 | 4.400214 | 0.6519966 | 2.958313 | 0 | 12.51984 | 0
2018-02-27 06:09 | 303702.5 | 120.0008 | 4 | 35 | 4.335173 | 0 | 2.958313 | 0 | 12.51984 | 0
2018-02-27 06:11 | 303822.5 | 240.0003 | 4 | 35 | 4.329374 | 0 | 2.958313 | 0 | 12.51984 | 0
2018-02-27 06:12 | 303882.5 | 300.0023 | 4 | 35 | 4.327715 | 0 | 2.958313 | 0 | 12.51984 | 0
2018-02-27 06:14 | 304002.6 | 120.0005 | 5 | 35 | 4.095273 | -2.282159 | 2.958313 | 0.07606262 | 12.51984 | 0.3138894
2018-02-27 06:16 | 304122.6 | 240.0001 | 5 | 35 | 4.062377 | -2.282127 | 2.958313 | 0.1521263 | 12.51984 | 0.6241033
2018-02-27 06:18 | 304242.6 | 360.0005 | 5 | 35 | 4.031258 | -2.282063 | 2.958313 | 0.2281894 | 12.51984 | 0.9319261
2018-02-27 06:20 | 304362.6 | 480.0009 | 5 | 35 | 4.000639 | -2.282172 | 2.958313 | 0.3042634 | 12.51984 | 1.237411
2018-02-27 06:22 | 304482.6 | 600.0013 | 5 | 35 | 3.972014 | -2.282172 | 2.958313 | 0.3803341 | 12.51984 | 1.540649
2018-02-27 06:24 | 304602.6 | 720.0009 | 5 | 35 | 3.944749 | -2.282127 | 2.958313 | 0.4563925 | 12.51984 | 1.841704
2018-02-27 06:26 | 304722.6 | 840.0005 | 5 | 35 | 3.917441 | -2.282143 | 2.958313 | 0.5324614 | 12.51984 | 2.140741
2018-02-27 06:28 | 304842.6 | 960.0009 | 5 | 35 | 3.889099 | -2.282085 | 2.958313 | 0.6085318 | 12.51984 | 2.437662
2018-02-27 06:30 | 304962.6 | 1080.0005 | 5 | 35 | 3.862724 | -2.281878 | 2.958313 | 0.684599 | 12.51984 | 2.732486
2018-02-27 06:32 | 305082.6 | 1200.0001 | 5 | 35 | 3.83685 | -2.281902 | 2.958313 | 0.7606606 | 12.51984 | 3.025301
2018-02-27 06:34 | 305202.6 | 1320.0005 | 5 | 35 | 3.812642 | -2.282112 | 2.958313 | 0.8367277 | 12.51984 | 3.316233
2018-02-27 06:36 | 305322.6 | 1440.0009 | 5 | 35 | 3.789011 | -2.282146 | 2.958313 | 0.9127887 | 12.51984 | 3.605333
2018-02-27 06:38 | 305442.6 | 1560.0005 | 5 | 35 | 3.766656 | -2.282132 | 2.958313 | 0.9888556 | 12.51984 | 3.892678
2018-02-27 06:40 | 305562.6 | 1680.0009 | 5 | 35 | 3.746449 | -2.282096 | 2.958313 | 1.064923 | 12.51984 | 4.178423
2018-02-27 06:42 | 305682.6 | 1800.0013 | 5 | 35 | 3.727796 | -2.282192 | 2.958313 | 1.140994 | 12.51984 | 4.462694
2018-02-27 06:44 | 305802.6 | 1920.0009 | 5 | 35 | 3.709185 | -2.281901 | 2.958313 | 1.217057 | 12.51984 | 4.745541
2018-02-27 06:46 | 305922.6 | 2040.0013 | 5 | 35 | 3.689502 | -2.282036 | 2.958313 | 1.293122 | 12.51984 | 5.02693
2018-02-27 06:48 | 306042.6 | 2160.0009 | 5 | 35 | 3.67186 | -2.282085 | 2.958313 | 1.369185 | 12.51984 | 5.30688
2018-02-27 06:50 | 306162.6 | 2280.0013 | 5 | 35 | 3.655864 | -2.282016 | 2.958313 | 1.445248 | 12.51984 | 5.585554
2018-02-27 06:52 | 306282.6 | 2400.0009 | 5 | 35 | 3.641291 | -2.282099 | 2.958313 | 1.521314 | 12.51984 | 5.863088
2018-02-27 06:54 | 306402.6 | 2520.0005 | 5 | 35 | 3.626297 | -2.282084 | 2.958313 | 1.597381 | 12.51984 | 6.139511
2018-02-27 06:56 | 306522.6 | 2640.0001 | 5 | 35 | 3.611734 | -2.282072 | 2.958313 | 1.673448 | 12.51984 | 6.414779
2018-02-27 06:58 | 306642.6 | 2760.0005 | 5 | 35 | 3.599308 | -2.282131 | 2.958313 | 1.749509 | 12.51984 | 6.689011
2018-02-27 07:00 | 306762.6 | 2880.0009 | 5 | 35 | 3.588548 | -2.282132 | 2.958313 | 1.82558 | 12.51984 | 6.962389
2018-02-27 07:02 | 306882.6 | 3000.0013 | 5 | 35 | 3.577942 | -2.282109 | 2.958313 | 1.901654 | 12.51984 | 7.234987
2018-02-27 07:04 | 307002.6 | 3120.0009 | 5 | 35 | 3.565833 | -2.282125 | 2.958313 | 1.977712 | 12.51984 | 7.50666
2018-02-27 07:06 | 307122.6 | 3240.0013 | 5 | 35 | 3.555157 | -2.282076 | 2.958313 | 2.053783 | 12.51984 | 7.777503
2018-02-27 07:08 | 307242.6 | 3360.0001 | 5 | 35 | 3.545124 | -2.282078 | 2.958313 | 2.129847 | 12.51984 | 8.047537
2018-02-27 07:10 | 307362.6 | 3480.0013 | 5 | 35 | 3.535725 | -2.28206 | 2.958313 | 2.20592 | 12.51984 | 8.316877
2018-02-27 07:12 | 307482.6 | 3600.0009 | 5 | 35 | 3.523794 | -2.282159 | 2.958313 | 2.281983 | 12.51984 | 8.585383
2018-02-27 07:14 | 307602.6 | 3720.0005 | 5 | 35 | 3.51024 | -2.282104 | 2.958313 | 2.358053 | 12.51984 | 8.85291
2018-02-27 07:16 | 307722.6 | 3840.0001 | 5 | 35 | 3.497136 | -2.282105 | 2.958313 | 2.434114 | 12.51984 | 9.119408
2018-02-27 07:18 | 307842.6 | 3960.0005 | 5 | 35 | 3.482796 | -2.282136 | 2.958313 | 2.510181 | 12.51984 | 9.384887
2018-02-27 07:20 | 307962.6 | 4080.0009 | 5 | 35 | 3.463608 | -2.282145 | 2.958313 | 2.586248 | 12.51984 | 9.649128
2018-02-27 07:22 | 308082.6 | 4200.0005 | 5 | 35 | 3.434588 | -2.282134 | 2.958313 | 2.662313 | 12.51984 | 9.91155
2018-02-27 07:24 | 308202.6 | 4320.0001 | 5 | 35 | 3.395792 | -2.282047 | 2.958313 | 2.73838 | 12.51984 | 10.17141
2018-02-27 07:26 | 308322.6 | 4440.0005 | 5 | 35 | 3.336942 | -2.282103 | 2.958313 | 2.814449 | 12.51984 | 10.42766
2018-02-27 07:28 | 308442.6 | 4560.0001 | 5 | 35 | 3.230695 | -2.282138 | 2.958313 | 2.890512 | 12.51984 | 10.67794
2018-02-27 07:30 | 308549.3 | 4666.6613 | 5 | 35 | 2.999979 | -2.282104 | 2.958313 | 2.958127 | 12.51984 | 10.88996
2018-02-27 07:32 | 308669.3 | 120.0012 | 6 | 35 | 3.354943 | 0 | 2.958313 | 2.958127 | 12.51984 | 10.88996
2018-02-27 07:34 | 308789.3 | 240.0008 | 6 | 35 | 3.368949 | 0 | 2.958313 | 2.958127 | 12.51984 | 10.88996
2018-02-27 07:35 | 308849.3 | 300.0028 | 6 | 35 | 3.372282 | 0 | 2.958313 | 2.958127 | 12.51984 | 10.88996
2018-02-27 07:35 | 308849.3 | 0.0024 | 7 | 36 | 3.372413 | 0 | 0 | 0 | 0 | 0
2018-02-27 07:37 | 308969.4 | 120.0014 | 2 | 36 | 4.057205 | 4.890021 | 0.1623846 | 0 | 0.6397162 | 0
2018-02-27 07:39 | 309089.4 | 240.001 | 2 | 36 | 4.090336 | 4.889991 | 0.3253856 | 0 | 1.303584 | 0
2018-02-27 07:41 | 309209.4 | 360.0015 | 2 | 36 | 4.126 | 4.890098 | 0.4883897 | 0 | 1.973384 | 0
2018-02-27 07:43 | 309329.4 | 480.0002 | 2 | 36 | 4.151621 | 4.890044 | 0.651374 | 0 | 2.648033 | 0
2018-02-27 07:45 | 309449.4 | 600.0007 | 2 | 36 | 4.173355 | 4.890117 | 0.8143696 | 0 | 3.326528 | 0
2018-02-27 07:47 | 309569.4 | 720.0002 | 2 | 36 | 4.19734 | 4.890094 | 0.9773533 | 0 | 4.008615 | 0
2018-02-27 07:49 | 309689.4 | 840.0014 | 2 | 36 | 4.20031 | 4.501979 | 1.134449 | 0 | 4.668437 | 0
2018-02-27 07:51 | 309809.4 | 960.0003 | 2 | 36 | 4.200285 | 4.134419 | 1.278192 | 0 | 5.272198 | 0
2018-02-27 07:53 | 309929.4 | 1080.0007 | 2 | 36 | 4.200275 | 3.808055 | 1.410473 | 0 | 5.827813 | 0
2018-02-27 07:55 | 310049.4 | 1200.0002 | 2 | 36 | 4.200286 | 3.509553 | 1.532427 | 0 | 6.340053 | 0
2018-02-27 07:56 | 310147.3 | 1297.9225 | 2 | 36 | 4.20029 | 3.259997 | 1.624526 | 0 | 6.726896 | 0
2018-02-27 07:58 | 310267.3 | 120.0006 | 3 | 36 | 4.223928 | 3.260095 | 1.732813 | 0 | 7.182893 | 0
2018-02-27 08:00 | 310387.3 | 240.0002 | 3 | 36 | 4.250868 | 3.260074 | 1.841464 | 0 | 7.643272 | 0
2018-02-27 08:02 | 310507.3 | 360.0015 | 3 | 36 | 4.279688 | 3.260102 | 1.950147 | 0 | 8.106819 | 0
2018-02-27 08:04 | 310627.3 | 480.0003 | 3 | 36 | 4.310245 | 3.260098 | 2.0588 | 0 | 8.573442 | 0
2018-02-27 08:06 | 310747.3 | 600.0006 | 3 | 36 | 4.345429 | 3.260068 | 2.167478 | 0 | 9.043731 | 0
2018-02-27 08:08 | 310867.3 | 720.001 | 3 | 36 | 4.383982 | 3.260097 | 2.276136 | 0 | 9.517996 | 0
2018-02-27 08:10 | 310987.3 | 840.0007 | 3 | 36 | 4.400289 | 2.957444 | 2.381647 | 0 | 9.9819 | 0
2018-02-27 08:12 | 311107.3 | 960.002 | 3 | 36 | 4.400298 | 2.571061 | 2.473568 | 0 | 10.38638 | 0
2018-02-27 08:14 | 311227.3 | 1080.0024 | 3 | 36 | 4.400277 | 2.227138 | 2.55342 | 0 | 10.73775 | 0
2018-02-27 08:16 | 311347.3 | 1200.0011 | 3 | 36 | 4.40033 | 1.9186 | 2.622345 | 0 | 11.04104 | 0
2018-02-27 08:18 | 311467.3 | 1320.0014 | 3 | 36 | 4.400266 | 1.669713 | 2.682003 | 0 | 11.30355 | 0
2018-02-27 08:20 | 311587.3 | 1440.0003 | 3 | 36 | 4.400239 | 1.462786 | 2.73411 | 0 | 11.53283 | 0
2018-02-27 08:22 | 311707.3 | 1560.0014 | 3 | 36 | 4.400209 | 1.288194 | 2.779933 | 0 | 11.73447 | 0
2018-02-27 08:24 | 311827.3 | 1680.0003 | 3 | 36 | 4.400293 | 1.131802 | 2.820234 | 0 | 11.9118 | 0
2018-02-27 08:26 | 311947.3 | 1800.0006 | 3 | 36 | 4.400225 | 0.9956703 | 2.855597 | 0 | 12.06741 | 0
2018-02-27 08:28 | 312067.3 | 1920.0011 | 3 | 36 | 4.400232 | 0.8855305 | 2.886901 | 0 | 12.20515 | 0
2018-02-27 08:30 | 312187.3 | 2040.0006 | 3 | 36 | 4.400211 | 0.7930412 | 2.914825 | 0 | 12.32803 | 0
2018-02-27 08:32 | 312307.3 | 2160.001 | 3 | 36 | 4.400203 | 0.7102623 | 2.939871 | 0 | 12.43823 | 0
2018-02-27 08:34 | 312396.7 | 2249.3876 | 3 | 36 | 4.400216 | 0.6519918 | 2.956784 | 0 | 12.51265 | 0
2018-02-27 08:36 | 312516.7 | 120.0012 | 4 | 36 | 4.334781 | 0 | 2.956784 | 0 | 12.51265 | 0
2018-02-27 08:38 | 312636.7 | 240 | 4 | 36 | 4.328942 | 0 | 2.956784 | 0 | 12.51265 | 0
2018-02-27 08:39 | 312696.7 | 300.0029 | 4 | 36 | 4.327253 | 0 | 2.956784 | 0 | 12.51265 | 0
2018-02-27 08:41 | 312816.8 | 120.0005 | 5 | 36 | 4.095584 | -2.282078 | 2.956784 | 0.07605757 | 12.51265 | 0.3138941
2018-02-27 08:43 | 312936.8 | 240.0001 | 5 | 36 | 4.060605 | -2.282098 | 2.956784 | 0.1521285 | 12.51265 | 0.6240888
2018-02-27 08:45 | 313056.8 | 360.0013 | 5 | 36 | 4.029521 | -2.282114 | 2.956784 | 0.2281934 | 12.51265 | 0.9317547
2018-02-27 08:47 | 313176.8 | 480.0002 | 5 | 36 | 4.000355 | -2.282061 | 2.956784 | 0.3042598 | 12.51265 | 1.23715
2018-02-27 08:49 | 313296.8 | 600.0005 | 5 | 36 | 3.97262 | -2.282084 | 2.956784 | 0.3803219 | 12.51265 | 1.540365
2018-02-27 08:51 | 313416.8 | 720.0001 | 5 | 36 | 3.944143 | -2.282141 | 2.956784 | 0.4563929 | 12.51265 | 1.841492
2018-02-27 08:53 | 313536.8 | 840.0013 | 5 | 36 | 3.914811 | -2.281986 | 2.956784 | 0.5324608 | 12.51265 | 2.140384
2018-02-27 08:55 | 313656.8 | 960.0009 | 5 | 36 | 3.888112 | -2.282072 | 2.956784 | 0.6085284 | 12.51265 | 2.437149
2018-02-27 08:57 | 313776.8 | 1080.0013 | 5 | 36 | 3.862525 | -2.282058 | 2.956784 | 0.6845936 | 12.51265 | 2.731918
2018-02-27 08:59 | 313896.8 | 1200.0008 | 5 | 36 | 3.837016 | -2.282174 | 2.956784 | 0.7606528 | 12.51265 | 3.024738
2018-02-27 09:01 | 314016.8 | 1320.0005 | 5 | 36 | 3.810516 | -2.282031 | 2.956784 | 0.8367184 | 12.51265 | 3.315603
2018-02-27 09:03 | 314136.8 | 1440.0001 | 5 | 36 | 3.786702 | -2.282071 | 2.956784 | 0.9127803 | 12.51265 | 3.604502
2018-02-27 09:05 | 314256.8 | 1560.0013 | 5 | 36 | 3.765781 | -2.282058 | 2.956784 | 0.9888553 | 12.51265 | 3.891768
2018-02-27 09:07 | 314376.8 | 1680.0009 | 5 | 36 | 3.746542 | -2.282098 | 2.956784 | 1.064919 | 12.51265 | 4.177468
2018-02-27 09:09 | 314496.8 | 1800.0005 | 5 | 36 | 3.726928 | -2.282105 | 2.956784 | 1.14098 | 12.51265 | 4.461695
2018-02-27 09:11 | 314616.8 | 1920.0001 | 5 | 36 | 3.706548 | -2.28204 | 2.956784 | 1.217047 | 12.51265 | 4.744404
2018-02-27 09:13 | 314736.8 | 2040.0005 | 5 | 36 | 3.68831 | -2.282001 | 2.956784 | 1.293115 | 12.51265 | 5.02565
2018-02-27 09:15 | 314856.8 | 2160.0001 | 5 | 36 | 3.671604 | -2.282031 | 2.956784 | 1.369181 | 12.51265 | 5.305554
2018-02-27 09:17 | 314976.8 | 2280.0005 | 5 | 36 | 3.656085 | -2.282034 | 2.956784 | 1.445239 | 12.51265 | 5.584222
2018-02-27 09:19 | 315096.8 | 2400.0009 | 5 | 36 | 3.639804 | -2.282143 | 2.956784 | 1.521304 | 12.51265 | 5.861712
2018-02-27 09:21 | 315216.8 | 2520.0005 | 5 | 36 | 3.624663 | -2.282121 | 2.956784 | 1.59737 | 12.51265 | 6.137986
2018-02-27 09:23 | 315336.8 | 2640.0009 | 5 | 36 | 3.611539 | -2.282051 | 2.956784 | 1.673434 | 12.51265 | 6.413187
2018-02-27 09:25 | 315456.8 | 2760.0005 | 5 | 36 | 3.600088 | -2.282004 | 2.956784 | 1.749498 | 12.51265 | 6.687448
2018-02-27 09:27 | 315576.8 | 2880.0009 | 5 | 36 | 3.588479 | -2.282001 | 2.956784 | 1.825566 | 12.51265 | 6.960864
2018-02-27 09:29 | 315696.8 | 3000.0013 | 5 | 36 | 3.575946 | -2.282022 | 2.956784 | 1.901636 | 12.51265 | 7.233356
2018-02-27 09:31 | 315816.8 | 3120.0001 | 5 | 36 | 3.565383 | -2.281976 | 2.956784 | 1.977693 | 12.51265 | 7.504922
2018-02-27 09:33 | 315936.8 | 3240.0005 | 5 | 36 | 3.555605 | -2.281991 | 2.956784 | 2.053765 | 12.51265 | 7.775765
2018-02-27 09:35 | 316056.8 | 3360.0009 | 5 | 36 | 3.546103 | -2.282022 | 2.956784 | 2.129828 | 12.51265 | 8.045871
2018-02-27 09:37 | 316176.8 | 3480.0013 | 5 | 36 | 3.534109 | -2.282179 | 2.956784 | 2.205892 | 12.51265 | 8.315165
2018-02-27 09:39 | 316296.8 | 3600.0001 | 5 | 36 | 3.521809 | -2.282069 | 2.956784 | 2.281964 | 12.51265 | 8.583534
2018-02-27 09:41 | 316416.8 | 3720.0013 | 5 | 36 | 3.509836 | -2.282121 | 2.956784 | 2.358026 | 12.51265 | 8.85096
2018-02-27 09:43 | 316536.8 | 3840.0009 | 5 | 36 | 3.497754 | -2.282058 | 2.956784 | 2.43409 | 12.51265 | 9.117476
2018-02-27 09:45 | 316656.8 | 3960.0005 | 5 | 36 | 3.481836 | -2.282136 | 2.956784 | 2.510159 | 12.51265 | 9.382977
2018-02-27 09:47 | 316776.8 | 4080.0009 | 5 | 36 | 3.459312 | -2.282118 | 2.956784 | 2.58622 | 12.51265 | 9.646977
2018-02-27 09:49 | 316896.8 | 4200.0005 | 5 | 36 | 3.432464 | -2.282034 | 2.956784 | 2.662291 | 12.51265 | 9.909157
2018-02-27 09:51 | 317016.8 | 4320.0009 | 5 | 36 | 3.394897 | -2.282087 | 2.956784 | 2.738356 | 12.51265 | 10.1689
2018-02-27 09:53 | 317136.8 | 4440.0005 | 5 | 36 | 3.336235 | -2.282011 | 2.956784 | 2.814424 | 12.51265 | 10.42513
2018-02-27 09:55 | 317256.8 | 4560.0001 | 5 | 36 | 3.222876 | -2.282136 | 2.956784 | 2.89049 | 12.51265 | 10.67514
2018-02-27 09:56 | 317358.5 | 4661.7314 | 5 | 36 | 2.99998 | -2.282081 | 2.956784 | 2.954973 | 12.51265 | 10.87692
2018-02-27 09:58 | 317478.6 | 120.0014 | 6 | 36 | 3.359645 | 0 | 2.956784 | 2.954973 | 12.51265 | 10.87692
2018-02-27 10:00 | 317598.6 | 240.001 | 6 | 36 | 3.373785 | 0 | 2.956784 | 2.954973 | 12.51265 | 10.87692
2018-02-27 10:01 | 317658.6 | 300.0022 | 6 | 36 | 3.377151 | 0 | 2.956784 | 2.954973 | 12.51265 | 10.87692
2018-02-27 10:01 | 317658.6 | 0.0026 | 7 | 37 | 3.377168 | 0 | 0 | 0 | 0 | 0
2018-02-27 10:03 | 317778.7 | 120.0006 | 2 | 37 | 4.058862 | 4.890103 | 0.1624072 | 0 | 0.6400806 | 0
2018-02-27 10:05 | 317898.7 | 240.001 | 2 | 37 | 4.092811 | 4.890042 | 0.3253951 | 0 | 1.304336 | 0
2018-02-27 10:07 | 318018.7 | 360.0006 | 2 | 37 | 4.125247 | 4.890035 | 0.4884023 | 0 | 1.974257 | 0
2018-02-27 10:09 | 318138.7 | 480.0002 | 2 | 37 | 4.149682 | 4.890018 | 0.6513822 | 0 | 2.648689 | 0
2018-02-27 10:11 | 318258.7 | 600.0015 | 2 | 37 | 4.172572 | 4.890101 | 0.8143842 | 0 | 3.326931 | 0
2018-02-27 10:13 | 318378.7 | 720.001 | 2 | 37 | 4.199988 | 4.89 | 0.9773723 | 0 | 4.009191 | 0
2018-02-27 10:15 | 318498.7 | 840.0007 | 2 | 37 | 4.200267 | 4.493215 | 1.133469 | 0 | 4.664841 | 0
2018-02-27 10:17 | 318618.7 | 960.0002 | 2 | 37 | 4.200291 | 4.145852 | 1.277365 | 0 | 5.269245 | 0
2018-02-27 10:19 | 318738.7 | 1080.0007 | 2 | 37 | 4.200286 | 3.828942 | 1.410282 | 0 | 5.827534 | 0
2018-02-27 10:21 | 318858.7 | 1200.001 | 2 | 37 | 4.200288 | 3.497399 | 1.532465 | 0 | 6.340737 | 0
2018-02-27 10:23 | 318946 | 1287.274 | 2 | 37 | 4.200291 | 3.259992 | 1.614302 | 0 | 6.684474 | 0
2018-02-27 10:25 | 319066 | 120.0014 | 3 | 37 | 4.222248 | 3.260097 | 1.722598 | 0 | 7.14043 | 0
2018-02-27 10:27 | 319186 | 240.001 | 3 | 37 | 4.248041 | 3.260131 | 1.831255 | 0 | 7.600594 | 0
2018-02-27 10:29 | 319306 | 360.0014 | 3 | 37 | 4.276036 | 3.260087 | 1.939932 | 0 | 8.06374 | 0
2018-02-27 10:31 | 319426 | 480.0002 | 3 | 37 | 4.308595 | 3.260114 | 2.048591 | 0 | 8.530098 | 0
2018-02-27 10:33 | 319546 | 600.0006 | 3 | 37 | 4.343854 | 3.260116 | 2.157262 | 0 | 9.00023 | 0
2018-02-27 10:35 | 319666 | 720.0003 | 3 | 37 | 4.380332 | 3.260081 | 2.265926 | 0 | 9.474213 | 0
2018-02-27 10:37 | 319786 | 840.0015 | 3 | 37 | 4.40028 | 3.009551 | 2.372456 | 0 | 9.942407 | 0
2018-02-27 10:39 | 319906 | 960.0008 | 3 | 37 | 4.400284 | 2.59769 | 2.465778 | 0 | 10.35305 | 0
2018-02-27 10:41 | 320026 | 1080.0015 | 3 | 37 | 4.400285 | 2.232944 | 2.546097 | 0 | 10.70648 | 0
2018-02-27 10:43 | 320146 | 1200.0011 | 3 | 37 | 4.400266 | 1.938631 | 2.615465 | 0 | 11.01171 | 0
2018-02-27 10:45 | 320266 | 1320.0007 | 3 | 37 | 4.400275 | 1.692967 | 2.675856 | 0 | 11.27745 | 0
2018-02-27 10:47 | 320386 | 1440.001 | 3 | 37 | 4.400228 | 1.484412 | 2.728758 | 0 | 11.51023 | 0
2018-02-27 10:49 | 320506 | 1560.0007 | 3 | 37 | 4.400276 | 1.295863 | 2.775054 | 0 | 11.71395 | 0
2018-02-27 10:51 | 320626 | 1680.001 | 3 | 37 | 4.400219 | 1.136066 | 2.815466 | 0 | 11.89177 | 0
2018-02-27 10:53 | 320746 | 1800.0015 | 3 | 37 | 4.400247 | 1.006932 | 2.851123 | 0 | 12.04867 | 0
2018-02-27 10:55 | 320866 | 1920.001 | 3 | 37 | 4.400206 | 0.8985825 | 2.882817 | 0 | 12.18813 | 0
2018-02-27 10:57 | 320986 | 2040.0007 | 3 | 37 | 4.400178 | 0.8009653 | 2.911131 | 0 | 12.31272 | 0
2018-02-27 10:59 | 321106 | 2160.0011 | 3 | 37 | 4.400197 | 0.7114286 | 2.936307 | 0 | 12.4235 | 0
2018-02-27 11:01 | 321202.9 | 2256.9224 | 3 | 37 | 4.400174 | 0.6519871 | 2.954647 | 0 | 12.50419 | 0
2018-02-27 11:03 | 321322.9 | 120.0013 | 4 | 37 | 4.334578 | 0 | 2.954647 | 0 | 12.50419 | 0
2018-02-27 11:05 | 321442.9 | 240.0001 | 4 | 37 | 4.328704 | 0 | 2.954647 | 0 | 12.50419 | 0
2018-02-27 11:06 | 321502.9 | 300.0021 | 4 | 37 | 4.326989 | 0 | 2.954647 | 0 | 12.50419 | 0
2018-02-27 11:08 | 321623 | 120.0014 | 5 | 37 | 4.093962 | -2.282084 | 2.954647 | 0.0760593 | 12.50419 | 0.3138589
2018-02-27 11:10 | 321743 | 240.0002 | 5 | 37 | 4.059782 | -2.282047 | 2.954647 | 0.1521172 | 12.50419 | 0.6238819
2018-02-27 11:12 | 321863 | 360.0014 | 5 | 37 | 4.029973 | -2.282041 | 2.954647 | 0.2281907 | 12.50419 | 0.9315782
2018-02-27 11:14 | 321983 | 480.0002 | 5 | 37 | 4.001675 | -2.282034 | 2.954647 | 0.3042468 | 12.50419 | 1.237009
2018-02-27 11:16 | 322103 | 600.0014 | 5 | 37 | 3.972307 | -2.282105 | 2.954647 | 0.3803173 | 12.50419 | 1.540314
2018-02-27 11:18 | 322223 | 720.001 | 5 | 37 | 3.942263 | -2.282044 | 2.954647 | 0.4563842 | 12.50419 | 1.841312
2018-02-27 11:20 | 322343 | 840.0014 | 5 | 37 | 3.914952 | -2.282145 | 2.954647 | 0.5324478 | 12.50419 | 2.140126
2018-02-27 11:22 | 322463 | 960.001 | 5 | 37 | 3.889288 | -2.282 | 2.954647 | 0.6085155 | 12.50419 | 2.436937
2018-02-27 11:24 | 322583 | 1080.0006 | 5 | 37 | 3.863658 | -2.282031 | 2.954647 | 0.6845809 | 12.50419 | 2.73181
2018-02-27 11:26 | 322703 | 1200.0002 | 5 | 37 | 3.835805 | -2.282054 | 2.954647 | 0.7606388 | 12.50419 | 3.024626
2018-02-27 11:28 | 322823 | 1320.0006 | 5 | 37 | 3.809895 | -2.282011 | 2.954647 | 0.8367091 | 12.50419 | 3.315405
2018-02-27 11:30 | 322943 | 1440.0004 | 5 | 37 | 3.787333 | -2.282058 | 2.954647 | 0.9127671 | 12.50419 | 3.604304
2018-02-27 11:32 | 323063 | 1560.0006 | 5 | 37 | 3.767226 | -2.28198 | 2.954647 | 0.9888372 | 12.50419 | 3.891639
2018-02-27 11:34 | 323183 | 1680.0002 | 5 | 37 | 3.746567 | -2.282018 | 2.954647 | 1.064896 | 12.50419 | 4.177395
2018-02-27 11:36 | 323303 | 1800.0006 | 5 | 37 | 3.725462 | -2.282098 | 2.954647 | 1.140962 | 12.50419 | 4.461565
2018-02-27 11:38 | 323423 | 1920.0002 | 5 | 37 | 3.706638 | -2.281973 | 2.954647 | 1.217029 | 12.50419 | 4.744225
2018-02-27 11:40 | 323543 | 2040.0006 | 5 | 37 | 3.689243 | -2.282111 | 2.954647 | 1.293095 | 12.50419 | 5.025501
2018-02-27 11:42 | 323663 | 2160.0002 | 5 | 37 | 3.672498 | -2.282006 | 2.954647 | 1.369157 | 12.50419 | 5.305476
2018-02-27 11:44 | 323783 | 2280.0006 | 5 | 37 | 3.654601 | -2.282064 | 2.954647 | 1.445223 | 12.50419 | 5.584156
2018-02-27 11:46 | 323903 | 2400.0002 | 5 | 37 | 3.638592 | -2.282079 | 2.954647 | 1.52129 | 12.50419 | 5.861521
2018-02-27 11:48 | 324023 | 2520.0014 | 5 | 37 | 3.62456 | -2.282103 | 2.954647 | 1.597354 | 12.50419 | 6.137743
2018-02-27 11:50 | 324143 | 2640.0002 | 5 | 37 | 3.612205 | -2.281953 | 2.954647 | 1.673416 | 12.50419 | 6.412961
2018-02-27 11:52 | 324263 | 2760.0014 | 5 | 37 | 3.599551 | -2.282043 | 2.954647 | 1.749485 | 12.50419 | 6.687263
2018-02-27 11:54 | 324383 | 2880.001 | 5 | 37 | 3.586473 | -2.282053 | 2.954647 | 1.825545 | 12.50419 | 6.960534
2018-02-27 11:56 | 324503 | 3000.0014 | 5 | 37 | 3.575677 | -2.282044 | 2.954647 | 1.901611 | 12.50419 | 7.232925
2018-02-27 11:58 | 324623 | 3120.0002 | 5 | 37 | 3.566079 | -2.282051 | 2.954647 | 1.97768 | 12.50419 | 7.504546
2018-02-27 12:00 | 324743 | 3240.0014 | 5 | 37 | 3.55629 | -2.282101 | 2.954647 | 2.053746 | 12.50419 | 7.775442
2018-02-27 12:02 | 324863 | 3360.001 | 5 | 37 | 3.544411 | -2.281933 | 2.954647 | 2.129804 | 12.50419 | 8.045488
2018-02-27 12:04 | 324983 | 3480.0014 | 5 | 37 | 3.533152 | -2.28198 | 2.954647 | 2.205867 | 12.50419 | 8.314649
2018-02-27 12:06 | 325103 | 3600.001 | 5 | 37 | 3.522339 | -2.281964 | 2.954647 | 2.281935 | 12.50419 | 8.583
2018-02-27 12:08 | 325223 | 3720.0014 | 5 | 37 | 3.511626 | -2.281994 | 2.954647 | 2.358001 | 12.50419 | 8.850531
2018-02-27 12:10 | 325343 | 3840.0002 | 5 | 37 | 3.497596 | -2.282083 | 2.954647 | 2.434066 | 12.50419 | 9.117135
2018-02-27 12:12 | 325463 | 3960.0014 | 5 | 37 | 3.479191 | -2.282119 | 2.954647 | 2.510132 | 12.50419 | 9.382485
2018-02-27 12:14 | 325583 | 4080.001 | 5 | 37 | 3.459391 | -2.282001 | 2.954647 | 2.58619 | 12.50419 | 9.646379
2018-02-27 12:16 | 325703 | 4200.0006 | 5 | 37 | 3.434008 | -2.282098 | 2.954647 | 2.662257 | 12.50419 | 9.9086
2018-02-27 12:18 | 325823 | 4320.0002 | 5 | 37 | 3.395898 | -2.282044 | 2.954647 | 2.738321 | 12.50419 | 10.16847
2018-02-27 12:20 | 325943 | 4440.0006 | 5 | 37 | 3.332048 | -2.282053 | 2.954647 | 2.814392 | 12.50419 | 10.42459
2018-02-27 12:22 | 326063 | 4560.001 | 5 | 37 | 3.218031 | -2.282079 | 2.954647 | 2.890456 | 12.50419 | 10.67418
2018-02-27 12:23 | 326163.5 | 4660.4523 | 5 | 37 | 2.999999 | -2.282049 | 2.954647 | 2.954127 | 12.50419 | 10.87328
2018-02-27 12:25 | 326283.5 | 120.0015 | 6 | 37 | 3.359137 | 0 | 2.954647 | 2.954127 | 12.50419 | 10.87328
2018-02-27 12:27 | 326403.5 | 240.0003 | 6 | 37 | 3.37345 | 0 | 2.954647 | 2.954127 | 12.50419 | 10.87328
2018-02-27 12:28 | 326463.5 | 300.0023 | 6 | 37 | 3.376957 | 0 | 2.954647 | 2.954127 | 12.50419 | 10.87328
2018-02-27 12:28 | 326463.5 | 0.0024 | 7 | 38 | 3.376864 | 0 | 0 | 0 | 0 | 0
2018-02-27 12:30 | 326583.6 | 120.0006 | 2 | 38 | 4.060731 | 4.889968 | 0.1623948 | 0 | 0.6404083 | 0
2018-02-27 12:32 | 326703.6 | 240.001 | 2 | 38 | 4.092122 | 4.889981 | 0.3253924 | 0 | 1.304734 | 0
2018-02-27 12:34 | 326823.6 | 360.0006 | 2 | 38 | 4.123541 | 4.890018 | 0.488373 | 0 | 1.974359 | 0
2018-02-27 12:36 | 326943.6 | 480.001 | 2 | 38 | 4.149632 | 4.890004 | 0.6513761 | 0 | 2.648679 | 0
2018-02-27 12:38 | 327063.6 | 600.0014 | 2 | 38 | 4.175882 | 4.889953 | 0.814359 | 0 | 3.327142 | 0
2018-02-27 12:40 | 327183.6 | 720.001 | 2 | 38 | 4.200289 | 4.885018 | 0.9773505 | 0 | 4.009784 | 0
2018-02-27 12:42 | 327303.6 | 840.0006 | 2 | 38 | 4.2003 | 4.501452 | 1.133481 | 0 | 4.665578 | 0
2018-02-27 12:44 | 327423.6 | 960.0003 | 2 | 38 | 4.200324 | 4.161475 | 1.277879 | 0 | 5.272091 | 0
2018-02-27 12:46 | 327543.6 | 1080.0015 | 2 | 38 | 4.200311 | 3.806539 | 1.410696 | 0 | 5.82996 | 0
2018-02-27 12:48 | 327663.6 | 1200.0003 | 2 | 38 | 4.200262 | 3.474288 | 1.531879 | 0 | 6.33896 | 0
2018-02-27 12:50 | 327750.5 | 1286.8643 | 2 | 38 | 4.200269 | 3.25999 | 1.613103 | 0 | 6.680122 | 0
2018-02-27 12:52 | 327870.5 | 120.0007 | 3 | 38 | 4.221284 | 3.260022 | 1.721378 | 0 | 7.135947 | 0
2018-02-27 12:54 | 327990.5 | 240.0003 | 3 | 38 | 4.24685 | 3.260081 | 1.830051 | 0 | 7.596037 | 0
2018-02-27 12:56 | 328110.5 | 360.0006 | 3 | 38 | 4.277352 | 3.260043 | 1.938726 | 0 | 8.059175 | 0
2018-02-27 12:58 | 328230.5 | 480.0007 | 3 | 38 | 4.309868 | 3.260068 | 2.047377 | 0 | 8.525686 | 0
2018-02-27 13:00 | 328350.5 | 600.0006 | 3 | 38 | 4.343392 | 3.260068 | 2.15605 | 0 | 8.995851 | 0
2018-02-27 13:02 | 328470.5 | 720.0003 | 3 | 38 | 4.378811 | 3.260089 | 2.264702 | 0 | 9.469669 | 0
2018-02-27 13:04 | 328590.5 | 840.0008 | 3 | 38 | 4.400301 | 3.008941 | 2.371409 | 0 | 9.938554 | 0
2018-02-27 13:06 | 328710.5 | 960.0004 | 3 | 38 | 4.400288 | 2.581027 | 2.46428 | 0 | 10.34721 | 0
2018-02-27 13:08 | 328830.5 | 1080.0024 | 3 | 38 | 4.400263 | 2.237924 | 2.544405 | 0 | 10.69979 | 0
2018-02-27 13:10 | 328950.5 | 1200.0003 | 3 | 38 | 4.40026 | 1.950245 | 2.614044 | 0 | 11.00621 | 0
2018-02-27 13:12 | 329070.5 | 1320.0023 | 3 | 38 | 4.400275 | 1.702718 | 2.674858 | 0 | 11.27381 | 0
2018-02-27 13:14 | 329190.5 | 1440.0003 | 3 | 38 | 4.400288 | 1.47843 | 2.727812 | 0 | 11.50682 | 0
2018-02-27 13:16 | 329310.5 | 1560.0015 | 3 | 38 | 4.400242 | 1.292924 | 2.773863 | 0 | 11.70946 | 0
2018-02-27 13:18 | 329430.5 | 1680.0011 | 3 | 38 | 4.400224 | 1.140964 | 2.814372 | 0 | 11.88771 | 0
2018-02-27 13:20 | 329550.5 | 1800.0006 | 3 | 38 | 4.400228 | 1.014707 | 2.85025 | 0 | 12.04558 | 0
2018-02-27 13:22 | 329670.5 | 1920.0003 | 3 | 38 | 4.400255 | 0.9004126 | 2.88214 | 0 | 12.18591 | 0
2018-02-27 13:24 | 329790.5 | 2040.0014 | 3 | 38 | 4.400231 | 0.7958794 | 2.910341 | 0 | 12.31 | 0
2018-02-27 13:26 | 329910.5 | 2160.0011 | 3 | 38 | 4.400236 | 0.7129784 | 2.935433 | 0 | 12.42041 | 0
2018-02-27 13:27 | 330010.9 | 2260.401 | 3 | 38 | 4.400171 | 0.6519966 | 2.954443 | 0 | 12.50405 | 0
2018-02-27 13:29 | 330130.9 | 120.0006 | 4 | 38 | 4.334572 | 0 | 2.954443 | 0 | 12.50405 | 0
2018-02-27 13:31 | 330250.9 | 240.0002 | 4 | 38 | 4.328693 | 0 | 2.954443 | 0 | 12.50405 | 0
2018-02-27 13:32 | 330310.9 | 300.0022 | 4 | 38 | 4.327035 | 0 | 2.954443 | 0 | 12.50405 | 0
2018-02-27 13:34 | 330431 | 120.0007 | 5 | 38 | 4.09322 | -2.282064 | 2.954443 | 0.07605457 | 12.50405 | 0.3137317
2018-02-27 13:36 | 330551 | 240.001 | 5 | 38 | 4.059752 | -2.282018 | 2.954443 | 0.1521241 | 12.50405 | 0.6237773
2018-02-27 13:38 | 330671 | 360.0007 | 5 | 38 | 4.030422 | -2.282009 | 2.954443 | 0.2281944 | 12.50405 | 0.9314891
2018-02-27 13:40 | 330791 | 480.0002 | 5 | 38 | 4.00025 | -2.282094 | 2.954443 | 0.3042581 | 12.50405 | 1.236927
2018-02-27 13:42 | 330911 | 600.0014 | 5 | 38 | 3.970013 | -2.28202 | 2.954443 | 0.3803205 | 12.50405 | 1.540027
2018-02-27 13:44 | 331031 | 720.0002 | 5 | 38 | 3.941812 | -2.282004 | 2.954443 | 0.4563878 | 12.50405 | 1.840937
2018-02-27 13:46 | 331151 | 840.0015 | 5 | 38 | 3.915282 | -2.282119 | 2.954443 | 0.532452 | 12.50405 | 2.139744
2018-02-27 13:48 | 331271 | 960.0002 | 5 | 38 | 3.889077 | -2.282134 | 2.954443 | 0.6085155 | 12.50405 | 2.436559
2018-02-27 13:50 | 331391 | 1080.0014 | 5 | 38 | 3.861187 | -2.282018 | 2.954443 | 0.6845848 | 12.50405 | 2.731345
2018-02-27 13:52 | 331511 | 1200.0002 | 5 | 38 | 3.834388 | -2.282192 | 2.954443 | 0.7606475 | 12.50405 | 3.024006
2018-02-27 13:54 | 331631 | 1320.0014 | 5 | 38 | 3.809717 | -2.282058 | 2.954443 | 0.8367181 | 12.50405 | 3.314735
2018-02-27 13:56 | 331751 | 1440.001 | 5 | 38 | 3.787924 | -2.281994 | 2.954443 | 0.9127824 | 12.50405 | 3.603684
2018-02-27 13:58 | 331871 | 1560.0006 | 5 | 38 | 3.766233 | -2.282027 | 2.954443 | 0.9888445 | 12.50405 | 3.890986
2018-02-27 14:00 | 331991 | 1680.0002 | 5 | 38 | 3.744658 | -2.282009 | 2.954443 | 1.064912 | 12.50405 | 4.176634
2018-02-27 14:02 | 332111 | 1800.0006 | 5 | 38 | 3.725242 | -2.282079 | 2.954443 | 1.140984 | 12.50405 | 4.460749
2018-02-27 14:04 | 332231 | 1920.001 | 5 | 38 | 3.70736 | -2.281986 | 2.954443 | 1.217043 | 12.50405 | 4.743396
2018-02-27 14:06 | 332351 | 2040.0014 | 5 | 38 | 3.689595 | -2.282026 | 2.954443 | 1.293111 | 12.50405 | 5.024732
2018-02-27 14:08 | 332471 | 2160.0002 | 5 | 38 | 3.670751 | -2.282096 | 2.954443 | 1.369171 | 12.50405 | 5.304647
2018-02-27 14:10 | 332591 | 2280.0014 | 5 | 38 | 3.65394 | -2.282132 | 2.954443 | 1.445239 | 12.50405 | 5.583217
2018-02-27 14:12 | 332711 | 2400.001 | 5 | 38 | 3.638939 | -2.282131 | 2.954443 | 1.521307 | 12.50405 | 5.860586
2018-02-27 14:14 | 332831 | 2520.0006 | 5 | 38 | 3.625445 | -2.282107 | 2.954443 | 1.59737 | 12.50405 | 6.136862
2018-02-27 14:16 | 332951 | 2640.001 | 5 | 38 | 3.611624 | -2.282074 | 2.954443 | 1.673438 | 12.50405 | 6.412128
2018-02-27 14:18 | 333071 | 2760.0014 | 5 | 38 | 3.597847 | -2.282043 | 2.954443 | 1.7495 | 12.50405 | 6.686294
2018-02-27 14:20 | 333191 | 2880.0002 | 5 | 38 | 3.586402 | -2.282002 | 2.954443 | 1.825567 | 12.50405 | 6.959526
2018-02-27 14:22 | 333311 | 3000.0014 | 5 | 38 | 3.576402 | -2.282044 | 2.954443 | 1.901629 | 12.50405 | 7.231923
2018-02-27 14:24 | 333431 | 3120.0002 | 5 | 38 | 3.566245 | -2.282079 | 2.954443 | 1.977692 | 12.50405 | 7.503574
2018-02-27 14:26 | 333551 | 3240.0014 | 5 | 38 | 3.554092 | -2.282049 | 2.954443 | 2.05376 | 12.50405 | 7.774397
2018-02-27 14:28 | 333671 | 3360.001 | 5 | 38 | 3.543336 | -2.282011 | 2.954443 | 2.129828 | 12.50405 | 8.044329
2018-02-27 14:30 | 333791 | 3480.0006 | 5 | 38 | 3.533268 | -2.282089 | 2.954443 | 2.205894 | 12.50405 | 8.313474
2018-02-27 14:32 | 333911 | 3600.001 | 5 | 38 | 3.523194 | -2.281991 | 2.954443 | 2.281963 | 12.50405 | 8.581875
2018-02-27 14:34 | 334031 | 3720.0006 | 5 | 38 | 3.510432 | -2.282138 | 2.954443 | 2.358028 | 12.50405 | 8.849408
2018-02-27 14:36 | 334151 | 3840.001 | 5 | 38 | 3.49508 | -2.282076 | 2.954443 | 2.434088 | 12.50405 | 9.115817
2018-02-27 14:38 | 334271 | 3960.0014 | 5 | 38 | 3.479475 | -2.282125 | 2.954443 | 2.510151 | 12.50405 | 9.381088
2018-02-27 14:40 | 334391 | 4080.001 | 5 | 38 | 3.461229 | -2.282089 | 2.954443 | 2.586215 | 12.50405 | 9.645075
2018-02-27 14:42 | 334511 | 4200.0014 | 5 | 38 | 3.434915 | -2.282041 | 2.954443 | 2.662282 | 12.50405 | 9.907428
2018-02-27 14:44 | 334631 | 4320.0002 | 5 | 38 | 3.392742 | -2.282065 | 2.954443 | 2.738349 | 12.50405 | 10.16723
2018-02-27 14:46 | 334751 | 4440.0006 | 5 | 38 | 3.330739 | -2.282033 | 2.954443 | 2.814414 | 12.50405 | 10.42311
2018-02-27 14:48 | 334871 | 4560.001 | 5 | 38 | 3.21974 | -2.282063 | 2.954443 | 2.890478 | 12.50405 | 10.67274
2018-02-27 14:50 | 334972.6 | 4661.5539 | 5 | 38 | 2.999998 | -2.282091 | 2.954443 | 2.954856 | 12.50405 | 10.87414
2018-02-27 14:52 | 335092.6 | 120.0006 | 6 | 38 | 3.355681 | 0 | 2.954443 | 2.954856 | 12.50405 | 10.87414
2018-02-27 14:54 | 335212.6 | 240.001 | 6 | 38 | 3.369915 | 0 | 2.954443 | 2.954856 | 12.50405 | 10.87414
2018-02-27 14:55 | 335272.6 | 300.003 | 6 | 38 | 3.373215 | 0 | 2.954443 | 2.954856 | 12.50405 | 10.87414
2018-02-27 14:55 | 335272.6 | 0.0024 | 7 | 39 | 3.373104 | 0 | 0 | 0 | 0 | 0
2018-02-27 14:57 | 335392.7 | 120.0006 | 2 | 39 | 4.059433 | 4.890018 | 0.1624065 | 0 | 0.6401527 | 0
2018-02-27 14:59 | 335512.7 | 240.0002 | 2 | 39 | 4.089867 | 4.890046 | 0.3254023 | 0 | 1.304179 | 0
2018-02-27 15:01 | 335632.7 | 360.0014 | 2 | 39 | 4.123722 | 4.890006 | 0.4883898 | 0 | 1.973611 | 0
2018-02-27 15:03 | 335752.7 | 480.001 | 2 | 39 | 4.152478 | 4.890023 | 0.6513835 | 0 | 2.648201 | 0
2018-02-27 15:05 | 335872.7 | 600.0006 | 2 | 39 | 4.175382 | 4.890037 | 0.8143762 | 0 | 3.326914 | 0
2018-02-27 15:07 | 335992.7 | 720.001 | 2 | 39 | 4.19882 | 4.890019 | 0.9773728 | 0 | 4.009401 | 0
2018-02-27 15:09 | 336112.7 | 840.0015 | 2 | 39 | 4.200264 | 4.524543 | 1.134524 | 0 | 4.669475 | 0
2018-02-27 15:11 | 336232.7 | 960.001 | 2 | 39 | 4.200294 | 4.136247 | 1.278891 | 0 | 5.275859 | 0
2018-02-27 15:13 | 336352.7 | 1080.0015 | 2 | 39 | 4.200265 | 3.789029 | 1.410787 | 0 | 5.829858 | 0
2018-02-27 15:15 | 336472.7 | 1200.0011 | 2 | 39 | 4.200278 | 3.482018 | 1.531887 | 0 | 6.338513 | 0
2018-02-27 15:17 | 336566.3 | 1293.6407 | 2 | 39 | 4.200299 | 3.25998 | 1.61953 | 0 | 6.706636 | 0
2018-02-27 15:19 | 336686.4 | 120.0007 | 3 | 39 | 4.222027 | 3.260125 | 1.727814 | 0 | 7.162513 | 0
2018-02-27 15:21 | 336806.4 | 240.0003 | 3 | 39 | 4.250349 | 3.260083 | 1.83648 | 0 | 7.622804 | 0
2018-02-27 15:23 | 336926.4 | 360.0015 | 3 | 39 | 4.280035 | 3.260139 | 1.945144 | 0 | 8.086271 | 0
2018-02-27 15:25 | 337046.4 | 480.0011 | 3 | 39 | 4.311073 | 3.260161 | 2.053809 | 0 | 8.553032 | 0
2018-02-27 15:27 | 337166.4 | 600.0015 | 3 | 39 | 4.344242 | 3.260037 | 2.162478 | 0 | 9.02327 | 0
2018-02-27 15:29 | 337286.4 | 720.0004 | 3 | 39 | 4.381988 | 3.260074 | 2.271146 | 0 | 9.497352 | 0
2018-02-27 15:31 | 337406.4 | 840.0016 | 3 | 39 | 4.400319 | 2.957391 | 2.376724 | 0 | 9.961483 | 0
2018-02-27 15:33 | 337526.4 | 960.0013 | 3 | 39 | 4.40028 | 2.563273 | 2.468519 | 0 | 10.36541 | 0
2018-02-27 15:35 | 337646.4 | 1080.0013 | 3 | 39 | 4.400254 | 2.232648 | 2.548285 | 0 | 10.7164 | 0
2018-02-27 15:37 | 337766.4 | 1200.0021 | 3 | 39 | 4.400229 | 1.939462 | 2.617724 | 0 | 11.02195 | 0
2018-02-27 15:39 | 337886.4 | 1320.0008 | 3 | 39 | 4.400245 | 1.674772 | 2.677866 | 0 | 11.28659 | 0
2018-02-27 15:41 | 338006.4 | 1440.0012 | 3 | 39 | 4.400193 | 1.46153 | 2.730028 | 0 | 11.51612 | 0
2018-02-27 15:43 | 338126.4 | 1560.0007 | 3 | 39 | 4.400258 | 1.288111 | 2.77578 | 0 | 11.71744 | 0
2018-02-27 15:45 | 338246.4 | 1680.0004 | 3 | 39 | 4.400221 | 1.140289 | 2.816197 | 0 | 11.89528 | 0
2018-02-27 15:47 | 338366.4 | 1800.0016 | 3 | 39 | 4.400242 | 1.00609 | 2.851958 | 0 | 12.05264 | 0
2018-02-27 15:49 | 338486.4 | 1920.0012 | 3 | 39 | 4.400206 | 0.8883057 | 2.883457 | 0 | 12.19124 | 0
2018-02-27 15:51 | 338606.4 | 2040.0015 | 3 | 39 | 4.400171 | 0.7925911 | 2.911446 | 0 | 12.3144 | 0
2018-02-27 15:53 | 338726.4 | 2160.0003 | 3 | 39 | 4.400203 | 0.7140732 | 2.936533 | 0 | 12.42479 | 0
2018-02-27 15:54 | 338828.9 | 2262.5236 | 3 | 39 | 4.400184 | 0.6519985 | 2.955977 | 0 | 12.51035 | 0
2018-02-27 15:56 | 338948.9 | 120.0013 | 4 | 39 | 4.334835 | 0 | 2.955977 | 0 | 12.51035 | 0
2018-02-27 15:58 | 339068.9 | 240.0008 | 4 | 39 | 4.329071 | 0 | 2.955977 | 0 | 12.51035 | 0
2018-02-27 15:59 | 339128.9 | 300.0036 | 4 | 39 | 4.327405 | 0 | 2.955977 | 0 | 12.51035 | 0
2018-02-27 16:01 | 339249 | 120.0014 | 5 | 39 | 4.094695 | -2.281962 | 2.955977 | 0.07606209 | 12.51035 | 0.3138326
2018-02-27 16:03 | 339369 | 240.001 | 5 | 39 | 4.061466 | -2.282031 | 2.955977 | 0.152126 | 12.51035 | 0.6239895
2018-02-27 16:05 | 339489 | 360.0014 | 5 | 39 | 4.029695 | -2.282006 | 2.955977 | 0.2281947 | 12.51035 | 0.9317388
2018-02-27 16:07 | 339609 | 480.0002 | 5 | 39 | 3.9995 | -2.282139 | 2.955977 | 0.3042634 | 12.51035 | 1.237102
2018-02-27 16:09 | 339729 | 600.0014 | 5 | 39 | 3.971094 | -2.282022 | 2.955977 | 0.3803224 | 12.51035 | 1.540216
2018-02-27 16:11 | 339849 | 720.0002 | 5 | 39 | 3.943851 | -2.282056 | 2.955977 | 0.4563933 | 12.51035 | 1.841264
2018-02-27 16:13 | 339969 | 840.0014 | 5 | 39 | 3.916201 | -2.282139 | 2.955977 | 0.5324586 | 12.51035 | 2.140208
2018-02-27 16:15 | 340089 | 960.001 | 5 | 39 | 3.888027 | -2.282065 | 2.955977 | 0.6085236 | 12.51035 | 2.437014
2018-02-27 16:17 | 340209 | 1080.0014 | 5 | 39 | 3.861756 | -2.282029 | 2.955977 | 0.684594 | 12.51035 | 2.731773
2018-02-27 16:19 | 340329 | 1200.0002 | 5 | 39 | 3.836138 | -2.282044 | 2.955977 | 0.760659 | 12.51035 | 3.024535
2018-02-27 16:21 | 340449 | 1320.0006 | 5 | 39 | 3.811658 | -2.282159 | 2.955977 | 0.8367232 | 12.51035 | 3.315393
2018-02-27 16:23 | 340569 | 1440.001 | 5 | 39 | 3.787522 | -2.282069 | 2.955977 | 0.9127878 | 12.51035 | 3.604413
2018-02-27 16:25 | 340689 | 1560.0006 | 5 | 39 | 3.765401 | -2.282166 | 2.955977 | 0.9888524 | 12.51035 | 3.891647
2018-02-27 16:27 | 340809 | 1680.0002 | 5 | 39 | 3.74546 | -2.28204 | 2.955977 | 1.064913 | 12.51035 | 4.177279
2018-02-27 16:29 | 340929 | 1800.0006 | 5 | 39 | 3.726865 | -2.282022 | 2.955977 | 1.140987 | 12.51035 | 4.461499
2018-02-27 16:31 | 341049 | 1920.0002 | 5 | 39 | 3.707924 | -2.282078 | 2.955977 | 1.217051 | 12.51035 | 4.744268
2018-02-27 16:33 | 341169 | 2040.0014 | 5 | 39 | 3.688043 | -2.282067 | 2.955977 | 1.293118 | 12.51035 | 5.025553
2018-02-27 16:35 | 341289 | 2160.0002 | 5 | 39 | 3.670666 | -2.282085 | 2.955977 | 1.369184 | 12.51035 | 5.305416
2018-02-27 16:37 | 341409 | 2280.0006 | 5 | 39 | 3.654945 | -2.282054 | 2.955977 | 1.445251 | 12.51035 | 5.584019
2018-02-27 16:39 | 341529 | 2400.001 | 5 | 39 | 3.640266 | -2.282072 | 2.955977 | 1.521312 | 12.51035 | 5.861466
2018-02-27 16:41 | 341649 | 2520.0006 | 5 | 39 | 3.624904 | -2.282016 | 2.955977 | 1.597373 | 12.51035 | 6.137771
2018-02-27 16:43 | 341769 | 2640.0002 | 5 | 39 | 3.610726 | -2.282002 | 2.955977 | 1.673441 | 12.51035 | 6.412949
2018-02-27 16:45 | 341889 | 2760.0006 | 5 | 39 | 3.59864 | -2.282121 | 2.955977 | 1.749506 | 12.51035 | 6.687132
2018-02-27 16:47 | 342009 | 2880.001 | 5 | 39 | 3.588018 | -2.282038 | 2.955977 | 1.825576 | 12.51035 | 6.960471
2018-02-27 16:49 | 342129 | 3000.0006 | 5 | 39 | 3.576992 | -2.282101 | 2.955977 | 1.901643 | 12.51035 | 7.232987
2018-02-27 16:51 | 342249 | 3120.0002 | 5 | 39 | 3.564826 | -2.282081 | 2.955977 | 1.977701 | 12.51035 | 7.504577
2018-02-27 16:53 | 342369 | 3240.0006 | 5 | 39 | 3.554466 | -2.282011 | 2.955977 | 2.053771 | 12.51035 | 7.775355
2018-02-27 16:55 | 342489 | 3360.001 | 5 | 39 | 3.544801 | -2.282111 | 2.955977 | 2.129841 | 12.51035 | 8.045368
2018-02-27 16:57 | 342609 | 3480.0014 | 5 | 39 | 3.534896 | -2.28206 | 2.955977 | 2.205909 | 12.51035 | 8.314651
2018-02-27 16:59 | 342729 | 3600.001 | 5 | 39 | 3.522168 | -2.282119 | 2.955977 | 2.28197 | 12.51035 | 8.583062
2018-02-27 17:01 | 342849 | 3720.0005 | 5 | 39 | 3.508789 | -2.282038 | 2.955977 | 2.358042 | 12.51035 | 8.850477
2018-02-27 17:03 | 342969 | 3840.001 | 5 | 39 | 3.495686 | -2.282078 | 2.955977 | 2.434106 | 12.51035 | 9.116881
2018-02-27 17:05 | 343089 | 3960.0015 | 5 | 39 | 3.481262 | -2.282096 | 2.955977 | 2.510168 | 12.51035 | 9.382237
2018-02-27 17:07 | 343209 | 4080.001 | 5 | 39 | 3.461346 | -2.281881 | 2.955977 | 2.586238 | 12.51035 | 9.646343
2018-02-27 17:09 | 343329 | 4200.0014 | 5 | 39 | 3.431475 | -2.282038 | 2.955977 | 2.662301 | 12.51035 | 9.908549
2018-02-27 17:11 | 343449 | 4320.0002 | 5 | 39 | 3.392448 | -2.282158 | 2.955977 | 2.738373 | 12.51035 | 10.16819
2018-02-27 17:13 | 343569 | 4440.0014 | 5 | 39 | 3.333044 | -2.282098 | 2.955977 | 2.814438 | 12.51035 | 10.42416
2018-02-27 17:15 | 343689 | 4560.0002 | 5 | 39 | 3.223432 | -2.282031 | 2.955977 | 2.890506 | 12.51035 | 10.67405
2018-02-27 17:17 | 343790.7 | 4661.7387 | 5 | 39 | 2.999997 | -2.282069 | 2.955977 | 2.954997 | 12.51035 | 10.87596
2018-02-27 17:19 | 343910.8 | 120.0015 | 6 | 39 | 3.357673 | 0 | 2.955977 | 2.954997 | 12.51035 | 10.87596
2018-02-27 17:21 | 344030.8 | 240.0011 | 6 | 39 | 3.37184 | 0 | 2.955977 | 2.954997 | 12.51035 | 10.87596
2018-02-27 17:22 | 344090.8 | 300.0039 | 6 | 39 | 3.375173 | 0 | 2.955977 | 2.954997 | 12.51035 | 10.87596
2018-02-27 17:22 | 344090.8 | 0.0025 | 7 | 40 | 3.375329 | 0 | 0 | 0 | 0 | 0
2018-02-27 17:24 | 344210.9 | 120.0006 | 2 | 40 | 4.058782 | 4.890014 | 0.1624004 | 0 | 0.640146 | 0
2018-02-27 17:26 | 344330.9 | 240.001 | 2 | 40 | 4.092154 | 4.890059 | 0.3253999 | 0 | 1.304274 | 0
2018-02-27 17:28 | 344450.9 | 360.0014 | 2 | 40 | 4.127348 | 4.890096 | 0.4883979 | 0 | 1.974326 | 0
2018-02-27 17:30 | 344570.9 | 480.0011 | 2 | 40 | 4.152622 | 4.890056 | 0.6513845 | 0 | 2.649173 | 0
2018-02-27 17:32 | 344690.9 | 600.0014 | 2 | 40 | 4.174204 | 4.890025 | 0.8143764 | 0 | 3.327797 | 0
2018-02-27 17:34 | 344810.9 | 720.0003 | 2 | 40 | 4.198703 | 4.89005 | 0.9773766 | 0 | 4.010142 | 0
2018-02-27 17:36 | 344930.9 | 840.0015 | 2 | 40 | 4.200301 | 4.478642 | 1.133693 | 0 | 4.666712 | 0
2018-02-27 17:38 | 345050.9 | 960.0003 | 2 | 40 | 4.200261 | 4.118909 | 1.27683 | 0 | 5.267927 | 0
2018-02-27 17:40 | 345170.9 | 1080.0006 | 2 | 40 | 4.200269 | 3.796359 | 1.408677 | 0 | 5.821719 | 0
2018-02-27 17:42 | 345290.9 | 1200.0003 | 2 | 40 | 4.200261 | 3.496718 | 1.530273 | 0 | 6.332458 | 0
2018-02-27 17:44 | 345383.3 | 1292.4735 | 2 | 40 | 4.200294 | 3.259973 | 1.617069 | 0 | 6.697022 | 0
2018-02-27 17:46 | 345503.3 | 120.0006 | 3 | 40 | 4.224141 | 3.260053 | 1.725375 | 0 | 7.153117 | 0
2018-02-27 17:48 | 345623.3 | 240.0002 | 3 | 40 | 4.250704 | 3.260072 | 1.834029 | 0 | 7.613521 | 0
2018-02-27 17:50 | 345743.3 | 360.0015 | 3 | 40 | 4.278866 | 3.260112 | 1.942699 | 0 | 8.076962 | 0
2018-02-27 17:52 | 345863.3 | 480.001 | 3 | 40 | 4.309498 | 3.260146 | 2.051373 | 0 | 8.543591 | 0
2018-02-27 17:54 | 345983.3 | 600.0007 | 3 | 40 | 4.344936 | 3.260034 | 2.160028 | 0 | 9.013713 | 0
2018-02-27 17:56 | 346103.3 | 720.0002 | 3 | 40 | 4.382958 | 3.260091 | 2.268694 | 0 | 9.487932 | 0
2018-02-27 17:58 | 346223.3 | 840.0007 | 3 | 40 | 4.40028 | 2.971574 | 2.374503 | 0 | 9.953099 | 0
2018-02-27 18:00 | 346343.3 | 960.002 | 3 | 40 | 4.400288 | 2.584184 | 2.466927 | 0 | 10.35979 | 0
2018-02-27 18:02 | 346463.3 | 1080.0016 | 3 | 40 | 4.400305 | 2.236091 | 2.54715 | 0 | 10.7128 | 0
2018-02-27 18:04 | 346583.3 | 1200.001 | 3 | 40 | 4.400247 | 1.925449 | 2.616336 | 0 | 11.01723 | 0
2018-02-27 18:06 | 346703.3 | 1320.0007 | 3 | 40 | 4.400274 | 1.678349 | 2.67628 | 0 | 11.281 | 0
2018-02-27 18:08 | 346823.3 | 1440.0002 | 3 | 40 | 4.400233 | 1.472981 | 2.728694 | 0 | 11.51163 | 0
2018-02-27 18:10 | 346943.3 | 1560.0007 | 3 | 40 | 4.400262 | 1.297486 | 2.77482 | 0 | 11.7146 | 0
2018-02-27 18:12 | 347063.3 | 1680.0002 | 3 | 40 | 4.40021 | 1.136428 | 2.815356 | 0 | 11.89297 | 0
2018-02-27 18:14 | 347183.3 | 1800.0015 | 3 | 40 | 4.400179 | 1.001633 | 2.850914 | 0 | 12.04943 | 0
2018-02-27 18:16 | 347303.3 | 1920.0002 | 3 | 40 | 4.40022 | 0.8922844 | 2.882431 | 0 | 12.18811 | 0
2018-02-27 18:18 | 347423.3 | 2040.0007 | 3 | 40 | 4.400184 | 0.7994452 | 2.910589 | 0 | 12.31202 | 0
2018-02-27 18:20 | 347543.3 | 2160.001 | 3 | 40 | 4.40021 | 0.7158976 | 2.93584 | 0 | 12.42313 | 0
2018-02-27 18:21 | 347639.8 | 2256.4896 | 3 | 40 | 4.400222 | 0.6519966 | 2.954156 | 0 | 12.50372 | 0
2018-02-27 18:23 | 347759.9 | 120.0012 | 4 | 40 | 4.334622 | 0 | 2.954156 | 0 | 12.50372 | 0
2018-02-27 18:25 | 347879.9 | 240.0008 | 4 | 40 | 4.328758 | 0 | 2.954156 | 0 | 12.50372 | 0
2018-02-27 18:26 | 347939.9 | 300.0036 | 4 | 40 | 4.327059 | 0 | 2.954156 | 0 | 12.50372 | 0
2018-02-27 18:28 | 348060 | 120.0014 | 5 | 40 | 4.095486 | -2.282069 | 2.954156 | 0.07605403 | 12.50372 | 0.3138756
2018-02-27 18:30 | 348180 | 240.0002 | 5 | 40 | 4.059831 | -2.282109 | 2.954156 | 0.1521287 | 12.50372 | 0.6240482
2018-02-27 18:32 | 348300 | 360.0014 | 5 | 40 | 4.029041 | -2.282061 | 2.954156 | 0.2281915 | 12.50372 | 0.9316574
2018-02-27 18:34 | 348420 | 480.0002 | 5 | 40 | 4.000227 | -2.282083 | 2.954156 | 0.3042602 | 12.50372 | 1.237036
2018-02-27 18:36 | 348540 | 600.0014 | 5 | 40 | 3.972441 | -2.282139 | 2.954156 | 0.3803228 | 12.50372 | 1.540251
2018-02-27 18:38 | 348660 | 720.0002 | 5 | 40 | 3.943617 | -2.282165 | 2.954156 | 0.4563874 | 12.50372 | 1.841327
2018-02-27 18:40 | 348780 | 840.0006 | 5 | 40 | 3.914275 | -2.282058 | 2.954156 | 0.5324605 | 12.50372 | 2.140193
2018-02-27 18:42 | 348900 | 960.0002 | 5 | 40 | 3.887928 | -2.282079 | 2.954156 | 0.6085256 | 12.50372 | 2.436921
2018-02-27 18:44 | 349020 | 1080.0006 | 5 | 40 | 3.862767 | -2.282107 | 2.954156 | 0.684592 | 12.50372 | 2.731696
2018-02-27 18:46 | 349140 | 1200.001 | 5 | 40 | 3.836929 | -2.282047 | 2.954156 | 0.7606565 | 12.50372 | 3.02454
2018-02-27 18:48 | 349260 | 1320.0006 | 5 | 40 | 3.810057 | -2.282054 | 2.954156 | 0.8367205 | 12.50372 | 3.315369
2018-02-27 18:50 | 349380 | 1440.0002 | 5 | 40 | 3.786658 | -2.282029 | 2.954156 | 0.9127877 | 12.50372 | 3.604273
2018-02-27 18:52 | 349500 | 1560.0014 | 5 | 40 | 3.765857 | -2.282206 | 2.954156 | 0.9888557 | 12.50372 | 3.891515
2018-02-27 18:54 | 349620 | 1680.0011 | 5 | 40 | 3.746613 | -2.282061 | 2.954156 | 1.064924 | 12.50372 | 4.177246
2018-02-27 18:56 | 349740 | 1800.0014 | 5 | 40 | 3.726428 | -2.282084 | 2.954156 | 1.140989 | 12.50372 | 4.461478
2018-02-27 18:58 | 349860 | 1920.001 | 5 | 40 | 3.706023 | -2.282078 | 2.954156 | 1.217052 | 12.50372 | 4.744129
2018-02-27 19:00 | 349980 | 2040.0006 | 5 | 40 | 3.687994 | -2.282092 | 2.954156 | 1.293124 | 12.50372 | 5.025359
2018-02-27 19:02 | 350100 | 2160.0002 | 5 | 40 | 3.671577 | -2.282063 | 2.954156 | 1.369185 | 12.50372 | 5.305232
2018-02-27 19:04 | 350220 | 2280.0006 | 5 | 40 | 3.655611 | -2.282063 | 2.954156 | 1.445256 | 12.50372 | 5.583925
2018-02-27 19:06 | 350340 | 2400.001 | 5 | 40 | 3.638609 | -2.281989 | 2.954156 | 1.521321 | 12.50372 | 5.86135
2018-02-27 19:08 | 350460 | 2520.0006 | 5 | 40 | 3.623713 | -2.282078 | 2.954156 | 1.597386 | 12.50372 | 6.137537
2018-02-27 19:10 | 350580 | 2640.0002 | 5 | 40 | 3.610707 | -2.282094 | 2.954156 | 1.673455 | 12.50372 | 6.412684
2018-02-27 19:12 | 350700 | 2760.0006 | 5 | 40 | 3.599237 | -2.282131 | 2.954156 | 1.749523 | 12.50372 | 6.686911
2018-02-27 19:14 | 350820 | 2880.001 | 5 | 40 | 3.587364 | -2.282078 | 2.954156 | 1.825588 | 12.50372 | 6.960242
2018-02-27 19:16 | 350940 | 3000.0006 | 5 | 40 | 3.574814 | -2.282131 | 2.954156 | 1.901651 | 12.50372 | 7.232614
2018-02-27 19:18 | 351060 | 3120.001 | 5 | 40 | 3.56444 | -2.282046 | 2.954156 | 1.977724 | 12.50372 | 7.504161
2018-02-27 19:20 | 351180 | 3240.0014 | 5 | 40 | 3.555089 | -2.282141 | 2.954156 | 2.053782 | 12.50372 | 7.774899
2018-02-27 19:22 | 351300 | 3360.0002 | 5 | 40 | 3.545193 | -2.282067 | 2.954156 | 2.129857 | 12.50372 | 8.044982
2018-02-27 19:24 | 351420 | 3480.0014 | 5 | 40 | 3.532733 | -2.282139 | 2.954156 | 2.205923 | 12.50372 | 8.314197
2018-02-27 19:26 | 351540 | 3600.001 | 5 | 40 | 3.520717 | -2.281804 | 2.954156 | 2.28199 | 12.50372 | 8.58245
2018-02-27 19:28 | 351660 | 3720.0014 | 5 | 40 | 3.509056 | -2.282132 | 2.954156 | 2.358049 | 12.50372 | 8.849794
2018-02-27 19:30 | 351780 | 3840.001 | 5 | 40 | 3.496779 | -2.281708 | 2.954156 | 2.434118 | 12.50372 | 9.116276
2018-02-27 19:32 | 351900 | 3960.0014 | 5 | 40 | 3.480109 | -2.282194 | 2.954156 | 2.510182 | 12.50372 | 9.38166
2018-02-27 19:34 | 352020 | 4080.001 | 5 | 40 | 3.457573 | -2.282047 | 2.954156 | 2.586243 | 12.50372 | 9.645523
2018-02-27 19:36 | 352140 | 4200.0006 | 5 | 40 | 3.431035 | -2.282121 | 2.954156 | 2.662314 | 12.50372 | 9.90758
2018-02-27 19:38 | 352260 | 4320.001 | 5 | 40 | 3.393627 | -2.282136 | 2.954156 | 2.738377 | 12.50372 | 10.16721
2018-02-27 19:40 | 352380 | 4440.0014 | 5 | 40 | 3.333112 | -2.281899 | 2.954156 | 2.81444 | 12.50372 | 10.42325
2018-02-27 19:42 | 352500 | 4560.001 | 5 | 40 | 3.21618 | -2.282158 | 2.954156 | 2.890512 | 12.50372 | 10.67291
2018-02-27 19:44 | 352598.2 | 4658.2449 | 5 | 40 | 2.999982 | -2.282198 | 2.954156 | 2.952784 | 12.50372 | 10.86752
2018-02-27 19:46 | 352718.3 | 120.0004 | 6 | 40 | 3.360902 | 0 | 2.954156 | 2.952784 | 12.50372 | 10.86752
2018-02-27 19:48 | 352838.3 | 240.0009 | 6 | 40 | 3.375148 | 0 | 2.954156 | 2.952784 | 12.50372 | 10.86752
2018-02-27 19:49 | 352898.3 | 300.0036 | 6 | 40 | 3.378544 | 0 | 2.954156 | 2.952784 | 12.50372 | 10.86752
2018-02-27 19:49 | 352898.3 | 0.0024 | 7 | 41 | 3.378643 | 0 | 0 | 0 | 0 | 0
2018-02-27 19:51 | 353018.4 | 120.0006 | 2 | 41 | 4.060614 | 4.889981 | 0.1624042 | 0 | 0.640356 | 0
2018-02-27 19:53 | 353138.4 | 240.0011 | 2 | 41 | 4.093893 | 4.889989 | 0.3253798 | 0 | 1.304798 | 0
2018-02-27 19:55 | 353258.4 | 360.0006 | 2 | 41 | 4.126131 | 4.889993 | 0.4883879 | 0 | 1.974886 | 0
2018-02-27 19:57 | 353378.4 | 480.001 | 2 | 41 | 4.150332 | 4.890046 | 0.6513687 | 0 | 2.649413 | 0
2018-02-27 19:59 | 353498.4 | 600.0014 | 2 | 41 | 4.173804 | 4.890059 | 0.8143885 | 0 | 3.327884 | 0
2018-02-27 20:01 | 353618.4 | 720.0002 | 2 | 41 | 4.200316 | 4.865399 | 0.9773537 | 0 | 4.010302 | 0
2018-02-27 20:03 | 353738.4 | 840.0014 | 2 | 41 | 4.200272 | 4.477172 | 1.132768 | 0 | 4.663087 | 0
2018-02-27 20:05 | 353858.4 | 960.0011 | 2 | 41 | 4.200277 | 4.135905 | 1.276247 | 0 | 5.265739 | 0
2018-02-27 20:07 | 353978.4 | 1080.0007 | 2 | 41 | 4.200257 | 3.813485 | 1.408784 | 0 | 5.82243 | 0
2018-02-27 20:09 | 354098.4 | 1200.0003 | 2 | 41 | 4.200305 | 3.48389 | 1.530469 | 0 | 6.333544 | 0
2018-02-27 20:10 | 354180.5 | 1282.1737 | 2 | 41 | 4.200245 | 3.25998 | 1.607385 | 0 | 6.656611 | 0
2018-02-27 20:12 | 354300.5 | 120.0014 | 3 | 41 | 4.221785 | 3.260056 | 1.715667 | 0 | 7.112483 | 0
2018-02-27 20:14 | 354420.5 | 240.0011 | 3 | 41 | 4.247103 | 3.260055 | 1.824334 | 0 | 7.572613 | 0
2018-02-27 20:16 | 354540.5 | 360.0014 | 3 | 41 | 4.27537 | 3.260053 | 1.932992 | 0 | 8.035594 | 0
2018-02-27 20:18 | 354660.5 | 480.001 | 3 | 41 | 4.308399 | 3.2601 | 2.041666 | 0 | 8.501958 | 0
2018-02-27 20:20 | 354780.5 | 600.0014 | 3 | 41 | 4.343429 | 3.260056 | 2.150324 | 0 | 8.972009 | 0
2018-02-27 20:22 | 354900.5 | 720.0003 | 3 | 41 | 4.379489 | 3.260007 | 2.258999 | 0 | 9.445971 | 0
2018-02-27 20:24 | 355020.5 | 840.0015 | 3 | 41 | 4.400317 | 3.023776 | 2.365798 | 0 | 9.915284 | 0
2018-02-27 20:26 | 355140.5 | 960.0004 | 3 | 41 | 4.400315 | 2.609046 | 2.459503 | 0 | 10.32761 | 0
2018-02-27 20:28 | 355260.5 | 1080.0016 | 3 | 41 | 4.400295 | 2.243518 | 2.540134 | 0 | 10.68241 | 0
2018-02-27 20:30 | 355380.5 | 1200.0003 | 3 | 41 | 4.400255 | 1.9504 | 2.609879 | 0 | 10.98931 | 0
2018-02-27 20:32 | 355500.5 | 1320.0007 | 3 | 41 | 4.40025 | 1.706327 | 2.670687 | 0 | 11.25688 | 0
2018-02-27 20:34 | 355620.5 | 1440.0011 | 3 | 41 | 4.400259 | 1.494559 | 2.723969 | 0 | 11.49134 | 0
2018-02-27 20:36 | 355740.5 | 1560.0014 | 3 | 41 | 4.400301 | 1.302958 | 2.770531 | 0 | 11.69622 | 0
2018-02-27 20:38 | 355860.5 | 1680.0003 | 3 | 41 | 4.400243 | 1.144265 | 2.811197 | 0 | 11.87516 | 0
2018-02-27 20:40 | 355980.5 | 1800.0014 | 3 | 41 | 4.400247 | 1.015216 | 2.847129 | 0 | 12.03327 | 0
2018-02-27 20:42 | 356100.5 | 1920.0003 | 3 | 41 | 4.40024 | 0.905797 | 2.879094 | 0 | 12.17392 | 0
2018-02-27 20:44 | 356220.5 | 2040.0014 | 3 | 41 | 4.400272 | 0.8075876 | 2.907612 | 0 | 12.29941 | 0
2018-02-27 20:46 | 356340.5 | 2160.0002 | 3 | 41 | 4.400207 | 0.7159777 | 2.932942 | 0 | 12.41087 | 0
2018-02-27 20:48 | 356446 | 2265.431 | 3 | 41 | 4.400212 | 0.6519985 | 2.952949 | 0 | 12.4989 | 0
2018-02-27 20:50 | 356566 | 120.0014 | 4 | 41 | 4.334579 | 0 | 2.952949 | 0 | 12.4989 | 0
2018-02-27 20:52 | 356686 | 240.001 | 4 | 41 | 4.328672 | 0 | 2.952949 | 0 | 12.4989 | 0
2018-02-27 20:53 | 356746 | 300.0022 | 4 | 41 | 4.326987 | 0 | 2.952949 | 0 | 12.4989 | 0
2018-02-27 20:55 | 356866.1 | 120.0007 | 5 | 41 | 4.093469 | -2.282101 | 2.952949 | 0.07605746 | 12.4989 | 0.3138156
2018-02-27 20:57 | 356986.1 | 240.001 | 5 | 41 | 4.059557 | -2.282161 | 2.952949 | 0.1521236 | 12.4989 | 0.6238477
2018-02-27 20:59 | 357106.1 | 360.0007 | 5 | 41 | 4.029867 | -2.282119 | 2.952949 | 0.2281956 | 12.4989 | 0.9315224
2018-02-27 21:01 | 357226.1 | 480.0002 | 5 | 41 | 4.001353 | -2.282094 | 2.952949 | 0.3042618 | 12.4989 | 1.23698
2018-02-27 21:03 | 357346.1 | 600.0015 | 5 | 41 | 3.971587 | -2.282089 | 2.952949 | 0.3803308 | 12.4989 | 1.54024
2018-02-27 21:05 | 357466.1 | 720.0002 | 5 | 41 | 3.941886 | -2.282125 | 2.952949 | 0.456392 | 12.4989 | 1.841174
2018-02-27 21:07 | 357586.1 | 840.0015 | 5 | 41 | 3.914626 | -2.281791 | 2.952949 | 0.5324602 | 12.4989 | 2.139979
2018-02-27 21:09 | 357706.1 | 960.001 | 5 | 41 | 3.8891 | -2.282027 | 2.952949 | 0.6085256 | 12.4989 | 2.436763
2018-02-27 21:11 | 357826.1 | 1080.0006 | 5 | 41 | 3.863155 | -2.282074 | 2.952949 | 0.6845959 | 12.4989 | 2.731631
2018-02-27 21:13 | 357946.1 | 1200.0002 | 5 | 41 | 3.834922 | -2.282085 | 2.952949 | 0.7606577 | 12.4989 | 3.0244
2018-02-27 21:15 | 358066.1 | 1320.0006 | 5 | 41 | 3.809556 | -2.282127 | 2.952949 | 0.8367215 | 12.4989 | 3.31511
2018-02-27 21:17 | 358186.1 | 1440.001 | 5 | 41 | 3.787373 | -2.282123 | 2.952949 | 0.9127899 | 12.4989 | 3.604037
2018-02-27 21:19 | 358306.1 | 1560.0006 | 5 | 41 | 3.767072 | -2.282203 | 2.952949 | 0.9888597 | 12.4989 | 3.891372
2018-02-27 21:21 | 358426.1 | 1680.0002 | 5 | 41 | 3.746132 | -2.282129 | 2.952949 | 1.064922 | 12.4989 | 4.177116
2018-02-27 21:23 | 358546.1 | 1800.0006 | 5 | 41 | 3.725176 | -2.282111 | 2.952949 | 1.140986 | 12.4989 | 4.461243
2018-02-27 21:25 | 358666.1 | 1920.001 | 5 | 41 | 3.706554 | -2.281878 | 2.952949 | 1.217058 | 12.4989 | 4.743908
2018-02-27 21:27 | 358786.1 | 2040.0014 | 5 | 41 | 3.689337 | -2.282084 | 2.952949 | 1.293128 | 12.4989 | 5.025198
2018-02-27 21:29 | 358906.1 | 2160.0002 | 5 | 41 | 3.672165 | -2.282044 | 2.952949 | 1.369186 | 12.4989 | 5.305149
2018-02-27 21:31 | 359026.1 | 2280.0006 | 5 | 41 | 3.654125 | -2.282121 | 2.952949 | 1.445258 | 12.4989 | 5.583814
2018-02-27 21:33 | 359146.1 | 2400.001 | 5 | 41 | 3.63846 | -2.282081 | 2.952949 | 1.521324 | 12.4989 | 5.861154
2018-02-27 21:35 | 359266.1 | 2520.0014 | 5 | 41 | 3.624495 | -2.282099 | 2.952949 | 1.597393 | 12.4989 | 6.137386
2018-02-27 21:37 | 359386.1 | 2640.001 | 5 | 41 | 3.612029 | -2.282079 | 2.952949 | 1.673458 | 12.4989 | 6.412612
2018-02-27 21:39 | 359506.1 | 2760.0006 | 5 | 41 | 3.599022 | -2.282105 | 2.952949 | 1.749531 | 12.4989 | 6.686907
2018-02-27 21:41 | 359626.1 | 2880.001 | 5 | 41 | 3.58605 | -2.282166 | 2.952949 | 1.825595 | 12.4989 | 6.960152
2018-02-27 21:43 | 359746.1 | 3000.0014 | 5 | 41 | 3.575302 | -2.282107 | 2.952949 | 1.901665 | 12.4989 | 7.232528
2018-02-27 21:45 | 359866.1 | 3120.001 | 5 | 41 | 3.565788 | -2.282125 | 2.952949 | 1.977729 | 12.4989 | 7.504106
2018-02-27 21:47 | 359986.1 | 3240.0006 | 5 | 41 | 3.555768 | -2.282154 | 2.952949 | 2.05379 | 12.4989 | 7.774949
2018-02-27 21:49 | 360106.1 | 3360.001 | 5 | 41 | 3.543373 | -2.282123 | 2.952949 | 2.129858 | 12.4989 | 8.044969
2018-02-27 21:51 | 360226.1 | 3480.0006 | 5 | 41 | 3.532247 | -2.282145 | 2.952949 | 2.20593 | 12.4989 | 8.31409
2018-02-27 21:53 | 360346.1 | 3600.0001 | 5 | 41 | 3.521516 | -2.282074 | 2.952949 | 2.281995 | 12.4989 | 8.582361
2018-02-27 21:55 | 360466.1 | 3720.0014 | 5 | 41 | 3.510636 | -2.281893 | 2.952949 | 2.358057 | 12.4989 | 8.849817
2018-02-27 21:57 | 360586.1 | 3840.001 | 5 | 41 | 3.49616 | -2.282205 | 2.952949 | 2.434119 | 12.4989 | 9.116325
2018-02-27 21:59 | 360706.1 | 3960.0006 | 5 | 41 | 3.478108 | -2.282085 | 2.952949 | 2.510187 | 12.4989 | 9.38159
2018-02-27 22:01 | 360826.1 | 4080.0002 | 5 | 41 | 3.458415 | -2.282152 | 2.952949 | 2.586246 | 12.4989 | 9.645411
2018-02-27 22:03 | 360946.1 | 4200.0014 | 5 | 41 | 3.433073 | -2.282176 | 2.952949 | 2.662318 | 12.4989 | 9.907576
2018-02-27 22:05 | 361066.1 | 4320.001 | 5 | 41 | 3.394794 | -2.282165 | 2.952949 | 2.738383 | 12.4989 | 10.16736
2018-02-27 22:07 | 361186.1 | 4440.0014 | 5 | 41 | 3.329905 | -2.282152 | 2.952949 | 2.814456 | 12.4989 | 10.42337
2018-02-27 22:09 | 361306.1 | 4560.0002 | 5 | 41 | 3.215118 | -2.28202 | 2.952949 | 2.89052 | 12.4989 | 10.67278
2018-02-27 22:11 | 361404.6 | 4658.4945 | 5 | 41 | 2.999998 | -2.282125 | 2.952949 | 2.952948 | 12.4989 | 10.86787
2018-02-27 22:13 | 361524.6 | 120.0006 | 6 | 41 | 3.358859 | 0 | 2.952949 | 2.952948 | 12.4989 | 10.86787
2018-02-27 22:15 | 361644.6 | 240.0002 | 6 | 41 | 3.373138 | 0 | 2.952949 | 2.952948 | 12.4989 | 10.86787
2018-02-27 22:16 | 361704.6 | 300.0046 | 6 | 41 | 3.3767 | 0 | 2.952949 | 2.952948 | 12.4989 | 10.86787
2018-02-27 22:16 | 361704.6 | 0.0024 | 7 | 42 | 3.37679 | 0 | 0 | 0 | 0 | 0
2018-02-27 22:18 | 361824.7 | 120.0006 | 2 | 42 | 4.06081 | 4.890061 | 0.1623909 | 0 | 0.640417 | 0
2018-02-27 22:20 | 361944.7 | 240.001 | 2 | 42 | 4.092069 | 4.889981 | 0.3253964 | 0 | 1.304774 | 0
2018-02-27 22:22 | 362064.7 | 360.0006 | 2 | 42 | 4.123575 | 4.890044 | 0.4883789 | 0 | 1.974381 | 0
2018-02-27 22:24 | 362184.7 | 480.0002 | 2 | 42 | 4.15018 | 4.889987 | 0.6513874 | 0 | 2.648763 | 0
2018-02-27 22:26 | 362304.7 | 600.0007 | 2 | 42 | 4.176183 | 4.890048 | 0.8143745 | 0 | 3.327336 | 0
2018-02-27 22:28 | 362424.7 | 720.001 | 2 | 42 | 4.200276 | 4.881974 | 0.9773754 | 0 | 4.010049 | 0
2018-02-27 22:30 | 362544.7 | 840.0014 | 2 | 42 | 4.200292 | 4.50694 | 1.133533 | 0 | 4.665958 | 0
2018-02-27 22:32 | 362664.7 | 960.0011 | 2 | 42 | 4.200266 | 4.154658 | 1.277939 | 0 | 5.272503 | 0
2018-02-27 22:34 | 362784.7 | 1080.0006 | 2 | 42 | 4.200302 | 3.794703 | 1.410484 | 0 | 5.829227 | 0
2018-02-27 22:36 | 362904.7 | 1200.001 | 2 | 42 | 4.200297 | 3.468999 | 1.531349 | 0 | 6.336894 | 0
2018-02-27 22:37 | 362989.1 | 1284.4259 | 2 | 42 | 4.200263 | 3.259997 | 1.610226 | 0 | 6.668201 | 0
2018-02-27 22:39 | 363109.1594 | 120.0014 | 3 | 42 | 4.221054 | 3.260062 | 1.71851 | 0 | 7.124049 | 0
2018-02-27 22:41 | 363229.1582 | 240.0002 | 3 | 42 | 4.246828 | 3.260022 | 1.827171 | 0 | 7.584075 | 0
2018-02-27 22:43 | 363349.1594 | 360.0014 | 3 | 42 | 4.277658 | 3.260056 | 1.93583 | 0 | 8.047161 | 0
2018-02-27 22:45 | 363469.159 | 480.001 | 3 | 42 | 4.309601 | 3.260062 | 2.044511 | 0 | 8.513795 | 0
2018-02-27 22:47 | 363589.1594 | 600.0014 | 3 | 42 | 4.342991 | 3.259992 | 2.153167 | 0 | 8.983852 | 0
2018-02-27 22:49 | 363709.1583 | 720.0003 | 3 | 42 | 4.378475 | 3.260106 | 2.261829 | 0 | 9.457665 | 0
2018-02-27 22:51 | 363829.1586 | 840.0006 | 3 | 42 | 4.400302 | 3.007585 | 2.36853 | 0 | 9.926504 | 0
2018-02-27 22:53 | 363949.16 | 960.002 | 3 | 42 | 4.400294 | 2.582999 | 2.461376 | 0 | 10.33505 | 0
2018-02-27 22:55 | 364069.1588 | 1080.0008 | 3 | 42 | 4.400273 | 2.2417 | 2.541635 | 0 | 10.68821 | 0
2018-02-27 22:57 | 364189.1583 | 1200.0003 | 3 | 42 | 4.400279 | 1.955908 | 2.611418 | 0 | 10.99528 | 0
2018-02-27 22:59 | 364309.1595 | 1320.0015 | 3 | 42 | 4.40025 | 1.704816 | 2.672336 | 0 | 11.26334 | 0
2018-02-27 23:01 | 364429.159 | 1440.001 | 3 | 42 | 4.400244 | 1.478174 | 2.725326 | 0 | 11.4965 | 0
2018-02-27 23:03 | 364549.1595 | 1560.0015 | 3 | 42 | 4.400241 | 1.295261 | 2.77143 | 0 | 11.69938 | 0
2018-02-27 23:05 | 364669.1583 | 1680.0003 | 3 | 42 | 4.400258 | 1.144459 | 2.812004 | 0 | 11.87791 | 0
2018-02-27 23:07 | 364789.1595 | 1800.0015 | 3 | 42 | 4.400199 | 1.016603 | 2.847972 | 0 | 12.03618 | 0
2018-02-27 23:09 | 364909.1582 | 1920.0002 | 3 | 42 | 4.400241 | 0.9019403 | 2.87993 | 0 | 12.1768 | 0
2018-02-27 23:11 | 365029.1586 | 2040.0006 | 3 | 42 | 4.400236 | 0.7985783 | 2.908198 | 0 | 12.30118 | 0
2018-02-27 23:13 | 365149.1591 | 2160.0011 | 3 | 42 | 4.400225 | 0.7155533 | 2.93339 | 0 | 12.41203 | 0
2018-02-27 23:15 | 365257.141 | 2267.983 | 3 | 42 | 4.400206 | 0.6519966 | 2.953863 | 0 | 12.50212 | 0
2018-02-27 23:17 | 365377.2 | 120.0015 | 4 | 42 | 4.334713 | 0 | 2.953863 | 0 | 12.50212 | 0
2018-02-27 23:19 | 365497.2 | 240.001 | 4 | 42 | 4.328892 | 0 | 2.953863 | 0 | 12.50212 | 0
2018-02-27 23:20 | 365557.2 | 300.0014 | 4 | 42 | 4.327234 | 0 | 2.953863 | 0 | 12.50212 | 0
2018-02-27 23:22 | 365677.3 | 120.0013 | 5 | 42 | 4.093668 | -2.282036 | 2.953863 | 0.07605159 | 12.50212 | 0.3137439
2018-02-27 23:24 | 365797.3 | 240.0001 | 5 | 42 | 4.060547 | -2.282141 | 2.953863 | 0.1521225 | 12.50212 | 0.6238384
2018-02-27 23:26 | 365917.3 | 360.0005 | 5 | 42 | 4.030829 | -2.282147 | 2.953863 | 0.2281922 | 12.50212 | 0.9315948
2018-02-27 23:28 | 366037.3 | 480.0002 | 5 | 42 | 4.000088 | -2.282087 | 2.953863 | 0.3042551 | 12.50212 | 1.237035
2018-02-27 23:30 | 366157.3 | 600.0013 | 5 | 42 | 3.970379 | -2.282151 | 2.953863 | 0.3803228 | 12.50212 | 1.54016
2018-02-27 23:32 | 366277.3 | 720.0009 | 5 | 42 | 3.942462 | -2.282127 | 2.953863 | 0.4563908 | 12.50212 | 1.841111
2018-02-27 23:34 | 366397.3 | 840.0005 | 5 | 42 | 3.915981 | -2.282072 | 2.953863 | 0.5324566 | 12.50212 | 2.139984
2018-02-27 23:36 | 366517.3 | 960.0002 | 5 | 42 | 3.889329 | -2.282158 | 2.953863 | 0.6085244 | 12.50212 | 2.436858
2018-02-27 23:38 | 366637.3 | 1080.0005 | 5 | 42 | 3.861458 | -2.282194 | 2.953863 | 0.6845866 | 12.50212 | 2.731625
2018-02-27 23:40 | 366757.3 | 1200.0009 | 5 | 42 | 3.835001 | -2.282201 | 2.953863 | 0.7606514 | 12.50212 | 3.02433
2018-02-27 23:42 | 366877.3 | 1320.0005 | 5 | 42 | 3.810544 | -2.28206 | 2.953863 | 0.8367168 | 12.50212 | 3.315091
2018-02-27 23:44 | 366997.3 | 1440.0009 | 5 | 42 | 3.788347 | -2.281799 | 2.953863 | 0.9127833 | 12.50212 | 3.604097
2018-02-27 23:46 | 367117.3 | 1560.0005 | 5 | 42 | 3.766053 | -2.281831 | 2.953863 | 0.988847 | 12.50212 | 3.891414
2018-02-27 23:48 | 367237.3 | 1680.0001 | 5 | 42 | 3.744703 | -2.282107 | 2.953863 | 1.064911 | 12.50212 | 4.177038
2018-02-27 23:50 | 367357.3 | 1800.0005 | 5 | 42 | 3.725405 | -2.282205 | 2.953863 | 1.140981 | 12.50212 | 4.461157
2018-02-27 23:52 | 367477.3 | 1920.0009 | 5 | 42 | 3.707563 | -2.282041 | 2.953863 | 1.217051 | 12.50212 | 4.743863
2018-02-27 23:54 | 367597.3 | 2040.0005 | 5 | 42 | 3.689373 | -2.282156 | 2.953863 | 1.293111 | 12.50212 | 5.025173
2018-02-27 23:56 | 367717.3 | 2160.0001 | 5 | 42 | 3.670174 | -2.281994 | 2.953863 | 1.369182 | 12.50212 | 5.305087
2018-02-27 23:58 | 367837.3 | 2280.0013 | 5 | 42 | 3.653769 | -2.282139 | 2.953863 | 1.445243 | 12.50212 | 5.583607
2018-02-28 | 367957.3 | 2400.0009 | 5 | 42 | 3.639033 | -2.282131 | 2.953863 | 1.52131 | 12.50212 | 5.860966
2018-02-28 00:02 | 368077.3 | 2520.0005 | 5 | 42 | 3.625322 | -2.281969 | 2.953863 | 1.597373 | 12.50212 | 6.13724
2018-02-28 00:04 | 368197.3 | 2640.0001 | 5 | 42 | 3.610947 | -2.281944 | 2.953863 | 1.673446 | 12.50212 | 6.412491
2018-02-28 00:06 | 368317.3 | 2760.0013 | 5 | 42 | 3.597579 | -2.282099 | 2.953863 | 1.749507 | 12.50212 | 6.686614
2018-02-28 00:08 | 368437.3 | 2880.0009 | 5 | 42 | 3.586339 | -2.282091 | 2.953863 | 1.825578 | 12.50212 | 6.959849
2018-02-28 00:10 | 368557.3 | 3000.0005 | 5 | 42 | 3.576351 | -2.282149 | 2.953863 | 1.90164 | 12.50212 | 7.232247
2018-02-28 00:12 | 368677.3 | 3120.0001 | 5 | 42 | 3.565767 | -2.282125 | 2.953863 | 1.977707 | 12.50212 | 7.503894
2018-02-28 00:14 | 368797.3 | 3240.0013 | 5 | 42 | 3.553556 | -2.282129 | 2.953863 | 2.053779 | 12.50212 | 7.774687
2018-02-28 00:16 | 368917.3 | 3360.0009 | 5 | 42 | 3.54319 | -2.282089 | 2.953863 | 2.129839 | 12.50212 | 8.044567
2018-02-28 00:18 | 369037.3 | 3480.0013 | 5 | 42 | 3.533198 | -2.282236 | 2.953863 | 2.205908 | 12.50212 | 8.313708
2018-02-28 00:20 | 369157.3 | 3600.0001 | 5 | 42 | 3.522871 | -2.282065 | 2.953863 | 2.281975 | 12.50212 | 8.582095
2018-02-28 00:22 | 369277.3 | 3720.0013 | 5 | 42 | 3.509298 | -2.282111 | 2.953863 | 2.358043 | 12.50212 | 8.849586
2018-02-28 00:24 | 369397.3 | 3840.0001 | 5 | 42 | 3.494325 | -2.281856 | 2.953863 | 2.434107 | 12.50212 | 9.115934
2018-02-28 00:26 | 369517.3 | 3960.0005 | 5 | 42 | 3.478726 | -2.282065 | 2.953863 | 2.510171 | 12.50212 | 9.38115
2018-02-28 00:28 | 369637.3 | 4080.0001 | 5 | 42 | 3.460393 | -2.282125 | 2.953863 | 2.58624 | 12.50212 | 9.645106
2018-02-28 00:30 | 369757.3 | 4200.0005 | 5 | 42 | 3.43346 | -2.281861 | 2.953863 | 2.662304 | 12.50212 | 9.907364
2018-02-28 00:32 | 369877.3 | 4320.0009 | 5 | 42 | 3.390582 | -2.281849 | 2.953863 | 2.738369 | 12.50212 | 10.167
2018-02-28 00:34 | 369997.3 | 4440.0013 | 5 | 42 | 3.329026 | -2.281788 | 2.953863 | 2.814431 | 12.50212 | 10.42273
2018-02-28 00:36 | 370117.3 | 4560.0001 | 5 | 42 | 3.217395 | -2.282087 | 2.953863 | 2.890506 | 12.50212 | 10.67224
2018-02-28 00:37 | 370217.3 | 4660.0258 | 5 | 42 | 2.99998 | -2.282084 | 2.953863 | 2.953909 | 12.50212 | 10.87051
2018-02-28 00:39 | 370337.3 | 120.0005 | 6 | 42 | 3.356781 | 0 | 2.953863 | 2.953909 | 12.50212 | 10.87051
2018-02-28 00:41 | 370457.3 | 240.0009 | 6 | 42 | 3.37103 | 0 | 2.953863 | 2.953909 | 12.50212 | 10.87051
2018-02-28 00:42 | 370517.3 | 300.0021 | 6 | 42 | 3.374316 | 0 | 2.953863 | 2.953909 | 12.50212 | 10.87051
2018-02-28 00:42 | 370517.3 | 0.0024 | 7 | 43 | 3.374423 | 0 | 0 | 0 | 0 | 0
2018-02-28 00:44 | 370637.4 | 120.0006 | 2 | 43 | 4.060635 | 4.890002 | 0.1624074 | 0 | 0.6404037 | 0
2018-02-28 00:46 | 370757.4 | 240.0002 | 2 | 43 | 4.090952 | 4.890067 | 0.3254023 | 0 | 1.304583 | 0
2018-02-28 00:48 | 370877.4 | 360.0006 | 2 | 43 | 4.125218 | 4.89008 | 0.4883997 | 0 | 1.974257 | 0
2018-02-28 00:50 | 370997.4 | 480.0002 | 2 | 43 | 4.153543 | 4.89001 | 0.6513795 | 0 | 2.649028 | 0
2018-02-28 00:52 | 371117.4 | 600.0006 | 2 | 43 | 4.176305 | 4.890019 | 0.8143886 | 0 | 3.327953 | 0
2018-02-28 00:54 | 371237.4 | 720.0002 | 2 | 43 | 4.1997 | 4.89008 | 0.9773707 | 0 | 4.01053 | 0
2018-02-28 00:56 | 371357.4 | 840.0014 | 2 | 43 | 4.200282 | 4.50566 | 1.133996 | 0 | 4.668401 | 0
2018-02-28 00:58 | 371477.4 | 960.0003 | 2 | 43 | 4.200294 | 4.117208 | 1.277677 | 0 | 5.271904 | 0
2018-02-28 01:00 | 371597.4 | 1080.0014 | 2 | 43 | 4.200307 | 3.776614 | 1.409075 | 0 | 5.823812 | 0
2018-02-28 01:02 | 371717.4 | 1200.0011 | 2 | 43 | 4.200266 | 3.472919 | 1.529846 | 0 | 6.331082 | 0
2018-02-28 01:04 | 371808.2 | 1290.8325 | 2 | 43 | 4.200269 | 3.25999 | 1.614784 | 0 | 6.687844 | 0
2018-02-28 01:06 | 371928.2 | 120.0005 | 3 | 43 | 4.221963 | 3.260056 | 1.723071 | 0 | 7.143729 | 0
2018-02-28 01:08 | 372048.2 | 240.0001 | 3 | 43 | 4.250208 | 3.260108 | 1.831723 | 0 | 7.603961 | 0
2018-02-28 01:10 | 372168.2 | 360.0005 | 3 | 43 | 4.279523 | 3.260127 | 1.940401 | 0 | 8.067449 | 0
2018-02-28 01:12 | 372288.2 | 480.001 | 3 | 43 | 4.31034 | 3.260091 | 2.049069 | 0 | 8.534163 | 0
2018-02-28 01:14 | 372408.2 | 600.0005 | 3 | 43 | 4.343265 | 3.260003 | 2.157729 | 0 | 9.004271 | 0
2018-02-28 01:16 | 372528.2 | 720.001 | 3 | 43 | 4.381342 | 3.260068 | 2.266391 | 0 | 9.478234 | 0
2018-02-28 01:18 | 372648.2 | 840.0013 | 3 | 43 | 4.400299 | 2.968669 | 2.372195 | 0 | 9.943329 | 0
2018-02-28 01:20 | 372768.2 | 960.0019 | 3 | 43 | 4.400284 | 2.57463 | 2.464369 | 0 | 10.34892 | 0
2018-02-28 01:22 | 372888.2 | 1080.0031 | 3 | 43 | 4.400261 | 2.242827 | 2.544508 | 0 | 10.70156 | 0
2018-02-28 01:24 | 373008.2 | 1200.0002 | 3 | 43 | 4.400252 | 1.945989 | 2.614244 | 0 | 11.00841 | 0
2018-02-28 01:26 | 373128.2 | 1320.0013 | 3 | 43 | 4.400274 | 1.68153 | 2.674572 | 0 | 11.27387 | 0
2018-02-28 01:28 | 373248.2 | 1440.0002 | 3 | 43 | 4.400239 | 1.469452 | 2.726969 | 0 | 11.50443 | 0
2018-02-28 01:30 | 373368.2 | 1560.0005 | 3 | 43 | 4.400234 | 1.293935 | 2.772942 | 0 | 11.70672 | 0
2018-02-28 01:32 | 373488.2 | 1680.0002 | 3 | 43 | 4.400258 | 1.145494 | 2.813564 | 0 | 11.88547 | 0
2018-02-28 01:34 | 373608.2 | 1800.0013 | 3 | 43 | 4.400248 | 1.008036 | 2.849433 | 0 | 12.0433 | 0
2018-02-28 01:36 | 373728.2 | 1920.001 | 3 | 43 | 4.400256 | 0.8917847 | 2.881003 | 0 | 12.18222 | 0
2018-02-28 01:38 | 373848.2 | 2040.0013 | 3 | 43 | 4.400207 | 0.7962103 | 2.909091 | 0 | 12.30581 | 0
2018-02-28 01:40 | 373968.2 | 2160.001 | 3 | 43 | 4.400213 | 0.7169275 | 2.934269 | 0 | 12.4166 | 0
2018-02-28 01:42 | 374075.6 | 2267.3469 | 3 | 43 | 4.400198 | 0.6519938 | 2.954658 | 0 | 12.50632 | 0
2018-02-28 01:44 | 374195.7 | 120.0014 | 4 | 43 | 4.334905 | 0 | 2.954658 | 0 | 12.50632 | 0
2018-02-28 01:46 | 374315.7 | 240.0011 | 4 | 43 | 4.329136 | 0 | 2.954658 | 0 | 12.50632 | 0
2018-02-28 01:47 | 374375.7 | 300.0038 | 4 | 43 | 4.32746 | 0 | 2.954658 | 0 | 12.50632 | 0
2018-02-28 01:49 | 374495.7 | 120.0014 | 5 | 43 | 4.094941 | -2.282074 | 2.954658 | 0.07605671 | 12.50632 | 0.3138205
2018-02-28 01:51 | 374615.7 | 240.0011 | 5 | 43 | 4.061529 | -2.282043 | 2.954658 | 0.152128 | 12.50632 | 0.62402
2018-02-28 01:53 | 374735.7 | 360.0014 | 5 | 43 | 4.029467 | -2.281773 | 2.954658 | 0.2281902 | 12.50632 | 0.931728
2018-02-28 01:55 | 374855.7 | 480.001 | 5 | 43 | 3.999833 | -2.282131 | 2.954658 | 0.304265 | 12.50632 | 1.237127
2018-02-28 01:57 | 374975.7 | 600.0014 | 5 | 43 | 3.971433 | -2.282081 | 2.954658 | 0.3803274 | 12.50632 | 1.540278
2018-02-28 01:59 | 375095.7 | 720.001 | 5 | 43 | 3.944179 | -2.282166 | 2.954658 | 0.4563971 | 12.50632 | 1.841352
2018-02-28 02:01 | 375215.7 | 840.0006 | 5 | 43 | 3.916108 | -2.281864 | 2.954658 | 0.5324582 | 12.50632 | 2.140291
2018-02-28 02:03 | 375335.7 | 960.0002 | 5 | 43 | 3.888026 | -2.282079 | 2.954658 | 0.608523 | 12.50632 | 2.43708
2018-02-28 02:05 | 375455.7 | 1080.0006 | 5 | 43 | 3.861977 | -2.282151 | 2.954658 | 0.6845948 | 12.50632 | 2.731856
2018-02-28 02:07 | 375575.7 | 1200.001 | 5 | 43 | 3.836663 | -2.282096 | 2.954658 | 0.7606627 | 12.50632 | 3.024655
2018-02-28 02:09 | 375695.7 | 1320.0006 | 5 | 43 | 3.811888 | -2.282002 | 2.954658 | 0.8367316 | 12.50632 | 3.315557
2018-02-28 02:11 | 375815.7 | 1440.0002 | 5 | 43 | 3.787366 | -2.282116 | 2.954658 | 0.9127961 | 12.50632 | 3.604571
2018-02-28 02:13 | 375935.7 | 1560.0014 | 5 | 43 | 3.765756 | -2.282103 | 2.954658 | 0.9888602 | 12.50632 | 3.89181
2018-02-28 02:15 | 376055.7 | 1680.0002 | 5 | 43 | 3.745876 | -2.282185 | 2.954658 | 1.06492 | 12.50632 | 4.17747
2018-02-28 02:17 | 376175.7 | 1800.0006 | 5 | 43 | 3.727205 | -2.282038 | 2.954658 | 1.140992 | 12.50632 | 4.46172
2018-02-28 02:19 | 376295.7 | 1920.0002 | 5 | 43 | 3.707689 | -2.282056 | 2.954658 | 1.217055 | 12.50632 | 4.744492
2018-02-28 02:21 | 376415.7 | 2040.0006 | 5 | 43 | 3.687973 | -2.282092 | 2.954658 | 1.293124 | 12.50632 | 5.025765
2018-02-28 02:23 | 376535.7 | 2160.0002 | 5 | 43 | 3.670786 | -2.282085 | 2.954658 | 1.36919 | 12.50632 | 5.305631
2018-02-28 02:25 | 376655.7 | 2280.0014 | 5 | 43 | 3.655238 | -2.282145 | 2.954658 | 1.445262 | 12.50632 | 5.584271
2018-02-28 02:27 | 376775.7 | 2400.001 | 5 | 43 | 3.640178 | -2.282091 | 2.954658 | 1.521322 | 12.50632 | 5.861717
2018-02-28 02:29 | 376895.7 | 2520.0006 | 5 | 43 | 3.624157 | -2.282111 | 2.954658 | 1.597389 | 12.50632 | 6.13801
2018-02-28 02:31 | 377015.7 | 2640.0002 | 5 | 43 | 3.610371 | -2.282163 | 2.954658 | 1.673459 | 12.50632 | 6.413157
2018-02-28 02:33 | 377135.7 | 2760.0014 | 5 | 43 | 3.598336 | -2.282099 | 2.954658 | 1.749524 | 12.50632 | 6.687314
2018-02-28 02:35 | 377255.7 | 2880.001 | 5 | 43 | 3.587602 | -2.281822 | 2.954658 | 1.825588 | 12.50632 | 6.960612
2018-02-28 02:37 | 377375.7 | 3000.0006 | 5 | 43 | 3.576058 | -2.282161 | 2.954658 | 1.901656 | 12.50632 | 7.233086
2018-02-28 02:39 | 377495.7 | 3120.001 | 5 | 43 | 3.563936 | -2.281793 | 2.954658 | 1.977723 | 12.50632 | 7.504629
2018-02-28 02:41 | 377615.7 | 3240.0014 | 5 | 43 | 3.553746 | -2.282167 | 2.954658 | 2.053787 | 12.50632 | 7.775319
2018-02-28 02:43 | 377735.7 | 3360.0002 | 5 | 43 | 3.544375 | -2.281889 | 2.954658 | 2.129859 | 12.50632 | 8.045296
2018-02-28 02:45 | 377855.7 | 3480.0014 | 5 | 43 | 3.534217 | -2.282134 | 2.954658 | 2.205919 | 12.50632 | 8.314504
2018-02-28 02:47 | 377975.7 | 3600.0002 | 5 | 43 | 3.520907 | -2.282043 | 2.954658 | 2.281985 | 12.50632 | 8.58285
2018-02-28 02:49 | 378095.7 | 3720.0006 | 5 | 43 | 3.508193 | -2.282087 | 2.954658 | 2.358047 | 12.50632 | 8.850168
2018-02-28 02:51 | 378215.7 | 3840.001 | 5 | 43 | 3.495081 | -2.282158 | 2.954658 | 2.434108 | 12.50632 | 9.116512
2018-02-28 02:53 | 378335.7 | 3960.0014 | 5 | 43 | 3.480583 | -2.282201 | 2.954658 | 2.51018 | 12.50632 | 9.381864
2018-02-28 02:55 | 378455.7 | 4080.001 | 5 | 43 | 3.459944 | -2.281987 | 2.954658 | 2.586237 | 12.50632 | 9.645859
2018-02-28 02:57 | 378575.7 | 4200.0006 | 5 | 43 | 3.430165 | -2.281924 | 2.954658 | 2.662298 | 12.50632 | 9.907931
2018-02-28 02:59 | 378695.7 | 4320.001 | 5 | 43 | 3.391372 | -2.281857 | 2.954658 | 2.73837 | 12.50632 | 10.16749
2018-02-28 03:01 | 378815.7 | 4440.0006 | 5 | 43 | 3.331964 | -2.28192 | 2.954658 | 2.81443 | 12.50632 | 10.42334
2018-02-28 03:03 | 378935.7 | 4560.001 | 5 | 43 | 3.220469 | -2.282221 | 2.954658 | 2.890496 | 12.50632 | 10.67308
2018-02-28 03:04 | 379035.2 | 4659.4154 | 5 | 43 | 2.999986 | -2.282104 | 2.954658 | 2.95351 | 12.50632 | 10.87022
2018-02-28 03:06 | 379155.2 | 120.0013 | 6 | 43 | 3.358894 | 0 | 2.954658 | 2.95351 | 12.50632 | 10.87022
2018-02-28 03:08 | 379275.2 | 240.0009 | 6 | 43 | 3.37317 | 0 | 2.954658 | 2.95351 | 12.50632 | 10.87022
2018-02-28 03:09 | 379335.2 | 300.0021 | 6 | 43 | 3.376496 | 0 | 2.954658 | 2.95351 | 12.50632 | 10.87022
2018-02-28 03:09 | 379335.2 | 0.0024 | 7 | 44 | 3.376462 | 0 | 0 | 0 | 0 | 0
2018-02-28 03:11 | 379455.3 | 120.0006 | 2 | 44 | 4.059377 | 4.890071 | 0.1623967 | 2.19e-10 | 0.6402624 | 7.41e-10
2018-02-28 03:13 | 379575.3 | 240.001 | 2 | 44 | 4.093525 | 4.890166 | 0.3253985 | 2.19e-10 | 1.30454 | 7.41e-10
2018-02-28 03:15 | 379695.3 | 360.0006 | 2 | 44 | 4.127618 | 4.890161 | 0.4883893 | 2.19e-10 | 1.974696 | 7.41e-10
2018-02-28 03:17 | 379815.3 | 480.0002 | 2 | 44 | 4.152864 | 4.8901 | 0.6513962 | 2.19e-10 | 2.649661 | 7.41e-10
2018-02-28 03:19 | 379935.3 | 600.0006 | 2 | 44 | 4.174373 | 4.890101 | 0.8143775 | 2.19e-10 | 3.328263 | 7.41e-10
2018-02-28 03:21 | 380055.3 | 720.001 | 2 | 44 | 4.199266 | 4.890063 | 0.9773687 | 2.19e-10 | 4.010614 | 7.41e-10
2018-02-28 03:23 | 380175.3 | 840.0015 | 2 | 44 | 4.200283 | 4.469577 | 1.133285 | 2.19e-10 | 4.665504 | 7.41e-10
2018-02-28 03:25 | 380295.3 | 960.0003 | 2 | 44 | 4.200251 | 4.113273 | 1.276195 | 2.19e-10 | 5.26577 | 7.41e-10
2018-02-28 03:27 | 380415.3 | 1080.0015 | 2 | 44 | 4.200273 | 3.794419 | 1.407891 | 2.19e-10 | 5.818931 | 7.41e-10
2018-02-28 03:29 | 380535.3 | 1200.0002 | 2 | 44 | 4.2003 | 3.494094 | 1.529408 | 2.19e-10 | 6.329332 | 7.41e-10
2018-02-28 03:31 | 380624.8 | 1289.4852 | 2 | 44 | 4.200319 | 3.259995 | 1.613351 | 2.19e-10 | 6.681918 | 7.41e-10
2018-02-28 03:33 | 380744.8 | 120.0007 | 3 | 44 | 4.223822 | 3.260076 | 1.721637 | 2.19e-10 | 7.137929 | 7.41e-10
2018-02-28 03:35 | 380864.8 | 240.001 | 3 | 44 | 4.250241 | 3.260137 | 1.830308 | 2.19e-10 | 7.598351 | 7.41e-10
2018-02-28 03:37 | 380984.8 | 360.0014 | 3 | 44 | 4.278389 | 3.260125 | 1.938964 | 2.19e-10 | 8.061689 | 7.41e-10
2018-02-28 03:39 | 381104.8 | 480.001 | 3 | 44 | 4.30933 | 3.260072 | 2.04763 | 2.19e-10 | 8.528254 | 7.41e-10
2018-02-28 03:41 | 381224.8 | 600.0006 | 3 | 44 | 4.345054 | 3.260118 | 2.156308 | 2.19e-10 | 8.998472 | 7.41e-10
2018-02-28 03:43 | 381344.8 | 720.0003 | 3 | 44 | 4.382769 | 3.260097 | 2.264974 | 2.19e-10 | 9.472673 | 7.41e-10
2018-02-28 03:45 | 381464.8 | 840.0014 | 3 | 44 | 4.400252 | 2.97412 | 2.370823 | 2.19e-10 | 9.938001 | 7.41e-10
2018-02-28 03:47 | 381584.8 | 960.0011 | 3 | 44 | 4.400273 | 2.588088 | 2.463395 | 2.19e-10 | 10.34535 | 7.41e-10
2018-02-28 03:49 | 381704.8 | 1080.0006 | 3 | 44 | 4.400293 | 2.237998 | 2.543748 | 2.19e-10 | 10.69892 | 7.41e-10
2018-02-28 03:51 | 381824.8 | 1200.0003 | 3 | 44 | 4.400279 | 1.931024 | 2.613029 | 2.19e-10 | 11.00378 | 7.41e-10
2018-02-28 03:53 | 381944.8 | 1320.0015 | 3 | 44 | 4.400257 | 1.683316 | 2.673159 | 2.19e-10 | 11.26837 | 7.41e-10
2018-02-28 03:55 | 382064.8 | 1440.0003 | 3 | 44 | 4.40028 | 1.478323 | 2.725727 | 2.19e-10 | 11.49968 | 7.41e-10
2018-02-28 03:57 | 382184.8 | 1560.0007 | 3 | 44 | 4.400265 | 1.299858 | 2.771965 | 2.19e-10 | 11.70314 | 7.41e-10
2018-02-28 03:59 | 382304.8 | 1680.0011 | 3 | 44 | 4.400222 | 1.13629 | 2.81253 | 2.19e-10 | 11.88163 | 7.41e-10
2018-02-28 04:01 | 382424.8 | 1800.0014 | 3 | 44 | 4.400217 | 1.004625 | 2.84814 | 2.19e-10 | 12.03833 | 7.41e-10
2018-02-28 04:03 | 382544.8 | 1920.0003 | 3 | 44 | 4.4002 | 0.8942909 | 2.879743 | 2.19e-10 | 12.17739 | 7.41e-10
2018-02-28 04:05 | 382664.8 | 2040.0014 | 3 | 44 | 4.400215 | 0.8019037 | 2.90798 | 2.19e-10 | 12.30164 | 7.41e-10
2018-02-28 04:07 | 382784.8 | 2160.0002 | 3 | 44 | 4.400204 | 0.7167158 | 2.933286 | 2.19e-10 | 12.41299 | 7.41e-10
2018-02-28 04:09 | 382883.3 | 2258.5306 | 3 | 44 | 4.400232 | 0.6519966 | 2.951991 | 2.19e-10 | 12.49529 | 7.41e-10
2018-02-28 04:11 | 383003.3 | 120.0013 | 4 | 44 | 4.334445 | 0 | 2.951991 | 2.19e-10 | 12.49529 | 7.41e-10
2018-02-28 04:13 | 383123.3 | 240.0001 | 4 | 44 | 4.32857 | 0 | 2.951991 | 2.19e-10 | 12.49529 | 7.41e-10
2018-02-28 04:14 | 383183.3 | 300.0013 | 4 | 44 | 4.32686 | 0 | 2.951991 | 2.19e-10 | 12.49529 | 7.41e-10
2018-02-28 04:16 | 383303.4 | 120.0007 | 5 | 44 | 4.094663 | -2.282147 | 2.951991 | 0.07605725 | 12.49529 | 0.3138411
2018-02-28 04:18 | 383423.4 | 240.0002 | 5 | 44 | 4.058995 | -2.282154 | 2.951991 | 0.1521213 | 12.49529 | 0.6238967
2018-02-28 04:20 | 383543.4 | 360.0014 | 5 | 44 | 4.028612 | -2.281819 | 2.951991 | 0.2281881 | 12.49529 | 0.9314783
2018-02-28 04:22 | 383663.4 | 480.0002 | 5 | 44 | 3.999856 | -2.282064 | 2.951991 | 0.3042501 | 12.49529 | 1.236798
2018-02-28 04:24 | 383783.4 | 600.0007 | 5 | 44 | 3.971967 | -2.282172 | 2.951991 | 0.3803187 | 12.49529 | 1.54001
2018-02-28 04:26 | 383903.4 | 720.001 | 5 | 44 | 3.942549 | -2.281815 | 2.951991 | 0.4563818 | 12.49529 | 1.841027
2018-02-28 04:28 | 384023.4 | 840.0014 | 5 | 44 | 3.913829 | -2.282112 | 2.951991 | 0.5324566 | 12.49529 | 2.139838
2018-02-28 04:30 | 384143.4 | 960.001 | 5 | 44 | 3.887586 | -2.282101 | 2.951991 | 0.6085187 | 12.49529 | 2.436523
2018-02-28 04:32 | 384263.4 | 1080.0006 | 5 | 44 | 3.862446 | -2.282111 | 2.951991 | 0.6845866 | 12.49529 | 2.731282
2018-02-28 04:34 | 384383.4 | 1200.001 | 5 | 44 | 3.836276 | -2.282161 | 2.951991 | 0.7606584 | 12.49529 | 3.024118
2018-02-28 04:36 | 384503.4 | 1320.0006 | 5 | 44 | 3.809364 | -2.282111 | 2.951991 | 0.8367254 | 12.49529 | 3.314897
2018-02-28 04:38 | 384623.4 | 1440.0002 | 5 | 44 | 3.786265 | -2.282033 | 2.951991 | 0.9127849 | 12.49529 | 3.603735
2018-02-28 04:40 | 384743.4 | 1560.0013 | 5 | 44 | 3.765668 | -2.282074 | 2.951991 | 0.9888561 | 12.49529 | 3.890966
2018-02-28 04:42 | 384863.4 | 1680.001 | 5 | 44 | 3.746194 | -2.282072 | 2.951991 | 1.064915 | 12.49529 | 4.176643
2018-02-28 04:44 | 384983.4 | 1800.0006 | 5 | 44 | 3.725759 | -2.282158 | 2.951991 | 1.14099 | 12.49529 | 4.460872
2018-02-28 04:46 | 385103.4 | 1920.001 | 5 | 44 | 3.705695 | -2.282171 | 2.951991 | 1.217057 | 12.49529 | 4.743496
2018-02-28 04:48 | 385223.4 | 2040.0014 | 5 | 44 | 3.687729 | -2.281967 | 2.951991 | 1.293124 | 12.49529 | 5.024686
2018-02-28 04:50 | 385343.4 | 2160.0002 | 5 | 44 | 3.671364 | -2.282051 | 2.951991 | 1.369188 | 12.49529 | 5.304555
2018-02-28 04:52 | 385463.4 | 2280.0014 | 5 | 44 | 3.655128 | -2.282196 | 2.951991 | 1.445254 | 12.49529 | 5.583208
2018-02-28 04:54 | 385583.4 | 2400.001 | 5 | 44 | 3.638051 | -2.282072 | 2.951991 | 1.521324 | 12.49529 | 5.860605
2018-02-28 04:56 | 385703.4 | 2520.0014 | 5 | 44 | 3.623536 | -2.282112 | 2.951991 | 1.597387 | 12.49529 | 6.136758
2018-02-28 04:58 | 385823.4 | 2640.001 | 5 | 44 | 3.610726 | -2.282165 | 2.951991 | 1.673451 | 12.49529 | 6.411886
2018-02-28 05:00 | 385943.4 | 2760.0006 | 5 | 44 | 3.599105 | -2.282192 | 2.951991 | 1.749524 | 12.49529 | 6.686129
2018-02-28 05:02 | 386063.4 | 2880.0002 | 5 | 44 | 3.586806 | -2.281822 | 2.951991 | 1.825588 | 12.49529 | 6.959433
2018-02-28 05:04 | 386183.4 | 3000.0014 | 5 | 44 | 3.57475 | -2.282096 | 2.951991 | 1.901652 | 12.49529 | 7.231778
2018-02-28 05:06 | 386303.4 | 3120.001 | 5 | 44 | 3.564488 | -2.282087 | 2.951991 | 1.97772 | 12.49529 | 7.503306
2018-02-28 05:08 | 386423.4 | 3240.0006 | 5 | 44 | 3.555235 | -2.282041 | 2.951991 | 2.053792 | 12.49529 | 7.774107
2018-02-28 05:10 | 386543.4 | 3360.0002 | 5 | 44 | 3.545002 | -2.282143 | 2.951991 | 2.129853 | 12.49529 | 8.044144
2018-02-28 05:12 | 386663.4 | 3480.0014 | 5 | 44 | 3.53229 | -2.282125 | 2.951991 | 2.205926 | 12.49529 | 8.313348
2018-02-28 05:14 | 386783.4 | 3600.0002 | 5 | 44 | 3.520787 | -2.282179 | 2.951991 | 2.281987 | 12.49529 | 8.581572
2018-02-28 05:16 | 386903.4 | 3720.0006 | 5 | 44 | 3.509172 | -2.282063 | 2.951991 | 2.35806 | 12.49529 | 8.848969
2018-02-28 05:18 | 387023.4 | 3840.001 | 5 | 44 | 3.49655 | -2.282176 | 2.951991 | 2.434124 | 12.49529 | 9.115439
2018-02-28 05:20 | 387143.4 | 3960.0014 | 5 | 44 | 3.479144 | -2.282171 | 2.951991 | 2.510189 | 12.49529 | 9.380784
2018-02-28 05:22 | 387263.4 | 4080.001 | 5 | 44 | 3.456955 | -2.28196 | 2.951991 | 2.586256 | 12.49529 | 9.644601
2018-02-28 05:24 | 387383.4 | 4200.0014 | 5 | 44 | 3.430263 | -2.282159 | 2.951991 | 2.662319 | 12.49529 | 9.906587
2018-02-28 05:26 | 387503.4 | 4320.0002 | 5 | 44 | 3.39239 | -2.281956 | 2.951991 | 2.738385 | 12.49529 | 10.16616
2018-02-28 05:28 | 387623.4 | 4440.0006 | 5 | 44 | 3.330666 | -2.282171 | 2.951991 | 2.814454 | 12.49529 | 10.42208
2018-02-28 05:30 | 387743.4 | 4560.001 | 5 | 44 | 3.211393 | -2.282176 | 2.951991 | 2.890519 | 12.49529 | 10.67144
2018-02-28 05:31 | 387838.7 | 4655.3055 | 5 | 44 | 2.999987 | -2.281922 | 2.951991 | 2.950928 | 12.49529 | 10.86005
2018-02-28 05:33 | 387958.7715 | 120.0006 | 6 | 44 | 3.360507 | 0 | 2.951991 | 2.950928 | 12.49529 | 10.86005
2018-02-28 05:35 | 388078.7719 | 240.001 | 6 | 44 | 3.3747 | 0 | 2.951991 | 2.950928 | 12.49529 | 10.86005
2018-02-28 05:36 | 388138.7731 | 300.0022 | 6 | 44 | 3.378109 | 0 | 2.951991 | 2.950928 | 12.49529 | 10.86005
2018-02-28 05:36 | 388138.8 | 0.0024 | 7 | 45 | 3.378328 | 0 | 0 | 0 | 0 | 0
2018-02-28 05:38 | 388258.9 | 120.0014 | 2 | 45 | 4.060926 | 4.889953 | 0.1624079 | 0 | 0.6403812 | 0
2018-02-28 05:40 | 388378.9 | 240.001 | 2 | 45 | 4.093668 | 4.890012 | 0.3254036 | 0 | 1.304895 | 0
2018-02-28 05:42 | 388498.9 | 360.0014 | 2 | 45 | 4.125796 | 4.890027 | 0.4883807 | 0 | 1.974801 | 0
2018-02-28 05:44 | 388618.9 | 480.001 | 2 | 45 | 4.15004 | 4.890019 | 0.6513915 | 0 | 2.649399 | 0
2018-02-28 05:46 | 388738.9 | 600.0007 | 2 | 45 | 4.174209 | 4.889977 | 0.8143843 | 0 | 3.327756 | 0
2018-02-28 05:48 | 388858.9 | 720.001 | 2 | 45 | 4.200286 | 4.864129 | 0.9773482 | 0 | 4.010223 | 0
2018-02-28 05:50 | 388978.9 | 840.0007 | 2 | 45 | 4.200279 | 4.481359 | 1.132883 | 0 | 4.663513 | 0
2018-02-28 05:52 | 389098.9 | 960.0002 | 2 | 45 | 4.200239 | 4.141973 | 1.276488 | 0 | 5.266698 | 0
2018-02-28 05:54 | 389218.9 | 1080.0007 | 2 | 45 | 4.200273 | 3.81792 | 1.409224 | 0 | 5.824223 | 0
2018-02-28 05:56 | 389338.9 | 1200.0002 | 2 | 45 | 4.200274 | 3.479506 | 1.530884 | 0 | 6.33523 | 0
2018-02-28 05:58 | 389422.1 | 1283.2586 | 2 | 45 | 4.200288 | 3.259999 | 1.608769 | 0 | 6.66237 | 0
2018-02-28 06:00 | 389542.2 | 120.0014 | 3 | 45 | 4.221754 | 3.260028 | 1.717057 | 0 | 7.118263 | 0
2018-02-28 06:02 | 389662.2 | 240.001 | 3 | 45 | 4.247171 | 3.260049 | 1.825712 | 0 | 7.578349 | 0
2018-02-28 06:04 | 389782.2 | 360.0007 | 3 | 45 | 4.275638 | 3.260081 | 1.934382 | 0 | 8.041396 | 0
2018-02-28 06:06 | 389902.2 | 480.001 | 3 | 45 | 4.309085 | 3.260047 | 2.043047 | 0 | 8.507786 | 0
2018-02-28 06:08 | 390022.2 | 600.0007 | 3 | 45 | 4.343497 | 3.26007 | 2.151703 | 0 | 8.977859 | 0
2018-02-28 06:10 | 390142.2 | 720.001 | 3 | 45 | 4.37982 | 3.260087 | 2.260378 | 0 | 9.451837 | 0
2018-02-28 06:12 | 390262.2 | 840.0007 | 3 | 45 | 4.400314 | 3.015338 | 2.367054 | 0 | 9.920632 | 0
2018-02-28 06:14 | 390382.2 | 960.0003 | 3 | 45 | 4.400285 | 2.597735 | 2.460467 | 0 | 10.33168 | 0
2018-02-28 06:16 | 390502.2 | 1080.0006 | 3 | 45 | 4.400312 | 2.236209 | 2.540798 | 0 | 10.68516 | 0
2018-02-28 06:18 | 390622.2 | 1200.0011 | 3 | 45 | 4.400278 | 1.943982 | 2.61032 | 0 | 10.99107 | 0
2018-02-28 06:20 | 390742.2 | 1320.0015 | 3 | 45 | 4.400289 | 1.700715 | 2.670915 | 0 | 11.25771 | 0
2018-02-28 06:22 | 390862.2 | 1440.001 | 3 | 45 | 4.400259 | 1.487672 | 2.72397 | 0 | 11.49116 | 0
2018-02-28 06:24 | 390982.2 | 1560.0007 | 3 | 45 | 4.40024 | 1.294427 | 2.770288 | 0 | 11.69497 | 0
2018-02-28 06:26 | 391102.2 | 1680.0002 | 3 | 45 | 4.400239 | 1.139581 | 2.810752 | 0 | 11.87302 | 0
2018-02-28 06:28 | 391222.2 | 1800.0007 | 3 | 45 | 4.40021 | 1.01034 | 2.846527 | 0 | 12.03044 | 0
2018-02-28 06:30 | 391342.2 | 1920.0003 | 3 | 45 | 4.400252 | 0.9022188 | 2.878374 | 0 | 12.17058 | 0
2018-02-28 06:32 | 391462.2 | 2040.0007 | 3 | 45 | 4.400206 | 0.8025618 | 2.906771 | 0 | 12.29553 | 0
2018-02-28 06:34 | 391582.2 | 2160.001 | 3 | 45 | 4.400219 | 0.7136927 | 2.931981 | 0 | 12.40646 | 0
2018-02-28 06:35 | 391682.7 | 2260.5226 | 3 | 45 | 4.400165 | 0.651988 | 2.951026 | 0 | 12.49026 | 0
2018-02-28 06:37 | 391802.7 | 120.0014 | 4 | 45 | 4.334371 | 0 | 2.951026 | 0 | 12.49026 | 0
2018-02-28 06:39 | 391922.7 | 240.001 | 4 | 45 | 4.328472 | 0 | 2.951026 | 0 | 12.49026 | 0
2018-02-28 06:40 | 391982.7 | 300.0038 | 4 | 45 | 4.32676 | 0 | 2.951026 | 0 | 12.49026 | 0
2018-02-28 06:42 | 392102.8 | 120.0015 | 5 | 45 | 4.092774 | -2.282087 | 2.951026 | 0.07606002 | 12.49026 | 0.3137639
2018-02-28 06:44 | 392222.8 | 240.0003 | 5 | 45 | 4.058928 | -2.281813 | 2.951026 | 0.1521212 | 12.49026 | 0.6237259
2018-02-28 06:46 | 392342.8 | 360.0015 | 5 | 45 | 4.029187 | -2.282047 | 2.951026 | 0.2281973 | 12.49026 | 0.931365
2018-02-28 06:48 | 392462.8 | 480.0004 | 5 | 45 | 4.00061 | -2.282134 | 2.951026 | 0.3042592 | 12.49026 | 1.236751
2018-02-28 06:50 | 392582.8 | 600.0007 | 5 | 45 | 3.970617 | -2.282116 | 2.951026 | 0.3803286 | 12.49026 | 1.539949
2018-02-28 06:52 | 392702.8 | 720.0003 | 5 | 45 | 3.94133 | -2.282069 | 2.951026 | 0.4563934 | 12.49026 | 1.840841
2018-02-28 06:54 | 392822.8 | 840.0015 | 5 | 45 | 3.913987 | -2.282151 | 2.951026 | 0.5324656 | 12.49026 | 2.139615
2018-02-28 06:56 | 392942.8 | 960.0011 | 5 | 45 | 3.888422 | -2.282111 | 2.951026 | 0.6085315 | 12.49026 | 2.436353
2018-02-28 06:58 | 393062.8 | 1080.0015 | 5 | 45 | 3.862219 | -2.282103 | 2.951026 | 0.6846004 | 12.49026 | 2.731156
2018-02-28 07:00 | 393182.8 | 1200.0011 | 5 | 45 | 3.834096 | -2.282121 | 2.951026 | 0.7606657 | 12.49026 | 3.023864
2018-02-28 07:02 | 393302.8 | 1320.0007 | 5 | 45 | 3.808849 | -2.282143 | 2.951026 | 0.8367288 | 12.49026 | 3.314518
2018-02-28 07:04 | 393422.8 | 1440.0003 | 5 | 45 | 3.786582 | -2.281888 | 2.951026 | 0.9127938 | 12.49026 | 3.603372
2018-02-28 07:06 | 393542.8 | 1560.0007 | 5 | 45 | 3.766264 | -2.282147 | 2.951026 | 0.9888638 | 12.49026 | 3.890647
2018-02-28 07:08 | 393662.8 | 1680.0003 | 5 | 45 | 3.744988 | -2.282029 | 2.951026 | 1.06493 | 12.49026 | 4.176334
2018-02-28 07:10 | 393782.8 | 1800.0015 | 5 | 45 | 3.724229 | -2.282091 | 2.951026 | 1.140989 | 12.49026 | 4.460363
2018-02-28 07:12 | 393902.8 | 1920.0011 | 5 | 45 | 3.705479 | -2.282159 | 2.951026 | 1.217057 | 12.49026 | 4.742938
2018-02-28 07:14 | 394022.8 | 2040.0007 | 5 | 45 | 3.688348 | -2.282049 | 2.951026 | 1.293128 | 12.49026 | 5.024156
2018-02-28 07:16 | 394142.8 | 2160.0011 | 5 | 45 | 3.671035 | -2.281826 | 2.951026 | 1.369197 | 12.49026 | 5.30407
2018-02-28 07:18 | 394262.8 | 2280.0015 | 5 | 45 | 3.652984 | -2.282156 | 2.951026 | 1.445257 | 12.49026 | 5.582597
2018-02-28 07:20 | 394382.8 | 2400.0011 | 5 | 45 | 3.637631 | -2.282145 | 2.951026 | 1.521327 | 12.49026 | 5.859881
2018-02-28 07:22 | 394502.8 | 2520.0007 | 5 | 45 | 3.623846 | -2.282152 | 2.951026 | 1.597387 | 12.49026 | 6.136025
2018-02-28 07:24 | 394622.8 | 2640.0011 | 5 | 45 | 3.611277 | -2.282151 | 2.951026 | 1.673455 | 12.49026 | 6.411213
2018-02-28 07:26 | 394742.8 | 2760.0015 | 5 | 45 | 3.597938 | -2.282131 | 2.951026 | 1.749527 | 12.49026 | 6.685434
2018-02-28 07:28 | 394862.8 | 2880.0003 | 5 | 45 | 3.585272 | -2.281789 | 2.951026 | 1.825589 | 12.49026 | 6.958594
2018-02-28 07:30 | 394982.8 | 3000.0007 | 5 | 45 | 3.574536 | -2.282094 | 2.951026 | 1.901654 | 12.49026 | 7.230891
2018-02-28 07:32 | 395102.8 | 3120.0011 | 5 | 45 | 3.565137 | -2.282084 | 2.951026 | 1.977722 | 12.49026 | 7.502434
2018-02-28 07:34 | 395222.8 | 3240.0007 | 5 | 45 | 3.554893 | -2.282134 | 2.951026 | 2.053787 | 12.49026 | 7.773234
2018-02-28 07:36 | 395342.8 | 3360.0003 | 5 | 45 | 3.542512 | -2.282091 | 2.951026 | 2.129858 | 12.49026 | 8.043189
2018-02-28 07:38 | 395462.8 | 3480.0006 | 5 | 45 | 3.531716 | -2.282225 | 2.951026 | 2.205921 | 12.49026 | 8.312224
2018-02-28 07:40 | 395582.8 | 3600.0003 | 5 | 45 | 3.520879 | -2.282145 | 2.951026 | 2.281989 | 12.49026 | 8.580458
2018-02-28 07:42 | 395702.8 | 3720.0007 | 5 | 45 | 3.509675 | -2.281862 | 2.951026 | 2.358048 | 12.49026 | 8.847849
2018-02-28 07:44 | 395822.8 | 3840.0012 | 5 | 45 | 3.494463 | -2.282096 | 2.951026 | 2.434115 | 12.49026 | 9.114278
2018-02-28 07:46 | 395942.8 | 3960.0015 | 5 | 45 | 3.476735 | -2.281819 | 2.951026 | 2.510181 | 12.49026 | 9.379408
2018-02-28 07:48 | 396062.8 | 4080.0003 | 5 | 45 | 3.456875 | -2.281822 | 2.951026 | 2.586242 | 12.49026 | 9.643121
2018-02-28 07:50 | 396182.8 | 4200.0007 | 5 | 45 | 3.431392 | -2.282209 | 2.951026 | 2.662305 | 12.49026 | 9.905136
2018-02-28 07:52 | 396302.8 | 4320.0003 | 5 | 45 | 3.391897 | -2.282174 | 2.951026 | 2.738373 | 12.49026 | 10.16477
2018-02-28 07:54 | 396422.8 | 4440.0016 | 5 | 45 | 3.325928 | -2.282216 | 2.951026 | 2.814431 | 12.49026 | 10.42044
2018-02-28 07:56 | 396542.8 | 4560.0003 | 5 | 45 | 3.210242 | -2.282156 | 2.951026 | 2.890501 | 12.49026 | 10.66956
2018-02-28 07:58 | 396637.9 | 4655.1313 | 5 | 45 | 2.999991 | -2.282141 | 2.951026 | 2.950802 | 12.49026 | 10.85781
2018-02-28 08:00 | 396758 | 120.0006 | 6 | 45 | 3.359382 | 0 | 2.951026 | 2.950802 | 12.49026 | 10.85781
2018-02-28 08:02 | 396878 | 240.001 | 6 | 45 | 3.373793 | 0 | 2.951026 | 2.950802 | 12.49026 | 10.85781
2018-02-28 08:03 | 396938 | 300.003 | 6 | 45 | 3.377306 | 0 | 2.951026 | 2.950802 | 12.49026 | 10.85781
2018-02-28 08:03 | 396938 | 0.0024 | 7 | 46 | 3.37755 | 0 | 0 | 0 | 0 | 0
2018-02-28 08:05 | 397058.1 | 120.0015 | 2 | 46 | 4.061825 | 4.890027 | 0.1623909 | 1.673e-09 | 0.6406208 | 5.652e-09
2018-02-28 08:07 | 397178.1 | 240.0003 | 2 | 46 | 4.09295 | 4.890004 | 0.325385 | 1.673e-09 | 1.305083 | 5.652e-09
2018-02-28 08:09 | 397298.1 | 360.0008 | 2 | 46 | 4.124417 | 4.890059 | 0.4883647 | 1.673e-09 | 1.974807 | 5.652e-09
2018-02-28 08:11 | 397418.1 | 480.0011 | 2 | 46 | 4.151371 | 4.890031 | 0.6513717 | 1.673e-09 | 2.649339 | 5.652e-09
2018-02-28 08:13 | 397538.1 | 600.0015 | 2 | 46 | 4.176998 | 4.890077 | 0.8143645 | 1.673e-09 | 3.328113 | 5.652e-09
2018-02-28 08:15 | 397658.1 | 720.0003 | 2 | 46 | 4.2003 | 4.870833 | 0.9773405 | 1.673e-09 | 4.010817 | 5.652e-09
2018-02-28 08:17 | 397778.1 | 840.0016 | 2 | 46 | 4.200245 | 4.497518 | 1.13324 | 1.673e-09 | 4.665638 | 5.652e-09
2018-02-28 08:19 | 397898.1 | 960.0012 | 2 | 46 | 4.200294 | 4.149781 | 1.277412 | 1.673e-09 | 5.271201 | 5.652e-09
2018-02-28 08:21 | 398018.1 | 1080.0015 | 2 | 46 | 4.200282 | 3.786111 | 1.409679 | 1.673e-09 | 5.826761 | 5.652e-09
2018-02-28 08:23 | 398138.1 | 1200.0003 | 2 | 46 | 4.200307 | 3.465869 | 1.530388 | 1.673e-09 | 6.333772 | 5.652e-09
2018-02-28 08:24 | 398220.9 | 1282.8194 | 2 | 46 | 4.200262 | 3.25999 | 1.607736 | 1.673e-09 | 6.658657 | 5.652e-09
2018-02-28 08:26 | 398340.9 | 120.0006 | 3 | 46 | 4.220934 | 3.260036 | 1.716015 | 1.673e-09 | 7.114477 | 5.652e-09
2018-02-28 08:28 | 398460.9 | 240.001 | 3 | 46 | 4.246795 | 3.260076 | 1.824677 | 1.673e-09 | 7.5745 | 5.652e-09
2018-02-28 08:30 | 398580.9 | 360.0015 | 3 | 46 | 4.277529 | 3.260056 | 1.933346 | 1.673e-09 | 8.037623 | 5.652e-09
2018-02-28 08:32 | 398700.9 | 480.0002 | 3 | 46 | 4.309549 | 3.260053 | 2.042011 | 1.673e-09 | 8.504178 | 5.652e-09
2018-02-28 08:34 | 398820.9 | 600.0015 | 3 | 46 | 4.343046 | 3.260102 | 2.150688 | 1.673e-09 | 8.97433 | 5.652e-09
2018-02-28 08:36 | 398940.9 | 720.001 | 3 | 46 | 4.37864 | 3.260081 | 2.259346 | 1.673e-09 | 9.448132 | 5.652e-09
2018-02-28 08:38 | 399060.9 | 840.0015 | 3 | 46 | 4.40027 | 3.003562 | 2.365979 | 1.673e-09 | 9.916683 | 5.652e-09
2018-02-28 08:40 | 399180.9 | 960.0003 | 3 | 46 | 4.400273 | 2.582404 | 2.458747 | 1.673e-09 | 10.32489 | 5.652e-09
2018-02-28 08:42 | 399300.9 | 1080.0006 | 3 | 46 | 4.400291 | 2.243657 | 2.539032 | 1.673e-09 | 10.67817 | 5.652e-09
2018-02-28 08:44 | 399420.9 | 1200.0011 | 3 | 46 | 4.400272 | 1.957601 | 2.608885 | 1.673e-09 | 10.98554 | 5.652e-09
2018-02-28 08:46 | 399540.9 | 1320.0006 | 3 | 46 | 4.400263 | 1.706842 | 2.669867 | 1.673e-09 | 11.25388 | 5.652e-09
2018-02-28 08:48 | 399660.9 | 1440.0003 | 3 | 46 | 4.40025 | 1.479151 | 2.72291 | 1.673e-09 | 11.48728 | 5.652e-09
2018-02-28 08:50 | 399780.9 | 1560.0006 | 3 | 46 | 4.400219 | 1.296693 | 2.769069 | 1.673e-09 | 11.69039 | 5.652e-09
2018-02-28 08:52 | 399900.9 | 1680.0003 | 3 | 46 | 4.400255 | 1.145875 | 2.809702 | 1.673e-09 | 11.86919 | 5.652e-09
2018-02-28 08:54 | 400020.9 | 1800.0015 | 3 | 46 | 4.400219 | 1.0186 | 2.845737 | 1.673e-09 | 12.02775 | 5.652e-09
2018-02-28 08:56 | 400140.9 | 1920.001 | 3 | 46 | 4.400198 | 0.9021225 | 2.877737 | 1.673e-09 | 12.16856 | 5.652e-09
2018-02-28 08:58 | 400260.9 | 2040.0015 | 3 | 46 | 4.400216 | 0.7993555 | 2.906036 | 1.673e-09 | 12.29308 | 5.652e-09
2018-02-28 09:00 | 400380.9 | 2160.0002 | 3 | 46 | 4.400181 | 0.7157812 | 2.931268 | 1.673e-09 | 12.4041 | 5.652e-09
2018-02-28 09:02 | 400490.1 | 2269.1831 | 3 | 46 | 4.400189 | 0.6519871 | 2.95199 | 1.673e-09 | 12.49529 | 5.652e-09
2018-02-28 09:04 | 400610.1 | 120.0005 | 4 | 46 | 4.334594 | 0 | 2.95199 | 1.673e-09 | 12.49529 | 5.652e-09
2018-02-28 09:06 | 400730.1 | 240.0001 | 4 | 46 | 4.328771 | 0 | 2.95199 | 1.673e-09 | 12.49529 | 5.652e-09
2018-02-28 09:07 | 400790.1 | 300.003 | 4 | 46 | 4.327106 | 0 | 2.95199 | 1.673e-09 | 12.49529 | 5.652e-09
2018-02-28 09:09 | 400910.2 | 120.0006 | 5 | 46 | 4.093167 | -2.281904 | 2.95199 | 0.07605886 | 12.49529 | 0.3137374
2018-02-28 09:11 | 401030.2 | 240.0002 | 5 | 46 | 4.060048 | -2.282089 | 2.95199 | 0.1521199 | 12.49529 | 0.6237526
2018-02-28 09:13 | 401150.2 | 360.0014 | 5 | 46 | 4.030353 | -2.282089 | 2.95199 | 0.2281968 | 12.49529 | 0.9314992
2018-02-28 09:15 | 401270.2 | 480.0003 | 5 | 46 | 3.999363 | -2.282125 | 2.95199 | 0.3042542 | 12.49529 | 1.23687
2018-02-28 09:17 | 401390.2 | 600.0006 | 5 | 46 | 3.969906 | -2.282111 | 2.95199 | 0.3803251 | 12.49529 | 1.539969
2018-02-28 09:19 | 401510.2 | 720.001 | 5 | 46 | 3.942029 | -2.282084 | 2.95199 | 0.4563954 | 12.49529 | 1.840896
2018-02-28 09:21 | 401630.2 | 840.0006 | 5 | 46 | 3.915574 | -2.282091 | 2.95199 | 0.5324548 | 12.49529 | 2.139713
2018-02-28 09:23 | 401750.2 | 960.001 | 5 | 46 | 3.888818 | -2.282136 | 2.95199 | 0.6085289 | 12.49529 | 2.436576
2018-02-28 09:25 | 401870.2 | 1080.0006 | 5 | 46 | 3.861112 | -2.28206 | 2.95199 | 0.6845863 | 12.49529 | 2.731289
2018-02-28 09:27 | 401990.2 | 1200.0002 | 5 | 46 | 3.83476 | -2.282138 | 2.95199 | 0.7606558 | 12.49529 | 3.023993
2018-02-28 09:29 | 402110.2 | 1320.0014 | 5 | 46 | 3.810322 | -2.282103 | 2.95199 | 0.8367233 | 12.49529 | 3.314743
2018-02-28 09:31 | 402230.2 | 1440.001 | 5 | 46 | 3.788114 | -2.282159 | 2.95199 | 0.9127908 | 12.49529 | 3.603737
2018-02-28 09:33 | 402350.2 | 1560.0014 | 5 | 46 | 3.765514 | -2.282107 | 2.95199 | 0.9888555 | 12.49529 | 3.891028
2018-02-28 09:35 | 402470.2 | 1680.001 | 5 | 46 | 3.744332 | -2.282092 | 2.95199 | 1.064924 | 12.49529 | 4.176639
2018-02-28 09:37 | 402590.2 | 1800.0014 | 5 | 46 | 3.724924 | -2.282116 | 2.95199 | 1.140987 | 12.49529 | 4.460699
2018-02-28 09:39 | 402710.2 | 1920.0002 | 5 | 46 | 3.707017 | -2.282 | 2.95199 | 1.217054 | 12.49529 | 4.743357
2018-02-28 09:41 | 402830.2 | 2040.0014 | 5 | 46 | 3.688672 | -2.282041 | 2.95199 | 1.293116 | 12.49529 | 5.024631
2018-02-28 09:43 | 402950.2 | 2160.001 | 5 | 46 | 3.669535 | -2.282158 | 2.95199 | 1.369187 | 12.49529 | 5.304491
2018-02-28 09:45 | 403070.2 | 2280.0014 | 5 | 46 | 3.653091 | -2.282053 | 2.95199 | 1.445247 | 12.49529 | 5.582956
2018-02-28 09:47 | 403190.2 | 2400.0002 | 5 | 46 | 3.638401 | -2.282056 | 2.95199 | 1.521315 | 12.49529 | 5.860268
2018-02-28 09:49 | 403310.2 | 2520.0006 | 5 | 46 | 3.624763 | -2.282053 | 2.95199 | 1.597378 | 12.49529 | 6.1365
2018-02-28 09:51 | 403430.2 | 2640.001 | 5 | 46 | 3.610142 | -2.282078 | 2.95199 | 1.673445 | 12.49529 | 6.411674
2018-02-28 09:53 | 403550.2 | 2760.0007 | 5 | 46 | 3.596906 | -2.282131 | 2.95199 | 1.749508 | 12.49529 | 6.685752
2018-02-28 09:55 | 403670.2 | 2880.0002 | 5 | 46 | 3.58552 | -2.281954 | 2.95199 | 1.825575 | 12.49529 | 6.958919
2018-02-28 09:57 | 403790.2 | 3000.0014 | 5 | 46 | 3.575572 | -2.282027 | 2.95199 | 1.901646 | 12.49529 | 7.231287
2018-02-28 09:59 | 403910.2 | 3120.001 | 5 | 46 | 3.564811 | -2.282176 | 2.95199 | 1.977707 | 12.49529 | 7.50285
2018-02-28 10:01 | 404030.2 | 3240.0006 | 5 | 46 | 3.552709 | -2.282114 | 2.95199 | 2.053776 | 12.49529 | 7.773557
2018-02-28 10:03 | 404150.2 | 3360.001 | 5 | 46 | 3.542111 | -2.281958 | 2.95199 | 2.129837 | 12.49529 | 8.043373
2018-02-28 10:05 | 404270.2 | 3480.0006 | 5 | 46 | 3.532124 | -2.282105 | 2.95199 | 2.205903 | 12.49529 | 8.312421
2018-02-28 10:07 | 404390.2 | 3600.0002 | 5 | 46 | 3.521642 | -2.282044 | 2.95199 | 2.281968 | 12.49529 | 8.580713
2018-02-28 10:09 | 404510.2 | 3720.0006 | 5 | 46 | 3.507615 | -2.282105 | 2.95199 | 2.358039 | 12.49529 | 8.848103
2018-02-28 10:11 | 404630.2 | 3840.0002 | 5 | 46 | 3.492646 | -2.28204 | 2.95199 | 2.434097 | 12.49529 | 9.114308
2018-02-28 10:13 | 404750.2 | 3960.0014 | 5 | 46 | 3.476902 | -2.282063 | 2.95199 | 2.510167 | 12.49529 | 9.379413
2018-02-28 10:15 | 404870.2 | 4080.0002 | 5 | 46 | 3.45831 | -2.282181 | 2.95199 | 2.586238 | 12.49529 | 9.64323
2018-02-28 10:17 | 404990.2 | 4200.0014 | 5 | 46 | 3.430872 | -2.282159 | 2.95199 | 2.662299 | 12.49529 | 9.905304
2018-02-28 10:19 | 405110.2 | 4320.001 | 5 | 46 | 3.387816 | -2.282087 | 2.95199 | 2.738364 | 12.49529 | 10.16473
2018-02-28 10:21 | 405230.2 | 4440.0014 | 5 | 46 | 3.325731 | -2.282063 | 2.95199 | 2.814433 | 12.49529 | 10.42026
2018-02-28 10:23 | 405350.2 | 4560.0002 | 5 | 46 | 3.212093 | -2.282136 | 2.95199 | 2.890502 | 12.49529 | 10.66943
2018-02-28 10:25 | 405446.8 | 4656.6184 | 5 | 46 | 2.999991 | -2.282163 | 2.95199 | 2.951744 | 12.49529 | 10.86072
2018-02-28 10:27 | 405566.9 | 120.0013 | 6 | 46 | 3.358116 | 0 | 2.95199 | 2.951744 | 12.49529 | 10.86072
2018-02-28 10:29 | 405686.9 | 240.0009 | 6 | 46 | 3.372434 | 0 | 2.95199 | 2.951744 | 12.49529 | 10.86072
2018-02-28 10:30 | 405746.9 | 300.0029 | 6 | 46 | 3.375759 | 0 | 2.95199 | 2.951744 | 12.49529 | 10.86072
2018-02-28 10:30 | 405746.9 | 0.0024 | 7 | 47 | 3.375665 | 0 | 0 | 0 | 0 | 0
2018-02-28 10:32 | 405867 | 120.0014 | 2 | 47 | 4.062084 | 4.890065 | 0.1623873 | 0 | 0.6406277 | 0
2018-02-28 10:34 | 405987 | 240.0002 | 2 | 47 | 4.092523 | 4.890012 | 0.3253811 | 0 | 1.305036 | 0
2018-02-28 10:36 | 406107 | 360.0006 | 2 | 47 | 4.126829 | 4.890042 | 0.488376 | 0 | 1.974954 | 0
2018-02-28 10:38 | 406227 | 480.0003 | 2 | 47 | 4.154807 | 4.889987 | 0.6513833 | 0 | 2.650063 | 0
2018-02-28 10:40 | 406347 | 600.0006 | 2 | 47 | 4.177441 | 4.890018 | 0.8143792 | 0 | 3.329128 | 0
2018-02-28 10:42 | 406467 | 720.0011 | 2 | 47 | 4.200337 | 4.882451 | 0.977355 | 0 | 4.011849 | 0
2018-02-28 10:44 | 406587 | 840.0015 | 2 | 47 | 4.200273 | 4.49347 | 1.133456 | 0 | 4.667518 | 0
2018-02-28 10:46 | 406707 | 960.0011 | 2 | 47 | 4.200291 | 4.101184 | 1.276636 | 0 | 5.268915 | 0
2018-02-28 10:48 | 406827 | 1080.0006 | 2 | 47 | 4.200267 | 3.768867 | 1.407695 | 0 | 5.819398 | 0
2018-02-28 10:50 | 406947 | 1200.0002 | 2 | 47 | 4.200269 | 3.46382 | 1.528187 | 0 | 6.325501 | 0
2018-02-28 10:51 | 407034.6 | 1287.6716 | 2 | 47 | 4.200267 | 3.259984 | 1.610054 | 0 | 6.669363 | 0
2018-02-28 10:53 | 407154.6 | 120.0007 | 3 | 47 | 4.222181 | 3.260121 | 1.718343 | 0 | 7.125262 | 0
2018-02-28 10:55 | 407274.6 | 240.001 | 3 | 47 | 4.250326 | 3.260133 | 1.827007 | 0 | 7.58557 | 0
2018-02-28 10:57 | 407394.6 | 360.0006 | 3 | 47 | 4.279504 | 3.260127 | 1.935677 | 0 | 8.049031 | 0
2018-02-28 10:59 | 407514.6 | 480.0002 | 3 | 47 | 4.310307 | 3.260104 | 2.044331 | 0 | 8.515681 | 0
2018-02-28 11:01 | 407634.6 | 600.0006 | 3 | 47 | 4.343309 | 3.260047 | 2.153008 | 0 | 8.985862 | 0
2018-02-28 11:03 | 407754.6 | 720.0011 | 3 | 47 | 4.38136 | 3.260087 | 2.261668 | 0 | 9.459821 | 0
2018-02-28 11:05 | 407874.6 | 840.0015 | 3 | 47 | 4.400329 | 2.969705 | 2.367477 | 0 | 9.924939 | 0
2018-02-28 11:07 | 407994.6 | 960.0003 | 3 | 47 | 4.400289 | 2.575336 | 2.459671 | 0 | 10.33062 | 0
2018-02-28 11:09 | 408114.6 | 1080.0014 | 3 | 47 | 4.400251 | 2.243817 | 2.539851 | 0 | 10.68344 | 0
2018-02-28 11:11 | 408234.6 | 1200.0011 | 3 | 47 | 4.40028 | 1.948652 | 2.609618 | 0 | 10.99043 | 0
2018-02-28 11:13 | 408354.6 | 1320.0014 | 3 | 47 | 4.400239 | 1.683144 | 2.670017 | 0 | 11.2562 | 0
2018-02-28 11:15 | 408474.6 | 1440.0003 | 3 | 47 | 4.400262 | 1.472553 | 2.7225 | 0 | 11.48714 | 0
2018-02-28 11:17 | 408594.6 | 1560.0014 | 3 | 47 | 4.400236 | 1.296373 | 2.768552 | 0 | 11.68978 | 0
2018-02-28 11:19 | 408714.6 | 1680.0011 | 3 | 47 | 4.400237 | 1.148163 | 2.809258 | 0 | 11.86889 | 0
2018-02-28 11:21 | 408834.6 | 1800.0007 | 3 | 47 | 4.400195 | 1.010333 | 2.845229 | 0 | 12.02717 | 0
2018-02-28 11:23 | 408954.6 | 1920.0011 | 3 | 47 | 4.400237 | 0.89453125 | 2.876895 | 0 | 12.16652 | 0
2018-02-28 11:25 | 409074.6 | 2040.0014 | 3 | 47 | 4.400183 | 0.7986517 | 2.905075 | 0 | 12.29051 | 0
2018-02-28 11:27 | 409194.6 | 2160.0002 | 3 | 47 | 4.40018 | 0.7187557 | 2.930338 | 0 | 12.40167 | 0
2018-02-28 11:29 | 409307.1 | 2272.5033 | 3 | 47 | 4.400253 | 0.6519966 | 2.951731 | 0 | 12.49581 | 0
2018-02-28 11:31 | 409427.2 | 120.0013 | 4 | 47 | 4.334641 | 0 | 2.951731 | 0 | 12.49581 | 0
2018-02-28 11:33 | 409547.2 | 240.0009 | 4 | 47 | 4.328819 | 0 | 2.951731 | 0 | 12.49581 | 0
2018-02-28 11:34 | 409607.2 | 300.0029 | 4 | 47 | 4.327138 | 0 | 2.951731 | 0 | 12.49581 | 0
2018-02-28 11:36 | 409727.2 | 120.0007 | 5 | 47 | 4.093308 | -2.282096 | 2.951731 | 0.07605347 | 12.49581 | 0.3136978
2018-02-28 11:38 | 409847.2 | 240.001 | 5 | 47 | 4.059604 | -2.282145 | 2.951731 | 0.1521216 | 12.49581 | 0.6237476
2018-02-28 11:40 | 409967.2 | 360.0015 | 5 | 47 | 4.027514 | -2.282064 | 2.951731 | 0.2281893 | 12.49581 | 0.9313283
2018-02-28 11:42 | 410087.2 | 480.001 | 5 | 47 | 3.99782 | -2.282009 | 2.951731 | 0.304256 | 12.49581 | 1.236544
2018-02-28 11:44 | 410207.2 | 600.0014 | 5 | 47 | 3.969482 | -2.282112 | 2.951731 | 0.3803241 | 12.49581 | 1.539565
2018-02-28 11:46 | 410327.2 | 720.001 | 5 | 47 | 3.942207 | -2.282107 | 2.951731 | 0.456388 | 12.49581 | 1.840469
2018-02-28 11:48 | 410447.2 | 840.0007 | 5 | 47 | 3.913959 | -2.282034 | 2.951731 | 0.532452 | 12.49581 | 2.139266
2018-02-28 11:50 | 410567.2 | 960.001 | 5 | 47 | 3.886071 | -2.281986 | 2.951731 | 0.6085201 | 12.49581 | 2.435913
2018-02-28 11:52 | 410687.2 | 1080.0007 | 5 | 47 | 3.86008 | -2.282105 | 2.951731 | 0.6845804 | 12.49581 | 2.730496
2018-02-28 11:54 | 410807.2 | 1200.001 | 5 | 47 | 3.834717 | -2.282085 | 2.951731 | 0.7606485 | 12.49581 | 3.023151
2018-02-28 11:56 | 410927.2 | 1320.0006 | 5 | 47 | 3.809824 | -2.282084 | 2.951731 | 0.836713 | 12.49581 | 3.313885
2018-02-28 11:58 | 411047.2 | 1440.001 | 5 | 47 | 3.785147 | -2.282051 | 2.951731 | 0.9127756 | 12.49581 | 3.602721
2018-02-28 12:00 | 411167.2 | 1560.0007 | 5 | 47 | 3.763597 | -2.282063 | 2.951731 | 0.9888415 | 12.49581 | 3.889806
2018-02-28 12:02 | 411287.2 | 1680.0002 | 5 | 47 | 3.743739 | -2.281938 | 2.951731 | 1.064909 | 12.49581 | 4.17533
2018-02-28 12:04 | 411407.2 | 1800.0014 | 5 | 47 | 3.725108 | -2.282138 | 2.951731 | 1.140976 | 12.49581 | 4.4594
2018-02-28 12:06 | 411527.2 | 1920.0002 | 5 | 47 | 3.705668 | -2.282067 | 2.951731 | 1.217043 | 12.49581 | 4.742031
2018-02-28 12:08 | 411647.2 | 2040.0014 | 5 | 47 | 3.68617 | -2.282132 | 2.951731 | 1.293108 | 12.49581 | 5.023146
2018-02-28 12:10 | 411767.2 | 2160.0002 | 5 | 47 | 3.668939 | -2.282024 | 2.951731 | 1.369174 | 12.49581 | 5.302871
2018-02-28 12:12 | 411887.2 | 2280.0006 | 5 | 47 | 3.653445 | -2.281998 | 2.951731 | 1.445236 | 12.49581 | 5.581336
2018-02-28 12:14 | 412007.2 | 2400.001 | 5 | 47 | 3.638321 | -2.282047 | 2.951731 | 1.521298 | 12.49581 | 5.85865
2018-02-28 12:16 | 412127.2 | 2520.0006 | 5 | 47 | 3.622383 | -2.282138 | 2.951731 | 1.597372 | 12.49581 | 6.134827
2018-02-28 12:18 | 412247.2 | 2640.001 | 5 | 47 | 3.608586 | -2.282085 | 2.951731 | 1.673432 | 12.49581 | 6.409807
2018-02-28 12:20 | 412367.2 | 2760.0014 | 5 | 47 | 3.596538 | -2.282001 | 2.951731 | 1.749503 | 12.49581 | 6.683846
2018-02-28 12:22 | 412487.2 | 2880.001 | 5 | 47 | 3.585763 | -2.282125 | 2.951731 | 1.825562 | 12.49581 | 6.956992
2018-02-28 12:24 | 412607.2 | 3000.0006 | 5 | 47 | 3.574115 | -2.281967 | 2.951731 | 1.901626 | 12.49581 | 7.229307
2018-02-28 12:26 | 412727.2 | 3120.0002 | 5 | 47 | 3.562119 | -2.281969 | 2.951731 | 1.977689 | 12.49581 | 7.500694
2018-02-28 12:28 | 412847.2 | 3240.0006 | 5 | 47 | 3.551883 | -2.282061 | 2.951731 | 2.053758 | 12.49581 | 7.771267
2018-02-28 12:30 | 412967.2 | 3360.001 | 5 | 47 | 3.54241 | -2.282112 | 2.951731 | 2.129823 | 12.49581 | 8.041073
2018-02-28 12:32 | 413087.2 | 3480.0006 | 5 | 47 | 3.53196 | -2.281984 | 2.951731 | 2.205889 | 12.49581 | 8.310142
2018-02-28 12:34 | 413207.2 | 3600.0001 | 5 | 47 | 3.518518 | -2.282016 | 2.951731 | 2.281957 | 12.49581 | 8.578313
2018-02-28 12:36 | 413327.2 | 3720.0006 | 5 | 47 | 3.505579 | -2.282054 | 2.951731 | 2.358016 | 12.49581 | 8.845431
2018-02-28 12:38 | 413447.2 | 3840.001 | 5 | 47 | 3.492321 | -2.282116 | 2.951731 | 2.434082 | 12.49581 | 9.111589
2018-02-28 12:40 | 413567.2 | 3960.0014 | 5 | 47 | 3.477439 | -2.282132 | 2.951731 | 2.510153 | 12.49581 | 9.37672
2018-02-28 12:42 | 413687.2 | 4080.0002 | 5 | 47 | 3.45588 | -2.282109 | 2.951731 | 2.586216 | 12.49581 | 9.640469
2018-02-28 12:44 | 413807.2 | 4200.0006 | 5 | 47 | 3.425876 | -2.282169 | 2.951731 | 2.662285 | 12.49581 | 9.902248
2018-02-28 12:46 | 413927.2 | 4320.0002 | 5 | 47 | 3.386149 | -2.282058 | 2.951731 | 2.738353 | 12.49581 | 10.16143
2018-02-28 12:48 | 414047.2 | 4440.0006 | 5 | 47 | 3.325378 | -2.282109 | 2.951731 | 2.81442 | 12.49581 | 10.41686
2018-02-28 12:50 | 414167.2 | 4560.0002 | 5 | 47 | 3.210363 | -2.282132 | 2.951731 | 2.890486 | 12.49581 | 10.66599
2018-02-28 12:52 | 414261 | 4653.7799 | 5 | 47 | 2.999991 | -2.282171 | 2.951731 | 2.949929 | 12.49581 | 10.85155
2018-02-28 12:54 | 414381.1 | 120.0006 | 6 | 47 | 3.362828 | 0 | 2.951731 | 2.949935 | 12.49581 | 10.85157
2018-02-28 12:56 | 414501.1 | 240.0002 | 6 | 47 | 3.377355 | 0 | 2.951731 | 2.949935 | 12.49581 | 10.85157
2018-02-28 12:57 | 414561.1 | 300.003 | 6 | 47 | 3.380704 | 0 | 2.951731 | 2.949935 | 12.49581 | 10.85157
2018-02-28 12:57 | 414561.1 | 0.0024 | 7 | 48 | 3.380673 | 0 | 0 | 0 | 0 | 0
2018-02-28 12:59 | 414681.2 | 120.0006 | 2 | 48 | 4.062052 | 4.889995 | 0.1623977 | 0 | 0.6409147 | 0
2018-02-28 13:01 | 414801.2 | 240.0002 | 2 | 48 | 4.095663 | 4.890044 | 0.3253897 | 0 | 1.305543 | 0
2018-02-28 13:03 | 414921.2 | 360.0014 | 2 | 48 | 4.130024 | 4.890059 | 0.4883948 | 0 | 1.976137 | 0
2018-02-28 13:05 | 415041.2 | 480.0002 | 2 | 48 | 4.154794 | 4.890042 | 0.6513671875 | 0 | 2.651315 | 0
2018-02-28 13:07 | 415161.2 | 600.0014 | 2 | 48 | 4.17617 | 4.889962 | 0.8143781 | 0 | 3.33033 | 0
2018-02-28 13:09 | 415281.2 | 720.0011 | 2 | 48 | 4.200297 | 4.864648 | 0.9773309 | 0 | 4.012863 | 0
2018-02-28 13:11 | 415401.2 | 840.0014 | 2 | 48 | 4.200272 | 4.442283 | 1.132223 | 0 | 4.663455 | 0
2018-02-28 13:13 | 415521.2 | 960.0003 | 2 | 48 | 4.200298 | 4.090411 | 1.274296 | 0 | 5.2602 | 0
2018-02-28 13:15 | 415641.2 | 1080.0014 | 2 | 48 | 4.200274 | 3.772771 | 1.405218 | 0 | 5.810111 | 0
2018-02-28 13:17 | 415761.2 | 1200.0011 | 2 | 48 | 4.200303 | 3.473241 | 1.526023 | 0 | 6.317527 | 0
2018-02-28 13:18 | 415843.3 | 1282.1025 | 2 | 48 | 4.2003 | 3.259992 | 1.602815 | 0 | 6.640071 | 0
2018-02-28 13:20 | 415963.3 | 120.0006 | 3 | 48 | 4.223704 | 3.26007 | 1.711092 | 0 | 7.096035 | 0
2018-02-28 13:22 | 416083.3 | 240.0003 | 3 | 48 | 4.249714 | 3.260026 | 1.819764 | 0 | 7.556436 | 0
2018-02-28 13:24 | 416203.3 | 360.0013 | 3 | 48 | 4.277435 | 3.260098 | 1.928433 | 0 | 8.019741 | 0
2018-02-28 13:26 | 416323.3 | 480.0009 | 3 | 48 | 4.308331 | 3.26007 | 2.037094 | 0 | 8.486177 | 0
2018-02-28 13:28 | 416443.3 | 600.0014 | 3 | 48 | 4.343725 | 3.260081 | 2.145755 | 0 | 8.956198 | 0
2018-02-28 13:30 | 416563.3 | 720.0001 | 3 | 48 | 4.381376 | 3.260062 | 2.254423 | 0 | 9.430275 | 0
2018-02-28 13:32 | 416683.3 | 840.0005 | 3 | 48 | 4.400313 | 2.994765 | 2.360675 | 0 | 9.8973 | 0
2018-02-28 13:34 | 416803.3 | 960.0002 | 3 | 48 | 4.400312 | 2.604472 | 2.453829 | 0 | 10.30721 | 0
2018-02-28 13:36 | 416923.3 | 1080.0014 | 3 | 48 | 4.400255 | 2.252452 | 2.534675 | 0 | 10.66295 | 0
2018-02-28 13:38 | 417043.3 | 1200.001 | 3 | 48 | 4.400222 | 1.941634 | 2.604427 | 0 | 10.96988 | 0
2018-02-28 13:40 | 417163.3 | 1320.0014 | 3 | 48 | 4.400273 | 1.695503 | 2.664926 | 0 | 11.23609 | 0
2018-02-28 13:42 | 417283.3 | 1440.0002 | 3 | 48 | 4.400268 | 1.489766 | 2.717897 | 0 | 11.46918 | 0
2018-02-28 13:44 | 417403.3 | 1560.0014 | 3 | 48 | 4.400263 | 1.310733 | 2.764502 | 0 | 11.67425 | 0
2018-02-28 13:46 | 417523.3 | 1680.0002 | 3 | 48 | 4.400278 | 1.148071 | 2.805428 | 0 | 11.85433 | 0
2018-02-28 13:48 | 417643.3 | 1800.0006 | 3 | 48 | 4.40022 | 1.012605 | 2.841339 | 0 | 12.01235 | 0
2018-02-28 13:50 | 417763.3 | 1920.0001 | 3 | 48 | 4.40018 | 0.901577 | 2.873213 | 0 | 12.1526 | 0
2018-02-28 13:52 | 417883.3 | 2040.0006 | 3 | 48 | 4.400203 | 0.8087559 | 2.901714 | 0 | 12.27802 | 0
2018-02-28 13:54 | 418003.3 | 2160.0018 | 3 | 48 | 4.400225 | 0.7237415 | 2.927245 | 0 | 12.39036 | 0
2018-02-28 13:56 | 418111.7 | 2268.4517 | 3 | 48 | 4.400217 | 0.6519947 | 2.947928 | 0 | 12.48137 | 0
2018-02-28 13:58 | 418231.8 | 120.0015 | 4 | 48 | 4.334036 | 0 | 2.947928 | 0 | 12.48137 | 0
2018-02-28 14:00 | 418351.8 | 240.0003 | 4 | 48 | 4.328128 | 0 | 2.947928 | 0 | 12.48137 | 0
2018-02-28 14:01 | 418411.8 | 300.0031 | 4 | 48 | 4.326424 | 0 | 2.947928 | 0 | 12.48137 | 0
2018-02-28 14:03 | 418531.9 | 120.0015 | 5 | 48 | 4.092755 | -2.282056 | 2.947928 | 0.07606213 | 12.48137 | 0.3137374
2018-02-28 14:05 | 418651.9 | 240.0003 | 5 | 48 | 4.057045 | -2.282116 | 2.947928 | 0.1521225 | 12.48137 | 0.6236305
2018-02-28 14:07 | 418771.9 | 360.0015 | 5 | 48 | 4.026666 | -2.282026 | 2.947928 | 0.2281932 | 12.48137 | 0.9310794
2018-02-28 14:09 | 418891.9 | 480.0011 | 5 | 48 | 3.998065 | -2.28202 | 2.947928 | 0.3042537 | 12.48137 | 1.236252
2018-02-28 14:11 | 419011.9 | 600.0008 | 5 | 48 | 3.969923 | -2.282029 | 2.947928 | 0.3803181 | 12.48137 | 1.539299
2018-02-28 14:13 | 419131.9 | 720.0003 | 5 | 48 | 3.940606 | -2.282014 | 2.947928 | 0.4563895 | 12.48137 | 1.840193
2018-02-28 14:15 | 419251.9 | 840.0007 | 5 | 48 | 3.911841 | -2.282071 | 2.947928 | 0.532456 | 12.48137 | 2.138823
2018-02-28 14:17 | 419371.9 | 960.0003 | 5 | 48 | 3.885732 | -2.282031 | 2.947928 | 0.6085169 | 12.48137 | 2.435361
2018-02-28 14:19 | 419491.9 | 1080.0015 | 5 | 48 | 3.860473 | -2.281982 | 2.947928 | 0.6845867 | 12.48137 | 2.729986
2018-02-28 14:21 | 419611.9 | 1200.0011 | 5 | 48 | 3.834096 | -2.282016 | 2.947928 | 0.7606449 | 12.48137 | 3.02261
2018-02-28 14:23 | 419731.9 | 1320.0007 | 5 | 48 | 3.807242 | -2.281931 | 2.947928 | 0.8367116 | 12.48137 | 3.313227
2018-02-28 14:25 | 419851.9 | 1440.0011 | 5 | 48 | 3.784328 | -2.282089 | 2.947928 | 0.9127725 | 12.48137 | 3.601913
2018-02-28 14:27 | 419971.9 | 1560.0015 | 5 | 48 | 3.76391 | -2.282058 | 2.947928 | 0.9888382 | 12.48137 | 3.888981
2018-02-28 14:29 | 420091.9 | 1680.0003 | 5 | 48 | 3.744262 | -2.282098 | 2.947928 | 1.0649 | 12.48137 | 4.174529
2018-02-28 14:31 | 420211.9 | 1800.0015 | 5 | 48 | 3.723784 | -2.281974 | 2.947928 | 1.140969 | 12.48137 | 4.458585
2018-02-28 14:33 | 420331.9 | 1920.0003 | 5 | 48 | 3.703653 | -2.281976 | 2.947928 | 1.217032 | 12.48137 | 4.741044
2018-02-28 14:35 | 420451.9 | 2040.0007 | 5 | 48 | 3.685856 | -2.282071 | 2.947928 | 1.293098 | 12.48137 | 5.022078
2018-02-28 14:37 | 420571.9 | 2160.0011 | 5 | 48 | 3.669466 | -2.282041 | 2.947928 | 1.369159 | 12.48137 | 5.301799
2018-02-28 14:39 | 420691.9 | 2280.0015 | 5 | 48 | 3.653074 | -2.282054 | 2.947928 | 1.44523 | 12.48137 | 5.580317
2018-02-28 14:41 | 420811.9 | 2400.0011 | 5 | 48 | 3.63604 | -2.282007 | 2.947928 | 1.52129 | 12.48137 | 5.857519
2018-02-28 14:43 | 420931.9 | 2520.0015 | 5 | 48 | 3.621576 | -2.282141 | 2.947928 | 1.597359 | 12.48137 | 6.133541
2018-02-28 14:45 | 421051.9 | 2640.0003 | 5 | 48 | 3.608851 | -2.281966 | 2.947928 | 1.673423 | 12.48137 | 6.408518
2018-02-28 14:47 | 421171.9 | 2760.0015 | 5 | 48 | 3.597078 | -2.282046 | 2.947928 | 1.749485 | 12.48137 | 6.682574
2018-02-28 14:49 | 421291.9 | 2880.0003 | 5 | 48 | 3.584765 | -2.281981 | 2.947928 | 1.825552 | 12.48137 | 6.955733
2018-02-28 14:51 | 421411.9 | 3000.0015 | 5 | 48 | 3.572507 | -2.281929 | 2.947928 | 1.901614 | 12.48137 | 7.22791
2018-02-28 14:53 | 421531.9 | 3120.0003 | 5 | 48 | 3.562298 | -2.282085 | 2.947928 | 1.977682 | 12.48137 | 7.499268
2018-02-28 14:55 | 421651.9 | 3240.0015 | 5 | 48 | 3.552992 | -2.282053 | 2.947928 | 2.053749 | 12.48137 | 7.769885
2018-02-28 14:57 | 421771.9 | 3360.0004 | 5 | 48 | 3.542592 | -2.282147 | 2.947928 | 2.129812 | 12.48137 | 8.039747
2018-02-28 14:59 | 421891.9 | 3480.0015 | 5 | 48 | 3.529692 | -2.282069 | 2.947928 | 2.205879 | 12.48137 | 8.308742
2018-02-28 15:01 | 422011.9 | 3600.0011 | 5 | 48 | 3.518054 | -2.282165 | 2.947928 | 2.281942 | 12.48137 | 8.576769
2018-02-28 15:03 | 422131.9 | 3720.0015 | 5 | 48 | 3.506502 | -2.282074 | 2.947928 | 2.35801 | 12.48137 | 8.843943
2018-02-28 15:05 | 422251.9 | 3840.0003 | 5 | 48 | 3.493462 | -2.282087 | 2.947928 | 2.434067 | 12.48137 | 9.110168
2018-02-28 15:07 | 422371.9 | 3960.0015 | 5 | 48 | 3.476023 | -2.282084 | 2.947928 | 2.510141 | 12.48137 | 9.375304
2018-02-28 15:09 | 422491.9 | 4080.0003 | 5 | 48 | 3.453721 | -2.282002 | 2.947928 | 2.586202 | 12.48137 | 9.638857
2018-02-28 15:11 | 422611.9 | 4200.0015 | 5 | 48 | 3.426366 | -2.282069 | 2.947928 | 2.662269 | 12.48137 | 9.900585
2018-02-28 15:13 | 422731.9 | 4320.0004 | 5 | 48 | 3.387726 | -2.282104 | 2.947928 | 2.738334 | 12.48137 | 10.15984
2018-02-28 15:15 | 422851.9 | 4440.0007 | 5 | 48 | 3.324295 | -2.28204 | 2.947928 | 2.814406 | 12.48137 | 10.41536
2018-02-28 15:17 | 422971.9 | 4560.0003 | 5 | 48 | 3.201376 | -2.282058 | 2.947928 | 2.89047 | 12.48137 | 10.66411
2018-02-28 15:18 | 423061.5 | 4649.6774 | 5 | 48 | 2.999983 | -2.282047 | 2.947928 | 2.947313 | 12.48137 | 10.84121
2018-02-28 15:20 | 423181.6 | 120.0005 | 6 | 48 | 3.363536 | 0 | 2.947928 | 2.947313 | 12.48137 | 10.84121
2018-02-28 15:22 | 423301.6 | 240.0001 | 6 | 48 | 3.377982 | 0 | 2.947928 | 2.947313 | 12.48137 | 10.84121
2018-02-28 15:23 | 423361.6 | 300.0045 | 6 | 48 | 3.38142 | 0 | 2.947928 | 2.947313 | 12.48137 | 10.84121
2018-02-28 15:23 | 423361.6 | 0.0024 | 7 | 49 | 3.381368 | 0 | 0 | 0 | 0 | 0
2018-02-28 15:25 | 423481.7 | 120.0014 | 2 | 49 | 4.063617 | 4.890033 | 0.1623895 | 0 | 0.6409142 | 0
2018-02-28 15:27 | 423601.7 | 240.0002 | 2 | 49 | 4.096023 | 4.890029 | 0.3253971 | 0 | 1.305887 | 0
2018-02-28 15:29 | 423721.7 | 360.0006 | 2 | 49 | 4.128069 | 4.890033 | 0.4883881 | 0 | 1.976237 | 0
2018-02-28 15:31 | 423841.7 | 480.001 | 2 | 49 | 4.152654 | 4.890115 | 0.6513739 | 0 | 2.651105 | 0
2018-02-28 15:33 | 423961.7 | 600.0014 | 2 | 49 | 4.176701 | 4.890079 | 0.8143833 | 0 | 3.329949 | 0
2018-02-28 15:35 | 424081.7 | 720.001 | 2 | 49 | 4.200275 | 4.821759 | 0.9771955 | 0 | 4.012139 | 0
2018-02-28 15:37 | 424201.7 | 840.0007 | 2 | 49 | 4.200264 | 4.450049 | 1.131579 | 0 | 4.660594 | 0
2018-02-28 15:39 | 424321.7 | 960.0011 | 2 | 49 | 4.200289 | 4.111854 | 1.274118 | 0 | 5.259297 | 0
2018-02-28 15:41 | 424441.7 | 1080.0014 | 2 | 49 | 4.200258 | 3.785369 | 1.405746 | 0 | 5.812173 | 0
2018-02-28 15:43 | 424561.7 | 1200.0011 | 2 | 49 | 4.200289 | 3.453359 | 1.526411 | 0 | 6.319 | 0
2018-02-28 15:44 | 424634.6 | 1272.9277 | 2 | 49 | 4.200276 | 3.259986 | 1.594368 | 0 | 6.604439 | 0
2018-02-28 15:46 | 424754.6 | 120.0014 | 3 | 49 | 4.221657 | 3.260097 | 1.702652 | 0 | 7.060312 | 0
2018-02-28 15:48 | 424874.6 | 240.0002 | 3 | 49 | 4.246596 | 3.260049 | 1.811321 | 0 | 7.520418 | 0
2018-02-28 15:50 | 424994.6 | 360.0006 | 3 | 49 | 4.274805 | 3.260015 | 1.919977 | 0 | 7.983337 | 0
2018-02-28 15:52 | 425114.6 | 480.0002 | 3 | 49 | 4.307654 | 3.260047 | 2.02865 | 0 | 8.449633 | 0
2018-02-28 15:54 | 425234.6 | 600.0006 | 3 | 49 | 4.342192 | 3.260116 | 2.137305 | 0 | 8.919561 | 0
2018-02-28 15:56 | 425354.6 | 720.0011 | 3 | 49 | 4.377898 | 3.260085 | 2.245968 | 0 | 9.393317 | 0
2018-02-28 15:58 | 425474.6 | 840.0015 | 3 | 49 | 4.400329 | 3.04247 | 2.35309 | 0 | 9.86395 | 0
2018-02-28 16:00 | 425594.6 | 960.0003 | 3 | 49 | 4.400243 | 2.625495 | 2.447404 | 0 | 10.27896 | 0
2018-02-28 16:02 | 425714.6 | 1080.0014 | 3 | 49 | 4.400317 | 2.260861 | 2.528636 | 0 | 10.6364 | 0
2018-02-28 16:04 | 425834.6 | 1200.0011 | 3 | 49 | 4.400272 | 1.966891 | 2.598934 | 0 | 10.94573 | 0
2018-02-28 16:06 | 425954.6 | 1320.0014 | 3 | 49 | 4.400239 | 1.720106 | 2.660253 | 0 | 11.21555 | 0
2018-02-28 16:08 | 426074.6 | 1440.0003 | 3 | 49 | 4.400274 | 1.507128 | 2.713958 | 0 | 11.45187 | 0
2018-02-28 16:10 | 426194.6 | 1560.0015 | 3 | 49 | 4.400241 | 1.314795 | 2.760933 | 0 | 11.65857 | 0
2018-02-28 16:12 | 426314.6 | 1680.0003 | 3 | 49 | 4.400234 | 1.155567 | 2.801999 | 0 | 11.83927 | 0
2018-02-28 16:14 | 426434.6 | 1800.0007 | 3 | 49 | 4.400266 | 1.025918 | 2.838289 | 0 | 11.99896 | 0
2018-02-28 16:16 | 426554.6 | 1920.0003 | 3 | 49 | 4.400246 | 0.9157639 | 2.870598 | 0 | 12.14112 | 0
2018-02-28 16:18 | 426674.6 | 2040.0006 | 3 | 49 | 4.400232 | 0.8157234 | 2.899424 | 0 | 12.26796 | 0
2018-02-28 16:20 | 426794.6 | 2160.001 | 3 | 49 | 4.400253 | 0.724782 | 2.925049 | 0 | 12.38072 | 0
2018-02-28 16:22 | 426913 | 2278.4355 | 3 | 49 | 4.400193 | 0.6519918 | 2.947653 | 0 | 12.48018 | 0
2018-02-28 16:24 | 427033.1 | 120.0007 | 4 | 49 | 4.334082 | 0 | 2.947653 | 0 | 12.48018 | 0
2018-02-28 16:26 | 427153.1 | 240.0003 | 4 | 49 | 4.328141 | 0 | 2.947653 | 0 | 12.48018 | 0
2018-02-28 16:27 | 427213.1 | 300.0031 | 4 | 49 | 4.326444 | 0 | 2.947653 | 0 | 12.48018 | 0
2018-02-28 16:29 | 427333.2 | 120.0014 | 5 | 49 | 4.090887 | -2.282041 | 2.947653 | 0.07605404 | 12.48018 | 0.3136213
2018-02-28 16:31 | 427453.2 | 240.0019 | 5 | 49 | 4.057098 | -2.282105 | 2.947653 | 0.1521263 | 12.48018 | 0.623484
2018-02-28 16:33 | 427573.2 | 360.0007 | 5 | 49 | 4.02771 | -2.282058 | 2.947653 | 0.228183 | 12.48018 | 0.9309189
2018-02-28 16:35 | 427693.2 | 480.001 | 5 | 49 | 3.998934 | -2.282051 | 2.947653 | 0.304256 | 12.48018 | 1.236227
2018-02-28 16:37 | 427813.2 | 600.0014 | 5 | 49 | 3.969029 | -2.282114 | 2.947653 | 0.3803262 | 12.48018 | 1.539302
2018-02-28 16:39 | 427933.2 | 720.0002 | 5 | 49 | 3.939576 | -2.282085 | 2.947653 | 0.4563899 | 12.48018 | 1.840058
2018-02-28 16:41 | 428053.2 | 840.0006 | 5 | 49 | 3.912652 | -2.282092 | 2.947653 | 0.5324538 | 12.48018 | 2.138683
2018-02-28 16:43 | 428173.2 | 960.0002 | 5 | 49 | 3.887234 | -2.282 | 2.947653 | 0.608521 | 12.48018 | 2.435339
2018-02-28 16:45 | 428293.2 | 1080.0006 | 5 | 49 | 3.861124 | -2.282033 | 2.947653 | 0.6845885 | 12.48018 | 2.730047
2018-02-28 16:47 | 428413.2 | 1200.0002 | 5 | 49 | 3.83315 | -2.282029 | 2.947653 | 0.7606476 | 12.48018 | 3.022659
2018-02-28 16:49 | 428533.2 | 1320.0014 | 5 | 49 | 3.808151 | -2.28206 | 2.947653 | 0.8367143 | 12.48018 | 3.313261
2018-02-28 16:51 | 428653.2 | 1440.0002 | 5 | 49 | 3.786309 | -2.282038 | 2.947653 | 0.9127774 | 12.48018 | 3.60207
2018-02-28 16:53 | 428773.2 | 1560.0006 | 5 | 49 | 3.76563 | -2.282074 | 2.947653 | 0.9888459 | 12.48018 | 3.889304
2018-02-28 16:55 | 428893.2 | 1680.001 | 5 | 49 | 3.744166 | -2.281956 | 2.947653 | 1.064911 | 12.48018 | 4.174934
2018-02-28 16:57 | 429013.2 | 1800.0014 | 5 | 49 | 3.723118 | -2.282027 | 2.947653 | 1.140969 | 12.48018 | 4.458888
2018-02-28 16:59 | 429133.2 | 1920.001 | 5 | 49 | 3.704498 | -2.282041 | 2.947653 | 1.217039 | 12.48018 | 4.74139
2018-02-28 17:01 | 429253.2 | 2040.0014 | 5 | 49 | 3.687324 | -2.282079 | 2.947653 | 1.2931 | 12.48018 | 5.022501
2018-02-28 17:03 | 429373.2 | 2160.001 | 5 | 49 | 3.669873 | -2.282026 | 2.947653 | 1.369164 | 12.48018 | 5.302313
2018-02-28 17:05 | 429493.2 | 2280.0014 | 5 | 49 | 3.651821 | -2.282056 | 2.947653 | 1.445227 | 12.48018 | 5.58076
2018-02-28 17:07 | 429613.2 | 2400.001 | 5 | 49 | 3.636358 | -2.282001 | 2.947653 | 1.521297 | 12.48018 | 5.857952
2018-02-28 17:09 | 429733.2 | 2520.0006 | 5 | 49 | 3.622725 | -2.282022 | 2.947653 | 1.597365 | 12.48018 | 6.13403
2018-02-28 17:11 | 429853.2 | 2640.001 | 5 | 49 | 3.610014 | -2.282185 | 2.947653 | 1.67343 | 12.48018 | 6.409111
2018-02-28 17:13 | 429973.2 | 2760.0014 | 5 | 49 | 3.596622 | -2.282022 | 2.947653 | 1.749488 | 12.48018 | 6.683182
2018-02-28 17:15 | 430093.2 | 2880.0002 | 5 | 49 | 3.584013 | -2.282058 | 2.947653 | 1.825553 | 12.48018 | 6.956264
2018-02-28 17:17 | 430213.2 | 3000.0006 | 5 | 49 | 3.573404 | -2.281989 | 2.947653 | 1.901618 | 12.48018 | 7.22847
2018-02-28 17:19 | 430333.2 | 3120.0002 | 5 | 49 | 3.563906 | -2.282131 | 2.947653 | 1.977682 | 12.48018 | 7.499917
2018-02-28 17:21 | 430453.2 | 3240.0006 | 5 | 49 | 3.553458 | -2.28198 | 2.947653 | 2.05375 | 12.48018 | 7.770625
2018-02-28 17:23 | 430573.2 | 3360.0002 | 5 | 49 | 3.541123 | -2.281879 | 2.947653 | 2.129813 | 12.48018 | 8.040445
2018-02-28 17:25 | 430693.2 | 3480.0006 | 5 | 49 | 3.530134 | -2.282058 | 2.947653 | 2.205879 | 12.48018 | 8.30938
2018-02-28 17:27 | 430813.2 | 3600.001 | 5 | 49 | 3.519574 | -2.282127 | 2.947653 | 2.281941 | 12.48018 | 8.577485
2018-02-28 17:29 | 430933.2 | 3720.0006 | 5 | 49 | 3.508065 | -2.282112 | 2.947653 | 2.358004 | 12.48018 | 8.844777
2018-02-28 17:31 | 431053.2 | 3840.0002 | 5 | 49 | 3.492938 | -2.282099 | 2.947653 | 2.434073 | 12.48018 | 9.111094
2018-02-28 17:33 | 431173.2 | 3960.0006 | 5 | 49 | 3.475051 | -2.282138 | 2.947653 | 2.510139 | 12.48018 | 9.376097
2018-02-28 17:35 | 431293.2 | 4080.0002 | 5 | 49 | 3.455328 | -2.282071 | 2.947653 | 2.586205 | 12.48018 | 9.639711
2018-02-28 17:37 | 431413.2 | 4200.0006 | 5 | 49 | 3.429366 | -2.281922 | 2.947653 | 2.66227 | 12.48018 | 9.901609
2018-02-28 17:39 | 431533.2 | 4320.0002 | 5 | 49 | 3.388751 | -2.282027 | 2.947653 | 2.738344 | 12.48018 | 10.16107
2018-02-28 17:41 | 431653.2 | 4440.0006 | 5 | 49 | 3.321463 | -2.282089 | 2.947653 | 2.81441 | 12.48018 | 10.41649
2018-02-28 17:43 | 431773.2 | 4560.0002 | 5 | 49 | 3.202413 | -2.282125 | 2.947653 | 2.890471 | 12.48018 | 10.66513
2018-02-28 17:45 | 431863.9 | 4650.6789 | 5 | 49 | 2.999994 | -2.282065 | 2.947653 | 2.947953 | 12.48018 | 10.84428
2018-02-28 17:47 | 431983.9 | 120.0012 | 6 | 49 | 3.360548 | 0 | 2.947653 | 2.947953 | 12.48018 | 10.84428
2018-02-28 17:49 | 432103.9 | 240.0008 | 6 | 49 | 3.374959 | 0 | 2.947653 | 2.947953 | 12.48018 | 10.84428
2018-02-28 17:50 | 432163.9 | 300.0028 | 6 | 49 | 3.378485 | 0 | 2.947653 | 2.947953 | 12.48018 | 10.84428
2018-02-28 17:50 | 432163.9 | 0.0024 | 7 | 50 | 3.378587 | 0 | 0 | 0 | 0 | 0
2018-02-28 17:52 | 432284 | 120.0014 | 2 | 50 | 4.063118 | 4.890018 | 0.1623922 | 0 | 0.6408818 | 0
2018-02-28 17:54 | 432404 | 240.0002 | 2 | 50 | 4.093858 | 4.889976 | 0.325408 | 0 | 1.30561 | 0
2018-02-28 17:56 | 432524 | 360.0014 | 2 | 50 | 4.12554 | 4.890079 | 0.4883915 | 0 | 1.975502 | 0
2018-02-28 17:58 | 432644 | 480.0003 | 2 | 50 | 4.152406 | 4.89005 | 0.651375 | 0 | 2.650119 | 0
2018-02-28 18:00 | 432764 | 600.0006 | 2 | 50 | 4.178138 | 4.890033 | 0.8143827 | 0 | 3.32912 | 0
2018-02-28 18:02 | 432884 | 720.0011 | 2 | 50 | 4.2003 | 4.844335 | 0.9773133 | 0 | 4.011844 | 0
2018-02-28 18:04 | 433004 | 840.0015 | 2 | 50 | 4.200317 | 4.482734 | 1.132542 | 0 | 4.663847 | 0
2018-02-28 18:06 | 433124 | 960.0002 | 2 | 50 | 4.200263 | 4.129712 | 1.276065 | 0 | 5.266687 | 0
2018-02-28 18:08 | 433244 | 1080.0006 | 2 | 50 | 4.200287 | 3.774545 | 1.4078 | 0 | 5.820009 | 0
2018-02-28 18:10 | 433364 | 1200.0002 | 2 | 50 | 4.200256 | 3.45486 | 1.528128 | 0 | 6.32542 | 0
2018-02-28 18:11 | 433444.3 | 1280.3289 | 2 | 50 | 4.200275 | 3.259999 | 1.603027 | 0 | 6.640014 | 0
2018-02-28 18:13 | 433564.4 | 120.0006 | 3 | 50 | 4.220863 | 3.260098 | 1.711303 | 0 | 7.095816 | 0
2018-02-28 18:15 | 433684.4 | 240.001 | 3 | 50 | 4.246626 | 3.26011 | 1.819971 | 0 | 7.555854 | 0
2018-02-28 18:17 | 433804.4 | 360.0006 | 3 | 50 | 4.277153 | 3.260039 | 1.928633 | 0 | 8.018921 | 0
2018-02-28 18:19 | 433924.4 | 480.001 | 3 | 50 | 4.309266 | 3.260116 | 2.037303 | 0 | 8.485464 | 0
2018-02-28 18:21 | 434044.4 | 600.0006 | 3 | 50 | 4.342507 | 3.260125 | 2.145962 | 0 | 8.955493 | 0
2018-02-28 18:23 | 434164.4 | 720.001 | 3 | 50 | 4.378053 | 3.259971 | 2.254627 | 0 | 9.429261 | 0
2018-02-28 18:25 | 434284.4 | 840.0007 | 3 | 50 | 4.400293 | 3.014737 | 2.361419 | 0 | 9.898479 | 0
2018-02-28 18:27 | 434404.4 | 960.001 | 3 | 50 | 4.400301 | 2.591271 | 2.454556 | 0 | 10.30831 | 0
2018-02-28 18:29 | 434524.4 | 1080.0006 | 3 | 50 | 4.40029 | 2.249673 | 2.535073 | 0 | 10.6626 | 0
2018-02-28 18:31 | 434644.4 | 1200.0003 | 3 | 50 | 4.400239 | 1.961473 | 2.6051 | 0 | 10.97074 | 0
2018-02-28 18:33 | 434764.4 | 1320.0006 | 3 | 50 | 4.400291 | 1.71032 | 2.666218 | 0 | 11.23968 | 0
2018-02-28 18:35 | 434884.4 | 1440.0003 | 3 | 50 | 4.400272 | 1.483064 | 2.719338 | 0 | 11.47342 | 0
2018-02-28 18:37 | 435004.4 | 1560.0006 | 3 | 50 | 4.400218 | 1.299033 | 2.765588 | 0 | 11.67693 | 0
2018-02-28 18:39 | 435124.4 | 1680.0011 | 3 | 50 | 4.40026 | 1.149538 | 2.806327 | 0 | 11.85619 | 0
2018-02-28 18:41 | 435244.4 | 1800.0015 | 3 | 50 | 4.400218 | 1.021679 | 2.842472 | 0 | 12.01524 | 0
2018-02-28 18:43 | 435364.4 | 1920.0003 | 3 | 50 | 4.400217 | 0.9055719 | 2.874573 | 0 | 12.15649 | 0
2018-02-28 18:45 | 435484.4 | 2040.0015 | 3 | 50 | 4.400206 | 0.802248 | 2.90297 | 0 | 12.28144 | 0
2018-02-28 18:47 | 435604.4 | 2160.0011 | 3 | 50 | 4.400198 | 0.7187424 | 2.928288 | 0 | 12.39285 | 0
2018-02-28 18:49 | 435719.6 | 2275.2801 | 3 | 50 | 4.400234 | 0.6519938 | 2.950195 | 0 | 12.48925 | 0
2018-02-28 18:51 | 435839.7 | 120.0012 | 4 | 50 | 4.334575 | 0 | 2.950195 | 0 | 12.48925 | 0
2018-02-28 18:53 | 435959.7 | 240 | 4 | 50 | 4.32871 | 0 | 2.950195 | 0 | 12.48925 | 0
2018-02-28 18:54 | 436019.7 | 300.0028 | 4 | 50 | 4.327075 | 0 | 2.950195 | 0 | 12.48925 | 0
2018-02-28 18:56 | 436139.8 | 120.0016 | 5 | 50 | 4.092545 | -2.282181 | 2.950195 | 0.07606146 | 12.48925 | 0.3137074
2018-02-28 18:58 | 436259.8 | 240.0011 | 5 | 50 | 4.059533 | -2.282076 | 2.950195 | 0.1521208 | 12.48925 | 0.6236725
2018-02-28 19:00 | 436379.8 | 360.0015 | 5 | 50 | 4.029593 | -2.282 | 2.950195 | 0.2281893 | 12.48925 | 0.9313342
2018-02-28 19:02 | 436499.8 | 480.0003 | 5 | 50 | 3.998567 | -2.282044 | 2.950195 | 0.3042596 | 12.48925 | 1.236694
2018-02-28 19:04 | 436619.8 | 600.0015 | 5 | 50 | 3.968894 | -2.282163 | 2.950195 | 0.3803202 | 12.48925 | 1.53968
2018-02-28 19:06 | 436739.8 | 720.0003 | 5 | 50 | 3.940862 | -2.282078 | 2.950195 | 0.4563837 | 12.48925 | 1.840494
2018-02-28 19:08 | 436859.8 | 840.0015 | 5 | 50 | 3.914409 | -2.282152 | 2.950195 | 0.5324595 | 12.48925 | 2.13929
2018-02-28 19:10 | 436979.8 | 960.0003 | 5 | 50 | 3.887455 | -2.28204 | 2.950195 | 0.6085166 | 12.48925 | 2.435991
2018-02-28 19:12 | 437099.8 | 1080.0015 | 5 | 50 | 3.859707 | -2.282104 | 2.950195 | 0.6845903 | 12.48925 | 2.730662
2018-02-28 19:14 | 437219.8 | 1200.0011 | 5 | 50 | 3.833362 | -2.282091 | 2.950195 | 0.7606519 | 12.48925 | 3.023229
2018-02-28 19:16 | 437339.8 | 1320.0007 | 5 | 50 | 3.809007 | -2.28206 | 2.950195 | 0.8367177 | 12.48925 | 3.313868
2018-02-28 19:18 | 437459.8 | 1440.0003 | 5 | 50 | 3.786635 | -2.282016 | 2.950195 | 0.912784 | 12.48925 | 3.602749
2018-02-28 19:20 | 437579.8 | 1560.0006 | 5 | 50 | 3.764113 | -2.282022 | 2.950195 | 0.9888481 | 12.48925 | 3.889926
2018-02-28 19:22 | 437699.8 | 1680.0003 | 5 | 50 | 3.742928 | -2.282046 | 2.950195 | 1.064916 | 12.48925 | 4.17543
2018-02-28 19:24 | 437819.8 | 1800.0007 | 5 | 50 | 3.723604 | -2.282026 | 2.950195 | 1.140984 | 12.48925 | 4.459403
2018-02-28 19:26 | 437939.8 | 1920.0003 | 5 | 50 | 3.705575 | -2.281998 | 2.950195 | 1.217047 | 12.48925 | 4.741948
2018-02-28 19:28 | 438059.8 | 2040.0015 | 5 | 50 | 3.686958 | -2.282072 | 2.950195 | 1.293111 | 12.48925 | 5.02311
2018-02-28 19:30 | 438179.8 | 2160.0011 | 5 | 50 | 3.667954 | -2.281996 | 2.950195 | 1.369177 | 12.48925 | 5.302824
2018-02-28 19:32 | 438299.8 | 2280.0007 | 5 | 50 | 3.651659 | -2.282001 | 2.950195 | 1.445235 | 12.48925 | 5.58117
2018-02-28 19:34 | 438419.8 | 2400.0011 | 5 | 50 | 3.637021 | -2.282033 | 2.950195 | 1.521309 | 12.48925 | 5.858391
2018-02-28 19:36 | 438539.8 | 2520.0015 | 5 | 50 | 3.623067 | -2.282031 | 2.950195 | 1.597371 | 12.48925 | 6.134502
2018-02-28 19:38 | 438659.8 | 2640.0011 | 5 | 50 | 3.608376 | -2.28194 | 2.950195 | 1.67344 | 12.48925 | 6.409554
2018-02-28 19:40 | 438779.8 | 2760.0007 | 5 | 50 | 3.595156 | -2.28206 | 2.950195 | 1.749503 | 12.48925 | 6.683493
2018-02-28 19:42 | 438899.8 | 2880.0003 | 5 | 50 | 3.583907 | -2.282101 | 2.950195 | 1.82557 | 12.48925 | 6.956532
2018-02-28 19:44 | 439019.8 | 3000.0015 | 5 | 50 | 3.573898 | -2.282033 | 2.950195 | 1.901633 | 12.48925 | 7.228754
2018-02-28 19:46 | 439139.8 | 3120.0011 | 5 | 50 | 3.563047 | -2.282061 | 2.950195 | 1.977703 | 12.48925 | 7.500219
2018-02-28 19:48 | 439259.8 | 3240.0015 | 5 | 50 | 3.550682 | -2.282033 | 2.950195 | 2.05377 | 12.48925 | 7.770772
2018-02-28 19:50 | 439379.8 | 3360.0003 | 5 | 50 | 3.540192 | -2.281966 | 2.950195 | 2.129829 | 12.48925 | 8.040427
2018-02-28 19:52 | 439499.8 | 3480.0007 | 5 | 50 | 3.530423 | -2.282101 | 2.950195 | 2.205897 | 12.48925 | 8.309346
2018-02-28 19:54 | 439619.8 | 3600.0011 | 5 | 50 | 3.519448 | -2.282199 | 2.950195 | 2.281965 | 12.48925 | 8.577492
2018-02-28 19:56 | 439739.8 | 3720.0007 | 5 | 50 | 3.505165 | -2.282172 | 2.950195 | 2.358028 | 12.48925 | 8.844675
2018-02-28 19:58 | 439859.8 | 3840.0003 | 5 | 50 | 3.490212 | -2.282087 | 2.950195 | 2.4341 | 12.48925 | 9.110743
2018-02-28 20:00 | 439979.8 | 3960.0007 | 5 | 50 | 3.474538 | -2.282163 | 2.950195 | 2.510162 | 12.48925 | 9.375634
2018-02-28 20:02 | 440099.8 | 4080.0011 | 5 | 50 | 3.45569 | -2.282067 | 2.950195 | 2.586232 | 12.48925 | 9.639269
2018-02-28 20:04 | 440219.8 | 4200.0007 | 5 | 50 | 3.427583 | -2.28206 | 2.950195 | 2.662302 | 12.48925 | 9.901156
2018-02-28 20:06 | 440339.8 | 4320.0003 | 5 | 50 | 3.383699 | -2.282116 | 2.950195 | 2.738362 | 12.48925 | 10.16028
2018-02-28 20:08 | 440459.8 | 4440.0007 | 5 | 50 | 3.320768 | -2.282178 | 2.950195 | 2.81443 | 12.48925 | 10.41547
2018-02-28 20:10 | 440579.8 | 4560.0011 | 5 | 50 | 3.205732 | -2.282125 | 2.950195 | 2.890499 | 12.48925 | 10.66421
2018-02-28 20:12 | 440673 | 4653.2072 | 5 | 50 | 2.999983 | -2.282174 | 2.950195 | 2.949581 | 12.48925 | 10.8485
2018-02-28 20:14 | 440793 | 120.0005 | 6 | 50 | 3.361118 | 0 | 2.950195 | 2.949587 | 12.48925 | 10.84852
2018-02-28 20:16 | 440913 | 240.0009 | 6 | 50 | 3.375627 | 0 | 2.950195 | 2.949587 | 12.48925 | 10.84852
2018-02-28 20:17 | 440973 | 300.0029 | 6 | 50 | 3.378991 | 0 | 2.950195 | 2.949587 | 12.48925 | 10.84852
2018-02-28 20:17 | 440973 | 0.0024 | 7 | 51 | 3.379056 | 0 | 0 | 0 | 0 | 0
2018-02-28 20:19 | 441093.1 | 120.0006 | 8 | 51 | 3.915126 | 3.260108 | 0.1086513 | 0 | 0.4120844 | 0
2018-02-28 20:21 | 441213.1 | 240.0002 | 8 | 51 | 3.963904 | 3.260043 | 0.2173183 | 0 | 0.8412716 | 0
2018-02-28 20:23 | 441333.1 | 360.0006 | 8 | 51 | 3.988714 | 3.26007 | 0.3259865 | 0 | 1.273284 | 0
2018-02-28 20:25 | 441453.1 | 480.0001 | 8 | 51 | 4.014814 | 3.26006 | 0.4346454 | 0 | 1.708158 | 0
2018-02-28 20:27 | 441573.1 | 600.0006 | 8 | 51 | 4.035856 | 3.260091 | 0.5433175 | 0 | 2.145636 | 0
2018-02-28 20:29 | 441693.1 | 720.0009 | 8 | 51 | 4.051999 | 3.260076 | 0.6519741 | 0 | 2.585082 | 0
2018-02-28 20:31 | 441813.1 | 840.0006 | 8 | 51 | 4.065527 | 3.260142 | 0.7606452 | 0 | 3.026162 | 0
2018-02-28 20:33 | 441933.1 | 960.0009 | 8 | 51 | 4.080509 | 3.260112 | 0.8693086 | 0 | 3.468729 | 0
2018-02-28 20:35 | 442053.1 | 1080.0006 | 8 | 51 | 4.094821 | 3.260159 | 0.9779736 | 0 | 3.912922 | 0
2018-02-28 20:37 | 442173.1 | 1200.0002 | 8 | 51 | 4.109341 | 3.260093 | 1.08663 | 0 | 4.358634 | 0
2018-02-28 20:39 | 442293.1 | 1320.0013 | 8 | 51 | 4.124765 | 3.260121 | 1.195296 | 0 | 4.805989 | 0
2018-02-28 20:41 | 442413.1 | 1440.0001 | 8 | 51 | 4.142815 | 3.260079 | 1.30396 | 0 | 5.255148 | 0
2018-02-28 20:43 | 442533.1 | 1560.0014 | 8 | 51 | 4.162839 | 3.260125 | 1.412622 | 0 | 5.706411 | 0
2018-02-28 20:45 | 442653.1 | 1680.0009 | 8 | 51 | 4.182625 | 3.259999 | 1.52128 | 0 | 6.159804 | 0
2018-02-28 20:46 | 442753.7 | 1780.6722 | 8 | 51 | 4.2 | 3.260013 | 1.612441 | 0 | 6.541887 | 0

## Statistics_19
Date_Time | Test_Time(s) | Step_Time(s) | Step_Index | Cycle_Index | Voltage(V) | Current(A) | Charge_Capacity(Ah) | Discharge_Capacity(Ah) | Charge_Energy(Wh) | Discharge_Energy(Wh) | Internal Resistance(Ohm)
2018-02-23 20:14 | 8832.02532 | 300.0011 | 6 | 1 | 3.37992 | 0 | 2.95647 | 2.963002 | 12.52877 | 10.91607
2018-02-23 22:41 | 17645.36382 | 300.0021 | 6 | 2 | 3.378524 | 0 | 2.963217 | 2.962122 | 12.53494 | 10.914
2018-02-24 01:08 | 26467.32 | 300.0046 | 6 | 3 | 3.373638 | 0 | 2.962576 | 2.962373 | 12.53405 | 10.91468
2018-02-24 03:35 | 35279.24 | 300.0003 | 6 | 4 | 3.37599 | 0 | 2.962182 | 2.960514 | 12.52996 | 10.90655
2018-02-24 06:02 | 44085.02 | 300.0006 | 6 | 5 | 3.378922 | 0 | 2.96008 | 2.95856 | 12.52197 | 10.89939
2018-02-24 08:29 | 52894.99 | 300.0028 | 6 | 6 | 3.374273 | 0 | 2.958582 | 2.959052 | 12.51788 | 10.90128
2018-02-24 10:56 | 61705.81 | 300.0037 | 6 | 7 | 3.373565 | 0 | 2.958879 | 2.958499 | 12.51778 | 10.89813
2018-02-24 13:22 | 70512.68 | 300.003 | 6 | 8 | 3.378462 | 0 | 2.959073 | 2.95724 | 12.51858 | 10.89308
2018-02-24 15:49 | 79312.94 | 300.0029 | 6 | 9 | 3.377567 | 0 | 2.956373 | 2.956154 | 12.50804 | 10.89044
2018-02-24 18:16 | 88114.5 | 300.002 | 6 | 10 | 3.374542 | 0 | 2.954834 | 2.955124 | 12.50257 | 10.88474
2018-02-24 20:42 | 96917.62 | 300.0037 | 6 | 11 | 3.374198 | 0 | 2.957189 | 2.956682 | 12.51019 | 10.89026
2018-02-24 23:09 | 105721.6 | 300.0028 | 6 | 12 | 3.378554 | 0 | 2.957266 | 2.955753 | 12.51132 | 10.88882
2018-02-25 01:36 | 114522.1 | 300.0038 | 6 | 13 | 3.375527 | 0 | 2.954119 | 2.954375 | 12.50006 | 10.88369
2018-02-25 04:02 | 123314.2 | 300.0031 | 6 | 14 | 3.375817 | 0 | 2.953911 | 2.953472 | 12.49627 | 10.87797
2018-02-25 06:29 | 132115.6 | 300.0029 | 6 | 15 | 3.375829 | 0 | 2.955713 | 2.955137 | 12.50462 | 10.88511
2018-02-25 08:56 | 140922.2364 | 300.0031 | 6 | 16 | 3.374531 | 0 | 2.95507 | 2.954935 | 12.50404 | 10.88715
2018-02-25 11:22 | 149713.3 | 300.002 | 6 | 17 | 3.375923 | 0 | 2.952848 | 2.952114 | 12.49256 | 10.8744
2018-02-25 13:49 | 158502.5 | 300.0046 | 6 | 18 | 3.377798 | 0 | 2.953182 | 2.952492 | 12.49387 | 10.87484
2018-02-25 16:15 | 167298.4 | 300.0004 | 6 | 19 | 3.374444 | 0 | 2.952634 | 2.953038 | 12.49343 | 10.8787
2018-02-25 18:42 | 176099.3 | 300.0031 | 6 | 20 | 3.373899 | 0 | 2.952841 | 2.952556 | 12.49435 | 10.87603
2018-02-25 21:09 | 184885.6 | 300.0022 | 6 | 21 | 3.377584 | 0 | 2.952292 | 2.950987 | 12.49011 | 10.86875
2018-02-25 23:35 | 193674.6 | 300.0014 | 6 | 22 | 3.377832 | 0 | 2.95178 | 2.951404 | 12.48897 | 10.87263
2018-02-26 02:02 | 202466.4 | 300.0027 | 6 | 23 | 3.375055 | 0 | 2.950292 | 2.950553 | 12.48453 | 10.86768
2018-02-26 04:28 | 211258.4 | 300.002 | 6 | 24 | 3.375479 | 0 | 2.950576 | 2.950121 | 12.48411 | 10.8631
2018-02-26 06:55 | 220051.7 | 300.0021 | 6 | 25 | 3.379317 | 0 | 2.951656 | 2.950287 | 12.4894 | 10.86564
2018-02-26 09:21 | 228838.2 | 300.0023 | 6 | 26 | 3.378013 | 0 | 2.948181 | 2.948112 | 12.47689 | 10.85756
2018-02-26 11:48 | 237622 | 300.0028 | 6 | 27 | 3.378554 | 0 | 2.947176 | 2.946779 | 12.4717 | 10.84997
2018-02-26 14:14 | 246406.4 | 300.003 | 6 | 28 | 3.37775 | 0 | 2.948528 | 2.948433 | 12.47676 | 10.85583
2018-02-26 16:41 | 255201.2 | 300.0028 | 6 | 29 | 3.376684 | 0 | 2.948851 | 2.948839 | 12.47979 | 10.86053
2018-02-26 19:07 | 263987.6 | 300.0021 | 6 | 30 | 3.376688 | 0 | 2.946898 | 2.94657 | 12.47173 | 10.85087
2018-02-26 21:33 | 272763.4643 | 300.002 | 6 | 31 | 3.37824 | 0 | 2.947421 | 2.946626 | 12.4708 | 10.85095
2018-02-27 | 281546.3 | 300.0022 | 6 | 32 | 3.377962 | 0 | 2.947314 | 2.947139 | 12.47248 | 10.85442
2018-02-27 02:26 | 290338 | 300.0023 | 6 | 33 | 3.373352 | 0 | 2.946995 | 2.947663 | 12.47229 | 10.85575
2018-02-27 04:53 | 299123.9 | 300.0038 | 6 | 34 | 3.377686 | 0 | 2.947755 | 2.946296 | 12.47303 | 10.84738
2018-02-27 07:19 | 307903.9 | 300.0022 | 6 | 35 | 3.380693 | 0 | 2.946486 | 2.945488 | 12.46943 | 10.84603
2018-02-27 09:45 | 316682.3 | 300.003 | 6 | 36 | 3.378246 | 0 | 2.94382 | 2.944076 | 12.45986 | 10.84155
2018-02-27 12:12 | 325460.5 | 300.0004 | 6 | 37 | 3.377551 | 0 | 2.943849 | 2.94371 | 12.45902 | 10.8376
2018-02-27 14:38 | 334243.6 | 300.0036 | 6 | 38 | 3.37893 | 0 | 2.946097 | 2.945504 | 12.46776 | 10.84389
2018-02-27 17:04 | 343030.7 | 300.0028 | 6 | 39 | 3.377805 | 0 | 2.944845 | 2.944827 | 12.46444 | 10.8451
2018-02-27 19:31 | 351807.6 | 300.0023 | 6 | 40 | 3.377929 | 0 | 2.942626 | 2.9423 | 12.45455 | 10.83313
2018-02-27 21:57 | 360574.5 | 300.0003 | 6 | 41 | 3.380677 | 0 | 2.943014 | 2.942107 | 12.45384 | 10.8318
2018-02-28 00:23 | 369354.5163 | 300.0014 | 6 | 42 | 3.378084 | 0 | 2.943063 | 2.943446 | 12.45707 | 10.83937
2018-02-28 02:50 | 378138.9 | 300.0021 | 6 | 43 | 3.374383 | 0 | 2.942928 | 2.943456 | 12.45676 | 10.83828
2018-02-28 05:16 | 386917 | 300.0022 | 6 | 44 | 3.377639 | 0 | 2.943979 | 2.942771 | 12.45848 | 10.83457
2018-02-28 07:42 | 395688.1 | 300.0012 | 6 | 45 | 3.380446 | 0 | 2.942497 | 2.941523 | 12.45369 | 10.83055
2018-02-28 10:08 | 404458.8 | 300.0022 | 6 | 46 | 3.380257 | 0 | 2.940332 | 2.939998 | 12.44612 | 10.82352
2018-02-28 12:34 | 413232.1 | 300.0012 | 6 | 47 | 3.380497 | 0 | 2.939174 | 2.938859 | 12.44221 | 10.81602
2018-02-28 15:01 | 422011.0555 | 300.0028 | 6 | 48 | 3.380479 | 0 | 2.940404 | 2.940175 | 12.44736 | 10.82035
2018-02-28 17:27 | 430792.8 | 300.0012 | 6 | 49 | 3.379243 | 0 | 2.940205 | 2.940234 | 12.44725 | 10.824
2018-02-28 19:53 | 439566.1 | 300.0022 | 6 | 50 | 3.381064 | 0 | 2.939305 | 2.938589 | 12.44325 | 10.81659
2018-02-28 20:23 | 441358.2 | 1792.0121 | 8 | 51 | 4.200003 | 3.260133 | 1.622673 | 0 | 6.58037 | 0

## Channel_19_1
Date_Time | Test_Time(s) | Step_Time(s) | Step_Index | Cycle_Index | Voltage(V) | Current(A) | Charge_Capacity(Ah) | Discharge_Capacity(Ah) | Charge_Energy(Wh) | Discharge_Energy(Wh) | Internal Resistance(Ohm)
2018-02-23 17:47 | 10.0006 | 10.0005 | 1 | 1 | 3.435383 | 0 | 0 | 0 | 0 | 0
2018-02-23 17:47 | 10.0022 | 10.0021 | 1 | 1 | 3.435381 | 0 | 0 | 0 | 0 | 0
2018-02-23 17:49 | 130.0805 | 120.0006 | 2 | 1 | 4.080224 | 4.889808 | 0.1623723 | 0 | 0.64634 | 0
2018-02-23 17:51 | 250.0808 | 240.0009 | 2 | 1 | 4.108691 | 4.889884 | 0.3253767 | 0 | 1.313462 | 0
2018-02-23 17:53 | 370.0805 | 360.0006 | 2 | 1 | 4.140573 | 4.890145 | 0.4883724 | 0 | 1.98591 | 0
2018-02-23 17:55 | 490.08 | 480.0001 | 2 | 1 | 4.164151 | 4.890111 | 0.6513671 | 0 | 2.662805 | 0
2018-02-23 17:57 | 610.0812 | 600.0013 | 2 | 1 | 4.184297 | 4.890082 | 0.814364 | 0 | 3.343199 | 0
2018-02-23 17:59 | 730.081 | 720.0011 | 2 | 1 | 4.200267 | 4.765609 | 0.976737 | 0 | 4.024271 | 0
2018-02-23 18:01 | 850.0822 | 840.0023 | 2 | 1 | 4.20026 | 4.390727 | 1.129256 | 0 | 4.664897 | 0
2018-02-23 18:03 | 970.081 | 960.0011 | 2 | 1 | 4.200277 | 4.064382 | 1.270083 | 0 | 5.256409 | 0
2018-02-23 18:05 | 1090.0814 | 1080.0015 | 2 | 1 | 4.200295 | 3.767274 | 1.400485 | 0 | 5.804132 | 0
2018-02-23 18:07 | 1210.0801 | 1200.0002 | 2 | 1 | 4.200263 | 3.486329 | 1.521373 | 0 | 6.311893 | 0
2018-02-23 18:09 | 1304.1943 | 1294.1144 | 2 | 1 | 4.200268 | 3.259992 | 1.609607 | 0 | 6.6825 | 0
2018-02-23 18:11 | 1424.207592 | 120.0013 | 3 | 1 | 4.221613 | 3.260091 | 1.71791 | 0 | 7.138453 | 0
2018-02-23 18:13 | 1544.206492 | 240.0002 | 3 | 1 | 4.246509 | 3.260108 | 1.82657 | 0 | 7.598503 | 0
2018-02-23 18:15 | 1664.206792 | 360.0005 | 3 | 1 | 4.273688 | 3.260173 | 1.935237 | 0 | 8.06142 | 0
2018-02-23 18:17 | 1784.206392 | 480.0001 | 3 | 1 | 4.303933 | 3.260106 | 2.043903 | 0 | 8.527426 | 0
2018-02-23 18:19 | 1904.206792 | 600.0005 | 3 | 1 | 4.338666 | 3.260194 | 2.152571 | 0 | 8.996973 | 0
2018-02-23 18:21 | 2024.207192 | 720.0009 | 3 | 1 | 4.375554 | 3.260175 | 2.261235 | 0 | 9.470417 | 0
2018-02-23 18:23 | 2144.206992 | 840.0007 | 3 | 1 | 4.400331 | 3.05148 | 2.368545 | 0 | 9.941748 | 0
2018-02-23 18:25 | 2264.207392 | 960.0011 | 3 | 1 | 4.400277 | 2.639853 | 2.463163 | 0 | 10.3581 | 0
2018-02-23 18:27 | 2384.207792 | 1080.0015 | 3 | 1 | 4.400284 | 2.280854 | 2.545072 | 0 | 10.71852 | 0
2018-02-23 18:29 | 2504.208192 | 1200.0019 | 3 | 1 | 4.400266 | 1.967606 | 2.615668 | 0 | 11.02916 | 0
2018-02-23 18:31 | 2624.207792 | 1320.0015 | 3 | 1 | 4.400276 | 1.71088 | 2.676847 | 0 | 11.29836 | 0
2018-02-23 18:33 | 2744.206492 | 1440.0002 | 3 | 1 | 4.400282 | 1.496719 | 2.730157 | 0 | 11.53294 | 0
2018-02-23 18:35 | 2864.207692 | 1560.0014 | 3 | 1 | 4.400246 | 1.312418 | 2.776909 | 0 | 11.73866 | 0
2018-02-23 18:37 | 2984.208192 | 1680.0019 | 3 | 1 | 4.400271 | 1.146914 | 2.817835 | 0 | 11.91875 | 0
2018-02-23 18:39 | 3104.208592 | 1800.0023 | 3 | 1 | 4.400258 | 1.010704 | 2.853697 | 0 | 12.07655 | 0
2018-02-23 18:41 | 3224.207292 | 1920.001 | 3 | 1 | 4.400251 | 0.895956 | 2.885404 | 0 | 12.21607 | 0
2018-02-23 18:43 | 3344.206992 | 2040.0007 | 3 | 1 | 4.400228 | 0.7999096 | 2.913638 | 0 | 12.3403 | 0
2018-02-23 18:45 | 3464.207392 | 2160.0011 | 3 | 1 | 4.400229 | 0.7137423 | 2.938838 | 0 | 12.45119 | 0
2018-02-23 18:46 | 3557.316492 | 2253.1102 | 3 | 1 | 4.400238 | 0.6519947 | 2.956469 | 0 | 12.52877 | 0
2018-02-23 18:48 | 3677.361864 | 120.0003 | 4 | 1 | 4.33528 | 0 | 2.95647 | 0 | 12.52877 | 0
2018-02-23 18:50 | 3797.361364 | 239.9998 | 4 | 1 | 4.329452 | 0 | 2.95647 | 0 | 12.52877 | 0
2018-02-23 18:51 | 3857.364264 | 300.0027 | 4 | 1 | 4.327768 | 0 | 2.95647 | 0 | 12.52877 | 0
2018-02-23 18:53 | 3977.443884 | 120.0006 | 5 | 1 | 4.096642 | -2.282018 | 2.95647 | 0.076056 | 12.52877 | 0.3139943
2018-02-23 18:55 | 4097.443484 | 240.0002 | 5 | 1 | 4.061249 | -2.282009 | 2.95647 | 0.1521167 | 12.52877 | 0.6241961
2018-02-23 18:57 | 4217.444684 | 360.0014 | 5 | 1 | 4.030725 | -2.282011 | 2.95647 | 0.2281821 | 12.52877 | 0.9319404
2018-02-23 18:59 | 4337.443484 | 480.0002 | 5 | 1 | 4.001791 | -2.281926 | 2.95647 | 0.3042438 | 12.52877 | 1.237415
2018-02-23 19:01 | 4457.444784 | 600.0015 | 5 | 1 | 3.973838 | -2.281996 | 2.95647 | 0.3803036 | 12.52877 | 1.540731
2018-02-23 19:03 | 4577.444284 | 720.001 | 5 | 1 | 3.945012 | -2.281864 | 2.95647 | 0.456365 | 12.52877 | 1.841897
2018-02-23 19:05 | 4697.444684 | 840.0014 | 5 | 1 | 3.916661 | -2.282001 | 2.95647 | 0.5324366 | 12.52877 | 2.140905
2018-02-23 19:07 | 4817.443484 | 960.0002 | 5 | 1 | 3.890423 | -2.2819 | 2.95647 | 0.6084959 | 12.52877 | 2.437799
2018-02-23 19:09 | 4937.444684 | 1080.0014 | 5 | 1 | 3.865117 | -2.28192 | 2.95647 | 0.6845599 | 12.52877 | 2.732752
2018-02-23 19:11 | 5057.443484 | 1200.0002 | 5 | 1 | 3.839136 | -2.281971 | 2.95647 | 0.7606241 | 12.52877 | 3.025766
2018-02-23 19:13 | 5177.444684 | 1320.0014 | 5 | 1 | 3.812955 | -2.281974 | 2.95647 | 0.8366831 | 12.52877 | 3.316761
2018-02-23 19:15 | 5297.443484 | 1440.0002 | 5 | 1 | 3.789995 | -2.281929 | 2.95647 | 0.9127495 | 12.52877 | 3.605906
2018-02-23 19:17 | 5417.444684 | 1560.0014 | 5 | 1 | 3.769283 | -2.282016 | 2.95647 | 0.9888143 | 12.52877 | 3.893393
2018-02-23 19:19 | 5537.443484 | 1680.0002 | 5 | 1 | 3.749867 | -2.281891 | 2.95647 | 1.064871 | 12.52877 | 4.179338
2018-02-23 19:21 | 5657.443884 | 1800.0006 | 5 | 1 | 3.729987 | -2.281969 | 2.95647 | 1.140936 | 12.52877 | 4.463825
2018-02-23 19:23 | 5777.443484 | 1920.0002 | 5 | 1 | 3.710438 | -2.281909 | 2.95647 | 1.216997 | 12.52877 | 4.746775
2018-02-23 19:25 | 5897.444684 | 2040.0014 | 5 | 1 | 3.692511 | -2.282032 | 2.95647 | 1.293066 | 12.52877 | 5.028332
2018-02-23 19:27 | 6017.444284 | 2160.001 | 5 | 1 | 3.676018 | -2.281842 | 2.95647 | 1.369132 | 12.52877 | 5.30857
2018-02-23 19:29 | 6137.443884 | 2280.0006 | 5 | 1 | 3.659988 | -2.282021 | 2.95647 | 1.44519 | 12.52877 | 5.587548
2018-02-23 19:31 | 6257.443484 | 2400.0002 | 5 | 1 | 3.643611 | -2.281929 | 2.95647 | 1.521258 | 12.52877 | 5.865331
2018-02-23 19:33 | 6377.443884 | 2520.0006 | 5 | 1 | 3.629184 | -2.282001 | 2.95647 | 1.597315 | 12.52877 | 6.141894
2018-02-23 19:35 | 6497.443484 | 2640.0002 | 5 | 1 | 3.61623 | -2.281942 | 2.95647 | 1.673378 | 12.52877 | 6.417438
2018-02-23 19:37 | 6617.443884 | 2760.0006 | 5 | 1 | 3.604607 | -2.281926 | 2.95647 | 1.749441 | 12.52877 | 6.692057
2018-02-23 19:39 | 6737.443484 | 2880.0002 | 5 | 1 | 3.592607 | -2.281967 | 2.95647 | 1.825511 | 12.52877 | 6.965815
2018-02-23 19:41 | 6857.444684 | 3000.0014 | 5 | 1 | 3.580938 | -2.282041 | 2.95647 | 1.901573 | 12.52877 | 7.238616
2018-02-23 19:43 | 6977.443484 | 3120.0002 | 5 | 1 | 3.570763 | -2.281962 | 2.95647 | 1.977631 | 12.52877 | 7.510583
2018-02-23 19:45 | 7097.443884 | 3240.0006 | 5 | 1 | 3.561317 | -2.281984 | 2.95647 | 2.053692 | 12.52877 | 7.78181
2018-02-23 19:47 | 7217.443484 | 3360.0002 | 5 | 1 | 3.551325 | -2.282031 | 2.95647 | 2.129757 | 12.52877 | 8.052325
2018-02-23 19:49 | 7337.443884 | 3480.0006 | 5 | 1 | 3.539425 | -2.28198 | 2.95647 | 2.205823 | 12.52877 | 8.322017
2018-02-23 19:51 | 7457.443484 | 3600.0002 | 5 | 1 | 3.527945 | -2.281967 | 2.95647 | 2.281888 | 12.52877 | 8.590801
2018-02-23 19:53 | 7577.443884 | 3720.0006 | 5 | 1 | 3.516181 | -2.281974 | 2.95647 | 2.357954 | 12.52877 | 8.858716
2018-02-23 19:55 | 7697.443484 | 3840.0002 | 5 | 1 | 3.503819 | -2.281999 | 2.95647 | 2.434012 | 12.52877 | 9.1257
2018-02-23 19:57 | 7817.445584 | 3960.0023 | 5 | 1 | 3.487849 | -2.281954 | 2.95647 | 2.510082 | 12.52877 | 9.391661
2018-02-23 19:59 | 7937.443484 | 4080.0002 | 5 | 1 | 3.467511 | -2.282027 | 2.95647 | 2.58614 | 12.52877 | 9.656176
2018-02-23 20:01 | 8057.444684 | 4200.0014 | 5 | 1 | 3.442383 | -2.281951 | 2.95647 | 2.662204 | 12.52877 | 9.919018
2018-02-23 20:03 | 8177.443484 | 4320.0002 | 5 | 1 | 3.406916 | -2.281999 | 2.95647 | 2.738268 | 12.52877 | 10.17959
2018-02-23 20:05 | 8297.443884 | 4440.0006 | 5 | 1 | 3.349568 | -2.281974 | 2.95647 | 2.814337 | 12.52877 | 10.43676
2018-02-23 20:07 | 8417.443484 | 4560.0002 | 5 | 1 | 3.242056 | -2.281984 | 2.95647 | 2.890403 | 12.52877 | 10.68793
2018-02-23 20:09 | 8531.979484 | 4674.5362 | 5 | 1 | 2.999999 | -2.282031 | 2.95647 | 2.963002 | 12.52877 | 10.91607
2018-02-23 20:11 | 8652.02532 | 120.0011 | 6 | 1 | 3.361846 | 0 | 2.95647 | 2.963002 | 12.52877 | 10.91607
2018-02-23 20:13 | 8772.02412 | 239.9999 | 6 | 1 | 3.376394 | 0 | 2.95647 | 2.963002 | 12.52877 | 10.91607
2018-02-23 20:14 | 8832.02532 | 300.0011 | 6 | 1 | 3.37992 | 0 | 2.95647 | 2.963002 | 12.52877 | 10.91607
2018-02-23 20:14 | 8832.033844 | 0.0024 | 7 | 2 | 3.379994 | 0 | 0 | 0 | 0 | 0
2018-02-23 20:16 | 8952.11384 | 120.0014 | 2 | 2 | 4.053794 | 4.890119 | 0.1623789 | 0 | 0.639015 | 0
2018-02-23 20:18 | 9072.11344 | 240.001 | 2 | 2 | 4.088058 | 4.890098 | 0.3253788 | 0 | 1.302464 | 0
2018-02-23 20:20 | 9192.11384 | 360.0014 | 2 | 2 | 4.122714 | 4.890128 | 0.488384 | 0 | 1.971789 | 0
2018-02-23 20:22 | 9312.11344 | 480.001 | 2 | 2 | 4.148586 | 4.890187 | 0.6513683 | 0 | 2.645912 | 0
2018-02-23 20:24 | 9432.11304 | 600.0006 | 2 | 2 | 4.17285 | 4.890071 | 0.814371 | 0 | 3.32408 | 0
2018-02-23 20:26 | 9552.11344 | 720.001 | 2 | 2 | 4.199177 | 4.890138 | 0.9773691 | 0 | 4.006392 | 0
2018-02-23 20:28 | 9672.11394 | 840.0015 | 2 | 2 | 4.200322 | 4.504081 | 1.133855 | 0 | 4.663673 | 0
2018-02-23 20:30 | 9792.11364 | 960.0012 | 2 | 2 | 4.200227 | 4.160407 | 1.278124 | 0 | 5.269648 | 0
2018-02-23 20:32 | 9912.11324 | 1080.0008 | 2 | 2 | 4.20031 | 3.839334 | 1.41146 | 0 | 5.829693 | 0
2018-02-23 20:34 | 10032.11364 | 1200.0012 | 2 | 2 | 4.200293 | 3.513917 | 1.533969 | 0 | 6.344268 | 0
2018-02-23 20:36 | 10134.31924 | 1302.2068 | 2 | 2 | 4.200257 | 3.259999 | 1.630074 | 0 | 6.747936 | 0
2018-02-23 20:38 | 10254.34 | 120.0014 | 3 | 2 | 4.221074 | 3.260093 | 1.738353 | 0 | 7.203751 | 0
2018-02-23 20:40 | 10374.34 | 240.001 | 3 | 2 | 4.245898 | 3.260119 | 1.84702 | 0 | 7.663765 | 0
2018-02-23 20:42 | 10494.33 | 360.0006 | 3 | 2 | 4.27459 | 3.260051 | 1.95568 | 0 | 8.126645 | 0
2018-02-23 20:44 | 10614.33 | 480.0002 | 3 | 2 | 4.307575 | 3.260118 | 2.064359 | 0 | 8.592973 | 0
2018-02-23 20:46 | 10734.34 | 600.0015 | 3 | 2 | 4.341973 | 3.260119 | 2.173027 | 0 | 9.062921 | 0
2018-02-23 20:48 | 10854.33 | 720.0003 | 3 | 2 | 4.378657 | 3.260129 | 2.281688 | 0 | 9.536701 | 0
2018-02-23 20:50 | 10974.34 | 840.0015 | 3 | 2 | 4.400295 | 3.012399 | 2.388406 | 0 | 10.00562 | 0
2018-02-23 20:52 | 11094.34 | 960.0012 | 3 | 2 | 4.40029 | 2.585322 | 2.481522 | 0 | 10.41536 | 0
2018-02-23 20:54 | 11214.34 | 1080.0017 | 3 | 2 | 4.400316 | 2.230685 | 2.561561 | 0 | 10.76755 | 0
2018-02-23 20:56 | 11334.34 | 1200.0012 | 3 | 2 | 4.40025 | 1.934862 | 2.630834 | 0 | 11.07238 | 0
2018-02-23 20:58 | 11454.34 | 1320.0024 | 3 | 2 | 4.400261 | 1.687428 | 2.691097 | 0 | 11.33755 | 0
2018-02-23 21:00 | 11574.33 | 1440.0004 | 3 | 2 | 4.400232 | 1.471116 | 2.743674 | 0 | 11.5689 | 0
2018-02-23 21:02 | 11694.33 | 1560.0007 | 3 | 2 | 4.40026 | 1.280023 | 2.789419 | 0 | 11.77019 | 0
2018-02-23 21:04 | 11814.34 | 1680.002 | 3 | 2 | 4.400219 | 1.125704 | 2.829441 | 0 | 11.9463 | 0
2018-02-23 21:06 | 11934.33 | 1800.0008 | 3 | 2 | 4.400276 | 0.9975157 | 2.864751 | 0 | 12.10167 | 0
2018-02-23 21:08 | 12054.33 | 1920.0004 | 3 | 2 | 4.400241 | 0.886342 | 2.896098 | 0 | 12.2396 | 0
2018-02-23 21:10 | 12174.33 | 2040.0007 | 3 | 2 | 4.400235 | 0.7855082 | 2.923937 | 0 | 12.3621 | 0
2018-02-23 21:12 | 12294.34 | 2160.0012 | 3 | 2 | 4.400184 | 0.6993265 | 2.948635 | 0 | 12.47078 | 0
2018-02-23 21:13 | 12372.05 | 2237.7159 | 3 | 2 | 4.400209 | 0.651989 | 2.963217 | 0 | 12.53494 | 0
2018-02-23 21:15 | 12492.1 | 120.0013 | 4 | 2 | 4.335466 | 0 | 2.963217 | 0 | 12.53494 | 0
2018-02-23 21:17 | 12612.09 | 240.0001 | 4 | 2 | 4.32964 | 0 | 2.963217 | 0 | 12.53494 | 0
2018-02-23 21:18 | 12672.1 | 300.0029 | 4 | 2 | 4.327922 | 0 | 2.963217 | 0 | 12.53494 | 0
2018-02-23 21:20 | 12792.18 | 120.0006 | 5 | 2 | 4.096666 | -2.281934 | 2.963217 | 0.07604567 | 12.53494 | 0.3139827
2018-02-23 21:22 | 12912.18 | 240.0002 | 5 | 2 | 4.062617 | -2.281994 | 2.963217 | 0.1521105 | 12.53494 | 0.6242495
2018-02-23 21:24 | 13032.18 | 360.0014 | 5 | 2 | 4.032647 | -2.282041 | 2.963217 | 0.2281816 | 12.53494 | 0.9321393
2018-02-23 21:26 | 13152.18 | 480.001 | 5 | 2 | 4.003783 | -2.282044 | 2.963217 | 0.3042391 | 12.53494 | 1.237758
2018-02-23 21:28 | 13272.18 | 600.0006 | 5 | 2 | 3.973938 | -2.281976 | 2.963217 | 0.380303 | 12.53494 | 1.541174
2018-02-23 21:30 | 13392.18 | 720.001 | 5 | 2 | 3.945061 | -2.282024 | 2.963217 | 0.4563724 | 12.53494 | 1.842357
2018-02-23 21:32 | 13512.18 | 840.0006 | 5 | 2 | 3.917773 | -2.281971 | 2.963217 | 0.5324357 | 12.53494 | 2.141387
2018-02-23 21:34 | 13632.18 | 960.0002 | 5 | 2 | 3.892203 | -2.282071 | 2.963217 | 0.6084971 | 12.53494 | 2.438399
2018-02-23 21:36 | 13752.18 | 1080.0006 | 5 | 2 | 3.866144 | -2.282071 | 2.963217 | 0.6845531 | 12.53494 | 2.733442
2018-02-23 21:38 | 13872.18 | 1200.0002 | 5 | 2 | 3.838828 | -2.281987 | 2.963217 | 0.7606227 | 12.53494 | 3.026494
2018-02-23 21:40 | 13992.18 | 1320.0006 | 5 | 2 | 3.813733 | -2.282034 | 2.963217 | 0.8366898 | 12.53494 | 3.317532
2018-02-23 21:42 | 14112.18 | 1440.0002 | 5 | 2 | 3.791448 | -2.281934 | 2.963217 | 0.9127499 | 12.53494 | 3.606737
2018-02-23 21:44 | 14232.18 | 1560.0014 | 5 | 2 | 3.770981 | -2.281904 | 2.963217 | 0.9888123 | 12.53494 | 3.894345
2018-02-23 21:46 | 14352.18 | 1680.001 | 5 | 2 | 3.749993 | -2.281944 | 2.963217 | 1.064879 | 12.53494 | 4.180403
2018-02-23 21:48 | 14472.18 | 1800.0006 | 5 | 2 | 3.730003 | -2.282041 | 2.963217 | 1.140938 | 12.53494 | 4.464849
2018-02-23 21:50 | 14592.18 | 1920.0002 | 5 | 2 | 3.711336 | -2.281985 | 2.963217 | 1.217004 | 12.53494 | 4.747858
2018-02-23 21:52 | 14712.18 | 2040.0014 | 5 | 2 | 3.694071 | -2.281919 | 2.963217 | 1.293071 | 12.53494 | 5.029505
2018-02-23 21:54 | 14832.18 | 2160.001 | 5 | 2 | 3.676874 | -2.281916 | 2.963217 | 1.369135 | 12.53494 | 5.309841
2018-02-23 21:56 | 14952.18 | 2280.0015 | 5 | 2 | 3.65962 | -2.282014 | 2.963217 | 1.445199 | 12.53494 | 5.588846
2018-02-23 21:58 | 15072.18 | 2400.0011 | 5 | 2 | 3.64424 | -2.282034 | 2.963217 | 1.52126 | 12.53494 | 5.866608
2018-02-23 22:00 | 15192.18 | 2520.0014 | 5 | 2 | 3.630233 | -2.281984 | 2.963217 | 1.597325 | 12.53494 | 6.143259
2018-02-23 22:02 | 15312.18 | 2640.001 | 5 | 2 | 3.617484 | -2.281971 | 2.963217 | 1.673388 | 12.53494 | 6.4189
2018-02-23 22:04 | 15432.18 | 2760.0014 | 5 | 2 | 3.604299 | -2.281918 | 2.963217 | 1.749451 | 12.53494 | 6.693562
2018-02-23 22:06 | 15552.18 | 2880.0002 | 5 | 2 | 3.592185 | -2.282083 | 2.963217 | 1.825518 | 12.53494 | 6.967257
2018-02-23 22:08 | 15672.18 | 3000.0006 | 5 | 2 | 3.581388 | -2.281786 | 2.963217 | 1.901585 | 12.53494 | 7.240084
2018-02-23 22:10 | 15792.18 | 3120.0002 | 5 | 2 | 3.571732 | -2.282136 | 2.963217 | 1.977648 | 12.53494 | 7.512123
2018-02-23 22:12 | 15912.18 | 3240.0015 | 5 | 2 | 3.561567 | -2.281971 | 2.963217 | 2.053707 | 12.53494 | 7.78341
2018-02-23 22:14 | 16032.18 | 3360.0002 | 5 | 2 | 3.550051 | -2.281994 | 2.963217 | 2.129775 | 12.53494 | 8.053888
2018-02-23 22:16 | 16152.18 | 3480.0014 | 5 | 2 | 3.539277 | -2.281982 | 2.963217 | 2.205837 | 12.53494 | 8.323501
2018-02-23 22:18 | 16272.18 | 3600.0002 | 5 | 2 | 3.528511 | -2.282041 | 2.963217 | 2.281898 | 12.53494 | 8.592292
2018-02-23 22:20 | 16392.18 | 3720.0014 | 5 | 2 | 3.51723 | -2.281974 | 2.963217 | 2.357961 | 12.53494 | 8.860269
2018-02-23 22:22 | 16512.18 | 3840.0002 | 5 | 2 | 3.502695 | -2.281958 | 2.963217 | 2.434029 | 12.53494 | 9.127294
2018-02-23 22:24 | 16632.18 | 3960.0014 | 5 | 2 | 3.486276 | -2.281982 | 2.963217 | 2.510096 | 12.53494 | 9.393111
2018-02-23 22:26 | 16752.18 | 4080.0002 | 5 | 2 | 3.467348 | -2.282016 | 2.963217 | 2.586156 | 12.53494 | 9.657582
2018-02-23 22:28 | 16872.18 | 4200.0014 | 5 | 2 | 3.443183 | -2.282011 | 2.963217 | 2.662218 | 12.53494 | 9.920444
2018-02-23 22:30 | 16992.18 | 4320.001 | 5 | 2 | 3.405883 | -2.282005 | 2.963217 | 2.738281 | 12.53494 | 10.18104
2018-02-23 22:32 | 17112.18 | 4440.0006 | 5 | 2 | 3.344668 | -2.281962 | 2.963217 | 2.814344 | 12.53494 | 10.43794
2018-02-23 22:34 | 17232.18 | 4560.001 | 5 | 2 | 3.238593 | -2.281982 | 2.963217 | 2.890408 | 12.53494 | 10.68878
2018-02-23 22:36 | 17345.32 | 4673.14 | 5 | 2 | 2.999988 | -2.281969 | 2.963217 | 2.962122 | 12.53494 | 10.914
2018-02-23 22:38 | 17465.36222 | 120.0005 | 6 | 2 | 3.360409 | 0 | 2.963217 | 2.962122 | 12.53494 | 10.914
2018-02-23 22:40 | 17585.36182 | 240.0001 | 6 | 2 | 3.374988 | 0 | 2.963217 | 2.962122 | 12.53494 | 10.914
2018-02-23 22:41 | 17645.36382 | 300.0021 | 6 | 2 | 3.378524 | 0 | 2.963217 | 2.962122 | 12.53494 | 10.914
2018-02-23 22:41 | 17645.37 | 0.0024 | 7 | 3 | 3.378579 | 0 | 0 | 0 | 0 | 0
2018-02-23 22:43 | 17765.45 | 120.0006 | 2 | 3 | 4.05477 | 4.889918 | 0.1623648 | 2.495e-09 | 0.6391708 | 8.431e-09
2018-02-23 22:45 | 17885.45 | 240.0002 | 2 | 3 | 4.088195 | 4.889974 | 0.3253508 | 2.495e-09 | 1.302648 | 8.431e-09
2018-02-23 22:47 | 18005.45 | 360.0014 | 2 | 3 | 4.122354 | 4.889955 | 0.4883515 | 2.495e-09 | 1.971902 | 8.431e-09
2018-02-23 22:49 | 18125.45 | 480.001 | 2 | 3 | 4.150647 | 4.889962 | 0.6513318 | 2.495e-09 | 2.6461 | 8.431e-09
2018-02-23 22:51 | 18245.45 | 600.0006 | 2 | 3 | 4.175449 | 4.889916 | 0.8143288 | 2.495e-09 | 3.324708 | 8.431e-09
2018-02-23 22:53 | 18365.45 | 720.0002 | 2 | 3 | 4.200294 | 4.888701 | 0.9773291 | 2.495e-09 | 4.007316 | 8.431e-09
2018-02-23 22:55 | 18485.45 | 840.0015 | 2 | 3 | 4.200246 | 4.505464 | 1.133539 | 2.495e-09 | 4.663441 | 8.431e-09
2018-02-23 22:57 | 18605.45 | 960.0012 | 2 | 3 | 4.200301 | 4.150451 | 1.277777 | 2.495e-09 | 5.269285 | 8.431e-09
2018-02-23 22:59 | 18725.45 | 1080.0015 | 2 | 3 | 4.200269 | 3.800504 | 1.410186 | 2.495e-09 | 5.825439 | 8.431e-09
2018-02-23 23:01 | 18845.45 | 1200.0012 | 2 | 3 | 4.200276 | 3.497199 | 1.531725 | 2.495e-09 | 6.335936 | 8.431e-09
2018-02-23 23:03 | 18945.37 | 1299.9179 | 2 | 3 | 4.200263 | 3.259995 | 1.625466 | 2.495e-09 | 6.729675 | 8.431e-09
2018-02-23 23:05 | 19065.38 | 120.0006 | 3 | 3 | 4.220342 | 3.260118 | 1.733744 | 5.97e-09 | 7.185441 | 2.2535e-08
2018-02-23 23:07 | 19185.38 | 240.0002 | 3 | 3 | 4.246345 | 3.260159 | 1.842399 | 5.97e-09 | 7.645363 | 2.2535e-08
2018-02-23 23:09 | 19305.39 | 360.0014 | 3 | 3 | 4.276204 | 3.260186 | 1.951065 | 5.97e-09 | 8.108413 | 2.2535e-08
2018-02-23 23:11 | 19425.39 | 480.001 | 3 | 3 | 4.307619 | 3.260125 | 2.059738 | 5.97e-09 | 8.57481 | 2.2535e-08
2018-02-23 23:13 | 19545.38 | 600.0006 | 3 | 3 | 4.340963 | 3.259816 | 2.168391 | 5.97e-09 | 9.044642 | 2.2535e-08
2018-02-23 23:15 | 19665.38 | 720.0002 | 3 | 3 | 4.37741 | 3.259814 | 2.277056 | 5.97e-09 | 9.518298 | 2.2535e-08
2018-02-23 23:17 | 19785.39 | 840.0015 | 3 | 3 | 4.400321 | 3.004336 | 2.383743 | 5.97e-09 | 9.987033 | 2.2535e-08
2018-02-23 23:19 | 19905.39 | 960.002 | 3 | 3 | 4.400262 | 2.587829 | 2.476656 | 5.97e-09 | 10.39588 | 2.2535e-08
2018-02-23 23:21 | 20025.39 | 1080.0024 | 3 | 3 | 4.40027 | 2.241641 | 2.556991 | 5.97e-09 | 10.74937 | 2.2535e-08
2018-02-23 23:23 | 20145.39 | 1200.002 | 3 | 3 | 4.40029 | 1.950919 | 2.626759 | 5.97e-09 | 11.05637 | 2.2535e-08
2018-02-23 23:25 | 20265.38 | 1320.0009 | 3 | 3 | 4.400269 | 1.693329 | 2.687421 | 5.97e-09 | 11.3233 | 2.2535e-08
2018-02-23 23:27 | 20385.38 | 1440.0004 | 3 | 3 | 4.400259 | 1.469435 | 2.739989 | 5.97e-09 | 11.55462 | 2.2535e-08
2018-02-23 23:29 | 20505.39 | 1560.0016 | 3 | 3 | 4.400266 | 1.287872 | 2.785845 | 5.97e-09 | 11.75639 | 2.2535e-08
2018-02-23 23:31 | 20625.39 | 1680.002 | 3 | 3 | 4.400247 | 1.13571 | 2.826145 | 5.97e-09 | 11.93372 | 2.2535e-08
2018-02-23 23:33 | 20745.39 | 1800.0016 | 3 | 3 | 4.400176 | 1.004438 | 2.861787 | 5.97e-09 | 12.09056 | 2.2535e-08
2018-02-23 23:35 | 20865.39 | 1920.0011 | 3 | 3 | 4.400239 | 0.8867874 | 2.893284 | 5.97e-09 | 12.22915 | 2.2535e-08
2018-02-23 23:37 | 20985.38 | 2040.0008 | 3 | 3 | 4.400226 | 0.7878456 | 2.921132 | 5.97e-09 | 12.35169 | 2.2535e-08
2018-02-23 23:39 | 21105.39 | 2160.0014 | 3 | 3 | 4.400208 | 0.7044001 | 2.945964 | 5.97e-09 | 12.46096 | 2.2535e-08
2018-02-23 23:40 | 21193.62 | 2248.2397 | 3 | 3 | 4.400197 | 0.6519995 | 2.962576 | 5.97e-09 | 12.53405 | 2.2535e-08
2018-02-23 23:42 | 21313.66696 | 120.0005 | 4 | 3 | 4.335663 | 0 | 2.962576 | 5.97e-09 | 12.53405 | 2.2535e-08
2018-02-23 23:44 | 21433.66716 | 240.0007 | 4 | 3 | 4.329836 | 0 | 2.962576 | 5.97e-09 | 12.53405 | 2.2535e-08
2018-02-23 23:45 | 21493.67006 | 300.0036 | 4 | 3 | 4.328176 | 0 | 2.962576 | 5.97e-09 | 12.53405 | 2.2535e-08
2018-02-23 23:47 | 21613.75 | 120.0006 | 5 | 3 | 4.097188 | -2.282072 | 2.962576 | 0.07605037 | 12.53405 | 0.3140129
2018-02-23 23:49 | 21733.75 | 240.001 | 5 | 3 | 4.063858 | -2.28194 | 2.962576 | 0.1521116 | 12.53405 | 0.6243293
2018-02-23 23:51 | 21853.75 | 360.0014 | 5 | 3 | 4.033669 | -2.281992 | 2.962576 | 0.2281782 | 12.53405 | 0.9323002
2018-02-23 23:53 | 21973.75 | 480.001 | 5 | 3 | 4.002828 | -2.281984 | 2.962576 | 0.3042409 | 12.53405 | 1.237936
2018-02-23 23:55 | 22093.75 | 600.0006 | 5 | 3 | 3.973778 | -2.281944 | 2.962576 | 0.3803055 | 12.53405 | 1.541296
2018-02-23 23:57 | 22213.75 | 720.001 | 5 | 3 | 3.945755 | -2.281951 | 2.962576 | 0.4563679 | 12.53405 | 1.842478
2018-02-23 23:59 | 22333.75 | 840.0006 | 5 | 3 | 3.919024 | -2.282032 | 2.962576 | 0.5324311 | 12.53405 | 2.141588
2018-02-24 00:01 | 22453.75 | 960.0002 | 5 | 3 | 3.892019 | -2.282044 | 2.962576 | 0.6084942 | 12.53405 | 2.438663
2018-02-24 00:03 | 22573.75 | 1080.0014 | 5 | 3 | 3.864938 | -2.282024 | 2.962576 | 0.6845549 | 12.53405 | 2.73365
2018-02-24 00:05 | 22693.75 | 1200.0002 | 5 | 3 | 3.838713 | -2.281998 | 2.962576 | 0.7606177 | 12.53405 | 3.026628
2018-02-24 00:07 | 22813.75 | 1320.0006 | 5 | 3 | 3.81436 | -2.282047 | 2.962576 | 0.8366841 | 12.53405 | 3.317677
2018-02-24 00:09 | 22933.75 | 1440.001 | 5 | 3 | 3.791871 | -2.28194 | 2.962576 | 0.9127435 | 12.53405 | 3.606932
2018-02-24 00:11 | 23053.75 | 1560.0006 | 5 | 3 | 3.769598 | -2.282014 | 2.962576 | 0.9888076 | 12.53405 | 3.894503
2018-02-24 00:13 | 23173.75 | 1680.001 | 5 | 3 | 3.749222 | -2.282063 | 2.962576 | 1.064873 | 12.53405 | 4.180456
2018-02-24 00:15 | 23293.75 | 1800.0006 | 5 | 3 | 3.729919 | -2.281964 | 2.962576 | 1.140946 | 12.53405 | 4.46493
2018-02-24 00:17 | 23413.75 | 1920.001 | 5 | 3 | 3.711894 | -2.282058 | 2.962576 | 1.217007 | 12.53405 | 4.74795
2018-02-24 00:19 | 23533.75 | 2040.0006 | 5 | 3 | 3.693414 | -2.281962 | 2.962576 | 1.293067 | 12.53405 | 5.029581
2018-02-24 00:21 | 23653.75 | 2160.001 | 5 | 3 | 3.675335 | -2.281987 | 2.962576 | 1.369135 | 12.53405 | 5.309829
2018-02-24 00:23 | 23773.75 | 2280.0006 | 5 | 3 | 3.659032 | -2.281981 | 2.962576 | 1.445204 | 12.53405 | 5.588778
2018-02-24 00:25 | 23893.75 | 2400.001 | 5 | 3 | 3.644403 | -2.282025 | 2.962576 | 1.521265 | 12.53405 | 5.866518
2018-02-24 00:27 | 24013.75 | 2520.0014 | 5 | 3 | 3.630396 | -2.282032 | 2.962576 | 1.59733 | 12.53405 | 6.143196
2018-02-24 00:29 | 24133.75 | 2640.0002 | 5 | 3 | 3.615963 | -2.281947 | 2.962576 | 1.673394 | 12.53405 | 6.418787
2018-02-24 00:31 | 24253.75 | 2760.0006 | 5 | 3 | 3.60336 | -2.282018 | 2.962576 | 1.749457 | 12.53405 | 6.693337
2018-02-24 00:33 | 24373.75 | 2880.0002 | 5 | 3 | 3.592061 | -2.282001 | 2.962576 | 1.825529 | 12.53405 | 6.967011
2018-02-24 00:35 | 24493.75 | 3000.0006 | 5 | 3 | 3.581986 | -2.282012 | 2.962576 | 1.90159 | 12.53405 | 7.239845
2018-02-24 00:37 | 24613.75 | 3120.0011 | 5 | 3 | 3.571251 | -2.282047 | 2.962576 | 1.97766 | 12.53405 | 7.51193
2018-02-24 00:39 | 24733.75 | 3240.0006 | 5 | 3 | 3.560095 | -2.282001 | 2.962576 | 2.053722 | 12.53405 | 7.783131
2018-02-24 00:41 | 24853.75 | 3360.0002 | 5 | 3 | 3.549932 | -2.281922 | 2.962576 | 2.129783 | 12.53405 | 8.05353
2018-02-24 00:43 | 24973.75 | 3480.0006 | 5 | 3 | 3.540199 | -2.281992 | 2.962576 | 2.205847 | 12.53405 | 8.323174
2018-02-24 00:45 | 25093.75 | 3600.001 | 5 | 3 | 3.529363 | -2.282021 | 2.962576 | 2.281908 | 12.53405 | 8.592044
2018-02-24 00:47 | 25213.75 | 3720.0006 | 5 | 3 | 3.515801 | -2.281876 | 2.962576 | 2.357971 | 12.53405 | 8.860001
2018-02-24 00:49 | 25333.75 | 3840.001 | 5 | 3 | 3.501918 | -2.282043 | 2.962576 | 2.434037 | 12.53405 | 9.126903
2018-02-24 00:51 | 25453.75 | 3960.0006 | 5 | 3 | 3.486879 | -2.281981 | 2.962576 | 2.510093 | 12.53405 | 9.392687
2018-02-24 00:53 | 25573.75 | 4080.0002 | 5 | 3 | 3.469011 | -2.282012 | 2.962576 | 2.586163 | 12.53405 | 9.657291
2018-02-24 00:55 | 25693.75 | 4200.0006 | 5 | 3 | 3.442981 | -2.28196 | 2.962576 | 2.662224 | 12.53405 | 9.920231
2018-02-24 00:57 | 25813.75 | 4320.0002 | 5 | 3 | 3.404056 | -2.281924 | 2.962576 | 2.73829 | 12.53405 | 10.18073
2018-02-24 00:59 | 25933.75 | 4440.0006 | 5 | 3 | 3.345539 | -2.281951 | 2.962576 | 2.814348 | 12.53405 | 10.43758
2018-02-24 01:01 | 26053.75 | 4560.001 | 5 | 3 | 3.241206 | -2.282089 | 2.962576 | 2.890414 | 12.53405 | 10.68853
2018-02-24 01:03 | 26167.27 | 4673.5226 | 5 | 3 | 2.999981 | -2.282056 | 2.962576 | 2.962373 | 12.53405 | 10.91468
2018-02-24 01:05 | 26287.32 | 120.0014 | 6 | 3 | 3.356051 | 0 | 2.962576 | 2.962373 | 12.53405 | 10.91468
2018-02-24 01:07 | 26407.31 | 240.0002 | 6 | 3 | 3.370206 | 0 | 2.962576 | 2.962373 | 12.53405 | 10.91468
2018-02-24 01:08 | 26467.32 | 300.0046 | 6 | 3 | 3.373638 | 0 | 2.962576 | 2.962373 | 12.53405 | 10.91468
2018-02-24 01:08 | 26467.33 | 0.0024 | 7 | 4 | 3.373577 | 0 | 0 | 0 | 0 | 0
2018-02-24 01:10 | 26587.4 | 120.0014 | 2 | 4 | 4.052138 | 4.889905 | 0.1623632 | 0 | 0.6386226 | 0
2018-02-24 01:12 | 26707.4 | 240.001 | 2 | 4 | 4.085861 | 4.889953 | 0.3253559 | 0 | 1.3017 | 0
2018-02-24 01:14 | 26827.4 | 360.0014 | 2 | 4 | 4.122918 | 4.889943 | 0.4883411 | 0 | 1.970752 | 0
2018-02-24 01:16 | 26947.4 | 480.001 | 2 | 4 | 4.15043 | 4.889945 | 0.6513393 | 0 | 2.645135 | 0
2018-02-24 01:18 | 27067.4 | 600.0006 | 2 | 4 | 4.173613 | 4.88996 | 0.8143197 | 0 | 3.323465 | 0
2018-02-24 01:20 | 27187.4 | 720.0002 | 2 | 4 | 4.197592 | 4.889991 | 0.9773245 | 0 | 4.005693 | 0
2018-02-24 01:22 | 27307.4 | 840.0014 | 2 | 4 | 4.200295 | 4.518783 | 1.13456 | 0 | 4.666106 | 0
2018-02-24 01:24 | 27427.4 | 960.0011 | 2 | 4 | 4.200279 | 4.143546 | 1.278716 | 0 | 5.271604 | 0
2018-02-24 01:26 | 27547.41 | 1080.0015 | 2 | 4 | 4.200254 | 3.818307 | 1.411315 | 0 | 5.828558 | 0
2018-02-24 01:28 | 27667.41 | 1200.002 | 2 | 4 | 4.200238 | 3.52148 | 1.53353 | 0 | 6.341895 | 0
2018-02-24 01:30 | 27777.19 | 1309.7912 | 2 | 4 | 4.200272 | 3.259994 | 1.636963 | 0 | 6.776341 | 0
2018-02-24 01:32 | 27897.21 | 120.0006 | 3 | 4 | 4.222274 | 3.26015 | 1.745248 | 0 | 7.23222 | 0
2018-02-24 01:34 | 28017.21 | 240.0011 | 3 | 4 | 4.249115 | 3.259946 | 1.85392 | 0 | 7.692507 | 0
2018-02-24 01:36 | 28137.21 | 360.0006 | 3 | 4 | 4.278035 | 3.260161 | 1.962583 | 0 | 8.155771 | 0
2018-02-24 01:38 | 28257.21 | 480.001 | 3 | 4 | 4.3088 | 3.259851 | 2.071243 | 0 | 8.622276 | 0
2018-02-24 01:40 | 28377.21 | 600.0014 | 3 | 4 | 4.343193 | 3.259908 | 2.179898 | 0 | 9.092276 | 0
2018-02-24 01:42 | 28497.21 | 720.0002 | 3 | 4 | 4.381972 | 3.260144 | 2.288573 | 0 | 9.56636 | 0
2018-02-24 01:44 | 28617.21 | 840.0006 | 3 | 4 | 4.40029 | 2.962434 | 2.394305 | 0 | 10.03115 | 0
2018-02-24 01:46 | 28737.21 | 960.0003 | 3 | 4 | 4.400274 | 2.561694 | 2.486141 | 0 | 10.43526 | 0
2018-02-24 01:48 | 28857.21 | 1080.0016 | 3 | 4 | 4.40027 | 2.22 | 2.565743 | 0 | 10.78553 | 0
2018-02-24 01:50 | 28977.21 | 1200.0004 | 3 | 4 | 4.40024 | 1.914637 | 2.63457 | 0 | 11.08839 | 0
2018-02-24 01:52 | 29097.21 | 1320.0024 | 3 | 4 | 4.400281 | 1.660039 | 2.693999 | 0 | 11.34989 | 0
2018-02-24 01:54 | 29217.21 | 1440.0004 | 3 | 4 | 4.400234 | 1.449849 | 2.745723 | 0 | 11.57749 | 0
2018-02-24 01:56 | 29337.21 | 1560.0024 | 3 | 4 | 4.40026 | 1.274848 | 2.791048 | 0 | 11.77693 | 0
2018-02-24 01:58 | 29457.21 | 1680.0003 | 3 | 4 | 4.40026 | 1.12119 | 2.83092 | 0 | 11.95238 | 0
2018-02-24 02:00 | 29577.21 | 1800.0008 | 3 | 4 | 4.400221 | 0.9837532 | 2.865927 | 0 | 12.10642 | 0
2018-02-24 02:02 | 29697.21 | 1920.0012 | 3 | 4 | 4.400197 | 0.8716955 | 2.896801 | 0 | 12.24227 | 0
2018-02-24 02:04 | 29817.21 | 2040.0008 | 3 | 4 | 4.400215 | 0.7780828 | 2.924254 | 0 | 12.36307 | 0
2018-02-24 02:06 | 29937.21 | 2160.0012 | 3 | 4 | 4.400249 | 0.6978054 | 2.948821 | 0 | 12.47117 | 0
2018-02-24 02:07 | 30008.49 | 2231.2757 | 3 | 4 | 4.400181 | 0.6519976 | 2.96218 | 0 | 12.52995 | 0
2018-02-24 02:09 | 30128.53 | 120.0005 | 4 | 4 | 4.335703 | 0 | 2.962182 | 0 | 12.52996 | 0
2018-02-24 02:11 | 30248.53 | 240.0017 | 4 | 4 | 4.329944 | 0 | 2.962182 | 0 | 12.52996 | 0
2018-02-24 02:12 | 30308.53 | 300.0029 | 4 | 4 | 4.328256 | 0 | 2.962182 | 0 | 12.52996 | 0
2018-02-24 02:14 | 30428.62 | 120.0014 | 5 | 4 | 4.097681 | -2.281991 | 2.962182 | 0.07604416 | 12.52996 | 0.3140043
2018-02-24 02:16 | 30548.61 | 240.001 | 5 | 4 | 4.063352 | -2.282019 | 2.962182 | 0.1521029 | 12.52996 | 0.624327
2018-02-24 02:18 | 30668.61 | 360.0006 | 5 | 4 | 4.031496 | -2.282009 | 2.962182 | 0.2281678 | 12.52996 | 0.9321775
2018-02-24 02:20 | 30788.61 | 480.0002 | 5 | 4 | 4.001972 | -2.282009 | 2.962182 | 0.3042308 | 12.52996 | 1.237695
2018-02-24 02:22 | 30908.61 | 600.0006 | 5 | 4 | 3.973554 | -2.281969 | 2.962182 | 0.3802959 | 12.52996 | 1.541015
2018-02-24 02:24 | 31028.61 | 720.001 | 5 | 4 | 3.945872 | -2.281962 | 2.962182 | 0.456362 | 12.52996 | 1.842217
2018-02-24 02:26 | 31148.61 | 840.0006 | 5 | 4 | 3.91736 | -2.28194 | 2.962182 | 0.5324295 | 12.52996 | 2.141292
2018-02-24 02:28 | 31268.61 | 960.0002 | 5 | 4 | 3.890213 | -2.282045 | 2.962182 | 0.6084878 | 12.52996 | 2.43819
2018-02-24 02:30 | 31388.62 | 1080.0014 | 5 | 4 | 3.864168 | -2.282083 | 2.962182 | 0.6845556 | 12.52996 | 2.733118
2018-02-24 02:32 | 31508.61 | 1200.0002 | 5 | 4 | 3.83873 | -2.282002 | 2.962182 | 0.7606153 | 12.52996 | 3.026054
2018-02-24 02:34 | 31628.61 | 1320.0006 | 5 | 4 | 3.81361 | -2.281992 | 2.962182 | 0.8366846 | 12.52996 | 3.317102
2018-02-24 02:36 | 31748.61 | 1440.0002 | 5 | 4 | 3.789567 | -2.282043 | 2.962182 | 0.9127501 | 12.52996 | 3.606254
2018-02-24 02:38 | 31868.61 | 1560.0006 | 5 | 4 | 3.76832 | -2.282016 | 2.962182 | 0.9888138 | 12.52996 | 3.893684
2018-02-24 02:40 | 31988.61 | 1680.001 | 5 | 4 | 3.748575 | -2.282045 | 2.962182 | 1.064877 | 12.52996 | 4.179555
2018-02-24 02:42 | 32108.62 | 1800.0014 | 5 | 4 | 3.729709 | -2.282058 | 2.962182 | 1.140942 | 12.52996 | 4.463977
2018-02-24 02:44 | 32228.61 | 1920.0002 | 5 | 4 | 3.710188 | -2.282089 | 2.962182 | 1.217008 | 12.52996 | 4.74695
2018-02-24 02:46 | 32348.61 | 2040.0006 | 5 | 4 | 3.691689 | -2.282004 | 2.962182 | 1.293072 | 12.52996 | 5.028447
2018-02-24 02:48 | 32468.61 | 2160.001 | 5 | 4 | 3.674552 | -2.282052 | 2.962182 | 1.369138 | 12.52996 | 5.308599
2018-02-24 02:50 | 32588.62 | 2280.0014 | 5 | 4 | 3.659069 | -2.281999 | 2.962182 | 1.445198 | 12.52996 | 5.587484
2018-02-24 02:52 | 32708.61 | 2400.001 | 5 | 4 | 3.643878 | -2.282031 | 2.962182 | 1.521266 | 12.52996 | 5.865246
2018-02-24 02:54 | 32828.61 | 2520.0006 | 5 | 4 | 3.628491 | -2.282049 | 2.962182 | 1.597332 | 12.52996 | 6.141829
2018-02-24 02:56 | 32948.61 | 2640.001 | 5 | 4 | 3.615145 | -2.282099 | 2.962182 | 1.673394 | 12.52996 | 6.417302
2018-02-24 02:58 | 33068.61 | 2760.0006 | 5 | 4 | 3.603199 | -2.281981 | 2.962182 | 1.749458 | 12.52996 | 6.691819
2018-02-24 03:00 | 33188.61 | 2880.0002 | 5 | 4 | 3.592279 | -2.282143 | 2.962182 | 1.825522 | 12.52996 | 6.965483
2018-02-24 03:02 | 33308.61 | 3000.0006 | 5 | 4 | 3.580735 | -2.282047 | 2.962182 | 1.901587 | 12.52996 | 7.238301
2018-02-24 03:04 | 33428.61 | 3120.0002 | 5 | 4 | 3.569827 | -2.282044 | 2.962182 | 1.97765 | 12.52996 | 7.510233
2018-02-24 03:06 | 33548.62 | 3240.0014 | 5 | 4 | 3.559866 | -2.282056 | 2.962182 | 2.05372 | 12.52996 | 7.781408
2018-02-24 03:08 | 33668.61 | 3360.0002 | 5 | 4 | 3.550463 | -2.282011 | 2.962182 | 2.129777 | 12.52996 | 8.051803
2018-02-24 03:10 | 33788.62 | 3480.0014 | 5 | 4 | 3.539887 | -2.282007 | 2.962182 | 2.205842 | 12.52996 | 8.321475
2018-02-24 03:12 | 33908.61 | 3600.0002 | 5 | 4 | 3.527299 | -2.281911 | 2.962182 | 2.281904 | 12.52996 | 8.590249
2018-02-24 03:14 | 34028.62 | 3720.0014 | 5 | 4 | 3.515131 | -2.281949 | 2.962182 | 2.357965 | 12.52996 | 8.858083
2018-02-24 03:16 | 34148.61 | 3840.0002 | 5 | 4 | 3.502173 | -2.281978 | 2.962182 | 2.434033 | 12.52996 | 9.12498
2018-02-24 03:18 | 34268.61 | 3960.0006 | 5 | 4 | 3.487576 | -2.281942 | 2.962182 | 2.510097 | 12.52996 | 9.390841
2018-02-24 03:20 | 34388.61 | 4080.001 | 5 | 4 | 3.467479 | -2.281998 | 2.962182 | 2.586163 | 12.52996 | 9.655416
2018-02-24 03:22 | 34508.62 | 4200.0014 | 5 | 4 | 3.440675 | -2.282004 | 2.962182 | 2.66223 | 12.52996 | 9.918191
2018-02-24 03:24 | 34628.61 | 4320.0002 | 5 | 4 | 3.403519 | -2.281934 | 2.962182 | 2.738287 | 12.52996 | 10.17856
2018-02-24 03:26 | 34748.61 | 4440.0006 | 5 | 4 | 3.346205 | -2.281934 | 2.962182 | 2.814351 | 12.52996 | 10.43544
2018-02-24 03:28 | 34868.61 | 4560.001 | 5 | 4 | 3.239448 | -2.281929 | 2.962182 | 2.890419 | 12.52996 | 10.6864
2018-02-24 03:30 | 34979.2 | 4670.5863 | 5 | 4 | 2.999996 | -2.282039 | 2.962182 | 2.960514 | 12.52996 | 10.90655
2018-02-24 03:32 | 35099.24 | 120.001 | 6 | 4 | 3.358426 | 0 | 2.962182 | 2.960514 | 12.52996 | 10.90655
2018-02-24 03:34 | 35219.24 | 239.9999 | 6 | 4 | 3.372654 | 0 | 2.962182 | 2.960514 | 12.52996 | 10.90655
2018-02-24 03:35 | 35279.24 | 300.0003 | 6 | 4 | 3.37599 | 0 | 2.962182 | 2.960514 | 12.52996 | 10.90655
2018-02-24 03:35 | 35279.25 | 0.0024 | 7 | 5 | 3.375845 | 0 | 0 | 0 | 0 | 0
2018-02-24 03:37 | 35399.33 | 120.0006 | 2 | 5 | 4.052015 | 4.890023 | 0.1623586 | 0 | 0.6386086 | 0
2018-02-24 03:39 | 35519.33 | 240.001 | 2 | 5 | 4.088446 | 4.889966 | 0.3253585 | 0 | 1.301936 | 0
2018-02-24 03:41 | 35639.33 | 360.0007 | 2 | 5 | 4.123454 | 4.889989 | 0.4883459 | 0 | 1.971287 | 0
2018-02-24 03:43 | 35759.33 | 480.001 | 2 | 5 | 4.15019 | 4.889937 | 0.6513434 | 0 | 2.645672 | 0
2018-02-24 03:45 | 35879.33 | 600.0006 | 2 | 5 | 4.172675 | 4.889928 | 0.8143377 | 0 | 3.323936 | 0
2018-02-24 03:47 | 35999.33 | 720.0026 | 2 | 5 | 4.198903 | 4.889918 | 0.9773198 | 0 | 4.006072 | 0
2018-02-24 03:49 | 36119.33 | 840.0007 | 2 | 5 | 4.200279 | 4.489427 | 1.133508 | 0 | 4.662101 | 0
2018-02-24 03:51 | 36239.33 | 960.0003 | 2 | 5 | 4.200266 | 4.137837 | 1.27721 | 0 | 5.265693 | 0
2018-02-24 03:53 | 36359.33 | 1080.0008 | 2 | 5 | 4.200284 | 3.824042 | 1.409773 | 0 | 5.822493 | 0
2018-02-24 03:55 | 36479.33 | 1200.0012 | 2 | 5 | 4.200292 | 3.522655 | 1.532219 | 0 | 6.3368 | 0
2018-02-24 03:57 | 36579.6 | 1300.2675 | 2 | 5 | 4.200285 | 3.259992 | 1.626681 | 0 | 6.733569 | 0
2018-02-24 03:59 | 36699.61 | 120.0005 | 3 | 5 | 4.221625 | 3.259831 | 1.734955 | 0 | 7.189398 | 0
2018-02-24 04:01 | 36819.61 | 240.0009 | 3 | 5 | 4.247381 | 3.260106 | 1.84362 | 0 | 7.649516 | 0
2018-02-24 04:03 | 36939.61 | 360.0005 | 3 | 5 | 4.275173 | 3.260135 | 1.952285 | 0 | 8.112545 | 0
2018-02-24 04:05 | 37059.61 | 480.0009 | 3 | 5 | 4.306627 | 3.260144 | 2.060942 | 0 | 8.578746 | 0
2018-02-24 04:07 | 37179.61 | 600.0013 | 3 | 5 | 4.342075 | 3.259988 | 2.169615 | 0 | 9.048667 | 0
2018-02-24 04:09 | 37299.61 | 720.0002 | 3 | 5 | 4.379203 | 3.260179 | 2.27828 | 0 | 9.52249 | 0
2018-02-24 04:11 | 37419.61 | 840.0013 | 3 | 5 | 4.400312 | 3.006944 | 2.384825 | 0 | 9.990696 | 0
2018-02-24 04:13 | 37539.61 | 960.0001 | 3 | 5 | 4.400296 | 2.597125 | 2.478039 | 0 | 10.40087 | 0
2018-02-24 04:15 | 37659.61 | 1080.0007 | 3 | 5 | 4.400279 | 2.23302 | 2.558432 | 0 | 10.75462 | 0
2018-02-24 04:17 | 37779.61 | 1200.0019 | 3 | 5 | 4.400271 | 1.932347 | 2.627675 | 0 | 11.05931 | 0
2018-02-24 04:19 | 37899.61 | 1320.0015 | 3 | 5 | 4.400265 | 1.680389 | 2.687759 | 0 | 11.32369 | 0
2018-02-24 04:21 | 38019.61 | 1440.0011 | 3 | 5 | 4.400243 | 1.471716 | 2.740202 | 0 | 11.55446 | 0
2018-02-24 04:23 | 38139.61 | 1560.0023 | 3 | 5 | 4.400232 | 1.287374 | 2.78614 | 0 | 11.75659 | 0
2018-02-24 04:25 | 38259.61 | 1680.0003 | 3 | 5 | 4.400255 | 1.126354 | 2.82627 | 0 | 11.93318 | 0
2018-02-24 04:27 | 38379.61 | 1800.0023 | 3 | 5 | 4.400232 | 0.9945869 | 2.861554 | 0 | 12.08843 | 0
2018-02-24 04:29 | 38499.61 | 1920.0003 | 3 | 5 | 4.400235 | 0.8842268 | 2.892801 | 0 | 12.22593 | 0
2018-02-24 04:31 | 38619.61 | 2040.0015 | 3 | 5 | 4.400212 | 0.7889051 | 2.920657 | 0 | 12.3485 | 0
2018-02-24 04:33 | 38739.61 | 2160.0011 | 3 | 5 | 4.400204 | 0.7010317 | 2.94548 | 0 | 12.45773 | 0
2018-02-24 04:34 | 38817.36 | 2237.7479 | 3 | 5 | 4.400204 | 0.6519928 | 2.96008 | 0 | 12.52197 | 0
2018-02-24 04:36 | 38937.4 | 120.0012 | 4 | 5 | 4.335564 | 0 | 2.96008 | 0 | 12.52197 | 0
2018-02-24 04:38 | 39057.4 | 240.0007 | 4 | 5 | 4.329769 | 0 | 2.96008 | 0 | 12.52197 | 0
2018-02-24 04:39 | 39117.4 | 300.0012 | 4 | 5 | 4.328068 | 0 | 2.96008 | 0 | 12.52197 | 0
2018-02-24 04:41 | 39237.48 | 120.0006 | 5 | 5 | 4.098056 | -2.282116 | 2.96008 | 0.0760415 | 12.52197 | 0.3140612
2018-02-24 04:43 | 39357.48 | 240.0002 | 5 | 5 | 4.062943 | -2.282094 | 2.96008 | 0.1521034 | 12.52197 | 0.6243778
2018-02-24 04:45 | 39477.48 | 360.0014 | 5 | 5 | 4.032434 | -2.281994 | 2.96008 | 0.2281695 | 12.52197 | 0.9322577
2018-02-24 04:47 | 39597.48 | 480.0018 | 5 | 5 | 4.003503 | -2.282051 | 2.96008 | 0.3042339 | 12.52197 | 1.237869
2018-02-24 04:49 | 39717.48 | 600.0014 | 5 | 5 | 3.975024 | -2.282052 | 2.96008 | 0.3802986 | 12.52197 | 1.541315
2018-02-24 04:51 | 39837.48 | 720.0002 | 5 | 5 | 3.945592 | -2.281987 | 2.96008 | 0.4563619 | 12.52197 | 1.842557
2018-02-24 04:53 | 39957.48 | 840.0007 | 5 | 5 | 3.917584 | -2.282078 | 2.96008 | 0.5324306 | 12.52197 | 2.141612
2018-02-24 04:55 | 40077.48 | 960.0002 | 5 | 5 | 3.891124 | -2.282054 | 2.96008 | 0.6084928 | 12.52197 | 2.438578
2018-02-24 04:57 | 40197.48 | 1080.0006 | 5 | 5 | 3.86585 | -2.282027 | 2.96008 | 0.6845628 | 12.52197 | 2.733616
2018-02-24 04:59 | 40317.48 | 1200.0002 | 5 | 5 | 3.839294 | -2.282021 | 2.96008 | 0.760629 | 12.52197 | 3.026678
2018-02-24 05:01 | 40437.48 | 1320.0006 | 5 | 5 | 3.813131 | -2.282063 | 2.96008 | 0.8366916 | 12.52197 | 3.317687
2018-02-24 05:03 | 40557.48 | 1440.001 | 5 | 5 | 3.790179 | -2.281984 | 2.96008 | 0.9127541 | 12.52197 | 3.606834
2018-02-24 05:05 | 40677.48 | 1560.0014 | 5 | 5 | 3.769536 | -2.282103 | 2.96008 | 0.9888182 | 12.52197 | 3.894329
2018-02-24 05:07 | 40797.48 | 1680.0002 | 5 | 5 | 3.749872 | -2.282004 | 2.96008 | 1.064881 | 12.52197 | 4.180305
2018-02-24 05:09 | 40917.48 | 1800.0006 | 5 | 5 | 3.729451 | -2.282071 | 2.96008 | 1.140944 | 12.52197 | 4.464763
2018-02-24 05:11 | 41037.48 | 1920.001 | 5 | 5 | 3.710258 | -2.282083 | 2.96008 | 1.217013 | 12.52197 | 4.747718
2018-02-24 05:13 | 41157.48 | 2040.0014 | 5 | 5 | 3.692304 | -2.282014 | 2.96008 | 1.29307 | 12.52197 | 5.029221
2018-02-24 05:15 | 41277.48 | 2160.0002 | 5 | 5 | 3.67578125 | -2.281931 | 2.96008 | 1.369141 | 12.52197 | 5.309466
2018-02-24 05:17 | 41397.48 | 2280.0014 | 5 | 5 | 3.659257 | -2.282044 | 2.96008 | 1.445207 | 12.52197 | 5.588444
2018-02-24 05:19 | 41517.48 | 2400.001 | 5 | 5 | 3.64286 | -2.282025 | 2.96008 | 1.521267 | 12.52197 | 5.866129
2018-02-24 05:21 | 41637.48 | 2520.0014 | 5 | 5 | 3.628475 | -2.281981 | 2.96008 | 1.597326 | 12.52197 | 6.142647
2018-02-24 05:23 | 41757.48 | 2640.0002 | 5 | 5 | 3.615664 | -2.281918 | 2.96008 | 1.673395 | 12.52197 | 6.418159
2018-02-24 05:25 | 41877.48 | 2760.0014 | 5 | 5 | 3.603747 | -2.281998 | 2.96008 | 1.749458 | 12.52197 | 6.692727
2018-02-24 05:27 | 41997.48 | 2880.0002 | 5 | 5 | 3.591335 | -2.28198 | 2.96008 | 1.825523 | 12.52197 | 6.966373
2018-02-24 05:29 | 42117.48 | 3000.0014 | 5 | 5 | 3.579999 | -2.282047 | 2.96008 | 1.901581 | 12.52197 | 7.239083
2018-02-24 05:31 | 42237.48 | 3120.001 | 5 | 5 | 3.569631 | -2.281976 | 2.96008 | 1.977651 | 12.52197 | 7.511017
2018-02-24 05:33 | 42357.48 | 3240.0014 | 5 | 5 | 3.560219 | -2.282047 | 2.96008 | 2.053713 | 12.52197 | 7.782168
2018-02-24 05:35 | 42477.48 | 3360.001 | 5 | 5 | 3.549726 | -2.282038 | 2.96008 | 2.129778 | 12.52197 | 8.052591
2018-02-24 05:37 | 42597.48 | 3480.0006 | 5 | 5 | 3.537877 | -2.282002 | 2.96008 | 2.205842 | 12.52197 | 8.322144
2018-02-24 05:39 | 42717.48 | 3600.001 | 5 | 5 | 3.526539 | -2.282043 | 2.96008 | 2.281906 | 12.52197 | 8.59082
2018-02-24 05:41 | 42837.48 | 3720.0014 | 5 | 5 | 3.514918 | -2.281992 | 2.96008 | 2.357973 | 12.52197 | 8.858627
2018-02-24 05:43 | 42957.48 | 3840.0002 | 5 | 5 | 3.502012 | -2.281992 | 2.96008 | 2.434032 | 12.52197 | 9.125501
2018-02-24 05:45 | 43077.48 | 3960.0006 | 5 | 5 | 3.48473 | -2.281973 | 2.96008 | 2.510101 | 12.52197 | 9.391271
2018-02-24 05:47 | 43197.48 | 4080.0002 | 5 | 5 | 3.464787 | -2.281992 | 2.96008 | 2.586168 | 12.52197 | 9.6556
2018-02-24 05:49 | 43317.48 | 4200.0014 | 5 | 5 | 3.43913 | -2.282009 | 2.96008 | 2.66223 | 12.52197 | 9.918218
2018-02-24 05:51 | 43437.48 | 4320.0002 | 5 | 5 | 3.402741 | -2.282002 | 2.96008 | 2.738297 | 12.52197 | 10.17853
2018-02-24 05:53 | 43557.48 | 4440.0006 | 5 | 5 | 3.342657 | -2.281998 | 2.96008 | 2.81436 | 12.52197 | 10.43527
2018-02-24 05:55 | 43677.48 | 4560.0002 | 5 | 5 | 3.23115 | -2.282032 | 2.96008 | 2.890421 | 12.52197 | 10.68574
2018-02-24 05:57 | 43784.97 | 4667.495 | 5 | 5 | 2.999996 | -2.282024 | 2.96008 | 2.95856 | 12.52197 | 10.89939
2018-02-24 05:59 | 43905.02 | 120.0014 | 6 | 5 | 3.361052 | 0 | 2.96008 | 2.95856 | 12.52197 | 10.89939
2018-02-24 06:01 | 44025.02 | 240.0001 | 6 | 5 | 3.375446 | 0 | 2.96008 | 2.95856 | 12.52197 | 10.89939
2018-02-24 06:02 | 44085.02 | 300.0006 | 6 | 5 | 3.378922 | 0 | 2.96008 | 2.95856 | 12.52197 | 10.89939
2018-02-24 06:02 | 44085.02482 | 0.0024 | 7 | 6 | 3.378896 | 0 | 0 | 0 | 0 | 0
2018-02-24 06:04 | 44205.10504 | 120.0006 | 2 | 6 | 4.055651 | 4.889943 | 0.1623609 | 0 | 0.6392027 | 0
2018-02-24 06:06 | 44325.10544 | 240.001 | 2 | 6 | 4.089591 | 4.889932 | 0.3253454 | 0 | 1.302855 | 0
2018-02-24 06:08 | 44445.10584 | 360.0014 | 2 | 6 | 4.123898 | 4.889997 | 0.4883322 | 0 | 1.972337 | 0
2018-02-24 06:10 | 44565.10464 | 480.0002 | 2 | 6 | 4.149954 | 4.889922 | 0.6513196 | 0 | 2.646658 | 0
2018-02-24 06:12 | 44685.10584 | 600.0014 | 2 | 6 | 4.174933 | 4.89001 | 0.8143181 | 0 | 3.325081 | 0
2018-02-24 06:14 | 44805.10464 | 720.0002 | 2 | 6 | 4.200298 | 4.872174 | 0.9773003 | 0 | 4.007668 | 0
2018-02-24 06:16 | 44925.10514 | 840.0007 | 2 | 6 | 4.200296 | 4.479083 | 1.13292 | 0 | 4.661315 | 0
2018-02-24 06:18 | 45045.10554 | 960.0011 | 2 | 6 | 4.200293 | 4.141547 | 1.276477 | 0 | 5.264297 | 0
2018-02-24 06:20 | 45165.10514 | 1080.0007 | 2 | 6 | 4.200281 | 3.813817 | 1.40906 | 0 | 5.821182 | 0
2018-02-24 06:22 | 45285.10484 | 1200.0004 | 2 | 6 | 4.200292 | 3.490092 | 1.530689 | 0 | 6.33206 | 0
2018-02-24 06:24 | 45379.68924 | 1294.5848 | 2 | 6 | 4.200273 | 3.259992 | 1.619315 | 0 | 6.70431 | 0
2018-02-24 06:26 | 45499.7 | 120.0007 | 3 | 6 | 4.221119 | 3.260106 | 1.727583 | 0 | 7.160083 | 0
2018-02-24 06:28 | 45619.7 | 240.0002 | 3 | 6 | 4.245791 | 3.260146 | 1.836255 | 0 | 7.620112 | 0
2018-02-24 06:30 | 45739.7 | 360.0014 | 3 | 6 | 4.274503 | 3.260056 | 1.944921 | 0 | 8.083005 | 0
2018-02-24 06:32 | 45859.7 | 480.001 | 3 | 6 | 4.306926 | 3.2601 | 2.053598 | 0 | 8.549296 | 0
2018-02-24 06:34 | 45979.7 | 600.0006 | 3 | 6 | 4.340877 | 3.26007 | 2.162249 | 0 | 9.019069 | 0
2018-02-24 06:36 | 46099.7 | 720.0003 | 3 | 6 | 4.377116 | 3.260066 | 2.270916 | 0 | 9.492738 | 0
2018-02-24 06:38 | 46219.7 | 840.0006 | 3 | 6 | 4.400272 | 3.030782 | 2.37795 | 0 | 9.962949 | 0
2018-02-24 06:40 | 46339.7 | 960.0011 | 3 | 6 | 4.40029 | 2.599492 | 2.471578 | 0 | 10.37494 | 0
2018-02-24 06:42 | 46459.7 | 1080.0006 | 3 | 6 | 4.400316 | 2.247451 | 2.552146 | 0 | 10.72946 | 0
2018-02-24 06:44 | 46579.7 | 1200.0011 | 3 | 6 | 4.400267 | 1.948565 | 2.62195 | 0 | 11.03662 | 0
2018-02-24 06:46 | 46699.7 | 1320.0016 | 3 | 6 | 4.400233 | 1.700297 | 2.682682 | 0 | 11.30385 | 0
2018-02-24 06:48 | 46819.7 | 1440.0012 | 3 | 6 | 4.400288 | 1.481721 | 2.735639 | 0 | 11.53688 | 0
2018-02-24 06:50 | 46939.7 | 1560.0008 | 3 | 6 | 4.400239 | 1.290876 | 2.781715 | 0 | 11.73963 | 0
2018-02-24 06:52 | 47059.7 | 1680.0012 | 3 | 6 | 4.400246 | 1.135956 | 2.822079 | 0 | 11.91724 | 0
2018-02-24 06:54 | 47179.7 | 1800.0008 | 3 | 6 | 4.400235 | 1.005609 | 2.857681 | 0 | 12.07389 | 0
2018-02-24 06:56 | 47299.7 | 1920.0012 | 3 | 6 | 4.400231 | 0.8941116 | 2.889298 | 0 | 12.21301 | 0
2018-02-24 06:58 | 47419.7 | 2040.0016 | 3 | 6 | 4.400194 | 0.7904348 | 2.917341 | 0 | 12.33641 | 0
2018-02-24 07:00 | 47539.7 | 2160.0012 | 3 | 6 | 4.400211 | 0.7053003 | 2.942225 | 0 | 12.4459 | 0
2018-02-24 07:01 | 47626.56 | 2246.8621 | 3 | 6 | 4.400222 | 0.6519957 | 2.958582 | 0 | 12.51788 | 0
2018-02-24 07:03 | 47746.61 | 120.0012 | 4 | 6 | 4.335629 | 0 | 2.958582 | 0 | 12.51788 | 0
2018-02-24 07:05 | 47866.61 | 240.0007 | 4 | 6 | 4.329786 | 0 | 2.958582 | 0 | 12.51788 | 0
2018-02-24 07:06 | 47926.61 | 300.0035 | 4 | 6 | 4.328126 | 0 | 2.958582 | 0 | 12.51788 | 0
2018-02-24 07:08 | 48046.69 | 120.0014 | 5 | 6 | 4.097129 | -2.28215 | 2.958582 | 0.07604935 | 12.51788 | 0.3140234
2018-02-24 07:10 | 48166.69 | 240.0002 | 5 | 6 | 4.062893 | -2.282021 | 2.958582 | 0.1521113 | 12.51788 | 0.6243089
2018-02-24 07:12 | 48286.69 | 360.0006 | 5 | 6 | 4.03301 | -2.281991 | 2.958582 | 0.2281754 | 12.51788 | 0.932194
2018-02-24 07:14 | 48406.69 | 480.001 | 5 | 6 | 4.00377 | -2.282105 | 2.958582 | 0.3042419 | 12.51788 | 1.237862
2018-02-24 07:16 | 48526.69 | 600.0006 | 5 | 6 | 3.973598 | -2.282007 | 2.958582 | 0.3803042 | 12.51788 | 1.541251
2018-02-24 07:18 | 48646.69 | 720.001 | 5 | 6 | 3.944964 | -2.281973 | 2.958582 | 0.4563703 | 12.51788 | 1.842408
2018-02-24 07:20 | 48766.69 | 840.0014 | 5 | 6 | 3.917625 | -2.28196 | 2.958582 | 0.5324327 | 12.51788 | 2.141421
2018-02-24 07:22 | 48886.69 | 960.001 | 5 | 6 | 3.891917 | -2.281951 | 2.958582 | 0.6084945 | 12.51788 | 2.438426
2018-02-24 07:24 | 49006.69 | 1080.0014 | 5 | 6 | 3.865287 | -2.281984 | 2.958582 | 0.6845577 | 12.51788 | 2.733459
2018-02-24 07:26 | 49126.69 | 1200.001 | 5 | 6 | 3.838068 | -2.281996 | 2.958582 | 0.760626 | 12.51788 | 3.026438
2018-02-24 07:28 | 49246.69 | 1320.0014 | 5 | 6 | 3.812977 | -2.282018 | 2.958582 | 0.83669 | 12.51788 | 3.317407
2018-02-24 07:30 | 49366.69 | 1440.0002 | 5 | 6 | 3.790878 | -2.282041 | 2.958582 | 0.9127561 | 12.51788 | 3.606585
2018-02-24 07:32 | 49486.69 | 1560.0014 | 5 | 6 | 3.770082 | -2.281954 | 2.958582 | 0.9888211 | 12.51788 | 3.894146
2018-02-24 07:34 | 49606.69 | 1680.001 | 5 | 6 | 3.7488 | -2.282044 | 2.958582 | 1.064879 | 12.51788 | 4.180079
2018-02-24 07:36 | 49726.69 | 1800.0006 | 5 | 6 | 3.729053 | -2.281911 | 2.958582 | 1.14095 | 12.51788 | 4.464496
2018-02-24 07:38 | 49846.69 | 1920.001 | 5 | 6 | 3.710484 | -2.281978 | 2.958582 | 1.217008 | 12.51788 | 4.747405
2018-02-24 07:40 | 49966.69 | 2040.0006 | 5 | 6 | 3.693173 | -2.281984 | 2.958582 | 1.293079 | 12.51788 | 5.029007
2018-02-24 07:42 | 50086.69 | 2160.0002 | 5 | 6 | 3.675512 | -2.282018 | 2.958582 | 1.369139 | 12.51788 | 5.309247
2018-02-24 07:44 | 50206.69 | 2280.0006 | 5 | 6 | 3.658372 | -2.282031 | 2.958582 | 1.445207 | 12.51788 | 5.588166
2018-02-24 07:46 | 50326.69 | 2400.0002 | 5 | 6 | 3.643094 | -2.282074 | 2.958582 | 1.521266 | 12.51788 | 5.865831
2018-02-24 07:48 | 50446.69 | 2520.0014 | 5 | 6 | 3.62938 | -2.281989 | 2.958582 | 1.597333 | 12.51788 | 6.142414
2018-02-24 07:50 | 50566.69 | 2640.001 | 5 | 6 | 3.616314 | -2.282014 | 2.958582 | 1.673403 | 12.51788 | 6.418003
2018-02-24 07:52 | 50686.69 | 2760.0006 | 5 | 6 | 3.602872 | -2.282161 | 2.958582 | 1.749463 | 12.51788 | 6.692547
2018-02-24 07:54 | 50806.69 | 2880.001 | 5 | 6 | 3.591042 | -2.281987 | 2.958582 | 1.825526 | 12.51788 | 6.966133
2018-02-24 07:56 | 50926.69 | 3000.0006 | 5 | 6 | 3.5804 | -2.282031 | 2.958582 | 1.901594 | 12.51788 | 7.238885
2018-02-24 07:58 | 51046.69 | 3120.001 | 5 | 6 | 3.570772 | -2.282021 | 2.958582 | 1.977653 | 12.51788 | 7.510844
2018-02-24 08:00 | 51166.69 | 3240.0006 | 5 | 6 | 3.560168 | -2.281971 | 2.958582 | 2.053722 | 12.51788 | 7.782076
2018-02-24 08:02 | 51286.69 | 3360.001 | 5 | 6 | 3.548891 | -2.281946 | 2.958582 | 2.129783 | 12.51788 | 8.052427
2018-02-24 08:04 | 51406.69 | 3480.0006 | 5 | 6 | 3.538196 | -2.282059 | 2.958582 | 2.205854 | 12.51788 | 8.321994
2018-02-24 08:06 | 51526.69 | 3600.0002 | 5 | 6 | 3.527679 | -2.281951 | 2.958582 | 2.281909 | 12.51788 | 8.590684
2018-02-24 08:08 | 51646.69 | 3720.0006 | 5 | 6 | 3.516098 | -2.282004 | 2.958582 | 2.35798 | 12.51788 | 8.858608
2018-02-24 08:10 | 51766.69 | 3840.0002 | 5 | 6 | 3.501184 | -2.282019 | 2.958582 | 2.43404 | 12.51788 | 9.125493
2018-02-24 08:12 | 51886.69 | 3960.0014 | 5 | 6 | 3.485282 | -2.281971 | 2.958582 | 2.510105 | 12.51788 | 9.391213
2018-02-24 08:14 | 52006.69 | 4080.001 | 5 | 6 | 3.466276 | -2.281974 | 2.958582 | 2.58617 | 12.51788 | 9.655632
2018-02-24 08:16 | 52126.69 | 4200.0006 | 5 | 6 | 3.441806 | -2.281946 | 2.958582 | 2.662232 | 12.51788 | 9.918412
2018-02-24 08:18 | 52246.69 | 4320.0002 | 5 | 6 | 3.403243 | -2.281994 | 2.958582 | 2.738294 | 12.51788 | 10.17886
2018-02-24 08:20 | 52366.69 | 4440.0014 | 5 | 6 | 3.341227 | -2.281942 | 2.958582 | 2.814364 | 12.51788 | 10.43556
2018-02-24 08:22 | 52486.69 | 4560.001 | 5 | 6 | 3.232545 | -2.282044 | 2.958582 | 2.890428 | 12.51788 | 10.68605
2018-02-24 08:24 | 52594.94 | 4668.259 | 5 | 6 | 2.999998 | -2.281944 | 2.958582 | 2.959052 | 12.51788 | 10.90128
2018-02-24 08:26 | 52714.99 | 120.0004 | 6 | 6 | 3.356507 | 0 | 2.958582 | 2.959052 | 12.51788 | 10.90128
2018-02-24 08:28 | 52834.99 | 240.0008 | 6 | 6 | 3.370852 | 0 | 2.958582 | 2.959052 | 12.51788 | 10.90128
2018-02-24 08:29 | 52894.99 | 300.0028 | 6 | 6 | 3.374273 | 0 | 2.958582 | 2.959052 | 12.51788 | 10.90128
2018-02-24 08:29 | 52895 | 0.0025 | 7 | 7 | 3.3744 | 0 | 0 | 0 | 0 | 0
2018-02-24 08:31 | 53015.08 | 120.0006 | 2 | 7 | 4.05405 | 4.889989 | 0.1623945 | 1.705e-09 | 0.6389719 | 5.755e-09
2018-02-24 08:33 | 53135.08 | 240.0002 | 2 | 7 | 4.087347 | 4.890115 | 0.3253681 | 1.705e-09 | 1.302297 | 5.755e-09
2018-02-24 08:35 | 53255.08 | 360.0014 | 2 | 7 | 4.121691 | 4.890141 | 0.488373 | 1.705e-09 | 1.971447 | 5.755e-09
2018-02-24 08:37 | 53375.08 | 480.0002 | 2 | 7 | 4.150593 | 4.890138 | 0.6513547 | 1.705e-09 | 2.645603 | 5.755e-09
2018-02-24 08:39 | 53495.08 | 600.0015 | 2 | 7 | 4.174932 | 4.890134 | 0.814372 | 1.705e-09 | 3.324237 | 5.755e-09
2018-02-24 08:41 | 53615.08 | 720.0002 | 2 | 7 | 4.199931 | 4.889697 | 0.9773635 | 1.705e-09 | 4.006732 | 5.755e-09
2018-02-24 08:43 | 53735.08 | 840.0015 | 2 | 7 | 4.200299 | 4.51237 | 1.133876 | 1.705e-09 | 4.664129 | 5.755e-09
2018-02-24 08:45 | 53855.08 | 960.0011 | 2 | 7 | 4.200301 | 4.147264 | 1.278186 | 1.705e-09 | 5.270271 | 5.755e-09
2018-02-24 08:47 | 53975.08 | 1080.0015 | 2 | 7 | 4.200263 | 3.800261 | 1.410475 | 1.705e-09 | 5.825925 | 5.755e-09
2018-02-24 08:49 | 54095.08 | 1200.0011 | 2 | 7 | 4.200264 | 3.495746 | 1.531991 | 1.705e-09 | 6.336324 | 5.755e-09
2018-02-24 08:50 | 54193.71 | 1298.6314 | 2 | 7 | 4.200274 | 3.259988 | 1.624511 | 1.705e-09 | 6.724934 | 5.755e-09
2018-02-24 08:52 | 54313.72574 | 120.0007 | 3 | 7 | 4.22056 | 3.260144 | 1.732788 | 1.705e-09 | 7.180702 | 5.755e-09
2018-02-24 08:54 | 54433.72524 | 240.0002 | 3 | 7 | 4.24735 | 3.260146 | 1.84145 | 1.705e-09 | 7.640716 | 5.755e-09
2018-02-24 08:56 | 54553.72574 | 360.0007 | 3 | 7 | 4.277061 | 3.26014 | 1.950128 | 1.705e-09 | 8.103919 | 5.755e-09
2018-02-24 08:58 | 54673.72524 | 480.0002 | 3 | 7 | 4.308442 | 3.260182 | 2.058786 | 1.705e-09 | 8.570343 | 5.755e-09
2018-02-24 09:00 | 54793.72564 | 600.0006 | 3 | 7 | 4.341767 | 3.260121 | 2.167449 | 1.705e-09 | 9.040305 | 5.755e-09
2018-02-24 09:02 | 54913.72604 | 720.001 | 3 | 7 | 4.378606 | 3.25981 | 2.276125 | 1.705e-09 | 9.514116 | 5.755e-09
2018-02-24 09:04 | 55033.72644 | 840.0014 | 3 | 7 | 4.400307 | 2.991158 | 2.3825 | 1.705e-09 | 9.981562 | 5.755e-09
2018-02-24 09:06 | 55153.72524 | 960.0002 | 3 | 7 | 4.400309 | 2.580228 | 2.475112 | 1.705e-09 | 10.38908 | 5.755e-09
2018-02-24 09:08 | 55273.72564 | 1080.0006 | 3 | 7 | 4.400256 | 2.23549 | 2.555208 | 1.705e-09 | 10.74153 | 5.755e-09
2018-02-24 09:10 | 55393.72624 | 1200.0012 | 3 | 7 | 4.400287 | 1.94515 | 2.624785 | 1.705e-09 | 11.04768 | 5.755e-09
2018-02-24 09:12 | 55513.72504 | 1320 | 3 | 7 | 4.400292 | 1.686932 | 2.685234 | 1.705e-09 | 11.31367 | 5.755e-09
2018-02-24 09:14 | 55633.72704 | 1440.002 | 3 | 7 | 4.400258 | 1.46592 | 2.737618 | 1.705e-09 | 11.54418 | 5.755e-09
2018-02-24 09:16 | 55753.72584 | 1560.0008 | 3 | 7 | 4.400273 | 1.285298 | 2.783369 | 1.705e-09 | 11.7455 | 5.755e-09
2018-02-24 09:18 | 55873.72624 | 1680.0012 | 3 | 7 | 4.400255 | 1.134269 | 2.823591 | 1.705e-09 | 11.92248 | 5.755e-09
2018-02-24 09:20 | 55993.72574 | 1800.0007 | 3 | 7 | 4.400253 | 1.002461 | 2.859133 | 1.705e-09 | 12.07888 | 5.755e-09
2018-02-24 09:22 | 56113.72544 | 1920.0004 | 3 | 7 | 4.400207 | 0.8824224 | 2.890499 | 1.705e-09 | 12.21689 | 5.755e-09
2018-02-24 09:24 | 56233.72744 | 2040.0024 | 3 | 7 | 4.400229 | 0.7852049 | 2.918249 | 1.705e-09 | 12.339 | 5.755e-09
2018-02-24 09:26 | 56353.72784 | 2160.0028 | 3 | 7 | 4.400213 | 0.7022772 | 2.942991 | 1.705e-09 | 12.44787 | 5.755e-09
2018-02-24 09:28 | 56438.24144 | 2244.5164 | 3 | 7 | 4.400216 | 0.6519861 | 2.958879 | 1.705e-09 | 12.51778 | 5.755e-09
2018-02-24 09:30 | 56558.28 | 120.0004 | 4 | 7 | 4.335689 | 0 | 2.958879 | 1.705e-09 | 12.51778 | 5.755e-09
2018-02-24 09:32 | 56678.28 | 239.9999 | 4 | 7 | 4.329935 | 0 | 2.958879 | 1.705e-09 | 12.51778 | 5.755e-09
2018-02-24 09:33 | 56738.29 | 300.0036 | 4 | 7 | 4.328274 | 0 | 2.958879 | 1.705e-09 | 12.51778 | 5.755e-09
2018-02-24 09:35 | 56858.36634 | 120.0012 | 5 | 7 | 4.096693 | -2.281976 | 2.958879 | 0.0760547 | 12.51778 | 0.3140043
2018-02-24 09:37 | 56978.36594 | 240.0008 | 5 | 7 | 4.063151 | -2.282032 | 2.958879 | 0.1521077 | 12.51778 | 0.6242434
2018-02-24 09:39 | 57098.36644 | 360.0013 | 5 | 7 | 4.032504 | -2.28198 | 2.958879 | 0.2281722 | 12.51778 | 0.9321393
2018-02-24 09:41 | 57218.36524 | 480.0001 | 5 | 7 | 4.001745 | -2.282004 | 2.958879 | 0.3042378 | 12.51778 | 1.237699
2018-02-24 09:43 | 57338.36644 | 600.0013 | 5 | 7 | 3.972591 | -2.282021 | 2.958879 | 0.3803011 | 12.51778 | 1.540969
2018-02-24 09:45 | 57458.36604 | 720.0009 | 5 | 7 | 3.944573 | -2.28194 | 2.958879 | 0.4563622 | 12.51778 | 1.842054
2018-02-24 09:47 | 57578.36564 | 840.0005 | 5 | 7 | 3.917741 | -2.281942 | 2.958879 | 0.5324239 | 12.51778 | 2.141065
2018-02-24 09:49 | 57698.36524 | 960.0001 | 5 | 7 | 3.89054 | -2.282014 | 2.958879 | 0.6084894 | 12.51778 | 2.43804
2018-02-24 09:51 | 57818.36644 | 1080.0013 | 5 | 7 | 3.863821 | -2.282022 | 2.958879 | 0.6845597 | 12.51778 | 2.732971
2018-02-24 09:53 | 57938.36524 | 1200.0001 | 5 | 7 | 3.837587 | -2.282056 | 2.958879 | 0.7606171 | 12.51778 | 3.025844
2018-02-24 09:55 | 58058.36644 | 1320.0013 | 5 | 7 | 3.813313 | -2.282032 | 2.958879 | 0.8366885 | 12.51778 | 3.316832
2018-02-24 09:57 | 58178.36694 | 1440.0018 | 5 | 7 | 3.790662 | -2.281992 | 2.958879 | 0.9127507 | 12.51778 | 3.606014
2018-02-24 09:59 | 58298.36644 | 1560.0013 | 5 | 7 | 3.768371 | -2.28196 | 2.958879 | 0.9888133 | 12.51778 | 3.893487
2018-02-24 10:01 | 58418.36524 | 1680.0001 | 5 | 7 | 3.74802 | -2.281973 | 2.958879 | 1.064878 | 12.51778 | 4.179344
2018-02-24 10:03 | 58538.36644 | 1800.0013 | 5 | 7 | 3.728897 | -2.281944 | 2.958879 | 1.14094 | 12.51778 | 4.46369
2018-02-24 10:05 | 58658.36524 | 1920.0001 | 5 | 7 | 3.710856 | -2.281971 | 2.958879 | 1.217004 | 12.51778 | 4.74664
2018-02-24 10:07 | 58778.36644 | 2040.0013 | 5 | 7 | 3.692151 | -2.281949 | 2.958879 | 1.293064 | 12.51778 | 5.028182
2018-02-24 10:09 | 58898.36524 | 2160.0001 | 5 | 7 | 3.674541 | -2.281954 | 2.958879 | 1.369134 | 12.51778 | 5.308359
2018-02-24 10:11 | 59018.36564 | 2280.0005 | 5 | 7 | 3.658292 | -2.282072 | 2.958879 | 1.445191 | 12.51778 | 5.587208
2018-02-24 10:13 | 59138.36524 | 2400.0001 | 5 | 7 | 3.643724 | -2.281994 | 2.958879 | 1.52126 | 12.51778 | 5.864925
2018-02-24 10:15 | 59258.36564 | 2520.0005 | 5 | 7 | 3.629542 | -2.282007 | 2.958879 | 1.597327 | 12.51778 | 6.141552
2018-02-24 10:17 | 59378.36524 | 2640.0001 | 5 | 7 | 3.615215 | -2.282054 | 2.958879 | 1.673389 | 12.51778 | 6.417068
2018-02-24 10:19 | 59498.36644 | 2760.0013 | 5 | 7 | 3.602701 | -2.281953 | 2.958879 | 1.749455 | 12.51778 | 6.691576
2018-02-24 10:21 | 59618.36524 | 2880.0001 | 5 | 7 | 3.591388 | -2.281966 | 2.958879 | 1.825516 | 12.51778 | 6.965159
2018-02-24 10:23 | 59738.36564 | 3000.0005 | 5 | 7 | 3.581189 | -2.281974 | 2.958879 | 1.901577 | 12.51778 | 7.237943
2018-02-24 10:25 | 59858.36604 | 3120.0009 | 5 | 7 | 3.570099 | -2.282058 | 2.958879 | 1.977646 | 12.51778 | 7.50995
2018-02-24 10:27 | 59978.36564 | 3240.0005 | 5 | 7 | 3.559225 | -2.282029 | 2.958879 | 2.053707 | 12.51778 | 7.781071
2018-02-24 10:29 | 60098.36604 | 3360.0009 | 5 | 7 | 3.548985 | -2.282049 | 2.958879 | 2.129769 | 12.51778 | 8.051404
2018-02-24 10:31 | 60218.36564 | 3480.0005 | 5 | 7 | 3.539203 | -2.281967 | 2.958879 | 2.205832 | 12.51778 | 8.320974
2018-02-24 10:33 | 60338.36604 | 3600.0009 | 5 | 7 | 3.528004 | -2.282051 | 2.958879 | 2.281898 | 12.51778 | 8.589772
2018-02-24 10:35 | 60458.36564 | 3720.0005 | 5 | 7 | 3.514378 | -2.281936 | 2.958879 | 2.357965 | 12.51778 | 8.857624
2018-02-24 10:37 | 60578.36604 | 3840.0009 | 5 | 7 | 3.500685 | -2.282034 | 2.958879 | 2.434027 | 12.51778 | 9.124418
2018-02-24 10:39 | 60698.36564 | 3960.0005 | 5 | 7 | 3.48532 | -2.282049 | 2.958879 | 2.510091 | 12.51778 | 9.390121
2018-02-24 10:41 | 60818.36604 | 4080.0009 | 5 | 7 | 3.467116 | -2.281976 | 2.958879 | 2.586158 | 12.51778 | 9.654588
2018-02-24 10:43 | 60938.36564 | 4200.0005 | 5 | 7 | 3.439752 | -2.282019 | 2.958879 | 2.662224 | 12.51778 | 9.917356
2018-02-24 10:45 | 61058.36604 | 4320.0009 | 5 | 7 | 3.400322 | -2.281974 | 2.958879 | 2.738291 | 12.51778 | 10.17759
2018-02-24 10:47 | 61178.36564 | 4440.0005 | 5 | 7 | 3.340411 | -2.281946 | 2.958879 | 2.814354 | 12.51778 | 10.43414
2018-02-24 10:49 | 61298.36604 | 4560.0009 | 5 | 7 | 3.232514 | -2.282002 | 2.958879 | 2.890423 | 12.51778 | 10.6846
2018-02-24 10:51 | 61405.76714 | 4667.402 | 5 | 7 | 2.999993 | -2.282085 | 2.958879 | 2.958499 | 12.51778 | 10.89813
2018-02-24 10:53 | 61525.81 | 120.0005 | 6 | 7 | 3.356067 | 0 | 2.958879 | 2.958499 | 12.51778 | 10.89813
2018-02-24 10:55 | 61645.81 | 240.0001 | 6 | 7 | 3.370173 | 0 | 2.958879 | 2.958499 | 12.51778 | 10.89813
2018-02-24 10:56 | 61705.81 | 300.0037 | 6 | 7 | 3.373565 | 0 | 2.958879 | 2.958499 | 12.51778 | 10.89813
2018-02-24 10:56 | 61705.82 | 0.0024 | 7 | 8 | 3.373709 | 0 | 0 | 0 | 0 | 0
2018-02-24 10:58 | 61825.91 | 120.0015 | 2 | 8 | 4.053205 | 4.890008 | 0.1623834 | 2.843e-09 | 0.6388649 | 9.59e-09
2018-02-24 11:00 | 61945.9 | 240.0003 | 2 | 8 | 4.087045 | 4.889977 | 0.3253545 | 2.843e-09 | 1.302042 | 9.59e-09
2018-02-24 11:02 | 62065.91 | 360.0015 | 2 | 8 | 4.123804 | 4.88997 | 0.4883564 | 2.843e-09 | 1.971342 | 9.59e-09
2018-02-24 11:04 | 62185.9 | 480.0003 | 2 | 8 | 4.151231 | 4.889962 | 0.6513382 | 2.843e-09 | 2.64579 | 9.59e-09
2018-02-24 11:06 | 62305.91 | 600.0015 | 2 | 8 | 4.174702 | 4.889918 | 0.8143176 | 2.843e-09 | 3.324275 | 9.59e-09
2018-02-24 11:08 | 62425.9 | 720.0011 | 2 | 8 | 4.198692 | 4.889951 | 0.9773214 | 2.843e-09 | 4.006672 | 9.59e-09
2018-02-24 11:10 | 62545.91 | 840.0015 | 2 | 8 | 4.200315 | 4.500026 | 1.134011 | 2.843e-09 | 4.664804 | 9.59e-09
2018-02-24 11:12 | 62665.9 | 960.0004 | 2 | 8 | 4.20029 | 4.128404 | 1.277598 | 2.843e-09 | 5.267914 | 9.59e-09
2018-02-24 11:14 | 62785.91 | 1080.0016 | 2 | 8 | 4.200305 | 3.804595 | 1.4097 | 2.843e-09 | 5.82278 | 9.59e-09
2018-02-24 11:16 | 62905.91 | 1200.0013 | 2 | 8 | 4.200283 | 3.509677 | 1.531496 | 2.843e-09 | 6.334358 | 9.59e-09
2018-02-24 11:17 | 63010.52 | 1304.6159 | 2 | 8 | 4.200301 | 3.259988 | 1.629864 | 2.843e-09 | 6.747531 | 9.59e-09
2018-02-24 11:19 | 63130.52978 | 120.0009 | 3 | 8 | 4.22252 | 3.259831 | 1.738154 | 2.861e-09 | 7.20345 | 9.666e-09
2018-02-24 11:21 | 63250.52998 | 240.0011 | 3 | 8 | 4.249082 | 3.259906 | 1.846799 | 2.861e-09 | 7.663633 | 9.666e-09
2018-02-24 11:23 | 63370.53028 | 360.0014 | 3 | 8 | 4.277918 | 3.259862 | 1.955472 | 2.861e-09 | 8.126941 | 9.666e-09
2018-02-24 11:25 | 63490.52908 | 480.0002 | 3 | 8 | 4.308459 | 3.259795 | 2.064132 | 2.861e-09 | 8.593419 | 9.666e-09
2018-02-24 11:27 | 63610.53028 | 600.0014 | 3 | 8 | 4.342734 | 3.259944 | 2.172788 | 2.861e-09 | 9.063379 | 9.666e-09
2018-02-24 11:29 | 63730.52908 | 720.0002 | 3 | 8 | 4.38139 | 3.259841 | 2.28145 | 2.861e-09 | 9.53735 | 9.666e-09
2018-02-24 11:31 | 63850.53028 | 840.0014 | 3 | 8 | 4.400307 | 2.973277 | 2.387382 | 2.861e-09 | 10.00299 | 9.666e-09
2018-02-24 11:33 | 63970.52998 | 960.0011 | 3 | 8 | 4.400331 | 2.572536 | 2.47956 | 2.861e-09 | 10.4086 | 9.666e-09
2018-02-24 11:35 | 64090.52948 | 1080.0006 | 3 | 8 | 4.400313 | 2.23109 | 2.559478 | 2.861e-09 | 10.76026 | 9.666e-09
2018-02-24 11:37 | 64210.52918 | 1200.0003 | 3 | 8 | 4.400274 | 1.923552 | 2.62861 | 2.861e-09 | 11.06446 | 9.666e-09
2018-02-24 11:39 | 64330.52888 | 1320 | 3 | 8 | 4.400264 | 1.669068 | 2.688351 | 2.861e-09 | 11.32734 | 9.666e-09
2018-02-24 11:41 | 64450.52928 | 1440.0004 | 3 | 8 | 4.400267 | 1.457983 | 2.740357 | 2.861e-09 | 11.55618 | 9.666e-09
2018-02-24 11:43 | 64570.53048 | 1560.0016 | 3 | 8 | 4.400208 | 1.281195 | 2.785936 | 2.861e-09 | 11.75674 | 9.666e-09
2018-02-24 11:45 | 64690.52928 | 1680.0004 | 3 | 8 | 4.400213 | 1.126435 | 2.826042 | 2.861e-09 | 11.93321 | 9.666e-09
2018-02-24 11:47 | 64810.52968 | 1800.0008 | 3 | 8 | 4.400238 | 0.9900331 | 2.861244 | 2.861e-09 | 12.08811 | 9.666e-09
2018-02-24 11:49 | 64930.53008 | 1920.0012 | 3 | 8 | 4.400191 | 0.8774672 | 2.892313 | 2.861e-09 | 12.22482 | 9.666e-09
2018-02-24 11:51 | 65050.53048 | 2040.0016 | 3 | 8 | 4.400236 | 0.7831182 | 2.919941 | 2.861e-09 | 12.34639 | 9.666e-09
2018-02-24 11:53 | 65170.52918 | 2160.0003 | 3 | 8 | 4.400183 | 0.7013178 | 2.944668 | 2.861e-09 | 12.4552 | 9.666e-09
2018-02-24 11:55 | 65247.08158 | 2236.5527 | 3 | 8 | 4.400152 | 0.6519995 | 2.959073 | 2.861e-09 | 12.51858 | 9.666e-09
2018-02-24 11:57 | 65367.1306 | 120.0014 | 4 | 8 | 4.335883 | 0 | 2.959073 | 2.861e-09 | 12.51858 | 9.666e-09
2018-02-24 11:59 | 65487.1294 | 240.0002 | 4 | 8 | 4.330115 | 0 | 2.959073 | 2.861e-09 | 12.51858 | 9.666e-09
2018-02-24 12:00 | 65547.1314 | 300.0022 | 4 | 8 | 4.328453 | 0 | 2.959073 | 2.861e-09 | 12.51858 | 9.666e-09
2018-02-24 12:02 | 65667.21 | 120.0014 | 5 | 8 | 4.098932 | -2.2819 | 2.959073 | 0.07605606 | 12.51858 | 0.3141423
2018-02-24 12:04 | 65787.21 | 240.0002 | 5 | 8 | 4.064377 | -2.282019 | 2.959073 | 0.1521152 | 12.51858 | 0.6245542
2018-02-24 12:06 | 65907.21 | 360.0006 | 5 | 8 | 4.032595 | -2.282047 | 2.959073 | 0.2281764 | 12.51858 | 0.9324697
2018-02-24 12:08 | 66027.21 | 480.001 | 5 | 8 | 4.002949 | -2.282045 | 2.959073 | 0.3042385 | 12.51858 | 1.238064
2018-02-24 12:10 | 66147.21 | 600.0006 | 5 | 8 | 3.974504 | -2.281987 | 2.959073 | 0.3803036 | 12.51858 | 1.541454
2018-02-24 12:12 | 66267.21 | 720.0002 | 5 | 8 | 3.946433 | -2.281911 | 2.959073 | 0.4563619 | 12.51858 | 1.842683
2018-02-24 12:14 | 66387.21 | 840.0014 | 5 | 8 | 3.917602 | -2.281991 | 2.959073 | 0.5324332 | 12.51858 | 2.141803
2018-02-24 12:16 | 66507.21 | 960.0002 | 5 | 8 | 3.890416 | -2.281981 | 2.959073 | 0.6084913 | 12.51858 | 2.438722
2018-02-24 12:18 | 66627.21 | 1080.0006 | 5 | 8 | 3.864372 | -2.282045 | 2.959073 | 0.6845597 | 12.51858 | 2.733667
2018-02-24 12:20 | 66747.21 | 1200.001 | 5 | 8 | 3.838855 | -2.281978 | 2.959073 | 0.7606223 | 12.51858 | 3.02663
2018-02-24 12:22 | 66867.21 | 1320.0006 | 5 | 8 | 3.813544 | -2.282051 | 2.959073 | 0.8366832 | 12.51858 | 3.317651
2018-02-24 12:24 | 66987.21 | 1440.0002 | 5 | 8 | 3.789536 | -2.282041 | 2.959073 | 0.9127478 | 12.51858 | 3.606792
2018-02-24 12:26 | 67107.21 | 1560.0014 | 5 | 8 | 3.768283 | -2.282036 | 2.959073 | 0.9888183 | 12.51858 | 3.894246
2018-02-24 12:28 | 67227.21 | 1680.0002 | 5 | 8 | 3.74857 | -2.282001 | 2.959073 | 1.064876 | 12.51858 | 4.180092
2018-02-24 12:30 | 67347.21 | 1800.0014 | 5 | 8 | 3.729617 | -2.282063 | 2.959073 | 1.140944 | 12.51858 | 4.464518
2018-02-24 12:32 | 67467.21 | 1920.0002 | 5 | 8 | 3.709675 | -2.282011 | 2.959073 | 1.217006 | 12.51858 | 4.747447
2018-02-24 12:34 | 67587.21 | 2040.0006 | 5 | 8 | 3.691132 | -2.281994 | 2.959073 | 1.293068 | 12.51858 | 5.028893
2018-02-24 12:36 | 67707.21 | 2160.0011 | 5 | 8 | 3.674023 | -2.28196 | 2.959073 | 1.369128 | 12.51858 | 5.308986
2018-02-24 12:38 | 67827.21 | 2280.0006 | 5 | 8 | 3.658518 | -2.282034 | 2.959073 | 1.445195 | 12.51858 | 5.587862
2018-02-24 12:40 | 67947.21 | 2400.001 | 5 | 8 | 3.642983 | -2.28196 | 2.959073 | 1.521259 | 12.51858 | 5.865561
2018-02-24 12:42 | 68067.21 | 2520.0014 | 5 | 8 | 3.627625 | -2.282024 | 2.959073 | 1.597322 | 12.51858 | 6.142058
2018-02-24 12:44 | 68187.21 | 2640.001 | 5 | 8 | 3.614251 | -2.282009 | 2.959073 | 1.673395 | 12.51858 | 6.417506
2018-02-24 12:46 | 68307.21 | 2760.0006 | 5 | 8 | 3.602327 | -2.282024 | 2.959073 | 1.749455 | 12.51858 | 6.69194
2018-02-24 12:48 | 68427.21 | 2880.0002 | 5 | 8 | 3.591275 | -2.282036 | 2.959073 | 1.825515 | 12.51858 | 6.965515
2018-02-24 12:50 | 68547.21 | 3000.0014 | 5 | 8 | 3.579426 | -2.282063 | 2.959073 | 1.901581 | 12.51858 | 7.238245
2018-02-24 12:52 | 68667.21 | 3120.001 | 5 | 8 | 3.568479 | -2.281985 | 2.959073 | 1.977648 | 12.51858 | 7.510094
2018-02-24 12:54 | 68787.21 | 3240.0014 | 5 | 8 | 3.558414 | -2.281971 | 2.959073 | 2.053715 | 12.51858 | 7.781149
2018-02-24 12:56 | 68907.21 | 3360.001 | 5 | 8 | 3.548972 | -2.282034 | 2.959073 | 2.129771 | 12.51858 | 8.051432
2018-02-24 12:58 | 69027.21 | 3480.0006 | 5 | 8 | 3.538158 | -2.281938 | 2.959073 | 2.205842 | 12.51858 | 8.321005
2018-02-24 13:00 | 69147.21 | 3600.001 | 5 | 8 | 3.525522 | -2.281987 | 2.959073 | 2.281907 | 12.51858 | 8.589645
2018-02-24 13:02 | 69267.21 | 3720.0014 | 5 | 8 | 3.513201 | -2.281962 | 2.959073 | 2.357967 | 12.51858 | 8.85733
2018-02-24 13:04 | 69387.21 | 3840.001 | 5 | 8 | 3.500205 | -2.281954 | 2.959073 | 2.434026 | 12.51858 | 9.12405
2018-02-24 13:06 | 69507.21 | 3960.0014 | 5 | 8 | 3.485166 | -2.282002 | 2.959073 | 2.510092 | 12.51858 | 9.38975
2018-02-24 13:08 | 69627.21 | 4080.001 | 5 | 8 | 3.464044 | -2.281949 | 2.959073 | 2.586161 | 12.51858 | 9.654112
2018-02-24 13:10 | 69747.21 | 4200.0006 | 5 | 8 | 3.437077 | -2.281913 | 2.959073 | 2.662225 | 12.51858 | 9.916611
2018-02-24 13:12 | 69867.21 | 4320.0002 | 5 | 8 | 3.399054 | -2.282012 | 2.959073 | 2.738284 | 12.51858 | 10.17669
2018-02-24 13:14 | 69987.21 | 4440.0006 | 5 | 8 | 3.340529 | -2.281994 | 2.959073 | 2.814348 | 12.51858 | 10.43319
2018-02-24 13:16 | 70107.21 | 4560.0002 | 5 | 8 | 3.230554 | -2.282081 | 2.959073 | 2.890414 | 12.51858 | 10.68362
2018-02-24 13:17 | 70212.63 | 4665.4198 | 5 | 8 | 2.999998 | -2.282002 | 2.959073 | 2.95724 | 12.51858 | 10.89308
2018-02-24 13:19 | 70332.67 | 120.0005 | 6 | 8 | 3.360774 | 0 | 2.959073 | 2.95724 | 12.51858 | 10.89308
2018-02-24 13:21 | 70452.67 | 240.0001 | 6 | 8 | 3.37508 | 0 | 2.959073 | 2.95724 | 12.51858 | 10.89308
2018-02-24 13:22 | 70512.68 | 300.003 | 6 | 8 | 3.378462 | 0 | 2.959073 | 2.95724 | 12.51858 | 10.89308
2018-02-24 13:22 | 70512.68306 | 0.0025 | 7 | 9 | 3.378477 | 0 | 0 | 0 | 0 | 0
2018-02-24 13:24 | 70632.76398 | 120.0014 | 2 | 9 | 4.053997 | 4.890018 | 0.1623833 | 0 | 0.6391331 | 0
2018-02-24 13:26 | 70752.76358 | 240.001 | 2 | 9 | 4.089696 | 4.889983 | 0.3253695 | 0 | 1.302683 | 0
2018-02-24 13:28 | 70872.76318 | 360.0006 | 2 | 9 | 4.124595 | 4.889901 | 0.4883511 | 0 | 1.972206 | 0
2018-02-24 13:30 | 70992.76358 | 480.001 | 2 | 9 | 4.150848 | 4.889842 | 0.6513382 | 0 | 2.6467 | 0
2018-02-24 13:32 | 71112.76398 | 600.0014 | 2 | 9 | 4.173706 | 4.889874 | 0.8143352 | 0 | 3.325108 | 0
2018-02-24 13:34 | 71232.76288 | 720.0003 | 2 | 9 | 4.200102 | 4.889905 | 0.9773137 | 0 | 4.007404 | 0
2018-02-24 13:36 | 71352.76328 | 840.0007 | 2 | 9 | 4.200305 | 4.477229 | 1.133013 | 0 | 4.661386 | 0
2018-02-24 13:38 | 71472.76288 | 960.0003 | 2 | 9 | 4.200258 | 4.126842 | 1.276346 | 0 | 5.263427 | 0
2018-02-24 13:40 | 71592.76408 | 1080.0015 | 2 | 9 | 4.200279 | 3.815389 | 1.408608 | 0 | 5.818965 | 0
2018-02-24 13:42 | 71712.76288 | 1200.0003 | 2 | 9 | 4.200249 | 3.508338 | 1.530646 | 0 | 6.33156 | 0
2018-02-24 13:44 | 71808.92508 | 1296.1625 | 2 | 9 | 4.200265 | 3.259992 | 1.62105 | 0 | 6.711283 | 0
2018-02-24 13:46 | 71928.93 | 120.0015 | 3 | 9 | 4.221657 | 3.260079 | 1.729315 | 1.569e-09 | 7.167073 | 6.373e-09
2018-02-24 13:48 | 72048.93 | 240.0011 | 3 | 9 | 4.247258 | 3.260091 | 1.837991 | 1.569e-09 | 7.627233 | 6.373e-09
2018-02-24 13:50 | 72168.93 | 360.0014 | 3 | 9 | 4.274842 | 3.259988 | 1.946666 | 1.569e-09 | 8.090276 | 6.373e-09
2018-02-24 13:52 | 72288.93 | 480.0003 | 3 | 9 | 4.306485 | 3.26011 | 2.055316 | 1.569e-09 | 8.556413 | 6.373e-09
2018-02-24 13:54 | 72408.93 | 600.0014 | 3 | 9 | 4.341898 | 3.260135 | 2.163995 | 1.569e-09 | 9.026346 | 6.373e-09
2018-02-24 13:56 | 72528.93 | 720.0003 | 3 | 9 | 4.379006 | 3.260077 | 2.272652 | 1.569e-09 | 9.500122 | 6.373e-09
2018-02-24 13:58 | 72648.93 | 840.0014 | 3 | 9 | 4.400285 | 3.012416 | 2.379296 | 1.569e-09 | 9.96875 | 6.373e-09
2018-02-24 14:00 | 72768.93 | 960.001 | 3 | 9 | 4.400276 | 2.601874 | 2.472691 | 1.569e-09 | 10.37971 | 6.373e-09
2018-02-24 14:02 | 72888.93 | 1080.0007 | 3 | 9 | 4.400252 | 2.237037 | 2.553238 | 1.569e-09 | 10.73415 | 6.373e-09
2018-02-24 14:04 | 73008.93 | 1200.001 | 3 | 9 | 4.400229 | 1.936312 | 2.622637 | 1.569e-09 | 11.03952 | 6.373e-09
2018-02-24 14:06 | 73128.93 | 1320.0007 | 3 | 9 | 4.400259 | 1.685155 | 2.682888 | 1.569e-09 | 11.30464 | 6.373e-09
2018-02-24 14:08 | 73248.93 | 1440.0011 | 3 | 9 | 4.400249 | 1.475986 | 2.735483 | 1.569e-09 | 11.53607 | 6.373e-09
2018-02-24 14:10 | 73368.93 | 1560.0007 | 3 | 9 | 4.4002 | 1.289592 | 2.781546 | 1.569e-09 | 11.73876 | 6.373e-09
2018-02-24 14:12 | 73488.93 | 1680.0012 | 3 | 9 | 4.400243 | 1.129185 | 2.821778 | 1.569e-09 | 11.91579 | 6.373e-09
2018-02-24 14:14 | 73608.93 | 1800.0008 | 3 | 9 | 4.400211 | 0.9969864 | 2.857149 | 1.569e-09 | 12.07143 | 6.373e-09
2018-02-24 14:16 | 73728.94 | 1920.002 | 3 | 9 | 4.400217 | 0.8864326 | 2.888492 | 1.569e-09 | 12.20935 | 6.373e-09
2018-02-24 14:18 | 73848.93 | 2040.0007 | 3 | 9 | 4.400194 | 0.790596 | 2.916428 | 1.569e-09 | 12.33227 | 6.373e-09
2018-02-24 14:20 | 73968.94 | 2160.002 | 3 | 9 | 4.400237 | 0.703249 | 2.94131 | 1.569e-09 | 12.44176 | 6.373e-09
2018-02-24 14:21 | 74049.07 | 2240.1393 | 3 | 9 | 4.400238 | 0.6519976 | 2.956372 | 1.569e-09 | 12.50804 | 6.373e-09
2018-02-24 14:23 | 74169.1274 | 120.0014 | 4 | 9 | 4.335705 | 0 | 2.956373 | 1.569e-09 | 12.50804 | 6.373e-09
2018-02-24 14:25 | 74289.1262 | 240.0002 | 4 | 9 | 4.329887 | 0 | 2.956373 | 1.569e-09 | 12.50804 | 6.373e-09
2018-02-24 14:26 | 74349.129 | 300.003 | 4 | 9 | 4.328207 | 0 | 2.956373 | 1.569e-09 | 12.50804 | 6.373e-09
2018-02-24 14:28 | 74469.20046 | 120.0014 | 5 | 9 | 4.098285 | -2.282109 | 2.956373 | 0.07605661 | 12.50804 | 0.3141441
2018-02-24 14:30 | 74589.19926 | 240.0002 | 5 | 9 | 4.062998 | -2.282039 | 2.956373 | 0.1521178 | 12.50804 | 0.6244687
2018-02-24 14:32 | 74709.19966 | 360.0006 | 5 | 9 | 4.032367 | -2.282027 | 2.956373 | 0.228182 | 12.50804 | 0.9323414
2018-02-24 14:34 | 74829.19926 | 480.0002 | 5 | 9 | 4.003415 | -2.282031 | 2.956373 | 0.3042427 | 12.50804 | 1.237932
2018-02-24 14:36 | 74949.19966 | 600.0006 | 5 | 9 | 3.974754 | -2.281996 | 2.956373 | 0.380309 | 12.50804 | 1.541369
2018-02-24 14:38 | 75069.19926 | 720.0002 | 5 | 9 | 3.94509 | -2.282052 | 2.956373 | 0.4563729 | 12.50804 | 1.842583
2018-02-24 14:40 | 75189.20046 | 840.0014 | 5 | 9 | 3.917072 | -2.281974 | 2.956373 | 0.5324364 | 12.50804 | 2.141581
2018-02-24 14:42 | 75309.20006 | 960.001 | 5 | 9 | 3.890653 | -2.282009 | 2.956373 | 0.6084967 | 12.50804 | 2.438503
2018-02-24 14:44 | 75429.20046 | 1080.0014 | 5 | 9 | 3.865351 | -2.281994 | 2.956373 | 0.684566 | 12.50804 | 2.733503
2018-02-24 14:46 | 75549.19926 | 1200.0002 | 5 | 9 | 3.838729 | -2.281954 | 2.956373 | 0.7606313 | 12.50804 | 3.026519
2018-02-24 14:48 | 75669.19966 | 1320.0006 | 5 | 9 | 3.812432 | -2.282081 | 2.956373 | 0.8366894 | 12.50804 | 3.317461
2018-02-24 14:50 | 75789.20006 | 1440.001 | 5 | 9 | 3.789674 | -2.281922 | 2.956373 | 0.9127593 | 12.50804 | 3.606591
2018-02-24 14:52 | 75909.19966 | 1560.0006 | 5 | 9 | 3.769098 | -2.282004 | 2.956373 | 0.9888167 | 12.50804 | 3.894024
2018-02-24 14:54 | 76029.19926 | 1680.0002 | 5 | 9 | 3.749297 | -2.281978 | 2.956373 | 1.064883 | 12.50804 | 4.179976
2018-02-24 14:56 | 76149.20046 | 1800.0014 | 5 | 9 | 3.728702 | -2.282004 | 2.956373 | 1.140948 | 12.50804 | 4.464385
2018-02-24 14:58 | 76269.20006 | 1920.001 | 5 | 9 | 3.70963 | -2.281996 | 2.956373 | 1.217012 | 12.50804 | 4.747267
2018-02-24 15:00 | 76389.19966 | 2040.0006 | 5 | 9 | 3.691782 | -2.281974 | 2.956373 | 1.293077 | 12.50804 | 5.028755
2018-02-24 15:02 | 76509.19926 | 2160.0002 | 5 | 9 | 3.67537 | -2.282018 | 2.956373 | 1.369136 | 12.50804 | 5.308924
2018-02-24 15:04 | 76629.20046 | 2280.0014 | 5 | 9 | 3.658864 | -2.282072 | 2.956373 | 1.445204 | 12.50804 | 5.587877
2018-02-24 15:06 | 76749.19926 | 2400.0002 | 5 | 9 | 3.642621 | -2.282034 | 2.956373 | 1.521269 | 12.50804 | 5.865555
2018-02-24 15:08 | 76869.19966 | 2520.0006 | 5 | 9 | 3.628368 | -2.282002 | 2.956373 | 1.597331 | 12.50804 | 6.142068
2018-02-24 15:10 | 76989.20006 | 2640.001 | 5 | 9 | 3.615626 | -2.282034 | 2.956373 | 1.673403 | 12.50804 | 6.417585
2018-02-24 15:12 | 77109.20046 | 2760.0014 | 5 | 9 | 3.603715 | -2.282054 | 2.956373 | 1.749467 | 12.50804 | 6.692151
2018-02-24 15:14 | 77229.19926 | 2880.0002 | 5 | 9 | 3.591155 | -2.281984 | 2.956373 | 1.825527 | 12.50804 | 6.965775
2018-02-24 15:16 | 77349.19966 | 3000.0006 | 5 | 9 | 3.580015 | -2.281953 | 2.956373 | 1.901596 | 12.50804 | 7.238517
2018-02-24 15:18 | 77469.20006 | 3120.001 | 5 | 9 | 3.569738 | -2.282009 | 2.956373 | 1.977655 | 12.50804 | 7.510414
2018-02-24 15:20 | 77589.19966 | 3240.0006 | 5 | 9 | 3.560349 | -2.282064 | 2.956373 | 2.053724 | 12.50804 | 7.781605
2018-02-24 15:22 | 77709.20006 | 3360.001 | 5 | 9 | 3.54968 | -2.281998 | 2.956373 | 2.12979 | 12.50804 | 8.052033
2018-02-24 15:24 | 77829.19966 | 3480.0006 | 5 | 9 | 3.537803 | -2.282071 | 2.956373 | 2.205851 | 12.50804 | 8.321568
2018-02-24 15:26 | 77949.19926 | 3600.0002 | 5 | 9 | 3.526427 | -2.282098 | 2.956373 | 2.28191 | 12.50804 | 8.590218
2018-02-24 15:28 | 78069.20046 | 3720.0014 | 5 | 9 | 3.514905 | -2.281984 | 2.956373 | 2.35798 | 12.50804 | 8.858029
2018-02-24 15:30 | 78189.20006 | 3840.001 | 5 | 9 | 3.501988 | -2.282007 | 2.956373 | 2.434045 | 12.50804 | 9.124922
2018-02-24 15:32 | 78309.20046 | 3960.0014 | 5 | 9 | 3.484604 | -2.282032 | 2.956373 | 2.51011 | 12.50804 | 9.390666
2018-02-24 15:34 | 78429.20006 | 4080.001 | 5 | 9 | 3.464496 | -2.282021 | 2.956373 | 2.586171 | 12.50804 | 9.654968
2018-02-24 15:36 | 78549.19966 | 4200.0006 | 5 | 9 | 3.438376 | -2.281956 | 2.956373 | 2.662233 | 12.50804 | 9.917546
2018-02-24 15:38 | 78669.20006 | 4320.001 | 5 | 9 | 3.401276 | -2.281981 | 2.956373 | 2.738301 | 12.50804 | 10.17779
2018-02-24 15:40 | 78789.19966 | 4440.0006 | 5 | 9 | 3.340041 | -2.281982 | 2.956373 | 2.814367 | 12.50804 | 10.4344
2018-02-24 15:42 | 78909.20006 | 4560.001 | 5 | 9 | 3.225999 | -2.281994 | 2.956373 | 2.89043 | 12.50804 | 10.6846
2018-02-24 15:44 | 79012.89226 | 4663.6932 | 5 | 9 | 3 | -2.282056 | 2.956373 | 2.956154 | 12.50804 | 10.89044
2018-02-24 15:46 | 79132.94 | 120.0013 | 6 | 9 | 3.359807 | 0 | 2.956373 | 2.956154 | 12.50804 | 10.89044
2018-02-24 15:48 | 79252.94 | 240.0001 | 6 | 9 | 3.374102 | 0 | 2.956373 | 2.956154 | 12.50804 | 10.89044
2018-02-24 15:49 | 79312.94 | 300.0029 | 6 | 9 | 3.377567 | 0 | 2.956373 | 2.956154 | 12.50804 | 10.89044
2018-02-24 15:49 | 79312.95 | 0.0024 | 7 | 10 | 3.377477 | 0 | 0 | 0 | 0 | 0
2018-02-24 15:51 | 79433.04 | 120.0006 | 2 | 10 | 4.056085 | 4.890023 | 0.1623942 | 0 | 0.6393126 | 0
2018-02-24 15:53 | 79553.04 | 240.0002 | 2 | 10 | 4.089994 | 4.889958 | 0.3253826 | 0 | 1.303055 | 0
2018-02-24 15:55 | 79673.04 | 360.0014 | 2 | 10 | 4.124144 | 4.88988 | 0.4883758 | 0 | 1.972621 | 0
2018-02-24 15:57 | 79793.04 | 480.001 | 2 | 10 | 4.150195 | 4.889949 | 0.6513572 | 0 | 2.646957 | 0
2018-02-24 15:59 | 79913.04 | 600.0006 | 2 | 10 | 4.175111 | 4.889918 | 0.8143513 | 0 | 3.325406 | 0
2018-02-24 16:01 | 80033.04 | 720.0002 | 2 | 10 | 4.20031 | 4.867579 | 0.9773158 | 0 | 4.007946 | 0
2018-02-24 16:03 | 80153.04 | 840.0006 | 2 | 10 | 4.200289 | 4.475083 | 1.132808 | 0 | 4.66106 | 0
2018-02-24 16:05 | 80273.04 | 960.0003 | 2 | 10 | 4.200317 | 4.13664 | 1.276206 | 0 | 5.263371 | 0
2018-02-24 16:07 | 80393.04 | 1080.0007 | 2 | 10 | 4.200287 | 3.806773 | 1.408588 | 0 | 5.819412 | 0
2018-02-24 16:09 | 80513.04 | 1200.0011 | 2 | 10 | 4.200269 | 3.482537 | 1.529974 | 0 | 6.32927 | 0
2018-02-24 16:11 | 80604.69 | 1291.6575 | 2 | 10 | 4.200256 | 3.259988 | 1.615783 | 0 | 6.68969 | 0
2018-02-24 16:13 | 80724.7 | 120.0007 | 3 | 10 | 4.221086 | 3.260137 | 1.724053 | 0 | 7.14547 | 0
2018-02-24 16:15 | 80844.7 | 240.0002 | 3 | 10 | 4.245928 | 3.260066 | 1.832738 | 0 | 7.605557 | 0
2018-02-24 16:17 | 80964.7 | 360.0006 | 3 | 10 | 4.274851 | 3.260156 | 1.941413 | 0 | 8.068511 | 0
2018-02-24 16:19 | 81084.7 | 480.0019 | 3 | 10 | 4.30758 | 3.260093 | 2.050077 | 0 | 8.5348 | 0
2018-02-24 16:21 | 81204.7 | 600.0006 | 3 | 10 | 4.341536 | 3.260179 | 2.158742 | 0 | 9.004709 | 0
2018-02-24 16:23 | 81324.7 | 720.001 | 3 | 10 | 4.377737 | 3.260112 | 2.267415 | 0 | 9.478472 | 0
2018-02-24 16:25 | 81444.7 | 840.0006 | 3 | 10 | 4.400301 | 3.024667 | 2.374329 | 0 | 9.948195 | 0
2018-02-24 16:27 | 81564.7 | 960.001 | 3 | 10 | 4.400272 | 2.595498 | 2.467818 | 0 | 10.35958 | 0
2018-02-24 16:29 | 81684.7 | 1080.0015 | 3 | 10 | 4.400279 | 2.243423 | 2.548265 | 0 | 10.71356 | 0
2018-02-24 16:31 | 81804.7 | 1200.0002 | 3 | 10 | 4.400258 | 1.94748 | 2.617981 | 0 | 11.02033 | 0
2018-02-24 16:33 | 81924.7 | 1320.0015 | 3 | 10 | 4.400277 | 1.700061 | 2.678684 | 0 | 11.28744 | 0
2018-02-24 16:35 | 82044.7 | 1440.0014 | 3 | 10 | 4.400248 | 1.480427 | 2.731635 | 0 | 11.52044 | 0
2018-02-24 16:37 | 82164.7 | 1560.0008 | 3 | 10 | 4.400222 | 1.290604 | 2.777716 | 0 | 11.72321 | 0
2018-02-24 16:39 | 82284.7 | 1680.002 | 3 | 10 | 4.400251 | 1.136283 | 2.818092 | 0 | 11.90088 | 0
2018-02-24 16:41 | 82404.7 | 1800.0024 | 3 | 10 | 4.400255 | 1.007074 | 2.85373 | 0 | 12.05769 | 0
2018-02-24 16:43 | 82524.7 | 1920.0028 | 3 | 10 | 4.400197 | 0.8941469 | 2.885375 | 0 | 12.19694 | 0
2018-02-24 16:45 | 82644.7 | 2040.0016 | 3 | 10 | 4.400233 | 0.7913914 | 2.913444 | 0 | 12.32045 | 0
2018-02-24 16:47 | 82764.7 | 2160.002 | 3 | 10 | 4.400172 | 0.7050266 | 2.938342 | 0 | 12.43 | 0
2018-02-24 16:48 | 82852.25 | 2247.5541 | 3 | 10 | 4.400211 | 0.6519995 | 2.954834 | 0 | 12.50257 | 0
2018-02-24 16:50 | 82972.3 | 120.0004 | 4 | 10 | 4.335415 | 0 | 2.954834 | 0 | 12.50257 | 0
2018-02-24 16:52 | 83092.3 | 240.0016 | 4 | 10 | 4.329571 | 0 | 2.954834 | 0 | 12.50257 | 0
2018-02-24 16:53 | 83152.3 | 300.0035 | 4 | 10 | 4.327884 | 0 | 2.954834 | 0 | 12.50257 | 0
2018-02-24 16:55 | 83272.38 | 120.0006 | 5 | 10 | 4.096022 | -2.282087 | 2.954834 | 0.07605673 | 12.50257 | 0.3139815
2018-02-24 16:57 | 83392.38 | 240.0002 | 5 | 10 | 4.061785 | -2.282027 | 2.954834 | 0.1521166 | 12.50257 | 0.6241723
2018-02-24 16:59 | 83512.38 | 360.0014 | 5 | 10 | 4.031886 | -2.282011 | 2.954834 | 0.2281795 | 12.50257 | 0.9319702
2018-02-24 17:01 | 83632.38 | 480.0002 | 5 | 10 | 4.002504 | -2.282021 | 2.954834 | 0.3042387 | 12.50257 | 1.237518
2018-02-24 17:03 | 83752.38 | 600.0005 | 5 | 10 | 3.972178 | -2.282054 | 2.954834 | 0.3802992 | 12.50257 | 1.540797
2018-02-24 17:05 | 83872.38 | 720.0002 | 5 | 10 | 3.943542 | -2.281987 | 2.954834 | 0.4563715 | 12.50257 | 1.841872
2018-02-24 17:07 | 83992.38 | 840.0006 | 5 | 10 | 3.916314 | -2.282036 | 2.954834 | 0.5324347 | 12.50257 | 2.140785
2018-02-24 17:09 | 84112.38 | 960.0002 | 5 | 10 | 3.890512 | -2.281951 | 2.954834 | 0.608496 | 12.50257 | 2.437685
2018-02-24 17:11 | 84232.38 | 1080.0006 | 5 | 10 | 3.863766 | -2.282087 | 2.954834 | 0.684557 | 12.50257 | 2.7326
2018-02-24 17:13 | 84352.38 | 1200.0002 | 5 | 10 | 3.836523 | -2.282052 | 2.954834 | 0.760626 | 12.50257 | 3.025462
2018-02-24 17:15 | 84472.38 | 1320.0006 | 5 | 10 | 3.811619 | -2.282032 | 2.954834 | 0.8366845 | 12.50257 | 3.316299
2018-02-24 17:17 | 84592.38 | 1440.0002 | 5 | 10 | 3.789603 | -2.282014 | 2.954834 | 0.9127554 | 12.50257 | 3.605394
2018-02-24 17:19 | 84712.38 | 1560.0006 | 5 | 10 | 3.768788 | -2.282039 | 2.954834 | 0.988821 | 12.50257 | 3.892858
2018-02-24 17:21 | 84832.38 | 1680.0002 | 5 | 10 | 3.747485 | -2.281958 | 2.954834 | 1.064883 | 12.50257 | 4.178706
2018-02-24 17:23 | 84952.38 | 1800.0014 | 5 | 10 | 3.727803 | -2.282051 | 2.954834 | 1.140951 | 12.50257 | 4.463016
2018-02-24 17:25 | 85072.38 | 1920.001 | 5 | 10 | 3.709365 | -2.281964 | 2.954834 | 1.217009 | 12.50257 | 4.745836
2018-02-24 17:27 | 85192.38 | 2040.0014 | 5 | 10 | 3.692149 | -2.282079 | 2.954834 | 1.293077 | 12.50257 | 5.027345
2018-02-24 17:29 | 85312.38 | 2160.0002 | 5 | 10 | 3.674557 | -2.282011 | 2.954834 | 1.369143 | 12.50257 | 5.307528
2018-02-24 17:31 | 85432.38 | 2280.0006 | 5 | 10 | 3.657391 | -2.281984 | 2.954834 | 1.445207 | 12.50257 | 5.586364
2018-02-24 17:33 | 85552.38 | 2400.001 | 5 | 10 | 3.642198 | -2.282089 | 2.954834 | 1.521263 | 12.50257 | 5.863948
2018-02-24 17:35 | 85672.38 | 2520.0006 | 5 | 10 | 3.628622 | -2.282079 | 2.954834 | 1.597334 | 12.50257 | 6.140482
2018-02-24 17:37 | 85792.38 | 2640.001 | 5 | 10 | 3.6156 | -2.281994 | 2.954834 | 1.673397 | 12.50257 | 6.415993
2018-02-24 17:39 | 85912.38 | 2760.0014 | 5 | 10 | 3.602211 | -2.282069 | 2.954834 | 1.749466 | 12.50257 | 6.690517
2018-02-24 17:41 | 86032.38 | 2880.001 | 5 | 10 | 3.590425 | -2.281951 | 2.954834 | 1.825527 | 12.50257 | 6.964048
2018-02-24 17:43 | 86152.38 | 3000.0014 | 5 | 10 | 3.579822 | -2.282119 | 2.954834 | 1.901587 | 12.50257 | 7.236723
2018-02-24 17:45 | 86272.38 | 3120.001 | 5 | 10 | 3.570186 | -2.281962 | 2.954834 | 1.977653 | 12.50257 | 7.508663
2018-02-24 17:47 | 86392.38 | 3240.0006 | 5 | 10 | 3.559658 | -2.282089 | 2.954834 | 2.053715 | 12.50257 | 7.779828
2018-02-24 17:49 | 86512.38 | 3360.001 | 5 | 10 | 3.548207 | -2.28194 | 2.954834 | 2.129782 | 12.50257 | 8.050156
2018-02-24 17:51 | 86632.38 | 3480.0006 | 5 | 10 | 3.537539 | -2.282025 | 2.954834 | 2.205851 | 12.50257 | 8.319659
2018-02-24 17:53 | 86752.38 | 3600.001 | 5 | 10 | 3.527093 | -2.281998 | 2.954834 | 2.281915 | 12.50257 | 8.588335
2018-02-24 17:55 | 86872.38 | 3720.0014 | 5 | 10 | 3.515303 | -2.281969 | 2.954834 | 2.35798 | 12.50257 | 8.856186
2018-02-24 17:57 | 86992.38 | 3840.0002 | 5 | 10 | 3.500004 | -2.282038 | 2.954834 | 2.434039 | 12.50257 | 9.122995
2018-02-24 17:59 | 87112.38 | 3960.0014 | 5 | 10 | 3.483722 | -2.281942 | 2.954834 | 2.5101 | 12.50257 | 9.388603
2018-02-24 18:01 | 87232.38 | 4080.0019 | 5 | 10 | 3.464529 | -2.282036 | 2.954834 | 2.58617 | 12.50257 | 9.65291
2018-02-24 18:03 | 87352.38 | 4200.0014 | 5 | 10 | 3.439506 | -2.282025 | 2.954834 | 2.662236 | 12.50257 | 9.915553
2018-02-24 18:05 | 87472.38 | 4320.001 | 5 | 10 | 3.399931 | -2.282063 | 2.954834 | 2.738294 | 12.50257 | 10.17578
2018-02-24 18:07 | 87592.38 | 4440.0006 | 5 | 10 | 3.336706 | -2.282005 | 2.954834 | 2.814363 | 12.50257 | 10.43217
2018-02-24 18:09 | 87712.38 | 4560.0002 | 5 | 10 | 3.224083 | -2.282009 | 2.954834 | 2.890425 | 12.50257 | 10.68219
2018-02-24 18:11 | 87814.45 | 4662.066 | 5 | 10 | 2.999994 | -2.282011 | 2.954834 | 2.955124 | 12.50257 | 10.88474
2018-02-24 18:13 | 87934.5 | 120.002 | 6 | 10 | 3.356842 | 0 | 2.954834 | 2.955124 | 12.50257 | 10.88474
2018-02-24 18:15 | 88054.5 | 240 | 6 | 10 | 3.371128 | 0 | 2.954834 | 2.955124 | 12.50257 | 10.88474
2018-02-24 18:16 | 88114.5 | 300.002 | 6 | 10 | 3.374542 | 0 | 2.954834 | 2.955124 | 12.50257 | 10.88474
2018-02-24 18:16 | 88114.50578 | 0.0024 | 7 | 11 | 3.374596 | 0 | 0 | 0 | 0 | 0
2018-02-24 18:18 | 88234.58 | 120.0013 | 2 | 11 | 4.054331 | 4.889985 | 0.1623929 | 0 | 0.639039 | 0
2018-02-24 18:20 | 88354.58 | 240.0001 | 2 | 11 | 4.087519 | 4.889937 | 0.3253798 | 0 | 1.302457 | 0
2018-02-24 18:22 | 88474.58 | 360.0014 | 2 | 11 | 4.121853 | 4.889993 | 0.4883634 | 0 | 1.971546 | 0
2018-02-24 18:24 | 88594.58 | 480.0009 | 2 | 11 | 4.1504 | 4.889981 | 0.6513573 | 0 | 2.64576 | 0
2018-02-24 18:26 | 88714.58 | 600.0013 | 2 | 11 | 4.174824 | 4.889928 | 0.8143539 | 0 | 3.324288 | 0
2018-02-24 18:28 | 88834.58 | 720.0009 | 2 | 11 | 4.1995 | 4.889897 | 0.9773212 | 0 | 4.006633 | 0
2018-02-24 18:30 | 88954.58 | 840.0005 | 2 | 11 | 4.200283 | 4.514224 | 1.134007 | 0 | 4.664756 | 0
2018-02-24 18:32 | 89074.58 | 960.0001 | 2 | 11 | 4.200282 | 4.152665 | 1.278443 | 0 | 5.271431 | 0
2018-02-24 18:34 | 89194.58 | 1080.0014 | 2 | 11 | 4.200277 | 3.805291 | 1.41094 | 0 | 5.827954 | 0
2018-02-24 18:36 | 89314.58 | 1200.0009 | 2 | 11 | 4.200277 | 3.500007 | 1.532633 | 0 | 6.339098 | 0
2018-02-24 18:37 | 89414 | 1299.4192 | 2 | 11 | 4.200291 | 3.259992 | 1.625924 | 0 | 6.730946 | 0
2018-02-24 18:39 | 89534.01 | 120.0013 | 3 | 11 | 4.220761 | 3.260104 | 1.734214 | 1.791e-09 | 7.186781 | 7.271e-09
2018-02-24 18:41 | 89654.01 | 240.001 | 3 | 11 | 4.247349 | 3.260158 | 1.842878 | 1.791e-09 | 7.646821 | 7.271e-09
2018-02-24 18:43 | 89774.01 | 360.0006 | 3 | 11 | 4.277174 | 3.260154 | 1.951555 | 1.791e-09 | 8.110023 | 7.271e-09
2018-02-24 18:45 | 89894.01 | 480.001 | 3 | 11 | 4.308504 | 3.259843 | 2.060218 | 1.791e-09 | 8.576479 | 7.271e-09
2018-02-24 18:47 | 90014.01 | 600.0005 | 3 | 11 | 4.341704 | 3.26007 | 2.168869 | 1.791e-09 | 9.046387 | 7.271e-09
2018-02-24 18:49 | 90134.01 | 720.001 | 3 | 11 | 4.378707 | 3.260167 | 2.27754 | 1.791e-09 | 9.520182 | 7.271e-09
2018-02-24 18:51 | 90254.01 | 840.0014 | 3 | 11 | 4.40032 | 2.986825 | 2.383869 | 1.791e-09 | 9.987432 | 7.271e-09
2018-02-24 18:53 | 90374.01 | 960.0001 | 3 | 11 | 4.400304 | 2.573667 | 2.476282 | 1.791e-09 | 10.39408 | 7.271e-09
2018-02-24 18:55 | 90494.01 | 1080.0013 | 3 | 11 | 4.400277 | 2.23022 | 2.556211 | 1.791e-09 | 10.74579 | 7.271e-09
2018-02-24 18:57 | 90614.01 | 1200.0002 | 3 | 11 | 4.40029 | 1.939749 | 2.625607 | 1.791e-09 | 11.05115 | 7.271e-09
2018-02-24 18:59 | 90734.01 | 1320.0006 | 3 | 11 | 4.40026 | 1.679245 | 2.685848 | 1.791e-09 | 11.31623 | 7.271e-09
2018-02-24 19:01 | 90854.01 | 1440.001 | 3 | 11 | 4.400277 | 1.459566 | 2.737988 | 1.791e-09 | 11.54566 | 7.271e-09
2018-02-24 19:03 | 90974.01 | 1560.0023 | 3 | 11 | 4.400278 | 1.279159 | 2.783541 | 1.791e-09 | 11.7461 | 7.271e-09
2018-02-24 19:05 | 91094.01 | 1680.0003 | 3 | 11 | 4.400236 | 1.128284 | 2.823577 | 1.791e-09 | 11.92227 | 7.271e-09
2018-02-24 19:07 | 91214.01 | 1800.0023 | 3 | 11 | 4.400242 | 0.9972439 | 2.858957 | 1.791e-09 | 12.07795 | 7.271e-09
2018-02-24 19:09 | 91334.01 | 1920.0019 | 3 | 11 | 4.400255 | 0.8791828 | 2.890168 | 1.791e-09 | 12.21528 | 7.271e-09
2018-02-24 19:11 | 91454.01 | 2040.0007 | 3 | 11 | 4.400226 | 0.7811956 | 2.917773 | 1.791e-09 | 12.33675 | 7.271e-09
2018-02-24 19:13 | 91574.01 | 2160.0011 | 3 | 11 | 4.400195 | 0.6981659 | 2.942393 | 1.791e-09 | 12.44509 | 7.271e-09
2018-02-24 19:15 | 91652.91 | 2238.9032 | 3 | 11 | 4.400214 | 0.6519957 | 2.957188 | 1.791e-09 | 12.51019 | 7.271e-09
2018-02-24 19:17 | 91772.96 | 120.0005 | 4 | 11 | 4.335918 | 0 | 2.957189 | 1.791e-09 | 12.51019 | 7.271e-09
2018-02-24 19:19 | 91892.96 | 240 | 4 | 11 | 4.330198 | 0 | 2.957189 | 1.791e-09 | 12.51019 | 7.271e-09
2018-02-24 19:20 | 91952.97 | 300.0028 | 4 | 11 | 4.328525 | 0 | 2.957189 | 1.791e-09 | 12.51019 | 7.271e-09
2018-02-24 19:22 | 92073.04 | 120.0014 | 5 | 11 | 4.097571 | -2.282129 | 2.957189 | 0.07605466 | 12.51019 | 0.3140647
2018-02-24 19:24 | 92193.04 | 240.0011 | 5 | 11 | 4.064 | -2.282146 | 2.957189 | 0.1521154 | 12.51019 | 0.6244012
2018-02-24 19:26 | 92313.04 | 360.0006 | 5 | 11 | 4.033328 | -2.282009 | 2.957189 | 0.2281742 | 12.51019 | 0.9323357
2018-02-24 19:28 | 92433.04 | 480.0002 | 5 | 11 | 4.002327 | -2.28196 | 2.957189 | 0.3042399 | 12.51019 | 1.237948
2018-02-24 19:30 | 92553.04 | 600.0006 | 5 | 11 | 3.973243 | -2.282004 | 2.957189 | 0.3803046 | 12.51019 | 1.541269
2018-02-24 19:32 | 92673.04 | 720.001 | 5 | 11 | 3.945167 | -2.282051 | 2.957189 | 0.4563655 | 12.51019 | 1.842401
2018-02-24 19:34 | 92793.04 | 840.0014 | 5 | 11 | 3.91813 | -2.282043 | 2.957189 | 0.5324277 | 12.51019 | 2.141452
2018-02-24 19:36 | 92913.04 | 960.001 | 5 | 11 | 3.89075 | -2.281966 | 2.957189 | 0.608492 | 12.51019 | 2.438448
2018-02-24 19:38 | 93033.04 | 1080.0014 | 5 | 11 | 3.863733 | -2.282022 | 2.957189 | 0.6845604 | 12.51019 | 2.733375
2018-02-24 19:40 | 93153.04 | 1200.001 | 5 | 11 | 3.837514 | -2.281991 | 2.957189 | 0.7606214 | 12.51019 | 3.026253
2018-02-24 19:42 | 93273.04 | 1320.0006 | 5 | 11 | 3.813127 | -2.28194 | 2.957189 | 0.8366833 | 12.51019 | 3.317196
2018-02-24 19:44 | 93393.04 | 1440.001 | 5 | 11 | 3.790399 | -2.282011 | 2.957189 | 0.9127527 | 12.51019 | 3.606386
2018-02-24 19:46 | 93513.04 | 1560.0006 | 5 | 11 | 3.767886 | -2.28196 | 2.957189 | 0.9888182 | 12.51019 | 3.893839
2018-02-24 19:48 | 93633.04 | 1680.0002 | 5 | 11 | 3.747487 | -2.282072 | 2.957189 | 1.06488 | 12.51019 | 4.179644
2018-02-24 19:50 | 93753.04 | 1800.0006 | 5 | 11 | 3.72836 | -2.282019 | 2.957189 | 1.140943 | 12.51019 | 4.463954
2018-02-24 19:52 | 93873.04 | 1920.0002 | 5 | 11 | 3.710223 | -2.282054 | 2.957189 | 1.217007 | 12.51019 | 4.74686
2018-02-24 19:54 | 93993.04 | 2040.0006 | 5 | 11 | 3.691512 | -2.281991 | 2.957189 | 1.293077 | 12.51019 | 5.028395
2018-02-24 19:56 | 94113.04 | 2160.0002 | 5 | 11 | 3.67348 | -2.281956 | 2.957189 | 1.369141 | 12.51019 | 5.308481
2018-02-24 19:58 | 94233.04 | 2280.0006 | 5 | 11 | 3.657394 | -2.282025 | 2.957189 | 1.445203 | 12.51019 | 5.587274
2018-02-24 20:00 | 94353.04 | 2400.0002 | 5 | 11 | 3.642773 | -2.282118 | 2.957189 | 1.521268 | 12.51019 | 5.864906
2018-02-24 20:02 | 94473.04 | 2520.0006 | 5 | 11 | 3.628625 | -2.281998 | 2.957189 | 1.59733 | 12.51019 | 6.141441
2018-02-24 20:04 | 94593.04 | 2640.0002 | 5 | 11 | 3.614127 | -2.282064 | 2.957189 | 1.67339 | 12.51019 | 6.416876
2018-02-24 20:06 | 94713.04 | 2760.0006 | 5 | 11 | 3.601653 | -2.281966 | 2.957189 | 1.749456 | 12.51019 | 6.691305
2018-02-24 20:08 | 94833.04 | 2880.001 | 5 | 11 | 3.590444 | -2.282039 | 2.957189 | 1.825526 | 12.51019 | 6.964845
2018-02-24 20:10 | 94953.04 | 3000.0014 | 5 | 11 | 3.580212 | -2.281987 | 2.957189 | 1.901585 | 12.51019 | 7.237543
2018-02-24 20:12 | 95073.04 | 3120.001 | 5 | 11 | 3.569273 | -2.282016 | 2.957189 | 1.977648 | 12.51019 | 7.509463
2018-02-24 20:14 | 95193.04 | 3240.0014 | 5 | 11 | 3.558066 | -2.282012 | 2.957189 | 2.053717 | 12.51019 | 7.780532
2018-02-24 20:16 | 95313.04 | 3360.001 | 5 | 11 | 3.547801 | -2.282032 | 2.957189 | 2.129774 | 12.51019 | 8.050755
2018-02-24 20:18 | 95433.04 | 3480.0014 | 5 | 11 | 3.537883 | -2.282004 | 2.957189 | 2.205839 | 12.51019 | 8.320239
2018-02-24 20:20 | 95553.04 | 3600.001 | 5 | 11 | 3.526779 | -2.281931 | 2.957189 | 2.281908 | 12.51019 | 8.58895
2018-02-24 20:22 | 95673.04 | 3720.0014 | 5 | 11 | 3.513048 | -2.282025 | 2.957189 | 2.357966 | 12.51019 | 8.856677
2018-02-24 20:24 | 95793.04 | 3840.001 | 5 | 11 | 3.499183 | -2.282027 | 2.957189 | 2.434034 | 12.51019 | 9.123386
2018-02-24 20:26 | 95913.04 | 3960.0014 | 5 | 11 | 3.483891 | -2.282056 | 2.957189 | 2.510099 | 12.51019 | 9.388985
2018-02-24 20:28 | 96033.04 | 4080.0002 | 5 | 11 | 3.465397 | -2.282071 | 2.957189 | 2.586162 | 12.51019 | 9.653316
2018-02-24 20:30 | 96153.04 | 4200.0006 | 5 | 11 | 3.438182 | -2.282058 | 2.957189 | 2.662226 | 12.51019 | 9.915955
2018-02-24 20:32 | 96273.04 | 4320.0002 | 5 | 11 | 3.398101 | -2.281987 | 2.957189 | 2.73829 | 12.51019 | 10.17603
2018-02-24 20:34 | 96393.04 | 4440.0006 | 5 | 11 | 3.337827 | -2.281918 | 2.957189 | 2.814359 | 12.51019 | 10.43242
2018-02-24 20:36 | 96513.04 | 4560.001 | 5 | 11 | 3.228247 | -2.282045 | 2.957189 | 2.890417 | 12.51019 | 10.68261
2018-02-24 20:37 | 96617.58 | 4664.5396 | 5 | 11 | 2.999995 | -2.281991 | 2.957189 | 2.956682 | 12.51019 | 10.89026
2018-02-24 20:39 | 96737.62 | 120.0013 | 6 | 11 | 3.356718 | 0 | 2.957189 | 2.956682 | 12.51019 | 10.89026
2018-02-24 20:41 | 96857.62 | 240.0001 | 6 | 11 | 3.370831 | 0 | 2.957189 | 2.956682 | 12.51019 | 10.89026
2018-02-24 20:42 | 96917.62 | 300.0037 | 6 | 11 | 3.374198 | 0 | 2.957189 | 2.956682 | 12.51019 | 10.89026
2018-02-24 20:42 | 96917.64 | 0.0023 | 7 | 12 | 3.374331 | 0 | 0 | 0 | 0 | 0
2018-02-24 20:44 | 97037.7091 | 120.0006 | 2 | 12 | 4.053682 | 4.889972 | 0.162408 | 9.409999e-10 | 0.6390821 | 3.176e-09
2018-02-24 20:46 | 97157.7095 | 240.001 | 2 | 12 | 4.087407 | 4.889956 | 0.3253849 | 9.409999e-10 | 1.302358 | 3.176e-09
2018-02-24 20:48 | 97277.7091 | 360.0006 | 2 | 12 | 4.124213 | 4.889937 | 0.4883726 | 9.409999e-10 | 1.97166 | 3.176e-09
2018-02-24 20:50 | 97397.7095 | 480.001 | 2 | 12 | 4.151302 | 4.889903 | 0.6513653 | 9.409999e-10 | 2.646196 | 3.176e-09
2018-02-24 20:52 | 97517.7099 | 600.0014 | 2 | 12 | 4.174453 | 4.889953 | 0.8143576 | 9.409999e-10 | 3.324726 | 3.176e-09
2018-02-24 20:54 | 97637.7087 | 720.0002 | 2 | 12 | 4.198655 | 4.889918 | 0.9773369 | 9.409999e-10 | 4.006999 | 3.176e-09
2018-02-24 20:56 | 97757.7091 | 840.0006 | 2 | 12 | 4.200304 | 4.50118 | 1.13407 | 9.409999e-10 | 4.665318 | 3.176e-09
2018-02-24 20:58 | 97877.7087 | 960.0002 | 2 | 12 | 4.200253 | 4.1226 | 1.277611 | 9.409999e-10 | 5.268229 | 3.176e-09
2018-02-24 21:00 | 97997.7092 | 1080.0007 | 2 | 12 | 4.200265 | 3.800059 | 1.409533 | 9.409999e-10 | 5.822339 | 3.176e-09
2018-02-24 21:02 | 98117.7096 | 1200.0011 | 2 | 12 | 4.200296 | 3.507657 | 1.531267 | 9.409999e-10 | 6.333658 | 3.176e-09
2018-02-24 21:04 | 98220.1705 | 1302.462 | 2 | 12 | 4.200273 | 3.259988 | 1.627549 | 9.409999e-10 | 6.738065 | 3.176e-09
2018-02-24 21:06 | 98340.19 | 120.0014 | 3 | 12 | 4.222373 | 3.260159 | 1.735845 | 9.409999e-10 | 7.194006 | 3.176e-09
2018-02-24 21:08 | 98460.19 | 240.0002 | 3 | 12 | 4.249286 | 3.260159 | 1.8445 | 9.409999e-10 | 7.654243 | 3.176e-09
2018-02-24 21:10 | 98580.19 | 360.0014 | 3 | 12 | 4.27783 | 3.26011 | 1.953175 | 9.409999e-10 | 8.117564 | 3.176e-09
2018-02-24 21:12 | 98700.19 | 480.0009 | 3 | 12 | 4.308454 | 3.260129 | 2.061846 | 9.409999e-10 | 8.584082 | 3.176e-09
2018-02-24 21:14 | 98820.19 | 600.0006 | 3 | 12 | 4.342644 | 3.2601 | 2.170511 | 9.409999e-10 | 9.05408 | 3.176e-09
2018-02-24 21:16 | 98940.19 | 720.0001 | 3 | 12 | 4.381294 | 3.260173 | 2.279184 | 9.409999e-10 | 9.528079 | 3.176e-09
2018-02-24 21:18 | 99060.19 | 840.0006 | 3 | 12 | 4.400293 | 2.974519 | 2.38515 | 9.409999e-10 | 9.993865 | 3.176e-09
2018-02-24 21:20 | 99180.19 | 960.0009 | 3 | 12 | 4.400305 | 2.57376 | 2.477399 | 9.409999e-10 | 10.39979 | 3.176e-09
2018-02-24 21:22 | 99300.19 | 1080.0013 | 3 | 12 | 4.400281 | 2.230432 | 2.557362 | 9.409999e-10 | 10.75165 | 3.176e-09
2018-02-24 21:24 | 99420.19 | 1200.0002 | 3 | 12 | 4.400273 | 1.925335 | 2.626534 | 9.409999e-10 | 11.05603 | 3.176e-09
2018-02-24 21:26 | 99540.19 | 1320.0006 | 3 | 12 | 4.400236 | 1.66857 | 2.686267 | 9.409999e-10 | 11.31887 | 3.176e-09
2018-02-24 21:28 | 99660.19 | 1440.001 | 3 | 12 | 4.400247 | 1.457624 | 2.738273 | 9.409999e-10 | 11.5477 | 3.176e-09
2018-02-24 21:30 | 99780.19 | 1560.0008 | 3 | 12 | 4.400262 | 1.282516 | 2.783868 | 9.409999e-10 | 11.74833 | 3.176e-09
2018-02-24 21:32 | 99900.19 | 1680.0003 | 3 | 12 | 4.400226 | 1.127291 | 2.823973 | 9.409999e-10 | 11.92481 | 3.176e-09
2018-02-24 21:34 | 100020.2 | 1800.0023 | 3 | 12 | 4.400205 | 0.9887438 | 2.85919 | 9.409999e-10 | 12.07977 | 3.176e-09
2018-02-24 21:36 | 100140.2 | 1920.001 | 3 | 12 | 4.400249 | 0.8776464 | 2.890241 | 9.409999e-10 | 12.2164 | 3.176e-09
2018-02-24 21:38 | 100260.2 | 2040.0023 | 3 | 12 | 4.400219 | 0.7827721 | 2.91787 | 9.409999e-10 | 12.33797 | 3.176e-09
2018-02-24 21:40 | 100380.2 | 2160.0003 | 3 | 12 | 4.400183 | 0.7006845 | 2.942584 | 9.409999e-10 | 12.44672 | 3.176e-09
2018-02-24 21:41 | 100458.3 | 2238.1159 | 3 | 12 | 4.400218 | 0.6519909 | 2.957266 | 9.409999e-10 | 12.51132 | 3.176e-09
2018-02-24 21:43 | 100578.3 | 120.0003 | 4 | 12 | 4.336133 | 0 | 2.957266 | 9.409999e-10 | 12.51132 | 3.176e-09
2018-02-24 21:45 | 100698.3 | 240 | 4 | 12 | 4.330406 | 0 | 2.957266 | 9.409999e-10 | 12.51132 | 3.176e-09
2018-02-24 21:46 | 100758.3 | 300.0003 | 4 | 12 | 4.328758 | 0 | 2.957266 | 9.409999e-10 | 12.51132 | 3.176e-09
2018-02-24 21:48 | 100878.4 | 120.0006 | 5 | 12 | 4.099306 | -2.282051 | 2.957266 | 0.07605771 | 12.51132 | 0.314176
2018-02-24 21:50 | 100998.4 | 240.001 | 5 | 12 | 4.065001 | -2.282029 | 2.957266 | 0.1521188 | 12.51132 | 0.6246313
2018-02-24 21:52 | 101118.4 | 360.0006 | 5 | 12 | 4.033009 | -2.281958 | 2.957266 | 0.2281792 | 12.51132 | 0.9325866
2018-02-24 21:54 | 101238.4 | 480.0002 | 5 | 12 | 4.003279 | -2.282089 | 2.957266 | 0.3042412 | 12.51132 | 1.238205
2018-02-24 21:56 | 101358.4 | 600.0005 | 5 | 12 | 3.974764 | -2.281985 | 2.957266 | 0.3803053 | 12.51132 | 1.541616
2018-02-24 21:58 | 101478.4 | 720.0002 | 5 | 12 | 3.94688 | -2.282009 | 2.957266 | 0.4563663 | 12.51132 | 1.842883
2018-02-24 22:00 | 101598.4 | 840.0006 | 5 | 12 | 3.918275 | -2.282064 | 2.957266 | 0.5324276 | 12.51132 | 2.142008
2018-02-24 22:02 | 101718.4 | 960.0002 | 5 | 12 | 3.89098 | -2.282012 | 2.957266 | 0.6084925 | 12.51132 | 2.438998
2018-02-24 22:04 | 101838.4 | 1080.0006 | 5 | 12 | 3.864905 | -2.282044 | 2.957266 | 0.6845601 | 12.51132 | 2.733982
2018-02-24 22:06 | 101958.4 | 1200.0002 | 5 | 12 | 3.839411 | -2.282022 | 2.957266 | 0.7606211 | 12.51132 | 3.026979
2018-02-24 22:08 | 102078.4 | 1320.0006 | 5 | 12 | 3.814216 | -2.282058 | 2.957266 | 0.8366824 | 12.51132 | 3.318046
2018-02-24 22:10 | 102198.4 | 1440.0002 | 5 | 12 | 3.790004 | -2.282119 | 2.957266 | 0.9127522 | 12.51132 | 3.607254
2018-02-24 22:12 | 102318.4 | 1560.0006 | 5 | 12 | 3.768825 | -2.282047 | 2.957266 | 0.988811 | 12.51132 | 3.894701
2018-02-24 22:14 | 102438.4 | 1680.0002 | 5 | 12 | 3.749079 | -2.282025 | 2.957266 | 1.064875 | 12.51132 | 4.180609
2018-02-24 22:16 | 102558.4 | 1800.0006 | 5 | 12 | 3.730208 | -2.281916 | 2.957266 | 1.140946 | 12.51132 | 4.465089
2018-02-24 22:18 | 102678.4 | 1920.001 | 5 | 12 | 3.710557 | -2.282043 | 2.957266 | 1.217009 | 12.51132 | 4.748083
2018-02-24 22:20 | 102798.4 | 2040.0014 | 5 | 12 | 3.691848 | -2.281962 | 2.957266 | 1.293068 | 12.51132 | 5.029578
2018-02-24 22:22 | 102918.4 | 2160.001 | 5 | 12 | 3.674676 | -2.281947 | 2.957266 | 1.369137 | 12.51132 | 5.309752
2018-02-24 22:24 | 103038.4 | 2280.0014 | 5 | 12 | 3.659078 | -2.282036 | 2.957266 | 1.445199 | 12.51132 | 5.588655
2018-02-24 22:26 | 103158.4 | 2400.0002 | 5 | 12 | 3.643713 | -2.281998 | 2.957266 | 1.521264 | 12.51132 | 5.866401
2018-02-24 22:28 | 103278.4 | 2520.0006 | 5 | 12 | 3.628229 | -2.281947 | 2.957266 | 1.597322 | 12.51132 | 6.142934
2018-02-24 22:30 | 103398.4 | 2640.0002 | 5 | 12 | 3.614765 | -2.282051 | 2.957266 | 1.673385 | 12.51132 | 6.418386
2018-02-24 22:32 | 103518.4 | 2760.0006 | 5 | 12 | 3.602732 | -2.282027 | 2.957266 | 1.74945 | 12.51132 | 6.692874
2018-02-24 22:34 | 103638.4 | 2880.001 | 5 | 12 | 3.591731 | -2.281964 | 2.957266 | 1.825516 | 12.51132 | 6.966506
2018-02-24 22:36 | 103758.4 | 3000.0006 | 5 | 12 | 3.579998 | -2.281973 | 2.957266 | 1.901577 | 12.51132 | 7.23926
2018-02-24 22:38 | 103878.4 | 3120.001 | 5 | 12 | 3.568847 | -2.281994 | 2.957266 | 1.977639 | 12.51132 | 7.511123
2018-02-24 22:40 | 103998.4 | 3240.0006 | 5 | 12 | 3.558687 | -2.282009 | 2.957266 | 2.053706 | 12.51132 | 7.782209
2018-02-24 22:42 | 104118.4 | 3360.001 | 5 | 12 | 3.549128 | -2.282021 | 2.957266 | 2.12977 | 12.51132 | 8.052532
2018-02-24 22:44 | 104238.4 | 3480.0006 | 5 | 12 | 3.538326 | -2.281966 | 2.957266 | 2.205833 | 12.51132 | 8.322091
2018-02-24 22:46 | 104358.4 | 3600.001 | 5 | 12 | 3.52542 | -2.28194 | 2.957266 | 2.281896 | 12.51132 | 8.590738
2018-02-24 22:48 | 104478.4 | 3720.0006 | 5 | 12 | 3.513013 | -2.281998 | 2.957266 | 2.357954 | 12.51132 | 8.858404
2018-02-24 22:50 | 104598.4 | 3840.001 | 5 | 12 | 3.499811 | -2.281933 | 2.957266 | 2.434023 | 12.51132 | 9.125136
2018-02-24 22:52 | 104718.4 | 3960.0014 | 5 | 12 | 3.484684 | -2.281954 | 2.957266 | 2.510085 | 12.51132 | 9.390795
2018-02-24 22:54 | 104838.4 | 4080.0002 | 5 | 12 | 3.46385 | -2.281946 | 2.957266 | 2.586142 | 12.51132 | 9.655086
2018-02-24 22:56 | 104958.4 | 4200.0022 | 5 | 12 | 3.436058 | -2.281891 | 2.957266 | 2.662205 | 12.51132 | 9.917539
2018-02-24 22:58 | 105078.4 | 4320.001 | 5 | 12 | 3.397495 | -2.281949 | 2.957266 | 2.738275 | 12.51132 | 10.17756
2018-02-24 23:00 | 105198.4 | 4440.0014 | 5 | 12 | 3.338202 | -2.281946 | 2.957266 | 2.814332 | 12.51132 | 10.43388
2018-02-24 23:02 | 105318.4 | 4560.0002 | 5 | 12 | 3.227191 | -2.281966 | 2.957266 | 2.890398 | 12.51132 | 10.6841
2018-02-24 23:04 | 105421.5 | 4663.1067 | 5 | 12 | 2.999998 | -2.282009 | 2.957266 | 2.955753 | 12.51132 | 10.88882
2018-02-24 23:06 | 105541.6 | 120.0004 | 6 | 12 | 3.3609 | 0 | 2.957266 | 2.955753 | 12.51132 | 10.88882
2018-02-24 23:08 | 105661.6 | 240 | 6 | 12 | 3.375223 | 0 | 2.957266 | 2.955753 | 12.51132 | 10.88882
2018-02-24 23:09 | 105721.6 | 300.0028 | 6 | 12 | 3.378554 | 0 | 2.957266 | 2.955753 | 12.51132 | 10.88882
2018-02-24 23:09 | 105721.6 | 0.0023 | 7 | 13 | 3.378584 | 0 | 0 | 0 | 0 | 0
2018-02-24 23:11 | 105841.7 | 120.0015 | 2 | 13 | 4.054509 | 4.889956 | 0.1624053 | 0 | 0.6393406 | 0
2018-02-24 23:13 | 105961.7 | 240.0011 | 2 | 13 | 4.090619 | 4.88996 | 0.325386 | 0 | 1.302965 | 0
2018-02-24 23:15 | 106081.7 | 360.0016 | 2 | 13 | 4.125408 | 4.88997 | 0.4883681 | 0 | 1.972633 | 0
2018-02-24 23:17 | 106201.7 | 480.0003 | 2 | 13 | 4.151821 | 4.889922 | 0.6513654 | 0 | 2.647306 | 0
2018-02-24 23:19 | 106321.7 | 600.0007 | 2 | 13 | 4.174456 | 4.88997 | 0.8143482 | 0 | 3.325799 | 0
2018-02-24 23:21 | 106441.7 | 720.0011 | 2 | 13 | 4.200348 | 4.881513 | 0.9773269 | 0 | 4.008215 | 0
2018-02-24 23:23 | 106561.7 | 840.0007 | 2 | 13 | 4.200281 | 4.462153 | 1.132637 | 0 | 4.660564 | 0
2018-02-24 23:25 | 106681.7 | 960.0011 | 2 | 13 | 4.200244 | 4.112638 | 1.275462 | 0 | 5.26047 | 0
2018-02-24 23:27 | 106801.7 | 1080.0016 | 2 | 13 | 4.200279 | 3.800483 | 1.407223 | 0 | 5.813903 | 0
2018-02-24 23:29 | 106921.7 | 1200.0003 | 2 | 13 | 4.200266 | 3.498273 | 1.52886 | 0 | 6.324813 | 0
2018-02-24 23:31 | 107014.1 | 1292.4529 | 2 | 13 | 4.200301 | 3.259976 | 1.615642 | 0 | 6.689322 | 0
2018-02-24 23:33 | 107134.1 | 120.0014 | 3 | 13 | 4.221943 | 3.259831 | 1.723935 | 0 | 7.145252 | 0
2018-02-24 23:35 | 107254.1 | 240.0009 | 3 | 13 | 4.247524 | 3.260144 | 1.832604 | 0 | 7.605414 | 0
2018-02-24 23:37 | 107374.1 | 360.0006 | 3 | 13 | 4.275252 | 3.260156 | 1.941266 | 0 | 8.068441 | 0
2018-02-24 23:39 | 107494.1 | 480.0001 | 3 | 13 | 4.306579 | 3.260184 | 2.049925 | 0 | 8.534652 | 0
2018-02-24 23:41 | 107614.1 | 600.0014 | 3 | 13 | 4.341841 | 3.260158 | 2.158599 | 0 | 9.004551 | 0
2018-02-24 23:43 | 107734.1 | 720.0009 | 3 | 13 | 4.378905 | 3.259933 | 2.267264 | 0 | 9.478361 | 0
2018-02-24 23:45 | 107854.1 | 840.0013 | 3 | 13 | 4.400277 | 3.01443 | 2.373948 | 0 | 9.947151 | 0
2018-02-24 23:47 | 107974.1 | 960.0009 | 3 | 13 | 4.400313 | 2.605823 | 2.467446 | 0 | 10.35857 | 0
2018-02-24 23:49 | 108094.1 | 1080.0006 | 3 | 13 | 4.400254 | 2.245053 | 2.54819 | 0 | 10.71387 | 0
2018-02-24 23:51 | 108214.1 | 1200.0001 | 3 | 13 | 4.400248 | 1.941112 | 2.6178 | 0 | 11.02017 | 0
2018-02-24 23:53 | 108334.1 | 1320.0014 | 3 | 13 | 4.400272 | 1.690635 | 2.678205 | 0 | 11.28597 | 0
2018-02-24 23:55 | 108454.1 | 1440.0002 | 3 | 13 | 4.400247 | 1.480985 | 2.730972 | 0 | 11.51816 | 0
2018-02-24 23:57 | 108574.1 | 1560.0023 | 3 | 13 | 4.400237 | 1.297264 | 2.777215 | 0 | 11.72164 | 0
2018-02-24 23:59 | 108694.1 | 1680.0011 | 3 | 13 | 4.400247 | 1.133873 | 2.81764 | 0 | 11.89952 | 0
2018-02-25 00:01 | 108814.1 | 1800.0006 | 3 | 13 | 4.400249 | 1.001871 | 2.853158 | 0 | 12.05581 | 0
2018-02-25 00:03 | 108934.1 | 1920.0002 | 3 | 13 | 4.400244 | 0.8911896 | 2.88464 | 0 | 12.19433 | 0
2018-02-25 00:05 | 109054.1 | 2040.0006 | 3 | 13 | 4.40024 | 0.7951298 | 2.912719 | 0 | 12.31789 | 0
2018-02-25 00:07 | 109174.1 | 2160.0019 | 3 | 13 | 4.400236 | 0.707819 | 2.937747 | 0 | 12.42802 | 0
2018-02-25 00:08 | 109261 | 2246.8539 | 3 | 13 | 4.400246 | 0.6519976 | 2.954119 | 0 | 12.50006 | 0
2018-02-25 00:10 | 109381 | 120.0007 | 4 | 13 | 4.335722 | 0 | 2.954119 | 0 | 12.50006 | 0
2018-02-25 00:12 | 109501 | 240.0011 | 4 | 13 | 4.329932 | 0 | 2.954119 | 0 | 12.50006 | 0
2018-02-25 00:13 | 109561 | 300.0006 | 4 | 13 | 4.328287 | 0 | 2.954119 | 0 | 12.50006 | 0
2018-02-25 00:15 | 109681.1 | 120.0005 | 5 | 13 | 4.098252 | -2.28213 | 2.954119 | 0.07606039 | 12.50006 | 0.3141558
2018-02-25 00:17 | 109801.1 | 240.0009 | 5 | 13 | 4.062903 | -2.282043 | 2.954119 | 0.1521208 | 12.50006 | 0.6244727
2018-02-25 00:19 | 109921.1 | 360.0013 | 5 | 13 | 4.032303 | -2.282024 | 2.954119 | 0.2281795 | 12.50006 | 0.9323142
2018-02-25 00:21 | 110041.1 | 480.0001 | 5 | 13 | 4.003409 | -2.281924 | 2.954119 | 0.3042396 | 12.50006 | 1.2379
2018-02-25 00:23 | 110161.1 | 600.0013 | 5 | 13 | 3.974718 | -2.28198 | 2.954119 | 0.3803091 | 12.50006 | 1.541346
2018-02-25 00:25 | 110281.1 | 720.0009 | 5 | 13 | 3.94518 | -2.282004 | 2.954119 | 0.4563654 | 12.50006 | 1.842531
2018-02-25 00:27 | 110401.1 | 840.0005 | 5 | 13 | 3.916982 | -2.282067 | 2.954119 | 0.5324299 | 12.50006 | 2.14153
2018-02-25 00:29 | 110521.1 | 960.0001 | 5 | 13 | 3.890558 | -2.281954 | 2.954119 | 0.6084892 | 12.50006 | 2.438442
2018-02-25 00:31 | 110641.1 | 1080.0005 | 5 | 13 | 3.865129 | -2.282012 | 2.954119 | 0.6845559 | 12.50006 | 2.733418
2018-02-25 00:33 | 110761.1 | 1200.0009 | 5 | 13 | 3.838668 | -2.282011 | 2.954119 | 0.7606215 | 12.50006 | 3.026425
2018-02-25 00:35 | 110881.1 | 1320.0013 | 5 | 13 | 3.812261 | -2.282067 | 2.954119 | 0.8366805 | 12.50006 | 3.317367
2018-02-25 00:37 | 111001.1 | 1440.0009 | 5 | 13 | 3.789451 | -2.281985 | 2.954119 | 0.9127507 | 12.50006 | 3.606482
2018-02-25 00:39 | 111121.1 | 1560.0005 | 5 | 13 | 3.768925 | -2.281911 | 2.954119 | 0.9888093 | 12.50006 | 3.893907
2018-02-25 00:41 | 111241.1 | 1680.0009 | 5 | 13 | 3.749096 | -2.281949 | 2.954119 | 1.064876 | 12.50006 | 4.179843
2018-02-25 00:43 | 111361.1 | 1800.0006 | 5 | 13 | 3.728518 | -2.282058 | 2.954119 | 1.140938 | 12.50006 | 4.464234
2018-02-25 00:45 | 111481.1 | 1920.0009 | 5 | 13 | 3.709261 | -2.281967 | 2.954119 | 1.217007 | 12.50006 | 4.747115
2018-02-25 00:47 | 111601.1 | 2040.0005 | 5 | 13 | 3.691542 | -2.281884 | 2.954119 | 1.29307 | 12.50006 | 5.02857
2018-02-25 00:49 | 111721.1 | 2160.0001 | 5 | 13 | 3.67507 | -2.282123 | 2.954119 | 1.369129 | 12.50006 | 5.308716
2018-02-25 00:51 | 111841.1 | 2280.0005 | 5 | 13 | 3.658674 | -2.281924 | 2.954119 | 1.44519 | 12.50006 | 5.587624
2018-02-25 00:53 | 111961.1 | 2400.0009 | 5 | 13 | 3.642347 | -2.282065 | 2.954119 | 1.521254 | 12.50006 | 5.865285
2018-02-25 00:55 | 112081.1 | 2520.0005 | 5 | 13 | 3.628079 | -2.282141 | 2.954119 | 1.597319 | 12.50006 | 6.141786
2018-02-25 00:57 | 112201.1 | 2640.0009 | 5 | 13 | 3.615368 | -2.282014 | 2.954119 | 1.673387 | 12.50006 | 6.417273
2018-02-25 00:59 | 112321.1 | 2760.0005 | 5 | 13 | 3.603357 | -2.282007 | 2.954119 | 1.749449 | 12.50006 | 6.691811
2018-02-25 01:01 | 112441.1 | 2880.0001 | 5 | 13 | 3.590897 | -2.28196 | 2.954119 | 1.825513 | 12.50006 | 6.965429
2018-02-25 01:03 | 112561.1 | 3000.0013 | 5 | 13 | 3.57959 | -2.281974 | 2.954119 | 1.901573 | 12.50006 | 7.238111
2018-02-25 01:05 | 112681.1 | 3120.0009 | 5 | 13 | 3.569301 | -2.282049 | 2.954119 | 1.977641 | 12.50006 | 7.51001
2018-02-25 01:07 | 112801.1 | 3240.0013 | 5 | 13 | 3.559872 | -2.281999 | 2.954119 | 2.053705 | 12.50006 | 7.781146
2018-02-25 01:09 | 112921.1 | 3360.0001 | 5 | 13 | 3.549396 | -2.28196 | 2.954119 | 2.129772 | 12.50006 | 8.051546
2018-02-25 01:11 | 113041.1 | 3480.0013 | 5 | 13 | 3.537253 | -2.28196 | 2.954119 | 2.20583 | 12.50006 | 8.321045
2018-02-25 01:13 | 113161.1 | 3600.0001 | 5 | 13 | 3.525961 | -2.281964 | 2.954119 | 2.281901 | 12.50006 | 8.5897
2018-02-25 01:15 | 113281.1 | 3720.0005 | 5 | 13 | 3.514395 | -2.281966 | 2.954119 | 2.35796 | 12.50006 | 8.85744
2018-02-25 01:17 | 113401.1 | 3840.0009 | 5 | 13 | 3.501265 | -2.282029 | 2.954119 | 2.434028 | 12.50006 | 9.124292
2018-02-25 01:19 | 113521.1 | 3960.0005 | 5 | 13 | 3.484208 | -2.281973 | 2.954119 | 2.510089 | 12.50006 | 9.389989
2018-02-25 01:21 | 113641.1 | 4080.0009 | 5 | 13 | 3.463552 | -2.282027 | 2.954119 | 2.586151 | 12.50006 | 9.654239
2018-02-25 01:23 | 113761.1 | 4200.0005 | 5 | 13 | 3.43756 | -2.281998 | 2.954119 | 2.662215 | 12.50006 | 9.916757
2018-02-25 01:25 | 113881.1 | 4320.0001 | 5 | 13 | 3.400305 | -2.282021 | 2.954119 | 2.738278 | 12.50006 | 10.17691
2018-02-25 01:27 | 114001.1 | 4440.0005 | 5 | 13 | 3.338684 | -2.28196 | 2.954119 | 2.814341 | 12.50006 | 10.43342
2018-02-25 01:29 | 114121.1 | 4560.0009 | 5 | 13 | 3.222863 | -2.281958 | 2.954119 | 2.890409 | 12.50006 | 10.68349
2018-02-25 01:31 | 114222 | 4660.909 | 5 | 13 | 2.999996 | -2.281951 | 2.954119 | 2.954375 | 12.50006 | 10.88369
2018-02-25 01:33 | 114342.1 | 120.0014 | 6 | 13 | 3.357992 | 0 | 2.954119 | 2.954375 | 12.50006 | 10.88369
2018-02-25 01:35 | 114462.1 | 240.0011 | 6 | 13 | 3.372123 | 0 | 2.954119 | 2.954375 | 12.50006 | 10.88369
2018-02-25 01:36 | 114522.1 | 300.0038 | 6 | 13 | 3.375527 | 0 | 2.954119 | 2.954375 | 12.50006 | 10.88369
2018-02-25 01:36 | 114522.1 | 0.0023 | 7 | 14 | 3.375562 | 0 | 0 | 0 | 0 | 0
2018-02-25 01:38 | 114642.1 | 120.0006 | 2 | 14 | 4.054483 | 4.88992 | 0.1624025 | 0 | 0.6390188 | 0
2018-02-25 01:40 | 114762.1 | 240.001 | 2 | 14 | 4.088495 | 4.889983 | 0.3253819 | 0 | 1.302488 | 0
2018-02-25 01:42 | 114882.1 | 360.0006 | 2 | 14 | 4.122724 | 4.889976 | 0.488366 | 0 | 1.97177 | 0
2018-02-25 01:44 | 115002.1 | 480.0002 | 2 | 14 | 4.148679 | 4.889964 | 0.6513519 | 0 | 2.64589 | 0
2018-02-25 01:46 | 115122.1 | 600.0006 | 2 | 14 | 4.173341 | 4.889935 | 0.8143542 | 0 | 3.3241 | 0
2018-02-25 01:48 | 115242.1 | 720.001 | 2 | 14 | 4.199803 | 4.889937 | 0.9773476 | 0 | 4.006487 | 0
2018-02-25 01:50 | 115362.1 | 840.0014 | 2 | 14 | 4.200262 | 4.497893 | 1.1336 | 0 | 4.662793 | 0
2018-02-25 01:52 | 115482.1 | 960.0002 | 2 | 14 | 4.200279 | 4.152947 | 1.277671 | 0 | 5.26793 | 0
2018-02-25 01:54 | 115602.1 | 1080.0015 | 2 | 14 | 4.200291 | 3.824229 | 1.4106 | 0 | 5.826272 | 0
2018-02-25 01:56 | 115722.1 | 1200.0011 | 2 | 14 | 4.200291 | 3.493875 | 1.532534 | 0 | 6.338428 | 0
2018-02-25 01:57 | 115815.8 | 1293.6198 | 2 | 14 | 4.200262 | 3.259994 | 1.620309 | 0 | 6.70711 | 0
2018-02-25 01:59 | 115935.8 | 120.0014 | 3 | 14 | 4.22116 | 3.260182 | 1.728613 | 0 | 7.163034 | 0
2018-02-25 02:01 | 116055.8 | 240.0009 | 3 | 14 | 4.246267 | 3.259851 | 1.837272 | 0 | 7.623032 | 0
2018-02-25 02:03 | 116175.8 | 360.0014 | 3 | 14 | 4.275075 | 3.259816 | 1.945927 | 0 | 8.085938 | 0
2018-02-25 02:05 | 116295.8 | 480.0009 | 3 | 14 | 4.307867 | 3.260177 | 2.054597 | 0 | 8.552272 | 0
2018-02-25 02:07 | 116415.8 | 600.0005 | 3 | 14 | 4.34207 | 3.259803 | 2.163252 | 0 | 9.022185 | 0
2018-02-25 02:09 | 116535.8 | 720.001 | 3 | 14 | 4.378597 | 3.259818 | 2.271914 | 0 | 9.495973 | 0
2018-02-25 02:11 | 116655.8 | 840.0014 | 3 | 14 | 4.400336 | 3.014039 | 2.378642 | 0 | 9.964936 | 0
2018-02-25 02:13 | 116775.8 | 960.0001 | 3 | 14 | 4.40031 | 2.582736 | 2.471729 | 0 | 10.37455 | 0
2018-02-25 02:15 | 116895.8 | 1080.0014 | 3 | 14 | 4.400285 | 2.230256 | 2.551733 | 0 | 10.72659 | 0
2018-02-25 02:17 | 117015.8 | 1200.0001 | 3 | 14 | 4.400233 | 1.934403 | 2.621006 | 0 | 11.03141 | 0
2018-02-25 02:19 | 117135.8 | 1320.0006 | 3 | 14 | 4.400273 | 1.687954 | 2.681281 | 0 | 11.29663 | 0
2018-02-25 02:21 | 117255.8 | 1440.0002 | 3 | 14 | 4.400297 | 1.47177 | 2.73386 | 0 | 11.52799 | 0
2018-02-25 02:23 | 117375.8 | 1560.0006 | 3 | 14 | 4.400238 | 1.281984 | 2.77964 | 0 | 11.72944 | 0
2018-02-25 02:25 | 117495.8 | 1680.0018 | 3 | 14 | 4.40024 | 1.127637 | 2.819736 | 0 | 11.90587 | 0
2018-02-25 02:27 | 117615.8 | 1800.0014 | 3 | 14 | 4.400217 | 0.9992657 | 2.855119 | 0 | 12.06156 | 0
2018-02-25 02:29 | 117735.8 | 1920.0019 | 3 | 14 | 4.400219 | 0.8875017 | 2.886535 | 0 | 12.1998 | 0
2018-02-25 02:31 | 117855.8 | 2040.0015 | 3 | 14 | 4.400263 | 0.7870789 | 2.914412 | 0 | 12.32247 | 0
2018-02-25 02:33 | 117975.8 | 2160.0011 | 3 | 14 | 4.400181 | 0.6997919 | 2.939136 | 0 | 12.43126 | 0
2018-02-25 02:35 | 118054.5 | 2238.6928 | 3 | 14 | 4.400201 | 0.6519947 | 2.953911 | 0 | 12.49627 | 0
2018-02-25 02:37 | 118174.5 | 120.0015 | 4 | 14 | 4.335575 | 0 | 2.953911 | 0 | 12.49627 | 0
2018-02-25 02:39 | 118294.5 | 240.0011 | 4 | 14 | 4.329769 | 0 | 2.953911 | 0 | 12.49627 | 0
2018-02-25 02:40 | 118354.5 | 300.0022 | 4 | 14 | 4.328099 | 0 | 2.953911 | 0 | 12.49627 | 0
2018-02-25 02:42 | 118474.6 | 120.0006 | 5 | 14 | 4.096642 | -2.282007 | 2.953911 | 0.07605514 | 12.49627 | 0.3140284
2018-02-25 02:44 | 118594.6 | 240.001 | 5 | 14 | 4.062393 | -2.282071 | 2.953911 | 0.1521158 | 12.49627 | 0.6242697
2018-02-25 02:46 | 118714.6 | 360.0006 | 5 | 14 | 4.032324 | -2.281998 | 2.953911 | 0.2281717 | 12.49627 | 0.9320779
2018-02-25 02:48 | 118834.6 | 480.0002 | 5 | 14 | 4.003036 | -2.281994 | 2.953911 | 0.3042373 | 12.49627 | 1.237685
2018-02-25 02:50 | 118954.6 | 600.0006 | 5 | 14 | 3.972708 | -2.282025 | 2.953911 | 0.3803011 | 12.49627 | 1.541024
2018-02-25 02:52 | 119074.6 | 720.0002 | 5 | 14 | 3.94373 | -2.282019 | 2.953911 | 0.4563664 | 12.49627 | 1.842096
2018-02-25 02:54 | 119194.6 | 840.0014 | 5 | 14 | 3.916281 | -2.282002 | 2.953911 | 0.5324273 | 12.49627 | 2.141007
2018-02-25 02:56 | 119314.6 | 960.0011 | 5 | 14 | 3.890411 | -2.282007 | 2.953911 | 0.6084874 | 12.49627 | 2.437895
2018-02-25 02:58 | 119434.6 | 1080.0014 | 5 | 14 | 3.863942 | -2.281924 | 2.953911 | 0.6845511 | 12.49627 | 2.732819
2018-02-25 03:00 | 119554.6 | 1200.0002 | 5 | 14 | 3.836347 | -2.282054 | 2.953911 | 0.7606202 | 12.49627 | 3.025686
2018-02-25 03:02 | 119674.6 | 1320.0006 | 5 | 14 | 3.811227 | -2.281998 | 2.953911 | 0.8366775 | 12.49627 | 3.316498
2018-02-25 03:04 | 119794.6 | 1440.001 | 5 | 14 | 3.789042 | -2.281958 | 2.953911 | 0.912745 | 12.49627 | 3.605545
2018-02-25 03:06 | 119914.6 | 1560.0014 | 5 | 14 | 3.768325 | -2.282012 | 2.953911 | 0.9888055 | 12.49627 | 3.892952
2018-02-25 03:08 | 120034.6 | 1680.0002 | 5 | 14 | 3.747046 | -2.281954 | 2.953911 | 1.064868 | 12.49627 | 4.178777
2018-02-25 03:10 | 120154.6 | 1800.0006 | 5 | 14 | 3.727237 | -2.281894 | 2.953911 | 1.14093 | 12.49627 | 4.463017
2018-02-25 03:12 | 120274.6 | 1920.0002 | 5 | 14 | 3.708677 | -2.281976 | 2.953911 | 1.216991 | 12.49627 | 4.745804
2018-02-25 03:14 | 120394.6 | 2040.0014 | 5 | 14 | 3.691369 | -2.281992 | 2.953911 | 1.293057 | 12.49627 | 5.027248
2018-02-25 03:16 | 120514.6 | 2160.001 | 5 | 14 | 3.674022 | -2.281971 | 2.953911 | 1.369124 | 12.49627 | 5.307382
2018-02-25 03:18 | 120634.6 | 2280.0014 | 5 | 14 | 3.656696 | -2.281974 | 2.953911 | 1.445181 | 12.49627 | 5.586144
2018-02-25 03:20 | 120754.6 | 2400.001 | 5 | 14 | 3.641457 | -2.281946 | 2.953911 | 1.521247 | 12.49627 | 5.863706
2018-02-25 03:22 | 120874.6 | 2520.0014 | 5 | 14 | 3.627776 | -2.282043 | 2.953911 | 1.597312 | 12.49627 | 6.140162
2018-02-25 03:24 | 120994.6 | 2640.001 | 5 | 14 | 3.614898 | -2.282019 | 2.953911 | 1.673375 | 12.49627 | 6.41561
2018-02-25 03:26 | 121114.6 | 2760.0006 | 5 | 14 | 3.601694 | -2.28194 | 2.953911 | 1.749436 | 12.49627 | 6.690066
2018-02-25 03:28 | 121234.6 | 2880.0002 | 5 | 14 | 3.58982 | -2.282001 | 2.953911 | 1.825501 | 12.49627 | 6.963565
2018-02-25 03:30 | 121354.6 | 3000.0006 | 5 | 14 | 3.579123 | -2.282022 | 2.953911 | 1.901565 | 12.49627 | 7.236207
2018-02-25 03:32 | 121474.6 | 3120.0002 | 5 | 14 | 3.56952 | -2.28196 | 2.953911 | 1.977622 | 12.49627 | 7.50806
2018-02-25 03:34 | 121594.6 | 3240.0006 | 5 | 14 | 3.559076 | -2.28194 | 2.953911 | 2.053691 | 12.49627 | 7.779204
2018-02-25 03:36 | 121714.6 | 3360.001 | 5 | 14 | 3.547523 | -2.282044 | 2.953911 | 2.129752 | 12.49627 | 8.049462
2018-02-25 03:38 | 121834.6 | 3480.0006 | 5 | 14 | 3.536821 | -2.281967 | 2.953911 | 2.205814 | 12.49627 | 8.318887
2018-02-25 03:40 | 121954.6 | 3600.0002 | 5 | 14 | 3.526165 | -2.281914 | 2.953911 | 2.281881 | 12.49627 | 8.58751
2018-02-25 03:42 | 122074.6 | 3720.0014 | 5 | 14 | 3.514569 | -2.28194 | 2.953911 | 2.357943 | 12.49627 | 8.855293
2018-02-25 03:44 | 122194.6 | 3840.0011 | 5 | 14 | 3.499514 | -2.281971 | 2.953911 | 2.433999 | 12.49627 | 9.122048
2018-02-25 03:46 | 122314.6 | 3960.0014 | 5 | 14 | 3.48292 | -2.282043 | 2.953911 | 2.510064 | 12.49627 | 9.387614
2018-02-25 03:48 | 122434.6 | 4080.0002 | 5 | 14 | 3.463615 | -2.282007 | 2.953911 | 2.58613 | 12.49627 | 9.651839
2018-02-25 03:50 | 122554.6 | 4200.0014 | 5 | 14 | 3.438459 | -2.28196 | 2.953911 | 2.662195 | 12.49627 | 9.914402
2018-02-25 03:52 | 122674.6 | 4320.001 | 5 | 14 | 3.398947 | -2.282001 | 2.953911 | 2.738253 | 12.49627 | 10.17455
2018-02-25 03:54 | 122794.6 | 4440.0006 | 5 | 14 | 3.334806 | -2.281886 | 2.953911 | 2.814321 | 12.49627 | 10.43084
2018-02-25 03:56 | 122914.6 | 4560.001 | 5 | 14 | 3.219883 | -2.28198 | 2.953911 | 2.890382 | 12.49627 | 10.68064
2018-02-25 03:57 | 123014.1 | 4659.5346 | 5 | 14 | 2.999988 | -2.281896 | 2.953911 | 2.953472 | 12.49627 | 10.87797
2018-02-25 03:59 | 123134.2 | 120.0014 | 6 | 14 | 3.358067 | 0 | 2.953911 | 2.953472 | 12.49627 | 10.87797
2018-02-25 04:01 | 123254.2 | 240.0002 | 6 | 14 | 3.372372 | 0 | 2.953911 | 2.953472 | 12.49627 | 10.87797
2018-02-25 04:02 | 123314.2 | 300.0031 | 6 | 14 | 3.375817 | 0 | 2.953911 | 2.953472 | 12.49627 | 10.87797
2018-02-25 04:02 | 123314.2 | 0.0031 | 7 | 15 | 3.375765 | 0 | 0 | 0 | 0 | 0
2018-02-25 04:04 | 123434.3 | 120.0006 | 2 | 15 | 4.054992 | 4.890088 | 0.1624157 | 0 | 0.6393076 | 0
2018-02-25 04:06 | 123554.3 | 240.001 | 2 | 15 | 4.088212 | 4.890122 | 0.3254057 | 0 | 1.302833 | 0
2018-02-25 04:08 | 123674.3 | 360.0014 | 2 | 15 | 4.122006 | 4.890065 | 0.4883902 | 0 | 1.97199 | 0
2018-02-25 04:10 | 123794.3 | 480.0002 | 2 | 15 | 4.150103 | 4.890023 | 0.6513776 | 0 | 2.646146 | 0
2018-02-25 04:12 | 123914.3 | 600.0014 | 2 | 15 | 4.174891 | 4.890021 | 0.8143717 | 0 | 3.324649 | 0
2018-02-25 04:14 | 124034.3 | 720.0011 | 2 | 15 | 4.199748 | 4.889993 | 0.9773748 | 0 | 4.007166 | 0
2018-02-25 04:16 | 124154.3 | 840.0014 | 2 | 15 | 4.200293 | 4.512565 | 1.133874 | 0 | 4.664509 | 0
2018-02-25 04:18 | 124274.3 | 960.0002 | 2 | 15 | 4.200284 | 4.154851 | 1.278306 | 0 | 5.271163 | 0
2018-02-25 04:20 | 124394.3 | 1080.0007 | 2 | 15 | 4.200276 | 3.801034 | 1.410831 | 0 | 5.827806 | 0
2018-02-25 04:22 | 124514.3 | 1200.0011 | 2 | 15 | 4.200236 | 3.491918 | 1.532296 | 0 | 6.337992 | 0
2018-02-25 04:24 | 124610.3 | 1295.9936 | 2 | 15 | 4.200256 | 3.259994 | 1.622306 | 0 | 6.716063 | 0
2018-02-25 04:26 | 124730.3 | 120.0014 | 3 | 15 | 4.220731 | 3.259826 | 1.73061 | 0 | 7.17195 | 0
2018-02-25 04:28 | 124850.3 | 240.0003 | 3 | 15 | 4.246863 | 3.260226 | 1.839271 | 0 | 7.63196 | 0
2018-02-25 04:30 | 124970.3 | 360.0015 | 3 | 15 | 4.276943 | 3.260001 | 1.947927 | 0 | 8.095023 | 0
2018-02-25 04:32 | 125090.3 | 480.0003 | 3 | 15 | 4.308399 | 3.259843 | 2.056603 | 0 | 8.561515 | 0
2018-02-25 04:34 | 125210.3 | 600.0007 | 3 | 15 | 4.341887 | 3.259854 | 2.165257 | 0 | 9.031445 | 0
2018-02-25 04:36 | 125330.3 | 720.0002 | 3 | 15 | 4.378497 | 3.259963 | 2.273907 | 0 | 9.505143 | 0
2018-02-25 04:38 | 125450.3 | 840.0007 | 3 | 15 | 4.400279 | 2.993657 | 2.380402 | 0 | 9.973097 | 0
2018-02-25 04:40 | 125570.3 | 960.0003 | 3 | 15 | 4.400279 | 2.577241 | 2.472987 | 0 | 10.3805 | 0
2018-02-25 04:42 | 125690.3 | 1080.0006 | 3 | 15 | 4.400246 | 2.231385 | 2.552991 | 0 | 10.73254 | 0
2018-02-25 04:44 | 125810.3 | 1200.0003 | 3 | 15 | 4.40027 | 1.94139 | 2.622424 | 0 | 11.03806 | 0
2018-02-25 04:46 | 125930.3 | 1320.0006 | 3 | 15 | 4.400261 | 1.68522 | 2.682778 | 0 | 11.30364 | 0
2018-02-25 04:48 | 126050.3 | 1440.0011 | 3 | 15 | 4.400285 | 1.462691 | 2.73511 | 0 | 11.53391 | 0
2018-02-25 04:50 | 126170.3 | 1560.0014 | 3 | 15 | 4.400232 | 1.281196 | 2.78076 | 0 | 11.73479 | 0
2018-02-25 04:52 | 126290.3 | 1680.0011 | 3 | 15 | 4.400233 | 1.130684 | 2.820876 | 0 | 11.91131 | 0
2018-02-25 04:54 | 126410.3 | 1800.0016 | 3 | 15 | 4.40021 | 0.9998951 | 2.856348 | 0 | 12.06739 | 0
2018-02-25 04:56 | 126530.3 | 1920.002 | 3 | 15 | 4.400248 | 0.8825951 | 2.887707 | 0 | 12.20537 | 0
2018-02-25 04:58 | 126650.3 | 2040.0016 | 3 | 15 | 4.400266 | 0.7843227 | 2.915418 | 0 | 12.32731 | 0
2018-02-25 05:00 | 126770.3 | 2160.002 | 3 | 15 | 4.400215 | 0.7013645 | 2.940129 | 0 | 12.43604 | 0
2018-02-25 05:01 | 126853.3 | 2242.9882 | 3 | 15 | 4.400214 | 0.651989 | 2.955713 | 0 | 12.50462 | 0
2018-02-25 05:03 | 126973.3 | 120.0012 | 4 | 15 | 4.336102 | 0 | 2.955713 | 0 | 12.50462 | 0
2018-02-25 05:05 | 127093.3 | 240 | 4 | 15 | 4.330406 | 0 | 2.955713 | 0 | 12.50462 | 0
2018-02-25 05:06 | 127153.3 | 300.0043 | 4 | 15 | 4.328748 | 0 | 2.955713 | 0 | 12.50462 | 0
2018-02-25 05:08 | 127273.4 | 120.0014 | 5 | 15 | 4.098616 | -2.282051 | 2.955713 | 0.07606021 | 12.50462 | 0.314155
2018-02-25 05:10 | 127393.4 | 240.0001 | 5 | 15 | 4.065024 | -2.282021 | 2.955713 | 0.152118 | 12.50462 | 0.6245553
2018-02-25 05:12 | 127513.4 | 360.0005 | 5 | 15 | 4.034641 | -2.281971 | 2.955713 | 0.2281787 | 12.50462 | 0.9325842
2018-02-25 05:14 | 127633.4 | 480.0001 | 5 | 15 | 4.003674 | -2.281987 | 2.955713 | 0.3042367 | 12.50462 | 1.238279
2018-02-25 05:16 | 127753.4 | 600.0005 | 5 | 15 | 3.974228 | -2.282005 | 2.955713 | 0.3803031 | 12.50462 | 1.541693
2018-02-25 05:18 | 127873.4 | 720.0001 | 5 | 15 | 3.945937 | -2.282058 | 2.955713 | 0.4563672 | 12.50462 | 1.842906
2018-02-25 05:20 | 127993.4 | 840.0013 | 5 | 15 | 3.918929 | -2.281919 | 2.955713 | 0.5324277 | 12.50462 | 2.14201
2018-02-25 05:22 | 128113.4 | 960.0001 | 5 | 15 | 3.891863 | -2.28196 | 2.955713 | 0.6084936 | 12.50462 | 2.439085
2018-02-25 05:24 | 128233.4 | 1080.0005 | 5 | 15 | 3.864472 | -2.281857 | 2.955713 | 0.6845518 | 12.50462 | 2.734042
2018-02-25 05:26 | 128353.4 | 1200.0001 | 5 | 15 | 3.838058 | -2.281998 | 2.955713 | 0.7606233 | 12.50462 | 3.02701
2018-02-25 05:28 | 128473.4 | 1320.0005 | 5 | 15 | 3.813488 | -2.282021 | 2.955713 | 0.8366777 | 12.50462 | 3.317957
2018-02-25 05:30 | 128593.4 | 1440.0009 | 5 | 15 | 3.790885 | -2.281951 | 2.955713 | 0.9127438 | 12.50462 | 3.607167
2018-02-25 05:32 | 128713.4 | 1560.0013 | 5 | 15 | 3.768448 | -2.281985 | 2.955713 | 0.988807 | 12.50462 | 3.894662
2018-02-25 05:34 | 128833.4 | 1680.0009 | 5 | 15 | 3.747759 | -2.282004 | 2.955713 | 1.064871 | 12.50462 | 4.180506
2018-02-25 05:36 | 128953.4 | 1800.0013 | 5 | 15 | 3.728459 | -2.281938 | 2.955713 | 1.140933 | 12.50462 | 4.464827
2018-02-25 05:38 | 129073.4 | 1920.0001 | 5 | 15 | 3.710381 | -2.282004 | 2.955713 | 1.216996 | 12.50462 | 4.747736
2018-02-25 05:40 | 129193.4 | 2040.0005 | 5 | 15 | 3.692007 | -2.282014 | 2.955713 | 1.293065 | 12.50462 | 5.029289
2018-02-25 05:42 | 129313.4 | 2160.0009 | 5 | 15 | 3.673812 | -2.282224 | 2.955713 | 1.36913 | 12.50462 | 5.309419
2018-02-25 05:44 | 129433.4 | 2280.0013 | 5 | 15 | 3.657407 | -2.28196 | 2.955713 | 1.445192 | 12.50462 | 5.588223
2018-02-25 05:46 | 129553.4 | 2400.0009 | 5 | 15 | 3.642598 | -2.281916 | 2.955713 | 1.521251 | 12.50462 | 5.865828
2018-02-25 05:48 | 129673.4 | 2520.0013 | 5 | 15 | 3.628695 | -2.282009 | 2.955713 | 1.59732 | 12.50462 | 6.142384
2018-02-25 05:50 | 129793.4 | 2640.0009 | 5 | 15 | 3.614184 | -2.281969 | 2.955713 | 1.673376 | 12.50462 | 6.417822
2018-02-25 05:52 | 129913.4 | 2760.0005 | 5 | 15 | 3.601407 | -2.282059 | 2.955713 | 1.749446 | 12.50462 | 6.692254
2018-02-25 05:54 | 130033.4 | 2880.0009 | 5 | 15 | 3.590003 | -2.281936 | 2.955713 | 1.825503 | 12.50462 | 6.965725
2018-02-25 05:56 | 130153.4 | 3000.0005 | 5 | 15 | 3.579873 | -2.281947 | 2.955713 | 1.901571 | 12.50462 | 7.238423
2018-02-25 05:58 | 130273.4 | 3120.0001 | 5 | 15 | 3.569172 | -2.281985 | 2.955713 | 1.977634 | 12.50462 | 7.510318
2018-02-25 06:00 | 130393.4 | 3240.0005 | 5 | 15 | 3.557849 | -2.281958 | 2.955713 | 2.053698 | 12.50462 | 7.781364
2018-02-25 06:02 | 130513.4 | 3360.0009 | 5 | 15 | 3.547441 | -2.281974 | 2.955713 | 2.129756 | 12.50462 | 8.051571
2018-02-25 06:04 | 130633.4 | 3480.0005 | 5 | 15 | 3.537314 | -2.281976 | 2.955713 | 2.205821 | 12.50462 | 8.321013
2018-02-25 06:06 | 130753.4 | 3600.0001 | 5 | 15 | 3.526331 | -2.281924 | 2.955713 | 2.281887 | 12.50462 | 8.589679
2018-02-25 06:08 | 130873.4 | 3720.0013 | 5 | 15 | 3.512847 | -2.281991 | 2.955713 | 2.357951 | 12.50462 | 8.857412
2018-02-25 06:10 | 130993.4 | 3840.0001 | 5 | 15 | 3.498625 | -2.282021 | 2.955713 | 2.434009 | 12.50462 | 9.124051
2018-02-25 06:12 | 131113.4 | 3960.0005 | 5 | 15 | 3.482841 | -2.282027 | 2.955713 | 2.510079 | 12.50462 | 9.389607
2018-02-25 06:14 | 131233.4 | 4080.0001 | 5 | 15 | 3.464245 | -2.282004 | 2.955713 | 2.586137 | 12.50462 | 9.653829
2018-02-25 06:16 | 131353.4 | 4200.0013 | 5 | 15 | 3.437317 | -2.281987 | 2.955713 | 2.662202 | 12.50462 | 9.916388
2018-02-25 06:18 | 131473.4 | 4320.0009 | 5 | 15 | 3.396129 | -2.282001 | 2.955713 | 2.738264 | 12.50462 | 10.17636
2018-02-25 06:20 | 131593.4 | 4440.0006 | 5 | 15 | 3.33464 | -2.281934 | 2.955713 | 2.814328 | 12.50462 | 10.43253
2018-02-25 06:22 | 131713.4 | 4560.0009 | 5 | 15 | 3.223188 | -2.281913 | 2.955713 | 2.890393 | 12.50462 | 10.68243
2018-02-25 06:24 | 131815.5 | 4662.1466 | 5 | 15 | 2.999979 | -2.282014 | 2.955713 | 2.955137 | 12.50462 | 10.88511
2018-02-25 06:26 | 131935.6 | 120.0013 | 6 | 15 | 3.358256 | 0 | 2.955713 | 2.955137 | 12.50462 | 10.88511
2018-02-25 06:28 | 132055.6 | 240.0001 | 6 | 15 | 3.372442 | 0 | 2.955713 | 2.955137 | 12.50462 | 10.88511
2018-02-25 06:29 | 132115.6 | 300.0029 | 6 | 15 | 3.375829 | 0 | 2.955713 | 2.955137 | 12.50462 | 10.88511
2018-02-25 06:29 | 132115.6 | 0.0024 | 7 | 16 | 3.375725 | 0 | 0 | 0 | 0 | 0
2018-02-25 06:31 | 132235.7 | 120.0014 | 2 | 16 | 4.055444 | 4.889981 | 0.1624036 | 0 | 0.63939 | 0
2018-02-25 06:33 | 132355.7 | 240.0002 | 2 | 16 | 4.088408 | 4.89001 | 0.3253916 | 0 | 1.302916 | 0
2018-02-25 06:35 | 132475.7 | 360.0006 | 2 | 16 | 4.124687 | 4.890027 | 0.4883716 | 0 | 1.972284 | 0
2018-02-25 06:37 | 132595.7 | 480.0002 | 2 | 16 | 4.15251 | 4.889956 | 0.6513454 | 0 | 2.646891 | 0
2018-02-25 06:39 | 132715.7 | 600.0006 | 2 | 16 | 4.175788 | 4.889916 | 0.8143455 | 0 | 3.325654 | 0
2018-02-25 06:41 | 132835.7 | 720.0011 | 2 | 16 | 4.199745 | 4.889979 | 0.9773462 | 0 | 4.008247 | 0
2018-02-25 06:43 | 132955.7 | 840.0014 | 2 | 16 | 4.200302 | 4.491307 | 1.133598 | 0 | 4.664549 | 0
2018-02-25 06:45 | 133075.7 | 960.0011 | 2 | 16 | 4.200301 | 4.109366 | 1.276798 | 0 | 5.266032 | 0
2018-02-25 06:47 | 133195.7 | 1080.0006 | 2 | 16 | 4.200281 | 3.785689 | 1.408293 | 0 | 5.818348 | 0
2018-02-25 06:49 | 133315.7 | 1200.0002 | 2 | 16 | 4.200301 | 3.488776 | 1.5294 | 0 | 6.327033 | 0
2018-02-25 06:51 | 133412.8 | 1297.1081 | 2 | 16 | 4.200269 | 3.25999 | 1.620443 | 0 | 6.709437 | 0
2018-02-25 06:53 | 133532.8 | 120.0005 | 3 | 16 | 4.221841 | 3.260186 | 1.728718 | 5.015e-09 | 7.165258 | 2.0353e-08
2018-02-25 06:55 | 133652.8 | 240.0002 | 3 | 16 | 4.24909 | 3.259896 | 1.837396 | 5.015e-09 | 7.625544 | 2.0353e-08
2018-02-25 06:57 | 133772.8 | 360.0014 | 3 | 16 | 4.277734 | 3.260182 | 1.946056 | 5.015e-09 | 8.08879 | 2.0353e-08
2018-02-25 06:59 | 133892.8 | 480.0001 | 3 | 16 | 4.308366 | 3.260165 | 2.054724 | 5.015e-09 | 8.555301 | 2.0353e-08
2018-02-25 07:01 | 134012.8 | 600.0013 | 3 | 16 | 4.341965 | 3.260116 | 2.16339 | 5.015e-09 | 9.025258 | 2.0353e-08
2018-02-25 07:03 | 134132.8 | 720.0001 | 3 | 16 | 4.380377 | 3.260127 | 2.272063 | 5.015e-09 | 9.499166 | 2.0353e-08
2018-02-25 07:05 | 134252.8 | 840.0013 | 3 | 16 | 4.400288 | 2.983163 | 2.378223 | 5.015e-09 | 9.965758 | 2.0353e-08
2018-02-25 07:07 | 134372.8 | 960.0009 | 3 | 16 | 4.400295 | 2.579934 | 2.470725 | 5.015e-09 | 10.37279 | 2.0353e-08
2018-02-25 07:09 | 134492.8 | 1080.0013 | 3 | 16 | 4.400284 | 2.240102 | 2.55094 | 5.015e-09 | 10.72576 | 2.0353e-08
2018-02-25 07:11 | 134612.8 | 1200.0002 | 3 | 16 | 4.400289 | 1.938725 | 2.620481 | 5.015e-09 | 11.03176 | 2.0353e-08
2018-02-25 07:13 | 134732.8 | 1320.0014 | 3 | 16 | 4.400254 | 1.677564 | 2.680592 | 5.015e-09 | 11.29627 | 2.0353e-08
2018-02-25 07:15 | 134852.8 | 1440.001 | 3 | 16 | 4.400249 | 1.465824 | 2.732879 | 5.015e-09 | 11.52634 | 2.0353e-08
2018-02-25 07:17 | 134972.8 | 1560.0005 | 3 | 16 | 4.40029 | 1.289993 | 2.778703 | 5.015e-09 | 11.72798 | 2.0353e-08
2018-02-25 07:19 | 135092.8 | 1680.001 | 3 | 16 | 4.400233 | 1.135911 | 2.81906 | 5.015e-09 | 11.90556 | 2.0353e-08
2018-02-25 07:21 | 135212.8 | 1800.0023 | 3 | 16 | 4.400231 | 0.9975357 | 2.854577 | 5.015e-09 | 12.06184 | 2.0353e-08
2018-02-25 07:23 | 135332.8 | 1920.0003 | 3 | 16 | 4.400226 | 0.8836565 | 2.885873 | 5.015e-09 | 12.19955 | 2.0353e-08
2018-02-25 07:25 | 135452.8 | 2040.0007 | 3 | 16 | 4.40023 | 0.7879457 | 2.913688 | 5.015e-09 | 12.32195 | 2.0353e-08
2018-02-25 07:27 | 135572.8 | 2160.0003 | 3 | 16 | 4.400163 | 0.7057514 | 2.938571 | 5.015e-09 | 12.43144 | 2.0353e-08
2018-02-25 07:28 | 135660.3 | 2247.4676 | 3 | 16 | 4.4002 | 0.6519995 | 2.95507 | 5.015e-09 | 12.50404 | 2.0353e-08
2018-02-25 07:30 | 135780.3 | 120.0014 | 4 | 16 | 4.336166 | 0 | 2.95507 | 5.015e-09 | 12.50404 | 2.0353e-08
2018-02-25 07:32 | 135900.3 | 240.0002 | 4 | 16 | 4.330484 | 0 | 2.95507 | 5.015e-09 | 12.50404 | 2.0353e-08
2018-02-25 07:33 | 135960.3 | 300.0045 | 4 | 16 | 4.328818 | 0 | 2.95507 | 5.015e-09 | 12.50404 | 2.0353e-08
2018-02-25 07:35 | 136080.4 | 120.0013 | 5 | 16 | 4.099318 | -2.282103 | 2.95507 | 0.07605828 | 12.50404 | 0.3141744
2018-02-25 07:37 | 136200.4 | 240.001 | 5 | 16 | 4.065176 | -2.28198 | 2.95507 | 0.1521233 | 12.50404 | 0.6246511
2018-02-25 07:39 | 136320.4 | 360.0013 | 5 | 16 | 4.03302 | -2.282154 | 2.95507 | 0.2281821 | 12.50404 | 0.932613
2018-02-25 07:41 | 136440.4 | 480.0001 | 5 | 16 | 4.003219 | -2.281964 | 2.95507 | 0.3042431 | 12.50404 | 1.238226
2018-02-25 07:43 | 136560.4 | 600.0005 | 5 | 16 | 3.974549 | -2.281956 | 2.95507 | 0.380306 | 12.50404 | 1.541624
2018-02-25 07:45 | 136680.4 | 720.0001 | 5 | 16 | 3.946857 | -2.282002 | 2.95507 | 0.4563682 | 12.50404 | 1.842887
2018-02-25 07:47 | 136800.4 | 840.0005 | 5 | 16 | 3.918559 | -2.282064 | 2.95507 | 0.5324311 | 12.50404 | 2.142028
2018-02-25 07:49 | 136920.4 | 960.0001 | 5 | 16 | 3.890997 | -2.281996 | 2.95507 | 0.6084915 | 12.50404 | 2.439009
2018-02-25 07:51 | 137040.4 | 1080.0013 | 5 | 16 | 3.864882 | -2.281976 | 2.95507 | 0.684561 | 12.50404 | 2.734
2018-02-25 07:53 | 137160.4 | 1200.0009 | 5 | 16 | 3.839253 | -2.282016 | 2.95507 | 0.7606196 | 12.50404 | 3.026977
2018-02-25 07:55 | 137280.4 | 1320.0013 | 5 | 16 | 3.814294 | -2.281978 | 2.95507 | 0.8366888 | 12.50404 | 3.318068
2018-02-25 07:57 | 137400.4 | 1440.0009 | 5 | 16 | 3.790189 | -2.282071 | 2.95507 | 0.9127483 | 12.50404 | 3.607252
2018-02-25 07:59 | 137520.4 | 1560.0013 | 5 | 16 | 3.76882 | -2.281918 | 2.95507 | 0.9888157 | 12.50404 | 3.894736
2018-02-25 08:01 | 137640.4 | 1680.0009 | 5 | 16 | 3.74888 | -2.281984 | 2.95507 | 1.064872 | 12.50404 | 4.180613
2018-02-25 08:03 | 137760.4 | 1800.0005 | 5 | 16 | 3.730055 | -2.281927 | 2.95507 | 1.140943 | 12.50404 | 4.465077
2018-02-25 08:05 | 137880.4 | 1920.0001 | 5 | 16 | 3.710813 | -2.282007 | 2.95507 | 1.217001 | 12.50404 | 4.748053
2018-02-25 08:07 | 138000.4 | 2040.0005 | 5 | 16 | 3.691862 | -2.281994 | 2.95507 | 1.293065 | 12.50404 | 5.02958
2018-02-25 08:09 | 138120.4 | 2160.0009 | 5 | 16 | 3.674664 | -2.282047 | 2.95507 | 1.36913 | 12.50404 | 5.309741
2018-02-25 08:11 | 138240.4 | 2280.0005 | 5 | 16 | 3.658979 | -2.28198 | 2.95507 | 1.445196 | 12.50404 | 5.588645
2018-02-25 08:13 | 138360.4 | 2400.0001 | 5 | 16 | 3.643841 | -2.281996 | 2.95507 | 1.521253 | 12.50404 | 5.866363
2018-02-25 08:15 | 138480.4 | 2520.0005 | 5 | 16 | 3.628468 | -2.282047 | 2.95507 | 1.597323 | 12.50404 | 6.142959
2018-02-25 08:17 | 138600.4 | 2640.0001 | 5 | 16 | 3.614867 | -2.281976 | 2.95507 | 1.67338 | 12.50404 | 6.418402
2018-02-25 08:19 | 138720.4 | 2760.0005 | 5 | 16 | 3.602694 | -2.282036 | 2.95507 | 1.74945 | 12.50404 | 6.692914
2018-02-25 08:21 | 138840.4 | 2880.0001 | 5 | 16 | 3.591816 | -2.282014 | 2.95507 | 1.825507 | 12.50404 | 6.966513
2018-02-25 08:23 | 138960.4 | 3000.0013 | 5 | 16 | 3.580554 | -2.281849 | 2.95507 | 1.901575 | 12.50404 | 7.239314
2018-02-25 08:25 | 139080.4 | 3120.0009 | 5 | 16 | 3.569276 | -2.281962 | 2.95507 | 1.977634 | 12.50404 | 7.511207
2018-02-25 08:27 | 139200.4 | 3240.0005 | 5 | 16 | 3.559127 | -2.28196 | 2.95507 | 2.053705 | 12.50404 | 7.782338
2018-02-25 08:29 | 139320.4 | 3360.0009 | 5 | 16 | 3.549625 | -2.281978 | 2.95507 | 2.129768 | 12.50404 | 8.052686
2018-02-25 08:31 | 139440.4 | 3480.0005 | 5 | 16 | 3.539082 | -2.28196 | 2.95507 | 2.205828 | 12.50404 | 8.322281
2018-02-25 08:33 | 139560.4 | 3600.0001 | 5 | 16 | 3.526552 | -2.28194 | 2.95507 | 2.281893 | 12.50404 | 8.591014
2018-02-25 08:35 | 139680.4 | 3720.0013 | 5 | 16 | 3.514005 | -2.281971 | 2.95507 | 2.357962 | 12.50404 | 8.858793
2018-02-25 08:37 | 139800.4 | 3840.0001 | 5 | 16 | 3.500661 | -2.282072 | 2.95507 | 2.434022 | 12.50404 | 9.12557
2018-02-25 08:39 | 139920.4 | 3960.0013 | 5 | 16 | 3.485734 | -2.282105 | 2.95507 | 2.510091 | 12.50404 | 9.391318
2018-02-25 08:41 | 140040.4 | 4080.0001 | 5 | 16 | 3.465273 | -2.282027 | 2.95507 | 2.586154 | 12.50404 | 9.655728
2018-02-25 08:43 | 140160.4 | 4200.0005 | 5 | 16 | 3.437276 | -2.282069 | 2.95507 | 2.662219 | 12.50404 | 9.918287
2018-02-25 08:45 | 140280.4 | 4320.0009 | 5 | 16 | 3.398654 | -2.282092 | 2.95507 | 2.738281 | 12.50404 | 10.17836
2018-02-25 08:47 | 140400.4 | 4440.0013 | 5 | 16 | 3.339 | -2.282032 | 2.95507 | 2.814341 | 12.50404 | 10.43477
2018-02-25 08:49 | 140520.4 | 4560.0001 | 5 | 16 | 3.226878 | -2.282061 | 2.95507 | 2.890408 | 12.50404 | 10.68502
2018-02-25 08:51 | 140622.2 | 4661.8067 | 5 | 16 | 2.999985 | -2.281994 | 2.95507 | 2.954935 | 12.50404 | 10.88715
2018-02-25 08:53 | 140742.2339 | 120.0006 | 6 | 16 | 3.357114 | 0 | 2.95507 | 2.954935 | 12.50404 | 10.88715
2018-02-25 08:55 | 140862.2343 | 240.001 | 6 | 16 | 3.371213 | 0 | 2.95507 | 2.954935 | 12.50404 | 10.88715
2018-02-25 08:56 | 140922.2364 | 300.0031 | 6 | 16 | 3.374531 | 0 | 2.95507 | 2.954935 | 12.50404 | 10.88715
2018-02-25 08:56 | 140922.3 | 0.0024 | 7 | 17 | 3.374543 | 0 | 0 | 0 | 0 | 0
2018-02-25 08:58 | 141042.3 | 120.0006 | 2 | 17 | 4.052911 | 4.889962 | 0.1624006 | 1.714e-09 | 0.63888 | 5.786e-09
2018-02-25 09:00 | 141162.3 | 240.001 | 2 | 17 | 4.088859 | 4.889907 | 0.3253919 | 1.714e-09 | 1.302262 | 5.786e-09
2018-02-25 09:02 | 141282.3 | 360.0014 | 2 | 17 | 4.123953 | 4.889932 | 0.4883788 | 1.714e-09 | 1.971706 | 5.786e-09
2018-02-25 09:04 | 141402.3 | 480.0002 | 2 | 17 | 4.150531 | 4.889985 | 0.651362 | 1.714e-09 | 2.646098 | 5.786e-09
2018-02-25 09:06 | 141522.3 | 600.0007 | 2 | 17 | 4.173027 | 4.889935 | 0.8143413 | 1.714e-09 | 3.324379 | 5.786e-09
2018-02-25 09:08 | 141642.3 | 720.0002 | 2 | 17 | 4.198715 | 4.889958 | 0.9773471 | 1.714e-09 | 4.006642 | 5.786e-09
2018-02-25 09:10 | 141762.3 | 840.0014 | 2 | 17 | 4.200279 | 4.48083 | 1.133552 | 1.714e-09 | 4.662741 | 5.786e-09
2018-02-25 09:12 | 141882.3 | 960.0003 | 2 | 17 | 4.200279 | 4.126458 | 1.276876 | 1.714e-09 | 5.264743 | 5.786e-09
2018-02-25 09:14 | 142002.3 | 1080.0014 | 2 | 17 | 4.200281 | 3.808051 | 1.40901 | 1.714e-09 | 5.819744 | 5.786e-09
2018-02-25 09:16 | 142122.3 | 1200.0003 | 2 | 17 | 4.200274 | 3.504849 | 1.530896 | 1.714e-09 | 6.331698 | 5.786e-09
2018-02-25 09:17 | 142216.9 | 1294.5351 | 2 | 17 | 4.200279 | 3.25999 | 1.619742 | 1.714e-09 | 6.704877 | 5.786e-09
2018-02-25 09:19 | 142336.9 | 120.0006 | 3 | 17 | 4.222332 | 3.260152 | 1.728032 | 1.714e-09 | 7.160818 | 5.786e-09
2018-02-25 09:21 | 142456.9 | 240.0009 | 3 | 17 | 4.248228 | 3.260118 | 1.836686 | 1.714e-09 | 7.620976 | 5.786e-09
2018-02-25 09:23 | 142576.9 | 360.0006 | 3 | 17 | 4.2762 | 3.260159 | 1.945351 | 1.714e-09 | 8.084117 | 5.786e-09
2018-02-25 09:25 | 142696.9 | 480.0005 | 3 | 17 | 4.307401 | 3.260167 | 2.054031 | 1.714e-09 | 8.550518 | 5.786e-09
2018-02-25 09:27 | 142816.9 | 600.0005 | 3 | 17 | 4.342848 | 3.260135 | 2.162691 | 1.714e-09 | 9.02045 | 5.786e-09
2018-02-25 09:29 | 142936.9 | 720.0002 | 3 | 17 | 4.380274 | 3.260072 | 2.271353 | 1.714e-09 | 9.49437 | 5.786e-09
2018-02-25 09:31 | 143056.9 | 840.0006 | 3 | 17 | 4.400282 | 2.994781 | 2.377677 | 1.714e-09 | 9.961661 | 5.786e-09
2018-02-25 09:33 | 143176.9 | 960.0001 | 3 | 17 | 4.400305 | 2.59135 | 2.470627 | 1.714e-09 | 10.37067 | 5.786e-09
2018-02-25 09:35 | 143296.9 | 1080.0006 | 3 | 17 | 4.40029 | 2.233043 | 2.550934 | 1.714e-09 | 10.72404 | 5.786e-09
2018-02-25 09:37 | 143416.9 | 1200.0001 | 3 | 17 | 4.400277 | 1.929845 | 2.620126 | 1.714e-09 | 11.02851 | 5.786e-09
2018-02-25 09:39 | 143536.9 | 1320.0006 | 3 | 17 | 4.400239 | 1.678895 | 2.680159 | 1.714e-09 | 11.29267 | 5.786e-09
2018-02-25 09:41 | 143656.9 | 1440.0009 | 3 | 17 | 4.400238 | 1.470396 | 2.732545 | 1.714e-09 | 11.52318 | 5.786e-09
2018-02-25 09:43 | 143776.9 | 1560.0006 | 3 | 17 | 4.400248 | 1.289516 | 2.778484 | 1.714e-09 | 11.72532 | 5.786e-09
2018-02-25 09:45 | 143896.9 | 1680.0009 | 3 | 17 | 4.400237 | 1.127229 | 2.818695 | 1.714e-09 | 11.90226 | 5.786e-09
2018-02-25 09:47 | 144016.9 | 1800.0014 | 3 | 17 | 4.400222 | 0.9946451 | 2.853993 | 1.714e-09 | 12.05758 | 5.786e-09
2018-02-25 09:49 | 144136.9 | 1920.0002 | 3 | 17 | 4.400217 | 0.8838282 | 2.885257 | 1.714e-09 | 12.19515 | 5.786e-09
2018-02-25 09:51 | 144256.9 | 2040.0015 | 3 | 17 | 4.400225 | 0.7898235 | 2.913124 | 1.714e-09 | 12.31777 | 5.786e-09
2018-02-25 09:53 | 144376.9 | 2160.0011 | 3 | 17 | 4.400237 | 0.7038622 | 2.937997 | 1.714e-09 | 12.42722 | 5.786e-09
2018-02-25 09:55 | 144455.8 | 2238.9694 | 3 | 17 | 4.400206 | 0.6519947 | 2.952848 | 1.714e-09 | 12.49256 | 5.786e-09
2018-02-25 09:57 | 144575.9 | 120.0015 | 4 | 17 | 4.335642 | 0 | 2.952848 | 1.714e-09 | 12.49256 | 5.786e-09
2018-02-25 09:59 | 144695.9 | 240.0002 | 4 | 17 | 4.32986 | 0 | 2.952848 | 1.714e-09 | 12.49256 | 5.786e-09
2018-02-25 10:00 | 144755.9 | 300.0014 | 4 | 17 | 4.328187 | 0 | 2.952848 | 1.714e-09 | 12.49256 | 5.786e-09
2018-02-25 10:02 | 144876 | 120.0014 | 5 | 17 | 4.098116 | -2.282076 | 2.952848 | 0.07606181 | 12.49256 | 0.3141365
2018-02-25 10:04 | 144996 | 240.0009 | 5 | 17 | 4.062441 | -2.282029 | 2.952848 | 0.152123 | 12.49256 | 0.6244403
2018-02-25 10:06 | 145116 | 360.0005 | 5 | 17 | 4.031671 | -2.281999 | 2.952848 | 0.2281815 | 12.49256 | 0.9322385
2018-02-25 10:08 | 145236 | 480.0002 | 5 | 17 | 4.00249 | -2.281956 | 2.952848 | 0.3042391 | 12.49256 | 1.237759
2018-02-25 10:10 | 145356 | 600.0014 | 5 | 17 | 3.974085 | -2.281929 | 2.952848 | 0.3803024 | 12.49256 | 1.541126
2018-02-25 10:12 | 145476 | 720.0009 | 5 | 17 | 3.944876 | -2.281931 | 2.952848 | 0.4563662 | 12.49256 | 1.842309
2018-02-25 10:14 | 145596 | 840.0013 | 5 | 17 | 3.916265 | -2.281946 | 2.952848 | 0.5324312 | 12.49256 | 2.141268
2018-02-25 10:16 | 145716 | 960.0001 | 5 | 17 | 3.889832 | -2.281911 | 2.952848 | 0.6084921 | 12.49256 | 2.43813
2018-02-25 10:18 | 145836 | 1080.0013 | 5 | 17 | 3.864303 | -2.281949 | 2.952848 | 0.6845543 | 12.49256 | 2.733025
2018-02-25 10:20 | 145956 | 1200.0001 | 5 | 17 | 3.838008 | -2.281984 | 2.952848 | 0.7606242 | 12.49256 | 3.025986
2018-02-25 10:22 | 146076 | 1320.0005 | 5 | 17 | 3.811751 | -2.28196 | 2.952848 | 0.8366877 | 12.49256 | 3.316906
2018-02-25 10:24 | 146196 | 1440.0001 | 5 | 17 | 3.78879 | -2.282031 | 2.952848 | 0.9127454 | 12.49256 | 3.605927
2018-02-25 10:26 | 146316 | 1560.0013 | 5 | 17 | 3.768035 | -2.282032 | 2.952848 | 0.9888126 | 12.49256 | 3.893329
2018-02-25 10:28 | 146436 | 1680.0001 | 5 | 17 | 3.748467 | -2.282112 | 2.952848 | 1.064873 | 12.49256 | 4.179187
2018-02-25 10:30 | 146556 | 1800.0005 | 5 | 17 | 3.728363 | -2.282056 | 2.952848 | 1.140942 | 12.49256 | 4.463575
2018-02-25 10:32 | 146676 | 1920.0009 | 5 | 17 | 3.708904 | -2.281987 | 2.952848 | 1.217004 | 12.49256 | 4.746406
2018-02-25 10:34 | 146796 | 2040.0022 | 5 | 17 | 3.690992 | -2.281929 | 2.952848 | 1.293063 | 12.49256 | 5.027812
2018-02-25 10:36 | 146916 | 2160.0001 | 5 | 17 | 3.674471 | -2.282018 | 2.952848 | 1.369133 | 12.49256 | 5.307948
2018-02-25 10:38 | 147036 | 2280.0013 | 5 | 17 | 3.658261 | -2.281981 | 2.952848 | 1.445191 | 12.49256 | 5.586803
2018-02-25 10:40 | 147156 | 2400.0009 | 5 | 17 | 3.641914 | -2.282038 | 2.952848 | 1.52126 | 12.49256 | 5.864456
2018-02-25 10:42 | 147276 | 2520.0013 | 5 | 17 | 3.627534 | -2.281942 | 2.952848 | 1.597322 | 12.49256 | 6.140907
2018-02-25 10:44 | 147396 | 2640.0009 | 5 | 17 | 3.614666 | -2.281996 | 2.952848 | 1.673391 | 12.49256 | 6.416351
2018-02-25 10:46 | 147516 | 2760.0005 | 5 | 17 | 3.602896 | -2.281969 | 2.952848 | 1.74945 | 12.49256 | 6.690832
2018-02-25 10:48 | 147636 | 2880.0009 | 5 | 17 | 3.590764 | -2.281949 | 2.952848 | 1.82552 | 12.49256 | 6.964446
2018-02-25 10:50 | 147756 | 3000.0005 | 5 | 17 | 3.578991 | -2.281999 | 2.952848 | 1.901576 | 12.49256 | 7.237082
2018-02-25 10:52 | 147876 | 3120.0001 | 5 | 17 | 3.568709 | -2.282051 | 2.952848 | 1.977645 | 12.49256 | 7.508936
2018-02-25 10:54 | 147996 | 3240.0005 | 5 | 17 | 3.55928 | -2.282007 | 2.952848 | 2.053709 | 12.49256 | 7.780024
2018-02-25 10:56 | 148116 | 3360.0009 | 5 | 17 | 3.549066 | -2.282038 | 2.952848 | 2.12977 | 12.49256 | 8.050364
2018-02-25 10:58 | 148236 | 3480.0005 | 5 | 17 | 3.536944 | -2.282025 | 2.952848 | 2.205836 | 12.49256 | 8.319877
2018-02-25 11:00 | 148356 | 3600.0001 | 5 | 17 | 3.525373 | -2.282002 | 2.952848 | 2.281897 | 12.49256 | 8.588454
2018-02-25 11:02 | 148476 | 3720.0013 | 5 | 17 | 3.513481 | -2.281978 | 2.952848 | 2.357965 | 12.49256 | 8.856177
2018-02-25 11:04 | 148596 | 3840.0001 | 5 | 17 | 3.500634 | -2.281994 | 2.952848 | 2.434031 | 12.49256 | 9.122967
2018-02-25 11:06 | 148716 | 3960.0013 | 5 | 17 | 3.483997 | -2.282007 | 2.952848 | 2.510088 | 12.49256 | 9.38862
2018-02-25 11:08 | 148836 | 4080.0009 | 5 | 17 | 3.462991 | -2.282027 | 2.952848 | 2.58616 | 12.49256 | 9.652869
2018-02-25 11:10 | 148956 | 4200.0005 | 5 | 17 | 3.436463 | -2.282034 | 2.952848 | 2.662223 | 12.49256 | 9.915318
2018-02-25 11:12 | 149076 | 4320.0001 | 5 | 17 | 3.398401 | -2.282109 | 2.952848 | 2.738279 | 12.49256 | 10.17533
2018-02-25 11:14 | 149196 | 4440.0013 | 5 | 17 | 3.336293 | -2.281998 | 2.952848 | 2.814348 | 12.49256 | 10.43169
2018-02-25 11:16 | 149316 | 4560.0001 | 5 | 17 | 3.2177 | -2.282059 | 2.952848 | 2.890412 | 12.49256 | 10.68151
2018-02-25 11:17 | 149413.3 | 4657.3264 | 5 | 17 | 2.999983 | -2.281949 | 2.952848 | 2.952105 | 12.49256 | 10.87437
2018-02-25 11:19 | 149533.3 | 120.0012 | 6 | 17 | 3.3584 | 0 | 2.952848 | 2.952114 | 12.49256 | 10.8744
2018-02-25 11:21 | 149653.3 | 240 | 6 | 17 | 3.372519 | 0 | 2.952848 | 2.952114 | 12.49256 | 10.8744
2018-02-25 11:22 | 149713.3 | 300.002 | 6 | 17 | 3.375923 | 0 | 2.952848 | 2.952114 | 12.49256 | 10.8744
2018-02-25 11:22 | 149713.3 | 0.0025 | 7 | 18 | 3.375953 | 0 | 0 | 0 | 0 | 0
2018-02-25 11:24 | 149833.4 | 120.0013 | 2 | 18 | 4.054702 | 4.889918 | 0.1624108 | 3.43e-10 | 0.6391036 | 1.159e-09
2018-02-25 11:26 | 149953.4 | 240.0009 | 2 | 18 | 4.089085 | 4.889886 | 0.3253973 | 3.43e-10 | 1.302683 | 1.159e-09
2018-02-25 11:28 | 150073.4 | 360.0013 | 2 | 18 | 4.12333 | 4.889916 | 0.4883802 | 3.43e-10 | 1.972049 | 1.159e-09
2018-02-25 11:30 | 150193.4 | 480.0001 | 2 | 18 | 4.14926 | 4.889976 | 0.6513583 | 3.43e-10 | 2.646238 | 1.159e-09
2018-02-25 11:32 | 150313.4 | 600.0013 | 2 | 18 | 4.173391 | 4.88992 | 0.8143358 | 3.43e-10 | 3.324404 | 1.159e-09
2018-02-25 11:34 | 150433.4 | 720.0001 | 2 | 18 | 4.200334 | 4.888015 | 0.9773444 | 3.43e-10 | 4.006898 | 1.159e-09
2018-02-25 11:36 | 150553.4 | 840.0005 | 2 | 18 | 4.200311 | 4.491012 | 1.133292 | 3.43e-10 | 4.661922 | 1.159e-09
2018-02-25 11:38 | 150673.4 | 960.0009 | 2 | 18 | 4.200285 | 4.145213 | 1.277078 | 3.43e-10 | 5.265866 | 1.159e-09
2018-02-25 11:40 | 150793.4 | 1080.0005 | 2 | 18 | 4.200288 | 3.819346 | 1.409802 | 3.43e-10 | 5.823344 | 1.159e-09
2018-02-25 11:42 | 150913.4 | 1200.0018 | 2 | 18 | 4.200277 | 3.493731 | 1.531714 | 3.43e-10 | 6.33541 | 1.159e-09
2018-02-25 11:44 | 151005.8 | 1292.3694 | 2 | 18 | 4.200288 | 3.259995 | 1.618292 | 3.43e-10 | 6.69906 | 1.159e-09
2018-02-25 11:46 | 151125.8 | 120.0015 | 3 | 18 | 4.221262 | 3.260146 | 1.726566 | 3.43e-10 | 7.154862 | 1.159e-09
2018-02-25 11:48 | 151245.8 | 240.0003 | 3 | 18 | 4.246364 | 3.260106 | 1.835229 | 3.43e-10 | 7.614907 | 1.159e-09
2018-02-25 11:50 | 151365.8 | 360.0015 | 3 | 18 | 4.274895 | 3.260037 | 1.943914 | 3.43e-10 | 8.077937 | 1.159e-09
2018-02-25 11:52 | 151485.8 | 480.001 | 3 | 18 | 4.307739 | 3.260127 | 2.052572 | 3.43e-10 | 8.544191 | 1.159e-09
2018-02-25 11:54 | 151605.8 | 600.0014 | 3 | 18 | 4.341947 | 3.260137 | 2.161242 | 3.43e-10 | 9.014167 | 1.159e-09
2018-02-25 11:56 | 151725.8 | 720.0011 | 3 | 18 | 4.378576 | 3.260118 | 2.269902 | 3.43e-10 | 9.487932 | 1.159e-09
2018-02-25 11:58 | 151845.8 | 840.0007 | 3 | 18 | 4.400293 | 3.017526 | 2.376691 | 3.43e-10 | 9.957153 | 1.159e-09
2018-02-25 12:00 | 151965.8 | 960.0003 | 3 | 18 | 4.400284 | 2.595525 | 2.470087 | 3.43e-10 | 10.36812 | 1.159e-09
2018-02-25 12:02 | 152085.8 | 1080.0014 | 3 | 18 | 4.400288 | 2.235093 | 2.550367 | 3.43e-10 | 10.72138 | 1.159e-09
2018-02-25 12:04 | 152205.8 | 1200.0002 | 3 | 18 | 4.400288 | 1.9398 | 2.619809 | 3.43e-10 | 11.02694 | 1.159e-09
2018-02-25 12:06 | 152325.8 | 1320.0007 | 3 | 18 | 4.400268 | 1.691426 | 2.680197 | 3.43e-10 | 11.29267 | 1.159e-09
2018-02-25 12:08 | 152445.8 | 1440.0003 | 3 | 18 | 4.400268 | 1.475532 | 2.732888 | 3.43e-10 | 11.52452 | 1.159e-09
2018-02-25 12:10 | 152565.8 | 1560.0015 | 3 | 18 | 4.400274 | 1.285047 | 2.778811 | 3.43e-10 | 11.72659 | 1.159e-09
2018-02-25 12:12 | 152685.8 | 1680.0003 | 3 | 18 | 4.400215 | 1.128181 | 2.818951 | 3.43e-10 | 11.90322 | 1.159e-09
2018-02-25 12:14 | 152805.8 | 1800.0007 | 3 | 18 | 4.400228 | 0.9987822 | 2.854351 | 3.43e-10 | 12.05899 | 1.159e-09
2018-02-25 12:16 | 152925.8 | 1920.0012 | 3 | 18 | 4.400247 | 0.888587 | 2.885762 | 3.43e-10 | 12.1972 | 1.159e-09
2018-02-25 12:18 | 153045.8 | 2040.0015 | 3 | 18 | 4.400244 | 0.7883501 | 2.913673 | 3.43e-10 | 12.32002 | 1.159e-09
2018-02-25 12:20 | 153165.8 | 2160.0004 | 3 | 18 | 4.400208 | 0.7002163 | 2.938429 | 3.43e-10 | 12.42895 | 1.159e-09
2018-02-25 12:21 | 153244.4 | 2238.5777 | 3 | 18 | 4.400224 | 0.6519976 | 2.953182 | 3.43e-10 | 12.49387 | 1.159e-09
2018-02-25 12:23 | 153364.4 | 120.0015 | 4 | 18 | 4.335903 | 0 | 2.953182 | 3.43e-10 | 12.49387 | 1.159e-09
2018-02-25 12:25 | 153484.4 | 240.0011 | 4 | 18 | 4.330147 | 0 | 2.953182 | 3.43e-10 | 12.49387 | 1.159e-09
2018-02-25 12:26 | 153544.4 | 300.003 | 4 | 18 | 4.32849 | 0 | 2.953182 | 3.43e-10 | 12.49387 | 1.159e-09
2018-02-25 12:28 | 153664.5 | 120.0007 | 5 | 18 | 4.098166 | -2.282036 | 2.953182 | 0.07605973 | 12.49387 | 0.314162
2018-02-25 12:30 | 153784.5 | 240.0002 | 5 | 18 | 4.063692 | -2.282083 | 2.953182 | 0.1521277 | 12.49387 | 0.6245404
2018-02-25 12:32 | 153904.5 | 360.0014 | 5 | 18 | 4.033306 | -2.282044 | 2.953182 | 0.2281888 | 12.49387 | 0.9324614
2018-02-25 12:34 | 154024.5 | 480.0002 | 5 | 18 | 4.004276 | -2.282024 | 2.953182 | 0.3042521 | 12.49387 | 1.238147
2018-02-25 12:36 | 154144.5 | 600.0007 | 5 | 18 | 3.97454 | -2.282034 | 2.953182 | 0.3803129 | 12.49387 | 1.541595
2018-02-25 12:38 | 154264.5 | 720.001 | 5 | 18 | 3.945036 | -2.281951 | 2.953182 | 0.4563749 | 12.49387 | 1.842767
2018-02-25 12:40 | 154384.5 | 840.0014 | 5 | 18 | 3.917348 | -2.281913 | 2.953182 | 0.5324394 | 12.49387 | 2.141783
2018-02-25 12:42 | 154504.5 | 960.0002 | 5 | 18 | 3.891352 | -2.281944 | 2.953182 | 0.6085045 | 12.49387 | 2.438756
2018-02-25 12:44 | 154624.5 | 1080.0014 | 5 | 18 | 3.865193 | -2.281987 | 2.953182 | 0.6845676 | 12.49387 | 2.733754
2018-02-25 12:46 | 154744.5 | 1200.0002 | 5 | 18 | 3.837541 | -2.281974 | 2.953182 | 0.7606279 | 12.49387 | 3.026693
2018-02-25 12:48 | 154864.5 | 1320.0014 | 5 | 18 | 3.812147 | -2.282021 | 2.953182 | 0.8366912 | 12.49387 | 3.317605
2018-02-25 12:50 | 154984.5 | 1440.001 | 5 | 18 | 3.789416 | -2.282011 | 2.953182 | 0.9127565 | 12.49387 | 3.606695
2018-02-25 12:52 | 155104.5 | 1560.0014 | 5 | 18 | 3.768892 | -2.282005 | 2.953182 | 0.9888273 | 12.49387 | 3.894177
2018-02-25 12:54 | 155224.5 | 1680.0002 | 5 | 18 | 3.747953 | -2.281984 | 2.953182 | 1.06489 | 12.49387 | 4.180061
2018-02-25 12:56 | 155344.5 | 1800.0006 | 5 | 18 | 3.727551 | -2.281884 | 2.953182 | 1.140949 | 12.49387 | 4.464333
2018-02-25 12:58 | 155464.5 | 1920.0002 | 5 | 18 | 3.708849 | -2.281991 | 2.953182 | 1.217011 | 12.49387 | 4.747143
2018-02-25 13:00 | 155584.5 | 2040.0014 | 5 | 18 | 3.691413 | -2.282027 | 2.953182 | 1.293079 | 12.49387 | 5.028594
2018-02-25 13:02 | 155704.5 | 2160.0002 | 5 | 18 | 3.674371 | -2.282036 | 2.953182 | 1.369144 | 12.49387 | 5.308731
2018-02-25 13:04 | 155824.5 | 2280.0006 | 5 | 18 | 3.65692 | -2.282016 | 2.953182 | 1.445207 | 12.49387 | 5.587543
2018-02-25 13:06 | 155944.5 | 2400.0002 | 5 | 18 | 3.641368 | -2.281973 | 2.953182 | 1.521272 | 12.49387 | 5.865107
2018-02-25 13:08 | 156064.5 | 2520.0006 | 5 | 18 | 3.627365 | -2.282001 | 2.953182 | 1.597337 | 12.49387 | 6.141543
2018-02-25 13:10 | 156184.5 | 2640.001 | 5 | 18 | 3.614662 | -2.281962 | 2.953182 | 1.673392 | 12.49387 | 6.41694
2018-02-25 13:12 | 156304.5 | 2760.0006 | 5 | 18 | 3.601725 | -2.281973 | 2.953182 | 1.749457 | 12.49387 | 6.691405
2018-02-25 13:14 | 156424.5 | 2880.001 | 5 | 18 | 3.589444 | -2.28192 | 2.953182 | 1.82552 | 12.49387 | 6.964882
2018-02-25 13:16 | 156544.5 | 3000.0006 | 5 | 18 | 3.578617 | -2.281949 | 2.953182 | 1.901591 | 12.49387 | 7.237519
2018-02-25 13:18 | 156664.5 | 3120.0002 | 5 | 18 | 3.568896 | -2.282022 | 2.953182 | 1.97765 | 12.49387 | 7.509325
2018-02-25 13:20 | 156784.5 | 3240.0014 | 5 | 18 | 3.558776 | -2.282099 | 2.953182 | 2.053717 | 12.49387 | 7.780423
2018-02-25 13:22 | 156904.5 | 3360.0003 | 5 | 18 | 3.547076 | -2.281962 | 2.953182 | 2.129778 | 12.49387 | 8.050669
2018-02-25 13:24 | 157024.5 | 3480.0006 | 5 | 18 | 3.536131 | -2.282001 | 2.953182 | 2.205841 | 12.49387 | 8.320051
2018-02-25 13:26 | 157144.5 | 3600.001 | 5 | 18 | 3.525091 | -2.281967 | 2.953182 | 2.281913 | 12.49387 | 8.588631
2018-02-25 13:28 | 157264.5 | 3720.0006 | 5 | 18 | 3.513671 | -2.282018 | 2.953182 | 2.357971 | 12.49387 | 8.856326
2018-02-25 13:30 | 157384.5 | 3840.001 | 5 | 18 | 3.499219 | -2.282002 | 2.953182 | 2.434036 | 12.49387 | 9.123071
2018-02-25 13:32 | 157504.5 | 3960.0014 | 5 | 18 | 3.481733 | -2.281967 | 2.953182 | 2.510098 | 12.49387 | 9.388567
2018-02-25 13:34 | 157624.5 | 4080.001 | 5 | 18 | 3.461912 | -2.282031 | 2.953182 | 2.586168 | 12.49387 | 9.652698
2018-02-25 13:36 | 157744.5 | 4200.0006 | 5 | 18 | 3.436232 | -2.281964 | 2.953182 | 2.66223 | 12.49387 | 9.915084
2018-02-25 13:38 | 157864.5 | 4320.0002 | 5 | 18 | 3.397162 | -2.282052 | 2.953182 | 2.738295 | 12.49387 | 10.17509
2018-02-25 13:40 | 157984.5 | 4440.0014 | 5 | 18 | 3.332283 | -2.282022 | 2.953182 | 2.814354 | 12.49387 | 10.43122
2018-02-25 13:42 | 158104.5 | 4560.0002 | 5 | 18 | 3.216706 | -2.281982 | 2.953182 | 2.890419 | 12.49387 | 10.68081
2018-02-25 13:44 | 158202.4 | 4657.9225 | 5 | 18 | 2.999996 | -2.281974 | 2.953182 | 2.952492 | 12.49387 | 10.87484
2018-02-25 13:46 | 158322.5 | 120.0006 | 6 | 18 | 3.359938 | 0 | 2.953182 | 2.952492 | 12.49387 | 10.87484
2018-02-25 13:48 | 158442.5 | 240.001 | 6 | 18 | 3.374258 | 0 | 2.953182 | 2.952492 | 12.49387 | 10.87484
2018-02-25 13:49 | 158502.5 | 300.0046 | 6 | 18 | 3.377798 | 0 | 2.953182 | 2.952492 | 12.49387 | 10.87484
2018-02-25 13:49 | 158502.5 | 0.0025 | 7 | 19 | 3.377758 | 0 | 0 | 0 | 0 | 0
2018-02-25 13:51 | 158622.6 | 120.0006 | 2 | 19 | 4.056521 | 4.889989 | 0.1623875 | 0 | 0.6395302 | 0
2018-02-25 13:53 | 158742.6 | 240.001 | 2 | 19 | 4.089777 | 4.889943 | 0.3253867 | 0 | 1.303339 | 0
2018-02-25 13:55 | 158862.6 | 360.0014 | 2 | 19 | 4.123393 | 4.889951 | 0.4883709 | 0 | 1.972753 | 0
2018-02-25 13:57 | 158982.6 | 480.001 | 2 | 19 | 4.150672 | 4.889932 | 0.6513453 | 0 | 2.647029 | 0
2018-02-25 13:59 | 159102.6 | 600.0006 | 2 | 19 | 4.175836 | 4.889956 | 0.8143442 | 0 | 3.325668 | 0
2018-02-25 14:01 | 159222.6 | 720.0002 | 2 | 19 | 4.20034 | 4.876719 | 0.9773201 | 0 | 4.008259 | 0
2018-02-25 14:03 | 159342.6 | 840.0015 | 2 | 19 | 4.200312 | 4.491488 | 1.13313 | 0 | 4.662707 | 0
2018-02-25 14:05 | 159462.6 | 960.0002 | 2 | 19 | 4.20032 | 4.139798 | 1.276968 | 0 | 5.266868 | 0
2018-02-25 14:07 | 159582.6 | 1080.0006 | 2 | 19 | 4.200284 | 3.792308 | 1.409134 | 0 | 5.822003 | 0
2018-02-25 14:09 | 159702.6 | 1200.0003 | 2 | 19 | 4.200275 | 3.47968 | 1.530228 | 0 | 6.330631 | 0
2018-02-25 14:10 | 159793.4 | 1290.8309 | 2 | 19 | 4.200312 | 3.259995 | 1.615225 | 0 | 6.687641 | 0
2018-02-25 14:12 | 159913.4 | 120.0015 | 3 | 19 | 4.220787 | 3.260106 | 1.723517 | 0 | 7.143506 | 0
2018-02-25 14:14 | 160033.4 | 240.001 | 3 | 19 | 4.246099 | 3.260119 | 1.832186 | 0 | 7.603521 | 0
2018-02-25 14:16 | 160153.4 | 360.0015 | 3 | 19 | 4.276238 | 3.26014 | 1.940846 | 0 | 8.066503 | 0
2018-02-25 14:18 | 160273.4 | 480.0011 | 3 | 19 | 4.307868 | 3.260177 | 2.049521 | 0 | 8.532934 | 0
2018-02-25 14:20 | 160393.4 | 600.0006 | 3 | 19 | 4.341426 | 3.260182 | 2.15818 | 0 | 9.002821 | 0
2018-02-25 14:22 | 160513.4 | 720.0004 | 3 | 19 | 4.377519 | 3.260131 | 2.266854 | 0 | 9.47655 | 0
2018-02-25 14:24 | 160633.4 | 840.0006 | 3 | 19 | 4.400278 | 3.016007 | 2.373694 | 0 | 9.94595 | 0
2018-02-25 14:26 | 160753.4 | 960.0003 | 3 | 19 | 4.400304 | 2.590638 | 2.466827 | 0 | 10.35576 | 0
2018-02-25 14:28 | 160873.4 | 1080.0006 | 3 | 19 | 4.400299 | 2.242393 | 2.547218 | 0 | 10.7095 | 0
2018-02-25 14:30 | 160993.4 | 1200.0002 | 3 | 19 | 4.400254 | 1.949774 | 2.616935 | 0 | 11.01628 | 0
2018-02-25 14:32 | 161113.4 | 1320.0014 | 3 | 19 | 4.400215 | 1.695494 | 2.677608 | 0 | 11.28325 | 0
2018-02-25 14:34 | 161233.4 | 1440.0002 | 3 | 19 | 4.400296 | 1.471752 | 2.730312 | 0 | 11.51517 | 0
2018-02-25 14:36 | 161353.4 | 1560.0016 | 3 | 19 | 4.400255 | 1.288271 | 2.776192 | 0 | 11.71705 | 0
2018-02-25 14:38 | 161473.4 | 1680.001 | 3 | 19 | 4.400203 | 1.134695 | 2.816506 | 0 | 11.89444 | 0
2018-02-25 14:40 | 161593.4 | 1800.0007 | 3 | 19 | 4.400224 | 1.005858 | 2.852139 | 0 | 12.05124 | 0
2018-02-25 14:42 | 161713.4 | 1920.001 | 3 | 19 | 4.40023 | 0.8894262 | 2.883706 | 0 | 12.19014 | 0
2018-02-25 14:44 | 161833.4 | 2040.0016 | 3 | 19 | 4.400208 | 0.7879505 | 2.911606 | 0 | 12.3129 | 0
2018-02-25 14:46 | 161953.4 | 2160.0004 | 3 | 19 | 4.40018 | 0.7042685 | 2.93644 | 0 | 12.42218 | 0
2018-02-25 14:48 | 162039.4 | 2245.9972 | 3 | 19 | 4.400198 | 0.6519909 | 2.952634 | 0 | 12.49343 | 0
2018-02-25 14:50 | 162159.4 | 120.0031 | 4 | 19 | 4.335917 | 0 | 2.952634 | 0 | 12.49343 | 0
2018-02-25 14:52 | 162279.4 | 240.0011 | 4 | 19 | 4.33019 | 0 | 2.952634 | 0 | 12.49343 | 0
2018-02-25 14:53 | 162339.4 | 300.0047 | 4 | 19 | 4.328562 | 0 | 2.952634 | 0 | 12.49343 | 0
2018-02-25 14:55 | 162459.5 | 120.0005 | 5 | 19 | 4.098312 | -2.282069 | 2.952634 | 0.07605174 | 12.49343 | 0.3140996
2018-02-25 14:57 | 162579.5 | 240.0009 | 5 | 19 | 4.064397 | -2.281978 | 2.952634 | 0.1521245 | 12.49343 | 0.624528
2018-02-25 14:59 | 162699.5 | 360.0013 | 5 | 19 | 4.034246 | -2.282034 | 2.952634 | 0.2281863 | 12.49343 | 0.9325264
2018-02-25 15:01 | 162819.5 | 480.0001 | 5 | 19 | 4.00386 | -2.282004 | 2.952634 | 0.3042427 | 12.49343 | 1.238211
2018-02-25 15:03 | 162939.5 | 600.0013 | 5 | 19 | 3.973985 | -2.281981 | 2.952634 | 0.3803053 | 12.49343 | 1.541603
2018-02-25 15:05 | 163059.5 | 720.0001 | 5 | 19 | 3.945547 | -2.281944 | 2.952634 | 0.4563704 | 12.49343 | 1.842798
2018-02-25 15:07 | 163179.5 | 840.0013 | 5 | 19 | 3.918583 | -2.28196 | 2.952634 | 0.5324349 | 12.49343 | 2.141879
2018-02-25 15:09 | 163299.5 | 960.0001 | 5 | 19 | 3.891916 | -2.282039 | 2.952634 | 0.608492 | 12.49343 | 2.438903
2018-02-25 15:11 | 163419.5 | 1080.0013 | 5 | 19 | 3.864455 | -2.281985 | 2.952634 | 0.6845623 | 12.49343 | 2.733919
2018-02-25 15:13 | 163539.5 | 1200.0009 | 5 | 19 | 3.837948 | -2.281944 | 2.952634 | 0.7606225 | 12.49343 | 3.026837
2018-02-25 15:15 | 163659.5 | 1320.0005 | 5 | 19 | 3.813124 | -2.281927 | 2.952634 | 0.8366865 | 12.49343 | 3.317804
2018-02-25 15:17 | 163779.5 | 1440.0009 | 5 | 19 | 3.790824 | -2.282036 | 2.952634 | 0.9127444 | 12.49343 | 3.606967
2018-02-25 15:19 | 163899.5 | 1560.0013 | 5 | 19 | 3.769052 | -2.281947 | 2.952634 | 0.9888141 | 12.49343 | 3.89451
2018-02-25 15:21 | 164019.5 | 1680.0001 | 5 | 19 | 3.748074 | -2.281894 | 2.952634 | 1.064873 | 12.49343 | 4.180368
2018-02-25 15:23 | 164139.5 | 1800.0005 | 5 | 19 | 3.728659 | -2.281958 | 2.952634 | 1.14094 | 12.49343 | 4.464727
2018-02-25 15:25 | 164259.5 | 1920.0001 | 5 | 19 | 3.710556 | -2.282007 | 2.952634 | 1.217 | 12.49343 | 4.747631
2018-02-25 15:27 | 164379.5 | 2040.0013 | 5 | 19 | 3.692538 | -2.281992 | 2.952634 | 1.29307 | 12.49343 | 5.029208
2018-02-25 15:29 | 164499.5 | 2160.0009 | 5 | 19 | 3.674077 | -2.282103 | 2.952634 | 1.369125 | 12.49343 | 5.30934
2018-02-25 15:31 | 164619.5 | 2280.0013 | 5 | 19 | 3.65766 | -2.282007 | 2.952634 | 1.445194 | 12.49343 | 5.588188
2018-02-25 15:33 | 164739.5 | 2400.0009 | 5 | 19 | 3.6427 | -2.282034 | 2.952634 | 1.521259 | 12.49343 | 5.865831
2018-02-25 15:35 | 164859.5 | 2520.0005 | 5 | 19 | 3.629018 | -2.281973 | 2.952634 | 1.597319 | 12.49343 | 6.142373
2018-02-25 15:37 | 164979.5 | 2640.0009 | 5 | 19 | 3.615146 | -2.281992 | 2.952634 | 1.673383 | 12.49343 | 6.417889
2018-02-25 15:39 | 165099.5 | 2760.0013 | 5 | 19 | 3.602027 | -2.282063 | 2.952634 | 1.749444 | 12.49343 | 6.692349
2018-02-25 15:41 | 165219.5 | 2880.0009 | 5 | 19 | 3.590552 | -2.281967 | 2.952634 | 1.825508 | 12.49343 | 6.96589
2018-02-25 15:43 | 165339.5 | 3000.0013 | 5 | 19 | 3.580384 | -2.282047 | 2.952634 | 1.901577 | 12.49343 | 7.238623
2018-02-25 15:45 | 165459.5 | 3120.0009 | 5 | 19 | 3.570088 | -2.281924 | 2.952634 | 1.977636 | 12.49343 | 7.510554
2018-02-25 15:47 | 165579.5 | 3240.0005 | 5 | 19 | 3.558599 | -2.282072 | 2.952634 | 2.053705 | 12.49343 | 7.781696
2018-02-25 15:49 | 165699.5 | 3360.0009 | 5 | 19 | 3.548074 | -2.282018 | 2.952634 | 2.129769 | 12.49343 | 8.051976
2018-02-25 15:51 | 165819.5 | 3480.0013 | 5 | 19 | 3.537525 | -2.282004 | 2.952634 | 2.205831 | 12.49343 | 8.321447
2018-02-25 15:53 | 165939.5 | 3600.0009 | 5 | 19 | 3.526901 | -2.281981 | 2.952634 | 2.281891 | 12.49343 | 8.590121
2018-02-25 15:55 | 166059.5 | 3720.0005 | 5 | 19 | 3.513972 | -2.28194 | 2.952634 | 2.357957 | 12.49343 | 8.857927
2018-02-25 15:57 | 166179.5 | 3840.0009 | 5 | 19 | 3.499124 | -2.282019 | 2.952634 | 2.434021 | 12.49343 | 9.124649
2018-02-25 15:59 | 166299.5 | 3960.0005 | 5 | 19 | 3.483112 | -2.28196 | 2.952634 | 2.510082 | 12.49343 | 9.390207
2018-02-25 16:01 | 166419.5 | 4080.0009 | 5 | 19 | 3.464328 | -2.281998 | 2.952634 | 2.586148 | 12.49343 | 9.654458
2018-02-25 16:03 | 166539.5 | 4200.0013 | 5 | 19 | 3.437805 | -2.281967 | 2.952634 | 2.662213 | 12.49343 | 9.917029
2018-02-25 16:05 | 166659.5 | 4320.0009 | 5 | 19 | 3.395723 | -2.281971 | 2.952634 | 2.738272 | 12.49343 | 10.17702
2018-02-25 16:07 | 166779.5 | 4440.0005 | 5 | 19 | 3.333077 | -2.281947 | 2.952634 | 2.81434 | 12.49343 | 10.43313
2018-02-25 16:09 | 166899.5 | 4560.0001 | 5 | 19 | 3.218526 | -2.282022 | 2.952634 | 2.890401 | 12.49343 | 10.68281
2018-02-25 16:10 | 166998.4 | 4658.821 | 5 | 19 | 2.999998 | -2.281992 | 2.952634 | 2.953038 | 12.49343 | 10.8787
2018-02-25 16:12 | 167118.4 | 120.0004 | 6 | 19 | 3.356902 | 0 | 2.952634 | 2.953038 | 12.49343 | 10.8787
2018-02-25 16:14 | 167238.4 | 240 | 6 | 19 | 3.371087 | 0 | 2.952634 | 2.953038 | 12.49343 | 10.8787
2018-02-25 16:15 | 167298.4 | 300.0004 | 6 | 19 | 3.374444 | 0 | 2.952634 | 2.953038 | 12.49343 | 10.8787
2018-02-25 16:15 | 167298.4 | 0.0024 | 7 | 20 | 3.374497 | 0 | 0 | 0 | 0 | 0
2018-02-25 16:17 | 167418.5 | 120.0013 | 2 | 20 | 4.055539 | 4.89005 | 0.162406 | 0 | 0.6393025 | 0
2018-02-25 16:19 | 167538.5 | 240.0009 | 2 | 20 | 4.088326 | 4.889977 | 0.3254052 | 0 | 1.302899 | 0
2018-02-25 16:21 | 167658.5 | 360.0013 | 2 | 20 | 4.12371 | 4.889943 | 0.4883855 | 0 | 1.972184 | 0
2018-02-25 16:23 | 167778.5 | 480.0001 | 2 | 20 | 4.152242 | 4.889976 | 0.6513755 | 0 | 2.646755 | 0
2018-02-25 16:25 | 167898.5 | 600.0013 | 2 | 20 | 4.175712 | 4.889955 | 0.8143505 | 0 | 3.325388 | 0
2018-02-25 16:27 | 168018.5 | 720.0009 | 2 | 20 | 4.200037 | 4.889958 | 0.9773449 | 0 | 4.007979 | 0
2018-02-25 16:29 | 168138.5 | 840.0005 | 2 | 20 | 4.200262 | 4.496243 | 1.133617 | 0 | 4.664367 | 0
2018-02-25 16:31 | 168258.5 | 960.0009 | 2 | 20 | 4.200283 | 4.115758 | 1.277162 | 0 | 5.267296 | 0
2018-02-25 16:33 | 168378.5 | 1080.0005 | 2 | 20 | 4.20025 | 3.781323 | 1.408641 | 0 | 5.819548 | 0
2018-02-25 16:35 | 168498.5 | 1200.0001 | 2 | 20 | 4.200274 | 3.478957 | 1.529598 | 0 | 6.3276 | 0
2018-02-25 16:37 | 168592 | 1293.5126 | 2 | 20 | 4.200291 | 3.259999 | 1.617093 | 0 | 6.695105 | 0
2018-02-25 16:39 | 168712 | 120.0014 | 3 | 20 | 4.221355 | 3.260179 | 1.725373 | 0 | 7.150927 | 0
2018-02-25 16:41 | 168832 | 240.001 | 3 | 20 | 4.248586 | 3.2601 | 1.834053 | 0 | 7.611155 | 0
2018-02-25 16:43 | 168952 | 360.0006 | 3 | 20 | 4.277563 | 3.26018 | 1.942726 | 0 | 8.074422 | 0
2018-02-25 16:45 | 169072 | 480.0002 | 3 | 20 | 4.308432 | 3.260173 | 2.051375 | 0 | 8.54083 | 0
2018-02-25 16:47 | 169192 | 600.0006 | 3 | 20 | 4.341699 | 3.260139 | 2.16005 | 0 | 9.010818 | 0
2018-02-25 16:49 | 169312 | 720.0002 | 3 | 20 | 4.379265 | 3.259807 | 2.26872 | 0 | 9.484626 | 0
2018-02-25 16:51 | 169432 | 840.0014 | 3 | 20 | 4.400327 | 2.989032 | 2.375 | 0 | 9.951699 | 0
2018-02-25 16:53 | 169552 | 960.001 | 3 | 20 | 4.40032 | 2.583228 | 2.467628 | 0 | 10.35929 | 0
2018-02-25 16:55 | 169672 | 1080.0014 | 3 | 20 | 4.400298 | 2.242537 | 2.547873 | 0 | 10.71239 | 0
2018-02-25 16:57 | 169792 | 1200.001 | 3 | 20 | 4.400279 | 1.944989 | 2.617545 | 0 | 11.01897 | 0
2018-02-25 16:59 | 169912 | 1320.0006 | 3 | 20 | 4.400234 | 1.681691 | 2.677878 | 0 | 11.28445 | 0
2018-02-25 17:01 | 170032 | 1440.001 | 3 | 20 | 4.400243 | 1.466982 | 2.730253 | 0 | 11.51491 | 0
2018-02-25 17:03 | 170152 | 1560.0006 | 3 | 20 | 4.400264 | 1.287879 | 2.776082 | 0 | 11.71657 | 0
2018-02-25 17:05 | 170272 | 1680.001 | 3 | 20 | 4.400267 | 1.137001 | 2.816433 | 0 | 11.89412 | 0
2018-02-25 17:07 | 170392 | 1800.0014 | 3 | 20 | 4.400249 | 1.001541 | 2.852033 | 0 | 12.05077 | 0
2018-02-25 17:09 | 170512 | 1920.001 | 3 | 20 | 4.400239 | 0.8843813 | 2.883376 | 0 | 12.18869 | 0
2018-02-25 17:11 | 170632 | 2040.0014 | 3 | 20 | 4.400233 | 0.7879782 | 2.911195 | 0 | 12.3111 | 0
2018-02-25 17:13 | 170752 | 2160.0011 | 3 | 20 | 4.400195 | 0.7060528 | 2.93605 | 0 | 12.42047 | 0
2018-02-25 17:15 | 170841.1 | 2249.082 | 3 | 20 | 4.400204 | 0.6519947 | 2.952841 | 0 | 12.49435 | 0
2018-02-25 17:17 | 170961.1 | 120.0005 | 4 | 20 | 4.335948 | 0 | 2.952841 | 0 | 12.49435 | 0
2018-02-25 17:19 | 171081.1 | 240.0001 | 4 | 20 | 4.33025 | 0 | 2.952841 | 0 | 12.49435 | 0
2018-02-25 17:20 | 171141.1 | 300.0028 | 4 | 20 | 4.328584 | 0 | 2.952841 | 0 | 12.49435 | 0
2018-02-25 17:22 | 171261.2 | 120.0014 | 5 | 20 | 4.098016 | -2.282058 | 2.952841 | 0.07606418 | 12.49435 | 0.3141148
2018-02-25 17:24 | 171381.2 | 240.0003 | 5 | 20 | 4.064253 | -2.282069 | 2.952841 | 0.1521215 | 12.49435 | 0.6244739
2018-02-25 17:26 | 171501.2 | 360.0014 | 5 | 20 | 4.032557 | -2.282368 | 2.952841 | 0.2281875 | 12.49435 | 0.9324239
2018-02-25 17:28 | 171621.2 | 480.0002 | 5 | 20 | 4.002235 | -2.281929 | 2.952841 | 0.3042457 | 12.49435 | 1.237964
2018-02-25 17:30 | 171741.2 | 600.0006 | 5 | 20 | 3.973376 | -2.281992 | 2.952841 | 0.3803053 | 12.49435 | 1.541271
2018-02-25 17:32 | 171861.2 | 720.0011 | 5 | 20 | 3.94568 | -2.282056 | 2.952841 | 0.4563653 | 12.49435 | 1.842427
2018-02-25 17:34 | 171981.2 | 840.0006 | 5 | 20 | 3.917951 | -2.281967 | 2.952841 | 0.5324357 | 12.49435 | 2.141525
2018-02-25 17:36 | 172101.2 | 960.0002 | 5 | 20 | 3.890111 | -2.281969 | 2.952841 | 0.6084952 | 12.49435 | 2.438455
2018-02-25 17:38 | 172221.2 | 1080.0014 | 5 | 20 | 3.86375 | -2.281853 | 2.952841 | 0.6845631 | 12.49435 | 2.733359
2018-02-25 17:40 | 172341.2 | 1200.001 | 5 | 20 | 3.837865 | -2.282036 | 2.952841 | 0.760626 | 12.49435 | 3.026255
2018-02-25 17:42 | 172461.2 | 1320.0006 | 5 | 20 | 3.813242 | -2.281934 | 2.952841 | 0.8366838 | 12.49435 | 3.317212
2018-02-25 17:44 | 172581.2 | 1440.0002 | 5 | 20 | 3.789444 | -2.281966 | 2.952841 | 0.9127505 | 12.49435 | 3.606369
2018-02-25 17:46 | 172701.2 | 1560.0014 | 5 | 20 | 3.767681 | -2.28196 | 2.952841 | 0.9888148 | 12.49435 | 3.893764
2018-02-25 17:48 | 172821.2 | 1680.001 | 5 | 20 | 3.747643 | -2.282031 | 2.952841 | 1.064877 | 12.49435 | 4.179572
2018-02-25 17:50 | 172941.2 | 1800.0006 | 5 | 20 | 3.728876 | -2.281966 | 2.952841 | 1.140942 | 12.49435 | 4.463916
2018-02-25 17:52 | 173061.2 | 1920.0002 | 5 | 20 | 3.710066 | -2.281992 | 2.952841 | 1.217 | 12.49435 | 4.746816
2018-02-25 17:54 | 173181.2 | 2040.0006 | 5 | 20 | 3.690829 | -2.282022 | 2.952841 | 1.293068 | 12.49435 | 5.028293
2018-02-25 17:56 | 173301.2 | 2160.0002 | 5 | 20 | 3.673573 | -2.282045 | 2.952841 | 1.369135 | 12.49435 | 5.308376
2018-02-25 17:58 | 173421.2 | 2280.0006 | 5 | 20 | 3.657723 | -2.281971 | 2.952841 | 1.445194 | 12.49435 | 5.587171
2018-02-25 18:00 | 173541.2 | 2400.001 | 5 | 20 | 3.643006 | -2.281978 | 2.952841 | 1.521259 | 12.49435 | 5.864838
2018-02-25 18:02 | 173661.2 | 2520.0014 | 5 | 20 | 3.627859 | -2.282005 | 2.952841 | 1.597322 | 12.49435 | 6.141366
2018-02-25 18:04 | 173781.2 | 2640.0002 | 5 | 20 | 3.613991 | -2.281987 | 2.952841 | 1.673384 | 12.49435 | 6.416764
2018-02-25 18:06 | 173901.2 | 2760.0014 | 5 | 20 | 3.601781 | -2.281978 | 2.952841 | 1.749454 | 12.49435 | 6.691209
2018-02-25 18:08 | 174021.2 | 2880.0002 | 5 | 20 | 3.591008 | -2.281984 | 2.952841 | 1.825507 | 12.49435 | 6.964717
2018-02-25 18:10 | 174141.2 | 3000.0014 | 5 | 20 | 3.580229 | -2.282036 | 2.952841 | 1.901575 | 12.49435 | 7.237472
2018-02-25 18:12 | 174261.2 | 3120.001 | 5 | 20 | 3.568531 | -2.282034 | 2.952841 | 1.977639 | 12.49435 | 7.509351
2018-02-25 18:14 | 174381.2 | 3240.0006 | 5 | 20 | 3.558165 | -2.282004 | 2.952841 | 2.053704 | 12.49435 | 7.78039
2018-02-25 18:16 | 174501.2 | 3360.001 | 5 | 20 | 3.548274 | -2.282002 | 2.952841 | 2.12976 | 12.49435 | 8.050632
2018-02-25 18:18 | 174621.2 | 3480.0006 | 5 | 20 | 3.538179 | -2.282044 | 2.952841 | 2.205832 | 12.49435 | 8.320184
2018-02-25 18:20 | 174741.2 | 3600.0002 | 5 | 20 | 3.525895 | -2.281985 | 2.952841 | 2.281885 | 12.49435 | 8.588827
2018-02-25 18:22 | 174861.2 | 3720.0006 | 5 | 20 | 3.51274 | -2.282018 | 2.952841 | 2.357952 | 12.49435 | 8.856526
2018-02-25 18:24 | 174981.2 | 3840.001 | 5 | 20 | 3.49927 | -2.282027 | 2.952841 | 2.43402 | 12.49435 | 9.123227
2018-02-25 18:26 | 175101.2 | 3960.0006 | 5 | 20 | 3.484382 | -2.281924 | 2.952841 | 2.510081 | 12.49435 | 9.388829
2018-02-25 18:28 | 175221.2 | 4080.0003 | 5 | 20 | 3.46448 | -2.281985 | 2.952841 | 2.586145 | 12.49435 | 9.653154
2018-02-25 18:30 | 175341.2 | 4200.0014 | 5 | 20 | 3.435647 | -2.281927 | 2.952841 | 2.662207 | 12.49435 | 9.915629
2018-02-25 18:32 | 175461.2 | 4320.0002 | 5 | 20 | 3.39611 | -2.281949 | 2.952841 | 2.738266 | 12.49435 | 10.17553
2018-02-25 18:34 | 175581.2 | 4440.0014 | 5 | 20 | 3.334542 | -2.282041 | 2.952841 | 2.814331 | 12.49435 | 10.43171
2018-02-25 18:36 | 175701.2 | 4560.0002 | 5 | 20 | 3.220517 | -2.281989 | 2.952841 | 2.890401 | 12.49435 | 10.68158
2018-02-25 18:37 | 175799.3 | 4658.0617 | 5 | 20 | 2.999996 | -2.281831 | 2.952841 | 2.952556 | 12.49435 | 10.87603
2018-02-25 18:39 | 175919.3 | 120.0014 | 6 | 20 | 3.356454 | 0 | 2.952841 | 2.952556 | 12.49435 | 10.87603
2018-02-25 18:41 | 176039.3 | 240.0002 | 6 | 20 | 3.370531 | 0 | 2.952841 | 2.952556 | 12.49435 | 10.87603
2018-02-25 18:42 | 176099.3 | 300.0031 | 6 | 20 | 3.373899 | 0 | 2.952841 | 2.952556 | 12.49435 | 10.87603
2018-02-25 18:42 | 176099.33 | 0.0023 | 7 | 21 | 3.374042 | 0 | 0 | 0 | 0 | 0
2018-02-25 18:44 | 176219.4 | 120.0015 | 2 | 21 | 4.053441 | 4.890065 | 0.1624062 | 0 | 0.6390015 | 0
2018-02-25 18:46 | 176339.4 | 240.0011 | 2 | 21 | 4.088271 | 4.890027 | 0.3253991 | 0 | 1.302375 | 0
2018-02-25 18:48 | 176459.4 | 360.0015 | 2 | 21 | 4.124418 | 4.890018 | 0.4883855 | 0 | 1.971819 | 0
2018-02-25 18:50 | 176579.4 | 480.0003 | 2 | 21 | 4.151104 | 4.890067 | 0.6513656 | 0 | 2.64628 | 0
2018-02-25 18:52 | 176699.4 | 600.0015 | 2 | 21 | 4.173582 | 4.890046 | 0.8143585 | 0 | 3.324734 | 0
2018-02-25 18:54 | 176819.4 | 720.0003 | 2 | 21 | 4.198268 | 4.889964 | 0.9773474 | 0 | 4.006945 | 0
2018-02-25 18:56 | 176939.4 | 840.0017 | 2 | 21 | 4.200279 | 4.489297 | 1.13392 | 0 | 4.664584 | 0
2018-02-25 18:58 | 177059.4 | 960.0011 | 2 | 21 | 4.200292 | 4.127643 | 1.277372 | 0 | 5.267125 | 0
2018-02-25 19:00 | 177179.4 | 1080.0015 | 2 | 21 | 4.20026 | 3.802672 | 1.409475 | 0 | 5.821993 | 0
2018-02-25 19:02 | 177299.4 | 1200.0011 | 2 | 21 | 4.200301 | 3.506597 | 1.531295 | 0 | 6.333672 | 0
2018-02-25 19:04 | 177397.8 | 1298.4282 | 2 | 21 | 4.200279 | 3.259992 | 1.623813 | 0 | 6.72227 | 0
2018-02-25 19:06 | 177517.8 | 120.0014 | 3 | 21 | 4.222846 | 3.260118 | 1.732103 | 0 | 7.178236 | 0
2018-02-25 19:08 | 177637.8 | 240.0002 | 3 | 21 | 4.249036 | 3.260158 | 1.840774 | 0 | 7.638543 | 0
2018-02-25 19:10 | 177757.8 | 360.0014 | 3 | 21 | 4.277358 | 3.260121 | 1.949443 | 0 | 8.101801 | 0
2018-02-25 19:12 | 177877.8 | 480.0009 | 3 | 21 | 4.308156 | 3.260192 | 2.058104 | 0 | 8.568221 | 0
2018-02-25 19:14 | 177997.8 | 600.0009 | 3 | 21 | 4.343221 | 3.260018 | 2.166769 | 0 | 9.038224 | 0
2018-02-25 19:16 | 178117.8 | 720.0002 | 3 | 21 | 4.38134 | 3.25982 | 2.275424 | 0 | 9.512206 | 0
2018-02-25 19:18 | 178237.8 | 840.0014 | 3 | 21 | 4.400282 | 2.977971 | 2.38145 | 0 | 9.978249 | 0
2018-02-25 19:20 | 178357.8 | 960.0009 | 3 | 21 | 4.40031 | 2.580152 | 2.473884 | 0 | 10.38499 | 0
2018-02-25 19:22 | 178477.8 | 1080.0005 | 3 | 21 | 4.400298 | 2.228856 | 2.553907 | 0 | 10.73711 | 0
2018-02-25 19:24 | 178597.8 | 1200.0009 | 3 | 21 | 4.400282 | 1.919633 | 2.622866 | 0 | 11.04055 | 0
2018-02-25 19:26 | 178717.8 | 1320.0006 | 3 | 21 | 4.400291 | 1.669789 | 2.68254 | 0 | 11.30313 | 0
2018-02-25 19:28 | 178837.8 | 1440.0001 | 3 | 21 | 4.400275 | 1.459884 | 2.734569 | 0 | 11.53207 | 0
2018-02-25 19:30 | 178957.8 | 1560.0006 | 3 | 21 | 4.400229 | 1.281191 | 2.780189 | 0 | 11.73281 | 0
2018-02-25 19:32 | 179077.8 | 1680.001 | 3 | 21 | 4.400248 | 1.122976 | 2.82021 | 0 | 11.90892 | 0
2018-02-25 19:34 | 179197.8 | 1800.0006 | 3 | 21 | 4.400266 | 0.9893932 | 2.855324 | 0 | 12.06342 | 0
2018-02-25 19:36 | 179317.8 | 1920.001 | 3 | 21 | 4.400229 | 0.8777819 | 2.886385 | 0 | 12.2001 | 0
2018-02-25 19:38 | 179437.8 | 2040.0006 | 3 | 21 | 4.400207 | 0.7838497 | 2.914042 | 0 | 12.32179 | 0
2018-02-25 19:40 | 179557.8 | 2160.0003 | 3 | 21 | 4.400208 | 0.7003698 | 2.938768 | 0 | 12.4306 | 0
2018-02-25 19:41 | 179629.8 | 2231.958 | 3 | 21 | 4.400157 | 0.6519995 | 2.95229 | 0 | 12.4901 | 0
2018-02-25 19:43 | 179749.9 | 120.0014 | 4 | 21 | 4.335837 | 0 | 2.952292 | 0 | 12.49011 | 0
2018-02-25 19:45 | 179869.9 | 240.0002 | 4 | 21 | 4.330117 | 0 | 2.952292 | 0 | 12.49011 | 0
2018-02-25 19:46 | 179929.9 | 300.0045 | 4 | 21 | 4.32845 | 0 | 2.952292 | 0 | 12.49011 | 0
2018-02-25 19:48 | 180049.9 | 120.0015 | 5 | 21 | 4.099008 | -2.282022 | 2.952292 | 0.0760625 | 12.49011 | 0.3141862
2018-02-25 19:50 | 180169.9 | 240.0002 | 5 | 21 | 4.063626 | -2.281992 | 2.952292 | 0.1521261 | 12.49011 | 0.6245951
2018-02-25 19:52 | 180289.9 | 360.0006 | 5 | 21 | 4.032162 | -2.282022 | 2.952292 | 0.2281886 | 12.49011 | 0.9324672
2018-02-25 19:54 | 180409.9 | 480.001 | 5 | 21 | 4.002605 | -2.281936 | 2.952292 | 0.3042492 | 12.49011 | 1.238025
2018-02-25 19:56 | 180529.9 | 600.0014 | 5 | 21 | 3.974264 | -2.282001 | 2.952292 | 0.3803093 | 12.49011 | 1.541381
2018-02-25 19:58 | 180649.9 | 720.001 | 5 | 21 | 3.945542 | -2.282039 | 2.952292 | 0.4563675 | 12.49011 | 1.842569
2018-02-25 20:00 | 180769.9 | 840.0014 | 5 | 21 | 3.916568 | -2.282009 | 2.952292 | 0.5324345 | 12.49011 | 2.141582
2018-02-25 20:02 | 180889.9 | 960.0002 | 5 | 21 | 3.889822 | -2.281981 | 2.952292 | 0.6085001 | 12.49011 | 2.438473
2018-02-25 20:04 | 181009.9 | 1080.0014 | 5 | 21 | 3.863872 | -2.282004 | 2.952292 | 0.6845593 | 12.49011 | 2.733338
2018-02-25 20:06 | 181129.9 | 1200.0002 | 5 | 21 | 3.838095 | -2.281918 | 2.952292 | 0.7606196 | 12.49011 | 3.026252
2018-02-25 20:08 | 181249.9 | 1320.0005 | 5 | 21 | 3.811984 | -2.28196 | 2.952292 | 0.8366878 | 12.49011 | 3.317217
2018-02-25 20:10 | 181369.9 | 1440.0002 | 5 | 21 | 3.788477 | -2.282018 | 2.952292 | 0.9127476 | 12.49011 | 3.606236
2018-02-25 20:12 | 181489.9 | 1560.0014 | 5 | 21 | 3.767385 | -2.282032 | 2.952292 | 0.9888078 | 12.49011 | 3.893577
2018-02-25 20:14 | 181609.9 | 1680.001 | 5 | 21 | 3.747812 | -2.281893 | 2.952292 | 1.064873 | 12.49011 | 4.179391
2018-02-25 20:16 | 181729.9 | 1800.0006 | 5 | 21 | 3.728333 | -2.281981 | 2.952292 | 1.140941 | 12.49011 | 4.463743
2018-02-25 20:18 | 181849.9 | 1920.0002 | 5 | 21 | 3.708289 | -2.281978 | 2.952292 | 1.216998 | 12.49011 | 4.746539
2018-02-25 20:20 | 181969.9 | 2040.0006 | 5 | 21 | 3.690166 | -2.281926 | 2.952292 | 1.293067 | 12.49011 | 5.027925
2018-02-25 20:22 | 182089.9 | 2160.001 | 5 | 21 | 3.673318 | -2.282027 | 2.952292 | 1.369123 | 12.49011 | 5.307934
2018-02-25 20:24 | 182209.9 | 2280.0006 | 5 | 21 | 3.657619 | -2.281909 | 2.952292 | 1.445191 | 12.49011 | 5.58676
2018-02-25 20:26 | 182329.9 | 2400.0002 | 5 | 21 | 3.641557 | -2.281949 | 2.952292 | 1.52125 | 12.49011 | 5.864353
2018-02-25 20:28 | 182449.9 | 2520.0014 | 5 | 21 | 3.626597 | -2.281967 | 2.952292 | 1.597314 | 12.49011 | 6.140759
2018-02-25 20:30 | 182569.9 | 2640.001 | 5 | 21 | 3.613389 | -2.281962 | 2.952292 | 1.673377 | 12.49011 | 6.416098
2018-02-25 20:32 | 182689.9 | 2760.0006 | 5 | 21 | 3.601744 | -2.281978 | 2.952292 | 1.749437 | 12.49011 | 6.690483
2018-02-25 20:34 | 182809.9 | 2880.0002 | 5 | 21 | 3.590151 | -2.281966 | 2.952292 | 1.825503 | 12.49011 | 6.964013
2018-02-25 20:36 | 182929.9 | 3000.0014 | 5 | 21 | 3.578094 | -2.281991 | 2.952292 | 1.901567 | 12.49011 | 7.236627
2018-02-25 20:38 | 183049.9 | 3120.001 | 5 | 21 | 3.567544 | -2.282014 | 2.952292 | 1.977633 | 12.49011 | 7.508393
2018-02-25 20:40 | 183169.9 | 3240.0014 | 5 | 21 | 3.557648 | -2.281996 | 2.952292 | 2.053698 | 12.49011 | 7.779377
2018-02-25 20:42 | 183289.9 | 3360.001 | 5 | 21 | 3.54788 | -2.281922 | 2.952292 | 2.129756 | 12.49011 | 8.049604
2018-02-25 20:44 | 183409.9 | 3480.0006 | 5 | 21 | 3.536331 | -2.282004 | 2.952292 | 2.205817 | 12.49011 | 8.319038
2018-02-25 20:46 | 183529.9 | 3600.001 | 5 | 21 | 3.524204 | -2.282022 | 2.952292 | 2.281881 | 12.49011 | 8.587556
2018-02-25 20:48 | 183649.9 | 3720.0014 | 5 | 21 | 3.512115 | -2.282022 | 2.952292 | 2.357946 | 12.49011 | 8.855174
2018-02-25 20:50 | 183769.9 | 3840.0002 | 5 | 21 | 3.4993 | -2.281978 | 2.952292 | 2.43401 | 12.49011 | 9.121833
2018-02-25 20:52 | 183889.9 | 3960.0006 | 5 | 21 | 3.483165 | -2.281969 | 2.952292 | 2.510077 | 12.49011 | 9.387432
2018-02-25 20:54 | 184009.9 | 4080.001 | 5 | 21 | 3.461171 | -2.282019 | 2.952292 | 2.586139 | 12.49011 | 9.65156
2018-02-25 20:56 | 184129.9 | 4200.0006 | 5 | 21 | 3.434128 | -2.281879 | 2.952292 | 2.662199 | 12.49011 | 9.913838
2018-02-25 20:58 | 184249.9 | 4320.0002 | 5 | 21 | 3.395227 | -2.281949 | 2.952292 | 2.73826 | 12.49011 | 10.17366
2018-02-25 21:00 | 184369.9 | 4440.0006 | 5 | 21 | 3.333577 | -2.281967 | 2.952292 | 2.814325 | 12.49011 | 10.4298
2018-02-25 21:02 | 184489.9 | 4560.0002 | 5 | 21 | 3.215232 | -2.28198 | 2.952292 | 2.890388 | 12.49011 | 10.67942
2018-02-25 21:04 | 184585.5 | 4655.608 | 5 | 21 | 2.999982 | -2.281971 | 2.952292 | 2.950987 | 12.49011 | 10.86875
2018-02-25 21:06 | 184705.6 | 120.0014 | 6 | 21 | 3.360005 | 0 | 2.952292 | 2.950987 | 12.49011 | 10.86875
2018-02-25 21:08 | 184825.6 | 240.001 | 6 | 21 | 3.374205 | 0 | 2.952292 | 2.950987 | 12.49011 | 10.86875
2018-02-25 21:09 | 184885.6 | 300.0022 | 6 | 21 | 3.377584 | 0 | 2.952292 | 2.950987 | 12.49011 | 10.86875
2018-02-25 21:09 | 184885.6 | 0.0025 | 7 | 22 | 3.377632 | 0 | 0 | 0 | 0 | 0
2018-02-25 21:11 | 185005.7 | 120.0006 | 2 | 22 | 4.054764 | 4.890071 | 0.1623989 | 0 | 0.6392382 | 0
2018-02-25 21:13 | 185125.7 | 240.0002 | 2 | 22 | 4.090129 | 4.890063 | 0.3253961 | 0 | 1.30296 | 0
2018-02-25 21:15 | 185245.7 | 360.0006 | 2 | 22 | 4.124407 | 4.890058 | 0.4883839 | 0 | 1.972521 | 0
2018-02-25 21:17 | 185365.7 | 480.0002 | 2 | 22 | 4.150243 | 4.890021 | 0.6513663 | 0 | 2.646943 | 0
2018-02-25 21:19 | 185485.7 | 600.0006 | 2 | 22 | 4.173494 | 4.890002 | 0.8143582 | 0 | 3.325274 | 0
2018-02-25 21:21 | 185605.7 | 720.0002 | 2 | 22 | 4.200315 | 4.887292 | 0.9773508 | 0 | 4.007671 | 0
2018-02-25 21:23 | 185725.7 | 840.0006 | 2 | 22 | 4.200279 | 4.479733 | 1.133093 | 0 | 4.661834 | 0
2018-02-25 21:25 | 185845.7 | 960.0002 | 2 | 22 | 4.200317 | 4.130673 | 1.276494 | 0 | 5.264159 | 0
2018-02-25 21:27 | 185965.7 | 1080.0006 | 2 | 22 | 4.200279 | 3.811219 | 1.408835 | 0 | 5.820028 | 0
2018-02-25 21:29 | 186085.7 | 1200.001 | 2 | 22 | 4.200299 | 3.498471 | 1.530638 | 0 | 6.331637 | 0
2018-02-25 21:30 | 186176.7 | 1290.9878 | 2 | 22 | 4.200269 | 3.259999 | 1.615998 | 0 | 6.690171 | 0
2018-02-25 21:32 | 186296.7 | 120.0015 | 3 | 22 | 4.221539 | 3.260179 | 1.724296 | 0 | 7.146094 | 0
2018-02-25 21:34 | 186416.7 | 240.0011 | 3 | 22 | 4.246999 | 3.259822 | 1.832957 | 0 | 7.606167 | 0
2018-02-25 21:36 | 186536.7 | 360.0015 | 3 | 22 | 4.274995 | 3.26007 | 1.941617 | 0 | 8.069133 | 0
2018-02-25 21:38 | 186656.7 | 480.0003 | 3 | 22 | 4.307065 | 3.259799 | 2.050296 | 0 | 8.53543 | 0
2018-02-25 21:40 | 186776.7 | 600.0015 | 3 | 22 | 4.342028 | 3.260159 | 2.158957 | 0 | 9.005331 | 0
2018-02-25 21:42 | 186896.7 | 720.0002 | 3 | 22 | 4.37896 | 3.260135 | 2.267617 | 0 | 9.479119 | 0
2018-02-25 21:44 | 187016.7 | 840.0006 | 3 | 22 | 4.400309 | 3.015779 | 2.374316 | 0 | 9.947982 | 0
2018-02-25 21:46 | 187136.7 | 960.001 | 3 | 22 | 4.400329 | 2.601584 | 2.467748 | 0 | 10.35911 | 0
2018-02-25 21:48 | 187256.7 | 1080.0014 | 3 | 22 | 4.400293 | 2.23681 | 2.548194 | 0 | 10.7131 | 0
2018-02-25 21:50 | 187376.7 | 1200.001 | 3 | 22 | 4.400288 | 1.938486 | 2.617629 | 0 | 11.01863 | 0
2018-02-25 21:52 | 187496.7 | 1320.0014 | 3 | 22 | 4.400263 | 1.687699 | 2.677932 | 0 | 11.28398 | 0
2018-02-25 21:54 | 187616.7 | 1440.0011 | 3 | 22 | 4.40025 | 1.476154 | 2.730602 | 0 | 11.51574 | 0
2018-02-25 21:56 | 187736.7 | 1560.0007 | 3 | 22 | 4.400247 | 1.289342 | 2.776646 | 0 | 11.71834 | 0
2018-02-25 21:58 | 187856.7 | 1680.0003 | 3 | 22 | 4.400214 | 1.129015 | 2.816862 | 0 | 11.8953 | 0
2018-02-25 22:00 | 187976.7 | 1800.0007 | 3 | 22 | 4.400226 | 0.9979324 | 2.85227 | 0 | 12.05111 | 0
2018-02-25 22:02 | 188096.7 | 1920.0011 | 3 | 22 | 4.400207 | 0.8882866 | 2.883656 | 0 | 12.18921 | 0
2018-02-25 22:04 | 188216.7 | 2040.0015 | 3 | 22 | 4.400183 | 0.790513 | 2.911612 | 0 | 12.31223 | 0
2018-02-25 22:06 | 188336.7 | 2160.002 | 3 | 22 | 4.400223 | 0.7026358 | 2.936465 | 0 | 12.42158 | 0
2018-02-25 22:07 | 188418.2 | 2241.549 | 3 | 22 | 4.400266 | 0.6519909 | 2.95178 | 0 | 12.48897 | 0
2018-02-25 22:09 | 188538.3 | 120.0005 | 4 | 22 | 4.336066 | 0 | 2.95178 | 0 | 12.48897 | 0
2018-02-25 22:11 | 188658.3 | 240.0009 | 4 | 22 | 4.330317 | 0 | 2.95178 | 0 | 12.48897 | 0
2018-02-25 22:12 | 188718.3 | 300.0028 | 4 | 22 | 4.328655 | 0 | 2.95178 | 0 | 12.48897 | 0
2018-02-25 22:14 | 188838.4 | 120.0024 | 5 | 22 | 4.099044 | -2.281984 | 2.95178 | 0.07606564 | 12.48897 | 0.3142503
2018-02-25 22:16 | 188958.4 | 240.0003 | 5 | 22 | 4.064286 | -2.282065 | 2.95178 | 0.1521215 | 12.48897 | 0.6246288
2018-02-25 22:18 | 189078.4 | 360.0007 | 5 | 22 | 4.033706 | -2.282091 | 2.95178 | 0.2281887 | 12.48897 | 0.9326137
2018-02-25 22:20 | 189198.4 | 480.001 | 5 | 22 | 4.004854 | -2.282136 | 2.95178 | 0.3042443 | 12.48897 | 1.238297
2018-02-25 22:22 | 189318.4 | 600.0007 | 5 | 22 | 3.975817 | -2.282024 | 2.95178 | 0.3803098 | 12.48897 | 1.541826
2018-02-25 22:24 | 189438.4 | 720.0002 | 5 | 22 | 3.945974 | -2.281991 | 2.95178 | 0.4563738 | 12.48897 | 1.843101
2018-02-25 22:26 | 189558.4 | 840.0007 | 5 | 22 | 3.918044 | -2.281969 | 2.95178 | 0.5324335 | 12.48897 | 2.142159
2018-02-25 22:28 | 189678.4 | 960.001 | 5 | 22 | 3.891684 | -2.281998 | 2.95178 | 0.6084952 | 12.48897 | 2.439157
2018-02-25 22:30 | 189798.4 | 1080.0006 | 5 | 22 | 3.86597 | -2.281958 | 2.95178 | 0.6845617 | 12.48897 | 2.734213
2018-02-25 22:32 | 189918.4 | 1200.0002 | 5 | 22 | 3.838811 | -2.281936 | 2.95178 | 0.7606248 | 12.48897 | 3.027249
2018-02-25 22:34 | 190038.4 | 1320.0014 | 5 | 22 | 3.812831 | -2.282019 | 2.95178 | 0.8366891 | 12.48897 | 3.318233
2018-02-25 22:36 | 190158.4 | 1440.001 | 5 | 22 | 3.789952 | -2.282038 | 2.95178 | 0.9127464 | 12.48897 | 3.607341
2018-02-25 22:38 | 190278.4 | 1560.0014 | 5 | 22 | 3.769483 | -2.281969 | 2.95178 | 0.9888179 | 12.48897 | 3.894857
2018-02-25 22:40 | 190398.4 | 1680.0002 | 5 | 22 | 3.749301 | -2.281936 | 2.95178 | 1.064873 | 12.48897 | 4.18078
2018-02-25 22:42 | 190518.4 | 1800.0014 | 5 | 22 | 3.728614 | -2.282007 | 2.95178 | 1.140942 | 12.48897 | 4.46519
2018-02-25 22:44 | 190638.4 | 1920.001 | 5 | 22 | 3.709687 | -2.282001 | 2.95178 | 1.216999 | 12.48897 | 4.74805
2018-02-25 22:46 | 190758.4 | 2040.0014 | 5 | 22 | 3.691902 | -2.281907 | 2.95178 | 1.293067 | 12.48897 | 5.029552
2018-02-25 22:48 | 190878.4 | 2160.001 | 5 | 22 | 3.675289 | -2.281974 | 2.95178 | 1.369126 | 12.48897 | 5.309723
2018-02-25 22:50 | 190998.4 | 2280.0014 | 5 | 22 | 3.658123 | -2.281922 | 2.95178 | 1.445197 | 12.48897 | 5.588665
2018-02-25 22:52 | 191118.4 | 2400.0003 | 5 | 22 | 3.642091 | -2.28196 | 2.95178 | 1.521255 | 12.48897 | 5.866267
2018-02-25 22:54 | 191238.4 | 2520.0014 | 5 | 22 | 3.627882 | -2.282019 | 2.95178 | 1.597317 | 12.48897 | 6.142741
2018-02-25 22:56 | 191358.4 | 2640.001 | 5 | 22 | 3.61517 | -2.281962 | 2.95178 | 1.673383 | 12.48897 | 6.418206
2018-02-25 22:58 | 191478.4 | 2760.0014 | 5 | 22 | 3.602838 | -2.281898 | 2.95178 | 1.749443 | 12.48897 | 6.692708
2018-02-25 23:00 | 191598.4 | 2880.0002 | 5 | 22 | 3.590019 | -2.281976 | 2.95178 | 1.825506 | 12.48897 | 6.966256
2018-02-25 23:02 | 191718.4 | 3000.0014 | 5 | 22 | 3.5789 | -2.28194 | 2.95178 | 1.901576 | 12.48897 | 7.238919
2018-02-25 23:04 | 191838.4 | 3120.0002 | 5 | 22 | 3.56875 | -2.282038 | 2.95178 | 1.97763 | 12.48897 | 7.510717
2018-02-25 23:06 | 191958.4 | 3240.0006 | 5 | 22 | 3.55911 | -2.281777 | 2.95178 | 2.053692 | 12.48897 | 7.781804
2018-02-25 23:08 | 192078.4 | 3360.0002 | 5 | 22 | 3.547795 | -2.281909 | 2.95178 | 2.129761 | 12.48897 | 8.052128
2018-02-25 23:10 | 192198.4 | 3480.0006 | 5 | 22 | 3.536185 | -2.282043 | 2.95178 | 2.20582 | 12.48897 | 8.321521
2018-02-25 23:12 | 192318.4 | 3600.0002 | 5 | 22 | 3.524824 | -2.281933 | 2.95178 | 2.281889 | 12.48897 | 8.590084
2018-02-25 23:14 | 192438.4 | 3720.0006 | 5 | 22 | 3.513354 | -2.281931 | 2.95178 | 2.357949 | 12.48897 | 8.857747
2018-02-25 23:16 | 192558.4 | 3840.001 | 5 | 22 | 3.499524 | -2.281964 | 2.95178 | 2.434014 | 12.48897 | 9.124483
2018-02-25 23:18 | 192678.4 | 3960.0006 | 5 | 22 | 3.481721 | -2.281992 | 2.95178 | 2.510071 | 12.48897 | 9.389989
2018-02-25 23:20 | 192798.4 | 4080.0002 | 5 | 22 | 3.461567 | -2.281909 | 2.95178 | 2.586139 | 12.48897 | 9.654093
2018-02-25 23:22 | 192918.4 | 4200.0014 | 5 | 22 | 3.435087 | -2.281989 | 2.95178 | 2.662202 | 12.48897 | 9.916435
2018-02-25 23:24 | 193038.4 | 4320.001 | 5 | 22 | 3.396585 | -2.282029 | 2.95178 | 2.738262 | 12.48897 | 10.17636
2018-02-25 23:26 | 193158.4 | 4440.0014 | 5 | 22 | 3.332518 | -2.282014 | 2.95178 | 2.814321 | 12.48897 | 10.4325
2018-02-25 23:28 | 193278.4 | 4560.0002 | 5 | 22 | 3.214274 | -2.281991 | 2.95178 | 2.890391 | 12.48897 | 10.68201
2018-02-25 23:30 | 193374.6 | 4656.2584 | 5 | 22 | 2.999991 | -2.281906 | 2.95178 | 2.951404 | 12.48897 | 10.87263
2018-02-25 23:32 | 193494.6 | 120.0006 | 6 | 22 | 3.360017 | 0 | 2.95178 | 2.951404 | 12.48897 | 10.87263
2018-02-25 23:34 | 193614.6 | 240.001 | 6 | 22 | 3.374331 | 0 | 2.95178 | 2.951404 | 12.48897 | 10.87263
2018-02-25 23:35 | 193674.6 | 300.0014 | 6 | 22 | 3.377832 | 0 | 2.95178 | 2.951404 | 12.48897 | 10.87263
2018-02-25 23:35 | 193674.7 | 0.0025 | 7 | 23 | 3.377876 | 0 | 0 | 0 | 0 | 0
2018-02-25 23:37 | 193794.7 | 120.0005 | 2 | 23 | 4.057129 | 4.890054 | 0.1623953 | 2.37e-10 | 0.6395862 | 8e-10
2018-02-25 23:39 | 193914.7 | 240.0009 | 2 | 23 | 4.090712 | 4.890037 | 0.3253964 | 2.37e-10 | 1.303518 | 8e-10
2018-02-25 23:41 | 194034.7 | 360.0005 | 2 | 23 | 4.124314 | 4.89004 | 0.4883924 | 2.37e-10 | 1.973176 | 8e-10
2018-02-25 23:43 | 194154.7 | 480.0009 | 2 | 23 | 4.150693 | 4.890006 | 0.6513821 | 2.37e-10 | 2.647605 | 8e-10
2018-02-25 23:45 | 194274.7 | 600.0005 | 2 | 23 | 4.176277 | 4.890023 | 0.8143656 | 2.37e-10 | 3.326148 | 8e-10
2018-02-25 23:47 | 194394.7 | 720.0001 | 2 | 23 | 4.200332 | 4.860736 | 0.9773182 | 2.37e-10 | 4.008749 | 8e-10
2018-02-25 23:49 | 194514.7 | 840.0006 | 2 | 23 | 4.200298 | 4.47301 | 1.132678 | 2.37e-10 | 4.661304 | 8e-10
2018-02-25 23:51 | 194634.7 | 960.0001 | 2 | 23 | 4.200266 | 4.131675 | 1.276081 | 2.37e-10 | 5.263639 | 8e-10
2018-02-25 23:53 | 194754.7 | 1080.0014 | 2 | 23 | 4.200279 | 3.79547 | 1.408193 | 2.37e-10 | 5.818548 | 8e-10
2018-02-25 23:55 | 194874.7 | 1200.0009 | 2 | 23 | 4.200308 | 3.472615 | 1.529169 | 2.37e-10 | 6.326683 | 8e-10
2018-02-25 23:57 | 194961.2 | 1286.4898 | 2 | 23 | 4.200284 | 3.259992 | 1.609997 | 2.37e-10 | 6.666182 | 8e-10
2018-02-25 23:59 | 195081.2 | 120.0015 | 3 | 23 | 4.22113 | 3.259831 | 1.718272 | 2.37e-10 | 7.121988 | 8e-10
2018-02-26 00:01 | 195201.2 | 240.001 | 3 | 23 | 4.246169 | 3.260045 | 1.826944 | 2.37e-10 | 7.582032 | 8e-10
2018-02-26 00:03 | 195321.2 | 360.0007 | 3 | 23 | 4.275323 | 3.260171 | 1.935601 | 2.37e-10 | 8.04495 | 8e-10
2018-02-26 00:05 | 195441.2 | 480.0004 | 3 | 23 | 4.307486 | 3.259843 | 2.044268 | 2.37e-10 | 8.511273 | 8e-10
2018-02-26 00:07 | 195561.2 | 600.0007 | 3 | 23 | 4.341282 | 3.260118 | 2.15293 | 2.37e-10 | 8.981155 | 8e-10
2018-02-26 00:09 | 195681.2 | 720.001 | 3 | 23 | 4.377248 | 3.260028 | 2.26159 | 2.37e-10 | 9.454812 | 8e-10
2018-02-26 00:11 | 195801.2 | 840.0006 | 3 | 23 | 4.400313 | 3.027781 | 2.368569 | 2.37e-10 | 9.924797 | 8e-10
2018-02-26 00:13 | 195921.2 | 960.0003 | 3 | 23 | 4.400288 | 2.596946 | 2.462095 | 2.37e-10 | 10.33634 | 8e-10
2018-02-26 00:15 | 196041.2 | 1080.0006 | 3 | 23 | 4.400259 | 2.247111 | 2.542652 | 2.37e-10 | 10.69082 | 8e-10
2018-02-26 00:17 | 196161.2 | 1200.001 | 3 | 23 | 4.400292 | 1.951762 | 2.612488 | 2.37e-10 | 10.99811 | 8e-10
2018-02-26 00:19 | 196281.2 | 1320.0006 | 3 | 23 | 4.400256 | 1.702733 | 2.673306 | 2.37e-10 | 11.26573 | 8e-10
2018-02-26 00:21 | 196401.2 | 1440.0011 | 3 | 23 | 4.400258 | 1.481119 | 2.726306 | 2.37e-10 | 11.49894 | 8e-10
2018-02-26 00:23 | 196521.2 | 1560.0007 | 3 | 23 | 4.400261 | 1.292671 | 2.772417 | 2.37e-10 | 11.70184 | 8e-10
2018-02-26 00:25 | 196641.2 | 1680.0002 | 3 | 23 | 4.400219 | 1.137358 | 2.81285 | 2.37e-10 | 11.87976 | 8e-10
2018-02-26 00:27 | 196761.2 | 1800.0007 | 3 | 23 | 4.400229 | 1.008862 | 2.848568 | 2.37e-10 | 12.03693 | 8e-10
2018-02-26 00:29 | 196881.2 | 1920.0011 | 3 | 23 | 4.400236 | 0.8953619 | 2.88027 | 2.37e-10 | 12.17642 | 8e-10
2018-02-26 00:31 | 197001.2 | 2040.0007 | 3 | 23 | 4.400208 | 0.7922258 | 2.908363 | 2.37e-10 | 12.30004 | 8e-10
2018-02-26 00:33 | 197121.2 | 2160.001 | 3 | 23 | 4.400236 | 0.7073278 | 2.933304 | 2.37e-10 | 12.40978 | 8e-10
2018-02-26 00:34 | 197211.3 | 2250.0462 | 3 | 23 | 4.400218 | 0.6519995 | 2.950292 | 2.37e-10 | 12.48453 | 8e-10
2018-02-26 00:36 | 197331.3 | 120.0011 | 4 | 23 | 4.335778 | 0 | 2.950292 | 2.37e-10 | 12.48453 | 8e-10
2018-02-26 00:38 | 197451.3 | 240.0008 | 4 | 23 | 4.330015 | 0 | 2.950292 | 2.37e-10 | 12.48453 | 8e-10
2018-02-26 00:39 | 197511.3 | 300.0019 | 4 | 23 | 4.32834 | 0 | 2.950292 | 2.37e-10 | 12.48453 | 8e-10
2018-02-26 00:41 | 197631.4 | 120.0006 | 5 | 23 | 4.097418 | -2.282029 | 2.950292 | 0.07606089 | 12.48453 | 0.3140863
2018-02-26 00:43 | 197751.4 | 240.0002 | 5 | 23 | 4.063287 | -2.282019 | 2.950292 | 0.1521197 | 12.48453 | 0.6243849
2018-02-26 00:45 | 197871.4 | 360.0014 | 5 | 23 | 4.033355 | -2.281962 | 2.950292 | 0.2281883 | 12.48453 | 0.932325
2018-02-26 00:47 | 197991.4 | 480.0009 | 5 | 23 | 4.003622 | -2.282022 | 2.950292 | 0.3042479 | 12.48453 | 1.237973
2018-02-26 00:49 | 198111.4 | 600.0014 | 5 | 23 | 3.973281 | -2.281987 | 2.950292 | 0.3803056 | 12.48453 | 1.541321
2018-02-26 00:51 | 198231.4 | 720.0001 | 5 | 23 | 3.94457 | -2.282049 | 2.950292 | 0.456371 | 12.48453 | 1.842451
2018-02-26 00:53 | 198351.4 | 840.0005 | 5 | 23 | 3.917217 | -2.28196 | 2.950292 | 0.5324355 | 12.48453 | 2.141441
2018-02-26 00:55 | 198471.4 | 960.0001 | 5 | 23 | 3.891096 | -2.28196 | 2.950292 | 0.6084923 | 12.48453 | 2.438381
2018-02-26 00:57 | 198591.4 | 1080.0013 | 5 | 23 | 3.863981 | -2.281976 | 2.950292 | 0.6845576 | 12.48453 | 2.733341
2018-02-26 00:59 | 198711.4 | 1200.0009 | 5 | 23 | 3.836763 | -2.281989 | 2.950292 | 0.7606215 | 12.48453 | 3.026203
2018-02-26 01:01 | 198831.4 | 1320.0005 | 5 | 23 | 3.811723 | -2.281994 | 2.950292 | 0.8366802 | 12.48453 | 3.317054
2018-02-26 01:03 | 198951.4 | 1440.0009 | 5 | 23 | 3.78966 | -2.281889 | 2.950292 | 0.912743 | 12.48453 | 3.606128
2018-02-26 01:05 | 199071.4 | 1560.0013 | 5 | 23 | 3.768562 | -2.281971 | 2.950292 | 0.9888074 | 12.48453 | 3.893583
2018-02-26 01:07 | 199191.4 | 1680.0001 | 5 | 23 | 3.747008 | -2.282054 | 2.950292 | 1.064868 | 12.48453 | 4.179397
2018-02-26 01:09 | 199311.4 | 1800.0005 | 5 | 23 | 3.727415 | -2.282005 | 2.950292 | 1.140938 | 12.48453 | 4.463675
2018-02-26 01:11 | 199431.4 | 1920.0001 | 5 | 23 | 3.70898 | -2.282016 | 2.950292 | 1.217 | 12.48453 | 4.74648
2018-02-26 01:13 | 199551.4 | 2040.0013 | 5 | 23 | 3.691606 | -2.281967 | 2.950292 | 1.293058 | 12.48453 | 5.027921
2018-02-26 01:15 | 199671.4 | 2160.0009 | 5 | 23 | 3.673655 | -2.282016 | 2.950292 | 1.369124 | 12.48453 | 5.308052
2018-02-26 01:17 | 199791.4 | 2280.0013 | 5 | 23 | 3.656722 | -2.281971 | 2.950292 | 1.445187 | 12.48453 | 5.586822
2018-02-26 01:19 | 199911.4 | 2400.0001 | 5 | 23 | 3.64156 | -2.281934 | 2.950292 | 1.521253 | 12.48453 | 5.864389
2018-02-26 01:21 | 200031.4 | 2520.0013 | 5 | 23 | 3.628004 | -2.281964 | 2.950292 | 1.597318 | 12.48453 | 6.140858
2018-02-26 01:23 | 200151.4 | 2640.0001 | 5 | 23 | 3.614758 | -2.282067 | 2.950292 | 1.673379 | 12.48453 | 6.416301
2018-02-26 01:25 | 200271.4 | 2760.0013 | 5 | 23 | 3.601147 | -2.281962 | 2.950292 | 1.749443 | 12.48453 | 6.690728
2018-02-26 01:27 | 200391.4 | 2880.0009 | 5 | 23 | 3.589475 | -2.281994 | 2.950292 | 1.825505 | 12.48453 | 6.964185
2018-02-26 01:29 | 200511.4 | 3000.0013 | 5 | 23 | 3.578997 | -2.282038 | 2.950292 | 1.901576 | 12.48453 | 7.236834
2018-02-26 01:31 | 200631.4 | 3120.0009 | 5 | 23 | 3.569253 | -2.282018 | 2.950292 | 1.977637 | 12.48453 | 7.508689
2018-02-26 01:33 | 200751.4 | 3240.0014 | 5 | 23 | 3.558243 | -2.281992 | 2.950292 | 2.053699 | 12.48453 | 7.779766
2018-02-26 01:35 | 200871.4 | 3360.0009 | 5 | 23 | 3.547101 | -2.282012 | 2.950292 | 2.129766 | 12.48453 | 8.049997
2018-02-26 01:37 | 200991.4 | 3480.0005 | 5 | 23 | 3.53639 | -2.282049 | 2.950292 | 2.205828 | 12.48453 | 8.319392
2018-02-26 01:39 | 201111.4 | 3600.0009 | 5 | 23 | 3.525874 | -2.281992 | 2.950292 | 2.281891 | 12.48453 | 8.587978
2018-02-26 01:41 | 201231.4 | 3720.0006 | 5 | 23 | 3.513786 | -2.281946 | 2.950292 | 2.357953 | 12.48453 | 8.855719
2018-02-26 01:43 | 201351.4 | 3840.0001 | 5 | 23 | 3.49836 | -2.28196 | 2.950292 | 2.434014 | 12.48453 | 9.122406
2018-02-26 01:45 | 201471.4 | 3960.0005 | 5 | 23 | 3.481993 | -2.282012 | 2.950292 | 2.510077 | 12.48453 | 9.387894
2018-02-26 01:47 | 201591.4 | 4080.0001 | 5 | 23 | 3.46242 | -2.281985 | 2.950292 | 2.586146 | 12.48453 | 9.652045
2018-02-26 01:49 | 201711.4 | 4200.0013 | 5 | 23 | 3.436543 | -2.281994 | 2.950292 | 2.662208 | 12.48453 | 9.914494
2018-02-26 01:51 | 201831.4 | 4320.0001 | 5 | 23 | 3.395326 | -2.28194 | 2.950292 | 2.738269 | 12.48453 | 10.17445
2018-02-26 01:53 | 201951.4 | 4440.0005 | 5 | 23 | 3.330354 | -2.281992 | 2.950292 | 2.814333 | 12.48453 | 10.43042
2018-02-26 01:55 | 202071.4 | 4560.0009 | 5 | 23 | 3.212668 | -2.282027 | 2.950292 | 2.890393 | 12.48453 | 10.67979
2018-02-26 01:57 | 202166.3 | 4654.9056 | 5 | 23 | 2.999985 | -2.28194 | 2.950292 | 2.950553 | 12.48453 | 10.86768
2018-02-26 01:59 | 202286.4 | 120.0011 | 6 | 23 | 3.357372 | 0 | 2.950292 | 2.950553 | 12.48453 | 10.86768
2018-02-26 02:01 | 202406.4 | 239.9999 | 6 | 23 | 3.371687 | 0 | 2.950292 | 2.950553 | 12.48453 | 10.86768
2018-02-26 02:02 | 202466.4 | 300.0027 | 6 | 23 | 3.375055 | 0 | 2.950292 | 2.950553 | 12.48453 | 10.86768
2018-02-26 02:02 | 202466.4 | 0.0024 | 7 | 24 | 3.374923 | 0 | 0 | 0 | 0 | 0
2018-02-26 02:04 | 202586.5 | 120.0006 | 2 | 24 | 4.055636 | 4.88996 | 0.1624036 | 0 | 0.6393377 | 0
2018-02-26 02:06 | 202706.5 | 240.001 | 2 | 24 | 4.088465 | 4.889998 | 0.3253957 | 0 | 1.30296 | 0
2018-02-26 02:08 | 202826.5 | 360.0006 | 2 | 24 | 4.122669 | 4.889968 | 0.4883792 | 0 | 1.972198 | 0
2018-02-26 02:10 | 202946.5 | 480.0002 | 2 | 24 | 4.151264 | 4.889899 | 0.6513723 | 0 | 2.646545 | 0
2018-02-26 02:12 | 203066.5 | 600.0014 | 2 | 24 | 4.17544 | 4.889964 | 0.8143566 | 0 | 3.325136 | 0
2018-02-26 02:14 | 203186.5 | 720.0002 | 2 | 24 | 4.200235 | 4.889956 | 0.9773433 | 0 | 4.007672 | 0
2018-02-26 02:16 | 203306.5 | 840.0014 | 2 | 24 | 4.20029 | 4.503686 | 1.133654 | 0 | 4.664221 | 0
2018-02-26 02:18 | 203426.5 | 960.001 | 2 | 24 | 4.200314 | 4.136701 | 1.27766 | 0 | 5.269088 | 0
2018-02-26 02:20 | 203546.5 | 1080.0015 | 2 | 24 | 4.200288 | 3.787429 | 1.409589 | 0 | 5.823228 | 0
2018-02-26 02:22 | 203666.5 | 1200.0002 | 2 | 24 | 4.200273 | 3.479281 | 1.530661 | 0 | 6.331763 | 0
2018-02-26 02:23 | 203757.6 | 1291.1229 | 2 | 24 | 4.200295 | 3.259988 | 1.615914 | 0 | 6.689849 | 0
2018-02-26 02:25 | 203877.6 | 120.0015 | 3 | 24 | 4.220821 | 3.25978 | 1.724191 | 0 | 7.145635 | 0
2018-02-26 02:27 | 203997.6 | 240.0003 | 3 | 24 | 4.247491 | 3.260171 | 1.832854 | 0 | 7.605683 | 0
2018-02-26 02:29 | 204117.6 | 360.0007 | 3 | 24 | 4.277207 | 3.260125 | 1.941516 | 0 | 8.068833 | 0
2018-02-26 02:31 | 204237.6 | 480.001 | 3 | 24 | 4.308681 | 3.260123 | 2.050189 | 0 | 8.535338 | 0
2018-02-26 02:33 | 204357.6 | 600.0007 | 3 | 24 | 4.34195 | 3.2602 | 2.158858 | 0 | 9.005349 | 0
2018-02-26 02:35 | 204477.6 | 720.0002 | 3 | 24 | 4.378748 | 3.259843 | 2.267521 | 0 | 9.479122 | 0
2018-02-26 02:37 | 204597.6 | 840.0006 | 3 | 24 | 4.400276 | 2.990239 | 2.373901 | 0 | 9.946594 | 0
2018-02-26 02:39 | 204717.6 | 960.0003 | 3 | 24 | 4.400312 | 2.579509 | 2.466486 | 0 | 10.35399 | 0
2018-02-26 02:41 | 204837.6 | 1080.0006 | 3 | 24 | 4.400304 | 2.235745 | 2.546549 | 0 | 10.70629 | 0
2018-02-26 02:43 | 204957.6 | 1200.001 | 3 | 24 | 4.400312 | 1.944363 | 2.616096 | 0 | 11.01232 | 0
2018-02-26 02:45 | 205077.6 | 1320.0007 | 3 | 24 | 4.400252 | 1.683906 | 2.676494 | 0 | 11.27809 | 0
2018-02-26 02:47 | 205197.6 | 1440.0003 | 3 | 24 | 4.400248 | 1.464457 | 2.728833 | 0 | 11.50839 | 0
2018-02-26 02:49 | 205317.6 | 1560.0007 | 3 | 24 | 4.400263 | 1.284535 | 2.774557 | 0 | 11.70959 | 0
2018-02-26 02:51 | 205437.6 | 1680.0002 | 3 | 24 | 4.400221 | 1.133707 | 2.814776 | 0 | 11.88657 | 0
2018-02-26 02:53 | 205557.6 | 1800.0007 | 3 | 24 | 4.400252 | 1.002563 | 2.850349 | 0 | 12.04309 | 0
2018-02-26 02:55 | 205677.6 | 1920.001 | 3 | 24 | 4.400244 | 0.88375 | 2.881735 | 0 | 12.1812 | 0
2018-02-26 02:57 | 205797.6 | 2040.0015 | 3 | 24 | 4.400192 | 0.7862673 | 2.909512 | 0 | 12.30342 | 0
2018-02-26 02:59 | 205917.6 | 2160.001 | 3 | 24 | 4.400189 | 0.7034206 | 2.934309 | 0 | 12.41254 | 0
2018-02-26 03:01 | 206004 | 2246.3931 | 3 | 24 | 4.400185 | 0.6519861 | 2.950576 | 0 | 12.48411 | 0
2018-02-26 03:03 | 206124 | 120.0006 | 4 | 24 | 4.33576 | 0 | 2.950576 | 0 | 12.48411 | 0
2018-02-26 03:05 | 206244 | 240.0002 | 4 | 24 | 4.330071 | 0 | 2.950576 | 0 | 12.48411 | 0
2018-02-26 03:06 | 206304 | 300.0029 | 4 | 24 | 4.328414 | 0 | 2.950576 | 0 | 12.48411 | 0
2018-02-26 03:08 | 206424.1 | 120.0006 | 5 | 24 | 4.096931 | -2.281991 | 2.950576 | 0.07604551 | 12.48411 | 0.3139831
2018-02-26 03:10 | 206544.1 | 240.0002 | 5 | 24 | 4.063347 | -2.281996 | 2.950576 | 0.1521186 | 12.48411 | 0.624323
2018-02-26 03:12 | 206664.1 | 360.0006 | 5 | 24 | 4.032475 | -2.28196 | 2.950576 | 0.2281867 | 12.48411 | 0.9322393
2018-02-26 03:14 | 206784.1 | 480.0001 | 5 | 24 | 4.001358 | -2.282146 | 2.950576 | 0.3042512 | 12.48411 | 1.237773
2018-02-26 03:16 | 206904.1 | 600.0013 | 5 | 24 | 3.972159 | -2.281976 | 2.950576 | 0.3803097 | 12.48411 | 1.540993
2018-02-26 03:18 | 207024.1 | 720.0009 | 5 | 24 | 3.944044 | -2.282089 | 2.950576 | 0.4563737 | 12.48411 | 1.842051
2018-02-26 03:20 | 207144.1 | 840.0005 | 5 | 24 | 3.916971 | -2.281909 | 2.950576 | 0.532436 | 12.48411 | 2.141014
2018-02-26 03:22 | 207264.1 | 960.0009 | 5 | 24 | 3.889347 | -2.282051 | 2.950576 | 0.6085004 | 12.48411 | 2.437914
2018-02-26 03:24 | 207384.1 | 1080.0005 | 5 | 24 | 3.862337 | -2.281991 | 2.950576 | 0.6845603 | 12.48411 | 2.7327
2018-02-26 03:26 | 207504.1 | 1200.0001 | 5 | 24 | 3.835959 | -2.282044 | 2.950576 | 0.7606259 | 12.48411 | 3.025484
2018-02-26 03:28 | 207624.1 | 1320.0013 | 5 | 24 | 3.811584 | -2.282038 | 2.950576 | 0.8366905 | 12.48411 | 3.316322
2018-02-26 03:30 | 207744.1 | 1440.0009 | 5 | 24 | 3.788758 | -2.281946 | 2.950576 | 0.9127479 | 12.48411 | 3.605346
2018-02-26 03:32 | 207864.1 | 1560.0005 | 5 | 24 | 3.766357 | -2.282009 | 2.950576 | 0.9888154 | 12.48411 | 3.892683
2018-02-26 03:34 | 207984.1 | 1680.0009 | 5 | 24 | 3.745947 | -2.282036 | 2.950576 | 1.064876 | 12.48411 | 4.178372
2018-02-26 03:36 | 208104.1 | 1800.0005 | 5 | 24 | 3.726814 | -2.281984 | 2.950576 | 1.140937 | 12.48411 | 4.462553
2018-02-26 03:38 | 208224.1 | 1920.0009 | 5 | 24 | 3.708683 | -2.282043 | 2.950576 | 1.21701 | 12.48411 | 4.745378
2018-02-26 03:40 | 208344.1 | 2040.0005 | 5 | 24 | 3.689781 | -2.281998 | 2.950576 | 1.293072 | 12.48411 | 5.026756
2018-02-26 03:42 | 208464.1 | 2160.0009 | 5 | 24 | 3.671912 | -2.282039 | 2.950576 | 1.369134 | 12.48411 | 5.306716
2018-02-26 03:44 | 208584.1 | 2280.0005 | 5 | 24 | 3.655783 | -2.281944 | 2.950576 | 1.445201 | 12.48411 | 5.585405
2018-02-26 03:46 | 208704.1 | 2400.0009 | 5 | 24 | 3.641269 | -2.282011 | 2.950576 | 1.521261 | 12.48411 | 5.862905
2018-02-26 03:48 | 208824.1 | 2520.0013 | 5 | 24 | 3.627106 | -2.281913 | 2.950576 | 1.597326 | 12.48411 | 6.139339
2018-02-26 03:50 | 208944.1 | 2640.0009 | 5 | 24 | 3.612718 | -2.282018 | 2.950576 | 1.673384 | 12.48411 | 6.414653
2018-02-26 03:52 | 209064.1 | 2760.0013 | 5 | 24 | 3.600211 | -2.282021 | 2.950576 | 1.749449 | 12.48411 | 6.688968
2018-02-26 03:54 | 209184.1 | 2880.0009 | 5 | 24 | 3.58904 | -2.281981 | 2.950576 | 1.825514 | 12.48411 | 6.962385
2018-02-26 03:56 | 209304.1 | 3000.0013 | 5 | 24 | 3.578784 | -2.282029 | 2.950576 | 1.901573 | 12.48411 | 7.234979
2018-02-26 03:58 | 209424.1 | 3120.0001 | 5 | 24 | 3.567547 | -2.281992 | 2.950576 | 1.977645 | 12.48411 | 7.506809
2018-02-26 04:00 | 209544.1 | 3240.0006 | 5 | 24 | 3.556618 | -2.281994 | 2.950576 | 2.053704 | 12.48411 | 7.777726
2018-02-26 04:02 | 209664.1 | 3360.0009 | 5 | 24 | 3.546268 | -2.28198 | 2.950576 | 2.129768 | 12.48411 | 8.047865
2018-02-26 04:04 | 209784.1 | 3480.0005 | 5 | 24 | 3.536454 | -2.282014 | 2.950576 | 2.205825 | 12.48411 | 8.317207
2018-02-26 04:06 | 209904.1 | 3600.0001 | 5 | 24 | 3.525018 | -2.28196 | 2.950576 | 2.281896 | 12.48411 | 8.585807
2018-02-26 04:08 | 210024.1 | 3720.0013 | 5 | 24 | 3.510954 | -2.281947 | 2.950576 | 2.357957 | 12.48411 | 8.853395
2018-02-26 04:10 | 210144.1 | 3840.0009 | 5 | 24 | 3.496877 | -2.281984 | 2.950576 | 2.434025 | 12.48411 | 9.119937
2018-02-26 04:12 | 210264.1 | 3960.0005 | 5 | 24 | 3.481266 | -2.281981 | 2.950576 | 2.510088 | 12.48411 | 9.385341
2018-02-26 04:14 | 210384.1 | 4080.0001 | 5 | 24 | 3.462217 | -2.282007 | 2.950576 | 2.586144 | 12.48411 | 9.649431
2018-02-26 04:16 | 210504.1 | 4200.0013 | 5 | 24 | 3.433699 | -2.282007 | 2.950576 | 2.662214 | 12.48411 | 9.911798
2018-02-26 04:18 | 210624.1 | 4320.0001 | 5 | 24 | 3.392123 | -2.281954 | 2.950576 | 2.738273 | 12.48411 | 10.17147
2018-02-26 04:20 | 210744.1 | 4440.0013 | 5 | 24 | 3.328807 | -2.282039 | 2.950576 | 2.814342 | 12.48411 | 10.42729
2018-02-26 04:22 | 210864.1 | 4560.0001 | 5 | 24 | 3.212546 | -2.281982 | 2.950576 | 2.890398 | 12.48411 | 10.67658
2018-02-26 04:23 | 210958.3 | 4654.2214 | 5 | 24 | 2.999985 | -2.282094 | 2.950576 | 2.950121 | 12.48411 | 10.8631
2018-02-26 04:25 | 211078.4 | 120.0012 | 6 | 24 | 3.357961 | 0 | 2.950576 | 2.950121 | 12.48411 | 10.8631
2018-02-26 04:27 | 211198.4 | 240 | 6 | 24 | 3.372141 | 0 | 2.950576 | 2.950121 | 12.48411 | 10.8631
2018-02-26 04:28 | 211258.4 | 300.002 | 6 | 24 | 3.375479 | 0 | 2.950576 | 2.950121 | 12.48411 | 10.8631
2018-02-26 04:28 | 211258.4 | 0.0025 | 7 | 25 | 3.375398 | 0 | 0 | 0 | 0 | 0
2018-02-26 04:30 | 211378.5 | 120.0007 | 2 | 25 | 4.055347 | 4.890098 | 0.1624099 | 0 | 0.6394289 | 0
2018-02-26 04:32 | 211498.5 | 240.0002 | 2 | 25 | 4.088708 | 4.890054 | 0.3254098 | 0 | 1.303035 | 0
2018-02-26 04:34 | 211618.5 | 360.0006 | 2 | 25 | 4.125081 | 4.890069 | 0.4884052 | 0 | 1.972534 | 0
2018-02-26 04:36 | 211738.5 | 480.001 | 2 | 25 | 4.152408 | 4.890023 | 0.6513932 | 0 | 2.647216 | 0
2018-02-26 04:38 | 211858.5 | 600.0014 | 2 | 25 | 4.175533 | 4.890042 | 0.8143749 | 0 | 3.325866 | 0
2018-02-26 04:40 | 211978.5 | 720.0002 | 2 | 25 | 4.199505 | 4.889979 | 0.9773591 | 0 | 4.008325 | 0
2018-02-26 04:42 | 212098.5 | 840.0006 | 2 | 25 | 4.200279 | 4.490417 | 1.133704 | 0 | 4.665019 | 0
2018-02-26 04:44 | 212218.5 | 960.0002 | 2 | 25 | 4.200276 | 4.113973 | 1.276914 | 0 | 5.26654 | 0
2018-02-26 04:46 | 212338.5 | 1080.0014 | 2 | 25 | 4.200291 | 3.788972 | 1.408544 | 0 | 5.819424 | 0
2018-02-26 04:48 | 212458.5 | 1200.0002 | 2 | 25 | 4.200293 | 3.49157 | 1.52976 | 0 | 6.328567 | 0
2018-02-26 04:50 | 212554.6 | 1296.0961 | 2 | 25 | 4.200276 | 3.259995 | 1.619885 | 0 | 6.707117 | 0
2018-02-26 04:52 | 212674.6 | 120.0015 | 3 | 25 | 4.222383 | 3.260123 | 1.728176 | 6.4e-10 | 7.163032 | 2.601e-09
2018-02-26 04:54 | 212794.6 | 240.001 | 3 | 25 | 4.249267 | 3.260165 | 1.836835 | 6.4e-10 | 7.623278 | 2.601e-09
2018-02-26 04:56 | 212914.6 | 360.0006 | 3 | 25 | 4.278033 | 3.260159 | 1.94551 | 6.4e-10 | 8.086608 | 2.601e-09
2018-02-26 04:58 | 213034.6 | 480.001 | 3 | 25 | 4.308628 | 3.260146 | 2.054183 | 6.4e-10 | 8.553162 | 2.601e-09
2018-02-26 05:00 | 213154.6 | 600.0007 | 3 | 25 | 4.342489 | 3.260188 | 2.162838 | 6.4e-10 | 9.023118 | 2.601e-09
2018-02-26 05:02 | 213274.6 | 720.0003 | 3 | 25 | 4.38092 | 3.260173 | 2.271506 | 6.4e-10 | 9.497073 | 2.601e-09
2018-02-26 05:04 | 213394.6 | 840.0014 | 3 | 25 | 4.400316 | 2.980489 | 2.377587 | 6.4e-10 | 9.963342 | 2.601e-09
2018-02-26 05:06 | 213514.6 | 960.0003 | 3 | 25 | 4.400299 | 2.578593 | 2.469997 | 6.4e-10 | 10.36997 | 2.601e-09
2018-02-26 05:08 | 213634.6 | 1080.0014 | 3 | 25 | 4.400289 | 2.23496 | 2.550123 | 6.4e-10 | 10.72255 | 2.601e-09
2018-02-26 05:10 | 213754.6 | 1200.0003 | 3 | 25 | 4.400263 | 1.929655 | 2.61945 | 6.4e-10 | 11.02761 | 2.601e-09
2018-02-26 05:12 | 213874.6 | 1320.0007 | 3 | 25 | 4.4003 | 1.672269 | 2.679297 | 6.4e-10 | 11.29095 | 2.601e-09
2018-02-26 05:14 | 213994.6 | 1440.0002 | 3 | 25 | 4.400195 | 1.459288 | 2.73139 | 6.4e-10 | 11.52018 | 2.601e-09
2018-02-26 05:16 | 214114.6 | 1560.0015 | 3 | 25 | 4.400245 | 1.284087 | 2.777037 | 6.4e-10 | 11.72103 | 2.601e-09
2018-02-26 05:18 | 214234.6 | 1680.001 | 3 | 25 | 4.400237 | 1.130269 | 2.817215 | 6.4e-10 | 11.89783 | 2.601e-09
2018-02-26 05:20 | 214354.6 | 1800.0015 | 3 | 25 | 4.400238 | 0.9920378 | 2.852523 | 6.4e-10 | 12.05319 | 2.601e-09
2018-02-26 05:22 | 214474.6 | 1920.0002 | 3 | 25 | 4.400267 | 0.8800211 | 2.883663 | 6.4e-10 | 12.19021 | 2.601e-09
2018-02-26 05:24 | 214594.6 | 2040.0015 | 3 | 25 | 4.400186 | 0.7841902 | 2.911353 | 6.4e-10 | 12.31206 | 2.601e-09
2018-02-26 05:26 | 214714.6 | 2160.001 | 3 | 25 | 4.400165 | 0.7025061 | 2.936132 | 6.4e-10 | 12.42109 | 2.601e-09
2018-02-26 05:27 | 214797 | 2242.465 | 3 | 25 | 4.400248 | 0.6519976 | 2.951656 | 6.4e-10 | 12.4894 | 2.601e-09
2018-02-26 05:29 | 214917.1 | 120.0014 | 4 | 25 | 4.336204 | 0 | 2.951656 | 6.4e-10 | 12.4894 | 2.601e-09
2018-02-26 05:31 | 215037.1 | 240.0002 | 4 | 25 | 4.330495 | 0 | 2.951656 | 6.4e-10 | 12.4894 | 2.601e-09
2018-02-26 05:32 | 215097.1 | 300.0021 | 4 | 25 | 4.328865 | 0 | 2.951656 | 6.4e-10 | 12.4894 | 2.601e-09
2018-02-26 05:34 | 215217.1 | 120.0007 | 5 | 25 | 4.099443 | -2.28196 | 2.951656 | 0.07605825 | 12.4894 | 0.3141837
2018-02-26 05:36 | 215337.1 | 240.0011 | 5 | 25 | 4.064992 | -2.282027 | 2.951656 | 0.1521261 | 12.4894 | 0.6246734
2018-02-26 05:38 | 215457.1 | 360.0015 | 5 | 25 | 4.032992 | -2.282065 | 2.951656 | 0.2281852 | 12.4894 | 0.932621
2018-02-26 05:40 | 215577.1 | 480.001 | 5 | 25 | 4.003155 | -2.282101 | 2.951656 | 0.3042507 | 12.4894 | 1.238249
2018-02-26 05:42 | 215697.1 | 600.0015 | 5 | 25 | 3.974538 | -2.28194 | 2.951656 | 0.3803142 | 12.4894 | 1.541645
2018-02-26 05:44 | 215817.1 | 720.0011 | 5 | 25 | 3.946522 | -2.282111 | 2.951656 | 0.4563758 | 12.4894 | 1.842894
2018-02-26 05:46 | 215937.1 | 840.0015 | 5 | 25 | 3.917771 | -2.281991 | 2.951656 | 0.5324361 | 12.4894 | 2.141983
2018-02-26 05:48 | 216057.1 | 960.0002 | 5 | 25 | 3.890344 | -2.281978 | 2.951656 | 0.6084958 | 12.4894 | 2.438908
2018-02-26 05:50 | 216177.1 | 1080 | 5 | 25 | 3.864059 | -2.281918 | 2.951656 | 0.6845635 | 12.4894 | 2.733836
2018-02-26 05:52 | 216297.1 | 1200.0002 | 5 | 25 | 3.838422 | -2.281906 | 2.951656 | 0.7606237 | 12.4894 | 3.026759
2018-02-26 05:54 | 216417.1 | 1320.0014 | 5 | 25 | 3.813159 | -2.282027 | 2.951656 | 0.8366895 | 12.4894 | 3.317766
2018-02-26 05:56 | 216537.1 | 1440.0002 | 5 | 25 | 3.788877 | -2.281999 | 2.951656 | 0.9127486 | 12.4894 | 3.606851
2018-02-26 05:58 | 216657.1 | 1560.0014 | 5 | 25 | 3.767482 | -2.281919 | 2.951656 | 0.9888155 | 12.4894 | 3.894232
2018-02-26 06:00 | 216777.1 | 1680.0002 | 5 | 25 | 3.747593 | -2.28192 | 2.951656 | 1.064876 | 12.4894 | 4.18002
2018-02-26 06:02 | 216897.1 | 1800.0006 | 5 | 25 | 3.72862 | -2.281992 | 2.951656 | 1.140936 | 12.4894 | 4.464345
2018-02-26 06:04 | 217017.1 | 1920.0002 | 5 | 25 | 3.708754 | -2.28194 | 2.951656 | 1.217003 | 12.4894 | 4.747223
2018-02-26 06:06 | 217137.1 | 2040.0006 | 5 | 25 | 3.689987 | -2.281956 | 2.951656 | 1.293062 | 12.4894 | 5.028581
2018-02-26 06:08 | 217257.1 | 2160.001 | 5 | 25 | 3.672793 | -2.281982 | 2.951656 | 1.369124 | 12.4894 | 5.308586
2018-02-26 06:10 | 217377.1 | 2280.0014 | 5 | 25 | 3.657268 | -2.281984 | 2.951656 | 1.445193 | 12.4894 | 5.58737
2018-02-26 06:12 | 217497.1 | 2400.0002 | 5 | 25 | 3.641972 | -2.282044 | 2.951656 | 1.521254 | 12.4894 | 5.864964
2018-02-26 06:14 | 217617.1 | 2520.0015 | 5 | 25 | 3.62642 | -2.281976 | 2.951656 | 1.59732 | 12.4894 | 6.141394
2018-02-26 06:16 | 217737.1 | 2640.001 | 5 | 25 | 3.61292 | -2.282005 | 2.951656 | 1.673383 | 12.4894 | 6.416704
2018-02-26 06:18 | 217857.1 | 2760.0006 | 5 | 25 | 3.600842 | -2.281981 | 2.951656 | 1.749444 | 12.4894 | 6.691039
2018-02-26 06:20 | 217977.1 | 2880.0002 | 5 | 25 | 3.589847 | -2.281927 | 2.951656 | 1.825504 | 12.4894 | 6.964502
2018-02-26 06:22 | 218097.1 | 3000.0006 | 5 | 25 | 3.578091 | -2.282058 | 2.951656 | 1.901572 | 12.4894 | 7.237139
2018-02-26 06:24 | 218217.1 | 3120.0002 | 5 | 25 | 3.566885 | -2.282079 | 2.951656 | 1.977633 | 12.4894 | 7.508855
2018-02-26 06:26 | 218337.1 | 3240.0014 | 5 | 25 | 3.556675 | -2.281931 | 2.951656 | 2.053699 | 12.4894 | 7.779782
2018-02-26 06:28 | 218457.1 | 3360.001 | 5 | 25 | 3.546999 | -2.281907 | 2.951656 | 2.129757 | 12.4894 | 8.049927
2018-02-26 06:30 | 218577.1 | 3480.0014 | 5 | 25 | 3.536131 | -2.281958 | 2.951656 | 2.205819 | 12.4894 | 8.319318
2018-02-26 06:32 | 218697.1 | 3600.001 | 5 | 25 | 3.523199 | -2.282021 | 2.951656 | 2.281886 | 12.4894 | 8.587812
2018-02-26 06:34 | 218817.1 | 3720.0006 | 5 | 25 | 3.510654 | -2.28196 | 2.951656 | 2.357951 | 12.4894 | 8.855333
2018-02-26 06:36 | 218937.1 | 3840.0002 | 5 | 25 | 3.497216 | -2.281974 | 2.951656 | 2.434017 | 12.4894 | 9.121865
2018-02-26 06:38 | 219057.1 | 3960.0014 | 5 | 25 | 3.481895 | -2.281904 | 2.951656 | 2.510079 | 12.4894 | 9.387318
2018-02-26 06:40 | 219177.1 | 4080.001 | 5 | 25 | 3.460663 | -2.282039 | 2.951656 | 2.586143 | 12.4894 | 9.651411
2018-02-26 06:42 | 219297.1 | 4200.0006 | 5 | 25 | 3.432161 | -2.282065 | 2.951656 | 2.662198 | 12.4894 | 9.913569
2018-02-26 06:44 | 219417.1 | 4320.001 | 5 | 25 | 3.392244 | -2.281936 | 2.951656 | 2.738263 | 12.4894 | 10.17322
2018-02-26 06:46 | 219537.1 | 4440.0006 | 5 | 25 | 3.330698 | -2.281976 | 2.951656 | 2.81433 | 12.4894 | 10.42911
2018-02-26 06:48 | 219657.1 | 4560.0002 | 5 | 25 | 3.213717 | -2.282051 | 2.951656 | 2.890391 | 12.4894 | 10.67856
2018-02-26 06:50 | 219751.6 | 4654.4951 | 5 | 25 | 2.999982 | -2.281999 | 2.951656 | 2.950287 | 12.4894 | 10.86564
2018-02-26 06:52 | 219871.7 | 120.0005 | 6 | 25 | 3.361609 | 0 | 2.951656 | 2.950287 | 12.4894 | 10.86564
2018-02-26 06:54 | 219991.7 | 240.0001 | 6 | 25 | 3.375991 | 0 | 2.951656 | 2.950287 | 12.4894 | 10.86564
2018-02-26 06:55 | 220051.7 | 300.0021 | 6 | 25 | 3.379317 | 0 | 2.951656 | 2.950287 | 12.4894 | 10.86564
2018-02-26 06:55 | 220051.7 | 0.0024 | 7 | 26 | 3.379285 | 0 | 0 | 0 | 0 | 0
2018-02-26 06:57 | 220171.8 | 120.0013 | 2 | 26 | 4.056255 | 4.890071 | 0.1624005 | 2e-09 | 0.6396579 | 6.76e-09
2018-02-26 06:59 | 220291.8 | 240.0001 | 2 | 26 | 4.092029 | 4.89 | 0.3253941 | 2e-09 | 1.303576 | 6.76e-09
2018-02-26 07:01 | 220411.8 | 360.0013 | 2 | 26 | 4.126979 | 4.890079 | 0.488389 | 2e-09 | 1.973551 | 6.76e-09
2018-02-26 07:03 | 220531.8 | 480.0009 | 2 | 26 | 4.153217 | 4.889997 | 0.6513837 | 2e-09 | 2.648458 | 6.76e-09
2018-02-26 07:05 | 220651.8 | 600.0013 | 2 | 26 | 4.175746 | 4.89001 | 0.8143612 | 2e-09 | 3.327157 | 6.76e-09
2018-02-26 07:07 | 220771.8 | 720.0001 | 2 | 26 | 4.200308 | 4.867072 | 0.9773271 | 2e-09 | 4.009686 | 6.76e-09
2018-02-26 07:09 | 220891.8 | 840.0005 | 2 | 26 | 4.200304 | 4.450686 | 1.132244 | 2e-09 | 4.660383 | 6.76e-09
2018-02-26 07:11 | 221011.8 | 960.0001 | 2 | 26 | 4.200295 | 4.098302 | 1.274596 | 2e-09 | 5.258302 | 6.76e-09
2018-02-26 07:13 | 221131.8 | 1080.0005 | 2 | 26 | 4.200286 | 3.78415 | 1.405825 | 2e-09 | 5.809502 | 6.76e-09
2018-02-26 07:15 | 221251.8 | 1200.0001 | 2 | 26 | 4.200291 | 3.485271 | 1.526962 | 2e-09 | 6.318311 | 6.76e-09
2018-02-26 07:16 | 221339.9 | 1288.1355 | 2 | 26 | 4.200293 | 3.259992 | 1.609565 | 2e-09 | 6.665266 | 6.76e-09
2018-02-26 07:18 | 221459.9 | 120.0007 | 3 | 26 | 4.222346 | 3.260159 | 1.717839 | 2e-09 | 7.121143 | 6.76e-09
2018-02-26 07:20 | 221579.9 | 240.0003 | 3 | 26 | 4.248161 | 3.260152 | 1.826504 | 2e-09 | 7.581345 | 6.76e-09
2018-02-26 07:22 | 221699.9 | 360.0015 | 3 | 26 | 4.275894 | 3.260119 | 1.93517 | 2e-09 | 8.044468 | 6.76e-09
2018-02-26 07:24 | 221819.9 | 480.0011 | 3 | 26 | 4.306825 | 3.260137 | 2.043835 | 2e-09 | 8.510756 | 6.76e-09
2018-02-26 07:26 | 221939.9 | 600.0015 | 3 | 26 | 4.342076 | 3.260179 | 2.152506 | 2e-09 | 8.980665 | 6.76e-09
2018-02-26 07:28 | 222059.9 | 720.0003 | 3 | 26 | 4.379112 | 3.260144 | 2.261176 | 2e-09 | 9.454513 | 6.76e-09
2018-02-26 07:30 | 222179.9 | 840.0007 | 3 | 26 | 4.400297 | 3.010131 | 2.367777 | 2e-09 | 9.922957 | 6.76e-09
2018-02-26 07:32 | 222299.9 | 960.0011 | 3 | 26 | 4.400286 | 2.606088 | 2.46123 | 2e-09 | 10.33418 | 6.76e-09
2018-02-26 07:34 | 222419.9 | 1080.0006 | 3 | 26 | 4.400336 | 2.249856 | 2.542043 | 2e-09 | 10.68978 | 6.76e-09
2018-02-26 07:36 | 222539.9 | 1200.0011 | 3 | 26 | 4.400294 | 1.942632 | 2.611695 | 2e-09 | 10.99627 | 6.76e-09
2018-02-26 07:38 | 222659.9 | 1320.0015 | 3 | 26 | 4.400247 | 1.690668 | 2.672128 | 2e-09 | 11.26219 | 6.76e-09
2018-02-26 07:40 | 222779.9 | 1440.001 | 3 | 26 | 4.400232 | 1.480276 | 2.724873 | 2e-09 | 11.49428 | 6.76e-09
2018-02-26 07:42 | 222899.9 | 1560.0007 | 3 | 26 | 4.40024 | 1.29791 | 2.771111 | 2e-09 | 11.69774 | 6.76e-09
2018-02-26 07:44 | 223019.9 | 1680.0003 | 3 | 26 | 4.400246 | 1.134863 | 2.811578 | 2e-09 | 11.8758 | 6.76e-09
2018-02-26 07:46 | 223139.9 | 1800.0015 | 3 | 26 | 4.400277 | 1.002934 | 2.847124 | 2e-09 | 12.03221 | 6.76e-09
2018-02-26 07:48 | 223259.9 | 1920.0003 | 3 | 26 | 4.400252 | 0.8909464 | 2.87861 | 2e-09 | 12.17076 | 6.76e-09
2018-02-26 07:50 | 223379.9 | 2040.0015 | 3 | 26 | 4.400224 | 0.7956009 | 2.906692 | 2e-09 | 12.29433 | 6.76e-09
2018-02-26 07:52 | 223499.9 | 2160.0011 | 3 | 26 | 4.400218 | 0.7088537 | 2.931751 | 2e-09 | 12.40459 | 6.76e-09
2018-02-26 07:54 | 223587 | 2247.0413 | 3 | 26 | 4.400202 | 0.6519976 | 2.948181 | 2e-09 | 12.47689 | 6.76e-09
2018-02-26 07:56 | 223707 | 120.0006 | 4 | 26 | 4.335662 | 0 | 2.948181 | 2e-09 | 12.47689 | 6.76e-09
2018-02-26 07:58 | 223827 | 240.0003 | 4 | 26 | 4.329908 | 0 | 2.948181 | 2e-09 | 12.47689 | 6.76e-09
2018-02-26 07:59 | 223887 | 300.003 | 4 | 26 | 4.328249 | 0 | 2.948181 | 2e-09 | 12.47689 | 6.76e-09
2018-02-26 08:01 | 224007.1 | 120.0014 | 5 | 26 | 4.098103 | -2.282004 | 2.948181 | 0.07605403 | 12.47689 | 0.3141082
2018-02-26 08:03 | 224127.1 | 240.001 | 5 | 26 | 4.062527 | -2.282034 | 2.948181 | 0.1521126 | 12.47689 | 0.6244004
2018-02-26 08:05 | 224247.1 | 360.0005 | 5 | 26 | 4.031746 | -2.281918 | 2.948181 | 0.228192 | 12.47689 | 0.9322916
2018-02-26 08:07 | 224367.1 | 480.0009 | 5 | 26 | 4.002575 | -2.281971 | 2.948181 | 0.3042548 | 12.47689 | 1.237836
2018-02-26 08:09 | 224487.1 | 600.0005 | 5 | 26 | 3.974094 | -2.282044 | 2.948181 | 0.3803101 | 12.47689 | 1.541176
2018-02-26 08:11 | 224607.1 | 720.0002 | 5 | 26 | 3.944505 | -2.281987 | 2.948181 | 0.4563752 | 12.47689 | 1.842352
2018-02-26 08:13 | 224727.1 | 840.0005 | 5 | 26 | 3.916063 | -2.282039 | 2.948181 | 0.5324345 | 12.47689 | 2.14127
2018-02-26 08:15 | 224847.1 | 960.0002 | 5 | 26 | 3.889402 | -2.282011 | 2.948181 | 0.6085 | 12.47689 | 2.438127
2018-02-26 08:17 | 224967.1 | 1080.0005 | 5 | 26 | 3.863894 | -2.281922 | 2.948181 | 0.6845687 | 12.47689 | 2.733016
2018-02-26 08:19 | 225087.1 | 1200.0001 | 5 | 26 | 3.837515 | -2.282045 | 2.948181 | 0.7606283 | 12.47689 | 3.025907
2018-02-26 08:21 | 225207.1 | 1320.0005 | 5 | 26 | 3.811136 | -2.281951 | 2.948181 | 0.8366911 | 12.47689 | 3.316776
2018-02-26 08:23 | 225327.1 | 1440 | 5 | 26 | 3.788069 | -2.282007 | 2.948181 | 0.9127572 | 12.47689 | 3.605779
2018-02-26 08:25 | 225447.1 | 1560.0005 | 5 | 26 | 3.767326 | -2.281916 | 2.948181 | 0.9888222 | 12.47689 | 3.893115
2018-02-26 08:27 | 225567.1 | 1680.0001 | 5 | 26 | 3.747687 | -2.28194 | 2.948181 | 1.064878 | 12.47689 | 4.1789
2018-02-26 08:29 | 225687.1 | 1800.0005 | 5 | 26 | 3.727344 | -2.282002 | 2.948181 | 1.140944 | 12.47689 | 4.463204
2018-02-26 08:31 | 225807.1 | 1920.0001 | 5 | 26 | 3.707919 | -2.281981 | 2.948181 | 1.217006 | 12.47689 | 4.745963
2018-02-26 08:33 | 225927.1 | 2040.0005 | 5 | 26 | 3.689937 | -2.281978 | 2.948181 | 1.293073 | 12.47689 | 5.02732
2018-02-26 08:35 | 226047.1 | 2160.0001 | 5 | 26 | 3.673483 | -2.282036 | 2.948181 | 1.369135 | 12.47689 | 5.307348
2018-02-26 08:37 | 226167.1 | 2280.0005 | 5 | 26 | 3.657243 | -2.281998 | 2.948181 | 1.445203 | 12.47689 | 5.586164
2018-02-26 08:39 | 226287.1 | 2400.0009 | 5 | 26 | 3.640783 | -2.282022 | 2.948181 | 1.521261 | 12.47689 | 5.863694
2018-02-26 08:41 | 226407.1 | 2520.0013 | 5 | 26 | 3.626329 | -2.282024 | 2.948181 | 1.597329 | 12.47689 | 6.140086
2018-02-26 08:43 | 226527.1 | 2640.0001 | 5 | 26 | 3.613419 | -2.281934 | 2.948181 | 1.673385 | 12.47689 | 6.415387
2018-02-26 08:45 | 226647.1 | 2760.0013 | 5 | 26 | 3.601703 | -2.282049 | 2.948181 | 1.749449 | 12.47689 | 6.689794
2018-02-26 08:47 | 226767.1 | 2880.0009 | 5 | 26 | 3.58945 | -2.281976 | 2.948181 | 1.825521 | 12.47689 | 6.963324
2018-02-26 08:49 | 226887.1 | 3000.0013 | 5 | 26 | 3.577939 | -2.282072 | 2.948181 | 1.901585 | 12.47689 | 7.235902
2018-02-26 08:51 | 227007.1 | 3120.0009 | 5 | 26 | 3.567582 | -2.282091 | 2.948181 | 1.977645 | 12.47689 | 7.507644
2018-02-26 08:53 | 227127.1 | 3240.0005 | 5 | 26 | 3.558121 | -2.281969 | 2.948181 | 2.053706 | 12.47689 | 7.778633
2018-02-26 08:55 | 227247.1 | 3360.0009 | 5 | 26 | 3.547843 | -2.282045 | 2.948181 | 2.129777 | 12.47689 | 8.048925
2018-02-26 08:57 | 227367.1 | 3480.0005 | 5 | 26 | 3.535554 | -2.281992 | 2.948181 | 2.205833 | 12.47689 | 8.318292
2018-02-26 08:59 | 227487.1 | 3600.0009 | 5 | 26 | 3.523825 | -2.282036 | 2.948181 | 2.281898 | 12.47689 | 8.586778
2018-02-26 09:01 | 227607.1 | 3720.0005 | 5 | 26 | 3.5118 | -2.281922 | 2.948181 | 2.357964 | 12.47689 | 8.854366
2018-02-26 09:03 | 227727.1 | 3840.0009 | 5 | 26 | 3.498994 | -2.281924 | 2.948181 | 2.434026 | 12.47689 | 9.121015
2018-02-26 09:05 | 227847.1 | 3960.0013 | 5 | 26 | 3.481439 | -2.282022 | 2.948181 | 2.510089 | 12.47689 | 9.386531
2018-02-26 09:07 | 227967.1 | 4080.0009 | 5 | 26 | 3.459928 | -2.281949 | 2.948181 | 2.586151 | 12.47689 | 9.650528
2018-02-26 09:09 | 228087.1 | 4200.0013 | 5 | 26 | 3.432821 | -2.281949 | 2.948181 | 2.66222 | 12.47689 | 9.912745
2018-02-26 09:11 | 228207.1 | 4320.0001 | 5 | 26 | 3.393815 | -2.282016 | 2.948181 | 2.738279 | 12.47689 | 10.17245
2018-02-26 09:13 | 228327.1 | 4440.0005 | 5 | 26 | 3.329732 | -2.281984 | 2.948181 | 2.814347 | 12.47689 | 10.42841
2018-02-26 09:15 | 228447.1 | 4560.0001 | 5 | 26 | 3.207131 | -2.281929 | 2.948181 | 2.890404 | 12.47689 | 10.67756
2018-02-26 09:16 | 228538.1 | 4651.0365 | 5 | 26 | 2.999997 | -2.281909 | 2.948181 | 2.948112 | 12.47689 | 10.85756
2018-02-26 09:18 | 228658.2 | 120.0006 | 6 | 26 | 3.360381 | 0 | 2.948181 | 2.948112 | 12.47689 | 10.85756
2018-02-26 09:20 | 228778.2 | 240.001 | 6 | 26 | 3.374623 | 0 | 2.948181 | 2.948112 | 12.47689 | 10.85756
2018-02-26 09:21 | 228838.2 | 300.0023 | 6 | 26 | 3.378013 | 0 | 2.948181 | 2.948112 | 12.47689 | 10.85756
2018-02-26 09:21 | 228838.2 | 0.0025 | 7 | 27 | 3.378066 | 0 | 0 | 0 | 0 | 0
2018-02-26 09:23 | 228958.2 | 120.0006 | 2 | 27 | 4.057104 | 4.889983 | 0.1624023 | 0 | 0.6395401 | 0
2018-02-26 09:25 | 229078.2 | 240.0002 | 2 | 27 | 4.091235 | 4.889974 | 0.3254028 | 0 | 1.303536 | 0
2018-02-26 09:27 | 229198.2 | 360.0006 | 2 | 27 | 4.125559 | 4.890006 | 0.4883878 | 0 | 1.97327 | 0
2018-02-26 09:29 | 229318.2 | 480.0002 | 2 | 27 | 4.151114 | 4.889997 | 0.6513759 | 0 | 2.647845 | 0
2018-02-26 09:31 | 229438.2 | 600.0014 | 2 | 27 | 4.175192 | 4.889989 | 0.8143594 | 0 | 3.326331 | 0
2018-02-26 09:33 | 229558.2 | 720.0002 | 2 | 27 | 4.200272 | 4.854867 | 0.9772916 | 0 | 4.008781 | 0
2018-02-26 09:35 | 229678.2 | 840.0007 | 2 | 27 | 4.200287 | 4.462489 | 1.132372 | 0 | 4.660165 | 0
2018-02-26 09:37 | 229798.2 | 960.001 | 2 | 27 | 4.200282 | 4.117198 | 1.27521 | 0 | 5.260126 | 0
2018-02-26 09:39 | 229918.2 | 1080.0007 | 2 | 27 | 4.200286 | 3.794627 | 1.407054 | 0 | 5.813905 | 0
2018-02-26 09:41 | 230038.2 | 1200.001 | 2 | 27 | 4.200279 | 3.467204 | 1.528095 | 0 | 6.322314 | 0
2018-02-26 09:43 | 230121.2 | 1282.9266 | 2 | 27 | 4.200267 | 3.259988 | 1.605542 | 0 | 6.647614 | 0
2018-02-26 09:45 | 230241.2 | 120.0006 | 3 | 27 | 4.221386 | 3.260085 | 1.713832 | 0 | 7.103489 | 0
2018-02-26 09:47 | 230361.2 | 240.001 | 3 | 27 | 4.246409 | 3.260085 | 1.822504 | 0 | 7.563581 | 0
2018-02-26 09:49 | 230481.2 | 360.0007 | 3 | 27 | 4.274445 | 3.260121 | 1.931169 | 0 | 8.026508 | 0
2018-02-26 09:51 | 230601.2 | 480.001 | 3 | 27 | 4.306751 | 3.260089 | 2.039829 | 0 | 8.492697 | 0
2018-02-26 09:53 | 230721.2 | 600.0007 | 3 | 27 | 4.340898 | 3.260116 | 2.148509 | 0 | 8.962596 | 0
2018-02-26 09:55 | 230841.2 | 720.0002 | 3 | 27 | 4.377444 | 3.260081 | 2.257168 | 0 | 9.43624 | 0
2018-02-26 09:57 | 230961.2 | 840.0006 | 3 | 27 | 4.400299 | 3.035417 | 2.364233 | 0 | 9.9066 | 0
2018-02-26 09:59 | 231081.2 | 960.001 | 3 | 27 | 4.400293 | 2.609326 | 2.458143 | 0 | 10.31983 | 0
2018-02-26 10:01 | 231201.2 | 1080.0006 | 3 | 27 | 4.400268 | 2.248389 | 2.538867 | 0 | 10.67504 | 0
2018-02-26 10:03 | 231321.2 | 1200.0011 | 3 | 27 | 4.400258 | 1.949746 | 2.608701 | 0 | 10.98233 | 0
2018-02-26 10:05 | 231441.2 | 1320.0006 | 3 | 27 | 4.400293 | 1.702965 | 2.669436 | 0 | 11.24958 | 0
2018-02-26 10:07 | 231561.2 | 1440.0011 | 3 | 27 | 4.40032 | 1.487974 | 2.722515 | 0 | 11.48314 | 0
2018-02-26 10:09 | 231681.2 | 1560.0007 | 3 | 27 | 4.40026 | 1.295058 | 2.768798 | 0 | 11.6868 | 0
2018-02-26 10:11 | 231801.2 | 1680.0011 | 3 | 27 | 4.400266 | 1.138557 | 2.809265 | 0 | 11.86486 | 0
2018-02-26 10:13 | 231921.2 | 1800.0007 | 3 | 27 | 4.400189 | 1.006271 | 2.844953 | 0 | 12.0219 | 0
2018-02-26 10:15 | 232041.2 | 1920.0002 | 3 | 27 | 4.40025 | 0.8968563 | 2.876637 | 0 | 12.16131 | 0
2018-02-26 10:17 | 232161.2 | 2040.0015 | 3 | 27 | 4.400273 | 0.7971439 | 2.904841 | 0 | 12.28542 | 0
2018-02-26 10:19 | 232281.2 | 2160.0011 | 3 | 27 | 4.400158 | 0.7074261 | 2.929867 | 0 | 12.39554 | 0
2018-02-26 10:20 | 232372.9 | 2251.7359 | 3 | 27 | 4.400219 | 0.6519995 | 2.947176 | 0 | 12.4717 | 0
2018-02-26 10:22 | 232493 | 120.0014 | 4 | 27 | 4.335434 | 0 | 2.947176 | 0 | 12.4717 | 0
2018-02-26 10:24 | 232613 | 240.0002 | 4 | 27 | 4.329647 | 0 | 2.947176 | 0 | 12.4717 | 0
2018-02-26 10:25 | 232673 | 300.003 | 4 | 27 | 4.327946 | 0 | 2.947176 | 0 | 12.4717 | 0
2018-02-26 10:27 | 232793.1 | 120.0006 | 5 | 27 | 4.095926 | -2.282022 | 2.947176 | 0.07604998 | 12.4717 | 0.3139665
2018-02-26 10:29 | 232913.1 | 240.0002 | 5 | 27 | 4.061474 | -2.282118 | 2.947176 | 0.1521286 | 12.4717 | 0.6242189
2018-02-26 10:31 | 233033.1 | 360.0014 | 5 | 27 | 4.031151 | -2.282051 | 2.947176 | 0.2281888 | 12.4717 | 0.9319649
2018-02-26 10:33 | 233153.1 | 480.0018 | 5 | 27 | 4.002162 | -2.282081 | 2.947176 | 0.3042614 | 12.4717 | 1.237525
2018-02-26 10:35 | 233273.1 | 600.0013 | 5 | 27 | 3.972113 | -2.281978 | 2.947176 | 0.3803231 | 12.4717 | 1.540805
2018-02-26 10:37 | 233393.1 | 720.0009 | 5 | 27 | 3.942865 | -2.281971 | 2.947176 | 0.4563819 | 12.4717 | 1.841792
2018-02-26 10:39 | 233513.1 | 840.0022 | 5 | 27 | 3.91526 | -2.281982 | 2.947176 | 0.5324483 | 12.4717 | 2.140653
2018-02-26 10:41 | 233633.1 | 960.0002 | 5 | 27 | 3.889325 | -2.281973 | 2.947176 | 0.6085089 | 12.4717 | 2.437454
2018-02-26 10:43 | 233753.1 | 1080.0013 | 5 | 27 | 3.863034 | -2.281974 | 2.947176 | 0.6845747 | 12.4717 | 2.732308
2018-02-26 10:45 | 233873.1 | 1200.0009 | 5 | 27 | 3.835291 | -2.282019 | 2.947176 | 0.760639 | 12.4717 | 3.025088
2018-02-26 10:47 | 233993.1 | 1320.0013 | 5 | 27 | 3.809943 | -2.281969 | 2.947176 | 0.8367011 | 12.4717 | 3.315827
2018-02-26 10:49 | 234113.1 | 1440.0001 | 5 | 27 | 3.787489 | -2.282076 | 2.947176 | 0.9127646 | 12.4717 | 3.60475
2018-02-26 10:51 | 234233.1 | 1560.0005 | 5 | 27 | 3.766955 | -2.281999 | 2.947176 | 0.9888216 | 12.4717 | 3.892034
2018-02-26 10:53 | 234353.1 | 1680.0001 | 5 | 27 | 3.745873 | -2.282064 | 2.947176 | 1.064887 | 12.4717 | 4.177777
2018-02-26 10:55 | 234473.1 | 1800.0005 | 5 | 27 | 3.725563 | -2.281954 | 2.947176 | 1.14095 | 12.4717 | 4.461912
2018-02-26 10:57 | 234593.1 | 1920.0009 | 5 | 27 | 3.706872 | -2.282094 | 2.947176 | 1.21702 | 12.4717 | 4.744598
2018-02-26 10:59 | 234713.1 | 2040.0013 | 5 | 27 | 3.689635 | -2.281999 | 2.947176 | 1.293082 | 12.4717 | 5.025885
2018-02-26 11:01 | 234833.1 | 2160.0001 | 5 | 27 | 3.672591 | -2.281962 | 2.947176 | 1.36914 | 12.4717 | 5.305863
2018-02-26 11:03 | 234953.1 | 2280.0013 | 5 | 27 | 3.655251 | -2.281989 | 2.947176 | 1.445204 | 12.4717 | 5.584547
2018-02-26 11:05 | 235073.1 | 2400.0001 | 5 | 27 | 3.639814 | -2.281981 | 2.947176 | 1.52127 | 12.4717 | 5.861988
2018-02-26 11:07 | 235193.1 | 2520.0013 | 5 | 27 | 3.62586 | -2.282002 | 2.947176 | 1.597332 | 12.4717 | 6.138295
2018-02-26 11:09 | 235313.1 | 2640.0009 | 5 | 27 | 3.613319 | -2.281981 | 2.947176 | 1.673398 | 12.4717 | 6.413624
2018-02-26 11:11 | 235433.1 | 2760.0013 | 5 | 27 | 3.600236 | -2.282063 | 2.947176 | 1.749458 | 12.4717 | 6.687965
2018-02-26 11:13 | 235553.1 | 2880.0009 | 5 | 27 | 3.587934 | -2.281981 | 2.947176 | 1.825523 | 12.4717 | 6.961332
2018-02-26 11:15 | 235673.1 | 3000.0013 | 5 | 27 | 3.577087 | -2.281918 | 2.947176 | 1.901588 | 12.4717 | 7.233832
2018-02-26 11:17 | 235793.1 | 3120.0009 | 5 | 27 | 3.567449 | -2.282076 | 2.947176 | 1.977649 | 12.4717 | 7.505533
2018-02-26 11:19 | 235913.1 | 3240.0013 | 5 | 27 | 3.557244 | -2.281918 | 2.947176 | 2.053715 | 12.4717 | 7.776514
2018-02-26 11:21 | 236033.1 | 3360.0001 | 5 | 27 | 3.545617 | -2.282012 | 2.947176 | 2.129784 | 12.4717 | 8.046666
2018-02-26 11:23 | 236153.1 | 3480.0005 | 5 | 27 | 3.534695 | -2.2819 | 2.947176 | 2.20584 | 12.4717 | 8.315917
2018-02-26 11:25 | 236273.1 | 3600.0009 | 5 | 27 | 3.523605 | -2.282007 | 2.947176 | 2.281909 | 12.4717 | 8.584374
2018-02-26 11:27 | 236393.1 | 3720.0013 | 5 | 27 | 3.512033 | -2.281956 | 2.947176 | 2.357968 | 12.4717 | 8.85195
2018-02-26 11:29 | 236513.1 | 3840.0009 | 5 | 27 | 3.497166 | -2.282024 | 2.947176 | 2.434037 | 12.4717 | 9.118568
2018-02-26 11:31 | 236633.1 | 3960.0005 | 5 | 27 | 3.47967 | -2.281985 | 2.947176 | 2.510103 | 12.4717 | 9.383922
2018-02-26 11:33 | 236753.1 | 4080.0009 | 5 | 27 | 3.459467 | -2.282069 | 2.947176 | 2.586164 | 12.4717 | 9.647852
2018-02-26 11:35 | 236873.1 | 4200.0005 | 5 | 27 | 3.433205 | -2.281982 | 2.947176 | 2.662225 | 12.4717 | 9.910029
2018-02-26 11:37 | 236993.1 | 4320.0001 | 5 | 27 | 3.392719 | -2.282005 | 2.947176 | 2.738295 | 12.4717 | 10.16978
2018-02-26 11:39 | 237113.1 | 4440.0013 | 5 | 27 | 3.325095 | -2.282223 | 2.947176 | 2.814362 | 12.4717 | 10.42549
2018-02-26 11:41 | 237233.1 | 4560.0009 | 5 | 27 | 3.203013 | -2.282021 | 2.947176 | 2.890424 | 12.4717 | 10.67433
2018-02-26 11:43 | 237322 | 4648.9035 | 5 | 27 | 2.999983 | -2.281994 | 2.947176 | 2.946779 | 12.4717 | 10.84997
2018-02-26 11:45 | 237442 | 120.0012 | 6 | 27 | 3.36068 | 0 | 2.947176 | 2.946779 | 12.4717 | 10.84997
2018-02-26 11:47 | 237562 | 240 | 6 | 27 | 3.375026 | 0 | 2.947176 | 2.946779 | 12.4717 | 10.84997
2018-02-26 11:48 | 237622 | 300.0028 | 6 | 27 | 3.378554 | 0 | 2.947176 | 2.946779 | 12.4717 | 10.84997
2018-02-26 11:48 | 237622 | 0.0025 | 7 | 28 | 3.378661 | 0 | 0 | 0 | 0 | 0
2018-02-26 11:50 | 237742.1 | 120.0014 | 2 | 28 | 4.057367 | 4.889935 | 0.1623957 | 0 | 0.6397415 | 0
2018-02-26 11:52 | 237862.1 | 240.0002 | 2 | 28 | 4.090555 | 4.889922 | 0.3253979 | 0 | 1.303687 | 0
2018-02-26 11:54 | 237982.1 | 360.0007 | 2 | 28 | 4.123857 | 4.889899 | 0.4883884 | 0 | 1.973233 | 0
2018-02-26 11:56 | 238102.1 | 480.001 | 2 | 28 | 4.151065 | 4.889894 | 0.6513702 | 0 | 2.647619 | 0
2018-02-26 11:58 | 238222.1 | 600.0006 | 2 | 28 | 4.176332 | 4.889878 | 0.8143521 | 0 | 3.326247 | 0
2018-02-26 12:00 | 238342.1 | 720.001 | 2 | 28 | 4.20031 | 4.872939 | 0.97732 | 0 | 4.008854 | 0
2018-02-26 12:02 | 238462.1 | 840.0006 | 2 | 28 | 4.200295 | 4.488803 | 1.133021 | 0 | 4.662844 | 0
2018-02-26 12:04 | 238582.1 | 960.0011 | 2 | 28 | 4.200304 | 4.136706 | 1.276766 | 0 | 5.266614 | 0
2018-02-26 12:06 | 238702.1 | 1080.0006 | 2 | 28 | 4.200254 | 3.787677 | 1.40887 | 0 | 5.821488 | 0
2018-02-26 12:08 | 238822.1 | 1200.001 | 2 | 28 | 4.200274 | 3.47425 | 1.529801 | 0 | 6.329433 | 0
2018-02-26 12:09 | 238910 | 1287.882 | 2 | 28 | 4.200298 | 3.25999 | 1.611976 | 0 | 6.674591 | 0
2018-02-26 12:11 | 239030 | 120.0015 | 3 | 28 | 4.220815 | 3.260028 | 1.720256 | 0 | 7.130408 | 0
2018-02-26 12:13 | 239150 | 240.001 | 3 | 28 | 4.246355 | 3.260091 | 1.828916 | 0 | 7.590395 | 0
2018-02-26 12:15 | 239270 | 360.0015 | 3 | 28 | 4.276414 | 3.260015 | 1.937585 | 0 | 8.053433 | 0
2018-02-26 12:17 | 239390 | 480.0003 | 3 | 28 | 4.308118 | 3.260022 | 2.046242 | 0 | 8.519808 | 0
2018-02-26 12:19 | 239510 | 600.0015 | 3 | 28 | 4.341789 | 3.260079 | 2.154914 | 0 | 8.989789 | 0
2018-02-26 12:21 | 239630 | 720.001 | 3 | 28 | 4.377798 | 3.260068 | 2.263574 | 0 | 9.463488 | 0
2018-02-26 12:23 | 239750 | 840.0015 | 3 | 28 | 4.40036 | 3.011563 | 2.370355 | 0 | 9.932644 | 0
2018-02-26 12:25 | 239870 | 960.001 | 3 | 28 | 4.400276 | 2.585902 | 2.463311 | 0 | 10.34168 | 0
2018-02-26 12:27 | 239990 | 1080.0014 | 3 | 28 | 4.400265 | 2.239827 | 2.543574 | 0 | 10.69486 | 0
2018-02-26 12:29 | 240110 | 1200.0011 | 3 | 28 | 4.400308 | 1.949594 | 2.613235 | 0 | 11.00139 | 0
2018-02-26 12:31 | 240230 | 1320.0015 | 3 | 28 | 4.40027 | 1.695895 | 2.673888 | 0 | 11.26828 | 0
2018-02-26 12:33 | 240350 | 1440.0003 | 3 | 28 | 4.400228 | 1.470478 | 2.726557 | 0 | 11.50003 | 0
2018-02-26 12:35 | 240470 | 1560.0015 | 3 | 28 | 4.400234 | 1.286958 | 2.772424 | 0 | 11.70186 | 0
2018-02-26 12:37 | 240590 | 1680.001 | 3 | 28 | 4.400279 | 1.13464 | 2.812702 | 0 | 11.87909 | 0
2018-02-26 12:39 | 240710 | 1800.0015 | 3 | 28 | 4.400252 | 1.005575 | 2.848323 | 0 | 12.03583 | 0
2018-02-26 12:41 | 240830 | 1920.0003 | 3 | 28 | 4.400242 | 0.8896761 | 2.879881 | 0 | 12.17469 | 0
2018-02-26 12:43 | 240950 | 2040.0015 | 3 | 28 | 4.40023 | 0.787344 | 2.907752 | 0 | 12.29733 | 0
2018-02-26 12:45 | 241070 | 2160.0002 | 3 | 28 | 4.400232 | 0.7040272 | 2.932567 | 0 | 12.40652 | 0
2018-02-26 12:46 | 241154.7 | 2244.7652 | 3 | 28 | 4.40017 | 0.6519957 | 2.948524 | 0 | 12.47674 | 0
2018-02-26 12:48 | 241274.8 | 120.0003 | 4 | 28 | 4.335824 | 0 | 2.948528 | 0 | 12.47676 | 0
2018-02-26 12:50 | 241394.8 | 240 | 4 | 28 | 4.3301 | 0 | 2.948528 | 0 | 12.47676 | 0
2018-02-26 12:51 | 241454.8 | 300.0044 | 4 | 28 | 4.32845 | 0 | 2.948528 | 0 | 12.47676 | 0
2018-02-26 12:53 | 241574.9 | 120.0005 | 5 | 28 | 4.097578 | -2.282104 | 2.948528 | 0.07605902 | 12.47676 | 0.3140828
2018-02-26 12:55 | 241694.9 | 240.0002 | 5 | 28 | 4.063648 | -2.282004 | 2.948528 | 0.1521142 | 12.47676 | 0.6243831
2018-02-26 12:57 | 241814.9 | 360.0005 | 5 | 28 | 4.033538 | -2.282049 | 2.948528 | 0.2281873 | 12.47676 | 0.9323708
2018-02-26 12:59 | 241934.9 | 480.0002 | 5 | 28 | 4.002954 | -2.282059 | 2.948528 | 0.3042597 | 12.47676 | 1.23806
2018-02-26 13:01 | 242054.9 | 600.0013 | 5 | 28 | 3.972793 | -2.282051 | 2.948528 | 0.3803177 | 12.47676 | 1.54135
2018-02-26 13:03 | 242174.9 | 720.001 | 5 | 28 | 3.944251 | -2.281973 | 2.948528 | 0.4563809 | 12.47676 | 1.84244
2018-02-26 13:05 | 242294.9 | 840.0005 | 5 | 28 | 3.917194 | -2.282016 | 2.948528 | 0.5324402 | 12.47676 | 2.141397
2018-02-26 13:07 | 242414.9 | 960.0002 | 5 | 28 | 3.890506 | -2.282058 | 2.948528 | 0.6085055 | 12.47676 | 2.438344
2018-02-26 13:09 | 242534.9 | 1080.0005 | 5 | 28 | 3.862856 | -2.282012 | 2.948528 | 0.6845668 | 12.47676 | 2.733211
2018-02-26 13:11 | 242654.9 | 1200.0002 | 5 | 28 | 3.836168 | -2.282014 | 2.948528 | 0.7606307 | 12.47676 | 3.026014
2018-02-26 13:13 | 242774.9 | 1320.0005 | 5 | 28 | 3.811287 | -2.282039 | 2.948528 | 0.8366967 | 12.47676 | 3.316852
2018-02-26 13:15 | 242894.9 | 1440.0009 | 5 | 28 | 3.788994 | -2.281992 | 2.948528 | 0.9127604 | 12.47676 | 3.605898
2018-02-26 13:17 | 243014.9 | 1560.0005 | 5 | 28 | 3.767027 | -2.282111 | 2.948528 | 0.9888265 | 12.47676 | 3.893281
2018-02-26 13:19 | 243134.9 | 1680.0001 | 5 | 28 | 3.745789 | -2.282089 | 2.948528 | 1.064888 | 12.47676 | 4.178983
2018-02-26 13:21 | 243254.9 | 1800.0005 | 5 | 28 | 3.726359 | -2.281969 | 2.948528 | 1.140952 | 12.47676 | 4.463155
2018-02-26 13:23 | 243374.9 | 1920.0009 | 5 | 28 | 3.708248 | -2.281966 | 2.948528 | 1.217017 | 12.47676 | 4.745903
2018-02-26 13:25 | 243494.9 | 2040.0013 | 5 | 28 | 3.690294 | -2.282025 | 2.948528 | 1.293085 | 12.47676 | 5.027297
2018-02-26 13:27 | 243614.9 | 2160.0009 | 5 | 28 | 3.671802 | -2.281976 | 2.948528 | 1.369146 | 12.47676 | 5.307277
2018-02-26 13:29 | 243734.9 | 2280.0005 | 5 | 28 | 3.655283 | -2.282089 | 2.948528 | 1.44521 | 12.47676 | 5.585926
2018-02-26 13:31 | 243854.9 | 2400.0009 | 5 | 28 | 3.640251 | -2.282012 | 2.948528 | 1.52128 | 12.47676 | 5.8634
2018-02-26 13:33 | 243974.9 | 2520.0005 | 5 | 28 | 3.626588 | -2.282011 | 2.948528 | 1.597338 | 12.47676 | 6.139751
2018-02-26 13:35 | 244094.9 | 2640.0009 | 5 | 28 | 3.612778 | -2.281984 | 2.948528 | 1.673403 | 12.47676 | 6.415088
2018-02-26 13:37 | 244214.9 | 2760.0005 | 5 | 28 | 3.599291 | -2.281974 | 2.948528 | 1.749467 | 12.47676 | 6.689359
2018-02-26 13:39 | 244334.9 | 2880.0009 | 5 | 28 | 3.587747 | -2.282007 | 2.948528 | 1.825533 | 12.47676 | 6.962697
2018-02-26 13:41 | 244454.9 | 3000.0014 | 5 | 28 | 3.577537 | -2.282069 | 2.948528 | 1.901602 | 12.47676 | 7.235217
2018-02-26 13:43 | 244574.9 | 3120.0001 | 5 | 28 | 3.56732 | -2.281967 | 2.948528 | 1.977666 | 12.47676 | 7.506953
2018-02-26 13:45 | 244694.9 | 3240.0005 | 5 | 28 | 3.555536 | -2.281982 | 2.948528 | 2.053731 | 12.47676 | 7.777862
2018-02-26 13:47 | 244814.9 | 3360.0009 | 5 | 28 | 3.544761 | -2.282067 | 2.948528 | 2.129789 | 12.47676 | 8.047874
2018-02-26 13:49 | 244934.9 | 3480.0005 | 5 | 28 | 3.534206 | -2.281967 | 2.948528 | 2.205857 | 12.47676 | 8.317115
2018-02-26 13:51 | 245054.9 | 3600.0009 | 5 | 28 | 3.523504 | -2.281978 | 2.948528 | 2.281924 | 12.47676 | 8.585557
2018-02-26 13:53 | 245174.9 | 3720.0013 | 5 | 28 | 3.510158 | -2.282047 | 2.948528 | 2.357984 | 12.47676 | 8.853075
2018-02-26 13:55 | 245294.9 | 3840.0002 | 5 | 28 | 3.495083 | -2.282012 | 2.948528 | 2.434052 | 12.47676 | 9.119507
2018-02-26 13:57 | 245414.9 | 3960.0005 | 5 | 28 | 3.478918 | -2.28196 | 2.948528 | 2.510119 | 12.47676 | 9.384768
2018-02-26 13:59 | 245534.9 | 4080.0001 | 5 | 28 | 3.459737 | -2.282038 | 2.948528 | 2.58618 | 12.47676 | 9.648674
2018-02-26 14:01 | 245654.9 | 4200.0005 | 5 | 28 | 3.432469 | -2.282054 | 2.948528 | 2.662245 | 12.47676 | 9.910869
2018-02-26 14:03 | 245774.9 | 4320.0009 | 5 | 28 | 3.38983 | -2.281966 | 2.948528 | 2.738306 | 12.47676 | 10.17044
2018-02-26 14:05 | 245894.9 | 4440.0013 | 5 | 28 | 3.325001 | -2.281934 | 2.948528 | 2.814371 | 12.47676 | 10.42601
2018-02-26 14:07 | 246014.9 | 4560.0001 | 5 | 28 | 3.20579 | -2.281982 | 2.948528 | 2.890436 | 12.47676 | 10.67495
2018-02-26 14:09 | 246106.4 | 4651.4957 | 5 | 28 | 2.999986 | -2.282022 | 2.948528 | 2.948433 | 12.47676 | 10.85583
2018-02-26 14:11 | 246226.4 | 120.0017 | 6 | 28 | 3.359962 | 0 | 2.948528 | 2.948433 | 12.47676 | 10.85583
2018-02-26 14:13 | 246346.4 | 240.0001 | 6 | 28 | 3.374364 | 0 | 2.948528 | 2.948433 | 12.47676 | 10.85583
2018-02-26 14:14 | 246406.4 | 300.003 | 6 | 28 | 3.37775 | 0 | 2.948528 | 2.948433 | 12.47676 | 10.85583
2018-02-26 14:14 | 246406.4 | 0.0024 | 7 | 29 | 3.377756 | 0 | 0 | 0 | 0 | 0
2018-02-26 14:16 | 246526.5 | 120.0015 | 2 | 29 | 4.057773 | 4.889955 | 0.1623973 | 0 | 0.6397974 | 0
2018-02-26 14:18 | 246646.5 | 240.0011 | 2 | 29 | 4.090219 | 4.889977 | 0.3253864 | 0 | 1.303685 | 0
2018-02-26 14:20 | 246766.5 | 360.0007 | 2 | 29 | 4.125061 | 4.889905 | 0.4883853 | 0 | 1.973305 | 0
2018-02-26 14:22 | 246886.5 | 480.0011 | 2 | 29 | 4.153934 | 4.889966 | 0.6513755 | 0 | 2.648119 | 0
2018-02-26 14:24 | 247006.5 | 600.0015 | 2 | 29 | 4.177273 | 4.88989 | 0.8143649 | 0 | 3.327073 | 0
2018-02-26 14:26 | 247126.5 | 720.0011 | 2 | 29 | 4.2003 | 4.864335 | 0.9773216 | 0 | 4.009756 | 0
2018-02-26 14:28 | 247246.5 | 840.0015 | 2 | 29 | 4.200241 | 4.478869 | 1.132937 | 0 | 4.663387 | 0
2018-02-26 14:30 | 247366.5 | 960.0003 | 2 | 29 | 4.200301 | 4.107446 | 1.276026 | 0 | 5.264401 | 0
2018-02-26 14:32 | 247486.5 | 1080.0007 | 2 | 29 | 4.200298 | 3.77167 | 1.407172 | 0 | 5.815252 | 0
2018-02-26 14:34 | 247606.5 | 1200.0012 | 2 | 29 | 4.200275 | 3.469586 | 1.527804 | 0 | 6.321942 | 0
2018-02-26 14:35 | 247696.2 | 1289.7214 | 2 | 29 | 4.200274 | 3.259988 | 1.611622 | 0 | 6.673997 | 0
2018-02-26 14:37 | 247816.2 | 120.0014 | 3 | 29 | 4.221362 | 3.260119 | 1.719905 | 0 | 7.12984 | 0
2018-02-26 14:39 | 247936.2 | 240.0002 | 3 | 29 | 4.248487 | 3.26011 | 1.828575 | 0 | 7.590012 | 0
2018-02-26 14:41 | 248056.2 | 360.0007 | 3 | 29 | 4.277731 | 3.260104 | 1.93724 | 0 | 8.05325 | 0
2018-02-26 14:43 | 248176.2 | 480.0011 | 3 | 29 | 4.308764 | 3.260154 | 2.045906 | 0 | 8.519759 | 0
2018-02-26 14:45 | 248296.2 | 600.0007 | 3 | 29 | 4.341745 | 3.260053 | 2.154577 | 0 | 8.989756 | 0
2018-02-26 14:47 | 248416.2 | 720.0011 | 3 | 29 | 4.379049 | 3.260106 | 2.263243 | 0 | 9.463538 | 0
2018-02-26 14:49 | 248536.2 | 840.0007 | 3 | 29 | 4.400288 | 2.990727 | 2.369574 | 0 | 9.930818 | 0
2018-02-26 14:51 | 248656.2 | 960.0011 | 3 | 29 | 4.400273 | 2.583655 | 2.462253 | 0 | 10.33863 | 0
2018-02-26 14:53 | 248776.2 | 1080.0006 | 3 | 29 | 4.400282 | 2.24392 | 2.54253 | 0 | 10.69187 | 0
2018-02-26 14:55 | 248896.2 | 1200.0002 | 3 | 29 | 4.40029 | 1.948518 | 2.612287 | 0 | 10.99882 | 0
2018-02-26 14:57 | 249016.2 | 1320.0006 | 3 | 29 | 4.400251 | 1.684664 | 2.67274 | 0 | 11.26483 | 0
2018-02-26 14:59 | 249136.2 | 1440.0011 | 3 | 29 | 4.400247 | 1.468743 | 2.725168 | 0 | 11.49553 | 0
2018-02-26 15:01 | 249256.2 | 1560.0015 | 3 | 29 | 4.40023 | 1.289186 | 2.771033 | 0 | 11.69735 | 0
2018-02-26 15:03 | 249376.2 | 1680.0003 | 3 | 29 | 4.400219 | 1.138407 | 2.811446 | 0 | 11.87518 | 0
2018-02-26 15:05 | 249496.2 | 1800.0015 | 3 | 29 | 4.400237 | 1.004393 | 2.847128 | 0 | 12.03219 | 0
2018-02-26 15:07 | 249616.2 | 1920.0011 | 3 | 29 | 4.400206 | 0.8862438 | 2.878567 | 0 | 12.17053 | 0
2018-02-26 15:09 | 249736.2 | 2040.0007 | 3 | 29 | 4.400219 | 0.78971 | 2.906455 | 0 | 12.29324 | 0
2018-02-26 15:11 | 249856.2 | 2160.0002 | 3 | 29 | 4.400198 | 0.7076464 | 2.931369 | 0 | 12.40287 | 0
2018-02-26 15:13 | 249948.8 | 2252.603 | 3 | 29 | 4.400224 | 0.6519995 | 2.948851 | 0 | 12.47979 | 0
2018-02-26 15:15 | 250068.9 | 120.0014 | 4 | 29 | 4.33603 | 0 | 2.948851 | 0 | 12.47979 | 0
2018-02-26 15:17 | 250188.9 | 240.0011 | 4 | 29 | 4.330338 | 0 | 2.948851 | 0 | 12.47979 | 0
2018-02-26 15:18 | 250248.9 | 300.0022 | 4 | 29 | 4.328692 | 0 | 2.948851 | 0 | 12.47979 | 0
2018-02-26 15:20 | 250369 | 120.0007 | 5 | 29 | 4.098208 | -2.282114 | 2.948851 | 0.07606435 | 12.47979 | 0.3141305
2018-02-26 15:22 | 250489 | 240.0011 | 5 | 29 | 4.064582 | -2.282032 | 2.948851 | 0.1521239 | 12.47979 | 0.6245218
2018-02-26 15:24 | 250609 | 360.0015 | 5 | 29 | 4.033103 | -2.282043 | 2.948851 | 0.22819 | 12.47979 | 0.9325076
2018-02-26 15:26 | 250729 | 480.001 | 5 | 29 | 4.002526 | -2.282146 | 2.948851 | 0.3042597 | 12.47979 | 1.238126
2018-02-26 15:28 | 250849 | 600.0014 | 5 | 29 | 3.973491 | -2.282139 | 2.948851 | 0.3803223 | 12.47979 | 1.54146
2018-02-26 15:30 | 250969 | 720.0002 | 5 | 29 | 3.945822 | -2.282177 | 2.948851 | 0.4563819 | 12.47979 | 1.84262
2018-02-26 15:32 | 251089 | 840.0006 | 5 | 29 | 3.9181 | -2.281976 | 2.948851 | 0.5324416 | 12.47979 | 2.141687
2018-02-26 15:34 | 251209 | 960.001 | 5 | 29 | 3.890084 | -2.281936 | 2.948851 | 0.6085122 | 12.47979 | 2.438666
2018-02-26 15:36 | 251329 | 1080.0014 | 5 | 29 | 3.86352 | -2.281994 | 2.948851 | 0.6845714 | 12.47979 | 2.733529
2018-02-26 15:38 | 251449 | 1200.0002 | 5 | 29 | 3.837472 | -2.282038 | 2.948851 | 0.76064 | 12.47979 | 3.026425
2018-02-26 15:40 | 251569 | 1320.0014 | 5 | 29 | 3.812928 | -2.282027 | 2.948851 | 0.8366968 | 12.47979 | 3.317351
2018-02-26 15:42 | 251689 | 1440.001 | 5 | 29 | 3.789269 | -2.282031 | 2.948851 | 0.912768 | 12.47979 | 3.606506
2018-02-26 15:44 | 251809 | 1560.0006 | 5 | 29 | 3.767167 | -2.281992 | 2.948851 | 0.9888297 | 12.47979 | 3.893862
2018-02-26 15:46 | 251929 | 1680.001 | 5 | 29 | 3.747009 | -2.281962 | 2.948851 | 1.064896 | 12.47979 | 4.17964
2018-02-26 15:48 | 252049 | 1800.0014 | 5 | 29 | 3.728228 | -2.281947 | 2.948851 | 1.140957 | 12.47979 | 4.463916
2018-02-26 15:50 | 252169 | 1920.0002 | 5 | 29 | 3.709547 | -2.282001 | 2.948851 | 1.217018 | 12.47979 | 4.746781
2018-02-26 15:52 | 252289 | 2040.0014 | 5 | 29 | 3.690289 | -2.282014 | 2.948851 | 1.293088 | 12.47979 | 5.028233
2018-02-26 15:54 | 252409 | 2160.001 | 5 | 29 | 3.672884 | -2.281964 | 2.948851 | 1.369149 | 12.47979 | 5.308245
2018-02-26 15:56 | 252529 | 2280.0013 | 5 | 29 | 3.656885 | -2.281927 | 2.948851 | 1.445212 | 12.47979 | 5.586996
2018-02-26 15:58 | 252649 | 2400.0009 | 5 | 29 | 3.642244 | -2.281971 | 2.948851 | 1.521279 | 12.47979 | 5.864608
2018-02-26 16:00 | 252769 | 2520.0005 | 5 | 29 | 3.627382 | -2.281987 | 2.948851 | 1.597342 | 12.47979 | 6.14109
2018-02-26 16:02 | 252889 | 2640.0009 | 5 | 29 | 3.613177 | -2.281944 | 2.948851 | 1.673406 | 12.47979 | 6.416446
2018-02-26 16:04 | 253009 | 2760.0005 | 5 | 29 | 3.600808 | -2.282009 | 2.948851 | 1.749466 | 12.47979 | 6.690787
2018-02-26 16:06 | 253129 | 2880.0001 | 5 | 29 | 3.589918 | -2.281998 | 2.948851 | 1.825532 | 12.47979 | 6.964262
2018-02-26 16:08 | 253249 | 3000.0013 | 5 | 29 | 3.579189 | -2.282004 | 2.948851 | 1.901591 | 12.47979 | 7.236904
2018-02-26 16:10 | 253369 | 3120.0001 | 5 | 29 | 3.567604 | -2.281985 | 2.948851 | 1.977657 | 12.47979 | 7.508717
2018-02-26 16:12 | 253489 | 3240.0005 | 5 | 29 | 3.556954 | -2.282049 | 2.948851 | 2.053725 | 12.47979 | 7.779686
2018-02-26 16:14 | 253609 | 3360.0001 | 5 | 29 | 3.546802 | -2.281944 | 2.948851 | 2.129784 | 12.47979 | 8.049835
2018-02-26 16:16 | 253729 | 3480.0013 | 5 | 29 | 3.536777 | -2.281933 | 2.948851 | 2.205853 | 12.47979 | 8.319263
2018-02-26 16:18 | 253849 | 3600.0009 | 5 | 29 | 3.524568 | -2.282019 | 2.948851 | 2.281917 | 12.47979 | 8.587842
2018-02-26 16:20 | 253969 | 3720.0005 | 5 | 29 | 3.510939 | -2.282027 | 2.948851 | 2.357978 | 12.47979 | 8.855405
2018-02-26 16:22 | 254089 | 3840.0009 | 5 | 29 | 3.496887 | -2.281909 | 2.948851 | 2.434043 | 12.47979 | 9.121938
2018-02-26 16:24 | 254209 | 3960.0013 | 5 | 29 | 3.481597 | -2.28196 | 2.948851 | 2.510105 | 12.47979 | 9.387342
2018-02-26 16:26 | 254329 | 4080.0009 | 5 | 29 | 3.461601 | -2.281998 | 2.948851 | 2.586165 | 12.47979 | 9.651437
2018-02-26 16:28 | 254449 | 4200.0005 | 5 | 29 | 3.432038 | -2.282004 | 2.948851 | 2.662236 | 12.47979 | 9.913703
2018-02-26 16:30 | 254569 | 4320.0009 | 5 | 29 | 3.391224 | -2.281989 | 2.948851 | 2.738297 | 12.47979 | 10.1733
2018-02-26 16:32 | 254689 | 4440.0005 | 5 | 29 | 3.327435 | -2.281994 | 2.948851 | 2.814358 | 12.47979 | 10.429
2018-02-26 16:34 | 254809 | 4560.0009 | 5 | 29 | 3.209731 | -2.281954 | 2.948851 | 2.890422 | 12.47979 | 10.67819
2018-02-26 16:36 | 254901.1 | 4652.1638 | 5 | 29 | 2.999982 | -2.282027 | 2.948851 | 2.948839 | 12.47979 | 10.86053
2018-02-26 16:38 | 255021.2 | 120.0004 | 6 | 29 | 3.359058 | 0 | 2.948851 | 2.948839 | 12.47979 | 10.86053
2018-02-26 16:40 | 255141.2 | 240.0008 | 6 | 29 | 3.373284 | 0 | 2.948851 | 2.948839 | 12.47979 | 10.86053
2018-02-26 16:41 | 255201.2 | 300.0028 | 6 | 29 | 3.376684 | 0 | 2.948851 | 2.948839 | 12.47979 | 10.86053
2018-02-26 16:41 | 255201.2 | 0.0024 | 7 | 30 | 3.376736 | 0 | 0 | 0 | 0 | 0
2018-02-26 16:43 | 255321.3 | 120.0006 | 2 | 30 | 4.05647 | 4.890126 | 0.1624132 | 6.598e-09 | 0.6396571 | 2.228e-08
2018-02-26 16:45 | 255441.3 | 240.001 | 2 | 30 | 4.090662 | 4.890063 | 0.3254055 | 6.598e-09 | 1.303461 | 2.228e-08
2018-02-26 16:47 | 255561.3 | 360.0014 | 2 | 30 | 4.127151 | 4.890084 | 0.4883958 | 6.598e-09 | 1.973313 | 2.228e-08
2018-02-26 16:49 | 255681.3 | 480.001 | 2 | 30 | 4.153826 | 4.890019 | 0.6513973 | 6.598e-09 | 2.64831 | 2.228e-08
2018-02-26 16:51 | 255801.3 | 600.0014 | 2 | 30 | 4.176515 | 4.89005 | 0.8143892 | 6.598e-09 | 3.32722 | 2.228e-08
2018-02-26 16:53 | 255921.3 | 720.001 | 2 | 30 | 4.200315 | 4.876399 | 0.9773664 | 6.598e-09 | 4.009828 | 2.228e-08
2018-02-26 16:55 | 256041.3 | 840.0014 | 2 | 30 | 4.200266 | 4.457017 | 1.132748 | 6.598e-09 | 4.662477 | 2.228e-08
2018-02-26 16:57 | 256161.3 | 960.0002 | 2 | 30 | 4.200307 | 4.096402 | 1.275134 | 6.598e-09 | 5.26054 | 2.228e-08
2018-02-26 16:59 | 256281.3 | 1080.0014 | 2 | 30 | 4.200263 | 3.772346 | 1.406208 | 6.598e-09 | 5.811088 | 2.228e-08
2018-02-26 17:01 | 256401.3 | 1200.001 | 2 | 30 | 4.20029 | 3.480361 | 1.527074 | 6.598e-09 | 6.318756 | 2.228e-08
2018-02-26 17:02 | 256490.6 | 1289.35 | 2 | 30 | 4.200277 | 3.259994 | 1.610716 | 6.598e-09 | 6.670076 | 2.228e-08
2018-02-26 17:04 | 256610.6 | 120.0005 | 3 | 30 | 4.222948 | 3.260179 | 1.718994 | 6.598e-09 | 7.125981 | 2.228e-08
2018-02-26 17:06 | 256730.6 | 240.0009 | 3 | 30 | 4.249252 | 3.259852 | 1.827665 | 6.598e-09 | 7.586305 | 2.228e-08
2018-02-26 17:08 | 256850.6 | 360.0005 | 3 | 30 | 4.27768 | 3.259839 | 1.936322 | 6.598e-09 | 8.049541 | 2.228e-08
2018-02-26 17:10 | 256970.6 | 480.0009 | 3 | 30 | 4.308139 | 3.25981 | 2.044989 | 6.598e-09 | 8.516008 | 2.228e-08
2018-02-26 17:12 | 257090.6 | 600.0014 | 3 | 30 | 4.342656 | 3.259816 | 2.153646 | 6.598e-09 | 8.985952 | 2.228e-08
2018-02-26 17:14 | 257210.6 | 720.0001 | 3 | 30 | 4.380643 | 3.260131 | 2.262313 | 6.598e-09 | 9.459911 | 2.228e-08
2018-02-26 17:16 | 257330.6 | 840.0006 | 3 | 30 | 4.400283 | 2.988412 | 2.368538 | 6.598e-09 | 9.926795 | 2.228e-08
2018-02-26 17:18 | 257450.6 | 960.0001 | 3 | 30 | 4.400287 | 2.590608 | 2.461278 | 6.598e-09 | 10.33488 | 2.228e-08
2018-02-26 17:20 | 257570.6 | 1080.0006 | 3 | 30 | 4.400297 | 2.244306 | 2.541736 | 6.598e-09 | 10.68891 | 2.228e-08
2018-02-26 17:22 | 257690.6 | 1200.001 | 3 | 30 | 4.40029 | 1.934621 | 2.611249 | 6.598e-09 | 10.99479 | 2.228e-08
2018-02-26 17:24 | 257810.6 | 1320.0013 | 3 | 30 | 4.400242 | 1.68118 | 2.671376 | 6.598e-09 | 11.25937 | 2.228e-08
2018-02-26 17:26 | 257930.6 | 1440.0002 | 3 | 30 | 4.400217 | 1.469823 | 2.723799 | 6.598e-09 | 11.49004 | 2.228e-08
2018-02-26 17:28 | 258050.6 | 1560.0014 | 3 | 30 | 4.400286 | 1.294529 | 2.769822 | 6.598e-09 | 11.69255 | 2.228e-08
2018-02-26 17:30 | 258170.6 | 1680.0009 | 3 | 30 | 4.400234 | 1.136206 | 2.810291 | 6.598e-09 | 11.87063 | 2.228e-08
2018-02-26 17:32 | 258290.6 | 1800.0006 | 3 | 30 | 4.400219 | 0.9999437 | 2.845807 | 6.598e-09 | 12.02691 | 2.228e-08
2018-02-26 17:34 | 258410.6 | 1920.0009 | 3 | 30 | 4.400207 | 0.8876925 | 2.877211 | 6.598e-09 | 12.16509 | 2.228e-08
2018-02-26 17:36 | 258530.6 | 2040.0014 | 3 | 30 | 4.400206 | 0.7932882 | 2.90518 | 6.598e-09 | 12.28816 | 2.228e-08
2018-02-26 17:38 | 258650.6 | 2160.0002 | 3 | 30 | 4.400241 | 0.7106552 | 2.930218 | 6.598e-09 | 12.39833 | 2.228e-08
2018-02-26 17:39 | 258738.8 | 2248.1643 | 3 | 30 | 4.400193 | 0.6519947 | 2.946898 | 6.598e-09 | 12.47173 | 2.228e-08
2018-02-26 17:41 | 258858.8 | 120.0012 | 4 | 30 | 4.335575 | 0 | 2.946898 | 6.598e-09 | 12.47173 | 2.228e-08
2018-02-26 17:43 | 258978.8 | 240.0001 | 4 | 30 | 4.329838 | 0 | 2.946898 | 6.598e-09 | 12.47173 | 2.228e-08
2018-02-26 17:44 | 259038.8 | 300.0028 | 4 | 30 | 4.328158 | 0 | 2.946898 | 6.598e-09 | 12.47173 | 2.228e-08
2018-02-26 17:46 | 259158.9 | 120.0015 | 5 | 30 | 4.097712 | -2.282041 | 2.946898 | 0.07605182 | 12.47173 | 0.3140486
2018-02-26 17:48 | 259278.9 | 240.0004 | 5 | 30 | 4.062532 | -2.282029 | 2.946898 | 0.1521302 | 12.47173 | 0.6244258
2018-02-26 17:50 | 259398.9 | 360.0015 | 5 | 30 | 4.031054 | -2.282032 | 2.946898 | 0.2281942 | 12.47173 | 0.9322187
2018-02-26 17:52 | 259518.9 | 480.0003 | 5 | 30 | 4.001516 | -2.282071 | 2.946898 | 0.3042573 | 12.47173 | 1.237702
2018-02-26 17:54 | 259638.9 | 600.0006 | 5 | 30 | 3.973248 | -2.282152 | 2.946898 | 0.3803221 | 12.47173 | 1.540994
2018-02-26 17:56 | 259758.9 | 720.0011 | 5 | 30 | 3.944801 | -2.282074 | 2.946898 | 0.4563853 | 12.47173 | 1.842132
2018-02-26 17:58 | 259878.9 | 840.0006 | 5 | 30 | 3.915566 | -2.282019 | 2.946898 | 0.5324455 | 12.47173 | 2.141056
2018-02-26 18:00 | 259998.9 | 960.0002 | 5 | 30 | 3.888759 | -2.281954 | 2.946898 | 0.6085104 | 12.47173 | 2.437864
2018-02-26 18:02 | 260118.9 | 1080.0014 | 5 | 30 | 3.862759 | -2.282016 | 2.946898 | 0.6845669 | 12.47173 | 2.732634
2018-02-26 18:04 | 260238.9 | 1200.0011 | 5 | 30 | 3.836991 | -2.281987 | 2.946898 | 0.7606373 | 12.47173 | 3.025501
2018-02-26 18:06 | 260358.9 | 1320.0006 | 5 | 30 | 3.811151 | -2.281927 | 2.946898 | 0.8367032 | 12.47173 | 3.316382
2018-02-26 18:08 | 260478.9 | 1440.001 | 5 | 30 | 3.787375 | -2.281999 | 2.946898 | 0.9127628 | 12.47173 | 3.605325
2018-02-26 18:10 | 260598.9 | 1560.0006 | 5 | 30 | 3.766213 | -2.281947 | 2.946898 | 0.9888263 | 12.47173 | 3.892591
2018-02-26 18:12 | 260718.9 | 1680.0002 | 5 | 30 | 3.746708 | -2.282016 | 2.946898 | 1.064888 | 12.47173 | 4.178307
2018-02-26 18:14 | 260838.9 | 1800.0014 | 5 | 30 | 3.727305 | -2.282018 | 2.946898 | 1.140948 | 12.47173 | 4.462543
2018-02-26 18:16 | 260958.9 | 1920.001 | 5 | 30 | 3.707221 | -2.282034 | 2.946898 | 1.217015 | 12.47173 | 4.745299
2018-02-26 18:18 | 261078.9 | 2040.0006 | 5 | 30 | 3.689014 | -2.281947 | 2.946898 | 1.293079 | 12.47173 | 5.026583
2018-02-26 18:20 | 261198.9 | 2160.001 | 5 | 30 | 3.672148 | -2.282022 | 2.946898 | 1.369139 | 12.47173 | 5.306516
2018-02-26 18:22 | 261318.9 | 2280.0014 | 5 | 30 | 3.656559 | -2.281953 | 2.946898 | 1.445203 | 12.47173 | 5.585239
2018-02-26 18:24 | 261438.9 | 2400.0002 | 5 | 30 | 3.640645 | -2.281989 | 2.946898 | 1.521265 | 12.47173 | 5.862768
2018-02-26 18:26 | 261558.9 | 2520.0006 | 5 | 30 | 3.625602 | -2.28194 | 2.946898 | 1.597334 | 12.47173 | 6.139116
2018-02-26 18:28 | 261678.9 | 2640.0002 | 5 | 30 | 3.612466 | -2.281994 | 2.946898 | 1.673392 | 12.47173 | 6.414366
2018-02-26 18:30 | 261798.9 | 2760.0006 | 5 | 30 | 3.600839 | -2.281953 | 2.946898 | 1.749456 | 12.47173 | 6.688693
2018-02-26 18:32 | 261918.9 | 2880.0002 | 5 | 30 | 3.589561 | -2.281998 | 2.946898 | 1.825515 | 12.47173 | 6.962143
2018-02-26 18:34 | 262038.9 | 3000.0006 | 5 | 30 | 3.57743 | -2.282011 | 2.946898 | 1.901578 | 12.47173 | 7.234711
2018-02-26 18:36 | 262158.9 | 3120.0002 | 5 | 30 | 3.566846 | -2.28192 | 2.946898 | 1.977645 | 12.47173 | 7.506425
2018-02-26 18:38 | 262278.9 | 3240.0006 | 5 | 30 | 3.55688 | -2.281947 | 2.946898 | 2.05371 | 12.47173 | 7.777353
2018-02-26 18:40 | 262398.9 | 3360.0018 | 5 | 30 | 3.54728 | -2.281991 | 2.946898 | 2.129766 | 12.47173 | 8.047523
2018-02-26 18:42 | 262518.9 | 3480.0014 | 5 | 30 | 3.535645 | -2.282011 | 2.946898 | 2.205834 | 12.47173 | 8.316936
2018-02-26 18:44 | 262638.9 | 3600.001 | 5 | 30 | 3.523355 | -2.281966 | 2.946898 | 2.281899 | 12.47173 | 8.585399
2018-02-26 18:46 | 262758.9 | 3720.0014 | 5 | 30 | 3.511132 | -2.281964 | 2.946898 | 2.357964 | 12.47173 | 8.852945
2018-02-26 18:48 | 262878.9 | 3840.0002 | 5 | 30 | 3.498145 | -2.281916 | 2.946898 | 2.434019 | 12.47173 | 9.119492
2018-02-26 18:50 | 262998.9 | 3960.0006 | 5 | 30 | 3.482044 | -2.281924 | 2.946898 | 2.510083 | 12.47173 | 9.384989
2018-02-26 18:52 | 263118.9 | 4080.0002 | 5 | 30 | 3.459599 | -2.281966 | 2.946898 | 2.586148 | 12.47173 | 9.649032
2018-02-26 18:54 | 263238.9 | 4200.0014 | 5 | 30 | 3.431967 | -2.282067 | 2.946898 | 2.662218 | 12.47173 | 9.911206
2018-02-26 18:56 | 263358.9 | 4320.0002 | 5 | 30 | 3.39186 | -2.281926 | 2.946898 | 2.738276 | 12.47173 | 10.17081
2018-02-26 18:58 | 263478.9 | 4440.0014 | 5 | 30 | 3.328726 | -2.281958 | 2.946898 | 2.814339 | 12.47173 | 10.42663
2018-02-26 19:00 | 263598.9 | 4560.0002 | 5 | 30 | 3.205545 | -2.282011 | 2.946898 | 2.890405 | 12.47173 | 10.67576
2018-02-26 19:02 | 263687.5 | 4648.6085 | 5 | 30 | 2.999987 | -2.281916 | 2.946898 | 2.94657 | 12.47173 | 10.85087
2018-02-26 19:04 | 263807.6 | 120.0012 | 6 | 30 | 3.35919 | 0 | 2.946898 | 2.94657 | 12.47173 | 10.85087
2018-02-26 19:06 | 263927.6 | 240.0008 | 6 | 30 | 3.373364 | 0 | 2.946898 | 2.94657 | 12.47173 | 10.85087
2018-02-26 19:07 | 263987.6 | 300.0021 | 6 | 30 | 3.376688 | 0 | 2.946898 | 2.94657 | 12.47173 | 10.85087
2018-02-26 19:07 | 263987.6 | 0.0023 | 7 | 31 | 3.376786 | 0 | 0 | 0 | 0 | 0
2018-02-26 19:09 | 264107.7 | 120.0014 | 2 | 31 | 4.054839 | 4.890143 | 0.162427 | 1.189e-09 | 0.6393444 | 4.014e-09
2018-02-26 19:11 | 264227.7 | 240.001 | 2 | 31 | 4.090566 | 4.890164 | 0.3254072 | 1.189e-09 | 1.303028 | 4.014e-09
2018-02-26 19:13 | 264347.7 | 360.0014 | 2 | 31 | 4.124906 | 4.89013 | 0.4884085 | 1.189e-09 | 1.972718 | 4.014e-09
2018-02-26 19:15 | 264467.7 | 480.0002 | 2 | 31 | 4.150787 | 4.890141 | 0.6514047 | 1.189e-09 | 2.647291 | 4.014e-09
2018-02-26 19:17 | 264587.7 | 600.0005 | 2 | 31 | 4.173693 | 4.890031 | 0.8144077 | 1.189e-09 | 3.325729 | 4.014e-09
2018-02-26 19:19 | 264707.7 | 720.0002 | 2 | 31 | 4.200233 | 4.889962 | 0.977385 | 1.189e-09 | 4.008044 | 4.014e-09
2018-02-26 19:21 | 264827.7 | 840.0014 | 2 | 31 | 4.200329 | 4.479079 | 1.133114 | 1.189e-09 | 4.662154 | 4.014e-09
2018-02-26 19:23 | 264947.7 | 960.0002 | 2 | 31 | 4.200282 | 4.127923 | 1.276434 | 1.189e-09 | 5.264138 | 4.014e-09
2018-02-26 19:25 | 265067.7 | 1080.0006 | 2 | 31 | 4.200256 | 3.811843 | 1.408716 | 1.189e-09 | 5.81976 | 4.014e-09
2018-02-26 19:27 | 265187.7 | 1200.0002 | 2 | 31 | 4.200294 | 3.497987 | 1.530534 | 1.189e-09 | 6.331427 | 4.014e-09
2018-02-26 19:28 | 265276.2 | 1288.5717 | 2 | 31 | 4.200307 | 3.259988 | 1.61365 | 1.189e-09 | 6.680542 | 4.014e-09
2018-02-26 19:30 | 265396.2 | 120.0014 | 3 | 31 | 4.22188 | 3.259843 | 1.72194 | 1.189e-09 | 7.136445 | 4.014e-09
2018-02-26 19:32 | 265516.2 | 240.0001 | 3 | 31 | 4.247587 | 3.259885 | 1.830597 | 1.189e-09 | 7.596555 | 4.014e-09
2018-02-26 19:34 | 265636.2 | 360.0014 | 3 | 31 | 4.275489 | 3.259849 | 1.939252 | 1.189e-09 | 8.059561 | 4.014e-09
2018-02-26 19:36 | 265756.2 | 480.0009 | 3 | 31 | 4.307291 | 3.259887 | 2.047915 | 1.189e-09 | 8.525836 | 4.014e-09
2018-02-26 19:38 | 265876.2 | 600.0005 | 3 | 31 | 4.342585 | 3.259831 | 2.15657 | 1.189e-09 | 8.995747 | 4.014e-09
2018-02-26 19:40 | 265996.2 | 720.0009 | 3 | 31 | 4.379459 | 3.259845 | 2.26523 | 1.189e-09 | 9.469592 | 4.014e-09
2018-02-26 19:42 | 266116.2 | 840.0014 | 3 | 31 | 4.400304 | 3.008309 | 2.371784 | 1.189e-09 | 9.937852 | 4.014e-09
2018-02-26 19:44 | 266236.2 | 960.0001 | 3 | 31 | 4.400261 | 2.596614 | 2.465012 | 1.189e-09 | 10.34808 | 4.014e-09
2018-02-26 19:46 | 266356.2 | 1080.0013 | 3 | 31 | 4.400298 | 2.232038 | 2.545346 | 1.189e-09 | 10.70157 | 4.014e-09
2018-02-26 19:48 | 266476.2 | 1200.0009 | 3 | 31 | 4.400269 | 1.932801 | 2.614586 | 1.189e-09 | 11.00625 | 4.014e-09
2018-02-26 19:50 | 266596.2 | 1320.0013 | 3 | 31 | 4.400258 | 1.682711 | 2.674715 | 1.189e-09 | 11.27083 | 4.014e-09
2018-02-26 19:52 | 266716.2 | 1440.0002 | 3 | 31 | 4.400274 | 1.473265 | 2.72724 | 1.189e-09 | 11.50196 | 4.014e-09
2018-02-26 19:54 | 266836.2 | 1560.0014 | 3 | 31 | 4.400236 | 1.287286 | 2.773201 | 1.189e-09 | 11.7042 | 4.014e-09
2018-02-26 19:56 | 266956.2 | 1680.0002 | 3 | 31 | 4.400208 | 1.126526 | 2.813346 | 1.189e-09 | 11.88084 | 4.014e-09
2018-02-26 19:58 | 267076.2 | 1800.0006 | 3 | 31 | 4.400246 | 0.996171 | 2.848665 | 1.189e-09 | 12.03625 | 4.014e-09
2018-02-26 20:00 | 267196.2 | 1920.0001 | 3 | 31 | 4.400219 | 0.8862858 | 2.87998 | 1.189e-09 | 12.17405 | 4.014e-09
2018-02-26 20:02 | 267316.2 | 2040.0006 | 3 | 31 | 4.400234 | 0.790185 | 2.907888 | 1.189e-09 | 12.29685 | 4.014e-09
2018-02-26 20:04 | 267436.2 | 2160.0009 | 3 | 31 | 4.400267 | 0.7017727 | 2.932708 | 1.189e-09 | 12.40606 | 4.014e-09
2018-02-26 20:06 | 267514.6 | 2238.3751 | 3 | 31 | 4.400211 | 0.6519947 | 2.947421 | 1.189e-09 | 12.4708 | 4.014e-09
2018-02-26 20:08 | 267634.7 | 120.0007 | 4 | 31 | 4.335738 | 0 | 2.947421 | 1.189e-09 | 12.4708 | 4.014e-09
2018-02-26 20:10 | 267754.7 | 240.0003 | 4 | 31 | 4.329992 | 0 | 2.947421 | 1.189e-09 | 12.4708 | 4.014e-09
2018-02-26 20:11 | 267814.7 | 300.0047 | 4 | 31 | 4.328338 | 0 | 2.947421 | 1.189e-09 | 12.4708 | 4.014e-09
2018-02-26 20:13 | 267934.7 | 120.0016 | 5 | 31 | 4.098011 | -2.282018 | 2.947421 | 0.07606258 | 12.4708 | 0.3141585
2018-02-26 20:15 | 268054.7 | 240.0004 | 5 | 31 | 4.062699 | -2.282016 | 2.947421 | 0.1521308 | 12.4708 | 0.6244844
2018-02-26 20:17 | 268174.7 | 360.0008 | 5 | 31 | 4.032057 | -2.282072 | 2.947421 | 0.2281946 | 12.4708 | 0.9323313
2018-02-26 20:19 | 268294.7 | 480.0012 | 5 | 31 | 4.003082 | -2.282061 | 2.947421 | 0.304249 | 12.4708 | 1.237875
2018-02-26 20:21 | 268414.7 | 600.0007 | 5 | 31 | 3.974113 | -2.281938 | 2.947421 | 0.3803192 | 12.4708 | 1.541291
2018-02-26 20:23 | 268534.7 | 720.0011 | 5 | 31 | 3.944159 | -2.282064 | 2.947421 | 0.4563851 | 12.4708 | 1.842447
2018-02-26 20:25 | 268654.7 | 840.0015 | 5 | 31 | 3.916161 | -2.281969 | 2.947421 | 0.5324455 | 12.4708 | 2.141363
2018-02-26 20:27 | 268774.7 | 960.0012 | 5 | 31 | 3.889653 | -2.282043 | 2.947421 | 0.6085005 | 12.4708 | 2.438189
2018-02-26 20:29 | 268894.7 | 1080.0007 | 5 | 31 | 3.863918 | -2.282005 | 2.947421 | 0.6845739 | 12.4708 | 2.733116
2018-02-26 20:31 | 269014.7 | 1200.0004 | 5 | 31 | 3.837007 | -2.282067 | 2.947421 | 0.7606369 | 12.4708 | 3.026004
2018-02-26 20:33 | 269134.7 | 1320.0007 | 5 | 31 | 3.810771 | -2.282034 | 2.947421 | 0.8366979 | 12.4708 | 3.316829
2018-02-26 20:35 | 269254.7 | 1440.0011 | 5 | 31 | 3.787885 | -2.281953 | 2.947421 | 0.9127644 | 12.4708 | 3.605814
2018-02-26 20:37 | 269374.7 | 1560.0015 | 5 | 31 | 3.767285 | -2.281982 | 2.947421 | 0.9888261 | 12.4708 | 3.893131
2018-02-26 20:39 | 269494.7 | 1680.0003 | 5 | 31 | 3.747135 | -2.281964 | 2.947421 | 1.064889 | 12.4708 | 4.178915
2018-02-26 20:41 | 269614.7 | 1800.0007 | 5 | 31 | 3.726337 | -2.282069 | 2.947421 | 1.140953 | 12.4708 | 4.463148
2018-02-26 20:43 | 269734.7 | 1920.0011 | 5 | 31 | 3.707229 | -2.281956 | 2.947421 | 1.217009 | 12.4708 | 4.745822
2018-02-26 20:45 | 269854.7 | 2040.0007 | 5 | 31 | 3.689446 | -2.282036 | 2.947421 | 1.293075 | 12.4708 | 5.027133
2018-02-26 20:47 | 269974.7 | 2160.0003 | 5 | 31 | 3.672824 | -2.28194 | 2.947421 | 1.369139 | 12.4708 | 5.307134
2018-02-26 20:49 | 270094.7 | 2280.0015 | 5 | 31 | 3.656093 | -2.282001 | 2.947421 | 1.445205 | 12.4708 | 5.585881
2018-02-26 20:51 | 270214.7 | 2400.0011 | 5 | 31 | 3.639817 | -2.281999 | 2.947421 | 1.52127 | 12.4708 | 5.863344
2018-02-26 20:53 | 270334.7 | 2520.0015 | 5 | 31 | 3.625646 | -2.282001 | 2.947421 | 1.597329 | 12.4708 | 6.139638
2018-02-26 20:55 | 270454.7 | 2640.0003 | 5 | 31 | 3.613028 | -2.282018 | 2.947421 | 1.673389 | 12.4708 | 6.414915
2018-02-26 20:57 | 270574.7 | 2760.0015 | 5 | 31 | 3.600832 | -2.282049 | 2.947421 | 1.749458 | 12.4708 | 6.689289
2018-02-26 20:59 | 270694.7 | 2880.0011 | 5 | 31 | 3.588192 | -2.282001 | 2.947421 | 1.825517 | 12.4708 | 6.962684
2018-02-26 21:01 | 270814.7 | 3000.0015 | 5 | 31 | 3.577116 | -2.281978 | 2.947421 | 1.901587 | 12.4708 | 7.235209
2018-02-26 21:03 | 270934.7 | 3120.0011 | 5 | 31 | 3.566996 | -2.281973 | 2.947421 | 1.977651 | 12.4708 | 7.506907
2018-02-26 21:05 | 271054.7 | 3240.0007 | 5 | 31 | 3.557357 | -2.281987 | 2.947421 | 2.053711 | 12.4708 | 7.777855
2018-02-26 21:07 | 271174.7 | 3360.0003 | 5 | 31 | 3.546487 | -2.28194 | 2.947421 | 2.129772 | 12.4708 | 8.04803
2018-02-26 21:09 | 271294.7 | 3480.0007 | 5 | 31 | 3.53449 | -2.281962 | 2.947421 | 2.205834 | 12.4708 | 8.317318
2018-02-26 21:11 | 271414.7 | 3600.0003 | 5 | 31 | 3.5232 | -2.28198 | 2.947421 | 2.281899 | 12.4708 | 8.585744
2018-02-26 21:13 | 271534.7 | 3720.0007 | 5 | 31 | 3.511689 | -2.281994 | 2.947421 | 2.357965 | 12.4708 | 8.853299
2018-02-26 21:15 | 271654.7 | 3840.0011 | 5 | 31 | 3.498052 | -2.282014 | 2.947421 | 2.434034 | 12.4708 | 9.119928
2018-02-26 21:17 | 271774.7 | 3960.0015 | 5 | 31 | 3.479718 | -2.281981 | 2.947421 | 2.510096 | 12.4708 | 9.385334
2018-02-26 21:19 | 271894.7 | 4080.0011 | 5 | 31 | 3.458961 | -2.281971 | 2.947421 | 2.586161 | 12.4708 | 9.649251
2018-02-26 21:21 | 272014.7 | 4200.0015 | 5 | 31 | 3.431954 | -2.281973 | 2.947421 | 2.662221 | 12.4708 | 9.91137
2018-02-26 21:23 | 272134.7 | 4320.0003 | 5 | 31 | 3.392614 | -2.281967 | 2.947421 | 2.738285 | 12.4708 | 10.17104
2018-02-26 21:25 | 272254.7 | 4440.0015 | 5 | 31 | 3.327092 | -2.282099 | 2.947421 | 2.814349 | 12.4708 | 10.42685
2018-02-26 21:27 | 272374.7 | 4560.0011 | 5 | 31 | 3.203258 | -2.282004 | 2.947421 | 2.890413 | 12.4708 | 10.67575
2018-02-26 21:28 | 272463.4 | 4648.6903 | 5 | 31 | 2.999983 | -2.281978 | 2.947421 | 2.946626 | 12.4708 | 10.85095
2018-02-26 21:30 | 272583.4635 | 120.0012 | 6 | 31 | 3.360476 | 0 | 2.947421 | 2.946626 | 12.4708 | 10.85095
2018-02-26 21:32 | 272703.4623 | 240 | 6 | 31 | 3.374779 | 0 | 2.947421 | 2.946626 | 12.4708 | 10.85095
2018-02-26 21:33 | 272763.4643 | 300.002 | 6 | 31 | 3.37824 | 0 | 2.947421 | 2.946626 | 12.4708 | 10.85095
2018-02-26 21:33 | 272763.5 | 0.0024 | 7 | 32 | 3.378459 | 0 | 0 | 0 | 0 | 0
2018-02-26 21:35 | 272883.6 | 120.0015 | 2 | 32 | 4.057731 | 4.890021 | 0.1624064 | 0 | 0.6396948 | 0
2018-02-26 21:37 | 273003.6 | 240.0003 | 2 | 32 | 4.091465 | 4.890063 | 0.3254008 | 0 | 1.303724 | 0
2018-02-26 21:39 | 273123.6 | 360.0015 | 2 | 32 | 4.125406 | 4.890012 | 0.4884074 | 0 | 1.973561 | 0
2018-02-26 21:41 | 273243.6 | 480.0011 | 2 | 32 | 4.151216 | 4.89001 | 0.6513978 | 0 | 2.648108 | 0
2018-02-26 21:43 | 273363.6 | 600.0015 | 2 | 32 | 4.176167 | 4.890058 | 0.8143911 | 0 | 3.326718 | 0
2018-02-26 21:45 | 273483.6 | 720.0011 | 2 | 32 | 4.200331 | 4.85163 | 0.977331 | 0 | 4.0093 | 0
2018-02-26 21:47 | 273603.6 | 840.0015 | 2 | 32 | 4.200288 | 4.463758 | 1.132381 | 0 | 4.660556 | 0
2018-02-26 21:49 | 273723.6 | 960.0011 | 2 | 32 | 4.200279 | 4.124787 | 1.275419 | 0 | 5.261355 | 0
2018-02-26 21:51 | 273843.6 | 1080.0007 | 2 | 32 | 4.200293 | 3.795718 | 1.407415 | 0 | 5.815776 | 0
2018-02-26 21:53 | 273963.6 | 1200.0003 | 2 | 32 | 4.200249 | 3.468734 | 1.528409 | 0 | 6.323983 | 0
2018-02-26 21:55 | 274048.4 | 1284.7971 | 2 | 32 | 4.200253 | 3.25998 | 1.607646 | 0 | 6.656802 | 0
2018-02-26 21:57 | 274168.4 | 120.0013 | 3 | 32 | 4.221164 | 3.259795 | 1.715935 | 0 | 7.112662 | 0
2018-02-26 21:59 | 274288.4 | 240.0002 | 3 | 32 | 4.246211 | 3.259816 | 1.824594 | 0 | 7.572662 | 0
2018-02-26 22:01 | 274408.4 | 360.0005 | 3 | 32 | 4.275004 | 3.259839 | 1.933251 | 0 | 8.035564 | 0
2018-02-26 22:03 | 274528.4 | 480.0009 | 3 | 32 | 4.307617 | 3.260217 | 2.041927 | 0 | 8.501911 | 0
2018-02-26 22:05 | 274648.4 | 600.0014 | 3 | 32 | 4.341607 | 3.25983 | 2.150584 | 0 | 8.971794 | 0
2018-02-26 22:07 | 274768.4 | 720.0002 | 3 | 32 | 4.377851 | 3.260053 | 2.259249 | 0 | 9.445533 | 0
2018-02-26 22:09 | 274888.4 | 840.0014 | 3 | 32 | 4.400249 | 3.026103 | 2.366201 | 0 | 9.915422 | 0
2018-02-26 22:11 | 275008.4 | 960.0002 | 3 | 32 | 4.400316 | 2.600051 | 2.45981 | 0 | 10.32733 | 0
2018-02-26 22:13 | 275128.4 | 1080.0005 | 3 | 32 | 4.400253 | 2.244182 | 2.540339 | 0 | 10.68168 | 0
2018-02-26 22:15 | 275248.4 | 1200.0002 | 3 | 32 | 4.40029 | 1.948861 | 2.610099 | 0 | 10.98865 | 0
2018-02-26 22:17 | 275368.4 | 1320.0013 | 3 | 32 | 4.400252 | 1.700377 | 2.670809 | 0 | 11.25579 | 0
2018-02-26 22:19 | 275488.4 | 1440.0002 | 3 | 32 | 4.400271 | 1.482546 | 2.723783 | 0 | 11.48888 | 0
2018-02-26 22:21 | 275608.4 | 1560.0014 | 3 | 32 | 4.400208 | 1.291546 | 2.769912 | 0 | 11.69186 | 0
2018-02-26 22:23 | 275728.4 | 1680.001 | 3 | 32 | 4.400231 | 1.136751 | 2.810306 | 0 | 11.86961 | 0
2018-02-26 22:25 | 275848.4 | 1800.0006 | 3 | 32 | 4.400255 | 1.007373 | 2.845962 | 0 | 12.0265 | 0
2018-02-26 22:27 | 275968.4 | 1920.0002 | 3 | 32 | 4.400253 | 0.8952713 | 2.877628 | 0 | 12.16584 | 0
2018-02-26 22:29 | 276088.4 | 2040.0006 | 3 | 32 | 4.400222 | 0.7922659 | 2.905733 | 0 | 12.28951 | 0
2018-02-26 22:31 | 276208.4 | 2160.0002 | 3 | 32 | 4.400233 | 0.706748 | 2.930665 | 0 | 12.39922 | 0
2018-02-26 22:32 | 276296.6 | 2248.2675 | 3 | 32 | 4.400204 | 0.6519928 | 2.947311 | 0 | 12.47246 | 0
2018-02-26 22:34 | 276416.7 | 120.0012 | 4 | 32 | 4.335894 | 0 | 2.947314 | 0 | 12.47248 | 0
2018-02-26 22:36 | 276536.7 | 240.0009 | 4 | 32 | 4.330144 | 0 | 2.947314 | 0 | 12.47248 | 0
2018-02-26 22:37 | 276596.7 | 300.0013 | 4 | 32 | 4.328479 | 0 | 2.947314 | 0 | 12.47248 | 0
2018-02-26 22:39 | 276716.8 | 120.0005 | 5 | 32 | 4.098112 | -2.281987 | 2.947314 | 0.07605773 | 12.47248 | 0.3141307
2018-02-26 22:41 | 276836.8 | 240.0009 | 5 | 32 | 4.063902 | -2.282027 | 2.947314 | 0.1521288 | 12.47248 | 0.6245294
2018-02-26 22:43 | 276956.8 | 360.0014 | 5 | 32 | 4.033915 | -2.282061 | 2.947314 | 0.2281892 | 12.47248 | 0.9324725
2018-02-26 22:45 | 277076.8 | 480.0002 | 5 | 32 | 4.004579 | -2.282022 | 2.947314 | 0.304251 | 12.47248 | 1.238184
2018-02-26 22:47 | 277196.8 | 600.0005 | 5 | 32 | 3.974144 | -2.281982 | 2.947314 | 0.3803214 | 12.47248 | 1.54166
2018-02-26 22:49 | 277316.8 | 720.0011 | 5 | 32 | 3.945287 | -2.282031 | 2.947314 | 0.4563838 | 12.47248 | 1.842835
2018-02-26 22:51 | 277436.8 | 840.0013 | 5 | 32 | 3.917667 | -2.282007 | 2.947314 | 0.5324438 | 12.47248 | 2.141853
2018-02-26 22:53 | 277556.8 | 960.0001 | 5 | 32 | 3.891631 | -2.281933 | 2.947314 | 0.6085075 | 12.47248 | 2.438854
2018-02-26 22:55 | 277676.8 | 1080.0013 | 5 | 32 | 3.864861 | -2.282071 | 2.947314 | 0.6845628 | 12.47248 | 2.733828
2018-02-26 22:57 | 277796.8 | 1200.001 | 5 | 32 | 3.837331 | -2.281884 | 2.947314 | 0.7606272 | 12.47248 | 3.026748
2018-02-26 22:59 | 277916.8 | 1320.0005 | 5 | 32 | 3.8121 | -2.281991 | 2.947314 | 0.8366881 | 12.47248 | 3.317643
2018-02-26 23:01 | 278036.8 | 1440.001 | 5 | 32 | 3.789717 | -2.281981 | 2.947314 | 0.9127568 | 12.47248 | 3.606752
2018-02-26 23:03 | 278156.8 | 1560.0013 | 5 | 32 | 3.768767 | -2.281899 | 2.947314 | 0.9888222 | 12.47248 | 3.894219
2018-02-26 23:05 | 278276.8 | 1680.0009 | 5 | 32 | 3.747228 | -2.282074 | 2.947314 | 1.064885 | 12.47248 | 4.180067
2018-02-26 23:07 | 278396.8 | 1800.0005 | 5 | 32 | 3.727303 | -2.282038 | 2.947314 | 1.140949 | 12.47248 | 4.464326
2018-02-26 23:09 | 278516.8 | 1920.0009 | 5 | 32 | 3.708637 | -2.281886 | 2.947314 | 1.217013 | 12.47248 | 4.747125
2018-02-26 23:11 | 278636.8 | 2040.0013 | 5 | 32 | 3.691227 | -2.281981 | 2.947314 | 1.293074 | 12.47248 | 5.028541
2018-02-26 23:13 | 278756.8 | 2160.0001 | 5 | 32 | 3.673678 | -2.281906 | 2.947314 | 1.369133 | 12.47248 | 5.30863
2018-02-26 23:15 | 278876.8 | 2280.0013 | 5 | 32 | 3.656317 | -2.281884 | 2.947314 | 1.445199 | 12.47248 | 5.587395
2018-02-26 23:17 | 278996.8 | 2400.001 | 5 | 32 | 3.641015 | -2.282044 | 2.947314 | 1.521264 | 12.47248 | 5.864923
2018-02-26 23:19 | 279116.8 | 2520.0005 | 5 | 32 | 3.627174 | -2.281907 | 2.947314 | 1.597327 | 12.47248 | 6.141329
2018-02-26 23:21 | 279236.8 | 2640.0009 | 5 | 32 | 3.614153 | -2.281849 | 2.947314 | 1.673391 | 12.47248 | 6.416731
2018-02-26 23:23 | 279356.8 | 2760.0013 | 5 | 32 | 3.600641 | -2.28194 | 2.947314 | 1.749455 | 12.47248 | 6.691123
2018-02-26 23:25 | 279476.8 | 2880.0009 | 5 | 32 | 3.588651 | -2.281949 | 2.947314 | 1.825516 | 12.47248 | 6.964526
2018-02-26 23:27 | 279596.8 | 3000.0013 | 5 | 32 | 3.577784 | -2.282004 | 2.947314 | 1.90158 | 12.47248 | 7.237076
2018-02-26 23:29 | 279716.8 | 3120.0009 | 5 | 32 | 3.568125 | -2.281973 | 2.947314 | 1.977639 | 12.47248 | 7.508832
2018-02-26 23:31 | 279836.8 | 3240.0013 | 5 | 32 | 3.557433 | -2.281999 | 2.947314 | 2.053709 | 12.47248 | 7.779862
2018-02-26 23:33 | 279956.8 | 3360.0009 | 5 | 32 | 3.545768 | -2.281904 | 2.947314 | 2.129764 | 12.47248 | 8.049974
2018-02-26 23:35 | 280076.8 | 3480.0005 | 5 | 32 | 3.53488 | -2.282011 | 2.947314 | 2.205835 | 12.47248 | 8.31929
2018-02-26 23:37 | 280196.8 | 3600.0009 | 5 | 32 | 3.524028 | -2.282009 | 2.947314 | 2.281889 | 12.47248 | 8.587717
2018-02-26 23:39 | 280316.8 | 3720.0005 | 5 | 32 | 3.512039 | -2.281987 | 2.947314 | 2.35796 | 12.47248 | 8.855353
2018-02-26 23:41 | 280436.8 | 3840.0009 | 5 | 32 | 3.496586 | -2.281916 | 2.947314 | 2.434016 | 12.47248 | 9.1219
2018-02-26 23:43 | 280556.8 | 3960.0013 | 5 | 32 | 3.479556 | -2.282009 | 2.947314 | 2.510087 | 12.47248 | 9.38725
2018-02-26 23:45 | 280676.8 | 4080.0001 | 5 | 32 | 3.459325 | -2.282016 | 2.947314 | 2.586143 | 12.47248 | 9.651151
2018-02-26 23:47 | 280796.8 | 4200.0005 | 5 | 32 | 3.433248 | -2.281844 | 2.947314 | 2.662209 | 12.47248 | 9.913362
2018-02-26 23:49 | 280916.8 | 4320.0009 | 5 | 32 | 3.391828 | -2.282118 | 2.947314 | 2.738274 | 12.47248 | 10.17306
2018-02-26 23:51 | 281036.8 | 4440.0013 | 5 | 32 | 3.324865 | -2.281946 | 2.947314 | 2.814336 | 12.47248 | 10.42869
2018-02-26 23:53 | 281156.8 | 4560.0001 | 5 | 32 | 3.2037 | -2.281951 | 2.947314 | 2.890402 | 12.47248 | 10.67756
2018-02-26 23:55 | 281246.3 | 4649.5084 | 5 | 32 | 2.999998 | -2.281996 | 2.947314 | 2.947139 | 12.47248 | 10.85442
2018-02-26 23:57 | 281366.3 | 120.0006 | 6 | 32 | 3.360051 | 0 | 2.947314 | 2.947139 | 12.47248 | 10.85442
2018-02-26 23:59 | 281486.3 | 240.0002 | 6 | 32 | 3.374505 | 0 | 2.947314 | 2.947139 | 12.47248 | 10.85442
2018-02-27 | 281546.3 | 300.0022 | 6 | 32 | 3.377962 | 0 | 2.947314 | 2.947139 | 12.47248 | 10.85442
2018-02-27 | 281546.3 | 0.0025 | 7 | 33 | 3.378022 | 0 | 0 | 0 | 0 | 0
2018-02-27 00:02 | 281666.4 | 120.0007 | 2 | 33 | 4.058226 | 4.890136 | 0.162417 | 0 | 0.6399332 | 0
2018-02-27 00:04 | 281786.4 | 240.0002 | 2 | 33 | 4.091303 | 4.890157 | 0.3254052 | 0 | 1.303963 | 0
2018-02-27 00:06 | 281906.4 | 360.0014 | 2 | 33 | 4.124815 | 4.890063 | 0.4884067 | 0 | 1.973672 | 0
2018-02-27 00:08 | 282026.4 | 480.001 | 2 | 33 | 4.152812 | 4.890115 | 0.6514058 | 0 | 2.64834 | 0
2018-02-27 00:10 | 282146.4 | 600.0014 | 2 | 33 | 4.177553 | 4.89018 | 0.814403 | 0 | 3.32729 | 0
2018-02-27 00:12 | 282266.4 | 720.001 | 2 | 33 | 4.20031 | 4.847901 | 0.9773265 | 0 | 4.009898 | 0
2018-02-27 00:14 | 282386.4 | 840.0014 | 2 | 33 | 4.200298 | 4.47594 | 1.132468 | 0 | 4.661537 | 0
2018-02-27 00:16 | 282506.4 | 960.0019 | 2 | 33 | 4.200284 | 4.121348 | 1.275716 | 0 | 5.263221 | 0
2018-02-27 00:18 | 282626.4 | 1080.0007 | 2 | 33 | 4.200284 | 3.768472 | 1.407139 | 0 | 5.815237 | 0
2018-02-27 00:20 | 282746.4 | 1200.0002 | 2 | 33 | 4.200317 | 3.461881 | 1.527568 | 0 | 6.321071 | 0
2018-02-27 00:21 | 282829.9 | 1283.4906 | 2 | 33 | 4.200329 | 3.259999 | 1.605481 | 0 | 6.648329 | 0
2018-02-27 00:23 | 282949.9 | 120.0005 | 3 | 33 | 4.2207 | 3.259891 | 1.713748 | 0 | 7.10408 | 0
2018-02-27 00:25 | 283069.9 | 240.0009 | 3 | 33 | 4.246598 | 3.259873 | 1.822414 | 0 | 7.564088 | 0
2018-02-27 00:27 | 283189.9 | 360.0013 | 3 | 33 | 4.276673 | 3.259847 | 1.931068 | 0 | 8.027119 | 0
2018-02-27 00:29 | 283309.9 | 480.0002 | 3 | 33 | 4.308035 | 3.259894 | 2.039725 | 0 | 8.493494 | 0
2018-02-27 00:31 | 283429.9 | 600.0006 | 3 | 33 | 4.341413 | 3.259862 | 2.14839 | 0 | 8.963425 | 0
2018-02-27 00:33 | 283549.9 | 720.001 | 3 | 33 | 4.377416 | 3.259883 | 2.25704 | 0 | 9.437036 | 0
2018-02-27 00:35 | 283669.9 | 840.0006 | 3 | 33 | 4.400343 | 3.014449 | 2.363862 | 0 | 9.90635 | 0
2018-02-27 00:37 | 283789.9 | 960.001 | 3 | 33 | 4.400314 | 2.595634 | 2.457037 | 0 | 10.31635 | 0
2018-02-27 00:39 | 283909.9 | 1080.0006 | 3 | 33 | 4.400289 | 2.248452 | 2.537587 | 0 | 10.67079 | 0
2018-02-27 00:41 | 284029.9 | 1200.0009 | 3 | 33 | 4.400289 | 1.957112 | 2.60754 | 0 | 10.9786 | 0
2018-02-27 00:43 | 284149.9 | 1320.0006 | 3 | 33 | 4.400276 | 1.701069 | 2.668429 | 0 | 11.24653 | 0
2018-02-27 00:45 | 284269.9 | 1440.001 | 3 | 33 | 4.400244 | 1.476302 | 2.721274 | 0 | 11.47906 | 0
2018-02-27 00:47 | 284389.9 | 1560.0013 | 3 | 33 | 4.400281 | 1.29492 | 2.767365 | 0 | 11.68187 | 0
2018-02-27 00:49 | 284509.9 | 1680.0009 | 3 | 33 | 4.400217 | 1.141315 | 2.807889 | 0 | 11.86019 | 0
2018-02-27 00:51 | 284629.9 | 1800.0023 | 3 | 33 | 4.400214 | 1.011436 | 2.84375 | 0 | 12.01798 | 0
2018-02-27 00:53 | 284749.9 | 1920.0002 | 3 | 33 | 4.400236 | 0.8933334 | 2.875483 | 0 | 12.15762 | 0
2018-02-27 00:55 | 284869.9 | 2040.0014 | 3 | 33 | 4.400233 | 0.7939453125 | 2.903541 | 0 | 12.28108 | 0
2018-02-27 00:57 | 284989.9 | 2160.0002 | 3 | 33 | 4.400237 | 0.7102022 | 2.928563 | 0 | 12.39118 | 0
2018-02-27 00:59 | 285087.5 | 2257.6024 | 3 | 33 | 4.400227 | 0.6519976 | 2.946991 | 0 | 12.47227 | 0
2018-02-27 01:01 | 285207.6 | 120.0012 | 4 | 33 | 4.335875 | 0 | 2.946995 | 0 | 12.47229 | 0
2018-02-27 01:03 | 285327.6 | 240.0009 | 4 | 33 | 4.330152 | 0 | 2.946995 | 0 | 12.47229 | 0
2018-02-27 01:04 | 285387.6 | 300.0028 | 4 | 33 | 4.328518 | 0 | 2.946995 | 0 | 12.47229 | 0
2018-02-27 01:06 | 285507.6 | 120.0005 | 5 | 33 | 4.097323 | -2.281954 | 2.946995 | 0.07605927 | 12.47229 | 0.3140642
2018-02-27 01:08 | 285627.6 | 240.0009 | 5 | 33 | 4.063634 | -2.282081 | 2.946995 | 0.1521178 | 12.47229 | 0.6243637
2018-02-27 01:10 | 285747.6 | 360.0014 | 5 | 33 | 4.03326 | -2.281919 | 2.946995 | 0.2281927 | 12.47229 | 0.9323459
2018-02-27 01:12 | 285867.6 | 480.0002 | 5 | 33 | 4.002273 | -2.281919 | 2.946995 | 0.3042575 | 12.47229 | 1.237959
2018-02-27 01:14 | 285987.6 | 600.0005 | 5 | 33 | 3.97282 | -2.282041 | 2.946995 | 0.3803212 | 12.47229 | 1.541258
2018-02-27 01:16 | 286107.6 | 720.001 | 5 | 33 | 3.944439 | -2.282064 | 2.946995 | 0.4563855 | 12.47229 | 1.842363
2018-02-27 01:18 | 286227.6 | 840.0005 | 5 | 33 | 3.917533 | -2.281781 | 2.946995 | 0.5324413 | 12.47229 | 2.141334
2018-02-27 01:20 | 286347.6 | 960.0002 | 5 | 33 | 3.890426 | -2.282014 | 2.946995 | 0.6085029 | 12.47229 | 2.438282
2018-02-27 01:22 | 286467.6 | 1080.0005 | 5 | 33 | 3.863029 | -2.281907 | 2.946995 | 0.6845657 | 12.47229 | 2.733148
2018-02-27 01:24 | 286587.6 | 1200.0002 | 5 | 33 | 3.836505 | -2.282034 | 2.946995 | 0.7606273 | 12.47229 | 3.025963
2018-02-27 01:26 | 286707.6 | 1320.0013 | 5 | 33 | 3.811786 | -2.282031 | 2.946995 | 0.8366958 | 12.47229 | 3.316836
2018-02-27 01:28 | 286827.6 | 1440.001 | 5 | 33 | 3.789194 | -2.282038 | 2.946995 | 0.912764 | 12.47229 | 3.605925
2018-02-27 01:30 | 286947.6 | 1560.0005 | 5 | 33 | 3.766728 | -2.282083 | 2.946995 | 0.9888216 | 12.47229 | 3.893268
2018-02-27 01:32 | 287067.6 | 1680.0001 | 5 | 33 | 3.746105 | -2.28194 | 2.946995 | 1.064888 | 12.47229 | 4.178996
2018-02-27 01:34 | 287187.6 | 1800.0013 | 5 | 33 | 3.726732 | -2.281947 | 2.946995 | 1.140953 | 12.47229 | 4.463197
2018-02-27 01:36 | 287307.6 | 1920.0001 | 5 | 33 | 3.708786 | -2.281967 | 2.946995 | 1.217007 | 12.47229 | 4.745948
2018-02-27 01:38 | 287427.6 | 2040.0013 | 5 | 33 | 3.690526 | -2.282034 | 2.946995 | 1.293074 | 12.47229 | 5.027375
2018-02-27 01:40 | 287547.6 | 2160.0009 | 5 | 33 | 3.672263 | -2.282091 | 2.946995 | 1.36913 | 12.47229 | 5.307353
2018-02-27 01:42 | 287667.6 | 2280.0013 | 5 | 33 | 3.655975 | -2.281969 | 2.946995 | 1.445199 | 12.47229 | 5.586066
2018-02-27 01:44 | 287787.6 | 2400.0001 | 5 | 33 | 3.641339 | -2.281922 | 2.946995 | 1.521256 | 12.47229 | 5.863559
2018-02-27 01:46 | 287907.6 | 2520.0005 | 5 | 33 | 3.627437 | -2.281951 | 2.946995 | 1.597322 | 12.47229 | 6.140011
2018-02-27 01:48 | 288027.6 | 2640.0009 | 5 | 33 | 3.613074 | -2.282034 | 2.946995 | 1.673389 | 12.47229 | 6.415394
2018-02-27 01:50 | 288147.6 | 2760.0005 | 5 | 33 | 3.600312 | -2.282007 | 2.946995 | 1.749453 | 12.47229 | 6.689724
2018-02-27 01:52 | 288267.6 | 2880.0009 | 5 | 33 | 3.588923 | -2.281976 | 2.946995 | 1.825514 | 12.47229 | 6.963128
2018-02-27 01:54 | 288387.6 | 3000.0013 | 5 | 33 | 3.578845 | -2.282025 | 2.946995 | 1.901574 | 12.47229 | 7.235715
2018-02-27 01:56 | 288507.6 | 3120.0009 | 5 | 33 | 3.568186 | -2.282032 | 2.946995 | 1.977635 | 12.47229 | 7.507533
2018-02-27 01:58 | 288627.6 | 3240.0013 | 5 | 33 | 3.556875 | -2.281951 | 2.946995 | 2.0537 | 12.47229 | 7.778506
2018-02-27 02:00 | 288747.6 | 3360.0001 | 5 | 33 | 3.546453 | -2.282021 | 2.946995 | 2.129762 | 12.47229 | 8.048653
2018-02-27 02:02 | 288867.6 | 3480.0005 | 5 | 33 | 3.53633 | -2.282051 | 2.946995 | 2.205829 | 12.47229 | 8.318029
2018-02-27 02:04 | 288987.6 | 3600.0001 | 5 | 33 | 3.525452 | -2.281951 | 2.946995 | 2.281887 | 12.47229 | 8.586593
2018-02-27 02:06 | 289107.6 | 3720.0005 | 5 | 33 | 3.511652 | -2.282009 | 2.946995 | 2.357955 | 12.47229 | 8.85426
2018-02-27 02:08 | 289227.6 | 3840.0009 | 5 | 33 | 3.497175 | -2.281976 | 2.946995 | 2.434018 | 12.47229 | 9.120823
2018-02-27 02:10 | 289347.6 | 3960.0005 | 5 | 33 | 3.481091 | -2.282027 | 2.946995 | 2.510081 | 12.47229 | 9.386234
2018-02-27 02:12 | 289467.6 | 4080.0009 | 5 | 33 | 3.461884 | -2.281956 | 2.946995 | 2.586138 | 12.47229 | 9.650304
2018-02-27 02:14 | 289587.6 | 4200.0013 | 5 | 33 | 3.434133 | -2.281926 | 2.946995 | 2.662202 | 12.47229 | 9.912655
2018-02-27 02:16 | 289707.6 | 4320.0009 | 5 | 33 | 3.391341 | -2.282029 | 2.946995 | 2.738267 | 12.47229 | 10.17234
2018-02-27 02:18 | 289827.6 | 4440.0013 | 5 | 33 | 3.326777 | -2.281998 | 2.946995 | 2.814333 | 12.47229 | 10.42806
2018-02-27 02:20 | 289947.6 | 4560.0001 | 5 | 33 | 3.207109 | -2.281964 | 2.946995 | 2.890399 | 12.47229 | 10.6771
2018-02-27 02:21 | 290038 | 4650.3476 | 5 | 33 | 2.999982 | -2.282009 | 2.946995 | 2.947663 | 12.47229 | 10.85575
2018-02-27 02:23 | 290158 | 120.0006 | 6 | 33 | 3.355902 | 0 | 2.946995 | 2.947663 | 12.47229 | 10.85575
2018-02-27 02:25 | 290278 | 240.001 | 6 | 33 | 3.370025 | 0 | 2.946995 | 2.947663 | 12.47229 | 10.85575
2018-02-27 02:26 | 290338 | 300.0023 | 6 | 33 | 3.373352 | 0 | 2.946995 | 2.947663 | 12.47229 | 10.85575
2018-02-27 02:26 | 290338 | 0.0025 | 7 | 34 | 3.373481 | 0 | 0 | 0 | 0 | 0
2018-02-27 02:28 | 290458.1 | 120.0013 | 2 | 34 | 4.055751 | 4.890153 | 0.162399 | 0 | 0.6392891 | 0
2018-02-27 02:30 | 290578.1 | 240.0001 | 2 | 34 | 4.088621 | 4.890109 | 0.3254026 | 0 | 1.302931 | 0
2018-02-27 02:32 | 290698.1 | 360.0005 | 2 | 34 | 4.124434 | 4.890086 | 0.4884011 | 0 | 1.972369 | 0
2018-02-27 02:34 | 290818.1 | 480.0001 | 2 | 34 | 4.152382 | 4.89009 | 0.6514031 | 0 | 2.64707 | 0
2018-02-27 02:36 | 290938.1 | 600.0005 | 2 | 34 | 4.175804 | 4.890054 | 0.8143918 | 0 | 3.325768 | 0
2018-02-27 02:38 | 291058.1 | 720.0009 | 2 | 34 | 4.199738 | 4.890056 | 0.977387 | 0 | 4.008348 | 0
2018-02-27 02:40 | 291178.1 | 840.0005 | 2 | 34 | 4.200273 | 4.494779 | 1.133731 | 0 | 4.66504 | 0
2018-02-27 02:42 | 291298.1 | 960.0009 | 2 | 34 | 4.20031 | 4.116883 | 1.277131 | 0 | 5.26736 | 0
2018-02-27 02:44 | 291418.1 | 1080.0005 | 2 | 34 | 4.200291 | 3.785728 | 1.408741 | 0 | 5.820157 | 0
2018-02-27 02:46 | 291538.1 | 1200.0009 | 2 | 34 | 4.200319 | 3.482213 | 1.529784 | 0 | 6.328572 | 0
2018-02-27 02:48 | 291631.1 | 1292.9758 | 2 | 34 | 4.20026 | 3.25998 | 1.616853 | 0 | 6.694286 | 0
2018-02-27 02:50 | 291751.1042 | 120.0005 | 3 | 34 | 4.221911 | 3.259868 | 1.725137 | 0 | 7.150152 | 0
2018-02-27 02:52 | 291871.1046 | 240.0009 | 3 | 34 | 4.249475 | 3.259898 | 1.833795 | 0 | 7.610374 | 0
2018-02-27 02:54 | 291991.1043 | 360.0006 | 3 | 34 | 4.278625 | 3.259883 | 1.942457 | 0 | 8.073698 | 0
2018-02-27 02:56 | 292111.1046 | 480.0009 | 3 | 34 | 4.309571 | 3.259883 | 2.051118 | 0 | 8.540287 | 0
2018-02-27 02:58 | 292231.1051 | 600.0014 | 3 | 34 | 4.343183 | 3.25987 | 2.159786 | 0 | 9.010393 | 0
2018-02-27 03:00 | 292351.1047 | 720.001 | 3 | 34 | 4.381526 | 3.260211 | 2.268435 | 0 | 9.484315 | 0
2018-02-27 03:02 | 292471.1042 | 840.0005 | 3 | 34 | 4.400323 | 2.968486 | 2.37427 | 0 | 9.949543 | 0
2018-02-27 03:04 | 292591.1046 | 960.0009 | 3 | 34 | 4.400315 | 2.56655 | 2.466297 | 0 | 10.35449 | 0
2018-02-27 03:06 | 292711.105 | 1080.0013 | 3 | 34 | 4.400288 | 2.229915 | 2.54608 | 0 | 10.70556 | 0
2018-02-27 03:08 | 292831.1047 | 1200.001 | 3 | 34 | 4.400258 | 1.929873 | 2.615325 | 0 | 11.01025 | 0
2018-02-27 03:10 | 292951.105 | 1320.0013 | 3 | 34 | 4.400254 | 1.669778 | 2.675179 | 0 | 11.27363 | 0
2018-02-27 03:12 | 293071.1055 | 1440.0018 | 3 | 34 | 4.40025 | 1.45793 | 2.727204 | 0 | 11.50255 | 0
2018-02-27 03:14 | 293191.1043 | 1560.0006 | 3 | 34 | 4.400245 | 1.281316 | 2.772755 | 0 | 11.70299 | 0
2018-02-27 03:16 | 293311.1039 | 1680.0002 | 3 | 34 | 4.400252 | 1.130023 | 2.812886 | 0 | 11.87957 | 0
2018-02-27 03:18 | 293431.1052 | 1800.0015 | 3 | 34 | 4.400211 | 0.9932318 | 2.848257 | 0 | 12.03521 | 0
2018-02-27 03:20 | 293551.1039 | 1920.0002 | 3 | 34 | 4.400214 | 0.8796196 | 2.879412 | 0 | 12.1723 | 0
2018-02-27 03:22 | 293671.1043 | 2040.0006 | 3 | 34 | 4.400188 | 0.7834816 | 2.907101 | 0 | 12.29414 | 0
2018-02-27 03:24 | 293791.1047 | 2160.001 | 3 | 34 | 4.400211 | 0.7034292 | 2.931865 | 0 | 12.40311 | 0
2018-02-27 03:25 | 293875.5191 | 2244.4154 | 3 | 34 | 4.40021 | 0.6519947 | 2.947755 | 0 | 12.47303 | 0
2018-02-27 03:27 | 293995.5 | 120.0004 | 4 | 34 | 4.335917 | 0 | 2.947755 | 0 | 12.47303 | 0
2018-02-27 03:29 | 294115.5 | 240.0001 | 4 | 34 | 4.330236 | 0 | 2.947755 | 0 | 12.47303 | 0
2018-02-27 03:30 | 294175.6 | 300.0036 | 4 | 34 | 4.328592 | 0 | 2.947755 | 0 | 12.47303 | 0
2018-02-27 03:32 | 294295.7 | 120.0006 | 5 | 34 | 4.097567 | -2.28198 | 2.947755 | 0.07606144 | 12.47303 | 0.3140681
2018-02-27 03:34 | 294415.7 | 240.0009 | 5 | 34 | 4.063476 | -2.282067 | 2.947755 | 0.1521132 | 12.47303 | 0.6243589
2018-02-27 03:36 | 294535.7 | 360.0014 | 5 | 34 | 4.031456 | -2.282036 | 2.947755 | 0.2281894 | 12.47303 | 0.9322747
2018-02-27 03:38 | 294655.7 | 480.001 | 5 | 34 | 4.001321 | -2.281981 | 2.947755 | 0.3042496 | 12.47303 | 1.23775
2018-02-27 03:40 | 294775.7 | 600.0005 | 5 | 34 | 3.972333 | -2.282067 | 2.947755 | 0.3803194 | 12.47303 | 1.541023
2018-02-27 03:42 | 294895.7 | 720.0009 | 5 | 34 | 3.944575 | -2.282019 | 2.947755 | 0.4563837 | 12.47303 | 1.842121
2018-02-27 03:44 | 295015.7 | 840.0005 | 5 | 34 | 3.916424 | -2.281985 | 2.947755 | 0.5324454 | 12.47303 | 2.141087
2018-02-27 03:46 | 295135.7 | 960.0002 | 5 | 34 | 3.888484 | -2.281973 | 2.947755 | 0.6085035 | 12.47303 | 2.437885
2018-02-27 03:48 | 295255.7 | 1080.0013 | 5 | 34 | 3.862034 | -2.281966 | 2.947755 | 0.6845611 | 12.47303 | 2.732625
2018-02-27 03:50 | 295375.7 | 1200.0002 | 5 | 34 | 3.836132 | -2.282012 | 2.947755 | 0.760631 | 12.47303 | 3.025414
2018-02-27 03:52 | 295495.7 | 1320.0013 | 5 | 34 | 3.811284 | -2.282002 | 2.947755 | 0.8366894 | 12.47303 | 3.31623
2018-02-27 03:54 | 295615.7 | 1440.0009 | 5 | 34 | 3.78699 | -2.281967 | 2.947755 | 0.9127529 | 12.47303 | 3.6052
2018-02-27 03:56 | 295735.7 | 1560.0005 | 5 | 34 | 3.765355 | -2.281934 | 2.947755 | 0.9888183 | 12.47303 | 3.89242
2018-02-27 03:58 | 295855.7 | 1680.0001 | 5 | 34 | 3.74519 | -2.281992 | 2.947755 | 1.064886 | 12.47303 | 4.178067
2018-02-27 04:00 | 295975.7 | 1800.0013 | 5 | 34 | 3.726421 | -2.281962 | 2.947755 | 1.140948 | 12.47303 | 4.462218
2018-02-27 04:02 | 296095.7 | 1920 | 5 | 34 | 3.707325 | -2.282043 | 2.947755 | 1.217006 | 12.47303 | 4.744921
2018-02-27 04:04 | 296215.7 | 2040.0005 | 5 | 34 | 3.688129 | -2.281919 | 2.947755 | 1.293069 | 12.47303 | 5.026169
2018-02-27 04:06 | 296335.7 | 2160.0009 | 5 | 34 | 3.670913 | -2.281907 | 2.947755 | 1.369129 | 12.47303 | 5.306026
2018-02-27 04:08 | 296455.7 | 2280.0013 | 5 | 34 | 3.655193 | -2.281953 | 2.947755 | 1.445194 | 12.47303 | 5.584639
2018-02-27 04:10 | 296575.7 | 2400.0001 | 5 | 34 | 3.640381 | -2.28194 | 2.947755 | 1.521255 | 12.47303 | 5.862094
2018-02-27 04:12 | 296695.7 | 2520.0005 | 5 | 34 | 3.624969 | -2.281911 | 2.947755 | 1.597316 | 12.47303 | 6.138402
2018-02-27 04:14 | 296815.7 | 2640.0001 | 5 | 34 | 3.61132 | -2.281938 | 2.947755 | 1.673385 | 12.47303 | 6.413615
2018-02-27 04:16 | 296935.7 | 2760.0013 | 5 | 34 | 3.599268 | -2.281998 | 2.947755 | 1.749446 | 12.47303 | 6.687834
2018-02-27 04:18 | 297055.7 | 2880.0001 | 5 | 34 | 3.588481 | -2.28198 | 2.947755 | 1.82551 | 12.47303 | 6.961195
2018-02-27 04:20 | 297175.7 | 3000.0013 | 5 | 34 | 3.57739 | -2.281947 | 2.947755 | 1.901576 | 12.47303 | 7.233743
2018-02-27 04:22 | 297295.7 | 3120.0009 | 5 | 34 | 3.56575 | -2.281978 | 2.947755 | 1.977636 | 12.47303 | 7.505386
2018-02-27 04:24 | 297415.7 | 3240.0013 | 5 | 34 | 3.555511 | -2.281985 | 2.947755 | 2.053705 | 12.47303 | 7.776238
2018-02-27 04:26 | 297535.7 | 3360.0001 | 5 | 34 | 3.545662 | -2.281953 | 2.947755 | 2.129769 | 12.47303 | 8.0463
2018-02-27 04:28 | 297655.7 | 3480.0005 | 5 | 34 | 3.535348 | -2.281951 | 2.947755 | 2.205832 | 12.47303 | 8.315612
2018-02-27 04:30 | 297775.7 | 3600.0001 | 5 | 34 | 3.522598 | -2.281844 | 2.947755 | 2.281897 | 12.47303 | 8.584059
2018-02-27 04:32 | 297895.7 | 3720.0005 | 5 | 34 | 3.50949 | -2.281947 | 2.947755 | 2.357957 | 12.47303 | 8.851488
2018-02-27 04:34 | 298015.7 | 3840.0009 | 5 | 34 | 3.495601 | -2.282072 | 2.947755 | 2.434018 | 12.47303 | 9.117907
2018-02-27 04:36 | 298135.7 | 3960.0005 | 5 | 34 | 3.480413 | -2.281973 | 2.947755 | 2.51008 | 12.47303 | 9.38323
2018-02-27 04:38 | 298255.7 | 4080.0009 | 5 | 34 | 3.459538 | -2.282039 | 2.947755 | 2.586151 | 12.47303 | 9.647245
2018-02-27 04:40 | 298375.7 | 4200.0005 | 5 | 34 | 3.429835 | -2.281994 | 2.947755 | 2.662211 | 12.47303 | 9.909301
2018-02-27 04:42 | 298495.7 | 4320.0009 | 5 | 34 | 3.388689 | -2.282125 | 2.947755 | 2.738272 | 12.47303 | 10.16872
2018-02-27 04:44 | 298615.7 | 4440.0013 | 5 | 34 | 3.324783 | -2.282058 | 2.947755 | 2.814336 | 12.47303 | 10.42423
2018-02-27 04:46 | 298735.7 | 4560.0001 | 5 | 34 | 3.204001 | -2.28196 | 2.947755 | 2.890403 | 12.47303 | 10.67313
2018-02-27 04:48 | 298823.9 | 4648.1803 | 5 | 34 | 2.999981 | -2.281954 | 2.947755 | 2.946296 | 12.47303 | 10.84738
2018-02-27 04:50 | 298943.9 | 120.0005 | 6 | 34 | 3.359956 | 0 | 2.947755 | 2.946296 | 12.47303 | 10.84738
2018-02-27 04:52 | 299063.9 | 240.0001 | 6 | 34 | 3.374311 | 0 | 2.947755 | 2.946296 | 12.47303 | 10.84738
2018-02-27 04:53 | 299123.9 | 300.0038 | 6 | 34 | 3.377686 | 0 | 2.947755 | 2.946296 | 12.47303 | 10.84738
2018-02-27 04:53 | 299123.9 | 0.0024 | 7 | 35 | 3.377805 | 0 | 0 | 0 | 0 | 0
2018-02-27 04:55 | 299244 | 120.0006 | 2 | 35 | 4.056526 | 4.890077 | 0.1623814 | 3.197e-09 | 0.6395795 | 1.0799e-08
2018-02-27 04:57 | 299364 | 240.0002 | 2 | 35 | 4.091282 | 4.89001 | 0.3253786 | 3.197e-09 | 1.303448 | 1.0799e-08
2018-02-27 04:59 | 299484 | 360.0006 | 2 | 35 | 4.12689 | 4.890006 | 0.4883883 | 3.197e-09 | 1.973433 | 1.0799e-08
2018-02-27 05:01 | 299604 | 480.001 | 2 | 35 | 4.15344 | 4.889981 | 0.6513808 | 3.197e-09 | 2.648336 | 1.0799e-08
2018-02-27 05:03 | 299724 | 600.0006 | 2 | 35 | 4.175751 | 4.890048 | 0.8143633 | 3.197e-09 | 3.327119 | 1.0799e-08
2018-02-27 05:05 | 299844 | 720.0002 | 2 | 35 | 4.200353 | 4.880944 | 0.9773561 | 3.197e-09 | 4.009729 | 1.0799e-08
2018-02-27 05:07 | 299964 | 840.0006 | 2 | 35 | 4.20028 | 4.458272 | 1.132721 | 3.197e-09 | 4.662309 | 1.0799e-08
2018-02-27 05:09 | 300084 | 960.001 | 2 | 35 | 4.200291 | 4.102992 | 1.275273 | 3.197e-09 | 5.261065 | 1.0799e-08
2018-02-27 05:11 | 300204 | 1080.0014 | 2 | 35 | 4.200262 | 3.783254 | 1.406608 | 3.197e-09 | 5.812712 | 1.0799e-08
2018-02-27 05:13 | 300324 | 1200.0003 | 2 | 35 | 4.200305 | 3.487052 | 1.527814 | 3.197e-09 | 6.321808 | 1.0799e-08
2018-02-27 05:14 | 300414.1 | 1290.0877 | 2 | 35 | 4.200279 | 3.259997 | 1.61226 | 3.197e-09 | 6.676507 | 1.0799e-08
2018-02-27 05:16 | 300534.1 | 120.0013 | 3 | 35 | 4.222832 | 3.260165 | 1.720539 | 3.197e-09 | 7.13242 | 1.0799e-08
2018-02-27 05:18 | 300654.1 | 240.0009 | 3 | 35 | 4.248966 | 3.260001 | 1.82921 | 3.197e-09 | 7.592719 | 1.0799e-08
2018-02-27 05:20 | 300774.1 | 360.0013 | 3 | 35 | 4.277067 | 3.260123 | 1.937869 | 3.197e-09 | 8.055921 | 1.0799e-08
2018-02-27 05:22 | 300894.1 | 480.0002 | 3 | 35 | 4.307726 | 3.260165 | 2.046542 | 3.197e-09 | 8.522347 | 1.0799e-08
2018-02-27 05:24 | 301014.1 | 600.0014 | 3 | 35 | 4.342862 | 3.259974 | 2.155207 | 3.197e-09 | 8.992307 | 1.0799e-08
2018-02-27 05:26 | 301134.1 | 720.001 | 3 | 35 | 4.380794 | 3.260127 | 2.263862 | 3.197e-09 | 9.46623 | 1.0799e-08
2018-02-27 05:28 | 301254.1 | 840.0006 | 3 | 35 | 4.400311 | 2.987617 | 2.370061 | 3.197e-09 | 9.933009 | 1.0799e-08
2018-02-27 05:30 | 301374.1 | 960.0002 | 3 | 35 | 4.400271 | 2.590075 | 2.462821 | 3.197e-09 | 10.34118 | 1.0799e-08
2018-02-27 05:32 | 301494.1 | 1080.0005 | 3 | 35 | 4.400277 | 2.240613 | 2.543234 | 3.197e-09 | 10.69502 | 1.0799e-08
2018-02-27 05:34 | 301614.1 | 1200.0001 | 3 | 35 | 4.400268 | 1.931413 | 2.6126 | 3.197e-09 | 11.00025 | 1.0799e-08
2018-02-27 05:36 | 301734.1 | 1320.0005 | 3 | 35 | 4.400254 | 1.679978 | 2.672652 | 3.197e-09 | 11.2645 | 1.0799e-08
2018-02-27 05:38 | 301854.1 | 1440.001 | 3 | 35 | 4.40026 | 1.469811 | 2.725038 | 3.197e-09 | 11.495 | 1.0799e-08
2018-02-27 05:40 | 301974.1 | 1560.0014 | 3 | 35 | 4.400233 | 1.291164 | 2.771007 | 3.197e-09 | 11.69728 | 1.0799e-08
2018-02-27 05:42 | 302094.1 | 1680.0002 | 3 | 35 | 4.400245 | 1.131516 | 2.811345 | 3.197e-09 | 11.87478 | 1.0799e-08
2018-02-27 05:44 | 302214.1 | 1800.0007 | 3 | 35 | 4.400215 | 0.9964361 | 2.846726 | 3.197e-09 | 12.03046 | 1.0799e-08
2018-02-27 05:46 | 302334.1 | 1920.0019 | 3 | 35 | 4.400222 | 0.8849592 | 2.878032 | 3.197e-09 | 12.16822 | 1.0799e-08
2018-02-27 05:48 | 302454.1 | 2040.0014 | 3 | 35 | 4.400207 | 0.790884 | 2.905921 | 3.197e-09 | 12.29093 | 1.0799e-08
2018-02-27 05:50 | 302574.1 | 2160.0009 | 3 | 35 | 4.40023 | 0.706913 | 2.93087 | 3.197e-09 | 12.40071 | 1.0799e-08
2018-02-27 05:51 | 302656.9 | 2242.7992 | 3 | 35 | 4.400195 | 0.6519995 | 2.946486 | 3.197e-09 | 12.46943 | 1.0799e-08
2018-02-27 05:53 | 302776.9 | 120.0012 | 4 | 35 | 4.335918 | 0 | 2.946486 | 3.197e-09 | 12.46943 | 1.0799e-08
2018-02-27 05:55 | 302896.9 | 240.0009 | 4 | 35 | 4.330209 | 0 | 2.946486 | 3.197e-09 | 12.46943 | 1.0799e-08
2018-02-27 05:56 | 302956.9 | 300.0028 | 4 | 35 | 4.328575 | 0 | 2.946486 | 3.197e-09 | 12.46943 | 1.0799e-08
2018-02-27 05:58 | 303077 | 120.0013 | 5 | 35 | 4.099481 | -2.282049 | 2.946486 | 0.07605726 | 12.46943 | 0.314193
2018-02-27 06:00 | 303197 | 240.001 | 5 | 35 | 4.064054 | -2.282043 | 2.946486 | 0.1521205 | 12.46943 | 0.6246325
2018-02-27 06:02 | 303317 | 360.0005 | 5 | 35 | 4.032863 | -2.28196 | 2.946486 | 0.2281879 | 12.46943 | 0.9325712
2018-02-27 06:04 | 303437 | 480.0001 | 5 | 35 | 4.003222 | -2.282021 | 2.946486 | 0.3042545 | 12.46943 | 1.238203
2018-02-27 06:06 | 303557 | 600.0005 | 5 | 35 | 3.974921 | -2.281856 | 2.946486 | 0.3803139 | 12.46943 | 1.541608
2018-02-27 06:08 | 303677 | 720.0009 | 5 | 35 | 3.945997 | -2.282034 | 2.946486 | 0.4563817 | 12.46943 | 1.842879
2018-02-27 06:10 | 303797 | 840.0005 | 5 | 35 | 3.916923 | -2.282025 | 2.946486 | 0.5324452 | 12.46943 | 2.141905
2018-02-27 06:12 | 303917 | 960.0009 | 5 | 35 | 3.889951 | -2.281954 | 2.946486 | 0.6085074 | 12.46943 | 2.438801
2018-02-27 06:14 | 304037 | 1080.0005 | 5 | 35 | 3.864012 | -2.282014 | 2.946486 | 0.6845649 | 12.46943 | 2.733666
2018-02-27 06:16 | 304157 | 1200.0001 | 5 | 35 | 3.837975 | -2.281924 | 2.946486 | 0.7606276 | 12.46943 | 3.026586
2018-02-27 06:18 | 304277 | 1320.0013 | 5 | 35 | 3.81144 | -2.281938 | 2.946486 | 0.8366877 | 12.46943 | 3.317491
2018-02-27 06:20 | 304397 | 1440.0001 | 5 | 35 | 3.787851 | -2.281962 | 2.946486 | 0.912756 | 12.46943 | 3.606502
2018-02-27 06:22 | 304517 | 1560.0013 | 5 | 35 | 3.766603 | -2.281947 | 2.946486 | 0.9888215 | 12.46943 | 3.893808
2018-02-27 06:24 | 304637 | 1680.001 | 5 | 35 | 3.747002 | -2.281974 | 2.946486 | 1.064886 | 12.46943 | 4.179565
2018-02-27 06:26 | 304757 | 1800.0013 | 5 | 35 | 3.727164 | -2.281999 | 2.946486 | 1.140949 | 12.46943 | 4.463826
2018-02-27 06:28 | 304877 | 1920.0001 | 5 | 35 | 3.707135 | -2.281951 | 2.946486 | 1.217011 | 12.46943 | 4.746545
2018-02-27 06:30 | 304997 | 2040.0013 | 5 | 35 | 3.68883 | -2.281989 | 2.946486 | 1.29307 | 12.46943 | 5.027802
2018-02-27 06:32 | 305117 | 2160.0001 | 5 | 35 | 3.672078 | -2.282014 | 2.946486 | 1.36913 | 12.46943 | 5.307726
2018-02-27 06:34 | 305237 | 2280.0005 | 5 | 35 | 3.656305 | -2.282012 | 2.946486 | 1.445195 | 12.46943 | 5.586443
2018-02-27 06:36 | 305357 | 2400.0001 | 5 | 35 | 3.639985 | -2.281919 | 2.946486 | 1.521261 | 12.46943 | 5.86395
2018-02-27 06:38 | 305477 | 2520.0005 | 5 | 35 | 3.625113 | -2.281867 | 2.946486 | 1.597321 | 12.46943 | 6.140227
2018-02-27 06:40 | 305597 | 2640.0009 | 5 | 35 | 3.611842 | -2.282027 | 2.946486 | 1.673388 | 12.46943 | 6.415463
2018-02-27 06:42 | 305717 | 2760.0013 | 5 | 35 | 3.600256 | -2.281938 | 2.946486 | 1.749452 | 12.46943 | 6.689751
2018-02-27 06:44 | 305837 | 2880.0001 | 5 | 35 | 3.588601 | -2.281994 | 2.946486 | 1.825507 | 12.46943 | 6.963129
2018-02-27 06:46 | 305957 | 3000.0013 | 5 | 35 | 3.576416 | -2.281927 | 2.946486 | 1.901576 | 12.46943 | 7.235634
2018-02-27 06:48 | 306077 | 3120.0009 | 5 | 35 | 3.565766 | -2.282132 | 2.946486 | 1.977642 | 12.46943 | 7.50727
2018-02-27 06:50 | 306197 | 3240.0005 | 5 | 35 | 3.555878 | -2.282019 | 2.946486 | 2.053707 | 12.46943 | 7.778116
2018-02-27 06:52 | 306317 | 3360.0001 | 5 | 35 | 3.545976 | -2.281991 | 2.946486 | 2.129763 | 12.46943 | 8.048195
2018-02-27 06:54 | 306437 | 3480.0005 | 5 | 35 | 3.533939 | -2.282004 | 2.946486 | 2.205825 | 12.46943 | 8.317471
2018-02-27 06:56 | 306557 | 3600.0001 | 5 | 35 | 3.521663 | -2.281991 | 2.946486 | 2.281887 | 12.46943 | 8.585797
2018-02-27 06:58 | 306677 | 3720.0013 | 5 | 35 | 3.509182 | -2.281933 | 2.946486 | 2.357959 | 12.46943 | 8.853228
2018-02-27 07:00 | 306797 | 3840.0009 | 5 | 35 | 3.496205 | -2.28196 | 2.946486 | 2.434015 | 12.46943 | 9.119637
2018-02-27 07:02 | 306917 | 3960.0013 | 5 | 35 | 3.479614 | -2.28198 | 2.946486 | 2.510087 | 12.46943 | 9.385007
2018-02-27 07:04 | 307037 | 4080.0001 | 5 | 35 | 3.457145 | -2.281949 | 2.946486 | 2.586145 | 12.46943 | 9.648826
2018-02-27 07:06 | 307157 | 4200.0013 | 5 | 35 | 3.42898 | -2.281924 | 2.946486 | 2.662205 | 12.46943 | 9.910763
2018-02-27 07:08 | 307277 | 4320.0009 | 5 | 35 | 3.388538 | -2.281974 | 2.946486 | 2.738272 | 12.46943 | 10.17015
2018-02-27 07:10 | 307397 | 4440.0005 | 5 | 35 | 3.324608 | -2.282041 | 2.946486 | 2.814338 | 12.46943 | 10.4257
2018-02-27 07:12 | 307517 | 4560.0009 | 5 | 35 | 3.200219 | -2.281987 | 2.946486 | 2.890402 | 12.46943 | 10.67446
2018-02-27 07:14 | 307603.9 | 4646.9099 | 5 | 35 | 2.999983 | -2.281974 | 2.946486 | 2.945488 | 12.46943 | 10.84603
2018-02-27 07:16 | 307723.9 | 120.0006 | 6 | 35 | 3.362855 | 0 | 2.946486 | 2.945488 | 12.46943 | 10.84603
2018-02-27 07:18 | 307843.9 | 240.001 | 6 | 35 | 3.377302 | 0 | 2.946486 | 2.945488 | 12.46943 | 10.84603
2018-02-27 07:19 | 307903.9 | 300.0022 | 6 | 35 | 3.380693 | 0 | 2.946486 | 2.945488 | 12.46943 | 10.84603
2018-02-27 07:19 | 307903.9 | 0.0024 | 7 | 36 | 3.380474 | 0 | 0 | 0 | 0 | 0
2018-02-27 07:21 | 308024 | 120.0014 | 2 | 36 | 4.058238 | 4.890071 | 0.1624091 | 0 | 0.6399553 | 0
2018-02-27 07:23 | 308144 | 240.001 | 2 | 36 | 4.093351 | 4.890027 | 0.3254058 | 0 | 1.304215 | 0
2018-02-27 07:25 | 308264 | 360.0006 | 2 | 36 | 4.127528 | 4.890058 | 0.4883883 | 0 | 1.974266 | 0
2018-02-27 07:27 | 308384 | 480.001 | 2 | 36 | 4.153279 | 4.890092 | 0.6513991 | 0 | 2.649312 | 0
2018-02-27 07:29 | 308504 | 600.0006 | 2 | 36 | 4.176446 | 4.890056 | 0.814393 | 0 | 3.328133 | 0
2018-02-27 07:31 | 308624 | 720.0001 | 2 | 36 | 4.200327 | 4.831468 | 0.9772649 | 0 | 4.010473 | 0
2018-02-27 07:33 | 308744 | 840.0014 | 2 | 36 | 4.200291 | 4.441409 | 1.131582 | 0 | 4.658651 | 0
2018-02-27 07:35 | 308864 | 960.0011 | 2 | 36 | 4.200276 | 4.093183 | 1.273722 | 0 | 5.255677 | 0
2018-02-27 07:37 | 308984 | 1080.0006 | 2 | 36 | 4.200276 | 3.783208 | 1.404967 | 0 | 5.806942 | 0
2018-02-27 07:39 | 309104 | 1200.0002 | 2 | 36 | 4.200307 | 3.471421 | 1.525871 | 0 | 6.314776 | 0
2018-02-27 07:40 | 309184.9 | 1280.844 | 2 | 36 | 4.200289 | 3.259988 | 1.601424 | 0 | 6.632116 | 0
2018-02-27 07:42 | 309304.9 | 120.0005 | 3 | 36 | 4.221728 | 3.260194 | 1.709704 | 0 | 7.087978 | 0
2018-02-27 07:44 | 309424.9 | 240.0009 | 3 | 36 | 4.247198 | 3.260133 | 1.818381 | 0 | 7.548146 | 0
2018-02-27 07:46 | 309544.9 | 360.0005 | 3 | 36 | 4.27481 | 3.260184 | 1.927039 | 0 | 8.0111 | 0
2018-02-27 07:48 | 309664.9 | 480.0009 | 3 | 36 | 4.306619 | 3.260173 | 2.035705 | 0 | 8.477308 | 0
2018-02-27 07:50 | 309784.9 | 600.0014 | 3 | 36 | 4.341476 | 3.260119 | 2.144379 | 0 | 8.947207 | 0
2018-02-27 07:52 | 309904.9 | 720.0026 | 3 | 36 | 4.378186 | 3.260186 | 2.253039 | 0 | 9.420924 | 0
2018-02-27 07:54 | 310024.9 | 840.0005 | 3 | 36 | 4.400294 | 3.027747 | 2.359922 | 0 | 9.890552 | 0
2018-02-27 07:56 | 310144.9 | 960.0001 | 3 | 36 | 4.400312 | 2.614402 | 2.453767 | 0 | 10.3035 | 0
2018-02-27 07:58 | 310264.9 | 1080.0013 | 3 | 36 | 4.400269 | 2.250182 | 2.534701 | 0 | 10.65963 | 0
2018-02-27 08:00 | 310384.9 | 1200.0002 | 3 | 36 | 4.400248 | 1.950681 | 2.604578 | 0 | 10.9671 | 0
2018-02-27 08:02 | 310504.9 | 1320.0013 | 3 | 36 | 4.400256 | 1.700755 | 2.665302 | 0 | 11.23431 | 0
2018-02-27 08:04 | 310624.9 | 1440.0001 | 3 | 36 | 4.400239 | 1.489585 | 2.718407 | 0 | 11.46799 | 0
2018-02-27 08:06 | 310744.9 | 1560.0013 | 3 | 36 | 4.400228 | 1.30129 | 2.764874 | 0 | 11.67245 | 0
2018-02-27 08:08 | 310864.9 | 1680.001 | 3 | 36 | 4.400275 | 1.141158 | 2.805462 | 0 | 11.85105 | 0
2018-02-27 08:10 | 310984.9 | 1800.0015 | 3 | 36 | 4.400215 | 1.008049 | 2.84122 | 0 | 12.00839 | 0
2018-02-27 08:12 | 311104.9 | 1920.0011 | 3 | 36 | 4.40023 | 0.8976908 | 2.872921 | 0 | 12.14788 | 0
2018-02-27 08:14 | 311224.9 | 2040.0006 | 3 | 36 | 4.400226 | 0.8002386 | 2.901183 | 0 | 12.27224 | 0
2018-02-27 08:16 | 311344.9 | 2160.0011 | 3 | 36 | 4.400187 | 0.7096453 | 2.926324 | 0 | 12.38287 | 0
2018-02-27 08:18 | 311437.5 | 2252.5878 | 3 | 36 | 4.400207 | 0.6519957 | 2.94382 | 0 | 12.45986 | 0
2018-02-27 08:20 | 311557.5 | 120.0006 | 4 | 36 | 4.335553 | 0 | 2.94382 | 0 | 12.45986 | 0
2018-02-27 08:22 | 311677.5 | 240.0011 | 4 | 36 | 4.329778 | 0 | 2.94382 | 0 | 12.45986 | 0
2018-02-27 08:23 | 311737.5 | 300.003 | 4 | 36 | 4.328114 | 0 | 2.94382 | 0 | 12.45986 | 0
2018-02-27 08:25 | 311857.6 | 120.0015 | 5 | 36 | 4.097 | -2.281999 | 2.94382 | 0.07605488 | 12.45986 | 0.3140644
2018-02-27 08:27 | 311977.6 | 240.0003 | 5 | 36 | 4.062167 | -2.282019 | 2.94382 | 0.1521273 | 12.45986 | 0.6243554
2018-02-27 08:29 | 312097.6 | 360.0014 | 5 | 36 | 4.031567 | -2.282039 | 2.94382 | 0.2281898 | 12.45986 | 0.9321594
2018-02-27 08:31 | 312217.6 | 480.0003 | 5 | 36 | 4.002713 | -2.281966 | 2.94382 | 0.304251 | 12.45986 | 1.2377
2018-02-27 08:33 | 312337.6 | 600.0015 | 5 | 36 | 3.973506 | -2.282049 | 2.94382 | 0.3803246 | 12.45986 | 1.541096
2018-02-27 08:35 | 312457.6 | 720.0002 | 5 | 36 | 3.943774 | -2.282041 | 2.94382 | 0.4563826 | 12.45986 | 1.842175
2018-02-27 08:37 | 312577.6 | 840.0006 | 5 | 36 | 3.915916 | -2.282038 | 2.94382 | 0.5324469 | 12.45986 | 2.141087
2018-02-27 08:39 | 312697.6 | 960.0002 | 5 | 36 | 3.889585 | -2.281962 | 2.94382 | 0.6085114 | 12.45986 | 2.437934
2018-02-27 08:41 | 312817.6 | 1080.0014 | 5 | 36 | 3.86379 | -2.281962 | 2.94382 | 0.6845716 | 12.45986 | 2.732804
2018-02-27 08:43 | 312937.6 | 1200.0002 | 5 | 36 | 3.836417 | -2.281982 | 2.94382 | 0.7606338 | 12.45986 | 3.025662
2018-02-27 08:45 | 313057.6 | 1320.0006 | 5 | 36 | 3.810513 | -2.281962 | 2.94382 | 0.8366926 | 12.45986 | 3.316451
2018-02-27 08:47 | 313177.6 | 1440.001 | 5 | 36 | 3.787612 | -2.281946 | 2.94382 | 0.9127585 | 12.45986 | 3.605414
2018-02-27 08:49 | 313297.6 | 1560.0006 | 5 | 36 | 3.767159 | -2.282021 | 2.94382 | 0.9888241 | 12.45986 | 3.892732
2018-02-27 08:51 | 313417.6 | 1680.0002 | 5 | 36 | 3.746884 | -2.281982 | 2.94382 | 1.064891 | 12.45986 | 4.178522
2018-02-27 08:53 | 313537.6 | 1800.0015 | 5 | 36 | 3.726049 | -2.282064 | 2.94382 | 1.140955 | 12.45986 | 4.462726
2018-02-27 08:55 | 313657.6 | 1920.001 | 5 | 36 | 3.707025 | -2.281996 | 2.94382 | 1.217023 | 12.45986 | 4.745424
2018-02-27 08:57 | 313777.6 | 2040.0014 | 5 | 36 | 3.689384 | -2.282092 | 2.94382 | 1.293082 | 12.45986 | 5.026698
2018-02-27 08:59 | 313897.6 | 2160.001 | 5 | 36 | 3.672804 | -2.282101 | 2.94382 | 1.369146 | 12.45986 | 5.306698
2018-02-27 09:01 | 314017.6 | 2280.0006 | 5 | 36 | 3.655764 | -2.282051 | 2.94382 | 1.445208 | 12.45986 | 5.585418
2018-02-27 09:03 | 314137.6 | 2400.0002 | 5 | 36 | 3.63982 | -2.282047 | 2.94382 | 1.52127 | 12.45986 | 5.862861
2018-02-27 09:05 | 314257.6 | 2520.0014 | 5 | 36 | 3.625549 | -2.281889 | 2.94382 | 1.59734 | 12.45986 | 6.139192
2018-02-27 09:07 | 314377.6 | 2640.001 | 5 | 36 | 3.613001 | -2.282014 | 2.94382 | 1.673403 | 12.45986 | 6.414475
2018-02-27 09:09 | 314497.6 | 2760.0006 | 5 | 36 | 3.600697 | -2.281954 | 2.94382 | 1.749462 | 12.45986 | 6.688812
2018-02-27 09:11 | 314617.6 | 2880.0002 | 5 | 36 | 3.588019 | -2.282018 | 2.94382 | 1.825526 | 12.45986 | 6.962205
2018-02-27 09:13 | 314737.6 | 3000.0006 | 5 | 36 | 3.577055 | -2.281933 | 2.94382 | 1.901592 | 12.45986 | 7.234708
2018-02-27 09:15 | 314857.6 | 3120.0002 | 5 | 36 | 3.566988 | -2.281984 | 2.94382 | 1.977657 | 12.45986 | 7.506406
2018-02-27 09:17 | 314977.6 | 3240.0006 | 5 | 36 | 3.557379 | -2.282036 | 2.94382 | 2.053719 | 12.45986 | 7.777361
2018-02-27 09:19 | 315097.6 | 3360.0002 | 5 | 36 | 3.546156 | -2.282058 | 2.94382 | 2.129779 | 12.45986 | 8.047526
2018-02-27 09:21 | 315217.6 | 3480.0006 | 5 | 36 | 3.534522 | -2.281962 | 2.94382 | 2.205844 | 12.45986 | 8.316815
2018-02-27 09:23 | 315337.6 | 3600.0002 | 5 | 36 | 3.523129 | -2.282059 | 2.94382 | 2.281908 | 12.45986 | 8.585237
2018-02-27 09:25 | 315457.6 | 3720.0014 | 5 | 36 | 3.511583 | -2.281967 | 2.94382 | 2.35798 | 12.45986 | 8.852808
2018-02-27 09:27 | 315577.6 | 3840.001 | 5 | 36 | 3.497633 | -2.282045 | 2.94382 | 2.434042 | 12.45986 | 9.119397
2018-02-27 09:29 | 315697.6 | 3960.0014 | 5 | 36 | 3.479563 | -2.281966 | 2.94382 | 2.510106 | 12.45986 | 9.384769
2018-02-27 09:31 | 315817.6 | 4080.001 | 5 | 36 | 3.45884 | -2.28194 | 2.94382 | 2.586161 | 12.45986 | 9.64865
2018-02-27 09:33 | 315937.6 | 4200.0014 | 5 | 36 | 3.431365 | -2.281966 | 2.94382 | 2.662232 | 12.45986 | 9.91077
2018-02-27 09:35 | 316057.6 | 4320.001 | 5 | 36 | 3.391209 | -2.282121 | 2.94382 | 2.738297 | 12.45986 | 10.17037
2018-02-27 09:37 | 316177.6 | 4440.0014 | 5 | 36 | 3.323458 | -2.282031 | 2.94382 | 2.814359 | 12.45986 | 10.426
2018-02-27 09:39 | 316297.6 | 4560.001 | 5 | 36 | 3.196772 | -2.282105 | 2.94382 | 2.89042 | 12.45986 | 10.67454
2018-02-27 09:40 | 316382.2 | 4644.6546 | 5 | 36 | 2.999994 | -2.281991 | 2.94382 | 2.944076 | 12.45986 | 10.84155
2018-02-27 09:42 | 316502.3 | 120.0006 | 6 | 36 | 3.360415 | 0 | 2.94382 | 2.944076 | 12.45986 | 10.84155
2018-02-27 09:44 | 316622.3 | 240.001 | 6 | 36 | 3.37475 | 0 | 2.94382 | 2.944076 | 12.45986 | 10.84155
2018-02-27 09:45 | 316682.3 | 300.003 | 6 | 36 | 3.378246 | 0 | 2.94382 | 2.944076 | 12.45986 | 10.84155
2018-02-27 09:45 | 316682.3 | 0.0024 | 7 | 37 | 3.378362 | 0 | 0 | 0 | 0 | 0
2018-02-27 09:47 | 316802.4 | 120.0006 | 2 | 37 | 4.058329 | 4.890073 | 0.1623871 | 0 | 0.6397628 | 0
2018-02-27 09:49 | 316922.4 | 240.001 | 2 | 37 | 4.091759 | 4.890044 | 0.3254036 | 0 | 1.303946 | 0
2018-02-27 09:51 | 317042.4 | 360.0014 | 2 | 37 | 4.125431 | 4.889958 | 0.4883941 | 0 | 1.97376 | 0
2018-02-27 09:53 | 317162.4 | 480.0002 | 2 | 37 | 4.151866 | 4.890042 | 0.6513843 | 0 | 2.648381 | 0
2018-02-27 09:55 | 317282.4 | 600.0014 | 2 | 37 | 4.177472 | 4.889985 | 0.8143717 | 0 | 3.327139 | 0
2018-02-27 09:57 | 317402.4 | 720.0002 | 2 | 37 | 4.200306 | 4.836297 | 0.9772663 | 0 | 4.009695 | 0
2018-02-27 09:59 | 317522.4 | 840.0006 | 2 | 37 | 4.200298 | 4.456285 | 1.131943 | 0 | 4.659381 | 0
2018-02-27 10:01 | 317642.4 | 960.0002 | 2 | 37 | 4.200275 | 4.118222 | 1.274797 | 0 | 5.259411 | 0
2018-02-27 10:03 | 317762.4 | 1080.0014 | 2 | 37 | 4.200251 | 3.784863 | 1.40651 | 0 | 5.812643 | 0
2018-02-27 10:05 | 317882.4 | 1200.0002 | 2 | 37 | 4.200285 | 3.460254 | 1.527142 | 0 | 6.31933 | 0
2018-02-27 10:07 | 317963.9 | 1281.5594 | 2 | 37 | 4.200268 | 3.259997 | 1.603248 | 0 | 6.638997 | 0
2018-02-27 10:09 | 318084 | 120.0014 | 3 | 37 | 4.221373 | 3.259784 | 1.711544 | 0 | 7.094903 | 0
2018-02-27 10:11 | 318204 | 240.0009 | 3 | 37 | 4.246355 | 3.259763 | 1.820214 | 0 | 7.554965 | 0
2018-02-27 10:13 | 318324 | 360.0014 | 3 | 37 | 4.275504 | 3.259862 | 1.928872 | 0 | 8.017905 | 0
2018-02-27 10:15 | 318444 | 480.0001 | 3 | 37 | 4.308142 | 3.260022 | 2.037548 | 0 | 8.484317 | 0
2018-02-27 10:17 | 318564 | 600.0006 | 3 | 37 | 4.342112 | 3.260148 | 2.146201 | 0 | 8.954234 | 0
2018-02-27 10:19 | 318684 | 720.0009 | 3 | 37 | 4.37812 | 3.260137 | 2.254874 | 0 | 9.428049 | 0
2018-02-27 10:21 | 318804 | 840.0006 | 3 | 37 | 4.400297 | 3.021657 | 2.361733 | 0 | 9.897556 | 0
2018-02-27 10:23 | 318924 | 960.0009 | 3 | 37 | 4.40027 | 2.592935 | 2.455082 | 0 | 10.30832 | 0
2018-02-27 10:25 | 319044 | 1080.0013 | 3 | 37 | 4.400286 | 2.244548 | 2.535544 | 0 | 10.66238 | 0
2018-02-27 10:27 | 319164 | 1200.0001 | 3 | 37 | 4.400244 | 1.950009 | 2.60532 | 0 | 10.96941 | 0
2018-02-27 10:29 | 319284 | 1320.0013 | 3 | 37 | 4.400265 | 1.702349 | 2.666117 | 0 | 11.23693 | 0
2018-02-27 10:31 | 319404 | 1440.0009 | 3 | 37 | 4.400222 | 1.482265 | 2.719141 | 0 | 11.47025 | 0
2018-02-27 10:33 | 319524 | 1560.0013 | 3 | 37 | 4.400257 | 1.293762 | 2.765309 | 0 | 11.6734 | 0
2018-02-27 10:35 | 319644 | 1680.0018 | 3 | 37 | 4.400256 | 1.139559 | 2.805782 | 0 | 11.85149 | 0
2018-02-27 10:37 | 319764 | 1800.0014 | 3 | 37 | 4.400208 | 1.009774 | 2.841534 | 0 | 12.00881 | 0
2018-02-27 10:39 | 319884 | 1920.0003 | 3 | 37 | 4.400237 | 0.8971539 | 2.873281 | 0 | 12.14851 | 0
2018-02-27 10:41 | 320004 | 2040.0007 | 3 | 37 | 4.400183 | 0.7933102 | 2.901426 | 0 | 12.27235 | 0
2018-02-27 10:43 | 320124 | 2160.0002 | 3 | 37 | 4.400236 | 0.7087402 | 2.926415 | 0 | 12.38231 | 0
2018-02-27 10:44 | 320216.3 | 2252.3477 | 3 | 37 | 4.400208 | 0.6519957 | 2.943849 | 0 | 12.45902 | 0
2018-02-27 10:46 | 320336.3 | 120.0004 | 4 | 37 | 4.335466 | 0 | 2.943849 | 0 | 12.45902 | 0
2018-02-27 10:48 | 320456.3 | 240.0008 | 4 | 37 | 4.329684 | 0 | 2.943849 | 0 | 12.45902 | 0
2018-02-27 10:49 | 320516.3 | 300.0028 | 4 | 37 | 4.328044 | 0 | 2.943849 | 0 | 12.45902 | 0
2018-02-27 10:51 | 320636.4 | 120.0006 | 5 | 37 | 4.095803 | -2.281998 | 2.943849 | 0.07604698 | 12.45902 | 0.3139202
2018-02-27 10:53 | 320756.4 | 240.0003 | 5 | 37 | 4.061513 | -2.282038 | 2.943849 | 0.1521179 | 12.45902 | 0.6241393
2018-02-27 10:55 | 320876.4 | 360.0014 | 5 | 37 | 4.031578 | -2.282064 | 2.943849 | 0.2281859 | 12.45902 | 0.9319367
2018-02-27 10:57 | 320996.4 | 480.0003 | 5 | 37 | 4.001893 | -2.281985 | 2.943849 | 0.3042518 | 12.45902 | 1.237477
2018-02-27 10:59 | 321116.4 | 600.0007 | 5 | 37 | 3.971539 | -2.282085 | 2.943849 | 0.3803236 | 12.45902 | 1.540751
2018-02-27 11:01 | 321236.4 | 720.001 | 5 | 37 | 3.942871 | -2.282032 | 2.943849 | 0.4563842 | 12.45902 | 1.841729
2018-02-27 11:03 | 321356.4 | 840.0006 | 5 | 37 | 3.915491 | -2.282074 | 2.943849 | 0.5324501 | 12.45902 | 2.140594
2018-02-27 11:05 | 321476.4 | 960.001 | 5 | 37 | 3.889318 | -2.281913 | 2.943849 | 0.608511 | 12.45902 | 2.437417
2018-02-27 11:07 | 321596.4 | 1080.0014 | 5 | 37 | 3.862222 | -2.281971 | 2.943849 | 0.6845782 | 12.45902 | 2.732248
2018-02-27 11:09 | 321716.4 | 1200.0002 | 5 | 37 | 3.834981 | -2.282071 | 2.943849 | 0.7606375 | 12.45902 | 3.024959
2018-02-27 11:11 | 321836.4 | 1320.0006 | 5 | 37 | 3.809931 | -2.282039 | 2.943849 | 0.8367003 | 12.45902 | 3.315689
2018-02-27 11:13 | 321956.4 | 1440.001 | 5 | 37 | 3.787786 | -2.281969 | 2.943849 | 0.9127647 | 12.45902 | 3.604632
2018-02-27 11:15 | 322076.4 | 1560.0014 | 5 | 37 | 3.766692 | -2.282021 | 2.943849 | 0.9888288 | 12.45902 | 3.891942
2018-02-27 11:17 | 322196.4 | 1680.001 | 5 | 37 | 3.745053 | -2.282029 | 2.943849 | 1.064891 | 12.45902 | 4.177615
2018-02-27 11:19 | 322316.4 | 1800.0006 | 5 | 37 | 3.725401 | -2.282084 | 2.943849 | 1.140957 | 12.45902 | 4.461732
2018-02-27 11:21 | 322436.4 | 1920.001 | 5 | 37 | 3.70703 | -2.281999 | 2.943849 | 1.217027 | 12.45902 | 4.744415
2018-02-27 11:23 | 322556.4 | 2040.0006 | 5 | 37 | 3.68958 | -2.281966 | 2.943849 | 1.293088 | 12.45902 | 5.025713
2018-02-27 11:25 | 322676.4 | 2160.001 | 5 | 37 | 3.671573 | -2.281998 | 2.943849 | 1.369151 | 12.45902 | 5.305676
2018-02-27 11:27 | 322796.4 | 2280.0005 | 5 | 37 | 3.654449 | -2.282021 | 2.943849 | 1.445215 | 12.45902 | 5.584282
2018-02-27 11:29 | 322916.4 | 2400.001 | 5 | 37 | 3.639293 | -2.282022 | 2.943849 | 1.521277 | 12.45902 | 5.861662
2018-02-27 11:31 | 323036.4 | 2520.0006 | 5 | 37 | 3.625761 | -2.282054 | 2.943849 | 1.597341 | 12.45902 | 6.137954
2018-02-27 11:33 | 323156.4 | 2640.001 | 5 | 37 | 3.612603 | -2.282019 | 2.943849 | 1.673404 | 12.45902 | 6.41324
2018-02-27 11:35 | 323276.4 | 2760.0014 | 5 | 37 | 3.599032 | -2.281992 | 2.943849 | 1.749475 | 12.45902 | 6.687534
2018-02-27 11:37 | 323396.4 | 2880.0011 | 5 | 37 | 3.587366 | -2.281998 | 2.943849 | 1.825541 | 12.45902 | 6.960848
2018-02-27 11:39 | 323516.4 | 3000.0014 | 5 | 37 | 3.576725 | -2.282051 | 2.943849 | 1.901604 | 12.45902 | 7.233299
2018-02-27 11:41 | 323636.4 | 3120.001 | 5 | 37 | 3.566973 | -2.282067 | 2.943849 | 1.977665 | 12.45902 | 7.504986
2018-02-27 11:43 | 323756.4 | 3240.0014 | 5 | 37 | 3.555844 | -2.282024 | 2.943849 | 2.053735 | 12.45902 | 7.775919
2018-02-27 11:45 | 323876.4 | 3360.0002 | 5 | 37 | 3.544497 | -2.281984 | 2.943849 | 2.1298 | 12.45902 | 8.045948
2018-02-27 11:47 | 323996.4 | 3480.0006 | 5 | 37 | 3.533773 | -2.282038 | 2.943849 | 2.205866 | 12.45902 | 8.315156
2018-02-27 11:49 | 324116.4 | 3600.0002 | 5 | 37 | 3.523142 | -2.281985 | 2.943849 | 2.281928 | 12.45902 | 8.583537
2018-02-27 11:51 | 324236.4 | 3720.0006 | 5 | 37 | 3.510888 | -2.282067 | 2.943849 | 2.357998 | 12.45902 | 8.85109
2018-02-27 11:53 | 324356.4 | 3840.0002 | 5 | 37 | 3.495017 | -2.281971 | 2.943849 | 2.434054 | 12.45902 | 9.117523
2018-02-27 11:55 | 324476.4 | 3960.0014 | 5 | 37 | 3.478249 | -2.282012 | 2.943849 | 2.510128 | 12.45902 | 9.38278
2018-02-27 11:57 | 324596.4 | 4080.001 | 5 | 37 | 3.458114 | -2.282021 | 2.943849 | 2.586188 | 12.45902 | 9.646597
2018-02-27 11:59 | 324716.4 | 4200.0006 | 5 | 37 | 3.431154 | -2.282041 | 2.943849 | 2.662253 | 12.45902 | 9.908679
2018-02-27 12:01 | 324836.4 | 4320.0002 | 5 | 37 | 3.388226 | -2.282009 | 2.943849 | 2.738312 | 12.45902 | 10.16816
2018-02-27 12:03 | 324956.4 | 4440.0006 | 5 | 37 | 3.320084 | -2.282044 | 2.943849 | 2.814378 | 12.45902 | 10.42348
2018-02-27 12:05 | 325076.4 | 4560.0002 | 5 | 37 | 3.194914 | -2.282049 | 2.943849 | 2.890438 | 12.45902 | 10.67185
2018-02-27 12:07 | 325160.4 | 4644.0266 | 5 | 37 | 2.999993 | -2.281981 | 2.943849 | 2.94371 | 12.45902 | 10.8376
2018-02-27 12:09 | 325280.5 | 120.0012 | 6 | 37 | 3.359681 | 0 | 2.943849 | 2.94371 | 12.45902 | 10.8376
2018-02-27 12:11 | 325400.5 | 240 | 6 | 37 | 3.374124 | 0 | 2.943849 | 2.94371 | 12.45902 | 10.8376
2018-02-27 12:12 | 325460.5 | 300.0004 | 6 | 37 | 3.377551 | 0 | 2.943849 | 2.94371 | 12.45902 | 10.8376
2018-02-27 12:12 | 325460.5 | 0.0026 | 7 | 38 | 3.377868 | 0 | 0 | 0 | 0 | 0
2018-02-27 12:14 | 325580.6 | 120.0006 | 2 | 38 | 4.058125 | 4.889892 | 0.1624044 | 1.216e-09 | 0.6398728 | 4.106e-09
2018-02-27 12:16 | 325700.6 | 240.0002 | 2 | 38 | 4.090847 | 4.889911 | 0.3253937 | 1.216e-09 | 1.303872 | 4.106e-09
2018-02-27 12:18 | 325820.6 | 360.0006 | 2 | 38 | 4.124593 | 4.889913 | 0.4883868 | 1.216e-09 | 1.973494 | 4.106e-09
2018-02-27 12:20 | 325940.6 | 480.0002 | 2 | 38 | 4.152864 | 4.889955 | 0.6513705 | 1.216e-09 | 2.648089 | 4.106e-09
2018-02-27 12:22 | 326060.6 | 600.0006 | 2 | 38 | 4.177338 | 4.889977 | 0.8143684 | 1.216e-09 | 3.327019 | 4.106e-09
2018-02-27 12:24 | 326180.6 | 720.0002 | 2 | 38 | 4.200294 | 4.852866 | 0.9773003 | 1.216e-09 | 4.009632 | 4.106e-09
2018-02-27 12:26 | 326300.6 | 840.0014 | 2 | 38 | 4.200288 | 4.480638 | 1.132704 | 1.216e-09 | 4.662371 | 4.106e-09
2018-02-27 12:28 | 326420.6 | 960.001 | 2 | 38 | 4.20029 | 4.12276 | 1.276051 | 1.216e-09 | 5.26447 | 4.106e-09
2018-02-27 12:30 | 326540.6 | 1080.0014 | 2 | 38 | 4.200257 | 3.77312 | 1.407515 | 1.216e-09 | 5.816656 | 4.106e-09
2018-02-27 12:32 | 326660.6 | 1200.001 | 2 | 38 | 4.200303 | 3.470593 | 1.528161 | 1.216e-09 | 6.323402 | 4.106e-09
2018-02-27 12:33 | 326747.1 | 1286.4948 | 2 | 38 | 4.200275 | 3.259999 | 1.608986 | 1.216e-09 | 6.662891 | 4.106e-09
2018-02-27 12:35 | 326867.1 | 120.0013 | 3 | 38 | 4.220819 | 3.260114 | 1.71728 | 1.216e-09 | 7.118742 | 4.106e-09
2018-02-27 12:37 | 326987.1 | 240.0009 | 3 | 38 | 4.247044 | 3.260045 | 1.825945 | 1.216e-09 | 7.578776 | 4.106e-09
2018-02-27 12:39 | 327107.1 | 360.0013 | 3 | 38 | 4.277133 | 3.260106 | 1.934618 | 1.216e-09 | 8.041943 | 4.106e-09
2018-02-27 12:41 | 327227.1 | 480.0009 | 3 | 38 | 4.308509 | 3.260169 | 2.043272 | 1.216e-09 | 8.508355 | 4.106e-09
2018-02-27 12:43 | 327347.1 | 600.0005 | 3 | 38 | 4.341794 | 3.260119 | 2.151934 | 1.216e-09 | 8.978325 | 4.106e-09
2018-02-27 12:45 | 327467.1 | 720.0002 | 3 | 38 | 4.378164 | 3.260114 | 2.260608 | 1.216e-09 | 9.452107 | 4.106e-09
2018-02-27 12:47 | 327587.1 | 840.0014 | 3 | 38 | 4.400309 | 2.998021 | 2.367176 | 1.216e-09 | 9.920359 | 4.106e-09
2018-02-27 12:49 | 327707.1 | 960.0002 | 3 | 38 | 4.400301 | 2.585999 | 2.459963 | 1.216e-09 | 10.32865 | 4.106e-09
2018-02-27 12:51 | 327827.1 | 1080.0006 | 3 | 38 | 4.400312 | 2.241706 | 2.540241 | 1.216e-09 | 10.6819 | 4.106e-09
2018-02-27 12:53 | 327947.1 | 1200.0009 | 3 | 38 | 4.400288 | 1.950103 | 2.609987 | 1.216e-09 | 10.9888 | 4.106e-09
2018-02-27 12:55 | 328067.1 | 1320.0014 | 3 | 38 | 4.40026 | 1.691953 | 2.670615 | 1.216e-09 | 11.25558 | 4.106e-09
2018-02-27 12:57 | 328187.1 | 1440.0001 | 3 | 38 | 4.40026 | 1.469515 | 2.723182 | 1.216e-09 | 11.48689 | 4.106e-09
2018-02-27 12:59 | 328307.1 | 1560.0005 | 3 | 38 | 4.40027 | 1.288512 | 2.769054 | 1.216e-09 | 11.68873 | 4.106e-09
2018-02-27 13:01 | 328427.1 | 1680.0002 | 3 | 38 | 4.400258 | 1.137354 | 2.809388 | 1.216e-09 | 11.86622 | 4.106e-09
2018-02-27 13:03 | 328547.1 | 1800.0006 | 3 | 38 | 4.400187 | 1.005044 | 2.845062 | 1.216e-09 | 12.02319 | 4.106e-09
2018-02-27 13:05 | 328667.1 | 1920.0004 | 3 | 38 | 4.400229 | 0.8866539 | 2.876567 | 1.216e-09 | 12.16182 | 4.106e-09
2018-02-27 13:07 | 328787.1 | 2040.0023 | 3 | 38 | 4.400247 | 0.7880716 | 2.904418 | 1.216e-09 | 12.28437 | 4.106e-09
2018-02-27 13:09 | 328907.1 | 2160.001 | 3 | 38 | 4.4002 | 0.7042551 | 2.92925 | 1.216e-09 | 12.39363 | 4.106e-09
2018-02-27 13:10 | 328996.6 | 2249.47 | 3 | 38 | 4.400227 | 0.6519957 | 2.946092 | 1.216e-09 | 12.46774 | 4.106e-09
2018-02-27 13:12 | 329116.6 | 120.0007 | 4 | 38 | 4.336047 | 0 | 2.946097 | 1.216e-09 | 12.46776 | 4.106e-09
2018-02-27 13:14 | 329236.6 | 240.0003 | 4 | 38 | 4.330367 | 0 | 2.946097 | 1.216e-09 | 12.46776 | 4.106e-09
2018-02-27 13:15 | 329296.6 | 300.0022 | 4 | 38 | 4.328753 | 0 | 2.946097 | 1.216e-09 | 12.46776 | 4.106e-09
2018-02-27 13:17 | 329416.7 | 120.0013 | 5 | 38 | 4.097923 | -2.282019 | 2.946097 | 0.07604897 | 12.46776 | 0.3140603
2018-02-27 13:19 | 329536.7 | 240.0009 | 5 | 38 | 4.064357 | -2.282059 | 2.946097 | 0.1521278 | 12.46776 | 0.6244968
2018-02-27 13:21 | 329656.7 | 360.0005 | 5 | 38 | 4.033674 | -2.282125 | 2.946097 | 0.2281835 | 12.46776 | 0.932445
2018-02-27 13:23 | 329776.7 | 480.001 | 5 | 38 | 4.002552 | -2.282084 | 2.946097 | 0.3042586 | 12.46776 | 1.238124
2018-02-27 13:25 | 329896.7 | 600.0013 | 5 | 38 | 3.97303 | -2.282065 | 2.946097 | 0.3803153 | 12.46776 | 1.541411
2018-02-27 13:27 | 330016.7 | 720.0001 | 5 | 38 | 3.944677 | -2.282016 | 2.946097 | 0.4563799 | 12.46776 | 1.84253
2018-02-27 13:29 | 330136.7 | 840.0005 | 5 | 38 | 3.917513 | -2.282144 | 2.946097 | 0.5324508 | 12.46776 | 2.141574
2018-02-27 13:31 | 330256.7 | 960.0001 | 5 | 38 | 3.890137 | -2.281987 | 2.946097 | 0.6085132 | 12.46776 | 2.438517
2018-02-27 13:33 | 330376.7 | 1080.0005 | 5 | 38 | 3.862623 | -2.281942 | 2.946097 | 0.6845737 | 12.46776 | 2.733348
2018-02-27 13:35 | 330496.7 | 1200.0002 | 5 | 38 | 3.835975 | -2.281936 | 2.946097 | 0.7606398 | 12.46776 | 3.026146
2018-02-27 13:37 | 330616.7 | 1320.0005 | 5 | 38 | 3.811317 | -2.281985 | 2.946097 | 0.8367036 | 12.46776 | 3.316966
2018-02-27 13:39 | 330736.7 | 1440.0009 | 5 | 38 | 3.788496 | -2.28198 | 2.946097 | 0.9127603 | 12.46776 | 3.605966
2018-02-27 13:41 | 330856.7 | 1560.0005 | 5 | 38 | 3.765878 | -2.281967 | 2.946097 | 0.9888321 | 12.46776 | 3.893302
2018-02-27 13:43 | 330976.7 | 1680.001 | 5 | 38 | 3.745155 | -2.282005 | 2.946097 | 1.064886 | 12.46776 | 4.178916
2018-02-27 13:45 | 331096.7 | 1800.0005 | 5 | 38 | 3.725776 | -2.28192 | 2.946097 | 1.140951 | 12.46776 | 4.463041
2018-02-27 13:47 | 331216.7 | 1920.0009 | 5 | 38 | 3.707579 | -2.281916 | 2.946097 | 1.217017 | 12.46776 | 4.745755
2018-02-27 13:49 | 331336.7 | 2040.0005 | 5 | 38 | 3.688988 | -2.281949 | 2.946097 | 1.293077 | 12.46776 | 5.027056
2018-02-27 13:51 | 331456.7 | 2160.0002 | 5 | 38 | 3.670781 | -2.281938 | 2.946097 | 1.369147 | 12.46776 | 5.306964
2018-02-27 13:53 | 331576.7 | 2280.0013 | 5 | 38 | 3.654437 | -2.282012 | 2.946097 | 1.445206 | 12.46776 | 5.585533
2018-02-27 13:55 | 331696.7 | 2400.0001 | 5 | 38 | 3.639799 | -2.282099 | 2.946097 | 1.521271 | 12.46776 | 5.862936
2018-02-27 13:57 | 331816.7 | 2520.0005 | 5 | 38 | 3.625755 | -2.282047 | 2.946097 | 1.597332 | 12.46776 | 6.139247
2018-02-27 13:59 | 331936.7 | 2640.0001 | 5 | 38 | 3.61132 | -2.282063 | 2.946097 | 1.673399 | 12.46776 | 6.414496
2018-02-27 14:01 | 332056.7 | 2760.0013 | 5 | 38 | 3.598664 | -2.282112 | 2.946097 | 1.749464 | 12.46776 | 6.6887
2018-02-27 14:03 | 332176.7 | 2880.0001 | 5 | 38 | 3.587257 | -2.281996 | 2.946097 | 1.82553 | 12.46776 | 6.961994
2018-02-27 14:05 | 332296.7 | 3000.0013 | 5 | 38 | 3.576981 | -2.281991 | 2.946097 | 1.901591 | 12.46776 | 7.234457
2018-02-27 14:07 | 332416.7 | 3120.0001 | 5 | 38 | 3.565839 | -2.282056 | 2.946097 | 1.977649 | 12.46776 | 7.506104
2018-02-27 14:09 | 332536.7 | 3240.0005 | 5 | 38 | 3.554394 | -2.282041 | 2.946097 | 2.053719 | 12.46776 | 7.776906
2018-02-27 14:11 | 332656.7 | 3360.0001 | 5 | 38 | 3.543919 | -2.281871 | 2.946097 | 2.129779 | 12.46776 | 8.046855
2018-02-27 14:13 | 332776.7 | 3480.0005 | 5 | 38 | 3.533726 | -2.28198 | 2.946097 | 2.20585 | 12.46776 | 8.316049
2018-02-27 14:15 | 332896.7 | 3600.0001 | 5 | 38 | 3.522533 | -2.282049 | 2.946097 | 2.281908 | 12.46776 | 8.584401
2018-02-27 14:17 | 333016.7 | 3720.0005 | 5 | 38 | 3.508363 | -2.282004 | 2.946097 | 2.357974 | 12.46776 | 8.851829
2018-02-27 14:19 | 333136.7 | 3840.0009 | 5 | 38 | 3.493945 | -2.282022 | 2.946097 | 2.434033 | 12.46776 | 9.118126
2018-02-27 14:21 | 333256.7 | 3960.0013 | 5 | 38 | 3.477695 | -2.282009 | 2.946097 | 2.510103 | 12.46776 | 9.383308
2018-02-27 14:23 | 333376.7 | 4080.0009 | 5 | 38 | 3.458113 | -2.282052 | 2.946097 | 2.586162 | 12.46776 | 9.647118
2018-02-27 14:25 | 333496.7 | 4200.0005 | 5 | 38 | 3.429649 | -2.281911 | 2.946097 | 2.662231 | 12.46776 | 9.909173
2018-02-27 14:27 | 333616.7 | 4320.0009 | 5 | 38 | 3.386313 | -2.282021 | 2.946097 | 2.738293 | 12.46776 | 10.16848
2018-02-27 14:29 | 333736.7 | 4440.0013 | 5 | 38 | 3.320904 | -2.282007 | 2.946097 | 2.814357 | 12.46776 | 10.42377
2018-02-27 14:31 | 333856.7 | 4560.0001 | 5 | 38 | 3.199555 | -2.282018 | 2.946097 | 2.890422 | 12.46776 | 10.67233
2018-02-27 14:33 | 333943.6 | 4646.8884 | 5 | 38 | 2.999979 | -2.282011 | 2.946097 | 2.945496 | 12.46776 | 10.84387
2018-02-27 14:35 | 334063.6 | 120.0012 | 6 | 38 | 3.361133 | 0 | 2.946097 | 2.945504 | 12.46776 | 10.84389
2018-02-27 14:37 | 334183.6 | 240 | 6 | 38 | 3.375561 | 0 | 2.946097 | 2.945504 | 12.46776 | 10.84389
2018-02-27 14:38 | 334243.6 | 300.0036 | 6 | 38 | 3.37893 | 0 | 2.946097 | 2.945504 | 12.46776 | 10.84389
2018-02-27 14:38 | 334243.6 | 0.0025 | 7 | 39 | 3.378881 | 0 | 0 | 0 | 0 | 0
2018-02-27 14:40 | 334363.7 | 120.0014 | 2 | 39 | 4.058764 | 4.889916 | 0.1623942 | 0 | 0.6400626 | 0
2018-02-27 14:42 | 334483.7 | 240.0002 | 2 | 39 | 4.091441 | 4.889894 | 0.325398 | 0 | 1.304163 | 0
2018-02-27 14:44 | 334603.7 | 360.0006 | 2 | 39 | 4.127359 | 4.889913 | 0.4883779 | 0 | 1.97398 | 0
2018-02-27 14:46 | 334723.7 | 480.0002 | 2 | 39 | 4.155135 | 4.889922 | 0.6513873 | 0 | 2.64918 | 0
2018-02-27 14:48 | 334843.7 | 600.0014 | 2 | 39 | 4.178083 | 4.889993 | 0.8143702 | 0 | 3.328269 | 0
2018-02-27 14:50 | 334963.7 | 720.001 | 2 | 39 | 4.200306 | 4.855496 | 0.9773132 | 0 | 4.010975 | 0
2018-02-27 14:52 | 335083.7 | 840.0006 | 2 | 39 | 4.200303 | 4.464215 | 1.132485 | 0 | 4.662742 | 0
2018-02-27 14:54 | 335203.7 | 960.001 | 2 | 39 | 4.200304 | 4.087018 | 1.274865 | 0 | 5.260778 | 0
2018-02-27 14:56 | 335323.7 | 1080.0006 | 2 | 39 | 4.200318 | 3.764661 | 1.405592 | 0 | 5.809872 | 0
2018-02-27 14:58 | 335443.7 | 1200.0003 | 2 | 39 | 4.200274 | 3.467629 | 1.526053 | 0 | 6.315838 | 0
2018-02-27 14:59 | 335531.6 | 1287.8964 | 2 | 39 | 4.200279 | 3.259986 | 1.608179 | 0 | 6.660793 | 0
2018-02-27 15:01 | 335651.6 | 120.0005 | 3 | 39 | 4.221926 | 3.260125 | 1.71647 | 0 | 7.116691 | 0
2018-02-27 15:03 | 335771.6 | 240.0001 | 3 | 39 | 4.249216 | 3.260114 | 1.825138 | 0 | 7.576945 | 0
2018-02-27 15:05 | 335891.6 | 360.0005 | 3 | 39 | 4.277867 | 3.260125 | 1.933795 | 0 | 8.040188 | 0
2018-02-27 15:07 | 336011.6 | 480.0002 | 3 | 39 | 4.308618 | 3.260102 | 2.042468 | 0 | 8.506733 | 0
2018-02-27 15:09 | 336131.6 | 600.0005 | 3 | 39 | 4.342124 | 3.260095 | 2.15113 | 0 | 8.976704 | 0
2018-02-27 15:11 | 336251.6 | 720.001 | 3 | 39 | 4.380337 | 3.26015 | 2.259802 | 0 | 9.450606 | 0
2018-02-27 15:13 | 336371.6 | 840.0006 | 3 | 39 | 4.400304 | 2.984979 | 2.36596 | 0 | 9.917192 | 0
2018-02-27 15:15 | 336491.6 | 960.001 | 3 | 39 | 4.400271 | 2.581313 | 2.458522 | 0 | 10.32449 | 0
2018-02-27 15:17 | 336611.6 | 1080.0014 | 3 | 39 | 4.40029 | 2.242154 | 2.538804 | 0 | 10.67776 | 0
2018-02-27 15:19 | 336731.6 | 1200.0009 | 3 | 39 | 4.400281 | 1.942378 | 2.608456 | 0 | 10.98425 | 0
2018-02-27 15:21 | 336851.6 | 1320.0006 | 3 | 39 | 4.400279 | 1.681851 | 2.66871 | 0 | 11.24938 | 0
2018-02-27 15:23 | 336971.6 | 1440.0009 | 3 | 39 | 4.400296 | 1.46923 | 2.721095 | 0 | 11.47989 | 0
2018-02-27 15:25 | 337091.6 | 1560.0006 | 3 | 39 | 4.400236 | 1.291305 | 2.766993 | 0 | 11.68185 | 0
2018-02-27 15:27 | 337211.6 | 1680.0001 | 3 | 39 | 4.40026 | 1.138552 | 2.807431 | 0 | 11.85979 | 0
2018-02-27 15:29 | 337331.6 | 1800.0014 | 3 | 39 | 4.400234 | 1.000058 | 2.843042 | 0 | 12.01648 | 0
2018-02-27 15:31 | 337451.6 | 1920.0011 | 3 | 39 | 4.400228 | 0.8859463 | 2.874404 | 0 | 12.15448 | 0
2018-02-27 15:33 | 337571.6 | 2040.0006 | 3 | 39 | 4.400225 | 0.79035 | 2.902288 | 0 | 12.27718 | 0
2018-02-27 15:35 | 337691.6 | 2160.0019 | 3 | 39 | 4.400255 | 0.7096233 | 2.927257 | 0 | 12.38704 | 0
2018-02-27 15:37 | 337784.7 | 2253.0869 | 3 | 39 | 4.400208 | 0.6519957 | 2.944845 | 0 | 12.46444 | 0
2018-02-27 15:39 | 337904.7 | 120.0006 | 4 | 39 | 4.335957 | 0 | 2.944845 | 0 | 12.46444 | 0
2018-02-27 15:41 | 338024.7 | 240.0009 | 4 | 39 | 4.330287 | 0 | 2.944845 | 0 | 12.46444 | 0
2018-02-27 15:42 | 338084.7 | 300.0021 | 4 | 39 | 4.328632 | 0 | 2.944845 | 0 | 12.46444 | 0
2018-02-27 15:44 | 338204.9 | 120.0014 | 5 | 39 | 4.098439 | -2.282069 | 2.944845 | 0.07605552 | 12.46444 | 0.3140973
2018-02-27 15:46 | 338324.9 | 240.0003 | 5 | 39 | 4.064386 | -2.282019 | 2.944845 | 0.1521212 | 12.46444 | 0.6245133
2018-02-27 15:48 | 338444.9 | 360.0006 | 5 | 39 | 4.032224 | -2.282016 | 2.944845 | 0.2281885 | 12.46444 | 0.9324486
2018-02-27 15:50 | 338564.9 | 480.0012 | 5 | 39 | 4.002362 | -2.281996 | 2.944845 | 0.3042582 | 12.46444 | 1.238034
2018-02-27 15:52 | 338684.9 | 600.0024 | 5 | 39 | 3.973633 | -2.282022 | 2.944845 | 0.380325 | 12.46444 | 1.54138
2018-02-27 15:54 | 338804.9 | 720.0011 | 5 | 39 | 3.9458 | -2.282024 | 2.944845 | 0.4563819 | 12.46444 | 1.842547
2018-02-27 15:56 | 338924.9 | 840.0006 | 5 | 39 | 3.917446 | -2.282005 | 2.944845 | 0.5324513 | 12.46444 | 2.141632
2018-02-27 15:58 | 339044.9 | 960.001 | 5 | 39 | 3.889648 | -2.282092 | 2.944845 | 0.6085157 | 12.46444 | 2.438538
2018-02-27 16:00 | 339164.9 | 1080.0006 | 5 | 39 | 3.863373 | -2.282092 | 2.944845 | 0.6845788 | 12.46444 | 2.733396
2018-02-27 16:02 | 339284.9 | 1200.001 | 5 | 39 | 3.837633 | -2.281964 | 2.944845 | 0.7606409 | 12.46444 | 3.026266
2018-02-27 16:04 | 339404.9 | 1320.0006 | 5 | 39 | 3.812576 | -2.282069 | 2.944845 | 0.8367054 | 12.46444 | 3.317214
2018-02-27 16:06 | 339524.9 | 1440.0011 | 5 | 39 | 3.788345 | -2.282056 | 2.944845 | 0.912768 | 12.46444 | 3.606279
2018-02-27 16:08 | 339644.9 | 1560.0006 | 5 | 39 | 3.766788 | -2.282116 | 2.944845 | 0.9888335 | 12.46444 | 3.893605
2018-02-27 16:10 | 339764.9 | 1680.0011 | 5 | 39 | 3.746778 | -2.282005 | 2.944845 | 1.064895 | 12.46444 | 4.179346
2018-02-27 16:12 | 339884.9 | 1800.0014 | 5 | 39 | 3.727837 | -2.282051 | 2.944845 | 1.140964 | 12.46444 | 4.463637
2018-02-27 16:14 | 340004.9 | 1920.0002 | 5 | 39 | 3.708611 | -2.28194 | 2.944845 | 1.217029 | 12.46444 | 4.746474
2018-02-27 16:16 | 340124.9 | 2040.0006 | 5 | 39 | 3.689538 | -2.282041 | 2.944845 | 1.293093 | 12.46444 | 5.027824
2018-02-27 16:18 | 340244.9 | 2160.0002 | 5 | 39 | 3.672338 | -2.282024 | 2.944845 | 1.369157 | 12.46444 | 5.307804
2018-02-27 16:20 | 340364.9 | 2280.0006 | 5 | 39 | 3.656701 | -2.282002 | 2.944845 | 1.445222 | 12.46444 | 5.586535
2018-02-27 16:22 | 340484.9 | 2400.001 | 5 | 39 | 3.641645 | -2.282064 | 2.944845 | 1.52128 | 12.46444 | 5.864086
2018-02-27 16:24 | 340604.9 | 2520.0014 | 5 | 39 | 3.626002 | -2.282009 | 2.944845 | 1.59735 | 12.46444 | 6.14051
2018-02-27 16:26 | 340724.9 | 2640.0002 | 5 | 39 | 3.612356 | -2.281893 | 2.944845 | 1.673411 | 12.46444 | 6.415773
2018-02-27 16:28 | 340844.9 | 2760.0014 | 5 | 39 | 3.600309 | -2.282064 | 2.944845 | 1.749475 | 12.46444 | 6.690077
2018-02-27 16:30 | 340964.9 | 2880.0002 | 5 | 39 | 3.589445 | -2.281999 | 2.944845 | 1.825533 | 12.46444 | 6.963499
2018-02-27 16:32 | 341084.9 | 3000.0014 | 5 | 39 | 3.578073 | -2.281962 | 2.944845 | 1.901606 | 12.46444 | 7.236135
2018-02-27 16:34 | 341204.9 | 3120.0002 | 5 | 39 | 3.566648 | -2.282041 | 2.944845 | 1.97767 | 12.46444 | 7.507852
2018-02-27 16:36 | 341324.9 | 3240.0014 | 5 | 39 | 3.556378 | -2.282001 | 2.944845 | 2.053732 | 12.46444 | 7.778742
2018-02-27 16:38 | 341444.9 | 3360.0002 | 5 | 39 | 3.546641 | -2.282052 | 2.944845 | 2.129796 | 12.46444 | 8.048881
2018-02-27 16:40 | 341564.9 | 3480.0006 | 5 | 39 | 3.535897 | -2.282019 | 2.944845 | 2.205857 | 12.46444 | 8.318244
2018-02-27 16:42 | 341684.9 | 3600.001 | 5 | 39 | 3.522861 | -2.281987 | 2.944845 | 2.281921 | 12.46444 | 8.586718
2018-02-27 16:44 | 341804.9 | 3720.0006 | 5 | 39 | 3.509866 | -2.282064 | 2.944845 | 2.357987 | 12.46444 | 8.854193
2018-02-27 16:46 | 341924.9 | 3840.001 | 5 | 39 | 3.496184 | -2.281994 | 2.944845 | 2.434049 | 12.46444 | 9.120647
2018-02-27 16:48 | 342044.9 | 3960.0014 | 5 | 39 | 3.480604 | -2.281962 | 2.944845 | 2.510118 | 12.46444 | 9.386037
2018-02-27 16:50 | 342164.9 | 4080.0002 | 5 | 39 | 3.459271 | -2.281991 | 2.944845 | 2.586178 | 12.46444 | 9.650017
2018-02-27 16:52 | 342284.9 | 4200.0006 | 5 | 39 | 3.429367 | -2.282032 | 2.944845 | 2.662239 | 12.46444 | 9.912038
2018-02-27 16:54 | 342404.9 | 4320.0002 | 5 | 39 | 3.388262 | -2.281964 | 2.944845 | 2.738302 | 12.46444 | 10.17143
2018-02-27 16:56 | 342524.9 | 4440.0014 | 5 | 39 | 3.323764 | -2.281966 | 2.944845 | 2.814373 | 12.46444 | 10.42692
2018-02-27 16:58 | 342644.9 | 4560.001 | 5 | 39 | 3.200762 | -2.281931 | 2.944845 | 2.890428 | 12.46444 | 10.67562
2018-02-27 16:59 | 342730.7 | 4645.8147 | 5 | 39 | 3 | -2.282039 | 2.944845 | 2.944827 | 12.46444 | 10.8451
2018-02-27 17:01 | 342850.7 | 120.0004 | 6 | 39 | 3.360112 | 0 | 2.944845 | 2.944827 | 12.46444 | 10.8451
2018-02-27 17:03 | 342970.7 | 240.0008 | 6 | 39 | 3.374457 | 0 | 2.944845 | 2.944827 | 12.46444 | 10.8451
2018-02-27 17:04 | 343030.7 | 300.0028 | 6 | 39 | 3.377805 | 0 | 2.944845 | 2.944827 | 12.46444 | 10.8451
2018-02-27 17:04 | 343030.7 | 0.0025 | 7 | 40 | 3.377908 | 0 | 0 | 0 | 0 | 0
2018-02-27 17:06 | 343150.8 | 120.0014 | 2 | 40 | 4.057274 | 4.890004 | 0.1623955 | 0 | 0.6397245 | 0
2018-02-27 17:08 | 343270.8 | 240.0002 | 2 | 40 | 4.092021 | 4.890008 | 0.3253896 | 0 | 1.303706 | 0
2018-02-27 17:10 | 343390.8 | 360.0014 | 2 | 40 | 4.127896 | 4.889983 | 0.4883901 | 0 | 1.973798 | 0
2018-02-27 17:12 | 343510.8 | 480.001 | 2 | 40 | 4.154262 | 4.889991 | 0.6513817 | 0 | 2.648845 | 0
2018-02-27 17:14 | 343630.8 | 600.0006 | 2 | 40 | 4.176611 | 4.889985 | 0.8143743 | 0 | 3.327784 | 0
2018-02-27 17:16 | 343750.8 | 720.001 | 2 | 40 | 4.200307 | 4.859138 | 0.9773395 | 0 | 4.010417 | 0
2018-02-27 17:18 | 343870.8 | 840.0014 | 2 | 40 | 4.200272 | 4.439935 | 1.132077 | 0 | 4.660361 | 0
2018-02-27 17:20 | 343990.8 | 960.001 | 2 | 40 | 4.200224 | 4.0876 | 1.274112 | 0 | 5.256947 | 0
2018-02-27 17:22 | 344110.8 | 1080.0014 | 2 | 40 | 4.200282 | 3.770741 | 1.404989 | 0 | 5.806669 | 0
2018-02-27 17:24 | 344230.8 | 1200.0011 | 2 | 40 | 4.200266 | 3.471486 | 1.52572 | 0 | 6.313772 | 0
2018-02-27 17:26 | 344315.7 | 1284.9411 | 2 | 40 | 4.200262 | 3.259995 | 1.60515 | 0 | 6.647401 | 0
2018-02-27 17:28 | 344435.7 | 120.0014 | 3 | 40 | 4.222663 | 3.260108 | 1.713445 | 0 | 7.103366 | 0
2018-02-27 17:30 | 344555.7 | 240.0001 | 3 | 40 | 4.248721 | 3.26018 | 1.822101 | 0 | 7.563587 | 0
2018-02-27 17:32 | 344675.7 | 360.0014 | 3 | 40 | 4.276868 | 3.260159 | 1.930773 | 0 | 8.026817 | 0
2018-02-27 17:34 | 344795.7 | 480.0009 | 3 | 40 | 4.307818 | 3.260171 | 2.039437 | 0 | 8.493209 | 0
2018-02-27 17:36 | 344915.7 | 600.0014 | 3 | 40 | 4.342898 | 3.260175 | 2.148112 | 0 | 8.963223 | 0
2018-02-27 17:38 | 345035.7 | 720.0001 | 3 | 40 | 4.380481 | 3.26018 | 2.256778 | 0 | 9.43718 | 0
2018-02-27 17:40 | 345155.7 | 840.0022 | 3 | 40 | 4.400345 | 2.994018 | 2.36307 | 0 | 9.904345 | 0
2018-02-27 17:42 | 345275.7 | 960.0009 | 3 | 40 | 4.400279 | 2.59485 | 2.456005 | 0 | 10.31329 | 0
2018-02-27 17:44 | 345395.7 | 1080.0014 | 3 | 40 | 4.400259 | 2.243615 | 2.536543 | 0 | 10.66768 | 0
2018-02-27 17:46 | 345515.7 | 1200.0001 | 3 | 40 | 4.400314 | 1.937235 | 2.606043 | 0 | 10.97349 | 0
2018-02-27 17:48 | 345635.7 | 1320.0005 | 3 | 40 | 4.400265 | 1.685103 | 2.66627 | 0 | 11.23851 | 0
2018-02-27 17:50 | 345755.7 | 1440.0009 | 3 | 40 | 4.400234 | 1.47596 | 2.71885 | 0 | 11.46988 | 0
2018-02-27 17:52 | 345875.7 | 1560.0014 | 3 | 40 | 4.400261 | 1.29702 | 2.764997 | 0 | 11.67294 | 0
2018-02-27 17:54 | 345995.7 | 1680.0009 | 3 | 40 | 4.400246 | 1.135661 | 2.80549 | 0 | 11.85111 | 0
2018-02-27 17:56 | 346115.7 | 1800.0014 | 3 | 40 | 4.400225 | 1.001287 | 2.841022 | 0 | 12.00746 | 0
2018-02-27 17:58 | 346235.7 | 1920.0002 | 3 | 40 | 4.400222 | 0.8895168 | 2.872483 | 0 | 12.1459 | 0
2018-02-27 18:00 | 346355.7 | 2040.0006 | 3 | 40 | 4.400225 | 0.7956581 | 2.900536 | 0 | 12.26934 | 0
2018-02-27 18:02 | 346475.7 | 2160.0003 | 3 | 40 | 4.400238 | 0.7110052 | 2.925633 | 0 | 12.37977 | 0
2018-02-27 18:03 | 346565.6 | 2249.8669 | 3 | 40 | 4.400215 | 0.6519957 | 2.942626 | 0 | 12.45455 | 0
2018-02-27 18:05 | 346685.6 | 120.0009 | 4 | 40 | 4.335439 | 0 | 2.942626 | 0 | 12.45455 | 0
2018-02-27 18:07 | 346805.6 | 240.0009 | 4 | 40 | 4.329664 | 0 | 2.942626 | 0 | 12.45455 | 0
2018-02-27 18:08 | 346865.6 | 300.0029 | 4 | 40 | 4.327995 | 0 | 2.942626 | 0 | 12.45455 | 0
2018-02-27 18:10 | 346985.7 | 120.0006 | 5 | 40 | 4.09718 | -2.282059 | 2.942626 | 0.07606217 | 12.45455 | 0.3140614
2018-02-27 18:12 | 347105.7 | 240.0011 | 5 | 40 | 4.061554 | -2.282005 | 2.942626 | 0.1521309 | 12.45455 | 0.6243342
2018-02-27 18:14 | 347225.7 | 360.0006 | 5 | 40 | 4.030599 | -2.281991 | 2.942626 | 0.228193 | 12.45455 | 0.9320704
2018-02-27 18:16 | 347345.7 | 480.0003 | 5 | 40 | 4.001253 | -2.282254 | 2.942626 | 0.3042519 | 12.45455 | 1.23751
2018-02-27 18:18 | 347465.7 | 600.0014 | 5 | 40 | 3.972985 | -2.281982 | 2.942626 | 0.3803171 | 12.45455 | 1.540795
2018-02-27 18:20 | 347585.7 | 720.001 | 5 | 40 | 3.943961 | -2.281938 | 2.942626 | 0.4563913 | 12.45455 | 1.841944
2018-02-27 18:22 | 347705.7 | 840.0014 | 5 | 40 | 3.915014 | -2.282005 | 2.942626 | 0.5324541 | 12.45455 | 2.140814
2018-02-27 18:24 | 347825.7 | 960.001 | 5 | 40 | 3.888295 | -2.281951 | 2.942626 | 0.6085135 | 12.45455 | 2.437562
2018-02-27 18:26 | 347945.7 | 1080.0014 | 5 | 40 | 3.862579 | -2.282049 | 2.942626 | 0.6845766 | 12.45455 | 2.732334
2018-02-27 18:28 | 348065.7 | 1200.0003 | 5 | 40 | 3.836349 | -2.282018 | 2.942626 | 0.7606358 | 12.45455 | 3.025125
2018-02-27 18:30 | 348185.7 | 1320.0014 | 5 | 40 | 3.809833 | -2.282089 | 2.942626 | 0.8367004 | 12.45455 | 3.315923
2018-02-27 18:32 | 348305.7 | 1440.0002 | 5 | 40 | 3.786448 | -2.282004 | 2.942626 | 0.9127659 | 12.45455 | 3.604806
2018-02-27 18:34 | 348425.7 | 1560.0014 | 5 | 40 | 3.765463 | -2.281964 | 2.942626 | 0.9888211 | 12.45455 | 3.891977
2018-02-27 18:36 | 348545.7 | 1680.0002 | 5 | 40 | 3.745866 | -2.282085 | 2.942626 | 1.064888 | 12.45455 | 4.17766
2018-02-27 18:38 | 348665.7 | 1800.0006 | 5 | 40 | 3.726015 | -2.282034 | 2.942626 | 1.140951 | 12.45455 | 4.461836
2018-02-27 18:40 | 348785.7 | 1920.0002 | 5 | 40 | 3.706152 | -2.281969 | 2.942626 | 1.217024 | 12.45455 | 4.744516
2018-02-27 18:42 | 348905.7 | 2040.0014 | 5 | 40 | 3.688104 | -2.28194 | 2.942626 | 1.293085 | 12.45455 | 5.025717
2018-02-27 18:44 | 349025.7 | 2160.0002 | 5 | 40 | 3.671522 | -2.281991 | 2.942626 | 1.369145 | 12.45455 | 5.305588
2018-02-27 18:46 | 349145.7 | 2280.0014 | 5 | 40 | 3.655588 | -2.282039 | 2.942626 | 1.445211 | 12.45455 | 5.58426
2018-02-27 18:48 | 349265.7 | 2400.0002 | 5 | 40 | 3.639134 | -2.282109 | 2.942626 | 1.521269 | 12.45455 | 5.861674
2018-02-27 18:50 | 349385.7 | 2520.0006 | 5 | 40 | 3.624534 | -2.282005 | 2.942626 | 1.597336 | 12.45455 | 6.137923
2018-02-27 18:52 | 349505.7 | 2640.0002 | 5 | 40 | 3.611588 | -2.281987 | 2.942626 | 1.673403 | 12.45455 | 6.413128
2018-02-27 18:54 | 349625.7 | 2760.0014 | 5 | 40 | 3.6 | -2.282052 | 2.942626 | 1.749466 | 12.45455 | 6.687392
2018-02-27 18:56 | 349745.7 | 2880.0002 | 5 | 40 | 3.588048 | -2.281991 | 2.942626 | 1.825525 | 12.45455 | 6.960757
2018-02-27 18:58 | 349865.7 | 3000.0006 | 5 | 40 | 3.576149 | -2.282091 | 2.942626 | 1.901592 | 12.45455 | 7.233226
2018-02-27 19:00 | 349985.7 | 3120.0002 | 5 | 40 | 3.56575 | -2.282016 | 2.942626 | 1.977648 | 12.45455 | 7.504814
2018-02-27 19:02 | 350105.7 | 3240.0006 | 5 | 40 | 3.556123 | -2.282002 | 2.942626 | 2.053712 | 12.45455 | 7.775667
2018-02-27 19:04 | 350225.7 | 3360.001 | 5 | 40 | 3.545977 | -2.281936 | 2.942626 | 2.129777 | 12.45455 | 8.045784
2018-02-27 19:06 | 350345.7 | 3480.0006 | 5 | 40 | 3.533632 | -2.281973 | 2.942626 | 2.205841 | 12.45455 | 8.315048
2018-02-27 19:08 | 350465.7 | 3600.0002 | 5 | 40 | 3.521774 | -2.281984 | 2.942626 | 2.281909 | 12.45455 | 8.583385
2018-02-27 19:10 | 350585.7 | 3720.0006 | 5 | 40 | 3.509544 | -2.281958 | 2.942626 | 2.357969 | 12.45455 | 8.850792
2018-02-27 19:12 | 350705.7 | 3840.001 | 5 | 40 | 3.496569 | -2.282014 | 2.942626 | 2.434028 | 12.45455 | 9.117251
2018-02-27 19:14 | 350825.7 | 3960.0014 | 5 | 40 | 3.479585 | -2.281927 | 2.942626 | 2.510096 | 12.45455 | 9.382619
2018-02-27 19:16 | 350945.7 | 4080.0011 | 5 | 40 | 3.457226 | -2.281984 | 2.942626 | 2.586161 | 12.45455 | 9.646465
2018-02-27 19:18 | 351065.7 | 4200.0006 | 5 | 40 | 3.429111 | -2.282022 | 2.942626 | 2.662221 | 12.45455 | 9.908409
2018-02-27 19:20 | 351185.7 | 4320.001 | 5 | 40 | 3.388816 | -2.281998 | 2.942626 | 2.738284 | 12.45455 | 10.1678
2018-02-27 19:22 | 351305.7 | 4440.0006 | 5 | 40 | 3.322828 | -2.282099 | 2.942626 | 2.814356 | 12.45455 | 10.42332
2018-02-27 19:24 | 351425.7 | 4560.001 | 5 | 40 | 3.193426 | -2.282081 | 2.942626 | 2.890418 | 12.45455 | 10.67177
2018-02-27 19:26 | 351507.6 | 4641.8482 | 5 | 40 | 2.999985 | -2.281974 | 2.942626 | 2.9423 | 12.45455 | 10.83313
2018-02-27 19:28 | 351627.6 | 120.0007 | 6 | 40 | 3.360296 | 0 | 2.942626 | 2.9423 | 12.45455 | 10.83313
2018-02-27 19:30 | 351747.6 | 240.0011 | 6 | 40 | 3.374549 | 0 | 2.942626 | 2.9423 | 12.45455 | 10.83313
2018-02-27 19:31 | 351807.6 | 300.0023 | 6 | 40 | 3.377929 | 0 | 2.942626 | 2.9423 | 12.45455 | 10.83313
2018-02-27 19:31 | 351807.6 | 0.0026 | 7 | 41 | 3.377896 | 0 | 0 | 0 | 0 | 0
2018-02-27 19:33 | 351927.7 | 120.0006 | 2 | 41 | 4.056875 | 4.890071 | 0.1624063 | 0 | 0.6395867 | 0
2018-02-27 19:35 | 352047.7 | 240.0002 | 2 | 41 | 4.092005 | 4.890027 | 0.3253828 | 0 | 1.303547 | 0
2018-02-27 19:37 | 352167.7 | 360.0023 | 2 | 41 | 4.126015 | 4.889983 | 0.4883964 | 0 | 1.973497 | 0
2018-02-27 19:39 | 352287.7 | 480.0002 | 2 | 41 | 4.151519 | 4.890035 | 0.6513886 | 0 | 2.648178 | 0
2018-02-27 19:41 | 352407.7 | 600.0014 | 2 | 41 | 4.174953 | 4.889998 | 0.8143719 | 0 | 3.326689 | 0
2018-02-27 19:43 | 352527.7 | 720.001 | 2 | 41 | 4.20029 | 4.854936 | 0.9773213 | 0 | 4.009161 | 0
2018-02-27 19:45 | 352647.7 | 840.0006 | 2 | 41 | 4.200282 | 4.461925 | 1.132344 | 0 | 4.660303 | 0
2018-02-27 19:47 | 352767.7 | 960.001 | 2 | 41 | 4.200276 | 4.11675 | 1.275222 | 0 | 5.26043 | 0
2018-02-27 19:49 | 352887.7 | 1080.0014 | 2 | 41 | 4.200282 | 3.799573 | 1.40715 | 0 | 5.814567 | 0
2018-02-27 19:51 | 353007.7 | 1200.001 | 2 | 41 | 4.200276 | 3.480514 | 1.528514 | 0 | 6.324327 | 0
2018-02-27 19:52 | 353092.5 | 1284.7771 | 2 | 41 | 4.200264 | 3.259994 | 1.607853 | 0 | 6.657576 | 0
2018-02-27 19:54 | 353212.5 | 120.0014 | 3 | 41 | 4.221486 | 3.260156 | 1.716145 | 0 | 7.113472 | 0
2018-02-27 19:56 | 353332.5 | 240.0002 | 3 | 41 | 4.247043 | 3.259839 | 1.824802 | 0 | 7.573536 | 0
2018-02-27 19:58 | 353452.5 | 360.0006 | 3 | 41 | 4.275263 | 3.25986 | 1.933482 | 0 | 8.036607 | 0
2018-02-27 20:00 | 353572.5 | 480.001 | 3 | 41 | 4.30758 | 3.260119 | 2.042142 | 0 | 8.502866 | 0
2018-02-27 20:02 | 353692.5 | 600.0015 | 3 | 41 | 4.342591 | 3.260127 | 2.150813 | 0 | 8.972869 | 0
2018-02-27 20:04 | 353812.5 | 720.001 | 3 | 41 | 4.379263 | 3.260108 | 2.259486 | 0 | 9.446764 | 0
2018-02-27 20:06 | 353932.5 | 840.0014 | 3 | 41 | 4.400283 | 3.012046 | 2.366136 | 0 | 9.915425 | 0
2018-02-27 20:08 | 354052.5 | 960.0003 | 3 | 41 | 4.400302 | 2.597648 | 2.45945 | 0 | 10.32604 | 0
2018-02-27 20:10 | 354172.5 | 1080.0015 | 3 | 41 | 4.40027 | 2.23375 | 2.539805 | 0 | 10.67962 | 0
2018-02-27 20:12 | 354292.5 | 1200.001 | 3 | 41 | 4.400298 | 1.936676 | 2.609158 | 0 | 10.98479 | 0
2018-02-27 20:14 | 354412.5 | 1320.0014 | 3 | 41 | 4.4003 | 1.688431 | 2.66943 | 0 | 11.25001 | 0
2018-02-27 20:16 | 354532.5 | 1440.001 | 3 | 41 | 4.400225 | 1.475668 | 2.722088 | 0 | 11.48171 | 0
2018-02-27 20:18 | 354652.5 | 1560.0014 | 3 | 41 | 4.400212 | 1.286512 | 2.76811 | 0 | 11.68422 | 0
2018-02-27 20:20 | 354772.5 | 1680.0002 | 3 | 41 | 4.400198 | 1.128475 | 2.80827 | 0 | 11.86094 | 0
2018-02-27 20:22 | 354892.5 | 1800.0015 | 3 | 41 | 4.400244 | 0.9991617 | 2.843665 | 0 | 12.01668 | 0
2018-02-27 20:24 | 355012.5 | 1920.0003 | 3 | 41 | 4.400194 | 0.8887138 | 2.875078 | 0 | 12.15491 | 0
2018-02-27 20:26 | 355132.5 | 2040.0016 | 3 | 41 | 4.4002 | 0.7907715 | 2.903059 | 0 | 12.27803 | 0
2018-02-27 20:28 | 355252.5 | 2160.0004 | 3 | 41 | 4.400239 | 0.7028894 | 2.927913 | 0 | 12.38739 | 0
2018-02-27 20:29 | 355332.8 | 2240.3113 | 3 | 41 | 4.400177 | 0.651989 | 2.943014 | 0 | 12.45384 | 0
2018-02-27 20:31 | 355452.8 | 120.0006 | 4 | 41 | 4.335567 | 0 | 2.943014 | 0 | 12.45384 | 0
2018-02-27 20:33 | 355572.9 | 240.0011 | 4 | 41 | 4.329814 | 0 | 2.943014 | 0 | 12.45384 | 0
2018-02-27 20:34 | 355632.9 | 300.0038 | 4 | 41 | 4.328139 | 0 | 2.943014 | 0 | 12.45384 | 0
2018-02-27 20:36 | 355752.9 | 120.0006 | 5 | 41 | 4.097161 | -2.282007 | 2.943014 | 0.07605091 | 12.45384 | 0.3140591
2018-02-27 20:38 | 355872.9 | 240.001 | 5 | 41 | 4.062381 | -2.282036 | 2.943014 | 0.1521185 | 12.45384 | 0.6243404
2018-02-27 20:40 | 355992.9 | 360.0015 | 5 | 41 | 4.031869 | -2.281985 | 2.943014 | 0.228185 | 12.45384 | 0.9321802
2018-02-27 20:42 | 356112.9 | 480.0003 | 5 | 41 | 4.002922 | -2.282129 | 2.943014 | 0.3042526 | 12.45384 | 1.237771
2018-02-27 20:44 | 356232.9 | 600.0015 | 5 | 41 | 3.973575 | -2.282123 | 2.943014 | 0.3803202 | 12.45384 | 1.541152
2018-02-27 20:46 | 356352.9 | 720.001 | 5 | 41 | 3.943602 | -2.282022 | 2.943014 | 0.4563875 | 12.45384 | 1.842262
2018-02-27 20:48 | 356472.9 | 840.0007 | 5 | 41 | 3.915795 | -2.282032 | 2.943014 | 0.5324527 | 12.45384 | 2.141165
2018-02-27 20:50 | 356592.9 | 960.0011 | 5 | 41 | 3.889531 | -2.282007 | 2.943014 | 0.6085188 | 12.45384 | 2.438012
2018-02-27 20:52 | 356712.9 | 1080.0014 | 5 | 41 | 3.863463 | -2.282103 | 2.943014 | 0.6845789 | 12.45384 | 2.732864
2018-02-27 20:54 | 356832.9 | 1200.0003 | 5 | 41 | 3.835837 | -2.282027 | 2.943014 | 0.7606388 | 12.45384 | 3.02568
2018-02-27 20:56 | 356952.9 | 1320.0006 | 5 | 41 | 3.809885 | -2.282022 | 2.943014 | 0.8367055 | 12.45384 | 3.316447
2018-02-27 20:58 | 357072.9 | 1440.0003 | 5 | 41 | 3.787096 | -2.282004 | 2.943014 | 0.912767 | 12.45384 | 3.605352
2018-02-27 21:00 | 357192.9 | 1560.0006 | 5 | 41 | 3.766529 | -2.282018 | 2.943014 | 0.9888348 | 12.45384 | 3.892641
2018-02-27 21:02 | 357312.9 | 1680.0003 | 5 | 41 | 3.746007 | -2.282012 | 2.943014 | 1.064898 | 12.45384 | 4.17836
2018-02-27 21:04 | 357432.9 | 1800.0006 | 5 | 41 | 3.725289 | -2.282012 | 2.943014 | 1.140963 | 12.45384 | 4.462502
2018-02-27 21:06 | 357552.9 | 1920.001 | 5 | 41 | 3.706307 | -2.281974 | 2.943014 | 1.217026 | 12.45384 | 4.745126
2018-02-27 21:08 | 357672.9 | 2040.0014 | 5 | 41 | 3.688777 | -2.281951 | 2.943014 | 1.29308 | 12.45384 | 5.02633
2018-02-27 21:10 | 357792.9 | 2160.0002 | 5 | 41 | 3.671938 | -2.282041 | 2.943014 | 1.369152 | 12.45384 | 5.306301
2018-02-27 21:12 | 357912.9 | 2280.0014 | 5 | 41 | 3.654669 | -2.281999 | 2.943014 | 1.445212 | 12.45384 | 5.584936
2018-02-27 21:14 | 358032.9 | 2400.001 | 5 | 41 | 3.638875 | -2.28196 | 2.943014 | 1.521272 | 12.45384 | 5.862296
2018-02-27 21:16 | 358152.9 | 2520.0006 | 5 | 41 | 3.624773 | -2.28198 | 2.943014 | 1.597341 | 12.45384 | 6.138558
2018-02-27 21:18 | 358272.9 | 2640.001 | 5 | 41 | 3.612163 | -2.282019 | 2.943014 | 1.673403 | 12.45384 | 6.41378
2018-02-27 21:20 | 358392.9 | 2760.0006 | 5 | 41 | 3.599726 | -2.282021 | 2.943014 | 1.749468 | 12.45384 | 6.688066
2018-02-27 21:22 | 358512.9 | 2880.0002 | 5 | 41 | 3.586842 | -2.282039 | 2.943014 | 1.825532 | 12.45384 | 6.961378
2018-02-27 21:24 | 358632.9 | 3000.0014 | 5 | 41 | 3.57586 | -2.282004 | 2.943014 | 1.90159 | 12.45384 | 7.233759
2018-02-27 21:26 | 358752.9 | 3120.0003 | 5 | 41 | 3.565849 | -2.281934 | 2.943014 | 1.977655 | 12.45384 | 7.505367
2018-02-27 21:28 | 358872.9 | 3240.0014 | 5 | 41 | 3.555944 | -2.281973 | 2.943014 | 2.053719 | 12.45384 | 7.776232
2018-02-27 21:30 | 358992.9 | 3360.0002 | 5 | 41 | 3.544358 | -2.282029 | 2.943014 | 2.129784 | 12.45384 | 8.046291
2018-02-27 21:32 | 359112.9 | 3480.0006 | 5 | 41 | 3.532568 | -2.282036 | 2.943014 | 2.20585 | 12.45384 | 8.31544
2018-02-27 21:34 | 359232.9 | 3600.0002 | 5 | 41 | 3.521116 | -2.282002 | 2.943014 | 2.281913 | 12.45384 | 8.583702
2018-02-27 21:36 | 359352.9 | 3720.0014 | 5 | 41 | 3.509506 | -2.281918 | 2.943014 | 2.357979 | 12.45384 | 8.851104
2018-02-27 21:38 | 359472.9 | 3840.001 | 5 | 41 | 3.495461 | -2.282045 | 2.943014 | 2.434041 | 12.45384 | 9.11753
2018-02-27 21:40 | 359592.9 | 3960.0014 | 5 | 41 | 3.476983 | -2.282031 | 2.943014 | 2.510102 | 12.45384 | 9.38271
2018-02-27 21:42 | 359712.9 | 4080.0003 | 5 | 41 | 3.456114 | -2.282022 | 2.943014 | 2.586161 | 12.45384 | 9.646403
2018-02-27 21:44 | 359832.9 | 4200.0014 | 5 | 41 | 3.428458 | -2.282018 | 2.943014 | 2.662228 | 12.45384 | 9.908294
2018-02-27 21:46 | 359952.9 | 4320.0003 | 5 | 41 | 3.387704 | -2.281981 | 2.943014 | 2.738293 | 12.45384 | 10.16766
2018-02-27 21:48 | 360072.9 | 4440.0006 | 5 | 41 | 3.319221 | -2.282027 | 2.943014 | 2.814354 | 12.45384 | 10.42297
2018-02-27 21:50 | 360192.9 | 4560.0002 | 5 | 41 | 3.190402 | -2.281994 | 2.943014 | 2.890418 | 12.45384 | 10.67113
2018-02-27 21:52 | 360274.5 | 4641.5362 | 5 | 41 | 2.999988 | -2.282065 | 2.943014 | 2.942107 | 12.45384 | 10.8318
2018-02-27 21:54 | 360394.5 | 120.0011 | 6 | 41 | 3.362659 | 0 | 2.943014 | 2.942107 | 12.45384 | 10.8318
2018-02-27 21:56 | 360514.5 | 239.9999 | 6 | 41 | 3.377149 | 0 | 2.943014 | 2.942107 | 12.45384 | 10.8318
2018-02-27 21:57 | 360574.5 | 300.0003 | 6 | 41 | 3.380677 | 0 | 2.943014 | 2.942107 | 12.45384 | 10.8318
2018-02-27 21:57 | 360574.5 | 0.0025 | 7 | 42 | 3.380708 | 0 | 0 | 0 | 0 | 0
2018-02-27 21:59 | 360694.6 | 120.0007 | 2 | 42 | 4.060002 | 4.890033 | 0.162401 | 0 | 0.6401861 | 0
2018-02-27 22:01 | 360814.6 | 240.0003 | 2 | 42 | 4.093246 | 4.890014 | 0.3254063 | 0 | 1.304575 | 0
2018-02-27 22:03 | 360934.6 | 360.0015 | 2 | 42 | 4.126737 | 4.889955 | 0.4883951 | 0 | 1.974604 | 0
2018-02-27 22:05 | 361054.6 | 480.0011 | 2 | 42 | 4.153008 | 4.890033 | 0.6513896 | 0 | 2.649435 | 0
2018-02-27 22:07 | 361174.6 | 600.0008 | 2 | 42 | 4.178307 | 4.890025 | 0.814386 | 0 | 3.32839 | 0
2018-02-27 22:09 | 361294.6 | 720.0003 | 2 | 42 | 4.200306 | 4.824031 | 0.9772163 | 0 | 4.010783 | 0
2018-02-27 22:11 | 361414.6 | 840.0007 | 2 | 42 | 4.200301 | 4.445872 | 1.13155 | 0 | 4.659029 | 0
2018-02-27 22:13 | 361534.6 | 960.001 | 2 | 42 | 4.200277 | 4.108466 | 1.274071 | 0 | 5.257657 | 0
2018-02-27 22:15 | 361654.6 | 1080.0007 | 2 | 42 | 4.200266 | 3.777951 | 1.4055 | 0 | 5.8097 | 0
2018-02-27 22:17 | 361774.6 | 1200.0011 | 2 | 42 | 4.200228 | 3.455979 | 1.52597 | 0 | 6.315705 | 0
2018-02-27 22:18 | 361855.6 | 1280.9739 | 2 | 42 | 4.200265 | 3.259974 | 1.601475 | 0 | 6.632849 | 0
2018-02-27 22:20 | 361975.5 | 120.0007 | 3 | 42 | 4.221186 | 3.260127 | 1.709773 | 0 | 7.08875 | 0
2018-02-27 22:22 | 362095.5 | 240.0003 | 3 | 42 | 4.24629 | 3.260106 | 1.818431 | 0 | 7.548745 | 0
2018-02-27 22:24 | 362215.5 | 360.0007 | 3 | 42 | 4.275331 | 3.260077 | 1.927098 | 0 | 8.011713 | 0
2018-02-27 22:26 | 362335.6 | 480.002 | 3 | 42 | 4.307949 | 3.260152 | 2.035771 | 0 | 8.478089 | 0
2018-02-27 22:28 | 362455.5 | 600.0007 | 3 | 42 | 4.341736 | 3.260108 | 2.144441 | 0 | 8.948053 | 0
2018-02-27 22:30 | 362575.5 | 720.0004 | 3 | 42 | 4.377834 | 3.260186 | 2.253106 | 0 | 9.421793 | 0
2018-02-27 22:32 | 362695.6 | 840.0016 | 3 | 42 | 4.40031 | 3.023295 | 2.360003 | 0 | 9.891451 | 0
2018-02-27 22:34 | 362815.6 | 960.0011 | 3 | 42 | 4.400325 | 2.595794 | 2.453443 | 0 | 10.30262 | 0
2018-02-27 22:36 | 362935.5 | 1080.0007 | 3 | 42 | 4.400281 | 2.245542 | 2.533935 | 0 | 10.65681 | 0
2018-02-27 22:38 | 363055.6 | 1200.002 | 3 | 42 | 4.400262 | 1.951428 | 2.603736 | 0 | 10.96395 | 0
2018-02-27 22:40 | 363175.5 | 1320.0007 | 3 | 42 | 4.400263 | 1.703593 | 2.664563 | 0 | 11.2316 | 0
2018-02-27 22:42 | 363295.6 | 1440.0011 | 3 | 42 | 4.400246 | 1.483744 | 2.717633 | 0 | 11.46513 | 0
2018-02-27 22:44 | 363415.5 | 1560.0007 | 3 | 42 | 4.400235 | 1.294319 | 2.763824 | 0 | 11.66838 | 0
2018-02-27 22:46 | 363535.6 | 1680.0011 | 3 | 42 | 4.40024 | 1.140079 | 2.804315 | 0 | 11.84655 | 0
2018-02-27 22:48 | 363655.6 | 1800.0016 | 3 | 42 | 4.400231 | 1.011053 | 2.840096 | 0 | 12.00399 | 0
2018-02-27 22:50 | 363775.5 | 1920.0003 | 3 | 42 | 4.400226 | 0.8983088 | 2.871877 | 0 | 12.14384 | 0
2018-02-27 22:52 | 363895.6 | 2040.0016 | 3 | 42 | 4.400211 | 0.7944088 | 2.900064 | 0 | 12.26786 | 0
2018-02-27 22:54 | 364015.5 | 2160.0005 | 3 | 42 | 4.400225 | 0.7099018 | 2.925092 | 0 | 12.37799 | 0
2018-02-27 22:56 | 364110.7 | 2255.1377 | 3 | 42 | 4.400244 | 0.6519909 | 2.943063 | 0 | 12.45707 | 0
2018-02-27 22:58 | 364230.7 | 120.0006 | 4 | 42 | 4.335806 | 0 | 2.943063 | 0 | 12.45707 | 0
2018-02-27 23:00 | 364350.7 | 240.0002 | 4 | 42 | 4.330075 | 0 | 2.943063 | 0 | 12.45707 | 0
2018-02-27 23:01 | 364410.7 | 300.0022 | 4 | 42 | 4.328429 | 0 | 2.943063 | 0 | 12.45707 | 0
2018-02-27 23:03 | 364530.8 | 120.0006 | 5 | 42 | 4.097673 | -2.282027 | 2.943063 | 0.07606456 | 12.45707 | 0.3141146
2018-02-27 23:05 | 364650.8 | 240.0001 | 5 | 42 | 4.063574 | -2.282096 | 2.943063 | 0.1521191 | 12.45707 | 0.6244163
2018-02-27 23:07 | 364770.8 | 360.0006 | 5 | 42 | 4.033666 | -2.282136 | 2.943063 | 0.2281832 | 12.45707 | 0.9323604
2018-02-27 23:09 | 364890.8 | 480.0001 | 5 | 42 | 4.003959 | -2.282129 | 2.943063 | 0.3042511 | 12.45707 | 1.238068
2018-02-27 23:11 | 365010.8 | 600.0006 | 5 | 42 | 3.973585 | -2.282071 | 2.943063 | 0.3803233 | 12.45707 | 1.5415
2018-02-27 23:13 | 365130.8 | 720.0001 | 5 | 42 | 3.944846 | -2.282018 | 2.943063 | 0.4563929 | 12.45707 | 1.842668
2018-02-27 23:15 | 365250.8 | 840.0005 | 5 | 42 | 3.917511 | -2.282036 | 2.943063 | 0.532461 | 12.45707 | 2.141693
2018-02-27 23:17 | 365370.8 | 960.0009 | 5 | 42 | 3.89129 | -2.282031 | 2.943063 | 0.6085252 | 12.45707 | 2.438679
2018-02-27 23:19 | 365490.8 | 1080.0005 | 5 | 42 | 3.864114 | -2.282181 | 2.943063 | 0.6845872 | 12.45707 | 2.733638
2018-02-27 23:21 | 365610.8 | 1200.0001 | 5 | 42 | 3.836829 | -2.281998 | 2.943063 | 0.7606461 | 12.45707 | 3.026487
2018-02-27 23:23 | 365730.8 | 1320.0014 | 5 | 42 | 3.811617 | -2.282009 | 2.943063 | 0.836714 | 12.45707 | 3.317373
2018-02-27 23:25 | 365850.8 | 1440.0009 | 5 | 42 | 3.789372 | -2.282043 | 2.943063 | 0.9127759 | 12.45707 | 3.606428
2018-02-27 23:27 | 365970.8 | 1560.0005 | 5 | 42 | 3.768008 | -2.281994 | 2.943063 | 0.9888383 | 12.45707 | 3.893845
2018-02-27 23:29 | 366090.8 | 1680.0001 | 5 | 42 | 3.746378 | -2.282012 | 2.943063 | 1.064904 | 12.45707 | 4.179633
2018-02-27 23:31 | 366210.8 | 1800.0014 | 5 | 42 | 3.726588 | -2.282031 | 2.943063 | 1.140971 | 12.45707 | 4.463849
2018-02-27 23:33 | 366330.8 | 1920.0001 | 5 | 42 | 3.708092 | -2.282001 | 2.943063 | 1.217038 | 12.45707 | 4.746605
2018-02-27 23:35 | 366450.8 | 2040.0005 | 5 | 42 | 3.690596 | -2.281951 | 2.943063 | 1.2931 | 12.45707 | 5.02799
2018-02-27 23:37 | 366570.8 | 2160.0001 | 5 | 42 | 3.672607 | -2.282081 | 2.943063 | 1.369162 | 12.45707 | 5.308029
2018-02-27 23:39 | 366690.8 | 2280.0005 | 5 | 42 | 3.655502 | -2.281931 | 2.943063 | 1.44523 | 12.45707 | 5.586728
2018-02-27 23:41 | 366810.8 | 2400.0001 | 5 | 42 | 3.640244 | -2.282081 | 2.943063 | 1.52129 | 12.45707 | 5.864173
2018-02-27 23:43 | 366930.8 | 2520.0005 | 5 | 42 | 3.626579 | -2.282024 | 2.943063 | 1.597353 | 12.45707 | 6.140533
2018-02-27 23:45 | 367050.8 | 2640 | 5 | 42 | 3.61328125 | -2.282009 | 2.943063 | 1.673421 | 12.45707 | 6.415891
2018-02-27 23:47 | 367170.8 | 2760.0005 | 5 | 42 | 3.599704 | -2.282007 | 2.943063 | 1.749482 | 12.45707 | 6.690206
2018-02-27 23:49 | 367290.8 | 2880.0001 | 5 | 42 | 3.58795 | -2.282022 | 2.943063 | 1.825542 | 12.45707 | 6.963544
2018-02-27 23:51 | 367410.8 | 3000.0014 | 5 | 42 | 3.5773 | -2.28196 | 2.943063 | 1.901608 | 12.45707 | 7.236048
2018-02-27 23:53 | 367530.8 | 3120.0001 | 5 | 42 | 3.567421 | -2.281889 | 2.943063 | 1.97767 | 12.45707 | 7.507778
2018-02-27 23:55 | 367650.8 | 3240.0005 | 5 | 42 | 3.556314 | -2.281893 | 2.943063 | 2.053739 | 12.45707 | 7.778738
2018-02-27 23:57 | 367770.8 | 3360.0001 | 5 | 42 | 3.544802 | -2.281958 | 2.943063 | 2.129798 | 12.45707 | 8.048779
2018-02-27 23:59 | 367890.8 | 3480.0005 | 5 | 42 | 3.533962 | -2.281946 | 2.943063 | 2.205869 | 12.45707 | 8.318023
2018-02-28 00:01 | 368010.8 | 3600.0009 | 5 | 42 | 3.523221 | -2.281931 | 2.943063 | 2.281925 | 12.45707 | 8.586395
2018-02-28 00:03 | 368130.8 | 3720.0005 | 5 | 42 | 3.510682 | -2.281933 | 2.943063 | 2.357993 | 12.45707 | 8.853933
2018-02-28 00:05 | 368250.8 | 3840.0001 | 5 | 42 | 3.494886 | -2.282059 | 2.943063 | 2.434061 | 12.45707 | 9.120399
2018-02-28 00:07 | 368370.8 | 3960.0005 | 5 | 42 | 3.478103 | -2.282005 | 2.943063 | 2.510124 | 12.45707 | 9.385605
2018-02-28 00:09 | 368490.8 | 4080.0001 | 5 | 42 | 3.457853 | -2.281999 | 2.943063 | 2.586183 | 12.45707 | 9.649403
2018-02-28 00:11 | 368610.8 | 4200.0005 | 5 | 42 | 3.430552 | -2.281989 | 2.943063 | 2.662249 | 12.45707 | 9.911468
2018-02-28 00:13 | 368730.8 | 4320.0001 | 5 | 42 | 3.387538 | -2.282016 | 2.943063 | 2.73831 | 12.45707 | 10.1709
2018-02-28 00:15 | 368850.8 | 4440.0013 | 5 | 42 | 3.319099 | -2.281984 | 2.943063 | 2.814372 | 12.45707 | 10.42616
2018-02-28 00:17 | 368970.8 | 4560.0001 | 5 | 42 | 3.194125 | -2.281969 | 2.943063 | 2.890444 | 12.45707 | 10.67449
2018-02-28 00:18 | 369054.5 | 4643.6257 | 5 | 42 | 2.999996 | -2.282019 | 2.943063 | 2.943446 | 12.45707 | 10.83937
2018-02-28 00:20 | 369174.5155 | 120.0006 | 6 | 42 | 3.360132 | 0 | 2.943063 | 2.943446 | 12.45707 | 10.83937
2018-02-28 00:22 | 369294.5151 | 240.0002 | 6 | 42 | 3.374639 | 0 | 2.943063 | 2.943446 | 12.45707 | 10.83937
2018-02-28 00:23 | 369354.5163 | 300.0014 | 6 | 42 | 3.378084 | 0 | 2.943063 | 2.943446 | 12.45707 | 10.83937
2018-02-28 00:23 | 369354.5 | 0.0026 | 7 | 43 | 3.378044 | 0 | 0 | 0 | 0 | 0
2018-02-28 00:25 | 369474.6 | 120.0013 | 2 | 43 | 4.059607 | 4.89004 | 0.1624005 | 1.291e-09 | 0.6400855 | 4.361e-09
2018-02-28 00:27 | 369594.6 | 240.0001 | 2 | 43 | 4.092248 | 4.890075 | 0.3254034 | 1.291e-09 | 1.304371 | 4.361e-09
2018-02-28 00:29 | 369714.6 | 360.0005 | 2 | 43 | 4.126228 | 4.890058 | 0.4883916 | 1.291e-09 | 1.974225 | 4.361e-09
2018-02-28 00:31 | 369834.6 | 480.0009 | 2 | 43 | 4.154516 | 4.89008 | 0.6513754 | 1.291e-09 | 2.649081 | 4.361e-09
2018-02-28 00:33 | 369954.6 | 600.0005 | 2 | 43 | 4.178922 | 4.890092 | 0.8143843 | 1.291e-09 | 3.328337 | 4.361e-09
2018-02-28 00:35 | 370074.6 | 720.0009 | 2 | 43 | 4.200336 | 4.829455 | 0.9772494 | 1.291e-09 | 4.010882 | 4.361e-09
2018-02-28 00:37 | 370194.6 | 840.0006 | 2 | 43 | 4.200312 | 4.461932 | 1.13195 | 1.291e-09 | 4.660669 | 4.361e-09
2018-02-28 00:39 | 370314.6 | 960.0001 | 2 | 43 | 4.200274 | 4.102284 | 1.274667 | 1.291e-09 | 5.260122 | 4.361e-09
2018-02-28 00:41 | 370434.6 | 1080.0013 | 2 | 43 | 4.200312 | 3.755269 | 1.405498 | 1.291e-09 | 5.809649 | 4.361e-09
2018-02-28 00:43 | 370554.6 | 1200.0009 | 2 | 43 | 4.200312 | 3.451484 | 1.525502 | 1.291e-09 | 6.313699 | 4.361e-09
2018-02-28 00:44 | 370634.8 | 1280.1911 | 2 | 43 | 4.200326 | 3.25999 | 1.600231 | 1.291e-09 | 6.627581 | 4.361e-09
2018-02-28 00:46 | 370754.8 | 120.0014 | 3 | 43 | 4.220729 | 3.260186 | 1.708516 | 1.291e-09 | 7.083403 | 4.361e-09
2018-02-28 00:48 | 370874.8 | 240.0002 | 3 | 43 | 4.246794 | 3.260022 | 1.817175 | 1.291e-09 | 7.543398 | 4.361e-09
2018-02-28 00:50 | 370994.8 | 360.0014 | 3 | 43 | 4.27669 | 3.260127 | 1.92585 | 1.291e-09 | 8.006527 | 4.361e-09
2018-02-28 00:52 | 371114.8 | 480.001 | 3 | 43 | 4.308007 | 3.260112 | 2.034514 | 1.291e-09 | 8.472931 | 4.361e-09
2018-02-28 00:54 | 371234.8 | 600.0007 | 3 | 43 | 4.341246 | 3.259856 | 2.143186 | 1.291e-09 | 8.942884 | 4.361e-09
2018-02-28 00:56 | 371354.8 | 720.001 | 3 | 43 | 4.377472 | 3.260093 | 2.251839 | 1.291e-09 | 9.416506 | 4.361e-09
2018-02-28 00:58 | 371474.8 | 840.0007 | 3 | 43 | 4.40029 | 3.010154 | 2.358589 | 1.291e-09 | 9.885514 | 4.361e-09
2018-02-28 01:00 | 371594.8 | 960.0011 | 3 | 43 | 4.400306 | 2.596238 | 2.451743 | 1.291e-09 | 10.29542 | 4.361e-09
2018-02-28 01:02 | 371714.8 | 1080.0014 | 3 | 43 | 4.400277 | 2.250014 | 2.532341 | 1.291e-09 | 10.65008 | 4.361e-09
2018-02-28 01:04 | 371834.8 | 1200.0011 | 3 | 43 | 4.400266 | 1.960226 | 2.602386 | 1.291e-09 | 10.95829 | 4.361e-09
2018-02-28 01:06 | 371954.8 | 1320.0007 | 3 | 43 | 4.40026 | 1.702256 | 2.663352 | 1.291e-09 | 11.22656 | 4.361e-09
2018-02-28 01:08 | 372074.8 | 1440.0002 | 3 | 43 | 4.400264 | 1.478732 | 2.716228 | 1.291e-09 | 11.45923 | 4.361e-09
2018-02-28 01:10 | 372194.8 | 1560.0014 | 3 | 43 | 4.400258 | 1.297103 | 2.762399 | 1.291e-09 | 11.66239 | 4.361e-09
2018-02-28 01:12 | 372314.8 | 1680.0002 | 3 | 43 | 4.400237 | 1.145135 | 2.803015 | 1.291e-09 | 11.84111 | 4.361e-09
2018-02-28 01:14 | 372434.8 | 1800.0007 | 3 | 43 | 4.4002 | 1.013989 | 2.838964 | 1.291e-09 | 11.9993 | 4.361e-09
2018-02-28 01:16 | 372554.8 | 1920.001 | 3 | 43 | 4.400234 | 0.8954067 | 2.870755 | 1.291e-09 | 12.13918 | 4.361e-09
2018-02-28 01:18 | 372674.8 | 2040.0015 | 3 | 43 | 4.400218 | 0.7951345 | 2.898867 | 1.291e-09 | 12.26288 | 4.361e-09
2018-02-28 01:20 | 372794.8 | 2160.0011 | 3 | 43 | 4.400206 | 0.7116966 | 2.923952 | 1.291e-09 | 12.37326 | 4.361e-09
2018-02-28 01:22 | 372895.1 | 2260.2595 | 3 | 43 | 4.400195 | 0.6519909 | 2.942928 | 1.291e-09 | 12.45676 | 4.361e-09
2018-02-28 01:24 | 373015.1 | 120.0007 | 4 | 43 | 4.335687 | 0 | 2.942928 | 1.291e-09 | 12.45676 | 4.361e-09
2018-02-28 01:26 | 373135.1 | 240.0003 | 4 | 43 | 4.329997 | 0 | 2.942928 | 1.291e-09 | 12.45676 | 4.361e-09
2018-02-28 01:27 | 373195.1 | 300.0046 | 4 | 43 | 4.328358 | 0 | 2.942928 | 1.291e-09 | 12.45676 | 4.361e-09
2018-02-28 01:29 | 373315.2 | 120.0014 | 5 | 43 | 4.09677 | -2.282043 | 2.942928 | 0.07605774 | 12.45676 | 0.3140128
2018-02-28 01:31 | 373435.2 | 240.0001 | 5 | 43 | 4.06328 | -2.282067 | 2.942928 | 0.1521214 | 12.45676 | 0.6243027
2018-02-28 01:33 | 373555.2 | 360.0006 | 5 | 43 | 4.032679 | -2.282027 | 2.942928 | 0.228187 | 12.45676 | 0.932213
2018-02-28 01:35 | 373675.2 | 480.0001 | 5 | 43 | 4.001542 | -2.282085 | 2.942928 | 0.3042549 | 12.45676 | 1.237779
2018-02-28 01:37 | 373795.2 | 600.0006 | 5 | 43 | 3.972294 | -2.282041 | 2.942928 | 0.380317 | 12.45676 | 1.541024
2018-02-28 01:39 | 373915.2 | 720.0002 | 5 | 43 | 3.944104 | -2.282004 | 2.942928 | 0.4563862 | 12.45676 | 1.842112
2018-02-28 01:41 | 374035.2 | 840.0013 | 5 | 43 | 3.917027 | -2.281999 | 2.942928 | 0.5324522 | 12.45676 | 2.141096
2018-02-28 01:43 | 374155.2 | 960.0009 | 5 | 43 | 3.889583 | -2.282005 | 2.942928 | 0.6085193 | 12.45676 | 2.438016
2018-02-28 01:45 | 374275.2 | 1080.0005 | 5 | 43 | 3.86225 | -2.282064 | 2.942928 | 0.6845781 | 12.45676 | 2.732802
2018-02-28 01:47 | 374395.2 | 1200.0009 | 5 | 43 | 3.835779 | -2.282002 | 2.942928 | 0.7606378 | 12.45676 | 3.025555
2018-02-28 01:49 | 374515.2 | 1320.0013 | 5 | 43 | 3.811245 | -2.28194 | 2.942928 | 0.8367028 | 12.45676 | 3.316371
2018-02-28 01:51 | 374635.2 | 1440.0009 | 5 | 43 | 3.788367 | -2.281978 | 2.942928 | 0.9127597 | 12.45676 | 3.605366
2018-02-28 01:53 | 374755.2 | 1560.0013 | 5 | 43 | 3.765828 | -2.282036 | 2.942928 | 0.9888333 | 12.45676 | 3.892696
2018-02-28 01:55 | 374875.2 | 1680.0009 | 5 | 43 | 3.745297 | -2.282052 | 2.942928 | 1.064899 | 12.45676 | 4.178354
2018-02-28 01:57 | 374995.2 | 1800.0005 | 5 | 43 | 3.725988 | -2.282016 | 2.942928 | 1.14096 | 12.45676 | 4.462483
2018-02-28 01:59 | 375115.2 | 1920.0009 | 5 | 43 | 3.707787 | -2.282089 | 2.942928 | 1.217021 | 12.45676 | 4.745197
2018-02-28 02:01 | 375235.2 | 2040.0013 | 5 | 43 | 3.689112 | -2.282072 | 2.942928 | 1.293085 | 12.45676 | 5.026522
2018-02-28 02:03 | 375355.2 | 2160.0002 | 5 | 43 | 3.670965 | -2.282001 | 2.942928 | 1.369153 | 12.45676 | 5.30644
2018-02-28 02:05 | 375475.2 | 2280.0005 | 5 | 43 | 3.654821 | -2.281913 | 2.942928 | 1.445215 | 12.45676 | 5.585038
2018-02-28 02:07 | 375595.2 | 2400.0009 | 5 | 43 | 3.640287 | -2.28196 | 2.942928 | 1.521278 | 12.45676 | 5.86247
2018-02-28 02:09 | 375715.2 | 2520.0005 | 5 | 43 | 3.626227 | -2.282034 | 2.942928 | 1.597345 | 12.45676 | 6.138844
2018-02-28 02:11 | 375835.2 | 2640.0001 | 5 | 43 | 3.611851 | -2.281887 | 2.942928 | 1.673403 | 12.45676 | 6.414093
2018-02-28 02:13 | 375955.2 | 2760.0005 | 5 | 43 | 3.599306 | -2.281947 | 2.942928 | 1.749472 | 12.45676 | 6.688355
2018-02-28 02:15 | 376075.2 | 2880.0001 | 5 | 43 | 3.588107 | -2.281991 | 2.942928 | 1.825535 | 12.45676 | 6.961694
2018-02-28 02:17 | 376195.2 | 3000.0013 | 5 | 43 | 3.577968 | -2.282059 | 2.942928 | 1.901595 | 12.45676 | 7.234225
2018-02-28 02:19 | 376315.2 | 3120.0001 | 5 | 43 | 3.566872 | -2.282007 | 2.942928 | 1.977656 | 12.45676 | 7.505962
2018-02-28 02:21 | 376435.2 | 3240.0013 | 5 | 43 | 3.555552 | -2.282005 | 2.942928 | 2.053725 | 12.45676 | 7.776843
2018-02-28 02:23 | 376555.2 | 3360.0009 | 5 | 43 | 3.545227 | -2.282039 | 2.942928 | 2.129789 | 12.45676 | 8.046902
2018-02-28 02:25 | 376675.2 | 3480.0013 | 5 | 43 | 3.535239 | -2.282034 | 2.942928 | 2.205858 | 12.45676 | 8.316196
2018-02-28 02:27 | 376795.2 | 3600.0001 | 5 | 43 | 3.523895 | -2.282011 | 2.942928 | 2.281919 | 12.45676 | 8.584675
2018-02-28 02:29 | 376915.2 | 3720.0013 | 5 | 43 | 3.509932 | -2.281984 | 2.942928 | 2.357987 | 12.45676 | 8.852207
2018-02-28 02:31 | 377035.2 | 3840.0009 | 5 | 43 | 3.495552 | -2.281946 | 2.942928 | 2.434053 | 12.45676 | 9.118649
2018-02-28 02:33 | 377155.2 | 3960.0014 | 5 | 43 | 3.479576 | -2.282049 | 2.942928 | 2.510109 | 12.45676 | 9.383916
2018-02-28 02:35 | 377275.2 | 4080.0001 | 5 | 43 | 3.459792 | -2.282022 | 2.942928 | 2.586178 | 12.45676 | 9.647896
2018-02-28 02:37 | 377395.2 | 4200.0005 | 5 | 43 | 3.43076 | -2.281984 | 2.942928 | 2.662236 | 12.45676 | 9.910023
2018-02-28 02:39 | 377515.2 | 4320.0009 | 5 | 43 | 3.387224 | -2.282027 | 2.942928 | 2.738302 | 12.45676 | 10.16942
2018-02-28 02:41 | 377635.2 | 4440.0005 | 5 | 43 | 3.320964 | -2.282027 | 2.942928 | 2.814364 | 12.45676 | 10.42476
2018-02-28 02:43 | 377755.2 | 4560.0001 | 5 | 43 | 3.196664 | -2.282051 | 2.942928 | 2.890434 | 12.45676 | 10.67324
2018-02-28 02:44 | 377838.8 | 4643.6456 | 5 | 43 | 2.999978 | -2.282052 | 2.942928 | 2.943456 | 12.45676 | 10.83828
2018-02-28 02:46 | 377958.9 | 120.0013 | 6 | 43 | 3.356881 | 0 | 2.942928 | 2.943456 | 12.45676 | 10.83828
2018-02-28 02:48 | 378078.9 | 240.0009 | 6 | 43 | 3.371023 | 0 | 2.942928 | 2.943456 | 12.45676 | 10.83828
2018-02-28 02:49 | 378138.9 | 300.0021 | 6 | 43 | 3.374383 | 0 | 2.942928 | 2.943456 | 12.45676 | 10.83828
2018-02-28 02:49 | 378138.9 | 0.0025 | 7 | 44 | 3.374472 | 0 | 0 | 0 | 0 | 0
2018-02-28 02:51 | 378259 | 120.0014 | 2 | 44 | 4.056897 | 4.890086 | 0.1624193 | 0 | 0.6396248 | 0
2018-02-28 02:53 | 378379 | 240.001 | 2 | 44 | 4.089816 | 4.890067 | 0.3254133 | 0 | 1.303412 | 0
2018-02-28 02:55 | 378499 | 360.0006 | 2 | 44 | 4.125899 | 4.890096 | 0.4884125 | 0 | 1.973068 | 0
2018-02-28 02:57 | 378619 | 480.001 | 2 | 44 | 4.153604 | 4.890052 | 0.6513949 | 0 | 2.647905 | 0
2018-02-28 02:59 | 378739 | 600.0006 | 2 | 44 | 4.176727 | 4.890098 | 0.8143897 | 0 | 3.326803 | 0
2018-02-28 03:01 | 378859 | 720.0002 | 2 | 44 | 4.200328 | 4.882434 | 0.977386 | 0 | 4.009526 | 0
2018-02-28 03:03 | 378979 | 840.0006 | 2 | 44 | 4.200315 | 4.481528 | 1.133246 | 0 | 4.664185 | 0
2018-02-28 03:05 | 379099 | 960.001 | 2 | 44 | 4.200307 | 4.104745 | 1.276186 | 0 | 5.264574 | 0
2018-02-28 03:07 | 379219 | 1080.0014 | 2 | 44 | 4.200264 | 3.775264 | 1.407422 | 0 | 5.815803 | 0
2018-02-28 03:09 | 379339 | 1200.001 | 2 | 44 | 4.200243 | 3.474822 | 1.528176 | 0 | 6.323003 | 0
2018-02-28 03:11 | 379428.8 | 1289.8246 | 2 | 44 | 4.200286 | 3.259988 | 1.61221 | 0 | 6.675966 | 0
2018-02-28 03:13 | 379548.8 | 120.0005 | 3 | 44 | 4.222153 | 3.2599 | 1.720499 | 0 | 7.131864 | 0
2018-02-28 03:15 | 379668.8 | 240.0009 | 3 | 44 | 4.249495 | 3.259852 | 1.829166 | 0 | 7.592147 | 0
2018-02-28 03:17 | 379788.8 | 360.0005 | 3 | 44 | 4.278369 | 3.259864 | 1.937819 | 0 | 8.055421 | 0
2018-02-28 03:19 | 379908.8 | 480.0009 | 3 | 44 | 4.309257 | 3.259883 | 2.046478 | 0 | 8.521976 | 0
2018-02-28 03:21 | 380028.8 | 600.0013 | 3 | 44 | 4.343023 | 3.260079 | 2.155145 | 0 | 8.992048 | 0
2018-02-28 03:23 | 380148.8 | 720.0009 | 3 | 44 | 4.381458 | 3.260095 | 2.263794 | 0 | 9.465962 | 0
2018-02-28 03:25 | 380268.8 | 840.0006 | 3 | 44 | 4.40031 | 2.971686 | 2.369696 | 0 | 9.93148 | 0
2018-02-28 03:27 | 380388.8 | 960.0009 | 3 | 44 | 4.400288 | 2.568772 | 2.461818 | 0 | 10.33685 | 0
2018-02-28 03:29 | 380508.8 | 1080.0014 | 3 | 44 | 4.400277 | 2.230969 | 2.541695 | 0 | 10.68832 | 0
2018-02-28 03:31 | 380628.8 | 1200.0002 | 3 | 44 | 4.400269 | 1.930503 | 2.61097 | 0 | 10.99315 | 0
2018-02-28 03:33 | 380748.8 | 1320.0013 | 3 | 44 | 4.400299 | 1.671856 | 2.670847 | 0 | 11.25663 | 0
2018-02-28 03:35 | 380868.8 | 1440.0009 | 3 | 44 | 4.400219 | 1.459588 | 2.722924 | 0 | 11.48578 | 0
2018-02-28 03:37 | 380988.8 | 1560.0006 | 3 | 44 | 4.400236 | 1.283441 | 2.76854 | 0 | 11.6865 | 0
2018-02-28 03:39 | 381108.8 | 1680.0002 | 3 | 44 | 4.400243 | 1.131502 | 2.808737 | 0 | 11.86338 | 0
2018-02-28 03:41 | 381228.8 | 1800.0013 | 3 | 44 | 4.400254 | 0.9948301 | 2.844134 | 0 | 12.01914 | 0
2018-02-28 03:43 | 381348.8 | 1920.001 | 3 | 44 | 4.400244 | 0.8812103 | 2.87533 | 0 | 12.1564 | 0
2018-02-28 03:45 | 381468.8 | 2040.0005 | 3 | 44 | 4.400232 | 0.7858028 | 2.903061 | 0 | 12.27843 | 0
2018-02-28 03:47 | 381588.8 | 2160.0002 | 3 | 44 | 4.400194 | 0.7049656 | 2.927876 | 0 | 12.38762 | 0
2018-02-28 03:48 | 381674.2 | 2245.4147 | 3 | 44 | 4.4002 | 0.6519957 | 2.943979 | 0 | 12.45848 | 0
2018-02-28 03:50 | 381794.3 | 120.0022 | 4 | 44 | 4.335826 | 0 | 2.943979 | 0 | 12.45848 | 0
2018-02-28 03:52 | 381914.3 | 240.0002 | 4 | 44 | 4.330147 | 0 | 2.943979 | 0 | 12.45848 | 0
2018-02-28 03:53 | 381974.3 | 300.0021 | 4 | 44 | 4.328498 | 0 | 2.943979 | 0 | 12.45848 | 0
2018-02-28 03:55 | 382094.3 | 120.0005 | 5 | 44 | 4.097813 | -2.282074 | 2.943979 | 0.07605651 | 12.45848 | 0.3140591
2018-02-28 03:57 | 382214.3 | 240.001 | 5 | 44 | 4.063626 | -2.282009 | 2.943979 | 0.1521267 | 12.45848 | 0.6244413
2018-02-28 03:59 | 382334.3 | 360.0013 | 5 | 44 | 4.03151 | -2.282038 | 2.943979 | 0.2281944 | 12.45848 | 0.9323241
2018-02-28 04:01 | 382454.3 | 480.001 | 5 | 44 | 4.001518 | -2.282016 | 2.943979 | 0.3042622 | 12.45848 | 1.23784
2018-02-28 04:03 | 382574.3 | 600.0005 | 5 | 44 | 3.97276 | -2.282034 | 2.943979 | 0.3803203 | 12.45848 | 1.541087
2018-02-28 04:05 | 382694.3 | 720.0002 | 5 | 44 | 3.944877 | -2.282134 | 2.943979 | 0.4563939 | 12.45848 | 1.842253
2018-02-28 04:07 | 382814.3 | 840.0005 | 5 | 44 | 3.916521 | -2.281962 | 2.943979 | 0.5324548 | 12.45848 | 2.141233
2018-02-28 04:09 | 382934.3 | 960.0002 | 5 | 44 | 3.88876 | -2.282074 | 2.943979 | 0.6085212 | 12.45848 | 2.438077
2018-02-28 04:11 | 383054.3 | 1080.0013 | 5 | 44 | 3.862336 | -2.282107 | 2.943979 | 0.684585 | 12.45848 | 2.732863
2018-02-28 04:13 | 383174.3 | 1200.0001 | 5 | 44 | 3.836508 | -2.282132 | 2.943979 | 0.7606456 | 12.45848 | 3.025644
2018-02-28 04:15 | 383294.3 | 1320.0005 | 5 | 44 | 3.811416 | -2.282063 | 2.943979 | 0.8367099 | 12.45848 | 3.316502
2018-02-28 04:17 | 383414.3 | 1440.001 | 5 | 44 | 3.787124 | -2.281958 | 2.943979 | 0.9127671 | 12.45848 | 3.605453
2018-02-28 04:19 | 383534.3 | 1560.0013 | 5 | 44 | 3.76546 | -2.282004 | 2.943979 | 0.9888365 | 12.45848 | 3.892699
2018-02-28 04:21 | 383654.3 | 1680.0001 | 5 | 44 | 3.745318 | -2.28198 | 2.943979 | 1.064899 | 12.45848 | 4.178335
2018-02-28 04:23 | 383774.3 | 1800.0013 | 5 | 44 | 3.726357 | -2.282009 | 2.943979 | 1.140965 | 12.45848 | 4.462508
2018-02-28 04:25 | 383894.3 | 1920.0001 | 5 | 44 | 3.706897 | -2.282034 | 2.943979 | 1.217026 | 12.45848 | 4.745206
2018-02-28 04:27 | 384014.3 | 2040.0005 | 5 | 44 | 3.687843 | -2.281998 | 2.943979 | 1.293095 | 12.45848 | 5.026445
2018-02-28 04:29 | 384134.3 | 2160.0001 | 5 | 44 | 3.670616 | -2.282027 | 2.943979 | 1.369158 | 12.45848 | 5.306291
2018-02-28 04:31 | 384254.3 | 2280.0005 | 5 | 44 | 3.654988 | -2.281924 | 2.943979 | 1.445225 | 12.45848 | 5.584894
2018-02-28 04:33 | 384374.3 | 2400.0009 | 5 | 44 | 3.639905 | -2.282038 | 2.943979 | 1.521281 | 12.45848 | 5.862306
2018-02-28 04:35 | 384494.3 | 2520.0005 | 5 | 44 | 3.624478 | -2.282022 | 2.943979 | 1.597345 | 12.45848 | 6.138582
2018-02-28 04:37 | 384614.3 | 2640.0001 | 5 | 44 | 3.610919 | -2.281958 | 2.943979 | 1.673412 | 12.45848 | 6.413757
2018-02-28 04:39 | 384734.3 | 2760.0013 | 5 | 44 | 3.598897 | -2.281973 | 2.943979 | 1.749473 | 12.45848 | 6.687945
2018-02-28 04:41 | 384854.3 | 2880.0001 | 5 | 44 | 3.588034 | -2.282002 | 2.943979 | 1.825539 | 12.45848 | 6.961285
2018-02-28 04:43 | 384974.3 | 3000.0005 | 5 | 44 | 3.576804 | -2.281989 | 2.943979 | 1.901605 | 12.45848 | 7.233791
2018-02-28 04:45 | 385094.3 | 3120.0001 | 5 | 44 | 3.565269 | -2.282052 | 2.943979 | 1.977661 | 12.45848 | 7.505379
2018-02-28 04:47 | 385214.3 | 3240.0013 | 5 | 44 | 3.555002 | -2.282032 | 2.943979 | 2.053735 | 12.45848 | 7.776206
2018-02-28 04:49 | 385334.3 | 3360.0009 | 5 | 44 | 3.545273 | -2.281987 | 2.943979 | 2.129795 | 12.45848 | 8.046228
2018-02-28 04:51 | 385454.3 | 3480.0013 | 5 | 44 | 3.534708 | -2.281984 | 2.943979 | 2.205858 | 12.45848 | 8.315499
2018-02-28 04:53 | 385574.3 | 3600.0002 | 5 | 44 | 3.521525 | -2.281998 | 2.943979 | 2.281924 | 12.45848 | 8.583882
2018-02-28 04:55 | 385694.3 | 3720.0005 | 5 | 44 | 3.508545 | -2.282038 | 2.943979 | 2.357984 | 12.45848 | 8.851234
2018-02-28 04:57 | 385814.3 | 3840.0001 | 5 | 44 | 3.494908 | -2.282107 | 2.943979 | 2.434052 | 12.45848 | 9.117611
2018-02-28 04:59 | 385934.3 | 3960.0005 | 5 | 44 | 3.479335 | -2.281985 | 2.943979 | 2.510117 | 12.45848 | 9.382885
2018-02-28 05:01 | 386054.3 | 4080.0001 | 5 | 44 | 3.457745 | -2.282007 | 2.943979 | 2.586178 | 12.45848 | 9.64676
2018-02-28 05:03 | 386174.3 | 4200.0005 | 5 | 44 | 3.427813 | -2.282021 | 2.943979 | 2.662242 | 12.45848 | 9.90868
2018-02-28 05:05 | 386294.3 | 4320.0002 | 5 | 44 | 3.386177 | -2.282098 | 2.943979 | 2.738304 | 12.45848 | 10.16793
2018-02-28 05:07 | 386414.3 | 4440.0005 | 5 | 44 | 3.321158 | -2.282061 | 2.943979 | 2.814369 | 12.45848 | 10.42323
2018-02-28 05:09 | 386534.3 | 4560.0001 | 5 | 44 | 3.195595 | -2.282005 | 2.943979 | 2.890434 | 12.45848 | 10.6717
2018-02-28 05:11 | 386616.9 | 4642.5648 | 5 | 44 | 2.999989 | -2.28196 | 2.943979 | 2.942771 | 12.45848 | 10.83457
2018-02-28 05:13 | 386737 | 120.0014 | 6 | 44 | 3.35993 | 0 | 2.943979 | 2.942771 | 12.45848 | 10.83457
2018-02-28 05:15 | 386857 | 240.001 | 6 | 44 | 3.374249 | 0 | 2.943979 | 2.942771 | 12.45848 | 10.83457
2018-02-28 05:16 | 386917 | 300.0022 | 6 | 44 | 3.377639 | 0 | 2.943979 | 2.942771 | 12.45848 | 10.83457
2018-02-28 05:16 | 386917 | 0.0024 | 7 | 45 | 3.37778 | 0 | 0 | 0 | 0 | 0
2018-02-28 05:18 | 387037 | 120.0014 | 2 | 45 | 4.057478 | 4.890054 | 0.162404 | 2.04e-10 | 0.6397891 | 6.89e-10
2018-02-28 05:20 | 387157 | 240.0002 | 2 | 45 | 4.092463 | 4.889997 | 0.3253955 | 2.04e-10 | 1.303811 | 6.89e-10
2018-02-28 05:22 | 387277 | 360.0006 | 2 | 45 | 4.128072 | 4.889987 | 0.4883925 | 2.04e-10 | 1.973941 | 6.89e-10
2018-02-28 05:24 | 387397 | 480.0002 | 2 | 45 | 4.15428 | 4.889993 | 0.6513764 | 2.04e-10 | 2.648981 | 6.89e-10
2018-02-28 05:26 | 387517 | 600.0014 | 2 | 45 | 4.17664 | 4.890021 | 0.8143839 | 2.04e-10 | 3.327991 | 6.89e-10
2018-02-28 05:28 | 387637 | 720.001 | 2 | 45 | 4.200298 | 4.857703 | 0.9773365 | 2.04e-10 | 4.010582 | 6.89e-10
2018-02-28 05:30 | 387757 | 840.0006 | 2 | 45 | 4.200292 | 4.443271 | 1.132102 | 2.04e-10 | 4.660645 | 6.89e-10
2018-02-28 05:32 | 387877 | 960.001 | 2 | 45 | 4.200289 | 4.093213 | 1.27424 | 2.04e-10 | 5.257663 | 6.89e-10
2018-02-28 05:34 | 387997 | 1080.0006 | 2 | 45 | 4.200315 | 3.774943 | 1.405258 | 2.04e-10 | 5.807978 | 6.89e-10
2018-02-28 05:36 | 388117 | 1200.0002 | 2 | 45 | 4.200268 | 3.477107 | 1.526153 | 2.04e-10 | 6.31577 | 6.89e-10
2018-02-28 05:37 | 388203.5 | 1286.4556 | 2 | 45 | 4.20026 | 3.25999 | 1.607079 | 2.04e-10 | 6.65568 | 6.89e-10
2018-02-28 05:39 | 388323.5 | 120.0006 | 3 | 45 | 4.222592 | 3.260173 | 1.715362 | 2.04e-10 | 7.111596 | 6.89e-10
2018-02-28 05:41 | 388443.5 | 240.001 | 3 | 45 | 4.248544 | 3.260139 | 1.82402 | 2.04e-10 | 7.571802 | 6.89e-10
2018-02-28 05:43 | 388563.5 | 360.0014 | 3 | 45 | 4.276717 | 3.260127 | 1.932685 | 2.04e-10 | 8.034985 | 6.89e-10
2018-02-28 05:45 | 388683.5 | 480.0002 | 3 | 45 | 4.30771 | 3.260118 | 2.041349 | 2.04e-10 | 8.501357 | 6.89e-10
2018-02-28 05:47 | 388803.5 | 600.0006 | 3 | 45 | 4.342784 | 3.26014 | 2.150029 | 2.04e-10 | 8.97138 | 6.89e-10
2018-02-28 05:49 | 388923.5 | 720.001 | 3 | 45 | 4.380477 | 3.260159 | 2.258695 | 2.04e-10 | 9.445332 | 6.89e-10
2018-02-28 05:51 | 389043.5 | 840.0015 | 3 | 45 | 4.400327 | 2.993354 | 2.364988 | 2.04e-10 | 9.912499 | 6.89e-10
2018-02-28 05:53 | 389163.5 | 960.001 | 3 | 45 | 4.400272 | 2.593802 | 2.457908 | 2.04e-10 | 10.32138 | 6.89e-10
2018-02-28 05:55 | 389283.5 | 1080.0007 | 3 | 45 | 4.400251 | 2.242188 | 2.538414 | 2.04e-10 | 10.67563 | 6.89e-10
2018-02-28 05:57 | 389403.5 | 1200.001 | 3 | 45 | 4.400282 | 1.93391 | 2.607853 | 2.04e-10 | 10.98118 | 6.89e-10
2018-02-28 05:59 | 389523.5 | 1320.0014 | 3 | 45 | 4.400267 | 1.682697 | 2.667991 | 2.04e-10 | 11.2458 | 6.89e-10
2018-02-28 06:01 | 389643.5 | 1440.001 | 3 | 45 | 4.400249 | 1.472474 | 2.720458 | 2.04e-10 | 11.47667 | 6.89e-10
2018-02-28 06:03 | 389763.5 | 1560.0014 | 3 | 45 | 4.400223 | 1.293369 | 2.766494 | 2.04e-10 | 11.67924 | 6.89e-10
2018-02-28 06:05 | 389883.5 | 1680.0002 | 3 | 45 | 4.400222 | 1.132608 | 2.806886 | 2.04e-10 | 11.85697 | 6.89e-10
2018-02-28 06:07 | 390003.5 | 1800.0015 | 3 | 45 | 4.400272 | 0.9990654 | 2.842321 | 2.04e-10 | 12.01289 | 6.89e-10
2018-02-28 06:09 | 390123.5 | 1920.001 | 3 | 45 | 4.400239 | 0.8872824 | 2.873694 | 2.04e-10 | 12.15094 | 6.89e-10
2018-02-28 06:11 | 390243.5 | 2040.0014 | 3 | 45 | 4.400211 | 0.7928009 | 2.901652 | 2.04e-10 | 12.27397 | 6.89e-10
2018-02-28 06:13 | 390363.5 | 2160.0003 | 3 | 45 | 4.400241 | 0.7088556 | 2.926664 | 2.04e-10 | 12.38402 | 6.89e-10
2018-02-28 06:15 | 390447.3 | 2243.8026 | 3 | 45 | 4.400164 | 0.6519957 | 2.942497 | 2.04e-10 | 12.45369 | 6.89e-10
2018-02-28 06:17 | 390567.3 | 120.0014 | 4 | 45 | 4.335694 | 0 | 2.942497 | 2.04e-10 | 12.45369 | 6.89e-10
2018-02-28 06:19 | 390687.3 | 240.0003 | 4 | 45 | 4.330023 | 0 | 2.942497 | 2.04e-10 | 12.45369 | 6.89e-10
2018-02-28 06:20 | 390747.3 | 300.0022 | 4 | 45 | 4.328339 | 0 | 2.942497 | 2.04e-10 | 12.45369 | 6.89e-10
2018-02-28 06:22 | 390867.4 | 120.0006 | 5 | 45 | 4.098783 | -2.282051 | 2.942497 | 0.07605557 | 12.45369 | 0.3141381
2018-02-28 06:24 | 390987.4 | 240.0002 | 5 | 45 | 4.063272 | -2.281969 | 2.942497 | 0.1521205 | 12.45369 | 0.6245261
2018-02-28 06:26 | 391107.4 | 360.0015 | 5 | 45 | 4.032186 | -2.282091 | 2.942497 | 0.2281909 | 12.45369 | 0.9324201
2018-02-28 06:28 | 391227.4 | 480.0003 | 5 | 45 | 4.002768 | -2.282012 | 2.942497 | 0.304255 | 12.45369 | 1.238
2018-02-28 06:30 | 391347.4 | 600.0006 | 5 | 45 | 3.974402 | -2.281998 | 2.942497 | 0.3803192 | 12.45369 | 1.54139
2018-02-28 06:32 | 391467.4 | 720.001 | 5 | 45 | 3.945495 | -2.282029 | 2.942497 | 0.4563863 | 12.45369 | 1.842618
2018-02-28 06:34 | 391587.4 | 840.0014 | 5 | 45 | 3.916486 | -2.281991 | 2.942497 | 0.5324492 | 12.45369 | 2.141605
2018-02-28 06:36 | 391707.4 | 960.0018 | 5 | 45 | 3.889553 | -2.281999 | 2.942497 | 0.6085214 | 12.45369 | 2.438509
2018-02-28 06:38 | 391827.4 | 1080.0014 | 5 | 45 | 3.863686 | -2.282005 | 2.942497 | 0.6845837 | 12.45369 | 2.733366
2018-02-28 06:40 | 391947.4 | 1200.0002 | 5 | 45 | 3.837472 | -2.282043 | 2.942497 | 0.760645 | 12.45369 | 3.026251
2018-02-28 06:42 | 392067.4 | 1320.0006 | 5 | 45 | 3.811064 | -2.282016 | 2.942497 | 0.8367048 | 12.45369 | 3.31712
2018-02-28 06:44 | 392187.4 | 1440.0011 | 5 | 45 | 3.787497 | -2.282005 | 2.942497 | 0.9127658 | 12.45369 | 3.606075
2018-02-28 06:46 | 392307.4 | 1560.0006 | 5 | 45 | 3.766294 | -2.281936 | 2.942497 | 0.9888307 | 12.45369 | 3.893354
2018-02-28 06:48 | 392427.4 | 1680.001 | 5 | 45 | 3.746528 | -2.282012 | 2.942497 | 1.064893 | 12.45369 | 4.179073
2018-02-28 06:50 | 392547.4 | 1800.0016 | 5 | 45 | 3.726631 | -2.281998 | 2.942497 | 1.140959 | 12.45369 | 4.463301
2018-02-28 06:52 | 392667.4 | 1920.0003 | 5 | 45 | 3.706482 | -2.281987 | 2.942497 | 1.217021 | 12.45369 | 4.745975
2018-02-28 06:54 | 392787.4 | 2040.0006 | 5 | 45 | 3.688193 | -2.281953 | 2.942497 | 1.293081 | 12.45369 | 5.02719
2018-02-28 06:56 | 392907.4 | 2160.0011 | 5 | 45 | 3.671419 | -2.281989 | 2.942497 | 1.369152 | 12.45369 | 5.307101
2018-02-28 06:58 | 393027.4 | 2280.0006 | 5 | 45 | 3.655487 | -2.282019 | 2.942497 | 1.445215 | 12.45369 | 5.585754
2018-02-28 07:00 | 393147.4 | 2400.0002 | 5 | 45 | 3.639127 | -2.281946 | 2.942497 | 1.521273 | 12.45369 | 5.863167
2018-02-28 07:02 | 393267.4 | 2520.0006 | 5 | 45 | 3.624358 | -2.281985 | 2.942497 | 1.597342 | 12.45369 | 6.139417
2018-02-28 07:04 | 393387.4 | 2640.0009 | 5 | 45 | 3.611212 | -2.281942 | 2.942497 | 1.673397 | 12.45369 | 6.414559
2018-02-28 07:06 | 393507.4 | 2760.0014 | 5 | 45 | 3.599517 | -2.28196 | 2.942497 | 1.749461 | 12.45369 | 6.688794
2018-02-28 07:08 | 393627.4 | 2880.0002 | 5 | 45 | 3.587717 | -2.281956 | 2.942497 | 1.825527 | 12.45369 | 6.962151
2018-02-28 07:10 | 393747.4 | 3000.0014 | 5 | 45 | 3.575719 | -2.281985 | 2.942497 | 1.901587 | 12.45369 | 7.234566
2018-02-28 07:12 | 393867.4 | 3120.001 | 5 | 45 | 3.565104 | -2.281987 | 2.942497 | 1.977649 | 12.45369 | 7.506135
2018-02-28 07:14 | 393987.4 | 3240.0014 | 5 | 45 | 3.555167 | -2.281953 | 2.942497 | 2.053709 | 12.45369 | 7.776909
2018-02-28 07:16 | 394107.4 | 3360.001 | 5 | 45 | 3.545105 | -2.281942 | 2.942497 | 2.129772 | 12.45369 | 8.046952
2018-02-28 07:18 | 394227.4 | 3480.0006 | 5 | 45 | 3.532893 | -2.281947 | 2.942497 | 2.205843 | 12.45369 | 8.316182
2018-02-28 07:20 | 394347.4 | 3600.0002 | 5 | 45 | 3.520912 | -2.281931 | 2.942497 | 2.281899 | 12.45369 | 8.584422
2018-02-28 07:22 | 394467.4 | 3720.0014 | 5 | 45 | 3.508533 | -2.282054 | 2.942497 | 2.357963 | 12.45369 | 8.851771
2018-02-28 07:24 | 394587.4 | 3840.001 | 5 | 45 | 3.495363 | -2.281999 | 2.942497 | 2.434032 | 12.45369 | 9.118176
2018-02-28 07:26 | 394707.4 | 3960.0014 | 5 | 45 | 3.478356 | -2.281944 | 2.942497 | 2.510093 | 12.45369 | 9.383426
2018-02-28 07:28 | 394827.4 | 4080.0002 | 5 | 45 | 3.455501 | -2.281976 | 2.942497 | 2.586153 | 12.45369 | 9.647145
2018-02-28 07:30 | 394947.4 | 4200.0014 | 5 | 45 | 3.427005 | -2.281981 | 2.942497 | 2.662221 | 12.45369 | 9.908975
2018-02-28 07:32 | 395067.4 | 4320.0002 | 5 | 45 | 3.385954 | -2.281916 | 2.942497 | 2.738276 | 12.45369 | 10.16815
2018-02-28 07:34 | 395187.4 | 4440.0014 | 5 | 45 | 3.320001 | -2.281967 | 2.942497 | 2.814341 | 12.45369 | 10.42343
2018-02-28 07:36 | 395307.4 | 4560.001 | 5 | 45 | 3.190297 | -2.281878 | 2.942497 | 2.890404 | 12.45369 | 10.67167
2018-02-28 07:37 | 395388.1 | 4640.648 | 5 | 45 | 2.999998 | -2.282018 | 2.942497 | 2.941523 | 12.45369 | 10.83055
2018-02-28 07:39 | 395508.1 | 120.0012 | 6 | 45 | 3.362593 | 0 | 2.942497 | 2.941523 | 12.45369 | 10.83055
2018-02-28 07:41 | 395628.1 | 240 | 6 | 45 | 3.377046 | 0 | 2.942497 | 2.941523 | 12.45369 | 10.83055
2018-02-28 07:42 | 395688.1 | 300.0012 | 6 | 45 | 3.380446 | 0 | 2.942497 | 2.941523 | 12.45369 | 10.83055
2018-02-28 07:42 | 395688.1 | 0.0025 | 7 | 46 | 3.380489 | 0 | 0 | 0 | 0 | 0
2018-02-28 07:44 | 395808.2 | 120.0006 | 2 | 46 | 4.059089 | 4.890098 | 0.1624059 | 0 | 0.6400715 | 0
2018-02-28 07:46 | 395928.2 | 240.001 | 2 | 46 | 4.094154 | 4.890077 | 0.3254086 | 0 | 1.304503 | 0
2018-02-28 07:48 | 396048.2 | 360.0014 | 2 | 46 | 4.128472 | 4.890155 | 0.4884083 | 0 | 1.974765 | 0
2018-02-28 07:50 | 396168.2 | 480.001 | 2 | 46 | 4.154029 | 4.890155 | 0.6513948 | 0 | 2.649838 | 0
2018-02-28 07:52 | 396288.2 | 600.0014 | 2 | 46 | 4.177311 | 4.890145 | 0.8143878 | 0 | 3.328789 | 0
2018-02-28 07:54 | 396408.2 | 720.0002 | 2 | 46 | 4.200282 | 4.816922 | 0.9772254 | 0 | 4.011115 | 0
2018-02-28 07:56 | 396528.2 | 840.0006 | 2 | 46 | 4.200276 | 4.429345 | 1.131124 | 0 | 4.657535 | 0
2018-02-28 07:58 | 396648.2 | 960.0009 | 2 | 46 | 4.200318 | 4.086473 | 1.272951 | 0 | 5.253247 | 0
2018-02-28 08:00 | 396768.2 | 1080.0014 | 2 | 46 | 4.20031 | 3.77542 | 1.403929 | 0 | 5.803393 | 0
2018-02-28 08:02 | 396888.2 | 1200.0009 | 2 | 46 | 4.200254 | 3.463998 | 1.524612 | 0 | 6.310297 | 0
2018-02-28 08:03 | 396967.6 | 1279.3704 | 2 | 46 | 4.200282 | 3.259992 | 1.598722 | 0 | 6.621576 | 0
2018-02-28 08:05 | 397087.6 | 120.0006 | 3 | 46 | 4.221795 | 3.259847 | 1.707005 | 0 | 7.077452 | 0
2018-02-28 08:07 | 397207.6 | 240.0002 | 3 | 46 | 4.247423 | 3.26014 | 1.815661 | 0 | 7.537547 | 0
2018-02-28 08:09 | 397327.6 | 360.0015 | 3 | 46 | 4.275243 | 3.259843 | 1.924331 | 0 | 8.000592 | 0
2018-02-28 08:11 | 397447.6 | 480.001 | 3 | 46 | 4.307072 | 3.25983 | 2.032985 | 0 | 8.466796875 | 0
2018-02-28 08:13 | 397567.6 | 600.0014 | 3 | 46 | 4.342031 | 3.260146 | 2.141651 | 0 | 8.936719 | 0
2018-02-28 08:15 | 397687.6 | 720.0011 | 3 | 46 | 4.378778 | 3.260104 | 2.250307 | 0 | 9.410482 | 0
2018-02-28 08:17 | 397807.6 | 840.0007 | 3 | 46 | 4.400318 | 3.021976 | 2.357078 | 0 | 9.879647 | 0
2018-02-28 08:19 | 397927.6 | 960.0003 | 3 | 46 | 4.400277 | 2.610627 | 2.450748 | 0 | 10.29182 | 0
2018-02-28 08:21 | 398047.6 | 1080.0015 | 3 | 46 | 4.400288 | 2.246278 | 2.531548 | 0 | 10.64737 | 0
2018-02-28 08:23 | 398167.6 | 1200.0002 | 3 | 46 | 4.400276 | 1.94831 | 2.60129 | 0 | 10.95425 | 0
2018-02-28 08:25 | 398287.6 | 1320.0015 | 3 | 46 | 4.400262 | 1.697965 | 2.661933 | 0 | 11.2211 | 0
2018-02-28 08:27 | 398407.6 | 1440.0002 | 3 | 46 | 4.400252 | 1.487819 | 2.714951 | 0 | 11.45439 | 0
2018-02-28 08:29 | 398527.6 | 1560.0007 | 3 | 46 | 4.40026 | 1.301046 | 2.761381 | 0 | 11.65869 | 0
2018-02-28 08:31 | 398647.6 | 1680.001 | 3 | 46 | 4.400263 | 1.140108 | 2.801954 | 0 | 11.83722 | 0
2018-02-28 08:33 | 398767.6 | 1800.0006 | 3 | 46 | 4.400269 | 1.008341 | 2.837686 | 0 | 11.99446 | 0
2018-02-28 08:35 | 398887.6 | 1920.001 | 3 | 46 | 4.400195 | 0.8967228 | 2.869383 | 0 | 12.13393 | 0
2018-02-28 08:37 | 399007.6 | 2040.0015 | 3 | 46 | 4.400241 | 0.799943 | 2.89764 | 0 | 12.25827 | 0
2018-02-28 08:39 | 399127.6 | 2160.0003 | 3 | 46 | 4.400248 | 0.7107105 | 2.922778 | 0 | 12.36888 | 0
2018-02-28 08:41 | 399220.5 | 2252.847 | 3 | 46 | 4.400184 | 0.651988 | 2.940332 | 0 | 12.44612 | 0
2018-02-28 08:43 | 399340.5 | 120.0006 | 4 | 46 | 4.335417 | 0 | 2.940332 | 0 | 12.44612 | 0
2018-02-28 08:45 | 399460.5 | 240.0008 | 4 | 46 | 4.329683 | 0 | 2.940332 | 0 | 12.44612 | 0
2018-02-28 08:46 | 399520.5 | 300.0044 | 4 | 46 | 4.328006 | 0 | 2.940332 | 0 | 12.44612 | 0
2018-02-28 08:48 | 399640.5635 | 120.0007 | 5 | 46 | 4.096684 | -2.282056 | 2.940332 | 0.07605007 | 12.44612 | 0.3140183
2018-02-28 08:50 | 399760.5639 | 240.0011 | 5 | 46 | 4.061715 | -2.282001 | 2.940332 | 0.1521241 | 12.44612 | 0.6242819
2018-02-28 08:52 | 399880.5642 | 360.0014 | 5 | 46 | 4.031101 | -2.282031 | 2.940332 | 0.2281789 | 12.44612 | 0.9320187
2018-02-28 08:54 | 400000.5631 | 480.0003 | 5 | 46 | 4.00223 | -2.282104 | 2.940332 | 0.3042518 | 12.44612 | 1.237571
2018-02-28 08:56 | 400120.5634 | 600.0006 | 5 | 46 | 3.973006 | -2.281998 | 2.940332 | 0.380318 | 12.44612 | 1.5409
2018-02-28 08:58 | 400240.5639 | 720.0011 | 5 | 46 | 3.942983 | -2.282051 | 2.940332 | 0.4563851 | 12.44612 | 1.841964
2018-02-28 09:00 | 400360.5642 | 840.0014 | 5 | 46 | 3.915051 | -2.281906 | 2.940332 | 0.5324493 | 12.44612 | 2.14081
2018-02-28 09:02 | 400480.5639 | 960.0011 | 5 | 46 | 3.888675 | -2.282101 | 2.940332 | 0.60851 | 12.44612 | 2.437577
2018-02-28 09:04 | 400600.5642 | 1080.0014 | 5 | 46 | 3.862849 | -2.281942 | 2.940332 | 0.684577 | 12.44612 | 2.732402
2018-02-28 09:06 | 400720.563 | 1200.0002 | 5 | 46 | 3.83541 | -2.282018 | 2.940332 | 0.7606387 | 12.44612 | 3.025183
2018-02-28 09:08 | 400840.5642 | 1320.0014 | 5 | 46 | 3.809485 | -2.282096 | 2.940332 | 0.8367018 | 12.44612 | 3.315905
2018-02-28 09:10 | 400960.563 | 1440.0002 | 5 | 46 | 3.786649 | -2.282063 | 2.940332 | 0.9127685 | 12.44612 | 3.604796
2018-02-28 09:12 | 401080.5634 | 1560.0006 | 5 | 46 | 3.766132 | -2.282085 | 2.940332 | 0.9888228 | 12.44612 | 3.891996
2018-02-28 09:14 | 401200.5638 | 1680.001 | 5 | 46 | 3.74576 | -2.281942 | 2.940332 | 1.064895 | 12.44612 | 4.177724
2018-02-28 09:16 | 401320.5642 | 1800.0014 | 5 | 46 | 3.724865 | -2.281919 | 2.940332 | 1.140957 | 12.44612 | 4.461833
2018-02-28 09:18 | 401440.5639 | 1920.0011 | 5 | 46 | 3.705914 | -2.28196 | 2.940332 | 1.217023 | 12.44612 | 4.74444
2018-02-28 09:20 | 401560.5634 | 2040.0006 | 5 | 46 | 3.688201 | -2.282071 | 2.940332 | 1.293083 | 12.44612 | 5.025626
2018-02-28 09:22 | 401680.5647 | 2160.0019 | 5 | 46 | 3.671516 | -2.281898 | 2.940332 | 1.36915 | 12.44612 | 5.305542
2018-02-28 09:24 | 401800.5634 | 2280.0006 | 5 | 46 | 3.654443 | -2.281966 | 2.940332 | 1.445215 | 12.44612 | 5.584174
2018-02-28 09:26 | 401920.563 | 2400.0002 | 5 | 46 | 3.638517 | -2.282001 | 2.940332 | 1.521274 | 12.44612 | 5.861507
2018-02-28 09:28 | 402040.5642 | 2520.0014 | 5 | 46 | 3.624344 | -2.281998 | 2.940332 | 1.597337 | 12.44612 | 6.137716
2018-02-28 09:30 | 402160.563 | 2640.0002 | 5 | 46 | 3.611756 | -2.282014 | 2.940332 | 1.6734 | 12.44612 | 6.412909
2018-02-28 09:32 | 402280.5634 | 2760.0006 | 5 | 46 | 3.599472 | -2.282074 | 2.940332 | 1.749458 | 12.44612 | 6.687146
2018-02-28 09:34 | 402400.5638 | 2880.001 | 5 | 46 | 3.586704 | -2.282019 | 2.940332 | 1.825523 | 12.44612 | 6.960444
2018-02-28 09:36 | 402520.5634 | 3000.0006 | 5 | 46 | 3.575636 | -2.282019 | 2.940332 | 1.901582 | 12.44612 | 7.23282
2018-02-28 09:38 | 402640.563 | 3120.0002 | 5 | 46 | 3.565518 | -2.281964 | 2.940332 | 1.977651 | 12.44612 | 7.504421
2018-02-28 09:40 | 402760.5642 | 3240.0014 | 5 | 46 | 3.555809 | -2.282047 | 2.940332 | 2.053715 | 12.44612 | 7.775268
2018-02-28 09:42 | 402880.5638 | 3360.001 | 5 | 46 | 3.544379 | -2.281981 | 2.940332 | 2.129778 | 12.44612 | 8.045316
2018-02-28 09:44 | 403000.5642 | 3480.0014 | 5 | 46 | 3.532583 | -2.282012 | 2.940332 | 2.20584 | 12.44612 | 8.314449
2018-02-28 09:46 | 403120.5638 | 3600.001 | 5 | 46 | 3.521064 | -2.281994 | 2.940332 | 2.281897 | 12.44612 | 8.582691
2018-02-28 09:48 | 403240.5642 | 3720.0014 | 5 | 46 | 3.509418 | -2.282005 | 2.940332 | 2.357967 | 12.44612 | 8.8501
2018-02-28 09:50 | 403360.5638 | 3840.001 | 5 | 46 | 3.495325 | -2.281916 | 2.940332 | 2.434026 | 12.44612 | 9.11651
2018-02-28 09:52 | 403480.5634 | 3960.0006 | 5 | 46 | 3.476746 | -2.281862 | 2.940332 | 2.510089 | 12.44612 | 9.38169
2018-02-28 09:54 | 403600.563 | 4080.0002 | 5 | 46 | 3.455382 | -2.282025 | 2.940332 | 2.586158 | 12.44612 | 9.645376
2018-02-28 09:56 | 403720.5642 | 4200.0014 | 5 | 46 | 3.427365 | -2.281978 | 2.940332 | 2.662223 | 12.44612 | 9.907202
2018-02-28 09:58 | 403840.563 | 4320.0002 | 5 | 46 | 3.386324 | -2.281964 | 2.940332 | 2.738281 | 12.44612 | 10.16645
2018-02-28 10:00 | 403960.5634 | 4440.0006 | 5 | 46 | 3.316782 | -2.281922 | 2.940332 | 2.814344 | 12.44612 | 10.42163
2018-02-28 10:02 | 404080.5638 | 4560.001 | 5 | 46 | 3.185363 | -2.282052 | 2.940332 | 2.890408 | 12.44612 | 10.66953
2018-02-28 10:03 | 404158.8043 | 4638.2415 | 5 | 46 | 2.99999 | -2.281873 | 2.940332 | 2.939998 | 12.44612 | 10.82352
2018-02-28 10:05 | 404278.8 | 120.0014 | 6 | 46 | 3.362257 | 0 | 2.940332 | 2.939998 | 12.44612 | 10.82352
2018-02-28 10:07 | 404398.8 | 240.0002 | 6 | 46 | 3.376742 | 0 | 2.940332 | 2.939998 | 12.44612 | 10.82352
2018-02-28 10:08 | 404458.8 | 300.0022 | 6 | 46 | 3.380257 | 0 | 2.940332 | 2.939998 | 12.44612 | 10.82352
2018-02-28 10:08 | 404458.9 | 0.0023 | 7 | 47 | 3.380133 | 0 | 0 | 0 | 0 | 0
2018-02-28 10:10 | 404578.9 | 120.0006 | 2 | 47 | 4.060749 | 4.890038 | 0.1624055 | 0 | 0.6402813 | 0
2018-02-28 10:12 | 404698.9 | 240.001 | 2 | 47 | 4.094088 | 4.890027 | 0.3254014 | 0 | 1.304764 | 0
2018-02-28 10:14 | 404818.9 | 360.0014 | 2 | 47 | 4.127689 | 4.89004 | 0.4883997 | 0 | 1.974976 | 0
2018-02-28 10:16 | 404938.9 | 480.001 | 2 | 47 | 4.15397 | 4.890019 | 0.6513814 | 0 | 2.649909 | 0
2018-02-28 10:18 | 405058.9 | 600.0006 | 2 | 47 | 4.178979 | 4.889991 | 0.8143726 | 0 | 3.328957 | 0
2018-02-28 10:20 | 405178.9 | 720.0002 | 2 | 47 | 4.200282 | 4.806123 | 0.9771065 | 0 | 4.011063 | 0
2018-02-28 10:22 | 405298.9 | 840.0014 | 2 | 47 | 4.20029 | 4.430718 | 1.13091 | 0 | 4.657084 | 0
2018-02-28 10:24 | 405418.9 | 960.001 | 2 | 47 | 4.200285 | 4.09459 | 1.272916 | 0 | 5.253548 | 0
2018-02-28 10:26 | 405538.9 | 1080.0006 | 2 | 47 | 4.200274 | 3.764659 | 1.403906 | 0 | 5.803743 | 0
2018-02-28 10:28 | 405658.9 | 1200.001 | 2 | 47 | 4.200252 | 3.439977 | 1.523878 | 0 | 6.307661 | 0
2018-02-28 10:29 | 405732.3 | 1273.4069 | 2 | 47 | 4.200254 | 3.259997 | 1.592156 | 0 | 6.594448 | 0
2018-02-28 10:31 | 405852.4 | 120.0014 | 3 | 47 | 4.221148 | 3.260104 | 1.700428 | 0 | 7.050234 | 0
2018-02-28 10:33 | 405972.4 | 240.0003 | 3 | 47 | 4.245975 | 3.260158 | 1.809097 | 0 | 7.510264 | 0
2018-02-28 10:35 | 406092.4 | 360.0014 | 3 | 47 | 4.274837 | 3.260165 | 1.917764 | 0 | 7.973191 | 0
2018-02-28 10:37 | 406212.4 | 480.001 | 3 | 47 | 4.307294 | 3.260116 | 2.026427 | 0 | 8.439453125 | 0
2018-02-28 10:39 | 406332.4 | 600.0006 | 3 | 47 | 4.341001 | 3.260106 | 2.135097 | 0 | 8.90934 | 0
2018-02-28 10:41 | 406452.4 | 720.0002 | 3 | 47 | 4.376959 | 3.260119 | 2.24376 | 0 | 9.382988 | 0
2018-02-28 10:43 | 406572.4 | 840.0015 | 3 | 47 | 4.40029 | 3.040025 | 2.350902 | 0 | 9.853659 | 0
2018-02-28 10:45 | 406692.4 | 960.0003 | 3 | 47 | 4.400298 | 2.611939 | 2.444902 | 0 | 10.26729 | 0
2018-02-28 10:47 | 406812.4 | 1080.0014 | 3 | 47 | 4.400311 | 2.258599 | 2.525855 | 0 | 10.6235 | 0
2018-02-28 10:49 | 406932.4 | 1200.0003 | 3 | 47 | 4.400268 | 1.961537 | 2.596067 | 0 | 10.93245 | 0
2018-02-28 10:51 | 407052.4 | 1320.0014 | 3 | 47 | 4.40026 | 1.71369 | 2.657223 | 0 | 11.20156 | 0
2018-02-28 10:53 | 407172.4 | 1440.001 | 3 | 47 | 4.400259 | 1.494404 | 2.710635 | 0 | 11.43659 | 0
2018-02-28 10:55 | 407292.4 | 1560.0007 | 3 | 47 | 4.400294 | 1.303963 | 2.757166 | 0 | 11.64133 | 0
2018-02-28 10:57 | 407412.4 | 1680.0003 | 3 | 47 | 4.400233 | 1.147753 | 2.797939 | 0 | 11.82074 | 0
2018-02-28 10:59 | 407532.4 | 1800.0007 | 3 | 47 | 4.400215 | 1.017471 | 2.833954 | 0 | 11.97922 | 0
2018-02-28 11:01 | 407652.4 | 1920.0003 | 3 | 47 | 4.40026 | 0.9052114 | 2.865966 | 0 | 12.12008 | 0
2018-02-28 11:03 | 407772.4 | 2040.0007 | 3 | 47 | 4.400236 | 0.8023825 | 2.894392 | 0 | 12.24516 | 0
2018-02-28 11:05 | 407892.4 | 2160.0003 | 3 | 47 | 4.400194 | 0.714736 | 2.919618 | 0 | 12.35616 | 0
2018-02-28 11:07 | 407995.5 | 2263.1468 | 3 | 47 | 4.400239 | 0.6519995 | 2.939174 | 0 | 12.44221 | 0
2018-02-28 11:09 | 408115.5 | 120.0012 | 4 | 47 | 4.335229 | 0 | 2.939174 | 0 | 12.44221 | 0
2018-02-28 11:11 | 408235.5 | 240.0009 | 4 | 47 | 4.329446 | 0 | 2.939174 | 0 | 12.44221 | 0
2018-02-28 11:12 | 408295.6 | 300.0037 | 4 | 47 | 4.327805 | 0 | 2.939174 | 0 | 12.44221 | 0
2018-02-28 11:14 | 408415.6 | 120.0006 | 5 | 47 | 4.094683 | -2.282031 | 2.939174 | 0.07606354 | 12.44221 | 0.3139166
2018-02-28 11:16 | 408535.6 | 240.0001 | 5 | 47 | 4.060412 | -2.281951 | 2.939174 | 0.1521243 | 12.44221 | 0.6240079
2018-02-28 11:18 | 408655.6 | 360.0014 | 5 | 47 | 4.030437 | -2.282069 | 2.939174 | 0.2281951 | 12.44221 | 0.9317302
2018-02-28 11:20 | 408775.6 | 480.0001 | 5 | 47 | 4.000888 | -2.282078 | 2.939174 | 0.3042474 | 12.44221 | 1.237132
2018-02-28 11:22 | 408895.6 | 600.0014 | 5 | 47 | 3.970335 | -2.282012 | 2.939174 | 0.3803183 | 12.44221 | 1.54032
2018-02-28 11:24 | 409015.6 | 720.0009 | 5 | 47 | 3.941492 | -2.282002 | 2.939174 | 0.4563806 | 12.44221 | 1.841206
2018-02-28 11:26 | 409135.6 | 840.0006 | 5 | 47 | 3.914002 | -2.281894 | 2.939174 | 0.5324482 | 12.44221 | 2.13997
2018-02-28 11:28 | 409255.6 | 960.0009 | 5 | 47 | 3.887997 | -2.281974 | 2.939174 | 0.6085136 | 12.44221 | 2.436702
2018-02-28 11:30 | 409375.6 | 1080.0005 | 5 | 47 | 3.860936 | -2.281982 | 2.939174 | 0.684581 | 12.44221 | 2.731436
2018-02-28 11:32 | 409495.6 | 1200.0001 | 5 | 47 | 3.833482 | -2.281934 | 2.939174 | 0.7606421 | 12.44221 | 3.024044
2018-02-28 11:34 | 409615.6 | 1320.0013 | 5 | 47 | 3.808374 | -2.282004 | 2.939174 | 0.8367008 | 12.44221 | 3.314643
2018-02-28 11:36 | 409735.6 | 1440.0009 | 5 | 47 | 3.786197 | -2.281969 | 2.939174 | 0.912759 | 12.44221 | 3.603439
2018-02-28 11:38 | 409855.6 | 1560.0005 | 5 | 47 | 3.76509 | -2.282027 | 2.939174 | 0.988832 | 12.44221 | 3.890661
2018-02-28 11:40 | 409975.6 | 1680.0009 | 5 | 47 | 3.743399 | -2.282031 | 2.939174 | 1.06489 | 12.44221 | 4.176202
2018-02-28 11:42 | 410095.6 | 1800.0005 | 5 | 47 | 3.723492 | -2.282085 | 2.939174 | 1.14096 | 12.44221 | 4.460193
2018-02-28 11:44 | 410215.6 | 1920.001 | 5 | 47 | 3.704942 | -2.282045 | 2.939174 | 1.217022 | 12.44221 | 4.742695
2018-02-28 11:46 | 410335.6 | 2040.0013 | 5 | 47 | 3.687508 | -2.281994 | 2.939174 | 1.293081 | 12.44221 | 5.023828
2018-02-28 11:48 | 410455.6 | 2160.0002 | 5 | 47 | 3.669799 | -2.281922 | 2.939174 | 1.369142 | 12.44221 | 5.303636
2018-02-28 11:50 | 410575.6 | 2280.0013 | 5 | 47 | 3.652743 | -2.281998 | 2.939174 | 1.445205 | 12.44221 | 5.58211
2018-02-28 11:52 | 410695.6 | 2400.0002 | 5 | 47 | 3.637625 | -2.282011 | 2.939174 | 1.521271 | 12.44221 | 5.859374
2018-02-28 11:54 | 410815.6 | 2520.0013 | 5 | 47 | 3.624126 | -2.282022 | 2.939174 | 1.597337 | 12.44221 | 6.135551
2018-02-28 11:56 | 410935.6 | 2640.0001 | 5 | 47 | 3.611133 | -2.281973 | 2.939174 | 1.6734 | 12.44221 | 6.410717
2018-02-28 11:58 | 411055.6 | 2760.0013 | 5 | 47 | 3.597555 | -2.281982 | 2.939174 | 1.749458 | 12.44221 | 6.684855
2018-02-28 12:00 | 411175.6 | 2880.0009 | 5 | 47 | 3.585703 | -2.281964 | 2.939174 | 1.825525 | 12.44221 | 6.958048
2018-02-28 12:02 | 411295.6 | 3000.0005 | 5 | 47 | 3.575119 | -2.281973 | 2.939174 | 1.901584 | 12.44221 | 7.230364
2018-02-28 12:04 | 411415.6 | 3120.0001 | 5 | 47 | 3.565322 | -2.282065 | 2.939174 | 1.977645 | 12.44221 | 7.501924
2018-02-28 12:06 | 411535.6 | 3240.0005 | 5 | 47 | 3.554455 | -2.282045 | 2.939174 | 2.053709 | 12.44221 | 7.772717
2018-02-28 12:08 | 411655.6 | 3360.0009 | 5 | 47 | 3.542781 | -2.281929 | 2.939174 | 2.129775 | 12.44221 | 8.04264
2018-02-28 12:10 | 411775.6 | 3480.0013 | 5 | 47 | 3.531783 | -2.282084 | 2.939174 | 2.205836 | 12.44221 | 8.311688
2018-02-28 12:12 | 411895.6 | 3600.0009 | 5 | 47 | 3.521077 | -2.281994 | 2.939174 | 2.281901 | 12.44221 | 8.579922
2018-02-28 12:14 | 412015.6 | 3720.0013 | 5 | 47 | 3.508753 | -2.281902 | 2.939174 | 2.357965 | 12.44221 | 8.847295
2018-02-28 12:16 | 412135.6 | 3840.0001 | 5 | 47 | 3.492714 | -2.28198 | 2.939174 | 2.434027 | 12.44221 | 9.113589
2018-02-28 12:18 | 412255.6 | 3960.0005 | 5 | 47 | 3.475383 | -2.28194 | 2.939174 | 2.51009 | 12.44221 | 9.378606
2018-02-28 12:20 | 412375.6 | 4080.0009 | 5 | 47 | 3.454716 | -2.281967 | 2.939174 | 2.586158 | 12.44221 | 9.642214
2018-02-28 12:22 | 412495.6 | 4200.0005 | 5 | 47 | 3.427197 | -2.28194 | 2.939174 | 2.662212 | 12.44221 | 9.903994
2018-02-28 12:24 | 412615.6 | 4320.0001 | 5 | 47 | 3.383557 | -2.281987 | 2.939174 | 2.738279 | 12.44221 | 10.16317
2018-02-28 12:26 | 412735.6 | 4440.0005 | 5 | 47 | 3.312625 | -2.281966 | 2.939174 | 2.814341 | 12.44221 | 10.41804
2018-02-28 12:28 | 412855.6 | 4560.0009 | 5 | 47 | 3.181828 | -2.281918 | 2.939174 | 2.890403 | 12.44221 | 10.66566
2018-02-28 12:29 | 412932.1 | 4636.4357 | 5 | 47 | 2.999982 | -2.282039 | 2.939174 | 2.938859 | 12.44221 | 10.81602
2018-02-28 12:31 | 413052.1 | 120.0004 | 6 | 47 | 3.362399 | 0 | 2.939174 | 2.938859 | 12.44221 | 10.81602
2018-02-28 12:33 | 413172.1 | 240.0008 | 6 | 47 | 3.37702 | 0 | 2.939174 | 2.938859 | 12.44221 | 10.81602
2018-02-28 12:34 | 413232.1 | 300.0012 | 6 | 47 | 3.380497 | 0 | 2.939174 | 2.938859 | 12.44221 | 10.81602
2018-02-28 12:34 | 413232.1 | 0.0025 | 7 | 48 | 3.380476 | 0 | 0 | 0 | 0 | 0
2018-02-28 12:36 | 413352.2 | 120.0013 | 2 | 48 | 4.060787 | 4.889901 | 0.1623988 | 0 | 0.6404005 | 0
2018-02-28 12:38 | 413472.2 | 240.0001 | 2 | 48 | 4.093489 | 4.889861 | 0.3253926 | 0 | 1.304835 | 0
2018-02-28 12:40 | 413592.2 | 360.0013 | 2 | 48 | 4.127105 | 4.889953 | 0.4883901 | 0 | 1.974891 | 0
2018-02-28 12:42 | 413712.2 | 480.0009 | 2 | 48 | 4.15494 | 4.889934 | 0.6513777 | 0 | 2.649874 | 0
2018-02-28 12:44 | 413832.2 | 600.0013 | 2 | 48 | 4.179729 | 4.889932 | 0.8143724 | 0 | 3.329169 | 0
2018-02-28 12:46 | 413952.2 | 720.0001 | 2 | 48 | 4.200281 | 4.811231 | 0.9771295 | 0 | 4.011396 | 0
2018-02-28 12:48 | 414072.2 | 840.0013 | 2 | 48 | 4.200237 | 4.446252 | 1.131263 | 0 | 4.6588 | 0
2018-02-28 12:50 | 414192.2 | 960.0017 | 2 | 48 | 4.200278 | 4.094111 | 1.273573 | 0 | 5.256543 | 0
2018-02-28 12:52 | 414312.2 | 1080.0005 | 2 | 48 | 4.200299 | 3.746428 | 1.404147 | 0 | 5.804993 | 0
2018-02-28 12:54 | 414432.2 | 1200.0001 | 2 | 48 | 4.200294 | 3.443728 | 1.52389 | 0 | 6.307947 | 0
2018-02-28 12:56 | 414508.5 | 1276.2709 | 2 | 48 | 4.200266 | 3.259988 | 1.594886 | 0 | 6.60615 | 0
2018-02-28 12:58 | 414628.5 | 120.0006 | 3 | 48 | 4.220572 | 3.260163 | 1.703172 | 0 | 7.061969 | 0
2018-02-28 13:00 | 414748.5 | 240.0002 | 3 | 48 | 4.246192 | 3.260091 | 1.811836 | 0 | 7.521947 | 0
2018-02-28 13:02 | 414868.5 | 360.0014 | 3 | 48 | 4.275999 | 3.260056 | 1.920502 | 0 | 7.984961 | 0
2018-02-28 13:04 | 414988.5 | 480.001 | 3 | 48 | 4.307368 | 3.260112 | 2.029172 | 0 | 8.451323 | 0
2018-02-28 13:06 | 415108.5 | 600.0015 | 3 | 48 | 4.340731 | 3.260108 | 2.137836 | 0 | 8.921176 | 0
2018-02-28 13:08 | 415228.5 | 720.0002 | 3 | 48 | 4.376719 | 3.260064 | 2.246502 | 0 | 9.394788 | 0
2018-02-28 13:10 | 415348.5 | 840.0007 | 3 | 48 | 4.40029 | 3.023957 | 2.35347 | 0 | 9.864699 | 0
2018-02-28 13:12 | 415468.5 | 960.0002 | 3 | 48 | 4.400301 | 2.603196 | 2.446926 | 0 | 10.27594 | 0
2018-02-28 13:14 | 415588.5 | 1080.0015 | 3 | 48 | 4.400255 | 2.256503 | 2.527784 | 0 | 10.63173 | 0
2018-02-28 13:16 | 415708.5 | 1200.001 | 3 | 48 | 4.400271 | 1.965888 | 2.598041 | 0 | 10.94088 | 0
2018-02-28 13:18 | 415828.5 | 1320.0007 | 3 | 48 | 4.400239 | 1.70842 | 2.659191 | 0 | 11.20996 | 0
2018-02-28 13:20 | 415948.5 | 1440.0002 | 3 | 48 | 4.400229 | 1.483269 | 2.712295 | 0 | 11.44363 | 0
2018-02-28 13:22 | 416068.5 | 1560.0014 | 3 | 48 | 4.400231 | 1.301253 | 2.758613 | 0 | 11.64744 | 0
2018-02-28 13:24 | 416188.5 | 1680.0002 | 3 | 48 | 4.400285 | 1.149673 | 2.799371 | 0 | 11.82679 | 0
2018-02-28 13:26 | 416308.5 | 1800.0006 | 3 | 48 | 4.400219 | 1.016969 | 2.835436 | 0 | 11.98548 | 0
2018-02-28 13:28 | 416428.5 | 1920.001 | 3 | 48 | 4.40024 | 0.8990908 | 2.86734 | 0 | 12.12587 | 0
2018-02-28 13:30 | 416548.5 | 2040.0007 | 3 | 48 | 4.400179 | 0.7971296 | 2.895549 | 0 | 12.24999 | 0
2018-02-28 13:32 | 416668.5 | 2160.0002 | 3 | 48 | 4.400236 | 0.7145271 | 2.920708 | 0 | 12.3607 | 0
2018-02-28 13:33 | 416772.4 | 2263.9332 | 3 | 48 | 4.400206 | 0.6519976 | 2.940404 | 0 | 12.44736 | 0
2018-02-28 13:35 | 416892.5 | 120.0005 | 4 | 48 | 4.335619 | 0 | 2.940404 | 0 | 12.44736 | 0
2018-02-28 13:37 | 417012.5 | 240.0002 | 4 | 48 | 4.32993 | 0 | 2.940404 | 0 | 12.44736 | 0
2018-02-28 13:38 | 417072.5 | 300.0013 | 4 | 48 | 4.328294 | 0 | 2.940404 | 0 | 12.44736 | 0
2018-02-28 13:40 | 417192.5 | 120.0015 | 5 | 48 | 4.096182 | -2.282051 | 2.940404 | 0.07606465 | 12.44736 | 0.3140003
2018-02-28 13:42 | 417312.5 | 240.001 | 5 | 48 | 4.06251 | -2.282029 | 2.940404 | 0.1521259 | 12.44736 | 0.6242306
2018-02-28 13:44 | 417432.5 | 360.0006 | 5 | 48 | 4.031918 | -2.282063 | 2.940404 | 0.2281915 | 12.44736 | 0.9320799
2018-02-28 13:46 | 417552.5 | 480.0003 | 5 | 48 | 4.000816 | -2.28198 | 2.940404 | 0.3042607 | 12.44736 | 1.237603
2018-02-28 13:48 | 417672.5 | 600.0015 | 5 | 48 | 3.971346 | -2.282047 | 2.940404 | 0.380319 | 12.44736 | 1.540765
2018-02-28 13:50 | 417792.5 | 720.001 | 5 | 48 | 3.943032 | -2.282072 | 2.940404 | 0.4563891 | 12.44736 | 1.841783
2018-02-28 13:52 | 417912.5 | 840.0014 | 5 | 48 | 3.91582 | -2.282063 | 2.940404 | 0.5324588 | 12.44736 | 2.140693
2018-02-28 13:54 | 418032.5 | 960.001 | 5 | 48 | 3.888484 | -2.281998 | 2.940404 | 0.6085196 | 12.44736 | 2.437502
2018-02-28 13:56 | 418152.5 | 1080.0014 | 5 | 48 | 3.860834 | -2.282084 | 2.940404 | 0.6845916 | 12.44736 | 2.732246
2018-02-28 13:58 | 418272.5 | 1200.0003 | 5 | 48 | 3.834318 | -2.282059 | 2.940404 | 0.760652 | 12.44736 | 3.02489
2018-02-28 14:00 | 418392.5 | 1320.0006 | 5 | 48 | 3.809742 | -2.282011 | 2.940404 | 0.8367136 | 12.44736 | 3.315581
2018-02-28 14:02 | 418512.5 | 1440.0011 | 5 | 48 | 3.786869 | -2.281953 | 2.940404 | 0.9127719 | 12.44736 | 3.604465
2018-02-28 14:04 | 418632.5 | 1560.0014 | 5 | 48 | 3.764391 | -2.282044 | 2.940404 | 0.9888381 | 12.44736 | 3.891661
2018-02-28 14:06 | 418752.5 | 1680.001 | 5 | 48 | 3.743572 | -2.281969 | 2.940404 | 1.064907 | 12.44736 | 4.177206
2018-02-28 14:08 | 418872.5 | 1800.0014 | 5 | 48 | 3.724148 | -2.28196 | 2.940404 | 1.140973 | 12.44736 | 4.461217
2018-02-28 14:10 | 418992.5 | 1920.0011 | 5 | 48 | 3.705823 | -2.282043 | 2.940404 | 1.217032 | 12.44736 | 4.743776
2018-02-28 14:12 | 419112.5 | 2040.0006 | 5 | 48 | 3.687284 | -2.282001 | 2.940404 | 1.293093 | 12.44736 | 5.024948
2018-02-28 14:14 | 419232.5 | 2160.0003 | 5 | 48 | 3.668894 | -2.281916 | 2.940404 | 1.369163 | 12.44736 | 5.304724
2018-02-28 14:16 | 419352.5 | 2280.0006 | 5 | 48 | 3.652683 | -2.282024 | 2.940404 | 1.445225 | 12.44736 | 5.583162
2018-02-28 14:18 | 419472.5 | 2400.0003 | 5 | 48 | 3.638062 | -2.281982 | 2.940404 | 1.521282 | 12.44736 | 5.860408
2018-02-28 14:20 | 419592.5 | 2520.0006 | 5 | 48 | 3.623976 | -2.282009 | 2.940404 | 1.597351 | 12.44736 | 6.136613
2018-02-28 14:22 | 419712.5 | 2640.001 | 5 | 48 | 3.609776 | -2.282032 | 2.940404 | 1.673416 | 12.44736 | 6.41173
2018-02-28 14:24 | 419832.5 | 2760.0006 | 5 | 48 | 3.596998 | -2.281998 | 2.940404 | 1.749477 | 12.44736 | 6.685791
2018-02-28 14:26 | 419952.5 | 2880.0002 | 5 | 48 | 3.585715 | -2.281998 | 2.940404 | 1.825539 | 12.44736 | 6.958953
2018-02-28 14:28 | 420072.5 | 3000.0014 | 5 | 48 | 3.57547 | -2.282054 | 2.940404 | 1.901602 | 12.44736 | 7.231304
2018-02-28 14:30 | 420192.5 | 3120.001 | 5 | 48 | 3.564455 | -2.281967 | 2.940404 | 1.977669 | 12.44736 | 7.502872
2018-02-28 14:32 | 420312.5 | 3240.0014 | 5 | 48 | 3.552758 | -2.281987 | 2.940404 | 2.053729 | 12.44736 | 7.77353
2018-02-28 14:34 | 420432.5 | 3360.0002 | 5 | 48 | 3.542288 | -2.281966 | 2.940404 | 2.129791 | 12.44736 | 8.043362
2018-02-28 14:36 | 420552.5 | 3480.0006 | 5 | 48 | 3.532038 | -2.282029 | 2.940404 | 2.205859 | 12.44736 | 8.312426
2018-02-28 14:38 | 420672.5 | 3600.001 | 5 | 48 | 3.520618 | -2.281949 | 2.940404 | 2.281919 | 12.44736 | 8.580646
2018-02-28 14:40 | 420792.5 | 3720.0014 | 5 | 48 | 3.506248 | -2.282114 | 2.940404 | 2.357988 | 12.44736 | 8.847924
2018-02-28 14:42 | 420912.5 | 3840.0002 | 5 | 48 | 3.491494 | -2.282022 | 2.940404 | 2.43405 | 12.44736 | 9.114053
2018-02-28 14:44 | 421032.5 | 3960.0006 | 5 | 48 | 3.47513 | -2.281927 | 2.940404 | 2.510116 | 12.44736 | 9.37903
2018-02-28 14:46 | 421152.5 | 4080.0002 | 5 | 48 | 3.455008 | -2.281991 | 2.940404 | 2.586171 | 12.44736 | 9.642608
2018-02-28 14:48 | 421272.5 | 4200.0006 | 5 | 48 | 3.425577 | -2.282007 | 2.940404 | 2.662239 | 12.44736 | 9.904387
2018-02-28 14:50 | 421392.5 | 4320.0002 | 5 | 48 | 3.380772 | -2.282016 | 2.940404 | 2.738303 | 12.44736 | 10.16334
2018-02-28 14:52 | 421512.5 | 4440.0014 | 5 | 48 | 3.312812 | -2.281949 | 2.940404 | 2.814369 | 12.44736 | 10.41814
2018-02-28 14:54 | 421632.5 | 4560.001 | 5 | 48 | 3.185051 | -2.282041 | 2.940404 | 2.890432 | 12.44736 | 10.66588
2018-02-28 14:56 | 421711 | 4638.4719 | 5 | 48 | 2.999981 | -2.282021 | 2.940404 | 2.940175 | 12.44736 | 10.82035
2018-02-28 14:58 | 421831.0539 | 120.0012 | 6 | 48 | 3.362484 | 0 | 2.940404 | 2.940175 | 12.44736 | 10.82035
2018-02-28 15:00 | 421951.0535 | 240.0008 | 6 | 48 | 3.377088 | 0 | 2.940404 | 2.940175 | 12.44736 | 10.82035
2018-02-28 15:01 | 422011.0555 | 300.0028 | 6 | 48 | 3.380479 | 0 | 2.940404 | 2.940175 | 12.44736 | 10.82035
2018-02-28 15:01 | 422011.1 | 0.0025 | 7 | 49 | 3.380495 | 0 | 0 | 0 | 0 | 0
2018-02-28 15:03 | 422131.1 | 120.0006 | 2 | 49 | 4.060792 | 4.889985 | 0.1624039 | 0 | 0.6404807 | 0
2018-02-28 15:05 | 422251.1 | 240.001 | 2 | 49 | 4.093488 | 4.889972 | 0.3253947 | 0 | 1.304858 | 0
2018-02-28 15:07 | 422371.1 | 360.0014 | 2 | 49 | 4.128652 | 4.890006 | 0.4883758 | 0 | 1.97496 | 0
2018-02-28 15:09 | 422491.1 | 480.0002 | 2 | 49 | 4.156925 | 4.890014 | 0.6513826 | 0 | 2.650381 | 0
2018-02-28 15:11 | 422611.1 | 600.0014 | 2 | 49 | 4.180007 | 4.890023 | 0.8143767 | 0 | 3.329824 | 0
2018-02-28 15:13 | 422731.1 | 720.0002 | 2 | 49 | 4.200317 | 4.820792 | 0.9771805 | 0 | 4.012232 | 0
2018-02-28 15:15 | 422851.1 | 840.0015 | 2 | 49 | 4.200244 | 4.435973 | 1.131387 | 0 | 4.659945 | 0
2018-02-28 15:17 | 422971.1 | 960.001 | 2 | 49 | 4.20029 | 4.065597 | 1.273054 | 0 | 5.254985 | 0
2018-02-28 15:19 | 423091.1 | 1080.0005 | 2 | 49 | 4.200269 | 3.743945 | 1.403103 | 0 | 5.801232 | 0
2018-02-28 15:21 | 423211.1 | 1200.001 | 2 | 49 | 4.200254 | 3.448585 | 1.522913 | 0 | 6.304466 | 0
2018-02-28 15:22 | 423292.4 | 1281.2377 | 2 | 49 | 4.200267 | 3.259986 | 1.59861 | 0 | 6.622415 | 0
2018-02-28 15:24 | 423412.4 | 120.0006 | 3 | 49 | 4.221454 | 3.260163 | 1.706894 | 4.37e-10 | 7.078261 | 1.775e-09
2018-02-28 15:26 | 423532.4 | 240.0002 | 3 | 49 | 4.248432 | 3.260095 | 1.815553 | 4.37e-10 | 7.5384 | 1.775e-09
2018-02-28 15:28 | 423652.4 | 360.0014 | 3 | 49 | 4.277199 | 3.260085 | 1.924218 | 4.37e-10 | 8.001607 | 1.775e-09
2018-02-28 15:30 | 423772.4 | 480.001 | 3 | 49 | 4.307939 | 3.260159 | 2.032897 | 4.37e-10 | 8.468102 | 1.775e-09
2018-02-28 15:32 | 423892.4 | 600.0014 | 3 | 49 | 4.34139 | 3.260146 | 2.141555 | 4.37e-10 | 8.937973 | 1.775e-09
2018-02-28 15:34 | 424012.4 | 720.0002 | 3 | 49 | 4.379089 | 3.260129 | 2.250221 | 4.37e-10 | 9.411737 | 1.775e-09
2018-02-28 15:36 | 424132.4 | 840.0015 | 3 | 49 | 4.40029 | 2.995111 | 2.356596 | 4.37e-10 | 9.879213 | 1.775e-09
2018-02-28 15:38 | 424252.4 | 960.0003 | 3 | 49 | 4.400289 | 2.591495 | 2.449501 | 4.37e-10 | 10.28802 | 1.775e-09
2018-02-28 15:40 | 424372.4 | 1080.0015 | 3 | 49 | 4.400254 | 2.251756 | 2.530087 | 4.37e-10 | 10.64262 | 1.775e-09
2018-02-28 15:42 | 424492.4 | 1200.0003 | 3 | 49 | 4.400262 | 1.954051 | 2.600098 | 4.37e-10 | 10.95069 | 1.775e-09
2018-02-28 15:44 | 424612.4 | 1320.0007 | 3 | 49 | 4.400223 | 1.689787 | 2.660704 | 4.37e-10 | 11.21737 | 1.775e-09
2018-02-28 15:46 | 424732.4 | 1440.001 | 3 | 49 | 4.400241 | 1.476061 | 2.713367 | 4.37e-10 | 11.4491 | 1.775e-09
2018-02-28 15:48 | 424852.4 | 1560.0015 | 3 | 49 | 4.400272 | 1.29868 | 2.759528 | 4.37e-10 | 11.65222 | 1.775e-09
2018-02-28 15:50 | 424972.4 | 1680.0002 | 3 | 49 | 4.400264 | 1.146571 | 2.800219 | 4.37e-10 | 11.83128 | 1.775e-09
2018-02-28 15:52 | 425092.4 | 1800.0015 | 3 | 49 | 4.400241 | 1.009899 | 2.836121 | 4.37e-10 | 11.98925 | 1.775e-09
2018-02-28 15:54 | 425212.4 | 1920.0003 | 3 | 49 | 4.400233 | 0.8922911 | 2.867732 | 4.37e-10 | 12.12835 | 1.775e-09
2018-02-28 15:56 | 425332.4 | 2040.0015 | 3 | 49 | 4.4002 | 0.7954493 | 2.895815 | 4.37e-10 | 12.25192 | 1.775e-09
2018-02-28 15:58 | 425452.4 | 2160.001 | 3 | 49 | 4.400206 | 0.7138462 | 2.920941 | 4.37e-10 | 12.36248 | 1.775e-09
2018-02-28 16:00 | 425554 | 2261.6242 | 3 | 49 | 4.400232 | 0.6519995 | 2.940205 | 4.37e-10 | 12.44725 | 1.775e-09
2018-02-28 16:02 | 425674.1 | 120.0005 | 4 | 49 | 4.335694 | 0 | 2.940205 | 4.37e-10 | 12.44725 | 1.775e-09
2018-02-28 16:04 | 425794.1 | 240.0009 | 4 | 49 | 4.330006 | 0 | 2.940205 | 4.37e-10 | 12.44725 | 1.775e-09
2018-02-28 16:05 | 425854.1 | 300.0005 | 4 | 49 | 4.328349 | 0 | 2.940205 | 4.37e-10 | 12.44725 | 1.775e-09
2018-02-28 16:07 | 425974.1 | 120.0014 | 5 | 49 | 4.097048 | -2.282119 | 2.940205 | 0.07606617 | 12.44725 | 0.3140474
2018-02-28 16:09 | 426094.1 | 240.0002 | 5 | 49 | 4.062966 | -2.282024 | 2.940205 | 0.1521302 | 12.44725 | 0.6243462
2018-02-28 16:11 | 426214.1 | 360.0014 | 5 | 49 | 4.031059 | -2.282014 | 2.940205 | 0.228194 | 12.44725 | 0.9321772
2018-02-28 16:13 | 426334.1 | 480.001 | 5 | 49 | 4.000983 | -2.282014 | 2.940205 | 0.3042535 | 12.44725 | 1.237618
2018-02-28 16:15 | 426454.1 | 600.0014 | 5 | 49 | 3.972274 | -2.282098 | 2.940205 | 0.3803248 | 12.44725 | 1.540883
2018-02-28 16:17 | 426574.1 | 720.0002 | 5 | 49 | 3.944452 | -2.282007 | 2.940205 | 0.4563868 | 12.44725 | 1.841968
2018-02-28 16:19 | 426694.1 | 840.0005 | 5 | 49 | 3.916295 | -2.282125 | 2.940205 | 0.5324551 | 12.44725 | 2.140952
2018-02-28 16:21 | 426814.1 | 960.001 | 5 | 49 | 3.888226 | -2.282032 | 2.940205 | 0.6085191 | 12.44725 | 2.437762
2018-02-28 16:23 | 426934.1 | 1080.0013 | 5 | 49 | 3.861861 | -2.282031 | 2.940205 | 0.6845855 | 12.44725 | 2.73252
2018-02-28 16:25 | 427054.1 | 1200.0009 | 5 | 49 | 3.836039 | -2.282099 | 2.940205 | 0.7606546 | 12.44725 | 3.025299
2018-02-28 16:27 | 427174.1 | 1320.0005 | 5 | 49 | 3.81112 | -2.282007 | 2.940205 | 0.8367155 | 12.44725 | 3.316112
2018-02-28 16:29 | 427294.1 | 1440.0009 | 5 | 49 | 3.787024 | -2.281964 | 2.940205 | 0.9127721 | 12.44725 | 3.605053
2018-02-28 16:31 | 427414.1 | 1560.0013 | 5 | 49 | 3.765183 | -2.282056 | 2.940205 | 0.9888412 | 12.44725 | 3.89228
2018-02-28 16:33 | 427534.1 | 1680.0009 | 5 | 49 | 3.745138 | -2.282056 | 2.940205 | 1.064899 | 12.44725 | 4.177884
2018-02-28 16:35 | 427654.1 | 1800.0013 | 5 | 49 | 3.726165 | -2.281924 | 2.940205 | 1.140972 | 12.44725 | 4.462066
2018-02-28 16:37 | 427774.1 | 1920.0009 | 5 | 49 | 3.706963 | -2.281918 | 2.940205 | 1.217028 | 12.44725 | 4.744738
2018-02-28 16:39 | 427894.1 | 2040.0005 | 5 | 49 | 3.687582 | -2.281944 | 2.940205 | 1.293097 | 12.44725 | 5.025972
2018-02-28 16:41 | 428014.1 | 2160.0009 | 5 | 49 | 3.670424 | -2.282058 | 2.940205 | 1.369156 | 12.44725 | 5.305785
2018-02-28 16:43 | 428134.1 | 2280.0013 | 5 | 49 | 3.654823 | -2.281951 | 2.940205 | 1.445226 | 12.44725 | 5.584387
2018-02-28 16:45 | 428254.1 | 2400.0001 | 5 | 49 | 3.639808 | -2.281974 | 2.940205 | 1.521286 | 12.44725 | 5.861799
2018-02-28 16:47 | 428374.1 | 2520.0013 | 5 | 49 | 3.624521 | -2.281971 | 2.940205 | 1.597348 | 12.44725 | 6.138071
2018-02-28 16:49 | 428494.1 | 2640.0009 | 5 | 49 | 3.610701 | -2.282005 | 2.940205 | 1.673411 | 12.44725 | 6.413219
2018-02-28 16:51 | 428614.1 | 2760.0013 | 5 | 49 | 3.598706 | -2.282009 | 2.940205 | 1.749474 | 12.44725 | 6.687397
2018-02-28 16:53 | 428734.1 | 2880.0002 | 5 | 49 | 3.58783 | -2.282047 | 2.940205 | 1.825534 | 12.44725 | 6.960698
2018-02-28 16:55 | 428854.1 | 3000.0005 | 5 | 49 | 3.576623 | -2.281949 | 2.940205 | 1.901605 | 12.44725 | 7.233211
2018-02-28 16:57 | 428974.1 | 3120.0001 | 5 | 49 | 3.564679 | -2.281969 | 2.940205 | 1.977667 | 12.44725 | 7.5048
2018-02-28 16:59 | 429094.1 | 3240.0005 | 5 | 49 | 3.554163 | -2.282063 | 2.940205 | 2.053725 | 12.44725 | 7.775518
2018-02-28 17:01 | 429214.1 | 3360.0001 | 5 | 49 | 3.544283 | -2.282012 | 2.940205 | 2.129789 | 12.44725 | 8.045481
2018-02-28 17:03 | 429334.1 | 3480.0013 | 5 | 49 | 3.533609 | -2.281981 | 2.940205 | 2.205853 | 12.44725 | 8.314673
2018-02-28 17:05 | 429454.1 | 3600.0001 | 5 | 49 | 3.52084 | -2.282087 | 2.940205 | 2.281918 | 12.44725 | 8.582986
2018-02-28 17:07 | 429574.1 | 3720.0005 | 5 | 49 | 3.507422 | -2.282059 | 2.940205 | 2.357978 | 12.44725 | 8.850265
2018-02-28 17:09 | 429694.1 | 3840.0001 | 5 | 49 | 3.493449 | -2.281951 | 2.940205 | 2.434046 | 12.44725 | 9.116546
2018-02-28 17:11 | 429814.1 | 3960.0013 | 5 | 49 | 3.47767 | -2.281949 | 2.940205 | 2.510104 | 12.44725 | 9.381678
2018-02-28 17:13 | 429934.1 | 4080.0001 | 5 | 49 | 3.456253 | -2.282032 | 2.940205 | 2.586173 | 12.44725 | 9.645453
2018-02-28 17:15 | 430054.1 | 4200.0013 | 5 | 49 | 3.425538 | -2.282109 | 2.940205 | 2.66224 | 12.44725 | 9.907248
2018-02-28 17:17 | 430174.1 | 4320.0017 | 5 | 49 | 3.382911 | -2.282092 | 2.940205 | 2.7383 | 12.44725 | 10.16628
2018-02-28 17:19 | 430294.1 | 4440.0013 | 5 | 49 | 3.316298 | -2.282079 | 2.940205 | 2.814358 | 12.44725 | 10.42125
2018-02-28 17:21 | 430414.1 | 4560.0001 | 5 | 49 | 3.187647 | -2.282009 | 2.940205 | 2.890427 | 12.44725 | 10.66926
2018-02-28 17:22 | 430492.7 | 4638.5782 | 5 | 49 | 2.999996 | -2.282002 | 2.940205 | 2.940234 | 12.44725 | 10.824
2018-02-28 17:24 | 430612.8 | 120.0012 | 6 | 49 | 3.361412 | 0 | 2.940205 | 2.940234 | 12.44725 | 10.824
2018-02-28 17:26 | 430732.8 | 240.0008 | 6 | 49 | 3.375842 | 0 | 2.940205 | 2.940234 | 12.44725 | 10.824
2018-02-28 17:27 | 430792.8 | 300.0012 | 6 | 49 | 3.379243 | 0 | 2.940205 | 2.940234 | 12.44725 | 10.824
2018-02-28 17:27 | 430792.8 | 0.0025 | 7 | 50 | 3.379248 | 0 | 0 | 0 | 0 | 0
2018-02-28 17:29 | 430912.9 | 120.0005 | 2 | 50 | 4.059613 | 4.889997 | 0.1623935 | 3.114e-09 | 0.6401779 | 1.0522e-08
2018-02-28 17:31 | 431032.9 | 240.0001 | 2 | 50 | 4.093822 | 4.889981 | 0.3253959 | 3.114e-09 | 1.304526 | 1.0522e-08
2018-02-28 17:33 | 431152.9 | 360.0005 | 2 | 50 | 4.129813 | 4.890004 | 0.4883888 | 3.114e-09 | 1.974881 | 1.0522e-08
2018-02-28 17:35 | 431272.9 | 480.0001 | 2 | 50 | 4.156156 | 4.890008 | 0.6513685 | 3.114e-09 | 2.650195 | 1.0522e-08
2018-02-28 17:37 | 431392.9 | 600.0005 | 2 | 50 | 4.178659 | 4.889995 | 0.8143619 | 3.114e-09 | 3.329472 | 1.0522e-08
2018-02-28 17:39 | 431512.9 | 720.0009 | 2 | 50 | 4.200301 | 4.8292 | 0.9772221 | 3.114e-09 | 4.011968 | 1.0522e-08
2018-02-28 17:41 | 431632.9 | 840.0005 | 2 | 50 | 4.200244 | 4.421897 | 1.131308 | 3.114e-09 | 4.659173 | 1.0522e-08
2018-02-28 17:43 | 431752.9 | 960.0001 | 2 | 50 | 4.200302 | 4.066297 | 1.272646 | 3.114e-09 | 5.252834 | 1.0522e-08
2018-02-28 17:45 | 431872.9 | 1080.0005 | 2 | 50 | 4.200285 | 3.75002 | 1.402815 | 3.114e-09 | 5.799578 | 1.0522e-08
2018-02-28 17:47 | 431992.9 | 1200.0001 | 2 | 50 | 4.200277 | 3.455623 | 1.52293 | 3.114e-09 | 6.304097 | 1.0522e-08
2018-02-28 17:48 | 432073.9 | 1281.0807 | 2 | 50 | 4.200304 | 3.259992 | 1.598553 | 3.114e-09 | 6.621732 | 1.0522e-08
2018-02-28 17:50 | 432194 | 120.0006 | 3 | 50 | 4.222787 | 3.260108 | 1.706832 | 3.114e-09 | 7.077629 | 1.0522e-08
2018-02-28 17:52 | 432314 | 240.0003 | 3 | 50 | 4.249036 | 3.260169 | 1.815485 | 3.114e-09 | 7.537859 | 1.0522e-08
2018-02-28 17:54 | 432434 | 360.0014 | 3 | 50 | 4.2772 | 3.260159 | 1.92416 | 3.114e-09 | 8.00114 | 1.0522e-08
2018-02-28 17:56 | 432554 | 480.001 | 3 | 50 | 4.307788 | 3.260106 | 2.032818 | 3.114e-09 | 8.467515 | 1.0522e-08
2018-02-28 17:58 | 432674 | 600.0015 | 3 | 50 | 4.34218 | 3.260093 | 2.141494 | 3.114e-09 | 8.937496 | 1.0522e-08
2018-02-28 18:00 | 432794 | 720.0002 | 3 | 50 | 4.380137 | 3.260137 | 2.250159 | 3.114e-09 | 9.411393 | 1.0522e-08
2018-02-28 18:02 | 432914 | 840.0015 | 3 | 50 | 4.400315 | 2.998406 | 2.35654 | 3.114e-09 | 9.878933 | 1.0522e-08
2018-02-28 18:04 | 433034 | 960.001 | 3 | 50 | 4.400279 | 2.598514 | 2.449589 | 3.114e-09 | 10.28837 | 1.0522e-08
2018-02-28 18:06 | 433154 | 1080.0015 | 3 | 50 | 4.400293 | 2.251773 | 2.530323 | 3.114e-09 | 10.64363 | 1.0522e-08
2018-02-28 18:08 | 433274 | 1200.0003 | 3 | 50 | 4.400287 | 1.944011 | 2.600121 | 3.114e-09 | 10.95076 | 1.0522e-08
2018-02-28 18:10 | 433394 | 1320.0015 | 3 | 50 | 4.40026 | 1.691361 | 2.660566 | 3.114e-09 | 11.21673 | 1.0522e-08
2018-02-28 18:12 | 433514 | 1440.0002 | 3 | 50 | 4.400241 | 1.480833 | 2.713323 | 3.114e-09 | 11.44887 | 1.0522e-08
2018-02-28 18:14 | 433634 | 1560.0007 | 3 | 50 | 4.400241 | 1.301822 | 2.75965 | 3.114e-09 | 11.65273 | 1.0522e-08
2018-02-28 18:16 | 433754 | 1680.001 | 3 | 50 | 4.400281 | 1.143859 | 2.800366 | 3.114e-09 | 11.83188 | 1.0522e-08
2018-02-28 18:18 | 433874 | 1800.0007 | 3 | 50 | 4.400233 | 1.006316 | 2.836104 | 3.114e-09 | 11.98914 | 1.0522e-08
2018-02-28 18:20 | 433994 | 1920.001 | 3 | 50 | 4.400193 | 0.8934202 | 2.867723 | 3.114e-09 | 12.12827 | 1.0522e-08
2018-02-28 18:22 | 434114 | 2040.0015 | 3 | 50 | 4.400176 | 0.7985706 | 2.89589 | 3.114e-09 | 12.25222 | 1.0522e-08
2018-02-28 18:24 | 434234 | 2160.001 | 3 | 50 | 4.400237 | 0.7151775 | 2.921097 | 3.114e-09 | 12.36313 | 1.0522e-08
2018-02-28 18:26 | 434329.9 | 2255.9496 | 3 | 50 | 4.400221 | 0.6519861 | 2.939301 | 3.114e-09 | 12.44323 | 1.0522e-08
2018-02-28 18:28 | 434449.9 | 120.0006 | 4 | 50 | 4.335455 | 0 | 2.939305 | 3.114e-09 | 12.44325 | 1.0522e-08
2018-02-28 18:30 | 434569.9 | 240.0002 | 4 | 50 | 4.329752 | 0 | 2.939305 | 3.114e-09 | 12.44325 | 1.0522e-08
2018-02-28 18:31 | 434629.9 | 300.0021 | 4 | 50 | 4.328071 | 0 | 2.939305 | 3.114e-09 | 12.44325 | 1.0522e-08
2018-02-28 18:33 | 434750 | 120.0007 | 5 | 50 | 4.097034 | -2.282005 | 2.939305 | 0.07606145 | 12.44325 | 0.3140431
2018-02-28 18:35 | 434870 | 240.0003 | 5 | 50 | 4.061634 | -2.281998 | 2.939305 | 0.1521141 | 12.44325 | 0.6242524
2018-02-28 18:37 | 434990 | 360.0015 | 5 | 50 | 4.030184 | -2.282041 | 2.939305 | 0.2281884 | 12.44325 | 0.9320195
2018-02-28 18:39 | 435110 | 480.0002 | 5 | 50 | 4.00074 | -2.281918 | 2.939305 | 0.3042603 | 12.44325 | 1.237476
2018-02-28 18:41 | 435230 | 600.0015 | 5 | 50 | 3.972467 | -2.281944 | 2.939305 | 0.380327 | 12.44325 | 1.540722
2018-02-28 18:43 | 435350 | 720.001 | 5 | 50 | 3.94381 | -2.281989 | 2.939305 | 0.4563814 | 12.44325 | 1.841759
2018-02-28 18:45 | 435470 | 840.0015 | 5 | 50 | 3.91474 | -2.282067 | 2.939305 | 0.5324549 | 12.44325 | 2.140662
2018-02-28 18:47 | 435590 | 960.001 | 5 | 50 | 3.887803 | -2.281967 | 2.939305 | 0.6085179 | 12.44325 | 2.437394
2018-02-28 18:49 | 435710 | 1080.0006 | 5 | 50 | 3.861859 | -2.281987 | 2.939305 | 0.6845872 | 12.44325 | 2.732143
2018-02-28 18:51 | 435830 | 1200.001 | 5 | 50 | 3.835741 | -2.282022 | 2.939305 | 0.7606504 | 12.44325 | 3.024899
2018-02-28 18:53 | 435950 | 1320.0006 | 5 | 50 | 3.809642 | -2.281967 | 2.939305 | 0.8367088 | 12.44325 | 3.315645
2018-02-28 18:55 | 436070 | 1440.0003 | 5 | 50 | 3.785791 | -2.282065 | 2.939305 | 0.9127699 | 12.44325 | 3.604476
2018-02-28 18:57 | 436190 | 1560.0006 | 5 | 50 | 3.7646 | -2.282061 | 2.939305 | 0.9888359 | 12.44325 | 3.891631
2018-02-28 18:59 | 436310 | 1680.0003 | 5 | 50 | 3.744925 | -2.281971 | 2.939305 | 1.064895 | 12.44325 | 4.177209
2018-02-28 19:01 | 436430 | 1800.0014 | 5 | 50 | 3.725156 | -2.281946 | 2.939305 | 1.14096 | 12.44325 | 4.461321
2018-02-28 19:03 | 436550 | 1920.001 | 5 | 50 | 3.704953 | -2.282036 | 2.939305 | 1.217021 | 12.44325 | 4.743886
2018-02-28 19:05 | 436670 | 2040.0006 | 5 | 50 | 3.68667 | -2.282076 | 2.939305 | 1.293088 | 12.44325 | 5.025003
2018-02-28 19:07 | 436790 | 2160.0003 | 5 | 50 | 3.669852 | -2.281966 | 2.939305 | 1.369149 | 12.44325 | 5.304763
2018-02-28 19:09 | 436910 | 2280.0006 | 5 | 50 | 3.654092 | -2.282085 | 2.939305 | 1.445219 | 12.44325 | 5.583326
2018-02-28 19:11 | 437030 | 2400.001 | 5 | 50 | 3.637916 | -2.281976 | 2.939305 | 1.521283 | 12.44325 | 5.860663
2018-02-28 19:13 | 437150 | 2520.0014 | 5 | 50 | 3.623031 | -2.282025 | 2.939305 | 1.597343 | 12.44325 | 6.136777
2018-02-28 19:15 | 437270 | 2640.001 | 5 | 50 | 3.609989 | -2.282032 | 2.939305 | 1.673409 | 12.44325 | 6.411864
2018-02-28 19:17 | 437390 | 2760.0006 | 5 | 50 | 3.598328 | -2.282024 | 2.939305 | 1.749469 | 12.44325 | 6.685989
2018-02-28 19:19 | 437510 | 2880.001 | 5 | 50 | 3.586707 | -2.282034 | 2.939305 | 1.825533 | 12.44325 | 6.959254
2018-02-28 19:21 | 437630 | 3000.0006 | 5 | 50 | 3.574571 | -2.281971 | 2.939305 | 1.901596 | 12.44325 | 7.231605
2018-02-28 19:23 | 437750 | 3120.0002 | 5 | 50 | 3.563971 | -2.282056 | 2.939305 | 1.977658 | 12.44325 | 7.503083
2018-02-28 19:25 | 437870 | 3240.0006 | 5 | 50 | 3.554111 | -2.282016 | 2.939305 | 2.053723 | 12.44325 | 7.773795
2018-02-28 19:27 | 437990 | 3360.001 | 5 | 50 | 3.544093 | -2.281996 | 2.939305 | 2.129783 | 12.44325 | 8.043752
2018-02-28 19:29 | 438110 | 3480.0014 | 5 | 50 | 3.532128 | -2.282007 | 2.939305 | 2.205853 | 12.44325 | 8.312913
2018-02-28 19:31 | 438230 | 3600.0002 | 5 | 50 | 3.519667 | -2.282045 | 2.939305 | 2.281915 | 12.44325 | 8.581091
2018-02-28 19:33 | 438350 | 3720.0014 | 5 | 50 | 3.507318 | -2.281964 | 2.939305 | 2.35798 | 12.44325 | 8.848352
2018-02-28 19:35 | 438470 | 3840.001 | 5 | 50 | 3.494066 | -2.281978 | 2.939305 | 2.434043 | 12.44325 | 9.114639
2018-02-28 19:37 | 438590 | 3960.0014 | 5 | 50 | 3.477199 | -2.281951 | 2.939305 | 2.510104 | 12.44325 | 9.379796
2018-02-28 19:39 | 438710 | 4080.0002 | 5 | 50 | 3.454148 | -2.281896 | 2.939305 | 2.586169 | 12.44325 | 9.643447
2018-02-28 19:41 | 438830 | 4200.0014 | 5 | 50 | 3.42527 | -2.282043 | 2.939305 | 2.662235 | 12.44325 | 9.905149
2018-02-28 19:43 | 438950 | 4320.001 | 5 | 50 | 3.383615 | -2.281954 | 2.939305 | 2.7383 | 12.44325 | 10.16421
2018-02-28 19:45 | 439070 | 4440.0006 | 5 | 50 | 3.316061 | -2.282064 | 2.939305 | 2.814356 | 12.44325 | 10.41923
2018-02-28 19:47 | 439190 | 4560.0002 | 5 | 50 | 3.183553 | -2.281992 | 2.939305 | 2.890424 | 12.44325 | 10.66711
2018-02-28 19:48 | 439266 | 4635.979 | 5 | 50 | 2.999982 | -2.281991 | 2.939305 | 2.938581 | 12.44325 | 10.81656
2018-02-28 19:50 | 439386.1 | 120.002 | 6 | 50 | 3.363154 | 0 | 2.939305 | 2.938589 | 12.44325 | 10.81659
2018-02-28 19:52 | 439506 | 240.0001 | 6 | 50 | 3.377616 | 0 | 2.939305 | 2.938589 | 12.44325 | 10.81659
2018-02-28 19:53 | 439566.1 | 300.0022 | 6 | 50 | 3.381064 | 0 | 2.939305 | 2.938589 | 12.44325 | 10.81659
2018-02-28 19:53 | 439566.1 | 0.0024 | 7 | 51 | 3.381092 | 0 | 0 | 0 | 0 | 0
2018-02-28 19:55 | 439686.2 | 120.0015 | 8 | 51 | 3.911207 | 3.260186 | 0.1086555 | 0 | 0.4116539 | 0
2018-02-28 19:57 | 439806.2 | 240.0003 | 8 | 51 | 3.962736 | 3.259839 | 0.2173199 | 0 | 0.8405806 | 0
2018-02-28 19:59 | 439926.2 | 360.0007 | 8 | 51 | 3.986737 | 3.259856 | 0.3259799 | 0 | 1.272426 | 0
2018-02-28 20:01 | 440046.2 | 480.0003 | 8 | 51 | 4.010628 | 3.259822 | 0.4346401 | 0 | 1.706957 | 0
2018-02-28 20:03 | 440166.2 | 600.0015 | 8 | 51 | 4.03194 | 3.259849 | 0.5432966 | 0 | 2.143918 | 0
2018-02-28 20:05 | 440286.2 | 720.0003 | 8 | 51 | 4.050695 | 3.260211 | 0.6519635 | 0 | 2.583092 | 0
2018-02-28 20:07 | 440406.2 | 840.0015 | 8 | 51 | 4.065051 | 3.259883 | 0.7606166 | 0 | 3.024035 | 0
2018-02-28 20:09 | 440526.2 | 960.0003 | 8 | 51 | 4.077497 | 3.259851 | 0.8692768 | 0 | 3.466416 | 0
2018-02-28 20:11 | 440646.2 | 1080.0015 | 8 | 51 | 4.090473 | 3.259805 | 0.9779349 | 0 | 3.910154 | 0
2018-02-28 20:13 | 440766.2 | 1200.0011 | 8 | 51 | 4.105876 | 3.26015 | 1.086602 | 0 | 4.355466 | 0
2018-02-28 20:15 | 440886.2 | 1320.0007 | 8 | 51 | 4.123617 | 3.260173 | 1.195259 | 0 | 4.802559 | 0
2018-02-28 20:17 | 441006.2 | 1440.0011 | 8 | 51 | 4.140968 | 3.260198 | 1.303916 | 0 | 5.251559 | 0
2018-02-28 20:19 | 441126.2 | 1560.0007 | 8 | 51 | 4.158932 | 3.260179 | 1.412573 | 0 | 5.702476 | 0
2018-02-28 20:21 | 441246.2 | 1680.0011 | 8 | 51 | 4.178696 | 3.25982 | 1.521237 | 0 | 6.155453 | 0
2018-02-28 20:23 | 441358.2 | 1792.0121 | 8 | 51 | 4.200003 | 3.260133 | 1.622673 | 0 | 6.58037 | 0

## Statistics_20
Date_Time | Test_Time(s) | Step_Time(s) | Step_Index | Cycle_Index | Voltage(V) | Current(A) | Charge_Capacity(Ah) | Discharge_Capacity(Ah) | Charge_Energy(Wh) | Discharge_Energy(Wh) | Internal Resistance(Ohm)
2018-02-23 20:15 | 8865.66798 | 300.0028 | 6 | 1 | 3.387848 | 0 | 2.965763 | 2.969326 | 12.57265 | 10.92961
2018-02-23 22:42 | 17712.17208 | 300.0045 | 6 | 2 | 3.385017 | 0 | 2.97358 | 2.968966 | 12.58153 | 10.92988
2018-02-24 01:10 | 26570.24 | 300.0027 | 6 | 3 | 3.383649 | 0 | 2.973958 | 2.969026 | 12.58516 | 10.93089
2018-02-24 03:37 | 35406.69 | 300.0005 | 6 | 4 | 3.384484 | 0 | 2.971019 | 2.965886 | 12.57011 | 10.91658
2018-02-24 06:05 | 44247.27 | 300.0021 | 6 | 5 | 3.384823 | 0 | 2.970551 | 2.965832 | 12.56924 | 10.91627
2018-02-24 08:32 | 53095.72 | 300.002 | 6 | 6 | 3.382243 | 0 | 2.970434 | 2.96643 | 12.57066 | 10.91989
2018-02-24 10:59 | 61930.9779 | 300.002 | 6 | 7 | 3.384424 | 0 | 2.968222 | 2.963188 | 12.56019 | 10.90642
2018-02-24 13:27 | 70764.24 | 300.0028 | 6 | 8 | 3.385209 | 0 | 2.967934 | 2.963259 | 12.55902 | 10.90473
2018-02-24 15:54 | 79603.31 | 300.0028 | 6 | 9 | 3.383347 | 0 | 2.967869 | 2.963923 | 12.55918 | 10.90943
2018-02-24 18:21 | 88438.42 | 300.0029 | 6 | 10 | 3.383988 | 0 | 2.965779 | 2.96118 | 12.55185 | 10.89839
2018-02-24 20:48 | 97261.63 | 300.0021 | 6 | 11 | 3.384823 | 0 | 2.96533 | 2.960685 | 12.54725 | 10.89479
2018-02-24 23:15 | 106092.6 | 300.0028 | 6 | 12 | 3.384591 | 0 | 2.966048 | 2.961756 | 12.55125 | 10.89991
2018-02-25 01:43 | 114932.1 | 300.0022 | 6 | 13 | 3.383059 | 0 | 2.965774 | 2.961722 | 12.55244 | 10.90206
2018-02-25 04:10 | 123754.8754 | 300.0021 | 6 | 14 | 3.384012 | 0 | 2.963598 | 2.95905 | 12.54014 | 10.88891
2018-02-25 06:37 | 132579.7 | 300.0036 | 6 | 15 | 3.385047 | 0 | 2.964577 | 2.959966 | 12.54453 | 10.89194
2018-02-25 09:04 | 141414.9843 | 300.0019 | 6 | 16 | 3.381855 | 0 | 2.964467 | 2.960879 | 12.54665 | 10.89924
2018-02-25 11:31 | 150238.9 | 300.0028 | 6 | 17 | 3.383463 | 0 | 2.96277 | 2.958008 | 12.53796 | 10.8867
2018-02-25 13:58 | 159057.1 | 300.0006 | 6 | 18 | 3.385981 | 0 | 2.962705 | 2.957911 | 12.53651 | 10.88388
2018-02-25 16:25 | 167883.5 | 300.0046 | 6 | 19 | 3.383298 | 0 | 2.96254 | 2.958888 | 12.53765 | 10.8903
2018-02-25 18:52 | 176713 | 300.003 | 6 | 20 | 3.383325 | 0 | 2.961965 | 2.957633 | 12.53633 | 10.88556
2018-02-25 21:19 | 185526.8 | 300.0021 | 6 | 21 | 3.38465 | 0 | 2.960719 | 2.956126 | 12.52816 | 10.87691
2018-02-25 23:46 | 194343.7 | 300.0036 | 6 | 22 | 3.385186 | 0 | 2.961404 | 2.957035 | 12.53193 | 10.88189
2018-02-26 02:13 | 203172 | 300.0021 | 6 | 23 | 3.381458 | 0 | 2.96092 | 2.957438 | 12.5322 | 10.88437
2018-02-26 04:40 | 211988.2 | 300.0021 | 6 | 24 | 3.385524 | 0 | 2.959226 | 2.953948 | 12.52346 | 10.86779
2018-02-26 07:07 | 220799.5612 | 300.0031 | 6 | 25 | 3.388452 | 0 | 2.959169 | 2.954224 | 12.52297 | 10.86833
2018-02-26 09:34 | 229618.3 | 300.0031 | 6 | 26 | 3.38428 | 0 | 2.95777 | 2.954555 | 12.51976 | 10.87152
2018-02-26 12:01 | 238441.8 | 300.0022 | 6 | 27 | 3.384168 | 0 | 2.957848 | 2.953588 | 12.52018 | 10.86622
2018-02-26 14:28 | 247247.5 | 300.0044 | 6 | 28 | 3.388114 | 0 | 2.957184 | 2.952026 | 12.51456 | 10.85812
2018-02-26 16:55 | 256060.9 | 300.0031 | 6 | 29 | 3.388268 | 0 | 2.956561 | 2.952439 | 12.51447 | 10.863
2018-02-26 19:22 | 264885.3 | 300.003 | 6 | 30 | 3.381388 | 0 | 2.956163 | 2.953626 | 12.51459 | 10.86773
2018-02-26 21:49 | 273700.1 | 300.002 | 6 | 31 | 3.385972 | 0 | 2.95791 | 2.952428 | 12.51753 | 10.86199
2018-02-27 00:16 | 282509.3 | 300.0023 | 6 | 32 | 3.388186 | 0 | 2.956743 | 2.951947 | 12.51404 | 10.86093
2018-02-27 02:43 | 291323.9 | 300.0038 | 6 | 33 | 3.383276 | 0 | 2.954705 | 2.9517 | 12.50793 | 10.8615
2018-02-27 05:10 | 300140.3 | 300.0028 | 6 | 34 | 3.383733 | 0 | 2.955535 | 2.951089 | 12.50943 | 10.85476
2018-02-27 07:36 | 308949.7 | 300.0021 | 6 | 35 | 3.388599 | 0 | 2.956391 | 2.950944 | 12.51229 | 10.85442
2018-02-27 10:03 | 317758.1 | 300.0022 | 6 | 36 | 3.387324 | 0 | 2.953403 | 2.949532 | 12.5022 | 10.85216
2018-02-27 12:30 | 326569.9 | 300.003 | 6 | 37 | 3.383737 | 0 | 2.952527 | 2.949263 | 12.49887 | 10.84875
2018-02-27 14:57 | 335379.5 | 300.0036 | 6 | 38 | 3.385839 | 0 | 2.954658 | 2.949989 | 12.50482 | 10.84831
2018-02-27 17:24 | 344190.9 | 300.0012 | 6 | 39 | 3.38853 | 0 | 2.954018 | 2.949232 | 12.50446 | 10.85068
2018-02-27 19:51 | 353000.8 | 300.0019 | 6 | 40 | 3.384216 | 0 | 2.95128 | 2.948209 | 12.49481 | 10.84591
2018-02-27 22:17 | 361804.2 | 300.0023 | 6 | 41 | 3.385632 | 0 | 2.952325 | 2.947851 | 12.49549 | 10.84123
2018-02-28 00:44 | 370617.8 | 300.0022 | 6 | 42 | 3.386189 | 0 | 2.954038 | 2.949703 | 12.50456 | 10.85097
2018-02-28 03:11 | 379428.7 | 300.0012 | 6 | 43 | 3.384865 | 0 | 2.951762 | 2.947851 | 12.49664 | 10.84591
2018-02-28 05:38 | 388231.9 | 300.0021 | 6 | 44 | 3.385945 | 0 | 2.950744 | 2.946237 | 12.49041 | 10.83624
2018-02-28 08:04 | 397033.8 | 300.0031 | 6 | 45 | 3.386682 | 0 | 2.95168 | 2.94737 | 12.49374 | 10.83946
2018-02-28 10:31 | 405846.5 | 300.0029 | 6 | 46 | 3.386821 | 0 | 2.951251 | 2.946957 | 12.49445 | 10.83865
2018-02-28 12:58 | 414651.6 | 300.0022 | 6 | 47 | 3.389116 | 0 | 2.948315 | 2.943555 | 12.48364 | 10.82366
2018-02-28 15:25 | 423449.2 | 300.0046 | 6 | 48 | 3.38949 | 0 | 2.947382 | 2.94326 | 12.47849 | 10.81985
2018-02-28 17:51 | 432255.6 | 300.0023 | 6 | 49 | 3.387436 | 0 | 2.948558 | 2.945022 | 12.48444 | 10.83
2018-02-28 20:18 | 441065.8 | 300.0046 | 6 | 50 | 3.386597 | 0 | 2.949005 | 2.945069 | 12.48629 | 10.82972
2018-02-28 20:48 | 442851.8 | 1785.8948 | 8 | 51 | 4.2 | 3.259857 | 1.617083 | 0 | 6.557285 | 0

## Channel_20_1
Date_Time | Test_Time(s) | Step_Time(s) | Step_Index | Cycle_Index | Voltage(V) | Current(A) | Charge_Capacity(Ah) | Discharge_Capacity(Ah) | Charge_Energy(Wh) | Discharge_Energy(Wh) | Internal Resistance(Ohm)
2018-02-23 17:47 | 10.0011 | 10.0008 | 1 | 1 | 3.44541 | 0 | 0 | 0 | 0 | 0
2018-02-23 17:47 | 10.003 | 10.0027 | 1 | 1 | 3.44541 | 0 | 0 | 0 | 0 | 0
2018-02-23 17:49 | 130.0813 | 120.0005 | 2 | 1 | 4.080661 | 4.890028 | 0.1623801 | 0 | 0.6471004 | 0
2018-02-23 17:51 | 250.0824 | 240.0016 | 2 | 1 | 4.110887 | 4.889963 | 0.3253731 | 0 | 1.314413 | 0
2018-02-23 17:53 | 370.0821 | 360.0013 | 2 | 1 | 4.142974 | 4.889969 | 0.488366 | 0 | 1.98723 | 0
2018-02-23 17:55 | 490.0816 | 480.0008 | 2 | 1 | 4.166955 | 4.889986 | 0.6513531 | 0 | 2.664512 | 0
2018-02-23 17:57 | 610.0812 | 600.0004 | 2 | 1 | 4.187404 | 4.889957 | 0.8143513 | 0 | 3.345395 | 0
2018-02-23 17:59 | 730.081 | 720.0002 | 2 | 1 | 4.200286 | 4.7225 | 0.9761106 | 0 | 4.02422 | 0
2018-02-23 18:01 | 850.0822 | 840.0014 | 2 | 1 | 4.200275 | 4.359224 | 1.127377 | 0 | 4.659583 | 0
2018-02-23 18:03 | 970.081 | 960.0002 | 2 | 1 | 4.200264 | 4.040436 | 1.267286 | 0 | 5.247241 | 0
2018-02-23 18:05 | 1090.0814 | 1080.0006 | 2 | 1 | 4.200287 | 3.750648 | 1.397034 | 0 | 5.792216 | 0
2018-02-23 18:07 | 1210.0818 | 1200.001 | 2 | 1 | 4.200279 | 3.476023 | 1.517488 | 0 | 6.298155 | 0
2018-02-23 18:09 | 1302.2372 | 1292.1564 | 2 | 1 | 4.2003 | 3.259993 | 1.603728 | 0 | 6.660388 | 0
2018-02-23 18:11 | 1422.25054 | 120.0005 | 3 | 1 | 4.22131 | 3.259853 | 1.711982 | 0 | 7.116123 | 0
2018-02-23 18:13 | 1542.25104 | 240.001 | 3 | 1 | 4.245849 | 3.259882 | 1.820647 | 0 | 7.576138 | 0
2018-02-23 18:15 | 1662.25144 | 360.0014 | 3 | 1 | 4.272826 | 3.25985 | 1.929302 | 0 | 8.038922 | 0
2018-02-23 18:17 | 1782.25014 | 480.0001 | 3 | 1 | 4.302722 | 3.259844 | 2.037957 | 0 | 8.504774 | 0
2018-02-23 18:19 | 1902.25134 | 600.0013 | 3 | 1 | 4.33701 | 3.259863 | 2.146625 | 0 | 8.974163 | 0
2018-02-23 18:21 | 2022.25014 | 720.0001 | 3 | 1 | 4.373431 | 3.259842 | 2.255287 | 0 | 9.447399 | 0
2018-02-23 18:23 | 2142.25074 | 840.0007 | 3 | 1 | 4.400307 | 3.083405 | 2.363001 | 0 | 9.920343 | 0
2018-02-23 18:25 | 2262.25114 | 960.0011 | 3 | 1 | 4.400268 | 2.669167 | 2.458637 | 0 | 10.34117 | 0
2018-02-23 18:27 | 2382.25074 | 1080.0007 | 3 | 1 | 4.400293 | 2.311472 | 2.541544 | 0 | 10.70598 | 0
2018-02-23 18:29 | 2502.25194 | 1200.0019 | 3 | 1 | 4.400276 | 2.000625 | 2.613212 | 0 | 11.02134 | 0
2018-02-23 18:31 | 2622.25054 | 1320.0005 | 3 | 1 | 4.400272 | 1.74248 | 2.675455 | 0 | 11.29523 | 0
2018-02-23 18:33 | 2742.25194 | 1440.0019 | 3 | 1 | 4.40028 | 1.526176 | 2.729793 | 0 | 11.53433 | 0
2018-02-23 18:35 | 2862.25064 | 1560.0006 | 3 | 1 | 4.400256 | 1.338479 | 2.777462 | 0 | 11.74409 | 0
2018-02-23 18:37 | 2982.25034 | 1680.0003 | 3 | 1 | 4.400238 | 1.171567 | 2.81925 | 0 | 11.92797 | 0
2018-02-23 18:39 | 3102.25144 | 1800.0014 | 3 | 1 | 4.400288 | 1.033937 | 2.855917 | 0 | 12.08931 | 0
2018-02-23 18:41 | 3222.25024 | 1920.0002 | 3 | 1 | 4.400226 | 0.9162579 | 2.888351 | 0 | 12.23202 | 0
2018-02-23 18:43 | 3342.25234 | 2040.0023 | 3 | 1 | 4.400251 | 0.8186312 | 2.917223 | 0 | 12.35907 | 0
2018-02-23 18:45 | 3462.25094 | 2160.0009 | 3 | 1 | 4.400191 | 0.7295732 | 2.943002 | 0 | 12.4725 | 0
2018-02-23 18:47 | 3581.10864 | 2278.8586 | 3 | 1 | 4.400237 | 0.6519957 | 2.965763 | 0 | 12.57265 | 0
2018-02-23 18:49 | 3701.154092 | 120.0006 | 4 | 1 | 4.335405 | 0 | 2.965763 | 0 | 12.57265 | 0
2018-02-23 18:51 | 3821.153692 | 240.0002 | 4 | 1 | 4.329637 | 0 | 2.965763 | 0 | 12.57265 | 0
2018-02-23 18:52 | 3881.156492 | 300.003 | 4 | 1 | 4.327927 | 0 | 2.965763 | 0 | 12.57265 | 0
2018-02-23 18:54 | 4001.2356 | 120.0007 | 5 | 1 | 4.094451 | -2.28217 | 2.965763 | 0.07605565 | 12.57265 | 0.313857
2018-02-23 18:56 | 4121.2352 | 240.0003 | 5 | 1 | 4.058807 | -2.282164 | 2.965763 | 0.1521257 | 12.57265 | 0.6239125
2018-02-23 18:58 | 4241.2356 | 360.0007 | 5 | 1 | 4.028213 | -2.282125 | 2.965763 | 0.228192 | 12.57265 | 0.9314739
2018-02-23 19:00 | 4361.236 | 480.0011 | 5 | 1 | 3.999326 | -2.282152 | 2.965763 | 0.3042476 | 12.57265 | 1.23673
2018-02-23 19:02 | 4481.2364 | 600.0015 | 5 | 1 | 3.97105 | -2.281999 | 2.965763 | 0.3803155 | 12.57265 | 1.539879
2018-02-23 19:04 | 4601.2352 | 720.0003 | 5 | 1 | 3.941986 | -2.281788 | 2.965763 | 0.4563844 | 12.57265 | 1.840855
2018-02-23 19:06 | 4721.2356 | 840.0007 | 5 | 1 | 3.914123 | -2.281816 | 2.965763 | 0.5324397 | 12.57265 | 2.13959
2018-02-23 19:08 | 4841.236 | 960.0011 | 5 | 1 | 3.887859 | -2.282198 | 2.965763 | 0.6085104 | 12.57265 | 2.436336
2018-02-23 19:10 | 4961.2364 | 1080.0015 | 5 | 1 | 3.862548 | -2.282155 | 2.965763 | 0.6845788 | 12.57265 | 2.731117
2018-02-23 19:12 | 5081.2352 | 1200.0003 | 5 | 1 | 3.83641 | -2.281794 | 2.965763 | 0.7606386 | 12.57265 | 3.023915
2018-02-23 19:14 | 5201.2356 | 1320.0007 | 5 | 1 | 3.810328 | -2.282088 | 2.965763 | 0.8367092 | 12.57265 | 3.314741
2018-02-23 19:16 | 5321.236 | 1440.0011 | 5 | 1 | 3.787782 | -2.282159 | 2.965763 | 0.9127705 | 12.57265 | 3.603684
2018-02-23 19:18 | 5441.2364 | 1560.0015 | 5 | 1 | 3.767389 | -2.281883 | 2.965763 | 0.9888383 | 12.57265 | 3.891023
2018-02-23 19:20 | 5561.236 | 1680.0011 | 5 | 1 | 3.747936 | -2.281827 | 2.965763 | 1.064904 | 12.57265 | 4.176854
2018-02-23 19:22 | 5681.2364 | 1800.0015 | 5 | 1 | 3.727787 | -2.281798 | 2.965763 | 1.140975 | 12.57265 | 4.461203
2018-02-23 19:24 | 5801.236 | 1920.0011 | 5 | 1 | 3.708654 | -2.281979 | 2.965763 | 1.217035 | 12.57265 | 4.743998
2018-02-23 19:26 | 5921.2356 | 2040.0007 | 5 | 1 | 3.690838 | -2.282142 | 2.965763 | 1.293098 | 12.57265 | 5.025406
2018-02-23 19:28 | 6041.2352 | 2160.0003 | 5 | 1 | 3.674373 | -2.282132 | 2.965763 | 1.369166 | 12.57265 | 5.305525
2018-02-23 19:30 | 6161.2356 | 2280.0007 | 5 | 1 | 3.65815 | -2.28183 | 2.965763 | 1.445234 | 12.57265 | 5.584414
2018-02-23 19:32 | 6281.236 | 2400.0011 | 5 | 1 | 3.641984 | -2.282137 | 2.965763 | 1.521298 | 12.57265 | 5.86204
2018-02-23 19:34 | 6401.2356 | 2520.0007 | 5 | 1 | 3.627724 | -2.282025 | 2.965763 | 1.597363 | 12.57265 | 6.138517
2018-02-23 19:36 | 6521.236 | 2640.0011 | 5 | 1 | 3.61484 | -2.281815 | 2.965763 | 1.673426 | 12.57265 | 6.413948
2018-02-23 19:38 | 6641.2364 | 2760.0015 | 5 | 1 | 3.60295 | -2.281853 | 2.965763 | 1.74949 | 12.57265 | 6.688456
2018-02-23 19:40 | 6761.236 | 2880.0011 | 5 | 1 | 3.590539 | -2.281846 | 2.965763 | 1.825559 | 12.57265 | 6.962063
2018-02-23 19:42 | 6881.2356 | 3000.0007 | 5 | 1 | 3.579111 | -2.2822 | 2.965763 | 1.901617 | 12.57265 | 7.234707
2018-02-23 19:44 | 7001.2352 | 3120.0003 | 5 | 1 | 3.568798 | -2.282146 | 2.965763 | 1.977688 | 12.57265 | 7.506577
2018-02-23 19:46 | 7121.2364 | 3240.0015 | 5 | 1 | 3.559205 | -2.281775 | 2.965763 | 2.053757 | 12.57265 | 7.777687
2018-02-23 19:48 | 7241.236 | 3360.0011 | 5 | 1 | 3.548747 | -2.281825 | 2.965763 | 2.129819 | 12.57265 | 8.048016
2018-02-23 19:50 | 7361.2364 | 3480.0015 | 5 | 1 | 3.536705 | -2.28179 | 2.965763 | 2.205884 | 12.57265 | 8.317492
2018-02-23 19:52 | 7481.236 | 3600.0011 | 5 | 1 | 3.525141 | -2.282195 | 2.965763 | 2.281947 | 12.57265 | 8.586066
2018-02-23 19:54 | 7601.2364 | 3720.0015 | 5 | 1 | 3.513128 | -2.282168 | 2.965763 | 2.358015 | 12.57265 | 8.853761
2018-02-23 19:56 | 7721.236 | 3840.0011 | 5 | 1 | 3.500123 | -2.28216 | 2.965763 | 2.434077 | 12.57265 | 9.120503
2018-02-23 19:58 | 7841.2356 | 3960.0007 | 5 | 1 | 3.483218 | -2.282124 | 2.965763 | 2.510148 | 12.57265 | 9.386154
2018-02-23 20:00 | 7961.2352 | 4080.0003 | 5 | 1 | 3.462931 | -2.282178 | 2.965763 | 2.58621 | 12.57265 | 9.65034
2018-02-23 20:02 | 8081.2357 | 4200.0008 | 5 | 1 | 3.43788 | -2.282146 | 2.965763 | 2.66228 | 12.57265 | 9.912857
2018-02-23 20:04 | 8201.2352 | 4320.0003 | 5 | 1 | 3.403576 | -2.282133 | 2.965763 | 2.738347 | 12.57265 | 10.17314
2018-02-23 20:06 | 8321.2356 | 4440.0007 | 5 | 1 | 3.348567 | -2.282132 | 2.965763 | 2.814414 | 12.57265 | 10.43013
2018-02-23 20:08 | 8441.236 | 4560.0011 | 5 | 1 | 3.248371 | -2.282115 | 2.965763 | 2.890472 | 12.57265 | 10.68143
2018-02-23 20:10 | 8561.2364 | 4680.0015 | 5 | 1 | 3.015369 | -2.282235 | 2.965763 | 2.966542 | 12.57265 | 10.92124
2018-02-23 20:10 | 8565.6213 | 4684.3864 | 5 | 1 | 2.999994 | -2.282146 | 2.965763 | 2.969326 | 12.57265 | 10.92961
2018-02-23 20:12 | 8685.66638 | 120.0012 | 6 | 1 | 3.369136 | 0 | 2.965763 | 2.969326 | 12.57265 | 10.92961
2018-02-23 20:14 | 8805.66598 | 240.0008 | 6 | 1 | 3.384181 | 0 | 2.965763 | 2.969326 | 12.57265 | 10.92961
2018-02-23 20:15 | 8865.66798 | 300.0028 | 6 | 1 | 3.387848 | 0 | 2.965763 | 2.969326 | 12.57265 | 10.92961
2018-02-23 20:15 | 8865.677464 | 0.0025 | 7 | 2 | 3.388092 | 0 | 0 | 0 | 0 | 0
2018-02-23 20:17 | 8985.755436 | 120.0006 | 2 | 2 | 4.052863 | 4.889952 | 0.1623967 | 0 | 0.6395685 | 0
2018-02-23 20:19 | 9105.755836 | 240.001 | 2 | 2 | 4.088194 | 4.889914 | 0.3253818 | 0 | 1.302895 | 0
2018-02-23 20:21 | 9225.756236 | 360.0014 | 2 | 2 | 4.122989 | 4.88999 | 0.4883834 | 0 | 1.972266 | 0
2018-02-23 20:23 | 9345.755836 | 480.001 | 2 | 2 | 4.149514 | 4.889986 | 0.6513765 | 0 | 2.646508 | 0
2018-02-23 20:25 | 9465.755436 | 600.0006 | 2 | 2 | 4.174641 | 4.889935 | 0.8143641 | 0 | 3.324852 | 0
2018-02-23 20:27 | 9585.755936 | 720.0011 | 2 | 2 | 4.200311 | 4.885963 | 0.9773563 | 0 | 4.007396 | 0
2018-02-23 20:29 | 9705.756436 | 840.0016 | 2 | 2 | 4.200296 | 4.4914 | 1.133338 | 0 | 4.662565 | 0
2018-02-23 20:31 | 9825.755236 | 960.0004 | 2 | 2 | 4.200293 | 4.15358 | 1.277285 | 0 | 5.267183 | 0
2018-02-23 20:33 | 9945.755636 | 1080.0008 | 2 | 2 | 4.200281 | 3.827135 | 1.410284 | 0 | 5.825816 | 0
2018-02-23 20:35 | 10065.76 | 1200.0004 | 2 | 2 | 4.200272 | 3.508875 | 1.532438 | 0 | 6.338898 | 0
2018-02-23 20:37 | 10168.4 | 1302.65 | 2 | 2 | 4.20029 | 3.259991 | 1.628887 | 0 | 6.744008 | 0
2018-02-23 20:39 | 10288.41748 | 120.0005 | 3 | 2 | 4.220831 | 3.259872 | 1.737163 | 0 | 7.199802 | 0
2018-02-23 20:41 | 10408.41708 | 240.0001 | 3 | 2 | 4.245762 | 3.259844 | 1.84582 | 0 | 7.659743 | 0
2018-02-23 20:43 | 10528.41748 | 360.0005 | 3 | 2 | 4.274793 | 3.259897 | 1.95447 | 0 | 8.122577 | 0
2018-02-23 20:45 | 10648.41708 | 480.0001 | 3 | 2 | 4.307166 | 3.259836 | 2.063142 | 0 | 8.588878 | 0
2018-02-23 20:47 | 10768.41748 | 600.0005 | 3 | 2 | 4.341058 | 3.25984 | 2.171788 | 0 | 9.058655 | 0
2018-02-23 20:49 | 10888.41788 | 720.0009 | 3 | 2 | 4.377332 | 3.259813 | 2.280456 | 0 | 9.532345 | 0
2018-02-23 20:51 | 11008.41768 | 840.0007 | 3 | 2 | 4.400306 | 3.02788 | 2.38744 | 0 | 10.00236 | 0
2018-02-23 20:53 | 11128.41968 | 960.0027 | 3 | 2 | 4.400314 | 2.601721 | 2.481024 | 0 | 10.41415 | 0
2018-02-23 20:55 | 11248.41928 | 1080.0023 | 3 | 2 | 4.400269 | 2.253012 | 2.561744 | 0 | 10.76935 | 0
2018-02-23 20:57 | 11368.41798 | 1200.001 | 3 | 2 | 4.400245 | 1.958509 | 2.631799 | 0 | 11.07761 | 0
2018-02-23 20:59 | 11488.42018 | 1320.0032 | 3 | 2 | 4.400257 | 1.710549 | 2.692875 | 0 | 11.34636 | 0
2018-02-23 21:01 | 11608.41728 | 1440.0003 | 3 | 2 | 4.400276 | 1.490841 | 2.746162 | 0 | 11.58083 | 0
2018-02-23 21:03 | 11728.41768 | 1560.0007 | 3 | 2 | 4.40026 | 1.301584 | 2.792557 | 0 | 11.78498 | 0
2018-02-23 21:05 | 11848.41798 | 1680.001 | 3 | 2 | 4.400251 | 1.146152 | 2.833274 | 0 | 11.96415 | 0
2018-02-23 21:07 | 11968.41848 | 1800.0015 | 3 | 2 | 4.400212 | 1.015862 | 2.869247 | 0 | 12.12244 | 0
2018-02-23 21:09 | 12088.41808 | 1920.0011 | 3 | 2 | 4.400184 | 0.9018145 | 2.90118 | 0 | 12.26295 | 0
2018-02-23 21:11 | 12208.41848 | 2040.0015 | 3 | 2 | 4.400218 | 0.7989368 | 2.929503 | 0 | 12.38758 | 0
2018-02-23 21:13 | 12328.41888 | 2160.0019 | 3 | 2 | 4.400211 | 0.7138605 | 2.954674 | 0 | 12.49833 | 0
2018-02-23 21:14 | 12428.13628 | 2259.7193 | 3 | 2 | 4.400179 | 0.6519976 | 2.973579 | 0 | 12.58152 | 0
2018-02-23 21:16 | 12548.18068 | 120.0005 | 4 | 2 | 4.335582 | 0 | 2.97358 | 0 | 12.58153 | 0
2018-02-23 21:18 | 12668.18108 | 240.0009 | 4 | 2 | 4.329822 | 0 | 2.97358 | 0 | 12.58153 | 0
2018-02-23 21:19 | 12728.18228 | 300.0021 | 4 | 2 | 4.328132 | 0 | 2.97358 | 0 | 12.58153 | 0
2018-02-23 21:21 | 12848.26 | 120.0014 | 5 | 2 | 4.094863 | -2.281833 | 2.97358 | 0.07605729 | 12.58153 | 0.3138867
2018-02-23 21:23 | 12968.26 | 240.0018 | 5 | 2 | 4.060479 | -2.281816 | 2.97358 | 0.1521225 | 12.58153 | 0.6240063
2018-02-23 21:25 | 13088.26 | 360.0014 | 5 | 2 | 4.030521 | -2.282095 | 2.97358 | 0.2281772 | 12.58153 | 0.9316754
2018-02-23 21:27 | 13208.26 | 480.001 | 5 | 2 | 4.000977 | -2.28208 | 2.97358 | 0.3042392 | 12.58153 | 1.237126
2018-02-23 21:29 | 13328.26 | 600.0014 | 5 | 2 | 3.970988 | -2.282204 | 2.97358 | 0.3803076 | 12.58153 | 1.540323
2018-02-23 21:31 | 13448.26 | 720.0002 | 5 | 2 | 3.942782 | -2.282166 | 2.97358 | 0.456372 | 12.58153 | 1.841295
2018-02-23 21:33 | 13568.26 | 840.0006 | 5 | 2 | 3.915851 | -2.28208 | 2.97358 | 0.532435 | 12.58153 | 2.140159
2018-02-23 21:35 | 13688.26 | 960.0002 | 5 | 2 | 3.890091 | -2.281807 | 2.97358 | 0.6084934 | 12.58153 | 2.437015
2018-02-23 21:37 | 13808.26 | 1080.0006 | 5 | 2 | 3.863325 | -2.282164 | 2.97358 | 0.6845647 | 12.58153 | 2.731934
2018-02-23 21:39 | 13928.26 | 1200.001 | 5 | 2 | 3.836624 | -2.281898 | 2.97358 | 0.7606275 | 12.58153 | 3.024764
2018-02-23 21:41 | 14048.26 | 1320.0014 | 5 | 2 | 3.811767 | -2.281948 | 2.97358 | 0.8366933 | 12.58153 | 3.31564
2018-02-23 21:43 | 14168.26 | 1440.0002 | 5 | 2 | 3.789909 | -2.281886 | 2.97358 | 0.9127522 | 12.58153 | 3.604712
2018-02-23 21:45 | 14288.26 | 1560.0014 | 5 | 2 | 3.769058 | -2.281821 | 2.97358 | 0.9888244 | 12.58153 | 3.892224
2018-02-23 21:47 | 14408.26 | 1680.001 | 5 | 2 | 3.747976 | -2.281878 | 2.97358 | 1.06488 | 12.58153 | 4.17807
2018-02-23 21:49 | 14528.26 | 1800.0006 | 5 | 2 | 3.728533 | -2.282148 | 2.97358 | 1.140945 | 12.58153 | 4.462414
2018-02-23 21:51 | 14648.26 | 1920.0018 | 5 | 2 | 3.710188 | -2.282126 | 2.97358 | 1.217008 | 12.58153 | 4.745311
2018-02-23 21:53 | 14768.26 | 2040.0014 | 5 | 2 | 3.692712 | -2.28212 | 2.97358 | 1.293073 | 12.58153 | 5.026866
2018-02-23 21:55 | 14888.26 | 2160.001 | 5 | 2 | 3.674911 | -2.282184 | 2.97358 | 1.369143 | 12.58153 | 5.307099
2018-02-23 21:57 | 15008.26 | 2280.0006 | 5 | 2 | 3.658213 | -2.28198 | 2.97358 | 1.445202 | 12.58153 | 5.585959
2018-02-23 21:59 | 15128.26 | 2400.001 | 5 | 2 | 3.643014 | -2.281865 | 2.97358 | 1.52127 | 12.58153 | 5.863649
2018-02-23 22:01 | 15248.26 | 2520.0006 | 5 | 2 | 3.629298 | -2.281861 | 2.97358 | 1.597329 | 12.58153 | 6.140198
2018-02-23 22:03 | 15368.26 | 2640.0002 | 5 | 2 | 3.615958 | -2.281823 | 2.97358 | 1.673399 | 12.58153 | 6.415774
2018-02-23 22:05 | 15488.26 | 2760.0006 | 5 | 2 | 3.602459 | -2.28213 | 2.97358 | 1.749466 | 12.58153 | 6.690305
2018-02-23 22:07 | 15608.26 | 2880.0002 | 5 | 2 | 3.590729 | -2.28211 | 2.97358 | 1.825525 | 12.58153 | 6.963853
2018-02-23 22:09 | 15728.26 | 3000.0006 | 5 | 2 | 3.580029 | -2.281865 | 2.97358 | 1.901597 | 12.58153 | 7.23659
2018-02-23 22:11 | 15848.26 | 3120.001 | 5 | 2 | 3.570015 | -2.281977 | 2.97358 | 1.977655 | 12.58153 | 7.508504
2018-02-23 22:13 | 15968.26 | 3240.0006 | 5 | 2 | 3.558831 | -2.282173 | 2.97358 | 2.053721 | 12.58153 | 7.779649
2018-02-23 22:15 | 16088.26 | 3360.001 | 5 | 2 | 3.547704 | -2.28206 | 2.97358 | 2.129788 | 12.58153 | 8.049928
2018-02-23 22:17 | 16208.26 | 3480.0007 | 5 | 2 | 3.536869 | -2.28214 | 2.97358 | 2.205858 | 12.58153 | 8.319391
2018-02-23 22:19 | 16328.26 | 3600.0002 | 5 | 2 | 3.526194 | -2.281808 | 2.97358 | 2.281922 | 12.58153 | 8.588013
2018-02-23 22:21 | 16448.26 | 3720.0006 | 5 | 2 | 3.513848 | -2.282225 | 2.97358 | 2.357986 | 12.58153 | 8.855773
2018-02-23 22:23 | 16568.26 | 3840.001 | 5 | 2 | 3.498635 | -2.282106 | 2.97358 | 2.434055 | 12.58153 | 9.122495
2018-02-23 22:25 | 16688.26 | 3960.0006 | 5 | 2 | 3.482455 | -2.282166 | 2.97358 | 2.510115 | 12.58153 | 9.387999
2018-02-23 22:27 | 16808.26 | 4080.0002 | 5 | 2 | 3.463444 | -2.282104 | 2.97358 | 2.586184 | 12.58153 | 9.652203
2018-02-23 22:29 | 16928.26 | 4200.0014 | 5 | 2 | 3.438878 | -2.281823 | 2.97358 | 2.662252 | 12.58153 | 9.914787
2018-02-23 22:31 | 17048.26 | 4320.001 | 5 | 2 | 3.401264 | -2.282166 | 2.97358 | 2.738318 | 12.58153 | 10.17505
2018-02-23 22:33 | 17168.26 | 4440.0014 | 5 | 2 | 3.344589 | -2.281861 | 2.97358 | 2.814385 | 12.58153 | 10.43177
2018-02-23 22:35 | 17288.26 | 4560.001 | 5 | 2 | 3.246322 | -2.282086 | 2.97358 | 2.890451 | 12.58153 | 10.68285
2018-02-23 22:37 | 17408.26 | 4680.0006 | 5 | 2 | 3.013643 | -2.28177 | 2.97358 | 2.966516 | 12.58153 | 10.92251
2018-02-23 22:37 | 17412.12 | 4683.8614 | 5 | 2 | 2.999993 | -2.282195 | 2.97358 | 2.968963 | 12.58153 | 10.92987
2018-02-23 22:39 | 17532.16798 | 120.0004 | 6 | 2 | 3.36655 | 0 | 2.97358 | 2.968966 | 12.58153 | 10.92988
2018-02-23 22:41 | 17652.16838 | 240.0008 | 6 | 2 | 3.38149 | 0 | 2.97358 | 2.968966 | 12.58153 | 10.92988
2018-02-23 22:42 | 17712.17208 | 300.0045 | 6 | 2 | 3.385017 | 0 | 2.97358 | 2.968966 | 12.58153 | 10.92988
2018-02-23 22:42 | 17712.18 | 0.0023 | 7 | 3 | 3.385007 | 0 | 0 | 0 | 0 | 0
2018-02-23 22:44 | 17832.26 | 120.0015 | 2 | 3 | 4.053586 | 4.8901 | 0.1624102 | 0 | 0.6396596 | 0
2018-02-23 22:46 | 17952.26 | 240.0002 | 2 | 3 | 4.087943 | 4.889984 | 0.3254015 | 0 | 1.303055 | 0
2018-02-23 22:48 | 18072.26 | 360.0006 | 2 | 3 | 4.123535 | 4.890055 | 0.4883887 | 0 | 1.972352 | 0
2018-02-23 22:50 | 18192.26 | 480.001 | 2 | 3 | 4.152808 | 4.889982 | 0.6514034 | 0 | 2.647039 | 0
2018-02-23 22:52 | 18312.26 | 600.0006 | 2 | 3 | 4.176741 | 4.890041 | 0.8143836 | 0 | 3.325831 | 0
2018-02-23 22:54 | 18432.26 | 720.0002 | 2 | 3 | 4.200332 | 4.869413 | 0.977379 | 0 | 4.008608 | 0
2018-02-23 22:56 | 18552.26 | 840.0032 | 2 | 3 | 4.200288 | 4.490055 | 1.133217 | 0 | 4.663172 | 0
2018-02-23 22:58 | 18672.26 | 960.0012 | 2 | 3 | 4.20032 | 4.124374 | 1.276753 | 0 | 5.266067 | 0
2018-02-23 23:00 | 18792.26 | 1080.0024 | 2 | 3 | 4.20028 | 3.792217 | 1.408513 | 0 | 5.819497 | 0
2018-02-23 23:02 | 18912.26 | 1200.0002 | 2 | 3 | 4.200278 | 3.497007 | 1.529957 | 0 | 6.329594 | 0
2018-02-23 23:04 | 19015.91 | 1303.654 | 2 | 3 | 4.200284 | 3.259985 | 1.62718 | 0 | 6.737956 | 0
2018-02-23 23:06 | 19135.92 | 120.0006 | 3 | 3 | 4.220895 | 3.259893 | 1.73546 | 0 | 7.193758 | 0
2018-02-23 23:08 | 19255.92 | 240.0001 | 3 | 3 | 4.247774 | 3.259922 | 1.844121 | 0 | 7.653835 | 0
2018-02-23 23:10 | 19375.92 | 360.0013 | 3 | 3 | 4.276678 | 3.259874 | 1.952771 | 0 | 8.116908 | 0
2018-02-23 23:12 | 19495.92 | 480.0002 | 3 | 3 | 4.307706 | 3.259882 | 2.061435 | 0 | 8.583296 | 0
2018-02-23 23:14 | 19615.92 | 600.0013 | 3 | 3 | 4.340696 | 3.259909 | 2.170089 | 0 | 9.053106 | 0
2018-02-23 23:16 | 19735.92 | 720.0001 | 3 | 3 | 4.377784 | 3.259827 | 2.278746 | 0 | 9.526725 | 0
2018-02-23 23:18 | 19855.92 | 840.0006 | 3 | 3 | 4.400286 | 3.007425 | 2.385364 | 0 | 9.995194 | 0
2018-02-23 23:20 | 19975.92 | 960.0003 | 3 | 3 | 4.400292 | 2.601324 | 2.478613 | 0 | 10.40552 | 0
2018-02-23 23:22 | 20095.93 | 1080.0023 | 3 | 3 | 4.400245 | 2.260803 | 2.559467 | 0 | 10.7613 | 0
2018-02-23 23:24 | 20215.92 | 1200.0003 | 3 | 3 | 4.400299 | 1.967369 | 2.629828 | 0 | 11.0709 | 0
2018-02-23 23:26 | 20335.92 | 1320.0013 | 3 | 3 | 4.40028 | 1.703793 | 2.690902 | 0 | 11.33965 | 0
2018-02-23 23:28 | 20455.93 | 1440.0019 | 3 | 3 | 4.400243 | 1.487151 | 2.743962 | 0 | 11.57313 | 0
2018-02-23 23:30 | 20575.92 | 1560.0014 | 3 | 3 | 4.400207 | 1.305335 | 2.790427 | 0 | 11.77758 | 0
2018-02-23 23:32 | 20695.93 | 1680.0019 | 3 | 3 | 4.400213 | 1.153674 | 2.831373 | 0 | 11.95776 | 0
2018-02-23 23:34 | 20815.93 | 1800.0023 | 3 | 3 | 4.400238 | 1.0181 | 2.867543 | 0 | 12.11691 | 0
2018-02-23 23:36 | 20935.92 | 1920.0011 | 3 | 3 | 4.400256 | 0.9001198 | 2.899424 | 0 | 12.2572 | 0
2018-02-23 23:38 | 21055.92 | 2040.001 | 3 | 3 | 4.400265 | 0.8022442 | 2.927724 | 0 | 12.38172 | 0
2018-02-23 23:40 | 21175.92 | 2160.001 | 3 | 3 | 4.400201 | 0.7185154 | 2.95301 | 0 | 12.49298 | 0
2018-02-23 23:42 | 21286.1 | 2270.1735 | 3 | 3 | 4.400245 | 0.6519957 | 2.973958 | 0 | 12.58516 | 0
2018-02-23 23:44 | 21406.14 | 120.0005 | 4 | 3 | 4.335942 | 0 | 2.973958 | 0 | 12.58516 | 0
2018-02-23 23:46 | 21526.14 | 240.0009 | 4 | 3 | 4.330265 | 0 | 2.973958 | 0 | 12.58516 | 0
2018-02-23 23:47 | 21586.14 | 300.0021 | 4 | 3 | 4.328596 | 0 | 2.973958 | 0 | 12.58516 | 0
2018-02-23 23:49 | 21706.22 | 120.0005 | 5 | 3 | 4.096204 | -2.281939 | 2.973958 | 0.07606105 | 12.58516 | 0.3139705
2018-02-23 23:51 | 21826.22 | 240.0009 | 5 | 3 | 4.062149 | -2.282028 | 2.973958 | 0.1521278 | 12.58516 | 0.6242185
2018-02-23 23:53 | 21946.22 | 360.0013 | 5 | 3 | 4.030385 | -2.282248 | 2.973958 | 0.2281855 | 12.58516 | 0.9319713
2018-02-23 23:55 | 22066.22 | 480.0009 | 5 | 3 | 4.00047 | -2.281815 | 2.973958 | 0.3042546 | 12.58516 | 1.237407
2018-02-23 23:57 | 22186.22 | 600.0005 | 5 | 3 | 3.971727 | -2.28219 | 2.973958 | 0.3803108 | 12.58516 | 1.540569
2018-02-23 23:59 | 22306.22 | 720.0001 | 5 | 3 | 3.944346 | -2.281841 | 2.973958 | 0.456377 | 12.58516 | 1.84164
2018-02-24 00:01 | 22426.22 | 840.0005 | 5 | 3 | 3.916785 | -2.282166 | 2.973958 | 0.5324392 | 12.58516 | 2.14061
2018-02-24 00:03 | 22546.22 | 960.0001 | 5 | 3 | 3.88913 | -2.282191 | 2.973958 | 0.6085058 | 12.58516 | 2.437481
2018-02-24 00:05 | 22666.22 | 1080.0013 | 5 | 3 | 3.86301 | -2.282088 | 2.973958 | 0.6845722 | 12.58516 | 2.73232
2018-02-24 00:07 | 22786.22 | 1200.0001 | 5 | 3 | 3.837276 | -2.28216 | 2.973958 | 0.7606333 | 12.58516 | 3.025158
2018-02-24 00:09 | 22906.22 | 1320.0013 | 5 | 3 | 3.812892 | -2.281803 | 2.973958 | 0.8367036 | 12.58516 | 3.316128
2018-02-24 00:11 | 23026.22 | 1440.0009 | 5 | 3 | 3.789331 | -2.28183 | 2.973958 | 0.9127663 | 12.58516 | 3.605247
2018-02-24 00:13 | 23146.22 | 1560.0013 | 5 | 3 | 3.767973 | -2.281768 | 2.973958 | 0.9888327 | 12.58516 | 3.892659
2018-02-24 00:15 | 23266.22 | 1680.0001 | 5 | 3 | 3.747957 | -2.28183 | 2.973958 | 1.064892 | 12.58516 | 4.178483
2018-02-24 00:17 | 23386.22 | 1800.0005 | 5 | 3 | 3.729236 | -2.282159 | 2.973958 | 1.140951 | 12.58516 | 4.462831
2018-02-24 00:19 | 23506.22 | 1920.0001 | 5 | 3 | 3.710437 | -2.28199 | 2.973958 | 1.21702 | 12.58516 | 4.7458
2018-02-24 00:21 | 23626.22 | 2040.0013 | 5 | 3 | 3.691412 | -2.281899 | 2.973958 | 1.293086 | 12.58516 | 5.027302
2018-02-24 00:23 | 23746.22 | 2160.0001 | 5 | 3 | 3.67416 | -2.281815 | 2.973958 | 1.36915 | 12.58516 | 5.307422
2018-02-24 00:25 | 23866.22 | 2280.0013 | 5 | 3 | 3.65823 | -2.281872 | 2.973958 | 1.445217 | 12.58516 | 5.586284
2018-02-24 00:27 | 23986.22 | 2400.0009 | 5 | 3 | 3.643497 | -2.281833 | 2.973958 | 1.52128 | 12.58516 | 5.863979
2018-02-24 00:29 | 24106.22 | 2520.0013 | 5 | 3 | 3.628361 | -2.282191 | 2.973958 | 1.597346 | 12.58516 | 6.140554
2018-02-24 00:31 | 24226.22 | 2640.0001 | 5 | 3 | 3.614592 | -2.282117 | 2.973958 | 1.673413 | 12.58516 | 6.416016
2018-02-24 00:33 | 24346.22 | 2760.0013 | 5 | 3 | 3.602265 | -2.28211 | 2.973958 | 1.749479 | 12.58516 | 6.690485
2018-02-24 00:35 | 24466.22 | 2880.0001 | 5 | 3 | 3.591362 | -2.282146 | 2.973958 | 1.825539 | 12.58516 | 6.964053
2018-02-24 00:37 | 24586.22 | 3000.0013 | 5 | 3 | 3.580355 | -2.282184 | 2.973958 | 1.901607 | 12.58516 | 7.236825
2018-02-24 00:39 | 24706.22 | 3120.0009 | 5 | 3 | 3.568674 | -2.282108 | 2.973958 | 1.977674 | 12.58516 | 7.50872
2018-02-24 00:41 | 24826.22 | 3240.0013 | 5 | 3 | 3.558291 | -2.282124 | 2.973958 | 2.053734 | 12.58516 | 7.779755
2018-02-24 00:43 | 24946.22 | 3360.0002 | 5 | 3 | 3.548397 | -2.281825 | 2.973958 | 2.129797 | 12.58516 | 8.050029
2018-02-24 00:45 | 25066.22 | 3480.0005 | 5 | 3 | 3.53812 | -2.281837 | 2.973958 | 2.205869 | 12.58516 | 8.319581
2018-02-24 00:47 | 25186.22 | 3600.0001 | 5 | 3 | 3.525631 | -2.281983 | 2.973958 | 2.281926 | 12.58516 | 8.588226
2018-02-24 00:49 | 25306.22 | 3720.0005 | 5 | 3 | 3.512444 | -2.282146 | 2.973958 | 2.357996 | 12.58516 | 8.855914
2018-02-24 00:51 | 25426.22 | 3840.0009 | 5 | 3 | 3.499004 | -2.281801 | 2.973958 | 2.434057 | 12.58516 | 9.122571
2018-02-24 00:53 | 25546.22 | 3960.0005 | 5 | 3 | 3.484199 | -2.282082 | 2.973958 | 2.510122 | 12.58516 | 9.388176
2018-02-24 00:55 | 25666.22 | 4080.0001 | 5 | 3 | 3.464774 | -2.28185 | 2.973958 | 2.586192 | 12.58516 | 9.652518
2018-02-24 00:57 | 25786.22 | 4200.0005 | 5 | 3 | 3.437552 | -2.282142 | 2.973958 | 2.662255 | 12.58516 | 9.915064
2018-02-24 00:59 | 25906.22 | 4320.0001 | 5 | 3 | 3.401484 | -2.281908 | 2.973958 | 2.738315 | 12.58516 | 10.17523
2018-02-24 01:01 | 26026.22 | 4440.0013 | 5 | 3 | 3.347263 | -2.282159 | 2.973958 | 2.814377 | 12.58516 | 10.43204
2018-02-24 01:03 | 26146.22 | 4560.0001 | 5 | 3 | 3.250687 | -2.281908 | 2.973958 | 2.890445 | 12.58516 | 10.68343
2018-02-24 01:05 | 26266.22 | 4680.0005 | 5 | 3 | 3.014153 | -2.282285 | 2.973958 | 2.966505 | 12.58516 | 10.92331
2018-02-24 01:05 | 26270.2 | 4683.9749 | 5 | 3 | 2.999995 | -2.281873 | 2.973958 | 2.969024 | 12.58516 | 10.93089
2018-02-24 01:07 | 26390.24 | 120.0003 | 6 | 3 | 3.365467 | 0 | 2.973958 | 2.969026 | 12.58516 | 10.93089
2018-02-24 01:09 | 26510.24 | 240.0007 | 6 | 3 | 3.380176 | 0 | 2.973958 | 2.969026 | 12.58516 | 10.93089
2018-02-24 01:10 | 26570.24 | 300.0027 | 6 | 3 | 3.383649 | 0 | 2.973958 | 2.969026 | 12.58516 | 10.93089
2018-02-24 01:10 | 26570.25244 | 0.0025 | 7 | 4 | 3.383574 | 0 | 0 | 0 | 0 | 0
2018-02-24 01:12 | 26690.33 | 120.0015 | 2 | 4 | 4.05082 | 4.890051 | 0.1624032 | 9.28e-10 | 0.639159 | 3.141e-09
2018-02-24 01:14 | 26810.33 | 240.0003 | 2 | 4 | 4.087905 | 4.890085 | 0.3253933 | 9.28e-10 | 1.302286 | 3.141e-09
2018-02-24 01:16 | 26930.33 | 360.0015 | 2 | 4 | 4.12402 | 4.890041 | 0.4883814 | 9.28e-10 | 1.97167 | 3.141e-09
2018-02-24 01:18 | 27050.33 | 480.0003 | 2 | 4 | 4.150936 | 4.89007 | 0.6513863 | 9.28e-10 | 2.646189 | 3.141e-09
2018-02-24 01:20 | 27170.33 | 600.0007 | 2 | 4 | 4.173826 | 4.890078 | 0.8143856 | 9.28e-10 | 3.324659 | 3.141e-09
2018-02-24 01:22 | 27290.33 | 720.0011 | 2 | 4 | 4.199134 | 4.89012 | 0.9773766 | 9.28e-10 | 4.006977 | 3.141e-09
2018-02-24 01:24 | 27410.33 | 840.0009 | 2 | 4 | 4.200278 | 4.484953 | 1.133583 | 9.28e-10 | 4.663086 | 3.141e-09
2018-02-24 01:26 | 27530.33 | 960.0013 | 2 | 4 | 4.200284 | 4.135021 | 1.277137 | 9.28e-10 | 5.266052 | 3.141e-09
2018-02-24 01:28 | 27650.33 | 1080.0009 | 2 | 4 | 4.200278 | 3.818275 | 1.409546 | 9.28e-10 | 5.822208 | 3.141e-09
2018-02-24 01:30 | 27770.33 | 1200.0013 | 2 | 4 | 4.200256 | 3.524105 | 1.531944 | 9.28e-10 | 6.336314 | 3.141e-09
2018-02-24 01:32 | 27876.51 | 1306.1831 | 2 | 4 | 4.200296 | 3.259995 | 1.632017 | 9.28e-10 | 6.756648 | 3.141e-09
2018-02-24 01:34 | 27996.52648 | 120.0007 | 3 | 4 | 4.22211 | 3.259899 | 1.740287 | 9.28e-10 | 7.212492 | 3.141e-09
2018-02-24 01:36 | 28116.52598 | 240.0002 | 3 | 4 | 4.247893 | 3.259871 | 1.848948 | 9.28e-10 | 7.672646 | 3.141e-09
2018-02-24 01:38 | 28236.52628 | 360.0005 | 3 | 4 | 4.275996 | 3.259974 | 1.957605 | 9.28e-10 | 8.135723 | 3.141e-09
2018-02-24 01:40 | 28356.52668 | 480.0009 | 3 | 4 | 4.307266 | 3.259903 | 2.066278 | 9.28e-10 | 8.602077 | 3.141e-09
2018-02-24 01:42 | 28476.52708 | 600.0013 | 3 | 4 | 4.342516 | 3.259832 | 2.174936 | 9.28e-10 | 9.07198 | 3.141e-09
2018-02-24 01:44 | 28596.52588 | 720.0001 | 3 | 4 | 4.379855 | 3.25993 | 2.283587 | 9.28e-10 | 9.545811 | 3.141e-09
2018-02-24 01:46 | 28716.52718 | 840.0014 | 3 | 4 | 4.400312 | 2.997919 | 2.389989 | 9.28e-10 | 10.01343 | 3.141e-09
2018-02-24 01:48 | 28836.52598 | 960.0002 | 3 | 4 | 4.400278 | 2.597216 | 2.483073 | 9.28e-10 | 10.42302 | 3.141e-09
2018-02-24 01:50 | 28956.52648 | 1080.0007 | 3 | 4 | 4.400271 | 2.2437 | 2.56365 | 9.28e-10 | 10.77759 | 3.141e-09
2018-02-24 01:52 | 29076.52598 | 1200.0002 | 3 | 4 | 4.400257 | 1.940646 | 2.633204 | 9.28e-10 | 11.08364 | 3.141e-09
2018-02-24 01:54 | 29196.52728 | 1320.0015 | 3 | 4 | 4.400301 | 1.692097 | 2.693624 | 9.28e-10 | 11.3495 | 3.141e-09
2018-02-24 01:56 | 29316.52608 | 1440.0003 | 3 | 4 | 4.400258 | 1.482335 | 2.746406 | 9.28e-10 | 11.58176 | 3.141e-09
2018-02-24 01:58 | 29436.52808 | 1560.0023 | 3 | 4 | 4.400249 | 1.300382 | 2.792712 | 9.28e-10 | 11.78552 | 3.141e-09
2018-02-24 02:00 | 29556.52688 | 1680.0011 | 3 | 4 | 4.400244 | 1.138484 | 2.833294 | 9.28e-10 | 11.96409 | 3.141e-09
2018-02-24 02:02 | 29676.52728 | 1800.0015 | 3 | 4 | 4.400265 | 1.005781 | 2.868953 | 9.28e-10 | 12.121 | 3.141e-09
2018-02-24 02:04 | 29796.52688 | 1920.0011 | 3 | 4 | 4.400266 | 0.8933706 | 2.900535 | 9.28e-10 | 12.25996 | 3.141e-09
2018-02-24 02:06 | 29916.52808 | 2040.0023 | 3 | 4 | 4.400192 | 0.7966948 | 2.928683 | 9.28e-10 | 12.38382 | 3.141e-09
2018-02-24 02:08 | 30036.52598 | 2160.0002 | 3 | 4 | 4.400231 | 0.7112894 | 2.953805 | 9.28e-10 | 12.49437 | 3.141e-09
2018-02-24 02:09 | 30127.54618 | 2251.0204 | 3 | 4 | 4.400202 | 0.6519985 | 2.971018 | 9.28e-10 | 12.57011 | 3.141e-09
2018-02-24 02:11 | 30247.59 | 120.0006 | 4 | 4 | 4.335503 | 0 | 2.971019 | 9.28e-10 | 12.57011 | 3.141e-09
2018-02-24 02:13 | 30367.59 | 240.001 | 4 | 4 | 4.329773 | 0 | 2.971019 | 9.28e-10 | 12.57011 | 3.141e-09
2018-02-24 02:14 | 30427.59 | 300.0022 | 4 | 4 | 4.328047 | 0 | 2.971019 | 9.28e-10 | 12.57011 | 3.141e-09
2018-02-24 02:16 | 30547.66878 | 120.0005 | 5 | 4 | 4.095239 | -2.281803 | 2.971019 | 0.07605962 | 12.57011 | 0.3139342
2018-02-24 02:18 | 30667.66998 | 240.0017 | 5 | 4 | 4.059477 | -2.282185 | 2.971019 | 0.1521251 | 12.57011 | 0.6240277
2018-02-24 02:20 | 30787.66878 | 360.0005 | 5 | 4 | 4.028661 | -2.281952 | 2.971019 | 0.2281852 | 12.57011 | 0.9316052
2018-02-24 02:22 | 30907.66918 | 480.0009 | 5 | 4 | 3.999499 | -2.281818 | 2.971019 | 0.3042545 | 12.57011 | 1.23694
2018-02-24 02:24 | 31027.66958 | 600.0013 | 5 | 4 | 3.971222 | -2.281881 | 2.971019 | 0.3803176 | 12.57011 | 1.54008
2018-02-24 02:26 | 31147.66918 | 720.0009 | 5 | 4 | 3.942071 | -2.282142 | 2.971019 | 0.4563851 | 12.57011 | 1.841061
2018-02-24 02:28 | 31267.66958 | 840.0013 | 5 | 4 | 3.914054 | -2.282124 | 2.971019 | 0.532446 | 12.57011 | 2.139817
2018-02-24 02:30 | 31387.66918 | 960.0009 | 5 | 4 | 3.887651 | -2.281796 | 2.971019 | 0.6085096 | 12.57011 | 2.436523
2018-02-24 02:32 | 31507.66958 | 1080.0013 | 5 | 4 | 3.862242 | -2.28219 | 2.971019 | 0.6845735 | 12.57011 | 2.731266
2018-02-24 02:34 | 31627.66838 | 1200.0001 | 5 | 4 | 3.836057 | -2.28187 | 2.971019 | 0.7606382 | 12.57011 | 3.024055
2018-02-24 02:36 | 31747.66878 | 1320.0005 | 5 | 4 | 3.80999 | -2.282137 | 2.971019 | 0.8367037 | 12.57011 | 3.314837
2018-02-24 02:38 | 31867.66918 | 1440.0009 | 5 | 4 | 3.787264 | -2.28207 | 2.971019 | 0.9127684 | 12.57011 | 3.603763
2018-02-24 02:40 | 31987.66958 | 1560.0013 | 5 | 4 | 3.766675 | -2.281937 | 2.971019 | 0.9888361 | 12.57011 | 3.891054
2018-02-24 02:42 | 32107.66838 | 1680.0001 | 5 | 4 | 3.7472 | -2.282185 | 2.971019 | 1.064902 | 12.57011 | 4.176834
2018-02-24 02:44 | 32227.66878 | 1800.0005 | 5 | 4 | 3.727095 | -2.282162 | 2.971019 | 1.140968 | 12.57011 | 4.46111
2018-02-24 02:46 | 32347.66838 | 1920.0001 | 5 | 4 | 3.707963 | -2.282125 | 2.971019 | 1.217034 | 12.57011 | 4.743881
2018-02-24 02:48 | 32467.66878 | 2040.0005 | 5 | 4 | 3.690062 | -2.281995 | 2.971019 | 1.293101 | 12.57011 | 5.025245
2018-02-24 02:50 | 32587.66838 | 2160.0001 | 5 | 4 | 3.673566 | -2.282168 | 2.971019 | 1.369162 | 12.57011 | 5.305279
2018-02-24 02:52 | 32707.66958 | 2280.0013 | 5 | 4 | 3.657423 | -2.281818 | 2.971019 | 1.44523 | 12.57011 | 5.584109
2018-02-24 02:54 | 32827.66918 | 2400.0009 | 5 | 4 | 3.641197 | -2.281915 | 2.971019 | 1.521297 | 12.57011 | 5.861691
2018-02-24 02:56 | 32947.66958 | 2520.0013 | 5 | 4 | 3.626891 | -2.282001 | 2.971019 | 1.597355 | 12.57011 | 6.13808
2018-02-24 02:58 | 33067.66918 | 2640.0009 | 5 | 4 | 3.613973 | -2.282115 | 2.971019 | 1.673421 | 12.57011 | 6.413464
2018-02-24 03:00 | 33187.66958 | 2760.0013 | 5 | 4 | 3.60219 | -2.281801 | 2.971019 | 1.749486 | 12.57011 | 6.687914
2018-02-24 03:02 | 33307.66918 | 2880.0009 | 5 | 4 | 3.589877 | -2.282172 | 2.971019 | 1.825552 | 12.57011 | 6.961458
2018-02-24 03:04 | 33427.66878 | 3000.0005 | 5 | 4 | 3.578404 | -2.282173 | 2.971019 | 1.901612 | 12.57011 | 7.234051
2018-02-24 03:06 | 33547.66838 | 3120.0001 | 5 | 4 | 3.568092 | -2.281823 | 2.971019 | 1.977682 | 12.57011 | 7.505866
2018-02-24 03:08 | 33667.66878 | 3240.0005 | 5 | 4 | 3.558498 | -2.281992 | 2.971019 | 2.053746 | 12.57011 | 7.776898
2018-02-24 03:10 | 33787.66838 | 3360.0001 | 5 | 4 | 3.548102 | -2.282159 | 2.971019 | 2.129812 | 12.57011 | 8.047194
2018-02-24 03:12 | 33907.66958 | 3480.0013 | 5 | 4 | 3.53606 | -2.282185 | 2.971019 | 2.205879 | 12.57011 | 8.31663
2018-02-24 03:14 | 34027.66838 | 3600.0001 | 5 | 4 | 3.524478 | -2.281818 | 2.971019 | 2.281939 | 12.57011 | 8.585148
2018-02-24 03:16 | 34147.66958 | 3720.0013 | 5 | 4 | 3.512381 | -2.282122 | 2.971019 | 2.358003 | 12.57011 | 8.852771
2018-02-24 03:18 | 34267.66838 | 3840.0001 | 5 | 4 | 3.499397 | -2.28217 | 2.971019 | 2.434074 | 12.57011 | 9.119489
2018-02-24 03:20 | 34387.66878 | 3960.0005 | 5 | 4 | 3.482625 | -2.281925 | 2.971019 | 2.510137 | 12.57011 | 9.385059
2018-02-24 03:22 | 34507.66918 | 4080.0009 | 5 | 4 | 3.462067 | -2.282135 | 2.971019 | 2.586201 | 12.57011 | 9.649193
2018-02-24 03:24 | 34627.66878 | 4200.0005 | 5 | 4 | 3.436569 | -2.282125 | 2.971019 | 2.662268 | 12.57011 | 9.911619
2018-02-24 03:26 | 34747.66998 | 4320.0017 | 5 | 4 | 3.401486 | -2.282137 | 2.971019 | 2.738337 | 12.57011 | 10.17178
2018-02-24 03:28 | 34867.66958 | 4440.0013 | 5 | 4 | 3.345419 | -2.282217 | 2.971019 | 2.814394 | 12.57011 | 10.42854
2018-02-24 03:30 | 34987.66918 | 4560.0009 | 5 | 4 | 3.242113 | -2.28214 | 2.971019 | 2.890467 | 12.57011 | 10.67954
2018-02-24 03:32 | 35106.64218 | 4678.9739 | 5 | 4 | 2.999986 | -2.282072 | 2.971019 | 2.965882 | 12.57011 | 10.91656
2018-02-24 03:34 | 35226.69 | 120.0015 | 6 | 4 | 3.366263 | 0 | 2.971019 | 2.965886 | 12.57011 | 10.91658
2018-02-24 03:36 | 35346.69 | 240 | 6 | 4 | 3.380926 | 0 | 2.971019 | 2.965886 | 12.57011 | 10.91658
2018-02-24 03:37 | 35406.69 | 300.0005 | 6 | 4 | 3.384484 | 0 | 2.971019 | 2.965886 | 12.57011 | 10.91658
2018-02-24 03:37 | 35406.7 | 0.0024 | 7 | 5 | 3.384442 | 0 | 0 | 0 | 0 | 0
2018-02-24 03:39 | 35526.78 | 120.0006 | 2 | 5 | 4.053181 | 4.890097 | 0.1624013 | 0 | 0.6393942 | 0
2018-02-24 03:41 | 35646.78 | 240.0011 | 2 | 5 | 4.088641 | 4.890087 | 0.3253909 | 0 | 1.302804 | 0
2018-02-24 03:43 | 35766.78 | 360.0006 | 2 | 5 | 4.123709 | 4.890068 | 0.4883857 | 0 | 1.972229 | 0
2018-02-24 03:45 | 35886.78 | 480.001 | 2 | 5 | 4.150068 | 4.890093 | 0.6513699 | 0 | 2.646529 | 0
2018-02-24 03:47 | 36006.78 | 600.0006 | 2 | 5 | 4.175119 | 4.890072 | 0.8143877 | 0 | 3.325072 | 0
2018-02-24 03:49 | 36126.78 | 720.0003 | 2 | 5 | 4.200303 | 4.869335 | 0.9773615 | 0 | 4.007655 | 0
2018-02-24 03:51 | 36246.78 | 840.0024 | 2 | 5 | 4.200278 | 4.480431 | 1.132951 | 0 | 4.661175 | 0
2018-02-24 03:53 | 36366.78 | 960.002 | 2 | 5 | 4.200304 | 4.142811 | 1.276501 | 0 | 5.264129 | 0
2018-02-24 03:55 | 36486.78 | 1080.0015 | 2 | 5 | 4.200243 | 3.820986 | 1.409207 | 0 | 5.82153 | 0
2018-02-24 03:57 | 36606.78 | 1200.0002 | 2 | 5 | 4.200284 | 3.499842 | 1.53113 | 0 | 6.333642 | 0
2018-02-24 03:59 | 36706.29 | 1299.5139 | 2 | 5 | 4.200293 | 3.259989 | 1.624532 | 0 | 6.725955 | 0
2018-02-24 04:01 | 36826.3 | 120.0005 | 3 | 5 | 4.221214 | 3.259907 | 1.732812 | 0 | 7.181785 | 0
2018-02-24 04:03 | 36946.3 | 240.0009 | 3 | 5 | 4.245972 | 3.259941 | 1.841464 | 0 | 7.641746 | 0
2018-02-24 04:05 | 37066.3 | 360.0013 | 3 | 5 | 4.274612 | 3.259914 | 1.95012 | 0 | 8.104615 | 0
2018-02-24 04:07 | 37186.3 | 480.0001 | 3 | 5 | 4.306795 | 3.259912 | 2.058787 | 0 | 8.570861 | 0
2018-02-24 04:09 | 37306.3 | 600.0005 | 3 | 5 | 4.340684 | 3.25984 | 2.167443 | 0 | 9.040639 | 0
2018-02-24 04:11 | 37426.3 | 720.0009 | 3 | 5 | 4.377 | 3.259909 | 2.27611 | 0 | 9.514287 | 0
2018-02-24 04:13 | 37546.3 | 840.0006 | 3 | 5 | 4.4003 | 3.034508 | 2.383169 | 0 | 9.984603 | 0
2018-02-24 04:15 | 37666.3 | 960.0003 | 3 | 5 | 4.400308 | 2.605846 | 2.476954 | 0 | 10.39728 | 0
2018-02-24 04:17 | 37786.3 | 1080.0023 | 3 | 5 | 4.400267 | 2.255144 | 2.557783 | 0 | 10.75295 | 0
2018-02-24 04:19 | 37906.3 | 1200.0004 | 3 | 5 | 4.400267 | 1.959952 | 2.627897 | 0 | 11.06148 | 0
2018-02-24 04:21 | 38026.3 | 1320.0016 | 3 | 5 | 4.400269 | 1.712282 | 2.688998 | 0 | 11.33034 | 0
2018-02-24 04:23 | 38146.3 | 1440.001 | 3 | 5 | 4.40027 | 1.493551 | 2.742361 | 0 | 11.56515 | 0
2018-02-24 04:25 | 38266.3 | 1560.0015 | 3 | 5 | 4.400272 | 1.303754 | 2.788855 | 0 | 11.76973 | 0
2018-02-24 04:27 | 38386.3 | 1680.0003 | 3 | 5 | 4.400266 | 1.148216 | 2.82963 | 0 | 11.94915 | 0
2018-02-24 04:29 | 38506.3 | 1800.0007 | 3 | 5 | 4.40025 | 1.016822 | 2.865633 | 0 | 12.10757 | 0
2018-02-24 04:31 | 38626.3 | 1920.0002 | 3 | 5 | 4.400253 | 0.9040823 | 2.897604 | 0 | 12.24826 | 0
2018-02-24 04:33 | 38746.3 | 2040.0006 | 3 | 5 | 4.400199 | 0.8007746 | 2.925999 | 0 | 12.3732 | 0
2018-02-24 04:35 | 38866.3 | 2160.0002 | 3 | 5 | 4.400221 | 0.715085 | 2.951217 | 0 | 12.48416 | 0
2018-02-24 04:37 | 38968.19 | 2261.8898 | 3 | 5 | 4.400198 | 0.6519957 | 2.970551 | 0 | 12.56924 | 0
2018-02-24 04:39 | 39088.23 | 120.0005 | 4 | 5 | 4.335689 | 0 | 2.970551 | 0 | 12.56924 | 0
2018-02-24 04:41 | 39208.23 | 240.0002 | 4 | 5 | 4.329916 | 0 | 2.970551 | 0 | 12.56924 | 0
2018-02-24 04:42 | 39268.24 | 300.0022 | 4 | 5 | 4.328269 | 0 | 2.970551 | 0 | 12.56924 | 0
2018-02-24 04:44 | 39388.32 | 120.0014 | 5 | 5 | 4.095439 | -2.281888 | 2.970551 | 0.07606229 | 12.56924 | 0.3139514
2018-02-24 04:46 | 39508.32 | 240.001 | 5 | 5 | 4.060911 | -2.282198 | 2.970551 | 0.1521244 | 12.56924 | 0.6240964
2018-02-24 04:48 | 39628.32 | 360.0014 | 5 | 5 | 4.030844 | -2.282142 | 2.970551 | 0.2281905 | 12.56924 | 0.9318357
2018-02-24 04:50 | 39748.32 | 480.0002 | 5 | 5 | 4.001378 | -2.282185 | 2.970551 | 0.3042553 | 12.56924 | 1.237322
2018-02-24 04:52 | 39868.32 | 600.0015 | 5 | 5 | 3.971285 | -2.282172 | 2.970551 | 0.3803132 | 12.56924 | 1.540512
2018-02-24 04:54 | 39988.32 | 720.001 | 5 | 5 | 3.942918 | -2.282187 | 2.970551 | 0.4563752 | 12.56924 | 1.84149
2018-02-24 04:56 | 40108.32 | 840.0014 | 5 | 5 | 3.915691 | -2.281818 | 2.970551 | 0.5324411 | 12.56924 | 2.140365
2018-02-24 04:58 | 40228.32 | 960.001 | 5 | 5 | 3.889868 | -2.281865 | 2.970551 | 0.6085052 | 12.56924 | 2.437229
2018-02-24 05:00 | 40348.32 | 1080.0006 | 5 | 5 | 3.862961 | -2.281886 | 2.970551 | 0.6845754 | 12.56924 | 2.732123
2018-02-24 05:02 | 40468.32 | 1200.001 | 5 | 5 | 3.836076 | -2.282253 | 2.970551 | 0.7606314 | 12.56924 | 3.024894
2018-02-24 05:04 | 40588.32 | 1320.0006 | 5 | 5 | 3.811064 | -2.281928 | 2.970551 | 0.8367011 | 12.56924 | 3.315738
2018-02-24 05:06 | 40708.32 | 1440.0002 | 5 | 5 | 3.789002 | -2.282191 | 2.970551 | 0.9127619 | 12.56924 | 3.604753
2018-02-24 05:08 | 40828.32 | 1560.0006 | 5 | 5 | 3.768233 | -2.281821 | 2.970551 | 0.9888253 | 12.56924 | 3.892166
2018-02-24 05:10 | 40948.32 | 1680.0002 | 5 | 5 | 3.747075 | -2.281825 | 2.970551 | 1.064892 | 12.56924 | 4.177992
2018-02-24 05:12 | 41068.32 | 1800.0014 | 5 | 5 | 3.727504 | -2.282172 | 2.970551 | 1.14095 | 12.56924 | 4.462235
2018-02-24 05:14 | 41188.32 | 1920.0002 | 5 | 5 | 3.708966 | -2.282133 | 2.970551 | 1.217016 | 12.56924 | 4.745058
2018-02-24 05:16 | 41308.32 | 2040.0006 | 5 | 5 | 3.691516 | -2.282162 | 2.970551 | 1.293076 | 12.56924 | 5.026503
2018-02-24 05:18 | 41428.32 | 2160.0002 | 5 | 5 | 3.673703 | -2.281885 | 2.970551 | 1.369147 | 12.56924 | 5.30665
2018-02-24 05:20 | 41548.32 | 2280.0015 | 5 | 5 | 3.656756 | -2.282197 | 2.970551 | 1.445207 | 12.56924 | 5.585411
2018-02-24 05:22 | 41668.32 | 2400.0002 | 5 | 5 | 3.641468 | -2.282182 | 2.970551 | 1.521275 | 12.56924 | 5.862984
2018-02-24 05:24 | 41788.32 | 2520.0014 | 5 | 5 | 3.627768 | -2.282193 | 2.970551 | 1.597344 | 12.56924 | 6.139454
2018-02-24 05:26 | 41908.32 | 2640.001 | 5 | 5 | 3.614532 | -2.282125 | 2.970551 | 1.673402 | 12.56924 | 6.414875
2018-02-24 05:28 | 42028.32 | 2760.0014 | 5 | 5 | 3.60122 | -2.282135 | 2.970551 | 1.749475 | 12.56924 | 6.689332
2018-02-24 05:30 | 42148.32 | 2880.0002 | 5 | 5 | 3.589362 | -2.28219 | 2.970551 | 1.825538 | 12.56924 | 6.962794
2018-02-24 05:32 | 42268.32 | 3000.0006 | 5 | 5 | 3.578537 | -2.2822 | 2.970551 | 1.901602 | 12.56924 | 7.235394
2018-02-24 05:34 | 42388.32 | 3120.001 | 5 | 5 | 3.568553 | -2.282132 | 2.970551 | 1.977672 | 12.56924 | 7.507238
2018-02-24 05:36 | 42508.32 | 3240.0014 | 5 | 5 | 3.557538 | -2.28218 | 2.970551 | 2.053731 | 12.56924 | 7.778254
2018-02-24 05:38 | 42628.32 | 3360.001 | 5 | 5 | 3.546261 | -2.282164 | 2.970551 | 2.129801 | 12.56924 | 8.048438
2018-02-24 05:40 | 42748.32 | 3480.0014 | 5 | 5 | 3.535391 | -2.282113 | 2.970551 | 2.205869 | 12.56924 | 8.317782
2018-02-24 05:42 | 42868.32 | 3600.001 | 5 | 5 | 3.524469 | -2.282191 | 2.970551 | 2.281934 | 12.56924 | 8.586283
2018-02-24 05:44 | 42988.32 | 3720.0014 | 5 | 5 | 3.512146 | -2.282105 | 2.970551 | 2.358003 | 12.56924 | 8.853932
2018-02-24 05:46 | 43108.32 | 3840.001 | 5 | 5 | 3.496589 | -2.281828 | 2.970551 | 2.434068 | 12.56924 | 9.120502
2018-02-24 05:48 | 43228.32 | 3960.0014 | 5 | 5 | 3.480526 | -2.282166 | 2.970551 | 2.51013 | 12.56924 | 9.385859
2018-02-24 05:50 | 43348.32 | 4080.0002 | 5 | 5 | 3.461197 | -2.281972 | 2.970551 | 2.5862 | 12.56924 | 9.649916
2018-02-24 05:52 | 43468.32 | 4200.0014 | 5 | 5 | 3.436335 | -2.282139 | 2.970551 | 2.662257 | 12.56924 | 9.912281
2018-02-24 05:54 | 43588.32 | 4320.001 | 5 | 5 | 3.39856 | -2.282142 | 2.970551 | 2.738329 | 12.56924 | 10.17236
2018-02-24 05:56 | 43708.32 | 4440.0014 | 5 | 5 | 3.34066 | -2.282168 | 2.970551 | 2.814395 | 12.56924 | 10.42883
2018-02-24 05:58 | 43828.32 | 4560.001 | 5 | 5 | 3.239323 | -2.28217 | 2.970551 | 2.890459 | 12.56924 | 10.6795
2018-02-24 06:00 | 43947.22 | 4678.9043 | 5 | 5 | 2.999983 | -2.282168 | 2.970551 | 2.965829 | 12.56924 | 10.91627
2018-02-24 06:02 | 44067.27 | 120.0005 | 6 | 5 | 3.366388 | 0 | 2.970551 | 2.965832 | 12.56924 | 10.91627
2018-02-24 06:04 | 44187.27 | 240.0001 | 6 | 5 | 3.381309 | 0 | 2.970551 | 2.965832 | 12.56924 | 10.91627
2018-02-24 06:05 | 44247.27 | 300.0021 | 6 | 5 | 3.384823 | 0 | 2.970551 | 2.965832 | 12.56924 | 10.91627
2018-02-24 06:05 | 44247.28 | 0.0024 | 7 | 6 | 3.385041 | 0 | 0 | 0 | 0 | 0
2018-02-24 06:07 | 44367.36 | 120.0006 | 2 | 6 | 4.054345 | 4.890118 | 0.1624109 | 0 | 0.6397592 | 0
2018-02-24 06:09 | 44487.36 | 240.001 | 2 | 6 | 4.088731 | 4.890104 | 0.3254015 | 0 | 1.303299 | 0
2018-02-24 06:11 | 44607.36 | 360.0007 | 2 | 6 | 4.123894 | 4.890093 | 0.4883938 | 0 | 1.972705 | 0
2018-02-24 06:13 | 44727.36 | 480.001 | 2 | 6 | 4.153018 | 4.89011 | 0.6513937 | 0 | 2.647344 | 0
2018-02-24 06:15 | 44847.36 | 600.0007 | 2 | 6 | 4.177065 | 4.890131 | 0.8143997 | 0 | 3.326285 | 0
2018-02-24 06:17 | 44967.36 | 720.0011 | 2 | 6 | 4.200303 | 4.856974 | 0.9773478 | 0 | 4.008933 | 0
2018-02-24 06:19 | 45087.36 | 840.0007 | 2 | 6 | 4.200305 | 4.483648 | 1.132919 | 0 | 4.662376 | 0
2018-02-24 06:21 | 45207.36 | 960.0028 | 2 | 6 | 4.200292 | 4.122385 | 1.276384 | 0 | 5.264973 | 0
2018-02-24 06:23 | 45327.36 | 1080.0024 | 2 | 6 | 4.200245 | 3.788166 | 1.408073 | 0 | 5.818102 | 0
2018-02-24 06:25 | 45447.36 | 1200.0011 | 2 | 6 | 4.200233 | 3.490141 | 1.529338 | 0 | 6.327447 | 0
2018-02-24 06:26 | 45546.79 | 1299.4331 | 2 | 6 | 4.200257 | 3.259989 | 1.62252 | 0 | 6.71884 | 0
2018-02-24 06:28 | 45666.8 | 120.0013 | 3 | 6 | 4.220655 | 3.259899 | 1.730799 | 0 | 7.174619 | 0
2018-02-24 06:30 | 45786.8 | 240.0009 | 3 | 6 | 4.247189 | 3.259859 | 1.839455 | 0 | 7.634615 | 0
2018-02-24 06:32 | 45906.8 | 360.0005 | 3 | 6 | 4.276117 | 3.259916 | 1.948117 | 0 | 8.097681 | 0
2018-02-24 06:34 | 46026.8 | 480.0009 | 3 | 6 | 4.307185 | 3.259846 | 2.056784 | 0 | 8.564023 | 0
2018-02-24 06:36 | 46146.8 | 600.0006 | 3 | 6 | 4.340089 | 3.259882 | 2.165437 | 0 | 9.033774 | 0
2018-02-24 06:38 | 46266.8 | 720.0001 | 3 | 6 | 4.376989 | 3.259859 | 2.274087 | 0 | 9.507291 | 0
2018-02-24 06:40 | 46386.8 | 840.0006 | 3 | 6 | 4.400325 | 3.017975 | 2.380883 | 0 | 9.976485 | 0
2018-02-24 06:42 | 46506.8 | 960.0009 | 3 | 6 | 4.400251 | 2.607872 | 2.474406 | 0 | 10.38801 | 0
2018-02-24 06:44 | 46626.8 | 1080.0006 | 3 | 6 | 4.400277 | 2.264511 | 2.555431 | 0 | 10.74454 | 0
2018-02-24 06:46 | 46746.8 | 1200.0019 | 3 | 6 | 4.400285 | 1.971422 | 2.625941 | 0 | 11.05481 | 0
2018-02-24 06:48 | 46866.8 | 1320.0023 | 3 | 6 | 4.400297 | 1.709205 | 2.687183 | 0 | 11.32429 | 0
2018-02-24 06:50 | 46986.8 | 1440.0011 | 3 | 6 | 4.400254 | 1.490842 | 2.740372 | 0 | 11.55834 | 0
2018-02-24 06:52 | 47106.8 | 1560.0014 | 3 | 6 | 4.400259 | 1.308335 | 2.786927 | 0 | 11.76319 | 0
2018-02-24 06:54 | 47226.8 | 1680.0019 | 3 | 6 | 4.400213 | 1.155107 | 2.827914 | 0 | 11.94354 | 0
2018-02-24 06:56 | 47346.8 | 1800.0015 | 3 | 6 | 4.40026 | 1.020691 | 2.864144 | 0 | 12.10296 | 0
2018-02-24 06:58 | 47466.8 | 1920.0011 | 3 | 6 | 4.400248 | 0.901309 | 2.896097 | 0 | 12.24356 | 0
2018-02-24 07:00 | 47586.8 | 2040.0014 | 3 | 6 | 4.400223 | 0.8023453 | 2.924428 | 0 | 12.36823 | 0
2018-02-24 07:02 | 47706.8 | 2160.0002 | 3 | 6 | 4.400239 | 0.7187452 | 2.949723 | 0 | 12.47953 | 0
2018-02-24 07:04 | 47815.66 | 2268.8581 | 3 | 6 | 4.400194 | 0.6519957 | 2.970433 | 0 | 12.57066 | 0
2018-02-24 07:06 | 47935.7 | 120.0006 | 4 | 6 | 4.335933 | 0 | 2.970434 | 0 | 12.57066 | 0
2018-02-24 07:08 | 48055.7 | 240.0002 | 4 | 6 | 4.330242 | 0 | 2.970434 | 0 | 12.57066 | 0
2018-02-24 07:09 | 48115.71 | 300.0038 | 4 | 6 | 4.328618 | 0 | 2.970434 | 0 | 12.57066 | 0
2018-02-24 07:11 | 48235.79 | 120.0007 | 5 | 6 | 4.095882 | -2.281839 | 2.970434 | 0.07606372 | 12.57066 | 0.3139735
2018-02-24 07:13 | 48355.79 | 240.0011 | 5 | 6 | 4.061944 | -2.282191 | 2.970434 | 0.1521198 | 12.57066 | 0.6241568
2018-02-24 07:15 | 48475.79 | 360.0007 | 5 | 6 | 4.030498 | -2.281841 | 2.970434 | 0.2281851 | 12.57066 | 0.9319359
2018-02-24 07:17 | 48595.79 | 480.0003 | 5 | 6 | 4.00018 | -2.281774 | 2.970434 | 0.3042514 | 12.57066 | 1.23735
2018-02-24 07:19 | 48715.79 | 600.0007 | 5 | 6 | 3.971359 | -2.281852 | 2.970434 | 0.3803162 | 12.57066 | 1.540522
2018-02-24 07:21 | 48835.79 | 720.0003 | 5 | 6 | 3.943821 | -2.281919 | 2.970434 | 0.4563801 | 12.57066 | 1.841541
2018-02-24 07:23 | 48955.79 | 840.0007 | 5 | 6 | 3.916492 | -2.282132 | 2.970434 | 0.5324405 | 12.57066 | 2.140471
2018-02-24 07:25 | 49075.79 | 960.0011 | 5 | 6 | 3.888759 | -2.282159 | 2.970434 | 0.608502 | 12.57066 | 2.437307
2018-02-24 07:27 | 49195.79 | 1080.0007 | 5 | 6 | 3.862457 | -2.282157 | 2.970434 | 0.684566 | 12.57066 | 2.7321
2018-02-24 07:29 | 49315.79 | 1200.0011 | 5 | 6 | 3.836499 | -2.282084 | 2.970434 | 0.7606328 | 12.57066 | 3.024912
2018-02-24 07:31 | 49435.79 | 1320.0015 | 5 | 6 | 3.8122 | -2.281868 | 2.970434 | 0.836697 | 12.57066 | 3.3158
2018-02-24 07:33 | 49555.79 | 1440.0003 | 5 | 6 | 3.788958 | -2.281827 | 2.970434 | 0.9127597 | 12.57066 | 3.60488
2018-02-24 07:35 | 49675.79 | 1560.0007 | 5 | 6 | 3.767276 | -2.281879 | 2.970434 | 0.9888237 | 12.57066 | 3.89224
2018-02-24 07:37 | 49795.79 | 1680.0003 | 5 | 6 | 3.747192 | -2.282135 | 2.970434 | 1.064881 | 12.57066 | 4.178
2018-02-24 07:39 | 49915.79 | 1800.0016 | 5 | 6 | 3.728452 | -2.281827 | 2.970434 | 1.140945 | 12.57066 | 4.462301
2018-02-24 07:41 | 50035.79 | 1920.0011 | 5 | 6 | 3.709888 | -2.282142 | 2.970434 | 1.217008 | 12.57066 | 4.745195
2018-02-24 07:43 | 50155.79 | 2040.0007 | 5 | 6 | 3.690773 | -2.282125 | 2.970434 | 1.293075 | 12.57066 | 5.02666
2018-02-24 07:45 | 50275.79 | 2160.0003 | 5 | 6 | 3.67344 | -2.281857 | 2.970434 | 1.369146 | 12.57066 | 5.306756
2018-02-24 07:47 | 50395.79 | 2280.0007 | 5 | 6 | 3.657386 | -2.281839 | 2.970434 | 1.445212 | 12.57066 | 5.585559
2018-02-24 07:49 | 50515.79 | 2400.0011 | 5 | 6 | 3.642665 | -2.282144 | 2.970434 | 1.521277 | 12.57066 | 5.863195
2018-02-24 07:51 | 50635.79 | 2520.0015 | 5 | 6 | 3.627836 | -2.281857 | 2.970434 | 1.597343 | 12.57066 | 6.139721
2018-02-24 07:53 | 50755.79 | 2640.0011 | 5 | 6 | 3.613776 | -2.282153 | 2.970434 | 1.673403 | 12.57066 | 6.415103
2018-02-24 07:55 | 50875.79 | 2760.0007 | 5 | 6 | 3.601377 | -2.282132 | 2.970434 | 1.749465 | 12.57066 | 6.689496
2018-02-24 07:57 | 50995.79 | 2880.0011 | 5 | 6 | 3.590378 | -2.282017 | 2.970434 | 1.825536 | 12.57066 | 6.963025
2018-02-24 07:59 | 51115.79 | 3000.0007 | 5 | 6 | 3.579585 | -2.282182 | 2.970434 | 1.901599 | 12.57066 | 7.235713
2018-02-24 08:01 | 51235.79 | 3120.0003 | 5 | 6 | 3.567996 | -2.282215 | 2.970434 | 1.977661 | 12.57066 | 7.507543
2018-02-24 08:03 | 51355.79 | 3240.0015 | 5 | 6 | 3.557476 | -2.281812 | 2.970434 | 2.053723 | 12.57066 | 7.778522
2018-02-24 08:05 | 51475.79 | 3360.0011 | 5 | 6 | 3.547098 | -2.282108 | 2.970434 | 2.12979 | 12.57066 | 8.048729
2018-02-24 08:07 | 51595.79 | 3480.0015 | 5 | 6 | 3.537059 | -2.282198 | 2.970434 | 2.205853 | 12.57066 | 8.318163
2018-02-24 08:09 | 51715.79 | 3600.0003 | 5 | 6 | 3.524943 | -2.28218 | 2.970434 | 2.281923 | 12.57066 | 8.586785
2018-02-24 08:11 | 51835.79 | 3720.0015 | 5 | 6 | 3.511667 | -2.28182 | 2.970434 | 2.357989 | 12.57066 | 8.854403
2018-02-24 08:13 | 51955.79 | 3840.0003 | 5 | 6 | 3.498047 | -2.282193 | 2.970434 | 2.434046 | 12.57066 | 9.120979
2018-02-24 08:15 | 52075.79 | 3960.0015 | 5 | 6 | 3.482922 | -2.282184 | 2.970434 | 2.510113 | 12.57066 | 9.386496
2018-02-24 08:17 | 52195.79 | 4080.0011 | 5 | 6 | 3.463717 | -2.281919 | 2.970434 | 2.58618 | 12.57066 | 9.650741
2018-02-24 08:19 | 52315.79 | 4200.0015 | 5 | 6 | 3.435904 | -2.282115 | 2.970434 | 2.662247 | 12.57066 | 9.913215
2018-02-24 08:21 | 52435.79 | 4320.0011 | 5 | 6 | 3.399231 | -2.281921 | 2.970434 | 2.738313 | 12.57066 | 10.17326
2018-02-24 08:23 | 52555.79 | 4440.0015 | 5 | 6 | 3.343772 | -2.28209 | 2.970434 | 2.814378 | 12.57066 | 10.42988
2018-02-24 08:25 | 52675.79 | 4560.0003 | 5 | 6 | 3.244647 | -2.282162 | 2.970434 | 2.890438 | 12.57066 | 10.68089
2018-02-24 08:27 | 52795.67 | 4679.8837 | 5 | 6 | 2.999999 | -2.281781 | 2.970434 | 2.96643 | 12.57066 | 10.91989
2018-02-24 08:29 | 52915.72 | 120.0012 | 6 | 6 | 3.364117 | 0 | 2.970434 | 2.96643 | 12.57066 | 10.91989
2018-02-24 08:31 | 53035.72 | 240 | 6 | 6 | 3.378774 | 0 | 2.970434 | 2.96643 | 12.57066 | 10.91989
2018-02-24 08:32 | 53095.72 | 300.002 | 6 | 6 | 3.382243 | 0 | 2.970434 | 2.96643 | 12.57066 | 10.91989
2018-02-24 08:32 | 53095.73 | 0.0024 | 7 | 7 | 3.382212 | 0 | 0 | 0 | 0 | 0
2018-02-24 08:34 | 53215.8 | 120.0006 | 2 | 7 | 4.051925 | 4.890078 | 0.1624168 | 0 | 0.6393184 | 0
2018-02-24 08:36 | 53335.8 | 240.0002 | 2 | 7 | 4.088279 | 4.889973 | 0.3254071 | 0 | 1.302566 | 0
2018-02-24 08:38 | 53455.8 | 360.0007 | 2 | 7 | 4.125015 | 4.890038 | 0.4883936 | 0 | 1.972071 | 0
2018-02-24 08:40 | 53575.8 | 480.0002 | 2 | 7 | 4.152187 | 4.89003 | 0.6513901 | 0 | 2.646732 | 0
2018-02-24 08:42 | 53695.8 | 600.0006 | 2 | 7 | 4.175064 | 4.890009 | 0.8143842 | 0 | 3.325409 | 0
2018-02-24 08:44 | 53815.8 | 720.0011 | 2 | 7 | 4.199992 | 4.890059 | 0.9773793 | 0 | 4.007906 | 0
2018-02-24 08:46 | 53935.8 | 840.0015 | 2 | 7 | 4.200303 | 4.471186 | 1.133189 | 0 | 4.662354 | 0
2018-02-24 08:48 | 54055.8 | 960.0004 | 2 | 7 | 4.20028 | 4.118444 | 1.276237 | 0 | 5.263195 | 0
2018-02-24 08:50 | 54175.8 | 1080.0008 | 2 | 7 | 4.200289 | 3.801199 | 1.408116 | 0 | 5.817125 | 0
2018-02-24 08:52 | 54295.8 | 1200.001 | 2 | 7 | 4.200297 | 3.511021 | 1.52996 | 0 | 6.328903 | 0
2018-02-24 08:54 | 54396.82 | 1301.0203 | 2 | 7 | 4.200269 | 3.259991 | 1.624972 | 0 | 6.727978 | 0
2018-02-24 08:56 | 54516.84 | 120.0013 | 3 | 7 | 4.222523 | 3.259871 | 1.733262 | 0 | 7.183926 | 0
2018-02-24 08:58 | 54636.84 | 240.0009 | 3 | 7 | 4.248428 | 3.259882 | 1.841915 | 0 | 7.644104 | 0
2018-02-24 09:00 | 54756.84 | 360.0013 | 3 | 7 | 4.276597 | 3.25984 | 1.950582 | 0 | 8.107281 | 0
2018-02-24 09:02 | 54876.84 | 480.0002 | 3 | 7 | 4.307288 | 3.259958 | 2.059228 | 0 | 8.573551 | 0
2018-02-24 09:04 | 54996.84 | 600.0006 | 3 | 7 | 4.342017 | 3.259922 | 2.167898 | 0 | 9.043466 | 0
2018-02-24 09:06 | 55116.84 | 720.0009 | 3 | 7 | 4.379527 | 3.259851 | 2.276565 | 0 | 9.517323 | 0
2018-02-24 09:08 | 55236.84 | 840.0014 | 3 | 7 | 4.400314 | 3.003172 | 2.383031 | 0 | 9.9852 | 0
2018-02-24 09:10 | 55356.84 | 960.001 | 3 | 7 | 4.400304 | 2.604191 | 2.476264 | 0 | 10.39545 | 0
2018-02-24 09:12 | 55476.84 | 1080.0015 | 3 | 7 | 4.400261 | 2.256641 | 2.557172 | 0 | 10.75147 | 0
2018-02-24 09:14 | 55596.84 | 1200.0003 | 3 | 7 | 4.400262 | 1.950277 | 2.627123 | 0 | 11.05927 | 0
2018-02-24 09:16 | 55716.84 | 1320.0023 | 3 | 7 | 4.400259 | 1.699217 | 2.687834 | 0 | 11.32642 | 0
2018-02-24 09:18 | 55836.84 | 1440.0019 | 3 | 7 | 4.400261 | 1.487602 | 2.740834 | 0 | 11.55964 | 0
2018-02-24 09:20 | 55956.84 | 1560.0007 | 3 | 7 | 4.400201 | 1.307312 | 2.787363 | 0 | 11.76437 | 0
2018-02-24 09:22 | 56076.84 | 1680.0003 | 3 | 7 | 4.400241 | 1.146658 | 2.828216 | 0 | 11.94413 | 0
2018-02-24 09:24 | 56196.84 | 1800.0015 | 3 | 7 | 4.400231 | 1.011093 | 2.864095 | 0 | 12.10201 | 0
2018-02-24 09:26 | 56316.84 | 1920.0019 | 3 | 7 | 4.400288 | 0.8982782 | 2.895846 | 0 | 12.24172 | 0
2018-02-24 09:28 | 56436.84 | 2040.0015 | 3 | 7 | 4.400205 | 0.8017035 | 2.924115 | 0 | 12.36611 | 0
2018-02-24 09:30 | 56556.84 | 2160.0002 | 3 | 7 | 4.400202 | 0.7165527 | 2.9494 | 0 | 12.47737 | 0
2018-02-24 09:31 | 56655.95 | 2259.1136 | 3 | 7 | 4.400224 | 0.6519909 | 2.968221 | 0 | 12.56019 | 0
2018-02-24 09:33 | 56775.99 | 120.0013 | 4 | 7 | 4.33555 | 0 | 2.968222 | 0 | 12.56019 | 0
2018-02-24 09:35 | 56895.99 | 240.0009 | 4 | 7 | 4.329798 | 0 | 2.968222 | 0 | 12.56019 | 0
2018-02-24 09:36 | 56955.99 | 300.0029 | 4 | 7 | 4.328134 | 0 | 2.968222 | 0 | 12.56019 | 0
2018-02-24 09:38 | 57076.08 | 120.0014 | 5 | 7 | 4.095124 | -2.28183 | 2.968222 | 0.07606287 | 12.56019 | 0.3139303
2018-02-24 09:40 | 57196.08 | 240.0002 | 5 | 7 | 4.059379 | -2.281861 | 2.968222 | 0.1521236 | 12.56019 | 0.6240026
2018-02-24 09:42 | 57316.08 | 360.0015 | 5 | 7 | 4.028254 | -2.282202 | 2.968222 | 0.2281894 | 12.56019 | 0.9315824
2018-02-24 09:44 | 57436.08 | 480.0002 | 5 | 7 | 3.998856 | -2.282168 | 2.968222 | 0.3042467 | 12.56019 | 1.236836
2018-02-24 09:46 | 57556.08 | 600.0014 | 5 | 7 | 3.970769 | -2.281801 | 2.968222 | 0.3803139 | 12.56019 | 1.539952
2018-02-24 09:48 | 57676.08 | 720.001 | 5 | 7 | 3.942202 | -2.28179 | 2.968222 | 0.4563742 | 12.56019 | 1.84089
2018-02-24 09:50 | 57796.08 | 840.0006 | 5 | 7 | 3.91406 | -2.281814 | 2.968222 | 0.5324406 | 12.56019 | 2.139675
2018-02-24 09:52 | 57916.08 | 960.0002 | 5 | 7 | 3.887543 | -2.281859 | 2.968222 | 0.6085023 | 12.56019 | 2.436369
2018-02-24 09:54 | 58036.08 | 1080.0014 | 5 | 7 | 3.862023 | -2.282222 | 2.968222 | 0.684559 | 12.56019 | 2.731064
2018-02-24 09:56 | 58156.08 | 1200.001 | 5 | 7 | 3.836221 | -2.282166 | 2.968222 | 0.7606223 | 12.56019 | 3.023846
2018-02-24 09:58 | 58276.08 | 1320.0014 | 5 | 7 | 3.81033 | -2.281966 | 2.968222 | 0.8366907 | 12.56019 | 3.314668
2018-02-24 10:00 | 58396.08 | 1440.001 | 5 | 7 | 3.787349 | -2.282166 | 2.968222 | 0.9127526 | 12.56019 | 3.603595
2018-02-24 10:02 | 58516.08 | 1560.0014 | 5 | 7 | 3.766541 | -2.282166 | 2.968222 | 0.9888152 | 12.56019 | 3.890871
2018-02-24 10:04 | 58636.08 | 1680.0002 | 5 | 7 | 3.747229 | -2.282177 | 2.968222 | 1.064877 | 12.56019 | 4.176629
2018-02-24 10:06 | 58756.08 | 1800.0014 | 5 | 7 | 3.727424 | -2.281785 | 2.968222 | 1.140944 | 12.56019 | 4.460924
2018-02-24 10:08 | 58876.08 | 1920.001 | 5 | 7 | 3.708234 | -2.281816 | 2.968222 | 1.217002 | 12.56019 | 4.74368
2018-02-24 10:10 | 58996.08 | 2040.0014 | 5 | 7 | 3.690229 | -2.281801 | 2.968222 | 1.293068 | 12.56019 | 5.025062
2018-02-24 10:12 | 59116.08 | 2160.0002 | 5 | 7 | 3.673573 | -2.282106 | 2.968222 | 1.369126 | 12.56019 | 5.305085
2018-02-24 10:14 | 59236.08 | 2280.0014 | 5 | 7 | 3.657718 | -2.282177 | 2.968222 | 1.445193 | 12.56019 | 5.58392
2018-02-24 10:16 | 59356.08 | 2400.001 | 5 | 7 | 3.641392 | -2.282195 | 2.968222 | 1.521254 | 12.56019 | 5.861506
2018-02-24 10:18 | 59476.08 | 2520.0006 | 5 | 7 | 3.626868 | -2.28222 | 2.968222 | 1.597317 | 12.56019 | 6.13792
2018-02-24 10:20 | 59596.08 | 2640.0002 | 5 | 7 | 3.613699 | -2.282224 | 2.968222 | 1.673377 | 12.56019 | 6.413268
2018-02-24 10:22 | 59716.08 | 2760.0014 | 5 | 7 | 3.602015 | -2.281833 | 2.968222 | 1.749439 | 12.56019 | 6.687687
2018-02-24 10:24 | 59836.08 | 2880.001 | 5 | 7 | 3.590062 | -2.282172 | 2.968222 | 1.825507 | 12.56019 | 6.961235
2018-02-24 10:26 | 59956.08 | 3000.0006 | 5 | 7 | 3.578292 | -2.281872 | 2.968222 | 1.901563 | 12.56019 | 7.233819
2018-02-24 10:28 | 60076.08 | 3120.0002 | 5 | 7 | 3.567739 | -2.281977 | 2.968222 | 1.977628 | 12.56019 | 7.505599
2018-02-24 10:30 | 60196.08 | 3240.0014 | 5 | 7 | 3.557939 | -2.281865 | 2.968222 | 2.053691 | 12.56019 | 7.77659
2018-02-24 10:32 | 60316.08 | 3360.001 | 5 | 7 | 3.547705 | -2.28196 | 2.968222 | 2.129751 | 12.56019 | 8.046827
2018-02-24 10:34 | 60436.08 | 3480.0006 | 5 | 7 | 3.5356 | -2.281828 | 2.968222 | 2.205814 | 12.56019 | 8.316226
2018-02-24 10:36 | 60556.08 | 3600.0002 | 5 | 7 | 3.523649 | -2.282062 | 2.968222 | 2.281872 | 12.56019 | 8.584678
2018-02-24 10:38 | 60676.08 | 3720.0014 | 5 | 7 | 3.511232 | -2.28219 | 2.968222 | 2.357933 | 12.56019 | 8.852222
2018-02-24 10:40 | 60796.08 | 3840.001 | 5 | 7 | 3.498444 | -2.28214 | 2.968222 | 2.434003 | 12.56019 | 9.118854
2018-02-24 10:42 | 60916.08 | 3960.0006 | 5 | 7 | 3.481777 | -2.281845 | 2.968222 | 2.510064 | 12.56019 | 9.384348
2018-02-24 10:44 | 61036.08 | 4080.001 | 5 | 7 | 3.460653 | -2.281818 | 2.968222 | 2.586133 | 12.56019 | 9.648415
2018-02-24 10:46 | 61156.08 | 4200.0014 | 5 | 7 | 3.434643 | -2.28182 | 2.968222 | 2.662197 | 12.56019 | 9.910707
2018-02-24 10:48 | 61276.08 | 4320.001 | 5 | 7 | 3.398644 | -2.28183 | 2.968222 | 2.738259 | 12.56019 | 10.17065
2018-02-24 10:50 | 61396.08 | 4440.0006 | 5 | 7 | 3.342427 | -2.282068 | 2.968222 | 2.814325 | 12.56019 | 10.42722
2018-02-24 10:52 | 61516.08 | 4560.0002 | 5 | 7 | 3.23679 | -2.28219 | 2.968222 | 2.890381 | 12.56019 | 10.67788
2018-02-24 10:54 | 61630.94 | 4674.8593 | 5 | 7 | 2.999994 | -2.281814 | 2.968222 | 2.963188 | 12.56019 | 10.90642
2018-02-24 10:56 | 61750.9771 | 120.0012 | 6 | 7 | 3.366288 | 0 | 2.968222 | 2.963188 | 12.56019 | 10.90642
2018-02-24 10:58 | 61870.9759 | 240 | 6 | 7 | 3.380921 | 0 | 2.968222 | 2.963188 | 12.56019 | 10.90642
2018-02-24 10:59 | 61930.9779 | 300.002 | 6 | 7 | 3.384424 | 0 | 2.968222 | 2.963188 | 12.56019 | 10.90642
2018-02-24 10:59 | 61930.99 | 0.0023 | 7 | 8 | 3.384595 | 0 | 0 | 0 | 0 | 0
2018-02-24 11:01 | 62051.07 | 120.0006 | 2 | 8 | 4.053628 | 4.890064 | 0.1624006 | 0 | 0.6394587 | 0
2018-02-24 11:03 | 62171.07 | 240.001 | 2 | 8 | 4.089554 | 4.890074 | 0.3253986 | 0 | 1.303038 | 0
2018-02-24 11:05 | 62291.07 | 360.0007 | 2 | 8 | 4.124644 | 4.890133 | 0.4883879 | 0 | 1.972585 | 0
2018-02-24 11:07 | 62411.07 | 480.001 | 2 | 8 | 4.150734 | 4.890039 | 0.6513906 | 0 | 2.647116 | 0
2018-02-24 11:09 | 62531.07 | 600.0006 | 2 | 8 | 4.175097 | 4.890026 | 0.8143724 | 0 | 3.325568 | 0
2018-02-24 11:11 | 62651.07 | 720.0011 | 2 | 8 | 4.200307 | 4.864325 | 0.9773585 | 0 | 4.008201 | 0
2018-02-24 11:13 | 62771.07 | 840.0015 | 2 | 8 | 4.200295 | 4.474585 | 1.132766 | 0 | 4.660956 | 0
2018-02-24 11:15 | 62891.07 | 960.0011 | 2 | 8 | 4.200264 | 4.132877 | 1.276064 | 0 | 5.262851 | 0
2018-02-24 11:17 | 63011.07 | 1080.0008 | 2 | 8 | 4.200283 | 3.816088 | 1.408572 | 0 | 5.81942 | 0
2018-02-24 11:19 | 63131.07 | 1200.0003 | 2 | 8 | 4.200278 | 3.496948 | 1.530448 | 0 | 6.331334 | 0
2018-02-24 11:21 | 63227.65 | 1296.58 | 2 | 8 | 4.200261 | 3.259993 | 1.621036 | 0 | 6.711831 | 0
2018-02-24 11:23 | 63347.65844 | 120.0005 | 3 | 8 | 4.22124 | 3.259918 | 1.729326 | 0 | 7.167696 | 0
2018-02-24 11:25 | 63467.65884 | 240.0009 | 3 | 8 | 4.246142 | 3.259932 | 1.837974 | 0 | 7.627662 | 0
2018-02-24 11:27 | 63587.65844 | 360.0005 | 3 | 8 | 4.274391 | 3.259903 | 1.946636 | 0 | 8.090558 | 0
2018-02-24 11:29 | 63707.65804 | 480.0001 | 3 | 8 | 4.306874 | 3.259859 | 2.0553 | 0 | 8.556766 | 0
2018-02-24 11:31 | 63827.65934 | 600.0014 | 3 | 8 | 4.340844 | 3.259892 | 2.163954 | 0 | 9.026551 | 0
2018-02-24 11:33 | 63947.65804 | 720.0001 | 3 | 8 | 4.377328 | 3.259878 | 2.272611 | 0 | 9.500175 | 0
2018-02-24 11:35 | 64067.65854 | 840.0006 | 3 | 8 | 4.400276 | 3.036806 | 2.379706 | 0 | 9.97066 | 0
2018-02-24 11:37 | 64187.65814 | 960.0002 | 3 | 8 | 4.400283 | 2.614037 | 2.473711 | 0 | 10.38431 | 0
2018-02-24 11:39 | 64307.66104 | 1080.0031 | 3 | 8 | 4.400306 | 2.259954 | 2.554725 | 0 | 10.7408 | 0
2018-02-24 11:41 | 64427.65824 | 1200.0003 | 3 | 8 | 4.400271 | 1.962244 | 2.624939 | 0 | 11.04976 | 0
2018-02-24 11:43 | 64547.65934 | 1320.0014 | 3 | 8 | 4.40027 | 1.713908 | 2.686056 | 0 | 11.31869 | 0
2018-02-24 11:45 | 64667.65904 | 1440.0011 | 3 | 8 | 4.400296 | 1.498015 | 2.739509 | 0 | 11.55389 | 0
2018-02-24 11:47 | 64787.65864 | 1560.0007 | 3 | 8 | 4.400253 | 1.306301 | 2.786143 | 0 | 11.7591 | 0
2018-02-24 11:49 | 64907.65824 | 1680.0003 | 3 | 8 | 4.400227 | 1.148979 | 2.826983 | 0 | 11.9388 | 0
2018-02-24 11:51 | 65027.66024 | 1800.0023 | 3 | 8 | 4.400242 | 1.016844 | 2.863011 | 0 | 12.09734 | 0
2018-02-24 11:53 | 65147.65824 | 1920.0003 | 3 | 8 | 4.400182 | 0.9039087 | 2.894997 | 0 | 12.23808 | 0
2018-02-24 11:55 | 65267.65934 | 2040.0014 | 3 | 8 | 4.400233 | 0.803566 | 2.923436 | 0 | 12.36322 | 0
2018-02-24 11:57 | 65387.65894 | 2160.001 | 3 | 8 | 4.400264 | 0.7156782 | 2.948688 | 0 | 12.47433 | 0
2018-02-24 11:59 | 65489.08624 | 2261.4283 | 3 | 8 | 4.400168 | 0.6519909 | 2.967933 | 0 | 12.55901 | 0
2018-02-24 12:01 | 65609.13 | 120.0012 | 4 | 8 | 4.335727 | 0 | 2.967934 | 0 | 12.55902 | 0
2018-02-24 12:03 | 65729.13 | 240.0009 | 4 | 8 | 4.32999 | 0 | 2.967934 | 0 | 12.55902 | 0
2018-02-24 12:04 | 65789.14 | 300.0044 | 4 | 8 | 4.328312 | 0 | 2.967934 | 0 | 12.55902 | 0
2018-02-24 12:06 | 65909.21 | 120.0006 | 5 | 8 | 4.095228 | -2.28187 | 2.967934 | 0.07605945 | 12.55902 | 0.3139434
2018-02-24 12:08 | 66029.21 | 240.0002 | 5 | 8 | 4.060524 | -2.282073 | 2.967934 | 0.1521209 | 12.55902 | 0.6240641
2018-02-24 12:10 | 66149.21 | 360.0014 | 5 | 8 | 4.030269 | -2.281877 | 2.967934 | 0.2281828 | 12.55902 | 0.9317459
2018-02-24 12:12 | 66269.21 | 480.001 | 5 | 8 | 4.000929 | -2.282001 | 2.967934 | 0.3042437 | 12.55902 | 1.237175
2018-02-24 12:14 | 66389.21 | 600.0006 | 5 | 8 | 3.970835 | -2.281868 | 2.967934 | 0.380299 | 12.55902 | 1.540331
2018-02-24 12:16 | 66509.21 | 720.001 | 5 | 8 | 3.942007 | -2.282172 | 2.967934 | 0.4563626 | 12.55902 | 1.84126
2018-02-24 12:18 | 66629.21 | 840.0014 | 5 | 8 | 3.914613 | -2.281833 | 2.967934 | 0.5324261 | 12.55902 | 2.140053
2018-02-24 12:20 | 66749.21 | 960.0002 | 5 | 8 | 3.888784 | -2.282105 | 2.967934 | 0.6084882 | 12.55902 | 2.436822
2018-02-24 12:22 | 66869.21 | 1080.0014 | 5 | 8 | 3.862434 | -2.282208 | 2.967934 | 0.6845523 | 12.55902 | 2.731627
2018-02-24 12:24 | 66989.21 | 1200.001 | 5 | 8 | 3.835187 | -2.281787 | 2.967934 | 0.7606172 | 12.55902 | 3.024376
2018-02-24 12:26 | 67109.21 | 1320.0006 | 5 | 8 | 3.810017 | -2.281828 | 2.967934 | 0.8366746 | 12.55902 | 3.315099
2018-02-24 12:28 | 67229.21 | 1440.001 | 5 | 8 | 3.787801 | -2.281858 | 2.967934 | 0.9127334 | 12.55902 | 3.604018
2018-02-24 12:30 | 67349.21 | 1560.0006 | 5 | 8 | 3.767251 | -2.281853 | 2.967934 | 0.9888019 | 12.55902 | 3.891366
2018-02-24 12:32 | 67469.21 | 1680.001 | 5 | 8 | 3.746107 | -2.282075 | 2.967934 | 1.064865 | 12.55902 | 4.177115
2018-02-24 12:34 | 67589.21 | 1800.0014 | 5 | 8 | 3.726293 | -2.281852 | 2.967934 | 1.140926 | 12.55902 | 4.461286
2018-02-24 12:36 | 67709.21 | 1920.001 | 5 | 8 | 3.707658 | -2.282079 | 2.967934 | 1.216984 | 12.55902 | 4.743985
2018-02-24 12:38 | 67829.21 | 2040.0014 | 5 | 8 | 3.690323 | -2.281845 | 2.967934 | 1.293047 | 12.55902 | 5.02534
2018-02-24 12:40 | 67949.21 | 2160.0002 | 5 | 8 | 3.672916 | -2.281839 | 2.967934 | 1.369111 | 12.55902 | 5.305385
2018-02-24 12:42 | 68069.21 | 2280.0006 | 5 | 8 | 3.65569 | -2.281838 | 2.967934 | 1.44517 | 12.55902 | 5.584074
2018-02-24 12:44 | 68189.21 | 2400.001 | 5 | 8 | 3.640378 | -2.281868 | 2.967934 | 1.521236 | 12.55902 | 5.861553
2018-02-24 12:46 | 68309.21 | 2520.0006 | 5 | 8 | 3.626473 | -2.281898 | 2.967934 | 1.597305 | 12.55902 | 6.137933
2018-02-24 12:48 | 68429.21 | 2640.001 | 5 | 8 | 3.613551 | -2.282173 | 2.967934 | 1.673367 | 12.55902 | 6.413278
2018-02-24 12:50 | 68549.21 | 2760.0006 | 5 | 8 | 3.600313 | -2.281818 | 2.967934 | 1.74943 | 12.55902 | 6.687634
2018-02-24 12:52 | 68669.21 | 2880.0002 | 5 | 8 | 3.588272 | -2.281794 | 2.967934 | 1.825493 | 12.55902 | 6.961014
2018-02-24 12:54 | 68789.21 | 3000.0006 | 5 | 8 | 3.577298 | -2.282211 | 2.967934 | 1.901551 | 12.55902 | 7.233505
2018-02-24 12:56 | 68909.21 | 3120.0002 | 5 | 8 | 3.567498 | -2.282033 | 2.967934 | 1.977623 | 12.55902 | 7.505267
2018-02-24 12:58 | 69029.21 | 3240.0006 | 5 | 8 | 3.556888 | -2.281852 | 2.967934 | 2.053684 | 12.55902 | 7.77622
2018-02-24 13:00 | 69149.21 | 3360.001 | 5 | 8 | 3.54517 | -2.282152 | 2.967934 | 2.129746 | 12.55902 | 8.046311
2018-02-24 13:02 | 69269.21 | 3480.0014 | 5 | 8 | 3.534159 | -2.281999 | 2.967934 | 2.205806 | 12.55902 | 8.315538
2018-02-24 13:04 | 69389.21 | 3600.001 | 5 | 8 | 3.523004 | -2.281832 | 2.967934 | 2.28187 | 12.55902 | 8.583933
2018-02-24 13:06 | 69509.21 | 3720.0006 | 5 | 8 | 3.51103 | -2.281818 | 2.967934 | 2.357939 | 12.55902 | 8.851482
2018-02-24 13:08 | 69629.21 | 3840.001 | 5 | 8 | 3.495837 | -2.28214 | 2.967934 | 2.434004 | 12.55902 | 9.117994
2018-02-24 13:10 | 69749.21 | 3960.0014 | 5 | 8 | 3.479133 | -2.281818 | 2.967934 | 2.510063 | 12.55902 | 9.383258
2018-02-24 13:12 | 69869.21 | 4080.0002 | 5 | 8 | 3.459385 | -2.281838 | 2.967934 | 2.586122 | 12.55902 | 9.647154
2018-02-24 13:14 | 69989.21 | 4200.0014 | 5 | 8 | 3.434412 | -2.281897 | 2.967934 | 2.662192 | 12.55902 | 9.909409
2018-02-24 13:16 | 70109.21 | 4320.0002 | 5 | 8 | 3.397281 | -2.281926 | 2.967934 | 2.738249 | 12.55902 | 10.16931
2018-02-24 13:18 | 70229.21 | 4440.0006 | 5 | 8 | 3.337747 | -2.281973 | 2.967934 | 2.81432 | 12.55902 | 10.42564
2018-02-24 13:20 | 70349.21 | 4560.001 | 5 | 8 | 3.234674 | -2.281832 | 2.967934 | 2.890378 | 12.55902 | 10.67603
2018-02-24 13:22 | 70464.18 | 4674.9746 | 5 | 8 | 2.99998 | -2.282215 | 2.967934 | 2.963259 | 12.55902 | 10.90473
2018-02-24 13:24 | 70584.23 | 120.0004 | 6 | 8 | 3.366811 | 0 | 2.967934 | 2.963259 | 12.55902 | 10.90473
2018-02-24 13:26 | 70704.23 | 240.0008 | 6 | 8 | 3.381672 | 0 | 2.967934 | 2.963259 | 12.55902 | 10.90473
2018-02-24 13:27 | 70764.24 | 300.0028 | 6 | 8 | 3.385209 | 0 | 2.967934 | 2.963259 | 12.55902 | 10.90473
2018-02-24 13:27 | 70764.24 | 0.0024 | 7 | 9 | 3.385229 | 0 | 0 | 0 | 0 | 0
2018-02-24 13:29 | 70884.32 | 120.0014 | 2 | 9 | 4.054305 | 4.890038 | 0.1624029 | 5.3e-11 | 0.6397606 | 1.79e-10
2018-02-24 13:31 | 71004.32 | 240.0002 | 2 | 9 | 4.089047 | 4.890108 | 0.3253898 | 5.3e-11 | 1.303305 | 1.79e-10
2018-02-24 13:33 | 71124.32 | 360.0015 | 2 | 9 | 4.123567 | 4.890089 | 0.4883891 | 5.3e-11 | 1.972731 | 1.79e-10
2018-02-24 13:35 | 71244.32 | 480.0003 | 2 | 9 | 4.152212 | 4.890125 | 0.6513768 | 5.3e-11 | 2.647197 | 1.79e-10
2018-02-24 13:37 | 71364.32 | 600.0014 | 2 | 9 | 4.176672 | 4.890045 | 0.8143696 | 5.3e-11 | 3.32601 | 1.79e-10
2018-02-24 13:39 | 71484.32 | 720.001 | 2 | 9 | 4.200328 | 4.864225 | 0.9773524 | 5.3e-11 | 4.008737 | 1.79e-10
2018-02-24 13:41 | 71604.32 | 840.0007 | 2 | 9 | 4.200261 | 4.488537 | 1.132999 | 5.3e-11 | 4.662496 | 1.79e-10
2018-02-24 13:43 | 71724.32 | 960.0003 | 2 | 9 | 4.2003 | 4.134161 | 1.276666 | 5.3e-11 | 5.265942 | 1.79e-10
2018-02-24 13:45 | 71844.32 | 1080.0008 | 2 | 9 | 4.200269 | 3.7953 | 1.408719 | 5.3e-11 | 5.820601 | 1.79e-10
2018-02-24 13:47 | 71964.32 | 1200.0003 | 2 | 9 | 4.200257 | 3.495232 | 1.530154 | 5.3e-11 | 6.330662 | 1.79e-10
2018-02-24 13:48 | 72063 | 1298.681 | 2 | 9 | 4.200259 | 3.259991 | 1.622712 | 5.3e-11 | 6.719431 | 1.79e-10
2018-02-24 13:50 | 72183.01716 | 120.0005 | 3 | 9 | 4.220441 | 3.259844 | 1.731009 | 5.3e-11 | 7.175276 | 1.79e-10
2018-02-24 13:52 | 72303.01766 | 240.001 | 3 | 9 | 4.246619 | 3.259872 | 1.839671 | 5.3e-11 | 7.635252 | 1.79e-10
2018-02-24 13:54 | 72423.01796 | 360.0013 | 3 | 9 | 4.276213 | 3.259895 | 1.948318 | 5.3e-11 | 8.098229 | 1.79e-10
2018-02-24 13:56 | 72543.01756 | 480.0009 | 3 | 9 | 4.307499 | 3.259853 | 2.056984 | 5.3e-11 | 8.56459 | 1.79e-10
2018-02-24 13:58 | 72663.01796 | 600.0013 | 3 | 9 | 4.340693 | 3.259882 | 2.165641 | 5.3e-11 | 9.034419 | 1.79e-10
2018-02-24 14:00 | 72783.01686 | 720.0002 | 3 | 9 | 4.377167 | 3.259886 | 2.274296 | 5.3e-11 | 9.508005 | 1.79e-10
2018-02-24 14:02 | 72903.01806 | 840.0014 | 3 | 9 | 4.400303 | 3.012705 | 2.381078 | 5.3e-11 | 9.97714 | 1.79e-10
2018-02-24 14:04 | 73023.01756 | 960.0009 | 3 | 9 | 4.400285 | 2.600357 | 2.474325 | 5.3e-11 | 10.38746 | 1.79e-10
2018-02-24 14:06 | 73143.01736 | 1080.0007 | 3 | 9 | 4.400303 | 2.25606 | 2.555117 | 5.3e-11 | 10.74296 | 1.79e-10
2018-02-24 14:08 | 73263.01696 | 1200.0003 | 3 | 9 | 4.400291 | 1.964758 | 2.625355 | 5.3e-11 | 11.05203 | 1.79e-10
2018-02-24 14:10 | 73383.01786 | 1320.0012 | 3 | 9 | 4.400269 | 1.706845 | 2.686464 | 5.3e-11 | 11.32093 | 1.79e-10
2018-02-24 14:12 | 73503.01776 | 1440.0011 | 3 | 9 | 4.400252 | 1.485171 | 2.739517 | 5.3e-11 | 11.55438 | 1.79e-10
2018-02-24 14:14 | 73623.01896 | 1560.0023 | 3 | 9 | 4.400235 | 1.303014 | 2.7859 | 5.3e-11 | 11.75847 | 1.79e-10
2018-02-24 14:16 | 73743.01856 | 1680.0019 | 3 | 9 | 4.400207 | 1.15009 | 2.826709 | 5.3e-11 | 11.93804 | 1.79e-10
2018-02-24 14:18 | 73863.01896 | 1800.0023 | 3 | 9 | 4.400246 | 1.017982 | 2.862801 | 5.3e-11 | 12.09685 | 1.79e-10
2018-02-24 14:20 | 73983.01696 | 1920.0003 | 3 | 9 | 4.400222 | 0.8982315 | 2.894692 | 5.3e-11 | 12.23718 | 1.79e-10
2018-02-24 14:22 | 74103.01716 | 2040.0005 | 3 | 9 | 4.400214 | 0.7984591 | 2.922915 | 5.3e-11 | 12.36137 | 1.79e-10
2018-02-24 14:24 | 74223.01766 | 2160.001 | 3 | 9 | 4.40021 | 0.7146158 | 2.9481 | 5.3e-11 | 12.47219 | 1.79e-10
2018-02-24 14:26 | 74327.19296 | 2264.1763 | 3 | 9 | 4.400197 | 0.6519976 | 2.967868 | 5.3e-11 | 12.55917 | 1.79e-10
2018-02-24 14:28 | 74447.24 | 120.0003 | 4 | 9 | 4.335932 | 0 | 2.967869 | 5.3e-11 | 12.55918 | 1.79e-10
2018-02-24 14:30 | 74567.24 | 240.0007 | 4 | 9 | 4.330245 | 0 | 2.967869 | 5.3e-11 | 12.55918 | 1.79e-10
2018-02-24 14:31 | 74627.24 | 300.0027 | 4 | 9 | 4.328619 | 0 | 2.967869 | 5.3e-11 | 12.55918 | 1.79e-10
2018-02-24 14:33 | 74747.31806 | 120.0006 | 5 | 9 | 4.095653 | -2.282195 | 2.967869 | 0.07605512 | 12.55918 | 0.3139351
2018-02-24 14:35 | 74867.31846 | 240.001 | 5 | 9 | 4.061738 | -2.28183 | 2.967869 | 0.1521206 | 12.55918 | 0.6241349
2018-02-24 14:37 | 74987.31806 | 360.0006 | 5 | 9 | 4.030786 | -2.282185 | 2.967869 | 0.2281887 | 12.55918 | 0.9319238
2018-02-24 14:39 | 75107.31766 | 480.0002 | 5 | 9 | 3.99998 | -2.281857 | 2.967869 | 0.3042428 | 12.55918 | 1.237301
2018-02-24 14:41 | 75227.31806 | 600.0006 | 5 | 9 | 3.970972 | -2.282187 | 2.967869 | 0.3803158 | 12.55918 | 1.540481
2018-02-24 14:43 | 75347.31846 | 720.001 | 5 | 9 | 3.943133 | -2.282188 | 2.967869 | 0.4563765 | 12.55918 | 1.841447
2018-02-24 14:45 | 75467.31886 | 840.0014 | 5 | 9 | 3.916152 | -2.282164 | 2.967869 | 0.5324436 | 12.55918 | 2.140366
2018-02-24 14:47 | 75587.31846 | 960.001 | 5 | 9 | 3.888748 | -2.282217 | 2.967869 | 0.6085125 | 12.55918 | 2.437228
2018-02-24 14:49 | 75707.31806 | 1080.0006 | 5 | 9 | 3.861934 | -2.28187 | 2.967869 | 0.6845763 | 12.55918 | 2.731992
2018-02-24 14:51 | 75827.31846 | 1200.001 | 5 | 9 | 3.83579 | -2.282093 | 2.967869 | 0.7606375 | 12.55918 | 3.024737
2018-02-24 14:53 | 75947.31886 | 1320.0014 | 5 | 9 | 3.811494 | -2.282182 | 2.967869 | 0.8367009 | 12.55918 | 3.315561
2018-02-24 14:55 | 76067.31766 | 1440.0002 | 5 | 9 | 3.788748 | -2.282172 | 2.967869 | 0.9127703 | 12.55918 | 3.60463
2018-02-24 14:57 | 76187.31806 | 1560.0006 | 5 | 9 | 3.766705 | -2.281852 | 2.967869 | 0.9888299 | 12.55918 | 3.891949
2018-02-24 14:59 | 76307.31766 | 1680.0002 | 5 | 9 | 3.746558 | -2.282124 | 2.967869 | 1.064896 | 12.55918 | 4.177692
2018-02-24 15:01 | 76427.31806 | 1800.0006 | 5 | 9 | 3.727518 | -2.282198 | 2.967869 | 1.140963 | 12.55918 | 4.461947
2018-02-24 15:03 | 76547.31846 | 1920.001 | 5 | 9 | 3.709353 | -2.281992 | 2.967869 | 1.217024 | 12.55918 | 4.744779
2018-02-24 15:05 | 76667.31806 | 2040.0006 | 5 | 9 | 3.69062 | -2.28217 | 2.967869 | 1.29309 | 12.55918 | 5.026227
2018-02-24 15:07 | 76787.31846 | 2160.001 | 5 | 9 | 3.672908 | -2.281893 | 2.967869 | 1.369151 | 12.55918 | 5.306252
2018-02-24 15:09 | 76907.31886 | 2280.0014 | 5 | 9 | 3.656767 | -2.281858 | 2.967869 | 1.445215 | 12.55918 | 5.585007
2018-02-24 15:11 | 77027.31846 | 2400.001 | 5 | 9 | 3.642185 | -2.282184 | 2.967869 | 1.521278 | 12.55918 | 5.862588
2018-02-24 15:13 | 77147.31886 | 2520.0014 | 5 | 9 | 3.627913 | -2.281928 | 2.967869 | 1.597352 | 12.55918 | 6.139126
2018-02-24 15:15 | 77267.31766 | 2640.0002 | 5 | 9 | 3.613694 | -2.281857 | 2.967869 | 1.67341 | 12.55918 | 6.414508
2018-02-24 15:17 | 77387.31806 | 2760.0006 | 5 | 9 | 3.601178 | -2.28194 | 2.967869 | 1.749477 | 12.55918 | 6.688908
2018-02-24 15:19 | 77507.31766 | 2880.0002 | 5 | 9 | 3.589878 | -2.282205 | 2.967869 | 1.825541 | 12.55918 | 6.962387
2018-02-24 15:21 | 77627.31886 | 3000.0014 | 5 | 9 | 3.579417 | -2.282198 | 2.967869 | 1.9016 | 12.55918 | 7.235037
2018-02-24 15:23 | 77747.31846 | 3120.001 | 5 | 9 | 3.568074 | -2.281814 | 2.967869 | 1.97766 | 12.55918 | 7.506869
2018-02-24 15:25 | 77867.31806 | 3240.0006 | 5 | 9 | 3.557004 | -2.281839 | 2.967869 | 2.053722 | 12.55918 | 7.777833
2018-02-24 15:27 | 77987.31766 | 3360.0002 | 5 | 9 | 3.546536 | -2.282086 | 2.967869 | 2.129788 | 12.55918 | 8.048
2018-02-24 15:29 | 78107.31806 | 3480.0006 | 5 | 9 | 3.536355 | -2.282188 | 2.967869 | 2.205853 | 12.55918 | 8.317379
2018-02-24 15:31 | 78227.31846 | 3600.001 | 5 | 9 | 3.524697 | -2.28198 | 2.967869 | 2.28192 | 12.55918 | 8.585954
2018-02-24 15:33 | 78347.31886 | 3720.0014 | 5 | 9 | 3.510911 | -2.281863 | 2.967869 | 2.357979 | 12.55918 | 8.853517
2018-02-24 15:35 | 78467.31846 | 3840.001 | 5 | 9 | 3.496757 | -2.281794 | 2.967869 | 2.434041 | 12.55918 | 9.120033
2018-02-24 15:37 | 78587.31886 | 3960.0014 | 5 | 9 | 3.480991 | -2.282132 | 2.967869 | 2.510104 | 12.55918 | 9.385419
2018-02-24 15:39 | 78707.31846 | 4080.001 | 5 | 9 | 3.462035 | -2.28191 | 2.967869 | 2.586168 | 12.55918 | 9.649512
2018-02-24 15:41 | 78827.31806 | 4200.0006 | 5 | 9 | 3.434554 | -2.282055 | 2.967869 | 2.662237 | 12.55918 | 9.911893
2018-02-24 15:43 | 78947.31766 | 4320.0002 | 5 | 9 | 3.396166 | -2.281816 | 2.967869 | 2.738295 | 12.55918 | 10.17173
2018-02-24 15:45 | 79067.31886 | 4440.0014 | 5 | 9 | 3.338892 | -2.282162 | 2.967869 | 2.81436 | 12.55918 | 10.42806
2018-02-24 15:47 | 79187.31766 | 4560.0002 | 5 | 9 | 3.23777 | -2.281853 | 2.967869 | 2.890427 | 12.55918 | 10.67863
2018-02-24 15:49 | 79303.26246 | 4675.945 | 5 | 9 | 2.999989 | -2.282 | 2.967869 | 2.963923 | 12.55918 | 10.90943
2018-02-24 15:51 | 79423.3 | 120.0012 | 6 | 9 | 3.365201 | 0 | 2.967869 | 2.963923 | 12.55918 | 10.90943
2018-02-24 15:53 | 79543.3 | 240.0008 | 6 | 9 | 3.379878 | 0 | 2.967869 | 2.963923 | 12.55918 | 10.90943
2018-02-24 15:54 | 79603.31 | 300.0028 | 6 | 9 | 3.383347 | 0 | 2.967869 | 2.963923 | 12.55918 | 10.90943
2018-02-24 15:54 | 79603.31 | 0.0025 | 7 | 10 | 3.383151 | 0 | 0 | 0 | 0 | 0
2018-02-24 15:56 | 79723.39 | 120.0013 | 2 | 10 | 4.053874 | 4.890106 | 0.1624132 | 7e-12 | 0.6397138 | 2.4e-11
2018-02-24 15:58 | 79843.39 | 240.0001 | 2 | 10 | 4.089275 | 4.890142 | 0.3253969 | 7e-12 | 1.303193 | 2.4e-11
2018-02-24 16:00 | 79963.39 | 360.0005 | 2 | 10 | 4.126191 | 4.890072 | 0.4883952 | 7e-12 | 1.972867 | 2.4e-11
2018-02-24 16:02 | 80083.39 | 480.0001 | 2 | 10 | 4.153549 | 4.890106 | 0.6513879 | 7e-12 | 2.647738 | 2.4e-11
2018-02-24 16:04 | 80203.39 | 600.0013 | 2 | 10 | 4.176959 | 4.890081 | 0.8144037 | 7e-12 | 3.326758 | 2.4e-11
2018-02-24 16:06 | 80323.39 | 720.0002 | 2 | 10 | 4.200305 | 4.870756 | 0.9773541 | 7e-12 | 4.009318 | 2.4e-11
2018-02-24 16:08 | 80443.39 | 840.0006 | 2 | 10 | 4.200271 | 4.463295 | 1.132818 | 7e-12 | 4.662314 | 2.4e-11
2018-02-24 16:10 | 80563.39 | 960.0001 | 2 | 10 | 4.200272 | 4.102926 | 1.275408 | 7e-12 | 5.261231 | 2.4e-11
2018-02-24 16:12 | 80683.39 | 1080.0015 | 2 | 10 | 4.200285 | 3.786148 | 1.406854 | 7e-12 | 5.813343 | 2.4e-11
2018-02-24 16:14 | 80803.39 | 1200.0002 | 2 | 10 | 4.200277 | 3.497192 | 1.528151 | 7e-12 | 6.322821 | 2.4e-11
2018-02-24 16:16 | 80902.88 | 1299.4921 | 2 | 10 | 4.200306 | 3.259989 | 1.621516 | 7e-12 | 6.71498 | 2.4e-11
2018-02-24 16:18 | 81022.9 | 120.0005 | 3 | 10 | 4.222555 | 3.259893 | 1.7298 | 4.655e-09 | 7.170886 | 1.8885e-08
2018-02-24 16:20 | 81142.9 | 240.001 | 3 | 10 | 4.248902 | 3.259869 | 1.838464 | 4.655e-09 | 7.631141 | 1.8885e-08
2018-02-24 16:22 | 81262.9 | 360.0013 | 3 | 10 | 4.277359 | 3.259859 | 1.947125 | 4.655e-09 | 8.094356 | 1.8885e-08
2018-02-24 16:24 | 81382.9 | 480.0001 | 3 | 10 | 4.307784 | 3.25992 | 2.055786 | 4.655e-09 | 8.560761 | 1.8885e-08
2018-02-24 16:26 | 81502.9 | 600.0006 | 3 | 10 | 4.341823 | 3.259848 | 2.164451 | 4.655e-09 | 9.030678 | 1.8885e-08
2018-02-24 16:28 | 81622.9 | 720.0001 | 3 | 10 | 4.379854 | 3.259935 | 2.273108 | 4.655e-09 | 9.504496 | 1.8885e-08
2018-02-24 16:30 | 81742.9 | 840.0014 | 3 | 10 | 4.400315 | 3.000196 | 2.37953 | 4.655e-09 | 9.972199 | 1.8885e-08
2018-02-24 16:32 | 81862.9 | 960.0009 | 3 | 10 | 4.400285 | 2.600252 | 2.4726 | 4.655e-09 | 10.38173 | 1.8885e-08
2018-02-24 16:34 | 81982.9 | 1080.0006 | 3 | 10 | 4.40029 | 2.257477 | 2.553449 | 4.655e-09 | 10.73749 | 1.8885e-08
2018-02-24 16:36 | 82102.9 | 1200.0019 | 3 | 10 | 4.40025 | 1.95109 | 2.623503 | 4.655e-09 | 11.04575 | 1.8885e-08
2018-02-24 16:38 | 82222.9 | 1320.0023 | 3 | 10 | 4.40027 | 1.698382 | 2.684196 | 4.655e-09 | 11.31282 | 1.8885e-08
2018-02-24 16:40 | 82342.9 | 1440.0019 | 3 | 10 | 4.400266 | 1.486466 | 2.737178 | 4.655e-09 | 11.54595 | 1.8885e-08
2018-02-24 16:42 | 82462.9 | 1560.0023 | 3 | 10 | 4.400287 | 1.308843 | 2.783683 | 4.655e-09 | 11.75058 | 1.8885e-08
2018-02-24 16:44 | 82582.9 | 1680.0002 | 3 | 10 | 4.400206 | 1.149718 | 2.824608 | 4.655e-09 | 11.93066 | 1.8885e-08
2018-02-24 16:46 | 82702.9 | 1800.0015 | 3 | 10 | 4.400238 | 1.012897 | 2.860581 | 4.655e-09 | 12.08895 | 1.8885e-08
2018-02-24 16:48 | 82822.9 | 1920.0003 | 3 | 10 | 4.400226 | 0.8989553 | 2.892373 | 4.655e-09 | 12.22884 | 1.8885e-08
2018-02-24 16:50 | 82942.9 | 2040.0005 | 3 | 10 | 4.400235 | 0.8030624 | 2.920673 | 4.655e-09 | 12.35337 | 1.8885e-08
2018-02-24 16:52 | 83062.9 | 2160.001 | 3 | 10 | 4.400233 | 0.7194548 | 2.946021 | 4.655e-09 | 12.46491 | 1.8885e-08
2018-02-24 16:53 | 83166.65 | 2263.7572 | 3 | 10 | 4.400188 | 0.6519957 | 2.965778 | 4.655e-09 | 12.55184 | 1.8885e-08
2018-02-24 16:55 | 83286.69972 | 120.0006 | 4 | 10 | 4.335524 | 0 | 2.965779 | 4.655e-09 | 12.55185 | 1.8885e-08
2018-02-24 16:57 | 83406.69932 | 240.0002 | 4 | 10 | 4.329797 | 0 | 2.965779 | 4.655e-09 | 12.55185 | 1.8885e-08
2018-02-24 16:58 | 83466.70222 | 300.0031 | 4 | 10 | 4.328126 | 0 | 2.965779 | 4.655e-09 | 12.55185 | 1.8885e-08
2018-02-24 17:00 | 83586.78 | 120.0006 | 5 | 10 | 4.095041 | -2.282172 | 2.965779 | 0.07605834 | 12.55185 | 0.3138978
2018-02-24 17:02 | 83706.78 | 240.0002 | 5 | 10 | 4.059588 | -2.281913 | 2.965779 | 0.1521173 | 12.55185 | 0.6239789
2018-02-24 17:04 | 83826.78 | 360.0006 | 5 | 10 | 4.028135 | -2.281883 | 2.965779 | 0.2281766 | 12.55185 | 0.9315282
2018-02-24 17:06 | 83946.78 | 480.001 | 5 | 10 | 3.998697 | -2.281872 | 2.965779 | 0.3042446 | 12.55185 | 1.236813
2018-02-24 17:08 | 84066.78 | 600.0014 | 5 | 10 | 3.970574 | -2.282198 | 2.965779 | 0.3803108 | 12.55185 | 1.539902
2018-02-24 17:10 | 84186.78 | 720.001 | 5 | 10 | 3.942358 | -2.281805 | 2.965779 | 0.4563741 | 12.55185 | 1.840847
2018-02-24 17:12 | 84306.78 | 840.0006 | 5 | 10 | 3.913666 | -2.282187 | 2.965779 | 0.5324362 | 12.55185 | 2.139614
2018-02-24 17:14 | 84426.78 | 960.001 | 5 | 10 | 3.887123 | -2.281838 | 2.965779 | 0.6085005 | 12.55185 | 2.436285
2018-02-24 17:16 | 84546.78 | 1080.0014 | 5 | 10 | 3.861337 | -2.282157 | 2.965779 | 0.6845694 | 12.55185 | 2.730989
2018-02-24 17:18 | 84666.78 | 1200.0002 | 5 | 10 | 3.83578 | -2.281861 | 2.965779 | 0.7606322 | 12.55185 | 3.023726
2018-02-24 17:20 | 84786.78 | 1320.0006 | 5 | 10 | 3.810224 | -2.281835 | 2.965779 | 0.8366945 | 12.55185 | 3.31451
2018-02-24 17:22 | 84906.78 | 1440.001 | 5 | 10 | 3.786869 | -2.282023 | 2.965779 | 0.9127564 | 12.55185 | 3.60341
2018-02-24 17:24 | 85026.78 | 1560.0014 | 5 | 10 | 3.766063 | -2.282112 | 2.965779 | 0.9888211 | 12.55185 | 3.890659
2018-02-24 17:26 | 85146.78 | 1680.001 | 5 | 10 | 3.74676 | -2.281878 | 2.965779 | 1.064886 | 12.55185 | 4.17638
2018-02-24 17:28 | 85266.78 | 1800.0006 | 5 | 10 | 3.727534 | -2.28211 | 2.965779 | 1.140949 | 12.55185 | 4.460641
2018-02-24 17:30 | 85386.78 | 1920.0002 | 5 | 10 | 3.707755 | -2.28222 | 2.965779 | 1.217014 | 12.55185 | 4.74342
2018-02-24 17:32 | 85506.78 | 2040.0006 | 5 | 10 | 3.689562 | -2.282135 | 2.965779 | 1.293078 | 12.55185 | 5.024745
2018-02-24 17:34 | 85626.78 | 2160.001 | 5 | 10 | 3.672723 | -2.282188 | 2.965779 | 1.36915 | 12.55185 | 5.304769
2018-02-24 17:36 | 85746.78 | 2280.0006 | 5 | 10 | 3.657114 | -2.28211 | 2.965779 | 1.445213 | 12.55185 | 5.583532
2018-02-24 17:38 | 85866.78 | 2400.001 | 5 | 10 | 3.641363 | -2.28178 | 2.965779 | 1.521277 | 12.55185 | 5.861112
2018-02-24 17:40 | 85986.78 | 2520.0006 | 5 | 10 | 3.626288 | -2.28218 | 2.965779 | 1.597348 | 12.55185 | 6.137526
2018-02-24 17:42 | 86106.78 | 2640.0002 | 5 | 10 | 3.613119 | -2.282162 | 2.965779 | 1.673408 | 12.55185 | 6.412835
2018-02-24 17:44 | 86226.78 | 2760.0014 | 5 | 10 | 3.601393 | -2.282159 | 2.965779 | 1.749475 | 12.55185 | 6.687221
2018-02-24 17:46 | 86346.78 | 2880.0002 | 5 | 10 | 3.589906 | -2.282142 | 2.965779 | 1.825533 | 12.55185 | 6.960698
2018-02-24 17:48 | 86466.78 | 3000.0014 | 5 | 10 | 3.577766 | -2.282148 | 2.965779 | 1.901605 | 12.55185 | 7.233332
2018-02-24 17:50 | 86586.78 | 3120.001 | 5 | 10 | 3.567051 | -2.282097 | 2.965779 | 1.977667 | 12.55185 | 7.50505
2018-02-24 17:52 | 86706.78 | 3240.0014 | 5 | 10 | 3.557014 | -2.282168 | 2.965779 | 2.053732 | 12.55185 | 7.775992
2018-02-24 17:54 | 86826.78 | 3360.001 | 5 | 10 | 3.547179 | -2.28215 | 2.965779 | 2.129804 | 12.55185 | 8.046216
2018-02-24 17:56 | 86946.78 | 3480.0014 | 5 | 10 | 3.535542 | -2.28216 | 2.965779 | 2.205868 | 12.55185 | 8.315607
2018-02-24 17:58 | 87066.78 | 3600.0002 | 5 | 10 | 3.522982 | -2.282175 | 2.965779 | 2.281932 | 12.55185 | 8.584047
2018-02-24 18:00 | 87186.78 | 3720.0006 | 5 | 10 | 3.510567 | -2.282133 | 2.965779 | 2.357992 | 12.55185 | 8.851538
2018-02-24 18:02 | 87306.78 | 3840.001 | 5 | 10 | 3.497573 | -2.282133 | 2.965779 | 2.434062 | 12.55185 | 9.118095
2018-02-24 18:04 | 87426.78 | 3960.0014 | 5 | 10 | 3.481507 | -2.282168 | 2.965779 | 2.510121 | 12.55185 | 9.383536
2018-02-24 18:06 | 87546.78 | 4080.001 | 5 | 10 | 3.459758 | -2.282093 | 2.965779 | 2.58619 | 12.55185 | 9.647578
2018-02-24 18:08 | 87666.78 | 4200.0006 | 5 | 10 | 3.433413 | -2.281999 | 2.965779 | 2.662257 | 12.55185 | 9.909795
2018-02-24 18:10 | 87786.78 | 4320.0002 | 5 | 10 | 3.396588 | -2.282148 | 2.965779 | 2.738317 | 12.55185 | 10.16963
2018-02-24 18:12 | 87906.78 | 4440.0014 | 5 | 10 | 3.339976 | -2.281885 | 2.965779 | 2.814384 | 12.55185 | 10.42603
2018-02-24 18:14 | 88026.78 | 4560.0002 | 5 | 10 | 3.233722 | -2.282198 | 2.965779 | 2.890453 | 12.55185 | 10.67654
2018-02-24 18:16 | 88138.37 | 4671.5896 | 5 | 10 | 2.999988 | -2.28189 | 2.965779 | 2.96118 | 12.55185 | 10.89839
2018-02-24 18:18 | 88258.42 | 120.0013 | 6 | 10 | 3.36588 | 0 | 2.965779 | 2.96118 | 12.55185 | 10.89839
2018-02-24 18:20 | 88378.42 | 240.0009 | 6 | 10 | 3.380464 | 0 | 2.965779 | 2.96118 | 12.55185 | 10.89839
2018-02-24 18:21 | 88438.42 | 300.0029 | 6 | 10 | 3.383988 | 0 | 2.965779 | 2.96118 | 12.55185 | 10.89839
2018-02-24 18:21 | 88438.43 | 0.0025 | 7 | 11 | 3.383873 | 0 | 0 | 0 | 0 | 0
2018-02-24 18:23 | 88558.51 | 120.0013 | 2 | 11 | 4.052887 | 4.890081 | 0.1624085 | 0 | 0.6394026 | 0
2018-02-24 18:25 | 88678.51 | 240.0009 | 2 | 11 | 4.089626 | 4.890093 | 0.3253989 | 0 | 1.302921 | 0
2018-02-24 18:27 | 88798.51 | 360.0005 | 2 | 11 | 4.124599 | 4.890041 | 0.4883894 | 0 | 1.972483 | 0
2018-02-24 18:29 | 88918.51 | 480.0001 | 2 | 11 | 4.150706 | 4.890146 | 0.6514003 | 0 | 2.647074 | 0
2018-02-24 18:31 | 89038.51 | 600.0006 | 2 | 11 | 4.174145 | 4.890076 | 0.8143793 | 0 | 3.325453 | 0
2018-02-24 18:33 | 89158.51 | 720.0002 | 2 | 11 | 4.200265 | 4.87908 | 0.9773862 | 0 | 4.007998 | 0
2018-02-24 18:35 | 89278.51 | 840.0014 | 2 | 11 | 4.200295 | 4.481115 | 1.133071 | 0 | 4.661918 | 0
2018-02-24 18:37 | 89398.51 | 960.0009 | 2 | 11 | 4.200305 | 4.133406 | 1.27653 | 0 | 5.26449 | 0
2018-02-24 18:39 | 89518.51 | 1080.0023 | 2 | 11 | 4.200288 | 3.820242 | 1.409089 | 0 | 5.821273 | 0
2018-02-24 18:41 | 89638.51 | 1200.001 | 2 | 11 | 4.200332 | 3.508028 | 1.531223 | 0 | 6.33427 | 0
2018-02-24 18:43 | 89735.3 | 1296.796 | 2 | 11 | 4.20033 | 3.259977 | 1.622114 | 0 | 6.716038 | 0
2018-02-24 18:45 | 89855.32 | 120.0005 | 3 | 11 | 4.221334 | 3.259874 | 1.730391 | 0 | 7.171865 | 0
2018-02-24 18:47 | 89975.32 | 240.0009 | 3 | 11 | 4.246526 | 3.259876 | 1.839058 | 0 | 7.631934 | 0
2018-02-24 18:49 | 90095.32 | 360.0005 | 3 | 11 | 4.274633 | 3.259932 | 1.947706 | 0 | 8.094802 | 0
2018-02-24 18:51 | 90215.32 | 480.001 | 3 | 11 | 4.306826 | 3.25993 | 2.056375 | 0 | 8.561028 | 0
2018-02-24 18:53 | 90335.32 | 600.0014 | 3 | 11 | 4.341421 | 3.259914 | 2.165036 | 0 | 9.030882 | 0
2018-02-24 18:55 | 90455.32 | 720.001 | 3 | 11 | 4.37803 | 3.259966 | 2.273688 | 0 | 9.504551 | 0
2018-02-24 18:57 | 90575.32 | 840.0006 | 3 | 11 | 4.400327 | 3.028067 | 2.380608 | 0 | 9.974322 | 0
2018-02-24 18:59 | 90695.32 | 960.0002 | 3 | 11 | 4.400308 | 2.61133 | 2.474413 | 0 | 10.3871 | 0
2018-02-24 19:01 | 90815.32 | 1080.0014 | 3 | 11 | 4.400248 | 2.249147 | 2.555209 | 0 | 10.74262 | 0
2018-02-24 19:03 | 90935.32 | 1200.0003 | 3 | 11 | 4.400289 | 1.953778 | 2.625125 | 0 | 11.05027 | 0
2018-02-24 19:05 | 91055.32 | 1320.0023 | 3 | 11 | 4.400249 | 1.703197 | 2.68593 | 0 | 11.31783 | 0
2018-02-24 19:07 | 91175.32 | 1440.0011 | 3 | 11 | 4.400259 | 1.491014 | 2.739096 | 0 | 11.55177 | 0
2018-02-24 19:09 | 91295.32 | 1560.0023 | 3 | 11 | 4.400268 | 1.301678 | 2.785579 | 0 | 11.75631 | 0
2018-02-24 19:11 | 91415.32 | 1680.0019 | 3 | 11 | 4.400238 | 1.14321 | 2.826225 | 0 | 11.93516 | 0
2018-02-24 19:13 | 91535.32 | 1800.0023 | 3 | 11 | 4.400224 | 1.010381 | 2.862054 | 0 | 12.09282 | 0
2018-02-24 19:15 | 91655.32 | 1920.0002 | 3 | 11 | 4.400229 | 0.8997898 | 2.893831 | 0 | 12.23265 | 0
2018-02-24 19:17 | 91775.32 | 2040.0006 | 3 | 11 | 4.400185 | 0.8003712 | 2.922142 | 0 | 12.35722 | 0
2018-02-24 19:19 | 91895.32 | 2160.0009 | 3 | 11 | 4.40019 | 0.7110357 | 2.9473 | 0 | 12.46792 | 0
2018-02-24 19:20 | 91990.6 | 2255.2824 | 3 | 11 | 4.400213 | 0.6519938 | 2.965328 | 0 | 12.54725 | 0
2018-02-24 19:22 | 92110.64 | 120.0013 | 4 | 11 | 4.335579 | 0 | 2.96533 | 0 | 12.54725 | 0
2018-02-24 19:24 | 92230.64 | 240.001 | 4 | 11 | 4.329824 | 0 | 2.96533 | 0 | 12.54725 | 0
2018-02-24 19:25 | 92290.64 | 300.003 | 4 | 11 | 4.32815 | 0 | 2.96533 | 0 | 12.54725 | 0
2018-02-24 19:27 | 92410.73 | 120.0013 | 5 | 11 | 4.09437 | -2.282005 | 2.96533 | 0.07605799 | 12.54725 | 0.3139009
2018-02-24 19:29 | 92530.73 | 240.0002 | 5 | 11 | 4.059466 | -2.282135 | 2.96533 | 0.1521218 | 12.54725 | 0.623953
2018-02-24 19:31 | 92650.73 | 360.0014 | 5 | 11 | 4.028873 | -2.281866 | 2.96533 | 0.2281824 | 12.54725 | 0.9315411
2018-02-24 19:33 | 92770.73 | 480.001 | 5 | 11 | 3.999986 | -2.281848 | 2.96533 | 0.3042461 | 12.54725 | 1.236892
2018-02-24 19:35 | 92890.73 | 600.0014 | 5 | 11 | 3.970583 | -2.28202 | 2.96533 | 0.3803051 | 12.54725 | 1.540017
2018-02-24 19:37 | 93010.73 | 720.0002 | 5 | 11 | 3.941244 | -2.28216 | 2.96533 | 0.4563716 | 12.54725 | 1.840917
2018-02-24 19:39 | 93130.73 | 840.0014 | 5 | 11 | 3.913747 | -2.282172 | 2.96533 | 0.5324333 | 12.54725 | 2.139641
2018-02-24 19:41 | 93250.73 | 960.0002 | 5 | 11 | 3.887834 | -2.281863 | 2.96533 | 0.6085022 | 12.54725 | 2.436358
2018-02-24 19:43 | 93370.73 | 1080.0006 | 5 | 11 | 3.861933 | -2.2822 | 2.96533 | 0.6845669 | 12.54725 | 2.731106
2018-02-24 19:45 | 93490.73 | 1200.001 | 5 | 11 | 3.834496 | -2.282146 | 2.96533 | 0.760626 | 12.54725 | 3.023803
2018-02-24 19:47 | 93610.73 | 1320.0006 | 5 | 11 | 3.80918 | -2.282202 | 2.96533 | 0.8366881 | 12.54725 | 3.314479
2018-02-24 19:49 | 93730.73 | 1440.001 | 5 | 11 | 3.786705 | -2.28223 | 2.96533 | 0.9127586 | 12.54725 | 3.603374
2018-02-24 19:51 | 93850.73 | 1560.0006 | 5 | 11 | 3.766374 | -2.282175 | 2.96533 | 0.988822 | 12.54725 | 3.890629
2018-02-24 19:53 | 93970.73 | 1680.0002 | 5 | 11 | 3.746012 | -2.281986 | 2.96533 | 1.064885 | 12.54725 | 4.176342
2018-02-24 19:55 | 94090.73 | 1800.0014 | 5 | 11 | 3.725582 | -2.28212 | 2.96533 | 1.140942 | 12.54725 | 4.460459
2018-02-24 19:57 | 94210.73 | 1920.001 | 5 | 11 | 3.706945 | -2.281818 | 2.96533 | 1.217012 | 12.54725 | 4.743149
2018-02-24 19:59 | 94330.73 | 2040.0014 | 5 | 11 | 3.689512 | -2.282124 | 2.96533 | 1.293076 | 12.54725 | 5.024438
2018-02-24 20:01 | 94450.73 | 2160.001 | 5 | 11 | 3.67265 | -2.281953 | 2.96533 | 1.369138 | 12.54725 | 5.304427
2018-02-24 20:03 | 94570.73 | 2280.0014 | 5 | 11 | 3.655352 | -2.282182 | 2.96533 | 1.445198 | 12.54725 | 5.583108
2018-02-24 20:05 | 94690.73 | 2400.001 | 5 | 11 | 3.639855 | -2.281926 | 2.96533 | 1.521268 | 12.54725 | 5.860571
2018-02-24 20:07 | 94810.73 | 2520.0014 | 5 | 11 | 3.62577 | -2.282185 | 2.96533 | 1.597336 | 12.54725 | 6.136904
2018-02-24 20:09 | 94930.73 | 2640.001 | 5 | 11 | 3.613111 | -2.281995 | 2.96533 | 1.673396 | 12.54725 | 6.4122
2018-02-24 20:11 | 95050.73 | 2760.0006 | 5 | 11 | 3.600518 | -2.28215 | 2.96533 | 1.74946 | 12.54725 | 6.686549
2018-02-24 20:13 | 95170.73 | 2880.0002 | 5 | 11 | 3.587892 | -2.282146 | 2.96533 | 1.825523 | 12.54725 | 6.959921
2018-02-24 20:15 | 95290.73 | 3000.0014 | 5 | 11 | 3.576879 | -2.282133 | 2.96533 | 1.901595 | 12.54725 | 7.232436
2018-02-24 20:17 | 95410.73 | 3120.001 | 5 | 11 | 3.566926 | -2.282053 | 2.96533 | 1.977655 | 12.54725 | 7.504107
2018-02-24 20:19 | 95530.73 | 3240.0015 | 5 | 11 | 3.556843 | -2.282198 | 2.96533 | 2.053721 | 12.54725 | 7.775051
2018-02-24 20:21 | 95650.73 | 3360.001 | 5 | 11 | 3.545115 | -2.28217 | 2.96533 | 2.129782 | 12.54725 | 8.045155
2018-02-24 20:23 | 95770.73 | 3480.0006 | 5 | 11 | 3.533864 | -2.28217 | 2.96533 | 2.205851 | 12.54725 | 8.314397
2018-02-24 20:25 | 95890.73 | 3600.001 | 5 | 11 | 3.522478 | -2.281788 | 2.96533 | 2.281911 | 12.54725 | 8.582749
2018-02-24 20:27 | 96010.73 | 3720.0014 | 5 | 11 | 3.510767 | -2.282157 | 2.96533 | 2.357975 | 12.54725 | 8.850249
2018-02-24 20:29 | 96130.73 | 3840.001 | 5 | 11 | 3.496497 | -2.281838 | 2.96533 | 2.43404 | 12.54725 | 9.116779
2018-02-24 20:31 | 96250.73 | 3960.0014 | 5 | 11 | 3.47883 | -2.282218 | 2.96533 | 2.510104 | 12.54725 | 9.382072
2018-02-24 20:33 | 96370.73 | 4080.001 | 5 | 11 | 3.459158 | -2.281885 | 2.96533 | 2.586168 | 12.54725 | 9.645967
2018-02-24 20:35 | 96490.73 | 4200.0014 | 5 | 11 | 3.433925 | -2.281839 | 2.96533 | 2.66223 | 12.54725 | 9.908156
2018-02-24 20:37 | 96610.73 | 4320.0002 | 5 | 11 | 3.396945 | -2.281794 | 2.96533 | 2.738297 | 12.54725 | 10.16806
2018-02-24 20:39 | 96730.73 | 4440.0014 | 5 | 11 | 3.336535 | -2.281881 | 2.96533 | 2.814356 | 12.54725 | 10.42434
2018-02-24 20:41 | 96850.73 | 4560.0002 | 5 | 11 | 3.230035 | -2.282175 | 2.96533 | 2.890423 | 12.54725 | 10.67453
2018-02-24 20:43 | 96961.59 | 4670.8599 | 5 | 11 | 2.99998 | -2.281939 | 2.96533 | 2.960685 | 12.54725 | 10.89479
2018-02-24 20:45 | 97081.63 | 120.0004 | 6 | 11 | 3.366419 | 0 | 2.96533 | 2.960685 | 12.54725 | 10.89479
2018-02-24 20:47 | 97201.63 | 240 | 6 | 11 | 3.381195 | 0 | 2.96533 | 2.960685 | 12.54725 | 10.89479
2018-02-24 20:48 | 97261.63 | 300.0021 | 6 | 11 | 3.384823 | 0 | 2.96533 | 2.960685 | 12.54725 | 10.89479
2018-02-24 20:48 | 97261.64 | 0.0024 | 7 | 12 | 3.384616 | 0 | 0 | 0 | 0 | 0
2018-02-24 20:50 | 97381.71 | 120.0006 | 2 | 12 | 4.054392 | 4.890015 | 0.1624032 | 0 | 0.6397527 | 0
2018-02-24 20:52 | 97501.71 | 240.001 | 2 | 12 | 4.089304 | 4.890068 | 0.3254066 | 0 | 1.303383 | 0
2018-02-24 20:54 | 97621.71 | 360.0014 | 2 | 12 | 4.123433 | 4.890028 | 0.488404 | 0 | 1.972836 | 0
2018-02-24 20:56 | 97741.71 | 480.001 | 2 | 12 | 4.150959 | 4.890074 | 0.6513993 | 0 | 2.647236 | 0
2018-02-24 20:58 | 97861.71 | 600.0007 | 2 | 12 | 4.176603 | 4.890089 | 0.8143795 | 0 | 3.325871 | 0
2018-02-24 21:00 | 97981.71 | 720.0003 | 2 | 12 | 4.200285 | 4.865631 | 0.9773673 | 0 | 4.00862 | 0
2018-02-24 21:02 | 98101.71 | 840.0007 | 2 | 12 | 4.200313 | 4.489176 | 1.132997 | 0 | 4.662312 | 0
2018-02-24 21:04 | 98221.71 | 960.001 | 2 | 12 | 4.200298 | 4.141369 | 1.276791 | 0 | 5.266287 | 0
2018-02-24 21:06 | 98341.71 | 1080.0015 | 2 | 12 | 4.200257 | 3.801472 | 1.409151 | 0 | 5.822234 | 0
2018-02-24 21:08 | 98461.71 | 1200.0011 | 2 | 12 | 4.200286 | 3.490324 | 1.530573 | 0 | 6.33224 | 0
2018-02-24 21:10 | 98558.45 | 1296.7442 | 2 | 12 | 4.200295 | 3.259985 | 1.621243 | 0 | 6.713079 | 0
2018-02-24 21:12 | 98678.47 | 120.0006 | 3 | 12 | 4.220651 | 3.259853 | 1.729524 | 0 | 7.168886 | 0
2018-02-24 21:14 | 98798.47 | 240.0002 | 3 | 12 | 4.246104 | 3.25993 | 1.838181 | 0 | 7.628839 | 0
2018-02-24 21:16 | 98918.47 | 360.0013 | 3 | 12 | 4.275917 | 3.259876 | 1.946849 | 0 | 8.091841 | 0
2018-02-24 21:18 | 99038.47 | 480.0001 | 3 | 12 | 4.307523 | 3.259853 | 2.055502 | 0 | 8.558136 | 0
2018-02-24 21:20 | 99158.47 | 600.0013 | 3 | 12 | 4.341107 | 3.259874 | 2.164169 | 0 | 9.028024 | 0
2018-02-24 21:22 | 99278.47 | 720.0026 | 3 | 12 | 4.377128 | 3.259945 | 2.272832 | 0 | 9.501666 | 0
2018-02-24 21:24 | 99398.47 | 840.0014 | 3 | 12 | 4.40032 | 3.022417 | 2.379756 | 0 | 9.971408 | 0
2018-02-24 21:26 | 99518.47 | 960.0026 | 3 | 12 | 4.400301 | 2.600218 | 2.473132 | 0 | 10.38229 | 0
2018-02-24 21:28 | 99638.47 | 1080.0014 | 3 | 12 | 4.400266 | 2.254812 | 2.553908 | 0 | 10.73773 | 0
2018-02-24 21:30 | 99758.47 | 1200.0009 | 3 | 12 | 4.400271 | 1.964086 | 2.624079 | 0 | 11.0465 | 0
2018-02-24 21:32 | 99878.47 | 1320.0024 | 3 | 12 | 4.400291 | 1.710643 | 2.685216 | 0 | 11.31552 | 0
2018-02-24 21:34 | 99998.47 | 1440.0011 | 3 | 12 | 4.400269 | 1.486153 | 2.738399 | 0 | 11.54954 | 0
2018-02-24 21:36 | 100118.5 | 1560.0007 | 3 | 12 | 4.400302 | 1.302637 | 2.784756 | 0 | 11.75352 | 0
2018-02-24 21:38 | 100238.5 | 1680.0001 | 3 | 12 | 4.400239 | 1.147455 | 2.825499 | 0 | 11.9328 | 0
2018-02-24 21:40 | 100358.5 | 1800.0015 | 3 | 12 | 4.400268 | 1.017597 | 2.861531 | 0 | 12.09135 | 0
2018-02-24 21:42 | 100478.5 | 1920.0002 | 3 | 12 | 4.400194 | 0.8994961 | 2.893453 | 0 | 12.23181 | 0
2018-02-24 21:44 | 100598.5 | 2040.0014 | 3 | 12 | 4.400213 | 0.7973223 | 2.921681 | 0 | 12.35602 | 0
2018-02-24 21:46 | 100718.5 | 2160.001 | 3 | 12 | 4.400239 | 0.7137775 | 2.946826 | 0 | 12.46667 | 0
2018-02-24 21:48 | 100820 | 2261.4993 | 3 | 12 | 4.400188 | 0.6519985 | 2.966047 | 0 | 12.55124 | 0
2018-02-24 21:50 | 100940 | 120.0015 | 4 | 12 | 4.335928 | 0 | 2.966048 | 0 | 12.55125 | 0
2018-02-24 21:52 | 101060 | 240.001 | 4 | 12 | 4.330236 | 0 | 2.966048 | 0 | 12.55125 | 0
2018-02-24 21:53 | 101120 | 300.0031 | 4 | 12 | 4.328587 | 0 | 2.966048 | 0 | 12.55125 | 0
2018-02-24 21:55 | 101240.1 | 120.0014 | 5 | 12 | 4.095596 | -2.282185 | 2.966048 | 0.07605651 | 12.55125 | 0.3139356
2018-02-24 21:57 | 101360.1 | 240.0002 | 5 | 12 | 4.061425 | -2.281818 | 2.966048 | 0.1521174 | 12.55125 | 0.6240954
2018-02-24 21:59 | 101480.1 | 360.0006 | 5 | 12 | 4.031147 | -2.281873 | 2.966048 | 0.2281839 | 12.55125 | 0.9318771
2018-02-24 22:01 | 101600.1 | 480.001 | 5 | 12 | 4.00065 | -2.282202 | 2.966048 | 0.3042507 | 12.55125 | 1.237362
2018-02-24 22:03 | 101720.1 | 600.0006 | 5 | 12 | 3.971148 | -2.281963 | 2.966048 | 0.380311 | 12.55125 | 1.540517
2018-02-24 22:05 | 101840.1 | 720.0002 | 5 | 12 | 3.942962 | -2.281948 | 2.966048 | 0.4563739 | 12.55125 | 1.841496
2018-02-24 22:07 | 101960.1 | 840.0023 | 5 | 12 | 3.916195 | -2.282133 | 2.966048 | 0.5324392 | 12.55125 | 2.140394
2018-02-24 22:09 | 102080.1 | 960.0002 | 5 | 12 | 3.889617 | -2.282072 | 2.966048 | 0.6085018 | 12.55125 | 2.437261
2018-02-24 22:11 | 102200.1 | 1080.0014 | 5 | 12 | 3.862218 | -2.281845 | 2.966048 | 0.6845667 | 12.55125 | 2.732078
2018-02-24 22:13 | 102320.1 | 1200.001 | 5 | 12 | 3.835906 | -2.281839 | 2.966048 | 0.7606295 | 12.55125 | 3.024844
2018-02-24 22:15 | 102440.1 | 1320.0006 | 5 | 12 | 3.811293 | -2.281886 | 2.966048 | 0.8366881 | 12.55125 | 3.31564
2018-02-24 22:17 | 102560.1 | 1440.0002 | 5 | 12 | 3.789133 | -2.282019 | 2.966048 | 0.91276 | 12.55125 | 3.604721
2018-02-24 22:19 | 102680.1 | 1560.0006 | 5 | 12 | 3.767252 | -2.282172 | 2.966048 | 0.9888202 | 12.55125 | 3.892097
2018-02-24 22:21 | 102800.1 | 1680.0002 | 5 | 12 | 3.746562 | -2.281839 | 2.966048 | 1.064881 | 12.55125 | 4.177838
2018-02-24 22:23 | 102920.1 | 1800.0014 | 5 | 12 | 3.727136 | -2.282177 | 2.966048 | 1.140946 | 12.55125 | 4.462073
2018-02-24 22:25 | 103040.1 | 1920.0002 | 5 | 12 | 3.709019 | -2.282148 | 2.966048 | 1.217017 | 12.55125 | 4.744906
2018-02-24 22:27 | 103160.1 | 2040.0014 | 5 | 12 | 3.690935 | -2.282057 | 2.966048 | 1.293085 | 12.55125 | 5.026358
2018-02-24 22:29 | 103280.1 | 2160.0002 | 5 | 12 | 3.672647 | -2.281816 | 2.966048 | 1.369151 | 12.55125 | 5.306407
2018-02-24 22:31 | 103400.1 | 2280.0006 | 5 | 12 | 3.656203 | -2.282152 | 2.966048 | 1.445214 | 12.55125 | 5.585126
2018-02-24 22:33 | 103520.1 | 2400.0002 | 5 | 12 | 3.641247 | -2.282122 | 2.966048 | 1.521285 | 12.55125 | 5.862676
2018-02-24 22:35 | 103640.1 | 2520.0014 | 5 | 12 | 3.627387 | -2.282142 | 2.966048 | 1.59735 | 12.55125 | 6.13912
2018-02-24 22:37 | 103760.1 | 2640.0011 | 5 | 12 | 3.61327 | -2.282133 | 2.966048 | 1.673417 | 12.55125 | 6.414511
2018-02-24 22:39 | 103880.1 | 2760.0014 | 5 | 12 | 3.600177 | -2.282122 | 2.966048 | 1.74948 | 12.55125 | 6.688835
2018-02-24 22:41 | 104000.1 | 2880.001 | 5 | 12 | 3.58856 | -2.282172 | 2.966048 | 1.825541 | 12.55125 | 6.962222
2018-02-24 22:43 | 104120.1 | 3000.0006 | 5 | 12 | 3.57816 | -2.282175 | 2.966048 | 1.901605 | 12.55125 | 7.234782
2018-02-24 22:45 | 104240.1 | 3120.001 | 5 | 12 | 3.567417 | -2.282155 | 2.966048 | 1.977678 | 12.55125 | 7.506579
2018-02-24 22:47 | 104360.1 | 3240.0006 | 5 | 12 | 3.555591 | -2.282188 | 2.966048 | 2.053742 | 12.55125 | 7.777482
2018-02-24 22:49 | 104480.1 | 3360.0002 | 5 | 12 | 3.544884 | -2.282137 | 2.966048 | 2.129811 | 12.55125 | 8.047543
2018-02-24 22:51 | 104600.1 | 3480.0006 | 5 | 12 | 3.534252 | -2.282188 | 2.966048 | 2.20587 | 12.55125 | 8.316755
2018-02-24 22:53 | 104720.1 | 3600.0002 | 5 | 12 | 3.523131 | -2.282124 | 2.966048 | 2.281935 | 12.55125 | 8.585177
2018-02-24 22:55 | 104840.1 | 3720.0006 | 5 | 12 | 3.509581 | -2.28214 | 2.966048 | 2.358003 | 12.55125 | 8.85268
2018-02-24 22:57 | 104960.1 | 3840.001 | 5 | 12 | 3.494582 | -2.28219 | 2.966048 | 2.43407 | 12.55125 | 9.119069
2018-02-24 22:59 | 105080.1 | 3960.0006 | 5 | 12 | 3.478353 | -2.281935 | 2.966048 | 2.510132 | 12.55125 | 9.384274
2018-02-24 23:01 | 105200.1 | 4080.0002 | 5 | 12 | 3.459376 | -2.282187 | 2.966048 | 2.5862 | 12.55125 | 9.648167
2018-02-24 23:03 | 105320.1 | 4200.0006 | 5 | 12 | 3.433058 | -2.281832 | 2.966048 | 2.662271 | 12.55125 | 9.910386
2018-02-24 23:05 | 105440.1 | 4320.0002 | 5 | 12 | 3.393274 | -2.281841 | 2.966048 | 2.738332 | 12.55125 | 10.17008
2018-02-24 23:07 | 105560.1 | 4440.0014 | 5 | 12 | 3.335078 | -2.282159 | 2.966048 | 2.814402 | 12.55125 | 10.42617
2018-02-24 23:09 | 105680.1 | 4560.001 | 5 | 12 | 3.23112 | -2.281814 | 2.966048 | 2.890463 | 12.55125 | 10.67633
2018-02-24 23:10 | 105792.6 | 4672.4776 | 5 | 12 | 2.999994 | -2.281919 | 2.966048 | 2.961756 | 12.55125 | 10.89991
2018-02-24 23:12 | 105912.6 | 120.0012 | 6 | 12 | 3.366361 | 0 | 2.966048 | 2.961756 | 12.55125 | 10.89991
2018-02-24 23:14 | 106032.6 | 240 | 6 | 12 | 3.381138 | 0 | 2.966048 | 2.961756 | 12.55125 | 10.89991
2018-02-24 23:15 | 106092.6 | 300.0028 | 6 | 12 | 3.384591 | 0 | 2.966048 | 2.961756 | 12.55125 | 10.89991
2018-02-24 23:15 | 106092.6 | 0.0024 | 7 | 13 | 3.38452 | 0 | 0 | 0 | 0 | 0
2018-02-24 23:17 | 106212.7 | 120.0006 | 2 | 13 | 4.055104 | 4.890108 | 0.1624019 | 0 | 0.639874 | 0
2018-02-24 23:19 | 106332.7 | 240.0002 | 2 | 13 | 4.089579 | 4.890055 | 0.3254094 | 0 | 1.303565 | 0
2018-02-24 23:21 | 106452.7 | 360.0015 | 2 | 13 | 4.125811 | 4.890072 | 0.4884085 | 0 | 1.973204 | 0
2018-02-24 23:23 | 106572.7 | 480.0002 | 2 | 13 | 4.15403 | 4.89011 | 0.6514024 | 0 | 2.64811 | 0
2018-02-24 23:25 | 106692.7 | 600.0006 | 2 | 13 | 4.177545 | 4.890158 | 0.8143913 | 0 | 3.327096 | 0
2018-02-24 23:27 | 106812.7 | 720.0011 | 2 | 13 | 4.20031 | 4.861639 | 0.9773561 | 0 | 4.009843 | 0
2018-02-24 23:29 | 106932.7 | 840.0006 | 2 | 13 | 4.200294 | 4.473406 | 1.132737 | 0 | 4.662489 | 0
2018-02-24 23:31 | 107052.7 | 960.0011 | 2 | 13 | 4.200313 | 4.102766 | 1.275565 | 0 | 5.262408 | 0
2018-02-24 23:33 | 107172.7 | 1080.0007 | 2 | 13 | 4.200327 | 3.782404 | 1.406863 | 0 | 5.813896 | 0
2018-02-24 23:35 | 107292.7 | 1200.0003 | 2 | 13 | 4.200274 | 3.484987 | 1.527895 | 0 | 6.322262 | 0
2018-02-24 23:37 | 107389.9 | 1297.1561 | 2 | 13 | 4.200314 | 3.259993 | 1.618918 | 0 | 6.704586 | 0
2018-02-24 23:39 | 107509.9 | 120.0014 | 3 | 13 | 4.221614 | 3.259899 | 1.727205 | 0 | 7.160451 | 0
2018-02-24 23:41 | 107629.9 | 240.0001 | 3 | 13 | 4.248456 | 3.259892 | 1.835861 | 0 | 7.620593 | 0
2018-02-24 23:43 | 107749.9 | 360.0006 | 3 | 13 | 4.277015 | 3.25983 | 1.94452 | 0 | 8.083759 | 0
2018-02-24 23:45 | 107869.9 | 480.001 | 3 | 13 | 4.307618 | 3.259945 | 2.053182 | 0 | 8.550158 | 0
2018-02-24 23:47 | 107989.9 | 600.0006 | 3 | 13 | 4.341033 | 3.259985 | 2.161831 | 0 | 9.019953 | 0
2018-02-24 23:49 | 108109.9 | 720.001 | 3 | 13 | 4.378655 | 3.259886 | 2.270495 | 0 | 9.49367 | 0
2018-02-24 23:51 | 108229.9 | 840.0014 | 3 | 13 | 4.400309 | 3.006632 | 2.377076 | 0 | 9.962013 | 0
2018-02-24 23:53 | 108349.9 | 960.0005 | 3 | 13 | 4.400301 | 2.602226 | 2.470332 | 0 | 10.37237 | 0
2018-02-24 23:55 | 108469.9 | 1080.0006 | 3 | 13 | 4.400261 | 2.26317 | 2.5513 | 0 | 10.72865 | 0
2018-02-24 23:57 | 108589.9 | 1200.001 | 3 | 13 | 4.40027 | 1.963827 | 2.621659 | 0 | 11.03825 | 0
2018-02-24 23:59 | 108709.9 | 1320.0007 | 3 | 13 | 4.400292 | 1.702523 | 2.682596 | 0 | 11.30639 | 0
2018-02-25 00:01 | 108829.9 | 1440.0019 | 3 | 13 | 4.400284 | 1.488897 | 2.735667 | 0 | 11.53991 | 0
2018-02-25 00:03 | 108949.9 | 1560.0023 | 3 | 13 | 4.400222 | 1.308909 | 2.782195 | 0 | 11.74465 | 0
2018-02-25 00:05 | 109069.9 | 1680.0019 | 3 | 13 | 4.400286 | 1.155625 | 2.823214 | 0 | 11.92514 | 0
2018-02-25 00:07 | 109189.9 | 1800.0013 | 3 | 13 | 4.400199 | 1.015399 | 2.859366 | 0 | 12.08422 | 0
2018-02-25 00:09 | 109309.9 | 1920.001 | 3 | 13 | 4.400231 | 0.8999643 | 2.891233 | 0 | 12.22445 | 0
2018-02-25 00:11 | 109429.9 | 2040.0014 | 3 | 13 | 4.400185 | 0.8019533 | 2.919564 | 0 | 12.34911 | 0
2018-02-25 00:13 | 109549.9 | 2160.0002 | 3 | 13 | 4.400209 | 0.7194881 | 2.944898 | 0 | 12.46058 | 0
2018-02-25 00:15 | 109659.6 | 2269.6814 | 3 | 13 | 4.400254 | 0.6519976 | 2.965774 | 0 | 12.55244 | 0
2018-02-25 00:17 | 109779.6 | 120.0014 | 4 | 13 | 4.336048 | 0 | 2.965774 | 0 | 12.55244 | 0
2018-02-25 00:19 | 109899.6 | 240.0011 | 4 | 13 | 4.330367 | 0 | 2.965774 | 0 | 12.55244 | 0
2018-02-25 00:20 | 109959.6 | 300.0014 | 4 | 13 | 4.328718 | 0 | 2.965774 | 0 | 12.55244 | 0
2018-02-25 00:22 | 110079.7 | 120.0005 | 5 | 13 | 4.096447 | -2.282195 | 2.965774 | 0.07606345 | 12.55244 | 0.3140047
2018-02-25 00:24 | 110199.7 | 240.0001 | 5 | 13 | 4.061772 | -2.282144 | 2.965774 | 0.1521306 | 12.55244 | 0.6242508
2018-02-25 00:26 | 110319.7 | 360.0013 | 5 | 13 | 4.0297 | -2.282135 | 2.965774 | 0.2281944 | 12.55244 | 0.9319745
2018-02-25 00:28 | 110439.7 | 480.0001 | 5 | 13 | 4.000089 | -2.281823 | 2.965774 | 0.3042632 | 12.55244 | 1.237372
2018-02-25 00:30 | 110559.7 | 600.0013 | 5 | 13 | 3.971582 | -2.282148 | 2.965774 | 0.3803246 | 12.55244 | 1.540529
2018-02-25 00:32 | 110679.7 | 720.0001 | 5 | 13 | 3.9438 | -2.282162 | 2.965774 | 0.4563923 | 12.55244 | 1.841584
2018-02-25 00:34 | 110799.7 | 840.0013 | 5 | 13 | 3.915596 | -2.28213 | 2.965774 | 0.5324579 | 12.55244 | 2.140507
2018-02-25 00:36 | 110919.7 | 960.0009 | 5 | 13 | 3.888211 | -2.281979 | 2.965774 | 0.6085285 | 12.55244 | 2.437312
2018-02-25 00:38 | 111039.7 | 1080.0005 | 5 | 13 | 3.862211 | -2.282155 | 2.965774 | 0.6845863 | 12.55244 | 2.73205
2018-02-25 00:40 | 111159.7 | 1200.0009 | 5 | 13 | 3.836661 | -2.282119 | 2.965774 | 0.7606582 | 12.55244 | 3.024879
2018-02-25 00:42 | 111279.7 | 1320.0005 | 5 | 13 | 3.811669 | -2.282043 | 2.965774 | 0.8367195 | 12.55244 | 3.315742
2018-02-25 00:44 | 111399.7 | 1440.0009 | 5 | 13 | 3.787761 | -2.281863 | 2.965774 | 0.9127845 | 12.55244 | 3.604751
2018-02-25 00:46 | 111519.7 | 1560.0013 | 5 | 13 | 3.766636 | -2.282198 | 2.965774 | 0.9888513 | 12.55244 | 3.892057
2018-02-25 00:48 | 111639.7 | 1680.0001 | 5 | 13 | 3.746995 | -2.282233 | 2.965774 | 1.064911 | 12.55244 | 4.177793
2018-02-25 00:50 | 111759.7 | 1800.0005 | 5 | 13 | 3.728074 | -2.281833 | 2.965774 | 1.14098 | 12.55244 | 4.462102
2018-02-25 00:52 | 111879.7 | 1920.0009 | 5 | 13 | 3.708742 | -2.28215 | 2.965774 | 1.21704 | 12.55244 | 4.744929
2018-02-25 00:54 | 111999.7 | 2040.0006 | 5 | 13 | 3.690013 | -2.281858 | 2.965774 | 1.293107 | 12.55244 | 5.026313
2018-02-25 00:56 | 112119.7 | 2160.0009 | 5 | 13 | 3.673015 | -2.281781 | 2.965774 | 1.369174 | 12.55244 | 5.306345
2018-02-25 00:58 | 112239.7 | 2280.0005 | 5 | 13 | 3.657383 | -2.281872 | 2.965774 | 1.445233 | 12.55244 | 5.585112
2018-02-25 01:00 | 112359.7 | 2400.0009 | 5 | 13 | 3.642141 | -2.282126 | 2.965774 | 1.521295 | 12.55244 | 5.862717
2018-02-25 01:02 | 112479.7 | 2520.0005 | 5 | 13 | 3.626805 | -2.281897 | 2.965774 | 1.597359 | 12.55244 | 6.139162
2018-02-25 01:04 | 112599.7 | 2640.0009 | 5 | 13 | 3.613348 | -2.282172 | 2.965774 | 1.673424 | 12.55244 | 6.414511
2018-02-25 01:06 | 112719.7 | 2760.0005 | 5 | 13 | 3.601183 | -2.282185 | 2.965774 | 1.749489 | 12.55244 | 6.68889
2018-02-25 01:08 | 112839.7 | 2880.0009 | 5 | 13 | 3.590093 | -2.281903 | 2.965774 | 1.825557 | 12.55244 | 6.962404
2018-02-25 01:10 | 112959.7 | 3000.0006 | 5 | 13 | 3.578453 | -2.282032 | 2.965774 | 1.901628 | 12.55244 | 7.235071
2018-02-25 01:12 | 113079.7 | 3120.0001 | 5 | 13 | 3.567132 | -2.28197 | 2.965774 | 1.977683 | 12.55244 | 7.506786
2018-02-25 01:14 | 113199.7 | 3240.0013 | 5 | 13 | 3.556866 | -2.28218 | 2.965774 | 2.053753 | 12.55244 | 7.777743
2018-02-25 01:16 | 113319.7 | 3360.0001 | 5 | 13 | 3.546976 | -2.281857 | 2.965774 | 2.129812 | 12.55244 | 8.047897
2018-02-25 01:18 | 113439.7 | 3480.0005 | 5 | 13 | 3.536074 | -2.282166 | 2.965774 | 2.205882 | 12.55244 | 8.317309
2018-02-25 01:20 | 113559.7 | 3600.0001 | 5 | 13 | 3.523016 | -2.28209 | 2.965774 | 2.281948 | 12.55244 | 8.585795
2018-02-25 01:22 | 113679.7 | 3720.0013 | 5 | 13 | 3.510409 | -2.282184 | 2.965774 | 2.35801 | 12.55244 | 8.853288
2018-02-25 01:24 | 113799.7 | 3840.0001 | 5 | 13 | 3.496994 | -2.281821 | 2.965774 | 2.434077 | 12.55244 | 9.11981
2018-02-25 01:26 | 113919.7 | 3960.0013 | 5 | 13 | 3.481714 | -2.282162 | 2.965774 | 2.510138 | 12.55244 | 9.385239
2018-02-25 01:28 | 114039.7 | 4080.0001 | 5 | 13 | 3.460899 | -2.281812 | 2.965774 | 2.586207 | 12.55244 | 9.649344
2018-02-25 01:30 | 114159.7 | 4200.0005 | 5 | 13 | 3.433707 | -2.282088 | 2.965774 | 2.662267 | 12.55244 | 9.911582
2018-02-25 01:32 | 114279.7 | 4320.0001 | 5 | 13 | 3.396525 | -2.28194 | 2.965774 | 2.738331 | 12.55244 | 10.17144
2018-02-25 01:34 | 114399.7 | 4440.0013 | 5 | 13 | 3.340204 | -2.282133 | 2.965774 | 2.814401 | 12.55244 | 10.42785
2018-02-25 01:36 | 114519.7 | 4560.0009 | 5 | 13 | 3.235964 | -2.281827 | 2.965774 | 2.890464 | 12.55244 | 10.67841
2018-02-25 01:38 | 114632.1 | 4672.4248 | 5 | 13 | 2.99999 | -2.281881 | 2.965774 | 2.961722 | 12.55244 | 10.90206
2018-02-25 01:40 | 114752.1 | 120.0005 | 6 | 13 | 3.365055 | 0 | 2.965774 | 2.961722 | 12.55244 | 10.90206
2018-02-25 01:42 | 114872.1 | 240.0001 | 6 | 13 | 3.379661 | 0 | 2.965774 | 2.961722 | 12.55244 | 10.90206
2018-02-25 01:43 | 114932.1 | 300.0022 | 6 | 13 | 3.383059 | 0 | 2.965774 | 2.961722 | 12.55244 | 10.90206
2018-02-25 01:43 | 114932.2 | 0.0024 | 7 | 14 | 3.38314 | 0 | 0 | 0 | 0 | 0
2018-02-25 01:45 | 115052.2 | 120.0014 | 2 | 14 | 4.051917 | 4.890089 | 0.1624274 | 0 | 0.6393826 | 0
2018-02-25 01:47 | 115172.2 | 240.001 | 2 | 14 | 4.089318 | 4.890099 | 0.3254141 | 0 | 1.302735 | 0
2018-02-25 01:49 | 115292.2 | 360.0006 | 2 | 14 | 4.124582 | 4.890123 | 0.4884072 | 0 | 1.972282 | 0
2018-02-25 01:51 | 115412.2 | 480.0003 | 2 | 14 | 4.15124 | 4.890074 | 0.6513965 | 0 | 2.646805 | 0
2018-02-25 01:53 | 115532.2 | 600.0014 | 2 | 14 | 4.17423 | 4.890114 | 0.8143965 | 0 | 3.325316 | 0
2018-02-25 01:55 | 115652.2 | 720.0011 | 2 | 14 | 4.200015 | 4.8901 | 0.9774063 | 0 | 4.007794 | 0
2018-02-25 01:57 | 115772.2 | 840.0007 | 2 | 14 | 4.200262 | 4.474535 | 1.133102 | 0 | 4.661763 | 0
2018-02-25 01:59 | 115892.2 | 960.0002 | 2 | 14 | 4.2003 | 4.126284 | 1.276353 | 0 | 5.263458 | 0
2018-02-25 02:01 | 116012.2 | 1080.0007 | 2 | 14 | 4.200274 | 3.811251 | 1.408511 | 0 | 5.818559 | 0
2018-02-25 02:03 | 116132.2 | 1200.0003 | 2 | 14 | 4.200257 | 3.50839 | 1.53052 | 0 | 6.331031 | 0
2018-02-25 02:04 | 116228.9 | 1296.6752 | 2 | 14 | 4.200312 | 3.259998 | 1.62141 | 0 | 6.712795 | 0
2018-02-25 02:06 | 116348.9 | 120.0005 | 3 | 14 | 4.221935 | 3.259897 | 1.729674 | 0 | 7.168602 | 0
2018-02-25 02:08 | 116468.9 | 240.0009 | 3 | 14 | 4.247701 | 3.259958 | 1.838347 | 0 | 7.628786 | 0
2018-02-25 02:10 | 116588.9 | 360.0005 | 3 | 14 | 4.27565 | 3.259972 | 1.947001 | 0 | 8.091807 | 0
2018-02-25 02:12 | 116708.9 | 480.0001 | 3 | 14 | 4.307088 | 3.259884 | 2.055669 | 0 | 8.558107 | 0
2018-02-25 02:14 | 116828.9 | 600.0005 | 3 | 14 | 4.342542 | 3.259951 | 2.164323 | 0 | 9.028003 | 0
2018-02-25 02:16 | 116948.9 | 720.0001 | 3 | 14 | 4.379532 | 3.25997 | 2.27299 | 0 | 9.501884 | 0
2018-02-25 02:18 | 117068.9 | 840.0015 | 3 | 14 | 4.400327 | 3.007467 | 2.379529 | 0 | 9.970079 | 0
2018-02-25 02:20 | 117188.9 | 960.0001 | 3 | 14 | 4.400293 | 2.601713 | 2.472829 | 0 | 10.38063 | 0
2018-02-25 02:22 | 117308.9 | 1080.0006 | 3 | 14 | 4.400308 | 2.246994 | 2.553527 | 0 | 10.73572 | 0
2018-02-25 02:24 | 117428.9 | 1200.001 | 3 | 14 | 4.400285 | 1.946784 | 2.62323 | 0 | 11.04243 | 0
2018-02-25 02:26 | 117548.9 | 1320.0023 | 3 | 14 | 4.400255 | 1.697532 | 2.683847 | 0 | 11.30917 | 0
2018-02-25 02:28 | 117668.9 | 1440.0003 | 3 | 14 | 4.400244 | 1.487783 | 2.736846 | 0 | 11.54237 | 0
2018-02-25 02:30 | 117788.9 | 1560.0015 | 3 | 14 | 4.400266 | 1.304862 | 2.783324 | 0 | 11.74689 | 0
2018-02-25 02:32 | 117908.9 | 1680.0019 | 3 | 14 | 4.400254 | 1.141635 | 2.824006 | 0 | 11.9259 | 0
2018-02-25 02:34 | 118028.9 | 1800.0007 | 3 | 14 | 4.400233 | 1.010013 | 2.859805 | 0 | 12.08342 | 0
2018-02-25 02:36 | 118148.9 | 1920.001 | 3 | 14 | 4.400216 | 0.8982048 | 2.891549 | 0 | 12.22311 | 0
2018-02-25 02:38 | 118268.9 | 2040.0014 | 3 | 14 | 4.400245 | 0.8021774 | 2.919854 | 0 | 12.34765 | 0
2018-02-25 02:40 | 118388.9 | 2160.0018 | 3 | 14 | 4.40022 | 0.7139492 | 2.945105 | 0 | 12.45876 | 0
2018-02-25 02:42 | 118486.5 | 2257.6232 | 3 | 14 | 4.400213 | 0.6519976 | 2.963597 | 0 | 12.54013 | 0
2018-02-25 02:44 | 118606.6 | 120.0004 | 4 | 14 | 4.335516 | 0 | 2.963598 | 0 | 12.54014 | 0
2018-02-25 02:46 | 118726.6 | 240 | 4 | 14 | 4.329783 | 0 | 2.963598 | 0 | 12.54014 | 0
2018-02-25 02:47 | 118786.6 | 300.002 | 4 | 14 | 4.328099 | 0 | 2.963598 | 0 | 12.54014 | 0
2018-02-25 02:49 | 118906.7 | 120.0005 | 5 | 14 | 4.094623 | -2.282124 | 2.963598 | 0.07605909 | 12.54014 | 0.3139094
2018-02-25 02:51 | 119026.7 | 240.0001 | 5 | 14 | 4.058915 | -2.282082 | 2.963598 | 0.1521313 | 12.54014 | 0.6239786
2018-02-25 02:53 | 119146.7 | 360.0005 | 5 | 14 | 4.028135 | -2.282184 | 2.963598 | 0.2281916 | 12.54014 | 0.9315168
2018-02-25 02:55 | 119266.7 | 480.0009 | 5 | 14 | 3.999174 | -2.28177 | 2.963598 | 0.3042561 | 12.54014 | 1.236802
2018-02-25 02:57 | 119386.7 | 600.0013 | 5 | 14 | 3.9705 | -2.282077 | 2.963598 | 0.3803209 | 12.54014 | 1.539909
2018-02-25 02:59 | 119506.7 | 720.0009 | 5 | 14 | 3.940862 | -2.282097 | 2.963598 | 0.4563895 | 12.54014 | 1.840815
2018-02-25 03:01 | 119626.7 | 840.0005 | 5 | 14 | 3.913085 | -2.282119 | 2.963598 | 0.5324566 | 12.54014 | 2.139516
2018-02-25 03:03 | 119746.7 | 960.0009 | 5 | 14 | 3.886785 | -2.28183 | 2.963598 | 0.6085169 | 12.54014 | 2.436139
2018-02-25 03:05 | 119866.7 | 1080.0013 | 5 | 14 | 3.861273 | -2.282128 | 2.963598 | 0.68459 | 12.54014 | 2.730853
2018-02-25 03:07 | 119986.7 | 1200.0009 | 5 | 14 | 3.834689 | -2.281835 | 2.963598 | 0.7606562 | 12.54014 | 3.023561
2018-02-25 03:09 | 120106.7 | 1320.0013 | 5 | 14 | 3.808813 | -2.282112 | 2.963598 | 0.8367173 | 12.54014 | 3.314224
2018-02-25 03:11 | 120226.7 | 1440.0009 | 5 | 14 | 3.786237 | -2.28221 | 2.963598 | 0.9127833 | 12.54014 | 3.60307
2018-02-25 03:13 | 120346.7 | 1560.0005 | 5 | 14 | 3.765836 | -2.281765 | 2.963598 | 0.9888517 | 12.54014 | 3.890292
2018-02-25 03:15 | 120466.7 | 1680.0009 | 5 | 14 | 3.746009 | -2.282088 | 2.963598 | 1.064913 | 12.54014 | 4.175973
2018-02-25 03:17 | 120586.7 | 1800.0005 | 5 | 14 | 3.725538 | -2.282119 | 2.963598 | 1.14098 | 12.54014 | 4.460143
2018-02-25 03:19 | 120706.7 | 1920.0001 | 5 | 14 | 3.706575 | -2.282178 | 2.963598 | 1.217051 | 12.54014 | 4.742819
2018-02-25 03:21 | 120826.7 | 2040.0014 | 5 | 14 | 3.688786 | -2.282139 | 2.963598 | 1.293117 | 12.54014 | 5.024078
2018-02-25 03:23 | 120946.7 | 2160.0001 | 5 | 14 | 3.672273 | -2.281977 | 2.963598 | 1.369177 | 12.54014 | 5.30402
2018-02-25 03:25 | 121066.7 | 2280.0005 | 5 | 14 | 3.65579 | -2.282159 | 2.963598 | 1.445244 | 12.54014 | 5.582734
2018-02-25 03:27 | 121186.7 | 2400.0009 | 5 | 14 | 3.639802 | -2.282148 | 2.963598 | 1.521306 | 12.54014 | 5.860178
2018-02-25 03:29 | 121306.7 | 2520.0013 | 5 | 14 | 3.625607 | -2.281827 | 2.963598 | 1.597376 | 12.54014 | 6.136509
2018-02-25 03:31 | 121426.7 | 2640.0009 | 5 | 14 | 3.612894 | -2.282095 | 2.963598 | 1.673441 | 12.54014 | 6.411793
2018-02-25 03:33 | 121546.7 | 2760.0013 | 5 | 14 | 3.600821 | -2.282184 | 2.963598 | 1.749506 | 12.54014 | 6.686147
2018-02-25 03:35 | 121666.7 | 2880.0001 | 5 | 14 | 3.588227 | -2.282139 | 2.963598 | 1.825566 | 12.54014 | 6.95955
2018-02-25 03:37 | 121786.7 | 3000.0005 | 5 | 14 | 3.577002 | -2.282166 | 2.963598 | 1.901634 | 12.54014 | 7.232063
2018-02-25 03:39 | 121906.7 | 3120.0001 | 5 | 14 | 3.566654 | -2.28182 | 2.963598 | 1.977699 | 12.54014 | 7.50375
2018-02-25 03:41 | 122026.7 | 3240.0005 | 5 | 14 | 3.557034 | -2.28217 | 2.963598 | 2.053768 | 12.54014 | 7.774703
2018-02-25 03:43 | 122146.7 | 3360.0009 | 5 | 14 | 3.546153 | -2.282157 | 2.963598 | 2.129829 | 12.54014 | 8.044851
2018-02-25 03:45 | 122266.7 | 3480.0013 | 5 | 14 | 3.534095 | -2.282148 | 2.963598 | 2.205894 | 12.54014 | 8.314124
2018-02-25 03:47 | 122386.7 | 3600.0001 | 5 | 14 | 3.522526 | -2.282164 | 2.963598 | 2.281967 | 12.54014 | 8.582537
2018-02-25 03:49 | 122506.7 | 3720.0005 | 5 | 14 | 3.510745 | -2.282205 | 2.963598 | 2.35803 | 12.54014 | 8.850021
2018-02-25 03:51 | 122626.7 | 3840.0009 | 5 | 14 | 3.497097 | -2.2822 | 2.963598 | 2.434094 | 12.54014 | 9.116566
2018-02-25 03:53 | 122746.7 | 3960.0005 | 5 | 14 | 3.479162 | -2.282187 | 2.963598 | 2.510164 | 12.54014 | 9.381944
2018-02-25 03:55 | 122866.7 | 4080.0001 | 5 | 14 | 3.458562 | -2.281845 | 2.963598 | 2.586228 | 12.54014 | 9.645823
2018-02-25 03:57 | 122986.7 | 4200.0005 | 5 | 14 | 3.432407 | -2.282144 | 2.963598 | 2.662288 | 12.54014 | 9.907933
2018-02-25 03:59 | 123106.7 | 4320.0001 | 5 | 14 | 3.396185 | -2.282053 | 2.963598 | 2.738356 | 12.54014 | 10.16776
2018-02-25 04:01 | 123226.7 | 4440.0013 | 5 | 14 | 3.336689 | -2.282106 | 2.963598 | 2.814423 | 12.54014 | 10.42404
2018-02-25 04:03 | 123346.7 | 4560.0001 | 5 | 14 | 3.227042 | -2.282095 | 2.963598 | 2.890484 | 12.54014 | 10.67411
2018-02-25 04:05 | 123454.8 | 4668.1589 | 5 | 14 | 2.999989 | -2.281961 | 2.963598 | 2.959047 | 12.54014 | 10.8889
2018-02-25 04:07 | 123574.8746 | 120.0013 | 6 | 14 | 3.365792 | 0 | 2.963598 | 2.95905 | 12.54014 | 10.88891
2018-02-25 04:09 | 123694.8742 | 240.0009 | 6 | 14 | 3.380453 | 0 | 2.963598 | 2.95905 | 12.54014 | 10.88891
2018-02-25 04:10 | 123754.8754 | 300.0021 | 6 | 14 | 3.384012 | 0 | 2.963598 | 2.95905 | 12.54014 | 10.88891
2018-02-25 04:10 | 123754.9 | 0.0024 | 7 | 15 | 3.384161 | 0 | 0 | 0 | 0 | 0
2018-02-25 04:12 | 123875 | 120.0014 | 2 | 15 | 4.054157 | 4.890125 | 0.1624061 | 0 | 0.6395895 | 0
2018-02-25 04:14 | 123995 | 240.0002 | 2 | 15 | 4.089337 | 4.890078 | 0.3254047 | 0 | 1.303189 | 0
2018-02-25 04:16 | 124115 | 360.0015 | 2 | 15 | 4.123633 | 4.890093 | 0.4884092 | 0 | 1.972716 | 0
2018-02-25 04:18 | 124235 | 480.001 | 2 | 15 | 4.150113 | 4.890148 | 0.6514027 | 0 | 2.647057 | 0
2018-02-25 04:20 | 124355 | 600.0007 | 2 | 15 | 4.175373 | 4.890074 | 0.8143868 | 0 | 3.325483 | 0
2018-02-25 04:22 | 124475 | 720.0011 | 2 | 15 | 4.200292 | 4.870705 | 0.9773672 | 0 | 4.008095 | 0
2018-02-25 04:24 | 124595 | 840.0015 | 2 | 15 | 4.200283 | 4.483353 | 1.133051 | 0 | 4.66201 | 0
2018-02-25 04:26 | 124715 | 960.0003 | 2 | 15 | 4.200304 | 4.142454 | 1.276744 | 0 | 5.265563 | 0
2018-02-25 04:28 | 124835 | 1080.0015 | 2 | 15 | 4.200297 | 3.813961 | 1.409306 | 0 | 5.822361 | 0
2018-02-25 04:30 | 124955 | 1200.0003 | 2 | 15 | 4.200269 | 3.490883 | 1.53096 | 0 | 6.333344 | 0
2018-02-25 04:31 | 125050.1 | 1295.1664 | 2 | 15 | 4.200295 | 3.259993 | 1.620152 | 0 | 6.707974 | 0
2018-02-25 04:33 | 125170.1 | 120.0005 | 3 | 15 | 4.221127 | 3.259943 | 1.728451 | 0 | 7.163877 | 0
2018-02-25 04:35 | 125290.1 | 240.001 | 3 | 15 | 4.246188 | 3.259884 | 1.837104 | 0 | 7.623844 | 0
2018-02-25 04:37 | 125410.1 | 360.0014 | 3 | 15 | 4.27527 | 3.259878 | 1.945771 | 0 | 8.086799 | 0
2018-02-25 04:39 | 125530.1 | 480.0001 | 3 | 15 | 4.307508 | 3.259905 | 2.054418 | 0 | 8.553035 | 0
2018-02-25 04:41 | 125650.1 | 600.0014 | 3 | 15 | 4.341437 | 3.25993 | 2.163086 | 0 | 9.022946 | 0
2018-02-25 04:43 | 125770.1 | 720.0009 | 3 | 15 | 4.377515 | 3.259943 | 2.271756 | 0 | 9.496672 | 0
2018-02-25 04:45 | 125890.1 | 840.0014 | 3 | 15 | 4.400305 | 3.027275 | 2.378692 | 0 | 9.966483 | 0
2018-02-25 04:47 | 126010.1 | 960.0001 | 3 | 15 | 4.400292 | 2.599977 | 2.472264 | 0 | 10.37823 | 0
2018-02-25 04:49 | 126130.1 | 1080.0015 | 3 | 15 | 4.400251 | 2.250643 | 2.552942 | 0 | 10.73323 | 0
2018-02-25 04:51 | 126250.1 | 1200.0001 | 3 | 15 | 4.400278 | 1.957157 | 2.622936 | 0 | 11.04123 | 0
2018-02-25 04:53 | 126370.1 | 1320.0015 | 3 | 15 | 4.400227 | 1.708327 | 2.683959 | 0 | 11.30974 | 0
2018-02-25 04:55 | 126490.1 | 1440.0011 | 3 | 15 | 4.400248 | 1.489627 | 2.7372 | 0 | 11.54402 | 0
2018-02-25 04:57 | 126610.1 | 1560.0007 | 3 | 15 | 4.400197 | 1.300263 | 2.783583 | 0 | 11.74812 | 0
2018-02-25 04:59 | 126730.1 | 1680.0011 | 3 | 15 | 4.40028 | 1.146401 | 2.82429 | 0 | 11.92724 | 0
2018-02-25 05:01 | 126850.1 | 1800.0006 | 3 | 15 | 4.400218 | 1.015853 | 2.860257 | 0 | 12.0855 | 0
2018-02-25 05:03 | 126970.1 | 1920.001 | 3 | 15 | 4.400237 | 0.9025612 | 2.892184 | 0 | 12.22598 | 0
2018-02-25 05:05 | 127090.1 | 2040.0006 | 3 | 15 | 4.400217 | 0.7990904 | 2.920513 | 0 | 12.35064 | 0
2018-02-25 05:07 | 127210.1 | 2160.0002 | 3 | 15 | 4.400236 | 0.7141762 | 2.945676 | 0 | 12.46136 | 0
2018-02-25 05:09 | 127309.9 | 2259.7577 | 3 | 15 | 4.400188 | 0.6519985 | 2.964577 | 0 | 12.54453 | 0
2018-02-25 05:11 | 127429.9 | 120.0003 | 4 | 15 | 4.33588 | 0 | 2.964577 | 0 | 12.54453 | 0
2018-02-25 05:13 | 127549.9 | 240.0008 | 4 | 15 | 4.330151 | 0 | 2.964577 | 0 | 12.54453 | 0
2018-02-25 05:14 | 127610 | 300.0043 | 4 | 15 | 4.328508 | 0 | 2.964577 | 0 | 12.54453 | 0
2018-02-25 05:16 | 127730 | 120.0015 | 5 | 15 | 4.095591 | -2.282026 | 2.964577 | 0.07605432 | 12.54453 | 0.3139337
2018-02-25 05:18 | 127850 | 240.0003 | 5 | 15 | 4.061029 | -2.282102 | 2.964577 | 0.1521261 | 12.54453 | 0.6241293
2018-02-25 05:20 | 127970 | 360.0015 | 5 | 15 | 4.030907 | -2.281888 | 2.964577 | 0.2281904 | 12.54453 | 0.9318725
2018-02-25 05:22 | 128090 | 480.0003 | 5 | 15 | 4.001141 | -2.282035 | 2.964577 | 0.3042529 | 12.54453 | 1.237345
2018-02-25 05:24 | 128210 | 600.0015 | 5 | 15 | 3.970881 | -2.282077 | 2.964577 | 0.3803226 | 12.54453 | 1.54055
2018-02-25 05:26 | 128330 | 720.0011 | 5 | 15 | 3.942334 | -2.282113 | 2.964577 | 0.4563834 | 12.54453 | 1.841487
2018-02-25 05:28 | 128450 | 840.0007 | 5 | 15 | 3.915153 | -2.282159 | 2.964577 | 0.5324525 | 12.54453 | 2.140332
2018-02-25 05:30 | 128570 | 960.0003 | 5 | 15 | 3.889007 | -2.282182 | 2.964577 | 0.6085177 | 12.54453 | 2.437148
2018-02-25 05:32 | 128690 | 1080.0007 | 5 | 15 | 3.861905 | -2.282088 | 2.964577 | 0.6845841 | 12.54453 | 2.731955
2018-02-25 05:34 | 128810 | 1200.0011 | 5 | 15 | 3.834883 | -2.282191 | 2.964577 | 0.7606475 | 12.54453 | 3.024666
2018-02-25 05:36 | 128930 | 1320.0007 | 5 | 15 | 3.809911 | -2.281781 | 2.964577 | 0.836712 | 12.54453 | 3.315398
2018-02-25 05:38 | 129050 | 1440.0011 | 5 | 15 | 3.787817 | -2.282198 | 2.964577 | 0.9127747 | 12.54453 | 3.604335
2018-02-25 05:40 | 129170 | 1560.0007 | 5 | 15 | 3.766757 | -2.282166 | 2.964577 | 0.9888462 | 12.54453 | 3.891679
2018-02-25 05:42 | 129290 | 1680.0003 | 5 | 15 | 3.745546 | -2.282257 | 2.964577 | 1.064908 | 12.54453 | 4.177371
2018-02-25 05:44 | 129410 | 1800.0015 | 5 | 15 | 3.725909 | -2.282112 | 2.964577 | 1.140974 | 12.54453 | 4.461528
2018-02-25 05:46 | 129530 | 1920.0011 | 5 | 15 | 3.707414 | -2.28219 | 2.964577 | 1.21704 | 12.54453 | 4.74423
2018-02-25 05:48 | 129650 | 2040.0007 | 5 | 15 | 3.689847 | -2.282215 | 2.964577 | 1.293107 | 12.54453 | 5.025578
2018-02-25 05:50 | 129770 | 2160.0011 | 5 | 15 | 3.671868 | -2.281973 | 2.964577 | 1.36918 | 12.54453 | 5.305598
2018-02-25 05:52 | 129890 | 2280.0015 | 5 | 15 | 3.654967 | -2.282191 | 2.964577 | 1.445242 | 12.54453 | 5.584229
2018-02-25 05:54 | 130010 | 2400.0011 | 5 | 15 | 3.63973 | -2.2821 | 2.964577 | 1.521311 | 12.54453 | 5.861672
2018-02-25 05:56 | 130130 | 2520.0007 | 5 | 15 | 3.626081 | -2.282184 | 2.964577 | 1.597372 | 12.54453 | 6.137987
2018-02-25 05:58 | 130250 | 2640.0011 | 5 | 15 | 3.612787 | -2.282184 | 2.964577 | 1.673439 | 12.54453 | 6.413309
2018-02-25 06:00 | 130370 | 2760.0007 | 5 | 15 | 3.599373 | -2.282135 | 2.964577 | 1.749512 | 12.54453 | 6.687626
2018-02-25 06:02 | 130490 | 2880.0003 | 5 | 15 | 3.587624 | -2.281872 | 2.964577 | 1.825579 | 12.54453 | 6.960961
2018-02-25 06:04 | 130610 | 3000.0015 | 5 | 15 | 3.576927 | -2.282105 | 2.964577 | 1.901636 | 12.54453 | 7.233413
2018-02-25 06:06 | 130730 | 3120.0003 | 5 | 15 | 3.566858 | -2.282152 | 2.964577 | 1.977704 | 12.54453 | 7.505126
2018-02-25 06:08 | 130850 | 3240.0007 | 5 | 15 | 3.555641 | -2.2822 | 2.964577 | 2.053768 | 12.54453 | 7.776022
2018-02-25 06:10 | 130970 | 3360.0011 | 5 | 15 | 3.544389 | -2.2822 | 2.964577 | 2.129842 | 12.54453 | 8.046077
2018-02-25 06:12 | 131090 | 3480.0007 | 5 | 15 | 3.533393 | -2.281919 | 2.964577 | 2.205907 | 12.54453 | 8.315265
2018-02-25 06:14 | 131210 | 3600.0011 | 5 | 15 | 3.52248 | -2.281795 | 2.964577 | 2.281967 | 12.54453 | 8.583598
2018-02-25 06:16 | 131330 | 3720.0007 | 5 | 15 | 3.509841 | -2.282124 | 2.964577 | 2.358035 | 12.54453 | 8.851078
2018-02-25 06:18 | 131450 | 3840.0011 | 5 | 15 | 3.494248 | -2.282188 | 2.964577 | 2.434097 | 12.54453 | 9.117463
2018-02-25 06:20 | 131570 | 3960.0015 | 5 | 15 | 3.477725 | -2.282122 | 2.964577 | 2.510161 | 12.54453 | 9.382639
2018-02-25 06:22 | 131690 | 4080.0011 | 5 | 15 | 3.458026 | -2.282164 | 2.964577 | 2.58623 | 12.54453 | 9.646462
2018-02-25 06:24 | 131810 | 4200.0015 | 5 | 15 | 3.432494 | -2.281952 | 2.964577 | 2.662292 | 12.54453 | 9.908577
2018-02-25 06:26 | 131930 | 4320.0003 | 5 | 15 | 3.39341 | -2.28209 | 2.964577 | 2.738357 | 12.54453 | 10.1683
2018-02-25 06:28 | 132050 | 4440.0015 | 5 | 15 | 3.333259 | -2.282175 | 2.964577 | 2.81442 | 12.54453 | 10.4243
2018-02-25 06:30 | 132170 | 4560.0011 | 5 | 15 | 3.227032 | -2.282172 | 2.964577 | 2.890482 | 12.54453 | 10.67426
2018-02-25 06:32 | 132279.6 | 4669.612 | 5 | 15 | 2.999997 | -2.282142 | 2.964577 | 2.959963 | 12.54453 | 10.89193
2018-02-25 06:34 | 132399.7 | 120.0004 | 6 | 15 | 3.366655 | 0 | 2.964577 | 2.959966 | 12.54453 | 10.89194
2018-02-25 06:36 | 132519.7 | 240.0008 | 6 | 15 | 3.381584 | 0 | 2.964577 | 2.959966 | 12.54453 | 10.89194
2018-02-25 06:37 | 132579.7 | 300.0036 | 6 | 15 | 3.385047 | 0 | 2.964577 | 2.959966 | 12.54453 | 10.89194
2018-02-25 06:37 | 132579.7 | 0.0025 | 7 | 16 | 3.385059 | 0 | 0 | 0 | 0 | 0
2018-02-25 06:39 | 132699.8 | 120.0012 | 2 | 16 | 4.055527 | 4.890047 | 0.1623974 | 2.274e-09 | 0.6399342 | 7.697e-09
2018-02-25 06:41 | 132819.8 | 240.0001 | 2 | 16 | 4.089799 | 4.890095 | 0.3253936 | 2.274e-09 | 1.303684 | 7.697e-09
2018-02-25 06:43 | 132939.8 | 360.0004 | 2 | 16 | 4.12479 | 4.890079 | 0.4883993 | 2.274e-09 | 1.973305 | 7.697e-09
2018-02-25 06:45 | 133059.8 | 480.0001 | 2 | 16 | 4.153754 | 4.89006 | 0.6513805 | 2.274e-09 | 2.648002 | 7.697e-09
2018-02-25 06:47 | 133179.8 | 600.0005 | 2 | 16 | 4.177515 | 4.89002 | 0.814364 | 2.274e-09 | 3.326957 | 7.697e-09
2018-02-25 06:49 | 133299.8 | 720.0008 | 2 | 16 | 4.200267 | 4.852428 | 0.9773053 | 2.274e-09 | 4.009631 | 7.697e-09
2018-02-25 06:51 | 133419.8 | 840.0005 | 2 | 16 | 4.2003 | 4.479214 | 1.132736 | 2.274e-09 | 4.662487 | 7.697e-09
2018-02-25 06:53 | 133539.8 | 960.0001 | 2 | 16 | 4.200284 | 4.116573 | 1.276005 | 2.274e-09 | 5.264255 | 7.697e-09
2018-02-25 06:55 | 133659.8 | 1080.0013 | 2 | 16 | 4.200256 | 3.778612 | 1.407417 | 2.274e-09 | 5.816223 | 7.697e-09
2018-02-25 06:57 | 133779.8 | 1200.0008 | 2 | 16 | 4.200293 | 3.48316 | 1.528385 | 2.274e-09 | 6.324323 | 7.697e-09
2018-02-25 06:58 | 133874.4 | 1294.6791 | 2 | 16 | 4.200261 | 3.259998 | 1.616995 | 2.274e-09 | 6.696508 | 7.697e-09
2018-02-25 07:00 | 133994.5 | 120.0007 | 3 | 16 | 4.220813 | 3.259939 | 1.725281 | 2.274e-09 | 7.152328 | 7.697e-09
2018-02-25 07:02 | 134114.5 | 240.0002 | 3 | 16 | 4.247527 | 3.259893 | 1.833952 | 2.274e-09 | 7.612414 | 7.697e-09
2018-02-25 07:04 | 134234.5 | 360.0007 | 3 | 16 | 4.276587 | 3.259909 | 1.942609 | 2.274e-09 | 8.075505 | 7.697e-09
2018-02-25 07:06 | 134354.5 | 480.0011 | 3 | 16 | 4.307634 | 3.259874 | 2.051273 | 2.274e-09 | 8.541883 | 7.697e-09
2018-02-25 07:08 | 134474.5 | 600.0014 | 3 | 16 | 4.340618 | 3.259897 | 2.159926 | 2.274e-09 | 9.01169 | 7.697e-09
2018-02-25 07:10 | 134594.5 | 720.0011 | 3 | 16 | 4.377355 | 3.259912 | 2.26858 | 2.274e-09 | 9.485271 | 7.697e-09
2018-02-25 07:12 | 134714.5 | 840.0014 | 3 | 16 | 4.400272 | 3.012182 | 2.375315 | 2.274e-09 | 9.954226 | 7.697e-09
2018-02-25 07:14 | 134834.5 | 960.0003 | 3 | 16 | 4.400286 | 2.604454 | 2.468673 | 2.274e-09 | 10.36503 | 7.697e-09
2018-02-25 07:16 | 134954.5 | 1080.0014 | 3 | 16 | 4.400291 | 2.263805 | 2.549638 | 2.274e-09 | 10.72129 | 7.697e-09
2018-02-25 07:18 | 135074.5 | 1200.0003 | 3 | 16 | 4.40029 | 1.968967 | 2.620063 | 2.274e-09 | 11.03119 | 7.697e-09
2018-02-25 07:20 | 135194.5 | 1320.0016 | 3 | 16 | 4.40025 | 1.707042 | 2.681266 | 2.274e-09 | 11.3005 | 7.697e-09
2018-02-25 07:22 | 135314.5 | 1440.002 | 3 | 16 | 4.400272 | 1.489592 | 2.734414 | 2.274e-09 | 11.53436 | 7.697e-09
2018-02-25 07:24 | 135434.5 | 1560.0007 | 3 | 16 | 4.400251 | 1.307952 | 2.78094 | 2.274e-09 | 11.73909 | 7.697e-09
2018-02-25 07:26 | 135554.5 | 1680.0012 | 3 | 16 | 4.400239 | 1.155142 | 2.821921 | 2.274e-09 | 11.91941 | 7.697e-09
2018-02-25 07:28 | 135674.5 | 1800.0007 | 3 | 16 | 4.400213 | 1.019822 | 2.858129 | 2.274e-09 | 12.07874 | 7.697e-09
2018-02-25 07:30 | 135794.5 | 1920.0002 | 3 | 16 | 4.400238 | 0.9003229 | 2.890076 | 2.274e-09 | 12.21931 | 7.697e-09
2018-02-25 07:32 | 135914.5 | 2040.0015 | 3 | 16 | 4.400216 | 0.8016281 | 2.918392 | 2.274e-09 | 12.34391 | 7.697e-09
2018-02-25 07:34 | 136034.5 | 2160.0011 | 3 | 16 | 4.400215 | 0.7182274 | 2.943682 | 2.274e-09 | 12.45519 | 7.697e-09
2018-02-25 07:36 | 136143.7 | 2269.2599 | 3 | 16 | 4.400223 | 0.6519938 | 2.964465 | 2.274e-09 | 12.54664 | 7.697e-09
2018-02-25 07:38 | 136263.8 | 120.0012 | 4 | 16 | 4.336073 | 0 | 2.964467 | 2.274e-09 | 12.54665 | 7.697e-09
2018-02-25 07:40 | 136383.8 | 240 | 4 | 16 | 4.330433 | 0 | 2.964467 | 2.274e-09 | 12.54665 | 7.697e-09
2018-02-25 07:41 | 136443.8 | 300.0036 | 4 | 16 | 4.328789 | 0 | 2.964467 | 2.274e-09 | 12.54665 | 7.697e-09
2018-02-25 07:43 | 136563.8 | 120.0005 | 5 | 16 | 4.096181 | -2.281988 | 2.964467 | 0.07606008 | 12.54665 | 0.3139807
2018-02-25 07:45 | 136683.8 | 240 | 5 | 16 | 4.062229 | -2.282013 | 2.964467 | 0.1521249 | 12.54665 | 0.6242243
2018-02-25 07:47 | 136803.8 | 360.0006 | 5 | 16 | 4.030753 | -2.282205 | 2.964467 | 0.2281906 | 12.54665 | 0.9320253
2018-02-25 07:49 | 136923.8 | 480.0009 | 5 | 16 | 4.000317 | -2.28202 | 2.964467 | 0.3042535 | 12.54665 | 1.23744
2018-02-25 07:51 | 137043.8 | 600.0013 | 5 | 16 | 3.97157 | -2.281937 | 2.964467 | 0.380314 | 12.54665 | 1.540607
2018-02-25 07:53 | 137163.8 | 720.0009 | 5 | 16 | 3.943901 | -2.282139 | 2.964467 | 0.4563861 | 12.54665 | 1.841673
2018-02-25 07:55 | 137283.8 | 840.0005 | 5 | 16 | 3.916509 | -2.282115 | 2.964467 | 0.5324507 | 12.54665 | 2.140622
2018-02-25 07:57 | 137403.8 | 960.0001 | 5 | 16 | 3.888811 | -2.281873 | 2.964467 | 0.6085178 | 12.54665 | 2.43748
2018-02-25 07:59 | 137523.8 | 1080.0013 | 5 | 16 | 3.862465 | -2.281798 | 2.964467 | 0.684585 | 12.54665 | 2.732284
2018-02-25 08:01 | 137643.8 | 1200.0009 | 5 | 16 | 3.836433 | -2.281983 | 2.964467 | 0.7606434 | 12.54665 | 3.02506
2018-02-25 08:03 | 137763.8 | 1320.0013 | 5 | 16 | 3.81205 | -2.28214 | 2.964467 | 0.836712 | 12.54665 | 3.315958
2018-02-25 08:05 | 137883.8 | 1440.0009 | 5 | 16 | 3.788767 | -2.282173 | 2.964467 | 0.9127731 | 12.54665 | 3.605019
2018-02-25 08:07 | 138003.8 | 1560.0005 | 5 | 16 | 3.766887 | -2.28213 | 2.964467 | 0.9888462 | 12.54665 | 3.892392
2018-02-25 08:09 | 138123.8 | 1680.0009 | 5 | 16 | 3.746754 | -2.281808 | 2.964467 | 1.064914 | 12.54665 | 4.178158
2018-02-25 08:11 | 138243.8 | 1800.0005 | 5 | 16 | 3.72785 | -2.282102 | 2.964467 | 1.140981 | 12.54665 | 4.462436
2018-02-25 08:13 | 138363.8 | 1920.0009 | 5 | 16 | 3.709227 | -2.28217 | 2.964467 | 1.217042 | 12.54665 | 4.745273
2018-02-25 08:15 | 138483.8 | 2040.0013 | 5 | 16 | 3.690098 | -2.282124 | 2.964467 | 1.293113 | 12.54665 | 5.026705
2018-02-25 08:17 | 138603.8 | 2160.0001 | 5 | 16 | 3.67267 | -2.282139 | 2.964467 | 1.369173 | 12.54665 | 5.306702
2018-02-25 08:19 | 138723.8 | 2280.0005 | 5 | 16 | 3.656647 | -2.282119 | 2.964467 | 1.445238 | 12.54665 | 5.585448
2018-02-25 08:21 | 138843.8 | 2400.0001 | 5 | 16 | 3.641978 | -2.282146 | 2.964467 | 1.521309 | 12.54665 | 5.863054
2018-02-25 08:23 | 138963.8 | 2520.0013 | 5 | 16 | 3.627225 | -2.282238 | 2.964467 | 1.597373 | 12.54665 | 6.139522
2018-02-25 08:25 | 139083.8 | 2640.0009 | 5 | 16 | 3.613199 | -2.282119 | 2.964467 | 1.673438 | 12.54665 | 6.414879
2018-02-25 08:27 | 139203.8 | 2760.0005 | 5 | 16 | 3.600878 | -2.28213 | 2.964467 | 1.749506 | 12.54665 | 6.689253
2018-02-25 08:29 | 139323.8 | 2880.0009 | 5 | 16 | 3.58992 | -2.282133 | 2.964467 | 1.82557 | 12.54665 | 6.962723
2018-02-25 08:31 | 139443.8 | 3000.0005 | 5 | 16 | 3.579088 | -2.282207 | 2.964467 | 1.901632 | 12.54665 | 7.235371
2018-02-25 08:33 | 139563.8 | 3120.0001 | 5 | 16 | 3.567441 | -2.282224 | 2.964467 | 1.977696 | 12.54665 | 7.507169
2018-02-25 08:35 | 139683.8 | 3240.0013 | 5 | 16 | 3.556835 | -2.28181 | 2.964467 | 2.053758 | 12.54665 | 7.778106
2018-02-25 08:37 | 139803.8 | 3360.0001 | 5 | 16 | 3.546549 | -2.2822 | 2.964467 | 2.12982 | 12.54665 | 8.048251
2018-02-25 08:39 | 139923.8 | 3480.0013 | 5 | 16 | 3.536282 | -2.282198 | 2.964467 | 2.205889 | 12.54665 | 8.317655
2018-02-25 08:41 | 140043.8 | 3600.0001 | 5 | 16 | 3.523979 | -2.28201 | 2.964467 | 2.281949 | 12.54665 | 8.58618
2018-02-25 08:43 | 140163.8 | 3720.0006 | 5 | 16 | 3.51035 | -2.281858 | 2.964467 | 2.358021 | 12.54665 | 8.853727
2018-02-25 08:45 | 140283.8 | 3840.0001 | 5 | 16 | 3.49648 | -2.282043 | 2.964467 | 2.434076 | 12.54665 | 9.120188
2018-02-25 08:47 | 140403.8 | 3960.0013 | 5 | 16 | 3.481201 | -2.281986 | 2.964467 | 2.510144 | 12.54665 | 9.385589
2018-02-25 08:49 | 140523.8 | 4080.0001 | 5 | 16 | 3.461356 | -2.282099 | 2.964467 | 2.586206 | 12.54665 | 9.649658
2018-02-25 08:51 | 140643.8 | 4200.0013 | 5 | 16 | 3.433143 | -2.281983 | 2.964467 | 2.662277 | 12.54665 | 9.911954
2018-02-25 08:53 | 140763.8 | 4320.0001 | 5 | 16 | 3.395373 | -2.281818 | 2.964467 | 2.738338 | 12.54665 | 10.17173
2018-02-25 08:55 | 140883.8 | 4440.0013 | 5 | 16 | 3.337398 | -2.282122 | 2.964467 | 2.814401 | 12.54665 | 10.42796
2018-02-25 08:57 | 141003.8 | 4560.0009 | 5 | 16 | 3.233299 | -2.282198 | 2.964467 | 2.890463 | 12.54665 | 10.67832
2018-02-25 08:59 | 141114.9 | 4671.0967 | 5 | 16 | 2.999984 | -2.282104 | 2.964467 | 2.960879 | 12.54665 | 10.89924
2018-02-25 09:01 | 141234.9827 | 120.0003 | 6 | 16 | 3.363807 | 0 | 2.964467 | 2.960879 | 12.54665 | 10.89924
2018-02-25 09:03 | 141354.9831 | 240.0007 | 6 | 16 | 3.378404 | 0 | 2.964467 | 2.960879 | 12.54665 | 10.89924
2018-02-25 09:04 | 141414.9843 | 300.0019 | 6 | 16 | 3.381855 | 0 | 2.964467 | 2.960879 | 12.54665 | 10.89924
2018-02-25 09:04 | 141415 | 0.0025 | 7 | 17 | 3.382071 | 0 | 0 | 0 | 0 | 0
2018-02-25 09:06 | 141535.1 | 120.0006 | 2 | 17 | 4.052735 | 4.890133 | 0.1624113 | 0 | 0.6394253 | 0
2018-02-25 09:08 | 141655.1 | 240.001 | 2 | 17 | 4.089015 | 4.890131 | 0.3254075 | 0 | 1.302838 | 0
2018-02-25 09:10 | 141775.1 | 360.0014 | 2 | 17 | 4.125675 | 4.890137 | 0.4884069 | 0 | 1.97249 | 0
2018-02-25 09:12 | 141895.1 | 480.0002 | 2 | 17 | 4.152582 | 4.890146 | 0.6513932 | 0 | 2.647198 | 0
2018-02-25 09:14 | 142015.1 | 600.0015 | 2 | 17 | 4.175558 | 4.890087 | 0.8143856 | 0 | 3.325932 | 0
2018-02-25 09:16 | 142135.1 | 720.0002 | 2 | 17 | 4.200301 | 4.885685 | 0.9773872 | 0 | 4.008534 | 0
2018-02-25 09:18 | 142255.1 | 840.0015 | 2 | 17 | 4.2003 | 4.464062 | 1.132977 | 0 | 4.662057 | 0
2018-02-25 09:20 | 142375.1 | 960.0002 | 2 | 17 | 4.2003 | 4.110895 | 1.275778 | 0 | 5.261864 | 0
2018-02-25 09:22 | 142495.1 | 1080.0007 | 2 | 17 | 4.200251 | 3.789822 | 1.407358 | 0 | 5.814535 | 0
2018-02-25 09:24 | 142615.1 | 1200.0002 | 2 | 17 | 4.200259 | 3.497709 | 1.528828 | 0 | 6.324741 | 0
2018-02-25 09:26 | 142712.5 | 1297.3946 | 2 | 17 | 4.200322 | 3.259996 | 1.620254 | 0 | 6.708757 | 0
2018-02-25 09:28 | 142832.5 | 120.0014 | 3 | 17 | 4.222703 | 3.259878 | 1.728548 | 3.67e-10 | 7.164721 | 1.489e-09
2018-02-25 09:30 | 142952.5 | 240.001 | 3 | 17 | 4.248685 | 3.259895 | 1.837209 | 3.67e-10 | 7.624957 | 1.489e-09
2018-02-25 09:32 | 143072.5 | 360.0006 | 3 | 17 | 4.276873 | 3.25992 | 1.945856 | 3.67e-10 | 8.088081 | 1.489e-09
2018-02-25 09:34 | 143192.5 | 480.001 | 3 | 17 | 4.307604 | 3.259933 | 2.054513 | 3.67e-10 | 8.554427 | 1.489e-09
2018-02-25 09:36 | 143312.5 | 600.0013 | 3 | 17 | 4.342383 | 3.259945 | 2.163181 | 3.67e-10 | 9.024375 | 1.489e-09
2018-02-25 09:38 | 143432.5 | 720.0009 | 3 | 17 | 4.38008 | 3.259916 | 2.271851 | 3.67e-10 | 9.498302 | 1.489e-09
2018-02-25 09:40 | 143552.5 | 840.0006 | 3 | 17 | 4.400319 | 2.999304 | 2.378227 | 3.67e-10 | 9.965816 | 1.489e-09
2018-02-25 09:42 | 143672.5 | 960.0002 | 3 | 17 | 4.400286 | 2.600403 | 2.471345 | 3.67e-10 | 10.37556 | 1.489e-09
2018-02-25 09:44 | 143792.5 | 1080.0006 | 3 | 17 | 4.4003 | 2.253672 | 2.552116 | 3.67e-10 | 10.73098 | 1.489e-09
2018-02-25 09:46 | 143912.5 | 1200.0002 | 3 | 17 | 4.400252 | 1.945835 | 2.621958 | 3.67e-10 | 11.0383 | 1.489e-09
2018-02-25 09:48 | 144032.5 | 1320.0006 | 3 | 17 | 4.400259 | 1.695113 | 2.682526 | 3.67e-10 | 11.30482 | 1.489e-09
2018-02-25 09:50 | 144152.5 | 1440.0011 | 3 | 17 | 4.400262 | 1.485331 | 2.735417 | 3.67e-10 | 11.53755 | 1.489e-09
2018-02-25 09:52 | 144272.5 | 1560.0015 | 3 | 17 | 4.400242 | 1.305679 | 2.781869 | 3.67e-10 | 11.74195 | 1.489e-09
2018-02-25 09:54 | 144392.5 | 1680.0009 | 3 | 17 | 4.400259 | 1.1455 | 2.822677 | 3.67e-10 | 11.92152 | 1.489e-09
2018-02-25 09:56 | 144512.5 | 1800.0006 | 3 | 17 | 4.400225 | 1.010278 | 2.858515 | 3.67e-10 | 12.07921 | 1.489e-09
2018-02-25 09:58 | 144632.5 | 1920.0009 | 3 | 17 | 4.400242 | 0.8978081 | 2.890258 | 3.67e-10 | 12.21889 | 1.489e-09
2018-02-25 10:00 | 144752.5 | 2040.0014 | 3 | 17 | 4.400207 | 0.8016863 | 2.918537 | 3.67e-10 | 12.34332 | 1.489e-09
2018-02-25 10:02 | 144872.5 | 2160.0009 | 3 | 17 | 4.4002 | 0.7167597 | 2.943834 | 3.67e-10 | 12.45464 | 1.489e-09
2018-02-25 10:03 | 144972.2 | 2259.6681 | 3 | 17 | 4.400203 | 0.6519976 | 2.96277 | 3.67e-10 | 12.53796 | 1.489e-09
2018-02-25 10:05 | 145092.2 | 120.0005 | 4 | 17 | 4.335618 | 0 | 2.96277 | 3.67e-10 | 12.53796 | 1.489e-09
2018-02-25 10:07 | 145212.2 | 240.0001 | 4 | 17 | 4.329879 | 0 | 2.96277 | 3.67e-10 | 12.53796 | 1.489e-09
2018-02-25 10:08 | 145272.2 | 300.003 | 4 | 17 | 4.328218 | 0 | 2.96277 | 3.67e-10 | 12.53796 | 1.489e-09
2018-02-25 10:10 | 145392.3 | 120.0014 | 5 | 17 | 4.095404 | -2.282168 | 2.96277 | 0.07606324 | 12.53796 | 0.3139495
2018-02-25 10:12 | 145512.3 | 240.0001 | 5 | 17 | 4.059519 | -2.282182 | 2.96277 | 0.1521244 | 12.53796 | 0.6240468
2018-02-25 10:14 | 145632.3 | 360.0013 | 5 | 17 | 4.028427 | -2.282042 | 2.96277 | 0.2281898 | 12.53796 | 0.931635
2018-02-25 10:16 | 145752.3 | 480.0009 | 5 | 17 | 3.999094 | -2.282073 | 2.96277 | 0.3042592 | 12.53796 | 1.236952
2018-02-25 10:18 | 145872.3 | 600.0013 | 5 | 17 | 3.970857 | -2.282168 | 2.96277 | 0.380324 | 12.53796 | 1.540071
2018-02-25 10:20 | 145992.3 | 720.0001 | 5 | 17 | 3.942223 | -2.282182 | 2.96277 | 0.4563827 | 12.53796 | 1.841007
2018-02-25 10:22 | 146112.3 | 840.0005 | 5 | 17 | 3.913755 | -2.2822 | 2.96277 | 0.532451 | 12.53796 | 2.139787
2018-02-25 10:24 | 146232.3 | 960.0001 | 5 | 17 | 3.887273 | -2.282198 | 2.96277 | 0.6085148 | 12.53796 | 2.436469
2018-02-25 10:26 | 146352.3 | 1080.0005 | 5 | 17 | 3.861716 | -2.282187 | 2.96277 | 0.6845825 | 12.53796 | 2.731187
2018-02-25 10:28 | 146472.3 | 1200.0009 | 5 | 17 | 3.835804 | -2.282085 | 2.96277 | 0.7606487 | 12.53796 | 3.02395
2018-02-25 10:30 | 146592.3 | 1320.0005 | 5 | 17 | 3.809838 | -2.282139 | 2.96277 | 0.8367118 | 12.53796 | 3.314721
2018-02-25 10:32 | 146712.3 | 1440.0009 | 5 | 17 | 3.78688 | -2.281768 | 2.96277 | 0.9127775 | 12.53796 | 3.603624
2018-02-25 10:34 | 146832.3 | 1560.0013 | 5 | 17 | 3.766083 | -2.282142 | 2.96277 | 0.9888417 | 12.53796 | 3.890869
2018-02-25 10:36 | 146952.3 | 1680.0009 | 5 | 17 | 3.746576 | -2.282193 | 2.96277 | 1.064913 | 12.53796 | 4.17662
2018-02-25 10:38 | 147072.3 | 1800.0005 | 5 | 17 | 3.726868 | -2.28216 | 2.96277 | 1.14098 | 12.53796 | 4.460868
2018-02-25 10:40 | 147192.3 | 1920.0009 | 5 | 17 | 3.70722 | -2.282187 | 2.96277 | 1.217035 | 12.53796 | 4.743554
2018-02-25 10:42 | 147312.3 | 2040.0013 | 5 | 17 | 3.689299 | -2.282164 | 2.96277 | 1.293105 | 12.53796 | 5.024872
2018-02-25 10:44 | 147432.3 | 2160.0001 | 5 | 17 | 3.672728 | -2.281908 | 2.96277 | 1.369175 | 12.53796 | 5.304877
2018-02-25 10:46 | 147552.3 | 2280.0005 | 5 | 17 | 3.656776 | -2.282204 | 2.96277 | 1.44524 | 12.53796 | 5.583635
2018-02-25 10:48 | 147672.3 | 2400.0001 | 5 | 17 | 3.640606 | -2.282153 | 2.96277 | 1.5213 | 12.53796 | 5.861159
2018-02-25 10:50 | 147792.3 | 2520.0005 | 5 | 17 | 3.62598 | -2.282166 | 2.96277 | 1.597366 | 12.53796 | 6.137516
2018-02-25 10:52 | 147912.3 | 2640.0009 | 5 | 17 | 3.61286 | -2.282166 | 2.96277 | 1.673435 | 12.53796 | 6.412833
2018-02-25 10:54 | 148032.3 | 2760.0013 | 5 | 17 | 3.601131 | -2.282099 | 2.96277 | 1.749499 | 12.53796 | 6.687196
2018-02-25 10:56 | 148152.3 | 2880.0009 | 5 | 17 | 3.589221 | -2.282144 | 2.96277 | 1.825565 | 12.53796 | 6.960676
2018-02-25 10:58 | 148272.3 | 3000.0005 | 5 | 17 | 3.5772 | -2.281827 | 2.96277 | 1.901626 | 12.53796 | 7.233205
2018-02-25 11:00 | 148392.3 | 3120.0009 | 5 | 17 | 3.566687 | -2.281818 | 2.96277 | 1.977692 | 12.53796 | 7.504903
2018-02-25 11:02 | 148512.3 | 3240.0013 | 5 | 17 | 3.556887 | -2.282166 | 2.96277 | 2.053758 | 12.53796 | 7.775824
2018-02-25 11:04 | 148632.3 | 3360.0001 | 5 | 17 | 3.546679 | -2.28218 | 2.96277 | 2.129826 | 12.53796 | 8.04601
2018-02-25 11:06 | 148752.3 | 3480.0013 | 5 | 17 | 3.53462 | -2.281915 | 2.96277 | 2.205892 | 12.53796 | 8.315347
2018-02-25 11:08 | 148872.3 | 3600.0001 | 5 | 17 | 3.5225 | -2.282177 | 2.96277 | 2.28195 | 12.53796 | 8.58372
2018-02-25 11:10 | 148992.3 | 3720.0005 | 5 | 17 | 3.510194 | -2.281839 | 2.96277 | 2.358023 | 12.53796 | 8.851226
2018-02-25 11:12 | 149112.3 | 3840.0001 | 5 | 17 | 3.496988 | -2.282102 | 2.96277 | 2.434077 | 12.53796 | 9.117706
2018-02-25 11:14 | 149232.3 | 3960.0013 | 5 | 17 | 3.480253 | -2.282195 | 2.96277 | 2.510144 | 12.53796 | 9.383105
2018-02-25 11:16 | 149352.3 | 4080.0009 | 5 | 17 | 3.458535 | -2.282202 | 2.96277 | 2.586214 | 12.53796 | 9.647039
2018-02-25 11:18 | 149472.3 | 4200.0005 | 5 | 17 | 3.432092 | -2.281805 | 2.96277 | 2.662278 | 12.53796 | 9.90915
2018-02-25 11:20 | 149592.3 | 4320.0001 | 5 | 17 | 3.395232 | -2.28196 | 2.96277 | 2.738338 | 12.53796 | 10.16888
2018-02-25 11:22 | 149712.3 | 4440.0005 | 5 | 17 | 3.336387 | -2.281839 | 2.96277 | 2.814406 | 12.53796 | 10.4251
2018-02-25 11:24 | 149832.3 | 4560.0009 | 5 | 17 | 3.226038 | -2.28179 | 2.96277 | 2.890469 | 12.53796 | 10.67519
2018-02-25 11:26 | 149938.8 | 4666.5596 | 5 | 17 | 2.999996 | -2.281835 | 2.96277 | 2.958008 | 12.53796 | 10.8867
2018-02-25 11:28 | 150058.9 | 120.0004 | 6 | 17 | 3.365381 | 0 | 2.96277 | 2.958008 | 12.53796 | 10.8867
2018-02-25 11:30 | 150178.9 | 240 | 6 | 17 | 3.379963 | 0 | 2.96277 | 2.958008 | 12.53796 | 10.8867
2018-02-25 11:31 | 150238.9 | 300.0028 | 6 | 17 | 3.383463 | 0 | 2.96277 | 2.958008 | 12.53796 | 10.8867
2018-02-25 11:31 | 150238.9 | 0.0023 | 7 | 18 | 3.383363 | 0 | 0 | 0 | 0 | 0
2018-02-25 11:33 | 150359 | 120.0006 | 2 | 18 | 4.053391 | 4.890049 | 0.1623993 | 0 | 0.6393899 | 0
2018-02-25 11:35 | 150479 | 240.0002 | 2 | 18 | 4.089797 | 4.890043 | 0.3253972 | 0 | 1.302995 | 0
2018-02-25 11:37 | 150599 | 360.0006 | 2 | 18 | 4.124352 | 4.89011 | 0.4884084 | 0 | 1.972621 | 0
2018-02-25 11:39 | 150719 | 480.0026 | 2 | 18 | 4.150478 | 4.890022 | 0.6514027 | 0 | 2.647076 | 0
2018-02-25 11:41 | 150839 | 600.0014 | 2 | 18 | 4.174497 | 4.890087 | 0.8144003 | 0 | 3.325542 | 0
2018-02-25 11:43 | 150959 | 720.0011 | 2 | 18 | 4.200304 | 4.868414 | 0.9773536 | 0 | 4.007959 | 0
2018-02-25 11:45 | 151079 | 840.0007 | 2 | 18 | 4.200287 | 4.478531 | 1.132872 | 0 | 4.661182 | 0
2018-02-25 11:47 | 151199 | 960.0011 | 2 | 18 | 4.200276 | 4.134222 | 1.276309 | 0 | 5.263658 | 0
2018-02-25 11:49 | 151319 | 1080.0015 | 2 | 18 | 4.200285 | 3.815086 | 1.408776 | 0 | 5.820055 | 0
2018-02-25 11:51 | 151439 | 1200.0003 | 2 | 18 | 4.200307 | 3.496067 | 1.530613 | 0 | 6.331805 | 0
2018-02-25 11:53 | 151532 | 1293.0736 | 2 | 18 | 4.200272 | 3.259983 | 1.61786 | 0 | 6.698268 | 0
2018-02-25 11:55 | 151652.1 | 120.0014 | 3 | 18 | 4.221133 | 3.259884 | 1.726142 | 0 | 7.154099 | 0
2018-02-25 11:57 | 151772.1 | 240.0002 | 3 | 18 | 4.246253 | 3.259907 | 1.834801 | 0 | 7.614112 | 0
2018-02-25 11:59 | 151892.1 | 360.0006 | 3 | 18 | 4.274555 | 3.259895 | 1.943465 | 0 | 8.077031 | 0
2018-02-25 12:01 | 152012.1 | 480.0009 | 3 | 18 | 4.306802 | 3.259941 | 2.052115 | 0 | 8.543179 | 0
2018-02-25 12:03 | 152132.1 | 600.0006 | 3 | 18 | 4.34116 | 3.25993 | 2.160787 | 0 | 9.013064 | 0
2018-02-25 12:05 | 152252.1 | 720.001 | 3 | 18 | 4.377603 | 3.259903 | 2.269432 | 0 | 9.486667 | 0
2018-02-25 12:07 | 152372.1 | 840.0006 | 3 | 18 | 4.40028 | 3.032049 | 2.376439 | 0 | 9.956786 | 0
2018-02-25 12:09 | 152492.1 | 960.001 | 3 | 18 | 4.400305 | 2.611902 | 2.470308 | 0 | 10.36984 | 0
2018-02-25 12:11 | 152612.1 | 1080.0006 | 3 | 18 | 4.400263 | 2.253141 | 2.551202 | 0 | 10.72579 | 0
2018-02-25 12:13 | 152732.1 | 1200.0001 | 3 | 18 | 4.400276 | 1.957439 | 2.621248 | 0 | 11.03402 | 0
2018-02-25 12:15 | 152852.1 | 1320.0006 | 3 | 18 | 4.400238 | 1.708459 | 2.68221 | 0 | 11.30227 | 0
2018-02-25 12:17 | 152972.1 | 1440.0002 | 3 | 18 | 4.400291 | 1.494195 | 2.735507 | 0 | 11.53679 | 0
2018-02-25 12:19 | 153092.1 | 1560.0007 | 3 | 18 | 4.400216 | 1.301907 | 2.782048 | 0 | 11.74158 | 0
2018-02-25 12:21 | 153212.1 | 1680.001 | 3 | 18 | 4.40026 | 1.145224 | 2.822746 | 0 | 11.92066 | 0
2018-02-25 12:23 | 153332.1 | 1800.0014 | 3 | 18 | 4.400238 | 1.012714 | 2.858658 | 0 | 12.07868 | 0
2018-02-25 12:25 | 153452.1 | 1920.0002 | 3 | 18 | 4.400218 | 0.9006605 | 2.890522 | 0 | 12.21889 | 0
2018-02-25 12:27 | 153572.1 | 2040.0014 | 3 | 18 | 4.400232 | 0.8009977 | 2.918877 | 0 | 12.34366 | 0
2018-02-25 12:29 | 153692.1 | 2160.0009 | 3 | 18 | 4.400219 | 0.7124548 | 2.944061 | 0 | 12.45447 | 0
2018-02-25 12:30 | 153790.6 | 2258.5016 | 3 | 18 | 4.400212 | 0.6519909 | 2.962705 | 0 | 12.53651 | 0
2018-02-25 12:32 | 153910.6 | 120.0013 | 4 | 18 | 4.335794 | 0 | 2.962705 | 0 | 12.53651 | 0
2018-02-25 12:34 | 154030.6 | 240.0001 | 4 | 18 | 4.330092 | 0 | 2.962705 | 0 | 12.53651 | 0
2018-02-25 12:35 | 154090.6 | 300.0005 | 4 | 18 | 4.328436 | 0 | 2.962705 | 0 | 12.53651 | 0
2018-02-25 12:37 | 154210.7 | 120.0005 | 5 | 18 | 4.094991 | -2.281872 | 2.962705 | 0.07606156 | 12.53651 | 0.3139514
2018-02-25 12:39 | 154330.7 | 240.0009 | 5 | 18 | 4.060158 | -2.2821 | 2.962705 | 0.1521246 | 12.53651 | 0.6240524
2018-02-25 12:41 | 154450.7 | 360.0005 | 5 | 18 | 4.029614 | -2.282204 | 2.962705 | 0.228188 | 12.53651 | 0.9317037
2018-02-25 12:43 | 154570.7 | 480.0009 | 5 | 18 | 4.000516 | -2.281805 | 2.962705 | 0.3042508 | 12.53651 | 1.237103
2018-02-25 12:45 | 154690.7 | 600.0013 | 5 | 18 | 3.970912 | -2.281992 | 2.962705 | 0.3803206 | 12.53651 | 1.540306
2018-02-25 12:47 | 154810.7 | 720.0009 | 5 | 18 | 3.941696 | -2.282164 | 2.962705 | 0.4563786 | 12.53651 | 1.841199
2018-02-25 12:49 | 154930.7 | 840.0005 | 5 | 18 | 3.914103 | -2.282188 | 2.962705 | 0.5324421 | 12.53651 | 2.139962
2018-02-25 12:51 | 155050.7 | 960.0001 | 5 | 18 | 3.888137 | -2.281868 | 2.962705 | 0.6085092 | 12.53651 | 2.436699
2018-02-25 12:53 | 155170.7 | 1080.0005 | 5 | 18 | 3.861923 | -2.282093 | 2.962705 | 0.6845745 | 12.53651 | 2.731461
2018-02-25 12:55 | 155290.7 | 1200.0001 | 5 | 18 | 3.834362 | -2.282166 | 2.962705 | 0.7606409 | 12.53651 | 3.024173
2018-02-25 12:57 | 155410.7 | 1320.0013 | 5 | 18 | 3.809156 | -2.282135 | 2.962705 | 0.8367035 | 12.53651 | 3.31485
2018-02-25 12:59 | 155530.7 | 1440.0009 | 5 | 18 | 3.786705 | -2.282172 | 2.962705 | 0.9127642 | 12.53651 | 3.603707
2018-02-25 13:01 | 155650.7 | 1560.0013 | 5 | 18 | 3.766271 | -2.281863 | 2.962705 | 0.9888282 | 12.53651 | 3.890961
2018-02-25 13:03 | 155770.7 | 1680.0009 | 5 | 18 | 3.745504 | -2.281825 | 2.962705 | 1.064894 | 12.53651 | 4.176664
2018-02-25 13:05 | 155890.7 | 1800.0005 | 5 | 18 | 3.725285 | -2.28183 | 2.962705 | 1.140961 | 12.53651 | 4.460791
2018-02-25 13:07 | 156010.7 | 1920.0001 | 5 | 18 | 3.7066 | -2.281995 | 2.962705 | 1.217027 | 12.53651 | 4.743443
2018-02-25 13:09 | 156130.7 | 2040.0013 | 5 | 18 | 3.689192 | -2.282166 | 2.962705 | 1.293088 | 12.53651 | 5.0247
2018-02-25 13:11 | 156250.7 | 2160.0001 | 5 | 18 | 3.672065 | -2.282102 | 2.962705 | 1.36915 | 12.53651 | 5.304655
2018-02-25 13:13 | 156370.7 | 2280.0013 | 5 | 18 | 3.654827 | -2.282177 | 2.962705 | 1.445222 | 12.53651 | 5.583335
2018-02-25 13:15 | 156490.7 | 2400.0001 | 5 | 18 | 3.639413 | -2.282146 | 2.962705 | 1.521285 | 12.53651 | 5.860735
2018-02-25 13:17 | 156610.7 | 2520.0005 | 5 | 18 | 3.625443 | -2.281973 | 2.962705 | 1.597345 | 12.53651 | 6.13701
2018-02-25 13:19 | 156730.7 | 2640.0009 | 5 | 18 | 3.612708 | -2.28199 | 2.962705 | 1.67341 | 12.53651 | 6.412294
2018-02-25 13:21 | 156850.7 | 2760.0013 | 5 | 18 | 3.599754 | -2.281899 | 2.962705 | 1.749476 | 12.53651 | 6.686611
2018-02-25 13:23 | 156970.7 | 2880.0009 | 5 | 18 | 3.587409 | -2.282164 | 2.962705 | 1.825538 | 12.53651 | 6.95993
2018-02-25 13:25 | 157090.7 | 3000.0005 | 5 | 18 | 3.576484 | -2.282142 | 2.962705 | 1.90161 | 12.53651 | 7.232412
2018-02-25 13:27 | 157210.7 | 3120.0001 | 5 | 18 | 3.566607 | -2.282135 | 2.962705 | 1.977676 | 12.53651 | 7.504077
2018-02-25 13:29 | 157330.7 | 3240.0005 | 5 | 18 | 3.556258 | -2.282182 | 2.962705 | 2.053735 | 12.53651 | 7.774963
2018-02-25 13:31 | 157450.7 | 3360.0009 | 5 | 18 | 3.544312 | -2.28198 | 2.962705 | 2.129807 | 12.53651 | 8.045042
2018-02-25 13:33 | 157570.7 | 3480.0005 | 5 | 18 | 3.533074 | -2.28213 | 2.962705 | 2.205874 | 12.53651 | 8.314219
2018-02-25 13:35 | 157690.7 | 3600.0001 | 5 | 18 | 3.521566 | -2.282119 | 2.962705 | 2.281942 | 12.53651 | 8.582535
2018-02-25 13:37 | 157810.7 | 3720.0013 | 5 | 18 | 3.509654 | -2.28212 | 2.962705 | 2.358005 | 12.53651 | 8.849957
2018-02-25 13:39 | 157930.7 | 3840.0001 | 5 | 18 | 3.494713 | -2.28197 | 2.962705 | 2.434068 | 12.53651 | 9.116373
2018-02-25 13:41 | 158050.7 | 3960.0005 | 5 | 18 | 3.477155 | -2.282188 | 2.962705 | 2.51014 | 12.53651 | 9.381557
2018-02-25 13:43 | 158170.7 | 4080.0001 | 5 | 18 | 3.456977 | -2.282144 | 2.962705 | 2.586207 | 12.53651 | 9.645313
2018-02-25 13:45 | 158290.7 | 4200.0013 | 5 | 18 | 3.431582 | -2.282135 | 2.962705 | 2.662269 | 12.53651 | 9.90734
2018-02-25 13:47 | 158410.7 | 4320.0001 | 5 | 18 | 3.393632 | -2.282172 | 2.962705 | 2.738334 | 12.53651 | 10.16702
2018-02-25 13:49 | 158530.7 | 4440.0013 | 5 | 18 | 3.331762 | -2.282082 | 2.962705 | 2.814403 | 12.53651 | 10.42301
2018-02-25 13:51 | 158650.7 | 4560.0009 | 5 | 18 | 3.223011 | -2.28216 | 2.962705 | 2.890472 | 12.53651 | 10.67279
2018-02-25 13:53 | 158757.1 | 4666.4004 | 5 | 18 | 2.999995 | -2.282052 | 2.962705 | 2.957911 | 12.53651 | 10.88388
2018-02-25 13:55 | 158877.1 | 120.0014 | 6 | 18 | 3.367492 | 0 | 2.962705 | 2.957911 | 12.53651 | 10.88388
2018-02-25 13:57 | 158997.1 | 240.0002 | 6 | 18 | 3.382369 | 0 | 2.962705 | 2.957911 | 12.53651 | 10.88388
2018-02-25 13:58 | 159057.1 | 300.0006 | 6 | 18 | 3.385981 | 0 | 2.962705 | 2.957911 | 12.53651 | 10.88388
2018-02-25 13:58 | 159057.1 | 0.0025 | 7 | 19 | 3.385941 | 0 | 0 | 0 | 0 | 0
2018-02-25 14:00 | 159177.2 | 120.0013 | 2 | 19 | 4.055432 | 4.890066 | 0.1623986 | 0 | 0.6399558 | 0
2018-02-25 14:02 | 159297.2 | 240.0001 | 2 | 19 | 4.090223 | 4.890125 | 0.3254085 | 0 | 1.303767 | 0
2018-02-25 14:04 | 159417.2 | 360.0006 | 2 | 19 | 4.124135 | 4.890133 | 0.4883961 | 0 | 1.973296 | 0
2018-02-25 14:06 | 159537.2 | 480.0009 | 2 | 19 | 4.151957 | 4.890099 | 0.6513987 | 0 | 2.647867 | 0
2018-02-25 14:08 | 159657.2 | 600.0014 | 2 | 19 | 4.177139 | 4.890083 | 0.8143891 | 0 | 3.326686 | 0
2018-02-25 14:10 | 159777.2 | 720.0002 | 2 | 19 | 4.200293 | 4.855392 | 0.9773378 | 0 | 4.009347 | 0
2018-02-25 14:12 | 159897.2 | 840.0005 | 2 | 19 | 4.200298 | 4.479523 | 1.132668 | 0 | 4.661779 | 0
2018-02-25 14:14 | 160017.2 | 960.0002 | 2 | 19 | 4.200278 | 4.131618 | 1.276118 | 0 | 5.26431 | 0
2018-02-25 14:16 | 160137.2 | 1080.0005 | 2 | 19 | 4.200269 | 3.786467 | 1.408113 | 0 | 5.818727 | 0
2018-02-25 14:18 | 160257.2 | 1200.0002 | 2 | 19 | 4.200288 | 3.481468 | 1.529109 | 0 | 6.326944 | 0
2018-02-25 14:20 | 160349.8 | 1292.5734 | 2 | 19 | 4.200276 | 3.259998 | 1.615785 | 0 | 6.691006 | 0
2018-02-25 14:22 | 160469.7994 | 120.0014 | 3 | 19 | 4.220628 | 3.259926 | 1.724056 | 0 | 7.146765 | 0
2018-02-25 14:24 | 160589.799 | 240.001 | 3 | 19 | 4.246168 | 3.259893 | 1.83273 | 0 | 7.606798 | 0
2018-02-25 14:26 | 160709.7994 | 360.0014 | 3 | 19 | 4.275806 | 3.259916 | 1.941374 | 0 | 8.069699 | 0
2018-02-25 14:28 | 160829.7982 | 480.0002 | 3 | 19 | 4.30723 | 3.259958 | 2.050051 | 0 | 8.536071 | 0
2018-02-25 14:30 | 160949.7994 | 600.0014 | 3 | 19 | 4.340779 | 3.259901 | 2.158699 | 0 | 9.005846 | 0
2018-02-25 14:32 | 161069.7982 | 720.0002 | 3 | 19 | 4.37689 | 3.259863 | 2.267378 | 0 | 9.479521 | 0
2018-02-25 14:34 | 161189.7995 | 840.0015 | 3 | 19 | 4.40032 | 3.024054 | 2.374331 | 0 | 9.949379 | 0
2018-02-25 14:36 | 161309.799 | 960.001 | 3 | 19 | 4.400301 | 2.604506 | 2.467821 | 0 | 10.36076 | 0
2018-02-25 14:38 | 161429.7987 | 1080.0007 | 3 | 19 | 4.400264 | 2.259007 | 2.548732 | 0 | 10.71679 | 0
2018-02-25 14:40 | 161549.7982 | 1200.0002 | 3 | 19 | 4.400263 | 1.967628 | 2.619039 | 0 | 11.02617 | 0
2018-02-25 14:42 | 161669.7987 | 1320.0007 | 3 | 19 | 4.400268 | 1.712342 | 2.680279 | 0 | 11.29564 | 0
2018-02-25 14:44 | 161789.7984 | 1440.0004 | 3 | 19 | 4.400278 | 1.488444 | 2.733519 | 0 | 11.5299 | 0
2018-02-25 14:46 | 161909.7994 | 1560.0014 | 3 | 19 | 4.400259 | 1.305143 | 2.779971 | 0 | 11.73431 | 0
2018-02-25 14:48 | 162029.7991 | 1680.0011 | 3 | 19 | 4.40023 | 1.150506 | 2.820817 | 0 | 11.91404 | 0
2018-02-25 14:50 | 162149.7995 | 1800.0015 | 3 | 19 | 4.400232 | 1.019668 | 2.856946 | 0 | 12.07302 | 0
2018-02-25 14:52 | 162269.7983 | 1920.0003 | 3 | 19 | 4.400202 | 0.9015942 | 2.888942 | 0 | 12.2138 | 0
2018-02-25 14:54 | 162389.7995 | 2040.0015 | 3 | 19 | 4.400239 | 0.800621 | 2.917248 | 0 | 12.33836 | 0
2018-02-25 14:56 | 162509.7983 | 2160.0003 | 3 | 19 | 4.400218 | 0.7164154 | 2.942483 | 0 | 12.4494 | 0
2018-02-25 14:57 | 162615.4353 | 2265.6373 | 3 | 19 | 4.400186 | 0.6519918 | 2.962539 | 0 | 12.53765 | 0
2018-02-25 14:59 | 162735.5 | 120.0012 | 4 | 19 | 4.335949 | 0 | 2.96254 | 0 | 12.53765 | 0
2018-02-25 15:01 | 162855.5 | 240 | 4 | 19 | 4.330286 | 0 | 2.96254 | 0 | 12.53765 | 0
2018-02-25 15:02 | 162915.5 | 300.0029 | 4 | 19 | 4.328633 | 0 | 2.96254 | 0 | 12.53765 | 0
2018-02-25 15:04 | 163035.6 | 120.0005 | 5 | 19 | 4.095815 | -2.28208 | 2.96254 | 0.07606106 | 12.53765 | 0.3139681
2018-02-25 15:06 | 163155.6 | 240.0001 | 5 | 19 | 4.061783 | -2.282152 | 2.96254 | 0.1521341 | 12.53765 | 0.6241986
2018-02-25 15:08 | 163275.6 | 360.0013 | 5 | 19 | 4.031166 | -2.282148 | 2.96254 | 0.2282005 | 12.53765 | 0.9319943
2018-02-25 15:10 | 163395.6 | 480.0009 | 5 | 19 | 4.000443 | -2.282126 | 2.96254 | 0.3042566 | 12.53765 | 1.237424
2018-02-25 15:12 | 163515.6 | 600.0013 | 5 | 19 | 3.971128 | -2.282102 | 2.96254 | 0.3803243 | 12.53765 | 1.540605
2018-02-25 15:14 | 163635.6 | 720.0001 | 5 | 19 | 3.943009 | -2.28213 | 2.96254 | 0.4563902 | 12.53765 | 1.841598
2018-02-25 15:16 | 163755.6 | 840.0013 | 5 | 19 | 3.916131 | -2.28216 | 2.96254 | 0.5324603 | 12.53765 | 2.140519
2018-02-25 15:18 | 163875.6 | 960.0001 | 5 | 19 | 3.889263 | -2.282162 | 2.96254 | 0.6085213 | 12.53765 | 2.437365
2018-02-25 15:20 | 163995.6 | 1080.0013 | 5 | 19 | 3.862143 | -2.281814 | 2.96254 | 0.684589 | 12.53765 | 2.732171
2018-02-25 15:22 | 164115.6 | 1200.0001 | 5 | 19 | 3.835861 | -2.282128 | 2.96254 | 0.7606524 | 12.53765 | 3.024933
2018-02-25 15:24 | 164235.6 | 1320.0013 | 5 | 19 | 3.811366 | -2.282146 | 2.96254 | 0.8367174 | 12.53765 | 3.315755
2018-02-25 15:26 | 164355.6 | 1440.0009 | 5 | 19 | 3.788895 | -2.282166 | 2.96254 | 0.9127883 | 12.53765 | 3.604826
2018-02-25 15:28 | 164475.6 | 1560.0013 | 5 | 19 | 3.766771 | -2.282152 | 2.96254 | 0.9888518 | 12.53765 | 3.892181
2018-02-25 15:30 | 164595.6 | 1680.0009 | 5 | 19 | 3.746279 | -2.282128 | 2.96254 | 1.064915 | 12.53765 | 4.177904
2018-02-25 15:32 | 164715.6 | 1800.0013 | 5 | 19 | 3.727008 | -2.282162 | 2.96254 | 1.140986 | 12.53765 | 4.462151
2018-02-25 15:34 | 164835.6 | 1920.0001 | 5 | 19 | 3.708883 | -2.28218 | 2.96254 | 1.217052 | 12.53765 | 4.744957
2018-02-25 15:36 | 164955.6 | 2040.0005 | 5 | 19 | 3.690543 | -2.282088 | 2.96254 | 1.293117 | 12.53765 | 5.026385
2018-02-25 15:38 | 165075.6 | 2160.0001 | 5 | 19 | 3.672365 | -2.282182 | 2.96254 | 1.369184 | 12.53765 | 5.306408
2018-02-25 15:40 | 165195.6 | 2280.0013 | 5 | 19 | 3.656143 | -2.282128 | 2.96254 | 1.445254 | 12.53765 | 5.58514
2018-02-25 15:42 | 165315.6 | 2400.0001 | 5 | 19 | 3.641361 | -2.282133 | 2.96254 | 1.521315 | 12.53765 | 5.862657
2018-02-25 15:44 | 165435.6 | 2520.0007 | 5 | 19 | 3.627423 | -2.282042 | 2.96254 | 1.597384 | 12.53765 | 6.13912
2018-02-25 15:46 | 165555.6 | 2640.0009 | 5 | 19 | 3.613068 | -2.282162 | 2.96254 | 1.67345 | 12.53765 | 6.414498
2018-02-25 15:48 | 165675.6 | 2760.0013 | 5 | 19 | 3.600298 | -2.282082 | 2.96254 | 1.749514 | 12.53765 | 6.688829
2018-02-25 15:50 | 165795.6 | 2880.0009 | 5 | 19 | 3.588759 | -2.282042 | 2.96254 | 1.825579 | 12.53765 | 6.96224
2018-02-25 15:52 | 165915.6 | 3000.0013 | 5 | 19 | 3.578401 | -2.282063 | 2.96254 | 1.901654 | 12.53765 | 7.234859
2018-02-25 15:54 | 166035.6 | 3120.0009 | 5 | 19 | 3.567529 | -2.282146 | 2.96254 | 1.977713 | 12.53765 | 7.506622
2018-02-25 15:56 | 166155.6 | 3240.0013 | 5 | 19 | 3.556042 | -2.282137 | 2.96254 | 2.053789 | 12.53765 | 7.777581
2018-02-25 15:58 | 166275.6 | 3360.0001 | 5 | 19 | 3.545412 | -2.282132 | 2.96254 | 2.129847 | 12.53765 | 8.047643
2018-02-25 16:00 | 166395.6 | 3480.0013 | 5 | 19 | 3.534907 | -2.282102 | 2.96254 | 2.205916 | 12.53765 | 8.316932
2018-02-25 16:02 | 166515.6 | 3600.0001 | 5 | 19 | 3.523478 | -2.282117 | 2.96254 | 2.281984 | 12.53765 | 8.585402
2018-02-25 16:04 | 166635.6 | 3720.0005 | 5 | 19 | 3.509451 | -2.282113 | 2.96254 | 2.358052 | 12.53765 | 8.852911
2018-02-25 16:06 | 166755.6 | 3840.0009 | 5 | 19 | 3.494735 | -2.282166 | 2.96254 | 2.434119 | 12.53765 | 9.119305
2018-02-25 16:08 | 166875.6 | 3960.0013 | 5 | 19 | 3.478486 | -2.281841 | 2.96254 | 2.510185 | 12.53765 | 9.384535
2018-02-25 16:10 | 166995.6 | 4080.0009 | 5 | 19 | 3.459245 | -2.281814 | 2.96254 | 2.586251 | 12.53765 | 9.648431
2018-02-25 16:12 | 167115.6 | 4200.0013 | 5 | 19 | 3.432224 | -2.282166 | 2.96254 | 2.662317 | 12.53765 | 9.910603
2018-02-25 16:14 | 167235.6 | 4320.0009 | 5 | 19 | 3.392094 | -2.282168 | 2.96254 | 2.738383 | 12.53765 | 10.17023
2018-02-25 16:16 | 167355.6 | 4440.0005 | 5 | 19 | 3.332886 | -2.282105 | 2.96254 | 2.814444 | 12.53765 | 10.42617
2018-02-25 16:18 | 167475.6 | 4560.0001 | 5 | 19 | 3.226285 | -2.282133 | 2.96254 | 2.89051 | 12.53765 | 10.67609
2018-02-25 16:20 | 167583.4 | 4667.8725 | 5 | 19 | 2.999982 | -2.282142 | 2.96254 | 2.958888 | 12.53765 | 10.8903
2018-02-25 16:22 | 167703.5 | 120.0014 | 6 | 19 | 3.365183 | 0 | 2.96254 | 2.958888 | 12.53765 | 10.8903
2018-02-25 16:24 | 167823.5 | 240.0002 | 6 | 19 | 3.379847 | 0 | 2.96254 | 2.958888 | 12.53765 | 10.8903
2018-02-25 16:25 | 167883.5 | 300.0046 | 6 | 19 | 3.383298 | 0 | 2.96254 | 2.958888 | 12.53765 | 10.8903
2018-02-25 16:25 | 167883.5 | 0.0025 | 7 | 20 | 3.383324 | 0 | 0 | 0 | 0 | 0
2018-02-25 16:27 | 168003.5723 | 120.0013 | 2 | 20 | 4.054856 | 4.890112 | 0.1623974 | 2.88e-10 | 0.6397831 | 9.74e-10
2018-02-25 16:29 | 168123.5719 | 240.0009 | 2 | 20 | 4.089636 | 4.89007 | 0.3254054 | 2.88e-10 | 1.303465 | 9.74e-10
2018-02-25 16:31 | 168243.5723 | 360.0013 | 2 | 20 | 4.126123 | 4.890099 | 0.4883954 | 2.88e-10 | 1.973089 | 9.74e-10
2018-02-25 16:33 | 168363.5719 | 480.0009 | 2 | 20 | 4.15414 | 4.890076 | 0.6514025 | 2.88e-10 | 2.648088 | 9.74e-10
2018-02-25 16:35 | 168483.5724 | 600.0014 | 2 | 20 | 4.177621 | 4.89011 | 0.8143905 | 2.88e-10 | 3.327088 | 9.74e-10
2018-02-25 16:37 | 168603.5719 | 720.0009 | 2 | 20 | 4.200332 | 4.861578 | 0.977351 | 2.88e-10 | 4.009811 | 9.74e-10
2018-02-25 16:39 | 168723.5716 | 840.0006 | 2 | 20 | 4.200299 | 4.46911 | 1.132729 | 2.88e-10 | 4.662446 | 9.74e-10
2018-02-25 16:41 | 168843.5712 | 960.0002 | 2 | 20 | 4.200279 | 4.098951 | 1.275396 | 2.88e-10 | 5.261689 | 9.74e-10
2018-02-25 16:43 | 168963.5724 | 1080.0014 | 2 | 20 | 4.200262 | 3.778332 | 1.406588 | 2.88e-10 | 5.812731 | 9.74e-10
2018-02-25 16:45 | 169083.5711 | 1200.0001 | 2 | 20 | 4.20027 | 3.483511 | 1.52755 | 2.88e-10 | 6.320804 | 9.74e-10
2018-02-25 16:47 | 169178.6726 | 1295.1016 | 2 | 20 | 4.20027 | 3.259981 | 1.616633 | 2.88e-10 | 6.69498 | 9.74e-10
2018-02-25 16:49 | 169298.7 | 120.0006 | 3 | 20 | 4.22177 | 3.259949 | 1.724916 | 2.88e-10 | 7.150831 | 9.74e-10
2018-02-25 16:51 | 169418.7 | 240.0002 | 3 | 20 | 4.248598 | 3.259956 | 1.833579 | 2.88e-10 | 7.611029 | 9.74e-10
2018-02-25 16:53 | 169538.7 | 360.0013 | 3 | 20 | 4.277201 | 3.259897 | 1.942233 | 2.88e-10 | 8.074191 | 9.74e-10
2018-02-25 16:55 | 169658.7 | 480.0002 | 3 | 20 | 4.307813 | 3.259924 | 2.050897 | 2.88e-10 | 8.54062 | 9.74e-10
2018-02-25 16:57 | 169778.7 | 600.0006 | 3 | 20 | 4.341387 | 3.259872 | 2.159561 | 2.88e-10 | 9.010518 | 9.74e-10
2018-02-25 16:59 | 169898.7 | 720.0009 | 3 | 20 | 4.379249 | 3.259922 | 2.268228 | 2.88e-10 | 9.484306 | 9.74e-10
2018-02-25 17:01 | 170018.7 | 840.0014 | 3 | 20 | 4.400282 | 3.000658 | 2.374694 | 2.88e-10 | 9.952181 | 9.74e-10
2018-02-25 17:03 | 170138.7 | 960.0002 | 3 | 20 | 4.400283 | 2.597122 | 2.467757 | 2.88e-10 | 10.36169 | 9.74e-10
2018-02-25 17:05 | 170258.7 | 1080.0006 | 3 | 20 | 4.40029 | 2.25786 | 2.548565 | 2.88e-10 | 10.71726 | 9.74e-10
2018-02-25 17:07 | 170378.7 | 1200.0009 | 3 | 20 | 4.400264 | 1.957034 | 2.618721 | 2.88e-10 | 11.02597 | 9.74e-10
2018-02-25 17:09 | 170498.7 | 1320.0006 | 3 | 20 | 4.40027 | 1.698391 | 2.679485 | 2.88e-10 | 11.29335 | 9.74e-10
2018-02-25 17:11 | 170618.7 | 1440.0009 | 3 | 20 | 4.400284 | 1.485839 | 2.732442 | 2.88e-10 | 11.52637 | 9.74e-10
2018-02-25 17:13 | 170738.7 | 1560.0023 | 3 | 20 | 4.400247 | 1.307395 | 2.778884 | 2.88e-10 | 11.73073 | 9.74e-10
2018-02-25 17:15 | 170858.7 | 1680.001 | 3 | 20 | 4.400242 | 1.152306 | 2.819815 | 2.88e-10 | 11.91083 | 9.74e-10
2018-02-25 17:17 | 170978.7 | 1800.0005 | 3 | 20 | 4.400275 | 1.014272 | 2.85587 | 2.88e-10 | 12.06949 | 9.74e-10
2018-02-25 17:19 | 171098.7 | 1920.001 | 3 | 20 | 4.4002 | 0.8984318 | 2.887691 | 2.88e-10 | 12.20951 | 9.74e-10
2018-02-25 17:21 | 171218.7 | 2040.0002 | 3 | 20 | 4.400235 | 0.8022871 | 2.916001 | 2.88e-10 | 12.33407 | 9.74e-10
2018-02-25 17:23 | 171338.7 | 2160.0002 | 3 | 20 | 4.400174 | 0.7191725 | 2.941338 | 2.88e-10 | 12.44556 | 9.74e-10
2018-02-25 17:25 | 171447 | 2268.2925 | 3 | 20 | 4.400218 | 0.6519957 | 2.961963 | 2.88e-10 | 12.53632 | 9.74e-10
2018-02-25 17:27 | 171567 | 120.0004 | 4 | 20 | 4.335834 | 0 | 2.961965 | 2.88e-10 | 12.53633 | 9.74e-10
2018-02-25 17:29 | 171687 | 240.0008 | 4 | 20 | 4.330143 | 0 | 2.961965 | 2.88e-10 | 12.53633 | 9.74e-10
2018-02-25 17:30 | 171747 | 300.0029 | 4 | 20 | 4.328483 | 0 | 2.961965 | 2.88e-10 | 12.53633 | 9.74e-10
2018-02-25 17:32 | 171867.1 | 120.0013 | 5 | 20 | 4.095747 | -2.282184 | 2.961965 | 0.07606039 | 12.53633 | 0.3139435
2018-02-25 17:34 | 171987.1 | 240.0009 | 5 | 20 | 4.060941 | -2.282157 | 2.961965 | 0.152129 | 12.53633 | 0.6241389
2018-02-25 17:36 | 172107.1 | 360.0013 | 5 | 20 | 4.028981 | -2.282142 | 2.961965 | 0.2281957 | 12.53633 | 0.9318098
2018-02-25 17:38 | 172227.1 | 480.0001 | 5 | 20 | 3.999362 | -2.282148 | 2.961965 | 0.3042642 | 12.53633 | 1.237152
2018-02-25 17:40 | 172347.1 | 600.0005 | 5 | 20 | 3.970965 | -2.28217 | 2.961965 | 0.3803264 | 12.53633 | 1.540263
2018-02-25 17:42 | 172467.1 | 720.0001 | 5 | 20 | 3.943108 | -2.282102 | 2.961965 | 0.4563956 | 12.53633 | 1.841274
2018-02-25 17:44 | 172587.1 | 840.0013 | 5 | 20 | 3.914545 | -2.282157 | 2.961965 | 0.53246 | 12.53633 | 2.140126
2018-02-25 17:46 | 172707.1 | 960.0009 | 5 | 20 | 3.887516 | -2.282082 | 2.961965 | 0.6085299 | 12.53633 | 2.436864
2018-02-25 17:48 | 172827.1 | 1080.0013 | 5 | 20 | 3.861492 | -2.282102 | 2.961965 | 0.6845932 | 12.53633 | 2.731569
2018-02-25 17:50 | 172947.1 | 1200.0001 | 5 | 20 | 3.835927 | -2.281885 | 2.961965 | 0.7606625 | 12.53633 | 3.024336
2018-02-25 17:52 | 173067.1 | 1320.0013 | 5 | 20 | 3.81081 | -2.282112 | 2.961965 | 0.8367241 | 12.53633 | 3.315141
2018-02-25 17:54 | 173187.1 | 1440.0009 | 5 | 20 | 3.7869 | -2.281758 | 2.961965 | 0.9127883 | 12.53633 | 3.604079
2018-02-25 17:56 | 173307.1 | 1560.0005 | 5 | 20 | 3.765809 | -2.282135 | 2.961965 | 0.9888639 | 12.53633 | 3.891355
2018-02-25 17:58 | 173427.1 | 1680.0009 | 5 | 20 | 3.746112 | -2.282162 | 2.961965 | 1.064927 | 12.53633 | 4.177033
2018-02-25 18:00 | 173547.1 | 1800.0005 | 5 | 20 | 3.727152 | -2.282085 | 2.961965 | 1.140992 | 12.53633 | 4.461266
2018-02-25 18:02 | 173667.1 | 1920.0001 | 5 | 20 | 3.707579 | -2.28212 | 2.961965 | 1.217064 | 12.53633 | 4.744061
2018-02-25 18:04 | 173787.1 | 2040.0005 | 5 | 20 | 3.689032 | -2.28213 | 2.961965 | 1.293129 | 12.53633 | 5.025358
2018-02-25 18:06 | 173907.1 | 2160.0001 | 5 | 20 | 3.672008 | -2.282117 | 2.961965 | 1.369195 | 12.53633 | 5.305313
2018-02-25 18:08 | 174027.1 | 2280.0005 | 5 | 20 | 3.656497 | -2.282146 | 2.961965 | 1.445261 | 12.53633 | 5.58403
2018-02-25 18:10 | 174147.1 | 2400.0009 | 5 | 20 | 3.641202 | -2.28211 | 2.961965 | 1.521335 | 12.53633 | 5.861615
2018-02-25 18:12 | 174267.1 | 2520.0013 | 5 | 20 | 3.625852 | -2.281801 | 2.961965 | 1.597398 | 12.53633 | 6.137983
2018-02-25 18:14 | 174387.1 | 2640.0001 | 5 | 20 | 3.612491 | -2.282152 | 2.961965 | 1.673468 | 12.53633 | 6.413281
2018-02-25 18:16 | 174507.1 | 2760.0005 | 5 | 20 | 3.600525 | -2.282119 | 2.961965 | 1.749535 | 12.53633 | 6.687607
2018-02-25 18:18 | 174627.1 | 2880.0009 | 5 | 20 | 3.58941 | -2.282157 | 2.961965 | 1.825599 | 12.53633 | 6.961059
2018-02-25 18:20 | 174747.1 | 3000.0005 | 5 | 20 | 3.577591 | -2.282172 | 2.961965 | 1.901662 | 12.53633 | 7.233638
2018-02-25 18:22 | 174867.1 | 3120.0001 | 5 | 20 | 3.56649 | -2.281801 | 2.961965 | 1.977734 | 12.53633 | 7.505361
2018-02-25 18:24 | 174987.1 | 3240.0013 | 5 | 20 | 3.55628 | -2.282115 | 2.961965 | 2.053799 | 12.53633 | 7.776252
2018-02-25 18:26 | 175107.1 | 3360.0009 | 5 | 20 | 3.54655 | -2.28182 | 2.961965 | 2.129863 | 12.53633 | 8.046383
2018-02-25 18:28 | 175227.1 | 3480.0005 | 5 | 20 | 3.535437 | -2.282115 | 2.961965 | 2.205928 | 12.53633 | 8.315742
2018-02-25 18:30 | 175347.1 | 3600.0009 | 5 | 20 | 3.522368 | -2.282033 | 2.961965 | 2.281999 | 12.53633 | 8.584191
2018-02-25 18:32 | 175467.1 | 3720.0013 | 5 | 20 | 3.509589 | -2.282066 | 2.961965 | 2.358058 | 12.53633 | 8.851616
2018-02-25 18:34 | 175587.1 | 3840.0001 | 5 | 20 | 3.496145 | -2.281959 | 2.961965 | 2.434123 | 12.53633 | 9.118066
2018-02-25 18:36 | 175707.1 | 3960.0005 | 5 | 20 | 3.480379 | -2.28209 | 2.961965 | 2.510194 | 12.53633 | 9.383451
2018-02-25 18:38 | 175827.1 | 4080.0001 | 5 | 20 | 3.458812 | -2.281898 | 2.961965 | 2.586261 | 12.53633 | 9.647425
2018-02-25 18:40 | 175947.1 | 4200.0005 | 5 | 20 | 3.431218 | -2.282066 | 2.961965 | 2.662327 | 12.53633 | 9.90951
2018-02-25 18:42 | 176067.1 | 4320.0001 | 5 | 20 | 3.393416 | -2.281883 | 2.961965 | 2.738387 | 12.53633 | 10.16914
2018-02-25 18:44 | 176187.1 | 4440.0005 | 5 | 20 | 3.335422 | -2.282177 | 2.961965 | 2.814448 | 12.53633 | 10.42523
2018-02-25 18:46 | 176307.1 | 4560.0001 | 5 | 20 | 3.226916 | -2.28213 | 2.961965 | 2.890522 | 12.53633 | 10.67534
2018-02-25 18:47 | 176413 | 4665.8732 | 5 | 20 | 2.999986 | -2.281886 | 2.961965 | 2.95763 | 12.53633 | 10.88555
2018-02-25 18:49 | 176533 | 120.0006 | 6 | 20 | 3.365318 | 0 | 2.961965 | 2.957633 | 12.53633 | 10.88556
2018-02-25 18:51 | 176653 | 240.0002 | 6 | 20 | 3.379905 | 0 | 2.961965 | 2.957633 | 12.53633 | 10.88556
2018-02-25 18:52 | 176713 | 300.003 | 6 | 20 | 3.383325 | 0 | 2.961965 | 2.957633 | 12.53633 | 10.88556
2018-02-25 18:52 | 176713 | 0.0025 | 7 | 21 | 3.383481 | 0 | 0 | 0 | 0 | 0
2018-02-25 18:54 | 176833.1 | 120.0006 | 2 | 21 | 4.052402 | 4.890152 | 0.1623908 | 4.003e-09 | 0.6393349 | 1.3543e-08
2018-02-25 18:56 | 176953.1 | 240.0003 | 2 | 21 | 4.089724 | 4.890102 | 0.3254057 | 4.003e-09 | 1.302877 | 1.3543e-08
2018-02-25 18:58 | 177073.1 | 360.0014 | 2 | 21 | 4.124834 | 4.890072 | 0.488392 | 4.003e-09 | 1.972455 | 1.3543e-08
2018-02-25 19:00 | 177193.1 | 480.001 | 2 | 21 | 4.151611 | 4.89012 | 0.6513959 | 4.003e-09 | 2.647092 | 1.3543e-08
2018-02-25 19:02 | 177313.1 | 600.0014 | 2 | 21 | 4.174425 | 4.890162 | 0.814388 | 4.003e-09 | 3.325608 | 1.3543e-08
2018-02-25 19:04 | 177433.1 | 720.0002 | 2 | 21 | 4.20033 | 4.883718 | 0.977385 | 4.003e-09 | 4.008085 | 1.3543e-08
2018-02-25 19:06 | 177553.1 | 840.0015 | 2 | 21 | 4.200297 | 4.474833 | 1.132965 | 4.003e-09 | 4.661568 | 1.3543e-08
2018-02-25 19:08 | 177673.1 | 960.0011 | 2 | 21 | 4.200281 | 4.125713 | 1.276165 | 4.003e-09 | 5.263048 | 1.3543e-08
2018-02-25 19:10 | 177793.1 | 1080.0015 | 2 | 21 | 4.200275 | 3.811291 | 1.408315 | 4.003e-09 | 5.818115 | 1.3543e-08
2018-02-25 19:12 | 177913.1 | 1200.0011 | 2 | 21 | 4.200278 | 3.506174 | 1.530292 | 4.003e-09 | 6.330451 | 1.3543e-08
2018-02-25 19:14 | 178008.6 | 1295.5385 | 2 | 21 | 4.200296 | 3.259995 | 1.620079 | 4.003e-09 | 6.707581 | 1.3543e-08
2018-02-25 19:16 | 178128.7 | 120.0015 | 3 | 21 | 4.222028 | 3.259926 | 1.728353 | 4.003e-09 | 7.163439 | 1.3543e-08
2018-02-25 19:18 | 178248.7 | 240.001 | 3 | 21 | 4.247777 | 3.259972 | 1.837017 | 4.003e-09 | 7.623596 | 1.3543e-08
2018-02-25 19:20 | 178368.7 | 360.0024 | 3 | 21 | 4.275712 | 3.259893 | 1.945693 | 4.003e-09 | 8.08672 | 1.3543e-08
2018-02-25 19:22 | 178488.7 | 480.0004 | 3 | 21 | 4.307255 | 3.259987 | 2.054352 | 4.003e-09 | 8.552993 | 1.3543e-08
2018-02-25 19:24 | 178608.7 | 600.0015 | 3 | 21 | 4.342574 | 3.259945 | 2.163006 | 4.003e-09 | 9.022895 | 1.3543e-08
2018-02-25 19:26 | 178728.7 | 720.0003 | 3 | 21 | 4.379572 | 3.259905 | 2.271664 | 4.003e-09 | 9.49674 | 1.3543e-08
2018-02-25 19:28 | 178848.7 | 840.0007 | 3 | 21 | 4.400289 | 3.006784 | 2.378195 | 4.003e-09 | 9.964903 | 1.3543e-08
2018-02-25 19:30 | 178968.7 | 960.0003 | 3 | 21 | 4.400297 | 2.600302 | 2.47146 | 4.003e-09 | 10.3753 | 1.3543e-08
2018-02-25 19:32 | 179088.7 | 1080.0007 | 3 | 21 | 4.400259 | 2.242456 | 2.552048 | 4.003e-09 | 10.72991 | 1.3543e-08
2018-02-25 19:34 | 179208.7 | 1200.0002 | 3 | 21 | 4.40029 | 1.944649 | 2.621687 | 4.003e-09 | 11.03634 | 1.3543e-08
2018-02-25 19:36 | 179328.7 | 1320.0007 | 3 | 21 | 4.40028 | 1.694801 | 2.682213 | 4.003e-09 | 11.30267 | 1.3543e-08
2018-02-25 19:38 | 179448.7 | 1440.0003 | 3 | 21 | 4.400273 | 1.484948 | 2.735114 | 4.003e-09 | 11.53545 | 1.3543e-08
2018-02-25 19:40 | 179568.7 | 1560.0016 | 3 | 21 | 4.400267 | 1.301678 | 2.781488 | 4.003e-09 | 11.7395 | 1.3543e-08
2018-02-25 19:42 | 179688.7 | 1680.0003 | 3 | 21 | 4.400251 | 1.1395 | 2.822071 | 4.003e-09 | 11.91808 | 1.3543e-08
2018-02-25 19:44 | 179808.7 | 1800.0007 | 3 | 21 | 4.400214 | 1.007347 | 2.857791 | 4.003e-09 | 12.07526 | 1.3543e-08
2018-02-25 19:46 | 179928.7 | 1920.001 | 3 | 21 | 4.400189 | 0.8949833 | 2.889457 | 4.003e-09 | 12.2146 | 1.3543e-08
2018-02-25 19:48 | 180048.7 | 2040.0007 | 3 | 21 | 4.400252 | 0.8000689 | 2.917693 | 4.003e-09 | 12.33884 | 1.3543e-08
2018-02-25 19:50 | 180168.7 | 2160.0002 | 3 | 21 | 4.400185 | 0.7109318 | 2.942866 | 4.003e-09 | 12.44961 | 1.3543e-08
2018-02-25 19:52 | 180263.1 | 2254.42 | 3 | 21 | 4.400241 | 0.6519985 | 2.960719 | 4.003e-09 | 12.52816 | 1.3543e-08
2018-02-25 19:54 | 180383.1 | 120.002 | 4 | 21 | 4.335626 | 0 | 2.960719 | 4.003e-09 | 12.52816 | 1.3543e-08
2018-02-25 19:56 | 180503.1 | 240 | 4 | 21 | 4.329902 | 0 | 2.960719 | 4.003e-09 | 12.52816 | 1.3543e-08
2018-02-25 19:57 | 180563.1 | 300.0021 | 4 | 21 | 4.328234 | 0 | 2.960719 | 4.003e-09 | 12.52816 | 1.3543e-08
2018-02-25 19:59 | 180683.2 | 120.0005 | 5 | 21 | 4.09473 | -2.282175 | 2.960719 | 0.07605972 | 12.52816 | 0.3139217
2018-02-25 20:01 | 180803.2 | 240.0009 | 5 | 21 | 4.059145 | -2.282119 | 2.960719 | 0.1521288 | 12.52816 | 0.6239918
2018-02-25 20:03 | 180923.2 | 360.0005 | 5 | 21 | 4.028357 | -2.282085 | 2.960719 | 0.2281977 | 12.52816 | 0.9315827
2018-02-25 20:05 | 181043.2 | 480.0009 | 5 | 21 | 3.999364 | -2.281977 | 2.960719 | 0.3042638 | 12.52816 | 1.236889
2018-02-25 20:07 | 181163.2 | 600.0005 | 5 | 21 | 3.970658 | -2.282135 | 2.960719 | 0.3803249 | 12.52816 | 1.539995
2018-02-25 20:09 | 181283.2 | 720.0009 | 5 | 21 | 3.941041 | -2.281975 | 2.960719 | 0.4563955 | 12.52816 | 1.84092
2018-02-25 20:11 | 181403.2 | 840.0013 | 5 | 21 | 3.913194 | -2.28212 | 2.960719 | 0.5324624 | 12.52816 | 2.139631
2018-02-25 20:13 | 181523.2 | 960.0001 | 5 | 21 | 3.886793 | -2.282166 | 2.960719 | 0.6085219 | 12.52816 | 2.436256
2018-02-25 20:15 | 181643.2 | 1080.0005 | 5 | 21 | 3.861237 | -2.282135 | 2.960719 | 0.6845928 | 12.52816 | 2.730961
2018-02-25 20:17 | 181763.2 | 1200.0001 | 5 | 21 | 3.834536 | -2.282159 | 2.960719 | 0.7606519 | 12.52816 | 3.023638
2018-02-25 20:19 | 181883.2 | 1320.0005 | 5 | 21 | 3.808583 | -2.282122 | 2.960719 | 0.8367173 | 12.52816 | 3.314302
2018-02-25 20:21 | 182003.2 | 1440.0009 | 5 | 21 | 3.785905 | -2.282142 | 2.960719 | 0.9127874 | 12.52816 | 3.603143
2018-02-25 20:23 | 182123.2 | 1560.0005 | 5 | 21 | 3.765464 | -2.282164 | 2.960719 | 0.9888531 | 12.52816 | 3.890329
2018-02-25 20:25 | 182243.2 | 1680.0009 | 5 | 21 | 3.74562 | -2.282122 | 2.960719 | 1.064918 | 12.52816 | 4.175993
2018-02-25 20:27 | 182363.2 | 1800.0013 | 5 | 21 | 3.725029 | -2.282157 | 2.960719 | 1.140987 | 12.52816 | 4.460136
2018-02-25 20:29 | 182483.2 | 1920.0001 | 5 | 21 | 3.705985 | -2.281816 | 2.960719 | 1.217058 | 12.52816 | 4.742769
2018-02-25 20:31 | 182603.2 | 2040.0005 | 5 | 21 | 3.688145 | -2.282113 | 2.960719 | 1.293121 | 12.52816 | 5.023973
2018-02-25 20:33 | 182723.2 | 2160.0009 | 5 | 21 | 3.671587 | -2.282144 | 2.960719 | 1.36918 | 12.52816 | 5.303858
2018-02-25 20:35 | 182843.2 | 2280.0005 | 5 | 21 | 3.654952 | -2.282122 | 2.960719 | 1.445253 | 12.52816 | 5.582539
2018-02-25 20:37 | 182963.2 | 2400.0009 | 5 | 21 | 3.638863 | -2.282128 | 2.960719 | 1.521314 | 12.52816 | 5.85991
2018-02-25 20:39 | 183083.2 | 2520.0005 | 5 | 21 | 3.624636 | -2.282155 | 2.960719 | 1.597382 | 12.52816 | 6.136163
2018-02-25 20:41 | 183203.2 | 2640.0001 | 5 | 21 | 3.611927 | -2.282146 | 2.960719 | 1.673448 | 12.52816 | 6.411379
2018-02-25 20:43 | 183323.2 | 2760.0013 | 5 | 21 | 3.599831 | -2.282033 | 2.960719 | 1.749517 | 12.52816 | 6.685671
2018-02-25 20:45 | 183443.2 | 2880.0001 | 5 | 21 | 3.587188 | -2.28214 | 2.960719 | 1.825584 | 12.52816 | 6.959022
2018-02-25 20:47 | 183563.2 | 3000.0005 | 5 | 21 | 3.576027 | -2.2821 | 2.960719 | 1.901652 | 12.52816 | 7.231463
2018-02-25 20:49 | 183683.2 | 3120.0001 | 5 | 21 | 3.56575 | -2.282148 | 2.960719 | 1.977718 | 12.52816 | 7.50308
2018-02-25 20:51 | 183803.2 | 3240.0013 | 5 | 21 | 3.556034 | -2.281794 | 2.960719 | 2.053782 | 12.52816 | 7.773942
2018-02-25 20:53 | 183923.2 | 3360.0001 | 5 | 21 | 3.544955 | -2.282177 | 2.960719 | 2.129848 | 12.52816 | 8.044027
2018-02-25 20:55 | 184043.2 | 3480.0013 | 5 | 21 | 3.532813 | -2.282073 | 2.960719 | 2.205913 | 12.52816 | 8.313204
2018-02-25 20:57 | 184163.2 | 3600.0009 | 5 | 21 | 3.521219 | -2.282085 | 2.960719 | 2.281982 | 12.52816 | 8.581502
2018-02-25 20:59 | 184283.2 | 3720.0005 | 5 | 21 | 3.509304 | -2.281903 | 2.960719 | 2.358046 | 12.52816 | 8.848886
2018-02-25 21:01 | 184403.2 | 3840.0001 | 5 | 21 | 3.495455 | -2.282132 | 2.960719 | 2.434114 | 12.52816 | 9.115322
2018-02-25 21:03 | 184523.2 | 3960.0005 | 5 | 21 | 3.477482 | -2.282153 | 2.960719 | 2.510174 | 12.52816 | 9.380527
2018-02-25 21:05 | 184643.2 | 4080.0009 | 5 | 21 | 3.456916 | -2.281968 | 2.960719 | 2.586247 | 12.52816 | 9.644311
2018-02-25 21:07 | 184763.2 | 4200.0005 | 5 | 21 | 3.430457 | -2.282063 | 2.960719 | 2.662307 | 12.52816 | 9.906289
2018-02-25 21:09 | 184883.2 | 4320.0009 | 5 | 21 | 3.393243 | -2.281903 | 2.960719 | 2.738373 | 12.52816 | 10.16592
2018-02-25 21:11 | 185003.2 | 4440.0013 | 5 | 21 | 3.33275 | -2.282126 | 2.960719 | 2.814436 | 12.52816 | 10.42192
2018-02-25 21:13 | 185123.2 | 4560.0001 | 5 | 21 | 3.22019 | -2.282139 | 2.960719 | 2.890497 | 12.52816 | 10.67162
2018-02-25 21:14 | 185226.7 | 4663.5323 | 5 | 21 | 2.999998 | -2.282113 | 2.960719 | 2.956124 | 12.52816 | 10.87691
2018-02-25 21:16 | 185346.8 | 120.0013 | 6 | 21 | 3.366398 | 0 | 2.960719 | 2.956126 | 12.52816 | 10.87691
2018-02-25 21:18 | 185466.8 | 240.0009 | 6 | 21 | 3.381119 | 0 | 2.960719 | 2.956126 | 12.52816 | 10.87691
2018-02-25 21:19 | 185526.8 | 300.0021 | 6 | 21 | 3.38465 | 0 | 2.960719 | 2.956126 | 12.52816 | 10.87691
2018-02-25 21:19 | 185526.8 | 0.0025 | 7 | 22 | 3.384564 | 0 | 0 | 0 | 0 | 0
2018-02-25 21:21 | 185646.9 | 120.0014 | 2 | 22 | 4.054856 | 4.890106 | 0.1624142 | 0 | 0.639784 | 0
2018-02-25 21:23 | 185766.9 | 240.001 | 2 | 22 | 4.090139 | 4.890141 | 0.325408 | 0 | 1.303488 | 0
2018-02-25 21:25 | 185886.9 | 360.0006 | 2 | 22 | 4.124348 | 4.890099 | 0.4884 | 0 | 1.973079 | 0
2018-02-25 21:27 | 186006.9 | 480.0002 | 2 | 22 | 4.150987 | 4.890066 | 0.6513975 | 0 | 2.647568 | 0
2018-02-25 21:29 | 186126.9 | 600.0014 | 2 | 22 | 4.175849 | 4.890112 | 0.8143922 | 0 | 3.326157 | 0
2018-02-25 21:31 | 186246.9 | 720.0003 | 2 | 22 | 4.200338 | 4.864313 | 0.977374 | 0 | 4.008847 | 0
2018-02-25 21:33 | 186366.9 | 840.0014 | 2 | 22 | 4.200291 | 4.478668 | 1.132856 | 0 | 4.66192 | 0
2018-02-25 21:35 | 186486.9 | 960.0011 | 2 | 22 | 4.200328 | 4.138731 | 1.27634 | 0 | 5.264589 | 0
2018-02-25 21:37 | 186606.9 | 1080.0007 | 2 | 22 | 4.200243 | 3.807255 | 1.408764 | 0 | 5.820807 | 0
2018-02-25 21:39 | 186726.9 | 1200.0003 | 2 | 22 | 4.200282 | 3.485521 | 1.530218 | 0 | 6.330951 | 0
2018-02-25 21:41 | 186819.1 | 1292.2566 | 2 | 22 | 4.200289 | 3.259983 | 1.616623 | 0 | 6.693874 | 0
2018-02-25 21:43 | 186939.1 | 120.0014 | 3 | 22 | 4.221207 | 3.259975 | 1.724904 | 0 | 7.149713 | 0
2018-02-25 21:45 | 187059.1 | 240.0003 | 3 | 22 | 4.246224 | 3.259897 | 1.833559 | 0 | 7.609695 | 0
2018-02-25 21:47 | 187179.1 | 360.0015 | 3 | 22 | 4.275162 | 3.259926 | 1.94223 | 0 | 8.072666 | 0
2018-02-25 21:49 | 187299.1 | 480.0003 | 3 | 22 | 4.307385 | 3.259943 | 2.050892 | 0 | 8.538954 | 0
2018-02-25 21:51 | 187419.1 | 600.0006 | 3 | 22 | 4.341099 | 3.259876 | 2.159541 | 0 | 9.008757 | 0
2018-02-25 21:53 | 187539.1 | 720.0011 | 3 | 22 | 4.377287 | 3.259871 | 2.268208 | 0 | 9.482441 | 0
2018-02-25 21:55 | 187659.1 | 840.0014 | 3 | 22 | 4.400308 | 3.030548 | 2.375209 | 0 | 9.952523 | 0
2018-02-25 21:57 | 187779.1 | 960.0003 | 3 | 22 | 4.400305 | 2.604794 | 2.468912 | 0 | 10.36484 | 0
2018-02-25 21:59 | 187899.1 | 1080.0014 | 3 | 22 | 4.400297 | 2.253996 | 2.549694 | 0 | 10.7203 | 0
2018-02-25 22:01 | 188019.1 | 1200.0012 | 3 | 22 | 4.400264 | 1.95834 | 2.61976 | 0 | 11.02862 | 0
2018-02-25 22:03 | 188139.1 | 1320.0007 | 3 | 22 | 4.400245 | 1.70984 | 2.680823 | 0 | 11.29731 | 0
2018-02-25 22:05 | 188259.1 | 1440.0011 | 3 | 22 | 4.400289 | 1.491055 | 2.734101 | 0 | 11.53175 | 0
2018-02-25 22:07 | 188379.1 | 1560.0024 | 3 | 22 | 4.400261 | 1.301618 | 2.780518 | 0 | 11.73599 | 0
2018-02-25 22:09 | 188499.1 | 1680.001 | 3 | 22 | 4.400228 | 1.145831 | 2.821229 | 0 | 11.91513 | 0
2018-02-25 22:11 | 188619.1 | 1800.0007 | 3 | 22 | 4.400218 | 1.015209 | 2.857178 | 0 | 12.07332 | 0
2018-02-25 22:13 | 188739.1 | 1920.0019 | 3 | 22 | 4.40019 | 0.9017172 | 2.889097 | 0 | 12.21377 | 0
2018-02-25 22:15 | 188859.1 | 2040.0015 | 3 | 22 | 4.400162 | 0.7978153 | 2.917405 | 0 | 12.33833 | 0
2018-02-25 22:17 | 188979.1 | 2160.0011 | 3 | 22 | 4.400172 | 0.7128448 | 2.942565 | 0 | 12.44904 | 0
2018-02-25 22:18 | 189078.6 | 2259.4186 | 3 | 22 | 4.400175 | 0.6519938 | 2.961404 | 0 | 12.53193 | 0
2018-02-25 22:20 | 189198.6 | 120.0007 | 4 | 22 | 4.335911 | 0 | 2.961404 | 0 | 12.53193 | 0
2018-02-25 22:22 | 189318.6 | 240.001 | 4 | 22 | 4.330214 | 0 | 2.961404 | 0 | 12.53193 | 0
2018-02-25 22:23 | 189378.6 | 300.0014 | 4 | 22 | 4.328557 | 0 | 2.961404 | 0 | 12.53193 | 0
2018-02-25 22:25 | 189498.7 | 120.0014 | 5 | 22 | 4.095866 | -2.281846 | 2.961404 | 0.07605743 | 12.53193 | 0.3139644
2018-02-25 22:27 | 189618.7 | 240.0002 | 5 | 22 | 4.061298 | -2.282166 | 2.961404 | 0.1521161 | 12.53193 | 0.6241263
2018-02-25 22:29 | 189738.7 | 360.0006 | 5 | 22 | 4.031215 | -2.281952 | 2.961404 | 0.2281853 | 12.53193 | 0.9319081
2018-02-25 22:31 | 189858.7 | 480.0002 | 5 | 22 | 4.001537 | -2.281865 | 2.961404 | 0.3042518 | 12.53193 | 1.23742
2018-02-25 22:33 | 189978.7 | 600.0014 | 5 | 22 | 3.971323 | -2.282105 | 2.961404 | 0.3803197 | 12.53193 | 1.540651
2018-02-25 22:35 | 190098.7 | 720.0002 | 5 | 22 | 3.942818 | -2.281841 | 2.961404 | 0.4563814 | 12.53193 | 1.841625
2018-02-25 22:37 | 190218.7 | 840.0006 | 5 | 22 | 3.915541 | -2.282144 | 2.961404 | 0.5324458 | 12.53193 | 2.140484
2018-02-25 22:39 | 190338.7 | 960.0002 | 5 | 22 | 3.889503 | -2.282166 | 2.961404 | 0.6085126 | 12.53193 | 2.437338
2018-02-25 22:41 | 190458.7 | 1080.0014 | 5 | 22 | 3.862525 | -2.282172 | 2.961404 | 0.6845809 | 12.53193 | 2.732193
2018-02-25 22:43 | 190578.7 | 1200.0002 | 5 | 22 | 3.835607 | -2.281835 | 2.961404 | 0.7606434 | 12.53193 | 3.02495
2018-02-25 22:45 | 190698.7 | 1320.0006 | 5 | 22 | 3.810576 | -2.281873 | 2.961404 | 0.8367091 | 12.53193 | 3.315742
2018-02-25 22:47 | 190818.7 | 1440.0002 | 5 | 22 | 3.788459 | -2.281794 | 2.961404 | 0.91277 | 12.53193 | 3.604719
2018-02-25 22:49 | 190938.7 | 1560.0014 | 5 | 22 | 3.767385 | -2.282097 | 2.961404 | 0.9888439 | 12.53193 | 3.89212
2018-02-25 22:51 | 191058.7 | 1680.001 | 5 | 22 | 3.745962 | -2.281863 | 2.961404 | 1.064911 | 12.53193 | 4.177869
2018-02-25 22:53 | 191178.7 | 1800.0006 | 5 | 22 | 3.726311 | -2.281801 | 2.961404 | 1.140972 | 12.53193 | 4.462036
2018-02-25 22:55 | 191298.7 | 1920.0002 | 5 | 22 | 3.707761 | -2.282133 | 2.961404 | 1.217039 | 12.53193 | 4.74477
2018-02-25 22:57 | 191418.7 | 2040.0006 | 5 | 22 | 3.690159 | -2.282191 | 2.961404 | 1.293111 | 12.53193 | 5.026161
2018-02-25 22:59 | 191538.7 | 2160.001 | 5 | 22 | 3.672236 | -2.282005 | 2.961404 | 1.369171 | 12.53193 | 5.306158
2018-02-25 23:01 | 191658.7 | 2280.0014 | 5 | 22 | 3.65528 | -2.282166 | 2.961404 | 1.445241 | 12.53193 | 5.584845
2018-02-25 23:03 | 191778.7 | 2400.0011 | 5 | 22 | 3.639972 | -2.281941 | 2.961404 | 1.521306 | 12.53193 | 5.862294
2018-02-25 23:05 | 191898.7 | 2520.0014 | 5 | 22 | 3.626269 | -2.281861 | 2.961404 | 1.597375 | 12.53193 | 6.138649
2018-02-25 23:07 | 192018.7 | 2640.0002 | 5 | 22 | 3.612886 | -2.282092 | 2.961404 | 1.673436 | 12.53193 | 6.413958
2018-02-25 23:09 | 192138.7 | 2760.0006 | 5 | 22 | 3.599389 | -2.282005 | 2.961404 | 1.749504 | 12.53193 | 6.688262
2018-02-25 23:11 | 192258.7 | 2880.0002 | 5 | 22 | 3.587533 | -2.282146 | 2.961404 | 1.825572 | 12.53193 | 6.961599
2018-02-25 23:13 | 192378.7 | 3000.0006 | 5 | 22 | 3.576643 | -2.282184 | 2.961404 | 1.901638 | 12.53193 | 7.234066
2018-02-25 23:15 | 192498.7 | 3120.0002 | 5 | 22 | 3.566617 | -2.281977 | 2.961404 | 1.977699 | 12.53193 | 7.505736
2018-02-25 23:17 | 192618.7 | 3240.0006 | 5 | 22 | 3.555337 | -2.282166 | 2.961404 | 2.053771 | 12.53193 | 7.776639
2018-02-25 23:19 | 192738.7 | 3360.001 | 5 | 22 | 3.543937 | -2.282157 | 2.961404 | 2.129836 | 12.53193 | 8.046632
2018-02-25 23:21 | 192858.7 | 3480.0006 | 5 | 22 | 3.532922 | -2.282115 | 2.961404 | 2.205901 | 12.53193 | 8.315787
2018-02-25 23:23 | 192978.7 | 3600.0002 | 5 | 22 | 3.521885 | -2.282146 | 2.961404 | 2.281969 | 12.53193 | 8.584106
2018-02-25 23:25 | 193098.7 | 3720.0006 | 5 | 22 | 3.509145 | -2.282172 | 2.961404 | 2.358037 | 12.53193 | 8.851539
2018-02-25 23:27 | 193218.7 | 3840.001 | 5 | 22 | 3.493379 | -2.28216 | 2.961404 | 2.434097 | 12.53193 | 9.117858
2018-02-25 23:29 | 193338.7 | 3960.0014 | 5 | 22 | 3.476552 | -2.282125 | 2.961404 | 2.510164 | 12.53193 | 9.382964
2018-02-25 23:31 | 193458.7 | 4080.0002 | 5 | 22 | 3.456635 | -2.28213 | 2.961404 | 2.586234 | 12.53193 | 9.646692
2018-02-25 23:33 | 193578.7 | 4200.0014 | 5 | 22 | 3.43097 | -2.28204 | 2.961404 | 2.662298 | 12.53193 | 9.908709
2018-02-25 23:35 | 193698.7 | 4320.0002 | 5 | 22 | 3.391442 | -2.282142 | 2.961404 | 2.738359 | 12.53193 | 10.16828
2018-02-25 23:37 | 193818.7 | 4440.0014 | 5 | 22 | 3.329998 | -2.281935 | 2.961404 | 2.814426 | 12.53193 | 10.42409
2018-02-25 23:39 | 193938.7 | 4560.0002 | 5 | 22 | 3.220647 | -2.282144 | 2.961404 | 2.890493 | 12.53193 | 10.67371
2018-02-25 23:41 | 194043.7 | 4664.9836 | 5 | 22 | 2.999998 | -2.282025 | 2.961404 | 2.957035 | 12.53193 | 10.88189
2018-02-25 23:43 | 194163.7 | 120.0012 | 6 | 22 | 3.366744 | 0 | 2.961404 | 2.957035 | 12.53193 | 10.88189
2018-02-25 23:45 | 194283.7 | 240.0008 | 6 | 22 | 3.381692 | 0 | 2.961404 | 2.957035 | 12.53193 | 10.88189
2018-02-25 23:46 | 194343.7 | 300.0036 | 6 | 22 | 3.385186 | 0 | 2.961404 | 2.957035 | 12.53193 | 10.88189
2018-02-25 23:46 | 194343.7 | 0.0023 | 7 | 23 | 3.385058 | 0 | 0 | 0 | 0 | 0
2018-02-25 23:48 | 194463.8 | 120.0005 | 2 | 23 | 4.056012 | 4.890129 | 0.1623987 | 0 | 0.640023 | 0
2018-02-25 23:50 | 194583.8 | 240.0009 | 2 | 23 | 4.090268 | 4.890148 | 0.3254093 | 0 | 1.30391 | 0
2018-02-25 23:52 | 194703.8 | 360.0006 | 2 | 23 | 4.125063 | 4.890106 | 0.4884091 | 0 | 1.973562 | 0
2018-02-25 23:54 | 194823.8 | 480.0001 | 2 | 23 | 4.15391 | 4.890135 | 0.651401 | 0 | 2.648334 | 0
2018-02-25 23:56 | 194943.8 | 600.0006 | 2 | 23 | 4.178102 | 4.890079 | 0.8144059 | 0 | 3.327435 | 0
2018-02-25 23:58 | 195063.8 | 720.0009 | 2 | 23 | 4.200292 | 4.843138 | 0.9773086 | 0 | 4.010026 | 0
2018-02-26 | 195183.8 | 840.0006 | 2 | 23 | 4.200307 | 4.471123 | 1.132439 | 0 | 4.661618 | 0
2018-02-26 00:02 | 195303.8 | 960.0008 | 2 | 23 | 4.200308 | 4.111706 | 1.275457 | 0 | 5.262335 | 0
2018-02-26 00:04 | 195423.8 | 1080.0006 | 2 | 23 | 4.200292 | 3.773502 | 1.406692 | 0 | 5.813561 | 0
2018-02-26 00:06 | 195543.8 | 1200.0001 | 2 | 23 | 4.200304 | 3.473843 | 1.527413 | 0 | 6.320622 | 0
2018-02-26 00:08 | 195634.9 | 1291.0614 | 2 | 23 | 4.20028 | 3.259989 | 1.612549 | 0 | 6.678215 | 0
2018-02-26 00:10 | 195754.9 | 120.0016 | 3 | 23 | 4.220839 | 3.259924 | 1.720838 | 0 | 7.134048 | 0
2018-02-26 00:12 | 195874.9 | 240.0004 | 3 | 23 | 4.247246 | 3.259905 | 1.829498 | 0 | 7.594071 | 0
2018-02-26 00:14 | 195994.9 | 360.0015 | 3 | 23 | 4.276449 | 3.259945 | 1.938146 | 0 | 8.057103 | 0
2018-02-26 00:16 | 196114.9 | 480.0002 | 3 | 23 | 4.307414 | 3.259962 | 2.0468 | 0 | 8.523416 | 0
2018-02-26 00:18 | 196234.9 | 600.0007 | 3 | 23 | 4.340495 | 3.259895 | 2.155478 | 0 | 8.993316 | 0
2018-02-26 00:20 | 196354.9 | 720.0011 | 3 | 23 | 4.377121 | 3.259916 | 2.264136 | 0 | 9.466899 | 0
2018-02-26 00:22 | 196474.9 | 840.0014 | 3 | 23 | 4.400301 | 3.014837 | 2.370909 | 0 | 9.935996 | 0
2018-02-26 00:24 | 196594.9 | 960.0003 | 3 | 23 | 4.400292 | 2.605577 | 2.464336 | 0 | 10.3471 | 0
2018-02-26 00:26 | 196714.9 | 1080.0007 | 3 | 23 | 4.400288 | 2.263021 | 2.545311 | 0 | 10.70342 | 0
2018-02-26 00:28 | 196834.9 | 1200.0011 | 3 | 23 | 4.400266 | 1.970456 | 2.61579 | 0 | 11.01354 | 0
2018-02-26 00:30 | 196954.9 | 1320.0014 | 3 | 23 | 4.400261 | 1.710427 | 2.677058 | 0 | 11.28314 | 0
2018-02-26 00:32 | 197074.9 | 1440.0012 | 3 | 23 | 4.400262 | 1.490224 | 2.730262 | 0 | 11.51725 | 0
2018-02-26 00:34 | 197194.9 | 1560.0015 | 3 | 23 | 4.400213 | 1.307446 | 2.776805 | 0 | 11.72206 | 0
2018-02-26 00:36 | 197314.9 | 1680.001 | 3 | 23 | 4.400252 | 1.155611 | 2.817784 | 0 | 11.90237 | 0
2018-02-26 00:38 | 197434.9 | 1800.0007 | 3 | 23 | 4.400259 | 1.022323 | 2.854026 | 0 | 12.06184 | 0
2018-02-26 00:40 | 197554.9 | 1920.0011 | 3 | 23 | 4.400213 | 0.9015961 | 2.886027 | 0 | 12.20266 | 0
2018-02-26 00:42 | 197674.9 | 2040.0007 | 3 | 23 | 4.400238 | 0.8032265 | 2.914389 | 0 | 12.32745 | 0
2018-02-26 00:44 | 197794.9 | 2160.0003 | 3 | 23 | 4.400226 | 0.7191238 | 2.93972 | 0 | 12.43892 | 0
2018-02-26 00:46 | 197906.3 | 2271.3864 | 3 | 23 | 4.400202 | 0.6519918 | 2.96092 | 0 | 12.5322 | 0
2018-02-26 00:48 | 198026.3 | 120.0013 | 4 | 23 | 4.335913 | 0 | 2.96092 | 0 | 12.5322 | 0
2018-02-26 00:50 | 198146.3 | 240.0008 | 4 | 23 | 4.33028 | 0 | 2.96092 | 0 | 12.5322 | 0
2018-02-26 00:51 | 198206.3 | 300.0037 | 4 | 23 | 4.328633 | 0 | 2.96092 | 0 | 12.5322 | 0
2018-02-26 00:53 | 198326.4 | 120.0006 | 5 | 23 | 4.095422 | -2.282164 | 2.96092 | 0.07606563 | 12.5322 | 0.3139551
2018-02-26 00:55 | 198446.4 | 240.0011 | 5 | 23 | 4.061402 | -2.282172 | 2.96092 | 0.1521297 | 12.5322 | 0.6241336
2018-02-26 00:57 | 198566.4 | 360.0006 | 5 | 23 | 4.030083 | -2.282175 | 2.96092 | 0.2281976 | 12.5322 | 0.9318871
2018-02-26 00:59 | 198686.4 | 480.0002 | 5 | 23 | 3.999402 | -2.282139 | 2.96092 | 0.3042661 | 12.5322 | 1.237267
2018-02-26 01:01 | 198806.4 | 600.0006 | 5 | 23 | 3.970527 | -2.28181 | 2.96092 | 0.3803304 | 12.5322 | 1.540374
2018-02-26 01:03 | 198926.4 | 720.001 | 5 | 23 | 3.942803 | -2.282166 | 2.96092 | 0.4563955 | 12.5322 | 1.841326
2018-02-26 01:05 | 199046.4 | 840.0014 | 5 | 23 | 3.915544 | -2.282139 | 2.96092 | 0.5324615 | 12.5322 | 2.140202
2018-02-26 01:07 | 199166.4 | 960.0003 | 5 | 23 | 3.887784 | -2.282095 | 2.96092 | 0.6085334 | 12.5322 | 2.437012
2018-02-26 01:09 | 199286.4 | 1080.0014 | 5 | 23 | 3.861277 | -2.282166 | 2.96092 | 0.6845945 | 12.5322 | 2.731708
2018-02-26 01:11 | 199406.4 | 1200.0002 | 5 | 23 | 3.835198 | -2.282142 | 2.96092 | 0.7606692 | 12.5322 | 3.024457
2018-02-26 01:13 | 199526.4 | 1320.0014 | 5 | 23 | 3.810952 | -2.281796 | 2.96092 | 0.8367339 | 12.5322 | 3.315248
2018-02-26 01:15 | 199646.4 | 1440.0003 | 5 | 23 | 3.787846 | -2.28216 | 2.96092 | 0.9128021 | 12.5322 | 3.604259
2018-02-26 01:17 | 199766.4 | 1560.0014 | 5 | 23 | 3.765882 | -2.282168 | 2.96092 | 0.9888688 | 12.5322 | 3.891536
2018-02-26 01:19 | 199886.4 | 1680.001 | 5 | 23 | 3.745724 | -2.282059 | 2.96092 | 1.064936 | 12.5322 | 4.177223
2018-02-26 01:21 | 200006.4 | 1800.0006 | 5 | 23 | 3.726848 | -2.282207 | 2.96092 | 1.140995 | 12.5322 | 4.461388
2018-02-26 01:23 | 200126.4 | 1920.0002 | 5 | 23 | 3.708332 | -2.282102 | 2.96092 | 1.21706 | 12.5322 | 4.744169
2018-02-26 01:25 | 200246.4 | 2040.0014 | 5 | 23 | 3.689192 | -2.282122 | 2.96092 | 1.293128 | 12.5322 | 5.025526
2018-02-26 01:27 | 200366.4 | 2160.001 | 5 | 23 | 3.67173 | -2.282045 | 2.96092 | 1.369192 | 12.5322 | 5.305469
2018-02-26 01:29 | 200486.4 | 2280.0014 | 5 | 23 | 3.655637 | -2.281878 | 2.96092 | 1.445261 | 12.5322 | 5.584154
2018-02-26 01:31 | 200606.4 | 2400.0002 | 5 | 23 | 3.641054 | -2.282088 | 2.96092 | 1.521327 | 12.5322 | 5.861666
2018-02-26 01:33 | 200726.4 | 2520.0014 | 5 | 23 | 3.626432 | -2.28209 | 2.96092 | 1.597389 | 12.5322 | 6.138064
2018-02-26 01:35 | 200846.4 | 2640.001 | 5 | 23 | 3.612341 | -2.282113 | 2.96092 | 1.673459 | 12.5322 | 6.413376
2018-02-26 01:37 | 200966.4 | 2760.0006 | 5 | 23 | 3.599893 | -2.282135 | 2.96092 | 1.749526 | 12.5322 | 6.687673
2018-02-26 01:39 | 201086.4 | 2880.0002 | 5 | 23 | 3.588809 | -2.282162 | 2.96092 | 1.825592 | 12.5322 | 6.961071
2018-02-26 01:41 | 201206.4 | 3000.0014 | 5 | 23 | 3.578167 | -2.282088 | 2.96092 | 1.901662 | 12.5322 | 7.233666
2018-02-26 01:43 | 201326.4 | 3120.0002 | 5 | 23 | 3.566613 | -2.282037 | 2.96092 | 1.977727 | 12.5322 | 7.50541
2018-02-26 01:45 | 201446.4 | 3240.0006 | 5 | 23 | 3.555846 | -2.282197 | 2.96092 | 2.053793 | 12.5322 | 7.776291
2018-02-26 01:47 | 201566.4 | 3360.0002 | 5 | 23 | 3.54544 | -2.281747 | 2.96092 | 2.129857 | 12.5322 | 8.046368
2018-02-26 01:49 | 201686.4 | 3480.0014 | 5 | 23 | 3.53517 | -2.282085 | 2.96092 | 2.205927 | 12.5322 | 8.315684
2018-02-26 01:51 | 201806.4 | 3600.0002 | 5 | 23 | 3.523103 | -2.28213 | 2.96092 | 2.281991 | 12.5322 | 8.584145
2018-02-26 01:53 | 201926.4 | 3720.0006 | 5 | 23 | 3.509046 | -2.282102 | 2.96092 | 2.358061 | 12.5322 | 8.851605
2018-02-26 01:55 | 202046.4 | 3840.0002 | 5 | 23 | 3.494936 | -2.28212 | 2.96092 | 2.434122 | 12.5322 | 9.117981
2018-02-26 01:57 | 202166.4 | 3960.0014 | 5 | 23 | 3.479285 | -2.282139 | 2.96092 | 2.510191 | 12.5322 | 9.383246
2018-02-26 01:59 | 202286.4 | 4080.0002 | 5 | 23 | 3.459491 | -2.282175 | 2.96092 | 2.586254 | 12.5322 | 9.647179
2018-02-26 02:01 | 202406.4 | 4200.0014 | 5 | 23 | 3.431166 | -2.282187 | 2.96092 | 2.662322 | 12.5322 | 9.909325
2018-02-26 02:03 | 202526.4 | 4320.001 | 5 | 23 | 3.392204 | -2.282148 | 2.96092 | 2.738385 | 12.5322 | 10.16891
2018-02-26 02:05 | 202646.4 | 4440.0006 | 5 | 23 | 3.332919 | -2.281965 | 2.96092 | 2.814455 | 12.5322 | 10.42489
2018-02-26 02:07 | 202766.4 | 4560.001 | 5 | 23 | 3.225183 | -2.282045 | 2.96092 | 2.890516 | 12.5322 | 10.67479
2018-02-26 02:08 | 202871.9 | 4665.5764 | 5 | 23 | 2.999995 | -2.281818 | 2.96092 | 2.957438 | 12.5322 | 10.88437
2018-02-26 02:10 | 202992 | 120.0004 | 6 | 23 | 3.363419 | 0 | 2.96092 | 2.957438 | 12.5322 | 10.88437
2018-02-26 02:12 | 203112 | 240.0008 | 6 | 23 | 3.378023 | 0 | 2.96092 | 2.957438 | 12.5322 | 10.88437
2018-02-26 02:13 | 203172 | 300.0021 | 6 | 23 | 3.381458 | 0 | 2.96092 | 2.957438 | 12.5322 | 10.88437
2018-02-26 02:13 | 203172 | 0.0024 | 7 | 24 | 3.381551 | 0 | 0 | 0 | 0 | 0
2018-02-26 02:15 | 203292.1 | 120.0013 | 2 | 24 | 4.053181 | 4.890116 | 0.1624031 | 0 | 0.6394736 | 0
2018-02-26 02:17 | 203412.1 | 240.0001 | 2 | 24 | 4.089044 | 4.89012 | 0.3254099 | 0 | 1.302972 | 0
2018-02-26 02:19 | 203532.1 | 360.0013 | 2 | 24 | 4.125844 | 4.890114 | 0.4884108 | 0 | 1.972634 | 0
2018-02-26 02:21 | 203652.1 | 480.0009 | 2 | 24 | 4.152966 | 4.890083 | 0.6513962 | 0 | 2.647392 | 0
2018-02-26 02:23 | 203772.1 | 600.0013 | 2 | 24 | 4.176305 | 4.890093 | 0.8143931 | 0 | 3.32624 | 0
2018-02-26 02:25 | 203892.1 | 720.0002 | 2 | 24 | 4.200285 | 4.88032 | 0.9773847 | 0 | 4.008882 | 0
2018-02-26 02:27 | 204012.1 | 840.0014 | 2 | 24 | 4.200285 | 4.464031 | 1.132919 | 0 | 4.662172 | 0
2018-02-26 02:29 | 204132.1 | 960.0002 | 2 | 24 | 4.200298 | 4.106419 | 1.275589 | 0 | 5.261425 | 0
2018-02-26 02:31 | 204252.1 | 1080.0006 | 2 | 24 | 4.200262 | 3.78356 | 1.407027 | 0 | 5.813503 | 0
2018-02-26 02:33 | 204372.1 | 1200.0001 | 2 | 24 | 4.200261 | 3.490778 | 1.5282 | 0 | 6.322463 | 0
2018-02-26 02:35 | 204467.3 | 1295.1855 | 2 | 24 | 4.200312 | 3.259981 | 1.617452 | 0 | 6.697346 | 0
2018-02-26 02:37 | 204587.3 | 120.0014 | 3 | 24 | 4.222588 | 3.259918 | 1.72572 | 0 | 7.153192 | 0
2018-02-26 02:39 | 204707.3 | 240.0003 | 3 | 24 | 4.248898 | 3.259861 | 1.834388 | 0 | 7.613461 | 0
2018-02-26 02:41 | 204827.3 | 360.0006 | 3 | 24 | 4.277473 | 3.259882 | 1.943039 | 0 | 8.076637 | 0
2018-02-26 02:43 | 204947.3 | 480.0003 | 3 | 24 | 4.308046 | 3.259899 | 2.051707 | 0 | 8.543093 | 0
2018-02-26 02:45 | 205067.3 | 600.0007 | 3 | 24 | 4.342508 | 3.259895 | 2.160375 | 0 | 9.013072 | 0
2018-02-26 02:47 | 205187.3 | 720.0011 | 3 | 24 | 4.380549 | 3.259932 | 2.269027 | 0 | 9.486943 | 0
2018-02-26 02:49 | 205307.3 | 840.0015 | 3 | 24 | 4.400255 | 2.990391 | 2.375291 | 0 | 9.953993 | 0
2018-02-26 02:51 | 205427.3 | 960.001 | 3 | 24 | 4.400278 | 2.59433 | 2.468153 | 0 | 10.36262 | 0
2018-02-26 02:53 | 205547.3 | 1080.0015 | 3 | 24 | 4.400282 | 2.250229 | 2.548779 | 0 | 10.71739 | 0
2018-02-26 02:55 | 205667.3 | 1200.001 | 3 | 24 | 4.400289 | 1.945123 | 2.618567 | 0 | 11.02448 | 0
2018-02-26 02:57 | 205787.3 | 1320.0015 | 3 | 24 | 4.40029 | 1.693621 | 2.679061 | 0 | 11.29067 | 0
2018-02-26 02:59 | 205907.3 | 1440.0003 | 3 | 24 | 4.400251 | 1.481546 | 2.731868 | 0 | 11.52303 | 0
2018-02-26 03:01 | 206027.3 | 1560.0015 | 3 | 24 | 4.400278 | 1.304503 | 2.778236 | 0 | 11.72707 | 0
2018-02-26 03:03 | 206147.3 | 1680.0011 | 3 | 24 | 4.400216 | 1.145208 | 2.819031 | 0 | 11.90657 | 0
2018-02-26 03:05 | 206267.3 | 1800.0006 | 3 | 24 | 4.400257 | 1.009774 | 2.854865 | 0 | 12.06425 | 0
2018-02-26 03:07 | 206387.3 | 1920.0011 | 3 | 24 | 4.400196 | 0.8954897 | 2.88657 | 0 | 12.20376 | 0
2018-02-26 03:09 | 206507.3 | 2040.0015 | 3 | 24 | 4.400202 | 0.801301 | 2.914811 | 0 | 12.32803 | 0
2018-02-26 03:11 | 206627.3 | 2160.0003 | 3 | 24 | 4.400223 | 0.717473 | 2.940097 | 0 | 12.43929 | 0
2018-02-26 03:13 | 206727.9 | 2260.6362 | 3 | 24 | 4.400212 | 0.6519985 | 2.959226 | 0 | 12.52346 | 0
2018-02-26 03:15 | 206848 | 120.0006 | 4 | 24 | 4.335484 | 0 | 2.959226 | 0 | 12.52346 | 0
2018-02-26 03:17 | 206968 | 240.0002 | 4 | 24 | 4.329727 | 0 | 2.959226 | 0 | 12.52346 | 0
2018-02-26 03:18 | 207028 | 300.0022 | 4 | 24 | 4.328067 | 0 | 2.959226 | 0 | 12.52346 | 0
2018-02-26 03:20 | 207148 | 120.0013 | 5 | 24 | 4.094302 | -2.282072 | 2.959226 | 0.07606526 | 12.52346 | 0.3138791
2018-02-26 03:22 | 207268 | 240.0009 | 5 | 24 | 4.058628 | -2.281893 | 2.959226 | 0.1521283 | 12.52346 | 0.6239132
2018-02-26 03:24 | 207388 | 360.0007 | 5 | 24 | 4.027187 | -2.282159 | 2.959226 | 0.2281909 | 12.52346 | 0.9314064
2018-02-26 03:26 | 207508 | 480.0001 | 5 | 24 | 3.997634 | -2.281825 | 2.959226 | 0.304253 | 12.52346 | 1.236592
2018-02-26 03:28 | 207628 | 600.0013 | 5 | 24 | 3.969474 | -2.282178 | 2.959226 | 0.380318 | 12.52346 | 1.539598
2018-02-26 03:30 | 207748 | 720.0009 | 5 | 24 | 3.941109 | -2.282173 | 2.959226 | 0.4563883 | 12.52346 | 1.840482
2018-02-26 03:32 | 207868 | 840.0005 | 5 | 24 | 3.91241 | -2.282137 | 2.959226 | 0.532446 | 12.52346 | 2.139132
2018-02-26 03:34 | 207988 | 960.0009 | 5 | 24 | 3.88571 | -2.281995 | 2.959226 | 0.6085097 | 12.52346 | 2.435701
2018-02-26 03:36 | 208108 | 1080.0013 | 5 | 24 | 3.859823 | -2.281827 | 2.959226 | 0.6845785 | 12.52346 | 2.730292
2018-02-26 03:38 | 208228 | 1200.0001 | 5 | 24 | 3.834152 | -2.282166 | 2.959226 | 0.7606459 | 12.52346 | 3.022926
2018-02-26 03:40 | 208348 | 1320.0013 | 5 | 24 | 3.808343 | -2.28219 | 2.959226 | 0.8367089 | 12.52346 | 3.31358
2018-02-26 03:42 | 208468 | 1440.0009 | 5 | 24 | 3.785023 | -2.282128 | 2.959226 | 0.9127801 | 12.52346 | 3.602375
2018-02-26 03:44 | 208588 | 1560.0014 | 5 | 24 | 3.76414 | -2.282144 | 2.959226 | 0.9888439 | 12.52346 | 3.889477
2018-02-26 03:46 | 208708 | 1680.0001 | 5 | 24 | 3.744737 | -2.282208 | 2.959226 | 1.064911 | 12.52346 | 4.175062
2018-02-26 03:48 | 208828 | 1800.0013 | 5 | 24 | 3.725361 | -2.281943 | 2.959226 | 1.140978 | 12.52346 | 4.459179
2018-02-26 03:50 | 208948 | 1920.0001 | 5 | 24 | 3.705578 | -2.282146 | 2.959226 | 1.217039 | 12.52346 | 4.741768
2018-02-26 03:52 | 209068 | 2040.0005 | 5 | 24 | 3.687433 | -2.281995 | 2.959226 | 1.293109 | 12.52346 | 5.022956
2018-02-26 03:54 | 209188 | 2160.0002 | 5 | 24 | 3.670644 | -2.282173 | 2.959226 | 1.36917 | 12.52346 | 5.302776
2018-02-26 03:56 | 209308 | 2280.0005 | 5 | 24 | 3.655 | -2.282146 | 2.959226 | 1.445239 | 12.52346 | 5.581403
2018-02-26 03:58 | 209428 | 2400.0009 | 5 | 24 | 3.639081 | -2.281888 | 2.959226 | 1.521299 | 12.52346 | 5.858803
2018-02-26 04:00 | 209548 | 2520.0005 | 5 | 24 | 3.624273 | -2.28213 | 2.959226 | 1.597369 | 12.52346 | 6.13505
2018-02-26 04:02 | 209668 | 2640.0001 | 5 | 24 | 3.611066 | -2.28183 | 2.959226 | 1.673433 | 12.52346 | 6.410215
2018-02-26 04:04 | 209788 | 2760.0005 | 5 | 24 | 3.599421 | -2.281863 | 2.959226 | 1.749501 | 12.52346 | 6.684449
2018-02-26 04:06 | 209908 | 2880.0001 | 5 | 24 | 3.587849 | -2.281863 | 2.959226 | 1.825567 | 12.52346 | 6.957804
2018-02-26 04:08 | 210028 | 3000.0005 | 5 | 24 | 3.575686 | -2.282146 | 2.959226 | 1.901635 | 12.52346 | 7.230254
2018-02-26 04:10 | 210148 | 3120.0009 | 5 | 24 | 3.56497 | -2.282142 | 2.959226 | 1.977699 | 12.52346 | 7.501826
2018-02-26 04:12 | 210268 | 3240.0013 | 5 | 24 | 3.554896 | -2.282202 | 2.959226 | 2.053767 | 12.52346 | 7.772621
2018-02-26 04:14 | 210388 | 3360.0009 | 5 | 24 | 3.54494 | -2.282155 | 2.959226 | 2.129828 | 12.52346 | 8.04264
2018-02-26 04:16 | 210508 | 3480.0013 | 5 | 24 | 3.533061 | -2.282135 | 2.959226 | 2.205901 | 12.52346 | 8.311878
2018-02-26 04:18 | 210628 | 3600.0009 | 5 | 24 | 3.520335 | -2.282102 | 2.959226 | 2.281962 | 12.52346 | 8.580112
2018-02-26 04:20 | 210748 | 3720.0005 | 5 | 24 | 3.507758 | -2.282043 | 2.959226 | 2.358029 | 12.52346 | 8.847425
2018-02-26 04:22 | 210868 | 3840.0009 | 5 | 24 | 3.494611 | -2.281807 | 2.959226 | 2.434092 | 12.52346 | 9.113739
2018-02-26 04:24 | 210988 | 3960.0013 | 5 | 24 | 3.478078 | -2.281805 | 2.959226 | 2.510158 | 12.52346 | 9.378959
2018-02-26 04:26 | 211108 | 4080.0009 | 5 | 24 | 3.455892 | -2.281774 | 2.959226 | 2.586221 | 12.52346 | 9.642696
2018-02-26 04:28 | 211228 | 4200.0005 | 5 | 24 | 3.428632 | -2.282139 | 2.959226 | 2.662287 | 12.52346 | 9.904581
2018-02-26 04:30 | 211348 | 4320.0009 | 5 | 24 | 3.39055 | -2.282126 | 2.959226 | 2.738347 | 12.52346 | 10.16401
2018-02-26 04:32 | 211468 | 4440.0013 | 5 | 24 | 3.330607 | -2.282175 | 2.959226 | 2.81441 | 12.52346 | 10.41983
2018-02-26 04:34 | 211588 | 4560.0009 | 5 | 24 | 3.217095 | -2.281863 | 2.959226 | 2.890474 | 12.52346 | 10.66939
2018-02-26 04:35 | 211688.2 | 4660.1377 | 5 | 24 | 3 | -2.281827 | 2.959226 | 2.953948 | 12.52346 | 10.86779
2018-02-26 04:37 | 211808.2 | 120.0012 | 6 | 24 | 3.367335 | 0 | 2.959226 | 2.953948 | 12.52346 | 10.86779
2018-02-26 04:39 | 211928.2 | 240 | 6 | 24 | 3.382041 | 0 | 2.959226 | 2.953948 | 12.52346 | 10.86779
2018-02-26 04:40 | 211988.2 | 300.0021 | 6 | 24 | 3.385524 | 0 | 2.959226 | 2.953948 | 12.52346 | 10.86779
2018-02-26 04:40 | 211988.2 | 0.0025 | 7 | 25 | 3.385534 | 0 | 0 | 0 | 0 | 0
2018-02-26 04:42 | 212108.3 | 120.0014 | 2 | 25 | 4.054274 | 4.890129 | 0.1623984 | 0 | 0.6396758 | 0
2018-02-26 04:44 | 212228.3 | 240.0011 | 2 | 25 | 4.090995 | 4.890112 | 0.3253991 | 0 | 1.303457 | 0
2018-02-26 04:46 | 212348.3 | 360.0014 | 2 | 25 | 4.125701 | 4.890051 | 0.4884167 | 0 | 1.973326 | 0
2018-02-26 04:48 | 212468.3 | 480.0002 | 2 | 25 | 4.15171 | 4.890097 | 0.651412 | 0 | 2.64802 | 0
2018-02-26 04:50 | 212588.3 | 600.0014 | 2 | 25 | 4.175155 | 4.890106 | 0.8144038 | 0 | 3.326608 | 0
2018-02-26 04:52 | 212708.3 | 720.0011 | 2 | 25 | 4.200301 | 4.857269 | 0.9773514 | 0 | 4.009074 | 0
2018-02-26 04:54 | 212828.3 | 840.0015 | 2 | 25 | 4.200286 | 4.466085 | 1.13247 | 0 | 4.660618 | 0
2018-02-26 04:56 | 212948.3 | 960.0011 | 2 | 25 | 4.200286 | 4.118492 | 1.275454 | 0 | 5.26119 | 0
2018-02-26 04:58 | 213068.3 | 1080.0015 | 2 | 25 | 4.200286 | 3.803907 | 1.407498 | 0 | 5.815812 | 0
2018-02-26 05:00 | 213188.3 | 1200.0011 | 2 | 25 | 4.200302 | 3.49246 | 1.529148 | 0 | 6.326777 | 0
2018-02-26 05:02 | 213279.3 | 1291.0022 | 2 | 25 | 4.200278 | 3.259996 | 1.61444 | 0 | 6.685025 | 0
2018-02-26 05:04 | 213399.3 | 120.0006 | 3 | 25 | 4.221424 | 3.25992 | 1.72272 | 0 | 7.140866 | 0
2018-02-26 05:06 | 213519.3 | 240.0002 | 3 | 25 | 4.246737 | 3.259899 | 1.831375 | 0 | 7.600898 | 0
2018-02-26 05:08 | 213639.3 | 360.0005 | 3 | 25 | 4.27478 | 3.259882 | 1.940035 | 0 | 8.063838 | 0
2018-02-26 05:10 | 213759.3 | 480.0002 | 3 | 25 | 4.306765 | 3.259981 | 2.048691 | 0 | 8.530012 | 0
2018-02-26 05:12 | 213879.3 | 600.0006 | 3 | 25 | 4.341538 | 3.259958 | 2.15735 | 0 | 8.999861 | 0
2018-02-26 05:14 | 213999.3 | 720.001 | 3 | 25 | 4.378198 | 3.259933 | 2.26601 | 0 | 9.473581 | 0
2018-02-26 05:16 | 214119.3 | 840.0006 | 3 | 25 | 4.400287 | 3.026127 | 2.372896 | 0 | 9.94322 | 0
2018-02-26 05:18 | 214239.3 | 960.0002 | 3 | 25 | 4.40029 | 2.613146 | 2.466683 | 0 | 10.35591 | 0
2018-02-26 05:20 | 214359.3 | 1080.0014 | 3 | 25 | 4.400276 | 2.251425 | 2.547589 | 0 | 10.71192 | 0
2018-02-26 05:22 | 214479.3 | 1200.0002 | 3 | 25 | 4.400259 | 1.954825 | 2.617533 | 0 | 11.01969 | 0
2018-02-26 05:24 | 214599.3 | 1320.0006 | 3 | 25 | 4.400283 | 1.705445 | 2.678412 | 0 | 11.28758 | 0
2018-02-26 05:26 | 214719.3 | 1440.001 | 3 | 25 | 4.400297 | 1.493626 | 2.731638 | 0 | 11.52179 | 0
2018-02-26 05:28 | 214839.3 | 1560.0005 | 3 | 25 | 4.400214 | 1.304535 | 2.778224 | 0 | 11.72678 | 0
2018-02-26 05:30 | 214959.3 | 1680.0002 | 3 | 25 | 4.400273 | 1.145549 | 2.818951 | 0 | 11.90598 | 0
2018-02-26 05:32 | 215079.3 | 1800.0005 | 3 | 25 | 4.400214 | 1.012452 | 2.854854 | 0 | 12.06397 | 0
2018-02-26 05:34 | 215199.3 | 1920.0002 | 3 | 25 | 4.400243 | 0.9015455 | 2.886699 | 0 | 12.20409 | 0
2018-02-26 05:36 | 215319.3 | 2040.0014 | 3 | 25 | 4.400242 | 0.8034344 | 2.915079 | 0 | 12.32897 | 0
2018-02-26 05:38 | 215439.3 | 2160.0002 | 3 | 25 | 4.400218 | 0.7140541 | 2.940316 | 0 | 12.44002 | 0
2018-02-26 05:39 | 215538.8 | 2259.4954 | 3 | 25 | 4.400212 | 0.6519957 | 2.959167 | 0 | 12.52297 | 0
2018-02-26 05:41 | 215658.9 | 120.0012 | 4 | 25 | 4.335748 | 0 | 2.959169 | 0 | 12.52297 | 0
2018-02-26 05:43 | 215778.9 | 240.0001 | 4 | 25 | 4.330052 | 0 | 2.959169 | 0 | 12.52297 | 0
2018-02-26 05:44 | 215838.9 | 300.0021 | 4 | 25 | 4.328395 | 0 | 2.959169 | 0 | 12.52297 | 0
2018-02-26 05:46 | 215959 | 120.0013 | 5 | 25 | 4.094869 | -2.281845 | 2.959169 | 0.07605345 | 12.52297 | 0.3139171
2018-02-26 05:48 | 216078.9 | 240.0009 | 5 | 25 | 4.059866 | -2.282139 | 2.959169 | 0.152123 | 12.52297 | 0.6240264
2018-02-26 05:50 | 216199 | 360.0013 | 5 | 25 | 4.029124 | -2.282185 | 2.959169 | 0.2281947 | 12.52297 | 0.931686
2018-02-26 05:52 | 216318.9 | 480.0009 | 5 | 25 | 4.000246 | -2.282157 | 2.959169 | 0.3042538 | 12.52297 | 1.237038
2018-02-26 05:54 | 216439 | 600.0013 | 5 | 25 | 3.970986 | -2.282184 | 2.959169 | 0.3803204 | 12.52297 | 1.540218
2018-02-26 05:56 | 216558.9 | 720.0009 | 5 | 25 | 3.941408 | -2.282124 | 2.959169 | 0.4563858 | 12.52297 | 1.841134
2018-02-26 05:58 | 216679 | 840.0013 | 5 | 25 | 3.913735 | -2.281812 | 2.959169 | 0.5324526 | 12.52297 | 2.139882
2018-02-26 06:00 | 216798.9 | 960.0001 | 5 | 25 | 3.887609 | -2.282139 | 2.959169 | 0.6085172 | 12.52297 | 2.436571
2018-02-26 06:02 | 216919 | 1080.0013 | 5 | 25 | 3.861694 | -2.281993 | 2.959169 | 0.6845778 | 12.52297 | 2.731285
2018-02-26 06:04 | 217038.9 | 1200.0009 | 5 | 25 | 3.834118 | -2.281855 | 2.959169 | 0.7606441 | 12.52297 | 3.023988
2018-02-26 06:06 | 217158.9 | 1320.0005 | 5 | 25 | 3.808589 | -2.28217 | 2.959169 | 0.8367152 | 12.52297 | 3.314659
2018-02-26 06:08 | 217278.9 | 1440.0002 | 5 | 25 | 3.785874 | -2.282166 | 2.959169 | 0.912773 | 12.52297 | 3.603452
2018-02-26 06:10 | 217399 | 1560.0013 | 5 | 25 | 3.76555 | -2.281872 | 2.959169 | 0.9888443 | 12.52297 | 3.890669
2018-02-26 06:12 | 217518.9 | 1680.0009 | 5 | 25 | 3.745112 | -2.282119 | 2.959169 | 1.064908 | 12.52297 | 4.176319
2018-02-26 06:14 | 217639 | 1800.0013 | 5 | 25 | 3.724606 | -2.282153 | 2.959169 | 1.140978 | 12.52297 | 4.460416
2018-02-26 06:16 | 217758.9 | 1920.0002 | 5 | 25 | 3.705738 | -2.282204 | 2.959169 | 1.217037 | 12.52297 | 4.742984
2018-02-26 06:18 | 217879 | 2040.0013 | 5 | 25 | 3.688161 | -2.281816 | 2.959169 | 1.293106 | 12.52297 | 5.024192
2018-02-26 06:20 | 217998.9 | 2160.0001 | 5 | 25 | 3.671292 | -2.281885 | 2.959169 | 1.369172 | 12.52297 | 5.304092
2018-02-26 06:22 | 218119 | 2280.0013 | 5 | 25 | 3.653973 | -2.281878 | 2.959169 | 1.445233 | 12.52297 | 5.582682
2018-02-26 06:24 | 218238.9 | 2400.0001 | 5 | 25 | 3.6383 | -2.282173 | 2.959169 | 1.521296 | 12.52297 | 5.860007
2018-02-26 06:26 | 218359 | 2520.0013 | 5 | 25 | 3.62412 | -2.281814 | 2.959169 | 1.59737 | 12.52297 | 6.136238
2018-02-26 06:28 | 218479 | 2640.0017 | 5 | 25 | 3.611498 | -2.281812 | 2.959169 | 1.67343 | 12.52297 | 6.411404
2018-02-26 06:30 | 218598.9 | 2760.0005 | 5 | 25 | 3.598773 | -2.282032 | 2.959169 | 1.749491 | 12.52297 | 6.685618
2018-02-26 06:32 | 218718.9 | 2880.0009 | 5 | 25 | 3.586116 | -2.282166 | 2.959169 | 1.825563 | 12.52297 | 6.958893
2018-02-26 06:34 | 218838.9 | 3000.0005 | 5 | 25 | 3.575065 | -2.282075 | 2.959169 | 1.90163 | 12.52297 | 7.231251
2018-02-26 06:36 | 218958.9 | 3120.0009 | 5 | 25 | 3.564929 | -2.281787 | 2.959169 | 1.977689 | 12.52297 | 7.502771
2018-02-26 06:38 | 219078.9 | 3240.0005 | 5 | 25 | 3.554833 | -2.282177 | 2.959169 | 2.053759 | 12.52297 | 7.773576
2018-02-26 06:40 | 219198.9 | 3360.0009 | 5 | 25 | 3.54311 | -2.28218 | 2.959169 | 2.129823 | 12.52297 | 8.043536
2018-02-26 06:42 | 219319 | 3480.0013 | 5 | 25 | 3.531448 | -2.282084 | 2.959169 | 2.205893 | 12.52297 | 8.312613
2018-02-26 06:44 | 219438.9 | 3600.0009 | 5 | 25 | 3.519732 | -2.281828 | 2.959169 | 2.281953 | 12.52297 | 8.58077
2018-02-26 06:46 | 219558.9 | 3720.0005 | 5 | 25 | 3.507882 | -2.282063 | 2.959169 | 2.358018 | 12.52297 | 8.848058
2018-02-26 06:48 | 219678.9 | 3840.0009 | 5 | 25 | 3.493339 | -2.282137 | 2.959169 | 2.434086 | 12.52297 | 9.114367
2018-02-26 06:50 | 219799 | 3960.0013 | 5 | 25 | 3.475206 | -2.282148 | 2.959169 | 2.51015 | 12.52297 | 9.379405
2018-02-26 06:52 | 219918.9 | 4080.0001 | 5 | 25 | 3.454508 | -2.281915 | 2.959169 | 2.586209 | 12.52297 | 9.642961
2018-02-26 06:54 | 220039 | 4200.0013 | 5 | 25 | 3.428104 | -2.281794 | 2.959169 | 2.662277 | 12.52297 | 9.904771
2018-02-26 06:56 | 220158.9 | 4320.0009 | 5 | 25 | 3.390196 | -2.281963 | 2.959169 | 2.738345 | 12.52297 | 10.16421
2018-02-26 06:58 | 220278.9 | 4440.0005 | 5 | 25 | 3.32708 | -2.282155 | 2.959169 | 2.814403 | 12.52297 | 10.41988
2018-02-26 07:00 | 220398.9 | 4560.0009 | 5 | 25 | 3.214229 | -2.282108 | 2.959169 | 2.890471 | 12.52297 | 10.66915
2018-02-26 07:02 | 220499.5 | 4660.5737 | 5 | 25 | 3 | -2.281933 | 2.959169 | 2.954224 | 12.52297 | 10.86833
2018-02-26 07:04 | 220619.5587 | 120.0006 | 6 | 25 | 3.369792 | 0 | 2.959169 | 2.954224 | 12.52297 | 10.86833
2018-02-26 07:06 | 220739.5583 | 240.0002 | 6 | 25 | 3.384803 | 0 | 2.959169 | 2.954224 | 12.52297 | 10.86833
2018-02-26 07:07 | 220799.5612 | 300.0031 | 6 | 25 | 3.388452 | 0 | 2.959169 | 2.954224 | 12.52297 | 10.86833
2018-02-26 07:07 | 220799.6 | 0.0024 | 7 | 26 | 3.388488 | 0 | 0 | 0 | 0 | 0
2018-02-26 07:09 | 220919.7 | 120.0005 | 2 | 26 | 4.057334 | 4.890125 | 0.1624073 | 0 | 0.6404002 | 0
2018-02-26 07:11 | 221039.7 | 240.0001 | 2 | 26 | 4.092355 | 4.890106 | 0.3253867 | 0 | 1.304409 | 0
2018-02-26 07:13 | 221159.7 | 360.0005 | 2 | 26 | 4.126009 | 4.890144 | 0.4883992 | 0 | 1.974401 | 0
2018-02-26 07:15 | 221279.7 | 480.0002 | 2 | 26 | 4.152938 | 4.890158 | 0.6513945 | 0 | 2.649181 | 0
2018-02-26 07:17 | 221399.7 | 600.0013 | 2 | 26 | 4.178418 | 4.890041 | 0.8143837 | 0 | 3.328148 | 0
2018-02-26 07:19 | 221519.7 | 720.0001 | 2 | 26 | 4.200291 | 4.828171 | 0.9772354 | 0 | 4.010612 | 0
2018-02-26 07:21 | 221639.7 | 840.0005 | 2 | 26 | 4.200297 | 4.453743 | 1.131756 | 0 | 4.659645 | 0
2018-02-26 07:23 | 221759.7 | 960.0002 | 2 | 26 | 4.200308 | 4.114067 | 1.274514 | 0 | 5.259267 | 0
2018-02-26 07:25 | 221879.7 | 1080.0005 | 2 | 26 | 4.200284 | 3.779659 | 1.406109 | 0 | 5.812006 | 0
2018-02-26 07:27 | 221999.7 | 1200.0002 | 2 | 26 | 4.200295 | 3.469816 | 1.526761 | 0 | 6.318777 | 0
2018-02-26 07:29 | 222086.5 | 1286.8283 | 2 | 26 | 4.200264 | 3.259996 | 1.607915 | 0 | 6.659643 | 0
2018-02-26 07:31 | 222206.5 | 120.0006 | 3 | 26 | 4.220789 | 3.259911 | 1.716196 | 0 | 7.115463 | 0
2018-02-26 07:33 | 222326.5 | 240.0009 | 3 | 26 | 4.245944 | 3.259949 | 1.824857 | 0 | 7.57543 | 0
2018-02-26 07:35 | 222446.5 | 360.0006 | 3 | 26 | 4.27529 | 3.259918 | 1.933507 | 0 | 8.038307 | 0
2018-02-26 07:37 | 222566.5 | 480.0002 | 3 | 26 | 4.307002 | 3.259912 | 2.042166 | 0 | 8.504567 | 0
2018-02-26 07:39 | 222686.5 | 600.0013 | 3 | 26 | 4.340562 | 3.259865 | 2.150828 | 0 | 8.974372 | 0
2018-02-26 07:41 | 222806.5 | 720.0001 | 3 | 26 | 4.376436 | 3.259941 | 2.259486 | 0 | 9.447932 | 0
2018-02-26 07:43 | 222926.5 | 840.0023 | 3 | 26 | 4.400304 | 3.036087 | 2.366629 | 0 | 9.918589 | 0
2018-02-26 07:45 | 223046.5 | 960.0009 | 3 | 26 | 4.40028 | 2.608896 | 2.460407 | 0 | 10.33124 | 0
2018-02-26 07:47 | 223166.5 | 1080.0006 | 3 | 26 | 4.400296 | 2.263502 | 2.541467 | 0 | 10.68792 | 0
2018-02-26 07:49 | 223286.5 | 1200.0002 | 3 | 26 | 4.400274 | 1.971227 | 2.611871 | 0 | 10.99772 | 0
2018-02-26 07:51 | 223406.5 | 1320.0006 | 3 | 26 | 4.400289 | 1.720436 | 2.673297 | 0 | 11.26801 | 0
2018-02-26 07:53 | 223526.5 | 1440.0002 | 3 | 26 | 4.400234 | 1.495675 | 2.726824 | 0 | 11.50355 | 0
2018-02-26 07:55 | 223646.5 | 1560.0014 | 3 | 26 | 4.400239 | 1.309845 | 2.773479 | 0 | 11.70884 | 0
2018-02-26 07:57 | 223766.5 | 1680.001 | 3 | 26 | 4.400251 | 1.154268 | 2.814467 | 0 | 11.8892 | 0
2018-02-26 07:59 | 223886.5 | 1800.0014 | 3 | 26 | 4.400222 | 1.023782 | 2.850702 | 0 | 12.04864 | 0
2018-02-26 08:01 | 224006.5 | 1920.001 | 3 | 26 | 4.400218 | 0.9082336 | 2.882872 | 0 | 12.19019 | 0
2018-02-26 08:03 | 224126.5 | 2040.0006 | 3 | 26 | 4.400182 | 0.8038483 | 2.911366 | 0 | 12.31557 | 0
2018-02-26 08:05 | 224246.5 | 2160.001 | 3 | 26 | 4.400238 | 0.7202816 | 2.93673 | 0 | 12.42718 | 0
2018-02-26 08:06 | 224357.1 | 2270.5598 | 3 | 26 | 4.400199 | 0.6519985 | 2.95777 | 0 | 12.51976 | 0
2018-02-26 08:08 | 224477.1 | 120.0012 | 4 | 26 | 4.335637 | 0 | 2.95777 | 0 | 12.51976 | 0
2018-02-26 08:10 | 224597.1 | 240 | 4 | 26 | 4.329939 | 0 | 2.95777 | 0 | 12.51976 | 0
2018-02-26 08:11 | 224657.1 | 300.0028 | 4 | 26 | 4.328283 | 0 | 2.95777 | 0 | 12.51976 | 0
2018-02-26 08:13 | 224777.2 | 120.0013 | 5 | 26 | 4.094467 | -2.282068 | 2.95777 | 0.07606489 | 12.51976 | 0.3138931
2018-02-26 08:15 | 224897.2 | 240.001 | 5 | 26 | 4.060089 | -2.282222 | 2.95777 | 0.1521279 | 12.51976 | 0.6239686
2018-02-26 08:17 | 225017.2 | 360.0013 | 5 | 26 | 4.029935 | -2.282172 | 2.95777 | 0.2281885 | 12.51976 | 0.9316307
2018-02-26 08:19 | 225137.2 | 480.0009 | 5 | 26 | 3.999498 | -2.282177 | 2.95777 | 0.3042606 | 12.51976 | 1.237048
2018-02-26 08:21 | 225257.2 | 600.0013 | 5 | 26 | 3.969821 | -2.282126 | 2.95777 | 0.3803254 | 12.51976 | 1.540129
2018-02-26 08:23 | 225377.2 | 720.0009 | 5 | 26 | 3.94147 | -2.282211 | 2.95777 | 0.4563845 | 12.51976 | 1.840988
2018-02-26 08:25 | 225497.2 | 840.0013 | 5 | 26 | 3.914657 | -2.282155 | 2.95777 | 0.5324569 | 12.51976 | 2.139797
2018-02-26 08:27 | 225617.2 | 960.0009 | 5 | 26 | 3.888219 | -2.282112 | 2.95777 | 0.608519 | 12.51976 | 2.43655
2018-02-26 08:29 | 225737.2 | 1080.0013 | 5 | 26 | 3.860848 | -2.28218 | 2.95777 | 0.6845886 | 12.51976 | 2.731284
2018-02-26 08:31 | 225857.2 | 1200.0009 | 5 | 26 | 3.834334 | -2.282197 | 2.95777 | 0.7606488 | 12.51976 | 3.023927
2018-02-26 08:33 | 225977.2 | 1320.0013 | 5 | 26 | 3.809541 | -2.282162 | 2.95777 | 0.8367178 | 12.51976 | 3.31464
2018-02-26 08:35 | 226097.2 | 1440.0001 | 5 | 26 | 3.787446 | -2.282115 | 2.95777 | 0.91278 | 12.51976 | 3.603556
2018-02-26 08:37 | 226217.2 | 1560.0005 | 5 | 26 | 3.765804 | -2.28201 | 2.95777 | 0.9888422 | 12.51976 | 3.89082
2018-02-26 08:39 | 226337.2 | 1680.0009 | 5 | 26 | 3.744833 | -2.282157 | 2.95777 | 1.064917 | 12.51976 | 4.176488
2018-02-26 08:41 | 226457.2 | 1800.0005 | 5 | 26 | 3.725387 | -2.281832 | 2.95777 | 1.140977 | 12.51976 | 4.460574
2018-02-26 08:43 | 226577.2 | 1920.0001 | 5 | 26 | 3.707247 | -2.282155 | 2.95777 | 1.217042 | 12.51976 | 4.743246
2018-02-26 08:45 | 226697.2 | 2040.0005 | 5 | 26 | 3.689418 | -2.282202 | 2.95777 | 1.29311 | 12.51976 | 5.02457
2018-02-26 08:47 | 226817.2 | 2160.0001 | 5 | 26 | 3.671152 | -2.282146 | 2.95777 | 1.369173 | 12.51976 | 5.304501
2018-02-26 08:49 | 226937.2 | 2280.0005 | 5 | 26 | 3.654783 | -2.282059 | 2.95777 | 1.445245 | 12.51976 | 5.58314
2018-02-26 08:51 | 227057.2 | 2400.0001 | 5 | 26 | 3.639744 | -2.281901 | 2.95777 | 1.521309 | 12.51976 | 5.860555
2018-02-26 08:53 | 227177.2 | 2520.0005 | 5 | 26 | 3.626138 | -2.281841 | 2.95777 | 1.597377 | 12.51976 | 6.136906
2018-02-26 08:55 | 227297.2 | 2640.0001 | 5 | 26 | 3.612232 | -2.281853 | 2.95777 | 1.673436 | 12.51976 | 6.412182
2018-02-26 08:57 | 227417.2 | 2760.0005 | 5 | 26 | 3.599029 | -2.282133 | 2.95777 | 1.749504 | 12.51976 | 6.686443
2018-02-26 08:59 | 227537.2 | 2880.0009 | 5 | 26 | 3.587395 | -2.282126 | 2.95777 | 1.825571 | 12.51976 | 6.959759
2018-02-26 09:01 | 227657.2 | 3000.0014 | 5 | 26 | 3.577046 | -2.281798 | 2.95777 | 1.901639 | 12.51976 | 7.232241
2018-02-26 09:03 | 227777.2 | 3120.0009 | 5 | 26 | 3.566701 | -2.282187 | 2.95777 | 1.977702 | 12.51976 | 7.503932
2018-02-26 09:05 | 227897.2 | 3240.0005 | 5 | 26 | 3.554887 | -2.282144 | 2.95777 | 2.053764 | 12.51976 | 7.774777
2018-02-26 09:07 | 228017.2 | 3360.0009 | 5 | 26 | 3.544007 | -2.282177 | 2.95777 | 2.129827 | 12.51976 | 8.044759
2018-02-26 09:09 | 228137.2 | 3480.0013 | 5 | 26 | 3.533115 | -2.281966 | 2.95777 | 2.205893 | 12.51976 | 8.313924
2018-02-26 09:11 | 228257.2 | 3600.0001 | 5 | 26 | 3.522092 | -2.282153 | 2.95777 | 2.281963 | 12.51976 | 8.582279
2018-02-26 09:13 | 228377.2 | 3720.0005 | 5 | 26 | 3.508596 | -2.282152 | 2.95777 | 2.358025 | 12.51976 | 8.849684
2018-02-26 09:15 | 228497.2 | 3840.0009 | 5 | 26 | 3.493297 | -2.282006 | 2.95777 | 2.434092 | 12.51976 | 9.115991
2018-02-26 09:17 | 228617.2 | 3960.0013 | 5 | 26 | 3.476585 | -2.28216 | 2.95777 | 2.510155 | 12.51976 | 9.381086
2018-02-26 09:19 | 228737.2 | 4080.0001 | 5 | 26 | 3.456989 | -2.281999 | 2.95777 | 2.586225 | 12.51976 | 9.644826
2018-02-26 09:21 | 228857.2 | 4200.0013 | 5 | 26 | 3.430184 | -2.282187 | 2.95777 | 2.66229 | 12.51976 | 9.906826
2018-02-26 09:23 | 228977.2 | 4320.0001 | 5 | 26 | 3.389108 | -2.282032 | 2.95777 | 2.738354 | 12.51976 | 10.16628
2018-02-26 09:25 | 229097.2 | 4440.0013 | 5 | 26 | 3.327373 | -2.28213 | 2.95777 | 2.814412 | 12.51976 | 10.42189
2018-02-26 09:27 | 229217.2 | 4560.0001 | 5 | 26 | 3.215666 | -2.282193 | 2.95777 | 2.890481 | 12.51976 | 10.67125
2018-02-26 09:29 | 229318.3 | 4661.0843 | 5 | 26 | 2.99999 | -2.281993 | 2.95777 | 2.954555 | 12.51976 | 10.87152
2018-02-26 09:31 | 229438.3 | 120.0015 | 6 | 26 | 3.365999 | 0 | 2.95777 | 2.954555 | 12.51976 | 10.87152
2018-02-26 09:33 | 229558.3 | 240.0002 | 6 | 26 | 3.380805 | 0 | 2.95777 | 2.954555 | 12.51976 | 10.87152
2018-02-26 09:34 | 229618.3 | 300.0031 | 6 | 26 | 3.38428 | 0 | 2.95777 | 2.954555 | 12.51976 | 10.87152
2018-02-26 09:34 | 229618.3 | 0.0024 | 7 | 27 | 3.384305 | 0 | 0 | 0 | 0 | 0
2018-02-26 09:36 | 229738.4 | 120.0005 | 2 | 27 | 4.056352 | 4.890047 | 0.1624069 | 1.61e-10 | 0.6400533 | 5.44e-10
2018-02-26 09:38 | 229858.4 | 240.0001 | 2 | 27 | 4.090571 | 4.89007 | 0.3253999 | 1.61e-10 | 1.303891 | 5.44e-10
2018-02-26 09:40 | 229978.4 | 360.0014 | 2 | 27 | 4.126055 | 4.890091 | 0.4883845 | 1.61e-10 | 1.973575 | 5.44e-10
2018-02-26 09:42 | 230098.4 | 480.0009 | 2 | 27 | 4.154779 | 4.890043 | 0.6513849 | 1.61e-10 | 2.648586 | 5.44e-10
2018-02-26 09:44 | 230218.4 | 600.0013 | 2 | 27 | 4.178473 | 4.890047 | 0.8143837 | 1.61e-10 | 3.327753 | 5.44e-10
2018-02-26 09:46 | 230338.4 | 720.0009 | 2 | 27 | 4.200316 | 4.841244 | 0.9772931 | 1.61e-10 | 4.010427 | 5.44e-10
2018-02-26 09:48 | 230458.4 | 840.0014 | 2 | 27 | 4.200281 | 4.463139 | 1.132239 | 1.61e-10 | 4.661243 | 5.44e-10
2018-02-26 09:50 | 230578.4 | 960.0002 | 2 | 27 | 4.200319 | 4.095692 | 1.274848 | 1.61e-10 | 5.260245 | 5.44e-10
2018-02-26 09:52 | 230698.4 | 1080.0014 | 2 | 27 | 4.200291 | 3.769238 | 1.405781 | 1.61e-10 | 5.810201 | 5.44e-10
2018-02-26 09:54 | 230818.4 | 1200.0002 | 2 | 27 | 4.200279 | 3.469751 | 1.526383 | 1.61e-10 | 6.316759 | 5.44e-10
2018-02-26 09:56 | 230908.7 | 1290.3149 | 2 | 27 | 4.200274 | 3.259989 | 1.610775 | 1.61e-10 | 6.671231 | 5.44e-10
2018-02-26 09:58 | 231028.7 | 120.0006 | 3 | 27 | 4.221267 | 3.259918 | 1.719057 | 1.61e-10 | 7.127061 | 5.44e-10
2018-02-26 10:00 | 231148.7 | 240.0002 | 3 | 27 | 4.248462 | 3.25985 | 1.827709 | 1.61e-10 | 7.587158 | 5.44e-10
2018-02-26 10:02 | 231268.7 | 360.0006 | 3 | 27 | 4.277357 | 3.259817 | 1.936373 | 1.61e-10 | 8.050366 | 5.44e-10
2018-02-26 10:04 | 231388.7 | 480.0002 | 3 | 27 | 4.308357 | 3.259878 | 2.045031 | 1.61e-10 | 8.516802 | 5.44e-10
2018-02-26 10:06 | 231508.7 | 600.0013 | 3 | 27 | 4.341374 | 3.259865 | 2.153696 | 1.61e-10 | 8.98673 | 5.44e-10
2018-02-26 10:08 | 231628.7 | 720.0009 | 3 | 27 | 4.378791 | 3.259865 | 2.262351 | 1.61e-10 | 9.460427 | 5.44e-10
2018-02-26 10:10 | 231748.7 | 840.0006 | 3 | 27 | 4.400308 | 2.999315 | 2.368797 | 1.61e-10 | 9.928199 | 5.44e-10
2018-02-26 10:12 | 231868.7 | 960.0009 | 3 | 27 | 4.40031 | 2.595881 | 2.461802 | 1.61e-10 | 10.33745 | 5.44e-10
2018-02-26 10:14 | 231988.7 | 1080.0006 | 3 | 27 | 4.400306 | 2.258778 | 2.542533 | 1.61e-10 | 10.69269 | 5.44e-10
2018-02-26 10:16 | 232108.7 | 1200.0002 | 3 | 27 | 4.40028 | 1.963748 | 2.612785 | 1.61e-10 | 11.00182 | 5.44e-10
2018-02-26 10:18 | 232228.7 | 1320.0006 | 3 | 27 | 4.400257 | 1.701503 | 2.673762 | 1.61e-10 | 11.27013 | 5.44e-10
2018-02-26 10:20 | 232348.7 | 1440.0009 | 3 | 27 | 4.400242 | 1.48687 | 2.726797 | 1.61e-10 | 11.5035 | 5.44e-10
2018-02-26 10:22 | 232468.7 | 1560.0014 | 3 | 27 | 4.400273 | 1.307475 | 2.773279 | 1.61e-10 | 11.70803 | 5.44e-10
2018-02-26 10:24 | 232588.7 | 1680.0002 | 3 | 27 | 4.40022 | 1.155117 | 2.814273 | 1.61e-10 | 11.88841 | 5.44e-10
2018-02-26 10:26 | 232708.7 | 1800.0014 | 3 | 27 | 4.400248 | 1.019982 | 2.850493 | 1.61e-10 | 12.04779 | 5.44e-10
2018-02-26 10:28 | 232828.7 | 1920.001 | 3 | 27 | 4.400257 | 0.9027281 | 2.882449 | 1.61e-10 | 12.18841 | 5.44e-10
2018-02-26 10:30 | 232948.7 | 2040.0002 | 3 | 27 | 4.400216 | 0.8043699 | 2.910852 | 1.61e-10 | 12.31339 | 5.44e-10
2018-02-26 10:32 | 233068.7 | 2160.001 | 3 | 27 | 4.400188 | 0.7216911 | 2.936242 | 1.61e-10 | 12.42511 | 5.44e-10
2018-02-26 10:34 | 233182 | 2273.2703 | 3 | 27 | 4.400173 | 0.6519976 | 2.957848 | 1.61e-10 | 12.52018 | 5.44e-10
2018-02-26 10:36 | 233302.1 | 120.0031 | 4 | 27 | 4.335545 | 0 | 2.957848 | 1.61e-10 | 12.52018 | 5.44e-10
2018-02-26 10:38 | 233422.1 | 240.001 | 4 | 27 | 4.329865 | 0 | 2.957848 | 1.61e-10 | 12.52018 | 5.44e-10
2018-02-26 10:39 | 233482.1 | 300.0023 | 4 | 27 | 4.32823 | 0 | 2.957848 | 1.61e-10 | 12.52018 | 5.44e-10
2018-02-26 10:41 | 233602.1 | 120.0014 | 5 | 27 | 4.094119 | -2.282117 | 2.957848 | 0.07606179 | 12.52018 | 0.3138353
2018-02-26 10:43 | 233722.1 | 240.0002 | 5 | 27 | 4.059726 | -2.282146 | 2.957848 | 0.15212 | 12.52018 | 0.6238755
2018-02-26 10:45 | 233842.1 | 360.0006 | 5 | 27 | 4.027644 | -2.282193 | 2.957848 | 0.2281891 | 12.52018 | 0.9314718
2018-02-26 10:47 | 233962.1 | 480.0002 | 5 | 27 | 3.997665 | -2.282187 | 2.957848 | 0.3042516 | 12.52018 | 1.236673
2018-02-26 10:49 | 234082.1 | 600.0014 | 5 | 27 | 3.96887 | -2.282177 | 2.957848 | 0.3803163 | 12.52018 | 1.539652
2018-02-26 10:51 | 234202.1 | 720.001 | 5 | 27 | 3.94133 | -2.281859 | 2.957848 | 0.456374 | 12.52018 | 1.840468
2018-02-26 10:53 | 234322.1 | 840.0014 | 5 | 27 | 3.913412 | -2.28212 | 2.957848 | 0.5324352 | 12.52018 | 2.139196
2018-02-26 10:55 | 234442.1 | 960.001 | 5 | 27 | 3.885766 | -2.282106 | 2.957848 | 0.6085035 | 12.52018 | 2.435817
2018-02-26 10:57 | 234562.1 | 1080.0014 | 5 | 27 | 3.859442 | -2.281858 | 2.957848 | 0.6845661 | 12.52018 | 2.730375
2018-02-26 10:59 | 234682.1 | 1200.0002 | 5 | 27 | 3.833712 | -2.281787 | 2.957848 | 0.760635 | 12.52018 | 3.022969
2018-02-26 11:01 | 234802.1 | 1320.0014 | 5 | 27 | 3.809152 | -2.282128 | 2.957848 | 0.8366976 | 12.52018 | 3.313629
2018-02-26 11:03 | 234922.1 | 1440.0002 | 5 | 27 | 3.785454 | -2.282102 | 2.957848 | 0.9127622 | 12.52018 | 3.602463
2018-02-26 11:05 | 235042.1 | 1560.0014 | 5 | 27 | 3.76408 | -2.282191 | 2.957848 | 0.9888363 | 12.52018 | 3.889613
2018-02-26 11:07 | 235162.1 | 1680.001 | 5 | 27 | 3.744056 | -2.28193 | 2.957848 | 1.064896 | 12.52018 | 4.175141
2018-02-26 11:09 | 235282.1 | 1800.0006 | 5 | 27 | 3.725357 | -2.281814 | 2.957848 | 1.140959 | 12.52018 | 4.459208
2018-02-26 11:11 | 235402.1 | 1920.001 | 5 | 27 | 3.706327 | -2.2822 | 2.957848 | 1.217029 | 12.52018 | 4.741879
2018-02-26 11:13 | 235522.1 | 2040.0006 | 5 | 27 | 3.687349 | -2.281857 | 2.957848 | 1.293093 | 12.52018 | 5.023063
2018-02-26 11:15 | 235642.1 | 2160.001 | 5 | 27 | 3.670103 | -2.282117 | 2.957848 | 1.369161 | 12.52018 | 5.30289
2018-02-26 11:17 | 235762.1 | 2280.0006 | 5 | 27 | 3.654403 | -2.282137 | 2.957848 | 1.445229 | 12.52018 | 5.581456
2018-02-26 11:19 | 235882.1 | 2400.0002 | 5 | 27 | 3.639603 | -2.28215 | 2.957848 | 1.521294 | 12.52018 | 5.858867
2018-02-26 11:21 | 236002.1 | 2520.0014 | 5 | 27 | 3.624384 | -2.282115 | 2.957848 | 1.597365 | 12.52018 | 6.135157
2018-02-26 11:23 | 236122.1 | 2640.0002 | 5 | 27 | 3.610775 | -2.282079 | 2.957848 | 1.673426 | 12.52018 | 6.410301
2018-02-26 11:25 | 236242.1 | 2760.0006 | 5 | 27 | 3.598547 | -2.28213 | 2.957848 | 1.749494 | 12.52018 | 6.684494
2018-02-26 11:27 | 236362.1 | 2880.0003 | 5 | 27 | 3.587681 | -2.282191 | 2.957848 | 1.825559 | 12.52018 | 6.957801
2018-02-26 11:29 | 236482.1 | 3000.0014 | 5 | 27 | 3.57645 | -2.282188 | 2.957848 | 1.901627 | 12.52018 | 7.230289
2018-02-26 11:31 | 236602.1 | 3120.001 | 5 | 27 | 3.56483 | -2.282185 | 2.957848 | 1.97769 | 12.52018 | 7.501873
2018-02-26 11:33 | 236722.1 | 3240.0006 | 5 | 27 | 3.554345 | -2.281986 | 2.957848 | 2.053756 | 12.52018 | 7.772633
2018-02-26 11:35 | 236842.1 | 3360.0011 | 5 | 27 | 3.544239 | -2.282164 | 2.957848 | 2.12982 | 12.52018 | 8.042599
2018-02-26 11:37 | 236962.1 | 3480.0014 | 5 | 27 | 3.533574 | -2.281877 | 2.957848 | 2.205883 | 12.52018 | 8.311789
2018-02-26 11:39 | 237082.1 | 3600.001 | 5 | 27 | 3.520539 | -2.282086 | 2.957848 | 2.281946 | 12.52018 | 8.580087
2018-02-26 11:41 | 237202.1 | 3720.0006 | 5 | 27 | 3.507217 | -2.282184 | 2.957848 | 2.358015 | 12.52018 | 8.847383
2018-02-26 11:43 | 237322.1 | 3840.001 | 5 | 27 | 3.493198 | -2.282146 | 2.957848 | 2.434083 | 12.52018 | 9.113645
2018-02-26 11:45 | 237442.1 | 3960.0014 | 5 | 27 | 3.47766 | -2.282182 | 2.957848 | 2.510144 | 12.52018 | 9.378776
2018-02-26 11:47 | 237562.1 | 4080.001 | 5 | 27 | 3.456917 | -2.282168 | 2.957848 | 2.586202 | 12.52018 | 9.642539
2018-02-26 11:49 | 237682.1 | 4200.0014 | 5 | 27 | 3.427785 | -2.28183 | 2.957848 | 2.662266 | 12.52018 | 9.904423
2018-02-26 11:51 | 237802.1 | 4320.001 | 5 | 27 | 3.388739 | -2.281908 | 2.957848 | 2.738328 | 12.52018 | 10.16375
2018-02-26 11:53 | 237922.1 | 4440.0014 | 5 | 27 | 3.328771 | -2.282057 | 2.957848 | 2.814397 | 12.52018 | 10.41943
2018-02-26 11:55 | 238042.1 | 4560.001 | 5 | 27 | 3.216702 | -2.281953 | 2.957848 | 2.890456 | 12.52018 | 10.66887
2018-02-26 11:56 | 238141.7 | 4659.5961 | 5 | 27 | 2.999997 | -2.282168 | 2.957848 | 2.953585 | 12.52018 | 10.86621
2018-02-26 11:58 | 238261.8 | 120.0014 | 6 | 27 | 3.366006 | 0 | 2.957848 | 2.953588 | 12.52018 | 10.86622
2018-02-26 12:00 | 238381.8 | 240.0002 | 6 | 27 | 3.380695 | 0 | 2.957848 | 2.953588 | 12.52018 | 10.86622
2018-02-26 12:01 | 238441.8 | 300.0022 | 6 | 27 | 3.384168 | 0 | 2.957848 | 2.953588 | 12.52018 | 10.86622
2018-02-26 12:01 | 238441.8 | 0.0024 | 7 | 28 | 3.384388 | 0 | 0 | 0 | 0 | 0
2018-02-26 12:03 | 238561.9 | 120.0014 | 2 | 28 | 4.053548 | 4.890034 | 0.1624106 | 5.325e-09 | 0.639666 | 1.8018e-08
2018-02-26 12:05 | 238681.9 | 240.0002 | 2 | 28 | 4.090103 | 4.890015 | 0.3254035 | 5.325e-09 | 1.303204 | 1.8018e-08
2018-02-26 12:07 | 238801.9 | 360.0014 | 2 | 28 | 4.12595 | 4.890087 | 0.4884025 | 5.325e-09 | 1.972974 | 1.8018e-08
2018-02-26 12:09 | 238921.9 | 480.001 | 2 | 28 | 4.152838 | 4.889997 | 0.651397 | 5.325e-09 | 2.64775 | 1.8018e-08
2018-02-26 12:11 | 239041.9 | 600.0006 | 2 | 28 | 4.175467 | 4.890083 | 0.8144003 | 5.325e-09 | 3.326538 | 1.8018e-08
2018-02-26 12:13 | 239161.9 | 720.001 | 2 | 28 | 4.200302 | 4.885395 | 0.9773852 | 5.325e-09 | 4.009075 | 1.8018e-08
2018-02-26 12:15 | 239281.9 | 840.0014 | 2 | 28 | 4.200284 | 4.460766 | 1.132867 | 5.325e-09 | 4.662145 | 1.8018e-08
2018-02-26 12:17 | 239401.9 | 960.001 | 2 | 28 | 4.200289 | 4.110998 | 1.275572 | 5.325e-09 | 5.261545 | 1.8018e-08
2018-02-26 12:19 | 239521.9 | 1080.0014 | 2 | 28 | 4.200278 | 3.793306 | 1.407189 | 5.325e-09 | 5.814374 | 1.8018e-08
2018-02-26 12:21 | 239641.9 | 1200.001 | 2 | 28 | 4.200297 | 3.496834 | 1.528706 | 5.325e-09 | 6.324779 | 1.8018e-08
2018-02-26 12:23 | 239736.2 | 1294.3593 | 2 | 28 | 4.200309 | 3.259985 | 1.617273 | 5.325e-09 | 6.696785 | 1.8018e-08
2018-02-26 12:25 | 239856.2 | 120.0007 | 3 | 28 | 4.222646 | 3.259899 | 1.72556 | 5.325e-09 | 7.152731 | 1.8018e-08
2018-02-26 12:27 | 239976.2 | 240.0002 | 3 | 28 | 4.248577 | 3.259878 | 1.834207 | 5.325e-09 | 7.6129 | 1.8018e-08
2018-02-26 12:29 | 240096.2 | 360.0015 | 3 | 28 | 4.276661 | 3.259914 | 1.94286 | 5.325e-09 | 8.076032 | 1.8018e-08
2018-02-26 12:31 | 240216.2 | 480.0002 | 3 | 28 | 4.307716 | 3.259871 | 2.051525 | 5.325e-09 | 8.54241 | 1.8018e-08
2018-02-26 12:33 | 240336.2 | 600.0015 | 3 | 28 | 4.34272 | 3.259918 | 2.160181 | 5.325e-09 | 9.012327 | 1.8018e-08
2018-02-26 12:35 | 240456.2 | 720.0003 | 3 | 28 | 4.380216 | 3.259892 | 2.26884 | 5.325e-09 | 9.486225 | 1.8018e-08
2018-02-26 12:37 | 240576.2 | 840.0014 | 3 | 28 | 4.40031 | 2.997032 | 2.375202 | 5.325e-09 | 9.953684 | 1.8018e-08
2018-02-26 12:39 | 240696.2 | 960.0011 | 3 | 28 | 4.400321 | 2.597551 | 2.468246 | 5.325e-09 | 10.3631 | 1.8018e-08
2018-02-26 12:41 | 240816.2 | 1080.0008 | 3 | 28 | 4.400278 | 2.246902 | 2.548886 | 5.325e-09 | 10.71794 | 1.8018e-08
2018-02-26 12:43 | 240936.2 | 1200.0011 | 3 | 28 | 4.400289 | 1.941163 | 2.618493 | 5.325e-09 | 11.02424 | 1.8018e-08
2018-02-26 12:45 | 241056.2 | 1320.0014 | 3 | 28 | 4.400259 | 1.691511 | 2.678908 | 5.325e-09 | 11.29008 | 1.8018e-08
2018-02-26 12:47 | 241176.2 | 1440.001 | 3 | 28 | 4.400243 | 1.481861 | 2.731685 | 5.325e-09 | 11.52231 | 1.8018e-08
2018-02-26 12:49 | 241296.2 | 1560.0007 | 3 | 28 | 4.400222 | 1.301103 | 2.778017 | 5.325e-09 | 11.72618 | 1.8018e-08
2018-02-26 12:51 | 241416.2 | 1680.0002 | 3 | 28 | 4.400266 | 1.140096 | 2.818657 | 5.325e-09 | 11.90501 | 1.8018e-08
2018-02-26 12:53 | 241536.2 | 1800.0015 | 3 | 28 | 4.40023 | 1.006198 | 2.854345 | 5.325e-09 | 12.06204 | 1.8018e-08
2018-02-26 12:55 | 241656.2 | 1920.0002 | 3 | 28 | 4.40023 | 0.8942423 | 2.885966 | 5.325e-09 | 12.20118 | 1.8018e-08
2018-02-26 12:57 | 241776.2 | 2040.0015 | 3 | 28 | 4.400229 | 0.7992086 | 2.914158 | 5.325e-09 | 12.32523 | 1.8018e-08
2018-02-26 12:59 | 241896.2 | 2160.001 | 3 | 28 | 4.400197 | 0.7134285 | 2.939358 | 5.325e-09 | 12.43612 | 1.8018e-08
2018-02-26 13:00 | 241990.3 | 2254.0535 | 3 | 28 | 4.400192 | 0.6519976 | 2.957184 | 5.325e-09 | 12.51456 | 1.8018e-08
2018-02-26 13:02 | 242110.3 | 120.0012 | 4 | 28 | 4.335471 | 0 | 2.957184 | 5.325e-09 | 12.51456 | 1.8018e-08
2018-02-26 13:04 | 242230.3 | 240 | 4 | 28 | 4.329751 | 0 | 2.957184 | 5.325e-09 | 12.51456 | 1.8018e-08
2018-02-26 13:05 | 242290.3 | 300.0029 | 4 | 28 | 4.328084 | 0 | 2.957184 | 5.325e-09 | 12.51456 | 1.8018e-08
2018-02-26 13:07 | 242410.4 | 120.0005 | 5 | 28 | 4.094693 | -2.282097 | 2.957184 | 0.07605275 | 12.51456 | 0.3138622
2018-02-26 13:09 | 242530.4 | 240.0002 | 5 | 28 | 4.058606 | -2.282166 | 2.957184 | 0.1521242 | 12.51456 | 0.623932
2018-02-26 13:11 | 242650.4 | 360.0014 | 5 | 28 | 4.027531 | -2.282139 | 2.957184 | 0.2281898 | 12.51456 | 0.9314549
2018-02-26 13:13 | 242770.4 | 480.0009 | 5 | 28 | 3.99817 | -2.281855 | 2.957184 | 0.3042524 | 12.51456 | 1.236672
2018-02-26 13:15 | 242890.4 | 600.0005 | 5 | 28 | 3.969785 | -2.282124 | 2.957184 | 0.3803173 | 12.51456 | 1.539716
2018-02-26 13:17 | 243010.4 | 720.0008 | 5 | 28 | 3.940804 | -2.282117 | 2.957184 | 0.4563849 | 12.51456 | 1.840595
2018-02-26 13:19 | 243130.4 | 840.0013 | 5 | 28 | 3.912228 | -2.282119 | 2.957184 | 0.5324463 | 12.51456 | 2.139232
2018-02-26 13:21 | 243250.4 | 960.0009 | 5 | 28 | 3.885634 | -2.28178 | 2.957184 | 0.6085194 | 12.51456 | 2.435827
2018-02-26 13:23 | 243370.4 | 1080.0013 | 5 | 28 | 3.859986 | -2.281961 | 2.957184 | 0.684579 | 12.51456 | 2.730386
2018-02-26 13:25 | 243490.4 | 1200.0009 | 5 | 28 | 3.833809 | -2.282146 | 2.957184 | 0.7606409 | 12.51456 | 3.02299
2018-02-26 13:27 | 243610.4 | 1320.0013 | 5 | 28 | 3.807548 | -2.281841 | 2.957184 | 0.8367141 | 12.51456 | 3.31363
2018-02-26 13:29 | 243730.4 | 1440.0001 | 5 | 28 | 3.78453 | -2.282065 | 2.957184 | 0.9127769 | 12.51456 | 3.602348
2018-02-26 13:31 | 243850.4 | 1560.0005 | 5 | 28 | 3.763667 | -2.28215 | 2.957184 | 0.9888372 | 12.51456 | 3.889396
2018-02-26 13:33 | 243970.4 | 1680.0001 | 5 | 28 | 3.744164 | -2.281841 | 2.957184 | 1.064907 | 12.51456 | 4.174955
2018-02-26 13:35 | 244090.4 | 1800.0005 | 5 | 28 | 3.72421 | -2.281805 | 2.957184 | 1.140965 | 12.51456 | 4.458978
2018-02-26 13:37 | 244210.4 | 1920.0001 | 5 | 28 | 3.70437 | -2.282155 | 2.957184 | 1.217039 | 12.51456 | 4.74152
2018-02-26 13:39 | 244330.4 | 2040.0013 | 5 | 28 | 3.686337 | -2.282195 | 2.957184 | 1.293104 | 12.51456 | 5.022603
2018-02-26 13:41 | 244450.4 | 2160.0009 | 5 | 28 | 3.669823 | -2.282112 | 2.957184 | 1.369164 | 12.51456 | 5.302347
2018-02-26 13:43 | 244570.4 | 2280.0005 | 5 | 28 | 3.653799 | -2.282211 | 2.957184 | 1.445231 | 12.51456 | 5.580889
2018-02-26 13:45 | 244690.4 | 2400.0001 | 5 | 28 | 3.637387 | -2.282079 | 2.957184 | 1.521297 | 12.51456 | 5.858193
2018-02-26 13:47 | 244810.4 | 2520.0005 | 5 | 28 | 3.622831 | -2.282132 | 2.957184 | 1.597358 | 12.51456 | 6.134291
2018-02-26 13:49 | 244930.4 | 2640.0001 | 5 | 28 | 3.60979 | -2.282142 | 2.957184 | 1.673425 | 12.51456 | 6.409366
2018-02-26 13:51 | 245050.4 | 2760.0005 | 5 | 28 | 3.598041 | -2.282139 | 2.957184 | 1.749487 | 12.51456 | 6.683489
2018-02-26 13:53 | 245170.4 | 2880.0009 | 5 | 28 | 3.585911 | -2.282125 | 2.957184 | 1.825557 | 12.51456 | 6.956738
2018-02-26 13:55 | 245290.4 | 3000.0013 | 5 | 28 | 3.574127 | -2.282184 | 2.957184 | 1.901626 | 12.51456 | 7.229053
2018-02-26 13:57 | 245410.4 | 3120.0001 | 5 | 28 | 3.563556 | -2.28212 | 2.957184 | 1.977688 | 12.51456 | 7.500502
2018-02-26 13:59 | 245530.4 | 3240.0013 | 5 | 28 | 3.553751 | -2.281846 | 2.957184 | 2.053755 | 12.51456 | 7.771192
2018-02-26 14:01 | 245650.4 | 3360.0009 | 5 | 28 | 3.543325 | -2.282119 | 2.957184 | 2.129818 | 12.51456 | 8.041112
2018-02-26 14:03 | 245770.4 | 3480.0013 | 5 | 28 | 3.530941 | -2.282137 | 2.957184 | 2.205891 | 12.51456 | 8.310199
2018-02-26 14:05 | 245890.4 | 3600.0001 | 5 | 28 | 3.518717 | -2.282142 | 2.957184 | 2.281955 | 12.51456 | 8.57831
2018-02-26 14:07 | 246010.4 | 3720.0005 | 5 | 28 | 3.506181 | -2.282023 | 2.957184 | 2.358023 | 12.51456 | 8.845501
2018-02-26 14:09 | 246130.4 | 3840.0009 | 5 | 28 | 3.492835 | -2.282152 | 2.957184 | 2.434086 | 12.51456 | 9.111703
2018-02-26 14:11 | 246250.4 | 3960.0005 | 5 | 28 | 3.475539 | -2.281772 | 2.957184 | 2.510153 | 12.51456 | 9.376769
2018-02-26 14:13 | 246370.4 | 4080.0009 | 5 | 28 | 3.4535 | -2.282152 | 2.957184 | 2.586215 | 12.51456 | 9.640303
2018-02-26 14:15 | 246490.4 | 4200.0005 | 5 | 28 | 3.426205 | -2.282037 | 2.957184 | 2.662282 | 12.51456 | 9.902014
2018-02-26 14:17 | 246610.4 | 4320.0001 | 5 | 28 | 3.388113 | -2.281801 | 2.957184 | 2.738341 | 12.51456 | 10.16124
2018-02-26 14:19 | 246730.4 | 4440.0005 | 5 | 28 | 3.326961 | -2.28216 | 2.957184 | 2.814407 | 12.51456 | 10.41684
2018-02-26 14:21 | 246850.4 | 4560.0009 | 5 | 28 | 3.209994 | -2.281853 | 2.957184 | 2.890466 | 12.51456 | 10.66598
2018-02-26 14:23 | 246947.5 | 4657.1039 | 5 | 28 | 2.999992 | -2.28179 | 2.957184 | 2.952023 | 12.51456 | 10.85811
2018-02-26 14:25 | 247067.5 | 120.0003 | 6 | 28 | 3.369706 | 0 | 2.957184 | 2.952026 | 12.51456 | 10.85812
2018-02-26 14:27 | 247187.5 | 239.9999 | 6 | 28 | 3.384585 | 0 | 2.957184 | 2.952026 | 12.51456 | 10.85812
2018-02-26 14:28 | 247247.5 | 300.0044 | 6 | 28 | 3.388114 | 0 | 2.957184 | 2.952026 | 12.51456 | 10.85812
2018-02-26 14:28 | 247247.6 | 0.0024 | 7 | 29 | 3.388201 | 0 | 0 | 0 | 0 | 0
2018-02-26 14:30 | 247367.6 | 120.0013 | 2 | 29 | 4.056388 | 4.890076 | 0.1624123 | 0 | 0.6401531 | 0
2018-02-26 14:32 | 247487.6 | 240.001 | 2 | 29 | 4.092371 | 4.890106 | 0.3254159 | 0 | 1.304222 | 0
2018-02-26 14:34 | 247607.6 | 360.0005 | 2 | 29 | 4.126734 | 4.890076 | 0.4884012 | 0 | 1.974152 | 0
2018-02-26 14:36 | 247727.6 | 480.0009 | 2 | 29 | 4.152765 | 4.890079 | 0.6513929 | 0 | 2.648976 | 0
2018-02-26 14:38 | 247847.6 | 600.0005 | 2 | 29 | 4.176796 | 4.890093 | 0.8144014 | 0 | 3.327855 | 0
2018-02-26 14:40 | 247967.6 | 720.0018 | 2 | 29 | 4.200291 | 4.826633 | 0.9772537 | 0 | 4.010211 | 0
2018-02-26 14:42 | 248087.6 | 840.0006 | 2 | 29 | 4.200319 | 4.444538 | 1.131591 | 0 | 4.658472 | 0
2018-02-26 14:44 | 248207.6 | 960.0009 | 2 | 29 | 4.200247 | 4.103695 | 1.273934 | 0 | 5.256351 | 0
2018-02-26 14:46 | 248327.6 | 1080.0014 | 2 | 29 | 4.200301 | 3.789692 | 1.405471 | 0 | 5.808846 | 0
2018-02-26 14:48 | 248447.6 | 1200.0018 | 2 | 29 | 4.200278 | 3.471828 | 1.526519 | 0 | 6.317281 | 0
2018-02-26 14:49 | 248532.8 | 1285.1443 | 2 | 29 | 4.200304 | 3.259981 | 1.606072 | 0 | 6.651423 | 0
2018-02-26 14:51 | 248652.8 | 120.0006 | 3 | 29 | 4.221413 | 3.259895 | 1.714357 | 0 | 7.107289 | 0
2018-02-26 14:53 | 248772.8 | 240.0009 | 3 | 29 | 4.246465 | 3.259912 | 1.823013 | 0 | 7.567317 | 0
2018-02-26 14:55 | 248892.8 | 360.0006 | 3 | 29 | 4.274459 | 3.259859 | 1.931677 | 0 | 8.030242 | 0
2018-02-26 14:57 | 249012.8 | 480.0002 | 3 | 29 | 4.30665 | 3.259892 | 2.040333 | 0 | 8.4964 | 0
2018-02-26 14:59 | 249132.8 | 600.0005 | 3 | 29 | 4.340892 | 3.259834 | 2.148997 | 0 | 8.966228 | 0
2018-02-26 15:01 | 249252.8 | 720.001 | 3 | 29 | 4.377373 | 3.259918 | 2.257641 | 0 | 9.439796 | 0
2018-02-26 15:03 | 249372.8 | 840.0006 | 3 | 29 | 4.40032 | 3.039907 | 2.364756 | 0 | 9.910373 | 0
2018-02-26 15:05 | 249492.8 | 960.0018 | 3 | 29 | 4.400264 | 2.620752 | 2.458918 | 0 | 10.32471 | 0
2018-02-26 15:07 | 249612.8 | 1080.0014 | 3 | 29 | 4.400311 | 2.263138 | 2.5401 | 0 | 10.68194 | 0
2018-02-26 15:09 | 249732.8 | 1200.0009 | 3 | 29 | 4.400298 | 1.966809 | 2.610452 | 0 | 10.9915 | 0
2018-02-26 15:11 | 249852.8 | 1320.0014 | 3 | 29 | 4.400252 | 1.717866 | 2.671714 | 0 | 11.26107 | 0
2018-02-26 15:13 | 249972.8 | 1440.0009 | 3 | 29 | 4.400239 | 1.503165 | 2.725323 | 0 | 11.49697 | 0
2018-02-26 15:15 | 250092.8 | 1560.0014 | 3 | 29 | 4.400258 | 1.312232 | 2.772204 | 0 | 11.70326 | 0
2018-02-26 15:17 | 250212.8 | 1680.0009 | 3 | 29 | 4.400275 | 1.154525 | 2.813218 | 0 | 11.88373 | 0
2018-02-26 15:19 | 250332.8 | 1800.0014 | 3 | 29 | 4.400242 | 1.021234 | 2.849412 | 0 | 12.04299 | 0
2018-02-26 15:21 | 250452.8 | 1920.001 | 3 | 29 | 4.400199 | 0.9094429 | 2.881545 | 0 | 12.18438 | 0
2018-02-26 15:23 | 250572.8 | 2040.0005 | 3 | 29 | 4.400201 | 0.80898 | 2.910163 | 0 | 12.31031 | 0
2018-02-26 15:25 | 250692.8 | 2160.001 | 3 | 29 | 4.400201 | 0.719593 | 2.935602 | 0 | 12.42225 | 0
2018-02-26 15:27 | 250802.9 | 2270.1415 | 3 | 29 | 4.400218 | 0.6519918 | 2.956561 | 0 | 12.51447 | 0
2018-02-26 15:29 | 250923 | 120.0012 | 4 | 29 | 4.335654 | 0 | 2.956561 | 0 | 12.51447 | 0
2018-02-26 15:31 | 251043 | 240 | 4 | 29 | 4.329909 | 0 | 2.956561 | 0 | 12.51447 | 0
2018-02-26 15:32 | 251103 | 300.0028 | 4 | 29 | 4.328254 | 0 | 2.956561 | 0 | 12.51447 | 0
2018-02-26 15:34 | 251223.1 | 120.0007 | 5 | 29 | 4.094629 | -2.282133 | 2.956561 | 0.07605653 | 12.51447 | 0.3138944
2018-02-26 15:36 | 251343.1 | 240.001 | 5 | 29 | 4.059884 | -2.282178 | 2.956561 | 0.1521258 | 12.51447 | 0.6239977
2018-02-26 15:38 | 251463.1 | 360.0015 | 5 | 29 | 4.029563 | -2.281821 | 2.956561 | 0.2281843 | 12.51447 | 0.9316154
2018-02-26 15:40 | 251583.1 | 480.0018 | 5 | 29 | 4.000495 | -2.281908 | 2.956561 | 0.3042522 | 12.51447 | 1.237031
2018-02-26 15:42 | 251703.1 | 600.0014 | 5 | 29 | 3.970586 | -2.28222 | 2.956561 | 0.3803185 | 12.51447 | 1.540205
2018-02-26 15:44 | 251823.1 | 720.001 | 5 | 29 | 3.941525 | -2.281837 | 2.956561 | 0.4563809 | 12.51447 | 1.841096
2018-02-26 15:46 | 251943.1 | 840.0013 | 5 | 29 | 3.914032 | -2.281821 | 2.956561 | 0.5324447 | 12.51447 | 2.13985
2018-02-26 15:48 | 252063.1 | 960.0002 | 5 | 29 | 3.888216 | -2.28185 | 2.956561 | 0.6085137 | 12.51447 | 2.436597
2018-02-26 15:50 | 252183.1 | 1080.0014 | 5 | 29 | 3.861927 | -2.282146 | 2.956561 | 0.6845756 | 12.51447 | 2.731351
2018-02-26 15:52 | 252303.1 | 1200.001 | 5 | 29 | 3.834457 | -2.282082 | 2.956561 | 0.7606434 | 12.51447 | 3.02407
2018-02-26 15:54 | 252423.1 | 1320.0006 | 5 | 29 | 3.809341 | -2.282086 | 2.956561 | 0.8367071 | 12.51447 | 3.314761
2018-02-26 15:56 | 252543.1 | 1440.0002 | 5 | 29 | 3.786921 | -2.282195 | 2.956561 | 0.9127666 | 12.51447 | 3.603623
2018-02-26 15:58 | 252663.1 | 1560.0006 | 5 | 29 | 3.766353 | -2.282085 | 2.956561 | 0.9888377 | 12.51447 | 3.890914
2018-02-26 16:00 | 252783.1 | 1680.0002 | 5 | 29 | 3.745449 | -2.282097 | 2.956561 | 1.0649 | 12.51447 | 4.176604
2018-02-26 16:02 | 252903.1 | 1800.0006 | 5 | 29 | 3.725267 | -2.282126 | 2.956561 | 1.140972 | 12.51447 | 4.460746
2018-02-26 16:04 | 253023.1 | 1920.001 | 5 | 29 | 3.706435 | -2.282172 | 2.956561 | 1.217038 | 12.51447 | 4.743391
2018-02-26 16:06 | 253143.1 | 2040.0014 | 5 | 29 | 3.689044 | -2.281973 | 2.956561 | 1.293095 | 12.51447 | 5.024623
2018-02-26 16:08 | 253263.1 | 2160.0002 | 5 | 29 | 3.671855 | -2.28217 | 2.956561 | 1.369158 | 12.51447 | 5.304571
2018-02-26 16:10 | 253383.1 | 2280.0006 | 5 | 29 | 3.654597 | -2.282125 | 2.956561 | 1.445228 | 12.51447 | 5.583224
2018-02-26 16:12 | 253503.1 | 2400.001 | 5 | 29 | 3.639138 | -2.28189 | 2.956561 | 1.521291 | 12.51447 | 5.860608
2018-02-26 16:14 | 253623.1 | 2520.0006 | 5 | 29 | 3.625066 | -2.282178 | 2.956561 | 1.597356 | 12.51447 | 6.136871
2018-02-26 16:16 | 253743.1 | 2640.0002 | 5 | 29 | 3.612223 | -2.282135 | 2.956561 | 1.673421 | 12.51447 | 6.412123
2018-02-26 16:18 | 253863.1 | 2760.0014 | 5 | 29 | 3.59898 | -2.282086 | 2.956561 | 1.749488 | 12.51447 | 6.686399
2018-02-26 16:20 | 253983.1 | 2880.0002 | 5 | 29 | 3.586654 | -2.282195 | 2.956561 | 1.825556 | 12.51447 | 6.959684
2018-02-26 16:22 | 254103.1 | 3000.0014 | 5 | 29 | 3.575569 | -2.282144 | 2.956561 | 1.90162 | 12.51447 | 7.232072
2018-02-26 16:24 | 254223.1 | 3120.0002 | 5 | 29 | 3.565596 | -2.282133 | 2.956561 | 1.977685 | 12.51447 | 7.503662
2018-02-26 16:26 | 254343.1 | 3240.0014 | 5 | 29 | 3.555075 | -2.282063 | 2.956561 | 2.053749 | 12.51447 | 7.774484
2018-02-26 16:28 | 254463.1 | 3360.0002 | 5 | 29 | 3.543081 | -2.28216 | 2.956561 | 2.129821 | 12.51447 | 8.04447
2018-02-26 16:30 | 254583.1 | 3480.0006 | 5 | 29 | 3.531747 | -2.281801 | 2.956561 | 2.205884 | 12.51447 | 8.313539
2018-02-26 16:32 | 254703.1 | 3600.0002 | 5 | 29 | 3.520118 | -2.282144 | 2.956561 | 2.281948 | 12.51447 | 8.58173
2018-02-26 16:34 | 254823.1 | 3720.0006 | 5 | 29 | 3.507915 | -2.281837 | 2.956561 | 2.358016 | 12.51447 | 8.849051
2018-02-26 16:36 | 254943.1 | 3840.001 | 5 | 29 | 3.492521 | -2.28213 | 2.956561 | 2.434082 | 12.51447 | 9.115329
2018-02-26 16:38 | 255063.1 | 3960.0014 | 5 | 29 | 3.474796 | -2.281805 | 2.956561 | 2.510141 | 12.51447 | 9.380298
2018-02-26 16:40 | 255183.1 | 4080.001 | 5 | 29 | 3.454158 | -2.282155 | 2.956561 | 2.586209 | 12.51447 | 9.64386
2018-02-26 16:42 | 255303.1 | 4200.0006 | 5 | 29 | 3.427907 | -2.281873 | 2.956561 | 2.662271 | 12.51447 | 9.905643
2018-02-26 16:44 | 255423.1 | 4320.001 | 5 | 29 | 3.388554 | -2.281821 | 2.956561 | 2.738325 | 12.51447 | 10.16496
2018-02-26 16:46 | 255543.1 | 4440.0014 | 5 | 29 | 3.32442 | -2.282217 | 2.956561 | 2.814391 | 12.51447 | 10.42048
2018-02-26 16:48 | 255663.1 | 4560.001 | 5 | 29 | 3.210271 | -2.281992 | 2.956561 | 2.890455 | 12.51447 | 10.66951
2018-02-26 16:50 | 255760.9 | 4657.7888 | 5 | 29 | 2.999987 | -2.282104 | 2.956561 | 2.952439 | 12.51447 | 10.863
2018-02-26 16:52 | 255880.9 | 120.0015 | 6 | 29 | 3.369643 | 0 | 2.956561 | 2.952439 | 12.51447 | 10.863
2018-02-26 16:54 | 256000.9 | 240.0003 | 6 | 29 | 3.384679 | 0 | 2.956561 | 2.952439 | 12.51447 | 10.863
2018-02-26 16:55 | 256060.9 | 300.0031 | 6 | 29 | 3.388268 | 0 | 2.956561 | 2.952439 | 12.51447 | 10.863
2018-02-26 16:55 | 256060.9 | 0.0026 | 7 | 30 | 3.388211 | 0 | 0 | 0 | 0 | 0
2018-02-26 16:57 | 256181 | 120.0006 | 2 | 30 | 4.057776 | 4.890079 | 0.1623965 | 0 | 0.6404389 | 0
2018-02-26 16:59 | 256301 | 240.001 | 2 | 30 | 4.092556 | 4.890104 | 0.3254101 | 0 | 1.304646 | 0
2018-02-26 17:01 | 256421 | 360.0014 | 2 | 30 | 4.126441 | 4.890114 | 0.4883991 | 0 | 1.974555 | 0
2018-02-26 17:03 | 256541 | 480.001 | 2 | 30 | 4.154327 | 4.89007 | 0.6513913 | 0 | 2.649451 | 0
2018-02-26 17:05 | 256661 | 600.0014 | 2 | 30 | 4.179561 | 4.890104 | 0.8143907 | 0 | 3.3287 | 0
2018-02-26 17:07 | 256781 | 720.0002 | 2 | 30 | 4.200302 | 4.811211 | 0.9771598 | 0 | 4.010964 | 0
2018-02-26 17:09 | 256901 | 840.0014 | 2 | 30 | 4.200264 | 4.445906 | 1.131295 | 0 | 4.658375 | 0
2018-02-26 17:11 | 257021 | 960.0011 | 2 | 30 | 4.200248 | 4.09853 | 1.273701 | 0 | 5.256521 | 0
2018-02-26 17:13 | 257141 | 1080.0014 | 2 | 30 | 4.200278 | 3.757338 | 1.404605 | 0 | 5.806355 | 0
2018-02-26 17:15 | 257261 | 1200.0011 | 2 | 30 | 4.200286 | 3.456919 | 1.524785 | 0 | 6.311146 | 0
2018-02-26 17:16 | 257343.5 | 1282.5626 | 2 | 30 | 4.200281 | 3.259989 | 1.601785 | 0 | 6.634564 | 0
2018-02-26 17:18 | 257463.6 | 120.0007 | 3 | 30 | 4.220619 | 3.259876 | 1.710069 | 0 | 7.090384 | 0
2018-02-26 17:20 | 257583.6 | 240.0019 | 3 | 30 | 4.246054 | 3.259911 | 1.818734 | 0 | 7.550364 | 0
2018-02-26 17:22 | 257703.6 | 360.0015 | 3 | 30 | 4.275772 | 3.259905 | 1.927385 | 0 | 8.013288 | 0
2018-02-26 17:24 | 257823.6 | 480.0003 | 3 | 30 | 4.307121 | 3.259932 | 2.036056 | 0 | 8.479628 | 0
2018-02-26 17:26 | 257943.6 | 600.0007 | 3 | 30 | 4.340395 | 3.259872 | 2.144711 | 0 | 8.949406 | 0
2018-02-26 17:28 | 258063.6 | 720.0011 | 3 | 30 | 4.376155 | 3.259914 | 2.253365 | 0 | 9.422912 | 0
2018-02-26 17:30 | 258183.6 | 840.0007 | 3 | 30 | 4.40033 | 3.036703 | 2.360486 | 0 | 9.893453 | 0
2018-02-26 17:32 | 258303.6 | 960.0011 | 3 | 30 | 4.400287 | 2.616577 | 2.454416 | 0 | 10.30678 | 0
2018-02-26 17:34 | 258423.6 | 1080.0015 | 3 | 30 | 4.400274 | 2.270948 | 2.535697 | 0 | 10.66444 | 0
2018-02-26 17:36 | 258543.6 | 1200.0003 | 3 | 30 | 4.400257 | 1.979941 | 2.606412 | 0 | 10.9756 | 0
2018-02-26 17:38 | 258663.6 | 1320.0015 | 3 | 30 | 4.400266 | 1.726637 | 2.668105 | 0 | 11.24706 | 0
2018-02-26 17:40 | 258783.6 | 1440.001 | 3 | 30 | 4.400206 | 1.499802 | 2.721788 | 0 | 11.48329 | 0
2018-02-26 17:42 | 258903.6 | 1560.0007 | 3 | 30 | 4.400239 | 1.316168 | 2.768648 | 0 | 11.68948 | 0
2018-02-26 17:44 | 259023.6 | 1680.0003 | 3 | 30 | 4.400259 | 1.162536 | 2.80988 | 0 | 11.87091 | 0
2018-02-26 17:46 | 259143.6 | 1800.0015 | 3 | 30 | 4.400237 | 1.030423 | 2.846381 | 0 | 12.03153 | 0
2018-02-26 17:48 | 259263.6 | 1920.001 | 3 | 30 | 4.400206 | 0.9121399 | 2.878737 | 0 | 12.1739 | 0
2018-02-26 17:50 | 259383.6 | 2040.0015 | 3 | 30 | 4.400225 | 0.8097706 | 2.907376 | 0 | 12.29992 | 0
2018-02-26 17:52 | 259503.6 | 2160.001 | 3 | 30 | 4.400252 | 0.725297 | 2.932919 | 0 | 12.41231 | 0
2018-02-26 17:54 | 259623.6 | 2280.0014 | 3 | 30 | 4.400226 | 0.6533461 | 2.955845 | 0 | 12.51319 | 0
2018-02-26 17:54 | 259625.3 | 2281.7533 | 3 | 30 | 4.400229 | 0.6519957 | 2.956163 | 0 | 12.51459 | 0
2018-02-26 17:56 | 259745.4 | 120.0012 | 4 | 30 | 4.335622 | 0 | 2.956163 | 0 | 12.51459 | 0
2018-02-26 17:58 | 259865.4 | 240.0008 | 4 | 30 | 4.329951 | 0 | 2.956163 | 0 | 12.51459 | 0
2018-02-26 17:59 | 259925.4 | 300.0029 | 4 | 30 | 4.328292 | 0 | 2.956163 | 0 | 12.51459 | 0
2018-02-26 18:01 | 260045.4 | 120.0013 | 5 | 30 | 4.093935 | -2.28214 | 2.956163 | 0.07605755 | 12.51459 | 0.3138261
2018-02-26 18:03 | 260165.4 | 240.0002 | 5 | 30 | 4.059933 | -2.281888 | 2.956163 | 0.1521186 | 12.51459 | 0.6238657
2018-02-26 18:05 | 260285.4 | 360.0013 | 5 | 30 | 4.029298 | -2.281855 | 2.956163 | 0.228188 | 12.51459 | 0.9315309
2018-02-26 18:07 | 260405.4 | 480.001 | 5 | 30 | 3.998329 | -2.282172 | 2.956163 | 0.3042441 | 12.51459 | 1.236806
2018-02-26 18:09 | 260525.4 | 600.0005 | 5 | 30 | 3.969068 | -2.282197 | 2.956163 | 0.3803145 | 12.51459 | 1.539838
2018-02-26 18:11 | 260645.4 | 720.0001 | 5 | 30 | 3.940945 | -2.281855 | 2.956163 | 0.4563743 | 12.51459 | 1.840647
2018-02-26 18:13 | 260765.4 | 840.0005 | 5 | 30 | 3.914086 | -2.282137 | 2.956163 | 0.5324368 | 12.51459 | 2.139385
2018-02-26 18:15 | 260885.4 | 960.0001 | 5 | 30 | 3.886999 | -2.282152 | 2.956163 | 0.6084992 | 12.51459 | 2.436078
2018-02-26 18:17 | 261005.4 | 1080.0013 | 5 | 30 | 3.859753 | -2.281993 | 2.956163 | 0.6845717 | 12.51459 | 2.730725
2018-02-26 18:19 | 261125.4 | 1200.0001 | 5 | 30 | 3.83347 | -2.282173 | 2.956163 | 0.7606271 | 12.51459 | 3.023277
2018-02-26 18:21 | 261245.4 | 1320.0005 | 5 | 30 | 3.809155 | -2.281803 | 2.956163 | 0.8366981 | 12.51459 | 3.313946
2018-02-26 18:23 | 261365.4 | 1440.0009 | 5 | 30 | 3.786731 | -2.282139 | 2.956163 | 0.9127562 | 12.51459 | 3.602803
2018-02-26 18:25 | 261485.4 | 1560.0005 | 5 | 30 | 3.764532 | -2.28196 | 2.956163 | 0.9888297 | 12.51459 | 3.890027
2018-02-26 18:27 | 261605.4 | 1680.0001 | 5 | 30 | 3.744119 | -2.2822 | 2.956163 | 1.064893 | 12.51459 | 4.175583
2018-02-26 18:29 | 261725.4 | 1800.0013 | 5 | 30 | 3.724882 | -2.282012 | 2.956163 | 1.140955 | 12.51459 | 4.459629
2018-02-26 18:31 | 261845.4 | 1920.0009 | 5 | 30 | 3.70683 | -2.282125 | 2.956163 | 1.217021 | 12.51459 | 4.74228
2018-02-26 18:33 | 261965.4 | 2040.0013 | 5 | 30 | 3.688478 | -2.281986 | 2.956163 | 1.293087 | 12.51459 | 5.023554
2018-02-26 18:35 | 262085.4 | 2160.0001 | 5 | 30 | 3.67041 | -2.282092 | 2.956163 | 1.369146 | 12.51459 | 5.30339
2018-02-26 18:37 | 262205.4 | 2280.0005 | 5 | 30 | 3.654196 | -2.282015 | 2.956163 | 1.445214 | 12.51459 | 5.581969
2018-02-26 18:39 | 262325.4 | 2400.0009 | 5 | 30 | 3.639547 | -2.282153 | 2.956163 | 1.521271 | 12.51459 | 5.859326
2018-02-26 18:41 | 262445.4 | 2520.0005 | 5 | 30 | 3.625643 | -2.281843 | 2.956163 | 1.597335 | 12.51459 | 6.135634
2018-02-26 18:43 | 262565.4 | 2640.0009 | 5 | 30 | 3.611313 | -2.281908 | 2.956163 | 1.673398 | 12.51459 | 6.410864
2018-02-26 18:45 | 262685.4 | 2760.0013 | 5 | 30 | 3.598733 | -2.281932 | 2.956163 | 1.749461 | 12.51459 | 6.68506
2018-02-26 18:47 | 262805.4 | 2880.0001 | 5 | 30 | 3.587287 | -2.282198 | 2.956163 | 1.825514 | 12.51459 | 6.958315
2018-02-26 18:49 | 262925.4 | 3000.0013 | 5 | 30 | 3.577043 | -2.282164 | 2.956163 | 1.901578 | 12.51459 | 7.230792
2018-02-26 18:51 | 263045.4 | 3120.0001 | 5 | 30 | 3.566086 | -2.282146 | 2.956163 | 1.977644 | 12.51459 | 7.502479
2018-02-26 18:53 | 263165.4 | 3240.0013 | 5 | 30 | 3.554707 | -2.281857 | 2.956163 | 2.0537 | 12.51459 | 7.773257
2018-02-26 18:55 | 263285.4 | 3360.0001 | 5 | 30 | 3.544218 | -2.281841 | 2.956163 | 2.129767 | 12.51459 | 8.043252
2018-02-26 18:57 | 263405.4 | 3480.0005 | 5 | 30 | 3.533885 | -2.281903 | 2.956163 | 2.205825 | 12.51459 | 8.312417
2018-02-26 18:59 | 263525.4 | 3600.0001 | 5 | 30 | 3.52254 | -2.28185 | 2.956163 | 2.281887 | 12.51459 | 8.58079
2018-02-26 19:01 | 263645.4 | 3720.0005 | 5 | 30 | 3.508403 | -2.28217 | 2.956163 | 2.357959 | 12.51459 | 8.848232
2018-02-26 19:03 | 263765.4 | 3840.0009 | 5 | 30 | 3.493918 | -2.28206 | 2.956163 | 2.43402 | 12.51459 | 9.114538
2018-02-26 19:05 | 263885.4 | 3960.0014 | 5 | 30 | 3.477468 | -2.282178 | 2.956163 | 2.510078 | 12.51459 | 9.379673
2018-02-26 19:07 | 264005.4 | 4080.0001 | 5 | 30 | 3.458108 | -2.281859 | 2.956163 | 2.586147 | 12.51459 | 9.643501
2018-02-26 19:09 | 264125.4 | 4200.0013 | 5 | 30 | 3.430459 | -2.281781 | 2.956163 | 2.662206 | 12.51459 | 9.905544
2018-02-26 19:11 | 264245.4 | 4320.0001 | 5 | 30 | 3.38965 | -2.281808 | 2.956163 | 2.73827 | 12.51459 | 10.16501
2018-02-26 19:13 | 264365.4 | 4440.0005 | 5 | 30 | 3.328135 | -2.281881 | 2.956163 | 2.814329 | 12.51459 | 10.42068
2018-02-26 19:15 | 264485.4 | 4560.0001 | 5 | 30 | 3.216465 | -2.281861 | 2.956163 | 2.890391 | 12.51459 | 10.67007
2018-02-26 19:17 | 264585.2 | 4659.7626 | 5 | 30 | 2.999983 | -2.281953 | 2.956163 | 2.953621 | 12.51459 | 10.86771
2018-02-26 19:19 | 264705.2 | 120.0006 | 6 | 30 | 3.363391 | 0 | 2.956163 | 2.953626 | 12.51459 | 10.86773
2018-02-26 19:21 | 264825.2 | 240.001 | 6 | 30 | 3.377975 | 0 | 2.956163 | 2.953626 | 12.51459 | 10.86773
2018-02-26 19:22 | 264885.3 | 300.003 | 6 | 30 | 3.381388 | 0 | 2.956163 | 2.953626 | 12.51459 | 10.86773
2018-02-26 19:22 | 264885.3 | 0.0025 | 7 | 31 | 3.381595 | 0 | 0 | 0 | 0 | 0
2018-02-26 19:24 | 265005.3 | 120.0005 | 2 | 31 | 4.053585 | 4.89016 | 0.1624143 | 0 | 0.6395798 | 0
2018-02-26 19:26 | 265125.3 | 240.0002 | 2 | 31 | 4.088513 | 4.890175 | 0.3254146 | 0 | 1.303043 | 0
2018-02-26 19:28 | 265245.3 | 360.0013 | 2 | 31 | 4.125039 | 4.890085 | 0.4883963 | 0 | 1.97245 | 0
2018-02-26 19:30 | 265365.3 | 480.0009 | 2 | 31 | 4.153038 | 4.890173 | 0.6514046 | 0 | 2.647264 | 0
2018-02-26 19:32 | 265485.3 | 600.0005 | 2 | 31 | 4.176468 | 4.890108 | 0.8143964 | 0 | 3.32609 | 0
2018-02-26 19:34 | 265605.3 | 720.0009 | 2 | 31 | 4.200308 | 4.884205 | 0.9773968 | 0 | 4.008796 | 0
2018-02-26 19:36 | 265725.3 | 840.0013 | 2 | 31 | 4.200301 | 4.481777 | 1.133273 | 0 | 4.66352 | 0
2018-02-26 19:38 | 265845.3 | 960.0009 | 2 | 31 | 4.200305 | 4.106636 | 1.276248 | 0 | 5.264059 | 0
2018-02-26 19:40 | 265965.3 | 1080.0013 | 2 | 31 | 4.200263 | 3.783167 | 1.407658 | 0 | 5.816016 | 0
2018-02-26 19:42 | 266085.3 | 1200.0002 | 2 | 31 | 4.20028 | 3.485411 | 1.52871 | 0 | 6.324468 | 0
2018-02-26 19:44 | 266180.1 | 1294.7263 | 2 | 31 | 4.200277 | 3.259996 | 1.617473 | 0 | 6.697299 | 0
2018-02-26 19:46 | 266300.1 | 120.0014 | 3 | 31 | 4.221967 | 3.259922 | 1.725739 | 0 | 7.15309 | 0
2018-02-26 19:48 | 266420.1 | 240.0009 | 3 | 31 | 4.248937 | 3.259972 | 1.834404 | 0 | 7.613323 | 0
2018-02-26 19:50 | 266540.1 | 360.0006 | 3 | 31 | 4.277682 | 3.259895 | 1.943056 | 0 | 8.07652 | 0
2018-02-26 19:52 | 266660.1 | 480.0002 | 3 | 31 | 4.308513 | 3.259922 | 2.051722 | 0 | 8.54302 | 0
2018-02-26 19:54 | 266780.1 | 600.0006 | 3 | 31 | 4.342293 | 3.259907 | 2.16039 | 0 | 9.013021 | 0
2018-02-26 19:56 | 266900.1 | 720.001 | 3 | 31 | 4.380539 | 3.259872 | 2.269053 | 0 | 9.486916 | 0
2018-02-26 19:58 | 267020.1 | 840.0014 | 3 | 31 | 4.400319 | 2.986095 | 2.375217 | 0 | 9.953533 | 0
2018-02-26 20:00 | 267140.1 | 960.0002 | 3 | 31 | 4.400284 | 2.584087 | 2.467816 | 0 | 10.36099 | 0
2018-02-26 20:02 | 267260.1 | 1080.0006 | 3 | 31 | 4.400297 | 2.245745 | 2.548211 | 0 | 10.71475 | 0
2018-02-26 20:04 | 267380.1 | 1200.0001 | 3 | 31 | 4.400283 | 1.945501 | 2.617955 | 0 | 11.02165 | 0
2018-02-26 20:06 | 267500.1 | 1320.0006 | 3 | 31 | 4.400266 | 1.688389 | 2.678358 | 0 | 11.28744 | 0
2018-02-26 20:08 | 267620.1 | 1440.0009 | 3 | 31 | 4.400259 | 1.476814 | 2.731007 | 0 | 11.51911 | 0
2018-02-26 20:10 | 267740.1 | 1560.0006 | 3 | 31 | 4.400238 | 1.299165 | 2.777168 | 0 | 11.72222 | 0
2018-02-26 20:12 | 267860.1 | 1680.0009 | 3 | 31 | 4.400239 | 1.145464 | 2.817851 | 0 | 11.90124 | 0
2018-02-26 20:14 | 267980.1 | 1800.0023 | 3 | 31 | 4.400244 | 1.007251 | 2.853674 | 0 | 12.05887 | 0
2018-02-26 20:16 | 268100.1 | 1920.001 | 3 | 31 | 4.400264 | 0.8931456 | 2.885275 | 0 | 12.19792 | 0
2018-02-26 20:18 | 268220.1 | 2040.0005 | 3 | 31 | 4.400187 | 0.7959375 | 2.913398 | 0 | 12.32167 | 0
2018-02-26 20:20 | 268340.1 | 2160.0002 | 3 | 31 | 4.400202 | 0.7149649 | 2.938572 | 0 | 12.43244 | 0
2018-02-26 20:21 | 268442 | 2261.9466 | 3 | 31 | 4.400229 | 0.6519938 | 2.957908 | 0 | 12.51753 | 0
2018-02-26 20:23 | 268562.1 | 120.0004 | 4 | 31 | 4.335767 | 0 | 2.95791 | 0 | 12.51753 | 0
2018-02-26 20:25 | 268682.1 | 240.0001 | 4 | 31 | 4.3301 | 0 | 2.95791 | 0 | 12.51753 | 0
2018-02-26 20:26 | 268742.1 | 300.0013 | 4 | 31 | 4.32846 | 0 | 2.95791 | 0 | 12.51753 | 0
2018-02-26 20:28 | 268862.1 | 120.0013 | 5 | 31 | 4.094846 | -2.281839 | 2.95791 | 0.0760518 | 12.51753 | 0.3138505
2018-02-26 20:30 | 268982.1 | 240.0018 | 5 | 31 | 4.059966 | -2.281928 | 2.95791 | 0.1521174 | 12.51753 | 0.6239614
2018-02-26 20:32 | 269102.1 | 360.0013 | 5 | 31 | 4.027848 | -2.282166 | 2.95791 | 0.2281853 | 12.51753 | 0.9315584
2018-02-26 20:34 | 269222.1 | 480.0001 | 5 | 31 | 3.998153 | -2.281823 | 2.95791 | 0.3042461 | 12.51753 | 1.236782
2018-02-26 20:36 | 269342.1 | 600.0013 | 5 | 31 | 3.969594 | -2.282142 | 2.95791 | 0.3803063 | 12.51753 | 1.539786
2018-02-26 20:38 | 269462.1 | 720.0001 | 5 | 31 | 3.941658 | -2.281841 | 2.95791 | 0.4563699 | 12.51753 | 1.840668
2018-02-26 20:40 | 269582.1 | 840.0005 | 5 | 31 | 3.913176 | -2.281837 | 2.95791 | 0.5324365 | 12.51753 | 2.13942
2018-02-26 20:42 | 269702.1 | 960.0009 | 5 | 31 | 3.885882 | -2.282182 | 2.95791 | 0.608493 | 12.51753 | 2.435989
2018-02-26 20:44 | 269822.1 | 1080.0005 | 5 | 31 | 3.859703 | -2.281837 | 2.95791 | 0.6845535 | 12.51753 | 2.730554
2018-02-26 20:46 | 269942.1 | 1200.0001 | 5 | 31 | 3.834063 | -2.281818 | 2.95791 | 0.7606173 | 12.51753 | 3.02316
2018-02-26 20:48 | 270062.1 | 1320.0013 | 5 | 31 | 3.808917 | -2.282146 | 2.95791 | 0.8366891 | 12.51753 | 3.313859
2018-02-26 20:50 | 270182.1 | 1440.0001 | 5 | 31 | 3.785055 | -2.281825 | 2.95791 | 0.9127544 | 12.51753 | 3.602659
2018-02-26 20:52 | 270302.1 | 1560.0005 | 5 | 31 | 3.763867 | -2.282155 | 2.95791 | 0.9888155 | 12.51753 | 3.889737
2018-02-26 20:54 | 270422.1 | 1680.0001 | 5 | 31 | 3.744144 | -2.281875 | 2.95791 | 1.064875 | 12.51753 | 4.175256
2018-02-26 20:56 | 270542.1 | 1800.0013 | 5 | 31 | 3.725077 | -2.281852 | 2.95791 | 1.140947 | 12.51753 | 4.459356
2018-02-26 20:58 | 270662.1 | 1920.0009 | 5 | 31 | 3.705566 | -2.282162 | 2.95791 | 1.217009 | 12.51753 | 4.741958
2018-02-26 21:00 | 270782.1 | 2040.0005 | 5 | 31 | 3.687022 | -2.281933 | 2.95791 | 1.293063 | 12.51753 | 5.023062
2018-02-26 21:02 | 270902.1 | 2160.0001 | 5 | 31 | 3.670083 | -2.282166 | 2.95791 | 1.369132 | 12.51753 | 5.302875
2018-02-26 21:04 | 271022.1 | 2280.0005 | 5 | 31 | 3.654489 | -2.282025 | 2.95791 | 1.445197 | 12.51753 | 5.581442
2018-02-26 21:06 | 271142.1 | 2400.0009 | 5 | 31 | 3.639239 | -2.281961 | 2.95791 | 1.521258 | 12.51753 | 5.858827
2018-02-26 21:08 | 271262.1 | 2520.0005 | 5 | 31 | 3.623869 | -2.281845 | 2.95791 | 1.597318 | 12.51753 | 6.135034
2018-02-26 21:10 | 271382.1 | 2640.0001 | 5 | 31 | 3.610566 | -2.281875 | 2.95791 | 1.673373 | 12.51753 | 6.41013
2018-02-26 21:12 | 271502.1 | 2760.0013 | 5 | 31 | 3.598628 | -2.282238 | 2.95791 | 1.749438 | 12.51753 | 6.684306
2018-02-26 21:14 | 271622.1 | 2880.0009 | 5 | 31 | 3.587529 | -2.282172 | 2.95791 | 1.825498 | 12.51753 | 6.957595
2018-02-26 21:16 | 271742.1 | 3000.0013 | 5 | 31 | 3.575702 | -2.282099 | 2.95791 | 1.901562 | 12.51753 | 7.23004
2018-02-26 21:18 | 271862.1 | 3120.0009 | 5 | 31 | 3.564516 | -2.281893 | 2.95791 | 1.977625 | 12.51753 | 7.501581
2018-02-26 21:20 | 271982.1 | 3240.0013 | 5 | 31 | 3.55425 | -2.28176 | 2.95791 | 2.053688 | 12.51753 | 7.772313
2018-02-26 21:22 | 272102.1 | 3360.0009 | 5 | 31 | 3.544355 | -2.282015 | 2.95791 | 2.129745 | 12.51753 | 8.042262
2018-02-26 21:24 | 272222.1 | 3480.0013 | 5 | 31 | 3.53335 | -2.281926 | 2.95791 | 2.205814 | 12.51753 | 8.311469
2018-02-26 21:26 | 272342.1 | 3600.0001 | 5 | 31 | 3.520072 | -2.282035 | 2.95791 | 2.281874 | 12.51753 | 8.579716
2018-02-26 21:28 | 272462.1 | 3720.0005 | 5 | 31 | 3.507223 | -2.282184 | 2.95791 | 2.357941 | 12.51753 | 8.846994
2018-02-26 21:30 | 272582.1 | 3840.0009 | 5 | 31 | 3.493383 | -2.282105 | 2.95791 | 2.434005 | 12.51753 | 9.113245
2018-02-26 21:32 | 272702.1 | 3960.0013 | 5 | 31 | 3.477449 | -2.282188 | 2.95791 | 2.510074 | 12.51753 | 9.378407
2018-02-26 21:34 | 272822.1 | 4080.0001 | 5 | 31 | 3.455667 | -2.281933 | 2.95791 | 2.586133 | 12.51753 | 9.642123
2018-02-26 21:36 | 272942.1 | 4200.0005 | 5 | 31 | 3.427199 | -2.281885 | 2.95791 | 2.662194 | 12.51753 | 9.903917
2018-02-26 21:38 | 273062.1 | 4320.0001 | 5 | 31 | 3.388099 | -2.282188 | 2.95791 | 2.738259 | 12.51753 | 10.16322
2018-02-26 21:40 | 273182.1 | 4440.0005 | 5 | 31 | 3.327877 | -2.28215 | 2.95791 | 2.814322 | 12.51753 | 10.41882
2018-02-26 21:42 | 273302.1 | 4560.0001 | 5 | 31 | 3.214387 | -2.282139 | 2.95791 | 2.890386 | 12.51753 | 10.66817
2018-02-26 21:44 | 273400 | 4657.8816 | 5 | 31 | 2.999984 | -2.282046 | 2.95791 | 2.952426 | 12.51753 | 10.86198
2018-02-26 21:46 | 273520.1 | 120.0012 | 6 | 31 | 3.367714 | 0 | 2.95791 | 2.952428 | 12.51753 | 10.86199
2018-02-26 21:48 | 273640.1 | 240 | 6 | 31 | 3.382531 | 0 | 2.95791 | 2.952428 | 12.51753 | 10.86199
2018-02-26 21:49 | 273700.1 | 300.002 | 6 | 31 | 3.385972 | 0 | 2.95791 | 2.952428 | 12.51753 | 10.86199
2018-02-26 21:49 | 273700.1 | 0.0023 | 7 | 32 | 3.385918 | 0 | 0 | 0 | 0 | 0
2018-02-26 21:51 | 273820.2 | 120.0006 | 2 | 32 | 4.054517 | 4.890074 | 0.1624147 | 0 | 0.6399137 | 0
2018-02-26 21:53 | 273940.2 | 240.001 | 2 | 32 | 4.091578 | 4.890118 | 0.3253966 | 0 | 1.303633 | 0
2018-02-26 21:55 | 274060.2 | 360.0006 | 2 | 32 | 4.126691 | 4.890097 | 0.4884056 | 0 | 1.973603 | 0
2018-02-26 21:57 | 274180.2 | 480.0011 | 2 | 32 | 4.153277 | 4.890131 | 0.6514034 | 0 | 2.648496 | 0
2018-02-26 21:59 | 274300.2 | 600.0014 | 2 | 32 | 4.176065 | 4.890085 | 0.8143883 | 0 | 3.327263 | 0
2018-02-26 22:01 | 274420.2 | 720.0003 | 2 | 32 | 4.200312 | 4.859217 | 0.9773659 | 0 | 4.009909 | 0
2018-02-26 22:03 | 274540.2 | 840.0015 | 2 | 32 | 4.200293 | 4.451344 | 1.132218 | 0 | 4.660333 | 0
2018-02-26 22:05 | 274660.2 | 960.0011 | 2 | 32 | 4.200263 | 4.102472 | 1.274684 | 0 | 5.258732 | 0
2018-02-26 22:07 | 274780.2 | 1080.0014 | 2 | 32 | 4.200283 | 3.788969 | 1.406111 | 0 | 5.810762 | 0
2018-02-26 22:09 | 274900.2 | 1200.0011 | 2 | 32 | 4.200289 | 3.489567 | 1.52741 | 0 | 6.32025 | 0
2018-02-26 22:10 | 274990.6 | 1290.4189 | 2 | 32 | 4.200273 | 3.259998 | 1.612203 | 0 | 6.676404 | 0
2018-02-26 22:12 | 275110.6 | 120.0006 | 3 | 32 | 4.22216 | 3.259892 | 1.720486 | 0 | 7.132305 | 0
2018-02-26 22:14 | 275230.6 | 240.0011 | 3 | 32 | 4.247936 | 3.259848 | 1.829154 | 0 | 7.592493 | 0
2018-02-26 22:16 | 275350.6 | 360.0015 | 3 | 32 | 4.275838 | 3.259905 | 1.937814 | 0 | 8.055573 | 0
2018-02-26 22:18 | 275470.6 | 480.001 | 3 | 32 | 4.306949 | 3.259903 | 2.046466 | 0 | 8.521811 | 0
2018-02-26 22:20 | 275590.6 | 600.0007 | 3 | 32 | 4.342052 | 3.259884 | 2.155127 | 0 | 8.991687 | 0
2018-02-26 22:22 | 275710.6 | 720.0011 | 3 | 32 | 4.378986 | 3.259918 | 2.26379 | 0 | 9.465503 | 0
2018-02-26 22:24 | 275830.6 | 840.0024 | 3 | 32 | 4.400276 | 3.013245 | 2.370443 | 0 | 9.934167 | 0
2018-02-26 22:26 | 275950.6 | 960.0003 | 3 | 32 | 4.400286 | 2.609535 | 2.463962 | 0 | 10.34568 | 0
2018-02-26 22:28 | 276070.6 | 1080.0007 | 3 | 32 | 4.400269 | 2.252213 | 2.544914 | 0 | 10.70189 | 0
2018-02-26 22:30 | 276190.6 | 1200.0002 | 3 | 32 | 4.400276 | 1.951573 | 2.614779 | 0 | 11.00931 | 0
2018-02-26 22:32 | 276310.6 | 1320.0007 | 3 | 32 | 4.400252 | 1.701095 | 2.675541 | 0 | 11.27668 | 0
2018-02-26 22:34 | 276430.6 | 1440.0002 | 3 | 32 | 4.400227 | 1.49085 | 2.728641 | 0 | 11.51033 | 0
2018-02-26 22:36 | 276550.6 | 1560.0015 | 3 | 32 | 4.400239 | 1.308284 | 2.775241 | 0 | 11.71539 | 0
2018-02-26 22:38 | 276670.6 | 1680.0002 | 3 | 32 | 4.400211 | 1.145247 | 2.81607 | 0 | 11.89505 | 0
2018-02-26 22:40 | 276790.6 | 1800.0015 | 3 | 32 | 4.400238 | 1.012474 | 2.851973 | 0 | 12.05303 | 0
2018-02-26 22:42 | 276910.6 | 1920.001 | 3 | 32 | 4.400225 | 0.9000244 | 2.883786 | 0 | 12.19301 | 0
2018-02-26 22:44 | 277030.6 | 2040.0015 | 3 | 32 | 4.400178 | 0.8036976 | 2.912165 | 0 | 12.31789 | 0
2018-02-26 22:46 | 277150.6 | 2160.001 | 3 | 32 | 4.400271 | 0.7175903 | 2.937501 | 0 | 12.42937 | 0
2018-02-26 22:48 | 277252 | 2261.3932 | 3 | 32 | 4.400216 | 0.6519985 | 2.956742 | 0 | 12.51404 | 0
2018-02-26 22:50 | 277372 | 120.0011 | 4 | 32 | 4.335792 | 0 | 2.956743 | 0 | 12.51404 | 0
2018-02-26 22:52 | 277492 | 240.0008 | 4 | 32 | 4.330116 | 0 | 2.956743 | 0 | 12.51404 | 0
2018-02-26 22:53 | 277552 | 300.0004 | 4 | 32 | 4.328462 | 0 | 2.956743 | 0 | 12.51404 | 0
2018-02-26 22:55 | 277672.1 | 120.0013 | 5 | 32 | 4.096121 | -2.281858 | 2.956743 | 0.07605876 | 12.51404 | 0.314
2018-02-26 22:57 | 277792.1 | 240.0009 | 5 | 32 | 4.060446 | -2.281816 | 2.956743 | 0.1521183 | 12.51404 | 0.6241345
2018-02-26 22:59 | 277912.1 | 360.0013 | 5 | 32 | 4.029591 | -2.281803 | 2.956743 | 0.2281884 | 12.51404 | 0.9318259
2018-02-26 23:01 | 278032.1 | 480.001 | 5 | 32 | 4.000496 | -2.281835 | 2.956743 | 0.3042435 | 12.51404 | 1.237178
2018-02-26 23:03 | 278152.1 | 600.0005 | 5 | 32 | 3.971858 | -2.281875 | 2.956743 | 0.3803113 | 12.51404 | 1.540398
2018-02-26 23:05 | 278272.1 | 720.001 | 5 | 32 | 3.942138 | -2.281995 | 2.956743 | 0.4563768 | 12.51404 | 1.841394
2018-02-26 23:07 | 278392.1 | 840.0005 | 5 | 32 | 3.914076 | -2.281932 | 2.956743 | 0.5324361 | 12.51404 | 2.140149
2018-02-26 23:09 | 278512.1 | 960.0009 | 5 | 32 | 3.887529 | -2.281828 | 2.956743 | 0.608498 | 12.51404 | 2.436845
2018-02-26 23:11 | 278632.1 | 1080.0013 | 5 | 32 | 3.861958 | -2.281818 | 2.956743 | 0.6845647 | 12.51404 | 2.731587
2018-02-26 23:13 | 278752.1 | 1200.0001 | 5 | 32 | 3.835374 | -2.28195 | 2.956743 | 0.7606231 | 12.51404 | 3.024318
2018-02-26 23:15 | 278872.1 | 1320.0005 | 5 | 32 | 3.809153 | -2.282164 | 2.956743 | 0.8366842 | 12.51404 | 3.31502
2018-02-26 23:17 | 278992.1 | 1440.0002 | 5 | 32 | 3.786334 | -2.281968 | 2.956743 | 0.9127473 | 12.51404 | 3.603872
2018-02-26 23:19 | 279112.1 | 1560.0005 | 5 | 32 | 3.76566 | -2.281868 | 2.956743 | 0.9888127 | 12.51404 | 3.891079
2018-02-26 23:21 | 279232.1 | 1680.0001 | 5 | 32 | 3.745722 | -2.281815 | 2.956743 | 1.064868 | 12.51404 | 4.176721
2018-02-26 23:23 | 279352.1 | 1800.0013 | 5 | 32 | 3.725179 | -2.281915 | 2.956743 | 1.140931 | 12.51404 | 4.460853
2018-02-26 23:25 | 279472.1 | 1920.0009 | 5 | 32 | 3.705892 | -2.281848 | 2.956743 | 1.216998 | 12.51404 | 4.74347
2018-02-26 23:27 | 279592.1 | 2040.0005 | 5 | 32 | 3.687827 | -2.282193 | 2.956743 | 1.29306 | 12.51404 | 5.024654
2018-02-26 23:29 | 279712.1 | 2160.0001 | 5 | 32 | 3.671302 | -2.281863 | 2.956743 | 1.369122 | 12.51404 | 5.304528
2018-02-26 23:31 | 279832.1 | 2280.0005 | 5 | 32 | 3.654766 | -2.281837 | 2.956743 | 1.44518 | 12.51404 | 5.583133
2018-02-26 23:33 | 279952.1 | 2400.0001 | 5 | 32 | 3.638359 | -2.28203 | 2.956743 | 1.521243 | 12.51404 | 5.860488
2018-02-26 23:35 | 280072.1 | 2520.0005 | 5 | 32 | 3.623976 | -2.282068 | 2.956743 | 1.597305 | 12.51404 | 6.136675
2018-02-26 23:37 | 280192.1 | 2640.0001 | 5 | 32 | 3.611102 | -2.282173 | 2.956743 | 1.673369 | 12.51404 | 6.411823
2018-02-26 23:39 | 280312.1 | 2760.0013 | 5 | 32 | 3.599041 | -2.281845 | 2.956743 | 1.749435 | 12.51404 | 6.686048
2018-02-26 23:41 | 280432.1 | 2880.0009 | 5 | 32 | 3.586392 | -2.282177 | 2.956743 | 1.825496 | 12.51404 | 6.959319
2018-02-26 23:43 | 280552.1 | 3000.0013 | 5 | 32 | 3.574937 | -2.281828 | 2.956743 | 1.901551 | 12.51404 | 7.23164
2018-02-26 23:45 | 280672.1 | 3120.0009 | 5 | 32 | 3.564367 | -2.282242 | 2.956743 | 1.977613 | 12.51404 | 7.50315
2018-02-26 23:47 | 280792.1 | 3240.0005 | 5 | 32 | 3.554651 | -2.281861 | 2.956743 | 2.053674 | 12.51404 | 7.773894
2018-02-26 23:49 | 280912.1 | 3360.0001 | 5 | 32 | 3.543643 | -2.281843 | 2.956743 | 2.12974 | 12.51404 | 8.043875
2018-02-26 23:51 | 281032.1 | 3480.0005 | 5 | 32 | 3.531226 | -2.281941 | 2.956743 | 2.2058 | 12.51404 | 8.312924
2018-02-26 23:53 | 281152.1 | 3600.0001 | 5 | 32 | 3.519369 | -2.282193 | 2.956743 | 2.281865 | 12.51404 | 8.581079
2018-02-26 23:55 | 281272.1 | 3720.0013 | 5 | 32 | 3.507158 | -2.281816 | 2.956743 | 2.357931 | 12.51404 | 8.848315
2018-02-26 23:57 | 281392.1 | 3840.0001 | 5 | 32 | 3.493339 | -2.282079 | 2.956743 | 2.433991 | 12.51404 | 9.114562
2018-02-26 23:59 | 281512.1 | 3960.0013 | 5 | 32 | 3.474971 | -2.282 | 2.956743 | 2.510055 | 12.51404 | 9.379619
2018-02-27 00:01 | 281632.1 | 4080.0009 | 5 | 32 | 3.453559 | -2.281812 | 2.956743 | 2.586114 | 12.51404 | 9.643126
2018-02-27 00:03 | 281752.1 | 4200.0005 | 5 | 32 | 3.42629 | -2.282197 | 2.956743 | 2.662176 | 12.51404 | 9.904827
2018-02-27 00:05 | 281872.1 | 4320.0009 | 5 | 32 | 3.388313 | -2.281832 | 2.956743 | 2.738237 | 12.51404 | 10.16409
2018-02-27 00:07 | 281992.1 | 4440.0005 | 5 | 32 | 3.325978 | -2.28183 | 2.956743 | 2.814305 | 12.51404 | 10.41968
2018-02-27 00:09 | 282112.1 | 4560.0009 | 5 | 32 | 3.209564 | -2.281843 | 2.956743 | 2.890365 | 12.51404 | 10.66873
2018-02-27 00:11 | 282209.3 | 4657.1592 | 5 | 32 | 2.999995 | -2.281845 | 2.956743 | 2.951947 | 12.51404 | 10.86093
2018-02-27 00:13 | 282329.3 | 120.0014 | 6 | 32 | 3.369691 | 0 | 2.956743 | 2.951947 | 12.51404 | 10.86093
2018-02-27 00:15 | 282449.3 | 240.0002 | 6 | 32 | 3.38465 | 0 | 2.956743 | 2.951947 | 12.51404 | 10.86093
2018-02-27 00:16 | 282509.3 | 300.0023 | 6 | 32 | 3.388186 | 0 | 2.956743 | 2.951947 | 12.51404 | 10.86093
2018-02-27 00:16 | 282509.3141 | 0.0024 | 7 | 33 | 3.387969 | 0 | 0 | 0 | 0 | 0
2018-02-27 00:18 | 282629.4 | 120.0006 | 2 | 33 | 4.057768 | 4.890093 | 0.1624009 | 0 | 0.6403274 | 0
2018-02-27 00:20 | 282749.4 | 240.001 | 2 | 33 | 4.092958 | 4.890123 | 0.3253955 | 0 | 1.304495 | 0
2018-02-27 00:22 | 282869.4 | 360.0006 | 2 | 33 | 4.127411 | 4.890162 | 0.4884002 | 0 | 1.97461 | 0
2018-02-27 00:24 | 282989.4 | 480.0002 | 2 | 33 | 4.153399 | 4.890068 | 0.6513932 | 0 | 2.649523 | 0
2018-02-27 00:26 | 283109.4 | 600.0014 | 2 | 33 | 4.178358 | 4.890142 | 0.8143964 | 0 | 3.328537 | 0
2018-02-27 00:28 | 283229.4 | 720.0003 | 2 | 33 | 4.200308 | 4.812572 | 0.9771742 | 0 | 4.010777 | 0
2018-02-27 00:30 | 283349.4 | 840.0014 | 2 | 33 | 4.200271 | 4.435791 | 1.131159 | 0 | 4.65756 | 0
2018-02-27 00:32 | 283469.4 | 960.001 | 2 | 33 | 4.200272 | 4.099199 | 1.273303 | 0 | 5.254604 | 0
2018-02-27 00:34 | 283589.4 | 1080.0007 | 2 | 33 | 4.200312 | 3.778646 | 1.404585 | 0 | 5.806026 | 0
2018-02-27 00:36 | 283709.4 | 1200.0011 | 2 | 33 | 4.200265 | 3.457968 | 1.525172 | 0 | 6.312525 | 0
2018-02-27 00:37 | 283791.1 | 1281.6434 | 2 | 33 | 4.200275 | 3.259989 | 1.601322 | 0 | 6.632376 | 0
2018-02-27 00:39 | 283911.1 | 120.0013 | 3 | 33 | 4.221206 | 3.259926 | 1.709597 | 0 | 7.088185 | 0
2018-02-27 00:41 | 284031.1 | 240.0009 | 3 | 33 | 4.246011 | 3.259933 | 1.818256 | 0 | 7.548181 | 0
2018-02-27 00:43 | 284151.1 | 360.0013 | 3 | 33 | 4.274401 | 3.259922 | 1.926919 | 0 | 8.011073 | 0
2018-02-27 00:45 | 284271.1 | 480.0009 | 3 | 33 | 4.306674 | 3.259932 | 2.035575 | 0 | 8.477244 | 0
2018-02-27 00:47 | 284391.1 | 600.0006 | 3 | 33 | 4.340436 | 3.259945 | 2.144232 | 0 | 8.947013 | 0
2018-02-27 00:49 | 284511.1 | 720.001 | 3 | 33 | 4.376512 | 3.259985 | 2.252901 | 0 | 9.420625 | 0
2018-02-27 00:51 | 284631.1 | 840.0014 | 3 | 33 | 4.400271 | 3.048475 | 2.360139 | 0 | 9.891682 | 0
2018-02-27 00:53 | 284751.1 | 960.0003 | 3 | 33 | 4.400264 | 2.620592 | 2.45448 | 0 | 10.30681 | 0
2018-02-27 00:55 | 284871.1 | 1080.0006 | 3 | 33 | 4.400261 | 2.268328 | 2.53578 | 0 | 10.66455 | 0
2018-02-27 00:57 | 284991.1 | 1200.0002 | 3 | 33 | 4.400274 | 1.972993 | 2.606337 | 0 | 10.97502 | 0
2018-02-27 00:59 | 285111.1 | 1320.0014 | 3 | 33 | 4.400227 | 1.7245 | 2.667865 | 0 | 11.24576 | 0
2018-02-27 01:01 | 285231.1 | 1440.0002 | 3 | 33 | 4.40027 | 1.507328 | 2.72166 | 0 | 11.48248 | 0
2018-02-27 01:03 | 285351.1 | 1560.0005 | 3 | 33 | 4.400251 | 1.315264 | 2.7686 | 0 | 11.68902 | 0
2018-02-27 01:05 | 285471.1 | 1680.0009 | 3 | 33 | 4.400212 | 1.15783 | 2.80975 | 0 | 11.87009 | 0
2018-02-27 01:07 | 285591.1 | 1800.0005 | 3 | 33 | 4.400224 | 1.025681 | 2.846093 | 0 | 12.03001 | 0
2018-02-27 01:09 | 285711.1 | 1920.0002 | 3 | 33 | 4.400235 | 0.9129353 | 2.878382 | 0 | 12.17209 | 0
2018-02-27 01:11 | 285831.1 | 2040.0005 | 3 | 33 | 4.400254 | 0.8111944 | 2.907095 | 0 | 12.29843 | 0
2018-02-27 01:13 | 285951.1 | 2160.001 | 3 | 33 | 4.400175 | 0.7227888 | 2.93261 | 0 | 12.41071 | 0
2018-02-27 01:15 | 286067 | 2275.8864 | 3 | 33 | 4.400226 | 0.6519852 | 2.954705 | 0 | 12.50793 | 0
2018-02-27 01:17 | 286187 | 120.0004 | 4 | 33 | 4.335525 | 0 | 2.954705 | 0 | 12.50793 | 0
2018-02-27 01:19 | 286307 | 240 | 4 | 33 | 4.329793 | 0 | 2.954705 | 0 | 12.50793 | 0
2018-02-27 01:20 | 286367 | 300.002 | 4 | 33 | 4.328142 | 0 | 2.954705 | 0 | 12.50793 | 0
2018-02-27 01:22 | 286487.1 | 120.0006 | 5 | 33 | 4.093901 | -2.281972 | 2.954705 | 0.07605445 | 12.50793 | 0.3138209
2018-02-27 01:24 | 286607.1 | 240.0002 | 5 | 33 | 4.059207 | -2.281879 | 2.954705 | 0.1521202 | 12.50793 | 0.6238583
2018-02-27 01:26 | 286727.1 | 360.0014 | 5 | 33 | 4.029052 | -2.282168 | 2.954705 | 0.2281751 | 12.50793 | 0.9314175
2018-02-27 01:28 | 286847.1 | 480.001 | 5 | 33 | 3.99959 | -2.282153 | 2.954705 | 0.304244 | 12.50793 | 1.236784
2018-02-27 01:30 | 286967.1 | 600.0006 | 5 | 33 | 3.969308 | -2.281863 | 2.954705 | 0.3802989 | 12.50793 | 1.539815
2018-02-27 01:32 | 287087.1 | 720.0002 | 5 | 33 | 3.940777 | -2.282146 | 2.954705 | 0.4563618 | 12.50793 | 1.84064
2018-02-27 01:34 | 287207.1 | 840.0014 | 5 | 33 | 3.9135 | -2.281963 | 2.954705 | 0.5324258 | 12.50793 | 2.139344
2018-02-27 01:36 | 287327.1 | 960.001 | 5 | 33 | 3.887665 | -2.281861 | 2.954705 | 0.6084936 | 12.50793 | 2.436056
2018-02-27 01:38 | 287447.1 | 1080.0005 | 5 | 33 | 3.860933 | -2.28216 | 2.954705 | 0.6845536 | 12.50793 | 2.730748
2018-02-27 01:40 | 287567.1 | 1200.0002 | 5 | 33 | 3.833807 | -2.281853 | 2.954705 | 0.7606187 | 12.50793 | 3.023386
2018-02-27 01:42 | 287687.1 | 1320.0006 | 5 | 33 | 3.808836 | -2.281853 | 2.954705 | 0.8366781 | 12.50793 | 3.314018
2018-02-27 01:44 | 287807.1 | 1440.001 | 5 | 33 | 3.78678 | -2.282001 | 2.954705 | 0.9127458 | 12.50793 | 3.602888
2018-02-27 01:46 | 287927.1 | 1560.0006 | 5 | 33 | 3.765911 | -2.281865 | 2.954705 | 0.9888037 | 12.50793 | 3.890105
2018-02-27 01:48 | 288047.1 | 1680.0002 | 5 | 33 | 3.744572 | -2.28187 | 2.954705 | 1.064865 | 12.50793 | 4.175732
2018-02-27 01:50 | 288167.1 | 1800.0006 | 5 | 33 | 3.724869 | -2.282042 | 2.954705 | 1.140933 | 12.50793 | 4.459817
2018-02-27 01:52 | 288287.1 | 1920.0002 | 5 | 33 | 3.706324 | -2.281879 | 2.954705 | 1.216993 | 12.50793 | 4.742418
2018-02-27 01:54 | 288407.1 | 2040.0014 | 5 | 33 | 3.68903 | -2.281912 | 2.954705 | 1.293057 | 12.50793 | 5.02368
2018-02-27 01:56 | 288527.1 | 2160.001 | 5 | 33 | 3.67141 | -2.28217 | 2.954705 | 1.369117 | 12.50793 | 5.303602
2018-02-27 01:58 | 288647.1 | 2280.0006 | 5 | 33 | 3.654523 | -2.281915 | 2.954705 | 1.445177 | 12.50793 | 5.582192
2018-02-27 02:00 | 288767.1 | 2400.0002 | 5 | 33 | 3.639326 | -2.281945 | 2.954705 | 1.521242 | 12.50793 | 5.859586
2018-02-27 02:02 | 288887.1 | 2520.0014 | 5 | 33 | 3.62572 | -2.281837 | 2.954705 | 1.597306 | 12.50793 | 6.135874
2018-02-27 02:04 | 289007.1 | 2640.0002 | 5 | 33 | 3.61261 | -2.281913 | 2.954705 | 1.673368 | 12.50793 | 6.411154
2018-02-27 02:06 | 289127.1 | 2760.0014 | 5 | 33 | 3.59912 | -2.281935 | 2.954705 | 1.749434 | 12.50793 | 6.685435
2018-02-27 02:08 | 289247.1 | 2880.0002 | 5 | 33 | 3.587343 | -2.282082 | 2.954705 | 1.825494 | 12.50793 | 6.958729
2018-02-27 02:10 | 289367.1 | 3000.0014 | 5 | 33 | 3.576523 | -2.282195 | 2.954705 | 1.901553 | 12.50793 | 7.231161
2018-02-27 02:12 | 289487.1 | 3120.0002 | 5 | 33 | 3.566624 | -2.28216 | 2.954705 | 1.977625 | 12.50793 | 7.502863
2018-02-27 02:14 | 289607.1 | 3240.0014 | 5 | 33 | 3.555749 | -2.282084 | 2.954705 | 2.053686 | 12.50793 | 7.773744
2018-02-27 02:16 | 289727.1 | 3360.001 | 5 | 33 | 3.544253 | -2.282178 | 2.954705 | 2.129744 | 12.50793 | 8.043743
2018-02-27 02:18 | 289847.1 | 3480.0014 | 5 | 33 | 3.533229 | -2.282202 | 2.954705 | 2.205807 | 12.50793 | 8.312912
2018-02-27 02:20 | 289967.1 | 3600.0002 | 5 | 33 | 3.522297 | -2.282208 | 2.954705 | 2.281866 | 12.50793 | 8.58123
2018-02-27 02:22 | 290087.1 | 3720.0006 | 5 | 33 | 3.509848 | -2.281857 | 2.954705 | 2.357933 | 12.50793 | 8.8487
2018-02-27 02:24 | 290207.1 | 3840.001 | 5 | 33 | 3.493961 | -2.281966 | 2.954705 | 2.433993 | 12.50793 | 9.115077
2018-02-27 02:26 | 290327.1 | 3960.0006 | 5 | 33 | 3.476842 | -2.28187 | 2.954705 | 2.510059 | 12.50793 | 9.380213
2018-02-27 02:28 | 290447.1 | 4080.0002 | 5 | 33 | 3.456357 | -2.282202 | 2.954705 | 2.586115 | 12.50793 | 9.643893
2018-02-27 02:30 | 290567.1 | 4200.0015 | 5 | 33 | 3.43011 | -2.281816 | 2.954705 | 2.662174 | 12.50793 | 9.905849
2018-02-27 02:32 | 290687.1 | 4320.0002 | 5 | 33 | 3.389672 | -2.282117 | 2.954705 | 2.738242 | 12.50793 | 10.16535
2018-02-27 02:34 | 290807.1 | 4440.0014 | 5 | 33 | 3.325624 | -2.281893 | 2.954705 | 2.814303 | 12.50793 | 10.42092
2018-02-27 02:36 | 290927.1 | 4560.001 | 5 | 33 | 3.210635 | -2.281917 | 2.954705 | 2.890362 | 12.50793 | 10.67001
2018-02-27 02:38 | 291023.8 | 4656.7696 | 5 | 33 | 2.999991 | -2.281827 | 2.954705 | 2.951699 | 12.50793 | 10.86149
2018-02-27 02:40 | 291143.9 | 120.0014 | 6 | 33 | 3.365005 | 0 | 2.954705 | 2.9517 | 12.50793 | 10.8615
2018-02-27 02:42 | 291263.9 | 240.0002 | 6 | 33 | 3.379811 | 0 | 2.954705 | 2.9517 | 12.50793 | 10.8615
2018-02-27 02:43 | 291323.9 | 300.0038 | 6 | 33 | 3.383276 | 0 | 2.954705 | 2.9517 | 12.50793 | 10.8615
2018-02-27 02:43 | 291323.9061 | 0.0024 | 7 | 34 | 3.383193 | 0 | 0 | 0 | 0 | 0
2018-02-27 02:45 | 291444 | 120.0006 | 2 | 34 | 4.055608 | 4.890097 | 0.1623946 | 0 | 0.639836 | 0
2018-02-27 02:47 | 291564 | 240.0001 | 2 | 34 | 4.090338 | 4.890116 | 0.3253937 | 0 | 1.303649 | 0
2018-02-27 02:49 | 291684 | 360.0013 | 2 | 34 | 4.124797 | 4.890123 | 0.4883989 | 0 | 1.973299 | 0
2018-02-27 02:51 | 291804 | 480.0002 | 2 | 34 | 4.153424 | 4.890097 | 0.6513879 | 0 | 2.647971 | 0
2018-02-27 02:53 | 291924 | 600.0014 | 2 | 34 | 4.178074 | 4.890028 | 0.8144039 | 0 | 3.327091 | 0
2018-02-27 02:55 | 292044 | 720.0001 | 2 | 34 | 4.200273 | 4.837551 | 0.9772803 | 0 | 4.009584 | 0
2018-02-27 02:57 | 292164 | 840.0014 | 2 | 34 | 4.200289 | 4.465994 | 1.132214 | 0 | 4.660353 | 0
2018-02-27 02:59 | 292284 | 960.0002 | 2 | 34 | 4.20028 | 4.107666 | 1.275098 | 0 | 5.260504 | 0
2018-02-27 03:01 | 292404 | 1080.0005 | 2 | 34 | 4.200315 | 3.767118 | 1.406215 | 0 | 5.811235 | 0
2018-02-27 03:03 | 292524 | 1200.0002 | 2 | 34 | 4.200305 | 3.464809 | 1.526673 | 0 | 6.317192 | 0
2018-02-27 03:04 | 292609.7 | 1285.7242 | 2 | 34 | 4.200282 | 3.259998 | 1.606718 | 0 | 6.653401 | 0
2018-02-27 03:06 | 292729.7 | 120.0007 | 3 | 34 | 4.220658 | 3.259914 | 1.714986 | 0 | 7.109144 | 0
2018-02-27 03:08 | 292849.7 | 240.0011 | 3 | 34 | 4.246755 | 3.259924 | 1.823659 | 0 | 7.569192 | 0
2018-02-27 03:10 | 292969.7 | 360.0006 | 3 | 34 | 4.276479 | 3.259907 | 1.932305 | 0 | 8.032186 | 0
2018-02-27 03:12 | 293089.7 | 480.0002 | 3 | 34 | 4.307818 | 3.259905 | 2.040967 | 0 | 8.498558 | 0
2018-02-27 03:14 | 293209.7 | 600.0015 | 3 | 34 | 4.341034 | 3.259958 | 2.149628 | 0 | 8.96844 | 0
2018-02-27 03:16 | 293329.7 | 720.0011 | 3 | 34 | 4.377383 | 3.259932 | 2.258296 | 0 | 9.442114 | 0
2018-02-27 03:18 | 293449.7 | 840.0016 | 3 | 34 | 4.400314 | 3.014832 | 2.365085 | 0 | 9.911293 | 0
2018-02-27 03:20 | 293569.7 | 960.0012 | 3 | 34 | 4.40028 | 2.602404 | 2.458429 | 0 | 10.32203 | 0
2018-02-27 03:22 | 293689.7 | 1080.0007 | 3 | 34 | 4.400273 | 2.258654 | 2.539284 | 0 | 10.67782 | 0
2018-02-27 03:24 | 293809.7 | 1200.0002 | 3 | 34 | 4.400312 | 1.969169 | 2.609653 | 0 | 10.98746 | 0
2018-02-27 03:26 | 293929.7 | 1320.0007 | 3 | 34 | 4.400293 | 1.712238 | 2.670922 | 0 | 11.25706 | 0
2018-02-27 03:28 | 294049.7 | 1440.0011 | 3 | 34 | 4.400257 | 1.490017 | 2.724136 | 0 | 11.49122 | 0
2018-02-27 03:30 | 294169.7 | 1560.0007 | 3 | 34 | 4.400261 | 1.307757 | 2.770682 | 0 | 11.69603 | 0
2018-02-27 03:32 | 294289.7 | 1680.0011 | 3 | 34 | 4.400253 | 1.155854 | 2.81164 | 0 | 11.87626 | 0
2018-02-27 03:34 | 294409.7 | 1800.0007 | 3 | 34 | 4.400218 | 1.022628 | 2.847901 | 0 | 12.03582 | 0
2018-02-27 03:36 | 294529.7 | 1920.0003 | 3 | 34 | 4.400234 | 0.9032583 | 2.879963 | 0 | 12.1769 | 0
2018-02-27 03:38 | 294649.7 | 2040.0015 | 3 | 34 | 4.400223 | 0.8039999 | 2.908359 | 0 | 12.30184 | 0
2018-02-27 03:40 | 294769.7 | 2160.0002 | 3 | 34 | 4.400215 | 0.7201633 | 2.933713 | 0 | 12.41341 | 0
2018-02-27 03:42 | 294884.4 | 2274.6586 | 3 | 34 | 4.400241 | 0.6519918 | 2.955535 | 0 | 12.50943 | 0
2018-02-27 03:44 | 295004.4 | 120.0005 | 4 | 34 | 4.335531 | 0 | 2.955535 | 0 | 12.50943 | 0
2018-02-27 03:46 | 295124.4 | 240 | 4 | 34 | 4.329825 | 0 | 2.955535 | 0 | 12.50943 | 0
2018-02-27 03:47 | 295184.4 | 300.002 | 4 | 34 | 4.328196 | 0 | 2.955535 | 0 | 12.50943 | 0
2018-02-27 03:49 | 295304.5 | 120.0005 | 5 | 34 | 4.092961 | -2.282172 | 2.955535 | 0.07605316 | 12.50943 | 0.3137455
2018-02-27 03:51 | 295424.5 | 240.0001 | 5 | 34 | 4.05894 | -2.282137 | 2.955535 | 0.1521163 | 12.50943 | 0.6237293
2018-02-27 03:53 | 295544.5 | 360.0013 | 5 | 34 | 4.027807 | -2.282162 | 2.955535 | 0.228177 | 12.50943 | 0.9312714
2018-02-27 03:55 | 295664.5 | 480.001 | 5 | 34 | 3.996875 | -2.282153 | 2.955535 | 0.3042454 | 12.50943 | 1.236471
2018-02-27 03:57 | 295784.5 | 600.0013 | 5 | 34 | 3.967874 | -2.282168 | 2.955535 | 0.380311 | 12.50943 | 1.539388
2018-02-27 03:59 | 295904.5 | 720.0001 | 5 | 34 | 3.939999 | -2.281828 | 2.955535 | 0.4563682 | 12.50943 | 1.840102
2018-02-27 04:01 | 296024.5 | 840.0013 | 5 | 34 | 3.912987 | -2.281859 | 2.955535 | 0.5324311 | 12.50943 | 2.138761
2018-02-27 04:03 | 296144.5 | 960.0001 | 5 | 34 | 3.885377 | -2.28197 | 2.955535 | 0.6084927 | 12.50943 | 2.435344
2018-02-27 04:05 | 296264.5 | 1080.0013 | 5 | 34 | 3.858564 | -2.282139 | 2.955535 | 0.6845549 | 12.50943 | 2.729847
2018-02-27 04:07 | 296384.5 | 1200.0009 | 5 | 34 | 3.832281 | -2.28215 | 2.955535 | 0.760615 | 12.50943 | 3.022327
2018-02-27 04:09 | 296504.5 | 1320.0014 | 5 | 34 | 3.808092 | -2.282075 | 2.955535 | 0.8366763 | 12.50943 | 3.312882
2018-02-27 04:11 | 296624.5 | 1440.001 | 5 | 34 | 3.785289 | -2.282133 | 2.955535 | 0.9127439 | 12.50943 | 3.601684
2018-02-27 04:13 | 296744.5 | 1560.0005 | 5 | 34 | 3.763058 | -2.28183 | 2.955535 | 0.9887999 | 12.50943 | 3.888718
2018-02-27 04:15 | 296864.5 | 1680.0009 | 5 | 34 | 3.742876 | -2.282182 | 2.955535 | 1.064867 | 12.50943 | 4.174189
2018-02-27 04:17 | 296984.5 | 1800.0005 | 5 | 34 | 3.723876 | -2.28214 | 2.955535 | 1.14093 | 12.50943 | 4.458152
2018-02-27 04:19 | 297104.5 | 1920.0009 | 5 | 34 | 3.705666 | -2.282202 | 2.955535 | 1.216999 | 12.50943 | 4.740731
2018-02-27 04:21 | 297224.5 | 2040.0005 | 5 | 34 | 3.686823 | -2.281985 | 2.955535 | 1.293057 | 12.50943 | 5.021867
2018-02-27 04:23 | 297344.5 | 2160.0001 | 5 | 34 | 3.669195 | -2.281863 | 2.955535 | 1.369122 | 12.50943 | 5.301622
2018-02-27 04:25 | 297464.5 | 2280.0005 | 5 | 34 | 3.653067 | -2.282099 | 2.955535 | 1.445185 | 12.50943 | 5.580091
2018-02-27 04:27 | 297584.5 | 2400.0001 | 5 | 34 | 3.638608 | -2.281837 | 2.955535 | 1.521251 | 12.50943 | 5.85741
2018-02-27 04:29 | 297704.5 | 2520.0013 | 5 | 34 | 3.624254 | -2.28215 | 2.955535 | 1.597311 | 12.50943 | 6.133621
2018-02-27 04:31 | 297824.5 | 2640.0009 | 5 | 34 | 3.610009 | -2.282253 | 2.955535 | 1.673378 | 12.50943 | 6.408752
2018-02-27 04:33 | 297944.5 | 2760.0005 | 5 | 34 | 3.597495 | -2.282133 | 2.955535 | 1.749444 | 12.50943 | 6.68287
2018-02-27 04:35 | 298064.5 | 2880.0001 | 5 | 34 | 3.586261 | -2.282126 | 2.955535 | 1.825508 | 12.50943 | 6.956071
2018-02-27 04:37 | 298184.5 | 3000.0005 | 5 | 34 | 3.575828 | -2.282152 | 2.955535 | 1.901571 | 12.50943 | 7.228461
2018-02-27 04:39 | 298304.5 | 3120.0009 | 5 | 34 | 3.564371 | -2.281833 | 2.955535 | 1.977639 | 12.50943 | 7.500045
2018-02-27 04:41 | 298424.5 | 3240.0005 | 5 | 34 | 3.553271 | -2.282178 | 2.955535 | 2.053695 | 12.50943 | 7.770706
2018-02-27 04:43 | 298544.5 | 3360.0001 | 5 | 34 | 3.542707 | -2.281808 | 2.955535 | 2.129767 | 12.50943 | 8.040606
2018-02-27 04:45 | 298664.5 | 3480.0005 | 5 | 34 | 3.53244 | -2.282003 | 2.955535 | 2.205824 | 12.50943 | 8.309668
2018-02-27 04:47 | 298784.5 | 3600.0017 | 5 | 34 | 3.520598 | -2.281815 | 2.955535 | 2.281892 | 12.50943 | 8.577935
2018-02-27 04:49 | 298904.5 | 3720.0004 | 5 | 34 | 3.506314 | -2.281827 | 2.955535 | 2.357956 | 12.50943 | 8.845183
2018-02-27 04:51 | 299024.5 | 3840.0001 | 5 | 34 | 3.491777 | -2.28185 | 2.955535 | 2.434021 | 12.50943 | 9.111345
2018-02-27 04:53 | 299144.5 | 3960.0005 | 5 | 34 | 3.475543 | -2.281852 | 2.955535 | 2.510083 | 12.50943 | 9.376327
2018-02-27 04:55 | 299264.5 | 4080.0001 | 5 | 34 | 3.455573 | -2.282187 | 2.955535 | 2.586146 | 12.50943 | 9.639973
2018-02-27 04:57 | 299384.5 | 4200.0013 | 5 | 34 | 3.42672 | -2.281879 | 2.955535 | 2.662208 | 12.50943 | 9.901787
2018-02-27 04:59 | 299504.5 | 4320.0009 | 5 | 34 | 3.385911 | -2.282202 | 2.955535 | 2.738276 | 12.50943 | 10.16098
2018-02-27 05:01 | 299624.5 | 4440.0013 | 5 | 34 | 3.323524 | -2.282142 | 2.955535 | 2.814332 | 12.50943 | 10.41633
2018-02-27 05:03 | 299744.5 | 4560.001 | 5 | 34 | 3.209728 | -2.281852 | 2.955535 | 2.890394 | 12.50943 | 10.66531
2018-02-27 05:05 | 299840.3 | 4655.7543 | 5 | 34 | 2.999998 | -2.281853 | 2.955535 | 2.951087 | 12.50943 | 10.85475
2018-02-27 05:07 | 299960.3 | 120.0012 | 6 | 34 | 3.365542 | 0 | 2.955535 | 2.951089 | 12.50943 | 10.85476
2018-02-27 05:09 | 300080.3 | 240 | 6 | 34 | 3.380237 | 0 | 2.955535 | 2.951089 | 12.50943 | 10.85476
2018-02-27 05:10 | 300140.3 | 300.0028 | 6 | 34 | 3.383733 | 0 | 2.955535 | 2.951089 | 12.50943 | 10.85476
2018-02-27 05:10 | 300140.3 | 0.0034 | 7 | 35 | 3.383635 | 0 | 0 | 0 | 0 | 0
2018-02-27 05:12 | 300260.4 | 120.0006 | 2 | 35 | 4.054639 | 4.890112 | 0.1624097 | 0 | 0.639873 | 0
2018-02-27 05:14 | 300380.4 | 240.0001 | 2 | 35 | 4.089821 | 4.890034 | 0.3254051 | 0 | 1.303516 | 0
2018-02-27 05:16 | 300500.4 | 360.0013 | 2 | 35 | 4.126456 | 4.890066 | 0.488397 | 0 | 1.973223 | 0
2018-02-27 05:18 | 300620.4 | 480.0009 | 2 | 35 | 4.153821 | 4.890093 | 0.651412 | 0 | 2.648232 | 0
2018-02-27 05:20 | 300740.4 | 600.0014 | 2 | 35 | 4.177024 | 4.890106 | 0.8144045 | 0 | 3.327175 | 0
2018-02-27 05:22 | 300860.4 | 720.0009 | 2 | 35 | 4.200296 | 4.874289 | 0.9773777 | 0 | 4.009824 | 0
2018-02-27 05:24 | 300980.4 | 840.0014 | 2 | 35 | 4.200304 | 4.469421 | 1.132968 | 0 | 4.663348 | 0
2018-02-27 05:26 | 301100.4 | 960.0002 | 2 | 35 | 4.200274 | 4.09926 | 1.275539 | 0 | 5.262188 | 0
2018-02-27 05:28 | 301220.4 | 1080.0006 | 2 | 35 | 4.200304 | 3.777569 | 1.406725 | 0 | 5.813205 | 0
2018-02-27 05:30 | 301340.4 | 1200.0009 | 2 | 35 | 4.200278 | 3.485479 | 1.527656 | 0 | 6.321152 | 0
2018-02-27 05:31 | 301434.2 | 1293.823 | 2 | 35 | 4.200256 | 3.259998 | 1.615553 | 0 | 6.690343 | 0
2018-02-27 05:33 | 301554.2 | 120.0013 | 3 | 35 | 4.222385 | 3.259928 | 1.723849 | 1.051e-09 | 7.146277 | 4.263e-09
2018-02-27 05:35 | 301674.2 | 240.001 | 3 | 35 | 4.248915 | 3.259918 | 1.832519 | 1.051e-09 | 7.606555 | 4.263e-09
2018-02-27 05:37 | 301794.2 | 360.0013 | 3 | 35 | 4.277557 | 3.259924 | 1.941176 | 1.051e-09 | 8.069757 | 4.263e-09
2018-02-27 05:39 | 301914.2 | 480.001 | 3 | 35 | 4.308166 | 3.259892 | 2.049835 | 1.051e-09 | 8.536196 | 4.263e-09
2018-02-27 05:41 | 302034.2 | 600.0006 | 3 | 35 | 4.342206 | 3.259911 | 2.158489 | 1.051e-09 | 9.006104 | 4.263e-09
2018-02-27 05:43 | 302154.2 | 720.001 | 3 | 35 | 4.380435 | 3.259905 | 2.267137 | 1.051e-09 | 9.479932 | 4.263e-09
2018-02-27 05:45 | 302274.2 | 840.0015 | 3 | 35 | 4.400272 | 2.989105 | 2.373396 | 1.051e-09 | 9.946957 | 4.263e-09
2018-02-27 05:47 | 302394.2 | 960.001 | 3 | 35 | 4.40027 | 2.587809 | 2.466111 | 1.051e-09 | 10.35493 | 4.263e-09
2018-02-27 05:49 | 302514.2 | 1080.0013 | 3 | 35 | 4.400302 | 2.2493 | 2.546619 | 1.051e-09 | 10.70919 | 4.263e-09
2018-02-27 05:51 | 302634.2 | 1200.001 | 3 | 35 | 4.400278 | 1.945283 | 2.616447 | 1.051e-09 | 11.01645 | 4.263e-09
2018-02-27 05:53 | 302754.2 | 1320.0006 | 3 | 35 | 4.400261 | 1.691148 | 2.676904 | 1.051e-09 | 11.28248 | 4.263e-09
2018-02-27 05:55 | 302874.2 | 1440.0001 | 3 | 35 | 4.400234 | 1.478222 | 2.729627 | 1.051e-09 | 11.51447 | 4.263e-09
2018-02-27 05:57 | 302994.2 | 1560.0006 | 3 | 35 | 4.40023 | 1.301638 | 2.775873 | 1.051e-09 | 11.71797 | 4.263e-09
2018-02-27 05:59 | 303114.2 | 1680.0001 | 3 | 35 | 4.400227 | 1.145773 | 2.816623 | 1.051e-09 | 11.89727 | 4.263e-09
2018-02-27 06:01 | 303234.2 | 1800.0006 | 3 | 35 | 4.400207 | 1.0072 | 2.852444 | 1.051e-09 | 12.0549 | 4.263e-09
2018-02-27 06:03 | 303354.2 | 1920.0001 | 3 | 35 | 4.400245 | 0.8939819 | 2.884082 | 1.051e-09 | 12.19411 | 4.263e-09
2018-02-27 06:05 | 303474.2 | 2040.0006 | 3 | 35 | 4.400238 | 0.7985516 | 2.912236 | 1.051e-09 | 12.31799 | 4.263e-09
2018-02-27 06:07 | 303594.2 | 2160.0009 | 3 | 35 | 4.400219 | 0.7160072 | 2.937444 | 1.051e-09 | 12.42892 | 4.263e-09
2018-02-27 06:09 | 303694 | 2259.7769 | 3 | 35 | 4.400218 | 0.6519985 | 2.956391 | 1.051e-09 | 12.51229 | 4.263e-09
2018-02-27 06:11 | 303814 | 120.0006 | 4 | 35 | 4.335842 | 0 | 2.956391 | 1.051e-09 | 12.51229 | 4.263e-09
2018-02-27 06:13 | 303934 | 240.001 | 4 | 35 | 4.330198 | 0 | 2.956391 | 1.051e-09 | 12.51229 | 4.263e-09
2018-02-27 06:14 | 303994 | 300.003 | 4 | 35 | 4.328571 | 0 | 2.956391 | 1.051e-09 | 12.51229 | 4.263e-09
2018-02-27 06:16 | 304114.1 | 120.0005 | 5 | 35 | 4.095625 | -2.282146 | 2.956391 | 0.07606056 | 12.51229 | 0.3139434
2018-02-27 06:18 | 304234.1 | 240.0009 | 5 | 35 | 4.06041 | -2.281825 | 2.956391 | 0.1521268 | 12.51229 | 0.6241091
2018-02-27 06:20 | 304354.1 | 360.0013 | 5 | 35 | 4.028425 | -2.281893 | 2.956391 | 0.228185 | 12.51229 | 0.9316965
2018-02-27 06:22 | 304474.1 | 480.0009 | 5 | 35 | 3.998596 | -2.282182 | 2.956391 | 0.304254 | 12.51229 | 1.236993
2018-02-27 06:24 | 304594.1 | 600.0005 | 5 | 35 | 3.97019 | -2.282065 | 2.956391 | 0.380315 | 12.51229 | 1.540038
2018-02-27 06:26 | 304714.1 | 720.0001 | 5 | 35 | 3.942013 | -2.282146 | 2.956391 | 0.4563718 | 12.51229 | 1.840928
2018-02-27 06:28 | 304834.1 | 840.0014 | 5 | 35 | 3.913082 | -2.282191 | 2.956391 | 0.5324364 | 12.51229 | 2.139676
2018-02-27 06:30 | 304954.1 | 960.0001 | 5 | 35 | 3.88602 | -2.281917 | 2.956391 | 0.6084971 | 12.51229 | 2.436268
2018-02-27 06:32 | 305074.1 | 1080.0005 | 5 | 35 | 3.85976 | -2.282124 | 2.956391 | 0.6845636 | 12.51229 | 2.730861
2018-02-27 06:34 | 305194.1 | 1200.0001 | 5 | 35 | 3.834107 | -2.282144 | 2.956391 | 0.7606279 | 12.51229 | 3.023479
2018-02-27 06:36 | 305314.1 | 1320.0005 | 5 | 35 | 3.808733 | -2.282191 | 2.956391 | 0.8366924 | 12.51229 | 3.314152
2018-02-27 06:38 | 305434.1 | 1440.0009 | 5 | 35 | 3.784923 | -2.281841 | 2.956391 | 0.9127527 | 12.51229 | 3.602917
2018-02-27 06:40 | 305554.1 | 1560.0005 | 5 | 35 | 3.76375 | -2.281775 | 2.956391 | 0.9888141 | 12.51229 | 3.889988
2018-02-27 06:42 | 305674.1 | 1680.0009 | 5 | 35 | 3.744051 | -2.282185 | 2.956391 | 1.064879 | 12.51229 | 4.175514
2018-02-27 06:44 | 305794.1 | 1800.0013 | 5 | 35 | 3.72486 | -2.282168 | 2.956391 | 1.140942 | 12.51229 | 4.459569
2018-02-27 06:46 | 305914.1 | 1920.0009 | 5 | 35 | 3.704847 | -2.281761 | 2.956391 | 1.217002 | 12.51229 | 4.742126
2018-02-27 06:48 | 306034.1 | 2040.0013 | 5 | 35 | 3.686444 | -2.281818 | 2.956391 | 1.293067 | 12.51229 | 5.023223
2018-02-27 06:50 | 306154.1 | 2160.0009 | 5 | 35 | 3.669326 | -2.281846 | 2.956391 | 1.369124 | 12.51229 | 5.302942
2018-02-27 06:52 | 306274.1 | 2280.0014 | 5 | 35 | 3.653753 | -2.281885 | 2.956391 | 1.445195 | 12.51229 | 5.581476
2018-02-27 06:54 | 306394.1 | 2400.0001 | 5 | 35 | 3.638175 | -2.281975 | 2.956391 | 1.52125 | 12.51229 | 5.858773
2018-02-27 06:56 | 306514.1 | 2520.0005 | 5 | 35 | 3.622935 | -2.282015 | 2.956391 | 1.597318 | 12.51229 | 6.134927
2018-02-27 06:58 | 306634.1 | 2640.0001 | 5 | 35 | 3.609545 | -2.282178 | 2.956391 | 1.673375 | 12.51229 | 6.409958
2018-02-27 07:00 | 306754.1 | 2760.0005 | 5 | 35 | 3.597598 | -2.28218 | 2.956391 | 1.749435 | 12.51229 | 6.684033
2018-02-27 07:02 | 306874.1 | 2880.0001 | 5 | 35 | 3.586347 | -2.281868 | 2.956391 | 1.825504 | 12.51229 | 6.957273
2018-02-27 07:04 | 306994.1 | 3000.0005 | 5 | 35 | 3.574233 | -2.28216 | 2.956391 | 1.901562 | 12.51229 | 7.229587
2018-02-27 07:06 | 307114.1 | 3120.0001 | 5 | 35 | 3.56319 | -2.281877 | 2.956391 | 1.97763 | 12.51229 | 7.501044
2018-02-27 07:08 | 307234.1 | 3240.0005 | 5 | 35 | 3.552639 | -2.281855 | 2.956391 | 2.053684 | 12.51229 | 7.771636
2018-02-27 07:10 | 307354.1 | 3360.0001 | 5 | 35 | 3.542748 | -2.281821 | 2.956391 | 2.129755 | 12.51229 | 8.041515
2018-02-27 07:12 | 307474.1 | 3480.0005 | 5 | 35 | 3.53119 | -2.282012 | 2.956391 | 2.205814 | 12.51229 | 8.31055
2018-02-27 07:14 | 307594.1 | 3600.0009 | 5 | 35 | 3.518096 | -2.282166 | 2.956391 | 2.281885 | 12.51229 | 8.578668
2018-02-27 07:16 | 307714.1 | 3720.0013 | 5 | 35 | 3.505319 | -2.281863 | 2.956391 | 2.357948 | 12.51229 | 8.845784
2018-02-27 07:18 | 307834.1 | 3840.0001 | 5 | 35 | 3.491663 | -2.282124 | 2.956391 | 2.434009 | 12.51229 | 9.111882
2018-02-27 07:20 | 307954.1 | 3960.0014 | 5 | 35 | 3.475158 | -2.282139 | 2.956391 | 2.510069 | 12.51229 | 9.37686
2018-02-27 07:22 | 308074.1 | 4080.0009 | 5 | 35 | 3.452578 | -2.282099 | 2.956391 | 2.586134 | 12.51229 | 9.640386
2018-02-27 07:24 | 308194.1 | 4200.0013 | 5 | 35 | 3.42444 | -2.282193 | 2.956391 | 2.662198 | 12.51229 | 9.901976
2018-02-27 07:26 | 308314.1 | 4320.0001 | 5 | 35 | 3.384927 | -2.281821 | 2.956391 | 2.738266 | 12.51229 | 10.16106
2018-02-27 07:28 | 308434.1 | 4440.0005 | 5 | 35 | 3.324394 | -2.281833 | 2.956391 | 2.814329 | 12.51229 | 10.41643
2018-02-27 07:30 | 308554.1 | 4560.0001 | 5 | 35 | 3.209261 | -2.281823 | 2.956391 | 2.890388 | 12.51229 | 10.66545
2018-02-27 07:31 | 308649.6 | 4655.5335 | 5 | 35 | 2.999989 | -2.281866 | 2.956391 | 2.950944 | 12.51229 | 10.85442
2018-02-27 07:33 | 308769.7 | 120.0013 | 6 | 35 | 3.370162 | 0 | 2.956391 | 2.950944 | 12.51229 | 10.85442
2018-02-27 07:35 | 308889.7 | 240.0009 | 6 | 35 | 3.385122 | 0 | 2.956391 | 2.950944 | 12.51229 | 10.85442
2018-02-27 07:36 | 308949.7 | 300.0021 | 6 | 35 | 3.388599 | 0 | 2.956391 | 2.950944 | 12.51229 | 10.85442
2018-02-27 07:36 | 308949.7 | 0.0023 | 7 | 36 | 3.388796 | 0 | 0 | 0 | 0 | 0
2018-02-27 07:38 | 309069.8 | 120.0006 | 2 | 36 | 4.056192 | 4.890116 | 0.1624111 | 0 | 0.6402709 | 0
2018-02-27 07:40 | 309189.8 | 240.001 | 2 | 36 | 4.093284 | 4.890089 | 0.3253981 | 0 | 1.304298 | 0
2018-02-27 07:42 | 309309.8 | 360.0006 | 2 | 36 | 4.128029 | 4.89012 | 0.4883959 | 0 | 1.97446 | 0
2018-02-27 07:44 | 309429.8 | 480.0002 | 2 | 36 | 4.154397 | 4.890059 | 0.6513907 | 0 | 2.649553 | 0
2018-02-27 07:46 | 309549.8 | 600.0015 | 2 | 36 | 4.177266 | 4.890093 | 0.8143985 | 0 | 3.328594 | 0
2018-02-27 07:48 | 309669.8 | 720.0002 | 2 | 36 | 4.200275 | 4.828672 | 0.9772548 | 0 | 4.01093 | 0
2018-02-27 07:50 | 309789.8 | 840.0007 | 2 | 36 | 4.200273 | 4.432259 | 1.131357 | 0 | 4.658206 | 0
2018-02-27 07:52 | 309909.8 | 960.001 | 2 | 36 | 4.200309 | 4.086708 | 1.273249 | 0 | 5.254191 | 0
2018-02-27 07:54 | 310029.8 | 1080.0015 | 2 | 36 | 4.200283 | 3.775677 | 1.40416 | 0 | 5.804056 | 0
2018-02-27 07:56 | 310149.8 | 1200.001 | 2 | 36 | 4.2003 | 3.473391 | 1.524969 | 0 | 6.311487 | 0
2018-02-27 07:58 | 310233.4 | 1283.6275 | 2 | 36 | 4.200282 | 3.259998 | 1.603168 | 0 | 6.639943 | 0
2018-02-27 08:00 | 310353.4 | 120.0013 | 3 | 36 | 4.221922 | 3.259893 | 1.711458 | 0 | 7.09586 | 0
2018-02-27 08:02 | 310473.4 | 240.0001 | 3 | 36 | 4.247462 | 3.259922 | 1.820111 | 0 | 7.555948 | 0
2018-02-27 08:04 | 310593.4 | 360.0014 | 3 | 36 | 4.275115 | 3.259922 | 1.928783 | 0 | 8.01901 | 0
2018-02-27 08:06 | 310713.4 | 480.0009 | 3 | 36 | 4.306344 | 3.259912 | 2.037439 | 0 | 8.485184 | 0
2018-02-27 08:08 | 310833.4 | 600.0005 | 3 | 36 | 4.341271 | 3.259937 | 2.146103 | 0 | 8.955008 | 0
2018-02-27 08:10 | 310953.4 | 720.001 | 3 | 36 | 4.377926 | 3.259951 | 2.254762 | 0 | 9.428699 | 0
2018-02-27 08:12 | 311073.4 | 840.0015 | 3 | 36 | 4.400319 | 3.0301 | 2.361665 | 0 | 9.898396 | 0
2018-02-27 08:14 | 311193.4 | 960.0019 | 3 | 36 | 4.400301 | 2.622713 | 2.455682 | 0 | 10.3121 | 0
2018-02-27 08:16 | 311313.4 | 1080.0014 | 3 | 36 | 4.400235 | 2.262943 | 2.537014 | 0 | 10.66998 | 0
2018-02-27 08:18 | 311433.4 | 1200.0002 | 3 | 36 | 4.40028 | 1.962173 | 2.607269 | 0 | 10.97912 | 0
2018-02-27 08:20 | 311553.4 | 1320.0014 | 3 | 36 | 4.40028 | 1.711955 | 2.668386 | 0 | 11.24805 | 0
2018-02-27 08:22 | 311673.4 | 1440.0001 | 3 | 36 | 4.400248 | 1.501281 | 2.721831 | 0 | 11.48323 | 0
2018-02-27 08:24 | 311793.4 | 1560.0014 | 3 | 36 | 4.400206 | 1.315943 | 2.768733 | 0 | 11.68961 | 0
2018-02-27 08:26 | 311913.4 | 1680.0009 | 3 | 36 | 4.400223 | 1.153653 | 2.809817 | 0 | 11.87039 | 0
2018-02-27 08:28 | 312033.4 | 1800.0006 | 3 | 36 | 4.400229 | 1.020386 | 2.845988 | 0 | 12.02955 | 0
2018-02-27 08:30 | 312153.4 | 1920.0009 | 3 | 36 | 4.400269 | 0.9084339 | 2.878056 | 0 | 12.17065 | 0
2018-02-27 08:32 | 312273.4 | 2040.0005 | 3 | 36 | 4.400228 | 0.8107281 | 2.906664 | 0 | 12.29654 | 0
2018-02-27 08:34 | 312393.4 | 2160.0002 | 3 | 36 | 4.400219 | 0.7225237 | 2.932199 | 0 | 12.4089 | 0
2018-02-27 08:36 | 312504.7 | 2271.2598 | 3 | 36 | 4.400204 | 0.6519957 | 2.953402 | 0 | 12.50219 | 0
2018-02-27 08:38 | 312624.7 | 120.0012 | 4 | 36 | 4.3355 | 0 | 2.953403 | 0 | 12.5022 | 0
2018-02-27 08:40 | 312744.7 | 240.0009 | 4 | 36 | 4.329801 | 0 | 2.953403 | 0 | 12.5022 | 0
2018-02-27 08:41 | 312804.7 | 300.0045 | 4 | 36 | 4.328125 | 0 | 2.953403 | 0 | 12.5022 | 0
2018-02-27 08:43 | 312924.8 | 120.0005 | 5 | 36 | 4.094574 | -2.281845 | 2.953403 | 0.07605877 | 12.5022 | 0.3139041
2018-02-27 08:45 | 313044.8 | 240.0001 | 5 | 36 | 4.059205 | -2.281928 | 2.953403 | 0.152118 | 12.5022 | 0.6239324
2018-02-27 08:47 | 313164.8 | 360.0013 | 5 | 36 | 4.028344 | -2.282146 | 2.953403 | 0.2281828 | 12.5022 | 0.9315087
2018-02-27 08:49 | 313284.8 | 480.0018 | 5 | 36 | 3.999455 | -2.281957 | 2.953403 | 0.3042526 | 12.5022 | 1.236835
2018-02-27 08:51 | 313404.8 | 600.0013 | 5 | 36 | 3.970563 | -2.282146 | 2.953403 | 0.3803153 | 12.5022 | 1.539951
2018-02-27 08:53 | 313524.8 | 720.0009 | 5 | 36 | 3.941005 | -2.282095 | 2.953403 | 0.4563793 | 12.5022 | 1.840842
2018-02-27 08:55 | 313644.8 | 840.0005 | 5 | 36 | 3.913167 | -2.281997 | 2.953403 | 0.5324355 | 12.5022 | 2.139511
2018-02-27 08:57 | 313764.8 | 960.0009 | 5 | 36 | 3.886842 | -2.281839 | 2.953403 | 0.6085021 | 12.5022 | 2.436161
2018-02-27 08:59 | 313884.8 | 1080.0005 | 5 | 36 | 3.861214 | -2.282188 | 2.953403 | 0.6845692 | 12.5022 | 2.730855
2018-02-27 09:01 | 314004.8 | 1200.0009 | 5 | 36 | 3.834309 | -2.282172 | 2.953403 | 0.7606363 | 12.5022 | 3.023556
2018-02-27 09:03 | 314124.8 | 1320.0005 | 5 | 36 | 3.808441 | -2.282157 | 2.953403 | 0.8366989 | 12.5022 | 3.314195
2018-02-27 09:05 | 314244.8 | 1440.0001 | 5 | 36 | 3.785673 | -2.282092 | 2.953403 | 0.9127609 | 12.5022 | 3.602992
2018-02-27 09:07 | 314364.8 | 1560.0005 | 5 | 36 | 3.765306 | -2.282053 | 2.953403 | 0.9888324 | 12.5022 | 3.890185
2018-02-27 09:09 | 314484.8 | 1680.0001 | 5 | 36 | 3.745311 | -2.282082 | 2.953403 | 1.0649 | 12.5022 | 4.175844
2018-02-27 09:11 | 314604.8 | 1800.0005 | 5 | 36 | 3.724696 | -2.282112 | 2.953403 | 1.140956 | 12.5022 | 4.459907
2018-02-27 09:13 | 314724.8 | 1920.0001 | 5 | 36 | 3.705778 | -2.282126 | 2.953403 | 1.21703 | 12.5022 | 4.742533
2018-02-27 09:15 | 314844.8 | 2040.0013 | 5 | 36 | 3.687933 | -2.282166 | 2.953403 | 1.293089 | 12.5022 | 5.023704
2018-02-27 09:17 | 314964.8 | 2160.0009 | 5 | 36 | 3.671443 | -2.281965 | 2.953403 | 1.36916 | 12.5022 | 5.303623
2018-02-27 09:19 | 315084.8 | 2280.0005 | 5 | 36 | 3.654682 | -2.282225 | 2.953403 | 1.445219 | 12.5022 | 5.582238
2018-02-27 09:21 | 315204.8 | 2400.0001 | 5 | 36 | 3.638702 | -2.28211 | 2.953403 | 1.521284 | 12.5022 | 5.859607
2018-02-27 09:23 | 315324.8 | 2520.0005 | 5 | 36 | 3.624413 | -2.282026 | 2.953403 | 1.59735 | 12.5022 | 6.135837
2018-02-27 09:25 | 315444.8 | 2640.0001 | 5 | 36 | 3.611714 | -2.281783 | 2.953403 | 1.67342 | 12.5022 | 6.411051
2018-02-27 09:27 | 315564.8 | 2760.0005 | 5 | 36 | 3.599499 | -2.281841 | 2.953403 | 1.749485 | 12.5022 | 6.685311
2018-02-27 09:29 | 315684.8 | 2880.0009 | 5 | 36 | 3.586844 | -2.282139 | 2.953403 | 1.825545 | 12.5022 | 6.958604
2018-02-27 09:31 | 315804.8 | 3000.0013 | 5 | 36 | 3.575668 | -2.281774 | 2.953403 | 1.901612 | 12.5022 | 7.231013
2018-02-27 09:33 | 315924.8 | 3120.0001 | 5 | 36 | 3.565143 | -2.282119 | 2.953403 | 1.977677 | 12.5022 | 7.502587
2018-02-27 09:35 | 316044.8 | 3240.0013 | 5 | 36 | 3.555295 | -2.28193 | 2.953403 | 2.053743 | 12.5022 | 7.773407
2018-02-27 09:37 | 316164.8 | 3360.0001 | 5 | 36 | 3.543986 | -2.282003 | 2.953403 | 2.129807 | 12.5022 | 8.043424
2018-02-27 09:39 | 316284.8 | 3480.0005 | 5 | 36 | 3.531692 | -2.281899 | 2.953403 | 2.20587 | 12.5022 | 8.312516
2018-02-27 09:41 | 316404.8 | 3600.0001 | 5 | 36 | 3.519775 | -2.281835 | 2.953403 | 2.281942 | 12.5022 | 8.580725
2018-02-27 09:43 | 316524.8 | 3720.0013 | 5 | 36 | 3.507674 | -2.281808 | 2.953403 | 2.358008 | 12.5022 | 8.847994
2018-02-27 09:45 | 316644.8 | 3840.0001 | 5 | 36 | 3.493484 | -2.282184 | 2.953403 | 2.43407 | 12.5022 | 9.114278
2018-02-27 09:47 | 316764.8 | 3960.0005 | 5 | 36 | 3.474833 | -2.282157 | 2.953403 | 2.510131 | 12.5022 | 9.379309
2018-02-27 09:49 | 316884.8 | 4080.0009 | 5 | 36 | 3.453563 | -2.281979 | 2.953403 | 2.586201 | 12.5022 | 9.642859
2018-02-27 09:51 | 317004.8 | 4200.0005 | 5 | 36 | 3.426172 | -2.281852 | 2.953403 | 2.662264 | 12.5022 | 9.904552
2018-02-27 09:53 | 317124.8 | 4320.0009 | 5 | 36 | 3.387344 | -2.281825 | 2.953403 | 2.738324 | 12.5022 | 10.16379
2018-02-27 09:55 | 317244.8 | 4440.0005 | 5 | 36 | 3.323074 | -2.28217 | 2.953403 | 2.814389 | 12.5022 | 10.41923
2018-02-27 09:57 | 317364.8 | 4560.001 | 5 | 36 | 3.204131 | -2.282177 | 2.953403 | 2.890455 | 12.5022 | 10.66799
2018-02-27 09:58 | 317458 | 4653.2062 | 5 | 36 | 2.999987 | -2.282092 | 2.953403 | 2.949532 | 12.5022 | 10.85216
2018-02-27 10:00 | 317578.1 | 120.0006 | 6 | 36 | 3.368837 | 0 | 2.953403 | 2.949532 | 12.5022 | 10.85216
2018-02-27 10:02 | 317698.1 | 240.0002 | 6 | 36 | 3.383771 | 0 | 2.953403 | 2.949532 | 12.5022 | 10.85216
2018-02-27 10:03 | 317758.1 | 300.0022 | 6 | 36 | 3.387324 | 0 | 2.953403 | 2.949532 | 12.5022 | 10.85216
2018-02-27 10:03 | 317758 | 0.0025 | 7 | 37 | 3.387191 | 0 | 0 | 0 | 0 | 0
2018-02-27 10:05 | 317878.1 | 120.0006 | 2 | 37 | 4.057549 | 4.890064 | 0.1624076 | 0 | 0.6403233 | 0
2018-02-27 10:07 | 317998.1 | 240.001 | 2 | 37 | 4.092804 | 4.890087 | 0.3253891 | 0 | 1.3044 | 0
2018-02-27 10:09 | 318118.1 | 360.0014 | 2 | 37 | 4.126977 | 4.890104 | 0.4883933 | 0 | 1.974485 | 0
2018-02-27 10:11 | 318238.1 | 480.0002 | 2 | 37 | 4.153503 | 4.890095 | 0.6513931 | 0 | 2.649399 | 0
2018-02-27 10:13 | 318358.1 | 600.0015 | 2 | 37 | 4.178836 | 4.890127 | 0.8144011 | 0 | 3.328482 | 0
2018-02-27 10:15 | 318478.1 | 720.001 | 2 | 37 | 4.200264 | 4.806435 | 0.9771326 | 0 | 4.010577 | 0
2018-02-27 10:17 | 318598.1 | 840.0007 | 2 | 37 | 4.200278 | 4.430956 | 1.130944 | 0 | 4.656631 | 0
2018-02-27 10:19 | 318718.1 | 960.0019 | 2 | 37 | 4.200273 | 4.095999 | 1.27297 | 0 | 5.253182 | 0
2018-02-27 10:21 | 318838.1 | 1080.0015 | 2 | 37 | 4.200256 | 3.768469 | 1.404041 | 0 | 5.803717 | 0
2018-02-27 10:23 | 318958.1 | 1200.0002 | 2 | 37 | 4.200267 | 3.450447 | 1.524249 | 0 | 6.308623 | 0
2018-02-27 10:24 | 319037.4 | 1279.2377 | 2 | 37 | 4.200245 | 3.259995 | 1.598101 | 0 | 6.618822 | 0
2018-02-27 10:26 | 319157.4 | 120.0007 | 3 | 37 | 4.221054 | 3.259928 | 1.70638 | 0 | 7.074636 | 0
2018-02-27 10:28 | 319277.4 | 240.001 | 3 | 37 | 4.245857 | 3.259916 | 1.815052 | 0 | 7.534665 | 0
2018-02-27 10:30 | 319397.4 | 360.0006 | 3 | 37 | 4.274535 | 3.259882 | 1.923696 | 0 | 7.997467 | 0
2018-02-27 10:32 | 319517.4 | 480.001 | 3 | 37 | 4.306566 | 3.259892 | 2.032367 | 0 | 8.463713 | 0
2018-02-27 10:34 | 319637.4 | 600.0015 | 3 | 37 | 4.340295 | 3.259937 | 2.141026 | 0 | 8.93347 | 0
2018-02-27 10:36 | 319757.4 | 720.0011 | 3 | 37 | 4.376146 | 3.25992 | 2.249691 | 0 | 9.407043 | 0
2018-02-27 10:38 | 319877.4 | 840.0016 | 3 | 37 | 4.400311 | 3.048254 | 2.356947 | 0 | 9.878164 | 0
2018-02-27 10:40 | 319997.4 | 960.0004 | 3 | 37 | 4.40027 | 2.620491 | 2.45118 | 0 | 10.29282 | 0
2018-02-27 10:42 | 320117.4 | 1080.0015 | 3 | 37 | 4.400256 | 2.26897 | 2.532483 | 0 | 10.65058 | 0
2018-02-27 10:44 | 320237.4 | 1200.0011 | 3 | 37 | 4.400275 | 1.974258 | 2.60309 | 0 | 10.96127 | 0
2018-02-27 10:46 | 320357.4 | 1320.0007 | 3 | 37 | 4.400284 | 1.72641 | 2.664667 | 0 | 11.23222 | 0
2018-02-27 10:48 | 320477.4 | 1440.0002 | 3 | 37 | 4.400261 | 1.50696 | 2.71848 | 0 | 11.46901 | 0
2018-02-27 10:50 | 320597.4 | 1560.0015 | 3 | 37 | 4.400254 | 1.316077 | 2.765417 | 0 | 11.67555 | 0
2018-02-27 10:52 | 320717.4 | 1680.001 | 3 | 37 | 4.400264 | 1.160149 | 2.806606 | 0 | 11.85679 | 0
2018-02-27 10:54 | 320837.4 | 1800.0007 | 3 | 37 | 4.400212 | 1.028245 | 2.843001 | 0 | 12.01694 | 0
2018-02-27 10:56 | 320957.4 | 1920.0002 | 3 | 37 | 4.400218 | 0.9150887 | 2.875355 | 0 | 12.1593 | 0
2018-02-27 10:58 | 321077.4 | 2040.0006 | 3 | 37 | 4.400266 | 0.8116732 | 2.904107 | 0 | 12.28581 | 0
2018-02-27 11:00 | 321197.4 | 2160.0003 | 3 | 37 | 4.400212 | 0.7250118 | 2.929673 | 0 | 12.39831 | 0
2018-02-27 11:02 | 321317 | 2279.6276 | 3 | 37 | 4.400202 | 0.6519938 | 2.952525 | 0 | 12.49887 | 0
2018-02-27 11:04 | 321437.1 | 120.0005 | 4 | 37 | 4.335254 | 0 | 2.952527 | 0 | 12.49887 | 0
2018-02-27 11:06 | 321557.1 | 240.001 | 4 | 37 | 4.329505 | 0 | 2.952527 | 0 | 12.49887 | 0
2018-02-27 11:07 | 321617.1 | 300.0045 | 4 | 37 | 4.327891 | 0 | 2.952527 | 0 | 12.49887 | 0
2018-02-27 11:09 | 321737.2 | 120.0007 | 5 | 37 | 4.092772 | -2.282178 | 2.952527 | 0.07605818 | 12.49887 | 0.3137546
2018-02-27 11:11 | 321857.2 | 240.001 | 5 | 37 | 4.058274 | -2.281979 | 2.952527 | 0.1521222 | 12.49887 | 0.6237056
2018-02-27 11:13 | 321977.2 | 360.0022 | 5 | 37 | 4.028178 | -2.28181 | 2.952527 | 0.2281953 | 12.49887 | 0.9312795
2018-02-27 11:15 | 322097.2 | 480.0011 | 5 | 37 | 3.998389 | -2.281839 | 2.952527 | 0.304258 | 12.49887 | 1.236544
2018-02-27 11:17 | 322217.2 | 600.0006 | 5 | 37 | 3.968135 | -2.282197 | 2.952527 | 0.3803221 | 12.49887 | 1.539514
2018-02-27 11:19 | 322337.2 | 720.0002 | 5 | 37 | 3.939769 | -2.282173 | 2.952527 | 0.4563859 | 12.49887 | 1.84026
2018-02-27 11:21 | 322457.2 | 840.0014 | 5 | 37 | 3.912858 | -2.282148 | 2.952527 | 0.5324519 | 12.49887 | 2.138907
2018-02-27 11:23 | 322577.2 | 960.001 | 5 | 37 | 3.886657 | -2.28213 | 2.952527 | 0.6085179 | 12.49887 | 2.435547
2018-02-27 11:25 | 322697.2 | 1080.0014 | 5 | 37 | 3.859231 | -2.282086 | 2.952527 | 0.6845776 | 12.49887 | 2.730136
2018-02-27 11:27 | 322817.2 | 1200.0002 | 5 | 37 | 3.83231 | -2.282159 | 2.952527 | 0.7606437 | 12.49887 | 3.022657
2018-02-27 11:29 | 322937.2 | 1320.0006 | 5 | 37 | 3.807483 | -2.282166 | 2.952527 | 0.8367132 | 12.49887 | 3.313218
2018-02-27 11:31 | 323057.2 | 1440.0002 | 5 | 37 | 3.785525 | -2.282159 | 2.952527 | 0.912781 | 12.49887 | 3.601998
2018-02-27 11:33 | 323177.2 | 1560.0014 | 5 | 37 | 3.764354 | -2.282159 | 2.952527 | 0.9888393 | 12.49887 | 3.889115
2018-02-27 11:35 | 323297.2 | 1680.001 | 5 | 37 | 3.743088 | -2.282052 | 2.952527 | 1.064914 | 12.49887 | 4.174668
2018-02-27 11:37 | 323417.2 | 1800.0014 | 5 | 37 | 3.723499 | -2.281783 | 2.952527 | 1.140979 | 12.49887 | 4.458633
2018-02-27 11:39 | 323537.2 | 1920.001 | 5 | 37 | 3.705171 | -2.281893 | 2.952527 | 1.217037 | 12.49887 | 4.741128
2018-02-27 11:41 | 323657.2 | 2040.0006 | 5 | 37 | 3.687627 | -2.282086 | 2.952527 | 1.293102 | 12.49887 | 5.022293
2018-02-27 11:43 | 323777.2 | 2160.001 | 5 | 37 | 3.669508 | -2.28221 | 2.952527 | 1.369171 | 12.49887 | 5.302123
2018-02-27 11:45 | 323897.2 | 2280.0006 | 5 | 37 | 3.652762 | -2.282185 | 2.952527 | 1.44524 | 12.49887 | 5.580608
2018-02-27 11:47 | 324017.2 | 2400.0002 | 5 | 37 | 3.63769 | -2.28215 | 2.952527 | 1.521305 | 12.49887 | 5.857872
2018-02-27 11:49 | 324137.2 | 2520.0006 | 5 | 37 | 3.624164 | -2.28212 | 2.952527 | 1.597374 | 12.49887 | 6.134068
2018-02-27 11:51 | 324257.2 | 2640.0002 | 5 | 37 | 3.610847 | -2.282117 | 2.952527 | 1.673436 | 12.49887 | 6.409224
2018-02-27 11:53 | 324377.2 | 2760.0006 | 5 | 37 | 3.597428 | -2.282022 | 2.952527 | 1.749501 | 12.49887 | 6.683364
2018-02-27 11:55 | 324497.2 | 2880.001 | 5 | 37 | 3.585821 | -2.28193 | 2.952527 | 1.825575 | 12.49887 | 6.956589
2018-02-27 11:57 | 324617.2 | 3000.0022 | 5 | 37 | 3.575328 | -2.28185 | 2.952527 | 1.90164 | 12.49887 | 7.228931
2018-02-27 11:59 | 324737.2 | 3120.0011 | 5 | 37 | 3.565158 | -2.282166 | 2.952527 | 1.9777 | 12.49887 | 7.50049
2018-02-27 12:01 | 324857.2 | 3240.0014 | 5 | 37 | 3.553716 | -2.28218 | 2.952527 | 2.053771 | 12.49887 | 7.771272
2018-02-27 12:03 | 324977.2 | 3360.001 | 5 | 37 | 3.542552 | -2.282108 | 2.952527 | 2.129834 | 12.49887 | 8.041141
2018-02-27 12:05 | 325097.2 | 3480.0006 | 5 | 37 | 3.531527 | -2.282168 | 2.952527 | 2.205895 | 12.49887 | 8.310174
2018-02-27 12:07 | 325217.2 | 3600.0002 | 5 | 37 | 3.520623 | -2.281774 | 2.952527 | 2.281961 | 12.49887 | 8.578393
2018-02-27 12:09 | 325337.2 | 3720.0006 | 5 | 37 | 3.507638 | -2.282122 | 2.952527 | 2.35803 | 12.49887 | 8.845726
2018-02-27 12:11 | 325457.2 | 3840.001 | 5 | 37 | 3.491521 | -2.282175 | 2.952527 | 2.434093 | 12.49887 | 9.111922
2018-02-27 12:13 | 325577.2 | 3960.0006 | 5 | 37 | 3.474658 | -2.282262 | 2.952527 | 2.510153 | 12.49887 | 9.376862
2018-02-27 12:15 | 325697.2 | 4080.001 | 5 | 37 | 3.454451 | -2.282191 | 2.952527 | 2.586216 | 12.49887 | 9.640412
2018-02-27 12:17 | 325817.2 | 4200.0006 | 5 | 37 | 3.427544 | -2.28209 | 2.952527 | 2.662282 | 12.49887 | 9.902224
2018-02-27 12:19 | 325937.2 | 4320.0002 | 5 | 37 | 3.386092 | -2.28181 | 2.952527 | 2.738338 | 12.49887 | 10.16146
2018-02-27 12:21 | 326057.2 | 4440.0014 | 5 | 37 | 3.321537 | -2.282162 | 2.952527 | 2.814406 | 12.49887 | 10.41676
2018-02-27 12:23 | 326177.2 | 4560.001 | 5 | 37 | 3.203842 | -2.282066 | 2.952527 | 2.890471 | 12.49887 | 10.66548
2018-02-27 12:25 | 326269.9 | 4652.7486 | 5 | 37 | 2.999992 | -2.281846 | 2.952527 | 2.949258 | 12.49887 | 10.84874
2018-02-27 12:27 | 326389.9 | 120.0013 | 6 | 37 | 3.365395 | 0 | 2.952527 | 2.949263 | 12.49887 | 10.84875
2018-02-27 12:29 | 326509.9 | 240.0001 | 6 | 37 | 3.38029 | 0 | 2.952527 | 2.949263 | 12.49887 | 10.84875
2018-02-27 12:30 | 326569.9 | 300.003 | 6 | 37 | 3.383737 | 0 | 2.952527 | 2.949263 | 12.49887 | 10.84875
2018-02-27 12:30 | 326569.986 | 0.0023 | 7 | 38 | 3.383705 | 0 | 0 | 0 | 0 | 0
2018-02-27 12:32 | 326690 | 120.0006 | 2 | 38 | 4.055592 | 4.890081 | 0.1623943 | 0 | 0.6398893 | 0
2018-02-27 12:34 | 326810 | 240.001 | 2 | 38 | 4.089899 | 4.890068 | 0.3254092 | 0 | 1.303732 | 0
2018-02-27 12:36 | 326930 | 360.0006 | 2 | 38 | 4.124514 | 4.890057 | 0.4883849 | 0 | 1.973224 | 0
2018-02-27 12:38 | 327050 | 480.0002 | 2 | 38 | 4.153477 | 4.890034 | 0.6513852 | 0 | 2.647945 | 0
2018-02-27 12:40 | 327170 | 600.0014 | 2 | 38 | 4.177461 | 4.890079 | 0.8143786 | 0 | 3.326918 | 0
2018-02-27 12:42 | 327290 | 720.0003 | 2 | 38 | 4.200346 | 4.850811 | 0.9773282 | 0 | 4.009625 | 0
2018-02-27 12:44 | 327410 | 840.0006 | 2 | 38 | 4.200281 | 4.474617 | 1.132637 | 0 | 4.661969 | 0
2018-02-27 12:46 | 327530 | 960.0003 | 2 | 38 | 4.200325 | 4.113749 | 1.275776 | 0 | 5.263191 | 0
2018-02-27 12:48 | 327650 | 1080.0007 | 2 | 38 | 4.200298 | 3.772837 | 1.407013 | 0 | 5.814425 | 0
2018-02-27 12:50 | 327770 | 1200.0011 | 2 | 38 | 4.200223 | 3.471268 | 1.527715 | 0 | 6.321408 | 0
2018-02-27 12:52 | 327859.5 | 1289.4773 | 2 | 38 | 4.200234 | 3.259998 | 1.61135 | 0 | 6.672696 | 0
2018-02-27 12:54 | 327979.5 | 120.0005 | 3 | 38 | 4.220907 | 3.25985 | 1.719625 | 0 | 7.128472 | 0
2018-02-27 12:56 | 328099.5 | 240.0001 | 3 | 38 | 4.247389 | 3.259892 | 1.828289 | 0 | 7.588528 | 0
2018-02-27 12:58 | 328219.5 | 360.0013 | 3 | 38 | 4.276926 | 3.25985 | 1.936959 | 0 | 8.051682 | 0
2018-02-27 13:00 | 328339.5 | 480.0001 | 3 | 38 | 4.308249 | 3.25989 | 2.045618 | 0 | 8.518091 | 0
2018-02-27 13:02 | 328459.5 | 600.0014 | 3 | 38 | 4.341507 | 3.259819 | 2.154277 | 0 | 8.988008 | 0
2018-02-27 13:04 | 328579.5 | 720.0003 | 3 | 38 | 4.378374 | 3.259947 | 2.262937 | 0 | 9.46172 | 0
2018-02-27 13:06 | 328699.5 | 840.0007 | 3 | 38 | 4.400286 | 2.997406 | 2.369432 | 0 | 9.929676 | 0
2018-02-27 13:08 | 328819.5 | 960.0001 | 3 | 38 | 4.400292 | 2.590374 | 2.46232 | 0 | 10.33841 | 0
2018-02-27 13:10 | 328939.5 | 1080.0014 | 3 | 38 | 4.400278 | 2.248741 | 2.542792 | 0 | 10.69251 | 0
2018-02-27 13:12 | 329059.5 | 1200.0009 | 3 | 38 | 4.400297 | 1.958208 | 2.6128 | 0 | 11.00057 | 0
2018-02-27 13:14 | 329179.5 | 1320.0006 | 3 | 38 | 4.400257 | 1.698247 | 2.673668 | 0 | 11.2684 | 0
2018-02-27 13:16 | 329299.5 | 1440.0001 | 3 | 38 | 4.400239 | 1.479393 | 2.726497 | 0 | 11.50086 | 0
2018-02-27 13:18 | 329419.5 | 1560.0006 | 3 | 38 | 4.400226 | 1.298774 | 2.772718 | 0 | 11.70425 | 0
2018-02-27 13:20 | 329539.5 | 1680.0002 | 3 | 38 | 4.400225 | 1.147393 | 2.813426 | 0 | 11.88337 | 0
2018-02-27 13:22 | 329659.5 | 1800.0014 | 3 | 38 | 4.400253 | 1.015532 | 2.849427 | 0 | 12.04178 | 0
2018-02-27 13:24 | 329779.5 | 1920.0001 | 3 | 38 | 4.400267 | 0.8964958 | 2.881232 | 0 | 12.18173 | 0
2018-02-27 13:26 | 329899.5 | 2040.0014 | 3 | 38 | 4.400241 | 0.7981377 | 2.90941 | 0 | 12.30573 | 0
2018-02-27 13:28 | 330019.5 | 2160.0001 | 3 | 38 | 4.400198 | 0.7148514 | 2.934581 | 0 | 12.41648 | 0
2018-02-27 13:29 | 330125.4 | 2265.8221 | 3 | 38 | 4.400237 | 0.6519938 | 2.954657 | 0 | 12.50482 | 0
2018-02-27 13:31 | 330245.4 | 120.0004 | 4 | 38 | 4.335667 | 0 | 2.954658 | 0 | 12.50482 | 0
2018-02-27 13:33 | 330365.4 | 240 | 4 | 38 | 4.330007 | 0 | 2.954658 | 0 | 12.50482 | 0
2018-02-27 13:34 | 330425.4 | 300.0044 | 4 | 38 | 4.328382 | 0 | 2.954658 | 0 | 12.50482 | 0
2018-02-27 13:36 | 330545.5 | 120.0014 | 5 | 38 | 4.093479 | -2.282135 | 2.954658 | 0.07606117 | 12.50482 | 0.3138099
2018-02-27 13:38 | 330665.5 | 240.001 | 5 | 38 | 4.059376 | -2.28182 | 2.954658 | 0.1521224 | 12.50482 | 0.623823
2018-02-27 13:40 | 330785.5 | 360.0006 | 5 | 38 | 4.028026 | -2.281795 | 2.954658 | 0.2281881 | 12.50482 | 0.9314107
2018-02-27 13:42 | 330905.5 | 480.0002 | 5 | 38 | 3.997145 | -2.282166 | 2.954658 | 0.3042523 | 12.50482 | 1.236609
2018-02-27 13:44 | 331025.5 | 600.0006 | 5 | 38 | 3.968079 | -2.281953 | 2.954658 | 0.3803158 | 12.50482 | 1.539534
2018-02-27 13:46 | 331145.5 | 720.001 | 5 | 38 | 3.940259 | -2.281855 | 2.954658 | 0.4563842 | 12.50482 | 1.840308
2018-02-27 13:48 | 331265.5 | 840.0007 | 5 | 38 | 3.912941 | -2.281846 | 2.954658 | 0.532451 | 12.50482 | 2.138988
2018-02-27 13:50 | 331385.5 | 960.0002 | 5 | 38 | 3.885062 | -2.282164 | 2.954658 | 0.6085134 | 12.50482 | 2.435558
2018-02-27 13:52 | 331505.5 | 1080.0006 | 5 | 38 | 3.858245 | -2.281925 | 2.954658 | 0.6845706 | 12.50482 | 2.730018
2018-02-27 13:54 | 331625.5 | 1200.0002 | 5 | 38 | 3.832004 | -2.282195 | 2.954658 | 0.7606403 | 12.50482 | 3.02251
2018-02-27 13:56 | 331745.5 | 1320.0006 | 5 | 38 | 3.807722 | -2.282175 | 2.954658 | 0.8367033 | 12.50482 | 3.313051
2018-02-27 13:58 | 331865.5 | 1440.0002 | 5 | 38 | 3.784705 | -2.282185 | 2.954658 | 0.9127684 | 12.50482 | 3.601809
2018-02-27 14:00 | 331985.5 | 1560.0006 | 5 | 38 | 3.762595 | -2.282135 | 2.954658 | 0.9888316 | 12.50482 | 3.888829
2018-02-27 14:02 | 332105.5 | 1680.001 | 5 | 38 | 3.742313 | -2.28218 | 2.954658 | 1.064891 | 12.50482 | 4.174231
2018-02-27 14:04 | 332225.5 | 1800.0006 | 5 | 38 | 3.723369 | -2.282207 | 2.954658 | 1.140954 | 12.50482 | 4.45815
2018-02-27 14:06 | 332345.5 | 1920.001 | 5 | 38 | 3.704807 | -2.282065 | 2.954658 | 1.217024 | 12.50482 | 4.740684
2018-02-27 14:08 | 332465.5 | 2040.0014 | 5 | 38 | 3.685552 | -2.282108 | 2.954658 | 1.293082 | 12.50482 | 5.021733
2018-02-27 14:10 | 332585.5 | 2160.001 | 5 | 38 | 3.667991 | -2.282208 | 2.954658 | 1.369144 | 12.50482 | 5.301384
2018-02-27 14:12 | 332705.5 | 2280.0014 | 5 | 38 | 3.651905 | -2.281839 | 2.954658 | 1.44521 | 12.50482 | 5.579774
2018-02-27 14:14 | 332825.5 | 2400.001 | 5 | 38 | 3.637371 | -2.281827 | 2.954658 | 1.521271 | 12.50482 | 5.856984
2018-02-27 14:16 | 332945.5 | 2520.0014 | 5 | 38 | 3.622872 | -2.282193 | 2.954658 | 1.597339 | 12.50482 | 6.133125
2018-02-27 14:18 | 333065.5 | 2640.0002 | 5 | 38 | 3.60851 | -2.282175 | 2.954658 | 1.673396 | 12.50482 | 6.408115
2018-02-27 14:20 | 333185.5 | 2760.0006 | 5 | 38 | 3.596172 | -2.282133 | 2.954658 | 1.749462 | 12.50482 | 6.682123
2018-02-27 14:22 | 333305.5 | 2880.001 | 5 | 38 | 3.585163 | -2.281843 | 2.954658 | 1.825529 | 12.50482 | 6.955241
2018-02-27 14:24 | 333425.5 | 3000.0014 | 5 | 38 | 3.574489 | -2.282113 | 2.954658 | 1.90159 | 12.50482 | 7.22753
2018-02-27 14:26 | 333545.5 | 3120.0002 | 5 | 38 | 3.562706 | -2.28213 | 2.954658 | 1.977656 | 12.50482 | 7.498989
2018-02-27 14:28 | 333665.5 | 3240.0014 | 5 | 38 | 3.551727 | -2.282117 | 2.954658 | 2.053725 | 12.50482 | 7.769572
2018-02-27 14:30 | 333785.5 | 3360.0003 | 5 | 38 | 3.541275 | -2.282122 | 2.954658 | 2.129786 | 12.50482 | 8.039324
2018-02-27 14:32 | 333905.5 | 3480.0014 | 5 | 38 | 3.530917 | -2.281812 | 2.954658 | 2.205854 | 12.50482 | 8.308317
2018-02-27 14:34 | 334025.5 | 3600.0002 | 5 | 38 | 3.518712 | -2.282126 | 2.954658 | 2.281918 | 12.50482 | 8.576443
2018-02-27 14:36 | 334145.5 | 3720.0014 | 5 | 38 | 3.504564 | -2.282117 | 2.954658 | 2.357984 | 12.50482 | 8.843555
2018-02-27 14:38 | 334265.5 | 3840.001 | 5 | 38 | 3.490303 | -2.281785 | 2.954658 | 2.434041 | 12.50482 | 9.109567
2018-02-27 14:40 | 334385.5 | 3960.0014 | 5 | 38 | 3.474267 | -2.281796 | 2.954658 | 2.510105 | 12.50482 | 9.374453
2018-02-27 14:42 | 334505.5 | 4080.0002 | 5 | 38 | 3.453697 | -2.281965 | 2.954658 | 2.586172 | 12.50482 | 9.637982
2018-02-27 14:44 | 334625.5 | 4200.0006 | 5 | 38 | 3.423967 | -2.28218 | 2.954658 | 2.662229 | 12.50482 | 9.899606
2018-02-27 14:46 | 334745.5 | 4320.0002 | 5 | 38 | 3.383205 | -2.282164 | 2.954658 | 2.738297 | 12.50482 | 10.1586
2018-02-27 14:48 | 334865.5 | 4440.0014 | 5 | 38 | 3.32093 | -2.281857 | 2.954658 | 2.814361 | 12.50482 | 10.41377
2018-02-27 14:50 | 334985.5 | 4560.001 | 5 | 38 | 3.205991 | -2.282182 | 2.954658 | 2.890424 | 12.50482 | 10.66254
2018-02-27 14:52 | 335079.4 | 4653.9679 | 5 | 38 | 2.999984 | -2.281858 | 2.954658 | 2.949989 | 12.50482 | 10.84831
2018-02-27 14:54 | 335199.5 | 120.0012 | 6 | 38 | 3.367511 | 0 | 2.954658 | 2.949989 | 12.50482 | 10.84831
2018-02-27 14:56 | 335319.5 | 240.0008 | 6 | 38 | 3.382344 | 0 | 2.954658 | 2.949989 | 12.50482 | 10.84831
2018-02-27 14:57 | 335379.5 | 300.0036 | 6 | 38 | 3.385839 | 0 | 2.954658 | 2.949989 | 12.50482 | 10.84831
2018-02-27 14:57 | 335379.5 | 0.0025 | 7 | 39 | 3.385766 | 0 | 0 | 0 | 0 | 0
2018-02-27 14:59 | 335499.6 | 120.0006 | 2 | 39 | 4.055903 | 4.890085 | 0.1623987 | 1.273e-09 | 0.6401288 | 4.31e-09
2018-02-27 15:01 | 335619.6 | 240.001 | 2 | 39 | 4.091211 | 4.890097 | 0.3253876 | 1.273e-09 | 1.303951 | 4.31e-09
2018-02-27 15:03 | 335739.6 | 360.0014 | 2 | 39 | 4.127773 | 4.890127 | 0.4884029 | 1.273e-09 | 1.973984 | 4.31e-09
2018-02-27 15:05 | 335859.6 | 480.0011 | 2 | 39 | 4.154694 | 4.890057 | 0.6513914 | 1.273e-09 | 2.649061 | 4.31e-09
2018-02-27 15:07 | 335979.6 | 600.0006 | 2 | 39 | 4.177965 | 4.890095 | 0.8143813 | 1.273e-09 | 3.328145 | 4.31e-09
2018-02-27 15:09 | 336099.6 | 720.0011 | 2 | 39 | 4.200286 | 4.847836 | 0.9773263 | 1.273e-09 | 4.010853 | 4.31e-09
2018-02-27 15:11 | 336219.6 | 840.0006 | 2 | 39 | 4.200303 | 4.447453 | 1.13211 | 1.273e-09 | 4.660988 | 4.31e-09
2018-02-27 15:13 | 336339.6 | 960.0011 | 2 | 39 | 4.200274 | 4.082809 | 1.274068 | 1.273e-09 | 5.257256 | 4.31e-09
2018-02-27 15:15 | 336459.6 | 1080.0006 | 2 | 39 | 4.200245 | 3.762447 | 1.404749 | 1.273e-09 | 5.80615 | 4.31e-09
2018-02-27 15:17 | 336579.6 | 1200.0003 | 2 | 39 | 4.200295 | 3.472595 | 1.525269 | 1.273e-09 | 6.31237 | 4.31e-09
2018-02-27 15:18 | 336668.1 | 1288.4861 | 2 | 39 | 4.200281 | 3.259985 | 1.608017 | 1.273e-09 | 6.659935 | 4.31e-09
2018-02-27 15:20 | 336788.1 | 120.0006 | 3 | 39 | 4.222425 | 3.259888 | 1.71629 | 1.273e-09 | 7.115781 | 4.31e-09
2018-02-27 15:22 | 336908.1 | 240.0009 | 3 | 39 | 4.248894 | 3.259888 | 1.824947 | 1.273e-09 | 7.576001 | 4.31e-09
2018-02-27 15:24 | 337028.1 | 360.0013 | 3 | 39 | 4.27732 | 3.259939 | 1.933615 | 1.273e-09 | 8.039241 | 4.31e-09
2018-02-27 15:26 | 337148.1 | 480.0001 | 3 | 39 | 4.307808 | 3.259857 | 2.042261 | 1.273e-09 | 8.505586 | 4.31e-09
2018-02-27 15:28 | 337268.1 | 600.0014 | 3 | 39 | 4.341823 | 3.259958 | 2.150936 | 1.273e-09 | 8.975548 | 4.31e-09
2018-02-27 15:30 | 337388.1 | 720.0002 | 3 | 39 | 4.37998 | 3.259947 | 2.259578 | 1.273e-09 | 9.449311 | 4.31e-09
2018-02-27 15:32 | 337508.1 | 840.0006 | 3 | 39 | 4.400307 | 2.998411 | 2.365977 | 1.273e-09 | 9.916924 | 4.31e-09
2018-02-27 15:34 | 337628.1 | 960.0011 | 3 | 39 | 4.400302 | 2.599995 | 2.459027 | 1.273e-09 | 10.32637 | 4.31e-09
2018-02-27 15:36 | 337748.1 | 1080.0023 | 3 | 39 | 4.400302 | 2.25856 | 2.539864 | 1.273e-09 | 10.68207 | 4.31e-09
2018-02-27 15:38 | 337868.1 | 1200.0002 | 3 | 39 | 4.400263 | 1.95295 | 2.609941 | 1.273e-09 | 10.99044 | 4.31e-09
2018-02-27 15:40 | 337988.1 | 1320.0006 | 3 | 39 | 4.400272 | 1.699023 | 2.670655 | 1.273e-09 | 11.25759 | 4.31e-09
2018-02-27 15:42 | 338108.1 | 1440.0002 | 3 | 39 | 4.400256 | 1.487367 | 2.723661 | 1.273e-09 | 11.49083 | 4.31e-09
2018-02-27 15:44 | 338228.1 | 1560.0014 | 3 | 39 | 4.400289 | 1.310785 | 2.770219 | 1.273e-09 | 11.6957 | 4.31e-09
2018-02-27 15:46 | 338348.1 | 1680.0018 | 3 | 39 | 4.400245 | 1.153709 | 2.81124 | 1.273e-09 | 11.8762 | 4.31e-09
2018-02-27 15:48 | 338468.1 | 1800.0006 | 3 | 39 | 4.400238 | 1.014981 | 2.847303 | 1.273e-09 | 12.03489 | 4.31e-09
2018-02-27 15:50 | 338588.1 | 1920.001 | 3 | 39 | 4.40022 | 0.9014139 | 2.879199 | 1.273e-09 | 12.17524 | 4.31e-09
2018-02-27 15:52 | 338708.1 | 2040.0017 | 3 | 39 | 4.40022 | 0.8058662 | 2.907609 | 1.273e-09 | 12.30025 | 4.31e-09
2018-02-27 15:54 | 338828.1 | 2160.0002 | 3 | 39 | 4.400234 | 0.7227268 | 2.933053 | 1.273e-09 | 12.41221 | 4.31e-09
2018-02-27 15:56 | 338938 | 2269.8846 | 3 | 39 | 4.400234 | 0.6519909 | 2.954018 | 1.273e-09 | 12.50446 | 4.31e-09
2018-02-27 15:58 | 339058 | 120.0005 | 4 | 39 | 4.335726 | 0 | 2.954018 | 1.273e-09 | 12.50446 | 4.31e-09
2018-02-27 16:00 | 339178 | 240.0009 | 4 | 39 | 4.330056 | 0 | 2.954018 | 1.273e-09 | 12.50446 | 4.31e-09
2018-02-27 16:01 | 339238 | 300.0021 | 4 | 39 | 4.328427 | 0 | 2.954018 | 1.273e-09 | 12.50446 | 4.31e-09
2018-02-27 16:03 | 339358.094 | 120.0015 | 5 | 39 | 4.095768 | -2.282122 | 2.954018 | 0.07606223 | 12.50446 | 0.3139586
2018-02-27 16:05 | 339478.0935 | 240.001 | 5 | 39 | 4.060519 | -2.2822 | 2.954018 | 0.1521195 | 12.50446 | 0.6240938
2018-02-27 16:07 | 339598.0939 | 360.0014 | 5 | 39 | 4.028792 | -2.282166 | 2.954018 | 0.2281904 | 12.50446 | 0.9317497
2018-02-27 16:09 | 339718.0927 | 480.0002 | 5 | 39 | 3.999377 | -2.281872 | 2.954018 | 0.3042487 | 12.50446 | 1.237046
2018-02-27 16:11 | 339838.0932 | 600.0007 | 5 | 39 | 3.971082 | -2.281897 | 2.954018 | 0.3803136 | 12.50446 | 1.540174
2018-02-27 16:13 | 339958.0927 | 720.0002 | 5 | 39 | 3.942823 | -2.28189 | 2.954018 | 0.456372 | 12.50446 | 1.841135
2018-02-27 16:15 | 340078.0931 | 840.0006 | 5 | 39 | 3.914055 | -2.281768 | 2.954018 | 0.5324417 | 12.50446 | 2.139964
2018-02-27 16:17 | 340198.0936 | 960.0011 | 5 | 39 | 3.887163 | -2.28219 | 2.954018 | 0.6085085 | 12.50446 | 2.43666
2018-02-27 16:19 | 340318.0939 | 1080.0014 | 5 | 39 | 3.861167 | -2.282139 | 2.954018 | 0.6845725 | 12.50446 | 2.731341
2018-02-27 16:21 | 340438.0935 | 1200.001 | 5 | 39 | 3.83543 | -2.28181 | 2.954018 | 0.760635 | 12.50446 | 3.024055
2018-02-27 16:23 | 340558.0939 | 1320.0014 | 5 | 39 | 3.80955 | -2.28204 | 2.954018 | 0.8367005 | 12.50446 | 3.314818
2018-02-27 16:25 | 340678.0927 | 1440.0002 | 5 | 39 | 3.785891 | -2.282106 | 2.954018 | 0.912762 | 12.50446 | 3.603656
2018-02-27 16:27 | 340798.0939 | 1560.0014 | 5 | 39 | 3.764905 | -2.282005 | 2.954018 | 0.9888266 | 12.50446 | 3.89082
2018-02-27 16:29 | 340918.0935 | 1680.001 | 5 | 39 | 3.745341 | -2.28207 | 2.954018 | 1.0649 | 12.50446 | 4.176477
2018-02-27 16:31 | 341038.0939 | 1800.0014 | 5 | 39 | 3.725869 | -2.2818 | 2.954018 | 1.140961 | 12.50446 | 4.460615
2018-02-27 16:33 | 341158.0935 | 1920.001 | 5 | 39 | 3.705915 | -2.282144 | 2.954018 | 1.217027 | 12.50446 | 4.743267
2018-02-27 16:35 | 341278.0931 | 2040.0006 | 5 | 39 | 3.6876 | -2.282088 | 2.954018 | 1.293093 | 12.50446 | 5.024453
2018-02-27 16:37 | 341398.0927 | 2160.0002 | 5 | 39 | 3.670666 | -2.282085 | 2.954018 | 1.369162 | 12.50446 | 5.30431
2018-02-27 16:39 | 341518.0939 | 2280.0014 | 5 | 39 | 3.654853 | -2.282115 | 2.954018 | 1.445226 | 12.50446 | 5.582916
2018-02-27 16:41 | 341638.0935 | 2400.001 | 5 | 39 | 3.63895 | -2.282166 | 2.954018 | 1.521291 | 12.50446 | 5.860324
2018-02-27 16:43 | 341758.0931 | 2520.0006 | 5 | 39 | 3.623739 | -2.282178 | 2.954018 | 1.597358 | 12.50446 | 6.136531
2018-02-27 16:45 | 341878.0927 | 2640.0002 | 5 | 39 | 3.610431 | -2.282185 | 2.954018 | 1.673422 | 12.50446 | 6.411655
2018-02-27 16:47 | 341998.0939 | 2760.0014 | 5 | 39 | 3.598629 | -2.281885 | 2.954018 | 1.749493 | 12.50446 | 6.685844
2018-02-27 16:49 | 342118.0935 | 2880.001 | 5 | 39 | 3.587036 | -2.281898 | 2.954018 | 1.825551 | 12.50446 | 6.959107
2018-02-27 16:51 | 342238.0939 | 3000.0014 | 5 | 39 | 3.574652 | -2.28216 | 2.954018 | 1.901617 | 12.50446 | 7.231491
2018-02-27 16:53 | 342358.0935 | 3120.001 | 5 | 39 | 3.563733 | -2.282097 | 2.954018 | 1.977684 | 12.50446 | 7.502984
2018-02-27 16:55 | 342478.0931 | 3240.0006 | 5 | 39 | 3.553511 | -2.282075 | 2.954018 | 2.053746 | 12.50446 | 7.773654
2018-02-27 16:57 | 342598.0927 | 3360.0002 | 5 | 39 | 3.54336 | -2.282139 | 2.954018 | 2.129811 | 12.50446 | 8.043575
2018-02-27 16:59 | 342718.0939 | 3480.0014 | 5 | 39 | 3.531483 | -2.282117 | 2.954018 | 2.205874 | 12.50446 | 8.312666
2018-02-27 17:01 | 342838.0927 | 3600.0002 | 5 | 39 | 3.518486 | -2.281774 | 2.954018 | 2.281945 | 12.50446 | 8.580806
2018-02-27 17:03 | 342958.0931 | 3720.0006 | 5 | 39 | 3.505686 | -2.2818 | 2.954018 | 2.35801 | 12.50446 | 8.847952
2018-02-27 17:05 | 343078.0935 | 3840.001 | 5 | 39 | 3.49214 | -2.282122 | 2.954018 | 2.434072 | 12.50446 | 9.114094
2018-02-27 17:07 | 343198.0939 | 3960.0014 | 5 | 39 | 3.475242 | -2.282197 | 2.954018 | 2.510131 | 12.50446 | 9.379085
2018-02-27 17:09 | 343318.0927 | 4080.0002 | 5 | 39 | 3.452559 | -2.282124 | 2.954018 | 2.586197 | 12.50446 | 9.642611
2018-02-27 17:11 | 343438.0931 | 4200.0006 | 5 | 39 | 3.424256 | -2.28214 | 2.954018 | 2.662263 | 12.50446 | 9.904203
2018-02-27 17:13 | 343558.0935 | 4320.001 | 5 | 39 | 3.38484 | -2.281814 | 2.954018 | 2.738325 | 12.50446 | 10.16325
2018-02-27 17:15 | 343678.0939 | 4440.0014 | 5 | 39 | 3.323145 | -2.282112 | 2.954018 | 2.814389 | 12.50446 | 10.41859
2018-02-27 17:17 | 343798.0927 | 4560.0002 | 5 | 39 | 3.205074 | -2.281839 | 2.954018 | 2.890448 | 12.50446 | 10.66741
2018-02-27 17:19 | 343890.8243 | 4652.7318 | 5 | 39 | 2.999999 | -2.281997 | 2.954018 | 2.949227 | 12.50446 | 10.85067
2018-02-27 17:21 | 344010.9 | 120.0004 | 6 | 39 | 3.370042 | 0 | 2.954018 | 2.949232 | 12.50446 | 10.85068
2018-02-27 17:23 | 344130.9 | 240.0008 | 6 | 39 | 3.385008 | 0 | 2.954018 | 2.949232 | 12.50446 | 10.85068
2018-02-27 17:24 | 344190.9 | 300.0012 | 6 | 39 | 3.38853 | 0 | 2.954018 | 2.949232 | 12.50446 | 10.85068
2018-02-27 17:24 | 344190.9 | 0.0024 | 7 | 40 | 3.388244 | 0 | 0 | 0 | 0 | 0
2018-02-27 17:26 | 344310.9762 | 120.0005 | 2 | 40 | 4.057127 | 4.890053 | 0.1624174 | 1.0362e-08 | 0.6403993 | 3.5109e-08
2018-02-27 17:28 | 344430.9758 | 240.0001 | 2 | 40 | 4.093825 | 4.890041 | 0.3254157 | 1.0362e-08 | 1.304608 | 3.5109e-08
2018-02-27 17:30 | 344550.9763 | 360.0006 | 2 | 40 | 4.128685 | 4.890047 | 0.4884006 | 1.0362e-08 | 1.974823 | 3.5109e-08
2018-02-27 17:32 | 344670.9767 | 480.001 | 2 | 40 | 4.154912 | 4.890099 | 0.6513963 | 1.0362e-08 | 2.650019 | 3.5109e-08
2018-02-27 17:34 | 344790.9762 | 600.0005 | 2 | 40 | 4.178351 | 4.890131 | 0.8143965 | 1.0362e-08 | 3.329165 | 3.5109e-08
2018-02-27 17:36 | 344910.9758 | 720.0001 | 2 | 40 | 4.200327 | 4.807165 | 0.97716 | 1.0362e-08 | 4.011295 | 3.5109e-08
2018-02-27 17:38 | 345030.977 | 840.0013 | 2 | 40 | 4.200294 | 4.419062 | 1.130713 | 1.0362e-08 | 4.656263 | 3.5109e-08
2018-02-27 17:40 | 345150.9759 | 960.0002 | 2 | 40 | 4.200277 | 4.075211 | 1.2722 | 1.0362e-08 | 5.250549 | 3.5109e-08
2018-02-27 17:42 | 345270.977 | 1080.0013 | 2 | 40 | 4.200284 | 3.764559 | 1.402814 | 1.0362e-08 | 5.799162 | 3.5109e-08
2018-02-27 17:44 | 345390.9767 | 1200.001 | 2 | 40 | 4.200266 | 3.461098 | 1.523236 | 1.0362e-08 | 6.304971 | 3.5109e-08
2018-02-27 17:45 | 345469.154 | 1278.1783 | 2 | 40 | 4.200262 | 3.259985 | 1.596208 | 1.0362e-08 | 6.611473 | 3.5109e-08
2018-02-27 17:47 | 345589.2 | 120.0014 | 3 | 40 | 4.221729 | 3.259895 | 1.704503 | 1.0362e-08 | 7.067395 | 3.5109e-08
2018-02-27 17:49 | 345709.2 | 240.001 | 3 | 40 | 4.247165 | 3.259916 | 1.813165 | 1.0362e-08 | 7.527494 | 3.5109e-08
2018-02-27 17:51 | 345829.2 | 360.0014 | 3 | 40 | 4.274784 | 3.259914 | 1.921811 | 1.0362e-08 | 7.990403 | 3.5109e-08
2018-02-27 17:53 | 345949.2 | 480.0002 | 3 | 40 | 4.306196 | 3.25989 | 2.03047 | 1.0362e-08 | 8.456564 | 3.5109e-08
2018-02-27 17:55 | 346069.2 | 600.0007 | 3 | 40 | 4.34102 | 3.259865 | 2.139141 | 1.0362e-08 | 8.926402 | 3.5109e-08
2018-02-27 17:57 | 346189.2 | 720.0002 | 3 | 40 | 4.37747 | 3.259899 | 2.247802 | 1.0362e-08 | 9.400059 | 3.5109e-08
2018-02-27 17:59 | 346309.2 | 840.0008 | 3 | 40 | 4.400294 | 3.039038 | 2.354851 | 1.0362e-08 | 9.870367 | 3.5109e-08
2018-02-27 18:01 | 346429.2 | 960.002 | 3 | 40 | 4.400288 | 2.630602 | 2.449151 | 1.0362e-08 | 10.28531 | 3.5109e-08
2018-02-27 18:03 | 346549.2 | 1080.0024 | 3 | 40 | 4.400285 | 2.271095 | 2.530703 | 1.0362e-08 | 10.64417 | 3.5109e-08
2018-02-27 18:05 | 346669.2 | 1200.0003 | 3 | 40 | 4.400273 | 1.971944 | 2.601256 | 1.0362e-08 | 10.95462 | 3.5109e-08
2018-02-27 18:07 | 346789.2 | 1320.0015 | 3 | 40 | 4.400276 | 1.721221 | 2.662693 | 1.0362e-08 | 11.22495 | 3.5109e-08
2018-02-27 18:09 | 346909.2 | 1440.0011 | 3 | 40 | 4.400259 | 1.510299 | 2.716486 | 1.0362e-08 | 11.46166 | 3.5109e-08
2018-02-27 18:11 | 347029.2 | 1560.0015 | 3 | 40 | 4.400291 | 1.324429 | 2.763661 | 1.0362e-08 | 11.66924 | 3.5109e-08
2018-02-27 18:13 | 347149.2 | 1680.0002 | 3 | 40 | 4.40022 | 1.161026 | 2.804982 | 1.0362e-08 | 11.85107 | 3.5109e-08
2018-02-27 18:15 | 347269.2 | 1800.0007 | 3 | 40 | 4.400246 | 1.027499 | 2.841402 | 1.0362e-08 | 12.01132 | 3.5109e-08
2018-02-27 18:17 | 347389.2 | 1920.001 | 3 | 40 | 4.400229 | 0.9152632 | 2.873723 | 1.0362e-08 | 12.15354 | 3.5109e-08
2018-02-27 18:19 | 347509.2 | 2040.0007 | 3 | 40 | 4.400232 | 0.8171625 | 2.902562 | 1.0362e-08 | 12.28044 | 3.5109e-08
2018-02-27 18:21 | 347629.2 | 2160.001 | 3 | 40 | 4.400222 | 0.7274313 | 2.928286 | 1.0362e-08 | 12.39363 | 3.5109e-08
2018-02-27 18:23 | 347749.2 | 2280.0006 | 3 | 40 | 4.400225 | 0.6522923 | 2.951228 | 1.0362e-08 | 12.49458 | 3.5109e-08
2018-02-27 18:23 | 347749.4 | 2280.2757 | 3 | 40 | 4.400212 | 0.6519957 | 2.951278 | 1.0362e-08 | 12.4948 | 3.5109e-08
2018-02-27 18:25 | 347869.5 | 120.0004 | 4 | 40 | 4.3353 | 0 | 2.95128 | 1.0362e-08 | 12.49481 | 3.5109e-08
2018-02-27 18:27 | 347989.5 | 240.0009 | 4 | 40 | 4.32959 | 0 | 2.95128 | 1.0362e-08 | 12.49481 | 3.5109e-08
2018-02-27 18:28 | 348049.5 | 300.0004 | 4 | 40 | 4.327899 | 0 | 2.95128 | 1.0362e-08 | 12.49481 | 3.5109e-08
2018-02-27 18:30 | 348169.5 | 120.0005 | 5 | 40 | 4.093267 | -2.28214 | 2.95128 | 0.07606199 | 12.49481 | 0.3138415
2018-02-27 18:32 | 348289.5 | 240.001 | 5 | 40 | 4.057972 | -2.281861 | 2.95128 | 0.1521249 | 12.49481 | 0.6237845
2018-02-27 18:34 | 348409.5 | 360.0013 | 5 | 40 | 4.027264 | -2.28198 | 2.95128 | 0.2281865 | 12.49481 | 0.9312599
2018-02-27 18:36 | 348529.5 | 480.001 | 5 | 40 | 3.998395 | -2.282166 | 2.95128 | 0.3042474 | 12.49481 | 1.236477
2018-02-27 18:38 | 348649.5 | 600.0005 | 5 | 40 | 3.969339 | -2.281903 | 2.95128 | 0.3803066 | 12.49481 | 1.539492
2018-02-27 18:40 | 348769.5 | 720.0001 | 5 | 40 | 3.939659 | -2.282164 | 2.95128 | 0.4563767 | 12.49481 | 1.840299
2018-02-27 18:42 | 348889.5 | 840.0013 | 5 | 40 | 3.91203 | -2.282191 | 2.95128 | 0.5324413 | 12.49481 | 2.138907
2018-02-27 18:44 | 349009.5 | 960.0001 | 5 | 40 | 3.885956 | -2.281794 | 2.95128 | 0.6085004 | 12.49481 | 2.435447
2018-02-27 18:46 | 349129.5 | 1080.0013 | 5 | 40 | 3.860073 | -2.282173 | 2.95128 | 0.6845621 | 12.49481 | 2.730042
2018-02-27 18:48 | 349249.5 | 1200.0001 | 5 | 40 | 3.832715 | -2.282166 | 2.95128 | 0.7606255 | 12.49481 | 3.022623
2018-02-27 18:50 | 349369.5 | 1320.0013 | 5 | 40 | 3.807123 | -2.28183 | 2.95128 | 0.836686 | 12.49481 | 3.313142
2018-02-27 18:52 | 349489.5 | 1440.0009 | 5 | 40 | 3.78465 | -2.281828 | 2.95128 | 0.912753 | 12.49481 | 3.601869
2018-02-27 18:54 | 349609.5 | 1560.0013 | 5 | 40 | 3.764341 | -2.282132 | 2.95128 | 0.9888132 | 12.49481 | 3.888951
2018-02-27 18:56 | 349729.5 | 1680.0009 | 5 | 40 | 3.744019 | -2.281821 | 2.95128 | 1.064886 | 12.49481 | 4.174546
2018-02-27 18:58 | 349849.5 | 1800.0013 | 5 | 40 | 3.723467 | -2.281841 | 2.95128 | 1.140945 | 12.49481 | 4.458522
2018-02-27 19:00 | 349969.5 | 1920.0001 | 5 | 40 | 3.704697 | -2.28215 | 2.95128 | 1.217014 | 12.49481 | 4.74104
2018-02-27 19:02 | 350089.5 | 2040.0005 | 5 | 40 | 3.687166 | -2.282153 | 2.95128 | 1.293077 | 12.49481 | 5.022151
2018-02-27 19:04 | 350209.5 | 2160.0009 | 5 | 40 | 3.670384 | -2.28199 | 2.95128 | 1.369149 | 12.49481 | 5.302
2018-02-27 19:06 | 350329.5 | 2280.0005 | 5 | 40 | 3.653258 | -2.282115 | 2.95128 | 1.445212 | 12.49481 | 5.580536
2018-02-27 19:08 | 350449.5 | 2400.0001 | 5 | 40 | 3.637583 | -2.282066 | 2.95128 | 1.521278 | 12.49481 | 5.857811
2018-02-27 19:10 | 350569.5 | 2520.0013 | 5 | 40 | 3.623548 | -2.282099 | 2.95128 | 1.59734 | 12.49481 | 6.133955
2018-02-27 19:12 | 350689.5 | 2640.0001 | 5 | 40 | 3.611029 | -2.282168 | 2.95128 | 1.673407 | 12.49481 | 6.409104
2018-02-27 19:14 | 350809.5 | 2760.0013 | 5 | 40 | 3.598681 | -2.281821 | 2.95128 | 1.749473 | 12.49481 | 6.683317
2018-02-27 19:16 | 350929.5 | 2880.0009 | 5 | 40 | 3.586092 | -2.281928 | 2.95128 | 1.825533 | 12.49481 | 6.956542
2018-02-27 19:18 | 351049.5 | 3000.0005 | 5 | 40 | 3.575078 | -2.281828 | 2.95128 | 1.901595 | 12.49481 | 7.228882
2018-02-27 19:20 | 351169.5 | 3120.0001 | 5 | 40 | 3.565041 | -2.282065 | 2.95128 | 1.977658 | 12.49481 | 7.500425
2018-02-27 19:22 | 351289.5 | 3240.0005 | 5 | 40 | 3.555022 | -2.282182 | 2.95128 | 2.053724 | 12.49481 | 7.771229
2018-02-27 19:24 | 351409.5 | 3360.0009 | 5 | 40 | 3.543429 | -2.282135 | 2.95128 | 2.129783 | 12.49481 | 8.041199
2018-02-27 19:26 | 351529.5 | 3480.0013 | 5 | 40 | 3.531684 | -2.282205 | 2.95128 | 2.205848 | 12.49481 | 8.310277
2018-02-27 19:28 | 351649.5 | 3600.0009 | 5 | 40 | 3.520058 | -2.281877 | 2.95128 | 2.281908 | 12.49481 | 8.57846
2018-02-27 19:30 | 351769.5 | 3720.0013 | 5 | 40 | 3.508119 | -2.282022 | 2.95128 | 2.357974 | 12.49481 | 8.845767
2018-02-27 19:32 | 351889.5 | 3840.0001 | 5 | 40 | 3.493556 | -2.281845 | 2.95128 | 2.434037 | 12.49481 | 9.112079
2018-02-27 19:34 | 352009.5 | 3960.0005 | 5 | 40 | 3.474936 | -2.28197 | 2.95128 | 2.510101 | 12.49481 | 9.377118
2018-02-27 19:36 | 352129.5 | 4080.0001 | 5 | 40 | 3.453864 | -2.281875 | 2.95128 | 2.586161 | 12.49481 | 9.640648
2018-02-27 19:38 | 352249.5 | 4200.0005 | 5 | 40 | 3.427026 | -2.281881 | 2.95128 | 2.662224 | 12.49481 | 9.902384
2018-02-27 19:40 | 352369.5 | 4320.0001 | 5 | 40 | 3.387738 | -2.282238 | 2.95128 | 2.738287 | 12.49481 | 10.16168
2018-02-27 19:42 | 352489.5 | 4440.0013 | 5 | 40 | 3.322618 | -2.282063 | 2.95128 | 2.814348 | 12.49481 | 10.4171
2018-02-27 19:44 | 352609.5 | 4560.0009 | 5 | 40 | 3.202518 | -2.281933 | 2.95128 | 2.890412 | 12.49481 | 10.66579
2018-02-27 19:46 | 352700.7 | 4651.1892 | 5 | 40 | 2.99998 | -2.282068 | 2.95128 | 2.948209 | 12.49481 | 10.84591
2018-02-27 19:48 | 352820.8 | 120.0003 | 6 | 40 | 3.365875 | 0 | 2.95128 | 2.948209 | 12.49481 | 10.84591
2018-02-27 19:50 | 352940.8 | 239.9999 | 6 | 40 | 3.38061 | 0 | 2.95128 | 2.948209 | 12.49481 | 10.84591
2018-02-27 19:51 | 353000.8 | 300.0019 | 6 | 40 | 3.384216 | 0 | 2.95128 | 2.948209 | 12.49481 | 10.84591
2018-02-27 19:51 | 353000.8 | 0.0024 | 7 | 41 | 3.38417 | 0 | 0 | 0 | 0 | 0
2018-02-27 19:53 | 353120.9 | 120.0007 | 2 | 41 | 4.055922 | 4.890053 | 0.1624187 | 8.17e-10 | 0.6399788 | 2.765e-09
2018-02-27 19:55 | 353240.9 | 240.001 | 2 | 41 | 4.090919 | 4.890144 | 0.3254033 | 8.17e-10 | 1.303791 | 2.765e-09
2018-02-27 19:57 | 353360.9 | 360.0006 | 2 | 41 | 4.12483 | 4.890108 | 0.4884129 | 8.17e-10 | 1.973558 | 2.765e-09
2018-02-27 19:59 | 353480.9 | 480.001 | 2 | 41 | 4.151785 | 4.890114 | 0.6514159 | 8.17e-10 | 2.648184 | 2.765e-09
2018-02-27 20:01 | 353600.9 | 600.0007 | 2 | 41 | 4.177623 | 4.890041 | 0.8144099 | 8.17e-10 | 3.326979 | 2.765e-09
2018-02-27 20:03 | 353720.9 | 720.001 | 2 | 41 | 4.200317 | 4.837641 | 0.9773085 | 8.17e-10 | 4.009556 | 2.765e-09
2018-02-27 20:05 | 353840.9 | 840.0014 | 2 | 41 | 4.200288 | 4.45899 | 1.132057 | 8.17e-10 | 4.659543 | 2.765e-09
2018-02-27 20:07 | 353960.9 | 960.0011 | 2 | 41 | 4.200319 | 4.116726 | 1.274972 | 8.17e-10 | 5.25983 | 2.765e-09
2018-02-27 20:09 | 354080.9 | 1080.0015 | 2 | 41 | 4.200276 | 3.783688 | 1.406624 | 8.17e-10 | 5.812803 | 2.765e-09
2018-02-27 20:11 | 354200.9 | 1200.0011 | 2 | 41 | 4.200301 | 3.464457 | 1.527309 | 8.17e-10 | 6.319715 | 2.765e-09
2018-02-27 20:12 | 354285.1 | 1284.2371 | 2 | 41 | 4.200275 | 3.259995 | 1.605945 | 8.17e-10 | 6.650006 | 2.765e-09
2018-02-27 20:14 | 354405.1 | 120.0013 | 3 | 41 | 4.221198 | 3.259878 | 1.714234 | 8.17e-10 | 7.10588 | 2.765e-09
2018-02-27 20:16 | 354525.1 | 240.0002 | 3 | 41 | 4.246545 | 3.259932 | 1.822895 | 8.17e-10 | 7.5659 | 2.765e-09
2018-02-27 20:18 | 354645.1 | 360.0013 | 3 | 41 | 4.275941 | 3.259953 | 1.931544 | 8.17e-10 | 8.028834 | 2.765e-09
2018-02-27 20:20 | 354765.1 | 480.0002 | 3 | 41 | 4.308159 | 3.259901 | 2.040215 | 8.17e-10 | 8.495254 | 2.765e-09
2018-02-27 20:22 | 354885.1 | 600.0014 | 3 | 41 | 4.341965 | 3.259911 | 2.14887 | 8.17e-10 | 8.965172 | 2.765e-09
2018-02-27 20:24 | 355005.1 | 720.001 | 3 | 41 | 4.378044 | 3.259918 | 2.257516 | 8.17e-10 | 9.438845 | 2.765e-09
2018-02-27 20:26 | 355125.1 | 840.0007 | 3 | 41 | 4.400278 | 3.020411 | 2.364378 | 8.17e-10 | 9.908368 | 2.765e-09
2018-02-27 20:28 | 355245.1 | 960.0003 | 3 | 41 | 4.400297 | 2.596123 | 2.457734 | 8.17e-10 | 10.31916 | 2.765e-09
2018-02-27 20:30 | 355365.1 | 1080.0005 | 3 | 41 | 4.40027 | 2.249369 | 2.538292 | 8.17e-10 | 10.67364 | 2.765e-09
2018-02-27 20:32 | 355485.1 | 1200.001 | 3 | 41 | 4.400273 | 1.957803 | 2.608283 | 8.17e-10 | 10.98162 | 2.765e-09
2018-02-27 20:34 | 355605.1 | 1320.0014 | 3 | 41 | 4.400269 | 1.709643 | 2.669328 | 8.17e-10 | 11.25023 | 2.765e-09
2018-02-27 20:36 | 355725.1 | 1440.0002 | 3 | 41 | 4.400271 | 1.489964 | 2.722604 | 8.17e-10 | 11.48466 | 2.765e-09
2018-02-27 20:38 | 355845.1 | 1560.0014 | 3 | 41 | 4.40024 | 1.303203 | 2.769046 | 8.17e-10 | 11.68902 | 2.765e-09
2018-02-27 20:40 | 355965.1 | 1680.0009 | 3 | 41 | 4.400211 | 1.149277 | 2.809859 | 8.17e-10 | 11.86861 | 2.765e-09
2018-02-27 20:42 | 356085.1 | 1800.0014 | 3 | 41 | 4.400259 | 1.020711 | 2.845957 | 8.17e-10 | 12.02744 | 2.765e-09
2018-02-27 20:44 | 356205.1 | 1920.0002 | 3 | 41 | 4.40022 | 0.9060135 | 2.878021 | 8.17e-10 | 12.16853 | 2.765e-09
2018-02-27 20:46 | 356325.1 | 2040.0013 | 3 | 41 | 4.400213 | 0.8018732 | 2.906453 | 8.17e-10 | 12.29364 | 2.765e-09
2018-02-27 20:48 | 356445.1 | 2160.0002 | 3 | 41 | 4.400213 | 0.7181253 | 2.931754 | 8.17e-10 | 12.40497 | 2.765e-09
2018-02-27 20:50 | 356553.3 | 2268.2045 | 3 | 41 | 4.400175 | 0.6519957 | 2.952323 | 8.17e-10 | 12.49548 | 2.765e-09
2018-02-27 20:52 | 356673.4 | 120.0014 | 4 | 41 | 4.335353 | 0 | 2.952325 | 8.17e-10 | 12.49549 | 2.765e-09
2018-02-27 20:54 | 356793.4 | 240.0002 | 4 | 41 | 4.329614 | 0 | 2.952325 | 8.17e-10 | 12.49549 | 2.765e-09
2018-02-27 20:55 | 356853.4 | 300.003 | 4 | 41 | 4.327989 | 0 | 2.952325 | 8.17e-10 | 12.49549 | 2.765e-09
2018-02-27 20:57 | 356973.4 | 120.0005 | 5 | 41 | 4.092819 | -2.281801 | 2.952325 | 0.07605439 | 12.49549 | 0.3137407
2018-02-27 20:59 | 357093.4 | 240.0009 | 5 | 41 | 4.058283 | -2.281945 | 2.952325 | 0.15212 | 12.49549 | 0.6236987
2018-02-27 21:01 | 357213.4 | 360.0013 | 5 | 41 | 4.028005 | -2.281837 | 2.952325 | 0.2281864 | 12.49549 | 0.9312412
2018-02-27 21:03 | 357333.4 | 480.0009 | 5 | 41 | 3.997896 | -2.281845 | 2.952325 | 0.3042453 | 12.49549 | 1.236466
2018-02-27 21:05 | 357453.4 | 600.0005 | 5 | 41 | 3.967757 | -2.281853 | 2.952325 | 0.3803049 | 12.49549 | 1.539385
2018-02-27 21:07 | 357573.4 | 720.0002 | 5 | 41 | 3.939425 | -2.281877 | 2.952325 | 0.4563656 | 12.49549 | 1.840091
2018-02-27 21:09 | 357693.4 | 840.0014 | 5 | 41 | 3.912498 | -2.281812 | 2.952325 | 0.5324286 | 12.49549 | 2.138698
2018-02-27 21:11 | 357813.4 | 960.0001 | 5 | 41 | 3.886105 | -2.282153 | 2.952325 | 0.6084898 | 12.49549 | 2.435283
2018-02-27 21:13 | 357933.4 | 1080.0013 | 5 | 41 | 3.858565 | -2.281955 | 2.952325 | 0.6845567 | 12.49549 | 2.729847
2018-02-27 21:15 | 358053.4 | 1200.0009 | 5 | 41 | 3.831834 | -2.282125 | 2.952325 | 0.7606177 | 12.49549 | 3.022306
2018-02-27 21:17 | 358173.4 | 1320.0005 | 5 | 41 | 3.807078 | -2.28218 | 2.952325 | 0.8366805 | 12.49549 | 3.312809
2018-02-27 21:19 | 358293.4 | 1440.0001 | 5 | 41 | 3.785049 | -2.28183 | 2.952325 | 0.9127406 | 12.49549 | 3.601531
2018-02-27 21:21 | 358413.4 | 1560.0005 | 5 | 41 | 3.763659 | -2.281783 | 2.952325 | 0.9888093 | 12.49549 | 3.888646
2018-02-27 21:23 | 358533.4 | 1680.0001 | 5 | 41 | 3.742352 | -2.282125 | 2.952325 | 1.064869 | 12.49549 | 4.174085
2018-02-27 21:25 | 358653.4 | 1800.0013 | 5 | 41 | 3.722883 | -2.282195 | 2.952325 | 1.140929 | 12.49549 | 4.457981
2018-02-27 21:27 | 358773.4 | 1920.0009 | 5 | 41 | 3.704633 | -2.28195 | 2.952325 | 1.216993 | 12.49549 | 4.740452
2018-02-27 21:29 | 358893.4 | 2040.0005 | 5 | 41 | 3.686828 | -2.282152 | 2.952325 | 1.293058 | 12.49549 | 5.021569
2018-02-27 21:31 | 359013.4 | 2160.0001 | 5 | 41 | 3.668582 | -2.281848 | 2.952325 | 1.369122 | 12.49549 | 5.301315
2018-02-27 21:33 | 359133.4 | 2280.0005 | 5 | 41 | 3.651875 | -2.282191 | 2.952325 | 1.445186 | 12.49549 | 5.579711
2018-02-27 21:35 | 359253.4 | 2400.0009 | 5 | 41 | 3.636774 | -2.281855 | 2.952325 | 1.52124 | 12.49549 | 5.856869
2018-02-27 21:37 | 359373.4 | 2520.0013 | 5 | 41 | 3.623221 | -2.281839 | 2.952325 | 1.597302 | 12.49549 | 6.132971
2018-02-27 21:39 | 359493.4 | 2640.0001 | 5 | 41 | 3.609841 | -2.281798 | 2.952325 | 1.673369 | 12.49549 | 6.408074
2018-02-27 21:41 | 359613.4 | 2760.0013 | 5 | 41 | 3.596408 | -2.281875 | 2.952325 | 1.749435 | 12.49549 | 6.682132
2018-02-27 21:43 | 359733.4 | 2880.0009 | 5 | 41 | 3.584863 | -2.281865 | 2.952325 | 1.825489 | 12.49549 | 6.955209
2018-02-27 21:45 | 359853.4 | 3000.0013 | 5 | 41 | 3.574408 | -2.282205 | 2.952325 | 1.901554 | 12.49549 | 7.227478
2018-02-27 21:47 | 359973.4 | 3120.0009 | 5 | 41 | 3.56412 | -2.282168 | 2.952325 | 1.977624 | 12.49549 | 7.498998
2018-02-27 21:49 | 360093.4 | 3240.0005 | 5 | 41 | 3.552511 | -2.281798 | 2.952325 | 2.053688 | 12.49549 | 7.769666
2018-02-27 21:51 | 360213.4 | 3360.0001 | 5 | 41 | 3.541246 | -2.281815 | 2.952325 | 2.129743 | 12.49549 | 8.039416
2018-02-27 21:53 | 360333.4 | 3480.0005 | 5 | 41 | 3.530284 | -2.281858 | 2.952325 | 2.205811 | 12.49549 | 8.308378
2018-02-27 21:55 | 360453.4 | 3600.0001 | 5 | 41 | 3.519362 | -2.281815 | 2.952325 | 2.281874 | 12.49549 | 8.57649
2018-02-27 21:57 | 360573.4 | 3720.0013 | 5 | 41 | 3.506154 | -2.28185 | 2.952325 | 2.357935 | 12.49549 | 8.843693
2018-02-27 21:59 | 360693.4 | 3840.0001 | 5 | 41 | 3.49014 | -2.281903 | 2.952325 | 2.433991 | 12.49549 | 9.109752
2018-02-27 22:01 | 360813.4 | 3960.0005 | 5 | 41 | 3.473066 | -2.281772 | 2.952325 | 2.510052 | 12.49549 | 9.374583
2018-02-27 22:03 | 360933.4 | 4080.0001 | 5 | 41 | 3.452717 | -2.281818 | 2.952325 | 2.586112 | 12.49549 | 9.637989
2018-02-27 22:05 | 361053.4 | 4200.0013 | 5 | 41 | 3.425351 | -2.281833 | 2.952325 | 2.662175 | 12.49549 | 9.899637
2018-02-27 22:07 | 361173.4 | 4320.0009 | 5 | 41 | 3.383047 | -2.281812 | 2.952325 | 2.738235 | 12.49549 | 10.15868
2018-02-27 22:09 | 361293.4 | 4440.0013 | 5 | 41 | 3.318259 | -2.281828 | 2.952325 | 2.814297 | 12.49549 | 10.41374
2018-02-27 22:11 | 361413.4 | 4560.0001 | 5 | 41 | 3.199705 | -2.281898 | 2.952325 | 2.890362 | 12.49549 | 10.66217
2018-02-27 22:12 | 361504.1 | 4650.6996 | 5 | 41 | 2.999979 | -2.281846 | 2.952325 | 2.947851 | 12.49549 | 10.84123
2018-02-27 22:14 | 361624.2 | 120.0006 | 6 | 41 | 3.367154 | 0 | 2.952325 | 2.947851 | 12.49549 | 10.84123
2018-02-27 22:16 | 361744.2 | 240.0002 | 6 | 41 | 3.382127 | 0 | 2.952325 | 2.947851 | 12.49549 | 10.84123
2018-02-27 22:17 | 361804.2 | 300.0023 | 6 | 41 | 3.385632 | 0 | 2.952325 | 2.947851 | 12.49549 | 10.84123
2018-02-27 22:17 | 361804.2 | 0.0032 | 7 | 42 | 3.385565 | 0 | 0 | 0 | 0 | 0
2018-02-27 22:19 | 361924.3 | 120.0006 | 2 | 42 | 4.056989 | 4.89006 | 0.1624033 | 0 | 0.6402369 | 0
2018-02-27 22:21 | 362044.3 | 240.0002 | 2 | 42 | 4.091184 | 4.890089 | 0.3253917 | 0 | 1.304182 | 0
2018-02-27 22:23 | 362164.3 | 360.0006 | 2 | 42 | 4.125922 | 4.889992 | 0.488396 | 0 | 1.974009 | 0
2018-02-27 22:25 | 362284.3 | 480.001 | 2 | 42 | 4.154943 | 4.890072 | 0.6514032 | 0 | 2.649002 | 0
2018-02-27 22:27 | 362404.3 | 600.0006 | 2 | 42 | 4.178837 | 4.890057 | 0.814393 | 0 | 3.328189 | 0
2018-02-27 22:29 | 362524.3 | 720.0003 | 2 | 42 | 4.200299 | 4.829407 | 0.977236 | 0 | 4.010642 | 0
2018-02-27 22:31 | 362644.3 | 840.0007 | 2 | 42 | 4.200292 | 4.456099 | 1.131948 | 0 | 4.660479 | 0
2018-02-27 22:33 | 362764.3 | 960.0011 | 2 | 42 | 4.2003 | 4.092657 | 1.274393 | 0 | 5.258786 | 0
2018-02-27 22:35 | 362884.3 | 1080.0007 | 2 | 42 | 4.200302 | 3.759056 | 1.405109 | 0 | 5.80783 | 0
2018-02-27 22:37 | 363004.3 | 1200.0002 | 2 | 42 | 4.2003 | 3.458879 | 1.525334 | 0 | 6.312808 | 0
2018-02-27 22:39 | 363089.1 | 1284.8691 | 2 | 42 | 4.200311 | 3.259996 | 1.604487 | 0 | 6.645276 | 0
2018-02-27 22:41 | 363209.2 | 120.0006 | 3 | 42 | 4.22092 | 3.259893 | 1.712758 | 1.703e-09 | 7.101041 | 6.914e-09
2018-02-27 22:43 | 363329.2 | 240.0002 | 3 | 42 | 4.247409 | 3.259869 | 1.821422 | 1.703e-09 | 7.561099 | 6.914e-09
2018-02-27 22:45 | 363449.2 | 360.0014 | 3 | 42 | 4.276656 | 3.259907 | 1.930081 | 1.703e-09 | 8.024196 | 6.914e-09
2018-02-27 22:47 | 363569.2 | 480.0002 | 3 | 42 | 4.307606 | 3.259872 | 2.03874 | 1.703e-09 | 8.490554 | 6.914e-09
2018-02-27 22:49 | 363689.2 | 600.0007 | 3 | 42 | 4.34058 | 3.259888 | 2.147397 | 1.703e-09 | 8.960377 | 6.914e-09
2018-02-27 22:51 | 363809.2 | 720.0002 | 3 | 42 | 4.377319 | 3.259939 | 2.25605 | 1.703e-09 | 9.433951 | 6.914e-09
2018-02-27 22:53 | 363929.2 | 840.0016 | 3 | 42 | 4.400295 | 3.013279 | 2.362809 | 1.703e-09 | 9.903002 | 6.914e-09
2018-02-27 22:55 | 364049.2 | 960.0012 | 3 | 42 | 4.400269 | 2.605547 | 2.456216 | 1.703e-09 | 10.31402 | 6.914e-09
2018-02-27 22:57 | 364169.2 | 1080.0007 | 3 | 42 | 4.400274 | 2.264273 | 2.537218 | 1.703e-09 | 10.67045 | 6.914e-09
2018-02-27 22:59 | 364289.2 | 1200.001 | 3 | 42 | 4.400251 | 1.970102 | 2.607704 | 1.703e-09 | 10.98061 | 6.914e-09
2018-02-27 23:01 | 364409.2 | 1320.0007 | 3 | 42 | 4.400251 | 1.710664 | 2.668993 | 1.703e-09 | 11.2503 | 6.914e-09
2018-02-27 23:03 | 364529.2 | 1440.0002 | 3 | 42 | 4.400227 | 1.491391 | 2.722228 | 1.703e-09 | 11.48454 | 6.914e-09
2018-02-27 23:05 | 364649.2 | 1560.0007 | 3 | 42 | 4.40024 | 1.31003 | 2.768837 | 1.703e-09 | 11.68964 | 6.914e-09
2018-02-27 23:07 | 364769.2 | 1680.0003 | 3 | 42 | 4.400228 | 1.157916 | 2.809899 | 1.703e-09 | 11.87032 | 6.914e-09
2018-02-27 23:09 | 364889.2 | 1800.0015 | 3 | 42 | 4.400236 | 1.023383 | 2.846214 | 1.703e-09 | 12.03012 | 6.914e-09
2018-02-27 23:11 | 365009.2 | 1920.0002 | 3 | 42 | 4.40022 | 0.9038811 | 2.878278 | 1.703e-09 | 12.1712 | 6.914e-09
2018-02-27 23:13 | 365129.2 | 2040.0006 | 3 | 42 | 4.400215 | 0.8049841 | 2.906715 | 1.703e-09 | 12.29633 | 6.914e-09
2018-02-27 23:15 | 365249.2 | 2160.0011 | 3 | 42 | 4.400212 | 0.721693 | 2.932123 | 1.703e-09 | 12.40814 | 6.914e-09
2018-02-27 23:17 | 365364 | 2274.873 | 3 | 42 | 4.400177 | 0.651989 | 2.954036 | 1.703e-09 | 12.50456 | 6.914e-09
2018-02-27 23:19 | 365484.1 | 120.0012 | 4 | 42 | 4.33593 | 0 | 2.954038 | 1.703e-09 | 12.50456 | 6.914e-09
2018-02-27 23:21 | 365604.1 | 240.0008 | 4 | 42 | 4.330303 | 0 | 2.954038 | 1.703e-09 | 12.50456 | 6.914e-09
2018-02-27 23:22 | 365664.1 | 300.002 | 4 | 42 | 4.328668 | 0 | 2.954038 | 1.703e-09 | 12.50456 | 6.914e-09
2018-02-27 23:24 | 365784.1 | 120.0005 | 5 | 42 | 4.095515 | -2.281832 | 2.954038 | 0.07605463 | 12.50456 | 0.3139068
2018-02-27 23:26 | 365904.1 | 240.0001 | 5 | 42 | 4.061454 | -2.281832 | 2.954038 | 0.1521213 | 12.50456 | 0.6241028
2018-02-27 23:28 | 366024.1 | 360.0006 | 5 | 42 | 4.029875 | -2.281841 | 2.954038 | 0.2281759 | 12.50456 | 0.9317957
2018-02-27 23:30 | 366144.1 | 480.001 | 5 | 42 | 3.999356 | -2.28179 | 2.954038 | 0.3042479 | 12.50456 | 1.237178
2018-02-27 23:32 | 366264.1 | 600.0013 | 5 | 42 | 3.97044 | -2.281792 | 2.954038 | 0.3803039 | 12.50456 | 1.540247
2018-02-27 23:34 | 366384.1 | 720.0001 | 5 | 42 | 3.942708 | -2.281795 | 2.954038 | 0.4563624 | 12.50456 | 1.841168
2018-02-27 23:36 | 366504.1 | 840.0005 | 5 | 42 | 3.915182 | -2.282119 | 2.954038 | 0.5324332 | 12.50456 | 2.140045
2018-02-27 23:38 | 366624.1 | 960.0009 | 5 | 42 | 3.887169 | -2.282092 | 2.954038 | 0.6084952 | 12.50456 | 2.436774
2018-02-27 23:40 | 366744.1 | 1080.0005 | 5 | 42 | 3.86052 | -2.281952 | 2.954038 | 0.6845562 | 12.50456 | 2.731419
2018-02-27 23:42 | 366864.1 | 1200.0009 | 5 | 42 | 3.834405 | -2.282166 | 2.954038 | 0.7606239 | 12.50456 | 3.024081
2018-02-27 23:44 | 366984.1 | 1320.0013 | 5 | 42 | 3.809809 | -2.282063 | 2.954038 | 0.8366829 | 12.50456 | 3.31478
2018-02-27 23:46 | 367104.1 | 1440.0001 | 5 | 42 | 3.786458 | -2.282166 | 2.954038 | 0.9127476 | 12.50456 | 3.603682
2018-02-27 23:48 | 367224.1 | 1560.0013 | 5 | 42 | 3.764466 | -2.281812 | 2.954038 | 0.9888105 | 12.50456 | 3.890838
2018-02-27 23:50 | 367344.1 | 1680.0001 | 5 | 42 | 3.744219 | -2.281912 | 2.954038 | 1.064872 | 12.50456 | 4.176393
2018-02-27 23:52 | 367464.1 | 1800.0005 | 5 | 42 | 3.725236 | -2.282185 | 2.954038 | 1.140938 | 12.50456 | 4.460471
2018-02-27 23:54 | 367584.1 | 1920.0009 | 5 | 42 | 3.706473 | -2.28196 | 2.954038 | 1.217005 | 12.50456 | 4.743125
2018-02-27 23:56 | 367704.1 | 2040.0013 | 5 | 42 | 3.687197 | -2.281939 | 2.954038 | 1.293065 | 12.50456 | 5.024306
2018-02-27 23:58 | 367824.1 | 2160.001 | 5 | 42 | 3.669624 | -2.28212 | 2.954038 | 1.369129 | 12.50456 | 5.304087
2018-02-28 | 367944.1 | 2280.0005 | 5 | 42 | 3.653537 | -2.28187 | 2.954038 | 1.445193 | 12.50456 | 5.582591
2018-02-28 00:02 | 368064.1 | 2400.0001 | 5 | 42 | 3.638702 | -2.282188 | 2.954038 | 1.52126 | 12.50456 | 5.859941
2018-02-28 00:04 | 368184.1 | 2520.0005 | 5 | 42 | 3.623916 | -2.28216 | 2.954038 | 1.597322 | 12.50456 | 6.13615
2018-02-28 00:06 | 368304.1 | 2640.0009 | 5 | 42 | 3.609746 | -2.281888 | 2.954038 | 1.673385 | 12.50456 | 6.411241
2018-02-28 00:08 | 368424.1 | 2760.0005 | 5 | 42 | 3.597361 | -2.282152 | 2.954038 | 1.749449 | 12.50456 | 6.685335
2018-02-28 00:10 | 368544.1 | 2880.0001 | 5 | 42 | 3.586261 | -2.282142 | 2.954038 | 1.825508 | 12.50456 | 6.958515
2018-02-28 00:12 | 368664.1 | 3000.0013 | 5 | 42 | 3.575279 | -2.281981 | 2.954038 | 1.901582 | 12.50456 | 7.230918
2018-02-28 00:14 | 368784.1 | 3120.0001 | 5 | 42 | 3.563298 | -2.282184 | 2.954038 | 1.977644 | 12.50456 | 7.502405
2018-02-28 00:16 | 368904.1 | 3240.0013 | 5 | 42 | 3.552494 | -2.281988 | 2.954038 | 2.053709 | 12.50456 | 7.773028
2018-02-28 00:18 | 369024.1 | 3360.0001 | 5 | 42 | 3.542043 | -2.281812 | 2.954038 | 2.129767 | 12.50456 | 8.042827
2018-02-28 00:20 | 369144.1 | 3480.0005 | 5 | 42 | 3.531542 | -2.282188 | 2.954038 | 2.205835 | 12.50456 | 8.311876
2018-02-28 00:22 | 369264.1 | 3600.0001 | 5 | 42 | 3.519008 | -2.281861 | 2.954038 | 2.2819 | 12.50456 | 8.58005
2018-02-28 00:24 | 369384.1 | 3720.0005 | 5 | 42 | 3.504798 | -2.282207 | 2.954038 | 2.357955 | 12.50456 | 8.847141
2018-02-28 00:26 | 369504.1 | 3840.0009 | 5 | 42 | 3.490367 | -2.281827 | 2.954038 | 2.43402 | 12.50456 | 9.113195
2018-02-28 00:28 | 369624.1 | 3960.0005 | 5 | 42 | 3.474251 | -2.281878 | 2.954038 | 2.510081 | 12.50456 | 9.378072
2018-02-28 00:30 | 369744.1 | 4080.0001 | 5 | 42 | 3.453287 | -2.281886 | 2.954038 | 2.586144 | 12.50456 | 9.641574
2018-02-28 00:32 | 369864.1 | 4200.0005 | 5 | 42 | 3.423337 | -2.282172 | 2.954038 | 2.662205 | 12.50456 | 9.903165
2018-02-28 00:34 | 369984.1 | 4320.0009 | 5 | 42 | 3.382936 | -2.282146 | 2.954038 | 2.738275 | 12.50456 | 10.16214
2018-02-28 00:36 | 370104.1 | 4440.0013 | 5 | 42 | 3.320595 | -2.282012 | 2.954038 | 2.814337 | 12.50456 | 10.41728
2018-02-28 00:38 | 370224.1 | 4560.001 | 5 | 42 | 3.205584 | -2.281814 | 2.954038 | 2.890402 | 12.50456 | 10.66603
2018-02-28 00:39 | 370317.7 | 4653.5534 | 5 | 42 | 2.999983 | -2.282191 | 2.954038 | 2.949695 | 12.50456 | 10.85095
2018-02-28 00:41 | 370437.8 | 120.0005 | 6 | 42 | 3.367771 | 0 | 2.954038 | 2.949703 | 12.50456 | 10.85097
2018-02-28 00:43 | 370557.8 | 240.0001 | 6 | 42 | 3.382673 | 0 | 2.954038 | 2.949703 | 12.50456 | 10.85097
2018-02-28 00:44 | 370617.8 | 300.0022 | 6 | 42 | 3.386189 | 0 | 2.954038 | 2.949703 | 12.50456 | 10.85097
2018-02-28 00:44 | 370617.7 | 0.0025 | 7 | 43 | 3.386224 | 0 | 0 | 0 | 0 | 0
2018-02-28 00:46 | 370737.8 | 120.0013 | 2 | 43 | 4.056909 | 4.89011 | 0.1624162 | 0 | 0.6403537 | 0
2018-02-28 00:48 | 370857.8 | 240.0001 | 2 | 43 | 4.092357 | 4.890146 | 0.3254182 | 0 | 1.304398 | 0
2018-02-28 00:50 | 370977.8 | 360.0006 | 2 | 43 | 4.128874 | 4.890089 | 0.4883994 | 0 | 1.974496 | 0
2018-02-28 00:52 | 371097.8 | 480.0009 | 2 | 43 | 4.155968 | 4.890093 | 0.6514099 | 0 | 2.649847 | 0
2018-02-28 00:54 | 371217.8 | 600.0006 | 2 | 43 | 4.179204 | 4.890133 | 0.8143931 | 0 | 3.329113 | 0
2018-02-28 00:56 | 371337.8 | 720.0009 | 2 | 43 | 4.200287 | 4.825394 | 0.9772518 | 0 | 4.011642 | 0
2018-02-28 00:58 | 371457.8 | 840.0006 | 2 | 43 | 4.200284 | 4.426378 | 1.131342 | 0 | 4.658865 | 0
2018-02-28 01:00 | 371577.8 | 960.0001 | 2 | 43 | 4.200306 | 4.071259 | 1.272825 | 0 | 5.253134 | 0
2018-02-28 01:02 | 371697.8 | 1080.0013 | 2 | 43 | 4.200284 | 3.750856 | 1.403098 | 0 | 5.800317 | 0
2018-02-28 01:04 | 371817.8 | 1200.0001 | 2 | 43 | 4.200288 | 3.463194 | 1.523284 | 0 | 6.305135 | 0
2018-02-28 01:06 | 371902.4 | 1284.5066 | 2 | 43 | 4.200289 | 3.259993 | 1.602175 | 0 | 6.636498 | 0
2018-02-28 01:08 | 372022.4 | 120.0014 | 3 | 43 | 4.222649 | 3.259912 | 1.710457 | 0 | 7.092399 | 0
2018-02-28 01:10 | 372142.4 | 240.0011 | 3 | 43 | 4.248867 | 3.259903 | 1.819109 | 0 | 7.55261 | 0
2018-02-28 01:12 | 372262.4 | 360.0006 | 3 | 43 | 4.277217 | 3.259857 | 1.927777 | 0 | 8.015844 | 0
2018-02-28 01:14 | 372382.4 | 480.001 | 3 | 43 | 4.307441 | 3.259899 | 2.036439 | 0 | 8.482232 | 0
2018-02-28 01:16 | 372502.4 | 600.0006 | 3 | 43 | 4.341369 | 3.259865 | 2.14509 | 0 | 8.952045 | 0
2018-02-28 01:18 | 372622.4 | 720.0011 | 3 | 43 | 4.379252 | 3.259901 | 2.253742 | 0 | 9.425787 | 0
2018-02-28 01:20 | 372742.4 | 840.0015 | 3 | 43 | 4.400301 | 3.008776 | 2.360321 | 0 | 9.894143 | 0
2018-02-28 01:22 | 372862.4 | 960.0004 | 3 | 43 | 4.40029 | 2.609762 | 2.453736 | 0 | 10.3052 | 0
2018-02-28 01:24 | 372982.4 | 1080.0015 | 3 | 43 | 4.400254 | 2.265827 | 2.534883 | 0 | 10.66227 | 0
2018-02-28 01:26 | 373102.4 | 1200.0003 | 3 | 43 | 4.400259 | 1.958676 | 2.605208 | 0 | 10.97172 | 0
2018-02-28 01:28 | 373222.4 | 1320.0015 | 3 | 43 | 4.400276 | 1.705757 | 2.666141 | 0 | 11.23984 | 0
2018-02-28 01:30 | 373342.4 | 1440.0003 | 3 | 43 | 4.400254 | 1.493777 | 2.719369 | 0 | 11.47405 | 0
2018-02-28 01:32 | 373462.4 | 1560.0015 | 3 | 43 | 4.400267 | 1.316266 | 2.76613 | 0 | 11.67982 | 0
2018-02-28 01:34 | 373582.4 | 1680.0002 | 3 | 43 | 4.40024 | 1.158153 | 2.807317 | 0 | 11.86105 | 0
2018-02-28 01:36 | 373702.4 | 1800.0007 | 3 | 43 | 4.400198 | 1.018882 | 2.843527 | 0 | 12.02038 | 0
2018-02-28 01:38 | 373822.4 | 1920.001 | 3 | 43 | 4.400169 | 0.9051914 | 2.875562 | 0 | 12.16134 | 0
2018-02-28 01:40 | 373942.4 | 2040.0006 | 3 | 43 | 4.400245 | 0.8101387 | 2.90411 | 0 | 12.28696 | 0
2018-02-28 01:42 | 374062.4 | 2160.001 | 3 | 43 | 4.400241 | 0.7265911 | 2.929682 | 0 | 12.39948 | 0
2018-02-28 01:43 | 374177.9 | 2275.4827 | 3 | 43 | 4.400249 | 0.6519985 | 2.951762 | 0 | 12.49664 | 0
2018-02-28 01:45 | 374297.9 | 120.0012 | 4 | 43 | 4.335517 | 0 | 2.951762 | 0 | 12.49664 | 0
2018-02-28 01:47 | 374417.9 | 240.0009 | 4 | 43 | 4.329835 | 0 | 2.951762 | 0 | 12.49664 | 0
2018-02-28 01:48 | 374477.9 | 300.0036 | 4 | 43 | 4.32819 | 0 | 2.951762 | 0 | 12.49664 | 0
2018-02-28 01:50 | 374598 | 120.0006 | 5 | 43 | 4.094687 | -2.281941 | 2.951762 | 0.0760517 | 12.49664 | 0.3138443
2018-02-28 01:52 | 374718 | 240.0009 | 5 | 43 | 4.058939 | -2.281961 | 2.951762 | 0.1521113 | 12.49664 | 0.6238884
2018-02-28 01:54 | 374838 | 360.0014 | 5 | 43 | 4.027562 | -2.282095 | 2.951762 | 0.2281785 | 12.49664 | 0.9314284
2018-02-28 01:56 | 374958 | 480.0001 | 5 | 43 | 3.99809 | -2.281886 | 2.951762 | 0.3042417 | 12.49664 | 1.236651
2018-02-28 01:58 | 375078 | 600.0006 | 5 | 43 | 3.96993 | -2.28187 | 2.951762 | 0.3803019 | 12.49664 | 1.539672
2018-02-28 02:00 | 375198 | 720.0009 | 5 | 43 | 3.941332 | -2.282211 | 2.951762 | 0.4563651 | 12.49664 | 1.840555
2018-02-28 02:02 | 375318 | 840.0006 | 5 | 43 | 3.91254 | -2.281857 | 2.951762 | 0.5324206 | 12.49664 | 2.13921
2018-02-28 02:04 | 375438 | 960.0009 | 5 | 43 | 3.885836 | -2.282097 | 2.951762 | 0.6084836 | 12.49664 | 2.435783
2018-02-28 02:06 | 375558 | 1080.0013 | 5 | 43 | 3.860017 | -2.281825 | 2.951762 | 0.6845477 | 12.49664 | 2.730367
2018-02-28 02:08 | 375678 | 1200.0009 | 5 | 43 | 3.834213 | -2.282125 | 2.951762 | 0.7606076 | 12.49664 | 3.022982
2018-02-28 02:10 | 375798 | 1320.0013 | 5 | 43 | 3.808468 | -2.281883 | 2.951762 | 0.8366727 | 12.49664 | 3.31365
2018-02-28 02:12 | 375918 | 1440.0001 | 5 | 43 | 3.785143 | -2.28216 | 2.951762 | 0.9127382 | 12.49664 | 3.602432
2018-02-28 02:14 | 376038 | 1560.0013 | 5 | 43 | 3.764297 | -2.281821 | 2.951762 | 0.9888002 | 12.49664 | 3.889535
2018-02-28 02:16 | 376158 | 1680.0009 | 5 | 43 | 3.744874 | -2.281816 | 2.951762 | 1.064863 | 12.49664 | 4.175116
2018-02-28 02:18 | 376278 | 1800.0013 | 5 | 43 | 3.725354 | -2.281992 | 2.951762 | 1.140927 | 12.49664 | 4.459226
2018-02-28 02:20 | 376398 | 1920.0009 | 5 | 43 | 3.705325 | -2.282164 | 2.951762 | 1.21699 | 12.49664 | 4.741816
2018-02-28 02:22 | 376518 | 2040.0006 | 5 | 43 | 3.68729 | -2.28185 | 2.951762 | 1.293048 | 12.49664 | 5.022938
2018-02-28 02:24 | 376638 | 2160.0001 | 5 | 43 | 3.670501 | -2.282113 | 2.951762 | 1.369107 | 12.49664 | 5.30274
2018-02-28 02:26 | 376758 | 2280.0013 | 5 | 43 | 3.654768 | -2.281895 | 2.951762 | 1.445174 | 12.49664 | 5.581343
2018-02-28 02:28 | 376878 | 2400.0009 | 5 | 43 | 3.638688 | -2.282042 | 2.951762 | 1.521232 | 12.49664 | 5.858711
2018-02-28 02:30 | 376998 | 2520.0005 | 5 | 43 | 3.623888 | -2.281838 | 2.951762 | 1.597301 | 12.49664 | 6.134923
2018-02-28 02:32 | 377118 | 2640.0009 | 5 | 43 | 3.610753 | -2.282045 | 2.951762 | 1.673361 | 12.49664 | 6.41005
2018-02-28 02:34 | 377238 | 2760.0006 | 5 | 43 | 3.599043 | -2.282173 | 2.951762 | 1.749425 | 12.49664 | 6.684247
2018-02-28 02:36 | 377358 | 2880.0009 | 5 | 43 | 3.587409 | -2.281827 | 2.951762 | 1.82549 | 12.49664 | 6.957568
2018-02-28 02:38 | 377478 | 3000.0005 | 5 | 43 | 3.575299 | -2.282133 | 2.951762 | 1.901549 | 12.49664 | 7.229955
2018-02-28 02:40 | 377598 | 3120.0009 | 5 | 43 | 3.56459 | -2.281859 | 2.951762 | 1.977613 | 12.49664 | 7.501494
2018-02-28 02:42 | 377718 | 3240.0005 | 5 | 43 | 3.554611 | -2.281985 | 2.951762 | 2.053673 | 12.49664 | 7.772232
2018-02-28 02:44 | 377838 | 3360.0001 | 5 | 43 | 3.544451 | -2.281881 | 2.951762 | 2.129734 | 12.49664 | 8.042224
2018-02-28 02:46 | 377958 | 3480.0013 | 5 | 43 | 3.532286 | -2.282019 | 2.951762 | 2.205792 | 12.49664 | 8.31136
2018-02-28 02:48 | 378078 | 3600.0009 | 5 | 43 | 3.519706 | -2.281828 | 2.951762 | 2.281856 | 12.49664 | 8.579556
2018-02-28 02:50 | 378198 | 3720.0005 | 5 | 43 | 3.50702 | -2.281903 | 2.951762 | 2.357911 | 12.49664 | 8.846771
2018-02-28 02:52 | 378318 | 3840.0001 | 5 | 43 | 3.493474 | -2.281792 | 2.951762 | 2.433969 | 12.49664 | 9.113003
2018-02-28 02:54 | 378438 | 3960.0013 | 5 | 43 | 3.476375 | -2.28191 | 2.951762 | 2.510034 | 12.49664 | 9.378116
2018-02-28 02:56 | 378558 | 4080.0009 | 5 | 43 | 3.453384 | -2.281912 | 2.951762 | 2.586094 | 12.49664 | 9.641683
2018-02-28 02:58 | 378678 | 4200.0005 | 5 | 43 | 3.425479 | -2.281881 | 2.951762 | 2.662159 | 12.49664 | 9.903358
2018-02-28 03:00 | 378798 | 4320.0001 | 5 | 43 | 3.386029 | -2.281855 | 2.951762 | 2.738217 | 12.49664 | 10.16248
2018-02-28 03:02 | 378918 | 4440.0013 | 5 | 43 | 3.323697 | -2.281892 | 2.951762 | 2.814279 | 12.49664 | 10.41788
2018-02-28 03:04 | 379038 | 4560.0009 | 5 | 43 | 3.203302 | -2.281899 | 2.951762 | 2.890336 | 12.49664 | 10.66667
2018-02-28 03:06 | 379128.7 | 4650.7444 | 5 | 43 | 2.999988 | -2.281835 | 2.951762 | 2.947851 | 12.49664 | 10.84591
2018-02-28 03:08 | 379248.7 | 120.0004 | 6 | 43 | 3.366642 | 0 | 2.951762 | 2.947851 | 12.49664 | 10.84591
2018-02-28 03:10 | 379368.7 | 240.0001 | 6 | 43 | 3.381379 | 0 | 2.951762 | 2.947851 | 12.49664 | 10.84591
2018-02-28 03:11 | 379428.7 | 300.0012 | 6 | 43 | 3.384865 | 0 | 2.951762 | 2.947851 | 12.49664 | 10.84591
2018-02-28 03:11 | 379428.8 | 0.0024 | 7 | 44 | 3.385029 | 0 | 0 | 0 | 0 | 0
2018-02-28 03:13 | 379548.8 | 120.0013 | 2 | 44 | 4.055526 | 4.890081 | 0.1623954 | 1.212e-09 | 0.6398322 | 4.101e-09
2018-02-28 03:15 | 379668.8 | 240.0002 | 2 | 44 | 4.092442 | 4.890081 | 0.3254038 | 1.212e-09 | 1.303874 | 4.101e-09
2018-02-28 03:17 | 379788.8 | 360.0005 | 2 | 44 | 4.127133 | 4.890108 | 0.488397 | 1.212e-09 | 1.973872 | 4.101e-09
2018-02-28 03:19 | 379908.8 | 480.0002 | 2 | 44 | 4.153354 | 4.89012 | 0.6513949 | 1.212e-09 | 2.648832 | 4.101e-09
2018-02-28 03:21 | 380028.8 | 600.0005 | 2 | 44 | 4.176932 | 4.890093 | 0.8144035 | 1.212e-09 | 3.327772 | 4.101e-09
2018-02-28 03:23 | 380148.8 | 720.0002 | 2 | 44 | 4.200263 | 4.82159 | 0.9772453 | 1.212e-09 | 4.010064 | 4.101e-09
2018-02-28 03:25 | 380268.8 | 840.0014 | 2 | 44 | 4.200275 | 4.435312 | 1.131356 | 1.212e-09 | 4.657372 | 4.101e-09
2018-02-28 03:27 | 380388.8 | 960.0009 | 2 | 44 | 4.200239 | 4.087229 | 1.273305 | 1.212e-09 | 5.2536 | 4.101e-09
2018-02-28 03:29 | 380508.8 | 1080.0013 | 2 | 44 | 4.200276 | 3.77599 | 1.404361 | 1.212e-09 | 5.804074 | 4.101e-09
2018-02-28 03:31 | 380628.8 | 1200.0002 | 2 | 44 | 4.200311 | 3.465925 | 1.525062 | 1.212e-09 | 6.311052 | 4.101e-09
2018-02-28 03:32 | 380709 | 1280.1855 | 2 | 44 | 4.200293 | 3.259996 | 1.599934 | 1.212e-09 | 6.625532 | 4.101e-09
2018-02-28 03:34 | 380829 | 120.0014 | 3 | 44 | 4.221716 | 3.259945 | 1.708208 | 1.212e-09 | 7.081368 | 4.101e-09
2018-02-28 03:36 | 380949 | 240.0011 | 3 | 44 | 4.247342 | 3.259909 | 1.81688 | 1.212e-09 | 7.541522 | 4.101e-09
2018-02-28 03:38 | 381069 | 360.0014 | 3 | 44 | 4.27508 | 3.259893 | 1.925541 | 1.212e-09 | 8.004519 | 4.101e-09
2018-02-28 03:40 | 381189 | 480.0002 | 3 | 44 | 4.306852 | 3.259905 | 2.034201 | 1.212e-09 | 8.470732 | 4.101e-09
2018-02-28 03:42 | 381309 | 600.0014 | 3 | 44 | 4.341663 | 3.259855 | 2.142848 | 1.212e-09 | 8.94054 | 4.101e-09
2018-02-28 03:44 | 381429 | 720.0002 | 3 | 44 | 4.378296 | 3.25989 | 2.251506 | 1.212e-09 | 9.414264 | 4.101e-09
2018-02-28 03:46 | 381549 | 840.0015 | 3 | 44 | 4.400276 | 3.028425 | 2.358408 | 1.212e-09 | 9.883978 | 4.101e-09
2018-02-28 03:48 | 381669 | 960.0011 | 3 | 44 | 4.400308 | 2.619173 | 2.452327 | 1.212e-09 | 10.29725 | 4.101e-09
2018-02-28 03:50 | 381789 | 1080.0015 | 3 | 44 | 4.400291 | 2.258293 | 2.533442 | 1.212e-09 | 10.65418 | 4.101e-09
2018-02-28 03:52 | 381909 | 1200.0003 | 3 | 44 | 4.400293 | 1.962533 | 2.603643 | 1.212e-09 | 10.96308 | 4.101e-09
2018-02-28 03:54 | 382029 | 1320.0015 | 3 | 44 | 4.40025 | 1.712509 | 2.664771 | 1.212e-09 | 11.23206 | 4.101e-09
2018-02-28 03:56 | 382149 | 1440.0003 | 3 | 44 | 4.40028 | 1.50275 | 2.718281 | 1.212e-09 | 11.46752 | 4.101e-09
2018-02-28 03:58 | 382269 | 1560.0015 | 3 | 44 | 4.400272 | 1.315719 | 2.765193 | 1.212e-09 | 11.67394 | 4.101e-09
2018-02-28 04:00 | 382389 | 1680.0002 | 3 | 44 | 4.400244 | 1.154404 | 2.806266 | 1.212e-09 | 11.85467 | 4.101e-09
2018-02-28 04:02 | 382509 | 1800.0007 | 3 | 44 | 4.400242 | 1.02251 | 2.842488 | 1.212e-09 | 12.01406 | 4.101e-09
2018-02-28 04:04 | 382629 | 1920.0002 | 3 | 44 | 4.400208 | 0.9102468 | 2.874641 | 1.212e-09 | 12.15554 | 4.101e-09
2018-02-28 04:06 | 382749 | 2040.0006 | 3 | 44 | 4.400259 | 0.8131132 | 2.903334 | 1.212e-09 | 12.28179 | 4.101e-09
2018-02-28 04:08 | 382869 | 2160.0002 | 3 | 44 | 4.400218 | 0.723012 | 2.9289 | 1.212e-09 | 12.39429 | 4.101e-09
2018-02-28 04:10 | 382983.6 | 2274.5633 | 3 | 44 | 4.400216 | 0.6519985 | 2.950744 | 1.212e-09 | 12.49041 | 4.101e-09
2018-02-28 04:12 | 383103.7 | 120.0012 | 4 | 44 | 4.335242 | 0 | 2.950744 | 1.212e-09 | 12.49041 | 4.101e-09
2018-02-28 04:14 | 383223.7 | 240.0008 | 4 | 44 | 4.32953 | 0 | 2.950744 | 1.212e-09 | 12.49041 | 4.101e-09
2018-02-28 04:15 | 383283.7 | 300.0029 | 4 | 44 | 4.327831 | 0 | 2.950744 | 1.212e-09 | 12.49041 | 4.101e-09
2018-02-28 04:17 | 383403.8 | 120.0012 | 5 | 44 | 4.092698 | -2.281807 | 2.950744 | 0.07604942 | 12.49041 | 0.3137515
2018-02-28 04:19 | 383523.8 | 240.0001 | 5 | 44 | 4.05758 | -2.282085 | 2.950744 | 0.1521204 | 12.49041 | 0.6236958
2018-02-28 04:21 | 383643.8 | 360.0004 | 5 | 44 | 4.026883 | -2.281837 | 2.950744 | 0.2281763 | 12.49041 | 0.9311181
2018-02-28 04:23 | 383763.8 | 480.0008 | 5 | 44 | 3.997937 | -2.281912 | 2.950744 | 0.3042375 | 12.49041 | 1.236306
2018-02-28 04:25 | 383883.8 | 600.0005 | 5 | 44 | 3.96853 | -2.281941 | 2.950744 | 0.3803062 | 12.49041 | 1.539314
2018-02-28 04:27 | 384003.8 | 720.0001 | 5 | 44 | 3.938991 | -2.281821 | 2.950744 | 0.4563667 | 12.49041 | 1.840026
2018-02-28 04:29 | 384123.8 | 840.0004 | 5 | 44 | 3.911391 | -2.282077 | 2.950744 | 0.5324209 | 12.49041 | 2.138546
2018-02-28 04:31 | 384243.8 | 960.0008 | 5 | 44 | 3.885355 | -2.2818 | 2.950744 | 0.6084892 | 12.49041 | 2.435077
2018-02-28 04:33 | 384363.8 | 1080.0012 | 5 | 44 | 3.85931 | -2.28202 | 2.950744 | 0.6845565 | 12.49041 | 2.729641
2018-02-28 04:35 | 384483.8 | 1200.0008 | 5 | 44 | 3.831846 | -2.282175 | 2.950744 | 0.7606182 | 12.49041 | 3.022148
2018-02-28 04:37 | 384603.8 | 1320.0012 | 5 | 44 | 3.806448 | -2.281765 | 2.950744 | 0.8366815 | 12.49041 | 3.312622
2018-02-28 04:39 | 384723.8 | 1440.0008 | 5 | 44 | 3.784014 | -2.281883 | 2.950744 | 0.91274 | 12.49041 | 3.601266
2018-02-28 04:41 | 384843.8 | 1560.0004 | 5 | 44 | 3.763659 | -2.282153 | 2.950744 | 0.9888048 | 12.49041 | 3.888318
2018-02-28 04:43 | 384963.8 | 1680.0016 | 5 | 44 | 3.743238 | -2.282132 | 2.950744 | 1.064861 | 12.49041 | 4.173796
2018-02-28 04:45 | 385083.8 | 1800.0012 | 5 | 44 | 3.722785 | -2.281838 | 2.950744 | 1.140926 | 12.49041 | 4.457735
2018-02-28 04:47 | 385203.8 | 1920.0024 | 5 | 44 | 3.704016 | -2.281852 | 2.950744 | 1.216991 | 12.49041 | 4.740189
2018-02-28 04:49 | 385323.8 | 2040.0012 | 5 | 44 | 3.686588 | -2.281807 | 2.950744 | 1.29305 | 12.49041 | 5.021239
2018-02-28 04:51 | 385443.8 | 2160 | 5 | 44 | 3.669744 | -2.282039 | 2.950744 | 1.369111 | 12.49041 | 5.301001
2018-02-28 04:53 | 385563.8 | 2280.0012 | 5 | 44 | 3.652519 | -2.281818 | 2.950744 | 1.445182 | 12.49041 | 5.579506
2018-02-28 04:55 | 385683.8 | 2400.0008 | 5 | 44 | 3.636897 | -2.282146 | 2.950744 | 1.521242 | 12.49041 | 5.85671
2018-02-28 04:57 | 385803.8 | 2520.0013 | 5 | 44 | 3.622866 | -2.282155 | 2.950744 | 1.597301 | 12.49041 | 6.132788
2018-02-28 04:59 | 385923.8 | 2640.0008 | 5 | 44 | 3.61025 | -2.282128 | 2.950744 | 1.673371 | 12.49041 | 6.407897
2018-02-28 05:01 | 386043.8 | 2760.0012 | 5 | 44 | 3.597654 | -2.282119 | 2.950744 | 1.749429 | 12.49041 | 6.682013
2018-02-28 05:03 | 386163.8 | 2880.0016 | 5 | 44 | 3.585116 | -2.282188 | 2.950744 | 1.825499 | 12.49041 | 6.955198
2018-02-28 05:05 | 386283.8 | 3000.0012 | 5 | 44 | 3.574187 | -2.281835 | 2.950744 | 1.901557 | 12.49041 | 7.227454
2018-02-28 05:07 | 386403.8 | 3120.0008 | 5 | 44 | 3.564106 | -2.281898 | 2.950744 | 1.977618 | 12.49041 | 7.498917
2018-02-28 05:09 | 386523.8 | 3240.0004 | 5 | 44 | 3.554024 | -2.281857 | 2.950744 | 2.053686 | 12.49041 | 7.769652
2018-02-28 05:11 | 386643.8 | 3360.0016 | 5 | 44 | 3.542115 | -2.281861 | 2.950744 | 2.129746 | 12.49041 | 8.039534
2018-02-28 05:13 | 386763.8 | 3480.0004 | 5 | 44 | 3.530365 | -2.282073 | 2.950744 | 2.205809 | 12.49041 | 8.308504
2018-02-28 05:15 | 386883.8 | 3600.0016 | 5 | 44 | 3.518661 | -2.281883 | 2.950744 | 2.281879 | 12.49041 | 8.576616
2018-02-28 05:17 | 387003.8 | 3720.0004 | 5 | 44 | 3.506551 | -2.281837 | 2.950744 | 2.357935 | 12.49041 | 8.843784
2018-02-28 05:19 | 387123.8 | 3840.0016 | 5 | 44 | 3.491642 | -2.28202 | 2.950744 | 2.434001 | 12.49041 | 9.109973
2018-02-28 05:21 | 387243.8 | 3960.0004 | 5 | 44 | 3.472866 | -2.282152 | 2.950744 | 2.510064 | 12.49041 | 9.374856
2018-02-28 05:23 | 387363.8 | 4080.0016 | 5 | 44 | 3.451755 | -2.281808 | 2.950744 | 2.586132 | 12.49041 | 9.638251
2018-02-28 05:25 | 387483.8 | 4200.0004 | 5 | 44 | 3.424579 | -2.282155 | 2.950744 | 2.662191 | 12.49041 | 9.899801
2018-02-28 05:27 | 387603.8 | 4320 | 5 | 44 | 3.384614 | -2.281832 | 2.950744 | 2.738256 | 12.49041 | 10.15889
2018-02-28 05:29 | 387723.8 | 4440.0012 | 5 | 44 | 3.318376 | -2.281895 | 2.950744 | 2.814315 | 12.49041 | 10.41403
2018-02-28 05:31 | 387843.8 | 4560.0016 | 5 | 44 | 3.196837 | -2.281897 | 2.950744 | 2.890379 | 12.49041 | 10.66236
2018-02-28 05:33 | 387931.9 | 4648.1146 | 5 | 44 | 2.999982 | -2.282173 | 2.950744 | 2.946234 | 12.49041 | 10.83623
2018-02-28 05:35 | 388051.9 | 120.0013 | 6 | 44 | 3.367457 | 0 | 2.950744 | 2.946237 | 12.49041 | 10.83624
2018-02-28 05:37 | 388171.9 | 240.0009 | 6 | 44 | 3.382349 | 0 | 2.950744 | 2.946237 | 12.49041 | 10.83624
2018-02-28 05:38 | 388231.9 | 300.0021 | 6 | 44 | 3.385945 | 0 | 2.950744 | 2.946237 | 12.49041 | 10.83624
2018-02-28 05:38 | 388231.9 | 0.0025 | 7 | 45 | 3.38612 | 0 | 0 | 0 | 0 | 0
2018-02-28 05:40 | 388352 | 120.0014 | 2 | 45 | 4.056919 | 4.89006 | 0.1624029 | 0 | 0.6401858 | 0
2018-02-28 05:42 | 388472 | 240.001 | 2 | 45 | 4.091814 | 4.890089 | 0.3254029 | 0 | 1.304207 | 0
2018-02-28 05:44 | 388592 | 360.0014 | 2 | 45 | 4.125555 | 4.89002 | 0.4884004 | 0 | 1.974059 | 0
2018-02-28 05:46 | 388712 | 480.0002 | 2 | 45 | 4.15273 | 4.89007 | 0.6513848 | 0 | 2.648742 | 0
2018-02-28 05:48 | 388832 | 600.0014 | 2 | 45 | 4.178289 | 4.890059 | 0.8143824 | 0 | 3.327704 | 0
2018-02-28 05:50 | 388952 | 720.0011 | 2 | 45 | 4.200302 | 4.828812 | 0.9772331 | 0 | 4.010156 | 0
2018-02-28 05:52 | 389072 | 840.0015 | 2 | 45 | 4.20031 | 4.452497 | 1.131782 | 0 | 4.659306 | 0
2018-02-28 05:54 | 389192 | 960.0003 | 2 | 45 | 4.200279 | 4.111305 | 1.274493 | 0 | 5.258734 | 0
2018-02-28 05:56 | 389312 | 1080.0015 | 2 | 45 | 4.200275 | 3.77717 | 1.40598 | 0 | 5.811015 | 0
2018-02-28 05:58 | 389432 | 1200.0002 | 2 | 45 | 4.200303 | 3.460724 | 1.52649 | 0 | 6.317194 | 0
2018-02-28 05:59 | 389515 | 1283.0482 | 2 | 45 | 4.200294 | 3.259995 | 1.603976 | 0 | 6.642654 | 0
2018-02-28 06:01 | 389635 | 120.0023 | 3 | 45 | 4.221157 | 3.259947 | 1.712257 | 0 | 7.098489 | 0
2018-02-28 06:03 | 389755 | 240.0002 | 3 | 45 | 4.246439 | 3.259872 | 1.820907 | 0 | 7.558457 | 0
2018-02-28 06:05 | 389875 | 360.0007 | 3 | 45 | 4.275748 | 3.259899 | 1.929566 | 0 | 8.021421 | 0
2018-02-28 06:07 | 389995 | 480.0002 | 3 | 45 | 4.3078 | 3.259924 | 2.038219 | 0 | 8.487729 | 0
2018-02-28 06:09 | 390115 | 600.0023 | 3 | 45 | 4.341398 | 3.259903 | 2.146882 | 0 | 8.95763 | 0
2018-02-28 06:11 | 390235 | 720.0002 | 3 | 45 | 4.377276 | 3.259905 | 2.255555 | 0 | 9.431352 | 0
2018-02-28 06:13 | 390355 | 840.0031 | 3 | 45 | 4.400301 | 3.029789 | 2.362544 | 0 | 9.901384 | 0
2018-02-28 06:15 | 390475 | 960.0036 | 3 | 45 | 4.400293 | 2.601238 | 2.456129 | 0 | 10.31319 | 0
2018-02-28 06:17 | 390595 | 1080.0032 | 3 | 45 | 4.40027 | 2.25539 | 2.536918 | 0 | 10.66868 | 0
2018-02-28 06:19 | 390715 | 1200.0027 | 3 | 45 | 4.400281 | 1.963297 | 2.607068 | 0 | 10.97736 | 0
2018-02-28 06:21 | 390835 | 1320.0024 | 3 | 45 | 4.400257 | 1.713539 | 2.668269 | 0 | 11.24666 | 0
2018-02-28 06:23 | 390955 | 1440.0003 | 3 | 45 | 4.400287 | 1.493086 | 2.721627 | 0 | 11.48145 | 0
2018-02-28 06:25 | 391075 | 1560.0024 | 3 | 45 | 4.400289 | 1.306499 | 2.768146 | 0 | 11.68614 | 0
2018-02-28 06:27 | 391195 | 1680.0004 | 3 | 45 | 4.400254 | 1.151208 | 2.809015 | 0 | 11.86598 | 0
2018-02-28 06:29 | 391315 | 1800.0031 | 3 | 45 | 4.400232 | 1.021732 | 2.845162 | 0 | 12.02503 | 0
2018-02-28 06:31 | 391435 | 1920.0002 | 3 | 45 | 4.400238 | 0.9067907 | 2.877252 | 0 | 12.16624 | 0
2018-02-28 06:33 | 391555 | 2040.0032 | 3 | 45 | 4.400166 | 0.8026009 | 2.905709 | 0 | 12.29145 | 0
2018-02-28 06:35 | 391675 | 2160.0003 | 3 | 45 | 4.400203 | 0.7180967 | 2.931025 | 0 | 12.40285 | 0
2018-02-28 06:37 | 391783.7 | 2268.6519 | 3 | 45 | 4.4002 | 0.6519909 | 2.95168 | 0 | 12.49374 | 0
2018-02-28 06:39 | 391903.7 | 120.0022 | 4 | 45 | 4.335552 | 0 | 2.95168 | 0 | 12.49374 | 0
2018-02-28 06:41 | 392023.7 | 240.0002 | 4 | 45 | 4.329912 | 0 | 2.95168 | 0 | 12.49374 | 0
2018-02-28 06:42 | 392083.7 | 300.0007 | 4 | 45 | 4.328238 | 0 | 2.95168 | 0 | 12.49374 | 0
2018-02-28 06:44 | 392203.8 | 120.0005 | 5 | 45 | 4.09387 | -2.281846 | 2.95168 | 0.07605198 | 12.49374 | 0.3138012
2018-02-28 06:46 | 392323.8 | 240.0001 | 5 | 45 | 4.059315 | -2.281832 | 2.95168 | 0.1521202 | 12.49374 | 0.6238494
2018-02-28 06:48 | 392443.8 | 360.0005 | 5 | 45 | 4.028989 | -2.282102 | 2.95168 | 0.2281781 | 12.49374 | 0.9314332
2018-02-28 06:50 | 392563.8 | 480.0002 | 5 | 45 | 3.998771 | -2.281805 | 2.95168 | 0.3042476 | 12.49374 | 1.236772
2018-02-28 06:52 | 392683.8 | 600.0013 | 5 | 45 | 3.96864 | -2.282215 | 2.95168 | 0.3803065 | 12.49374 | 1.539753
2018-02-28 06:54 | 392803.8 | 720.0001 | 5 | 45 | 3.940131 | -2.281835 | 2.95168 | 0.4563698 | 12.49374 | 1.84053
2018-02-28 06:56 | 392923.8 | 840.0013 | 5 | 45 | 3.913069 | -2.281859 | 2.95168 | 0.5324356 | 12.49374 | 2.139196
2018-02-28 06:58 | 393043.8 | 960.0002 | 5 | 45 | 3.886542 | -2.282182 | 2.95168 | 0.6084976 | 12.49374 | 2.435822
2018-02-28 07:00 | 393163.8 | 1080.0013 | 5 | 45 | 3.858945 | -2.282164 | 2.95168 | 0.684564 | 12.49374 | 2.730413
2018-02-28 07:02 | 393283.8 | 1200.0009 | 5 | 45 | 3.832213 | -2.281803 | 2.95168 | 0.7606214 | 12.49374 | 3.02289
2018-02-28 07:04 | 393403.8 | 1320.0005 | 5 | 45 | 3.807347 | -2.28218 | 2.95168 | 0.836688 | 12.49374 | 3.313432
2018-02-28 07:06 | 393523.8 | 1440.001 | 5 | 45 | 3.785243 | -2.28203 | 2.95168 | 0.9127505 | 12.49374 | 3.602178
2018-02-28 07:08 | 393643.8 | 1560.0005 | 5 | 45 | 3.763673 | -2.28185 | 2.95168 | 0.9888076 | 12.49374 | 3.889256
2018-02-28 07:10 | 393763.8 | 1680.0001 | 5 | 45 | 3.742488 | -2.281897 | 2.95168 | 1.064869 | 12.49374 | 4.174707
2018-02-28 07:12 | 393883.8 | 1800.0005 | 5 | 45 | 3.722831 | -2.282175 | 2.95168 | 1.140935 | 12.49374 | 4.458632
2018-02-28 07:14 | 394003.8 | 1920.0009 | 5 | 45 | 3.704517 | -2.281814 | 2.95168 | 1.216996 | 12.49374 | 4.741085
2018-02-28 07:16 | 394123.8 | 2040.0013 | 5 | 45 | 3.686656 | -2.281828 | 2.95168 | 1.293063 | 12.49374 | 5.022196
2018-02-28 07:18 | 394243.8 | 2160.0001 | 5 | 45 | 3.668346 | -2.282166 | 2.95168 | 1.369117 | 12.49374 | 5.301883
2018-02-28 07:20 | 394363.8 | 2280.0013 | 5 | 45 | 3.651914 | -2.281838 | 2.95168 | 1.445186 | 12.49374 | 5.580294
2018-02-28 07:22 | 394483.8 | 2400.0009 | 5 | 45 | 3.636879 | -2.281825 | 2.95168 | 1.521246 | 12.49374 | 5.857477
2018-02-28 07:24 | 394603.8 | 2520.0013 | 5 | 45 | 3.623224 | -2.281886 | 2.95168 | 1.597309 | 12.49374 | 6.133587
2018-02-28 07:26 | 394723.8 | 2640.0001 | 5 | 45 | 3.60956 | -2.282155 | 2.95168 | 1.673366 | 12.49374 | 6.408644
2018-02-28 07:28 | 394843.8 | 2760.0013 | 5 | 45 | 3.596198 | -2.281903 | 2.95168 | 1.749429 | 12.49374 | 6.682672
2018-02-28 07:30 | 394963.8 | 2880.0009 | 5 | 45 | 3.584593 | -2.281968 | 2.95168 | 1.825493 | 12.49374 | 6.955763
2018-02-28 07:32 | 395083.8 | 3000.0006 | 5 | 45 | 3.574158 | -2.281812 | 2.95168 | 1.901551 | 12.49374 | 7.227993
2018-02-28 07:34 | 395203.8 | 3120.0001 | 5 | 45 | 3.563776 | -2.281915 | 2.95168 | 1.977619 | 12.49374 | 7.499483
2018-02-28 07:36 | 395323.8 | 3240.0013 | 5 | 45 | 3.552035 | -2.2821 | 2.95168 | 2.053677 | 12.49374 | 7.7701
2018-02-28 07:38 | 395443.8 | 3360.0009 | 5 | 45 | 3.541003 | -2.282073 | 2.95168 | 2.129745 | 12.49374 | 8.039874
2018-02-28 07:40 | 395563.8 | 3480.0005 | 5 | 45 | 3.52994 | -2.281812 | 2.95168 | 2.205801 | 12.49374 | 8.308767
2018-02-28 07:42 | 395683.8 | 3600.0009 | 5 | 45 | 3.518724 | -2.282079 | 2.95168 | 2.281868 | 12.49374 | 8.576864
2018-02-28 07:44 | 395803.8 | 3720.0013 | 5 | 45 | 3.505321 | -2.281866 | 2.95168 | 2.357923 | 12.49374 | 8.843991
2018-02-28 07:46 | 395923.8 | 3840.0009 | 5 | 45 | 3.489367 | -2.282205 | 2.95168 | 2.433983 | 12.49374 | 9.109996
2018-02-28 07:48 | 396043.8 | 3960.0013 | 5 | 45 | 3.47218 | -2.281857 | 2.95168 | 2.510046 | 12.49374 | 9.374775
2018-02-28 07:50 | 396163.8 | 4080.0009 | 5 | 45 | 3.45184 | -2.281835 | 2.95168 | 2.586105 | 12.49374 | 9.63811
2018-02-28 07:52 | 396283.8 | 4200.0005 | 5 | 45 | 3.424205 | -2.281919 | 2.95168 | 2.662165 | 12.49374 | 9.899675
2018-02-28 07:54 | 396403.8 | 4320.0001 | 5 | 45 | 3.381826 | -2.28189 | 2.95168 | 2.738227 | 12.49374 | 10.15863
2018-02-28 07:56 | 396523.8 | 4440.0013 | 5 | 45 | 3.317024 | -2.281796 | 2.95168 | 2.814293 | 12.49374 | 10.4136
2018-02-28 07:58 | 396643.8 | 4560.0001 | 5 | 45 | 3.198191 | -2.282122 | 2.95168 | 2.89035 | 12.49374 | 10.66191
2018-02-28 07:59 | 396733.8 | 4649.9564 | 5 | 45 | 3 | -2.282185 | 2.95168 | 2.94737 | 12.49374 | 10.83946
2018-02-28 08:01 | 396853.8 | 120.0008 | 6 | 45 | 3.368104 | 0 | 2.95168 | 2.94737 | 12.49374 | 10.83946
2018-02-28 08:03 | 396973.8 | 240.0003 | 6 | 45 | 3.383199 | 0 | 2.95168 | 2.94737 | 12.49374 | 10.83946
2018-02-28 08:04 | 397033.8 | 300.0031 | 6 | 45 | 3.386682 | 0 | 2.95168 | 2.94737 | 12.49374 | 10.83946
2018-02-28 08:04 | 397033.8 | 0.0024 | 7 | 46 | 3.386609 | 0 | 0 | 0 | 0 | 0
2018-02-28 08:06 | 397153.9 | 120.0006 | 2 | 46 | 4.058095 | 4.890011 | 0.162398 | 0 | 0.6404322 | 0
2018-02-28 08:08 | 397273.9 | 240.0002 | 2 | 46 | 4.092207 | 4.890116 | 0.3253982 | 0 | 1.304591 | 0
2018-02-28 08:10 | 397393.9 | 360.0006 | 2 | 46 | 4.127113 | 4.890093 | 0.488389 | 0 | 1.974531 | 0
2018-02-28 08:12 | 397513.9 | 480.0002 | 2 | 46 | 4.155987 | 4.890039 | 0.651383 | 0 | 2.649671 | 0
2018-02-28 08:14 | 397633.9 | 600.0006 | 2 | 46 | 4.179882 | 4.890047 | 0.8143998 | 0 | 3.329126 | 0
2018-02-28 08:16 | 397753.9 | 720.0003 | 2 | 46 | 4.200302 | 4.812757 | 0.9771361 | 0 | 4.011281 | 0
2018-02-28 08:18 | 397873.9 | 840.0014 | 2 | 46 | 4.200289 | 4.443827 | 1.131387 | 0 | 4.659177 | 0
2018-02-28 08:20 | 397993.9 | 960.0003 | 2 | 46 | 4.200322 | 4.080202 | 1.273452 | 0 | 5.255894 | 0
2018-02-28 08:22 | 398113.9 | 1080.0014 | 2 | 46 | 4.200278 | 3.746716 | 1.403717 | 0 | 5.803043 | 0
2018-02-28 08:24 | 398233.9 | 1200.001 | 2 | 46 | 4.200295 | 3.449053 | 1.5236 | 0 | 6.306583 | 0
2018-02-28 08:26 | 398314.4 | 1280.5176 | 2 | 46 | 4.200243 | 3.259985 | 1.59861 | 0 | 6.621648 | 0
2018-02-28 08:28 | 398434.4 | 120.0014 | 3 | 46 | 4.220785 | 3.259964 | 1.706893 | 5.79e-10 | 7.077455 | 2.351e-09
2018-02-28 08:30 | 398554.4 | 240.001 | 3 | 46 | 4.247316 | 3.25988 | 1.815554 | 5.79e-10 | 7.537488 | 2.351e-09
2018-02-28 08:32 | 398674.4 | 360.0006 | 3 | 46 | 4.276513 | 3.259842 | 1.924206 | 5.79e-10 | 8.000545 | 2.351e-09
2018-02-28 08:34 | 398794.4 | 480.001 | 3 | 46 | 4.307517 | 3.259905 | 2.032876 | 5.79e-10 | 8.466936 | 2.351e-09
2018-02-28 08:36 | 398914.4 | 600.0015 | 3 | 46 | 4.340433 | 3.259903 | 2.141521 | 5.79e-10 | 8.936694 | 2.351e-09
2018-02-28 08:38 | 399034.4 | 720.0002 | 3 | 46 | 4.377102 | 3.259932 | 2.250186 | 5.79e-10 | 9.410304 | 2.351e-09
2018-02-28 08:40 | 399154.4 | 840.0008 | 3 | 46 | 4.400305 | 3.017277 | 2.35698 | 5.79e-10 | 9.879498 | 2.351e-09
2018-02-28 08:42 | 399274.4 | 960.0002 | 3 | 46 | 4.400275 | 2.61005 | 2.450511 | 5.79e-10 | 10.29106 | 2.351e-09
2018-02-28 08:44 | 399394.4 | 1080.0008 | 3 | 46 | 4.400312 | 2.268644 | 2.531647 | 5.79e-10 | 10.64808 | 2.351e-09
2018-02-28 08:46 | 399514.4 | 1200.0003 | 3 | 46 | 4.400283 | 1.976153 | 2.602282 | 5.79e-10 | 10.9589 | 2.351e-09
2018-02-28 08:48 | 399634.4 | 1320.0007 | 3 | 46 | 4.4003 | 1.715757 | 2.663738 | 5.79e-10 | 11.22932 | 2.351e-09
2018-02-28 08:50 | 399754.4 | 1440.0019 | 3 | 46 | 4.400245 | 1.49626 | 2.717128 | 5.79e-10 | 11.46425 | 2.351e-09
2018-02-28 08:52 | 399874.4 | 1560.0007 | 3 | 46 | 4.400295 | 1.315099 | 2.763887 | 5.79e-10 | 11.67 | 2.351e-09
2018-02-28 08:54 | 399994.4 | 1680.001 | 3 | 46 | 4.400216 | 1.16191 | 2.805096 | 5.79e-10 | 11.85133 | 2.351e-09
2018-02-28 08:56 | 400114.4 | 1800.0015 | 3 | 46 | 4.400223 | 1.02734375 | 2.841543 | 5.79e-10 | 12.01171 | 2.351e-09
2018-02-28 08:58 | 400234.4 | 1920.001 | 3 | 46 | 4.400201 | 0.9071751 | 2.873732 | 5.79e-10 | 12.15335 | 2.351e-09
2018-02-28 09:00 | 400354.4 | 2040.0014 | 3 | 46 | 4.400228 | 0.8088684 | 2.902288 | 5.79e-10 | 12.279 | 2.351e-09
2018-02-28 09:02 | 400474.4 | 2160.0003 | 3 | 46 | 4.400166 | 0.7244997 | 2.927814 | 5.79e-10 | 12.39132 | 2.351e-09
2018-02-28 09:04 | 400594.4 | 2280.0007 | 3 | 46 | 4.400194 | 0.6526575 | 2.950764 | 5.79e-10 | 12.49231 | 2.351e-09
2018-02-28 09:04 | 400597.1 | 2282.6791 | 3 | 46 | 4.400243 | 0.6519985 | 2.951249 | 5.79e-10 | 12.49444 | 2.351e-09
2018-02-28 09:06 | 400717.2 | 120.0011 | 4 | 46 | 4.335618 | 0 | 2.951251 | 5.79e-10 | 12.49445 | 2.351e-09
2018-02-28 09:08 | 400837.2 | 240 | 4 | 46 | 4.329986 | 0 | 2.951251 | 5.79e-10 | 12.49445 | 2.351e-09
2018-02-28 09:09 | 400897.2 | 300.002 | 4 | 46 | 4.32835 | 0 | 2.951251 | 5.79e-10 | 12.49445 | 2.351e-09
2018-02-28 09:11 | 401017.2 | 120.0013 | 5 | 46 | 4.093795 | -2.281835 | 2.951251 | 0.07606066 | 12.49445 | 0.313815
2018-02-28 09:13 | 401137.2 | 240.0009 | 5 | 46 | 4.059681 | -2.281838 | 2.951251 | 0.1521109 | 12.49445 | 0.6238099
2018-02-28 09:15 | 401257.2 | 360.0013 | 5 | 46 | 4.027941 | -2.282202 | 2.951251 | 0.2281857 | 12.49445 | 0.9314443
2018-02-28 09:17 | 401377.2 | 480.001 | 5 | 46 | 3.997532 | -2.282137 | 2.951251 | 0.3042494 | 12.49445 | 1.236651
2018-02-28 09:19 | 401497.2 | 600.0005 | 5 | 46 | 3.968676 | -2.281853 | 2.951251 | 0.3803076 | 12.49445 | 1.539593
2018-02-28 09:21 | 401617.2 | 720.0001 | 5 | 46 | 3.940979 | -2.282182 | 2.951251 | 0.4563688 | 12.49445 | 1.840396
2018-02-28 09:23 | 401737.2 | 840.0005 | 5 | 46 | 3.913386 | -2.282125 | 2.951251 | 0.5324364 | 12.49445 | 2.13913
2018-02-28 09:25 | 401857.2 | 960.0002 | 5 | 46 | 3.885591 | -2.281972 | 2.951251 | 0.6085006 | 12.49445 | 2.435737
2018-02-28 09:27 | 401977.2 | 1080.0005 | 5 | 46 | 3.859054 | -2.281821 | 2.951251 | 0.6845604 | 12.49445 | 2.730262
2018-02-28 09:29 | 402097.2 | 1200.001 | 5 | 46 | 3.832993 | -2.28196 | 2.951251 | 0.7606227 | 12.49445 | 3.022791
2018-02-28 09:31 | 402217.2 | 1320.0005 | 5 | 46 | 3.808563 | -2.282124 | 2.951251 | 0.836693 | 12.49445 | 3.313432
2018-02-28 09:33 | 402337.2 | 1440.0001 | 5 | 46 | 3.785171 | -2.281859 | 2.951251 | 0.91275 | 12.49445 | 3.60221
2018-02-28 09:35 | 402457.2 | 1560.0013 | 5 | 46 | 3.763316 | -2.282068 | 2.951251 | 0.9888145 | 12.49445 | 3.889277
2018-02-28 09:37 | 402577.2 | 1680.0001 | 5 | 46 | 3.743154 | -2.282205 | 2.951251 | 1.064886 | 12.49445 | 4.174784
2018-02-28 09:39 | 402697.2 | 1800.0013 | 5 | 46 | 3.724281 | -2.282155 | 2.951251 | 1.14095 | 12.49445 | 4.458777
2018-02-28 09:41 | 402817.2 | 1920.0001 | 5 | 46 | 3.705498 | -2.281906 | 2.951251 | 1.217017 | 12.49445 | 4.741362
2018-02-28 09:43 | 402937.2 | 2040.0005 | 5 | 46 | 3.686131 | -2.281923 | 2.951251 | 1.293083 | 12.49445 | 5.022481
2018-02-28 09:45 | 403057.2 | 2160.0009 | 5 | 46 | 3.668737 | -2.281866 | 2.951251 | 1.369139 | 12.49445 | 5.302162
2018-02-28 09:47 | 403177.2 | 2280.0013 | 5 | 46 | 3.652771 | -2.282105 | 2.951251 | 1.445211 | 12.49445 | 5.580633
2018-02-28 09:49 | 403297.2 | 2400.0009 | 5 | 46 | 3.638135 | -2.281913 | 2.951251 | 1.521271 | 12.49445 | 5.857903
2018-02-28 09:51 | 403417.2 | 2520.0005 | 5 | 46 | 3.623226 | -2.282207 | 2.951251 | 1.597337 | 12.49445 | 6.13408
2018-02-28 09:53 | 403537.2 | 2640.0009 | 5 | 46 | 3.609171 | -2.281917 | 2.951251 | 1.673395 | 12.49445 | 6.409108
2018-02-28 09:55 | 403657.2 | 2760.0005 | 5 | 46 | 3.59678 | -2.281841 | 2.951251 | 1.749464 | 12.49445 | 6.683173
2018-02-28 09:57 | 403777.2 | 2880.0001 | 5 | 46 | 3.585771 | -2.28215 | 2.951251 | 1.825521 | 12.49445 | 6.956308
2018-02-28 09:59 | 403897.2 | 3000.0013 | 5 | 46 | 3.574791 | -2.28181 | 2.951251 | 1.90159 | 12.49445 | 7.228659
2018-02-28 10:01 | 404017.2 | 3120.0009 | 5 | 46 | 3.562964 | -2.282152 | 2.951251 | 1.977652 | 12.49445 | 7.500112
2018-02-28 10:03 | 404137.2 | 3240.0005 | 5 | 46 | 3.552135 | -2.282099 | 2.951251 | 2.053716 | 12.49445 | 7.77071
2018-02-28 10:05 | 404257.2 | 3360.0009 | 5 | 46 | 3.541666 | -2.281893 | 2.951251 | 2.129784 | 12.49445 | 8.040511
2018-02-28 10:07 | 404377.2 | 3480.0005 | 5 | 46 | 3.531056 | -2.281983 | 2.951251 | 2.205847 | 12.49445 | 8.30951
2018-02-28 10:09 | 404497.2 | 3600.0009 | 5 | 46 | 3.518332 | -2.281859 | 2.951251 | 2.281904 | 12.49445 | 8.577607
2018-02-28 10:11 | 404617.2 | 3720.0005 | 5 | 46 | 3.504186 | -2.281823 | 2.951251 | 2.357968 | 12.49445 | 8.844679
2018-02-28 10:13 | 404737.2 | 3840.0001 | 5 | 46 | 3.489568 | -2.281913 | 2.951251 | 2.434028 | 12.49445 | 9.110662
2018-02-28 10:15 | 404857.2 | 3960.0013 | 5 | 46 | 3.473292 | -2.281798 | 2.951251 | 2.510095 | 12.49445 | 9.375495
2018-02-28 10:17 | 404977.2 | 4080.0001 | 5 | 46 | 3.452109 | -2.281801 | 2.951251 | 2.586152 | 12.49445 | 9.638893
2018-02-28 10:19 | 405097.2 | 4200.0013 | 5 | 46 | 3.421855 | -2.282112 | 2.951251 | 2.66222 | 12.49445 | 9.900404
2018-02-28 10:21 | 405217.2 | 4320.0009 | 5 | 46 | 3.380686 | -2.281861 | 2.951251 | 2.738277 | 12.49445 | 10.15919
2018-02-28 10:23 | 405337.2 | 4440.0005 | 5 | 46 | 3.317202 | -2.281835 | 2.951251 | 2.814342 | 12.49445 | 10.41413
2018-02-28 10:25 | 405457.2 | 4560.0009 | 5 | 46 | 3.199147 | -2.281828 | 2.951251 | 2.890402 | 12.49445 | 10.66251
2018-02-28 10:26 | 405546.5 | 4649.2275 | 5 | 46 | 3 | -2.281823 | 2.951251 | 2.946957 | 12.49445 | 10.83865
2018-02-28 10:28 | 405666.5 | 120.0004 | 6 | 46 | 3.368317 | 0 | 2.951251 | 2.946957 | 12.49445 | 10.83865
2018-02-28 10:30 | 405786.5 | 240 | 6 | 46 | 3.383297 | 0 | 2.951251 | 2.946957 | 12.49445 | 10.83865
2018-02-28 10:31 | 405846.5 | 300.0029 | 6 | 46 | 3.386821 | 0 | 2.951251 | 2.946957 | 12.49445 | 10.83865
2018-02-28 10:31 | 405846.5 | 0.0024 | 7 | 47 | 3.386769 | 0 | 0 | 0 | 0 | 0
2018-02-28 10:33 | 405966.6 | 120.0006 | 2 | 47 | 4.057847 | 4.890091 | 0.1623987 | 2.245e-09 | 0.6404645 | 7.603e-09
2018-02-28 10:35 | 406086.6 | 240.0003 | 2 | 47 | 4.093506 | 4.890066 | 0.3254024 | 2.245e-09 | 1.304678 | 7.603e-09
2018-02-28 10:37 | 406206.6 | 360.0006 | 2 | 47 | 4.13006 | 4.889986 | 0.4883934 | 2.245e-09 | 1.975012 | 7.603e-09
2018-02-28 10:39 | 406326.6 | 480.001 | 2 | 47 | 4.156969 | 4.890095 | 0.6514026 | 2.245e-09 | 2.650535 | 7.603e-09
2018-02-28 10:41 | 406446.6 | 600.0015 | 2 | 47 | 4.180036 | 4.890066 | 0.8144012 | 2.245e-09 | 3.330017 | 7.603e-09
2018-02-28 10:43 | 406566.6 | 720.0003 | 2 | 47 | 4.200292 | 4.809399 | 0.9771418 | 2.245e-09 | 4.012183 | 7.603e-09
2018-02-28 10:45 | 406686.6 | 840.0006 | 2 | 47 | 4.200273 | 4.408537 | 1.130754 | 2.245e-09 | 4.657398 | 7.603e-09
2018-02-28 10:47 | 406806.6 | 960.0003 | 2 | 47 | 4.200274 | 4.056355 | 1.271675 | 2.245e-09 | 5.249307 | 7.603e-09
2018-02-28 10:49 | 406926.6 | 1080.0006 | 2 | 47 | 4.200284 | 3.73966 | 1.401557 | 2.245e-09 | 5.794849 | 7.603e-09
2018-02-28 10:51 | 407046.6 | 1200.0011 | 2 | 47 | 4.200289 | 3.452068 | 1.521382 | 2.245e-09 | 6.298145 | 7.603e-09
2018-02-28 10:53 | 407126.6 | 1280.0072 | 2 | 47 | 4.200293 | 3.259985 | 1.595947 | 2.245e-09 | 6.611338 | 7.603e-09
2018-02-28 10:55 | 407246.6 | 120.0006 | 3 | 47 | 4.222571 | 3.259916 | 1.704239 | 2.245e-09 | 7.067279 | 7.603e-09
2018-02-28 10:57 | 407366.6 | 240.001 | 3 | 47 | 4.248748 | 3.259861 | 1.812889 | 2.245e-09 | 7.527472 | 7.603e-09
2018-02-28 10:59 | 407486.6 | 360.0015 | 3 | 47 | 4.277003 | 3.259884 | 1.921553 | 2.245e-09 | 7.990674 | 7.603e-09
2018-02-28 11:01 | 407606.6 | 480.001 | 3 | 47 | 4.307293 | 3.259876 | 2.030218 | 2.245e-09 | 8.457057 | 7.603e-09
2018-02-28 11:03 | 407726.6 | 600.0006 | 3 | 47 | 4.341301 | 3.259892 | 2.13886 | 2.245e-09 | 8.926812 | 7.603e-09
2018-02-28 11:05 | 407846.6 | 720.001 | 3 | 47 | 4.379146 | 3.25988 | 2.247534 | 2.245e-09 | 9.400638 | 7.603e-09
2018-02-28 11:07 | 407966.6 | 840.0015 | 3 | 47 | 4.40029 | 3.01087 | 2.354141 | 2.245e-09 | 9.869114 | 7.603e-09
2018-02-28 11:09 | 408086.6 | 960.001 | 3 | 47 | 4.400301 | 2.61375 | 2.447653 | 2.245e-09 | 10.2806 | 7.603e-09
2018-02-28 11:11 | 408206.6 | 1080.0007 | 3 | 47 | 4.400267 | 2.270596 | 2.528941 | 2.245e-09 | 10.63829 | 7.603e-09
2018-02-28 11:13 | 408326.6 | 1200.0011 | 3 | 47 | 4.400295 | 1.964346 | 2.5994 | 2.245e-09 | 10.94832 | 7.603e-09
2018-02-28 11:15 | 408446.6 | 1320.0015 | 3 | 47 | 4.400276 | 1.710637 | 2.660504 | 2.245e-09 | 11.2172 | 7.603e-09
2018-02-28 11:17 | 408566.6 | 1440.0003 | 3 | 47 | 4.400276 | 1.498981 | 2.713889 | 2.245e-09 | 11.4521 | 7.603e-09
2018-02-28 11:19 | 408686.6 | 1560.0007 | 3 | 47 | 4.400235 | 1.320405 | 2.760804 | 2.245e-09 | 11.65855 | 7.603e-09
2018-02-28 11:21 | 408806.6 | 1680.001 | 3 | 47 | 4.400256 | 1.162861 | 2.802154 | 2.245e-09 | 11.84049 | 7.603e-09
2018-02-28 11:23 | 408926.6 | 1800.0007 | 3 | 47 | 4.400245 | 1.024468 | 2.838516 | 2.245e-09 | 12.0005 | 7.603e-09
2018-02-28 11:25 | 409046.6 | 1920.0002 | 3 | 47 | 4.400232 | 0.9105415 | 2.870704 | 2.245e-09 | 12.14213 | 7.603e-09
2018-02-28 11:27 | 409166.6 | 2040.0006 | 3 | 47 | 4.400242 | 0.8145351 | 2.899391 | 2.245e-09 | 12.26836 | 7.603e-09
2018-02-28 11:29 | 409286.6 | 2160.001 | 3 | 47 | 4.400191 | 0.7298012 | 2.925107 | 2.245e-09 | 12.38152 | 7.603e-09
2018-02-28 11:31 | 409406.6 | 2280.0007 | 3 | 47 | 4.400231 | 0.6526546 | 2.948135 | 2.245e-09 | 12.48284 | 7.603e-09
2018-02-28 11:31 | 409407.6 | 2280.9981 | 3 | 47 | 4.400226 | 0.6519918 | 2.948315 | 2.245e-09 | 12.48364 | 7.603e-09
2018-02-28 11:33 | 409527.7 | 120.0006 | 4 | 47 | 4.335028 | 0 | 2.948315 | 2.245e-09 | 12.48364 | 7.603e-09
2018-02-28 11:35 | 409647.7 | 240.0002 | 4 | 47 | 4.329284 | 0 | 2.948315 | 2.245e-09 | 12.48364 | 7.603e-09
2018-02-28 11:36 | 409707.7 | 300.003 | 4 | 47 | 4.327634 | 0 | 2.948315 | 2.245e-09 | 12.48364 | 7.603e-09
2018-02-28 11:38 | 409827.7 | 120.0006 | 5 | 47 | 4.092613 | -2.28179 | 2.948315 | 0.0760546 | 12.48364 | 0.3137162
2018-02-28 11:40 | 409947.7 | 240.001 | 5 | 47 | 4.056674 | -2.281803 | 2.948315 | 0.1521242 | 12.48364 | 0.6236354
2018-02-28 11:42 | 410067.7 | 360.0014 | 5 | 47 | 4.025249 | -2.282153 | 2.948315 | 0.2281916 | 12.48364 | 0.9310001
2018-02-28 11:44 | 410187.7 | 480.0002 | 5 | 47 | 3.995733 | -2.281785 | 2.948315 | 0.3042538 | 12.48364 | 1.236037
2018-02-28 11:46 | 410307.7 | 600.0006 | 5 | 47 | 3.967522 | -2.282126 | 2.948315 | 0.3803181 | 12.48364 | 1.538894
2018-02-28 11:48 | 410427.7 | 720.0003 | 5 | 47 | 3.939004 | -2.28212 | 2.948315 | 0.4563792 | 12.48364 | 1.839589
2018-02-28 11:50 | 410547.7 | 840.0006 | 5 | 47 | 3.910302 | -2.282224 | 2.948315 | 0.5324544 | 12.48364 | 2.138147
2018-02-28 11:52 | 410667.7 | 960.0002 | 5 | 47 | 3.883715 | -2.282137 | 2.948315 | 0.6085136 | 12.48364 | 2.434543
2018-02-28 11:54 | 410787.7 | 1080.0014 | 5 | 47 | 3.857907 | -2.281863 | 2.948315 | 0.6845861 | 12.48364 | 2.728997
2018-02-28 11:56 | 410907.7 | 1200.0002 | 5 | 47 | 3.831997 | -2.281957 | 2.948315 | 0.7606435 | 12.48364 | 3.021436
2018-02-28 11:58 | 411027.7 | 1320.0014 | 5 | 47 | 3.805998 | -2.28215 | 2.948315 | 0.8367034 | 12.48364 | 3.311904
2018-02-28 12:00 | 411147.7 | 1440.001 | 5 | 47 | 3.782778 | -2.281878 | 2.948315 | 0.9127796 | 12.48364 | 3.600546
2018-02-28 12:02 | 411267.7 | 1560.0014 | 5 | 47 | 3.761877 | -2.282207 | 2.948315 | 0.988844 | 12.48364 | 3.887477
2018-02-28 12:04 | 411387.7 | 1680.0002 | 5 | 47 | 3.742473 | -2.281761 | 2.948315 | 1.064904 | 12.48364 | 4.172864
2018-02-28 12:06 | 411507.7 | 1800.0014 | 5 | 47 | 3.722806 | -2.282137 | 2.948315 | 1.140975 | 12.48364 | 4.456811
2018-02-28 12:08 | 411627.7 | 1920.0002 | 5 | 47 | 3.702931 | -2.282068 | 2.948315 | 1.217035 | 12.48364 | 4.739206
2018-02-28 12:10 | 411747.7 | 2040.0006 | 5 | 47 | 3.684781 | -2.282139 | 2.948315 | 1.293101 | 12.48364 | 5.020175
2018-02-28 12:12 | 411867.7 | 2160.0002 | 5 | 47 | 3.668117 | -2.282148 | 2.948315 | 1.369169 | 12.48364 | 5.29982
2018-02-28 12:14 | 411987.7 | 2280.0006 | 5 | 47 | 3.6524 | -2.282188 | 2.948315 | 1.44523 | 12.48364 | 5.578222
2018-02-28 12:16 | 412107.7 | 2400.001 | 5 | 47 | 3.636302 | -2.28215 | 2.948315 | 1.521295 | 12.48364 | 5.855436
2018-02-28 12:18 | 412227.7 | 2520.0014 | 5 | 47 | 3.621457 | -2.281837 | 2.948315 | 1.597367 | 12.48364 | 6.131477
2018-02-28 12:20 | 412347.7 | 2640.0002 | 5 | 47 | 3.608307 | -2.282153 | 2.948315 | 1.673425 | 12.48364 | 6.40641
2018-02-28 12:22 | 412467.7 | 2760.0014 | 5 | 47 | 3.596632 | -2.28219 | 2.948315 | 1.749495 | 12.48364 | 6.680445
2018-02-28 12:24 | 412587.7 | 2880.0002 | 5 | 47 | 3.584915 | -2.282146 | 2.948315 | 1.825559 | 12.48364 | 6.953578
2018-02-28 12:26 | 412707.7 | 3000.0006 | 5 | 47 | 3.572656 | -2.282235 | 2.948315 | 1.901629 | 12.48364 | 7.225813
2018-02-28 12:28 | 412827.7 | 3120.001 | 5 | 47 | 3.561961 | -2.282177 | 2.948315 | 1.97769 | 12.48364 | 7.497144
2018-02-28 12:30 | 412947.7 | 3240.0014 | 5 | 47 | 3.551878 | -2.282173 | 2.948315 | 2.053757 | 12.48364 | 7.767701
2018-02-28 12:32 | 413067.7 | 3360.0002 | 5 | 47 | 3.541674 | -2.282135 | 2.948315 | 2.129818 | 12.48364 | 8.037479
2018-02-28 12:34 | 413187.7 | 3480.0006 | 5 | 47 | 3.529476 | -2.282175 | 2.948315 | 2.205886 | 12.48364 | 8.30644
2018-02-28 12:36 | 413307.7 | 3600.001 | 5 | 47 | 3.516728 | -2.28181 | 2.948315 | 2.281946 | 12.48364 | 8.574402
2018-02-28 12:38 | 413427.7 | 3720.0014 | 5 | 47 | 3.503872 | -2.281886 | 2.948315 | 2.358012 | 12.48364 | 8.841421
2018-02-28 12:40 | 413547.7 | 3840.0002 | 5 | 47 | 3.490127 | -2.282153 | 2.948315 | 2.43407 | 12.48364 | 9.107409
2018-02-28 12:42 | 413667.7 | 3960.0006 | 5 | 47 | 3.472614 | -2.281899 | 2.948315 | 2.510132 | 12.48364 | 9.372241
2018-02-28 12:44 | 413787.7 | 4080.0002 | 5 | 47 | 3.449222 | -2.282178 | 2.948315 | 2.586197 | 12.48364 | 9.635521
2018-02-28 12:46 | 413907.7 | 4200.0014 | 5 | 47 | 3.420689 | -2.281928 | 2.948315 | 2.662262 | 12.48364 | 9.896857
2018-02-28 12:48 | 414027.7 | 4320.0002 | 5 | 47 | 3.380383 | -2.281868 | 2.948315 | 2.738322 | 12.48364 | 10.15559
2018-02-28 12:50 | 414147.7 | 4440.0014 | 5 | 47 | 3.316121 | -2.282164 | 2.948315 | 2.814381 | 12.48364 | 10.41049
2018-02-28 12:52 | 414267.7 | 4560.001 | 5 | 47 | 3.190855 | -2.282124 | 2.948315 | 2.890443 | 12.48364 | 10.65857
2018-02-28 12:53 | 414351.5 | 4643.7922 | 5 | 47 | 2.999992 | -2.282172 | 2.948315 | 2.943555 | 12.48364 | 10.82366
2018-02-28 12:55 | 414471.6 | 120.0006 | 6 | 47 | 3.370596 | 0 | 2.948315 | 2.943555 | 12.48364 | 10.82366
2018-02-28 12:57 | 414591.6 | 240.0002 | 6 | 47 | 3.385575 | 0 | 2.948315 | 2.943555 | 12.48364 | 10.82366
2018-02-28 12:58 | 414651.6 | 300.0022 | 6 | 47 | 3.389116 | 0 | 2.948315 | 2.943555 | 12.48364 | 10.82366
2018-02-28 12:58 | 414651.6 | 0.0023 | 7 | 48 | 3.389107 | 0 | 0 | 0 | 0 | 0
2018-02-28 13:00 | 414771.7 | 120.0014 | 2 | 48 | 4.057622 | 4.890047 | 0.1624086 | 0 | 0.6404653 | 0
2018-02-28 13:02 | 414891.7 | 240.0002 | 2 | 48 | 4.094254 | 4.890041 | 0.3253972 | 0 | 1.304719 | 0
2018-02-28 13:04 | 415011.7 | 360.0006 | 2 | 48 | 4.128822 | 4.890007 | 0.4883959 | 0 | 1.975032 | 0
2018-02-28 13:06 | 415131.7 | 480.0003 | 2 | 48 | 4.154961 | 4.890074 | 0.6513788 | 0 | 2.65019 | 0
2018-02-28 13:08 | 415251.7 | 600.0014 | 2 | 48 | 4.178572 | 4.889997 | 0.8143868 | 0 | 3.329388 | 0
2018-02-28 13:10 | 415371.7 | 720.0011 | 2 | 48 | 4.200333 | 4.800991 | 0.977087 | 0 | 4.011295 | 0
2018-02-28 13:12 | 415491.7 | 840.0015 | 2 | 48 | 4.200315 | 4.416531 | 1.130486 | 0 | 4.655616 | 0
2018-02-28 13:14 | 415611.7 | 960.001 | 2 | 48 | 4.200286 | 4.073221 | 1.271884 | 0 | 5.249528 | 0
2018-02-28 13:16 | 415731.7 | 1080.0015 | 2 | 48 | 4.200269 | 3.761833 | 1.402484 | 0 | 5.798086 | 0
2018-02-28 13:18 | 415851.7 | 1200.0003 | 2 | 48 | 4.200272 | 3.45306 | 1.522734 | 0 | 6.303169 | 0
2018-02-28 13:19 | 415926.8 | 1275.1398 | 2 | 48 | 4.200296 | 3.259987 | 1.592761 | 0 | 6.5973 | 0
2018-02-28 13:21 | 416046.8 | 120.0006 | 3 | 48 | 4.221517 | 3.259878 | 1.70105 | 0 | 7.053194 | 0
2018-02-28 13:23 | 416166.8 | 240.001 | 3 | 48 | 4.246727 | 3.259905 | 1.809707 | 0 | 7.51324 | 0
2018-02-28 13:25 | 416286.8 | 360.0014 | 3 | 48 | 4.274557 | 3.259924 | 1.918364 | 0 | 7.976155 | 0
2018-02-28 13:27 | 416406.8 | 480.0002 | 3 | 48 | 4.306061 | 3.259872 | 2.027021 | 0 | 8.44229 | 0
2018-02-28 13:29 | 416526.8 | 600.0023 | 3 | 48 | 4.340753 | 3.259918 | 2.135684 | 0 | 8.912069 | 0
2018-02-28 13:31 | 416646.8 | 720.0002 | 3 | 48 | 4.377182 | 3.259892 | 2.244345 | 0 | 9.3857 | 0
2018-02-28 13:33 | 416766.8 | 840.0015 | 3 | 48 | 4.400287 | 3.042906 | 2.351465 | 0 | 9.856294 | 0
2018-02-28 13:35 | 416886.8 | 960.0011 | 3 | 48 | 4.400299 | 2.631828 | 2.445826 | 0 | 10.27151 | 0
2018-02-28 13:37 | 417006.8 | 1080.0006 | 3 | 48 | 4.400259 | 2.269724 | 2.527368 | 0 | 10.63032 | 0
2018-02-28 13:39 | 417126.8 | 1200.0003 | 3 | 48 | 4.400264 | 1.9715 | 2.597918 | 0 | 10.94076 | 0
2018-02-28 13:41 | 417246.8 | 1320.0006 | 3 | 48 | 4.400284 | 1.72187 | 2.659351 | 0 | 11.21108 | 0
2018-02-28 13:43 | 417366.8 | 1440.001 | 3 | 48 | 4.400261 | 1.509147 | 2.713139 | 0 | 11.44776 | 0
2018-02-28 13:45 | 417486.8 | 1560.0007 | 3 | 48 | 4.400234 | 1.321356 | 2.760265 | 0 | 11.65513 | 0
2018-02-28 13:47 | 417606.8 | 1680.0003 | 3 | 48 | 4.400242 | 1.159518 | 2.801515 | 0 | 11.83664 | 0
2018-02-28 13:49 | 417726.8 | 1800.0006 | 3 | 48 | 4.400239 | 1.026907 | 2.837894 | 0 | 11.99671 | 0
2018-02-28 13:51 | 417846.8 | 1920.0003 | 3 | 48 | 4.400186 | 0.9139471 | 2.870201 | 0 | 12.13887 | 0
2018-02-28 13:53 | 417966.8 | 2040.0014 | 3 | 48 | 4.400231 | 0.815938 | 2.899008 | 0 | 12.26563 | 0
2018-02-28 13:55 | 418086.8 | 2160.0011 | 3 | 48 | 4.400232 | 0.725605 | 2.924678 | 0 | 12.37858 | 0
2018-02-28 13:57 | 418205.7 | 2278.8947 | 3 | 48 | 4.40025 | 0.6519938 | 2.94738 | 0 | 12.47848 | 0
2018-02-28 13:59 | 418325.8 | 120.0014 | 4 | 48 | 4.335024 | 0 | 2.947382 | 0 | 12.47849 | 0
2018-02-28 14:01 | 418445.8 | 240.0011 | 4 | 48 | 4.329299 | 0 | 2.947382 | 0 | 12.47849 | 0
2018-02-28 14:02 | 418505.8 | 300.003 | 4 | 48 | 4.327616 | 0 | 2.947382 | 0 | 12.47849 | 0
2018-02-28 14:04 | 418625.9 | 120.0015 | 5 | 48 | 4.09146 | -2.282137 | 2.947382 | 0.07604867 | 12.47849 | 0.3136635
2018-02-28 14:06 | 418745.9 | 240.001 | 5 | 48 | 4.056165 | -2.282008 | 2.947382 | 0.1521215 | 12.47849 | 0.6235112
2018-02-28 14:08 | 418865.9 | 360.0015 | 5 | 48 | 4.025467 | -2.282185 | 2.947382 | 0.2281818 | 12.47849 | 0.9308424
2018-02-28 14:10 | 418985.9 | 480.0002 | 5 | 48 | 3.99635 | -2.281818 | 2.947382 | 0.3042468 | 12.47849 | 1.235932
2018-02-28 14:12 | 419105.9 | 600.0007 | 5 | 48 | 3.967029 | -2.28197 | 2.947382 | 0.380316 | 12.47849 | 1.538822
2018-02-28 14:14 | 419225.9 | 720.001 | 5 | 48 | 3.937371 | -2.28187 | 2.947382 | 0.4563686 | 12.47849 | 1.839387
2018-02-28 14:16 | 419345.9 | 840.0007 | 5 | 48 | 3.909829 | -2.281852 | 2.947382 | 0.5324405 | 12.47849 | 2.137852
2018-02-28 14:18 | 419465.9 | 960.0002 | 5 | 48 | 3.883767 | -2.282097 | 2.947382 | 0.6084937 | 12.47849 | 2.434205
2018-02-28 14:20 | 419585.9 | 1080.0014 | 5 | 48 | 3.857599 | -2.282207 | 2.947382 | 0.6845676 | 12.47849 | 2.728666
2018-02-28 14:22 | 419705.9 | 1200.0002 | 5 | 48 | 3.830251 | -2.282159 | 2.947382 | 0.7606295 | 12.47849 | 3.021047
2018-02-28 14:24 | 419825.9 | 1320.0006 | 5 | 48 | 3.804812 | -2.282166 | 2.947382 | 0.8366928 | 12.47849 | 3.311397
2018-02-28 14:26 | 419945.9 | 1440.0002 | 5 | 48 | 3.782418 | -2.281833 | 2.947382 | 0.9127532 | 12.47849 | 3.599925
2018-02-28 14:28 | 420065.9 | 1560.0006 | 5 | 48 | 3.762016 | -2.282105 | 2.947382 | 0.9888213 | 12.47849 | 3.886867
2018-02-28 14:30 | 420185.9 | 1680.001 | 5 | 48 | 3.741552 | -2.281979 | 2.947382 | 1.06489 | 12.47849 | 4.172266
2018-02-28 14:32 | 420305.9 | 1800.0006 | 5 | 48 | 3.720831 | -2.281792 | 2.947382 | 1.140954 | 12.47849 | 4.456062
2018-02-28 14:34 | 420425.9 | 1920.0002 | 5 | 48 | 3.702083 | -2.281917 | 2.947382 | 1.217018 | 12.47849 | 4.738362
2018-02-28 14:36 | 420545.9 | 2040.0014 | 5 | 48 | 3.684623 | -2.282008 | 2.947382 | 1.293084 | 12.47849 | 5.019292
2018-02-28 14:38 | 420665.9 | 2160.001 | 5 | 48 | 3.667664 | -2.28214 | 2.947382 | 1.369145 | 12.47849 | 5.2989
2018-02-28 14:40 | 420785.9 | 2280.0014 | 5 | 48 | 3.650415 | -2.281932 | 2.947382 | 1.445207 | 12.47849 | 5.577213
2018-02-28 14:42 | 420905.9 | 2400.001 | 5 | 48 | 3.634737 | -2.281959 | 2.947382 | 1.521269 | 12.47849 | 5.854262
2018-02-28 14:44 | 421025.9 | 2520.0006 | 5 | 48 | 3.620745 | -2.282172 | 2.947382 | 1.597334 | 12.47849 | 6.130198
2018-02-28 14:46 | 421145.9 | 2640.001 | 5 | 48 | 3.608139 | -2.282139 | 2.947382 | 1.673404 | 12.47849 | 6.405147
2018-02-28 14:48 | 421265.9 | 2760.0006 | 5 | 48 | 3.595544 | -2.281988 | 2.947382 | 1.749463 | 12.47849 | 6.679102
2018-02-28 14:50 | 421385.9 | 2880.0002 | 5 | 48 | 3.582812 | -2.28218 | 2.947382 | 1.825527 | 12.47849 | 6.952097
2018-02-28 14:52 | 421505.9 | 3000.0006 | 5 | 48 | 3.571795 | -2.282133 | 2.947382 | 1.901602 | 12.47849 | 7.224237
2018-02-28 14:54 | 421625.9 | 3120.0002 | 5 | 48 | 3.561774 | -2.282106 | 2.947382 | 1.977656 | 12.47849 | 7.4955
2018-02-28 14:56 | 421745.9 | 3240.0014 | 5 | 48 | 3.551507 | -2.28216 | 2.947382 | 2.053725 | 12.47849 | 7.766053
2018-02-28 14:58 | 421865.9 | 3360.0002 | 5 | 48 | 3.539633 | -2.281873 | 2.947382 | 2.129789 | 12.47849 | 8.03576
2018-02-28 15:00 | 421985.9 | 3480.0014 | 5 | 48 | 3.527757 | -2.282155 | 2.947382 | 2.205856 | 12.47849 | 8.304549
2018-02-28 15:02 | 422105.9 | 3600.001 | 5 | 48 | 3.515995 | -2.281839 | 2.947382 | 2.281922 | 12.47849 | 8.572445
2018-02-28 15:04 | 422225.9 | 3720.0014 | 5 | 48 | 3.503645 | -2.282006 | 2.947382 | 2.357985 | 12.47849 | 8.839427
2018-02-28 15:06 | 422345.9 | 3840.0002 | 5 | 48 | 3.488639 | -2.282175 | 2.947382 | 2.434046 | 12.47849 | 9.105376
2018-02-28 15:08 | 422465.9 | 3960.0014 | 5 | 48 | 3.469597 | -2.281835 | 2.947382 | 2.510108 | 12.47849 | 9.370019
2018-02-28 15:10 | 422585.9 | 4080.001 | 5 | 48 | 3.448144 | -2.281841 | 2.947382 | 2.586172 | 12.47849 | 9.633142
2018-02-28 15:12 | 422705.9 | 4200.0006 | 5 | 48 | 3.420671 | -2.282144 | 2.947382 | 2.662238 | 12.47849 | 9.894431
2018-02-28 15:14 | 422825.9 | 4320.0011 | 5 | 48 | 3.379783 | -2.281868 | 2.947382 | 2.738302 | 12.47849 | 10.15318
2018-02-28 15:16 | 422945.9 | 4440.0014 | 5 | 48 | 3.312521 | -2.281803 | 2.947382 | 2.814362 | 12.47849 | 10.40792
2018-02-28 15:18 | 423065.9 | 4560.001 | 5 | 48 | 3.187866 | -2.282177 | 2.947382 | 2.890425 | 12.47849 | 10.6557
2018-02-28 15:20 | 423149.2 | 4643.3466 | 5 | 48 | 2.999988 | -2.281803 | 2.947382 | 2.943255 | 12.47849 | 10.81984
2018-02-28 15:22 | 423269.2 | 120.0006 | 6 | 48 | 3.370752 | 0 | 2.947382 | 2.94326 | 12.47849 | 10.81985
2018-02-28 15:24 | 423389.2 | 240.0002 | 6 | 48 | 3.385874 | 0 | 2.947382 | 2.94326 | 12.47849 | 10.81985
2018-02-28 15:25 | 423449.2 | 300.0046 | 6 | 48 | 3.38949 | 0 | 2.947382 | 2.94326 | 12.47849 | 10.81985
2018-02-28 15:25 | 423449.3 | 0.0024 | 7 | 49 | 3.389536 | 0 | 0 | 0 | 0 | 0
2018-02-28 15:27 | 423569.3 | 120.0005 | 2 | 49 | 4.059414 | 4.890055 | 0.1623959 | 4.09e-10 | 0.640714 | 1.386e-09
2018-02-28 15:29 | 423689.3 | 240.0001 | 2 | 49 | 4.09414 | 4.890118 | 0.3253846 | 4.09e-10 | 1.305079 | 1.386e-09
2018-02-28 15:31 | 423809.3 | 360.0013 | 2 | 49 | 4.127903 | 4.890091 | 0.4883865 | 4.09e-10 | 1.975319 | 1.386e-09
2018-02-28 15:33 | 423929.3 | 480.0002 | 2 | 49 | 4.155031 | 4.890015 | 0.6513906 | 4.09e-10 | 2.650467 | 1.386e-09
2018-02-28 15:35 | 424049.3 | 600.0013 | 2 | 49 | 4.180716 | 4.890125 | 0.8143818 | 4.09e-10 | 3.329773 | 1.386e-09
2018-02-28 15:37 | 424169.3 | 720.0002 | 2 | 49 | 4.200281 | 4.786768 | 0.9769588 | 4.09e-10 | 4.011422 | 1.386e-09
2018-02-28 15:39 | 424289.3 | 840.0014 | 2 | 49 | 4.2003 | 4.418165 | 1.130278 | 4.09e-10 | 4.655406 | 1.386e-09
2018-02-28 15:41 | 424409.3 | 960.001 | 2 | 49 | 4.200234 | 4.079264 | 1.271887 | 4.09e-10 | 5.250208 | 1.386e-09
2018-02-28 15:43 | 424529.3 | 1080.0014 | 2 | 49 | 4.200298 | 3.751411 | 1.402444 | 4.09e-10 | 5.798581 | 1.386e-09
2018-02-28 15:45 | 424649.3 | 1200.0009 | 2 | 49 | 4.200274 | 3.435911 | 1.52211 | 4.09e-10 | 6.301213 | 1.386e-09
2018-02-28 15:46 | 424723.5 | 1274.2108 | 2 | 49 | 4.200273 | 3.259985 | 1.591102 | 4.09e-10 | 6.590999 | 1.386e-09
2018-02-28 15:48 | 424843.6 | 120.0007 | 3 | 49 | 4.220994 | 3.259951 | 1.699382 | 4.09e-10 | 7.046823 | 1.386e-09
2018-02-28 15:50 | 424963.6 | 240.0002 | 3 | 49 | 4.245948 | 3.259899 | 1.808034 | 4.09e-10 | 7.506761 | 1.386e-09
2018-02-28 15:52 | 425083.6 | 360.0006 | 3 | 49 | 4.274806 | 3.259943 | 1.916696 | 4.09e-10 | 7.969659 | 1.386e-09
2018-02-28 15:54 | 425203.6 | 480.0002 | 3 | 49 | 4.306893 | 3.259926 | 2.025345 | 4.09e-10 | 8.435849 | 1.386e-09
2018-02-28 15:56 | 425323.6 | 600.0006 | 3 | 49 | 4.340372 | 3.259897 | 2.134022 | 4.09e-10 | 8.905705 | 1.386e-09
2018-02-28 15:58 | 425443.6 | 720.0003 | 3 | 49 | 4.375999 | 3.259882 | 2.242662 | 4.09e-10 | 9.379163 | 1.386e-09
2018-02-28 16:00 | 425563.6 | 840.0007 | 3 | 49 | 4.400287 | 3.050665 | 2.349973 | 4.09e-10 | 9.850515 | 1.386e-09
2018-02-28 16:02 | 425683.6 | 960.001 | 3 | 49 | 4.400276 | 2.623146 | 2.444317 | 4.09e-10 | 10.26565 | 1.386e-09
2018-02-28 16:04 | 425803.6 | 1080.0007 | 3 | 49 | 4.400274 | 2.275009 | 2.525783 | 4.09e-10 | 10.62413 | 1.386e-09
2018-02-28 16:06 | 425923.6 | 1200.001 | 3 | 49 | 4.400275 | 1.982265 | 2.596584 | 4.09e-10 | 10.93567 | 1.386e-09
2018-02-28 16:08 | 426043.6 | 1320.0007 | 3 | 49 | 4.400239 | 1.730956 | 2.65838 | 4.09e-10 | 11.20759 | 1.386e-09
2018-02-28 16:10 | 426163.6 | 1440.0004 | 3 | 49 | 4.400237 | 1.510744 | 2.712357 | 4.09e-10 | 11.44511 | 1.386e-09
2018-02-28 16:12 | 426283.6 | 1560.0015 | 3 | 49 | 4.400244 | 1.320724 | 2.759444 | 4.09e-10 | 11.6523 | 1.386e-09
2018-02-28 16:14 | 426403.6 | 1680.001 | 3 | 49 | 4.400245 | 1.165631 | 2.800807 | 4.09e-10 | 11.83431 | 1.386e-09
2018-02-28 16:16 | 426523.6 | 1800.0015 | 3 | 49 | 4.40024 | 1.034738 | 2.83741 | 4.09e-10 | 11.99537 | 1.386e-09
2018-02-28 16:18 | 426643.6 | 1920.001 | 3 | 49 | 4.400247 | 0.9200563 | 2.869939 | 4.09e-10 | 12.13851 | 1.386e-09
2018-02-28 16:20 | 426763.6 | 2040.0006 | 3 | 49 | 4.400207 | 0.814579 | 2.898809 | 4.09e-10 | 12.26554 | 1.386e-09
2018-02-28 16:22 | 426883.6 | 2160.001 | 3 | 49 | 4.400204 | 0.7284851 | 2.924483 | 4.09e-10 | 12.37851 | 1.386e-09
2018-02-28 16:24 | 427003.6 | 2280.0015 | 3 | 49 | 4.400194 | 0.6550627 | 2.947504 | 4.09e-10 | 12.47981 | 1.386e-09
2018-02-28 16:24 | 427009.4 | 2285.7991 | 3 | 49 | 4.400198 | 0.6519918 | 2.948558 | 4.09e-10 | 12.48444 | 1.386e-09
2018-02-28 16:26 | 427129.4 | 120.0006 | 4 | 49 | 4.335356 | 0 | 2.948558 | 4.09e-10 | 12.48444 | 1.386e-09
2018-02-28 16:28 | 427249.4 | 240.0002 | 4 | 49 | 4.329669 | 0 | 2.948558 | 4.09e-10 | 12.48444 | 1.386e-09
2018-02-28 16:29 | 427309.4 | 300.0022 | 4 | 49 | 4.328027 | 0 | 2.948558 | 4.09e-10 | 12.48444 | 1.386e-09
2018-02-28 16:31 | 427429.4659 | 120.0006 | 5 | 49 | 4.092979 | -2.281959 | 2.948558 | 0.07606164 | 12.48444 | 0.3137758
2018-02-28 16:33 | 427549.4656 | 240.0003 | 5 | 49 | 4.058682 | -2.281814 | 2.948558 | 0.1521237 | 12.48444 | 0.6237395
2018-02-28 16:35 | 427669.4659 | 360.0006 | 5 | 49 | 4.028369 | -2.281865 | 2.948558 | 0.2281924 | 12.48444 | 0.9313208
2018-02-28 16:37 | 427789.4656 | 480.0003 | 5 | 49 | 3.99822 | -2.281838 | 2.948558 | 0.3042535 | 12.48444 | 1.236583
2018-02-28 16:39 | 427909.4667 | 600.0014 | 5 | 49 | 3.968132 | -2.281774 | 2.948558 | 0.3803219 | 12.48444 | 1.53956
2018-02-28 16:41 | 428029.4664 | 720.0011 | 5 | 49 | 3.939815 | -2.281815 | 2.948558 | 0.456395 | 12.48444 | 1.840343
2018-02-28 16:43 | 428149.4667 | 840.0014 | 5 | 49 | 3.912899 | -2.282125 | 2.948558 | 0.5324598 | 12.48444 | 2.13899
2018-02-28 16:45 | 428269.4664 | 960.0011 | 5 | 49 | 3.886439 | -2.282137 | 2.948558 | 0.6085278 | 12.48444 | 2.435629
2018-02-28 16:47 | 428389.4659 | 1080.0006 | 5 | 49 | 3.858983 | -2.282122 | 2.948558 | 0.6845909 | 12.48444 | 2.730204
2018-02-28 16:49 | 428509.4655 | 1200.0002 | 5 | 49 | 3.832264 | -2.28217 | 2.948558 | 0.7606582 | 12.48444 | 3.02272
2018-02-28 16:51 | 428629.4667 | 1320.0014 | 5 | 49 | 3.807626 | -2.282146 | 2.948558 | 0.8367235 | 12.48444 | 3.313268
2018-02-28 16:53 | 428749.4655 | 1440.0002 | 5 | 49 | 3.785469 | -2.281843 | 2.948558 | 0.9127849 | 12.48444 | 3.60203
2018-02-28 16:55 | 428869.4667 | 1560.0014 | 5 | 49 | 3.763873 | -2.281873 | 2.948558 | 0.988857 | 12.48444 | 3.889181
2018-02-28 16:57 | 428989.4663 | 1680.001 | 5 | 49 | 3.742356 | -2.28213 | 2.948558 | 1.064921 | 12.48444 | 4.17465
2018-02-28 16:59 | 429109.4659 | 1800.0006 | 5 | 49 | 3.722796 | -2.281961 | 2.948558 | 1.140984 | 12.48444 | 4.458553
2018-02-28 17:01 | 429229.4663 | 1920.001 | 5 | 49 | 3.704536 | -2.282032 | 2.948558 | 1.217049 | 12.48444 | 4.741025
2018-02-28 17:03 | 429349.4659 | 2040.0006 | 5 | 49 | 3.686614 | -2.281827 | 2.948558 | 1.293113 | 12.48444 | 5.022119
2018-02-28 17:05 | 429469.4655 | 2160.0002 | 5 | 49 | 3.66837 | -2.282097 | 2.948558 | 1.369181 | 12.48444 | 5.301858
2018-02-28 17:07 | 429589.4668 | 2280.0015 | 5 | 49 | 3.651657 | -2.281792 | 2.948558 | 1.445248 | 12.48444 | 5.580249
2018-02-28 17:09 | 429709.4663 | 2400.001 | 5 | 49 | 3.636575 | -2.282125 | 2.948558 | 1.521318 | 12.48444 | 5.857448
2018-02-28 17:11 | 429829.4659 | 2520.0006 | 5 | 49 | 3.622814 | -2.282159 | 2.948558 | 1.597382 | 12.48444 | 6.133534
2018-02-28 17:13 | 429949.4663 | 2640.001 | 5 | 49 | 3.609136 | -2.281845 | 2.948558 | 1.673449 | 12.48444 | 6.408596
2018-02-28 17:15 | 430069.4667 | 2760.0014 | 5 | 49 | 3.595752 | -2.282102 | 2.948558 | 1.749513 | 12.48444 | 6.682599
2018-02-28 17:17 | 430189.4663 | 2880.001 | 5 | 49 | 3.584095 | -2.282146 | 2.948558 | 1.825584 | 12.48444 | 6.955683
2018-02-28 17:19 | 430309.4667 | 3000.0014 | 5 | 49 | 3.573655 | -2.282059 | 2.948558 | 1.901646 | 12.48444 | 7.22789
2018-02-28 17:21 | 430429.4655 | 3120.0002 | 5 | 49 | 3.563162 | -2.282137 | 2.948558 | 1.977713 | 12.48444 | 7.499332
2018-02-28 17:23 | 430549.4659 | 3240.0006 | 5 | 49 | 3.551535 | -2.282159 | 2.948558 | 2.053779 | 12.48444 | 7.769933
2018-02-28 17:25 | 430669.4655 | 3360.0002 | 5 | 49 | 3.540073 | -2.282153 | 2.948558 | 2.129846 | 12.48444 | 8.039641
2018-02-28 17:27 | 430789.4659 | 3480.0006 | 5 | 49 | 3.529066 | -2.282133 | 2.948558 | 2.20591 | 12.48444 | 8.308501
2018-02-28 17:29 | 430909.4655 | 3600.0002 | 5 | 49 | 3.517748 | -2.282046 | 2.948558 | 2.281971 | 12.48444 | 8.576507
2018-02-28 17:31 | 431029.4659 | 3720.0006 | 5 | 49 | 3.504196 | -2.282193 | 2.948558 | 2.358039 | 12.48444 | 8.8436
2018-02-28 17:33 | 431149.4655 | 3840.0002 | 5 | 49 | 3.488015 | -2.282148 | 2.948558 | 2.434105 | 12.48444 | 9.109537
2018-02-28 17:35 | 431269.4659 | 3960.0006 | 5 | 49 | 3.470778 | -2.282086 | 2.948558 | 2.510168 | 12.48444 | 9.374207
2018-02-28 17:37 | 431389.4655 | 4080.0002 | 5 | 49 | 3.450363 | -2.281821 | 2.948558 | 2.586229 | 12.48444 | 9.637444
2018-02-28 17:39 | 431509.4667 | 4200.0014 | 5 | 49 | 3.422346 | -2.282 | 2.948558 | 2.66229 | 12.48444 | 9.898877
2018-02-28 17:41 | 431629.4655 | 4320.0002 | 5 | 49 | 3.379379 | -2.282088 | 2.948558 | 2.738359 | 12.48444 | 10.1577
2018-02-28 17:43 | 431749.466 | 4440.0007 | 5 | 49 | 3.313365 | -2.281828 | 2.948558 | 2.814427 | 12.48444 | 10.41245
2018-02-28 17:45 | 431869.4655 | 4560.0002 | 5 | 49 | 3.191918 | -2.282139 | 2.948558 | 2.89049 | 12.48444 | 10.66042
2018-02-28 17:46 | 431955.5016 | 4646.0363 | 5 | 49 | 2.999986 | -2.282125 | 2.948558 | 2.945022 | 12.48444 | 10.83
2018-02-28 17:48 | 432075.6 | 120.0006 | 6 | 49 | 3.368759 | 0 | 2.948558 | 2.945022 | 12.48444 | 10.83
2018-02-28 17:50 | 432195.6 | 240.001 | 6 | 49 | 3.383896 | 0 | 2.948558 | 2.945022 | 12.48444 | 10.83
2018-02-28 17:51 | 432255.6 | 300.0023 | 6 | 49 | 3.387436 | 0 | 2.948558 | 2.945022 | 12.48444 | 10.83
2018-02-28 17:51 | 432255.6 | 0.0024 | 7 | 50 | 3.38738 | 0 | 0 | 0 | 0 | 0
2018-02-28 17:53 | 432375.7 | 120.0014 | 2 | 50 | 4.059287 | 4.890108 | 0.1624007 | 0 | 0.640685 | 0
2018-02-28 17:55 | 432495.7 | 240.001 | 2 | 50 | 4.093333 | 4.89006 | 0.3253921 | 0 | 1.304983 | 0
2018-02-28 17:57 | 432615.7 | 360.0006 | 2 | 50 | 4.128116 | 4.890102 | 0.4884003 | 0 | 1.975171 | 0
2018-02-28 17:59 | 432735.7 | 480.0002 | 2 | 50 | 4.156784 | 4.890121 | 0.6514051 | 0 | 2.650486 | 0
2018-02-28 18:01 | 432855.7 | 600.0007 | 2 | 50 | 4.180778 | 4.890162 | 0.8144044 | 0 | 3.33002 | 0
2018-02-28 18:03 | 432975.7 | 720.0002 | 2 | 50 | 4.200295 | 4.797873 | 0.9770594 | 0 | 4.011949 | 0
2018-02-28 18:05 | 433095.7 | 840.0007 | 2 | 50 | 4.200328 | 4.430214 | 1.130821 | 0 | 4.657789 | 0
2018-02-28 18:07 | 433215.7 | 960.0011 | 2 | 50 | 4.200282 | 4.071339 | 1.272485 | 0 | 5.25282 | 0
2018-02-28 18:09 | 433335.7 | 1080.0014 | 2 | 50 | 4.2003 | 3.739855 | 1.402501 | 0 | 5.798923 | 0
2018-02-28 18:11 | 433455.7 | 1200.0002 | 2 | 50 | 4.200278 | 3.444195 | 1.522172 | 0 | 6.301575 | 0
2018-02-28 18:13 | 433534.5 | 1278.8128 | 2 | 50 | 4.200243 | 3.259987 | 1.595543 | 0 | 6.609754 | 0
2018-02-28 18:15 | 433654.5 | 120.0014 | 3 | 50 | 4.221015 | 3.25993 | 1.703828 | 0 | 7.065583 | 0
2018-02-28 18:17 | 433774.5 | 240.0002 | 3 | 50 | 4.247474 | 3.259895 | 1.812486 | 0 | 7.525622 | 0
2018-02-28 18:19 | 433894.5 | 360.0006 | 3 | 50 | 4.276738 | 3.259954 | 1.92115 | 0 | 7.988749 | 0
2018-02-28 18:21 | 434014.5 | 480.0003 | 3 | 50 | 4.307696 | 3.259918 | 2.029814 | 0 | 8.455136 | 0
2018-02-28 18:23 | 434134.5 | 600.0006 | 3 | 50 | 4.340679 | 3.259874 | 2.138461 | 0 | 8.924925 | 0
2018-02-28 18:25 | 434254.5 | 720.0003 | 3 | 50 | 4.377294 | 3.259905 | 2.247117 | 0 | 9.398521 | 0
2018-02-28 18:27 | 434374.5 | 840.0007 | 3 | 50 | 4.400295 | 3.017113 | 2.353913 | 0 | 9.867724 | 0
2018-02-28 18:29 | 434494.5 | 960.0002 | 3 | 50 | 4.400305 | 2.609287 | 2.447434 | 0 | 10.27925 | 0
2018-02-28 18:31 | 434614.5 | 1080.0007 | 3 | 50 | 4.400252 | 2.268173 | 2.528565 | 0 | 10.63625 | 0
2018-02-28 18:33 | 434734.5 | 1200.001 | 3 | 50 | 4.400287 | 1.975893 | 2.599201 | 0 | 10.94706 | 0
2018-02-28 18:35 | 434854.5 | 1320.0007 | 3 | 50 | 4.400271 | 1.716367 | 2.660645 | 0 | 11.21743 | 0
2018-02-28 18:37 | 434974.5 | 1440.001 | 3 | 50 | 4.400258 | 1.496819 | 2.714054 | 0 | 11.45244 | 0
2018-02-28 18:39 | 435094.5 | 1560.0007 | 3 | 50 | 4.400274 | 1.316126 | 2.760845 | 0 | 11.65834 | 0
2018-02-28 18:41 | 435214.5 | 1680.001 | 3 | 50 | 4.400253 | 1.16393 | 2.802105 | 0 | 11.83989 | 0
2018-02-28 18:43 | 435334.5 | 1800.0014 | 3 | 50 | 4.40027 | 1.029904 | 2.838608 | 0 | 12.00051 | 0
2018-02-28 18:45 | 435454.5 | 1920.0011 | 3 | 50 | 4.400223 | 0.9093094 | 2.870876 | 0 | 12.1425 | 0
2018-02-28 18:47 | 435574.5 | 2040.0014 | 3 | 50 | 4.400225 | 0.8106709 | 2.899499 | 0 | 12.26845 | 0
2018-02-28 18:49 | 435694.5 | 2160.001 | 3 | 50 | 4.400185 | 0.7268229 | 2.925088 | 0 | 12.38105 | 0
2018-02-28 18:51 | 435814.5 | 2280.0014 | 3 | 50 | 4.4002 | 0.6544609 | 2.948096 | 0 | 12.48229 | 0
2018-02-28 18:51 | 435819.5 | 2285.0118 | 3 | 50 | 4.400214 | 0.6519823 | 2.949005 | 0 | 12.48629 | 0
2018-02-28 18:53 | 435939.5 | 120.0011 | 4 | 50 | 4.335433 | 0 | 2.949005 | 0 | 12.48629 | 0
2018-02-28 18:55 | 436059.5 | 240.0007 | 4 | 50 | 4.329801 | 0 | 2.949005 | 0 | 12.48629 | 0
2018-02-28 18:56 | 436119.5 | 300.0028 | 4 | 50 | 4.328168 | 0 | 2.949005 | 0 | 12.48629 | 0
2018-02-28 18:58 | 436239.6 | 120.0005 | 5 | 50 | 4.092863 | -2.282152 | 2.949005 | 0.07605965 | 12.48629 | 0.313748
2018-02-28 19:00 | 436359.6 | 240.0002 | 5 | 50 | 4.058613 | -2.28213 | 2.949005 | 0.1521229 | 12.48629 | 0.6237206
2018-02-28 19:02 | 436479.6 | 360.0013 | 5 | 50 | 4.026912 | -2.281796 | 2.949005 | 0.2281931 | 12.48629 | 0.9312574
2018-02-28 19:04 | 436599.6 | 480.001 | 5 | 50 | 3.996216 | -2.282175 | 2.949005 | 0.3042483 | 12.48629 | 1.236339
2018-02-28 19:06 | 436719.6 | 600.0005 | 5 | 50 | 3.967347 | -2.281821 | 2.949005 | 0.3803147 | 12.48629 | 1.539214
2018-02-28 19:08 | 436839.6 | 720.001 | 5 | 50 | 3.939648 | -2.28206 | 2.949005 | 0.4563822 | 12.48629 | 1.839941
2018-02-28 19:10 | 436959.6 | 840.0013 | 5 | 50 | 3.912109 | -2.282132 | 2.949005 | 0.5324427 | 12.48629 | 2.138549
2018-02-28 19:12 | 437079.6 | 960.0009 | 5 | 50 | 3.884203 | -2.282146 | 2.949005 | 0.6085097 | 12.48629 | 2.435064
2018-02-28 19:14 | 437199.6 | 1080.0005 | 5 | 50 | 3.857712 | -2.282003 | 2.949005 | 0.6845759 | 12.48629 | 2.729508
2018-02-28 19:16 | 437319.6 | 1200.0001 | 5 | 50 | 3.831676 | -2.28214 | 2.949005 | 0.7606423 | 12.48629 | 3.021954
2018-02-28 19:18 | 437439.6 | 1320.0013 | 5 | 50 | 3.807256 | -2.281833 | 2.949005 | 0.8367082 | 12.48629 | 3.312477
2018-02-28 19:20 | 437559.6 | 1440.0009 | 5 | 50 | 3.783872 | -2.282208 | 2.949005 | 0.9127718 | 12.48629 | 3.60118
2018-02-28 19:22 | 437679.6 | 1560.0005 | 5 | 50 | 3.762007 | -2.281883 | 2.949005 | 0.9888371 | 12.48629 | 3.888149
2018-02-28 19:24 | 437799.6 | 1680.0001 | 5 | 50 | 3.741864 | -2.282135 | 2.949005 | 1.064901 | 12.48629 | 4.173527
2018-02-28 19:26 | 437919.6 | 1800.0005 | 5 | 50 | 3.723014 | -2.282198 | 2.949005 | 1.140968 | 12.48629 | 4.457438
2018-02-28 19:28 | 438039.6 | 1920.0001 | 5 | 50 | 3.704324 | -2.281818 | 2.949005 | 1.217039 | 12.48629 | 4.739938
2018-02-28 19:30 | 438159.6 | 2040.0013 | 5 | 50 | 3.685114 | -2.28212 | 2.949005 | 1.293096 | 12.48629 | 5.020946
2018-02-28 19:32 | 438279.6 | 2160.0001 | 5 | 50 | 3.667816 | -2.282172 | 2.949005 | 1.369168 | 12.48629 | 5.300612
2018-02-28 19:34 | 438399.6 | 2280.0013 | 5 | 50 | 3.65201 | -2.282144 | 2.949005 | 1.445237 | 12.48629 | 5.579005
2018-02-28 19:36 | 438519.6 | 2400.0001 | 5 | 50 | 3.637338 | -2.282082 | 2.949005 | 1.521301 | 12.48629 | 5.856235
2018-02-28 19:38 | 438639.6 | 2520.0005 | 5 | 50 | 3.622539 | -2.282132 | 2.949005 | 1.597368 | 12.48629 | 6.132359
2018-02-28 19:40 | 438759.6 | 2640.0009 | 5 | 50 | 3.60849 | -2.282144 | 2.949005 | 1.673439 | 12.48629 | 6.407374
2018-02-28 19:42 | 438879.6 | 2760.0013 | 5 | 50 | 3.596255 | -2.282157 | 2.949005 | 1.749501 | 12.48629 | 6.681371
2018-02-28 19:44 | 438999.6 | 2880.0009 | 5 | 50 | 3.585254 | -2.282115 | 2.949005 | 1.825567 | 12.48629 | 6.954503
2018-02-28 19:46 | 439119.6 | 3000.0013 | 5 | 50 | 3.574286 | -2.282125 | 2.949005 | 1.901637 | 12.48629 | 7.226816
2018-02-28 19:48 | 439239.6 | 3120.0001 | 5 | 50 | 3.562296 | -2.282133 | 2.949005 | 1.977697 | 12.48629 | 7.498223
2018-02-28 19:50 | 439359.6 | 3240.0005 | 5 | 50 | 3.551478 | -2.282184 | 2.949005 | 2.053768 | 12.48629 | 7.768797
2018-02-28 19:52 | 439479.6 | 3360.0001 | 5 | 50 | 3.541196 | -2.281815 | 2.949005 | 2.129832 | 12.48629 | 8.038541
2018-02-28 19:54 | 439599.6 | 3480.0005 | 5 | 50 | 3.530449 | -2.28215 | 2.949005 | 2.205892 | 12.48629 | 8.307486
2018-02-28 19:56 | 439719.6 | 3600.0009 | 5 | 50 | 3.517806 | -2.282102 | 2.949005 | 2.28196 | 12.48629 | 8.575582
2018-02-28 19:58 | 439839.6 | 3720.0005 | 5 | 50 | 3.503538 | -2.282166 | 2.949005 | 2.358025 | 12.48629 | 8.842615
2018-02-28 20:00 | 439959.6 | 3840.0001 | 5 | 50 | 3.48908 | -2.281816 | 2.949005 | 2.434087 | 12.48629 | 9.108564
2018-02-28 20:02 | 440079.6 | 3960.0013 | 5 | 50 | 3.47273 | -2.281899 | 2.949005 | 2.510149 | 12.48629 | 9.373343
2018-02-28 20:04 | 440199.6 | 4080.0001 | 5 | 50 | 3.451442 | -2.282153 | 2.949005 | 2.58621 | 12.48629 | 9.636713
2018-02-28 20:06 | 440319.6 | 4200.0005 | 5 | 50 | 3.420872 | -2.282013 | 2.949005 | 2.662277 | 12.48629 | 9.898153
2018-02-28 20:08 | 440439.6 | 4320.0009 | 5 | 50 | 3.379299 | -2.281846 | 2.949005 | 2.738343 | 12.48629 | 10.15687
2018-02-28 20:10 | 440559.6 | 4440.0013 | 5 | 50 | 3.315126 | -2.281917 | 2.949005 | 2.814411 | 12.48629 | 10.41169
2018-02-28 20:12 | 440679.6 | 4560.0001 | 5 | 50 | 3.194547 | -2.282115 | 2.949005 | 2.890469 | 12.48629 | 10.65983
2018-02-28 20:13 | 440765.7 | 4646.1323 | 5 | 50 | 2.999983 | -2.281933 | 2.949005 | 2.945069 | 12.48629 | 10.82972
2018-02-28 20:15 | 440885.8 | 120.0014 | 6 | 50 | 3.368108 | 0 | 2.949005 | 2.945069 | 12.48629 | 10.82972
2018-02-28 20:17 | 441005.8 | 240.0002 | 6 | 50 | 3.383061 | 0 | 2.949005 | 2.945069 | 12.48629 | 10.82972
2018-02-28 20:18 | 441065.8 | 300.0046 | 6 | 50 | 3.386597 | 0 | 2.949005 | 2.945069 | 12.48629 | 10.82972
2018-02-28 20:18 | 441065.8 | 0.004 | 7 | 51 | 3.386584 | 0 | 0 | 0 | 0 | 0
2018-02-28 20:20 | 441185.9 | 120.0013 | 8 | 51 | 3.910727 | 3.259865 | 0.1086499 | 0 | 0.4119041 | 0
2018-02-28 20:22 | 441305.9 | 240.0001 | 8 | 51 | 3.960068 | 3.259871 | 0.2173051 | 0 | 0.8405399 | 0
2018-02-28 20:24 | 441425.9 | 360.0013 | 8 | 51 | 3.986084 | 3.259861 | 0.3259723 | 0 | 1.272238 | 0
2018-02-28 20:26 | 441545.9 | 480.0008 | 8 | 51 | 4.010913 | 3.259937 | 0.4346286 | 0 | 1.706731 | 0
2018-02-28 20:28 | 441665.9 | 600.0005 | 8 | 51 | 4.032026 | 3.259956 | 0.543291 | 0 | 2.143756 | 0
2018-02-28 20:30 | 441785.9 | 720.0001 | 8 | 51 | 4.049257 | 3.259983 | 0.6519422 | 0 | 2.582808 | 0
2018-02-28 20:32 | 441905.9 | 840.0005 | 8 | 51 | 4.064126 | 3.259912 | 0.7606042 | 0 | 3.023622 | 0
2018-02-28 20:34 | 442025.9 | 960.0001 | 8 | 51 | 4.077875 | 3.259922 | 0.8692637 | 0 | 3.465991 | 0
2018-02-28 20:36 | 442145.9 | 1080.0008 | 8 | 51 | 4.091625 | 3.259911 | 0.9779267 | 0 | 3.909842 | 0
2018-02-28 20:38 | 442265.9 | 1200 | 8 | 51 | 4.106372 | 3.259892 | 1.086581 | 0 | 4.355202 | 0
2018-02-28 20:40 | 442385.9 | 1320 | 8 | 51 | 4.123117 | 3.259939 | 1.19524 | 0 | 4.802288 | 0
2018-02-28 20:42 | 442505.9 | 1440.0001 | 8 | 51 | 4.141982 | 3.259918 | 1.3039 | 0 | 5.251328 | 0
2018-02-28 20:44 | 442625.9 | 1560.0013 | 8 | 51 | 4.160854 | 3.259872 | 1.412551 | 0 | 5.702374 | 0
2018-02-28 20:46 | 442745.9 | 1680 | 8 | 51 | 4.180737 | 3.259918 | 1.521205 | 0 | 6.155538 | 0
2018-02-28 20:48 | 442851.8 | 1785.8948 | 8 | 51 | 4.2 | 3.259857 | 1.617083 | 0 | 6.557285 | 0

## Statistics_21
Date_Time | Test_Time(s) | Step_Time(s) | Step_Index | Cycle_Index | Voltage(V) | Current(A) | Charge_Capacity(Ah) | Discharge_Capacity(Ah) | Charge_Energy(Wh) | Discharge_Energy(Wh) | Internal Resistance(Ohm)
2018-02-23 20:15 | 8854.142248 | 300.0029 | 6 | 1 | 3.373312 | 0 | 2.963494 | 2.971124 | 12.5609 | 10.95464
2018-02-23 22:42 | 17689.42 | 300.0022 | 6 | 2 | 3.370863 | 0 | 2.971848 | 2.970767 | 12.57103 | 10.95438
2018-02-24 01:09 | 26534.19742 | 300.0038 | 6 | 3 | 3.368659 | 0 | 2.97173 | 2.970655 | 12.57248 | 10.95437
2018-02-24 03:37 | 35361.43 | 300.003 | 6 | 4 | 3.371009 | 0 | 2.969594 | 2.967733 | 12.5612 | 10.94177
2018-02-24 06:04 | 44188.42 | 300.0029 | 6 | 5 | 3.372117 | 0 | 2.96812 | 2.966863 | 12.55606 | 10.93798
2018-02-24 08:31 | 53024.83 | 300.0022 | 6 | 6 | 3.367647 | 0 | 2.96804 | 2.968078 | 12.55772 | 10.94313
2018-02-24 10:58 | 61856.1227 | 300.0014 | 6 | 7 | 3.371008 | 0 | 2.9673 | 2.965682 | 12.55394 | 10.93386
2018-02-24 13:25 | 70678.7035 | 300.0027 | 6 | 8 | 3.372343 | 0 | 2.965577 | 2.964453 | 12.54684 | 10.92719
2018-02-24 15:52 | 79502.56 | 300.0027 | 6 | 9 | 3.369826 | 0 | 2.964781 | 2.964725 | 12.54376 | 10.92917
2018-02-24 18:19 | 88333.4868 | 300.0021 | 6 | 10 | 3.36976 | 0 | 2.964425 | 2.963642 | 12.54387 | 10.92469
2018-02-24 20:46 | 97149.06414 | 300.0044 | 6 | 11 | 3.371975 | 0 | 2.963606 | 2.962254 | 12.53832 | 10.91842
2018-02-24 23:13 | 105964.8 | 300.0035 | 6 | 12 | 3.373048 | 0 | 2.962939 | 2.96208 | 12.53608 | 10.91799
2018-02-25 01:40 | 114794.8 | 300.0029 | 6 | 13 | 3.367605 | 0 | 2.963104 | 2.963634 | 12.53927 | 10.92519
2018-02-25 04:07 | 123616.8 | 300.0027 | 6 | 14 | 3.371325 | 0 | 2.963099 | 2.961539 | 12.53653 | 10.9156
2018-02-25 06:34 | 132431.3 | 300.0023 | 6 | 15 | 3.373595 | 0 | 2.962274 | 2.961047 | 12.53319 | 10.91306
2018-02-25 09:01 | 141251.9 | 300.003 | 6 | 16 | 3.368583 | 0 | 2.961078 | 2.961635 | 12.53085 | 10.91759
2018-02-25 11:28 | 150078 | 300.0028 | 6 | 17 | 3.368429 | 0 | 2.962046 | 2.96137 | 12.53367 | 10.916
2018-02-25 13:55 | 158891.3867 | 300.0013 | 6 | 18 | 3.373681 | 0 | 2.9615 | 2.959692 | 12.53016 | 10.90779
2018-02-25 16:22 | 167705.1 | 300.003 | 6 | 19 | 3.372542 | 0 | 2.95976 | 2.959462 | 12.52473 | 10.90878
2018-02-25 18:49 | 176528.5 | 300.0019 | 6 | 20 | 3.367994 | 0 | 2.959383 | 2.959795 | 12.52446 | 10.90924
2018-02-25 21:16 | 185347 | 300.002 | 6 | 21 | 3.371001 | 0 | 2.960825 | 2.959445 | 12.52779 | 10.90632
2018-02-25 23:43 | 194153.9 | 300.0046 | 6 | 22 | 3.37403 | 0 | 2.95928 | 2.957956 | 12.52187 | 10.90178
2018-02-26 02:10 | 202967.9 | 300.0045 | 6 | 23 | 3.369985 | 0 | 2.957788 | 2.958128 | 12.51798 | 10.90314
2018-02-26 04:37 | 211786.6 | 300.0027 | 6 | 24 | 3.369191 | 0 | 2.958257 | 2.957839 | 12.51861 | 10.8989
2018-02-26 07:04 | 220599.7 | 300.0029 | 6 | 25 | 3.374334 | 0 | 2.959332 | 2.957449 | 12.52269 | 10.89789
2018-02-26 09:31 | 229408 | 300.0043 | 6 | 26 | 3.373114 | 0 | 2.956106 | 2.955783 | 12.51144 | 10.89303
2018-02-26 11:58 | 238220.5 | 300.0027 | 6 | 27 | 3.370798 | 0 | 2.955072 | 2.955081 | 12.50753 | 10.88775
2018-02-26 14:24 | 247033.1 | 300.0029 | 6 | 28 | 3.371523 | 0 | 2.957177 | 2.956445 | 12.51413 | 10.89116
2018-02-26 16:51 | 255845.1 | 300.0019 | 6 | 29 | 3.375346 | 0 | 2.956479 | 2.95502 | 12.51319 | 10.88928
2018-02-26 19:18 | 264654.6 | 300.0005 | 6 | 30 | 3.370987 | 0 | 2.953462 | 2.953948 | 12.50249 | 10.88461
2018-02-26 21:45 | 273457 | 300.0027 | 6 | 31 | 3.371073 | 0 | 2.954531 | 2.953873 | 12.50301 | 10.88224
2018-02-27 00:12 | 282272.1 | 300.0011 | 6 | 32 | 3.372343 | 0 | 2.956844 | 2.955924 | 12.51419 | 10.89151
2018-02-27 02:39 | 291084.1 | 300.0007 | 6 | 33 | 3.371772 | 0 | 2.954323 | 2.953772 | 12.50575 | 10.88519
2018-02-27 05:05 | 299885.2 | 300.0029 | 6 | 34 | 3.372816 | 0 | 2.952521 | 2.951646 | 12.49623 | 10.8731
2018-02-27 07:32 | 308687.0243 | 300.0038 | 6 | 35 | 3.373335 | 0 | 2.953931 | 2.953329 | 12.50188 | 10.87893
2018-02-27 09:59 | 317501.7 | 300.0021 | 6 | 36 | 3.370982 | 0 | 2.954009 | 2.953918 | 12.50447 | 10.8846
2018-02-27 12:26 | 326308.2 | 300.0029 | 6 | 37 | 3.37262 | 0 | 2.952048 | 2.95103 | 12.49624 | 10.87182
2018-02-27 14:52 | 335103.5 | 300.0037 | 6 | 38 | 3.375671 | 0 | 2.951799 | 2.950638 | 12.49264 | 10.86668
2018-02-27 17:19 | 343906.8891 | 300.0027 | 6 | 39 | 3.37307 | 0 | 2.951273 | 2.951473 | 12.49308 | 10.87369
2018-02-27 19:46 | 352723 | 300.003 | 6 | 40 | 3.369043 | 0 | 2.951616 | 2.951979 | 12.49635 | 10.87538
2018-02-27 22:13 | 361523.8 | 300.0028 | 6 | 41 | 3.374881 | 0 | 2.951845 | 2.949929 | 12.49351 | 10.86518
2018-02-28 00:39 | 370322.8131 | 300.0036 | 6 | 42 | 3.376089 | 0 | 2.950752 | 2.949976 | 12.491 | 10.86716
2018-02-28 03:06 | 379125.7 | 300.0021 | 6 | 43 | 3.370731 | 0 | 2.949048 | 2.9498 | 12.48563 | 10.86717
2018-02-28 05:33 | 387934.2 | 300.002 | 6 | 44 | 3.37075 | 0 | 2.950833 | 2.950143 | 12.491 | 10.86618
2018-02-28 07:59 | 396734.7 | 300.002 | 6 | 45 | 3.375885 | 0 | 2.951423 | 2.94965 | 12.49283 | 10.86437
2018-02-28 10:26 | 405531.3 | 300.0019 | 6 | 46 | 3.376288 | 0 | 2.947912 | 2.947237 | 12.48064 | 10.85482
2018-02-28 12:53 | 414330.3 | 300.0027 | 6 | 47 | 3.374359 | 0 | 2.946172 | 2.946148 | 12.47477 | 10.84802
2018-02-28 15:19 | 423135.3 | 300.0027 | 6 | 48 | 3.374503 | 0 | 2.948 | 2.947459 | 12.48174 | 10.85145
2018-02-28 17:46 | 431939.8 | 300.0036 | 6 | 49 | 3.376438 | 0 | 2.948332 | 2.947326 | 12.48364 | 10.85451
2018-02-28 20:13 | 440736 | 300.0022 | 6 | 50 | 3.375904 | 0 | 2.945969 | 2.945609 | 12.47399 | 10.84676
2018-02-28 20:42 | 442506.2 | 1770.0765 | 8 | 51 | 4.2 | 3.259768 | 1.602738 | 0 | 6.500029 | 0

## Channel_21_1
Date_Time | Test_Time(s) | Step_Time(s) | Step_Index | Cycle_Index | Voltage(V) | Current(A) | Charge_Capacity(Ah) | Discharge_Capacity(Ah) | Charge_Energy(Wh) | Discharge_Energy(Wh) | Internal Resistance(Ohm)
2018-02-23 17:47 | 10.0005 | 10.0004 | 1 | 1 | 3.434825 | 0 | 0 | 0 | 0 | 0
2018-02-23 17:47 | 10.0023 | 10.0022 | 1 | 1 | 3.434824 | 0 | 0 | 0 | 0 | 0
2018-02-23 17:49 | 130.0831 | 120.0013 | 2 | 1 | 4.083397 | 4.890047 | 0.1623763 | 0 | 0.6466489 | 0
2018-02-23 17:51 | 250.0827 | 240.0009 | 2 | 1 | 4.11085 | 4.890015 | 0.325374 | 0 | 1.314173 | 0
2018-02-23 17:53 | 370.0823 | 360.0005 | 2 | 1 | 4.142231 | 4.889994 | 0.4883673 | 0 | 1.986905 | 0
2018-02-23 17:55 | 490.0826 | 480.0008 | 2 | 1 | 4.165948 | 4.890036 | 0.6513495 | 0 | 2.664029 | 0
2018-02-23 17:57 | 610.0823 | 600.0005 | 2 | 1 | 4.186027 | 4.889948 | 0.8143715 | 0 | 3.344819 | 0
2018-02-23 17:59 | 730.0828 | 720.001 | 2 | 1 | 4.200316 | 4.739958 | 0.9764016 | 0 | 4.024647 | 0
2018-02-23 18:01 | 850.083 | 840.0012 | 2 | 1 | 4.200269 | 4.368914 | 1.128105 | 0 | 4.661843 | 0
2018-02-23 18:03 | 970.0828 | 960.001 | 2 | 1 | 4.200268 | 4.047956 | 1.268321 | 0 | 5.250793 | 0
2018-02-23 18:05 | 1090.0832 | 1080.0014 | 2 | 1 | 4.200256 | 3.756834 | 1.398315 | 0 | 5.796803 | 0
2018-02-23 18:07 | 1210.0836 | 1200.0018 | 2 | 1 | 4.20024 | 3.482582 | 1.51902 | 0 | 6.303795 | 0
2018-02-23 18:09 | 1304.3536 | 1294.2718 | 2 | 1 | 4.200278 | 3.259981 | 1.607346 | 0 | 6.674789 | 0
2018-02-23 18:11 | 1424.367816 | 120.0005 | 3 | 1 | 4.221354 | 3.26012 | 1.715622 | 4e-11 | 7.130617 | 1.67e-10
2018-02-23 18:13 | 1544.368216 | 240.0009 | 3 | 1 | 4.245868 | 3.260197 | 1.824286 | 4e-11 | 7.590635 | 1.67e-10
2018-02-23 18:15 | 1664.367816 | 360.0005 | 3 | 1 | 4.272503 | 3.259815 | 1.932943 | 4e-11 | 8.053408 | 1.67e-10
2018-02-23 18:17 | 1784.367416 | 480.0001 | 3 | 1 | 4.302158 | 3.260225 | 2.041604 | 4e-11 | 8.519236 | 1.67e-10
2018-02-23 18:19 | 1904.368616 | 600.0013 | 3 | 1 | 4.336392 | 3.25985 | 2.150257 | 4e-11 | 8.988496 | 1.67e-10
2018-02-23 18:21 | 2024.368216 | 720.0009 | 3 | 1 | 4.372766 | 3.260118 | 2.258926 | 4e-11 | 9.461695 | 1.67e-10
2018-02-23 18:23 | 2144.368016 | 840.0007 | 3 | 1 | 4.400304 | 3.09194 | 2.366748 | 4e-11 | 9.935055 | 1.67e-10
2018-02-23 18:25 | 2264.368416 | 960.0011 | 3 | 1 | 4.400279 | 2.673697 | 2.462573 | 4e-11 | 10.35671 | 1.67e-10
2018-02-23 18:27 | 2384.368816 | 1080.0015 | 3 | 1 | 4.400301 | 2.310005 | 2.545513 | 4e-11 | 10.72168 | 1.67e-10
2018-02-23 18:29 | 2504.367716 | 1200.0004 | 3 | 1 | 4.40031 | 1.9933 | 2.617013 | 4e-11 | 11.03629 | 1.67e-10
2018-02-23 18:31 | 2624.368016 | 1320.0007 | 3 | 1 | 4.40025 | 1.73236 | 2.678967 | 4e-11 | 11.30891 | 1.67e-10
2018-02-23 18:33 | 2744.368216 | 1440.0009 | 3 | 1 | 4.40028 | 1.515933 | 2.732972 | 4e-11 | 11.54655 | 1.67e-10
2018-02-23 18:35 | 2864.368016 | 1560.0007 | 3 | 1 | 4.400259 | 1.328402 | 2.780299 | 4e-11 | 11.7548 | 1.67e-10
2018-02-23 18:37 | 2984.369216 | 1680.0019 | 3 | 1 | 4.400237 | 1.159843 | 2.82171 | 4e-11 | 11.93702 | 1.67e-10
2018-02-23 18:39 | 3104.368716 | 1800.0014 | 3 | 1 | 4.400209 | 1.020919 | 2.857991 | 4e-11 | 12.09666 | 1.67e-10
2018-02-23 18:41 | 3224.369216 | 1920.0019 | 3 | 1 | 4.40019 | 0.9046535 | 2.890056 | 4e-11 | 12.23775 | 1.67e-10
2018-02-23 18:43 | 3344.368016 | 2040.0007 | 3 | 1 | 4.400204 | 0.8076429 | 2.918579 | 4e-11 | 12.36326 | 1.67e-10
2018-02-23 18:45 | 3464.367516 | 2160.0002 | 3 | 1 | 4.400236 | 0.7203684 | 2.944027 | 4e-11 | 12.47524 | 1.67e-10
2018-02-23 18:47 | 3566.682016 | 2262.3147 | 3 | 1 | 4.40023 | 0.6519938 | 2.963492 | 4e-11 | 12.56089 | 1.67e-10
2018-02-23 18:49 | 3686.724908 | 120.0004 | 4 | 1 | 4.335616 | 0 | 2.963494 | 4e-11 | 12.5609 | 1.67e-10
2018-02-23 18:51 | 3806.725308 | 240.0008 | 4 | 1 | 4.329844 | 0 | 2.963494 | 4e-11 | 12.5609 | 1.67e-10
2018-02-23 18:52 | 3866.726508 | 300.002 | 4 | 1 | 4.328176 | 0 | 2.963494 | 4e-11 | 12.5609 | 1.67e-10
2018-02-23 18:54 | 3986.805548 | 120.0005 | 5 | 1 | 4.098526 | -2.282024 | 2.963494 | 0.07605804 | 12.5609 | 0.3141363
2018-02-23 18:56 | 4106.805948 | 240.0009 | 5 | 1 | 4.063447 | -2.282046 | 2.963494 | 0.1521179 | 12.5609 | 0.6244873
2018-02-23 18:58 | 4226.805548 | 360.0005 | 5 | 1 | 4.033307 | -2.282028 | 2.963494 | 0.2281857 | 12.5609 | 0.9324242
2018-02-23 19:00 | 4346.805148 | 480.0001 | 5 | 1 | 4.004668 | -2.282056 | 2.963494 | 0.3042517 | 12.5609 | 1.238124
2018-02-23 19:02 | 4466.806348 | 600.0013 | 5 | 1 | 3.97683 | -2.282046 | 2.963494 | 0.3803135 | 12.5609 | 1.541672
2018-02-23 19:04 | 4586.805148 | 720.0001 | 5 | 1 | 3.94797 | -2.281926 | 2.963494 | 0.4563838 | 12.5609 | 1.843102
2018-02-23 19:06 | 4706.806348 | 840.0013 | 5 | 1 | 3.919849 | -2.28212 | 2.963494 | 0.5324488 | 12.5609 | 2.142317
2018-02-23 19:08 | 4826.805148 | 960.0001 | 5 | 1 | 3.893674 | -2.282053 | 2.963494 | 0.6085101 | 12.5609 | 2.439463
2018-02-23 19:10 | 4946.805548 | 1080.0005 | 5 | 1 | 3.868577 | -2.282096 | 2.963494 | 0.6845693 | 12.5609 | 2.734655
2018-02-23 19:12 | 5066.805948 | 1200.0009 | 5 | 1 | 3.842559 | -2.282053 | 2.963494 | 0.7606409 | 12.5609 | 3.027962
2018-02-23 19:14 | 5186.805548 | 1320.0005 | 5 | 1 | 3.816129 | -2.282004 | 2.963494 | 0.8367026 | 12.5609 | 3.319216
2018-02-23 19:16 | 5306.805148 | 1440.0001 | 5 | 1 | 3.79321 | -2.281991 | 2.963494 | 0.9127645 | 12.5609 | 3.608586
2018-02-23 19:18 | 5426.806348 | 1560.0013 | 5 | 1 | 3.772574 | -2.282029 | 2.963494 | 0.9888274 | 12.5609 | 3.896311
2018-02-23 19:20 | 5546.805148 | 1680.0001 | 5 | 1 | 3.753141 | -2.281968 | 2.963494 | 1.064895 | 12.5609 | 4.182545
2018-02-23 19:22 | 5666.806348 | 1800.0013 | 5 | 1 | 3.733015 | -2.281935 | 2.963494 | 1.14096 | 12.5609 | 4.467276
2018-02-23 19:24 | 5786.805148 | 1920.0001 | 5 | 1 | 3.713515 | -2.282011 | 2.963494 | 1.217017 | 12.5609 | 4.750436
2018-02-23 19:26 | 5906.805548 | 2040.0005 | 5 | 1 | 3.695636 | -2.281986 | 2.963494 | 1.293091 | 12.5609 | 5.032252
2018-02-23 19:28 | 6026.805948 | 2160.0009 | 5 | 1 | 3.679183 | -2.281975 | 2.963494 | 1.369154 | 12.5609 | 5.312719
2018-02-23 19:30 | 6146.806348 | 2280.0013 | 5 | 1 | 3.663033 | -2.282018 | 2.963494 | 1.445215 | 12.5609 | 5.591945
2018-02-23 19:32 | 6266.805948 | 2400.0009 | 5 | 1 | 3.646611 | -2.282063 | 2.963494 | 1.521278 | 12.5609 | 5.869934
2018-02-23 19:34 | 6386.805648 | 2520.0006 | 5 | 1 | 3.632263 | -2.281961 | 2.963494 | 1.597343 | 12.5609 | 6.146756
2018-02-23 19:36 | 6506.805148 | 2640.0001 | 5 | 1 | 3.619357 | -2.281981 | 2.963494 | 1.673411 | 12.5609 | 6.422554
2018-02-23 19:38 | 6626.806348 | 2760.0013 | 5 | 1 | 3.607665 | -2.282013 | 2.963494 | 1.74947 | 12.5609 | 6.697394
2018-02-23 19:40 | 6746.805948 | 2880.0009 | 5 | 1 | 3.595556 | -2.282043 | 2.963494 | 1.825542 | 12.5609 | 6.971389
2018-02-23 19:42 | 6866.805548 | 3000.0005 | 5 | 1 | 3.584087 | -2.281957 | 2.963494 | 1.9016 | 12.5609 | 7.244405
2018-02-23 19:44 | 6986.805948 | 3120.0009 | 5 | 1 | 3.574075 | -2.282009 | 2.963494 | 1.977664 | 12.5609 | 7.516642
2018-02-23 19:46 | 7106.805548 | 3240.0005 | 5 | 1 | 3.564937 | -2.282064 | 2.963494 | 2.053729 | 12.5609 | 7.788148
2018-02-23 19:48 | 7226.805148 | 3360.0001 | 5 | 1 | 3.555182 | -2.281986 | 2.963494 | 2.129795 | 12.5609 | 8.058956
2018-02-23 19:50 | 7346.806348 | 3480.0013 | 5 | 1 | 3.543572 | -2.281984 | 2.963494 | 2.205859 | 12.5609 | 8.328937
2018-02-23 19:52 | 7466.805148 | 3600.0001 | 5 | 1 | 3.532577 | -2.282071 | 2.963494 | 2.281925 | 12.5609 | 8.598063
2018-02-23 19:54 | 7586.806348 | 3720.0013 | 5 | 1 | 3.52138 | -2.282056 | 2.963494 | 2.357992 | 12.5609 | 8.866355
2018-02-23 19:56 | 7706.805948 | 3840.0009 | 5 | 1 | 3.509294 | -2.282006 | 2.963494 | 2.434052 | 12.5609 | 9.133749
2018-02-23 19:58 | 7826.806348 | 3960.0013 | 5 | 1 | 3.493556 | -2.282031 | 2.963494 | 2.510122 | 12.5609 | 9.400134
2018-02-23 20:00 | 7946.805948 | 4080.0009 | 5 | 1 | 3.474084 | -2.281944 | 2.963494 | 2.586182 | 12.5609 | 9.665128
2018-02-23 20:02 | 8066.805548 | 4200.0005 | 5 | 1 | 3.450026 | -2.281924 | 2.963494 | 2.66225 | 12.5609 | 9.928521
2018-02-23 20:04 | 8186.805948 | 4320.0009 | 5 | 1 | 3.416291 | -2.281993 | 2.963494 | 2.738308 | 12.5609 | 10.18972
2018-02-23 20:06 | 8306.805548 | 4440.0005 | 5 | 1 | 3.361681 | -2.282048 | 2.963494 | 2.814375 | 12.5609 | 10.44768
2018-02-23 20:08 | 8426.805148 | 4560.0001 | 5 | 1 | 3.261299 | -2.282062 | 2.963494 | 2.890434 | 12.5609 | 10.69997
2018-02-23 20:10 | 8546.805548 | 4680.0005 | 5 | 1 | 3.026648 | -2.281976 | 2.963494 | 2.966501 | 12.5609 | 10.94071
2018-02-23 20:10 | 8554.095348 | 4687.2903 | 5 | 1 | 2.999986 | -2.282031 | 2.963494 | 2.971124 | 12.5609 | 10.95464
2018-02-23 20:12 | 8674.140648 | 120.0013 | 6 | 1 | 3.355111 | 0 | 2.963494 | 2.971124 | 12.5609 | 10.95464
2018-02-23 20:14 | 8794.139448 | 240.0001 | 6 | 1 | 3.369722 | 0 | 2.963494 | 2.971124 | 12.5609 | 10.95464
2018-02-23 20:15 | 8854.142248 | 300.0029 | 6 | 1 | 3.373312 | 0 | 2.963494 | 2.971124 | 12.5609 | 10.95464
2018-02-23 20:15 | 8854.150196 | 0.0024 | 7 | 2 | 3.373323 | 0 | 0 | 0 | 0 | 0
2018-02-23 20:17 | 8974.230192 | 120.0015 | 2 | 2 | 4.053666 | 4.890074 | 0.1624009 | 0 | 0.6385773 | 0
2018-02-23 20:19 | 9094.228892 | 240.0002 | 2 | 2 | 4.08757 | 4.890032 | 0.3253852 | 0 | 1.301932 | 0
2018-02-23 20:21 | 9214.230092 | 360.0014 | 2 | 2 | 4.121986 | 4.889977 | 0.4883759 | 0 | 1.971108 | 0
2018-02-23 20:23 | 9334.228992 | 480.0003 | 2 | 2 | 4.148416 | 4.890005 | 0.6513789 | 0 | 2.64521 | 0
2018-02-23 20:25 | 9454.230092 | 600.0014 | 2 | 2 | 4.173515 | 4.88998 | 0.8143684 | 0 | 3.323367 | 0
2018-02-23 20:27 | 9574.229692 | 720.001 | 2 | 2 | 4.199569 | 4.889977 | 0.9773638 | 0 | 4.005767 | 0
2018-02-23 20:29 | 9694.229392 | 840.0007 | 2 | 2 | 4.200318 | 4.502592 | 1.133756 | 0 | 4.662661 | 0
2018-02-23 20:31 | 9814.229892 | 960.0012 | 2 | 2 | 4.200267 | 4.165258 | 1.278025 | 0 | 5.268631 | 0
2018-02-23 20:33 | 9934.231892 | 1080.0032 | 2 | 2 | 4.200305 | 3.842302 | 1.41146 | 0 | 5.829093 | 0
2018-02-23 20:35 | 10054.23 | 1200.002 | 2 | 2 | 4.200301 | 3.517094 | 1.533985 | 0 | 6.343736 | 0
2018-02-23 20:37 | 10159.89 | 1305.6581 | 2 | 2 | 4.200245 | 3.259996 | 1.633374 | 0 | 6.761194 | 0
2018-02-23 20:39 | 10279.9 | 120.0005 | 3 | 2 | 4.220707 | 3.260096 | 1.741655 | 1.37e-10 | 7.217002 | 5.75e-10
2018-02-23 20:41 | 10399.9 | 240.0001 | 3 | 2 | 4.245344 | 3.260214 | 1.850327 | 1.37e-10 | 7.676976 | 5.75e-10
2018-02-23 20:43 | 10519.9 | 360.0005 | 3 | 2 | 4.274189 | 3.260145 | 1.95899 | 1.37e-10 | 8.139805 | 5.75e-10
2018-02-23 20:45 | 10639.9 | 480.0001 | 3 | 2 | 4.306778 | 3.260172 | 2.067644 | 1.37e-10 | 8.605971 | 5.75e-10
2018-02-23 20:47 | 10759.9 | 600.0013 | 3 | 2 | 4.340614 | 3.259815 | 2.176315 | 1.37e-10 | 9.075808 | 5.75e-10
2018-02-23 20:49 | 10879.9 | 720.0009 | 3 | 2 | 4.376642 | 3.259806 | 2.284968 | 1.37e-10 | 9.549375 | 5.75e-10
2018-02-23 20:51 | 10999.9 | 840.0023 | 3 | 2 | 4.40031 | 3.037197 | 2.39211 | 1.37e-10 | 10.02003 | 5.75e-10
2018-02-23 20:53 | 11119.9 | 960.001 | 3 | 2 | 4.400302 | 2.603132 | 2.48586 | 1.37e-10 | 10.43256 | 5.75e-10
2018-02-23 20:55 | 11239.9 | 1080.0007 | 3 | 2 | 4.400276 | 2.248995 | 2.56653 | 1.37e-10 | 10.78753 | 5.75e-10
2018-02-23 20:57 | 11359.9 | 1200.0019 | 3 | 2 | 4.400277 | 1.952402 | 2.636403 | 1.37e-10 | 11.09499 | 5.75e-10
2018-02-23 20:59 | 11479.9 | 1320.0014 | 3 | 2 | 4.400277 | 1.702488 | 2.697199 | 1.37e-10 | 11.36251 | 5.75e-10
2018-02-23 21:01 | 11599.9 | 1440.0019 | 3 | 2 | 4.400237 | 1.480134 | 2.750176 | 1.37e-10 | 11.59562 | 5.75e-10
2018-02-23 21:03 | 11719.9 | 1560.0007 | 3 | 2 | 4.400259 | 1.288797 | 2.796196 | 1.37e-10 | 11.79812 | 5.75e-10
2018-02-23 21:05 | 11839.9 | 1680.0019 | 3 | 2 | 4.400249 | 1.133472 | 2.836497 | 1.37e-10 | 11.97546 | 5.75e-10
2018-02-23 21:07 | 11959.9 | 1800.0015 | 3 | 2 | 4.40024 | 1.004002 | 2.872048 | 1.37e-10 | 12.13189 | 5.75e-10
2018-02-23 21:09 | 12079.9 | 1920.0001 | 3 | 2 | 4.400234 | 0.8910131 | 2.903587 | 1.37e-10 | 12.27067 | 5.75e-10
2018-02-23 21:11 | 12199.9 | 2040.0006 | 3 | 2 | 4.400224 | 0.7875776 | 2.931533 | 1.37e-10 | 12.39364 | 5.75e-10
2018-02-23 21:13 | 12319.9 | 2160.0003 | 3 | 2 | 4.400191 | 0.7024937 | 2.956326 | 1.37e-10 | 12.50273 | 5.75e-10
2018-02-23 21:14 | 12402.5 | 2242.6002 | 3 | 2 | 4.400217 | 0.6519938 | 2.971848 | 1.37e-10 | 12.57103 | 5.75e-10
2018-02-23 21:16 | 12522.54 | 120.0012 | 4 | 2 | 4.335867 | 0 | 2.971848 | 1.37e-10 | 12.57103 | 5.75e-10
2018-02-23 21:18 | 12642.54 | 240.0009 | 4 | 2 | 4.330081 | 0 | 2.971848 | 1.37e-10 | 12.57103 | 5.75e-10
2018-02-23 21:19 | 12702.55 | 300.0029 | 4 | 2 | 4.328403 | 0 | 2.971848 | 1.37e-10 | 12.57103 | 5.75e-10
2018-02-23 21:21 | 12822.63 | 120.0014 | 5 | 2 | 4.098483 | -2.282008 | 2.971848 | 0.0760607 | 12.57103 | 0.3141548
2018-02-23 21:23 | 12942.63 | 240.001 | 5 | 2 | 4.064894 | -2.281937 | 2.971848 | 0.1521249 | 12.57103 | 0.6245781
2018-02-23 21:25 | 13062.63 | 360.0014 | 5 | 2 | 4.035462 | -2.282083 | 2.971848 | 0.2281882 | 12.57103 | 0.9326333
2018-02-23 21:27 | 13182.63 | 480.001 | 5 | 2 | 4.00653 | -2.282 | 2.971848 | 0.3042505 | 12.57103 | 1.238481
2018-02-23 21:29 | 13302.63 | 600.0006 | 5 | 2 | 3.976567 | -2.282069 | 2.971848 | 0.3803122 | 12.57103 | 1.542086
2018-02-23 21:31 | 13422.63 | 720.0002 | 5 | 2 | 3.948258 | -2.282006 | 2.971848 | 0.4563808 | 12.57103 | 1.84349
2018-02-23 21:33 | 13542.63 | 840.0006 | 5 | 2 | 3.921168 | -2.282062 | 2.971848 | 0.5324451 | 12.57103 | 2.142773
2018-02-23 21:35 | 13662.63 | 960.0002 | 5 | 2 | 3.895634 | -2.282022 | 2.971848 | 0.6085091 | 12.57103 | 2.440063
2018-02-23 21:37 | 13782.63 | 1080.0006 | 5 | 2 | 3.869304 | -2.281989 | 2.971848 | 0.6845663 | 12.57103 | 2.735365
2018-02-23 21:39 | 13902.63 | 1200.0002 | 5 | 2 | 3.842292 | -2.281986 | 2.971848 | 0.7606279 | 12.57103 | 3.028635
2018-02-23 21:41 | 14022.63 | 1320.0014 | 5 | 2 | 3.817235 | -2.282004 | 2.971848 | 0.8366939 | 12.57103 | 3.319936
2018-02-23 21:43 | 14142.63 | 1440.0002 | 5 | 2 | 3.795084 | -2.282004 | 2.971848 | 0.9127635 | 12.57103 | 3.609448
2018-02-23 21:45 | 14262.63 | 1560.0006 | 5 | 2 | 3.774248 | -2.281982 | 2.971848 | 0.9888219 | 12.57103 | 3.897302
2018-02-23 21:47 | 14382.63 | 1680.0002 | 5 | 2 | 3.752923 | -2.282008 | 2.971848 | 1.064889 | 12.57103 | 4.183588
2018-02-23 21:49 | 14502.63 | 1800.0014 | 5 | 2 | 3.733242 | -2.281969 | 2.971848 | 1.140947 | 12.57103 | 4.468269
2018-02-23 21:51 | 14622.63 | 1920.001 | 5 | 2 | 3.714779 | -2.282056 | 2.971848 | 1.217017 | 12.57103 | 4.751548
2018-02-23 21:53 | 14742.63 | 2040.0006 | 5 | 2 | 3.697445 | -2.28204 | 2.971848 | 1.293077 | 12.57103 | 5.033435
2018-02-23 21:55 | 14862.63 | 2160.001 | 5 | 2 | 3.67978 | -2.282026 | 2.971848 | 1.369143 | 12.57103 | 5.314015
2018-02-23 21:57 | 14982.63 | 2280.0006 | 5 | 2 | 3.662651 | -2.281961 | 2.971848 | 1.445209 | 12.57103 | 5.593254
2018-02-23 21:59 | 15102.63 | 2400.0002 | 5 | 2 | 3.647401 | -2.281995 | 2.971848 | 1.521268 | 12.57103 | 5.871243
2018-02-23 22:01 | 15222.63 | 2520.0006 | 5 | 2 | 3.633648 | -2.281982 | 2.971848 | 1.597333 | 12.57103 | 6.148147
2018-02-23 22:03 | 15342.63 | 2640.001 | 5 | 2 | 3.620584 | -2.282044 | 2.971848 | 1.673404 | 12.57103 | 6.424064
2018-02-23 22:05 | 15462.63 | 2760.0014 | 5 | 2 | 3.607055 | -2.282001 | 2.971848 | 1.749463 | 12.57103 | 6.698928
2018-02-23 22:07 | 15582.63 | 2880.001 | 5 | 2 | 3.595336 | -2.281963 | 2.971848 | 1.825534 | 12.57103 | 6.972863
2018-02-23 22:09 | 15702.63 | 3000.0006 | 5 | 2 | 3.584741 | -2.281888 | 2.971848 | 1.901591 | 12.57103 | 7.245908
2018-02-23 22:11 | 15822.63 | 3120.001 | 5 | 2 | 3.575218 | -2.281982 | 2.971848 | 1.977659 | 12.57103 | 7.518231
2018-02-23 22:13 | 15942.63 | 3240.0006 | 5 | 2 | 3.564841 | -2.282016 | 2.971848 | 2.053723 | 12.57103 | 7.789794
2018-02-23 22:15 | 16062.63 | 3360.0002 | 5 | 2 | 3.553791 | -2.282046 | 2.971848 | 2.129785 | 12.57103 | 8.060513
2018-02-23 22:17 | 16182.63 | 3480.0014 | 5 | 2 | 3.543563 | -2.281969 | 2.971848 | 2.205846 | 12.57103 | 8.330427
2018-02-23 22:19 | 16302.63 | 3600.0002 | 5 | 2 | 3.533512 | -2.282028 | 2.971848 | 2.281916 | 12.57103 | 8.599601
2018-02-23 22:21 | 16422.63 | 3720.0014 | 5 | 2 | 3.522275 | -2.282044 | 2.971848 | 2.357982 | 12.57103 | 8.867966
2018-02-23 22:23 | 16542.63 | 3840.001 | 5 | 2 | 3.507805 | -2.281998 | 2.971848 | 2.434046 | 12.57103 | 9.135353
2018-02-23 22:25 | 16662.63 | 3960.0014 | 5 | 2 | 3.492297 | -2.282035 | 2.971848 | 2.510103 | 12.57103 | 9.401567
2018-02-23 22:27 | 16782.63 | 4080.001 | 5 | 2 | 3.474175 | -2.282018 | 2.971848 | 2.586173 | 12.57103 | 9.666556
2018-02-23 22:29 | 16902.63 | 4200.0014 | 5 | 2 | 3.450908 | -2.282029 | 2.971848 | 2.662238 | 12.57103 | 9.92999
2018-02-23 22:31 | 17022.63 | 4320.001 | 5 | 2 | 3.414732 | -2.282055 | 2.971848 | 2.738303 | 12.57103 | 10.19122
2018-02-23 22:33 | 17142.63 | 4440.0014 | 5 | 2 | 3.357368 | -2.282086 | 2.971848 | 2.814368 | 12.57103 | 10.44891
2018-02-23 22:35 | 17262.63 | 4560.001 | 5 | 2 | 3.258782 | -2.282009 | 2.971848 | 2.89043 | 12.57103 | 10.70094
2018-02-23 22:37 | 17382.63 | 4680.0006 | 5 | 2 | 3.024679 | -2.282071 | 2.971848 | 2.966492 | 12.57103 | 10.9415
2018-02-23 22:37 | 17389.37 | 4686.7463 | 5 | 2 | 3 | -2.282015 | 2.971848 | 2.970767 | 12.57103 | 10.95438
2018-02-23 22:39 | 17509.42 | 120.0014 | 6 | 2 | 3.352727 | 0 | 2.971848 | 2.970767 | 12.57103 | 10.95438
2018-02-23 22:41 | 17629.42 | 240.0002 | 6 | 2 | 3.367357 | 0 | 2.971848 | 2.970767 | 12.57103 | 10.95438
2018-02-23 22:42 | 17689.42 | 300.0022 | 6 | 2 | 3.370863 | 0 | 2.971848 | 2.970767 | 12.57103 | 10.95438
2018-02-23 22:42 | 17689.42802 | 0.0024 | 7 | 3 | 3.370831 | 0 | 0 | 0 | 0 | 0
2018-02-23 22:44 | 17809.51 | 120.0015 | 2 | 3 | 4.054349 | 4.890093 | 0.1623872 | 0 | 0.6386302 | 0
2018-02-23 22:46 | 17929.51 | 240.0011 | 2 | 3 | 4.087101 | 4.890095 | 0.3253952 | 0 | 1.302115 | 0
2018-02-23 22:48 | 18049.51 | 360.0006 | 2 | 3 | 4.12203 | 4.89011 | 0.4883807 | 0 | 1.971195 | 0
2018-02-23 22:50 | 18169.51 | 480.001 | 2 | 3 | 4.151751 | 4.890104 | 0.651391 | 0 | 2.645619 | 0
2018-02-23 22:52 | 18289.51 | 600.0006 | 2 | 3 | 4.175939 | 4.89012 | 0.8143724 | 0 | 3.324275 | 0
2018-02-23 22:54 | 18409.51 | 720.0002 | 2 | 3 | 4.200314 | 4.884062 | 0.9773673 | 0 | 4.006913 | 0
2018-02-23 22:56 | 18529.51 | 840.0024 | 2 | 3 | 4.200278 | 4.503349 | 1.13363 | 0 | 4.663264 | 0
2018-02-23 22:58 | 18649.51 | 960.002 | 2 | 3 | 4.20032 | 4.141336 | 1.277674 | 0 | 5.26829 | 0
2018-02-23 23:00 | 18769.51 | 1080 | 2 | 3 | 4.200254 | 3.799324 | 1.409824 | 0 | 5.823356 | 0
2018-02-23 23:02 | 18889.51 | 1200.002 | 2 | 3 | 4.200295 | 3.50458 | 1.531463 | 0 | 6.334276 | 0
2018-02-23 23:04 | 18995.9 | 1306.395 | 2 | 3 | 4.200296 | 3.259991 | 1.631329 | 0 | 6.753739 | 0
2018-02-23 23:06 | 19115.9178 | 120.0013 | 3 | 3 | 4.220504 | 3.259869 | 1.739611 | 0 | 7.209526 | 0
2018-02-23 23:08 | 19235.9174 | 240.0009 | 3 | 3 | 4.247263 | 3.259848 | 1.848262 | 0 | 7.669498 | 0
2018-02-23 23:10 | 19355.917 | 360.0005 | 3 | 3 | 4.276357 | 3.259817 | 1.956925 | 0 | 8.132586 | 0
2018-02-23 23:12 | 19475.9167 | 480.0002 | 3 | 3 | 4.307209 | 3.259836 | 2.065587 | 0 | 8.598921 | 0
2018-02-23 23:14 | 19595.9178 | 600.0013 | 3 | 3 | 4.33989 | 3.259832 | 2.174246 | 0 | 9.068691 | 0
2018-02-23 23:16 | 19715.9174 | 720.0009 | 3 | 3 | 4.376655 | 3.259823 | 2.282898 | 0 | 9.542184 | 0
2018-02-23 23:18 | 19835.9171 | 840.0006 | 3 | 3 | 4.400307 | 3.01358 | 2.389669 | 0 | 10.01126 | 0
2018-02-23 23:20 | 19955.9184 | 960.0019 | 3 | 3 | 4.400312 | 2.603281 | 2.483019 | 0 | 10.42202 | 0
2018-02-23 23:22 | 20075.9172 | 1080.0007 | 3 | 3 | 4.400264 | 2.257961 | 2.563835 | 0 | 10.77764 | 0
2018-02-23 23:24 | 20195.9176 | 1200.0011 | 3 | 3 | 4.400268 | 1.961771 | 2.634061 | 0 | 11.08665 | 0
2018-02-23 23:26 | 20315.9172 | 1320.0007 | 3 | 3 | 4.400247 | 1.695756 | 2.694942 | 0 | 11.35454 | 0
2018-02-23 23:28 | 20435.9176 | 1440.0011 | 3 | 3 | 4.400267 | 1.476699 | 2.747661 | 0 | 11.58652 | 0
2018-02-23 23:30 | 20555.9179 | 1560.0014 | 3 | 3 | 4.400233 | 1.29373 | 2.793734 | 0 | 11.78926 | 0
2018-02-23 23:32 | 20675.9192 | 1680.0027 | 3 | 3 | 4.400209 | 1.141875 | 2.834273 | 0 | 11.96764 | 0
2018-02-23 23:34 | 20795.918 | 1800.0015 | 3 | 3 | 4.400239 | 1.007982 | 2.870074 | 0 | 12.12517 | 0
2018-02-23 23:36 | 20915.9168 | 1920.0003 | 3 | 3 | 4.400231 | 0.8878622 | 2.901603 | 0 | 12.2639 | 0
2018-02-23 23:38 | 21035.9172 | 2040.0007 | 3 | 3 | 4.400207 | 0.7902737 | 2.92952 | 0 | 12.38674 | 0
2018-02-23 23:40 | 21155.9168 | 2160.0003 | 3 | 3 | 4.400203 | 0.7073202 | 2.954436 | 0 | 12.49638 | 0
2018-02-23 23:41 | 21247.5267 | 2251.6102 | 3 | 3 | 4.400196 | 0.6519976 | 2.97173 | 0 | 12.57248 | 0
2018-02-23 23:43 | 21367.57 | 120.0015 | 4 | 3 | 4.336069 | 0 | 2.97173 | 0 | 12.57248 | 0
2018-02-23 23:45 | 21487.57 | 240.0002 | 4 | 3 | 4.330382 | 0 | 2.97173 | 0 | 12.57248 | 0
2018-02-23 23:46 | 21547.57 | 300.0015 | 4 | 3 | 4.328783 | 0 | 2.97173 | 0 | 12.57248 | 0
2018-02-23 23:48 | 21667.65 | 120.0006 | 5 | 3 | 4.099526 | -2.282063 | 2.97173 | 0.07605284 | 12.57248 | 0.3141715
2018-02-23 23:50 | 21787.65 | 240.001 | 5 | 3 | 4.06653 | -2.282056 | 2.97173 | 0.1521165 | 12.57248 | 0.6247015
2018-02-23 23:52 | 21907.65 | 360.0006 | 5 | 3 | 4.035872 | -2.282071 | 2.97173 | 0.2281828 | 12.57248 | 0.9328658
2018-02-23 23:54 | 22027.64 | 480.0002 | 5 | 3 | 4.005492 | -2.282068 | 2.97173 | 0.3042473 | 12.57248 | 1.238677
2018-02-23 23:56 | 22147.65 | 600.0015 | 5 | 3 | 3.976971 | -2.281973 | 2.97173 | 0.3803183 | 12.57248 | 1.542289
2018-02-23 23:58 | 22267.64 | 720.0002 | 5 | 3 | 3.949577 | -2.282013 | 2.97173 | 0.4563765 | 12.57248 | 1.843717
2018-02-24 | 22387.65 | 840.0006 | 5 | 3 | 3.922469 | -2.28202 | 2.97173 | 0.532445 | 12.57248 | 2.143122
2018-02-24 00:02 | 22507.65 | 960.001 | 5 | 3 | 3.894596 | -2.282031 | 2.97173 | 0.608512 | 12.57248 | 2.440431
2018-02-24 00:04 | 22627.65 | 1080.0006 | 5 | 3 | 3.868464 | -2.282022 | 2.97173 | 0.6845732 | 12.57248 | 2.73566
2018-02-24 00:06 | 22747.64 | 1200.0002 | 5 | 3 | 3.842624 | -2.282063 | 2.97173 | 0.7606363 | 12.57248 | 3.028922
2018-02-24 00:08 | 22867.65 | 1320.0006 | 5 | 3 | 3.818312 | -2.28206 | 2.97173 | 0.8367046 | 12.57248 | 3.320292
2018-02-24 00:10 | 22987.64 | 1440.0002 | 5 | 3 | 3.794971 | -2.282046 | 2.97173 | 0.9127702 | 12.57248 | 3.609845
2018-02-24 00:12 | 23107.65 | 1560.0014 | 5 | 3 | 3.772934 | -2.281998 | 2.97173 | 0.9888364 | 12.57248 | 3.897657
2018-02-24 00:14 | 23227.65 | 1680.001 | 5 | 3 | 3.752753 | -2.282055 | 2.97173 | 1.064897 | 12.57248 | 4.183856
2018-02-24 00:16 | 23347.65 | 1800.0014 | 5 | 3 | 3.733915 | -2.282056 | 2.97173 | 1.140963 | 12.57248 | 4.468583
2018-02-24 00:18 | 23467.65 | 1920.001 | 5 | 3 | 3.715442 | -2.281958 | 2.97173 | 1.21703 | 12.57248 | 4.751906
2018-02-24 00:20 | 23587.65 | 2040.0006 | 5 | 3 | 3.69621 | -2.282031 | 2.97173 | 1.293085 | 12.57248 | 5.033755
2018-02-24 00:22 | 23707.65 | 2160.001 | 5 | 3 | 3.67865 | -2.282036 | 2.97173 | 1.369162 | 12.57248 | 5.314273
2018-02-24 00:24 | 23827.65 | 2280.0006 | 5 | 3 | 3.662495 | -2.282011 | 2.97173 | 1.445227 | 12.57248 | 5.593463
2018-02-24 00:26 | 23947.65 | 2400.001 | 5 | 3 | 3.647935 | -2.282063 | 2.97173 | 1.521287 | 12.57248 | 5.871479
2018-02-24 00:28 | 24067.65 | 2520.0006 | 5 | 3 | 3.633234 | -2.28204 | 2.97173 | 1.597355 | 12.57248 | 6.148415
2018-02-24 00:30 | 24187.64 | 2640.0002 | 5 | 3 | 3.619011 | -2.282029 | 2.97173 | 1.673417 | 12.57248 | 6.424211
2018-02-24 00:32 | 24307.65 | 2760.0006 | 5 | 3 | 3.606688 | -2.282036 | 2.97173 | 1.749483 | 12.57248 | 6.699019
2018-02-24 00:34 | 24427.65 | 2880.001 | 5 | 3 | 3.595822 | -2.282029 | 2.97173 | 1.825553 | 12.57248 | 6.972952
2018-02-24 00:36 | 24547.65 | 3000.0006 | 5 | 3 | 3.585394 | -2.282053 | 2.97173 | 1.90162 | 12.57248 | 7.24608
2018-02-24 00:38 | 24667.64 | 3120.0002 | 5 | 3 | 3.573896 | -2.282016 | 2.97173 | 1.977676 | 12.57248 | 7.518342
2018-02-24 00:40 | 24787.65 | 3240.0006 | 5 | 3 | 3.563682 | -2.282016 | 2.97173 | 2.05375 | 12.57248 | 7.789827
2018-02-24 00:42 | 24907.64 | 3360.0002 | 5 | 3 | 3.554059 | -2.282044 | 2.97173 | 2.129806 | 12.57248 | 8.060498
2018-02-24 00:44 | 25027.65 | 3480.0006 | 5 | 3 | 3.544611 | -2.282129 | 2.97173 | 2.205873 | 12.57248 | 8.330494
2018-02-24 00:46 | 25147.64 | 3600.0002 | 5 | 3 | 3.533493 | -2.281971 | 2.97173 | 2.281945 | 12.57248 | 8.59973
2018-02-24 00:48 | 25267.65 | 3720.0014 | 5 | 3 | 3.520583 | -2.282069 | 2.97173 | 2.358008 | 12.57248 | 8.868003
2018-02-24 00:50 | 25387.64 | 3840.0002 | 5 | 3 | 3.507624 | -2.282055 | 2.97173 | 2.434075 | 12.57248 | 9.135318
2018-02-24 00:52 | 25507.65 | 3960.0014 | 5 | 3 | 3.49359 | -2.282048 | 2.97173 | 2.510139 | 12.57248 | 9.401594
2018-02-24 00:54 | 25627.65 | 4080.001 | 5 | 3 | 3.475646 | -2.281998 | 2.97173 | 2.586201 | 12.57248 | 9.666677
2018-02-24 00:56 | 25747.65 | 4200.0006 | 5 | 3 | 3.449438 | -2.282011 | 2.97173 | 2.662264 | 12.57248 | 9.930113
2018-02-24 00:58 | 25867.65 | 4320.0019 | 5 | 3 | 3.413276 | -2.282008 | 2.97173 | 2.73833 | 12.57248 | 10.1912
2018-02-24 01:00 | 25987.65 | 4440.0006 | 5 | 3 | 3.358585 | -2.281904 | 2.97173 | 2.814394 | 12.57248 | 10.44891
2018-02-24 01:02 | 26107.64 | 4560.0002 | 5 | 3 | 3.262256 | -2.281993 | 2.97173 | 2.890467 | 12.57248 | 10.70118
2018-02-24 01:04 | 26227.65 | 4680.0014 | 5 | 3 | 3.024356 | -2.282111 | 2.97173 | 2.966531 | 12.57248 | 10.94195
2018-02-24 01:04 | 26234.15 | 4686.5064 | 5 | 3 | 2.999992 | -2.28204 | 2.97173 | 2.970655 | 12.57248 | 10.95437
2018-02-24 01:06 | 26354.19422 | 120.0006 | 6 | 3 | 3.350869 | 0 | 2.97173 | 2.970655 | 12.57248 | 10.95437
2018-02-24 01:08 | 26474.19462 | 240.001 | 6 | 3 | 3.365161 | 0 | 2.97173 | 2.970655 | 12.57248 | 10.95437
2018-02-24 01:09 | 26534.19742 | 300.0038 | 6 | 3 | 3.368659 | 0 | 2.97173 | 2.970655 | 12.57248 | 10.95437
2018-02-24 01:09 | 26534.21 | 0.0024 | 7 | 4 | 3.368746 | 0 | 0 | 0 | 0 | 0
2018-02-24 01:11 | 26654.28 | 120.0006 | 2 | 4 | 4.051461 | 4.890133 | 0.1623838 | 2.577e-09 | 0.6381204 | 8.682e-09
2018-02-24 01:13 | 26774.28 | 240.001 | 2 | 4 | 4.086477 | 4.890072 | 0.3253806 | 2.577e-09 | 1.301218 | 8.682e-09
2018-02-24 01:15 | 26894.28 | 360.0006 | 2 | 4 | 4.12314 | 4.890135 | 0.4883726 | 2.577e-09 | 1.970422 | 8.682e-09
2018-02-24 01:17 | 27014.28 | 480.0011 | 2 | 4 | 4.150417 | 4.890072 | 0.6513833 | 2.577e-09 | 2.644854 | 8.682e-09
2018-02-24 01:19 | 27134.28 | 600.0014 | 2 | 4 | 4.173127 | 4.890095 | 0.8143757 | 2.577e-09 | 3.323219 | 8.682e-09
2018-02-24 01:21 | 27254.28 | 720.0002 | 2 | 4 | 4.197981 | 4.890112 | 0.9773744 | 2.577e-09 | 4.005406 | 8.682e-09
2018-02-24 01:23 | 27374.28 | 840.0016 | 2 | 4 | 4.200276 | 4.495426 | 1.134143 | 2.577e-09 | 4.663864 | 8.682e-09
2018-02-24 01:25 | 27494.28 | 960.0012 | 2 | 4 | 4.200271 | 4.140526 | 1.277935 | 2.577e-09 | 5.267831 | 8.682e-09
2018-02-24 01:27 | 27614.28 | 1080.0016 | 2 | 4 | 4.20028 | 3.818773 | 1.410488 | 2.577e-09 | 5.824594 | 8.682e-09
2018-02-24 01:29 | 27734.28 | 1200.0003 | 2 | 4 | 4.200273 | 3.530575 | 1.53297 | 2.577e-09 | 6.339052 | 8.682e-09
2018-02-24 01:31 | 27844.55 | 1310.2664 | 2 | 4 | 4.200286 | 3.259987 | 1.636979 | 2.577e-09 | 6.775918 | 8.682e-09
2018-02-24 01:33 | 27964.56 | 120.0013 | 3 | 4 | 4.222384 | 3.259882 | 1.745252 | 4.062e-09 | 7.231785 | 1.4715e-08
2018-02-24 01:35 | 28084.56 | 240.0001 | 3 | 4 | 4.248085 | 3.259872 | 1.853915 | 4.062e-09 | 7.691979 | 1.4715e-08
2018-02-24 01:37 | 28204.56 | 360.0014 | 3 | 4 | 4.27616 | 3.259859 | 1.962579 | 4.062e-09 | 8.155107 | 1.4715e-08
2018-02-24 01:39 | 28324.56 | 480.0001 | 3 | 4 | 4.306876 | 3.259865 | 2.071233 | 4.062e-09 | 8.621359 | 1.4715e-08
2018-02-24 01:41 | 28444.56 | 600.0005 | 3 | 4 | 4.341941 | 3.259893 | 2.179889 | 4.062e-09 | 9.091191 | 1.4715e-08
2018-02-24 01:43 | 28564.56 | 720.0001 | 3 | 4 | 4.379621 | 3.259909 | 2.28855 | 4.062e-09 | 9.565023 | 1.4715e-08
2018-02-24 01:45 | 28684.56 | 840.0006 | 3 | 4 | 4.400309 | 2.999037 | 2.395001 | 4.062e-09 | 10.03284 | 1.4715e-08
2018-02-24 01:47 | 28804.56 | 960.0011 | 3 | 4 | 4.40028 | 2.596869 | 2.488053 | 4.062e-09 | 10.4423 | 1.4715e-08
2018-02-24 01:49 | 28924.56 | 1080.0006 | 3 | 4 | 4.400274 | 2.243103 | 2.568604 | 4.062e-09 | 10.79674 | 1.4715e-08
2018-02-24 01:51 | 29044.56 | 1200.0003 | 3 | 4 | 4.400275 | 1.932762 | 2.638027 | 4.062e-09 | 11.10223 | 1.4715e-08
2018-02-24 01:53 | 29164.56 | 1320.0006 | 3 | 4 | 4.400239 | 1.679601 | 2.698088 | 4.062e-09 | 11.36651 | 1.4715e-08
2018-02-24 01:55 | 29284.56 | 1440.0002 | 3 | 4 | 4.400222 | 1.468363 | 2.750457 | 4.062e-09 | 11.59695 | 1.4715e-08
2018-02-24 01:57 | 29404.56 | 1560.0015 | 3 | 4 | 4.400262 | 1.288806 | 2.79637 | 4.062e-09 | 11.79897 | 1.4715e-08
2018-02-24 01:59 | 29524.56 | 1680.001 | 3 | 4 | 4.400223 | 1.127267 | 2.836601 | 4.062e-09 | 11.976 | 1.4715e-08
2018-02-24 02:01 | 29644.56 | 1800.0023 | 3 | 4 | 4.400232 | 0.9929743 | 2.871859 | 4.062e-09 | 12.13115 | 1.4715e-08
2018-02-24 02:03 | 29764.56 | 1920.0003 | 3 | 4 | 4.400218 | 0.8807135 | 2.90303 | 4.062e-09 | 12.26831 | 1.4715e-08
2018-02-24 02:05 | 29884.56 | 2040.0015 | 3 | 4 | 4.400247 | 0.7866964 | 2.930771 | 4.062e-09 | 12.39037 | 1.4715e-08
2018-02-24 02:07 | 30004.56 | 2160.0011 | 3 | 4 | 4.400223 | 0.7017117 | 2.955545 | 4.062e-09 | 12.49938 | 1.4715e-08
2018-02-24 02:09 | 30079.34 | 2234.7812 | 3 | 4 | 4.400199 | 0.6519985 | 2.969591 | 4.062e-09 | 12.56119 | 1.4715e-08
2018-02-24 02:11 | 30199.39 | 120.0005 | 4 | 4 | 4.335857 | 0 | 2.969594 | 4.062e-09 | 12.5612 | 1.4715e-08
2018-02-24 02:13 | 30319.39 | 240 | 4 | 4 | 4.330115 | 0 | 2.969594 | 4.062e-09 | 12.5612 | 1.4715e-08
2018-02-24 02:14 | 30379.39 | 300.0021 | 4 | 4 | 4.328424 | 0 | 2.969594 | 4.062e-09 | 12.5612 | 1.4715e-08
2018-02-24 02:16 | 30499.47 | 120.0014 | 5 | 4 | 4.099525 | -2.282064 | 2.969594 | 0.0760613 | 12.5612 | 0.3142127
2018-02-24 02:18 | 30619.47 | 240.0002 | 5 | 4 | 4.064446 | -2.282068 | 2.969594 | 0.1521219 | 12.5612 | 0.6246554
2018-02-24 02:20 | 30739.47 | 360.0006 | 5 | 4 | 4.0337 | -2.282029 | 2.969594 | 0.2281821 | 12.5612 | 0.9326105
2018-02-24 02:22 | 30859.47 | 480.001 | 5 | 4 | 4.004609 | -2.282044 | 2.969594 | 0.3042505 | 12.5612 | 1.238336
2018-02-24 02:24 | 30979.47 | 600.0014 | 5 | 4 | 3.976757 | -2.281978 | 2.969594 | 0.3803122 | 12.5612 | 1.541874
2018-02-24 02:26 | 31099.47 | 720.001 | 5 | 4 | 3.948406 | -2.282 | 2.969594 | 0.4563754 | 12.5612 | 1.843289
2018-02-24 02:28 | 31219.47 | 840.0006 | 5 | 4 | 3.919747 | -2.281989 | 2.969594 | 0.5324447 | 12.5612 | 2.142535
2018-02-24 02:30 | 31339.47 | 960.0002 | 5 | 4 | 3.893292 | -2.281931 | 2.969594 | 0.6085098 | 12.5612 | 2.439677
2018-02-24 02:32 | 31459.47 | 1080.0014 | 5 | 4 | 3.867854 | -2.282111 | 2.969594 | 0.6845719 | 12.5612 | 2.734833
2018-02-24 02:34 | 31579.47 | 1200.0002 | 5 | 4 | 3.842251 | -2.282089 | 2.969594 | 0.7606353 | 12.5612 | 3.028067
2018-02-24 02:36 | 31699.47 | 1320.0014 | 5 | 4 | 3.816164 | -2.281993 | 2.969594 | 0.8367005 | 12.5612 | 3.319334
2018-02-24 02:38 | 31819.47 | 1440.0002 | 5 | 4 | 3.792762 | -2.282076 | 2.969594 | 0.9127709 | 12.5612 | 3.60872
2018-02-24 02:40 | 31939.47 | 1560.0014 | 5 | 4 | 3.77178 | -2.282056 | 2.969594 | 0.9888335 | 12.5612 | 3.8964
2018-02-24 02:42 | 32059.47 | 1680.0002 | 5 | 4 | 3.752429 | -2.282071 | 2.969594 | 1.064893 | 12.5612 | 4.182538
2018-02-24 02:44 | 32179.47 | 1800.0006 | 5 | 4 | 3.732869 | -2.28206 | 2.969594 | 1.140959 | 12.5612 | 4.467232
2018-02-24 02:46 | 32299.47 | 1920.001 | 5 | 4 | 3.713046 | -2.281973 | 2.969594 | 1.21703 | 12.5612 | 4.750427
2018-02-24 02:48 | 32419.47 | 2040.0014 | 5 | 4 | 3.694952 | -2.282009 | 2.969594 | 1.293093 | 12.5612 | 5.032157
2018-02-24 02:50 | 32539.47 | 2160.0002 | 5 | 4 | 3.678174 | -2.282086 | 2.969594 | 1.369157 | 12.5612 | 5.312557
2018-02-24 02:52 | 32659.47 | 2280.0014 | 5 | 4 | 3.662484 | -2.282064 | 2.969594 | 1.445217 | 12.5612 | 5.591722
2018-02-24 02:54 | 32779.47 | 2400.001 | 5 | 4 | 3.646183 | -2.282028 | 2.969594 | 1.52129 | 12.5612 | 5.869723
2018-02-24 02:56 | 32899.47 | 2520.0006 | 5 | 4 | 3.631505 | -2.281982 | 2.969594 | 1.597345 | 12.5612 | 6.146459
2018-02-24 02:58 | 33019.47 | 2640.001 | 5 | 4 | 3.618438 | -2.282051 | 2.969594 | 1.673412 | 12.5612 | 6.422193
2018-02-24 03:00 | 33139.47 | 2760.0014 | 5 | 4 | 3.606908 | -2.282022 | 2.969594 | 1.749481 | 12.5612 | 6.696999
2018-02-24 03:02 | 33259.47 | 2880.001 | 5 | 4 | 3.595327 | -2.28204 | 2.969594 | 1.825547 | 12.5612 | 6.970926
2018-02-24 03:04 | 33379.47 | 3000.0007 | 5 | 4 | 3.58338 | -2.282042 | 2.969594 | 1.901606 | 12.5612 | 7.243915
2018-02-24 03:06 | 33499.47 | 3120.0002 | 5 | 4 | 3.573262 | -2.282028 | 2.969594 | 1.977673 | 12.5612 | 7.516104
2018-02-24 03:08 | 33619.47 | 3240.0014 | 5 | 4 | 3.563925 | -2.282121 | 2.969594 | 2.053735 | 12.5612 | 7.787529
2018-02-24 03:10 | 33739.47 | 3360.0002 | 5 | 4 | 3.55444 | -2.282075 | 2.969594 | 2.129805 | 12.5612 | 8.058286
2018-02-24 03:12 | 33859.47 | 3480.0014 | 5 | 4 | 3.543289 | -2.282093 | 2.969594 | 2.205871 | 12.5612 | 8.328249
2018-02-24 03:14 | 33979.47 | 3600.0002 | 5 | 4 | 3.531884 | -2.282058 | 2.969594 | 2.281936 | 12.5612 | 8.597327
2018-02-24 03:16 | 34099.47 | 3720.0014 | 5 | 4 | 3.520331 | -2.282022 | 2.969594 | 2.358001 | 12.5612 | 8.865544
2018-02-24 03:18 | 34219.47 | 3840.001 | 5 | 4 | 3.508348 | -2.28202 | 2.969594 | 2.434065 | 12.5612 | 9.132867
2018-02-24 03:20 | 34339.47 | 3960.0014 | 5 | 4 | 3.493061 | -2.282044 | 2.969594 | 2.510123 | 12.5612 | 9.399153
2018-02-24 03:22 | 34459.47 | 4080.001 | 5 | 4 | 3.472885 | -2.282066 | 2.969594 | 2.586193 | 12.5612 | 9.664124
2018-02-24 03:24 | 34579.47 | 4200.0014 | 5 | 4 | 3.44812 | -2.282088 | 2.969594 | 2.662251 | 12.5612 | 9.927371
2018-02-24 03:26 | 34699.47 | 4320.001 | 5 | 4 | 3.413068 | -2.282011 | 2.969594 | 2.738321 | 12.5612 | 10.18842
2018-02-24 03:28 | 34819.47 | 4440.0006 | 5 | 4 | 3.358468 | -2.282024 | 2.969594 | 2.814383 | 12.5612 | 10.44614
2018-02-24 03:30 | 34939.47 | 4560.0002 | 5 | 4 | 3.256015 | -2.281978 | 2.969594 | 2.890447 | 12.5612 | 10.69817
2018-02-24 03:32 | 35059.47 | 4680.0014 | 5 | 4 | 3.007297 | -2.282134 | 2.969594 | 2.96651 | 12.5612 | 10.9381
2018-02-24 03:32 | 35061.39 | 4681.9189 | 5 | 4 | 2.99999 | -2.282078 | 2.969594 | 2.967727 | 12.5612 | 10.94175
2018-02-24 03:34 | 35181.43 | 120.0006 | 6 | 4 | 3.353245 | 0 | 2.969594 | 2.967733 | 12.5612 | 10.94177
2018-02-24 03:36 | 35301.43 | 240.0002 | 6 | 4 | 3.367471 | 0 | 2.969594 | 2.967733 | 12.5612 | 10.94177
2018-02-24 03:37 | 35361.43 | 300.003 | 6 | 4 | 3.371009 | 0 | 2.969594 | 2.967733 | 12.5612 | 10.94177
2018-02-24 03:37 | 35361.44 | 0.0024 | 7 | 5 | 3.371105 | 0 | 0 | 0 | 0 | 0
2018-02-24 03:39 | 35481.52 | 120.0006 | 2 | 5 | 4.053568 | 4.889828 | 0.1623781 | 0 | 0.6383157 | 0
2018-02-24 03:41 | 35601.52 | 240.0003 | 2 | 5 | 4.088284 | 4.890167 | 0.325366 | 0 | 1.301768 | 0
2018-02-24 03:43 | 35721.52 | 360.0006 | 2 | 5 | 4.123038 | 4.890133 | 0.4883823 | 0 | 1.971179 | 0
2018-02-24 03:45 | 35841.52 | 480.0002 | 2 | 5 | 4.149211 | 4.890217 | 0.6513602 | 0 | 2.645374 | 0
2018-02-24 03:47 | 35961.52 | 600.0014 | 2 | 5 | 4.173472 | 4.890125 | 0.8143643 | 0 | 3.323664 | 0
2018-02-24 03:49 | 36081.52 | 720.0003 | 2 | 5 | 4.200271 | 4.88084 | 0.9773653 | 0 | 4.006169 | 0
2018-02-24 03:51 | 36201.52 | 840.0015 | 2 | 5 | 4.200298 | 4.486465 | 1.133189 | 0 | 4.660676 | 0
2018-02-24 03:53 | 36321.52 | 960.002 | 2 | 5 | 4.200268 | 4.144341 | 1.27689 | 0 | 5.264259 | 0
2018-02-24 03:55 | 36441.52 | 1080.0007 | 2 | 5 | 4.200284 | 3.832224 | 1.409807 | 0 | 5.822549 | 0
2018-02-24 03:57 | 36561.52 | 1200.0011 | 2 | 5 | 4.200235 | 3.509785 | 1.532214 | 0 | 6.336691 | 0
2018-02-24 03:58 | 36662.3 | 1300.7796 | 2 | 5 | 4.200245 | 3.259989 | 1.626924 | 0 | 6.734501 | 0
2018-02-24 04:00 | 36782.31396 | 120.0013 | 3 | 5 | 4.220847 | 3.259876 | 1.735198 | 0 | 7.190279 | 0
2018-02-24 04:02 | 36902.31366 | 240.001 | 3 | 5 | 4.245632 | 3.260164 | 1.843862 | 0 | 7.650267 | 0
2018-02-24 04:04 | 37022.31316 | 360.0005 | 3 | 5 | 4.273546 | 3.260046 | 1.95251 | 0 | 8.113024 | 0
2018-02-24 04:06 | 37142.31356 | 480.0009 | 3 | 5 | 4.305933 | 3.259909 | 2.061183 | 0 | 8.579163 | 0
2018-02-24 04:08 | 37262.31396 | 600.0013 | 3 | 5 | 4.339827 | 3.259869 | 2.169829 | 0 | 9.048807 | 0
2018-02-24 04:10 | 37382.31286 | 720.0002 | 3 | 5 | 4.376235 | 3.25989 | 2.278501 | 0 | 9.522383 | 0
2018-02-24 04:12 | 37502.31326 | 840.0006 | 3 | 5 | 4.400316 | 3.049192 | 2.385789 | 0 | 9.993645 | 0
2018-02-24 04:14 | 37622.31286 | 960.0002 | 3 | 5 | 4.400276 | 2.616787 | 2.480027 | 0 | 10.40832 | 0
2018-02-24 04:16 | 37742.31416 | 1080.0015 | 3 | 5 | 4.40029 | 2.255442 | 2.561027 | 0 | 10.76474 | 0
2018-02-24 04:18 | 37862.31306 | 1200.0004 | 3 | 5 | 4.400292 | 1.955699 | 2.631055 | 0 | 11.07289 | 0
2018-02-24 04:20 | 37982.31416 | 1320.0015 | 3 | 5 | 4.400224 | 1.704402 | 2.69191 | 0 | 11.34066 | 0
2018-02-24 04:22 | 38102.31296 | 1440.0003 | 3 | 5 | 4.400268 | 1.488597 | 2.74506 | 0 | 11.57454 | 0
2018-02-24 04:24 | 38222.31336 | 1560.0007 | 3 | 5 | 4.400256 | 1.29464 | 2.791362 | 0 | 11.77828 | 0
2018-02-24 04:26 | 38342.31366 | 1680.001 | 3 | 5 | 4.40025 | 1.1373 | 2.8318 | 0 | 11.95621 | 0
2018-02-24 04:28 | 38462.31276 | 1800.0001 | 3 | 5 | 4.400218 | 1.004633 | 2.867426 | 0 | 12.11298 | 0
2018-02-24 04:30 | 38582.31376 | 1920.0011 | 3 | 5 | 4.400213 | 0.8939753 | 2.899033 | 0 | 12.25206 | 0
2018-02-24 04:32 | 38702.31326 | 2040.0006 | 3 | 5 | 4.400237 | 0.7934465 | 2.927125 | 0 | 12.37567 | 0
2018-02-24 04:34 | 38822.31286 | 2160.0002 | 3 | 5 | 4.400259 | 0.7058992 | 2.952039 | 0 | 12.4853 | 0
2018-02-24 04:36 | 38907.69036 | 2245.3777 | 3 | 5 | 4.400207 | 0.6519976 | 2.96812 | 0 | 12.55606 | 0
2018-02-24 04:38 | 39027.74 | 120.0012 | 4 | 5 | 4.335853 | 0 | 2.96812 | 0 | 12.55606 | 0
2018-02-24 04:40 | 39147.74 | 240 | 4 | 5 | 4.330089 | 0 | 2.96812 | 0 | 12.55606 | 0
2018-02-24 04:41 | 39207.74 | 300.0028 | 4 | 5 | 4.328444 | 0 | 2.96812 | 0 | 12.55606 | 0
2018-02-24 04:43 | 39327.82 | 120.0006 | 5 | 5 | 4.098982 | -2.282068 | 2.96812 | 0.07605631 | 12.55606 | 0.3141907
2018-02-24 04:45 | 39447.82 | 240.0002 | 5 | 5 | 4.065082 | -2.282009 | 2.96812 | 0.1521248 | 12.55606 | 0.6246552
2018-02-24 04:47 | 39567.82 | 360.0006 | 5 | 5 | 4.035153 | -2.282036 | 2.96812 | 0.2281881 | 12.55606 | 0.9327067
2018-02-24 04:49 | 39687.82 | 480.0002 | 5 | 5 | 4.006573 | -2.282036 | 2.96812 | 0.3042549 | 12.55606 | 1.238565
2018-02-24 04:51 | 39807.82 | 600.0006 | 5 | 5 | 3.977109 | -2.282063 | 2.96812 | 0.3803201 | 12.55606 | 1.542215
2018-02-24 04:53 | 39927.82 | 720.001 | 5 | 5 | 3.948001 | -2.28196 | 2.96812 | 0.4563827 | 12.55606 | 1.843601
2018-02-24 04:55 | 40047.82 | 840.0006 | 5 | 5 | 3.92064 | -2.282004 | 2.96812 | 0.5324487 | 12.55606 | 2.142863
2018-02-24 04:57 | 40167.82 | 960.0002 | 5 | 5 | 3.894925 | -2.282042 | 2.96812 | 0.6085089 | 12.55606 | 2.440077
2018-02-24 04:59 | 40287.82 | 1080.0014 | 5 | 5 | 3.869038 | -2.282042 | 2.96812 | 0.6845772 | 12.55606 | 2.735382
2018-02-24 05:01 | 40407.82 | 1200.0002 | 5 | 5 | 3.841615 | -2.282 | 2.96812 | 0.7606391 | 12.55606 | 3.02862
2018-02-24 05:03 | 40527.82 | 1320.0006 | 5 | 5 | 3.816225 | -2.282022 | 2.96812 | 0.8367055 | 12.55606 | 3.319854
2018-02-24 05:05 | 40647.82 | 1440.0002 | 5 | 5 | 3.793568 | -2.281948 | 2.96812 | 0.9127702 | 12.55606 | 3.609253
2018-02-24 05:07 | 40767.82 | 1560.0006 | 5 | 5 | 3.773213 | -2.282058 | 2.96812 | 0.9888405 | 12.55606 | 3.897054
2018-02-24 05:09 | 40887.82 | 1680.001 | 5 | 5 | 3.752351 | -2.282011 | 2.96812 | 1.064903 | 12.55606 | 4.183267
2018-02-24 05:11 | 41007.82 | 1800.0014 | 5 | 5 | 3.73208 | -2.281963 | 2.96812 | 1.140968 | 12.55606 | 4.467902
2018-02-24 05:13 | 41127.82 | 1920.001 | 5 | 5 | 3.713356 | -2.282011 | 2.96812 | 1.217034 | 12.55606 | 4.751071
2018-02-24 05:15 | 41247.82 | 2040.0006 | 5 | 5 | 3.695989 | -2.282103 | 2.96812 | 1.293098 | 12.55606 | 5.032853
2018-02-24 05:17 | 41367.82 | 2160.001 | 5 | 5 | 3.678924 | -2.282006 | 2.96812 | 1.369161 | 12.55606 | 5.313332
2018-02-24 05:19 | 41487.82 | 2280.0014 | 5 | 5 | 3.661344 | -2.282038 | 2.96812 | 1.445223 | 12.55606 | 5.592482
2018-02-24 05:21 | 41607.82 | 2400.0002 | 5 | 5 | 3.645835 | -2.282033 | 2.96812 | 1.521294 | 12.55606 | 5.870405
2018-02-24 05:23 | 41727.82 | 2520.0014 | 5 | 5 | 3.631818 | -2.281976 | 2.96812 | 1.597354 | 12.55606 | 6.147163
2018-02-24 05:25 | 41847.82 | 2640.001 | 5 | 5 | 3.619155 | -2.282004 | 2.96812 | 1.673423 | 12.55606 | 6.422951
2018-02-24 05:27 | 41967.82 | 2760.0006 | 5 | 5 | 3.606253 | -2.281989 | 2.96812 | 1.749484 | 12.55606 | 6.697743
2018-02-24 05:29 | 42087.82 | 2880.0005 | 5 | 5 | 3.594031 | -2.282049 | 2.96812 | 1.825548 | 12.55606 | 6.971571
2018-02-24 05:31 | 42207.82 | 3000.0014 | 5 | 5 | 3.583228 | -2.282053 | 2.96812 | 1.901613 | 12.55606 | 7.244535
2018-02-24 05:33 | 42327.82 | 3120.0002 | 5 | 5 | 3.573678 | -2.282011 | 2.96812 | 1.977679 | 12.55606 | 7.516725
2018-02-24 05:35 | 42447.82 | 3240.0006 | 5 | 5 | 3.563868 | -2.281986 | 2.96812 | 2.053738 | 12.55606 | 7.788168
2018-02-24 05:37 | 42567.82 | 3360.0002 | 5 | 5 | 3.552662 | -2.281981 | 2.96812 | 2.129803 | 12.55606 | 8.05883
2018-02-24 05:39 | 42687.82 | 3480.0006 | 5 | 5 | 3.542072 | -2.282035 | 2.96812 | 2.205866 | 12.55606 | 8.328651
2018-02-24 05:41 | 42807.82 | 3600.001 | 5 | 5 | 3.531431 | -2.28204 | 2.96812 | 2.28193 | 12.55606 | 8.597672
2018-02-24 05:43 | 42927.82 | 3720.0014 | 5 | 5 | 3.520491 | -2.281964 | 2.96812 | 2.357991 | 12.55606 | 8.865871
2018-02-24 05:45 | 43047.82 | 3840.001 | 5 | 5 | 3.506464 | -2.28204 | 2.96812 | 2.434057 | 12.55606 | 9.133161
2018-02-24 05:47 | 43167.82 | 3960.0014 | 5 | 5 | 3.490283 | -2.281931 | 2.96812 | 2.510121 | 12.55606 | 9.399257
2018-02-24 05:49 | 43287.82 | 4080.001 | 5 | 5 | 3.471821 | -2.282008 | 2.96812 | 2.586182 | 12.55606 | 9.664053
2018-02-24 05:51 | 43407.82 | 4200.0006 | 5 | 5 | 3.447966 | -2.282022 | 2.96812 | 2.662246 | 12.55606 | 9.927267
2018-02-24 05:53 | 43527.82 | 4320.0002 | 5 | 5 | 3.411957 | -2.281971 | 2.96812 | 2.738317 | 12.55606 | 10.18829
2018-02-24 05:55 | 43647.82 | 4440.0006 | 5 | 5 | 3.352897 | -2.28206 | 2.96812 | 2.814378 | 12.55606 | 10.44574
2018-02-24 05:57 | 43767.82 | 4560.001 | 5 | 5 | 3.250803 | -2.281958 | 2.96812 | 2.89044 | 12.55606 | 10.69732
2018-02-24 05:59 | 43887.82 | 4680.0006 | 5 | 5 | 3.002095 | -2.282026 | 2.96812 | 2.966507 | 12.55606 | 10.93691
2018-02-24 05:59 | 43888.37 | 4680.5573 | 5 | 5 | 2.999986 | -2.281998 | 2.96812 | 2.966855 | 12.55606 | 10.93795
2018-02-24 06:01 | 44008.42 | 120.0013 | 6 | 5 | 3.353987 | 0 | 2.96812 | 2.966863 | 12.55606 | 10.93798
2018-02-24 06:03 | 44128.42 | 240.0001 | 6 | 5 | 3.368515 | 0 | 2.96812 | 2.966863 | 12.55606 | 10.93798
2018-02-24 06:04 | 44188.42 | 300.0029 | 6 | 5 | 3.372117 | 0 | 2.96812 | 2.966863 | 12.55606 | 10.93798
2018-02-24 06:04 | 44188.42824 | 0.0024 | 7 | 6 | 3.371894 | 0 | 0 | 0 | 0 | 0
2018-02-24 06:06 | 44308.51 | 120.0014 | 2 | 6 | 4.055489 | 4.889847 | 0.1623952 | 0 | 0.6388823 | 0
2018-02-24 06:08 | 44428.5 | 240.001 | 2 | 6 | 4.088844 | 4.890179 | 0.3253752 | 0 | 1.302472 | 0
2018-02-24 06:10 | 44548.5 | 360.0006 | 2 | 6 | 4.122586 | 4.889862 | 0.4883719 | 0 | 1.97178 | 0
2018-02-24 06:12 | 44668.5 | 480.0002 | 2 | 6 | 4.15114 | 4.890131 | 0.6513637 | 0 | 2.6461 | 0
2018-02-24 06:14 | 44788.5 | 600.0006 | 2 | 6 | 4.176539 | 4.890179 | 0.8143729 | 0 | 3.324891 | 0
2018-02-24 06:16 | 44908.5 | 720.0002 | 2 | 6 | 4.2003 | 4.86632 | 0.9773498 | 0 | 4.007569 | 0
2018-02-24 06:18 | 45028.51 | 840.0015 | 2 | 6 | 4.200272 | 4.490602 | 1.132968 | 0 | 4.661212 | 0
2018-02-24 06:20 | 45148.5 | 960.0012 | 2 | 6 | 4.20028 | 4.141174 | 1.276847 | 0 | 5.265543 | 0
2018-02-24 06:22 | 45268.51 | 1080.0016 | 2 | 6 | 4.200267 | 3.795263 | 1.409027 | 0 | 5.820735 | 0
2018-02-24 06:24 | 45388.5 | 1200.0011 | 2 | 6 | 4.200237 | 3.492605 | 1.530393 | 0 | 6.330508 | 0
2018-02-24 06:25 | 45486.85 | 1298.3499 | 2 | 6 | 4.200243 | 3.259998 | 1.622658 | 0 | 6.718046 | 0
2018-02-24 06:27 | 45606.87 | 120.0014 | 3 | 6 | 4.219927 | 3.259842 | 1.730919 | 0 | 7.173722 | 0
2018-02-24 06:29 | 45726.87 | 240.0009 | 3 | 6 | 4.245401 | 3.260212 | 1.83959 | 0 | 7.633648 | 0
2018-02-24 06:31 | 45846.87 | 360.0005 | 3 | 6 | 4.27486 | 3.259886 | 1.94825 | 0 | 8.096539 | 0
2018-02-24 06:33 | 45966.87 | 480.0009 | 3 | 6 | 4.305773 | 3.259829 | 2.056907 | 0 | 8.562693 | 0
2018-02-24 06:35 | 46086.87 | 600.0013 | 3 | 6 | 4.338685 | 3.259827 | 2.165566 | 0 | 9.032329 | 0
2018-02-24 06:37 | 46206.87 | 720.0002 | 3 | 6 | 4.37455 | 3.260019 | 2.27423 | 0 | 9.505695 | 0
2018-02-24 06:39 | 46326.87 | 840.0013 | 3 | 6 | 4.400293 | 3.046709 | 2.381562 | 0 | 9.977063 | 0
2018-02-24 06:41 | 46446.87 | 960.0002 | 3 | 6 | 4.400283 | 2.619204 | 2.475669 | 0 | 10.39116 | 0
2018-02-24 06:43 | 46566.87 | 1080.0015 | 3 | 6 | 4.40028 | 2.268579 | 2.557 | 0 | 10.74904 | 0
2018-02-24 06:45 | 46686.87 | 1200.0003 | 3 | 6 | 4.400295 | 1.974503 | 2.62758 | 0 | 11.05961 | 0
2018-02-24 06:47 | 46806.87 | 1320.0009 | 3 | 6 | 4.400285 | 1.714018 | 2.688955 | 0 | 11.32968 | 0
2018-02-24 06:49 | 46926.87 | 1440.0003 | 3 | 6 | 4.400264 | 1.486636 | 2.742132 | 0 | 11.56367 | 0
2018-02-24 06:51 | 47046.87 | 1560.0023 | 3 | 6 | 4.400257 | 1.301756 | 2.788498 | 0 | 11.76769 | 0
2018-02-24 06:53 | 47166.87 | 1680.0002 | 3 | 6 | 4.400198 | 1.146126 | 2.829208 | 0 | 11.94683 | 0
2018-02-24 06:55 | 47286.87 | 1800.0007 | 3 | 6 | 4.400239 | 1.01434 | 2.865191 | 0 | 12.10516 | 0
2018-02-24 06:57 | 47406.87 | 1920.0003 | 3 | 6 | 4.400232 | 0.8943014 | 2.896975 | 0 | 12.24502 | 0
2018-02-24 06:59 | 47526.87 | 2040.0015 | 3 | 6 | 4.4002 | 0.7933264 | 2.925045 | 0 | 12.36853 | 0
2018-02-24 07:01 | 47646.87 | 2160.0002 | 3 | 6 | 4.400236 | 0.7091217 | 2.950049 | 0 | 12.47855 | 0
2018-02-24 07:03 | 47742.17 | 2255.3048 | 3 | 6 | 4.400217 | 0.6519985 | 2.968037 | 0 | 12.55771 | 0
2018-02-24 07:05 | 47862.22 | 120.0015 | 4 | 6 | 4.336126 | 0 | 2.96804 | 0 | 12.55772 | 0
2018-02-24 07:07 | 47982.21 | 240.0011 | 4 | 6 | 4.330452 | 0 | 2.96804 | 0 | 12.55772 | 0
2018-02-24 07:08 | 48042.22 | 300.0031 | 4 | 6 | 4.328833 | 0 | 2.96804 | 0 | 12.55772 | 0
2018-02-24 07:10 | 48162.3 | 120.0014 | 5 | 6 | 4.099322 | -2.282093 | 2.96804 | 0.07605924 | 12.55772 | 0.3141979
2018-02-24 07:12 | 48282.3 | 240.001 | 5 | 6 | 4.066169 | -2.282 | 2.96804 | 0.152118 | 12.55772 | 0.6246707
2018-02-24 07:14 | 48402.3 | 360.0006 | 5 | 6 | 4.036143 | -2.282089 | 2.96804 | 0.2281877 | 12.55772 | 0.9328379
2018-02-24 07:16 | 48522.3 | 480.001 | 5 | 6 | 4.005542 | -2.281988 | 2.96804 | 0.3042504 | 12.55772 | 1.238675
2018-02-24 07:18 | 48642.3 | 600.0006 | 5 | 6 | 3.976533 | -2.282035 | 2.96804 | 0.3803158 | 12.55772 | 1.542245
2018-02-24 07:20 | 48762.3 | 720.001 | 5 | 6 | 3.948525 | -2.282008 | 2.96804 | 0.4563804 | 12.55772 | 1.843646
2018-02-24 07:22 | 48882.3 | 840.0014 | 5 | 6 | 3.921844 | -2.282091 | 2.96804 | 0.532442 | 12.55772 | 2.142962
2018-02-24 07:24 | 49002.3 | 960.0002 | 5 | 6 | 3.894844 | -2.282056 | 2.96804 | 0.6085051 | 12.55772 | 2.44025
2018-02-24 07:26 | 49122.3 | 1080.0006 | 5 | 6 | 3.867878 | -2.282078 | 2.96804 | 0.6845677 | 12.55772 | 2.735465
2018-02-24 07:28 | 49242.3 | 1200.001 | 5 | 6 | 3.841762 | -2.282004 | 2.96804 | 0.7606311 | 12.55772 | 3.028673
2018-02-24 07:30 | 49362.3 | 1320.0006 | 5 | 6 | 3.817204 | -2.282022 | 2.96804 | 0.8366983 | 12.55772 | 3.319949
2018-02-24 07:32 | 49482.3 | 1440.0002 | 5 | 6 | 3.794649 | -2.28196 | 2.96804 | 0.912757 | 12.55772 | 3.609415
2018-02-24 07:34 | 49602.3 | 1560.0006 | 5 | 6 | 3.772311 | -2.282004 | 2.96804 | 0.9888251 | 12.55772 | 3.897215
2018-02-24 07:36 | 49722.3 | 1680.001 | 5 | 6 | 3.751794 | -2.281961 | 2.96804 | 1.064887 | 12.55772 | 4.183355
2018-02-24 07:38 | 49842.3 | 1800.0014 | 5 | 6 | 3.732496 | -2.281984 | 2.96804 | 1.140957 | 12.55772 | 4.468014
2018-02-24 07:40 | 49962.3 | 1920.0002 | 5 | 6 | 3.714491 | -2.281963 | 2.96804 | 1.217015 | 12.55772 | 4.751216
2018-02-24 07:42 | 50082.3 | 2040.0014 | 5 | 6 | 3.695914 | -2.281984 | 2.96804 | 1.293078 | 12.55772 | 5.033055
2018-02-24 07:44 | 50202.3 | 2160.001 | 5 | 6 | 3.677842 | -2.281923 | 2.96804 | 1.369149 | 12.55772 | 5.313507
2018-02-24 07:46 | 50322.3 | 2280.0014 | 5 | 6 | 3.661546 | -2.282073 | 2.96804 | 1.445209 | 12.55772 | 5.592613
2018-02-24 07:48 | 50442.3 | 2400.001 | 5 | 6 | 3.646837 | -2.282024 | 2.96804 | 1.521279 | 12.55772 | 5.870574
2018-02-24 07:50 | 50562.3 | 2520.0014 | 5 | 6 | 3.632775 | -2.282082 | 2.96804 | 1.597339 | 12.55772 | 6.147418
2018-02-24 07:52 | 50682.3 | 2640.001 | 5 | 6 | 3.618397 | -2.281995 | 2.96804 | 1.673404 | 12.55772 | 6.423199
2018-02-24 07:54 | 50802.3 | 2760.0006 | 5 | 6 | 3.605697 | -2.282029 | 2.96804 | 1.749468 | 12.55772 | 6.697933
2018-02-24 07:56 | 50922.3 | 2880.001 | 5 | 6 | 3.594354 | -2.281969 | 2.96804 | 1.825534 | 12.55772 | 6.971767
2018-02-24 07:58 | 51042.3 | 3000.0014 | 5 | 6 | 3.584354 | -2.282064 | 2.96804 | 1.901602 | 12.55772 | 7.244803
2018-02-24 08:00 | 51162.3 | 3120.0002 | 5 | 6 | 3.573792 | -2.282 | 2.96804 | 1.977659 | 12.55772 | 7.517026
2018-02-24 08:02 | 51282.3 | 3240.0006 | 5 | 6 | 3.562862 | -2.281989 | 2.96804 | 2.053725 | 12.55772 | 7.788444
2018-02-24 08:04 | 51402.3 | 3360.001 | 5 | 6 | 3.552875 | -2.28206 | 2.96804 | 2.129787 | 12.55772 | 8.059062
2018-02-24 08:06 | 51522.3 | 3480.0006 | 5 | 6 | 3.543219 | -2.2821 | 2.96804 | 2.20585 | 12.55772 | 8.328931
2018-02-24 08:08 | 51642.3 | 3600.0002 | 5 | 6 | 3.53294 | -2.282015 | 2.96804 | 2.281923 | 12.55772 | 8.598093
2018-02-24 08:10 | 51762.3 | 3720.0014 | 5 | 6 | 3.519836 | -2.281996 | 2.96804 | 2.357985 | 12.55772 | 8.866329
2018-02-24 08:12 | 51882.3 | 3840.0003 | 5 | 6 | 3.506486 | -2.281978 | 2.96804 | 2.434049 | 12.55772 | 9.133557
2018-02-24 08:14 | 52002.3 | 3960.0014 | 5 | 6 | 3.491642 | -2.281975 | 2.96804 | 2.510112 | 12.55772 | 9.399719
2018-02-24 08:16 | 52122.3 | 4080.001 | 5 | 6 | 3.474193 | -2.282064 | 2.96804 | 2.586175 | 12.55772 | 9.664674
2018-02-24 08:18 | 52242.3 | 4200.0014 | 5 | 6 | 3.448794 | -2.282062 | 2.96804 | 2.662243 | 12.55772 | 9.928054
2018-02-24 08:20 | 52362.3 | 4320.001 | 5 | 6 | 3.410747 | -2.282024 | 2.96804 | 2.738306 | 12.55772 | 10.18901
2018-02-24 08:22 | 52482.3 | 4440.0014 | 5 | 6 | 3.35504 | -2.282013 | 2.96804 | 2.814372 | 12.55772 | 10.44649
2018-02-24 08:24 | 52602.3 | 4560.0002 | 5 | 6 | 3.255892 | -2.281973 | 2.96804 | 2.890437 | 12.55772 | 10.69834
2018-02-24 08:26 | 52722.3 | 4680.0006 | 5 | 6 | 3.009531 | -2.281964 | 2.96804 | 2.966498 | 12.55772 | 10.93838
2018-02-24 08:26 | 52724.79 | 4682.495 | 5 | 6 | 2.999983 | -2.282043 | 2.96804 | 2.968078 | 12.55772 | 10.94313
2018-02-24 08:28 | 52844.83 | 120.0014 | 6 | 6 | 3.350048 | 0 | 2.96804 | 2.968078 | 12.55772 | 10.94313
2018-02-24 08:30 | 52964.83 | 240.0002 | 6 | 6 | 3.364191 | 0 | 2.96804 | 2.968078 | 12.55772 | 10.94313
2018-02-24 08:31 | 53024.83 | 300.0022 | 6 | 6 | 3.367647 | 0 | 2.96804 | 2.968078 | 12.55772 | 10.94313
2018-02-24 08:31 | 53024.84 | 0.0024 | 7 | 7 | 3.367648 | 0 | 0 | 0 | 0 | 0
2018-02-24 08:33 | 53144.92 | 120.0006 | 2 | 7 | 4.05336 | 4.890095 | 0.1623866 | 0 | 0.638388 | 0
2018-02-24 08:35 | 53264.92 | 240.001 | 2 | 7 | 4.086936 | 4.890087 | 0.3253799 | 0 | 1.301683 | 0
2018-02-24 08:37 | 53384.92 | 360.0014 | 2 | 7 | 4.124094 | 4.89002 | 0.4883681 | 0 | 1.970914 | 0
2018-02-24 08:39 | 53504.92 | 480.0002 | 2 | 7 | 4.151958 | 4.890051 | 0.6513781 | 0 | 2.645561 | 0
2018-02-24 08:41 | 53624.92 | 600.0014 | 2 | 7 | 4.175524 | 4.890034 | 0.8143771 | 0 | 3.324262 | 0
2018-02-24 08:43 | 53744.92 | 720.0003 | 2 | 7 | 4.199387 | 4.890024 | 0.9773754 | 0 | 4.006768 | 0
2018-02-24 08:45 | 53864.93 | 840.0024 | 2 | 7 | 4.200301 | 4.491037 | 1.133742 | 0 | 4.663552 | 0
2018-02-24 08:47 | 53984.92 | 960.0004 | 2 | 7 | 4.200274 | 4.119583 | 1.277027 | 0 | 5.265388 | 0
2018-02-24 08:49 | 54104.92 | 1080.0008 | 2 | 7 | 4.200273 | 3.799065 | 1.408903 | 0 | 5.819305 | 0
2018-02-24 08:51 | 54224.92 | 1200.0003 | 2 | 7 | 4.200234 | 3.509531 | 1.530596 | 0 | 6.33045 | 0
2018-02-24 08:53 | 54330.83 | 1305.9037 | 2 | 7 | 4.200287 | 3.259995 | 1.630204 | 0 | 6.748831 | 0
2018-02-24 08:55 | 54450.83924 | 120.0005 | 3 | 7 | 4.222441 | 3.259861 | 1.738486 | 2.73e-10 | 7.204706 | 1.111e-09
2018-02-24 08:57 | 54570.83894 | 240.0002 | 3 | 7 | 4.248888 | 3.259861 | 1.847144 | 2.73e-10 | 7.664934 | 1.111e-09
2018-02-24 08:59 | 54690.83924 | 360.0005 | 3 | 7 | 4.277176 | 3.259882 | 1.955805 | 2.73e-10 | 8.128141 | 1.111e-09
2018-02-24 09:01 | 54810.83964 | 480.0009 | 3 | 7 | 4.307361 | 3.259829 | 2.064452 | 2.73e-10 | 8.594468 | 1.111e-09
2018-02-24 09:03 | 54930.83934 | 600.0006 | 3 | 7 | 4.341124 | 3.25988 | 2.173121 | 2.73e-10 | 9.064339 | 1.111e-09
2018-02-24 09:05 | 55050.83964 | 720.0009 | 3 | 7 | 4.379216 | 3.259829 | 2.28178 | 2.73e-10 | 9.538084 | 1.111e-09
2018-02-24 09:07 | 55170.84014 | 840.0014 | 3 | 7 | 4.400307 | 2.999887 | 2.388258 | 2.73e-10 | 10.006 | 1.111e-09
2018-02-24 09:09 | 55290.83884 | 960.0001 | 3 | 7 | 4.400284 | 2.596258 | 2.481274 | 2.73e-10 | 10.4153 | 1.111e-09
2018-02-24 09:11 | 55410.83944 | 1080.0007 | 3 | 7 | 4.400275 | 2.253456 | 2.561995 | 2.73e-10 | 10.7705 | 1.111e-09
2018-02-24 09:13 | 55530.83894 | 1200.0002 | 3 | 7 | 4.40027 | 1.945715 | 2.631904 | 2.73e-10 | 11.07811 | 1.111e-09
2018-02-24 09:15 | 55650.84024 | 1320.0015 | 3 | 7 | 4.400287 | 1.686978 | 2.692279 | 2.73e-10 | 11.34378 | 1.111e-09
2018-02-24 09:17 | 55770.84064 | 1440.0019 | 3 | 7 | 4.400239 | 1.472693 | 2.744834 | 2.73e-10 | 11.57504 | 1.111e-09
2018-02-24 09:19 | 55890.83934 | 1560.0006 | 3 | 7 | 4.400262 | 1.295269 | 2.790866 | 2.73e-10 | 11.77759 | 1.111e-09
2018-02-24 09:21 | 56010.83904 | 1680.0003 | 3 | 7 | 4.400227 | 1.138234 | 2.831381 | 2.73e-10 | 11.95587 | 1.111e-09
2018-02-24 09:23 | 56130.83944 | 1800.0007 | 3 | 7 | 4.40023 | 0.9989758 | 2.866927 | 2.73e-10 | 12.11227 | 1.111e-09
2018-02-24 09:25 | 56250.84064 | 1920.0019 | 3 | 7 | 4.400244 | 0.8852863 | 2.898269 | 2.73e-10 | 12.25019 | 1.111e-09
2018-02-24 09:27 | 56370.84104 | 2040.0023 | 3 | 7 | 4.400189 | 0.7881775 | 2.92611 | 2.73e-10 | 12.3727 | 1.111e-09
2018-02-24 09:29 | 56490.83894 | 2160.0002 | 3 | 7 | 4.400243 | 0.7070656 | 2.951004 | 2.73e-10 | 12.48223 | 1.111e-09
2018-02-24 09:30 | 56577.23904 | 2246.4003 | 3 | 7 | 4.400238 | 0.6519985 | 2.9673 | 2.73e-10 | 12.55394 | 1.111e-09
2018-02-24 09:32 | 56697.28 | 120.0011 | 4 | 7 | 4.336058 | 0 | 2.9673 | 2.73e-10 | 12.55394 | 1.111e-09
2018-02-24 09:34 | 56817.28 | 239.9999 | 4 | 7 | 4.330348 | 0 | 2.9673 | 2.73e-10 | 12.55394 | 1.111e-09
2018-02-24 09:35 | 56877.28 | 300.0003 | 4 | 7 | 4.328681 | 0 | 2.9673 | 2.73e-10 | 12.55394 | 1.111e-09
2018-02-24 09:37 | 56997.3635 | 120.0006 | 5 | 7 | 4.09937 | -2.282016 | 2.9673 | 0.07605445 | 12.55394 | 0.3141648
2018-02-24 09:39 | 57117.3639 | 240.001 | 5 | 7 | 4.065149 | -2.282022 | 2.9673 | 0.1521221 | 12.55394 | 0.6246571
2018-02-24 09:41 | 57237.3643 | 360.0014 | 5 | 7 | 4.033637 | -2.282028 | 2.9673 | 0.2281794 | 12.55394 | 0.9326274
2018-02-24 09:43 | 57357.3639 | 480.001 | 5 | 7 | 4.004343 | -2.281991 | 2.9673 | 0.304241 | 12.55394 | 1.23831
2018-02-24 09:45 | 57477.3635 | 600.0006 | 5 | 7 | 3.976195 | -2.281963 | 2.9673 | 0.3803031 | 12.55394 | 1.541808
2018-02-24 09:47 | 57597.3631 | 720.0002 | 5 | 7 | 3.948509 | -2.281946 | 2.9673 | 0.456369 | 12.55394 | 1.84321
2018-02-24 09:49 | 57717.3643 | 840.0014 | 5 | 7 | 3.920265 | -2.281976 | 2.9673 | 0.5324333 | 12.55394 | 2.142476
2018-02-24 09:51 | 57837.3631 | 960.0002 | 5 | 7 | 3.893411 | -2.282038 | 2.9673 | 0.6084982 | 12.55394 | 2.439636
2018-02-24 09:53 | 57957.3635 | 1080.0006 | 5 | 7 | 3.867474 | -2.282084 | 2.9673 | 0.6845606 | 12.55394 | 2.73479
2018-02-24 09:55 | 58077.3639 | 1200.001 | 5 | 7 | 3.842193 | -2.281984 | 2.9673 | 0.7606292 | 12.55394 | 3.028022
2018-02-24 09:57 | 58197.3635 | 1320.0006 | 5 | 7 | 3.816872 | -2.281993 | 2.9673 | 0.8366905 | 12.55394 | 3.319299
2018-02-24 09:59 | 58317.3631 | 1440.0002 | 5 | 7 | 3.792858 | -2.28202 | 2.9673 | 0.9127558 | 12.55394 | 3.608697
2018-02-24 10:01 | 58437.3643 | 1560.0014 | 5 | 7 | 3.771668 | -2.282004 | 2.9673 | 0.9888254 | 12.55394 | 3.896401
2018-02-24 10:03 | 58557.3639 | 1680.001 | 5 | 7 | 3.751945 | -2.281955 | 2.9673 | 1.064888 | 12.55394 | 4.18252
2018-02-24 10:05 | 58677.3643 | 1800.0014 | 5 | 7 | 3.732985 | -2.282038 | 2.9673 | 1.140946 | 12.55394 | 4.467167
2018-02-24 10:07 | 58797.3648 | 1920.0019 | 5 | 7 | 3.713412 | -2.28204 | 2.9673 | 1.217009 | 12.55394 | 4.750364
2018-02-24 10:09 | 58917.3635 | 2040.0006 | 5 | 7 | 3.69506 | -2.282056 | 2.9673 | 1.29308 | 12.55394 | 5.03214
2018-02-24 10:11 | 59037.3639 | 2160.001 | 5 | 7 | 3.67784 | -2.282022 | 2.9673 | 1.369144 | 12.55394 | 5.312539
2018-02-24 10:13 | 59157.3643 | 2280.0014 | 5 | 7 | 3.662347 | -2.282046 | 2.9673 | 1.445205 | 12.55394 | 5.591682
2018-02-24 10:15 | 59277.3639 | 2400.001 | 5 | 7 | 3.646878 | -2.281971 | 2.9673 | 1.521273 | 12.55394 | 5.869688
2018-02-24 10:17 | 59397.3635 | 2520.0006 | 5 | 7 | 3.631424 | -2.282001 | 2.9673 | 1.597333 | 12.55394 | 6.146467
2018-02-24 10:19 | 59517.3639 | 2640.001 | 5 | 7 | 3.618124 | -2.282013 | 2.9673 | 1.6734 | 12.55394 | 6.422184
2018-02-24 10:21 | 59637.3643 | 2760.0014 | 5 | 7 | 3.606218 | -2.281963 | 2.9673 | 1.749458 | 12.55394 | 6.696907
2018-02-24 10:23 | 59757.3631 | 2880.0002 | 5 | 7 | 3.595209 | -2.282042 | 2.9673 | 1.825526 | 12.55394 | 6.970808
2018-02-24 10:25 | 59877.3636 | 3000.0007 | 5 | 7 | 3.583475 | -2.282018 | 2.9673 | 1.901595 | 12.55394 | 7.243853
2018-02-24 10:27 | 59997.3639 | 3120.001 | 5 | 7 | 3.572802 | -2.281984 | 2.9673 | 1.977656 | 12.55394 | 7.515999
2018-02-24 10:29 | 60117.3635 | 3240.0006 | 5 | 7 | 3.562989 | -2.282064 | 2.9673 | 2.053722 | 12.55394 | 7.787394
2018-02-24 10:31 | 60237.3639 | 3360.001 | 5 | 7 | 3.553838 | -2.282028 | 2.9673 | 2.129787 | 12.55394 | 8.058063
2018-02-24 10:33 | 60357.3635 | 3480.0006 | 5 | 7 | 3.543289 | -2.281976 | 2.9673 | 2.205851 | 12.55394 | 8.327992
2018-02-24 10:35 | 60477.3639 | 3600.001 | 5 | 7 | 3.531055 | -2.282035 | 2.9673 | 2.281914 | 12.55394 | 8.597036
2018-02-24 10:37 | 60597.3635 | 3720.0006 | 5 | 7 | 3.519286 | -2.281988 | 2.9673 | 2.357974 | 12.55394 | 8.865166
2018-02-24 10:39 | 60717.3639 | 3840.001 | 5 | 7 | 3.506791 | -2.282015 | 2.9673 | 2.43404 | 12.55394 | 9.132391
2018-02-24 10:41 | 60837.3643 | 3960.0014 | 5 | 7 | 3.49241 | -2.282029 | 2.9673 | 2.510103 | 12.55394 | 9.398607
2018-02-24 10:43 | 60957.3631 | 4080.0002 | 5 | 7 | 3.472188 | -2.281982 | 2.9673 | 2.586171 | 12.55394 | 9.663546
2018-02-24 10:45 | 61077.3635 | 4200.0006 | 5 | 7 | 3.446464 | -2.281989 | 2.9673 | 2.662236 | 12.55394 | 9.926722
2018-02-24 10:47 | 61197.3639 | 4320.001 | 5 | 7 | 3.410052 | -2.281986 | 2.9673 | 2.738299 | 12.55394 | 10.18758
2018-02-24 10:49 | 61317.3635 | 4440.0006 | 5 | 7 | 3.355107 | -2.282103 | 2.9673 | 2.81436 | 12.55394 | 10.44503
2018-02-24 10:51 | 61437.3639 | 4560.001 | 5 | 7 | 3.252841 | -2.282013 | 2.9673 | 2.890432 | 12.55394 | 10.69684
2018-02-24 10:53 | 61556.0761 | 4678.7132 | 5 | 7 | 2.999979 | -2.282031 | 2.9673 | 2.965677 | 12.55394 | 10.93385
2018-02-24 10:55 | 61676.1219 | 120.0006 | 6 | 7 | 3.353311 | 0 | 2.9673 | 2.965682 | 12.55394 | 10.93386
2018-02-24 10:57 | 61796.1216 | 240.0003 | 6 | 7 | 3.367582 | 0 | 2.9673 | 2.965682 | 12.55394 | 10.93386
2018-02-24 10:58 | 61856.1227 | 300.0014 | 6 | 7 | 3.371008 | 0 | 2.9673 | 2.965682 | 12.55394 | 10.93386
2018-02-24 10:58 | 61856.13 | 0.0025 | 7 | 8 | 3.371038 | 0 | 0 | 0 | 0 | 0
2018-02-24 11:00 | 61976.21 | 120.0014 | 2 | 8 | 4.053554 | 4.890209 | 0.1623819 | 0 | 0.6384456 | 0
2018-02-24 11:02 | 62096.21 | 240.0002 | 2 | 8 | 4.089458 | 4.889814 | 0.3253844 | 0 | 1.302034 | 0
2018-02-24 11:04 | 62216.21 | 360.0006 | 2 | 8 | 4.124398 | 4.890163 | 0.4883692 | 0 | 1.971529 | 0
2018-02-24 11:06 | 62336.21 | 480.001 | 2 | 8 | 4.151139 | 4.890053 | 0.6513674 | 0 | 2.646083 | 0
2018-02-24 11:08 | 62456.21 | 600.0007 | 2 | 8 | 4.174178 | 4.890131 | 0.814371 | 0 | 3.324581 | 0
2018-02-24 11:10 | 62576.21 | 720.0004 | 2 | 8 | 4.200305 | 4.879049 | 0.9773614 | 0 | 4.00703 | 0
2018-02-24 11:12 | 62696.21 | 840.0015 | 2 | 8 | 4.200311 | 4.470869 | 1.132783 | 0 | 4.659846 | 0
2018-02-24 11:14 | 62816.21 | 960.0011 | 2 | 8 | 4.200292 | 4.123444 | 1.275926 | 0 | 5.261088 | 0
2018-02-24 11:16 | 62936.21 | 1080.0008 | 2 | 8 | 4.200284 | 3.816032 | 1.408169 | 0 | 5.816544 | 0
2018-02-24 11:18 | 63056.21 | 1200.0003 | 2 | 8 | 4.200288 | 3.510628 | 1.53028 | 0 | 6.329448 | 0
2018-02-24 11:20 | 63153.62 | 1297.4137 | 2 | 8 | 4.200303 | 3.259993 | 1.621863 | 0 | 6.714119 | 0
2018-02-24 11:22 | 63273.63 | 120.0014 | 3 | 8 | 4.22125 | 3.259924 | 1.730108 | 0 | 7.169804 | 0
2018-02-24 11:24 | 63393.63 | 240.0009 | 3 | 8 | 4.246478 | 3.259964 | 1.838777 | 0 | 7.629872 | 0
2018-02-24 11:26 | 63513.63 | 360.0013 | 3 | 8 | 4.273673 | 3.259933 | 1.947436 | 0 | 8.092736 | 0
2018-02-24 11:28 | 63633.63 | 480.0001 | 3 | 8 | 4.305087 | 3.259905 | 2.056097 | 0 | 8.55878 | 0
2018-02-24 11:30 | 63753.63 | 600.0005 | 3 | 8 | 4.33975 | 3.25996 | 2.164754 | 0 | 9.028426 | 0
2018-02-24 11:32 | 63873.63 | 720.001 | 3 | 8 | 4.376334 | 3.259928 | 2.273416 | 0 | 9.501962 | 0
2018-02-24 11:34 | 63993.63 | 840.0013 | 3 | 8 | 4.400237 | 3.047909 | 2.380645 | 0 | 9.972986 | 0
2018-02-24 11:36 | 64113.63 | 960.0002 | 3 | 8 | 4.400303 | 2.633179 | 2.475158 | 0 | 10.38887 | 0
2018-02-24 11:38 | 64233.63 | 1080.0007 | 3 | 8 | 4.400271 | 2.26362 | 2.556625 | 0 | 10.74735 | 0
2018-02-24 11:40 | 64353.63 | 1200.0003 | 3 | 8 | 4.400282 | 1.96077 | 2.626866 | 0 | 11.05643 | 0
2018-02-24 11:42 | 64473.63 | 1320.0015 | 3 | 8 | 4.400245 | 1.705318 | 2.687837 | 0 | 11.32472 | 0
2018-02-24 11:44 | 64593.63 | 1440.0003 | 3 | 8 | 4.400273 | 1.493556 | 2.741071 | 0 | 11.55896 | 0
2018-02-24 11:46 | 64713.63 | 1560.0007 | 3 | 8 | 4.400245 | 1.304303 | 2.787646 | 0 | 11.7639 | 0
2018-02-24 11:48 | 64833.63 | 1680.0003 | 3 | 8 | 4.400244 | 1.141265 | 2.828291 | 0 | 11.94275 | 0
2018-02-24 11:50 | 64953.63 | 1800.0007 | 3 | 8 | 4.400218 | 1.007525 | 2.864038 | 0 | 12.10005 | 0
2018-02-24 11:52 | 65073.63 | 1920.0011 | 3 | 8 | 4.400229 | 0.8958063 | 2.8957 | 0 | 12.23937 | 0
2018-02-24 11:54 | 65193.63 | 2040.0023 | 3 | 8 | 4.400241 | 0.7983932 | 2.923898 | 0 | 12.36345 | 0
2018-02-24 11:56 | 65313.63 | 2160.0009 | 3 | 8 | 4.40022 | 0.7075214 | 2.948961 | 0 | 12.47373 | 0
2018-02-24 11:57 | 65401.72 | 2248.0916 | 3 | 8 | 4.400199 | 0.6519985 | 2.965577 | 0 | 12.54684 | 0
2018-02-24 11:59 | 65521.77 | 120.0003 | 4 | 8 | 4.33593 | 0 | 2.965577 | 0 | 12.54684 | 0
2018-02-24 12:01 | 65641.77 | 240 | 4 | 8 | 4.330209 | 0 | 2.965577 | 0 | 12.54684 | 0
2018-02-24 12:02 | 65701.77 | 300.0027 | 4 | 8 | 4.328537 | 0 | 2.965577 | 0 | 12.54684 | 0
2018-02-24 12:04 | 65821.85 | 120.0006 | 5 | 8 | 4.099379 | -2.281919 | 2.965577 | 0.07605948 | 12.54684 | 0.3142432
2018-02-24 12:06 | 65941.85 | 240.001 | 5 | 8 | 4.06472 | -2.282006 | 2.965577 | 0.1521164 | 12.54684 | 0.6246534
2018-02-24 12:08 | 66061.85 | 360.0006 | 5 | 8 | 4.03446 | -2.282008 | 2.965577 | 0.2281756 | 12.54684 | 0.9326517
2018-02-24 12:10 | 66181.85 | 480.0002 | 5 | 8 | 4.005876 | -2.282018 | 2.965577 | 0.3042474 | 12.54684 | 1.238465
2018-02-24 12:12 | 66301.85 | 600.0006 | 5 | 8 | 3.977167 | -2.282008 | 2.965577 | 0.3803132 | 12.54684 | 1.542085
2018-02-24 12:14 | 66421.85 | 720.001 | 5 | 8 | 3.947401 | -2.281973 | 2.965577 | 0.4563728 | 12.54684 | 1.843451
2018-02-24 12:16 | 66541.85 | 840.0014 | 5 | 8 | 3.919713 | -2.281986 | 2.965577 | 0.53244 | 12.54684 | 2.142655
2018-02-24 12:18 | 66661.85 | 960.0002 | 5 | 8 | 3.893486 | -2.282066 | 2.965577 | 0.6085013 | 12.54684 | 2.439785
2018-02-24 12:20 | 66781.85 | 1080.0006 | 5 | 8 | 3.868152 | -2.282033 | 2.965577 | 0.6845588 | 12.54684 | 2.73496
2018-02-24 12:22 | 66901.85 | 1200.0002 | 5 | 8 | 3.841306 | -2.282031 | 2.965577 | 0.760627 | 12.54684 | 3.028198
2018-02-24 12:24 | 67021.85 | 1320.0006 | 5 | 8 | 3.815312 | -2.282004 | 2.965577 | 0.836689 | 12.54684 | 3.319363
2018-02-24 12:26 | 67141.85 | 1440.0002 | 5 | 8 | 3.792367 | -2.282004 | 2.965577 | 0.9127488 | 12.54684 | 3.608667
2018-02-24 12:28 | 67261.85 | 1560.0006 | 5 | 8 | 3.772036 | -2.281938 | 2.965577 | 0.9888151 | 12.54684 | 3.89635
2018-02-24 12:30 | 67381.85 | 1680.0011 | 5 | 8 | 3.751988 | -2.281937 | 2.965577 | 1.064875 | 12.54684 | 4.182491
2018-02-24 12:32 | 67501.85 | 1800.0006 | 5 | 8 | 3.731137 | -2.281969 | 2.965577 | 1.140938 | 12.54684 | 4.467078
2018-02-24 12:34 | 67621.85 | 1920.0002 | 5 | 8 | 3.712196 | -2.282001 | 2.965577 | 1.217008 | 12.54684 | 4.750175
2018-02-24 12:36 | 67741.85 | 2040.0014 | 5 | 8 | 3.694443 | -2.281963 | 2.965577 | 1.293074 | 12.54684 | 5.031864
2018-02-24 12:38 | 67861.85 | 2160.0002 | 5 | 8 | 3.677953 | -2.282002 | 2.965577 | 1.369133 | 12.54684 | 5.312232
2018-02-24 12:40 | 67981.85 | 2280.0015 | 5 | 8 | 3.660908 | -2.282013 | 2.965577 | 1.445198 | 12.54684 | 5.591355
2018-02-24 12:42 | 68101.85 | 2400.001 | 5 | 8 | 3.644852 | -2.281975 | 2.965577 | 1.521256 | 12.54684 | 5.869168
2018-02-24 12:44 | 68221.85 | 2520.0014 | 5 | 8 | 3.630596 | -2.282051 | 2.965577 | 1.597322 | 12.54684 | 6.145864
2018-02-24 12:46 | 68341.85 | 2640.001 | 5 | 8 | 3.617939 | -2.28204 | 2.965577 | 1.673386 | 12.54684 | 6.421532
2018-02-24 12:48 | 68461.85 | 2760.0014 | 5 | 8 | 3.60576 | -2.282051 | 2.965577 | 1.74945 | 12.54684 | 6.696264
2018-02-24 12:50 | 68581.85 | 2880.0002 | 5 | 8 | 3.593187 | -2.281963 | 2.965577 | 1.825513 | 12.54684 | 6.970047
2018-02-24 12:52 | 68701.85 | 3000.0014 | 5 | 8 | 3.582159 | -2.281975 | 2.965577 | 1.901579 | 12.54684 | 7.242935
2018-02-24 12:54 | 68821.85 | 3120.0002 | 5 | 8 | 3.57219 | -2.281966 | 2.965577 | 1.977639 | 12.54684 | 7.515008
2018-02-24 12:56 | 68941.85 | 3240.0006 | 5 | 8 | 3.562898 | -2.282123 | 2.965577 | 2.053703 | 12.54684 | 7.786379
2018-02-24 12:58 | 69061.85 | 3360.0002 | 5 | 8 | 3.552112 | -2.282038 | 2.965577 | 2.129774 | 12.54684 | 8.057016
2018-02-24 13:00 | 69181.85 | 3480.0006 | 5 | 8 | 3.540864 | -2.282022 | 2.965577 | 2.205837 | 12.54684 | 8.326761
2018-02-24 13:02 | 69301.85 | 3600.0002 | 5 | 8 | 3.530026 | -2.282033 | 2.965577 | 2.281899 | 12.54684 | 8.595675
2018-02-24 13:04 | 69421.85 | 3720.0014 | 5 | 8 | 3.519123 | -2.281966 | 2.965577 | 2.357968 | 12.54684 | 8.863781
2018-02-24 13:06 | 69541.85 | 3840.001 | 5 | 8 | 3.506135 | -2.281984 | 2.965577 | 2.434023 | 12.54684 | 9.130952
2018-02-24 13:08 | 69661.85 | 3960.0014 | 5 | 8 | 3.4891 | -2.281941 | 2.965577 | 2.510091 | 12.54684 | 9.397026
2018-02-24 13:10 | 69781.85 | 4080.0002 | 5 | 8 | 3.469948 | -2.281973 | 2.965577 | 2.586154 | 12.54684 | 9.66171
2018-02-24 13:12 | 69901.85 | 4200.0014 | 5 | 8 | 3.445152 | -2.281989 | 2.965577 | 2.66222 | 12.54684 | 9.924765
2018-02-24 13:14 | 70021.85 | 4320.001 | 5 | 8 | 3.409842 | -2.282029 | 2.965577 | 2.738278 | 12.54684 | 10.18556
2018-02-24 13:16 | 70141.85 | 4440.0006 | 5 | 8 | 3.351542 | -2.282015 | 2.965577 | 2.814342 | 12.54684 | 10.44291
2018-02-24 13:18 | 70261.85 | 4560.001 | 5 | 8 | 3.245955 | -2.282024 | 2.965577 | 2.89041 | 12.54684 | 10.69427
2018-02-24 13:20 | 70378.66 | 4676.81 | 5 | 8 | 2.99998 | -2.281996 | 2.965577 | 2.964453 | 12.54684 | 10.92719
2018-02-24 13:22 | 70498.7011 | 120.0003 | 6 | 8 | 3.354296 | 0 | 2.965577 | 2.964453 | 12.54684 | 10.92719
2018-02-24 13:24 | 70618.7007 | 239.9999 | 6 | 8 | 3.368735 | 0 | 2.965577 | 2.964453 | 12.54684 | 10.92719
2018-02-24 13:25 | 70678.7035 | 300.0027 | 6 | 8 | 3.372343 | 0 | 2.965577 | 2.964453 | 12.54684 | 10.92719
2018-02-24 13:25 | 70678.71 | 0.0024 | 7 | 9 | 3.372323 | 0 | 0 | 0 | 0 | 0
2018-02-24 13:27 | 70798.8 | 120.0014 | 2 | 9 | 4.055743 | 4.889885 | 0.1623834 | 0 | 0.6388638 | 0
2018-02-24 13:29 | 70918.8 | 240.0002 | 2 | 9 | 4.089238 | 4.890106 | 0.3253856 | 0 | 1.302594 | 0
2018-02-24 13:31 | 71038.8 | 360.0006 | 2 | 9 | 4.122893 | 4.89012 | 0.4883795 | 0 | 1.971997 | 0
2018-02-24 13:33 | 71158.8 | 480.001 | 2 | 9 | 4.150089 | 4.89011 | 0.6513802 | 0 | 2.646313 | 0
2018-02-24 13:35 | 71278.8 | 600.0007 | 2 | 9 | 4.176377 | 4.89012 | 0.8143805 | 0 | 3.324921 | 0
2018-02-24 13:37 | 71398.8 | 720.001 | 2 | 9 | 4.200294 | 4.863722 | 0.9773517 | 0 | 4.007603 | 0
2018-02-24 13:39 | 71518.8 | 840.0007 | 2 | 9 | 4.200314 | 4.477171 | 1.132781 | 0 | 4.660452 | 0
2018-02-24 13:41 | 71638.8 | 960.0011 | 2 | 9 | 4.200296 | 4.140442 | 1.276406 | 0 | 5.263718 | 0
2018-02-24 13:43 | 71758.8 | 1080.0015 | 2 | 9 | 4.20028 | 3.808901 | 1.408906 | 0 | 5.820254 | 0
2018-02-24 13:45 | 71878.8 | 1200.0003 | 2 | 9 | 4.200246 | 3.492855 | 1.530491 | 0 | 6.330947 | 0
2018-02-24 13:47 | 71976.24 | 1297.4458 | 2 | 9 | 4.200261 | 3.259981 | 1.621878 | 0 | 6.714796 | 0
2018-02-24 13:49 | 72096.25 | 120.0014 | 3 | 9 | 4.220418 | 3.259855 | 1.730139 | 0 | 7.170509 | 0
2018-02-24 13:51 | 72216.25 | 240.0009 | 3 | 9 | 4.245163 | 3.26017 | 1.838807 | 0 | 7.630436 | 0
2018-02-24 13:53 | 72336.25 | 360.0014 | 3 | 9 | 4.274436 | 3.260103 | 1.947457 | 0 | 8.093219 | 0
2018-02-24 13:55 | 72456.25 | 480.0009 | 3 | 9 | 4.30619 | 3.259836 | 2.05612 | 0 | 8.55941 | 0
2018-02-24 13:57 | 72576.25 | 600.0014 | 3 | 9 | 4.339659 | 3.25985 | 2.164787 | 0 | 9.029147 | 0
2018-02-24 13:59 | 72696.25 | 720.0001 | 3 | 9 | 4.375211 | 3.260014 | 2.27345 | 0 | 9.502612 | 0
2018-02-24 14:01 | 72816.25 | 840.0014 | 3 | 9 | 4.400319 | 3.05048 | 2.380812 | 0 | 9.974141 | 0
2018-02-24 14:03 | 72936.25 | 960.0001 | 3 | 9 | 4.400305 | 2.612429 | 2.474853 | 0 | 10.38795 | 0
2018-02-24 14:05 | 73056.25 | 1080.0006 | 3 | 9 | 4.400263 | 2.26104 | 2.555919 | 0 | 10.74466 | 0
2018-02-24 14:07 | 73176.25 | 1200.0002 | 3 | 9 | 4.400268 | 1.964708 | 2.626185 | 0 | 11.05385 | 0
2018-02-24 14:09 | 73296.25 | 1320.0031 | 3 | 9 | 4.400264 | 1.711577 | 2.687387 | 0 | 11.32316 | 0
2018-02-24 14:11 | 73416.25 | 1440.0018 | 3 | 9 | 4.400261 | 1.485577 | 2.740608 | 0 | 11.55734 | 0
2018-02-24 14:13 | 73536.25 | 1560.0007 | 3 | 9 | 4.400295 | 1.298073 | 2.78686 | 0 | 11.76086 | 0
2018-02-24 14:15 | 73656.25 | 1680.0011 | 3 | 9 | 4.400239 | 1.141923 | 2.827441 | 0 | 11.93943 | 0
2018-02-24 14:17 | 73776.25 | 1800.0023 | 3 | 9 | 4.400245 | 1.011488 | 2.863274 | 0 | 12.09711 | 0
2018-02-24 14:19 | 73896.25 | 1920.0019 | 3 | 9 | 4.400251 | 0.8961496 | 2.89503 | 0 | 12.23684 | 0
2018-02-24 14:21 | 74016.25 | 2040.0015 | 3 | 9 | 4.400171 | 0.7907124 | 2.923097 | 0 | 12.36034 | 0
2018-02-24 14:23 | 74136.25 | 2160.001 | 3 | 9 | 4.400248 | 0.7067223 | 2.948021 | 0 | 12.47001 | 0
2018-02-24 14:24 | 74225.16 | 2248.9108 | 3 | 9 | 4.400223 | 0.6519957 | 2.964781 | 0 | 12.54376 | 0
2018-02-24 14:26 | 74345.21 | 120.0005 | 4 | 9 | 4.335985 | 0 | 2.964781 | 0 | 12.54376 | 0
2018-02-24 14:28 | 74465.21 | 240.0001 | 4 | 9 | 4.330238 | 0 | 2.964781 | 0 | 12.54376 | 0
2018-02-24 14:29 | 74525.21 | 300.0038 | 4 | 9 | 4.328601 | 0 | 2.964781 | 0 | 12.54376 | 0
2018-02-24 14:31 | 74645.2867 | 120.0005 | 5 | 9 | 4.098821 | -2.281991 | 2.964781 | 0.07605573 | 12.54376 | 0.3141529
2018-02-24 14:33 | 74765.2863 | 240.0001 | 5 | 9 | 4.065102 | -2.281961 | 2.964781 | 0.1521181 | 12.54376 | 0.6245892
2018-02-24 14:35 | 74885.2876 | 360.0014 | 5 | 9 | 4.035525 | -2.281943 | 2.964781 | 0.2281874 | 12.54376 | 0.93269
2018-02-24 14:37 | 75005.2871 | 480.0009 | 5 | 9 | 4.005856 | -2.281982 | 2.964781 | 0.3042513 | 12.54376 | 1.238526
2018-02-24 14:39 | 75125.2867 | 600.0005 | 5 | 9 | 3.975885 | -2.281931 | 2.964781 | 0.3803069 | 12.54376 | 1.542042
2018-02-24 14:41 | 75245.2871 | 720.0009 | 5 | 9 | 3.947628 | -2.281964 | 2.964781 | 0.4563757 | 12.54376 | 1.8434
2018-02-24 14:43 | 75365.2875 | 840.0013 | 5 | 9 | 3.920752 | -2.281982 | 2.964781 | 0.5324405 | 12.54376 | 2.142639
2018-02-24 14:45 | 75485.2863 | 960.0001 | 5 | 9 | 3.89466 | -2.28204 | 2.964781 | 0.6085046 | 12.54376 | 2.439875
2018-02-24 14:47 | 75605.2876 | 1080.0014 | 5 | 9 | 3.867519 | -2.282013 | 2.964781 | 0.6845676 | 12.54376 | 2.735092
2018-02-24 14:49 | 75725.2863 | 1200.0001 | 5 | 9 | 3.840825 | -2.282038 | 2.964781 | 0.7606294 | 12.54376 | 3.028239
2018-02-24 14:51 | 75845.2867 | 1320.0005 | 5 | 9 | 3.815831 | -2.282015 | 2.964781 | 0.8366998 | 12.54376 | 3.319448
2018-02-24 14:53 | 75965.2863 | 1440.0001 | 5 | 9 | 3.793704 | -2.281953 | 2.964781 | 0.9127605 | 12.54376 | 3.608829
2018-02-24 14:55 | 76085.2875 | 1560.0013 | 5 | 9 | 3.772224 | -2.281995 | 2.964781 | 0.988825 | 12.54376 | 3.896583
2018-02-24 14:57 | 76205.2863 | 1680.0001 | 5 | 9 | 3.750908 | -2.281976 | 2.964781 | 1.064888 | 12.54376 | 4.182687
2018-02-24 14:59 | 76325.2867 | 1800.0005 | 5 | 9 | 3.731488 | -2.281966 | 2.964781 | 1.14095 | 12.54376 | 4.467243
2018-02-24 15:01 | 76445.2863 | 1920.0001 | 5 | 9 | 3.713352 | -2.281971 | 2.964781 | 1.217011 | 12.54376 | 4.750363
2018-02-24 15:03 | 76565.2876 | 2040.0014 | 5 | 9 | 3.69571 | -2.281968 | 2.964781 | 1.293084 | 12.54376 | 5.032177
2018-02-24 15:05 | 76685.2863 | 2160.0001 | 5 | 9 | 3.67745 | -2.281993 | 2.964781 | 1.369143 | 12.54376 | 5.31258
2018-02-24 15:07 | 76805.2867 | 2280.0005 | 5 | 9 | 3.660797 | -2.281978 | 2.964781 | 1.445205 | 12.54376 | 5.591649
2018-02-24 15:09 | 76925.2863 | 2400.0001 | 5 | 9 | 3.645674 | -2.28198 | 2.964781 | 1.521271 | 12.54376 | 5.869527
2018-02-24 15:11 | 77045.2875 | 2520.0013 | 5 | 9 | 3.632166 | -2.281941 | 2.964781 | 1.597335 | 12.54376 | 6.146316
2018-02-24 15:13 | 77165.2871 | 2640.0009 | 5 | 9 | 3.618678 | -2.28196 | 2.964781 | 1.673399 | 12.54376 | 6.422084
2018-02-24 15:15 | 77285.2875 | 2760.0013 | 5 | 9 | 3.605386 | -2.281875 | 2.964781 | 1.74946 | 12.54376 | 6.696807
2018-02-24 15:17 | 77405.2871 | 2880.0009 | 5 | 9 | 3.593848 | -2.281953 | 2.964781 | 1.825523 | 12.54376 | 6.970595
2018-02-24 15:19 | 77525.2867 | 3000.0005 | 5 | 9 | 3.583657 | -2.281981 | 2.964781 | 1.901586 | 12.54376 | 7.243557
2018-02-24 15:21 | 77645.2871 | 3120.0009 | 5 | 9 | 3.573791 | -2.281904 | 2.964781 | 1.977653 | 12.54376 | 7.515786
2018-02-24 15:23 | 77765.2875 | 3240.0013 | 5 | 9 | 3.562714 | -2.282018 | 2.964781 | 2.053721 | 12.54376 | 7.787225
2018-02-24 15:25 | 77885.2871 | 3360.0009 | 5 | 9 | 3.552104 | -2.281926 | 2.964781 | 2.12978 | 12.54376 | 8.057792
2018-02-24 15:27 | 78005.2867 | 3480.0005 | 5 | 9 | 3.541871 | -2.281951 | 2.964781 | 2.205844 | 12.54376 | 8.327593
2018-02-24 15:29 | 78125.2863 | 3600.0001 | 5 | 9 | 3.531925 | -2.281998 | 2.964781 | 2.281911 | 12.54376 | 8.596639
2018-02-24 15:31 | 78245.2867 | 3720.0005 | 5 | 9 | 3.519823 | -2.282002 | 2.964781 | 2.357971 | 12.54376 | 8.864835
2018-02-24 15:33 | 78365.2871 | 3840.0009 | 5 | 9 | 3.505259 | -2.281986 | 2.964781 | 2.434038 | 12.54376 | 9.132026
2018-02-24 15:35 | 78485.2867 | 3960.0005 | 5 | 9 | 3.48978 | -2.282008 | 2.964781 | 2.510098 | 12.54376 | 9.39806
2018-02-24 15:37 | 78605.2863 | 4080.0001 | 5 | 9 | 3.471702 | -2.28204 | 2.964781 | 2.586164 | 12.54376 | 9.662848
2018-02-24 15:39 | 78725.2875 | 4200.0013 | 5 | 9 | 3.447315 | -2.282063 | 2.964781 | 2.662222 | 12.54376 | 9.926035
2018-02-24 15:41 | 78845.2871 | 4320.0009 | 5 | 9 | 3.408446 | -2.28195 | 2.964781 | 2.738292 | 12.54376 | 10.18691
2018-02-24 15:43 | 78965.2867 | 4440.0005 | 5 | 9 | 3.349603 | -2.281971 | 2.964781 | 2.81435 | 12.54376 | 10.44407
2018-02-24 15:45 | 79085.2863 | 4560.0001 | 5 | 9 | 3.246178 | -2.282051 | 2.964781 | 2.890414 | 12.54376 | 10.69537
2018-02-24 15:47 | 79202.5112 | 4677.225 | 5 | 9 | 2.99998 | -2.282006 | 2.964781 | 2.96472 | 12.54376 | 10.92915
2018-02-24 15:49 | 79322.56 | 120.0003 | 6 | 9 | 3.351936 | 0 | 2.964781 | 2.964725 | 12.54376 | 10.92917
2018-02-24 15:51 | 79442.56 | 239.9999 | 6 | 9 | 3.366392 | 0 | 2.964781 | 2.964725 | 12.54376 | 10.92917
2018-02-24 15:52 | 79502.56 | 300.0027 | 6 | 9 | 3.369826 | 0 | 2.964781 | 2.964725 | 12.54376 | 10.92917
2018-02-24 15:52 | 79502.57 | 0.0024 | 7 | 10 | 3.36968 | 0 | 0 | 0 | 0 | 0
2018-02-24 15:54 | 79622.64 | 120.0005 | 2 | 10 | 4.056188 | 4.889854 | 0.1623872 | 0 | 0.6388687 | 0
2018-02-24 15:56 | 79742.64 | 240.0001 | 2 | 10 | 4.088586 | 4.889938 | 0.3253851 | 0 | 1.30256 | 0
2018-02-24 15:58 | 79862.64 | 360.0005 | 2 | 10 | 4.123831 | 4.890137 | 0.4883844 | 0 | 1.971952 | 0
2018-02-24 16:00 | 79982.64 | 480.0009 | 2 | 10 | 4.153162 | 4.889872 | 0.6513841 | 0 | 2.646615 | 0
2018-02-24 16:02 | 80102.64 | 600.0005 | 2 | 10 | 4.176992 | 4.890137 | 0.8143808 | 0 | 3.325532 | 0
2018-02-24 16:04 | 80222.64 | 720.0001 | 2 | 10 | 4.200299 | 4.865942 | 0.9773622 | 0 | 4.008293 | 0
2018-02-24 16:06 | 80342.64 | 840.0005 | 2 | 10 | 4.200281 | 4.483074 | 1.133056 | 0 | 4.662252 | 0
2018-02-24 16:08 | 80462.64 | 960.0002 | 2 | 10 | 4.200312 | 4.11075 | 1.276267 | 0 | 5.263781 | 0
2018-02-24 16:10 | 80582.64 | 1080.0005 | 2 | 10 | 4.200281 | 3.781151 | 1.407623 | 0 | 5.815514 | 0
2018-02-24 16:12 | 80702.64 | 1200.0001 | 2 | 10 | 4.200291 | 3.486498 | 1.528682 | 0 | 6.323994 | 0
2018-02-24 16:14 | 80801.46 | 1298.8217 | 2 | 10 | 4.200254 | 3.259981 | 1.621245 | 0 | 6.712781 | 0
2018-02-24 16:16 | 80921.47 | 120.0005 | 3 | 10 | 4.220805 | 3.25983 | 1.729519 | 1.852e-09 | 7.16855 | 7.516e-09
2018-02-24 16:18 | 81041.47 | 240.0001 | 3 | 10 | 4.247808 | 3.260002 | 1.838191 | 1.852e-09 | 7.628673 | 7.516e-09
2018-02-24 16:20 | 81161.47 | 360.0013 | 3 | 10 | 4.276496 | 3.259853 | 1.946844 | 1.852e-09 | 8.091757 | 7.516e-09
2018-02-24 16:22 | 81281.47 | 480.001 | 3 | 10 | 4.307132 | 3.259829 | 2.055503 | 1.852e-09 | 8.558085 | 7.516e-09
2018-02-24 16:24 | 81401.47 | 600.0005 | 3 | 10 | 4.339835 | 3.259878 | 2.164156 | 1.852e-09 | 9.027807 | 7.516e-09
2018-02-24 16:26 | 81521.47 | 720.001 | 3 | 10 | 4.376923 | 3.259905 | 2.272832 | 1.852e-09 | 9.501411 | 7.516e-09
2018-02-24 16:28 | 81641.47 | 840.0006 | 3 | 10 | 4.400297 | 3.016794 | 2.379625 | 1.852e-09 | 9.970598 | 7.516e-09
2018-02-24 16:30 | 81761.47 | 960.0002 | 3 | 10 | 4.400332 | 2.607864 | 2.473132 | 1.852e-09 | 10.38206 | 7.516e-09
2018-02-24 16:32 | 81881.47 | 1080.0006 | 3 | 10 | 4.400296 | 2.265917 | 2.554158 | 1.852e-09 | 10.73859 | 7.516e-09
2018-02-24 16:34 | 82001.47 | 1200.001 | 3 | 10 | 4.400275 | 1.965377 | 2.62458 | 1.852e-09 | 11.04847 | 7.516e-09
2018-02-24 16:36 | 82121.47 | 1320.0009 | 3 | 10 | 4.400298 | 1.700448 | 2.685564 | 1.852e-09 | 11.31682 | 7.516e-09
2018-02-24 16:38 | 82241.47 | 1440.0011 | 3 | 10 | 4.400283 | 1.482747 | 2.738474 | 1.852e-09 | 11.54964 | 7.516e-09
2018-02-24 16:40 | 82361.47 | 1560.0015 | 3 | 10 | 4.4002 | 1.299667 | 2.784764 | 1.852e-09 | 11.75332 | 7.516e-09
2018-02-24 16:42 | 82481.47 | 1680.001 | 3 | 10 | 4.400226 | 1.147555 | 2.825516 | 1.852e-09 | 11.93264 | 7.516e-09
2018-02-24 16:44 | 82601.47 | 1800.0007 | 3 | 10 | 4.40027 | 1.011105 | 2.861465 | 1.852e-09 | 12.09082 | 7.516e-09
2018-02-24 16:46 | 82721.47 | 1920.001 | 3 | 10 | 4.400228 | 0.8914356 | 2.893092 | 1.852e-09 | 12.22999 | 7.516e-09
2018-02-24 16:48 | 82841.48 | 2040.0031 | 3 | 10 | 4.400197 | 0.79352 | 2.921141 | 1.852e-09 | 12.35341 | 7.516e-09
2018-02-24 16:50 | 82961.47 | 2160.001 | 3 | 10 | 4.400266 | 0.7123985 | 2.946188 | 1.852e-09 | 12.46362 | 7.516e-09
2018-02-24 16:51 | 83057.76 | 2256.292 | 3 | 10 | 4.400174 | 0.6519985 | 2.964425 | 1.852e-09 | 12.54387 | 7.516e-09
2018-02-24 16:53 | 83177.81 | 120.0013 | 4 | 10 | 4.335896 | 0 | 2.964425 | 1.852e-09 | 12.54387 | 7.516e-09
2018-02-24 16:55 | 83297.81 | 240.0009 | 4 | 10 | 4.330233 | 0 | 2.964425 | 1.852e-09 | 12.54387 | 7.516e-09
2018-02-24 16:56 | 83357.81 | 300.0029 | 4 | 10 | 4.328566 | 0 | 2.964425 | 1.852e-09 | 12.54387 | 7.516e-09
2018-02-24 16:58 | 83477.9018 | 120.0013 | 5 | 10 | 4.098565 | -2.28204 | 2.964425 | 0.0760594 | 12.54387 | 0.3141299
2018-02-24 17:00 | 83597.9006 | 240.0001 | 5 | 10 | 4.065209 | -2.281998 | 2.964425 | 0.1521211 | 12.54387 | 0.624565
2018-02-24 17:02 | 83717.9011 | 360.0006 | 5 | 10 | 4.033743 | -2.281957 | 2.964425 | 0.2281792 | 12.54387 | 0.9325645
2018-02-24 17:04 | 83837.9014 | 480.0009 | 5 | 10 | 4.003927 | -2.281928 | 2.964425 | 0.3042436 | 12.54387 | 1.238238
2018-02-24 17:06 | 83957.9011 | 600.0006 | 5 | 10 | 3.975392 | -2.282011 | 2.964425 | 0.3803022 | 12.54387 | 1.541681
2018-02-24 17:08 | 84077.9006 | 720.0001 | 5 | 10 | 3.947999 | -2.281948 | 2.964425 | 0.4563716 | 12.54387 | 1.843042
2018-02-24 17:10 | 84197.901 | 840.0005 | 5 | 10 | 3.920416 | -2.281966 | 2.964425 | 0.532429 | 12.54387 | 2.142272
2018-02-24 17:12 | 84317.9014 | 960.0009 | 5 | 10 | 3.892542 | -2.282033 | 2.964425 | 0.608501 | 12.54387 | 2.439433
2018-02-24 17:14 | 84437.901 | 1080.0005 | 5 | 10 | 3.866578 | -2.281975 | 2.964425 | 0.6845587 | 12.54387 | 2.7345
2018-02-24 17:16 | 84557.9006 | 1200.0001 | 5 | 10 | 3.840952 | -2.281966 | 2.964425 | 0.7606223 | 12.54387 | 3.027623
2018-02-24 17:18 | 84677.901 | 1320.0005 | 5 | 10 | 3.816351 | -2.282051 | 2.964425 | 0.8366849 | 12.54387 | 3.318835
2018-02-24 17:20 | 84797.9006 | 1440.0001 | 5 | 10 | 3.792541 | -2.281976 | 2.964425 | 0.9127477 | 12.54387 | 3.608212
2018-02-24 17:22 | 84917.901 | 1560.0005 | 5 | 10 | 3.770872 | -2.282046 | 2.964425 | 0.988816 | 12.54387 | 3.895861
2018-02-24 17:24 | 85037.9006 | 1680.0001 | 5 | 10 | 3.750895 | -2.282035 | 2.964425 | 1.064881 | 12.54387 | 4.181926
2018-02-24 17:26 | 85157.901 | 1800.0005 | 5 | 10 | 3.73224 | -2.281978 | 2.964425 | 1.140947 | 12.54387 | 4.466524
2018-02-24 17:28 | 85277.9014 | 1920.0009 | 5 | 10 | 3.713542 | -2.282013 | 2.964425 | 1.217006 | 12.54387 | 4.749689
2018-02-24 17:30 | 85397.9018 | 2040.0013 | 5 | 10 | 3.6943 | -2.282008 | 2.964425 | 1.293068 | 12.54387 | 5.031411
2018-02-24 17:32 | 85517.9014 | 2160.0009 | 5 | 10 | 3.677001 | -2.281988 | 2.964425 | 1.369133 | 12.54387 | 5.311751
2018-02-24 17:34 | 85637.9018 | 2280.0013 | 5 | 10 | 3.661142 | -2.281963 | 2.964425 | 1.445203 | 12.54387 | 5.590841
2018-02-24 17:36 | 85757.9006 | 2400.0001 | 5 | 10 | 3.646395 | -2.281973 | 2.964425 | 1.521261 | 12.54387 | 5.868742
2018-02-24 17:38 | 85877.9018 | 2520.0013 | 5 | 10 | 3.631276 | -2.282063 | 2.964425 | 1.597326 | 12.54387 | 6.145538
2018-02-24 17:40 | 85997.9014 | 2640.0009 | 5 | 10 | 3.617316 | -2.282009 | 2.964425 | 1.673395 | 12.54387 | 6.421216
2018-02-24 17:42 | 86117.9018 | 2760.0013 | 5 | 10 | 3.60514 | -2.282018 | 2.964425 | 1.74945 | 12.54387 | 6.695864
2018-02-24 17:44 | 86237.9006 | 2880.0001 | 5 | 10 | 3.594407 | -2.281976 | 2.964425 | 1.825517 | 12.54387 | 6.969677
2018-02-24 17:46 | 86357.9018 | 3000.0013 | 5 | 10 | 3.583668 | -2.281971 | 2.964425 | 1.901579 | 12.54387 | 7.242671
2018-02-24 17:48 | 86477.9007 | 3120.0002 | 5 | 10 | 3.572064 | -2.281989 | 2.964425 | 1.977639 | 12.54387 | 7.514799
2018-02-24 17:50 | 86597.901 | 3240.0005 | 5 | 10 | 3.561984 | -2.281964 | 2.964425 | 2.053706 | 12.54387 | 7.78613
2018-02-24 17:52 | 86717.9006 | 3360.0001 | 5 | 10 | 3.552531 | -2.282016 | 2.964425 | 2.129772 | 12.54387 | 8.056711
2018-02-24 17:54 | 86837.9018 | 3480.0013 | 5 | 10 | 3.542825 | -2.282002 | 2.964425 | 2.205837 | 12.54387 | 8.326578
2018-02-24 17:56 | 86957.9014 | 3600.0009 | 5 | 10 | 3.530948 | -2.281988 | 2.964425 | 2.2819 | 12.54387 | 8.595625
2018-02-24 17:58 | 87077.9018 | 3720.0013 | 5 | 10 | 3.518268 | -2.28193 | 2.964425 | 2.357958 | 12.54387 | 8.86369
2018-02-24 18:00 | 87197.9006 | 3840.0001 | 5 | 10 | 3.505325 | -2.281996 | 2.964425 | 2.434021 | 12.54387 | 9.130816
2018-02-24 18:02 | 87317.901 | 3960.0005 | 5 | 10 | 3.491064 | -2.281978 | 2.964425 | 2.510087 | 12.54387 | 9.396918
2018-02-24 18:04 | 87437.9015 | 4080.001 | 5 | 10 | 3.472095 | -2.281989 | 2.964425 | 2.586147 | 12.54387 | 9.661771
2018-02-24 18:06 | 87557.9018 | 4200.0013 | 5 | 10 | 3.444549 | -2.28206 | 2.964425 | 2.662215 | 12.54387 | 9.924891
2018-02-24 18:08 | 87677.9014 | 4320.0009 | 5 | 10 | 3.407501 | -2.282033 | 2.964425 | 2.738277 | 12.54387 | 10.18557
2018-02-24 18:10 | 87797.901 | 4440.0005 | 5 | 10 | 3.350774 | -2.281946 | 2.964425 | 2.814337 | 12.54387 | 10.44276
2018-02-24 18:12 | 87917.9006 | 4560.0001 | 5 | 10 | 3.247784 | -2.281913 | 2.964425 | 2.890406 | 12.54387 | 10.69421
2018-02-24 18:14 | 88033.4407 | 4675.5402 | 5 | 10 | 2.999989 | -2.28193 | 2.964425 | 2.963642 | 12.54387 | 10.92469
2018-02-24 18:16 | 88153.4851 | 120.0004 | 6 | 10 | 3.352046 | 0 | 2.964425 | 2.963642 | 12.54387 | 10.92469
2018-02-24 18:18 | 88273.4855 | 240.0008 | 6 | 10 | 3.366325 | 0 | 2.964425 | 2.963642 | 12.54387 | 10.92469
2018-02-24 18:19 | 88333.4868 | 300.0021 | 6 | 10 | 3.36976 | 0 | 2.964425 | 2.963642 | 12.54387 | 10.92469
2018-02-24 18:19 | 88333.49 | 0.0024 | 7 | 11 | 3.369752 | 0 | 0 | 0 | 0 | 0
2018-02-24 18:21 | 88453.58 | 120.0014 | 2 | 11 | 4.053476 | 4.889866 | 0.1623934 | 0 | 0.6385093 | 0
2018-02-24 18:23 | 88573.57 | 240.001 | 2 | 11 | 4.088638 | 4.88987 | 0.3253781 | 0 | 1.301896 | 0
2018-02-24 18:25 | 88693.57 | 360.0006 | 2 | 11 | 4.124715 | 4.8899 | 0.4883573 | 0 | 1.971357 | 0
2018-02-24 18:27 | 88813.57 | 480.0002 | 2 | 11 | 4.151752 | 4.889835 | 0.6513529 | 0 | 2.645953 | 0
2018-02-24 18:29 | 88933.57 | 600.0006 | 2 | 11 | 4.174325 | 4.890163 | 0.814341 | 0 | 3.324498 | 0
2018-02-24 18:31 | 89053.57 | 720.0011 | 2 | 11 | 4.199294 | 4.889872 | 0.9773405 | 0 | 4.006895 | 0
2018-02-24 18:33 | 89173.58 | 840.0015 | 2 | 11 | 4.200321 | 4.475229 | 1.133306 | 0 | 4.661995 | 0
2018-02-24 18:35 | 89293.57 | 960.0011 | 2 | 11 | 4.200319 | 4.123442 | 1.276482 | 0 | 5.263377 | 0
2018-02-24 18:37 | 89413.57 | 1080.0007 | 2 | 11 | 4.200284 | 3.806141 | 1.408494 | 0 | 5.817862 | 0
2018-02-24 18:39 | 89533.57 | 1200.001 | 2 | 11 | 4.200284 | 3.514812 | 1.530534 | 0 | 6.330465 | 0
2018-02-24 18:41 | 89634.75 | 1301.1796 | 2 | 11 | 4.200275 | 3.259974 | 1.625775 | 0 | 6.730502 | 0
2018-02-24 18:43 | 89754.76 | 120.0006 | 3 | 11 | 4.222396 | 3.259932 | 1.734065 | 0 | 7.186447 | 0
2018-02-24 18:45 | 89874.76 | 240.0001 | 3 | 11 | 4.247825 | 3.259872 | 1.842715 | 0 | 7.646573 | 0
2018-02-24 18:47 | 89994.76 | 360.0014 | 3 | 11 | 4.275437 | 3.259855 | 1.951389 | 0 | 8.109686 | 0
2018-02-24 18:49 | 90114.76 | 480.0009 | 3 | 11 | 4.306015 | 3.259869 | 2.060057 | 0 | 8.575917 | 0
2018-02-24 18:51 | 90234.76 | 600.0005 | 3 | 11 | 4.341189 | 3.259926 | 2.168716 | 0 | 9.045671 | 0
2018-02-24 18:53 | 90354.76 | 720.0002 | 3 | 11 | 4.378471 | 3.259945 | 2.277377 | 0 | 9.519404 | 0
2018-02-24 18:55 | 90474.76 | 840.0013 | 3 | 11 | 4.400316 | 3.018661 | 2.384139 | 0 | 9.98851 | 0
2018-02-24 18:57 | 90594.76 | 960.0003 | 3 | 11 | 4.400273 | 2.613832 | 2.477833 | 0 | 10.40079 | 0
2018-02-24 18:59 | 90714.76 | 1080.0013 | 3 | 11 | 4.400275 | 2.255127 | 2.558904 | 0 | 10.75753 | 0
2018-02-24 19:01 | 90834.76 | 1200.001 | 3 | 11 | 4.400309 | 1.94629 | 2.628705 | 0 | 11.06467 | 0
2018-02-24 19:03 | 90954.76 | 1320.0007 | 3 | 11 | 4.40028 | 1.692098 | 2.689213 | 0 | 11.33092 | 0
2018-02-24 19:05 | 91074.76 | 1440.0011 | 3 | 11 | 4.400264 | 1.480196 | 2.741946 | 0 | 11.56296 | 0
2018-02-24 19:07 | 91194.76 | 1560.0007 | 3 | 11 | 4.400268 | 1.298235 | 2.788179 | 0 | 11.7664 | 0
2018-02-24 19:09 | 91314.76 | 1680.0019 | 3 | 11 | 4.400259 | 1.134423 | 2.828654 | 0 | 11.9445 | 0
2018-02-24 19:11 | 91434.76 | 1800.0023 | 3 | 11 | 4.400221 | 0.9994259 | 2.864137 | 0 | 12.10063 | 0
2018-02-24 19:13 | 91554.76 | 1920.001 | 3 | 11 | 4.400227 | 0.8864222 | 2.895509 | 0 | 12.23868 | 0
2018-02-24 19:15 | 91674.76 | 2040.0006 | 3 | 11 | 4.400177 | 0.7908602 | 2.923438 | 0 | 12.36157 | 0
2018-02-24 19:17 | 91794.76 | 2160.0001 | 3 | 11 | 4.40019 | 0.7049809 | 2.948381 | 0 | 12.47133 | 0
2018-02-24 19:18 | 91875.55 | 2240.7943 | 3 | 11 | 4.40022 | 0.6519985 | 2.963602 | 0 | 12.5383 | 0
2018-02-24 19:20 | 91995.6 | 120.0005 | 4 | 11 | 4.335851 | 0 | 2.963606 | 0 | 12.53832 | 0
2018-02-24 19:22 | 92115.6 | 240.0009 | 4 | 11 | 4.330087 | 0 | 2.963606 | 0 | 12.53832 | 0
2018-02-24 19:23 | 92175.6 | 300.0021 | 4 | 11 | 4.328471 | 0 | 2.963606 | 0 | 12.53832 | 0
2018-02-24 19:25 | 92295.68 | 120.0014 | 5 | 11 | 4.099342 | -2.281989 | 2.963606 | 0.07605711 | 12.53832 | 0.3141927
2018-02-24 19:27 | 92415.68 | 240.001 | 5 | 11 | 4.064026 | -2.282016 | 2.963606 | 0.1521236 | 12.53832 | 0.6246312
2018-02-24 19:29 | 92535.68 | 360.0014 | 5 | 11 | 4.033433 | -2.281943 | 2.963606 | 0.2281809 | 12.53832 | 0.9325494
2018-02-24 19:31 | 92655.68 | 480.001 | 5 | 11 | 4.004412 | -2.281951 | 2.963606 | 0.3042451 | 12.53832 | 1.238239
2018-02-24 19:33 | 92775.68 | 600.0014 | 5 | 11 | 3.976398 | -2.281924 | 2.963606 | 0.3803062 | 12.53832 | 1.541759
2018-02-24 19:35 | 92895.68 | 720.0002 | 5 | 11 | 3.947508 | -2.281938 | 2.963606 | 0.4563739 | 12.53832 | 1.843148
2018-02-24 19:37 | 93015.68 | 840.0014 | 5 | 11 | 3.918968 | -2.282022 | 2.963606 | 0.5324351 | 12.53832 | 2.142298
2018-02-24 19:39 | 93135.68 | 960.0002 | 5 | 11 | 3.892558 | -2.282055 | 2.963606 | 0.608501 | 12.53832 | 2.439385
2018-02-24 19:41 | 93255.68 | 1080.0006 | 5 | 11 | 3.86728 | -2.281981 | 2.963606 | 0.684563 | 12.53832 | 2.734493
2018-02-24 19:43 | 93375.68 | 1200.001 | 5 | 11 | 3.841327 | -2.282013 | 2.963606 | 0.7606301 | 12.53832 | 3.027683
2018-02-24 19:45 | 93495.68 | 1320.0014 | 5 | 11 | 3.814806 | -2.281989 | 2.963606 | 0.8366932 | 12.53832 | 3.318852
2018-02-24 19:47 | 93615.68 | 1440.0002 | 5 | 11 | 3.791561 | -2.282073 | 2.963606 | 0.9127527 | 12.53832 | 3.608099
2018-02-24 19:49 | 93735.68 | 1560.0014 | 5 | 11 | 3.770711 | -2.28195 | 2.963606 | 0.9888211 | 12.53832 | 3.895714
2018-02-24 19:51 | 93855.68 | 1680.0002 | 5 | 11 | 3.751224 | -2.282002 | 2.963606 | 1.06488 | 12.53832 | 4.18177
2018-02-24 19:53 | 93975.68 | 1800.0014 | 5 | 11 | 3.73136 | -2.28202 | 2.963606 | 1.140943 | 12.53832 | 4.466347
2018-02-24 19:55 | 94095.68 | 1920.001 | 5 | 11 | 3.711464 | -2.282042 | 2.963606 | 1.217008 | 12.53832 | 4.749401
2018-02-24 19:57 | 94215.68 | 2040.0014 | 5 | 11 | 3.693562 | -2.282042 | 2.963606 | 1.29307 | 12.53832 | 5.031012
2018-02-24 19:59 | 94335.68 | 2160.001 | 5 | 11 | 3.676994 | -2.282064 | 2.963606 | 1.369134 | 12.53832 | 5.311317
2018-02-24 20:01 | 94455.68 | 2280.0014 | 5 | 11 | 3.66102 | -2.281961 | 2.963606 | 1.445204 | 12.53832 | 5.590416
2018-02-24 20:03 | 94575.68 | 2400.001 | 5 | 11 | 3.644509 | -2.28206 | 2.963606 | 1.521266 | 12.53832 | 5.868255
2018-02-24 20:05 | 94695.68 | 2520.0014 | 5 | 11 | 3.630015 | -2.281968 | 2.963606 | 1.597326 | 12.53832 | 6.144894
2018-02-24 20:07 | 94815.68 | 2640.0002 | 5 | 11 | 3.616957 | -2.282055 | 2.963606 | 1.673391 | 12.53832 | 6.420506
2018-02-24 20:09 | 94935.68 | 2760.0015 | 5 | 11 | 3.605299 | -2.282011 | 2.963606 | 1.749452 | 12.53832 | 6.695173
2018-02-24 20:11 | 95055.68 | 2880.0003 | 5 | 11 | 3.593502 | -2.282002 | 2.963606 | 1.825523 | 12.53832 | 6.96899
2018-02-24 20:13 | 95175.68 | 3000.0006 | 5 | 11 | 3.581661 | -2.281989 | 2.963606 | 1.901584 | 12.53832 | 7.241851
2018-02-24 20:15 | 95295.68 | 3120.001 | 5 | 11 | 3.571472 | -2.282015 | 2.963606 | 1.977643 | 12.53832 | 7.51387
2018-02-24 20:17 | 95415.68 | 3240.0014 | 5 | 11 | 3.56219 | -2.281911 | 2.963606 | 2.053712 | 12.53832 | 7.78519
2018-02-24 20:19 | 95535.68 | 3360.0018 | 5 | 11 | 3.552503 | -2.282102 | 2.963606 | 2.129771 | 12.53832 | 8.055761
2018-02-24 20:21 | 95655.68 | 3480.0006 | 5 | 11 | 3.540718 | -2.282068 | 2.963606 | 2.205842 | 12.53832 | 8.32557
2018-02-24 20:23 | 95775.68 | 3600.001 | 5 | 11 | 3.529525 | -2.282062 | 2.963606 | 2.281908 | 12.53832 | 8.594466
2018-02-24 20:25 | 95895.68 | 3720.0015 | 5 | 11 | 3.518018 | -2.281993 | 2.963606 | 2.357972 | 12.53832 | 8.862504
2018-02-24 20:27 | 96015.68 | 3840.001 | 5 | 11 | 3.505841 | -2.282038 | 2.963606 | 2.434035 | 12.53832 | 9.129648
2018-02-24 20:29 | 96135.68 | 3960.0006 | 5 | 11 | 3.489944 | -2.281968 | 2.963606 | 2.510092 | 12.53832 | 9.395718
2018-02-24 20:31 | 96255.68 | 4080.0002 | 5 | 11 | 3.469221 | -2.282055 | 2.963606 | 2.586159 | 12.53832 | 9.660415
2018-02-24 20:33 | 96375.68 | 4200.0006 | 5 | 11 | 3.444215 | -2.282001 | 2.963606 | 2.662223 | 12.53832 | 9.923397
2018-02-24 20:35 | 96495.68 | 4320.0002 | 5 | 11 | 3.408456 | -2.28198 | 2.963606 | 2.73829 | 12.53832 | 10.18411
2018-02-24 20:37 | 96615.68 | 4440.0006 | 5 | 11 | 3.351053 | -2.282024 | 2.963606 | 2.814348 | 12.53832 | 10.44136
2018-02-24 20:39 | 96735.68 | 4560.0002 | 5 | 11 | 3.242795 | -2.282006 | 2.963606 | 2.890415 | 12.53832 | 10.69263
2018-02-24 20:41 | 96849.02 | 4673.3434 | 5 | 11 | 2.999979 | -2.282024 | 2.963606 | 2.962254 | 12.53832 | 10.91842
2018-02-24 20:43 | 96969.06094 | 120.0012 | 6 | 11 | 3.354209 | 0 | 2.963606 | 2.962254 | 12.53832 | 10.91842
2018-02-24 20:45 | 97089.05974 | 240 | 6 | 11 | 3.368481 | 0 | 2.963606 | 2.962254 | 12.53832 | 10.91842
2018-02-24 20:46 | 97149.06414 | 300.0044 | 6 | 11 | 3.371975 | 0 | 2.963606 | 2.962254 | 12.53832 | 10.91842
2018-02-24 20:46 | 97149.08 | 0.0024 | 7 | 12 | 3.371851 | 0 | 0 | 0 | 0 | 0
2018-02-24 20:48 | 97269.16 | 120.0014 | 2 | 12 | 4.05572 | 4.890171 | 0.1623859 | 1.416e-09 | 0.6387151 | 4.776e-09
2018-02-24 20:50 | 97389.16 | 240.001 | 2 | 12 | 4.089799 | 4.889845 | 0.3253946 | 1.416e-09 | 1.302548 | 4.776e-09
2018-02-24 20:52 | 97509.16 | 360.0014 | 2 | 12 | 4.123895 | 4.889935 | 0.48838 | 1.416e-09 | 1.972024 | 4.776e-09
2018-02-24 20:54 | 97629.16 | 480.001 | 2 | 12 | 4.150213 | 4.890123 | 0.6513705 | 1.416e-09 | 2.646394 | 4.776e-09
2018-02-24 20:56 | 97749.16 | 600.0014 | 2 | 12 | 4.174588 | 4.890175 | 0.8143832 | 1.416e-09 | 3.324896 | 4.776e-09
2018-02-24 20:58 | 97869.16 | 720.0011 | 2 | 12 | 4.200258 | 4.856899 | 0.9773267 | 1.416e-09 | 4.00734 | 4.776e-09
2018-02-24 21:00 | 97989.16 | 840.0015 | 2 | 12 | 4.200292 | 4.472191 | 1.132575 | 1.416e-09 | 4.659428 | 4.776e-09
2018-02-24 21:02 | 98109.16 | 960.001 | 2 | 12 | 4.200281 | 4.136066 | 1.275872 | 1.416e-09 | 5.261315 | 4.776e-09
2018-02-24 21:04 | 98229.16 | 1080.0015 | 2 | 12 | 4.200303 | 3.815958 | 1.408373 | 1.416e-09 | 5.817858 | 4.776e-09
2018-02-24 21:06 | 98349.16 | 1200.0011 | 2 | 12 | 4.200311 | 3.495068 | 1.530237 | 1.416e-09 | 6.329721 | 4.776e-09
2018-02-24 21:08 | 98443.75 | 1294.5888 | 2 | 12 | 4.200305 | 3.259996 | 1.618896 | 1.416e-09 | 6.702112 | 4.776e-09
2018-02-24 21:10 | 98563.75652 | 120.0013 | 3 | 12 | 4.220883 | 3.259909 | 1.727169 | 1.416e-09 | 7.157897 | 4.776e-09
2018-02-24 21:12 | 98683.75522 | 240 | 3 | 12 | 4.245426 | 3.259867 | 1.835838 | 1.416e-09 | 7.61789 | 4.776e-09
2018-02-24 21:14 | 98803.75652 | 360.0013 | 3 | 12 | 4.27348 | 3.259912 | 1.944499 | 1.416e-09 | 8.080692 | 4.776e-09
2018-02-24 21:16 | 98923.75522 | 480 | 3 | 12 | 4.30585 | 3.25988 | 2.053155 | 1.416e-09 | 8.546757 | 4.776e-09
2018-02-24 21:18 | 99043.75642 | 600.0012 | 3 | 12 | 4.339608 | 3.259861 | 2.161818 | 1.416e-09 | 9.016463 | 4.776e-09
2018-02-24 21:20 | 99163.75692 | 720.0017 | 3 | 12 | 4.375667 | 3.259918 | 2.270465 | 1.416e-09 | 9.489892 | 4.776e-09
2018-02-24 21:22 | 99283.75562 | 840.0004 | 3 | 12 | 4.400259 | 3.056923 | 2.377874 | 1.416e-09 | 9.961637 | 4.776e-09
2018-02-24 21:24 | 99403.75532 | 960.0001 | 3 | 12 | 4.400304 | 2.627333 | 2.472415 | 1.416e-09 | 10.37764 | 4.776e-09
2018-02-24 21:26 | 99523.75572 | 1080.0005 | 3 | 12 | 4.400289 | 2.263577 | 2.553703 | 1.416e-09 | 10.73533 | 4.776e-09
2018-02-24 21:28 | 99643.75612 | 1200.0009 | 3 | 12 | 4.40031 | 1.964725 | 2.624029 | 1.416e-09 | 11.04479 | 4.776e-09
2018-02-24 21:30 | 99763.75742 | 1320.0022 | 3 | 12 | 4.400269 | 1.713369 | 2.685192 | 1.416e-09 | 11.31392 | 4.776e-09
2018-02-24 21:32 | 99883.75702 | 1440.0018 | 3 | 12 | 4.400247 | 1.494499 | 2.738569 | 1.416e-09 | 11.54879 | 4.776e-09
2018-02-24 21:34 | 100003.8 | 1560.0013 | 3 | 12 | 4.400253 | 1.299821 | 2.78505 | 1.416e-09 | 11.75333 | 4.776e-09
2018-02-24 21:36 | 100123.8 | 1680.0018 | 3 | 12 | 4.400218 | 1.141546 | 2.82565 | 1.416e-09 | 11.93198 | 4.776e-09
2018-02-24 21:38 | 100243.8 | 1800.0005 | 3 | 12 | 4.400248 | 1.009762 | 2.861439 | 1.416e-09 | 12.08945 | 4.776e-09
2018-02-24 21:40 | 100363.8 | 1920.0001 | 3 | 12 | 4.400228 | 0.8977556 | 2.893184 | 1.416e-09 | 12.22914 | 4.776e-09
2018-02-24 21:42 | 100483.8 | 2040.0005 | 3 | 12 | 4.400256 | 0.7965937 | 2.92139 | 1.416e-09 | 12.35325 | 4.776e-09
2018-02-24 21:44 | 100603.8 | 2160 | 3 | 12 | 4.400225 | 0.7068586 | 2.946371 | 1.416e-09 | 12.46317 | 4.776e-09
2018-02-24 21:45 | 100691.6 | 2247.8402 | 3 | 12 | 4.400207 | 0.6519985 | 2.962936 | 1.416e-09 | 12.53606 | 4.776e-09
2018-02-24 21:47 | 100811.6 | 120.0006 | 4 | 12 | 4.335929 | 0 | 2.962939 | 1.416e-09 | 12.53608 | 4.776e-09
2018-02-24 21:49 | 100931.6 | 240.0001 | 4 | 12 | 4.330179 | 0 | 2.962939 | 1.416e-09 | 12.53608 | 4.776e-09
2018-02-24 21:50 | 100991.7 | 300.0021 | 4 | 12 | 4.328541 | 0 | 2.962939 | 1.416e-09 | 12.53608 | 4.776e-09
2018-02-24 21:52 | 101111.7 | 120.0015 | 5 | 12 | 4.098843 | -2.282001 | 2.962939 | 0.07605383 | 12.53608 | 0.3141792
2018-02-24 21:54 | 101231.7 | 240.0002 | 5 | 12 | 4.064867 | -2.282011 | 2.962939 | 0.1521149 | 12.53608 | 0.6245981
2018-02-24 21:56 | 101351.7 | 360.0006 | 5 | 12 | 4.034956 | -2.282013 | 2.962939 | 0.2281836 | 12.53608 | 0.9326516
2018-02-24 21:58 | 101471.7 | 480.001 | 5 | 12 | 4.006234 | -2.282031 | 2.962939 | 0.3042461 | 12.53608 | 1.238472
2018-02-24 22:00 | 101591.7 | 600.0006 | 5 | 12 | 3.976661 | -2.282022 | 2.962939 | 0.3803122 | 12.53608 | 1.542098
2018-02-24 22:02 | 101711.7 | 720.0002 | 5 | 12 | 3.947595 | -2.282075 | 2.962939 | 0.4563751 | 12.53608 | 1.843454
2018-02-24 22:04 | 101831.7 | 840.0014 | 5 | 12 | 3.920188 | -2.282024 | 2.962939 | 0.5324329 | 12.53608 | 2.142648
2018-02-24 22:06 | 101951.7 | 960.0002 | 5 | 12 | 3.894434 | -2.281971 | 2.962939 | 0.6085 | 12.53608 | 2.439858
2018-02-24 22:08 | 102071.7 | 1080.0006 | 5 | 12 | 3.868474 | -2.282048 | 2.962939 | 0.6845682 | 12.53608 | 2.735121
2018-02-24 22:10 | 102191.7 | 1200.0002 | 5 | 12 | 3.840951 | -2.281978 | 2.962939 | 0.7606286 | 12.53608 | 3.028311
2018-02-24 22:12 | 102311.7 | 1320.0006 | 5 | 12 | 3.815552 | -2.281961 | 2.962939 | 0.836691 | 12.53608 | 3.319479
2018-02-24 22:14 | 102431.7 | 1440.001 | 5 | 12 | 3.792997 | -2.281946 | 2.962939 | 0.9127572 | 12.53608 | 3.608835
2018-02-24 22:16 | 102551.7 | 1560.0006 | 5 | 12 | 3.772519 | -2.282004 | 2.962939 | 0.9888194 | 12.53608 | 3.896559
2018-02-24 22:18 | 102671.7 | 1680.001 | 5 | 12 | 3.751552 | -2.281975 | 2.962939 | 1.064884 | 12.53608 | 4.182728
2018-02-24 22:20 | 102791.7 | 1800.0006 | 5 | 12 | 3.731291 | -2.281968 | 2.962939 | 1.14095 | 12.53608 | 4.467305
2018-02-24 22:22 | 102911.7 | 1920.001 | 5 | 12 | 3.712538 | -2.281998 | 2.962939 | 1.217016 | 12.53608 | 4.750408
2018-02-24 22:24 | 103031.7 | 2040.0006 | 5 | 12 | 3.695172 | -2.282036 | 2.962939 | 1.293073 | 12.53608 | 5.032106
2018-02-24 22:26 | 103151.7 | 2160.0002 | 5 | 12 | 3.677907 | -2.282022 | 2.962939 | 1.369138 | 12.53608 | 5.312524
2018-02-24 22:28 | 103271.7 | 2280.0014 | 5 | 12 | 3.660345 | -2.281953 | 2.962939 | 1.445204 | 12.53608 | 5.591614
2018-02-24 22:30 | 103391.7 | 2400.0002 | 5 | 12 | 3.644882 | -2.281996 | 2.962939 | 1.521265 | 12.53608 | 5.869422
2018-02-24 22:32 | 103511.7 | 2520.0014 | 5 | 12 | 3.630882 | -2.282022 | 2.962939 | 1.597334 | 12.53608 | 6.146142
2018-02-24 22:34 | 103631.7 | 2640.001 | 5 | 12 | 3.618143 | -2.282036 | 2.962939 | 1.673389 | 12.53608 | 6.421806
2018-02-24 22:36 | 103751.7 | 2760.0006 | 5 | 12 | 3.604979 | -2.282004 | 2.962939 | 1.749459 | 12.53608 | 6.696544
2018-02-24 22:38 | 103871.7 | 2880.0002 | 5 | 12 | 3.592708 | -2.282038 | 2.962939 | 1.825518 | 12.53608 | 6.970249
2018-02-24 22:40 | 103991.7 | 3000.0014 | 5 | 12 | 3.581999 | -2.282069 | 2.962939 | 1.901589 | 12.53608 | 7.243136
2018-02-24 22:42 | 104111.7 | 3120.001 | 5 | 12 | 3.572409 | -2.28202 | 2.962939 | 1.97765 | 12.53608 | 7.515219
2018-02-24 22:44 | 104231.7 | 3240.0006 | 5 | 12 | 3.562315 | -2.281955 | 2.962939 | 2.053716 | 12.53608 | 7.786581
2018-02-24 22:46 | 104351.7 | 3360.0002 | 5 | 12 | 3.550748 | -2.281973 | 2.962939 | 2.129772 | 12.53608 | 8.057077
2018-02-24 22:48 | 104471.7 | 3480.0014 | 5 | 12 | 3.540109 | -2.282086 | 2.962939 | 2.205839 | 12.53608 | 8.326764
2018-02-24 22:50 | 104591.7 | 3600.0002 | 5 | 12 | 3.529453 | -2.282053 | 2.962939 | 2.281903 | 12.53608 | 8.595634
2018-02-24 22:52 | 104711.7 | 3720.0006 | 5 | 12 | 3.518385 | -2.282063 | 2.962939 | 2.357965 | 12.53608 | 8.863685
2018-02-24 22:54 | 104831.7 | 3840.0002 | 5 | 12 | 3.504216 | -2.282073 | 2.962939 | 2.434035 | 12.53608 | 9.130817
2018-02-24 22:56 | 104951.7 | 3960.0006 | 5 | 12 | 3.487426 | -2.281988 | 2.962939 | 2.510097 | 12.53608 | 9.396716
2018-02-24 22:58 | 105071.7 | 4080.001 | 5 | 12 | 3.468447 | -2.282004 | 2.962939 | 2.586159 | 12.53608 | 9.661283
2018-02-24 23:00 | 105191.7 | 4200.0006 | 5 | 12 | 3.444163 | -2.281995 | 2.962939 | 2.662222 | 12.53608 | 9.924223
2018-02-24 23:02 | 105311.7 | 4320.001 | 5 | 12 | 3.406919 | -2.282016 | 2.962939 | 2.738289 | 12.53608 | 10.1849
2018-02-24 23:04 | 105431.7 | 4440.0014 | 5 | 12 | 3.345974 | -2.282008 | 2.962939 | 2.814353 | 12.53608 | 10.44191
2018-02-24 23:06 | 105551.7 | 4560.0002 | 5 | 12 | 3.240146 | -2.281996 | 2.962939 | 2.890415 | 12.53608 | 10.69284
2018-02-24 23:08 | 105664.8 | 4673.0618 | 5 | 12 | 2.999993 | -2.281975 | 2.962939 | 2.96208 | 12.53608 | 10.91799
2018-02-24 23:10 | 105784.8 | 120.0011 | 6 | 12 | 3.35495 | 0 | 2.962939 | 2.96208 | 12.53608 | 10.91799
2018-02-24 23:12 | 105904.8 | 240.0008 | 6 | 12 | 3.369496 | 0 | 2.962939 | 2.96208 | 12.53608 | 10.91799
2018-02-24 23:13 | 105964.8 | 300.0035 | 6 | 12 | 3.373048 | 0 | 2.962939 | 2.96208 | 12.53608 | 10.91799
2018-02-24 23:13 | 105964.8 | 0.0026 | 7 | 13 | 3.37295 | 0 | 0 | 0 | 0 | 0
2018-02-24 23:15 | 106084.9 | 120.0006 | 2 | 13 | 4.057183 | 4.889986 | 0.1623873 | 0 | 0.6391818 | 0
2018-02-24 23:17 | 106204.9 | 240.0002 | 2 | 13 | 4.090287 | 4.889811 | 0.3253746 | 0 | 1.303057 | 0
2018-02-24 23:19 | 106324.9 | 360.0006 | 2 | 13 | 4.123946 | 4.889826 | 0.4883703 | 0 | 1.972587 | 0
2018-02-24 23:21 | 106444.9 | 480.001 | 2 | 13 | 4.152549 | 4.890167 | 0.6513717 | 0 | 2.647168 | 0
2018-02-24 23:23 | 106564.9 | 600.0007 | 2 | 13 | 4.178005 | 4.890127 | 0.8143625 | 0 | 3.326118 | 0
2018-02-24 23:25 | 106684.9 | 720.0003 | 2 | 13 | 4.200284 | 4.841743 | 0.9772661 | 0 | 4.008711 | 0
2018-02-24 23:27 | 106804.9 | 840.0015 | 2 | 13 | 4.200274 | 4.471388 | 1.132245 | 0 | 4.659669 | 0
2018-02-24 23:29 | 106924.9 | 960.0003 | 2 | 13 | 4.200267 | 4.122869 | 1.275432 | 0 | 5.261094 | 0
2018-02-24 23:31 | 107044.9 | 1080.0006 | 2 | 13 | 4.200265 | 3.780718 | 1.407103 | 0 | 5.81415 | 0
2018-02-24 23:33 | 107164.9 | 1200.0003 | 2 | 13 | 4.200259 | 3.478933 | 1.528023 | 0 | 6.32205 | 0
2018-02-24 23:35 | 107257.3 | 1292.3447 | 2 | 13 | 4.200284 | 3.259991 | 1.61444 | 0 | 6.685023 | 0
2018-02-24 23:37 | 107377.3 | 120.0014 | 3 | 13 | 4.220134 | 3.259909 | 1.722703 | 0 | 7.140722 | 0
2018-02-24 23:39 | 107497.3 | 240.0001 | 3 | 13 | 4.245634 | 3.259918 | 1.831362 | 0 | 7.60062 | 0
2018-02-24 23:41 | 107617.3 | 360.0014 | 3 | 13 | 4.27508 | 3.259905 | 1.940029 | 0 | 8.063559 | 0
2018-02-24 23:43 | 107737.3 | 480.0002 | 3 | 13 | 4.306047 | 3.259855 | 2.048689 | 0 | 8.529758 | 0
2018-02-24 23:45 | 107857.3 | 600.0005 | 3 | 13 | 4.338892 | 3.259922 | 2.157338 | 0 | 8.999373 | 0
2018-02-24 23:47 | 107977.3 | 720.0001 | 3 | 13 | 4.374654 | 3.259909 | 2.26601 | 0 | 9.47279 | 0
2018-02-24 23:49 | 108097.3 | 840.0014 | 3 | 13 | 4.400309 | 3.049212 | 2.373364 | 0 | 9.944259 | 0
2018-02-24 23:51 | 108217.3 | 960.001 | 3 | 13 | 4.40026 | 2.622831 | 2.467576 | 0 | 10.35882 | 0
2018-02-24 23:53 | 108337.3 | 1080.0006 | 3 | 13 | 4.400254 | 2.273642 | 2.549042 | 0 | 10.71729 | 0
2018-02-24 23:55 | 108457.3 | 1200.0001 | 3 | 13 | 4.400309 | 1.980136 | 2.619815 | 0 | 11.02871 | 0
2018-02-24 23:57 | 108577.3 | 1320.0006 | 3 | 13 | 4.400287 | 1.720559 | 2.681391 | 0 | 11.29966 | 0
2018-02-24 23:59 | 108697.3 | 1440.0009 | 3 | 13 | 4.400252 | 1.491736 | 2.734797 | 0 | 11.53467 | 0
2018-02-25 00:01 | 108817.3 | 1560.0016 | 3 | 13 | 4.400303 | 1.307589 | 2.781344 | 0 | 11.73948 | 0
2018-02-25 00:03 | 108937.3 | 1680.0006 | 3 | 13 | 4.400259 | 1.152752 | 2.822251 | 0 | 11.91948 | 0
2018-02-25 00:05 | 109057.3 | 1800.0007 | 3 | 13 | 4.400227 | 1.020317 | 2.85843 | 0 | 12.07868 | 0
2018-02-25 00:07 | 109177.3 | 1920.0011 | 3 | 13 | 4.400218 | 0.8999119 | 2.890414 | 0 | 12.21942 | 0
2018-02-25 00:09 | 109297.3 | 2040.0006 | 3 | 13 | 4.400218 | 0.798315 | 2.918653 | 0 | 12.34367 | 0
2018-02-25 00:11 | 109417.3 | 2160.001 | 3 | 13 | 4.400218 | 0.713685 | 2.94381 | 0 | 12.45437 | 0
2018-02-25 00:13 | 109519.2 | 2261.8851 | 3 | 13 | 4.400235 | 0.6519909 | 2.963104 | 0 | 12.53927 | 0
2018-02-25 00:15 | 109639.2 | 120.0012 | 4 | 13 | 4.33615 | 0 | 2.963104 | 0 | 12.53927 | 0
2018-02-25 00:17 | 109759.2 | 240.0009 | 4 | 13 | 4.330454 | 0 | 2.963104 | 0 | 12.53927 | 0
2018-02-25 00:18 | 109819.2 | 300.0036 | 4 | 13 | 4.328828 | 0 | 2.963104 | 0 | 12.53927 | 0
2018-02-25 00:20 | 109939.2916 | 120.0023 | 5 | 13 | 4.099324 | -2.281964 | 2.963104 | 0.0760539 | 12.53927 | 0.3141712
2018-02-25 00:22 | 110059.2903 | 240.001 | 5 | 13 | 4.06616 | -2.281996 | 2.963104 | 0.1521155 | 12.53927 | 0.6246585
2018-02-25 00:24 | 110179.2899 | 360.0006 | 5 | 13 | 4.03595 | -2.282038 | 2.963104 | 0.2281799 | 12.53927 | 0.9327937
2018-02-25 00:26 | 110299.2903 | 480.001 | 5 | 13 | 4.005225 | -2.281933 | 2.963104 | 0.3042428 | 12.53927 | 1.238612
2018-02-25 00:28 | 110419.2907 | 600.0014 | 5 | 13 | 3.976207 | -2.282078 | 2.963104 | 0.3803076 | 12.53927 | 1.542154
2018-02-25 00:30 | 110539.2895 | 720.0002 | 5 | 13 | 3.948195 | -2.282049 | 2.963104 | 0.4563695 | 12.53927 | 1.843518
2018-02-25 00:32 | 110659.2899 | 840.0006 | 5 | 13 | 3.921305 | -2.281989 | 2.963104 | 0.5324327 | 12.53927 | 2.14281
2018-02-25 00:34 | 110779.2895 | 960.0002 | 5 | 13 | 3.894329 | -2.281971 | 2.963104 | 0.6084989 | 12.53927 | 2.440072
2018-02-25 00:36 | 110899.2907 | 1080.0014 | 5 | 13 | 3.867167 | -2.282038 | 2.963104 | 0.6845639 | 12.53927 | 2.73525
2018-02-25 00:38 | 111019.2895 | 1200.0002 | 5 | 13 | 3.841124 | -2.282022 | 2.963104 | 0.760624 | 12.53927 | 3.028393
2018-02-25 00:40 | 111139.2907 | 1320.0014 | 5 | 13 | 3.816629 | -2.281975 | 2.963104 | 0.8366944 | 12.53927 | 3.319639
2018-02-25 00:42 | 111259.2903 | 1440.001 | 5 | 13 | 3.793884 | -2.281968 | 2.963104 | 0.9127529 | 12.53927 | 3.609053
2018-02-25 00:44 | 111379.2907 | 1560.0014 | 5 | 13 | 3.771441 | -2.282043 | 2.963104 | 0.9888147 | 12.53927 | 3.896765
2018-02-25 00:46 | 111499.2903 | 1680.001 | 5 | 13 | 3.750967 | -2.281978 | 2.963104 | 1.064877 | 12.53927 | 4.182839
2018-02-25 00:48 | 111619.2907 | 1800.0014 | 5 | 13 | 3.731858 | -2.282004 | 2.963104 | 1.140944 | 12.53927 | 4.467431
2018-02-25 00:50 | 111739.2895 | 1920.0002 | 5 | 13 | 3.71372 | -2.282009 | 2.963104 | 1.217009 | 12.53927 | 4.750606
2018-02-25 00:52 | 111859.2899 | 2040.0006 | 5 | 13 | 3.69524 | -2.281938 | 2.963104 | 1.293075 | 12.53927 | 5.0324
2018-02-25 00:54 | 111979.2895 | 2160.0002 | 5 | 13 | 3.676994 | -2.281899 | 2.963104 | 1.369137 | 12.53927 | 5.312755
2018-02-25 00:56 | 112099.2907 | 2280.0014 | 5 | 13 | 3.660835 | -2.282075 | 2.963104 | 1.445201 | 12.53927 | 5.591818
2018-02-25 00:58 | 112219.2895 | 2400.0002 | 5 | 13 | 3.64621 | -2.281928 | 2.963104 | 1.521267 | 12.53927 | 5.869715
2018-02-25 01:00 | 112339.2899 | 2520.0006 | 5 | 13 | 3.632035 | -2.281995 | 2.963104 | 1.597328 | 12.53927 | 6.146507
2018-02-25 01:02 | 112459.2895 | 2640.0002 | 5 | 13 | 3.617544 | -2.282075 | 2.963104 | 1.673398 | 12.53927 | 6.422245
2018-02-25 01:04 | 112579.2899 | 2760.0006 | 5 | 13 | 3.60493 | -2.282031 | 2.963104 | 1.749462 | 12.53927 | 6.696919
2018-02-25 01:06 | 112699.2903 | 2880.001 | 5 | 13 | 3.593649 | -2.282043 | 2.963104 | 1.825521 | 12.53927 | 6.970671
2018-02-25 01:08 | 112819.2899 | 3000.0006 | 5 | 13 | 3.583574 | -2.281976 | 2.963104 | 1.901589 | 12.53927 | 7.243652
2018-02-25 01:10 | 112939.2895 | 3120.0002 | 5 | 13 | 3.57286 | -2.282044 | 2.963104 | 1.977649 | 12.53927 | 7.515821
2018-02-25 01:12 | 113059.2907 | 3240.0014 | 5 | 13 | 3.561646 | -2.281975 | 2.963104 | 2.053716 | 12.53927 | 7.78716
2018-02-25 01:14 | 113179.2895 | 3360.0002 | 5 | 13 | 3.551771 | -2.281948 | 2.963104 | 2.129774 | 12.53927 | 8.057673
2018-02-25 01:16 | 113299.2908 | 3480.0015 | 5 | 13 | 3.542113 | -2.281958 | 2.963104 | 2.205841 | 12.53927 | 8.327473
2018-02-25 01:18 | 113419.2895 | 3600.0002 | 5 | 13 | 3.531395 | -2.282029 | 2.963104 | 2.281908 | 12.53927 | 8.596516
2018-02-25 01:20 | 113539.2907 | 3720.0014 | 5 | 13 | 3.518037 | -2.281996 | 2.963104 | 2.35797 | 12.53927 | 8.864635
2018-02-25 01:22 | 113659.2903 | 3840.001 | 5 | 13 | 3.504603 | -2.282016 | 2.963104 | 2.43404 | 12.53927 | 9.131739
2018-02-25 01:24 | 113779.2907 | 3960.0014 | 5 | 13 | 3.489635 | -2.281973 | 2.963104 | 2.510103 | 12.53927 | 9.397755
2018-02-25 01:26 | 113899.2895 | 4080.0002 | 5 | 13 | 3.471812 | -2.281984 | 2.963104 | 2.586164 | 12.53927 | 9.662541
2018-02-25 01:28 | 114019.2899 | 4200.0006 | 5 | 13 | 3.445831 | -2.282016 | 2.963104 | 2.662229 | 12.53927 | 9.92571
2018-02-25 01:30 | 114139.2895 | 4320.0002 | 5 | 13 | 3.407014 | -2.281986 | 2.963104 | 2.738288 | 12.53927 | 10.1864
2018-02-25 01:32 | 114259.2899 | 4440.0006 | 5 | 13 | 3.349403 | -2.28208 | 2.963104 | 2.814356 | 12.53927 | 10.44355
2018-02-25 01:34 | 114379.2895 | 4560.0002 | 5 | 13 | 3.246228 | -2.28204 | 2.963104 | 2.890421 | 12.53927 | 10.69484
2018-02-25 01:35 | 114494.7935 | 4675.5042 | 5 | 13 | 2.999992 | -2.282016 | 2.963104 | 2.963634 | 12.53927 | 10.92519
2018-02-25 01:37 | 114614.8 | 120.0013 | 6 | 13 | 3.350073 | 0 | 2.963104 | 2.963634 | 12.53927 | 10.92519
2018-02-25 01:39 | 114734.8 | 240.0009 | 6 | 13 | 3.364172 | 0 | 2.963104 | 2.963634 | 12.53927 | 10.92519
2018-02-25 01:40 | 114794.8 | 300.0029 | 6 | 13 | 3.367605 | 0 | 2.963104 | 2.963634 | 12.53927 | 10.92519
2018-02-25 01:40 | 114794.8 | 0.0025 | 7 | 14 | 3.367718 | 0 | 0 | 0 | 0 | 0
2018-02-25 01:42 | 114914.9 | 120.0014 | 2 | 14 | 4.053801 | 4.889856 | 0.1623957 | 0 | 0.6385283 | 0
2018-02-25 01:44 | 115034.9 | 240.001 | 2 | 14 | 4.087359 | 4.89019 | 0.3253891 | 0 | 1.301902 | 0
2018-02-25 01:46 | 115154.9 | 360.0006 | 2 | 14 | 4.123993 | 4.890144 | 0.4883755 | 0 | 1.971146 | 0
2018-02-25 01:48 | 115274.9 | 480.001 | 2 | 14 | 4.152102 | 4.890125 | 0.6513583 | 0 | 2.64569 | 0
2018-02-25 01:50 | 115394.9 | 600.0006 | 2 | 14 | 4.175482 | 4.890144 | 0.8143647 | 0 | 3.324427 | 0
2018-02-25 01:52 | 115514.9 | 720.0011 | 2 | 14 | 4.199514 | 4.889828 | 0.977354 | 0 | 4.006898 | 0
2018-02-25 01:54 | 115634.9 | 840.0014 | 2 | 14 | 4.200277 | 4.490658 | 1.133703 | 0 | 4.663607 | 0
2018-02-25 01:56 | 115754.9 | 960.0011 | 2 | 14 | 4.200268 | 4.112522 | 1.276916 | 0 | 5.265143 | 0
2018-02-25 01:58 | 115874.9 | 1080.0015 | 2 | 14 | 4.200301 | 3.7913 | 1.40855 | 0 | 5.818043 | 0
2018-02-25 02:00 | 115994.9 | 1200.0011 | 2 | 14 | 4.20029 | 3.501308 | 1.529991 | 0 | 6.328131 | 0
2018-02-25 02:02 | 116096.3 | 1301.3356 | 2 | 14 | 4.200276 | 3.259993 | 1.625154 | 0 | 6.727842 | 0
2018-02-25 02:04 | 116216.3 | 120.0013 | 3 | 14 | 4.221908 | 3.259895 | 1.733437 | 0 | 7.183696 | 0
2018-02-25 02:06 | 116336.3 | 240.0008 | 3 | 14 | 4.248648 | 3.259897 | 1.842104 | 0 | 7.643921 | 0
2018-02-25 02:08 | 116456.3 | 360.0013 | 3 | 14 | 4.276922 | 3.26001 | 1.950758 | 0 | 8.107069 | 0
2018-02-25 02:10 | 116576.3 | 480 | 3 | 14 | 4.307126 | 3.259911 | 2.059412 | 0 | 8.573399 | 0
2018-02-25 02:12 | 116696.3 | 600.0012 | 3 | 14 | 4.340829 | 3.259851 | 2.168071 | 0 | 9.043197 | 0
2018-02-25 02:14 | 116816.3 | 720.0001 | 3 | 14 | 4.379299 | 3.259922 | 2.276736 | 0 | 9.516959 | 0
2018-02-25 02:16 | 116936.3 | 840.0012 | 3 | 14 | 4.400285 | 3.001478 | 2.383221 | 0 | 9.984911 | 0
2018-02-25 02:18 | 117056.3 | 960.0001 | 3 | 14 | 4.400286 | 2.597458 | 2.476323 | 0 | 10.39459 | 0
2018-02-25 02:20 | 117176.3 | 1080.0012 | 3 | 14 | 4.40032 | 2.254503 | 2.557086 | 0 | 10.74997 | 0
2018-02-25 02:22 | 117296.3 | 1200.0001 | 3 | 14 | 4.40025 | 1.946974 | 2.627017 | 0 | 11.05769 | 0
2018-02-25 02:24 | 117416.3 | 1320.0006 | 3 | 14 | 4.400237 | 1.686122 | 2.687421 | 0 | 11.32348 | 0
2018-02-25 02:26 | 117536.3 | 1440.0002 | 3 | 14 | 4.400284 | 1.474641 | 2.739994 | 0 | 11.55481 | 0
2018-02-25 02:28 | 117656.3 | 1560.0013 | 3 | 14 | 4.400267 | 1.29668 | 2.786072 | 0 | 11.75757 | 0
2018-02-25 02:30 | 117776.3 | 1680.0009 | 3 | 14 | 4.400235 | 1.139699 | 2.826631 | 0 | 11.93604 | 0
2018-02-25 02:32 | 117896.3 | 1800.0006 | 3 | 14 | 4.400212 | 0.9994974 | 2.862231 | 0 | 12.09269 | 0
2018-02-25 02:34 | 118016.3 | 1920.0018 | 3 | 14 | 4.400252 | 0.8866444 | 2.8936 | 0 | 12.23072 | 0
2018-02-25 02:36 | 118136.3 | 2040.0005 | 3 | 14 | 4.400232 | 0.7904758 | 2.921495 | 0 | 12.35346 | 0
2018-02-25 02:38 | 118256.3 | 2160 | 3 | 14 | 4.400182 | 0.7072287 | 2.94645 | 0 | 12.46327 | 0
2018-02-25 02:40 | 118344.4 | 2248.1355 | 3 | 14 | 4.400218 | 0.6519957 | 2.963097 | 0 | 12.53652 | 0
2018-02-25 02:42 | 118464.5 | 120.0004 | 4 | 14 | 4.336017 | 0 | 2.963099 | 0 | 12.53653 | 0
2018-02-25 02:44 | 118584.5 | 240.0007 | 4 | 14 | 4.330338 | 0 | 2.963099 | 0 | 12.53653 | 0
2018-02-25 02:45 | 118644.5 | 300.0043 | 4 | 14 | 4.328663 | 0 | 2.963099 | 0 | 12.53653 | 0
2018-02-25 02:47 | 118764.5 | 120.0007 | 5 | 14 | 4.09916 | -2.28206 | 2.963099 | 0.07605031 | 12.53653 | 0.3141364
2018-02-25 02:49 | 118884.5 | 240.0011 | 5 | 14 | 4.064967 | -2.282004 | 2.963099 | 0.1521169 | 12.53653 | 0.6246083
2018-02-25 02:51 | 119004.5 | 360.0007 | 5 | 14 | 4.033211 | -2.281982 | 2.963099 | 0.2281832 | 12.53653 | 0.9325895
2018-02-25 02:53 | 119124.5 | 480.0003 | 5 | 14 | 4.00382 | -2.281986 | 2.963099 | 0.3042459 | 12.53653 | 1.23824
2018-02-25 02:55 | 119244.5 | 600.0015 | 5 | 14 | 3.97561 | -2.28193 | 2.963099 | 0.3803087 | 12.53653 | 1.541699
2018-02-25 02:57 | 119364.5 | 720.0003 | 5 | 14 | 3.947769 | -2.281986 | 2.963099 | 0.4563739 | 12.53653 | 1.843047
2018-02-25 02:59 | 119484.5 | 840.0015 | 5 | 14 | 3.919093 | -2.282056 | 2.963099 | 0.5324361 | 12.53653 | 2.142241
2018-02-25 03:01 | 119604.5 | 960.0011 | 5 | 14 | 3.891989 | -2.282049 | 2.963099 | 0.6084991 | 12.53653 | 2.43929
2018-02-25 03:03 | 119724.5 | 1080.0007 | 5 | 14 | 3.866145 | -2.281989 | 2.963099 | 0.6845637 | 12.53653 | 2.734348
2018-02-25 03:05 | 119844.5 | 1200.0011 | 5 | 14 | 3.84071 | -2.282011 | 2.963099 | 0.7606267 | 12.53653 | 3.027451
2018-02-25 03:07 | 119964.5 | 1320.0015 | 5 | 14 | 3.81539 | -2.282066 | 2.963099 | 0.8366908 | 12.53653 | 3.318624
2018-02-25 03:09 | 120084.5 | 1440.0011 | 5 | 14 | 3.791293 | -2.282049 | 2.963099 | 0.9127616 | 12.53653 | 3.607926
2018-02-25 03:11 | 120204.5 | 1560.0015 | 5 | 14 | 3.770159 | -2.281955 | 2.963099 | 0.9888259 | 12.53653 | 3.89549
2018-02-25 03:13 | 120324.5 | 1680.0003 | 5 | 14 | 3.750461 | -2.282004 | 2.963099 | 1.064887 | 12.53653 | 4.181491
2018-02-25 03:15 | 120444.5 | 1800.0007 | 5 | 14 | 3.731461 | -2.281981 | 2.963099 | 1.140947 | 12.53653 | 4.466033
2018-02-25 03:17 | 120564.5 | 1920.0003 | 5 | 14 | 3.711743 | -2.282078 | 2.963099 | 1.217017 | 12.53653 | 4.749142
2018-02-25 03:19 | 120684.5 | 2040.0015 | 5 | 14 | 3.69316 | -2.282043 | 2.963099 | 1.293077 | 12.53653 | 5.030736
2018-02-25 03:21 | 120804.5 | 2160.0003 | 5 | 14 | 3.676112 | -2.281995 | 2.963099 | 1.369139 | 12.53653 | 5.310988
2018-02-25 03:23 | 120924.5 | 2280.0015 | 5 | 14 | 3.660581 | -2.281986 | 2.963099 | 1.445206 | 12.53653 | 5.590022
2018-02-25 03:25 | 121044.5 | 2400.0011 | 5 | 14 | 3.645212 | -2.282018 | 2.963099 | 1.521267 | 12.53653 | 5.867866
2018-02-25 03:27 | 121164.5 | 2520.0015 | 5 | 14 | 3.629884 | -2.28195 | 2.963099 | 1.597337 | 12.53653 | 6.144563
2018-02-25 03:29 | 121284.5 | 2640.0011 | 5 | 14 | 3.616624 | -2.281986 | 2.963099 | 1.673399 | 12.53653 | 6.420147
2018-02-25 03:31 | 121404.5 | 2760.0007 | 5 | 14 | 3.604755 | -2.281988 | 2.963099 | 1.74946 | 12.53653 | 6.694767
2018-02-25 03:33 | 121524.5 | 2880.0003 | 5 | 14 | 3.593813 | -2.281991 | 2.963099 | 1.825528 | 12.53653 | 6.968559
2018-02-25 03:35 | 121644.5 | 3000.0015 | 5 | 14 | 3.582147 | -2.282004 | 2.963099 | 1.901593 | 12.53653 | 7.241487
2018-02-25 03:37 | 121764.5 | 3120.0003 | 5 | 14 | 3.571404 | -2.281948 | 2.963099 | 1.977654 | 12.53653 | 7.51353
2018-02-25 03:39 | 121884.5 | 3240.0015 | 5 | 14 | 3.56163 | -2.281957 | 2.963099 | 2.053722 | 12.53653 | 7.784823
2018-02-25 03:41 | 122004.5 | 3360.0011 | 5 | 14 | 3.552419 | -2.281951 | 2.963099 | 2.129783 | 12.53653 | 8.055371
2018-02-25 03:43 | 122124.5 | 3480.0015 | 5 | 14 | 3.541933 | -2.281971 | 2.963099 | 2.205848 | 12.53653 | 8.325201
2018-02-25 03:45 | 122244.5 | 3600.0011 | 5 | 14 | 3.529499 | -2.281941 | 2.963099 | 2.281905 | 12.53653 | 8.594115
2018-02-25 03:47 | 122364.5 | 3720.0007 | 5 | 14 | 3.51764 | -2.281966 | 2.963099 | 2.357967 | 12.53653 | 8.862125
2018-02-25 03:49 | 122484.5 | 3840.0011 | 5 | 14 | 3.505199 | -2.282028 | 2.963099 | 2.434039 | 12.53653 | 9.12925
2018-02-25 03:51 | 122604.5 | 3960.0007 | 5 | 14 | 3.49051 | -2.281938 | 2.963099 | 2.510095 | 12.53653 | 9.39531
2018-02-25 03:53 | 122724.5 | 4080.0003 | 5 | 14 | 3.469937 | -2.281964 | 2.963099 | 2.586161 | 12.53653 | 9.66009
2018-02-25 03:55 | 122844.5 | 4200.0007 | 5 | 14 | 3.443141 | -2.281968 | 2.963099 | 2.662222 | 12.53653 | 9.923038
2018-02-25 03:57 | 122964.5 | 4320.0011 | 5 | 14 | 3.406228 | -2.282058 | 2.963099 | 2.738288 | 12.53653 | 10.18363
2018-02-25 03:59 | 123084.5 | 4440.0015 | 5 | 14 | 3.349857 | -2.281953 | 2.963099 | 2.814351 | 12.53653 | 10.44075
2018-02-25 04:01 | 123204.5 | 4560.0003 | 5 | 14 | 3.243825 | -2.282028 | 2.963099 | 2.890418 | 12.53653 | 10.69202
2018-02-25 04:02 | 123316.7 | 4672.1986 | 5 | 14 | 2.99999 | -2.28196 | 2.963099 | 2.961531 | 12.53653 | 10.91557
2018-02-25 04:04 | 123436.8 | 120.0011 | 6 | 14 | 3.353692 | 0 | 2.963099 | 2.961539 | 12.53653 | 10.9156
2018-02-25 04:06 | 123556.8 | 239.9999 | 6 | 14 | 3.36792 | 0 | 2.963099 | 2.961539 | 12.53653 | 10.9156
2018-02-25 04:07 | 123616.8 | 300.0027 | 6 | 14 | 3.371325 | 0 | 2.963099 | 2.961539 | 12.53653 | 10.9156
2018-02-25 04:07 | 123616.8 | 0.0024 | 7 | 15 | 3.371256 | 0 | 0 | 0 | 0 | 0
2018-02-25 04:09 | 123736.9 | 120.0014 | 2 | 15 | 4.053824 | 4.889843 | 0.1624013 | 0 | 0.6386419 | 0
2018-02-25 04:11 | 123856.9 | 240.0002 | 2 | 15 | 4.089982 | 4.889824 | 0.3253821 | 0 | 1.302207 | 0
2018-02-25 04:13 | 123976.9 | 360.0014 | 2 | 15 | 4.124603 | 4.889851 | 0.4883757 | 0 | 1.971802 | 0
2018-02-25 04:15 | 124096.9 | 480.0011 | 2 | 15 | 4.151153 | 4.889874 | 0.6513684 | 0 | 2.646341 | 0
2018-02-25 04:17 | 124216.9 | 600.0006 | 2 | 15 | 4.173897 | 4.889816 | 0.8143417 | 0 | 3.324698 | 0
2018-02-25 04:19 | 124336.9 | 720.0011 | 2 | 15 | 4.20028 | 4.889177 | 0.9773521 | 0 | 4.007158 | 0
2018-02-25 04:21 | 124456.9 | 840.0006 | 2 | 15 | 4.200246 | 4.47102 | 1.132893 | 0 | 4.660476 | 0
2018-02-25 04:23 | 124576.9 | 960.0003 | 2 | 15 | 4.20031 | 4.123648 | 1.27601 | 0 | 5.26161 | 0
2018-02-25 04:25 | 124696.9 | 1080.0006 | 2 | 15 | 4.2003 | 3.814096 | 1.408202 | 0 | 5.816852 | 0
2018-02-25 04:27 | 124816.9 | 1200.0011 | 2 | 15 | 4.200292 | 3.508453 | 1.530235 | 0 | 6.329423 | 0
2018-02-25 04:29 | 124912.2 | 1295.3657 | 2 | 15 | 4.200286 | 3.259987 | 1.619861 | 0 | 6.70588 | 0
2018-02-25 04:31 | 125032.3 | 120.0006 | 3 | 15 | 4.221582 | 3.259945 | 1.728146 | 0 | 7.161759 | 0
2018-02-25 04:33 | 125152.3 | 240.001 | 3 | 15 | 4.246845 | 3.259905 | 1.836822 | 0 | 7.621888 | 0
2018-02-25 04:35 | 125272.3 | 360.0005 | 3 | 15 | 4.274213 | 3.259909 | 1.945482 | 0 | 8.084809 | 0
2018-02-25 04:37 | 125392.3 | 480.001 | 3 | 15 | 4.30533 | 3.259935 | 2.054139 | 0 | 8.550886 | 0
2018-02-25 04:39 | 125512.3 | 600.0006 | 3 | 15 | 4.34039 | 3.259882 | 2.162793 | 0 | 9.02057 | 0
2018-02-25 04:41 | 125632.3 | 720.001 | 3 | 15 | 4.37701 | 3.259857 | 2.271453 | 0 | 9.494166 | 0
2018-02-25 04:43 | 125752.3 | 840.0014 | 3 | 15 | 4.400314 | 3.04215 | 2.378567 | 0 | 9.964725 | 0
2018-02-25 04:45 | 125872.3 | 960.0002 | 3 | 15 | 4.400286 | 2.626472 | 2.472839 | 0 | 10.37955 | 0
2018-02-25 04:47 | 125992.3 | 1080.0014 | 3 | 15 | 4.400242 | 2.259047 | 2.554179 | 0 | 10.73747 | 0
2018-02-25 04:49 | 126112.3 | 1200.0002 | 3 | 15 | 4.40027 | 1.955237 | 2.624236 | 0 | 11.04574 | 0
2018-02-25 04:51 | 126232.3 | 1320.0009 | 3 | 15 | 4.400281 | 1.702368 | 2.685089 | 0 | 11.31351 | 0
2018-02-25 04:53 | 126352.3 | 1440.0003 | 3 | 15 | 4.400264 | 1.490289 | 2.738213 | 0 | 11.54727 | 0
2018-02-25 04:55 | 126472.3 | 1560.0031 | 3 | 15 | 4.400241 | 1.302632 | 2.784712 | 0 | 11.75187 | 0
2018-02-25 04:57 | 126592.3 | 1680.0011 | 3 | 15 | 4.400214 | 1.137915 | 2.825309 | 0 | 11.93051 | 0
2018-02-25 04:59 | 126712.3 | 1800.0023 | 3 | 15 | 4.400206 | 1.005191 | 2.860983 | 0 | 12.08749 | 0
2018-02-25 05:01 | 126832.3 | 1920.0001 | 3 | 15 | 4.400223 | 0.8940706 | 2.892586 | 0 | 12.22655 | 0
2018-02-25 05:03 | 126952.3 | 2040.0014 | 3 | 15 | 4.400179 | 0.7963371 | 2.920737 | 0 | 12.35042 | 0
2018-02-25 05:05 | 127072.3 | 2160.0002 | 3 | 15 | 4.400233 | 0.7071352 | 2.945796 | 0 | 12.46068 | 0
2018-02-25 05:07 | 127159.7 | 2247.3995 | 3 | 15 | 4.400234 | 0.6519985 | 2.962274 | 0 | 12.53319 | 0
2018-02-25 05:09 | 127279.7 | 120.0014 | 4 | 15 | 4.336065 | 0 | 2.962274 | 0 | 12.53319 | 0
2018-02-25 05:11 | 127399.7 | 240.0002 | 4 | 15 | 4.33038 | 0 | 2.962274 | 0 | 12.53319 | 0
2018-02-25 05:12 | 127459.7 | 300.0039 | 4 | 15 | 4.328722 | 0 | 2.962274 | 0 | 12.53319 | 0
2018-02-25 05:14 | 127579.8 | 120.0006 | 5 | 15 | 4.099977 | -2.282004 | 2.962274 | 0.07605544 | 12.53319 | 0.3142573
2018-02-25 05:16 | 127699.8 | 240.0001 | 5 | 15 | 4.064927 | -2.282096 | 2.962274 | 0.1521206 | 12.53319 | 0.6247298
2018-02-25 05:18 | 127819.8 | 360.0013 | 5 | 15 | 4.034597 | -2.281913 | 2.962274 | 0.2281835 | 12.53319 | 0.9327534
2018-02-25 05:20 | 127939.8 | 480.0002 | 5 | 15 | 4.005901 | -2.281958 | 2.962274 | 0.3042472 | 12.53319 | 1.238538
2018-02-25 05:22 | 128059.8 | 600.0005 | 5 | 15 | 3.977324 | -2.281981 | 2.962274 | 0.3803065 | 12.53319 | 1.542139
2018-02-25 05:24 | 128179.8 | 720.0009 | 5 | 15 | 3.94745 | -2.282031 | 2.962274 | 0.4563663 | 12.53319 | 1.84352
2018-02-25 05:26 | 128299.8 | 840.0005 | 5 | 15 | 3.919461 | -2.282033 | 2.962274 | 0.5324382 | 12.53319 | 2.142733
2018-02-25 05:28 | 128419.8 | 960.0001 | 5 | 15 | 3.893158 | -2.282004 | 2.962274 | 0.6085026 | 12.53319 | 2.439855
2018-02-25 05:30 | 128539.8 | 1080.0013 | 5 | 15 | 3.867836 | -2.28198 | 2.962274 | 0.6845649 | 12.53319 | 2.735021
2018-02-25 05:32 | 128659.8 | 1200.0001 | 5 | 15 | 3.841115 | -2.282031 | 2.962274 | 0.7606262 | 12.53319 | 3.02821
2018-02-25 05:34 | 128779.8 | 1320.0005 | 5 | 15 | 3.814777 | -2.281933 | 2.962274 | 0.8366963 | 12.53319 | 3.319379
2018-02-25 05:36 | 128899.8 | 1440.0001 | 5 | 15 | 3.791768 | -2.282009 | 2.962274 | 0.9127591 | 12.53319 | 3.60865
2018-02-25 05:38 | 129019.8 | 1560.0005 | 5 | 15 | 3.771253 | -2.281958 | 2.962274 | 0.9888189 | 12.53319 | 3.896255
2018-02-25 05:40 | 129139.8 | 1680.0001 | 5 | 15 | 3.751301 | -2.282009 | 2.962274 | 1.064882 | 12.53319 | 4.18235
2018-02-25 05:42 | 129259.8 | 1800.0013 | 5 | 15 | 3.730629 | -2.282029 | 2.962274 | 1.140941 | 12.53319 | 4.466886
2018-02-25 05:44 | 129379.8 | 1920.0001 | 5 | 15 | 3.711468 | -2.282049 | 2.962274 | 1.217009 | 12.53319 | 4.749927
2018-02-25 05:46 | 129499.8 | 2040.0013 | 5 | 15 | 3.693516 | -2.282026 | 2.962274 | 1.293071 | 12.53319 | 5.03154
2018-02-25 05:48 | 129619.8 | 2160.0009 | 5 | 15 | 3.676923 | -2.281951 | 2.962274 | 1.369137 | 12.53319 | 5.311858
2018-02-25 05:50 | 129739.8 | 2280.0013 | 5 | 15 | 3.660195 | -2.282058 | 2.962274 | 1.445195 | 12.53319 | 5.590889
2018-02-25 05:52 | 129859.8 | 2400.0001 | 5 | 15 | 3.643838 | -2.282011 | 2.962274 | 1.521263 | 12.53319 | 5.86867
2018-02-25 05:54 | 129979.8 | 2520.0013 | 5 | 15 | 3.629527 | -2.282026 | 2.962274 | 1.597329 | 12.53319 | 6.145289
2018-02-25 05:56 | 130099.8 | 2640.0001 | 5 | 15 | 3.616865 | -2.281978 | 2.962274 | 1.67339 | 12.53319 | 6.420862
2018-02-25 05:58 | 130219.8 | 2760.0005 | 5 | 15 | 3.604758 | -2.281988 | 2.962274 | 1.749452 | 12.53319 | 6.695508
2018-02-25 06:00 | 130339.8 | 2880.0002 | 5 | 15 | 3.592191 | -2.281995 | 2.962274 | 1.825516 | 12.53319 | 6.969225
2018-02-25 06:02 | 130459.8 | 3000.0005 | 5 | 15 | 3.581112 | -2.281995 | 2.962274 | 1.901576 | 12.53319 | 7.242014
2018-02-25 06:04 | 130579.8 | 3120.0001 | 5 | 15 | 3.571005 | -2.281963 | 2.962274 | 1.977639 | 12.53319 | 7.514018
2018-02-25 06:06 | 130699.8 | 3240.0005 | 5 | 15 | 3.561815 | -2.281973 | 2.962274 | 2.053708 | 12.53319 | 7.785314
2018-02-25 06:08 | 130819.8 | 3360.0001 | 5 | 15 | 3.551257 | -2.281991 | 2.962274 | 2.129765 | 12.53319 | 8.055827
2018-02-25 06:10 | 130939.8 | 3480.0005 | 5 | 15 | 3.539536 | -2.282022 | 2.962274 | 2.205829 | 12.53319 | 8.325497
2018-02-25 06:12 | 131059.8 | 3600.0009 | 5 | 15 | 3.528589 | -2.281938 | 2.962274 | 2.281893 | 12.53319 | 8.594316
2018-02-25 06:14 | 131179.8 | 3720.0005 | 5 | 15 | 3.517425 | -2.281933 | 2.962274 | 2.357958 | 12.53319 | 8.862291
2018-02-25 06:16 | 131299.8 | 3840.0001 | 5 | 15 | 3.504569 | -2.282035 | 2.962274 | 2.434021 | 12.53319 | 9.129365
2018-02-25 06:18 | 131419.8 | 3960.0013 | 5 | 15 | 3.487392 | -2.282024 | 2.962274 | 2.510088 | 12.53319 | 9.395327
2018-02-25 06:20 | 131539.8 | 4080.0018 | 5 | 15 | 3.467706 | -2.282018 | 2.962274 | 2.586147 | 12.53319 | 9.659846
2018-02-25 06:22 | 131659.8 | 4200.0005 | 5 | 15 | 3.442388 | -2.28202 | 2.962274 | 2.662217 | 12.53319 | 9.922725
2018-02-25 06:24 | 131779.8 | 4320.0009 | 5 | 15 | 3.40638 | -2.282008 | 2.962274 | 2.738275 | 12.53319 | 10.18328
2018-02-25 06:26 | 131899.8 | 4440.0013 | 5 | 15 | 3.347104 | -2.282044 | 2.962274 | 2.814338 | 12.53319 | 10.44033
2018-02-25 06:28 | 132019.8 | 4560.0009 | 5 | 15 | 3.2379 | -2.281898 | 2.962274 | 2.890401 | 12.53319 | 10.69122
2018-02-25 06:29 | 132131.2 | 4671.4536 | 5 | 15 | 2.999997 | -2.282008 | 2.962274 | 2.961047 | 12.53319 | 10.91306
2018-02-25 06:31 | 132251.3 | 120.0014 | 6 | 15 | 3.35557 | 0 | 2.962274 | 2.961047 | 12.53319 | 10.91306
2018-02-25 06:33 | 132371.3 | 240.0002 | 6 | 15 | 3.370019 | 0 | 2.962274 | 2.961047 | 12.53319 | 10.91306
2018-02-25 06:34 | 132431.3 | 300.0023 | 6 | 15 | 3.373595 | 0 | 2.962274 | 2.961047 | 12.53319 | 10.91306
2018-02-25 06:34 | 132431.3 | 0.0023 | 7 | 16 | 3.373559 | 0 | 0 | 0 | 0 | 0
2018-02-25 06:36 | 132551.4 | 120.0014 | 2 | 16 | 4.057742 | 4.889887 | 0.1623875 | 0 | 0.6391959 | 0
2018-02-25 06:38 | 132671.4 | 240.001 | 2 | 16 | 4.091134 | 4.889841 | 0.3253787 | 0 | 1.303199 | 0
2018-02-25 06:40 | 132791.4 | 360.0006 | 2 | 16 | 4.124924 | 4.889801 | 0.4883577 | 0 | 1.972863 | 0
2018-02-25 06:42 | 132911.4 | 480.0003 | 2 | 16 | 4.151633 | 4.890217 | 0.6513643 | 0 | 2.647487 | 0
2018-02-25 06:44 | 133031.4 | 600.0014 | 2 | 16 | 4.177371 | 4.890137 | 0.8143367 | 0 | 3.326155 | 0
2018-02-25 06:46 | 133151.4 | 720.0011 | 2 | 16 | 4.200297 | 4.838024 | 0.9772424 | 0 | 4.008754 | 0
2018-02-25 06:48 | 133271.4 | 840.0006 | 2 | 16 | 4.200289 | 4.45834 | 1.132028 | 0 | 4.658897 | 0
2018-02-25 06:50 | 133391.4 | 960.0011 | 2 | 16 | 4.20029 | 4.124701 | 1.275016 | 0 | 5.259489 | 0
2018-02-25 06:52 | 133511.4 | 1080.0006 | 2 | 16 | 4.200271 | 3.796745 | 1.407051 | 0 | 5.814074 | 0
2018-02-25 06:54 | 133631.4 | 1200.0011 | 2 | 16 | 4.200264 | 3.472204 | 1.528081 | 0 | 6.322435 | 0
2018-02-25 06:56 | 133719.9 | 1288.5661 | 2 | 16 | 4.200256 | 3.259998 | 1.610884 | 0 | 6.670229 | 0
2018-02-25 06:58 | 133839.9 | 120.0007 | 3 | 16 | 4.220531 | 3.259838 | 1.719153 | 0 | 7.125975 | 0
2018-02-25 07:00 | 133959.9 | 240.001 | 3 | 16 | 4.244975 | 3.259844 | 1.82781 | 0 | 7.585859 | 0
2018-02-25 07:02 | 134079.9 | 360.0015 | 3 | 16 | 4.273576 | 3.259909 | 1.936463 | 0 | 8.048597 | 0
2018-02-25 07:04 | 134199.9 | 480.0003 | 3 | 16 | 4.305382 | 3.259878 | 2.04512 | 0 | 8.514677 | 0
2018-02-25 07:06 | 134319.9 | 600.0015 | 3 | 16 | 4.338678 | 3.259871 | 2.153777 | 0 | 8.984275 | 0
2018-02-25 07:08 | 134439.9 | 720.0011 | 3 | 16 | 4.374169 | 3.259846 | 2.262438 | 0 | 9.457635 | 0
2018-02-25 07:10 | 134559.9 | 840.0015 | 3 | 16 | 4.400314 | 3.073002 | 2.370053 | 0 | 9.930185 | 0
2018-02-25 07:12 | 134679.9 | 960.0002 | 3 | 16 | 4.400293 | 2.632179 | 2.464872 | 0 | 10.34742 | 0
2018-02-25 07:14 | 134799.9 | 1080.0007 | 3 | 16 | 4.400282 | 2.277267 | 2.546511 | 0 | 10.70665 | 0
2018-02-25 07:16 | 134919.9 | 1200.0002 | 3 | 16 | 4.400278 | 1.978939 | 2.617312 | 0 | 11.0182 | 0
2018-02-25 07:18 | 135039.9 | 1320.0008 | 3 | 16 | 4.400261 | 1.726188 | 2.678993 | 0 | 11.28961 | 0
2018-02-25 07:20 | 135159.9 | 1440.0011 | 3 | 16 | 4.400264 | 1.502347 | 2.732742 | 0 | 11.52612 | 0
2018-02-25 07:22 | 135279.9 | 1560.0024 | 3 | 16 | 4.400268 | 1.309782 | 2.779482 | 0 | 11.73179 | 0
2018-02-25 07:24 | 135399.9 | 1680.002 | 3 | 16 | 4.400256 | 1.152627 | 2.820436 | 0 | 11.912 | 0
2018-02-25 07:26 | 135519.9 | 1800.0024 | 3 | 16 | 4.400293 | 1.021775 | 2.856585 | 0 | 12.07106 | 0
2018-02-25 07:28 | 135639.9 | 1920.001 | 3 | 16 | 4.400236 | 0.9056282 | 2.888656 | 0 | 12.21218 | 0
2018-02-25 07:30 | 135759.9 | 2040.0015 | 3 | 16 | 4.400226 | 0.800355 | 2.917052 | 0 | 12.33713 | 0
2018-02-25 07:32 | 135879.9 | 2160.0003 | 3 | 16 | 4.400198 | 0.7131786 | 2.942235 | 0 | 12.44794 | 0
2018-02-25 07:34 | 135979.4 | 2259.4611 | 3 | 16 | 4.400212 | 0.6519938 | 2.961078 | 0 | 12.53085 | 0
2018-02-25 07:36 | 136099.5 | 120.0006 | 4 | 16 | 4.33602 | 0 | 2.961078 | 0 | 12.53085 | 0
2018-02-25 07:38 | 136219.5 | 240.001 | 4 | 16 | 4.330292 | 0 | 2.961078 | 0 | 12.53085 | 0
2018-02-25 07:39 | 136279.5 | 300.0046 | 4 | 16 | 4.328686 | 0 | 2.961078 | 0 | 12.53085 | 0
2018-02-25 07:41 | 136399.5 | 120.0007 | 5 | 16 | 4.098984 | -2.282 | 2.961078 | 0.07605987 | 12.53085 | 0.3141846
2018-02-25 07:43 | 136519.5 | 240.001 | 5 | 16 | 4.065254 | -2.281981 | 2.961078 | 0.152123 | 12.53085 | 0.6246349
2018-02-25 07:45 | 136639.5 | 360.0014 | 5 | 16 | 4.035716 | -2.282036 | 2.961078 | 0.2281879 | 12.53085 | 0.9327244
2018-02-25 07:47 | 136759.5 | 480.001 | 5 | 16 | 4.006283 | -2.282008 | 2.961078 | 0.3042535 | 12.53085 | 1.238588
2018-02-25 07:49 | 136879.5 | 600.003 | 5 | 16 | 3.976036 | -2.282083 | 2.961078 | 0.3803154 | 12.53085 | 1.542154
2018-02-25 07:51 | 136999.5 | 720.001 | 5 | 16 | 3.947729 | -2.281964 | 2.961078 | 0.4563771 | 12.53085 | 1.843493
2018-02-25 07:53 | 137119.5 | 840.0006 | 5 | 16 | 3.920682 | -2.282071 | 2.961078 | 0.5324402 | 12.53085 | 2.142729
2018-02-25 07:55 | 137239.5 | 960.0002 | 5 | 16 | 3.894605 | -2.282018 | 2.961078 | 0.608502 | 12.53085 | 2.439952
2018-02-25 07:57 | 137359.5 | 1080.0014 | 5 | 16 | 3.867686 | -2.282042 | 2.961078 | 0.6845722 | 12.53085 | 2.735205
2018-02-25 07:59 | 137479.5 | 1200.001 | 5 | 16 | 3.84086 | -2.282046 | 2.961078 | 0.7606286 | 12.53085 | 3.028338
2018-02-25 08:01 | 137599.5 | 1320.0006 | 5 | 16 | 3.815708 | -2.281969 | 2.961078 | 0.836695 | 12.53085 | 3.319528
2018-02-25 08:03 | 137719.5 | 1440.001 | 5 | 16 | 3.793557 | -2.282046 | 2.961078 | 0.9127621 | 12.53085 | 3.608918
2018-02-25 08:05 | 137839.5 | 1560.0006 | 5 | 16 | 3.772363 | -2.281995 | 2.961078 | 0.9888246 | 12.53085 | 3.896659
2018-02-25 08:07 | 137959.5 | 1680.001 | 5 | 16 | 3.750816 | -2.282082 | 2.961078 | 1.064885 | 12.53085 | 4.182758
2018-02-25 08:09 | 138079.5 | 1800.0006 | 5 | 16 | 3.731147 | -2.282013 | 2.961078 | 1.140958 | 12.53085 | 4.467338
2018-02-25 08:11 | 138199.5 | 1920.001 | 5 | 16 | 3.712735 | -2.282089 | 2.961078 | 1.21702 | 12.53085 | 4.750428
2018-02-25 08:13 | 138319.5 | 2040.003 | 5 | 16 | 3.695226 | -2.282 | 2.961078 | 1.293082 | 12.53085 | 5.03216
2018-02-25 08:15 | 138439.5 | 2160.001 | 5 | 16 | 3.677157 | -2.282033 | 2.961078 | 1.369152 | 12.53085 | 5.312578
2018-02-25 08:17 | 138559.5 | 2280.0014 | 5 | 16 | 3.660183 | -2.282063 | 2.961078 | 1.44521 | 12.53085 | 5.591595
2018-02-25 08:19 | 138679.5 | 2400.0002 | 5 | 16 | 3.644977 | -2.282009 | 2.961078 | 1.521276 | 12.53085 | 5.869424
2018-02-25 08:21 | 138799.5 | 2520.0006 | 5 | 16 | 3.63141 | -2.28191 | 2.961078 | 1.597346 | 12.53085 | 6.146175
2018-02-25 08:23 | 138919.5 | 2640.0002 | 5 | 16 | 3.618123 | -2.282051 | 2.961078 | 1.673406 | 12.53085 | 6.421875
2018-02-25 08:25 | 139039.5 | 2760.0006 | 5 | 16 | 3.604654 | -2.281884 | 2.961078 | 1.749466 | 12.53085 | 6.696551
2018-02-25 08:27 | 139159.5 | 2880.0002 | 5 | 16 | 3.593146 | -2.28206 | 2.961078 | 1.825536 | 12.53085 | 6.970307
2018-02-25 08:29 | 139279.5 | 3000.0006 | 5 | 16 | 3.582806 | -2.282075 | 2.961078 | 1.901593 | 12.53085 | 7.243188
2018-02-25 08:31 | 139399.5 | 3120.001 | 5 | 16 | 3.573146 | -2.281904 | 2.961078 | 1.977659 | 12.53085 | 7.515357
2018-02-25 08:33 | 139519.5 | 3240.0014 | 5 | 16 | 3.562367 | -2.281982 | 2.961078 | 2.053725 | 12.53085 | 7.786754
2018-02-25 08:35 | 139639.5 | 3360.001 | 5 | 16 | 3.551539 | -2.282043 | 2.961078 | 2.129783 | 12.53085 | 8.057279
2018-02-25 08:37 | 139759.5 | 3480.0006 | 5 | 16 | 3.541259 | -2.281986 | 2.961078 | 2.205847 | 12.53085 | 8.327032
2018-02-25 08:39 | 139879.5 | 3600.001 | 5 | 16 | 3.531161 | -2.282011 | 2.961078 | 2.281911 | 12.53085 | 8.596013
2018-02-25 08:41 | 139999.5 | 3720.0014 | 5 | 16 | 3.519364 | -2.282008 | 2.961078 | 2.357981 | 12.53085 | 8.864195
2018-02-25 08:43 | 140119.5 | 3840.0002 | 5 | 16 | 3.504348 | -2.281944 | 2.961078 | 2.434039 | 12.53085 | 9.131308
2018-02-25 08:45 | 140239.5 | 3960.0014 | 5 | 16 | 3.488846 | -2.281966 | 2.961078 | 2.510109 | 12.53085 | 9.397304
2018-02-25 08:47 | 140359.5 | 4080.0002 | 5 | 16 | 3.470504 | -2.282042 | 2.961078 | 2.586171 | 12.53085 | 9.661999
2018-02-25 08:49 | 140479.5 | 4200.0014 | 5 | 16 | 3.445852 | -2.281944 | 2.961078 | 2.662232 | 12.53085 | 9.925102
2018-02-25 08:51 | 140599.5 | 4320.001 | 5 | 16 | 3.406788 | -2.281988 | 2.961078 | 2.738295 | 12.53085 | 10.18584
2018-02-25 08:53 | 140719.5 | 4440.0014 | 5 | 16 | 3.346608 | -2.282043 | 2.961078 | 2.814362 | 12.53085 | 10.44286
2018-02-25 08:55 | 140839.5 | 4560.001 | 5 | 16 | 3.240318 | -2.282031 | 2.961078 | 2.890422 | 12.53085 | 10.69384
2018-02-25 08:56 | 140951.9 | 4672.3497 | 5 | 16 | 2.999984 | -2.281957 | 2.961078 | 2.961635 | 12.53085 | 10.91759
2018-02-25 08:58 | 141071.9 | 120.0005 | 6 | 16 | 3.350829 | 0 | 2.961078 | 2.961635 | 12.53085 | 10.91759
2018-02-25 09:00 | 141191.9 | 240.001 | 6 | 16 | 3.365191 | 0 | 2.961078 | 2.961635 | 12.53085 | 10.91759
2018-02-25 09:01 | 141251.9 | 300.003 | 6 | 16 | 3.368583 | 0 | 2.961078 | 2.961635 | 12.53085 | 10.91759
2018-02-25 09:01 | 141251.9 | 0.0024 | 7 | 17 | 3.368639 | 0 | 0 | 0 | 0 | 0
2018-02-25 09:03 | 141372 | 120.0014 | 2 | 17 | 4.055729 | 4.889824 | 0.1623931 | 7.21e-10 | 0.638766 | 2.43e-09
2018-02-25 09:05 | 141492 | 240.0002 | 2 | 17 | 4.088469 | 4.890175 | 0.3253829 | 7.21e-10 | 1.302401 | 2.43e-09
2018-02-25 09:07 | 141612 | 360.0014 | 2 | 17 | 4.12327 | 4.889912 | 0.4883896 | 7.21e-10 | 1.971776 | 2.43e-09
2018-02-25 09:09 | 141732 | 480.001 | 2 | 17 | 4.15285 | 4.890141 | 0.651373 | 7.21e-10 | 2.6463 | 2.43e-09
2018-02-25 09:11 | 141852 | 600.0006 | 2 | 17 | 4.176951 | 4.890162 | 0.8143747 | 7.21e-10 | 3.325212 | 2.43e-09
2018-02-25 09:13 | 141972 | 720.0011 | 2 | 17 | 4.20032 | 4.864025 | 0.9773397 | 7.21e-10 | 4.007894 | 2.43e-09
2018-02-25 09:15 | 142092 | 840.0015 | 2 | 17 | 4.200262 | 4.482592 | 1.132974 | 7.21e-10 | 4.661604 | 2.43e-09
2018-02-25 09:17 | 142212 | 960.0011 | 2 | 17 | 4.200299 | 4.115969 | 1.276287 | 7.21e-10 | 5.263558 | 2.43e-09
2018-02-25 09:19 | 142332 | 1080.0006 | 2 | 17 | 4.200287 | 3.777948 | 1.40764 | 7.21e-10 | 5.815281 | 2.43e-09
2018-02-25 09:21 | 142452 | 1200.0011 | 2 | 17 | 4.200269 | 3.479057 | 1.528531 | 7.21e-10 | 6.323054 | 2.43e-09
2018-02-25 09:23 | 142547.1 | 1295.0785 | 2 | 17 | 4.200302 | 3.259996 | 1.617469 | 7.21e-10 | 6.696621 | 2.43e-09
2018-02-25 09:25 | 142667.1 | 120.0006 | 3 | 17 | 4.220766 | 3.260098 | 1.725763 | 7.21e-10 | 7.152471 | 2.43e-09
2018-02-25 09:27 | 142787.1 | 240.0002 | 3 | 17 | 4.247351 | 3.259886 | 1.834427 | 7.21e-10 | 7.612514 | 2.43e-09
2018-02-25 09:29 | 142907.1 | 360.0005 | 3 | 17 | 4.276371 | 3.259827 | 1.943084 | 7.21e-10 | 8.075596 | 2.43e-09
2018-02-25 09:31 | 143027.1 | 480.0002 | 3 | 17 | 4.306998 | 3.259876 | 2.051731 | 7.21e-10 | 8.541857 | 2.43e-09
2018-02-25 09:33 | 143147.1 | 600.0005 | 3 | 17 | 4.339499 | 3.259884 | 2.160404 | 7.21e-10 | 9.011648 | 2.43e-09
2018-02-25 09:35 | 143267.1 | 720.0002 | 3 | 17 | 4.37635 | 3.259825 | 2.269056 | 7.21e-10 | 9.485099 | 2.43e-09
2018-02-25 09:37 | 143387.1 | 840.0013 | 3 | 17 | 4.40032 | 3.021486 | 2.375951 | 7.21e-10 | 9.954697 | 2.43e-09
2018-02-25 09:39 | 143507.1 | 960.0002 | 3 | 17 | 4.40028 | 2.610495 | 2.469549 | 7.21e-10 | 10.36656 | 2.43e-09
2018-02-25 09:41 | 143627.1 | 1080.0006 | 3 | 17 | 4.400297 | 2.268112 | 2.550681 | 7.21e-10 | 10.72356 | 2.43e-09
2018-02-25 09:43 | 143747.1 | 1200.0001 | 3 | 17 | 4.400284 | 1.970524 | 2.621227 | 7.21e-10 | 11.03398 | 2.43e-09
2018-02-25 09:45 | 143867.1 | 1320.0006 | 3 | 17 | 4.400282 | 1.704596 | 2.682388 | 7.21e-10 | 11.30311 | 2.43e-09
2018-02-25 09:47 | 143987.1 | 1440.0003 | 3 | 17 | 4.400254 | 1.483403 | 2.735377 | 7.21e-10 | 11.53627 | 2.43e-09
2018-02-25 09:49 | 144107.1 | 1560.0006 | 3 | 17 | 4.400245 | 1.301402 | 2.781704 | 7.21e-10 | 11.74012 | 2.43e-09
2018-02-25 09:51 | 144227.1 | 1680.0011 | 3 | 17 | 4.400215 | 1.148626 | 2.822481 | 7.21e-10 | 11.91955 | 2.43e-09
2018-02-25 09:53 | 144347.1 | 1800.0015 | 3 | 17 | 4.400253 | 1.013776 | 2.858487 | 7.21e-10 | 12.07798 | 2.43e-09
2018-02-25 09:55 | 144467.1 | 1920.0002 | 3 | 17 | 4.400226 | 0.8927536 | 2.890186 | 7.21e-10 | 12.21747 | 2.43e-09
2018-02-25 09:57 | 144587.1 | 2040.0014 | 3 | 17 | 4.400229 | 0.7945948 | 2.918269 | 7.21e-10 | 12.34104 | 2.43e-09
2018-02-25 09:59 | 144707.1 | 2160.0002 | 3 | 17 | 4.400228 | 0.7122355 | 2.943338 | 7.21e-10 | 12.45135 | 2.43e-09
2018-02-25 10:01 | 144805.9 | 2258.8177 | 3 | 17 | 4.400231 | 0.6519918 | 2.962046 | 7.21e-10 | 12.53367 | 2.43e-09
2018-02-25 10:03 | 144926 | 120.0012 | 4 | 17 | 4.336083 | 0 | 2.962046 | 7.21e-10 | 12.53367 | 2.43e-09
2018-02-25 10:05 | 145046 | 240.0007 | 4 | 17 | 4.33042 | 0 | 2.962046 | 7.21e-10 | 12.53367 | 2.43e-09
2018-02-25 10:06 | 145106 | 300.0027 | 4 | 17 | 4.328796 | 0 | 2.962046 | 7.21e-10 | 12.53367 | 2.43e-09
2018-02-25 10:08 | 145226 | 120.0014 | 5 | 17 | 4.098912 | -2.281969 | 2.962046 | 0.07605587 | 12.53367 | 0.3141461
2018-02-25 10:10 | 145346 | 240.001 | 5 | 17 | 4.065572 | -2.281935 | 2.962046 | 0.1521198 | 12.53367 | 0.6246186
2018-02-25 10:12 | 145466 | 360.0006 | 5 | 17 | 4.03455 | -2.282073 | 2.962046 | 0.2281815 | 12.53367 | 0.9326778
2018-02-25 10:14 | 145586 | 480.0002 | 5 | 17 | 4.004182 | -2.281964 | 2.962046 | 0.3042482 | 12.53367 | 1.2384
2018-02-25 10:16 | 145706 | 600.0006 | 5 | 17 | 3.975511 | -2.282036 | 2.962046 | 0.3803146 | 12.53367 | 1.541888
2018-02-25 10:18 | 145826 | 720.0002 | 5 | 17 | 3.947962 | -2.281963 | 2.962046 | 0.4563739 | 12.53367 | 1.843206
2018-02-25 10:20 | 145946 | 840.0014 | 5 | 17 | 3.920543 | -2.282063 | 2.962046 | 0.5324388 | 12.53367 | 2.142464
2018-02-25 10:22 | 146066 | 960.0002 | 5 | 17 | 3.892796 | -2.281944 | 2.962046 | 0.6085029 | 12.53367 | 2.43962
2018-02-25 10:24 | 146186 | 1080.0014 | 5 | 17 | 3.866551 | -2.281969 | 2.962046 | 0.6845648 | 12.53367 | 2.734709
2018-02-25 10:26 | 146306 | 1200.0002 | 5 | 17 | 3.840689 | -2.282016 | 2.962046 | 0.7606297 | 12.53367 | 3.027828
2018-02-25 10:28 | 146426 | 1320.0014 | 5 | 17 | 3.816178 | -2.282058 | 2.962046 | 0.8366933 | 12.53367 | 3.319027
2018-02-25 10:30 | 146546 | 1440.0002 | 5 | 17 | 3.792718 | -2.282068 | 2.962046 | 0.9127561 | 12.53367 | 3.608403
2018-02-25 10:32 | 146666 | 1560.0006 | 5 | 17 | 3.770665 | -2.282013 | 2.962046 | 0.9888191 | 12.53367 | 3.896027
2018-02-25 10:34 | 146786 | 1680.001 | 5 | 17 | 3.750597 | -2.28198 | 2.962046 | 1.064884 | 12.53367 | 4.182068
2018-02-25 10:36 | 146906 | 1800.0006 | 5 | 17 | 3.73177 | -2.281971 | 2.962046 | 1.140944 | 12.53367 | 4.466614
2018-02-25 10:38 | 147026 | 1920.0002 | 5 | 17 | 3.713111 | -2.281951 | 2.962046 | 1.21701 | 12.53367 | 4.749766
2018-02-25 10:40 | 147146 | 2040.0006 | 5 | 17 | 3.693907 | -2.281991 | 2.962046 | 1.293071 | 12.53367 | 5.03146
2018-02-25 10:42 | 147266 | 2160.001 | 5 | 17 | 3.676524 | -2.282078 | 2.962046 | 1.369134 | 12.53367 | 5.311755
2018-02-25 10:44 | 147386 | 2280.0006 | 5 | 17 | 3.660607 | -2.282013 | 2.962046 | 1.445204 | 12.53367 | 5.590811
2018-02-25 10:46 | 147506 | 2400.0002 | 5 | 17 | 3.645937 | -2.281971 | 2.962046 | 1.52127 | 12.53367 | 5.868701
2018-02-25 10:48 | 147626 | 2520.0006 | 5 | 17 | 3.631183 | -2.282006 | 2.962046 | 1.597335 | 12.53367 | 6.145473
2018-02-25 10:50 | 147746 | 2640.0002 | 5 | 17 | 3.616986 | -2.281958 | 2.962046 | 1.673396 | 12.53367 | 6.421111
2018-02-25 10:52 | 147866 | 2760.0014 | 5 | 17 | 3.604754 | -2.281984 | 2.962046 | 1.749461 | 12.53367 | 6.695764
2018-02-25 10:54 | 147986 | 2880.0002 | 5 | 17 | 3.593914 | -2.281963 | 2.962046 | 1.825518 | 12.53367 | 6.969506
2018-02-25 10:56 | 148106 | 3000.0006 | 5 | 17 | 3.58337 | -2.282008 | 2.962046 | 1.901585 | 12.53367 | 7.242483
2018-02-25 10:58 | 148226 | 3120.001 | 5 | 17 | 3.571723 | -2.282042 | 2.962046 | 1.977652 | 12.53367 | 7.514622
2018-02-25 11:00 | 148346 | 3240.0006 | 5 | 17 | 3.561401 | -2.282066 | 2.962046 | 2.053711 | 12.53367 | 7.785883
2018-02-25 11:02 | 148466 | 3360.001 | 5 | 17 | 3.55172 | -2.282004 | 2.962046 | 2.129779 | 12.53367 | 8.056423
2018-02-25 11:04 | 148586 | 3480.0006 | 5 | 17 | 3.542189 | -2.281957 | 2.962046 | 2.205838 | 12.53367 | 8.326212
2018-02-25 11:06 | 148706 | 3600.0002 | 5 | 17 | 3.530648 | -2.281971 | 2.962046 | 2.281904 | 12.53367 | 8.595234
2018-02-25 11:08 | 148826 | 3720.0014 | 5 | 17 | 3.517576 | -2.282013 | 2.962046 | 2.357972 | 12.53367 | 8.863297
2018-02-25 11:10 | 148946 | 3840.0002 | 5 | 17 | 3.504695 | -2.281933 | 2.962046 | 2.434032 | 12.53367 | 9.13036
2018-02-25 11:12 | 149066 | 3960.0014 | 5 | 17 | 3.490102 | -2.282068 | 2.962046 | 2.510101 | 12.53367 | 9.396414
2018-02-25 11:14 | 149186 | 4080.001 | 5 | 17 | 3.47114 | -2.282084 | 2.962046 | 2.586159 | 12.53367 | 9.66118
2018-02-25 11:16 | 149306 | 4200.0014 | 5 | 17 | 3.443451 | -2.281969 | 2.962046 | 2.662225 | 12.53367 | 9.924228
2018-02-25 11:18 | 149426 | 4320.001 | 5 | 17 | 3.40558 | -2.282026 | 2.962046 | 2.738288 | 12.53367 | 10.18479
2018-02-25 11:20 | 149546 | 4440.0006 | 5 | 17 | 3.347864 | -2.282001 | 2.962046 | 2.814352 | 12.53367 | 10.44181
2018-02-25 11:22 | 149666 | 4560.001 | 5 | 17 | 3.242645 | -2.282029 | 2.962046 | 2.890414 | 12.53367 | 10.69295
2018-02-25 11:23 | 149778 | 4671.9464 | 5 | 17 | 2.999981 | -2.281935 | 2.962046 | 2.96137 | 12.53367 | 10.916
2018-02-25 11:25 | 149898 | 120.0012 | 6 | 17 | 3.350846 | 0 | 2.962046 | 2.96137 | 12.53367 | 10.916
2018-02-25 11:27 | 150018 | 240 | 6 | 17 | 3.365004 | 0 | 2.962046 | 2.96137 | 12.53367 | 10.916
2018-02-25 11:28 | 150078 | 300.0028 | 6 | 17 | 3.368429 | 0 | 2.962046 | 2.96137 | 12.53367 | 10.916
2018-02-25 11:28 | 150078 | 0.0023 | 7 | 18 | 3.368622 | 0 | 0 | 0 | 0 | 0
2018-02-25 11:30 | 150198.1 | 120.0013 | 2 | 18 | 4.053721 | 4.890182 | 0.1623943 | 0 | 0.6385075 | 0
2018-02-25 11:32 | 150318.1 | 240.0009 | 2 | 18 | 4.088314 | 4.89012 | 0.3253905 | 0 | 1.301951 | 0
2018-02-25 11:34 | 150438.1 | 360.0005 | 2 | 18 | 4.125091 | 4.88999 | 0.4883904 | 0 | 1.971506 | 0
2018-02-25 11:36 | 150558.1 | 480.0002 | 2 | 18 | 4.152055 | 4.890169 | 0.6513795 | 0 | 2.646148 | 0
2018-02-25 11:38 | 150678.1 | 600.0013 | 2 | 18 | 4.174922 | 4.890097 | 0.8143888 | 0 | 3.324861 | 0
2018-02-25 11:40 | 150798.1 | 720.0002 | 2 | 18 | 4.19979 | 4.889835 | 0.9773729 | 0 | 4.00728 | 0
2018-02-25 11:42 | 150918.1 | 840.0005 | 2 | 18 | 4.200274 | 4.469526 | 1.133286 | 0 | 4.662163 | 0
2018-02-25 11:44 | 151038.1 | 960.0002 | 2 | 18 | 4.20027 | 4.110392 | 1.276112 | 0 | 5.262072 | 0
2018-02-25 11:46 | 151158.1 | 1080.0005 | 2 | 18 | 4.20027 | 3.796373 | 1.40783 | 0 | 5.815324 | 0
2018-02-25 11:48 | 151278.1 | 1200.0001 | 2 | 18 | 4.200297 | 3.506218 | 1.529543 | 0 | 6.326552 | 0
2018-02-25 11:50 | 151377.9 | 1299.7265 | 2 | 18 | 4.200315 | 3.259995 | 1.62326 | 0 | 6.720188 | 0
2018-02-25 11:52 | 151497.9 | 120.0014 | 3 | 18 | 4.22294 | 3.259869 | 1.731542 | 0 | 7.176118 | 0
2018-02-25 11:54 | 151617.9 | 240.0001 | 3 | 18 | 4.248569 | 3.260136 | 1.840203 | 0 | 7.636361 | 0
2018-02-25 11:56 | 151737.9 | 360.0014 | 3 | 18 | 4.276386 | 3.259809 | 1.948855 | 0 | 8.099475 | 0
2018-02-25 11:58 | 151857.9 | 480.001 | 3 | 18 | 4.306775 | 3.259821 | 2.057526 | 0 | 8.565812 | 0
2018-02-25 12:00 | 151977.9 | 600.0005 | 3 | 18 | 4.341092 | 3.259813 | 2.16619 | 0 | 9.035621 | 0
2018-02-25 12:02 | 152097.9 | 720.001 | 3 | 18 | 4.378805 | 3.260145 | 2.274857 | 0 | 9.509395 | 0
2018-02-25 12:04 | 152217.9 | 840.0013 | 3 | 18 | 4.400294 | 3.011881 | 2.381523 | 0 | 9.978108 | 0
2018-02-25 12:06 | 152337.9 | 960.001 | 3 | 18 | 4.400322 | 2.609604 | 2.474997 | 0 | 10.38942 | 0
2018-02-25 12:08 | 152457.9 | 1080.0014 | 3 | 18 | 4.400282 | 2.256325 | 2.555966 | 0 | 10.7457 | 0
2018-02-25 12:10 | 152577.9 | 1200.001 | 3 | 18 | 4.400254 | 1.944952 | 2.625852 | 0 | 11.05323 | 0
2018-02-25 12:12 | 152697.9 | 1320.0014 | 3 | 18 | 4.400256 | 1.690979 | 2.686323 | 0 | 11.31931 | 0
2018-02-25 12:14 | 152817.9 | 1440.001 | 3 | 18 | 4.400268 | 1.478452 | 2.739025 | 0 | 11.55122 | 0
2018-02-25 12:16 | 152937.9 | 1560.0007 | 3 | 18 | 4.400238 | 1.29815 | 2.785257 | 0 | 11.75465 | 0
2018-02-25 12:18 | 153057.9 | 1680.0011 | 3 | 18 | 4.400223 | 1.136691 | 2.825806 | 0 | 11.93307 | 0
2018-02-25 12:20 | 153177.9 | 1800.0006 | 3 | 18 | 4.400236 | 0.999918 | 2.861327 | 0 | 12.08938 | 0
2018-02-25 12:22 | 153297.9 | 1920.0009 | 3 | 18 | 4.40023 | 0.88727 | 2.892727 | 0 | 12.22754 | 0
2018-02-25 12:24 | 153417.9 | 2040.0006 | 3 | 18 | 4.400219 | 0.7918472 | 2.92067 | 0 | 12.3505 | 0
2018-02-25 12:26 | 153537.9 | 2160.001 | 3 | 18 | 4.400247 | 0.7077751 | 2.94564 | 0 | 12.46037 | 0
2018-02-25 12:28 | 153621.9 | 2244.0698 | 3 | 18 | 4.400249 | 0.6519985 | 2.9615 | 0 | 12.53016 | 0
2018-02-25 12:30 | 153742 | 120.0012 | 4 | 18 | 4.336072 | 0 | 2.9615 | 0 | 12.53016 | 0
2018-02-25 12:32 | 153862 | 240 | 4 | 18 | 4.330398 | 0 | 2.9615 | 0 | 12.53016 | 0
2018-02-25 12:33 | 153922 | 300.0044 | 4 | 18 | 4.328768 | 0 | 2.9615 | 0 | 12.53016 | 0
2018-02-25 12:35 | 154042.1 | 120.0013 | 5 | 18 | 4.099995 | -2.28204 | 2.9615 | 0.07606272 | 12.53016 | 0.3142548
2018-02-25 12:37 | 154162.1 | 240.0001 | 5 | 18 | 4.064956 | -2.282018 | 2.9615 | 0.1521172 | 12.53016 | 0.6247121
2018-02-25 12:39 | 154282.1 | 360.0005 | 5 | 18 | 4.033834 | -2.282049 | 2.9615 | 0.2281866 | 12.53016 | 0.9327266
2018-02-25 12:41 | 154402.1 | 480.0009 | 5 | 18 | 4.004561 | -2.281931 | 2.9615 | 0.3042501 | 12.53016 | 1.238434
2018-02-25 12:43 | 154522.1 | 600.0013 | 5 | 18 | 3.976504 | -2.282048 | 2.9615 | 0.3803155 | 12.53016 | 1.541972
2018-02-25 12:45 | 154642.1 | 720.0009 | 5 | 18 | 3.948201 | -2.282033 | 2.9615 | 0.4563825 | 12.53016 | 1.843379
2018-02-25 12:47 | 154762.1 | 840.0014 | 5 | 18 | 3.91922 | -2.282004 | 2.9615 | 0.5324415 | 12.53016 | 2.142565
2018-02-25 12:49 | 154882.1 | 960.0009 | 5 | 18 | 3.892456 | -2.282015 | 2.9615 | 0.6085107 | 12.53016 | 2.43967
2018-02-25 12:51 | 155002.1 | 1080.0013 | 5 | 18 | 3.866755 | -2.282002 | 2.9615 | 0.6845708 | 12.53016 | 2.734746
2018-02-25 12:53 | 155122.1 | 1200.0001 | 5 | 18 | 3.841036 | -2.281995 | 2.9615 | 0.7606385 | 12.53016 | 3.027912
2018-02-25 12:55 | 155242.1 | 1320.0005 | 5 | 18 | 3.814726 | -2.282069 | 2.9615 | 0.8367016 | 12.53016 | 3.319073
2018-02-25 12:57 | 155362.1 | 1440.0001 | 5 | 18 | 3.791176 | -2.281978 | 2.9615 | 0.9127627 | 12.53016 | 3.608305
2018-02-25 12:59 | 155482.1 | 1560.0013 | 5 | 18 | 3.770135 | -2.281963 | 2.9615 | 0.9888292 | 12.53016 | 3.895876
2018-02-25 13:01 | 155602.1 | 1680.0009 | 5 | 18 | 3.750652 | -2.281993 | 2.9615 | 1.064895 | 12.53016 | 4.181906
2018-02-25 13:03 | 155722.1 | 1800.0005 | 5 | 18 | 3.731077 | -2.282009 | 2.9615 | 1.140955 | 12.53016 | 4.466439
2018-02-25 13:05 | 155842.1 | 1920.0001 | 5 | 18 | 3.711032 | -2.281941 | 2.9615 | 1.217019 | 12.53016 | 4.749467
2018-02-25 13:07 | 155962.1 | 2040.0013 | 5 | 18 | 3.692858 | -2.282011 | 2.9615 | 1.293086 | 12.53016 | 5.031054
2018-02-25 13:09 | 156082.1 | 2160.0009 | 5 | 18 | 3.67609 | -2.282022 | 2.9615 | 1.369143 | 12.53016 | 5.311276
2018-02-25 13:11 | 156202.1 | 2280.0005 | 5 | 18 | 3.66035 | -2.281975 | 2.9615 | 1.445215 | 12.53016 | 5.590323
2018-02-25 13:13 | 156322.1 | 2400.0009 | 5 | 18 | 3.644255 | -2.281897 | 2.9615 | 1.521277 | 12.53016 | 5.868132
2018-02-25 13:15 | 156442.1 | 2520.0013 | 5 | 18 | 3.629324 | -2.282004 | 2.9615 | 1.597345 | 12.53016 | 6.144759
2018-02-25 13:17 | 156562.1 | 2640.0001 | 5 | 18 | 3.616147 | -2.282022 | 2.9615 | 1.673405 | 12.53016 | 6.420297
2018-02-25 13:19 | 156682.1 | 2760.0013 | 5 | 18 | 3.604534 | -2.281964 | 2.9615 | 1.749473 | 12.53016 | 6.694919
2018-02-25 13:21 | 156802.1 | 2880.0009 | 5 | 18 | 3.592965 | -2.281955 | 2.9615 | 1.825533 | 12.53016 | 6.968642
2018-02-25 13:23 | 156922.1 | 3000.0005 | 5 | 18 | 3.580994 | -2.282051 | 2.9615 | 1.901597 | 12.53016 | 7.241474
2018-02-25 13:25 | 157042.1 | 3120.0009 | 5 | 18 | 3.570693 | -2.281958 | 2.9615 | 1.97766 | 12.53016 | 7.513455
2018-02-25 13:27 | 157162.1 | 3240.0005 | 5 | 18 | 3.561065 | -2.282033 | 2.9615 | 2.053722 | 12.53016 | 7.78468
2018-02-25 13:29 | 157282.1 | 3360.0001 | 5 | 18 | 3.551637 | -2.28206 | 2.9615 | 2.12979 | 12.53016 | 8.055212
2018-02-25 13:31 | 157402.1 | 3480.0005 | 5 | 18 | 3.540166 | -2.282068 | 2.9615 | 2.205858 | 12.53016 | 8.324962
2018-02-25 13:33 | 157522.1 | 3600.0001 | 5 | 18 | 3.52827 | -2.282033 | 2.9615 | 2.281922 | 12.53016 | 8.593781
2018-02-25 13:35 | 157642.1 | 3720.0005 | 5 | 18 | 3.516506 | -2.281918 | 2.9615 | 2.357981 | 12.53016 | 8.861695
2018-02-25 13:37 | 157762.1 | 3840.0009 | 5 | 18 | 3.504205 | -2.282062 | 2.9615 | 2.434052 | 12.53016 | 9.128742
2018-02-25 13:39 | 157882.1 | 3960.0013 | 5 | 18 | 3.488708 | -2.282035 | 2.9615 | 2.510119 | 12.53016 | 9.39474
2018-02-25 13:41 | 158002.1 | 4080.0001 | 5 | 18 | 3.467308 | -2.281989 | 2.9615 | 2.586183 | 12.53016 | 9.659314
2018-02-25 13:43 | 158122.1 | 4200.0013 | 5 | 18 | 3.441201 | -2.281951 | 2.9615 | 2.662241 | 12.53016 | 9.922088
2018-02-25 13:45 | 158242.1 | 4320.0009 | 5 | 18 | 3.4045 | -2.28196 | 2.9615 | 2.738305 | 12.53016 | 10.18253
2018-02-25 13:47 | 158362.1 | 4440.0013 | 5 | 18 | 3.346609 | -2.281946 | 2.9615 | 2.814367 | 12.53016 | 10.43949
2018-02-25 13:49 | 158482.1 | 4560.0009 | 5 | 18 | 3.237047 | -2.281955 | 2.9615 | 2.890427 | 12.53016 | 10.69038
2018-02-25 13:50 | 158591.3 | 4669.2773 | 5 | 18 | 2.999994 | -2.28195 | 2.9615 | 2.959692 | 12.53016 | 10.90779
2018-02-25 13:52 | 158711.3859 | 120.0005 | 6 | 18 | 3.355831 | 0 | 2.9615 | 2.959692 | 12.53016 | 10.90779
2018-02-25 13:54 | 158831.3855 | 240.0001 | 6 | 18 | 3.370203 | 0 | 2.9615 | 2.959692 | 12.53016 | 10.90779
2018-02-25 13:55 | 158891.3867 | 300.0013 | 6 | 18 | 3.373681 | 0 | 2.9615 | 2.959692 | 12.53016 | 10.90779
2018-02-25 13:55 | 158891.4 | 0.0023 | 7 | 19 | 3.373908 | 0 | 0 | 0 | 0 | 0
2018-02-25 13:57 | 159011.5 | 120.0005 | 2 | 19 | 4.056485 | 4.890165 | 0.1623997 | 9.2e-10 | 0.6390563 | 3.104e-09
2018-02-25 13:59 | 159131.5 | 240.0001 | 2 | 19 | 4.091506 | 4.890182 | 0.3253771 | 9.2e-10 | 1.302974 | 3.104e-09
2018-02-25 14:01 | 159251.5 | 360.0005 | 2 | 19 | 4.125666 | 4.890135 | 0.4883831 | 9.2e-10 | 1.97282 | 3.104e-09
2018-02-25 14:03 | 159371.5 | 480.0001 | 2 | 19 | 4.151643 | 4.890173 | 0.6513745 | 9.2e-10 | 2.647489 | 3.104e-09
2018-02-25 14:05 | 159491.5 | 600.0005 | 2 | 19 | 4.175553 | 4.89012 | 0.8143756 | 9.2e-10 | 3.326142 | 3.104e-09
2018-02-25 14:07 | 159611.5 | 720.0001 | 2 | 19 | 4.200322 | 4.844954 | 0.977287 | 9.2e-10 | 4.008546 | 3.104e-09
2018-02-25 14:09 | 159731.5 | 840.0005 | 2 | 19 | 4.200264 | 4.455095 | 1.132025 | 9.2e-10 | 4.658492 | 3.104e-09
2018-02-25 14:11 | 159851.5 | 960.0002 | 2 | 19 | 4.200292 | 4.113966 | 1.274744 | 9.2e-10 | 5.25795 | 3.104e-09
2018-02-25 14:13 | 159971.5 | 1080.0022 | 2 | 19 | 4.200275 | 3.802151 | 1.406679 | 9.2e-10 | 5.812117 | 3.104e-09
2018-02-25 14:15 | 160091.5 | 1200.001 | 2 | 19 | 4.200319 | 3.490681 | 1.528253 | 9.2e-10 | 6.322762 | 3.104e-09
2018-02-25 14:17 | 160180 | 1288.5484 | 2 | 19 | 4.20025 | 3.259996 | 1.611192 | 9.2e-10 | 6.671127 | 3.104e-09
2018-02-25 14:19 | 160300 | 120.0029 | 3 | 19 | 4.220811 | 3.259907 | 1.719487 | 9.2e-10 | 7.127 | 3.104e-09
2018-02-25 14:21 | 160420 | 240.0025 | 3 | 19 | 4.245644 | 3.259916 | 1.828153 | 9.2e-10 | 7.586992 | 3.104e-09
2018-02-25 14:23 | 160540 | 360.0022 | 3 | 19 | 4.273113 | 3.259882 | 1.93681 | 9.2e-10 | 8.049769 | 3.104e-09
2018-02-25 14:25 | 160660 | 480.0025 | 3 | 19 | 4.304739 | 3.25988 | 2.04547 | 9.2e-10 | 8.51576 | 3.104e-09
2018-02-25 14:27 | 160780 | 600.0022 | 3 | 19 | 4.338993 | 3.259939 | 2.154127 | 9.2e-10 | 8.985352 | 3.104e-09
2018-02-25 14:29 | 160900 | 720.0025 | 3 | 19 | 4.375168 | 3.259859 | 2.262781 | 9.2e-10 | 9.458747 | 3.104e-09
2018-02-25 14:31 | 161020 | 840.0029 | 3 | 19 | 4.400312 | 3.066677 | 2.370288 | 9.2e-10 | 9.930896 | 3.104e-09
2018-02-25 14:33 | 161140 | 960.0026 | 3 | 19 | 4.400304 | 2.64061 | 2.46518 | 9.2e-10 | 10.34845 | 3.104e-09
2018-02-25 14:35 | 161260 | 1080.0029 | 3 | 19 | 4.400326 | 2.272982 | 2.546881 | 9.2e-10 | 10.70796 | 3.104e-09
2018-02-25 14:37 | 161380 | 1200.0026 | 3 | 19 | 4.400245 | 1.970491 | 2.617459 | 9.2e-10 | 11.01852 | 3.104e-09
2018-02-25 14:39 | 161500 | 1320.0029 | 3 | 19 | 4.40024 | 1.718054 | 2.678821 | 9.2e-10 | 11.28853 | 3.104e-09
2018-02-25 14:41 | 161620 | 1440.0026 | 3 | 19 | 4.400219 | 1.50209 | 2.732434 | 9.2e-10 | 11.52444 | 3.104e-09
2018-02-25 14:43 | 161740 | 1560.003 | 3 | 19 | 4.400227 | 1.310039 | 2.779261 | 9.2e-10 | 11.73049 | 3.104e-09
2018-02-25 14:45 | 161860 | 1680.0026 | 3 | 19 | 4.400226 | 1.148096 | 2.82013 | 9.2e-10 | 11.91033 | 3.104e-09
2018-02-25 14:47 | 161980 | 1800.0003 | 3 | 19 | 4.400275 | 1.016053 | 2.856119 | 9.2e-10 | 12.06869 | 3.104e-09
2018-02-25 14:49 | 162100 | 1920.0026 | 3 | 19 | 4.400243 | 0.9029627 | 2.888027 | 9.2e-10 | 12.20909 | 3.104e-09
2018-02-25 14:51 | 162220 | 2040.0022 | 3 | 19 | 4.400256 | 0.8030024 | 2.91642 | 9.2e-10 | 12.33402 | 3.104e-09
2018-02-25 14:53 | 162340 | 2160.0018 | 3 | 19 | 4.400191 | 0.7117195 | 2.941618 | 9.2e-10 | 12.4449 | 3.104e-09
2018-02-25 14:54 | 162435.9 | 2255.9143 | 3 | 19 | 4.400228 | 0.6519909 | 2.95976 | 9.2e-10 | 12.52473 | 3.104e-09
2018-02-25 14:56 | 162556 | 120.0013 | 4 | 19 | 4.336007 | 0 | 2.95976 | 9.2e-10 | 12.52473 | 3.104e-09
2018-02-25 14:58 | 162676 | 240.001 | 4 | 19 | 4.330287 | 0 | 2.95976 | 9.2e-10 | 12.52473 | 3.104e-09
2018-02-25 14:59 | 162736 | 300.0021 | 4 | 19 | 4.328637 | 0 | 2.95976 | 9.2e-10 | 12.52473 | 3.104e-09
2018-02-25 15:01 | 162856.1 | 120.0006 | 5 | 19 | 4.099148 | -2.281891 | 2.95976 | 0.07605521 | 12.52473 | 0.3142171
2018-02-25 15:03 | 162976.1 | 240.0003 | 5 | 19 | 4.064949 | -2.281975 | 2.95976 | 0.1521146 | 12.52473 | 0.6246431
2018-02-25 15:05 | 163096.1 | 360.0014 | 5 | 19 | 4.034775 | -2.282028 | 2.95976 | 0.2281835 | 12.52473 | 0.9327002
2018-02-25 15:07 | 163216.1 | 480.0002 | 5 | 19 | 4.006156 | -2.281981 | 2.95976 | 0.3042494 | 12.52473 | 1.238521
2018-02-25 15:09 | 163336.1 | 600.0014 | 5 | 19 | 3.976921 | -2.282 | 2.95976 | 0.3803101 | 12.52473 | 1.542127
2018-02-25 15:11 | 163456.1 | 720.001 | 5 | 19 | 3.947385 | -2.281957 | 2.95976 | 0.4563714 | 12.52473 | 1.84348
2018-02-25 15:13 | 163576.1 | 840.0014 | 5 | 19 | 3.919864 | -2.281966 | 2.95976 | 0.5324405 | 12.52473 | 2.142699
2018-02-25 15:15 | 163696.1 | 960.0002 | 5 | 19 | 3.894013 | -2.282009 | 2.95976 | 0.6085047 | 12.52473 | 2.439865
2018-02-25 15:17 | 163816.1 | 1080.0014 | 5 | 19 | 3.868241 | -2.282029 | 2.95976 | 0.6845677 | 12.52473 | 2.735081
2018-02-25 15:19 | 163936.1 | 1200.001 | 5 | 19 | 3.840952 | -2.282022 | 2.95976 | 0.760631 | 12.52473 | 3.028284
2018-02-25 15:21 | 164056.1 | 1320.0006 | 5 | 19 | 3.815342 | -2.282042 | 2.95976 | 0.836692 | 12.52473 | 3.319436
2018-02-25 15:23 | 164176.1 | 1440.0002 | 5 | 19 | 3.79262 | -2.282056 | 2.95976 | 0.9127551 | 12.52473 | 3.608764
2018-02-25 15:25 | 164296.1 | 1560.0014 | 5 | 19 | 3.772188 | -2.282083 | 2.95976 | 0.9888195 | 12.52473 | 3.896466
2018-02-25 15:27 | 164416.1 | 1680.001 | 5 | 19 | 3.751636 | -2.282011 | 2.95976 | 1.06488 | 12.52473 | 4.182604
2018-02-25 15:29 | 164536.1 | 1800.0006 | 5 | 19 | 3.730986 | -2.281986 | 2.95976 | 1.140946 | 12.52473 | 4.467175
2018-02-25 15:31 | 164656.1 | 1920.001 | 5 | 19 | 3.712186 | -2.281818 | 2.95976 | 1.217007 | 12.52473 | 4.750237
2018-02-25 15:33 | 164776.1 | 2040.0014 | 5 | 19 | 3.694708 | -2.282038 | 2.95976 | 1.293069 | 12.52473 | 5.031916
2018-02-25 15:35 | 164896.1 | 2160.001 | 5 | 19 | 3.677737 | -2.282 | 2.95976 | 1.369136 | 12.52473 | 5.312315
2018-02-25 15:37 | 165016.1 | 2280.0014 | 5 | 19 | 3.660316 | -2.281938 | 2.95976 | 1.4452 | 12.52473 | 5.591398
2018-02-25 15:39 | 165136.1 | 2400.0002 | 5 | 19 | 3.644627 | -2.282011 | 2.95976 | 1.521259 | 12.52473 | 5.869191
2018-02-25 15:41 | 165256.1 | 2520.0006 | 5 | 19 | 3.630517 | -2.281984 | 2.95976 | 1.597322 | 12.52473 | 6.145866
2018-02-25 15:43 | 165376.1 | 2640.0002 | 5 | 19 | 3.61798 | -2.281938 | 2.95976 | 1.673386 | 12.52473 | 6.421538
2018-02-25 15:45 | 165496.1 | 2760.0014 | 5 | 19 | 3.605367 | -2.281976 | 2.95976 | 1.749451 | 12.52473 | 6.696263
2018-02-25 15:47 | 165616.1 | 2880.001 | 5 | 19 | 3.592722 | -2.282049 | 2.95976 | 1.825513 | 12.52473 | 6.969997
2018-02-25 15:49 | 165736.1 | 3000.0014 | 5 | 19 | 3.581931 | -2.282043 | 2.95976 | 1.90158 | 12.52473 | 7.242866
2018-02-25 15:51 | 165856.1 | 3120.001 | 5 | 19 | 3.572204 | -2.281998 | 2.95976 | 1.977641 | 12.52473 | 7.514934
2018-02-25 15:53 | 165976.1 | 3240.0014 | 5 | 19 | 3.562502 | -2.281988 | 2.95976 | 2.053705 | 12.52473 | 7.786285
2018-02-25 15:55 | 166096.1 | 3360.0002 | 5 | 19 | 3.551172 | -2.282044 | 2.95976 | 2.12977 | 12.52473 | 8.056848
2018-02-25 15:57 | 166216.1 | 3480.0015 | 5 | 19 | 3.540232 | -2.281993 | 2.95976 | 2.205833 | 12.52473 | 8.326538
2018-02-25 15:59 | 166336.1 | 3600.001 | 5 | 19 | 3.529389 | -2.281898 | 2.95976 | 2.281894 | 12.52473 | 8.595403
2018-02-25 16:01 | 166456.1 | 3720.0014 | 5 | 19 | 3.518303 | -2.282011 | 2.95976 | 2.357961 | 12.52473 | 8.86346
2018-02-25 16:03 | 166576.1 | 3840.001 | 5 | 19 | 3.504513 | -2.281951 | 2.95976 | 2.434019 | 12.52473 | 9.130555
2018-02-25 16:05 | 166696.1 | 3960.0006 | 5 | 19 | 3.487226 | -2.281993 | 2.95976 | 2.51009 | 12.52473 | 9.396496
2018-02-25 16:07 | 166816.1 | 4080.0002 | 5 | 19 | 3.467903 | -2.281933 | 2.95976 | 2.586154 | 12.52473 | 9.661039
2018-02-25 16:09 | 166936.1 | 4200.0014 | 5 | 19 | 3.442883 | -2.28194 | 2.95976 | 2.662217 | 12.52473 | 9.923905
2018-02-25 16:11 | 167056.1 | 4320.0002 | 5 | 19 | 3.405755 | -2.281953 | 2.95976 | 2.738276 | 12.52473 | 10.18447
2018-02-25 16:13 | 167176.1 | 4440.0006 | 5 | 19 | 3.344202 | -2.281971 | 2.95976 | 2.814339 | 12.52473 | 10.44138
2018-02-25 16:15 | 167296.1 | 4560.001 | 5 | 19 | 3.234887 | -2.281978 | 2.95976 | 2.890401 | 12.52473 | 10.69205
2018-02-25 16:17 | 167405 | 4668.9478 | 5 | 19 | 2.999993 | -2.282145 | 2.95976 | 2.959462 | 12.52473 | 10.90878
2018-02-25 16:19 | 167525.1 | 120.0006 | 6 | 19 | 3.354496 | 0 | 2.95976 | 2.959462 | 12.52473 | 10.90878
2018-02-25 16:21 | 167645.1 | 240.0002 | 6 | 19 | 3.368914 | 0 | 2.95976 | 2.959462 | 12.52473 | 10.90878
2018-02-25 16:22 | 167705.1 | 300.003 | 6 | 19 | 3.372542 | 0 | 2.95976 | 2.959462 | 12.52473 | 10.90878
2018-02-25 16:22 | 167705.1 | 0.0024 | 7 | 20 | 3.372648 | 0 | 0 | 0 | 0 | 0
2018-02-25 16:24 | 167825.2 | 120.0023 | 2 | 20 | 4.05785 | 4.889854 | 0.1623879 | 0 | 0.6392439 | 0
2018-02-25 16:26 | 167945.1 | 240.0002 | 2 | 20 | 4.09106 | 4.890181 | 0.3253786 | 0 | 1.303248 | 0
2018-02-25 16:28 | 168065.2 | 360.0015 | 2 | 20 | 4.124531 | 4.890163 | 0.4883737 | 0 | 1.972912 | 0
2018-02-25 16:30 | 168185.2 | 480.001 | 2 | 20 | 4.152356 | 4.890127 | 0.6513581 | 0 | 2.64747 | 0
2018-02-25 16:32 | 168305.1 | 600.0006 | 2 | 20 | 4.178668 | 4.890196 | 0.8143644 | 0 | 3.326504 | 0
2018-02-25 16:34 | 168425.2 | 720.001 | 2 | 20 | 4.200284 | 4.824781 | 0.9772054 | 0 | 4.008951 | 0
2018-02-25 16:36 | 168545.2 | 840.0015 | 2 | 20 | 4.200289 | 4.452383 | 1.13164 | 0 | 4.657619 | 0
2018-02-25 16:38 | 168665.2 | 960.0011 | 2 | 20 | 4.200283 | 4.113316 | 1.274392 | 0 | 5.257221 | 0
2018-02-25 16:40 | 168785.2 | 1080.0014 | 2 | 20 | 4.200283 | 3.773573 | 1.405844 | 0 | 5.809357 | 0
2018-02-25 16:42 | 168905.1 | 1200.0003 | 2 | 20 | 4.200245 | 3.46426 | 1.526336 | 0 | 6.315457 | 0
2018-02-25 16:44 | 168991.8 | 1286.6852 | 2 | 20 | 4.200263 | 3.259998 | 1.607284 | 0 | 6.655459 | 0
2018-02-25 16:46 | 169111.9 | 120.0013 | 3 | 20 | 4.220144 | 3.25985 | 1.715568 | 0 | 7.111256 | 0
2018-02-25 16:48 | 169231.9 | 240.001 | 3 | 20 | 4.244999 | 3.25985 | 1.824222 | 0 | 7.571105 | 0
2018-02-25 16:50 | 169351.9 | 360.0013 | 3 | 20 | 4.274303 | 3.259912 | 1.932885 | 0 | 8.033932 | 0
2018-02-25 16:52 | 169471.9 | 480.0001 | 3 | 20 | 4.30553 | 3.259855 | 2.041533 | 0 | 8.50001 | 0
2018-02-25 16:54 | 169591.9 | 600.0013 | 3 | 20 | 4.338493 | 3.259907 | 2.150192 | 0 | 8.969609 | 0
2018-02-25 16:56 | 169711.9 | 720.0009 | 3 | 20 | 4.373915 | 3.259905 | 2.258855 | 0 | 9.442938 | 0
2018-02-25 16:58 | 169831.9 | 840.0006 | 3 | 20 | 4.40031 | 3.066475 | 2.366433 | 0 | 9.915318 | 0
2018-02-25 17:00 | 169951.9 | 960.001 | 3 | 20 | 4.400292 | 2.632181 | 2.46106 | 0 | 10.33171 | 0
2018-02-25 17:02 | 170071.9 | 1080.0005 | 3 | 20 | 4.40028 | 2.280764 | 2.542775 | 0 | 10.69127 | 0
2018-02-25 17:04 | 170191.9 | 1200.001 | 3 | 20 | 4.400242 | 1.98434 | 2.61371 | 0 | 11.00341 | 0
2018-02-25 17:06 | 170311.9 | 1320.0013 | 3 | 20 | 4.400277 | 1.728179 | 2.675497 | 0 | 11.27529 | 0
2018-02-25 17:08 | 170431.9 | 1440.001 | 3 | 20 | 4.400239 | 1.499131 | 2.729208 | 0 | 11.51163 | 0
2018-02-25 17:10 | 170551.9 | 1560.0006 | 3 | 20 | 4.400253 | 1.311741 | 2.775953 | 0 | 11.71732 | 0
2018-02-25 17:12 | 170671.9 | 1680.0011 | 3 | 20 | 4.400239 | 1.155186 | 2.817 | 0 | 11.89794 | 0
2018-02-25 17:14 | 170791.9 | 1800.0007 | 3 | 20 | 4.400246 | 1.024051 | 2.853275 | 0 | 12.05756 | 0
2018-02-25 17:16 | 170911.9 | 1920.001 | 3 | 20 | 4.400266 | 0.9066286 | 2.885415 | 0 | 12.19898 | 0
2018-02-25 17:18 | 171031.9 | 2040.0006 | 3 | 20 | 4.400199 | 0.8015127 | 2.913821 | 0 | 12.32397 | 0
2018-02-25 17:20 | 171151.9 | 2160.001 | 3 | 20 | 4.400247 | 0.7169456 | 2.939091 | 0 | 12.43517 | 0
2018-02-25 17:21 | 171258.8 | 2266.9621 | 3 | 20 | 4.400224 | 0.6519976 | 2.959383 | 0 | 12.52446 | 0
2018-02-25 17:23 | 171378.9 | 120.0004 | 4 | 20 | 4.335947 | 0 | 2.959383 | 0 | 12.52446 | 0
2018-02-25 17:25 | 171498.9 | 239.9999 | 4 | 20 | 4.330206 | 0 | 2.959383 | 0 | 12.52446 | 0
2018-02-25 17:26 | 171558.9 | 300.0027 | 4 | 20 | 4.328602 | 0 | 2.959383 | 0 | 12.52446 | 0
2018-02-25 17:28 | 171678.9 | 120.0013 | 5 | 20 | 4.098331 | -2.281766 | 2.959383 | 0.07605258 | 12.52446 | 0.3141011
2018-02-25 17:30 | 171798.9 | 240.0001 | 5 | 20 | 4.064837 | -2.282024 | 2.959383 | 0.1521151 | 12.52446 | 0.6245038
2018-02-25 17:32 | 171918.9 | 360.0013 | 5 | 20 | 4.035051 | -2.282031 | 2.959383 | 0.2281803 | 12.52446 | 0.9325644
2018-02-25 17:34 | 172038.9 | 480.0009 | 5 | 20 | 4.004766 | -2.282001 | 2.959383 | 0.3042527 | 12.52446 | 1.238379
2018-02-25 17:36 | 172158.9 | 600.0013 | 5 | 20 | 3.975236 | -2.281989 | 2.959383 | 0.3803116 | 12.52446 | 1.541839
2018-02-25 17:38 | 172278.9 | 720.0009 | 5 | 20 | 3.947144 | -2.281926 | 2.959383 | 0.4563714 | 12.52446 | 1.843122
2018-02-25 17:40 | 172398.9 | 840.0005 | 5 | 20 | 3.920372 | -2.281859 | 2.959383 | 0.5324374 | 12.52446 | 2.14234
2018-02-25 17:42 | 172518.9 | 960.0009 | 5 | 20 | 3.893783 | -2.281901 | 2.959383 | 0.6085064 | 12.52446 | 2.439549
2018-02-25 17:44 | 172638.9 | 1080.0013 | 5 | 20 | 3.866391 | -2.281988 | 2.959383 | 0.6845617 | 12.52446 | 2.734648
2018-02-25 17:46 | 172758.9 | 1200.0009 | 5 | 20 | 3.840114 | -2.281986 | 2.959383 | 0.760634 | 12.52446 | 3.027769
2018-02-25 17:48 | 172878.9 | 1320.0005 | 5 | 20 | 3.81546 | -2.282036 | 2.959383 | 0.8366916 | 12.52446 | 3.318884
2018-02-25 17:50 | 172998.9 | 1440.0001 | 5 | 20 | 3.793038 | -2.282016 | 2.959383 | 0.9127532 | 12.52446 | 3.608233
2018-02-25 17:52 | 173118.9 | 1560.0005 | 5 | 20 | 3.770978 | -2.281964 | 2.959383 | 0.9888198 | 12.52446 | 3.895922
2018-02-25 17:54 | 173238.9 | 1680.0001 | 5 | 20 | 3.749979 | -2.281981 | 2.959383 | 1.064882 | 12.52446 | 4.181934
2018-02-25 17:56 | 173358.9 | 1800.0005 | 5 | 20 | 3.730625 | -2.281976 | 2.959383 | 1.140945 | 12.52446 | 4.466424
2018-02-25 17:58 | 173478.9 | 1920.0001 | 5 | 20 | 3.712593 | -2.282001 | 2.959383 | 1.217006 | 12.52446 | 4.749487
2018-02-25 18:00 | 173598.9 | 2040.0013 | 5 | 20 | 3.694541 | -2.282009 | 2.959383 | 1.293074 | 12.52446 | 5.031213
2018-02-25 18:02 | 173718.9 | 2160.0009 | 5 | 20 | 3.67604 | -2.282008 | 2.959383 | 1.369139 | 12.52446 | 5.311528
2018-02-25 18:04 | 173838.9 | 2280.0005 | 5 | 20 | 3.659714 | -2.281986 | 2.959383 | 1.445199 | 12.52446 | 5.590494
2018-02-25 18:06 | 173958.9 | 2400.0001 | 5 | 20 | 3.644833 | -2.282015 | 2.959383 | 1.521264 | 12.52446 | 5.868297
2018-02-25 18:08 | 174078.9 | 2520.0013 | 5 | 20 | 3.631181 | -2.282026 | 2.959383 | 1.597334 | 12.52446 | 6.145039
2018-02-25 18:10 | 174198.9 | 2640.0001 | 5 | 20 | 3.617152 | -2.28196 | 2.959383 | 1.673394 | 12.52446 | 6.420701
2018-02-25 18:12 | 174318.9 | 2760.0005 | 5 | 20 | 3.604068 | -2.281995 | 2.959383 | 1.749458 | 12.52446 | 6.695319
2018-02-25 18:14 | 174438.9 | 2880.0009 | 5 | 20 | 3.592768 | -2.281953 | 2.959383 | 1.825522 | 12.52446 | 6.969023
2018-02-25 18:16 | 174558.9 | 3000.0005 | 5 | 20 | 3.582749 | -2.281968 | 2.959383 | 1.901587 | 12.52446 | 7.241915
2018-02-25 18:18 | 174678.9 | 3120.0009 | 5 | 20 | 3.572452 | -2.282076 | 2.959383 | 1.977646 | 12.52446 | 7.514031
2018-02-25 18:20 | 174798.9 | 3240.0013 | 5 | 20 | 3.561064 | -2.281935 | 2.959383 | 2.053711 | 12.52446 | 7.785333
2018-02-25 18:22 | 174918.9 | 3360.0009 | 5 | 20 | 3.550905 | -2.281921 | 2.959383 | 2.129779 | 12.52446 | 8.055827
2018-02-25 18:24 | 175038.9 | 3480.0005 | 5 | 20 | 3.541003 | -2.282062 | 2.959383 | 2.205841 | 12.52446 | 8.325537
2018-02-25 18:26 | 175158.9 | 3600.0001 | 5 | 20 | 3.530719 | -2.281961 | 2.959383 | 2.281902 | 12.52446 | 8.59449
2018-02-25 18:28 | 175278.9 | 3720.0013 | 5 | 20 | 3.517841 | -2.281955 | 2.959383 | 2.357967 | 12.52446 | 8.862589
2018-02-25 18:30 | 175398.9 | 3840.0001 | 5 | 20 | 3.503513 | -2.282033 | 2.959383 | 2.434024 | 12.52446 | 9.129598
2018-02-25 18:32 | 175518.9 | 3960.0013 | 5 | 20 | 3.488217 | -2.282055 | 2.959383 | 2.510087 | 12.52446 | 9.395515
2018-02-25 18:34 | 175638.9 | 4080.0009 | 5 | 20 | 3.470138 | -2.282024 | 2.959383 | 2.586155 | 12.52446 | 9.660194
2018-02-25 18:36 | 175758.9 | 4200.0005 | 5 | 20 | 3.444324 | -2.282016 | 2.959383 | 2.662216 | 12.52446 | 9.923222
2018-02-25 18:38 | 175878.9 | 4320.0009 | 5 | 20 | 3.403892 | -2.281982 | 2.959383 | 2.738284 | 12.52446 | 10.18378
2018-02-25 18:40 | 175998.9 | 4440.0005 | 5 | 20 | 3.344431 | -2.281995 | 2.959383 | 2.814346 | 12.52446 | 10.4406
2018-02-25 18:42 | 176118.9 | 4560.0009 | 5 | 20 | 3.236857 | -2.281998 | 2.959383 | 2.890407 | 12.52446 | 10.69137
2018-02-25 18:44 | 176228.4 | 4669.4807 | 5 | 20 | 2.999993 | -2.282022 | 2.959383 | 2.959795 | 12.52446 | 10.90924
2018-02-25 18:46 | 176348.5 | 120.0003 | 6 | 20 | 3.35037 | 0 | 2.959383 | 2.959795 | 12.52446 | 10.90924
2018-02-25 18:48 | 176468.5 | 239.9999 | 6 | 20 | 3.364561 | 0 | 2.959383 | 2.959795 | 12.52446 | 10.90924
2018-02-25 18:49 | 176528.5 | 300.0019 | 6 | 20 | 3.367994 | 0 | 2.959383 | 2.959795 | 12.52446 | 10.90924
2018-02-25 18:49 | 176528.5 | 0.0023 | 7 | 21 | 3.367958 | 0 | 0 | 0 | 0 | 0
2018-02-25 18:51 | 176648.5 | 120.0014 | 2 | 21 | 4.055356 | 4.889948 | 0.1623898 | 2.143e-09 | 0.6387115 | 7.217e-09
2018-02-25 18:53 | 176768.5 | 240.0011 | 2 | 21 | 4.088084 | 4.890127 | 0.3253701 | 2.143e-09 | 1.302206 | 7.217e-09
2018-02-25 18:55 | 176888.5 | 360.0014 | 2 | 21 | 4.12373 | 4.889973 | 0.4883781 | 2.143e-09 | 1.971574 | 7.217e-09
2018-02-25 18:57 | 177008.5 | 480.0011 | 2 | 21 | 4.15272 | 4.89015 | 0.6513721 | 2.143e-09 | 2.646207 | 7.217e-09
2018-02-25 18:59 | 177128.5 | 600.0006 | 2 | 21 | 4.176422 | 4.890202 | 0.8143691 | 2.143e-09 | 3.32503 | 7.217e-09
2018-02-25 19:01 | 177248.5 | 720.0011 | 2 | 21 | 4.2003 | 4.886986 | 0.9773472 | 2.143e-09 | 4.007656 | 7.217e-09
2018-02-25 19:03 | 177368.5 | 840.0007 | 2 | 21 | 4.200262 | 4.486921 | 1.133383 | 2.143e-09 | 4.663052 | 7.217e-09
2018-02-25 19:05 | 177488.5 | 960.0002 | 2 | 21 | 4.200299 | 4.10915 | 1.276586 | 2.143e-09 | 5.264545 | 7.217e-09
2018-02-25 19:07 | 177608.5 | 1080.0014 | 2 | 21 | 4.200279 | 3.786568 | 1.408058 | 2.143e-09 | 5.816765 | 7.217e-09
2018-02-25 19:09 | 177728.5 | 1200.0011 | 2 | 21 | 4.200248 | 3.488939 | 1.529243 | 2.143e-09 | 6.325778 | 7.217e-09
2018-02-25 19:11 | 177827.5 | 1298.9266 | 2 | 21 | 4.20026 | 3.259987 | 1.621998 | 2.143e-09 | 6.715371 | 7.217e-09
2018-02-25 19:13 | 177947.5 | 120.0007 | 3 | 21 | 4.221276 | 3.259855 | 1.730279 | 2.143e-09 | 7.171194 | 7.217e-09
2018-02-25 19:15 | 178067.5 | 240.001 | 3 | 21 | 4.248394 | 3.259903 | 1.838931 | 2.143e-09 | 7.631297 | 7.217e-09
2018-02-25 19:17 | 178187.5 | 360.0015 | 3 | 21 | 4.277071 | 3.259882 | 1.947588 | 2.143e-09 | 8.094459 | 7.217e-09
2018-02-25 19:19 | 178307.5 | 480.0002 | 3 | 21 | 4.307415 | 3.259853 | 2.056249 | 2.143e-09 | 8.560842 | 7.217e-09
2018-02-25 19:21 | 178427.5 | 600.0007 | 3 | 21 | 4.34061 | 3.259916 | 2.164905 | 2.143e-09 | 9.030635 | 7.217e-09
2018-02-25 19:23 | 178547.5 | 720.0011 | 3 | 21 | 4.378631 | 3.259909 | 2.273558 | 2.143e-09 | 9.504274 | 7.217e-09
2018-02-25 19:25 | 178667.5 | 840.0014 | 3 | 21 | 4.400314 | 3.0047 | 2.380102 | 2.143e-09 | 9.972461 | 7.217e-09
2018-02-25 19:27 | 178787.5 | 960.0011 | 3 | 21 | 4.400273 | 2.596422 | 2.473216 | 2.143e-09 | 10.38219 | 7.217e-09
2018-02-25 19:29 | 178907.5 | 1080.0007 | 3 | 21 | 4.40027 | 2.255314 | 2.553957 | 2.143e-09 | 10.73747 | 7.217e-09
2018-02-25 19:31 | 179027.5 | 1200.0011 | 3 | 21 | 4.400282 | 1.952402 | 2.623999 | 2.143e-09 | 11.04568 | 7.217e-09
2018-02-25 19:33 | 179147.5 | 1320.0007 | 3 | 21 | 4.400243 | 1.688592 | 2.684527 | 2.143e-09 | 11.31202 | 7.217e-09
2018-02-25 19:35 | 179267.5 | 1440.0002 | 3 | 21 | 4.400259 | 1.475027 | 2.737147 | 2.143e-09 | 11.54356 | 7.217e-09
2018-02-25 19:37 | 179387.5 | 1560.0015 | 3 | 21 | 4.400255 | 1.295407 | 2.783214 | 2.143e-09 | 11.74626 | 7.217e-09
2018-02-25 19:39 | 179507.5 | 1680.0003 | 3 | 21 | 4.400259 | 1.141856 | 2.823778 | 2.143e-09 | 11.92476 | 7.217e-09
2018-02-25 19:41 | 179627.5 | 1800.0008 | 3 | 21 | 4.400258 | 1.003262 | 2.859493 | 2.143e-09 | 12.08191 | 7.217e-09
2018-02-25 19:43 | 179747.5 | 1920.0003 | 3 | 21 | 4.400219 | 0.8870554 | 2.890916 | 2.143e-09 | 12.22018 | 7.217e-09
2018-02-25 19:45 | 179867.5 | 2040.0007 | 3 | 21 | 4.400207 | 0.790041 | 2.918823 | 2.143e-09 | 12.34298 | 7.217e-09
2018-02-25 19:47 | 179987.5 | 2160.0012 | 3 | 21 | 4.400257 | 0.70889 | 2.943761 | 2.143e-09 | 12.45271 | 7.217e-09
2018-02-25 19:48 | 180077.9 | 2250.3822 | 3 | 21 | 4.40022 | 0.6519918 | 2.960825 | 2.143e-09 | 12.52779 | 7.217e-09
2018-02-25 19:50 | 180197.9 | 120.0006 | 4 | 21 | 4.336168 | 0 | 2.960825 | 2.143e-09 | 12.52779 | 7.217e-09
2018-02-25 19:52 | 180317.9 | 240.001 | 4 | 21 | 4.330514 | 0 | 2.960825 | 2.143e-09 | 12.52779 | 7.217e-09
2018-02-25 19:53 | 180377.9 | 300.0022 | 4 | 21 | 4.328864 | 0 | 2.960825 | 2.143e-09 | 12.52779 | 7.217e-09
2018-02-25 19:55 | 180498 | 120.0005 | 5 | 21 | 4.099094 | -2.281993 | 2.960825 | 0.07605996 | 12.52779 | 0.3141678
2018-02-25 19:57 | 180618 | 240.0009 | 5 | 21 | 4.065339 | -2.282024 | 2.960825 | 0.1521179 | 12.52779 | 0.6246122
2018-02-25 19:59 | 180738 | 360.0005 | 5 | 21 | 4.033484 | -2.281969 | 2.960825 | 0.2281804 | 12.52779 | 0.9326175
2018-02-25 20:01 | 180858 | 480.0001 | 5 | 21 | 4.003787 | -2.282029 | 2.960825 | 0.3042524 | 12.52779 | 1.23831
2018-02-25 20:03 | 180978 | 600.0013 | 5 | 21 | 3.975279 | -2.281933 | 2.960825 | 0.3803147 | 12.52779 | 1.541757
2018-02-25 20:05 | 181098 | 720 | 5 | 21 | 3.947743 | -2.282 | 2.960825 | 0.4563723 | 12.52779 | 1.84306
2018-02-25 20:07 | 181218 | 840.0013 | 5 | 21 | 3.919654 | -2.281948 | 2.960825 | 0.5324384 | 12.52779 | 2.142289
2018-02-25 20:09 | 181338 | 960.0009 | 5 | 21 | 3.891901 | -2.282 | 2.960825 | 0.6085002 | 12.52779 | 2.439352
2018-02-25 20:11 | 181458 | 1080.0013 | 5 | 21 | 3.865871 | -2.281986 | 2.960825 | 0.6845632 | 12.52779 | 2.73439
2018-02-25 20:13 | 181578 | 1200.0001 | 5 | 21 | 3.840259 | -2.282055 | 2.960825 | 0.7606251 | 12.52779 | 3.027453
2018-02-25 20:15 | 181698 | 1320.0006 | 5 | 21 | 3.815448 | -2.282001 | 2.960825 | 0.8366902 | 12.52779 | 3.318614
2018-02-25 20:17 | 181818 | 1440.0009 | 5 | 21 | 3.791253 | -2.282035 | 2.960825 | 0.9127505 | 12.52779 | 3.607891
2018-02-25 20:19 | 181938 | 1560.0005 | 5 | 21 | 3.769728 | -2.282036 | 2.960825 | 0.9888189 | 12.52779 | 3.895453
2018-02-25 20:21 | 182058 | 1680.0009 | 5 | 21 | 3.749725 | -2.281989 | 2.960825 | 1.064884 | 12.52779 | 4.181429
2018-02-25 20:23 | 182178 | 1800.0013 | 5 | 21 | 3.730948 | -2.282004 | 2.960825 | 1.140943 | 12.52779 | 4.465915
2018-02-25 20:25 | 182298 | 1920.0009 | 5 | 21 | 3.711827 | -2.282009 | 2.960825 | 1.217009 | 12.52779 | 4.748991
2018-02-25 20:27 | 182418 | 2040.0005 | 5 | 21 | 3.692651 | -2.281996 | 2.960825 | 1.293069 | 12.52779 | 5.030565
2018-02-25 20:29 | 182538 | 2160.0001 | 5 | 21 | 3.675415 | -2.282018 | 2.960825 | 1.369134 | 12.52779 | 5.310782
2018-02-25 20:31 | 182658 | 2280.0005 | 5 | 21 | 3.659711 | -2.282006 | 2.960825 | 1.445203 | 12.52779 | 5.589756
2018-02-25 20:33 | 182778 | 2400.0009 | 5 | 21 | 3.644726 | -2.281968 | 2.960825 | 1.521267 | 12.52779 | 5.867556
2018-02-25 20:35 | 182898 | 2520.0006 | 5 | 21 | 3.629277 | -2.282022 | 2.960825 | 1.597326 | 12.52779 | 6.144184
2018-02-25 20:37 | 183018 | 2640.0001 | 5 | 21 | 3.615705 | -2.281946 | 2.960825 | 1.673387 | 12.52779 | 6.419698
2018-02-25 20:39 | 183138 | 2760.0013 | 5 | 21 | 3.603529 | -2.282006 | 2.960825 | 1.74945 | 12.52779 | 6.694249
2018-02-25 20:41 | 183258 | 2880.0001 | 5 | 21 | 3.592794 | -2.282008 | 2.960825 | 1.825518 | 12.52779 | 6.967955
2018-02-25 20:43 | 183378 | 3000.0013 | 5 | 21 | 3.581647 | -2.281971 | 2.960825 | 1.901582 | 12.52779 | 7.24082
2018-02-25 20:45 | 183498 | 3120.0009 | 5 | 21 | 3.570294 | -2.282022 | 2.960825 | 1.977648 | 12.52779 | 7.512815
2018-02-25 20:47 | 183618 | 3240.0013 | 5 | 21 | 3.560333 | -2.281924 | 2.960825 | 2.05371 | 12.52779 | 7.783997
2018-02-25 20:49 | 183738 | 3360.0001 | 5 | 21 | 3.550931 | -2.281982 | 2.960825 | 2.129774 | 12.52779 | 8.054444
2018-02-25 20:51 | 183858 | 3480.0005 | 5 | 21 | 3.540881 | -2.281958 | 2.960825 | 2.205831 | 12.52779 | 8.324146
2018-02-25 20:53 | 183978 | 3600.0001 | 5 | 21 | 3.528428 | -2.281978 | 2.960825 | 2.281896 | 12.52779 | 8.593023
2018-02-25 20:55 | 184098 | 3720.0013 | 5 | 21 | 3.516112 | -2.281976 | 2.960825 | 2.357954 | 12.52779 | 8.860917
2018-02-25 20:57 | 184218 | 3840.0009 | 5 | 21 | 3.503179 | -2.282002 | 2.960825 | 2.434019 | 12.52779 | 9.127888
2018-02-25 20:59 | 184338 | 3960.0013 | 5 | 21 | 3.488636 | -2.281964 | 2.960825 | 2.510088 | 12.52779 | 9.393844
2018-02-25 21:01 | 184458 | 4080.001 | 5 | 21 | 3.468723 | -2.281982 | 2.960825 | 2.586148 | 12.52779 | 9.658475
2018-02-25 21:03 | 184578 | 4200.0013 | 5 | 21 | 3.441319 | -2.281984 | 2.960825 | 2.662211 | 12.52779 | 9.921316
2018-02-25 21:05 | 184698 | 4320.0009 | 5 | 21 | 3.403722 | -2.281966 | 2.960825 | 2.738274 | 12.52779 | 10.18174
2018-02-25 21:07 | 184818 | 4440.0013 | 5 | 21 | 3.345695 | -2.282008 | 2.960825 | 2.81434 | 12.52779 | 10.43861
2018-02-25 21:09 | 184938 | 4560.0009 | 5 | 21 | 3.238285 | -2.28206 | 2.960825 | 2.890396 | 12.52779 | 10.68948
2018-02-25 21:11 | 185046.9 | 4668.919 | 5 | 21 | 2.99999 | -2.282009 | 2.960825 | 2.959436 | 12.52779 | 10.90629
2018-02-25 21:13 | 185167 | 120.0011 | 6 | 21 | 3.353303 | 0 | 2.960825 | 2.959445 | 12.52779 | 10.90632
2018-02-25 21:15 | 185287 | 239.9999 | 6 | 21 | 3.367596 | 0 | 2.960825 | 2.959445 | 12.52779 | 10.90632
2018-02-25 21:16 | 185347 | 300.002 | 6 | 21 | 3.371001 | 0 | 2.960825 | 2.959445 | 12.52779 | 10.90632
2018-02-25 21:16 | 185347 | 0.0024 | 7 | 22 | 3.370918 | 0 | 0 | 0 | 0 | 0
2018-02-25 21:18 | 185467 | 120.0013 | 2 | 22 | 4.054791 | 4.889841 | 0.162394 | 0 | 0.6387797 | 0
2018-02-25 21:20 | 185587 | 240.0001 | 2 | 22 | 4.090247 | 4.889853 | 0.3253657 | 0 | 1.302349 | 0
2018-02-25 21:22 | 185707 | 360.0005 | 2 | 22 | 4.125769 | 4.890162 | 0.4883735 | 0 | 1.972134 | 0
2018-02-25 21:24 | 185827 | 480.0002 | 2 | 22 | 4.152687 | 4.889807 | 0.6513649 | 0 | 2.646883 | 0
2018-02-25 21:26 | 185947 | 600.0013 | 2 | 22 | 4.175339 | 4.890079 | 0.8143673 | 0 | 3.325624 | 0
2018-02-25 21:28 | 186067 | 720.0002 | 2 | 22 | 4.200307 | 4.874994 | 0.9773371 | 0 | 4.00811 | 0
2018-02-25 21:30 | 186187 | 840.0005 | 2 | 22 | 4.200291 | 4.455299 | 1.132533 | 0 | 4.659979 | 0
2018-02-25 21:32 | 186307 | 960.001 | 2 | 22 | 4.200307 | 4.109838 | 1.275141 | 0 | 5.258975 | 0
2018-02-25 21:34 | 186427 | 1080.0013 | 2 | 22 | 4.200264 | 3.794258 | 1.406761 | 0 | 5.811814 | 0
2018-02-25 21:36 | 186547 | 1200.001 | 2 | 22 | 4.200287 | 3.500843 | 1.528366 | 0 | 6.322589 | 0
2018-02-25 21:38 | 186641.9 | 1294.8615 | 2 | 22 | 4.200278 | 3.259979 | 1.617499 | 0 | 6.69697 | 0
2018-02-25 21:40 | 186761.9 | 120.0014 | 3 | 22 | 4.222267 | 3.259932 | 1.725758 | 0 | 7.152776 | 0
2018-02-25 21:42 | 186881.9 | 240.0009 | 3 | 22 | 4.247674 | 3.259842 | 1.834427 | 0 | 7.612967 | 0
2018-02-25 21:44 | 187001.9 | 360.0005 | 3 | 22 | 4.275152 | 3.259933 | 1.943088 | 0 | 8.076003 | 0
2018-02-25 21:46 | 187121.9 | 480.0027 | 3 | 22 | 4.305669 | 3.259851 | 2.051752 | 0 | 8.542187 | 0
2018-02-25 21:48 | 187241.9 | 600.0014 | 3 | 22 | 4.340543 | 3.259871 | 2.160405 | 0 | 9.011868 | 0
2018-02-25 21:50 | 187361.9 | 720.001 | 3 | 22 | 4.377285 | 3.259953 | 2.269062 | 0 | 9.48548 | 0
2018-02-25 21:52 | 187481.9 | 840.0006 | 3 | 22 | 4.400317 | 3.033453 | 2.376084 | 0 | 9.955651 | 0
2018-02-25 21:54 | 187601.9 | 960.001 | 3 | 22 | 4.400306 | 2.625235 | 2.470195 | 0 | 10.36977 | 0
2018-02-25 21:56 | 187721.9 | 1080.0014 | 3 | 22 | 4.400319 | 2.265684 | 2.551584 | 0 | 10.7279 | 0
2018-02-25 21:58 | 187841.9 | 1200.0001 | 3 | 22 | 4.400288 | 1.954521 | 2.621722 | 0 | 11.03653 | 0
2018-02-25 22:00 | 187961.9 | 1320.0014 | 3 | 22 | 4.400245 | 1.699979 | 2.682521 | 0 | 11.30406 | 0
2018-02-25 22:02 | 188081.9 | 1440.0001 | 3 | 22 | 4.400241 | 1.487995 | 2.735553 | 0 | 11.53742 | 0
2018-02-25 22:04 | 188201.9 | 1560.0014 | 3 | 22 | 4.400218 | 1.30363 | 2.782043 | 0 | 11.74198 | 0
2018-02-25 22:06 | 188321.9 | 1680.001 | 3 | 22 | 4.400269 | 1.140259 | 2.822705 | 0 | 11.92091 | 0
2018-02-25 22:08 | 188441.9 | 1800.0006 | 3 | 22 | 4.400214 | 1.005166 | 2.858381 | 0 | 12.07789 | 0
2018-02-25 22:10 | 188561.9 | 1920.0002 | 3 | 22 | 4.400234 | 0.8921509 | 2.889957 | 0 | 12.21684 | 0
2018-02-25 22:12 | 188681.9 | 2040.0014 | 3 | 22 | 4.40021 | 0.7963104 | 2.918076 | 0 | 12.34056 | 0
2018-02-25 22:14 | 188801.9 | 2160.0002 | 3 | 22 | 4.400269 | 0.7105989 | 2.943161 | 0 | 12.45094 | 0
2018-02-25 22:15 | 188887.2 | 2245.2579 | 3 | 22 | 4.400147 | 0.6519976 | 2.959277 | 0 | 12.52186 | 0
2018-02-25 22:17 | 189007.2 | 120.0004 | 4 | 22 | 4.336001 | 0 | 2.95928 | 0 | 12.52187 | 0
2018-02-25 22:19 | 189127.2 | 239.9999 | 4 | 22 | 4.3303 | 0 | 2.95928 | 0 | 12.52187 | 0
2018-02-25 22:20 | 189187.2 | 300.0043 | 4 | 22 | 4.328658 | 0 | 2.95928 | 0 | 12.52187 | 0
2018-02-25 22:22 | 189307.3 | 120.0014 | 5 | 22 | 4.100452 | -2.281899 | 2.95928 | 0.07605851 | 12.52187 | 0.3142766
2018-02-25 22:24 | 189427.3 | 240.0003 | 5 | 22 | 4.065144 | -2.282026 | 2.95928 | 0.1521196 | 12.52187 | 0.6247734
2018-02-25 22:26 | 189547.3 | 360.0015 | 5 | 22 | 4.034574 | -2.281957 | 2.95928 | 0.2281796 | 12.52187 | 0.9327936
2018-02-25 22:28 | 189667.3 | 480.0002 | 5 | 22 | 4.005524 | -2.282042 | 2.95928 | 0.3042477 | 12.52187 | 1.238581
2018-02-25 22:30 | 189787.3 | 600.0006 | 5 | 22 | 3.977352 | -2.282022 | 2.95928 | 0.3803132 | 12.52187 | 1.542196
2018-02-25 22:32 | 189907.3 | 720.0002 | 5 | 22 | 3.948198 | -2.282002 | 2.95928 | 0.4563711 | 12.52187 | 1.843608
2018-02-25 22:34 | 190027.3 | 840.0006 | 5 | 22 | 3.919631 | -2.282048 | 2.95928 | 0.53243 | 12.52187 | 2.142798
2018-02-25 22:36 | 190147.3 | 960.0002 | 5 | 22 | 3.893099 | -2.281911 | 2.95928 | 0.6084969 | 12.52187 | 2.439935
2018-02-25 22:38 | 190267.3 | 1080.0006 | 5 | 22 | 3.867784 | -2.281951 | 2.95928 | 0.6845553 | 12.52187 | 2.735069
2018-02-25 22:40 | 190387.3 | 1200.0002 | 5 | 22 | 3.841696 | -2.281968 | 2.95928 | 0.7606202 | 12.52187 | 3.028286
2018-02-25 22:42 | 190507.3 | 1320.0014 | 5 | 22 | 3.815251 | -2.281918 | 2.95928 | 0.8366854 | 12.52187 | 3.319488
2018-02-25 22:44 | 190627.3 | 1440.001 | 5 | 22 | 3.792059 | -2.282071 | 2.95928 | 0.9127477 | 12.52187 | 3.608784
2018-02-25 22:46 | 190747.3 | 1560.0006 | 5 | 22 | 3.771128 | -2.281951 | 2.95928 | 0.9888081 | 12.52187 | 3.896401
2018-02-25 22:48 | 190867.3 | 1680.001 | 5 | 22 | 3.751523 | -2.281944 | 2.95928 | 1.064873 | 12.52187 | 4.182507
2018-02-25 22:50 | 190987.3 | 1800.0014 | 5 | 22 | 3.731258 | -2.282006 | 2.95928 | 1.140936 | 12.52187 | 4.4671
2018-02-25 22:52 | 191107.3 | 1920.001 | 5 | 22 | 3.711478 | -2.282008 | 2.95928 | 1.217003 | 12.52187 | 4.750157
2018-02-25 22:54 | 191227.3 | 2040.0006 | 5 | 22 | 3.693441 | -2.282001 | 2.95928 | 1.293064 | 12.52187 | 5.031764
2018-02-25 22:56 | 191347.3 | 2160.0002 | 5 | 22 | 3.676785 | -2.282015 | 2.95928 | 1.369133 | 12.52187 | 5.312077
2018-02-25 22:58 | 191467.3 | 2280.0014 | 5 | 22 | 3.660571 | -2.281975 | 2.95928 | 1.445194 | 12.52187 | 5.591121
2018-02-25 23:00 | 191587.3 | 2400.001 | 5 | 22 | 3.643909 | -2.282048 | 2.95928 | 1.521257 | 12.52187 | 5.868917
2018-02-25 23:02 | 191707.3 | 2520.0014 | 5 | 22 | 3.629399 | -2.281958 | 2.95928 | 1.597322 | 12.52187 | 6.145529
2018-02-25 23:04 | 191827.3 | 2640.0002 | 5 | 22 | 3.616311 | -2.282004 | 2.95928 | 1.673385 | 12.52187 | 6.421084
2018-02-25 23:06 | 191947.3 | 2760.0006 | 5 | 22 | 3.604585 | -2.282141 | 2.95928 | 1.749449 | 12.52187 | 6.695712
2018-02-25 23:08 | 192067.3 | 2880.0002 | 5 | 22 | 3.592364 | -2.281968 | 2.95928 | 1.825508 | 12.52187 | 6.969413
2018-02-25 23:10 | 192187.3 | 3000.0006 | 5 | 22 | 3.580707 | -2.281946 | 2.95928 | 1.901577 | 12.52187 | 7.242227
2018-02-25 23:12 | 192307.3 | 3120.001 | 5 | 22 | 3.570432 | -2.28202 | 2.95928 | 1.977635 | 12.52187 | 7.514174
2018-02-25 23:14 | 192427.3 | 3240.0014 | 5 | 22 | 3.561036 | -2.281958 | 2.95928 | 2.053703 | 12.52187 | 7.7854
2018-02-25 23:16 | 192547.3 | 3360.001 | 5 | 22 | 3.551076 | -2.281966 | 2.95928 | 2.129769 | 12.52187 | 8.055902
2018-02-25 23:18 | 192667.3 | 3480.0006 | 5 | 22 | 3.539027 | -2.281976 | 2.95928 | 2.205827 | 12.52187 | 8.325539
2018-02-25 23:20 | 192787.3 | 3600.0002 | 5 | 22 | 3.527723 | -2.281978 | 2.95928 | 2.281897 | 12.52187 | 8.59432
2018-02-25 23:22 | 192907.3 | 3720.0014 | 5 | 22 | 3.515982 | -2.28204 | 2.95928 | 2.357961 | 12.52187 | 8.862209
2018-02-25 23:24 | 193027.3 | 3840.001 | 5 | 22 | 3.503478 | -2.281995 | 2.95928 | 2.434024 | 12.52187 | 9.129191
2018-02-25 23:26 | 193147.3 | 3960.0006 | 5 | 22 | 3.486873 | -2.282035 | 2.95928 | 2.510079 | 12.52187 | 9.395057
2018-02-25 23:28 | 193267.3 | 4080.001 | 5 | 22 | 3.465835 | -2.281986 | 2.95928 | 2.586146 | 12.52187 | 9.659502
2018-02-25 23:30 | 193387.3 | 4200.0006 | 5 | 22 | 3.439914 | -2.281933 | 2.95928 | 2.66221 | 12.52187 | 9.922194
2018-02-25 23:32 | 193507.3 | 4320.0002 | 5 | 22 | 3.403215 | -2.282083 | 2.95928 | 2.738272 | 12.52187 | 10.18253
2018-02-25 23:34 | 193627.3 | 4440.0006 | 5 | 22 | 3.344118 | -2.281981 | 2.95928 | 2.814336 | 12.52187 | 10.43934
2018-02-25 23:36 | 193747.3 | 4560.001 | 5 | 22 | 3.231733 | -2.282004 | 2.95928 | 2.8904 | 12.52187 | 10.68994
2018-02-25 23:38 | 193853.9 | 4666.583 | 5 | 22 | 2.999981 | -2.282098 | 2.95928 | 2.957956 | 12.52187 | 10.90178
2018-02-25 23:40 | 193973.9 | 120.0014 | 6 | 22 | 3.35617 | 0 | 2.95928 | 2.957956 | 12.52187 | 10.90178
2018-02-25 23:42 | 194093.9 | 240.001 | 6 | 22 | 3.370545 | 0 | 2.95928 | 2.957956 | 12.52187 | 10.90178
2018-02-25 23:43 | 194153.9 | 300.0046 | 6 | 22 | 3.37403 | 0 | 2.95928 | 2.957956 | 12.52187 | 10.90178
2018-02-25 23:43 | 194154 | 0.0025 | 7 | 23 | 3.373972 | 0 | 0 | 0 | 0 | 0
2018-02-25 23:45 | 194274 | 120.0007 | 2 | 23 | 4.058415 | 4.889879 | 0.1623843 | 9.63e-10 | 0.6392359 | 3.248e-09
2018-02-25 23:47 | 194394 | 240.0011 | 2 | 23 | 4.092217 | 4.889874 | 0.325365 | 9.63e-10 | 1.303362 | 3.248e-09
2018-02-25 23:49 | 194514 | 360.0016 | 2 | 23 | 4.126343 | 4.88983 | 0.4883718 | 9.63e-10 | 1.97332 | 3.248e-09
2018-02-25 23:51 | 194634 | 480.0011 | 2 | 23 | 4.152387 | 4.889839 | 0.6513635 | 9.63e-10 | 2.648064 | 3.248e-09
2018-02-25 23:53 | 194754 | 600.0008 | 2 | 23 | 4.177019 | 4.889843 | 0.8143405 | 9.63e-10 | 3.326785 | 3.248e-09
2018-02-25 23:55 | 194874 | 720.0011 | 2 | 23 | 4.200296 | 4.82222 | 0.977176 | 9.63e-10 | 4.009114 | 3.248e-09
2018-02-25 23:57 | 194994 | 840.0008 | 2 | 23 | 4.200274 | 4.441816 | 1.13139 | 9.63e-10 | 4.656857 | 3.248e-09
2018-02-25 23:59 | 195114 | 960.0004 | 2 | 23 | 4.200257 | 4.107037 | 1.273733 | 9.63e-10 | 5.254737 | 3.248e-09
2018-02-26 00:01 | 195234 | 1080.0008 | 2 | 23 | 4.200297 | 3.790173 | 1.405346 | 9.63e-10 | 5.807549 | 3.248e-09
2018-02-26 00:03 | 195354 | 1200.0012 | 2 | 23 | 4.200291 | 3.470682 | 1.526355 | 9.63e-10 | 6.315824 | 3.248e-09
2018-02-26 00:05 | 195439.2 | 1285.1941 | 2 | 23 | 4.200269 | 3.259991 | 1.605963 | 9.63e-10 | 6.650196 | 3.248e-09
2018-02-26 00:07 | 195559.2 | 120.0013 | 3 | 23 | 4.220832 | 3.259935 | 1.714255 | 9.63e-10 | 7.106058 | 3.248e-09
2018-02-26 00:09 | 195679.2 | 240.0009 | 3 | 23 | 4.245253 | 3.259918 | 1.822912 | 9.63e-10 | 7.56599 | 3.248e-09
2018-02-26 00:11 | 195799.2 | 360.0006 | 3 | 23 | 4.272991 | 3.259855 | 1.931565 | 9.63e-10 | 8.028725 | 3.248e-09
2018-02-26 00:13 | 195919.2 | 480.0002 | 3 | 23 | 4.305063 | 3.25992 | 2.040218 | 9.63e-10 | 8.494707 | 3.248e-09
2018-02-26 00:15 | 196039.2 | 600.0006 | 3 | 23 | 4.338622 | 3.259901 | 2.148885 | 9.63e-10 | 8.964337 | 3.248e-09
2018-02-26 00:17 | 196159.2 | 720.0001 | 3 | 23 | 4.374498 | 3.259897 | 2.257537 | 9.63e-10 | 9.437665 | 3.248e-09
2018-02-26 00:19 | 196279.2 | 840.0014 | 3 | 23 | 4.400343 | 3.076656 | 2.365181 | 9.63e-10 | 9.910353 | 3.248e-09
2018-02-26 00:21 | 196399.2 | 960.001 | 3 | 23 | 4.400313 | 2.64394 | 2.460325 | 9.63e-10 | 10.32901 | 3.248e-09
2018-02-26 00:23 | 196519.2 | 1080.0013 | 3 | 23 | 4.400302 | 2.279919 | 2.542122 | 9.63e-10 | 10.68894 | 3.248e-09
2018-02-26 00:25 | 196639.2 | 1200.001 | 3 | 23 | 4.400256 | 1.978626 | 2.612969 | 9.63e-10 | 11.00069 | 3.248e-09
2018-02-26 00:27 | 196759.2 | 1320.0013 | 3 | 23 | 4.400232 | 1.727358 | 2.674606 | 9.63e-10 | 11.27191 | 3.248e-09
2018-02-26 00:29 | 196879.2 | 1440.001 | 3 | 23 | 4.400223 | 1.508087 | 2.72847 | 9.63e-10 | 11.50893 | 3.248e-09
2018-02-26 00:31 | 196999.2 | 1560.0006 | 3 | 23 | 4.400224 | 1.313172 | 2.775425 | 9.63e-10 | 11.71554 | 3.248e-09
2018-02-26 00:33 | 197119.2 | 1680.0002 | 3 | 23 | 4.400221 | 1.153354 | 2.81645 | 9.63e-10 | 11.89606 | 3.248e-09
2018-02-26 00:35 | 197239.2 | 1800.0006 | 3 | 23 | 4.400218 | 1.01972 | 2.85262 | 9.63e-10 | 12.05522 | 3.248e-09
2018-02-26 00:37 | 197359.2 | 1920.0009 | 3 | 23 | 4.40022 | 0.9069166 | 2.884713 | 9.63e-10 | 12.19643 | 3.248e-09
2018-02-26 00:39 | 197479.2 | 2040.0014 | 3 | 23 | 4.400255 | 0.8055401 | 2.91323 | 9.63e-10 | 12.32192 | 3.248e-09
2018-02-26 00:41 | 197599.2 | 2160.0001 | 3 | 23 | 4.400206 | 0.7147799 | 2.938509 | 9.63e-10 | 12.43315 | 3.248e-09
2018-02-26 00:42 | 197700.9 | 2261.6387 | 3 | 23 | 4.40022 | 0.6519957 | 2.957788 | 9.63e-10 | 12.51798 | 3.248e-09
2018-02-26 00:44 | 197820.9 | 120.0005 | 4 | 23 | 4.335894 | 0 | 2.957788 | 9.63e-10 | 12.51798 | 3.248e-09
2018-02-26 00:46 | 197940.9 | 240.0001 | 4 | 23 | 4.330181 | 0 | 2.957788 | 9.63e-10 | 12.51798 | 3.248e-09
2018-02-26 00:47 | 198000.9 | 300.0021 | 4 | 23 | 4.328521 | 0 | 2.957788 | 9.63e-10 | 12.51798 | 3.248e-09
2018-02-26 00:49 | 198121 | 120.0005 | 5 | 23 | 4.098567 | -2.281928 | 2.957788 | 0.07606002 | 12.51798 | 0.3141772
2018-02-26 00:51 | 198241 | 240.0002 | 5 | 23 | 4.064512 | -2.281984 | 2.957788 | 0.1521221 | 12.51798 | 0.6245785
2018-02-26 00:53 | 198361 | 360.0013 | 5 | 23 | 4.034651 | -2.282038 | 2.957788 | 0.2281876 | 12.51798 | 0.932595
2018-02-26 00:55 | 198481 | 480.0002 | 5 | 23 | 4.005723 | -2.282031 | 2.957788 | 0.3042452 | 12.51798 | 1.238362
2018-02-26 00:57 | 198601 | 600.0005 | 5 | 23 | 3.975844 | -2.281993 | 2.957788 | 0.380314 | 12.51798 | 1.541944
2018-02-26 00:59 | 198721 | 720.0009 | 5 | 23 | 3.946804 | -2.28196 | 2.957788 | 0.456376 | 12.51798 | 1.843234
2018-02-26 01:01 | 198841 | 840.0005 | 5 | 23 | 3.919352 | -2.282009 | 2.957788 | 0.5324347 | 12.51798 | 2.14237
2018-02-26 01:03 | 198961 | 960.0009 | 5 | 23 | 3.893634 | -2.281971 | 2.957788 | 0.6084986 | 12.51798 | 2.439507
2018-02-26 01:05 | 199081 | 1080.0013 | 5 | 23 | 3.867473 | -2.282029 | 2.957788 | 0.6845648 | 12.51798 | 2.734694
2018-02-26 01:07 | 199201 | 1200.0009 | 5 | 23 | 3.839942 | -2.282004 | 2.957788 | 0.7606301 | 12.51798 | 3.027822
2018-02-26 01:09 | 199321 | 1320.0005 | 5 | 23 | 3.814703 | -2.281993 | 2.957788 | 0.8366932 | 12.51798 | 3.318924
2018-02-26 01:11 | 199441 | 1440.0001 | 5 | 23 | 3.792218 | -2.282009 | 2.957788 | 0.9127532 | 12.51798 | 3.608194
2018-02-26 01:13 | 199561 | 1560.0005 | 5 | 23 | 3.771641 | -2.282031 | 2.957788 | 0.9888136 | 12.51798 | 3.895849
2018-02-26 01:15 | 199681 | 1680.0001 | 5 | 23 | 3.750587 | -2.281981 | 2.957788 | 1.064878 | 12.51798 | 4.181942
2018-02-26 01:17 | 199801 | 1800.0005 | 5 | 23 | 3.730348 | -2.282049 | 2.957788 | 1.140946 | 12.51798 | 4.466461
2018-02-26 01:19 | 199921 | 1920.0009 | 5 | 23 | 3.711661 | -2.28202 | 2.957788 | 1.217012 | 12.51798 | 4.749496
2018-02-26 01:21 | 200041 | 2040.0013 | 5 | 23 | 3.69437 | -2.282018 | 2.957788 | 1.293067 | 12.51798 | 5.031119
2018-02-26 01:23 | 200161 | 2160.0009 | 5 | 23 | 3.677051 | -2.282068 | 2.957788 | 1.369134 | 12.51798 | 5.311481
2018-02-26 01:25 | 200281 | 2280.0013 | 5 | 23 | 3.659592 | -2.282088 | 2.957788 | 1.445204 | 12.51798 | 5.590521
2018-02-26 01:27 | 200401 | 2400.0001 | 5 | 23 | 3.644206 | -2.282078 | 2.957788 | 1.521259 | 12.51798 | 5.868258
2018-02-26 01:29 | 200521 | 2520.0013 | 5 | 23 | 3.630282 | -2.282043 | 2.957788 | 1.597328 | 12.51798 | 6.144929
2018-02-26 01:31 | 200641 | 2640.0009 | 5 | 23 | 3.617567 | -2.282015 | 2.957788 | 1.673386 | 12.51798 | 6.420557
2018-02-26 01:33 | 200761 | 2760.0005 | 5 | 23 | 3.604323 | -2.281969 | 2.957788 | 1.749456 | 12.51798 | 6.695247
2018-02-26 01:35 | 200881 | 2880.0009 | 5 | 23 | 3.592261 | -2.281998 | 2.957788 | 1.825517 | 12.51798 | 6.968923
2018-02-26 01:37 | 201001 | 3000.0013 | 5 | 23 | 3.581623 | -2.282 | 2.957788 | 1.901579 | 12.51798 | 7.241744
2018-02-26 01:39 | 201121 | 3120.0009 | 5 | 23 | 3.572123 | -2.281944 | 2.957788 | 1.977647 | 12.51798 | 7.513825
2018-02-26 01:41 | 201241 | 3240.0005 | 5 | 23 | 3.562167 | -2.28196 | 2.957788 | 2.053713 | 12.51798 | 7.785173
2018-02-26 01:43 | 201361 | 3360.0001 | 5 | 23 | 3.550829 | -2.282053 | 2.957788 | 2.129772 | 12.51798 | 8.055678
2018-02-26 01:45 | 201481 | 3480.0013 | 5 | 23 | 3.5402 | -2.281968 | 2.957788 | 2.205844 | 12.51798 | 8.32539
2018-02-26 01:47 | 201601 | 3600.0001 | 5 | 23 | 3.529566 | -2.281964 | 2.957788 | 2.281906 | 12.51798 | 8.594257
2018-02-26 01:49 | 201721 | 3720.0014 | 5 | 23 | 3.518373 | -2.281955 | 2.957788 | 2.35797 | 12.51798 | 8.862324
2018-02-26 01:51 | 201841 | 3840.0009 | 5 | 23 | 3.503739 | -2.281919 | 2.957788 | 2.434035 | 12.51798 | 9.129426
2018-02-26 01:53 | 201961 | 3960.0014 | 5 | 23 | 3.487287 | -2.282002 | 2.957788 | 2.51009 | 12.51798 | 9.395278
2018-02-26 01:55 | 202081 | 4080.0001 | 5 | 23 | 3.468085 | -2.282076 | 2.957788 | 2.58616 | 12.51798 | 9.659852
2018-02-26 01:57 | 202201 | 4200.0005 | 5 | 23 | 3.443412 | -2.282018 | 2.957788 | 2.662223 | 12.51798 | 9.922755
2018-02-26 01:59 | 202321 | 4320.0001 | 5 | 23 | 3.405303 | -2.281953 | 2.957788 | 2.738286 | 12.51798 | 10.18334
2018-02-26 02:01 | 202441 | 4440.0013 | 5 | 23 | 3.343039 | -2.281933 | 2.957788 | 2.814349 | 12.51798 | 10.44017
2018-02-26 02:03 | 202561 | 4560.0001 | 5 | 23 | 3.232778 | -2.281908 | 2.957788 | 2.890406 | 12.51798 | 10.69071
2018-02-26 02:05 | 202667.8 | 4666.8316 | 5 | 23 | 2.999979 | -2.281982 | 2.957788 | 2.958128 | 12.51798 | 10.90314
2018-02-26 02:07 | 202787.9 | 120.0013 | 6 | 23 | 3.352128 | 0 | 2.957788 | 2.958128 | 12.51798 | 10.90314
2018-02-26 02:09 | 202907.9 | 240.0001 | 6 | 23 | 3.366457 | 0 | 2.957788 | 2.958128 | 12.51798 | 10.90314
2018-02-26 02:10 | 202967.9 | 300.0045 | 6 | 23 | 3.369985 | 0 | 2.957788 | 2.958128 | 12.51798 | 10.90314
2018-02-26 02:10 | 202967.9 | 0.0025 | 7 | 24 | 3.370151 | 0 | 0 | 0 | 0 | 0
2018-02-26 02:12 | 203088 | 120.0005 | 2 | 24 | 4.05661 | 4.889847 | 0.1623957 | 0 | 0.6389747 | 0
2018-02-26 02:14 | 203208 | 240.0001 | 2 | 24 | 4.089939 | 4.889851 | 0.3253864 | 0 | 1.302802 | 0
2018-02-26 02:16 | 203328 | 360.0005 | 2 | 24 | 4.123681 | 4.890099 | 0.488375 | 0 | 1.972252 | 0
2018-02-26 02:18 | 203448 | 480.0001 | 2 | 24 | 4.152312 | 4.889803 | 0.6513646 | 0 | 2.646743 | 0
2018-02-26 02:20 | 203568 | 600.0014 | 2 | 24 | 4.17778 | 4.890184 | 0.8143532 | 0 | 3.325655 | 0
2018-02-26 02:22 | 203688 | 720.0001 | 2 | 24 | 4.200301 | 4.843546 | 0.9772746 | 0 | 4.008295 | 0
2018-02-26 02:24 | 203808 | 840.0014 | 2 | 24 | 4.200293 | 4.471884 | 1.132281 | 0 | 4.659366 | 0
2018-02-26 02:26 | 203928 | 960.0009 | 2 | 24 | 4.200255 | 4.118109 | 1.275409 | 0 | 5.260544 | 0
2018-02-26 02:28 | 204048 | 1080.0014 | 2 | 24 | 4.200234 | 3.772493 | 1.406852 | 0 | 5.812643 | 0
2018-02-26 02:30 | 204168 | 1200.0001 | 2 | 24 | 4.200305 | 3.470881 | 1.527482 | 0 | 6.319324 | 0
2018-02-26 02:31 | 204255.6 | 1287.646 | 2 | 24 | 4.200248 | 3.259983 | 1.609407 | 0 | 6.663434 | 0
2018-02-26 02:33 | 204375.6 | 120.0005 | 3 | 24 | 4.220158 | 3.25988 | 1.717695 | 0 | 7.11924 | 0
2018-02-26 02:35 | 204495.6 | 240.001 | 3 | 24 | 4.245669 | 3.259846 | 1.826362 | 0 | 7.579178 | 0
2018-02-26 02:37 | 204615.6 | 360.0013 | 3 | 24 | 4.275245 | 3.259865 | 1.935009 | 0 | 8.042042 | 0
2018-02-26 02:39 | 204735.6 | 480.0009 | 3 | 24 | 4.306359 | 3.259855 | 2.043674 | 0 | 8.508284 | 0
2018-02-26 02:41 | 204855.6 | 600.0006 | 3 | 24 | 4.339286 | 3.259911 | 2.152322 | 0 | 8.977936 | 0
2018-02-26 02:43 | 204975.6 | 720.0002 | 3 | 24 | 4.374791 | 3.25983 | 2.260992 | 0 | 9.451374 | 0
2018-02-26 02:45 | 205095.6 | 840.0013 | 3 | 24 | 4.400318 | 3.046551 | 2.368314 | 0 | 9.922709 | 0
2018-02-26 02:47 | 205215.6 | 960.001 | 3 | 24 | 4.400278 | 2.619665 | 2.462401 | 0 | 10.33672 | 0
2018-02-26 02:49 | 205335.6 | 1080.0013 | 3 | 24 | 4.400288 | 2.272585 | 2.543783 | 0 | 10.69483 | 0
2018-02-26 02:51 | 205455.6 | 1200.0002 | 3 | 24 | 4.400253 | 1.978466 | 2.614516 | 0 | 11.00607 | 0
2018-02-26 02:53 | 205575.6 | 1320.0005 | 3 | 24 | 4.400267 | 1.7193 | 2.67607 | 0 | 11.27692 | 0
2018-02-26 02:55 | 205695.6 | 1440.001 | 3 | 24 | 4.400273 | 1.491895 | 2.729467 | 0 | 11.51189 | 0
2018-02-26 02:57 | 205815.6 | 1560.0014 | 3 | 24 | 4.400257 | 1.306994 | 2.776012 | 0 | 11.7167 | 0
2018-02-26 02:59 | 205935.6 | 1680.0002 | 3 | 24 | 4.400224 | 1.151599 | 2.8169 | 0 | 11.89662 | 0
2018-02-26 03:01 | 206055.6 | 1800.0006 | 3 | 24 | 4.400226 | 1.020157 | 2.853069 | 0 | 12.05576 | 0
2018-02-26 03:03 | 206175.6 | 1920.001 | 3 | 24 | 4.400235 | 0.9003515 | 2.88505 | 0 | 12.19649 | 0
2018-02-26 03:05 | 206295.6 | 2040.0014 | 3 | 24 | 4.40022 | 0.7990732 | 2.913309 | 0 | 12.32083 | 0
2018-02-26 03:07 | 206415.6 | 2160.001 | 3 | 24 | 4.400206 | 0.7138939 | 2.938478 | 0 | 12.43158 | 0
2018-02-26 03:09 | 206520.1 | 2264.4533 | 3 | 24 | 4.400257 | 0.6519976 | 2.958257 | 0 | 12.51861 | 0
2018-02-26 03:11 | 206640.1 | 120.0014 | 4 | 24 | 4.335907 | 0 | 2.958257 | 0 | 12.51861 | 0
2018-02-26 03:13 | 206760.1 | 240.001 | 4 | 24 | 4.3302 | 0 | 2.958257 | 0 | 12.51861 | 0
2018-02-26 03:14 | 206820.1 | 300.0039 | 4 | 24 | 4.328592 | 0 | 2.958257 | 0 | 12.51861 | 0
2018-02-26 03:16 | 206940.2 | 120.0014 | 5 | 24 | 4.097373 | -2.282018 | 2.958257 | 0.07605947 | 12.51861 | 0.3140695
2018-02-26 03:18 | 207060.2 | 240.0001 | 5 | 24 | 4.064088 | -2.281991 | 2.958257 | 0.1521129 | 12.51861 | 0.6243685
2018-02-26 03:20 | 207180.2 | 360.0005 | 5 | 24 | 4.03394 | -2.281973 | 2.958257 | 0.2281807 | 12.51861 | 0.9323646
2018-02-26 03:22 | 207300.2 | 480.0001 | 5 | 24 | 4.003117 | -2.281923 | 2.958257 | 0.3042432 | 12.51861 | 1.238024
2018-02-26 03:24 | 207420.2 | 600.0005 | 5 | 24 | 3.974018 | -2.282001 | 2.958257 | 0.3803065 | 12.51861 | 1.541397
2018-02-26 03:26 | 207540.2 | 720.0001 | 5 | 24 | 3.945937 | -2.282051 | 2.958257 | 0.4563738 | 12.51861 | 1.842613
2018-02-26 03:28 | 207660.2 | 840.0013 | 5 | 24 | 3.919128 | -2.281938 | 2.958257 | 0.532438 | 12.51861 | 2.141741
2018-02-26 03:30 | 207780.2 | 960.0001 | 5 | 24 | 3.892111 | -2.281971 | 2.958257 | 0.6084988 | 12.51861 | 2.438814
2018-02-26 03:32 | 207900.2 | 1080.0013 | 5 | 24 | 3.865081 | -2.282022 | 2.958257 | 0.6845624 | 12.51861 | 2.733823
2018-02-26 03:34 | 208020.2 | 1200.0001 | 5 | 24 | 3.838867 | -2.281991 | 2.958257 | 0.7606261 | 12.51861 | 3.026816
2018-02-26 03:36 | 208140.2 | 1320.0005 | 5 | 24 | 3.814345 | -2.282013 | 2.958257 | 0.8366849 | 12.51861 | 3.317842
2018-02-26 03:38 | 208260.2 | 1440.0001 | 5 | 24 | 3.791764 | -2.282082 | 2.958257 | 0.9127535 | 12.51861 | 3.607127
2018-02-26 03:40 | 208380.2 | 1560.0013 | 5 | 24 | 3.769212 | -2.282036 | 2.958257 | 0.9888157 | 12.51861 | 3.894675
2018-02-26 03:42 | 208500.2 | 1680.0009 | 5 | 24 | 3.748721 | -2.282062 | 2.958257 | 1.064874 | 12.51861 | 4.180564
2018-02-26 03:44 | 208620.2 | 1800.0013 | 5 | 24 | 3.729506 | -2.282009 | 2.958257 | 1.140941 | 12.51861 | 4.464981
2018-02-26 03:46 | 208740.2 | 1920.0009 | 5 | 24 | 3.711422 | -2.281957 | 2.958257 | 1.217001 | 12.51861 | 4.747961
2018-02-26 03:48 | 208860.2 | 2040.0013 | 5 | 24 | 3.692973 | -2.281978 | 2.958257 | 1.293069 | 12.51861 | 5.029588
2018-02-26 03:50 | 208980.2 | 2160.0009 | 5 | 24 | 3.674851 | -2.28206 | 2.958257 | 1.369134 | 12.51861 | 5.309791
2018-02-26 03:52 | 209100.2 | 2280.0005 | 5 | 24 | 3.658596 | -2.281989 | 2.958257 | 1.445196 | 12.51861 | 5.58868
2018-02-26 03:54 | 209220.2 | 2400.0001 | 5 | 24 | 3.643951 | -2.282031 | 2.958257 | 1.521259 | 12.51861 | 5.866391
2018-02-26 03:56 | 209340.2 | 2520.0013 | 5 | 24 | 3.630008 | -2.282044 | 2.958257 | 1.597324 | 12.51861 | 6.143038
2018-02-26 03:58 | 209460.2 | 2640.0009 | 5 | 24 | 3.61546 | -2.28204 | 2.958257 | 1.673388 | 12.51861 | 6.418598
2018-02-26 04:00 | 209580.2 | 2760.0013 | 5 | 24 | 3.602859 | -2.282011 | 2.958257 | 1.749451 | 12.51861 | 6.693111
2018-02-26 04:02 | 209700.2 | 2880.0009 | 5 | 24 | 3.591676 | -2.281984 | 2.958257 | 1.825514 | 12.51861 | 6.966723
2018-02-26 04:04 | 209820.2 | 3000.0021 | 5 | 24 | 3.581702 | -2.282028 | 2.958257 | 1.901579 | 12.51861 | 7.239545
2018-02-26 04:06 | 209940.2 | 3120.0001 | 5 | 24 | 3.571032 | -2.282002 | 2.958257 | 1.977641 | 12.51861 | 7.51158
2018-02-26 04:08 | 210060.2 | 3240.0013 | 5 | 24 | 3.559868 | -2.282043 | 2.958257 | 2.053704 | 12.51861 | 7.782766
2018-02-26 04:10 | 210180.2 | 3360.0001 | 5 | 24 | 3.549794 | -2.281935 | 2.958257 | 2.129769 | 12.51861 | 8.053164
2018-02-26 04:12 | 210300.2 | 3480.0005 | 5 | 24 | 3.540092 | -2.282026 | 2.958257 | 2.205836 | 12.51861 | 8.322811
2018-02-26 04:14 | 210420.2 | 3600.0001 | 5 | 24 | 3.529429 | -2.282001 | 2.958257 | 2.281895 | 12.51861 | 8.591674
2018-02-26 04:16 | 210540.2 | 3720.0013 | 5 | 24 | 3.515963 | -2.282095 | 2.958257 | 2.357964 | 12.51861 | 8.85966
2018-02-26 04:18 | 210660.2 | 3840.0009 | 5 | 24 | 3.502113 | -2.282026 | 2.958257 | 2.43403 | 12.51861 | 9.12658
2018-02-26 04:20 | 210780.2 | 3960.0005 | 5 | 24 | 3.486845 | -2.281982 | 2.958257 | 2.510087 | 12.51861 | 9.392377
2018-02-26 04:22 | 210900.2 | 4080.0009 | 5 | 24 | 3.468554 | -2.281996 | 2.958257 | 2.586156 | 12.51861 | 9.656959
2018-02-26 04:24 | 211020.2 | 4200.0005 | 5 | 24 | 3.441881 | -2.28208 | 2.958257 | 2.662221 | 12.51861 | 9.919853
2018-02-26 04:26 | 211140.2 | 4320.0001 | 5 | 24 | 3.401704 | -2.282004 | 2.958257 | 2.73828 | 12.51861 | 10.1802
2018-02-26 04:28 | 211260.2 | 4440.0005 | 5 | 24 | 3.341753 | -2.282 | 2.958257 | 2.814345 | 12.51861 | 10.43685
2018-02-26 04:30 | 211380.2 | 4560.0001 | 5 | 24 | 3.232955 | -2.281984 | 2.958257 | 2.890402 | 12.51861 | 10.68735
2018-02-26 04:32 | 211486.6 | 4666.3844 | 5 | 24 | 2.999979 | -2.282013 | 2.958257 | 2.957839 | 12.51861 | 10.8989
2018-02-26 04:34 | 211606.6 | 120.0003 | 6 | 24 | 3.351554 | 0 | 2.958257 | 2.957839 | 12.51861 | 10.8989
2018-02-26 04:36 | 211726.6 | 239.9999 | 6 | 24 | 3.36575 | 0 | 2.958257 | 2.957839 | 12.51861 | 10.8989
2018-02-26 04:37 | 211786.6 | 300.0027 | 6 | 24 | 3.369191 | 0 | 2.958257 | 2.957839 | 12.51861 | 10.8989
2018-02-26 04:37 | 211786.6 | 0.0025 | 7 | 25 | 3.369308 | 0 | 0 | 0 | 0 | 0
2018-02-26 04:39 | 211906.7 | 120.0006 | 2 | 25 | 4.05599 | 4.889914 | 0.1623916 | 0 | 0.6389229 | 0
2018-02-26 04:41 | 212026.7 | 240.0003 | 2 | 25 | 4.089091 | 4.889921 | 0.3253758 | 0 | 1.302565 | 0
2018-02-26 04:43 | 212146.7 | 360.0014 | 2 | 25 | 4.125585 | 4.889811 | 0.4883742 | 0 | 1.972123 | 0
2018-02-26 04:45 | 212266.7 | 480.001 | 2 | 25 | 4.153701 | 4.890141 | 0.6513666 | 0 | 2.646961 | 0
2018-02-26 04:47 | 212386.7 | 600.0014 | 2 | 25 | 4.177146 | 4.890114 | 0.8143698 | 0 | 3.325946 | 0
2018-02-26 04:49 | 212506.7 | 720.0003 | 2 | 25 | 4.200316 | 4.876863 | 0.9773577 | 0 | 4.00868 | 0
2018-02-26 04:51 | 212626.7 | 840.0014 | 2 | 25 | 4.200276 | 4.474659 | 1.133028 | 0 | 4.662542 | 0
2018-02-26 04:53 | 212746.7 | 960.001 | 2 | 25 | 4.200284 | 4.099993 | 1.27575 | 0 | 5.262015 | 0
2018-02-26 04:55 | 212866.7 | 1080.0007 | 2 | 25 | 4.200303 | 3.779758 | 1.406991 | 0 | 5.813263 | 0
2018-02-26 04:57 | 212986.7 | 1200.001 | 2 | 25 | 4.200256 | 3.486324 | 1.527986 | 0 | 6.321478 | 0
2018-02-26 04:59 | 213083.3 | 1296.5769 | 2 | 25 | 4.200285 | 3.259993 | 1.618514 | 0 | 6.701718 | 0
2018-02-26 05:01 | 213203.3 | 120.0013 | 3 | 25 | 4.221831 | 3.259823 | 1.7268 | 0 | 7.157581 | 0
2018-02-26 05:03 | 213323.3 | 240.0009 | 3 | 25 | 4.248381 | 3.25984 | 1.835463 | 0 | 7.617771 | 0
2018-02-26 05:05 | 213443.3 | 360.0005 | 3 | 25 | 4.276532 | 3.259853 | 1.944126 | 0 | 8.080925 | 0
2018-02-26 05:07 | 213563.3 | 480.0009 | 3 | 25 | 4.306667 | 3.259832 | 2.052781 | 0 | 8.547217 | 0
2018-02-26 05:09 | 213683.3 | 600.0014 | 3 | 25 | 4.340069 | 3.259827 | 2.161443 | 0 | 9.016965 | 0
2018-02-26 05:11 | 213803.3 | 720.0009 | 3 | 25 | 4.378055 | 3.25983 | 2.270092 | 0 | 9.490536 | 0
2018-02-26 05:13 | 213923.3 | 840.0014 | 3 | 25 | 4.400283 | 3.014784 | 2.376848 | 0 | 9.95961 | 0
2018-02-26 05:15 | 214043.3 | 960.0001 | 3 | 25 | 4.400241 | 2.607239 | 2.470325 | 0 | 10.37093 | 0
2018-02-26 05:17 | 214163.3 | 1080.0013 | 3 | 25 | 4.400299 | 2.264446 | 2.551411 | 0 | 10.72773 | 0
2018-02-26 05:19 | 214283.3 | 1200.0002 | 3 | 25 | 4.400256 | 1.955894 | 2.621673 | 0 | 11.03691 | 0
2018-02-26 05:21 | 214403.3 | 1320.0005 | 3 | 25 | 4.400252 | 1.693871 | 2.682331 | 0 | 11.30382 | 0
2018-02-26 05:23 | 214523.3 | 1440.001 | 3 | 25 | 4.400246 | 1.478628 | 2.735096 | 0 | 11.536 | 0
2018-02-26 05:25 | 214643.3 | 1560.0014 | 3 | 25 | 4.400272 | 1.300694 | 2.781322 | 0 | 11.73941 | 0
2018-02-26 05:27 | 214763.3 | 1680.0002 | 3 | 25 | 4.400239 | 1.144133 | 2.822003 | 0 | 11.91841 | 0
2018-02-26 05:29 | 214883.3 | 1800.0013 | 3 | 25 | 4.400215 | 1.003668 | 2.857753 | 0 | 12.07572 | 0
2018-02-26 05:31 | 215003.3 | 1920.0001 | 3 | 25 | 4.400258 | 0.8894215 | 2.88924 | 0 | 12.21427 | 0
2018-02-26 05:33 | 215123.3 | 2040.0006 | 3 | 25 | 4.400222 | 0.7919331 | 2.917213 | 0 | 12.33736 | 0
2018-02-26 05:35 | 215243.3 | 2160.001 | 3 | 25 | 4.400176 | 0.7091885 | 2.94222 | 0 | 12.44739 | 0
2018-02-26 05:36 | 215333.8 | 2250.4701 | 3 | 25 | 4.400197 | 0.6519909 | 2.959332 | 0 | 12.52269 | 0
2018-02-26 05:38 | 215453.8 | 120.0011 | 4 | 25 | 4.336171 | 0 | 2.959332 | 0 | 12.52269 | 0
2018-02-26 05:40 | 215573.8 | 240.0008 | 4 | 25 | 4.330539 | 0 | 2.959332 | 0 | 12.52269 | 0
2018-02-26 05:41 | 215633.8 | 300.0012 | 4 | 25 | 4.328927 | 0 | 2.959332 | 0 | 12.52269 | 0
2018-02-26 05:43 | 215753.9 | 120.0013 | 5 | 25 | 4.099883 | -2.282029 | 2.959332 | 0.07605794 | 12.52269 | 0.314211
2018-02-26 05:45 | 215873.9 | 240.0009 | 5 | 25 | 4.065834 | -2.282044 | 2.959332 | 0.152116 | 12.52269 | 0.6247075
2018-02-26 05:47 | 215993.9 | 360.0005 | 5 | 25 | 4.033969 | -2.282004 | 2.959332 | 0.2281824 | 12.52269 | 0.932754
2018-02-26 05:49 | 216113.9 | 480.0002 | 5 | 25 | 4.00446 | -2.282076 | 2.959332 | 0.3042462 | 12.52269 | 1.238464
2018-02-26 05:51 | 216233.9 | 600.0005 | 5 | 25 | 3.976007 | -2.282011 | 2.959332 | 0.380318 | 12.52269 | 1.542
2018-02-26 05:53 | 216353.9 | 720.0002 | 5 | 25 | 3.948314 | -2.281989 | 2.959332 | 0.45638 | 12.52269 | 1.843374
2018-02-26 05:55 | 216473.9 | 840.0005 | 5 | 25 | 3.919675 | -2.282068 | 2.959332 | 0.5324415 | 12.52269 | 2.142608
2018-02-26 05:57 | 216593.9 | 960.0001 | 5 | 25 | 3.892237 | -2.281963 | 2.959332 | 0.6085106 | 12.52269 | 2.439716
2018-02-26 05:59 | 216713.9 | 1080.0005 | 5 | 25 | 3.866192 | -2.282024 | 2.959332 | 0.6845725 | 12.52269 | 2.734774
2018-02-26 06:01 | 216833.9 | 1200.0001 | 5 | 25 | 3.84068 | -2.282002 | 2.959332 | 0.7606351 | 12.52269 | 3.027873
2018-02-26 06:03 | 216953.9 | 1320.0013 | 5 | 25 | 3.815451 | -2.282084 | 2.959332 | 0.8367007 | 12.52269 | 3.319053
2018-02-26 06:05 | 217073.9 | 1440.0009 | 5 | 25 | 3.790886 | -2.282069 | 2.959332 | 0.9127646 | 12.52269 | 3.608318
2018-02-26 06:07 | 217193.9 | 1560.0005 | 5 | 25 | 3.769494 | -2.281971 | 2.959332 | 0.988832 | 12.52269 | 3.895854
2018-02-26 06:09 | 217313.9 | 1680.0001 | 5 | 25 | 3.749552 | -2.282015 | 2.959332 | 1.064889 | 12.52269 | 4.181782
2018-02-26 06:11 | 217433.9 | 1800.0005 | 5 | 25 | 3.730641 | -2.282033 | 2.959332 | 1.140959 | 12.52269 | 4.466293
2018-02-26 06:13 | 217553.9 | 1920.0009 | 5 | 25 | 3.710923 | -2.28194 | 2.959332 | 1.217025 | 12.52269 | 4.749332
2018-02-26 06:15 | 217673.9 | 2040.0013 | 5 | 25 | 3.692171 | -2.282026 | 2.959332 | 1.293084 | 12.52269 | 5.030853
2018-02-26 06:17 | 217793.9 | 2160.0001 | 5 | 25 | 3.674927 | -2.281976 | 2.959332 | 1.369144 | 12.52269 | 5.311018
2018-02-26 06:19 | 217913.9 | 2280.0005 | 5 | 25 | 3.659372 | -2.281993 | 2.959332 | 1.445211 | 12.52269 | 5.589955
2018-02-26 06:21 | 218033.9 | 2400.0009 | 5 | 25 | 3.644018 | -2.282016 | 2.959332 | 1.521273 | 12.52269 | 5.867709
2018-02-26 06:23 | 218153.9 | 2520.0013 | 5 | 25 | 3.62839 | -2.282011 | 2.959332 | 1.597343 | 12.52269 | 6.144308
2018-02-26 06:25 | 218273.9 | 2640.0001 | 5 | 25 | 3.614913 | -2.281958 | 2.959332 | 1.673401 | 12.52269 | 6.419755
2018-02-26 06:27 | 218393.9 | 2760.0005 | 5 | 25 | 3.602919 | -2.282029 | 2.959332 | 1.749469 | 12.52269 | 6.694267
2018-02-26 06:29 | 218513.9 | 2880.0009 | 5 | 25 | 3.59203 | -2.282051 | 2.959332 | 1.825529 | 12.52269 | 6.967893
2018-02-26 06:31 | 218633.9 | 3000.0005 | 5 | 25 | 3.580479 | -2.282026 | 2.959332 | 1.901597 | 12.52269 | 7.240699
2018-02-26 06:33 | 218753.9 | 3120.0009 | 5 | 25 | 3.569326 | -2.282001 | 2.959332 | 1.977661 | 12.52269 | 7.512607
2018-02-26 06:35 | 218873.9 | 3240.0013 | 5 | 25 | 3.559313 | -2.282013 | 2.959332 | 2.05372 | 12.52269 | 7.783702
2018-02-26 06:37 | 218993.9 | 3360.0001 | 5 | 25 | 3.55001 | -2.281955 | 2.959332 | 2.129786 | 12.52269 | 8.054087
2018-02-26 06:39 | 219113.9 | 3480.0005 | 5 | 25 | 3.539594 | -2.282048 | 2.959332 | 2.205852 | 12.52269 | 8.323737
2018-02-26 06:41 | 219233.9 | 3600.0009 | 5 | 25 | 3.527146 | -2.281913 | 2.959332 | 2.281917 | 12.52269 | 8.592511
2018-02-26 06:43 | 219353.9 | 3720.0013 | 5 | 25 | 3.514835 | -2.282015 | 2.959332 | 2.357984 | 12.52269 | 8.860341
2018-02-26 06:45 | 219473.9 | 3840.0009 | 5 | 25 | 3.501915 | -2.281963 | 2.959332 | 2.434049 | 12.52269 | 9.127213
2018-02-26 06:47 | 219593.9 | 3960.0005 | 5 | 25 | 3.487195 | -2.282006 | 2.959332 | 2.510106 | 12.52269 | 9.393029
2018-02-26 06:49 | 219713.9 | 4080.0001 | 5 | 25 | 3.466532 | -2.281955 | 2.959332 | 2.586171 | 12.52269 | 9.657543
2018-02-26 06:51 | 219833.9 | 4200.0005 | 5 | 25 | 3.439009 | -2.281958 | 2.959332 | 2.662235 | 12.52269 | 9.920213
2018-02-26 06:53 | 219953.9 | 4320.0001 | 5 | 25 | 3.400892 | -2.281991 | 2.959332 | 2.7383 | 12.52269 | 10.18045
2018-02-26 06:55 | 220073.9 | 4440.0013 | 5 | 25 | 3.342547 | -2.281961 | 2.959332 | 2.814358 | 12.52269 | 10.43706
2018-02-26 06:57 | 220193.9 | 4560.0009 | 5 | 25 | 3.233097 | -2.282026 | 2.959332 | 2.890424 | 12.52269 | 10.68767
2018-02-26 06:59 | 220299.6 | 4665.7445 | 5 | 25 | 2.999998 | -2.282011 | 2.959332 | 2.957449 | 12.52269 | 10.89789
2018-02-26 07:01 | 220419.7 | 120.0005 | 6 | 25 | 3.356444 | 0 | 2.959332 | 2.957449 | 12.52269 | 10.89789
2018-02-26 07:03 | 220539.7 | 240.0001 | 6 | 25 | 3.370931 | 0 | 2.959332 | 2.957449 | 12.52269 | 10.89789
2018-02-26 07:04 | 220599.7 | 300.0029 | 6 | 25 | 3.374334 | 0 | 2.959332 | 2.957449 | 12.52269 | 10.89789
2018-02-26 07:04 | 220599.7 | 0.0024 | 7 | 26 | 3.374355 | 0 | 0 | 0 | 0 | 0
2018-02-26 07:06 | 220719.8 | 120.0006 | 2 | 26 | 4.057106 | 4.889839 | 0.1623878 | 0 | 0.6392614 | 0
2018-02-26 07:08 | 220839.8 | 240.001 | 2 | 26 | 4.093029 | 4.890127 | 0.3253678 | 0 | 1.303298 | 0
2018-02-26 07:10 | 220959.8 | 360.0006 | 2 | 26 | 4.127687 | 4.889837 | 0.4883653 | 0 | 1.973411 | 0
2018-02-26 07:12 | 221079.8 | 480.0002 | 2 | 26 | 4.154503 | 4.889824 | 0.6513694 | 0 | 2.648522 | 0
2018-02-26 07:14 | 221199.8 | 600.0007 | 2 | 26 | 4.177117 | 4.890095 | 0.8143628 | 0 | 3.327499 | 0
2018-02-26 07:16 | 221319.8 | 720.0003 | 2 | 26 | 4.200322 | 4.840504 | 0.977276 | 0 | 4.010021 | 0
2018-02-26 07:18 | 221439.8 | 840.0014 | 2 | 26 | 4.200291 | 4.433262 | 1.131506 | 0 | 4.657833 | 0
2018-02-26 07:20 | 221559.8 | 960.0011 | 2 | 26 | 4.2003 | 4.088934 | 1.273418 | 0 | 5.253903 | 0
2018-02-26 07:22 | 221679.8 | 1080.0006 | 2 | 26 | 4.200243 | 3.780558 | 1.40442 | 0 | 5.80415 | 0
2018-02-26 07:24 | 221799.8 | 1200.0011 | 2 | 26 | 4.200273 | 3.483765 | 1.525499 | 0 | 6.312715 | 0
2018-02-26 07:25 | 221887.3 | 1287.4997 | 2 | 26 | 4.200281 | 3.259996 | 1.607468 | 0 | 6.657006 | 0
2018-02-26 07:27 | 222007.3 | 120.0007 | 3 | 26 | 4.221648 | 3.259876 | 1.715759 | 8.3e-11 | 7.112915 | 3.39e-10
2018-02-26 07:29 | 222127.3 | 240.0002 | 3 | 26 | 4.246957 | 3.25983 | 1.824416 | 8.3e-11 | 7.572982 | 3.39e-10
2018-02-26 07:31 | 222247.3 | 360.0014 | 3 | 26 | 4.274175 | 3.259903 | 1.933064 | 8.3e-11 | 8.035865 | 3.39e-10
2018-02-26 07:33 | 222367.3 | 480.0003 | 3 | 26 | 4.304744 | 3.259905 | 2.041738 | 8.3e-11 | 8.501983 | 3.39e-10
2018-02-26 07:35 | 222487.3 | 600.0014 | 3 | 26 | 4.339445 | 3.259865 | 2.150397 | 8.3e-11 | 8.971591 | 3.39e-10
2018-02-26 07:37 | 222607.3 | 720.002 | 3 | 26 | 4.375922 | 3.259899 | 2.259061 | 8.3e-11 | 9.445097 | 3.39e-10
2018-02-26 07:39 | 222727.3 | 840.0015 | 3 | 26 | 4.400321 | 3.052412 | 2.366338 | 8.3e-11 | 9.916301 | 3.39e-10
2018-02-26 07:41 | 222847.3 | 960.0002 | 3 | 26 | 4.400305 | 2.641121 | 2.46104 | 8.3e-11 | 10.33302 | 3.39e-10
2018-02-26 07:43 | 222967.3 | 1080.0015 | 3 | 26 | 4.400312 | 2.276022 | 2.542918 | 8.3e-11 | 10.69331 | 3.39e-10
2018-02-26 07:45 | 223087.3 | 1200.0011 | 3 | 26 | 4.400267 | 1.967714 | 2.613452 | 8.3e-11 | 11.00368 | 3.39e-10
2018-02-26 07:47 | 223207.3 | 1320.0015 | 3 | 26 | 4.400253 | 1.713752 | 2.674712 | 8.3e-11 | 11.27323 | 3.39e-10
2018-02-26 07:49 | 223327.3 | 1440.0011 | 3 | 26 | 4.400293 | 1.50221 | 2.72819 | 8.3e-11 | 11.50855 | 3.39e-10
2018-02-26 07:51 | 223447.3 | 1560.0007 | 3 | 26 | 4.40025 | 1.316283 | 2.77508 | 8.3e-11 | 11.71488 | 3.39e-10
2018-02-26 07:53 | 223567.3 | 1680.0003 | 3 | 26 | 4.400239 | 1.149191 | 2.81608 | 8.3e-11 | 11.89529 | 3.39e-10
2018-02-26 07:55 | 223687.3 | 1800.0007 | 3 | 26 | 4.400213 | 1.01431 | 2.852069 | 8.3e-11 | 12.05365 | 3.39e-10
2018-02-26 07:57 | 223807.3 | 1920.0003 | 3 | 26 | 4.400221 | 0.9008484 | 2.883929 | 8.3e-11 | 12.19384 | 3.39e-10
2018-02-26 07:59 | 223927.3 | 2040.0015 | 3 | 26 | 4.400206 | 0.8041668 | 2.912313 | 8.3e-11 | 12.31874 | 3.39e-10
2018-02-26 08:01 | 224047.3 | 2160.0011 | 3 | 26 | 4.400251 | 0.7158794 | 2.937631 | 8.3e-11 | 12.43015 | 3.39e-10
2018-02-26 08:03 | 224144.7 | 2257.4226 | 3 | 26 | 4.400211 | 0.6519976 | 2.956106 | 8.3e-11 | 12.51144 | 3.39e-10
2018-02-26 08:05 | 224264.8 | 120.0011 | 4 | 26 | 4.335763 | 0 | 2.956106 | 8.3e-11 | 12.51144 | 3.39e-10
2018-02-26 08:07 | 224384.8 | 240.0008 | 4 | 26 | 4.330071 | 0 | 2.956106 | 8.3e-11 | 12.51144 | 3.39e-10
2018-02-26 08:08 | 224444.8 | 300.002 | 4 | 26 | 4.328397 | 0 | 2.956106 | 8.3e-11 | 12.51144 | 3.39e-10
2018-02-26 08:10 | 224564.8 | 120.0014 | 5 | 26 | 4.098956 | -2.282028 | 2.956106 | 0.07605624 | 12.51144 | 0.3141819
2018-02-26 08:12 | 224684.8 | 240.0001 | 5 | 26 | 4.06383 | -2.282075 | 2.956106 | 0.1521172 | 12.51144 | 0.6245608
2018-02-26 08:14 | 224804.8 | 360.0014 | 5 | 26 | 4.033428 | -2.282022 | 2.956106 | 0.2281782 | 12.51144 | 0.9324903
2018-02-26 08:16 | 224924.8 | 480.0001 | 5 | 26 | 4.00463 | -2.281976 | 2.956106 | 0.304248 | 12.51144 | 1.238202
2018-02-26 08:18 | 225044.8 | 600.0005 | 5 | 26 | 3.976327 | -2.282084 | 2.956106 | 0.3803124 | 12.51144 | 1.541739
2018-02-26 08:20 | 225164.8 | 720.0001 | 5 | 26 | 3.946745 | -2.282066 | 2.956106 | 0.4563768 | 12.51144 | 1.843077
2018-02-26 08:22 | 225284.8 | 840.0006 | 5 | 26 | 3.918666 | -2.281946 | 2.956106 | 0.5324398 | 12.51144 | 2.142198
2018-02-26 08:24 | 225404.8 | 960.0001 | 5 | 26 | 3.892182 | -2.281931 | 2.956106 | 0.6085006 | 12.51144 | 2.439239
2018-02-26 08:26 | 225524.8 | 1080.0005 | 5 | 26 | 3.866919 | -2.282022 | 2.956106 | 0.6845684 | 12.51144 | 2.734352
2018-02-26 08:28 | 225644.8 | 1200.0001 | 5 | 26 | 3.840507 | -2.282043 | 2.956106 | 0.7606251 | 12.51144 | 3.027464
2018-02-26 08:30 | 225764.8 | 1320.0005 | 5 | 26 | 3.814142 | -2.281966 | 2.956106 | 0.836688 | 12.51144 | 3.318562
2018-02-26 08:32 | 225884.8 | 1440.0001 | 5 | 26 | 3.791162 | -2.281976 | 2.956106 | 0.9127545 | 12.51144 | 3.607799
2018-02-26 08:34 | 226004.8 | 1560.0005 | 5 | 26 | 3.770472 | -2.281973 | 2.956106 | 0.9888222 | 12.51144 | 3.895379
2018-02-26 08:36 | 226124.8 | 1680.0001 | 5 | 26 | 3.750718 | -2.282024 | 2.956106 | 1.064882 | 12.51144 | 4.181411
2018-02-26 08:38 | 226244.8 | 1800.0005 | 5 | 26 | 3.730138 | -2.282016 | 2.956106 | 1.140943 | 12.51144 | 4.465917
2018-02-26 08:40 | 226364.8 | 1920.0001 | 5 | 26 | 3.710857 | -2.281995 | 2.956106 | 1.217004 | 12.51144 | 4.748889
2018-02-26 08:42 | 226484.8 | 2040.0013 | 5 | 26 | 3.692868 | -2.28193 | 2.956106 | 1.293072 | 12.51144 | 5.030476
2018-02-26 08:44 | 226604.8 | 2160.0009 | 5 | 26 | 3.676433 | -2.282011 | 2.956106 | 1.369136 | 12.51144 | 5.31074
2018-02-26 08:46 | 226724.8 | 2280.0013 | 5 | 26 | 3.659985 | -2.281913 | 2.956106 | 1.445198 | 12.51144 | 5.589752
2018-02-26 08:48 | 226844.8 | 2400.0009 | 5 | 26 | 3.643549 | -2.281944 | 2.956106 | 1.521265 | 12.51144 | 5.867518
2018-02-26 08:50 | 226964.8 | 2520.0013 | 5 | 26 | 3.629264 | -2.28202 | 2.956106 | 1.597325 | 12.51144 | 6.144095
2018-02-26 08:52 | 227084.8 | 2640.0001 | 5 | 26 | 3.6164 | -2.28206 | 2.956106 | 1.673389 | 12.51144 | 6.419648
2018-02-26 08:54 | 227204.8 | 2760.0013 | 5 | 26 | 3.604566 | -2.281973 | 2.956106 | 1.749454 | 12.51144 | 6.694281
2018-02-26 08:56 | 227324.8 | 2880.0009 | 5 | 26 | 3.592073 | -2.281989 | 2.956106 | 1.825518 | 12.51144 | 6.967991
2018-02-26 08:58 | 227444.8 | 3000.0013 | 5 | 26 | 3.580691 | -2.281935 | 2.956106 | 1.901579 | 12.51144 | 7.240761
2018-02-26 09:00 | 227564.8 | 3120.0001 | 5 | 26 | 3.570514 | -2.282046 | 2.956106 | 1.977638 | 12.51144 | 7.512713
2018-02-26 09:02 | 227684.8 | 3240.0005 | 5 | 26 | 3.561281 | -2.282044 | 2.956106 | 2.053704 | 12.51144 | 7.783957
2018-02-26 09:04 | 227804.8 | 3360.0009 | 5 | 26 | 3.550997 | -2.282031 | 2.956106 | 2.129768 | 12.51144 | 8.054461
2018-02-26 09:06 | 227924.8 | 3480.0013 | 5 | 26 | 3.539102 | -2.281937 | 2.956106 | 2.205839 | 12.51144 | 8.324137
2018-02-26 09:08 | 228044.8 | 3600.0001 | 5 | 26 | 3.528046 | -2.282038 | 2.956106 | 2.281894 | 12.51144 | 8.59288
2018-02-26 09:10 | 228164.8 | 3720.0013 | 5 | 26 | 3.516542 | -2.282022 | 2.956106 | 2.357957 | 12.51144 | 8.860795
2018-02-26 09:12 | 228284.8 | 3840.0001 | 5 | 26 | 3.503681 | -2.282002 | 2.956106 | 2.43402 | 12.51144 | 9.127804
2018-02-26 09:14 | 228404.8 | 3960.0005 | 5 | 26 | 3.486506 | -2.281943 | 2.956106 | 2.510091 | 12.51144 | 9.393711
2018-02-26 09:16 | 228524.8 | 4080.0009 | 5 | 26 | 3.466048 | -2.281899 | 2.956106 | 2.586148 | 12.51144 | 9.658126
2018-02-26 09:18 | 228644.8 | 4200.0014 | 5 | 26 | 3.439769 | -2.281961 | 2.956106 | 2.662215 | 12.51144 | 9.920836
2018-02-26 09:20 | 228764.8 | 4320.0001 | 5 | 26 | 3.402666 | -2.281981 | 2.956106 | 2.738272 | 12.51144 | 10.18114
2018-02-26 09:22 | 228884.8 | 4440.0005 | 5 | 26 | 3.341744 | -2.282093 | 2.956106 | 2.814331 | 12.51144 | 10.43784
2018-02-26 09:24 | 229004.8 | 4560.0001 | 5 | 26 | 3.227343 | -2.281966 | 2.956106 | 2.890399 | 12.51144 | 10.6882
2018-02-26 09:26 | 229108 | 4663.1555 | 5 | 26 | 2.999981 | -2.281946 | 2.956106 | 2.955783 | 12.51144 | 10.89303
2018-02-26 09:28 | 229228 | 120.0003 | 6 | 26 | 3.355224 | 0 | 2.956106 | 2.955783 | 12.51144 | 10.89303
2018-02-26 09:30 | 229348 | 239.9999 | 6 | 26 | 3.369605 | 0 | 2.956106 | 2.955783 | 12.51144 | 10.89303
2018-02-26 09:31 | 229408 | 300.0043 | 6 | 26 | 3.373114 | 0 | 2.956106 | 2.955783 | 12.51144 | 10.89303
2018-02-26 09:31 | 229408 | 0.0024 | 7 | 27 | 3.373209 | 0 | 0 | 0 | 0 | 0
2018-02-26 09:33 | 229528.1 | 120.0006 | 2 | 27 | 4.05887 | 4.889841 | 0.1623886 | 0 | 0.639312 | 0
2018-02-26 09:35 | 229648.1 | 240.001 | 2 | 27 | 4.092526 | 4.889835 | 0.3253789 | 0 | 1.303531 | 0
2018-02-26 09:37 | 229768.1 | 360.0014 | 2 | 27 | 4.126741 | 4.89016 | 0.4883574 | 0 | 1.973449 | 0
2018-02-26 09:39 | 229888.1 | 480.0002 | 2 | 27 | 4.153083 | 4.890062 | 0.6513727 | 0 | 2.64837 | 0
2018-02-26 09:41 | 230008.1 | 600.0014 | 2 | 27 | 4.17846 | 4.890158 | 0.8143637 | 0 | 3.327309 | 0
2018-02-26 09:43 | 230128.1 | 720.0003 | 2 | 27 | 4.200315 | 4.805775 | 0.9770898 | 0 | 4.009358 | 0
2018-02-26 09:45 | 230248.1 | 840.0014 | 2 | 27 | 4.200275 | 4.431236 | 1.130925 | 0 | 4.655512 | 0
2018-02-26 09:47 | 230368.1 | 960.0003 | 2 | 27 | 4.200303 | 4.09824 | 1.272971 | 0 | 5.252145 | 0
2018-02-26 09:49 | 230488.1 | 1080.0006 | 2 | 27 | 4.200284 | 3.778419 | 1.404191 | 0 | 5.803308 | 0
2018-02-26 09:51 | 230608.1 | 1200.0003 | 2 | 27 | 4.200299 | 3.463224 | 1.524806 | 0 | 6.309921 | 0
2018-02-26 09:52 | 230691.7 | 1283.5586 | 2 | 27 | 4.200303 | 3.259987 | 1.602793 | 0 | 6.637492 | 0
2018-02-26 09:54 | 230811.7 | 120.0005 | 3 | 27 | 4.220889 | 3.260178 | 1.711088 | 5.56e-10 | 7.093364 | 2.257e-09
2018-02-26 09:56 | 230931.7 | 240.0002 | 3 | 27 | 4.245338 | 3.259838 | 1.819757 | 5.56e-10 | 7.553349 | 2.257e-09
2018-02-26 09:58 | 231051.7 | 360.0006 | 3 | 27 | 4.273541 | 3.260122 | 1.928404 | 5.56e-10 | 8.016084 | 2.257e-09
2018-02-26 10:00 | 231171.7 | 480.0002 | 3 | 27 | 4.305826 | 3.259869 | 2.037067 | 5.56e-10 | 8.482196 | 2.257e-09
2018-02-26 10:02 | 231291.7 | 600.0006 | 3 | 27 | 4.3392 | 3.259808 | 2.145737 | 5.56e-10 | 8.951902 | 2.257e-09
2018-02-26 10:04 | 231411.7 | 720.001 | 3 | 27 | 4.374857 | 3.259863 | 2.254398 | 5.56e-10 | 9.425329 | 2.257e-09
2018-02-26 10:06 | 231531.7 | 840.0022 | 3 | 27 | 4.400302 | 3.071096 | 2.361977 | 5.56e-10 | 9.897754 | 2.257e-09
2018-02-26 10:08 | 231651.7 | 960.001 | 3 | 27 | 4.400267 | 2.633991 | 2.456847 | 5.56e-10 | 10.31521 | 2.257e-09
2018-02-26 10:10 | 231771.7 | 1080.0005 | 3 | 27 | 4.400276 | 2.276144 | 2.538482 | 5.56e-10 | 10.67443 | 2.257e-09
2018-02-26 10:12 | 231891.7 | 1200.001 | 3 | 27 | 4.40029 | 1.977197 | 2.609237 | 5.56e-10 | 10.98577 | 2.257e-09
2018-02-26 10:14 | 232011.7 | 1320.0013 | 3 | 27 | 4.40028 | 1.727762 | 2.670869 | 5.56e-10 | 11.25697 | 2.257e-09
2018-02-26 10:16 | 232131.7 | 1440.001 | 3 | 27 | 4.400272 | 1.50702 | 2.724685 | 5.56e-10 | 11.49377 | 2.257e-09
2018-02-26 10:18 | 232251.7 | 1560.0013 | 3 | 27 | 4.400283 | 1.312556 | 2.771554 | 5.56e-10 | 11.70001 | 2.257e-09
2018-02-26 10:20 | 232371.7 | 1680.001 | 3 | 27 | 4.400239 | 1.154238 | 2.81258 | 5.56e-10 | 11.88053 | 2.257e-09
2018-02-26 10:22 | 232491.7 | 1800.0005 | 3 | 27 | 4.400209 | 1.021901 | 2.848778 | 5.56e-10 | 12.03981 | 2.257e-09
2018-02-26 10:24 | 232611.7 | 1920.0001 | 3 | 27 | 4.400223 | 0.9088774 | 2.88094 | 5.56e-10 | 12.18133 | 2.257e-09
2018-02-26 10:26 | 232731.7 | 2040.0006 | 3 | 27 | 4.400218 | 0.8056879 | 2.909501 | 5.56e-10 | 12.30701 | 2.257e-09
2018-02-26 10:28 | 232851.7 | 2160.0002 | 3 | 27 | 4.400209 | 0.7173691 | 2.934829 | 5.56e-10 | 12.41846 | 2.257e-09
2018-02-26 10:30 | 232958.3 | 2266.5701 | 3 | 27 | 4.400248 | 0.6519938 | 2.955072 | 5.56e-10 | 12.50753 | 2.257e-09
2018-02-26 10:32 | 233078.3 | 120.0016 | 4 | 27 | 4.335537 | 0 | 2.955072 | 5.56e-10 | 12.50753 | 2.257e-09
2018-02-26 10:34 | 233198.3 | 240.0011 | 4 | 27 | 4.329788 | 0 | 2.955072 | 5.56e-10 | 12.50753 | 2.257e-09
2018-02-26 10:35 | 233258.3 | 300.0032 | 4 | 27 | 4.328143 | 0 | 2.955072 | 5.56e-10 | 12.50753 | 2.257e-09
2018-02-26 10:37 | 233378.4 | 120.0006 | 5 | 27 | 4.096726 | -2.282048 | 2.955072 | 0.07605307 | 12.50753 | 0.3140084
2018-02-26 10:39 | 233498.4 | 240.0002 | 5 | 27 | 4.062822 | -2.281978 | 2.955072 | 0.1521107 | 12.50753 | 0.6242566
2018-02-26 10:41 | 233618.4 | 360.0014 | 5 | 27 | 4.033144 | -2.281996 | 2.955072 | 0.2281764 | 12.50753 | 0.932153
2018-02-26 10:43 | 233738.4 | 480.0003 | 5 | 27 | 4.003962 | -2.282018 | 2.955072 | 0.3042473 | 12.50753 | 1.23785
2018-02-26 10:45 | 233858.4 | 600.0014 | 5 | 27 | 3.973727 | -2.282029 | 2.955072 | 0.3803046 | 12.50753 | 1.541229
2018-02-26 10:47 | 233978.4 | 720.001 | 5 | 27 | 3.945138 | -2.281955 | 2.955072 | 0.4563704 | 12.50753 | 1.842398
2018-02-26 10:49 | 234098.4 | 840.0014 | 5 | 27 | 3.917845 | -2.281957 | 2.955072 | 0.5324361 | 12.50753 | 2.14144
2018-02-26 10:51 | 234218.4 | 960.0003 | 5 | 27 | 3.892072 | -2.281993 | 2.955072 | 0.6084993 | 12.50753 | 2.438464
2018-02-26 10:53 | 234338.4 | 1080.0006 | 5 | 27 | 3.865346 | -2.281996 | 2.955072 | 0.6845607 | 12.50753 | 2.733499
2018-02-26 10:55 | 234458.4 | 1200.0002 | 5 | 27 | 3.838106 | -2.281968 | 2.955072 | 0.7606171 | 12.50753 | 3.026436
2018-02-26 10:57 | 234578.4 | 1320.0006 | 5 | 27 | 3.812966 | -2.28196 | 2.955072 | 0.8366844 | 12.50753 | 3.317416
2018-02-26 10:59 | 234698.4 | 1440.001 | 5 | 27 | 3.790799 | -2.281963 | 2.955072 | 0.9127467 | 12.50753 | 3.606576
2018-02-26 11:01 | 234818.4 | 1560.0006 | 5 | 27 | 3.769908 | -2.282024 | 2.955072 | 0.9888115 | 12.50753 | 3.894128
2018-02-26 11:03 | 234938.4 | 1680.001 | 5 | 27 | 3.748515 | -2.282013 | 2.955072 | 1.064879 | 12.50753 | 4.18008
2018-02-26 11:05 | 235058.4 | 1800.0014 | 5 | 27 | 3.7287 | -2.281973 | 2.955072 | 1.140934 | 12.50753 | 4.464408
2018-02-26 11:07 | 235178.4 | 1920.0002 | 5 | 27 | 3.710149 | -2.281946 | 2.955072 | 1.217001 | 12.50753 | 4.747328
2018-02-26 11:09 | 235298.4 | 2040.0014 | 5 | 27 | 3.692851 | -2.281958 | 2.955072 | 1.293067 | 12.50753 | 5.028886
2018-02-26 11:11 | 235418.4 | 2160.0002 | 5 | 27 | 3.675166 | -2.282033 | 2.955072 | 1.369125 | 12.50753 | 5.309093
2018-02-26 11:13 | 235538.4 | 2280.0014 | 5 | 27 | 3.657919 | -2.282006 | 2.955072 | 1.445195 | 12.50753 | 5.587987
2018-02-26 11:15 | 235658.4 | 2400.0002 | 5 | 27 | 3.642663 | -2.282028 | 2.955072 | 1.521254 | 12.50753 | 5.865617
2018-02-26 11:17 | 235778.4 | 2520.0006 | 5 | 27 | 3.629135 | -2.281926 | 2.955072 | 1.597316 | 12.50753 | 6.142155
2018-02-26 11:19 | 235898.4 | 2640.001 | 5 | 27 | 3.616106 | -2.281978 | 2.955072 | 1.67338 | 12.50753 | 6.417707
2018-02-26 11:21 | 236018.4 | 2760.0014 | 5 | 27 | 3.602595 | -2.282006 | 2.955072 | 1.749445 | 12.50753 | 6.692248
2018-02-26 11:23 | 236138.4 | 2880.001 | 5 | 27 | 3.590919 | -2.281957 | 2.955072 | 1.825509 | 12.50753 | 6.965821
2018-02-26 11:25 | 236258.4 | 3000.0014 | 5 | 27 | 3.580426 | -2.281899 | 2.955072 | 1.90157 | 12.50753 | 7.238542
2018-02-26 11:27 | 236378.4 | 3120.0002 | 5 | 27 | 3.570919 | -2.281937 | 2.955072 | 1.977632 | 12.50753 | 7.510519
2018-02-26 11:29 | 236498.4 | 3240.0014 | 5 | 27 | 3.560286 | -2.281928 | 2.955072 | 2.053699 | 12.50753 | 7.781754
2018-02-26 11:31 | 236618.4 | 3360.0002 | 5 | 27 | 3.549099 | -2.281948 | 2.955072 | 2.129759 | 12.50753 | 8.052114
2018-02-26 11:33 | 236738.4 | 3480.0006 | 5 | 27 | 3.538642 | -2.281963 | 2.955072 | 2.205825 | 12.50753 | 8.321682
2018-02-26 11:35 | 236858.4 | 3600.001 | 5 | 27 | 3.528316 | -2.282046 | 2.955072 | 2.281887 | 12.50753 | 8.590436
2018-02-26 11:37 | 236978.4 | 3720.0014 | 5 | 27 | 3.516665 | -2.281937 | 2.955072 | 2.357948 | 12.50753 | 8.858373
2018-02-26 11:39 | 237098.4 | 3840.001 | 5 | 27 | 3.501624 | -2.28196 | 2.955072 | 2.434016 | 12.50753 | 9.125326
2018-02-26 11:41 | 237218.4 | 3960.0014 | 5 | 27 | 3.485307 | -2.281926 | 2.955072 | 2.510076 | 12.50753 | 9.39105
2018-02-26 11:43 | 237338.4 | 4080.001 | 5 | 27 | 3.466073 | -2.281973 | 2.955072 | 2.58614 | 12.50753 | 9.655453
2018-02-26 11:45 | 237458.4 | 4200.0006 | 5 | 27 | 3.441051 | -2.281886 | 2.955072 | 2.662202 | 12.50753 | 9.918201
2018-02-26 11:47 | 237578.4 | 4320.001 | 5 | 27 | 3.401556 | -2.282036 | 2.955072 | 2.738265 | 12.50753 | 10.17856
2018-02-26 11:49 | 237698.4 | 4440.0015 | 5 | 27 | 3.338023 | -2.281971 | 2.955072 | 2.814326 | 12.50753 | 10.43505
2018-02-26 11:51 | 237818.4 | 4560.001 | 5 | 27 | 3.22526 | -2.282056 | 2.955072 | 2.890389 | 12.50753 | 10.68516
2018-02-26 11:53 | 237920.4 | 4662.0611 | 5 | 27 | 2.999991 | -2.281928 | 2.955072 | 2.955081 | 12.50753 | 10.88775
2018-02-26 11:55 | 238040.5 | 120.0003 | 6 | 27 | 3.35287 | 0 | 2.955072 | 2.955081 | 12.50753 | 10.88775
2018-02-26 11:57 | 238160.5 | 240.0007 | 6 | 27 | 3.367327 | 0 | 2.955072 | 2.955081 | 12.50753 | 10.88775
2018-02-26 11:58 | 238220.5 | 300.0027 | 6 | 27 | 3.370798 | 0 | 2.955072 | 2.955081 | 12.50753 | 10.88775
2018-02-26 11:58 | 238220.5 | 0.0025 | 7 | 28 | 3.370813 | 0 | 0 | 0 | 0 | 0
2018-02-26 12:00 | 238340.6 | 120.0006 | 2 | 28 | 4.057382 | 4.890141 | 0.1624003 | 0 | 0.639194 | 0
2018-02-26 12:02 | 238460.6 | 240.0002 | 2 | 28 | 4.09009 | 4.890112 | 0.3253829 | 0 | 1.303074 | 0
2018-02-26 12:04 | 238580.6 | 360.0014 | 2 | 28 | 4.124166 | 4.89012 | 0.4883742 | 0 | 1.972583 | 0
2018-02-26 12:06 | 238700.6 | 480.0002 | 2 | 28 | 4.153236 | 4.890125 | 0.6513888 | 0 | 2.647297 | 0
2018-02-26 12:08 | 238820.6 | 600.0006 | 2 | 28 | 4.177848 | 4.890125 | 0.814382 | 0 | 3.326291 | 0
2018-02-26 12:10 | 238940.6 | 720.0002 | 2 | 28 | 4.200296 | 4.844122 | 0.9772996 | 0 | 4.008914 | 0
2018-02-26 12:12 | 239060.6 | 840.0015 | 2 | 28 | 4.200291 | 4.474585 | 1.132466 | 0 | 4.660657 | 0
2018-02-26 12:14 | 239180.6 | 960.0002 | 2 | 28 | 4.200275 | 4.118958 | 1.275656 | 0 | 5.262096 | 0
2018-02-26 12:16 | 239300.6 | 1080.0007 | 2 | 28 | 4.200305 | 3.771477 | 1.407021 | 0 | 5.813866 | 0
2018-02-26 12:18 | 239420.6 | 1200.0011 | 2 | 28 | 4.200248 | 3.473131 | 1.527686 | 0 | 6.320695 | 0
2018-02-26 12:19 | 239511.5 | 1290.8974 | 2 | 28 | 4.200297 | 3.259995 | 1.612664 | 0 | 6.677625 | 0
2018-02-26 12:21 | 239631.5 | 120.0022 | 3 | 28 | 4.220352 | 3.259933 | 1.72095 | 0 | 7.133424 | 0
2018-02-26 12:23 | 239751.5 | 240.0001 | 3 | 28 | 4.246546 | 3.25984 | 1.829607 | 0 | 7.593367 | 0
2018-02-26 12:25 | 239871.5 | 360.0013 | 3 | 28 | 4.276089 | 3.259922 | 1.938275 | 0 | 8.056427 | 0
2018-02-26 12:27 | 239991.5 | 480.0009 | 3 | 28 | 4.306875 | 3.25989 | 2.046943 | 0 | 8.522758 | 0
2018-02-26 12:29 | 240111.5 | 600.0013 | 3 | 28 | 4.339468 | 3.260014 | 2.155593 | 0 | 8.992456 | 0
2018-02-26 12:31 | 240231.5 | 720.0009 | 3 | 28 | 4.375704 | 3.259838 | 2.264252 | 0 | 9.465911 | 0
2018-02-26 12:33 | 240351.5 | 840.0006 | 3 | 28 | 4.40034 | 3.028751 | 2.371299 | 0 | 9.936118 | 0
2018-02-26 12:35 | 240471.5 | 960.001 | 3 | 28 | 4.40031 | 2.611668 | 2.465003 | 0 | 10.34845 | 0
2018-02-26 12:37 | 240591.5 | 1080.0014 | 3 | 28 | 4.400278 | 2.265356 | 2.546118 | 0 | 10.70537 | 0
2018-02-26 12:39 | 240711.5 | 1200.0009 | 3 | 28 | 4.400325 | 1.972032 | 2.616623 | 0 | 11.01562 | 0
2018-02-26 12:41 | 240831.5 | 1320.0014 | 3 | 28 | 4.400289 | 1.709653 | 2.677888 | 0 | 11.2852 | 0
2018-02-26 12:43 | 240951.5 | 1440.0001 | 3 | 28 | 4.400257 | 1.483515 | 2.730937 | 0 | 11.51863 | 0
2018-02-26 12:45 | 241071.5 | 1560.0014 | 3 | 28 | 4.400254 | 1.300735 | 2.777249 | 0 | 11.72241 | 0
2018-02-26 12:47 | 241191.5 | 1680.0001 | 3 | 28 | 4.400265 | 1.148263 | 2.817971 | 0 | 11.9016 | 0
2018-02-26 12:49 | 241311.5 | 1800.0014 | 3 | 28 | 4.400259 | 1.014698 | 2.85397 | 0 | 12.06 | 0
2018-02-26 12:51 | 241431.5 | 1920.0009 | 3 | 28 | 4.400242 | 0.8925953 | 2.885714 | 0 | 12.19968 | 0
2018-02-26 12:53 | 241551.5 | 2040.0014 | 3 | 28 | 4.400174 | 0.7925797 | 2.913771 | 0 | 12.32314 | 0
2018-02-26 12:55 | 241671.5 | 2160.0002 | 3 | 28 | 4.40022 | 0.7099667 | 2.938791 | 0 | 12.43323 | 0
2018-02-26 12:57 | 241768.8 | 2257.2729 | 3 | 28 | 4.400244 | 0.6519985 | 2.957177 | 0 | 12.51413 | 0
2018-02-26 12:59 | 241888.8 | 120.0012 | 4 | 28 | 4.336004 | 0 | 2.957177 | 0 | 12.51413 | 0
2018-02-26 13:01 | 242008.8 | 240.0008 | 4 | 28 | 4.330357 | 0 | 2.957177 | 0 | 12.51413 | 0
2018-02-26 13:02 | 242068.8 | 300.002 | 4 | 28 | 4.328733 | 0 | 2.957177 | 0 | 12.51413 | 0
2018-02-26 13:04 | 242188.9 | 120.0015 | 5 | 28 | 4.097929 | -2.282038 | 2.957177 | 0.07605959 | 12.51413 | 0.3141035
2018-02-26 13:06 | 242308.9 | 240.0002 | 5 | 28 | 4.064605 | -2.282026 | 2.957177 | 0.1521209 | 12.51413 | 0.6244838
2018-02-26 13:08 | 242428.9 | 360.0006 | 5 | 28 | 4.034046 | -2.282043 | 2.957177 | 0.2281781 | 12.51413 | 0.9324652
2018-02-26 13:10 | 242548.9 | 480.0002 | 5 | 28 | 4.003106 | -2.282002 | 2.957177 | 0.3042475 | 12.51413 | 1.238145
2018-02-26 13:12 | 242668.9 | 600.0006 | 5 | 28 | 3.974151 | -2.282008 | 2.957177 | 0.380314 | 12.51413 | 1.541538
2018-02-26 13:14 | 242788.9 | 720.001 | 5 | 28 | 3.946273 | -2.281995 | 2.957177 | 0.4563756 | 12.51413 | 1.842747
2018-02-26 13:16 | 242908.9 | 840.0014 | 5 | 28 | 3.919201 | -2.282008 | 2.957177 | 0.5324365 | 12.51413 | 2.141875
2018-02-26 13:18 | 243028.9 | 960.001 | 5 | 28 | 3.891655 | -2.281897 | 2.957177 | 0.6085013 | 12.51413 | 2.438945
2018-02-26 13:20 | 243148.9 | 1080.0006 | 5 | 28 | 3.864754 | -2.281984 | 2.957177 | 0.6845602 | 12.51413 | 2.733905
2018-02-26 13:22 | 243268.9 | 1200.001 | 5 | 28 | 3.838574 | -2.281988 | 2.957177 | 0.7606279 | 12.51413 | 3.026889
2018-02-26 13:24 | 243388.9 | 1320.0014 | 5 | 28 | 3.814107 | -2.282042 | 2.957177 | 0.8366886 | 12.51413 | 3.31791
2018-02-26 13:26 | 243508.9 | 1440.001 | 5 | 28 | 3.791023 | -2.282075 | 2.957177 | 0.9127496 | 12.51413 | 3.607132
2018-02-26 13:28 | 243628.9 | 1560.0014 | 5 | 28 | 3.768457 | -2.282009 | 2.957177 | 0.9888179 | 12.51413 | 3.894642
2018-02-26 13:30 | 243748.9 | 1680.001 | 5 | 28 | 3.748047 | -2.282001 | 2.957177 | 1.064875 | 12.51413 | 4.180475
2018-02-26 13:32 | 243868.9 | 1800.0014 | 5 | 28 | 3.728866 | -2.282009 | 2.957177 | 1.140945 | 12.51413 | 4.464847
2018-02-26 13:34 | 243988.9 | 1920.001 | 5 | 28 | 3.7106 | -2.28198 | 2.957177 | 1.217001 | 12.51413 | 4.747758
2018-02-26 13:36 | 244108.9 | 2040.0014 | 5 | 28 | 3.691729 | -2.281978 | 2.957177 | 1.293067 | 12.51413 | 5.029302
2018-02-26 13:38 | 244228.9 | 2160.001 | 5 | 28 | 3.673604 | -2.282064 | 2.957177 | 1.369131 | 12.51413 | 5.309402
2018-02-26 13:40 | 244348.9 | 2280.0014 | 5 | 28 | 3.657451 | -2.28204 | 2.957177 | 1.445198 | 12.51413 | 5.588219
2018-02-26 13:42 | 244468.9 | 2400.001 | 5 | 28 | 3.642942 | -2.281963 | 2.957177 | 1.521258 | 12.51413 | 5.865846
2018-02-26 13:44 | 244588.9 | 2520.0014 | 5 | 28 | 3.628673 | -2.282062 | 2.957177 | 1.597327 | 12.51413 | 6.142415
2018-02-26 13:46 | 244708.9 | 2640.0002 | 5 | 28 | 3.614046 | -2.282026 | 2.957177 | 1.673391 | 12.51413 | 6.417862
2018-02-26 13:48 | 244828.9 | 2760.0014 | 5 | 28 | 3.601511 | -2.282022 | 2.957177 | 1.749445 | 12.51413 | 6.692242
2018-02-26 13:50 | 244948.9 | 2880.001 | 5 | 28 | 3.590487 | -2.282024 | 2.957177 | 1.825519 | 12.51413 | 6.965792
2018-02-26 13:52 | 245068.9 | 3000.0006 | 5 | 28 | 3.58027 | -2.281973 | 2.957177 | 1.901577 | 12.51413 | 7.238492
2018-02-26 13:54 | 245188.9 | 3120.0002 | 5 | 28 | 3.569126 | -2.282008 | 2.957177 | 1.977646 | 12.51413 | 7.510425
2018-02-26 13:56 | 245308.9 | 3240.0014 | 5 | 28 | 3.55829 | -2.28196 | 2.957177 | 2.053709 | 12.51413 | 7.781477
2018-02-26 13:58 | 245428.9 | 3360.0002 | 5 | 28 | 3.54829 | -2.282008 | 2.957177 | 2.129774 | 12.51413 | 8.051758
2018-02-26 14:00 | 245548.9 | 3480.0006 | 5 | 28 | 3.538591 | -2.281973 | 2.957177 | 2.205828 | 12.51413 | 8.321253
2018-02-26 14:02 | 245668.9 | 3600.001 | 5 | 28 | 3.527599 | -2.281975 | 2.957177 | 2.281898 | 12.51413 | 8.590026
2018-02-26 14:04 | 245788.9 | 3720.0014 | 5 | 28 | 3.514013 | -2.281944 | 2.957177 | 2.357958 | 12.51413 | 8.857825
2018-02-26 14:06 | 245908.9 | 3840.0002 | 5 | 28 | 3.500371 | -2.28202 | 2.957177 | 2.434021 | 12.51413 | 9.124598
2018-02-26 14:08 | 246028.9 | 3960.0014 | 5 | 28 | 3.485092 | -2.281921 | 2.957177 | 2.510092 | 12.51413 | 9.390306
2018-02-26 14:10 | 246148.9 | 4080.001 | 5 | 28 | 3.466417 | -2.282082 | 2.957177 | 2.586151 | 12.51413 | 9.654713
2018-02-26 14:12 | 246268.9 | 4200.0014 | 5 | 28 | 3.438706 | -2.281991 | 2.957177 | 2.66222 | 12.51413 | 9.917427
2018-02-26 14:14 | 246388.9 | 4320.001 | 5 | 28 | 3.398696 | -2.281981 | 2.957177 | 2.738276 | 12.51413 | 10.17752
2018-02-26 14:16 | 246508.9 | 4440.0015 | 5 | 28 | 3.338372 | -2.28194 | 2.957177 | 2.814339 | 12.51413 | 10.43393
2018-02-26 14:18 | 246628.9 | 4560.0002 | 5 | 28 | 3.228684 | -2.282029 | 2.957177 | 2.890402 | 12.51413 | 10.68418
2018-02-26 14:19 | 246733.1 | 4664.1805 | 5 | 28 | 2.999977 | -2.282053 | 2.957177 | 2.956445 | 12.51413 | 10.89116
2018-02-26 14:21 | 246853.1 | 120.0013 | 6 | 28 | 3.353732 | 0 | 2.957177 | 2.956445 | 12.51413 | 10.89116
2018-02-26 14:23 | 246973.1 | 240.001 | 6 | 28 | 3.36807 | 0 | 2.957177 | 2.956445 | 12.51413 | 10.89116
2018-02-26 14:24 | 247033.1 | 300.0029 | 6 | 28 | 3.371523 | 0 | 2.957177 | 2.956445 | 12.51413 | 10.89116
2018-02-26 14:24 | 247033.1 | 0.0024 | 7 | 29 | 3.371628 | 0 | 0 | 0 | 0 | 0
2018-02-26 14:26 | 247153.2 | 120.0006 | 2 | 29 | 4.057303 | 4.889881 | 0.1623932 | 0 | 0.639277 | 0
2018-02-26 14:28 | 247273.2 | 240.001 | 2 | 29 | 4.090697 | 4.890085 | 0.3253784 | 0 | 1.303167 | 0
2018-02-26 14:30 | 247393.2 | 360.0014 | 2 | 29 | 4.12753 | 4.890068 | 0.4883872 | 0 | 1.973075 | 0
2018-02-26 14:32 | 247513.2 | 480.0011 | 2 | 29 | 4.155194 | 4.890167 | 0.6513829 | 0 | 2.648206 | 0
2018-02-26 14:34 | 247633.2 | 600.0007 | 2 | 29 | 4.178283 | 4.890127 | 0.8143749 | 0 | 3.327357 | 0
2018-02-26 14:36 | 247753.2 | 720.0003 | 2 | 29 | 4.200325 | 4.848152 | 0.9773231 | 0 | 4.010106 | 0
2018-02-26 14:38 | 247873.2 | 840.0014 | 2 | 29 | 4.200287 | 4.447803 | 1.132163 | 0 | 4.66048 | 0
2018-02-26 14:40 | 247993.2 | 960.0003 | 2 | 29 | 4.20029 | 4.078714 | 1.274061 | 0 | 5.25649 | 0
2018-02-26 14:42 | 248113.2 | 1080.0006 | 2 | 29 | 4.200275 | 3.762239 | 1.404647 | 0 | 5.80499 | 0
2018-02-26 14:44 | 248233.2 | 1200.0011 | 2 | 29 | 4.200288 | 3.475368 | 1.525166 | 0 | 6.311204 | 0
2018-02-26 14:46 | 248324.7 | 1291.4391 | 2 | 29 | 4.200255 | 3.259998 | 1.61071 | 0 | 6.670511 | 0
2018-02-26 14:48 | 248444.7 | 120.0013 | 3 | 29 | 4.222029 | 3.259895 | 1.719005 | 0 | 7.126426 | 0
2018-02-26 14:50 | 248564.7 | 240.0009 | 3 | 29 | 4.248449 | 3.259928 | 1.827664 | 0 | 7.586611 | 0
2018-02-26 14:52 | 248684.7 | 360.0005 | 3 | 29 | 4.276609 | 3.259872 | 1.936316 | 0 | 8.049722 | 0
2018-02-26 14:54 | 248804.7 | 480.0009 | 3 | 29 | 4.306347 | 3.259806 | 2.044974 | 0 | 8.516005 | 0
2018-02-26 14:56 | 248924.7 | 600.0006 | 3 | 29 | 4.339697 | 3.259871 | 2.153648 | 0 | 8.985768 | 0
2018-02-26 14:58 | 249044.7 | 720.0002 | 3 | 29 | 4.377659 | 3.260122 | 2.262299 | 0 | 9.459322 | 0
2018-02-26 15:00 | 249164.7 | 840.0006 | 3 | 29 | 4.400283 | 3.023804 | 2.36917 | 0 | 9.928872 | 0
2018-02-26 15:02 | 249284.7 | 960.0009 | 3 | 29 | 4.400311 | 2.619041 | 2.462968 | 0 | 10.34161 | 0
2018-02-26 15:04 | 249404.7 | 1080.0006 | 3 | 29 | 4.400295 | 2.273849 | 2.544426 | 0 | 10.70005 | 0
2018-02-26 15:06 | 249524.7 | 1200.0002 | 3 | 29 | 4.400297 | 1.964374 | 2.614963 | 0 | 11.01043 | 0
2018-02-26 15:08 | 249644.7 | 1320.0013 | 3 | 29 | 4.400268 | 1.703841 | 2.675928 | 0 | 11.2787 | 0
2018-02-26 15:10 | 249764.7 | 1440.001 | 3 | 29 | 4.400256 | 1.48943 | 2.729045 | 0 | 11.51242 | 0
2018-02-26 15:12 | 249884.7 | 1560.0005 | 3 | 29 | 4.400251 | 1.309852 | 2.775608 | 0 | 11.71731 | 0
2018-02-26 15:14 | 250004.7 | 1680.0002 | 3 | 29 | 4.400201 | 1.152134 | 2.8166 | 0 | 11.89769 | 0
2018-02-26 15:16 | 250124.7 | 1800.0013 | 3 | 29 | 4.400265 | 1.012414 | 2.852608 | 0 | 12.05613 | 0
2018-02-26 15:18 | 250244.7 | 1920.001 | 3 | 29 | 4.400239 | 0.8963575 | 2.884345 | 0 | 12.19578 | 0
2018-02-26 15:20 | 250364.7 | 2040.0006 | 3 | 29 | 4.400207 | 0.7990446 | 2.91255 | 0 | 12.31989 | 0
2018-02-26 15:22 | 250484.7 | 2160.0002 | 3 | 29 | 4.400211 | 0.7162895 | 2.93779 | 0 | 12.43095 | 0
2018-02-26 15:24 | 250583 | 2258.332 | 3 | 29 | 4.400195 | 0.6519938 | 2.956479 | 0 | 12.51319 | 0
2018-02-26 15:26 | 250703.0403 | 120.0004 | 4 | 29 | 4.33599 | 0 | 2.956479 | 0 | 12.51319 | 0
2018-02-26 15:28 | 250823.0399 | 240 | 4 | 29 | 4.330318 | 0 | 2.956479 | 0 | 12.51319 | 0
2018-02-26 15:29 | 250883.0419 | 300.002 | 4 | 29 | 4.328681 | 0 | 2.956479 | 0 | 12.51319 | 0
2018-02-26 15:31 | 251003.1 | 120.0014 | 5 | 29 | 4.099505 | -2.282015 | 2.956479 | 0.07605142 | 12.51319 | 0.314159
2018-02-26 15:33 | 251123.1 | 240.0002 | 5 | 29 | 4.065087 | -2.281868 | 2.956479 | 0.1521125 | 12.51319 | 0.6246298
2018-02-26 15:35 | 251243.1 | 360.0014 | 5 | 29 | 4.033613 | -2.282063 | 2.956479 | 0.2281824 | 12.51319 | 0.9326443
2018-02-26 15:37 | 251363.1 | 480.0011 | 5 | 29 | 4.004237 | -2.281998 | 2.956479 | 0.3042404 | 12.51319 | 1.238307
2018-02-26 15:39 | 251483.1 | 600.0014 | 5 | 29 | 3.976111 | -2.281973 | 2.956479 | 0.3803115 | 12.51319 | 1.541833
2018-02-26 15:41 | 251603.1 | 720.001 | 5 | 29 | 3.948248 | -2.282006 | 2.956479 | 0.4563726 | 12.51319 | 1.843203
2018-02-26 15:43 | 251723.1 | 840.0006 | 5 | 29 | 3.919268 | -2.282076 | 2.956479 | 0.5324386 | 12.51319 | 2.142431
2018-02-26 15:45 | 251843.1 | 960.001 | 5 | 29 | 3.892169 | -2.282001 | 2.956479 | 0.6084987 | 12.51319 | 2.439486
2018-02-26 15:47 | 251963.1 | 1080.0014 | 5 | 29 | 3.866259 | -2.282033 | 2.956479 | 0.6845638 | 12.51319 | 2.734556
2018-02-26 15:49 | 252083.1 | 1200.0002 | 5 | 29 | 3.840847 | -2.282043 | 2.956479 | 0.760628 | 12.51319 | 3.027678
2018-02-26 15:51 | 252203.1 | 1320.0014 | 5 | 29 | 3.815301 | -2.282066 | 2.956479 | 0.8366917 | 12.51319 | 3.318855
2018-02-26 15:53 | 252323.1 | 1440.0011 | 5 | 29 | 3.791137 | -2.281957 | 2.956479 | 0.9127521 | 12.51319 | 3.608106
2018-02-26 15:55 | 252443.1 | 1560.0006 | 5 | 29 | 3.769953 | -2.282018 | 2.956479 | 0.988816 | 12.51319 | 3.895658
2018-02-26 15:57 | 252563.1 | 1680.0002 | 5 | 29 | 3.750247 | -2.282033 | 2.956479 | 1.064884 | 12.51319 | 4.181667
2018-02-26 15:59 | 252683.1 | 1800.0014 | 5 | 29 | 3.731103 | -2.282076 | 2.956479 | 1.14095 | 12.51319 | 4.466205
2018-02-26 16:01 | 252803.1 | 1920.001 | 5 | 29 | 3.71114 | -2.282015 | 2.956479 | 1.217011 | 12.51319 | 4.749244
2018-02-26 16:03 | 252923.1 | 2040.0014 | 5 | 29 | 3.692518 | -2.282024 | 2.956479 | 1.29308 | 12.51319 | 5.030826
2018-02-26 16:05 | 253043.1 | 2160.0002 | 5 | 29 | 3.675368 | -2.281981 | 2.956479 | 1.369143 | 12.51319 | 5.311028
2018-02-26 16:07 | 253163.1 | 2280.0006 | 5 | 29 | 3.659795 | -2.281966 | 2.956479 | 1.445205 | 12.51319 | 5.589988
2018-02-26 16:09 | 253283.1 | 2400.0002 | 5 | 29 | 3.644289 | -2.282066 | 2.956479 | 1.521266 | 12.51319 | 5.867769
2018-02-26 16:11 | 253403.1 | 2520.0006 | 5 | 29 | 3.628862 | -2.282055 | 2.956479 | 1.597339 | 12.51319 | 6.144403
2018-02-26 16:13 | 253523.1 | 2640.001 | 5 | 29 | 3.615436 | -2.281966 | 2.956479 | 1.673401 | 12.51319 | 6.419905
2018-02-26 16:15 | 253643.1 | 2760.0014 | 5 | 29 | 3.603568 | -2.282002 | 2.956479 | 1.749464 | 12.51319 | 6.694442
2018-02-26 16:17 | 253763.1 | 2880.0002 | 5 | 29 | 3.592382 | -2.281988 | 2.956479 | 1.825523 | 12.51319 | 6.968103
2018-02-26 16:19 | 253883.1 | 3000.0014 | 5 | 29 | 3.580308 | -2.281964 | 2.956479 | 1.901594 | 12.51319 | 7.240924
2018-02-26 16:21 | 254003.1 | 3120.001 | 5 | 29 | 3.569515 | -2.282056 | 2.956479 | 1.977658 | 12.51319 | 7.512836
2018-02-26 16:23 | 254123.1 | 3240.0014 | 5 | 29 | 3.559416 | -2.282011 | 2.956479 | 2.053722 | 12.51319 | 7.783962
2018-02-26 16:25 | 254243.1 | 3360.001 | 5 | 29 | 3.550079 | -2.282043 | 2.956479 | 2.129784 | 12.51319 | 8.054347
2018-02-26 16:27 | 254363.1 | 3480.0006 | 5 | 29 | 3.539235 | -2.282053 | 2.956479 | 2.205848 | 12.51319 | 8.323985
2018-02-26 16:29 | 254483.1 | 3600.0002 | 5 | 29 | 3.526703 | -2.282076 | 2.956479 | 2.281917 | 12.51319 | 8.592731
2018-02-26 16:31 | 254603.1 | 3720.0006 | 5 | 29 | 3.514525 | -2.281996 | 2.956479 | 2.357983 | 12.51319 | 8.860536
2018-02-26 16:33 | 254723.1 | 3840.0002 | 5 | 29 | 3.501667 | -2.281913 | 2.956479 | 2.434042 | 12.51319 | 9.127354
2018-02-26 16:35 | 254843.1 | 3960.0006 | 5 | 29 | 3.486347 | -2.281988 | 2.956479 | 2.510108 | 12.51319 | 9.393156
2018-02-26 16:37 | 254963.1 | 4080.0002 | 5 | 29 | 3.464731 | -2.282011 | 2.956479 | 2.586174 | 12.51319 | 9.657575
2018-02-26 16:39 | 255083.1 | 4200.0006 | 5 | 29 | 3.437573 | -2.282038 | 2.956479 | 2.662237 | 12.51319 | 9.920124
2018-02-26 16:41 | 255203.1 | 4320.0002 | 5 | 29 | 3.398976 | -2.282051 | 2.956479 | 2.738296 | 12.51319 | 10.18021
2018-02-26 16:43 | 255323.1 | 4440.0014 | 5 | 29 | 3.339524 | -2.282002 | 2.956479 | 2.814359 | 12.51319 | 10.43669
2018-02-26 16:45 | 255443.1 | 4560.001 | 5 | 29 | 3.226888 | -2.282055 | 2.956479 | 2.89042 | 12.51319 | 10.68694
2018-02-26 16:46 | 255545 | 4661.9139 | 5 | 29 | 2.999979 | -2.28202 | 2.956479 | 2.95502 | 12.51319 | 10.88928
2018-02-26 16:48 | 255665.1 | 120.0003 | 6 | 29 | 3.357371 | 0 | 2.956479 | 2.95502 | 12.51319 | 10.88928
2018-02-26 16:50 | 255785.1 | 239.9999 | 6 | 29 | 3.371912 | 0 | 2.956479 | 2.95502 | 12.51319 | 10.88928
2018-02-26 16:51 | 255845.1 | 300.0019 | 6 | 29 | 3.375346 | 0 | 2.956479 | 2.95502 | 12.51319 | 10.88928
2018-02-26 16:51 | 255845.1 | 0.0023 | 7 | 30 | 3.375493 | 0 | 0 | 0 | 0 | 0
2018-02-26 16:53 | 255965.1715 | 120.0005 | 2 | 30 | 4.058501 | 4.889856 | 0.1623859 | 0 | 0.6394932 | 0
2018-02-26 16:55 | 256085.1712 | 240.0002 | 2 | 30 | 4.094184 | 4.890001 | 0.3253783 | 0 | 1.303818 | 0
2018-02-26 16:57 | 256205.1723 | 360.0013 | 2 | 30 | 4.128676 | 4.889847 | 0.4883566 | 0 | 1.974022 | 0
2018-02-26 16:59 | 256325.1719 | 480.0009 | 2 | 30 | 4.155174 | 4.890162 | 0.6513584 | 0 | 2.649258 | 0
2018-02-26 17:01 | 256445.1723 | 600.0013 | 2 | 30 | 4.178263 | 4.890181 | 0.8143492 | 0 | 3.32836 | 0
2018-02-26 17:03 | 256565.1711 | 720.0001 | 2 | 30 | 4.200314 | 4.804152 | 0.9771103 | 0 | 4.010455 | 0
2018-02-26 17:05 | 256685.1715 | 840.0005 | 2 | 30 | 4.200288 | 4.41255 | 1.130478 | 0 | 4.654644 | 0
2018-02-26 17:07 | 256805.1712 | 960.0002 | 2 | 30 | 4.200277 | 4.070419 | 1.271728 | 0 | 5.247932 | 0
2018-02-26 17:09 | 256925.1715 | 1080.0005 | 2 | 30 | 4.200273 | 3.766838 | 1.402268 | 0 | 5.796239 | 0
2018-02-26 17:11 | 257045.172 | 1200.001 | 2 | 30 | 4.20028 | 3.467283 | 1.522865 | 0 | 6.302779 | 0
2018-02-26 17:13 | 257125.3085 | 1280.1375 | 2 | 30 | 4.200252 | 3.259981 | 1.597741 | 0 | 6.617281 | 0
2018-02-26 17:15 | 257245.3 | 120.0014 | 3 | 30 | 4.221437 | 3.259834 | 1.706036 | 0 | 7.073192 | 0
2018-02-26 17:17 | 257365.3 | 240.0001 | 3 | 30 | 4.246541 | 3.259897 | 1.814695 | 0 | 7.533226 | 0
2018-02-26 17:19 | 257485.3 | 360.0014 | 3 | 30 | 4.27351 | 3.259918 | 1.923345 | 0 | 7.996055 | 0
2018-02-26 17:21 | 257605.3 | 480.001 | 3 | 30 | 4.304118 | 3.259911 | 2.032013 | 0 | 8.46207 | 0
2018-02-26 17:23 | 257725.3 | 600.0014 | 3 | 30 | 4.338901 | 3.259928 | 2.140678 | 0 | 8.931654 | 0
2018-02-26 17:25 | 257845.3 | 720.001 | 3 | 30 | 4.375084 | 3.259895 | 2.249321 | 0 | 9.404993 | 0
2018-02-26 17:27 | 257965.3 | 840.0014 | 3 | 30 | 4.400309 | 3.070297 | 2.356838 | 0 | 9.877184 | 0
2018-02-26 17:29 | 258085.3 | 960.0001 | 3 | 30 | 4.400291 | 2.65671 | 2.452095 | 0 | 10.29634 | 0
2018-02-26 17:31 | 258205.3 | 1080.0014 | 3 | 30 | 4.400256 | 2.290913 | 2.534412 | 0 | 10.65856 | 0
2018-02-26 17:33 | 258325.3 | 1200.0002 | 3 | 30 | 4.400272 | 1.983815 | 2.605484 | 0 | 10.9713 | 0
2018-02-26 17:35 | 258445.3 | 1320.0014 | 3 | 30 | 4.400256 | 1.728694 | 2.667234 | 0 | 11.24302 | 0
2018-02-26 17:37 | 258565.3 | 1440.001 | 3 | 30 | 4.400278 | 1.515755 | 2.721212 | 0 | 11.48053 | 0
2018-02-26 17:39 | 258685.3 | 1560.0014 | 3 | 30 | 4.400259 | 1.326725 | 2.768526 | 0 | 11.68873 | 0
2018-02-26 17:41 | 258805.3 | 1680.0009 | 3 | 30 | 4.400223 | 1.159568 | 2.809875 | 0 | 11.87067 | 0
2018-02-26 17:43 | 258925.3 | 1800.0006 | 3 | 30 | 4.400204 | 1.024677 | 2.84622 | 0 | 12.0306 | 0
2018-02-26 17:45 | 259045.3 | 1920.001 | 3 | 30 | 4.400192 | 0.9106388 | 2.878422 | 0 | 12.17229 | 0
2018-02-26 17:47 | 259165.3 | 2040.0014 | 3 | 30 | 4.400249 | 0.8129778 | 2.90713 | 0 | 12.29861 | 0
2018-02-26 17:49 | 259285.3 | 2160.0002 | 3 | 30 | 4.400218 | 0.7220783 | 2.9327 | 0 | 12.41113 | 0
2018-02-26 17:50 | 259394.3 | 2268.9414 | 3 | 30 | 4.400212 | 0.6519985 | 2.953462 | 0 | 12.50249 | 0
2018-02-26 17:52 | 259514.3 | 120.0003 | 4 | 30 | 4.335547 | 0 | 2.953462 | 0 | 12.50249 | 0
2018-02-26 17:54 | 259634.3 | 240.0008 | 4 | 30 | 4.329792 | 0 | 2.953462 | 0 | 12.50249 | 0
2018-02-26 17:55 | 259694.3 | 300.002 | 4 | 30 | 4.328138 | 0 | 2.953462 | 0 | 12.50249 | 0
2018-02-26 17:57 | 259814.4 | 120.0014 | 5 | 30 | 4.097642 | -2.282016 | 2.953462 | 0.07605924 | 12.50249 | 0.3141177
2018-02-26 17:59 | 259934.4 | 240.0001 | 5 | 30 | 4.062711 | -2.282004 | 2.953462 | 0.1521258 | 12.50249 | 0.6244203
2018-02-26 18:01 | 260054.4 | 360.0005 | 5 | 30 | 4.032426 | -2.282053 | 2.953462 | 0.2281862 | 12.50249 | 0.9322677
2018-02-26 18:03 | 260174.4 | 480.0009 | 5 | 30 | 4.003833 | -2.282016 | 2.953462 | 0.3042536 | 12.50249 | 1.237908
2018-02-26 18:05 | 260294.4 | 600.0014 | 5 | 30 | 3.975165 | -2.282013 | 2.953462 | 0.3803186 | 12.50249 | 1.541374
2018-02-26 18:07 | 260414.4 | 720.0001 | 5 | 30 | 3.945338 | -2.281946 | 2.953462 | 0.4563845 | 12.50249 | 1.842612
2018-02-26 18:09 | 260534.4 | 840.0013 | 5 | 30 | 3.91754 | -2.2821 | 2.953462 | 0.5324492 | 12.50249 | 2.141644
2018-02-26 18:11 | 260654.4 | 960.0001 | 5 | 30 | 3.891294 | -2.282011 | 2.953462 | 0.6085123 | 12.50249 | 2.438615
2018-02-26 18:13 | 260774.4 | 1080.0013 | 5 | 30 | 3.865968 | -2.281944 | 2.953462 | 0.6845744 | 12.50249 | 2.733639
2018-02-26 18:15 | 260894.4 | 1200 | 5 | 30 | 3.839013 | -2.281908 | 2.953462 | 0.7606358 | 12.50249 | 3.026678
2018-02-26 18:17 | 261014.4 | 1320.0005 | 5 | 30 | 3.81278 | -2.282063 | 2.953462 | 0.8366993 | 12.50249 | 3.317661
2018-02-26 18:19 | 261134.4 | 1440.001 | 5 | 30 | 3.790022 | -2.281995 | 2.953462 | 0.9127697 | 12.50249 | 3.60682
2018-02-26 18:21 | 261254.4 | 1560.0005 | 5 | 30 | 3.769619 | -2.282016 | 2.953462 | 0.9888289 | 12.50249 | 3.894297
2018-02-26 18:23 | 261374.4 | 1680.0009 | 5 | 30 | 3.749609 | -2.282035 | 2.953462 | 1.064894 | 12.50249 | 4.180273
2018-02-26 18:25 | 261494.4 | 1800.0005 | 5 | 30 | 3.728694 | -2.282075 | 2.953462 | 1.140965 | 12.50249 | 4.464712
2018-02-26 18:27 | 261614.4 | 1920.0001 | 5 | 30 | 3.709726 | -2.282026 | 2.953462 | 1.217028 | 12.50249 | 4.747595
2018-02-26 18:29 | 261734.4 | 2040.0013 | 5 | 30 | 3.692008 | -2.281995 | 2.953462 | 1.293093 | 12.50249 | 5.029093
2018-02-26 18:31 | 261854.4 | 2160.0001 | 5 | 30 | 3.67559 | -2.282006 | 2.953462 | 1.369155 | 12.50249 | 5.309289
2018-02-26 18:33 | 261974.4 | 2280.0014 | 5 | 30 | 3.658688 | -2.282161 | 2.953462 | 1.445226 | 12.50249 | 5.588262
2018-02-26 18:35 | 262094.4 | 2400.0009 | 5 | 30 | 3.642573 | -2.282051 | 2.953462 | 1.521285 | 12.50249 | 5.865909
2018-02-26 18:37 | 262214.4 | 2520.0013 | 5 | 30 | 3.628321 | -2.281968 | 2.953462 | 1.597355 | 12.50249 | 6.142447
2018-02-26 18:39 | 262334.4 | 2640.0009 | 5 | 30 | 3.61578 | -2.282058 | 2.953462 | 1.673411 | 12.50249 | 6.417914
2018-02-26 18:41 | 262454.4 | 2760.0005 | 5 | 30 | 3.603726 | -2.28202 | 2.953462 | 1.749475 | 12.50249 | 6.692488
2018-02-26 18:43 | 262574.4 | 2880.0009 | 5 | 30 | 3.59095 | -2.282011 | 2.953462 | 1.82554 | 12.50249 | 6.966115
2018-02-26 18:45 | 262694.4 | 3000.0014 | 5 | 30 | 3.580033 | -2.282056 | 2.953462 | 1.901606 | 12.50249 | 7.23884
2018-02-26 18:47 | 262814.4 | 3120.0001 | 5 | 30 | 3.570107 | -2.281988 | 2.953462 | 1.977669 | 12.50249 | 7.510765
2018-02-26 18:49 | 262934.4 | 3240.0013 | 5 | 30 | 3.560858 | -2.282036 | 2.953462 | 2.053739 | 12.50249 | 7.781994
2018-02-26 18:51 | 263054.4 | 3360.0001 | 5 | 30 | 3.550107 | -2.282084 | 2.953462 | 2.129806 | 12.50249 | 8.052469
2018-02-26 18:53 | 263174.4 | 3480.0005 | 5 | 30 | 3.538503 | -2.282044 | 2.953462 | 2.205864 | 12.50249 | 8.322028
2018-02-26 18:55 | 263294.4 | 3600.0001 | 5 | 30 | 3.527582 | -2.282042 | 2.953462 | 2.281934 | 12.50249 | 8.590788
2018-02-26 18:57 | 263414.4 | 3720.0013 | 5 | 30 | 3.516574 | -2.281982 | 2.953462 | 2.357999 | 12.50249 | 8.85869
2018-02-26 18:59 | 263534.4 | 3840.0009 | 5 | 30 | 3.503472 | -2.281958 | 2.953462 | 2.434065 | 12.50249 | 9.125703
2018-02-26 19:01 | 263654.4 | 3960.0005 | 5 | 30 | 3.485983 | -2.282006 | 2.953462 | 2.510128 | 12.50249 | 9.391546
2018-02-26 19:03 | 263774.4 | 4080.0001 | 5 | 30 | 3.466046 | -2.282084 | 2.953462 | 2.586189 | 12.50249 | 9.655959
2018-02-26 19:05 | 263894.4 | 4200.0013 | 5 | 30 | 3.439931 | -2.282038 | 2.953462 | 2.662252 | 12.50249 | 9.918658
2018-02-26 19:07 | 264014.4 | 4320.0001 | 5 | 30 | 3.402513 | -2.282026 | 2.953462 | 2.738312 | 12.50249 | 10.17899
2018-02-26 19:09 | 264134.4 | 4440.0013 | 5 | 30 | 3.339973 | -2.282042 | 2.953462 | 2.814385 | 12.50249 | 10.43568
2018-02-26 19:11 | 264254.4 | 4560.0001 | 5 | 30 | 3.223878 | -2.282009 | 2.953462 | 2.890446 | 12.50249 | 10.6858
2018-02-26 19:13 | 264354.6 | 4660.1769 | 5 | 30 | 2.999982 | -2.282022 | 2.953462 | 2.953948 | 12.50249 | 10.88461
2018-02-26 19:15 | 264474.6 | 120.0013 | 6 | 30 | 3.35314 | 0 | 2.953462 | 2.953948 | 12.50249 | 10.88461
2018-02-26 19:17 | 264594.6 | 240.0001 | 6 | 30 | 3.367457 | 0 | 2.953462 | 2.953948 | 12.50249 | 10.88461
2018-02-26 19:18 | 264654.6 | 300.0005 | 6 | 30 | 3.370987 | 0 | 2.953462 | 2.953948 | 12.50249 | 10.88461
2018-02-26 19:18 | 264654.6 | 0.0025 | 7 | 31 | 3.371112 | 0 | 0 | 0 | 0 | 0
2018-02-26 19:20 | 264774.7 | 120.0006 | 2 | 31 | 4.057541 | 4.88986 | 0.1623766 | 0 | 0.639 | 0
2018-02-26 19:22 | 264894.7 | 240.0002 | 2 | 31 | 4.09098 | 4.88986 | 0.3253754 | 0 | 1.303015 | 0
2018-02-26 19:24 | 265014.7 | 360.0006 | 2 | 31 | 4.124534 | 4.890135 | 0.4883703 | 0 | 1.972699 | 0
2018-02-26 19:26 | 265134.7 | 480.0002 | 2 | 31 | 4.151445 | 4.889874 | 0.6513628 | 0 | 2.647215 | 0
2018-02-26 19:28 | 265254.7 | 600.0006 | 2 | 31 | 4.177383 | 4.889851 | 0.8143404 | 0 | 3.325883 | 0
2018-02-26 19:30 | 265374.7 | 720.0018 | 2 | 31 | 4.200298 | 4.832296 | 0.9772069 | 0 | 4.008335 | 0
2018-02-26 19:32 | 265494.7 | 840.0006 | 2 | 31 | 4.20029 | 4.454517 | 1.131837 | 0 | 4.657825 | 0
2018-02-26 19:34 | 265614.7 | 960.001 | 2 | 31 | 4.200274 | 4.1175 | 1.27466 | 0 | 5.257726 | 0
2018-02-26 19:36 | 265734.7 | 1080.0015 | 2 | 31 | 4.200289 | 3.786251 | 1.406391 | 0 | 5.811034 | 0
2018-02-26 19:38 | 265854.7 | 1200.0011 | 2 | 31 | 4.200278 | 3.464317 | 1.527097 | 0 | 6.318031 | 0
2018-02-26 19:40 | 265939.3 | 1284.6476 | 2 | 31 | 4.200266 | 3.259991 | 1.606113 | 0 | 6.649919 | 0
2018-02-26 19:42 | 266059.3 | 120.0006 | 3 | 31 | 4.220666 | 3.259899 | 1.714414 | 0 | 7.105804 | 0
2018-02-26 19:44 | 266179.3 | 240.001 | 3 | 31 | 4.245248 | 3.259924 | 1.823074 | 0 | 7.565723 | 0
2018-02-26 19:46 | 266299.3 | 360.0005 | 3 | 31 | 4.273873 | 3.259846 | 1.931727 | 0 | 8.028494 | 0
2018-02-26 19:48 | 266419.3 | 480.0001 | 3 | 31 | 4.305946 | 3.259867 | 2.040386 | 0 | 8.494625 | 0
2018-02-26 19:50 | 266539.3 | 600.0006 | 3 | 31 | 4.339235 | 3.259893 | 2.149042 | 0 | 8.964283 | 0
2018-02-26 19:52 | 266659.3 | 720.001 | 3 | 31 | 4.374867 | 3.259933 | 2.257705 | 0 | 9.437719 | 0
2018-02-26 19:54 | 266779.3 | 840.0014 | 3 | 31 | 4.400307 | 3.063669 | 2.365196 | 0 | 9.909782 | 0
2018-02-26 19:56 | 266899.3 | 960.0002 | 3 | 31 | 4.400268 | 2.624578 | 2.459732 | 0 | 10.32577 | 0
2018-02-26 19:58 | 267019.3 | 1080.0014 | 3 | 31 | 4.400288 | 2.271278 | 2.541141 | 0 | 10.68399 | 0
2018-02-26 20:00 | 267139.3 | 1200.0011 | 3 | 31 | 4.400273 | 1.973946 | 2.611743 | 0 | 10.99466 | 0
2018-02-26 20:02 | 267259.3 | 1320.0006 | 3 | 31 | 4.400284 | 1.722564 | 2.673251 | 0 | 11.26531 | 0
2018-02-26 20:04 | 267379.3 | 1440.0002 | 3 | 31 | 4.400229 | 1.498611 | 2.726867 | 0 | 11.50124 | 0
2018-02-26 20:06 | 267499.3 | 1560.0006 | 3 | 31 | 4.400252 | 1.307423 | 2.773512 | 0 | 11.70649 | 0
2018-02-26 20:08 | 267619.3 | 1680.0001 | 3 | 31 | 4.400237 | 1.150486 | 2.814399 | 0 | 11.8864 | 0
2018-02-26 20:10 | 267739.3 | 1800.0013 | 3 | 31 | 4.400237 | 1.019276 | 2.850497 | 0 | 12.04524 | 0
2018-02-26 20:12 | 267859.3 | 1920.001 | 3 | 31 | 4.400223 | 0.9045486 | 2.882525 | 0 | 12.18617 | 0
2018-02-26 20:14 | 267979.3 | 2040.0006 | 3 | 31 | 4.400259 | 0.8000193 | 2.910894 | 0 | 12.311 | 0
2018-02-26 20:16 | 268099.3 | 2160.0002 | 3 | 31 | 4.400241 | 0.7134666 | 2.93606 | 0 | 12.42173 | 0
2018-02-26 20:17 | 268196.8 | 2257.4496 | 3 | 31 | 4.400163 | 0.6519909 | 2.954531 | 0 | 12.50301 | 0
2018-02-26 20:19 | 268316.8 | 120.0013 | 4 | 31 | 4.335543 | 0 | 2.954531 | 0 | 12.50301 | 0
2018-02-26 20:21 | 268436.8 | 240.0002 | 4 | 31 | 4.329846 | 0 | 2.954531 | 0 | 12.50301 | 0
2018-02-26 20:22 | 268496.8 | 300.0005 | 4 | 31 | 4.328176 | 0 | 2.954531 | 0 | 12.50301 | 0
2018-02-26 20:24 | 268616.9 | 120.0005 | 5 | 31 | 4.096836 | -2.281981 | 2.954531 | 0.07605662 | 12.50301 | 0.3140279
2018-02-26 20:26 | 268736.9 | 240.0002 | 5 | 31 | 4.062973 | -2.282011 | 2.954531 | 0.1521221 | 12.50301 | 0.6243194
2018-02-26 20:28 | 268856.9 | 360.0005 | 5 | 31 | 4.033283 | -2.282053 | 2.954531 | 0.22818 | 12.50301 | 0.9322011
2018-02-26 20:30 | 268976.9 | 480.0002 | 5 | 31 | 4.003755 | -2.282026 | 2.954531 | 0.3042492 | 12.50301 | 1.23789
2018-02-26 20:32 | 269096.9 | 600.0013 | 5 | 31 | 3.973453 | -2.282145 | 2.954531 | 0.3803156 | 12.50301 | 1.54128
2018-02-26 20:34 | 269216.9 | 720.0002 | 5 | 31 | 3.944998 | -2.282091 | 2.954531 | 0.456383 | 12.50301 | 1.842439
2018-02-26 20:36 | 269336.9 | 840.0013 | 5 | 31 | 3.917872 | -2.282044 | 2.954531 | 0.5324459 | 12.50301 | 2.141462
2018-02-26 20:38 | 269456.9 | 960.0009 | 5 | 31 | 3.891807 | -2.282049 | 2.954531 | 0.6085125 | 12.50301 | 2.438491
2018-02-26 20:40 | 269576.9 | 1080.0005 | 5 | 31 | 3.864807 | -2.28198 | 2.954531 | 0.6845744 | 12.50301 | 2.733495
2018-02-26 20:42 | 269696.9 | 1200.0009 | 5 | 31 | 3.837693 | -2.28208 | 2.954531 | 0.7606402 | 12.50301 | 3.026434
2018-02-26 20:44 | 269816.9 | 1320.0013 | 5 | 31 | 3.812679 | -2.282028 | 2.954531 | 0.8366994 | 12.50301 | 3.317361
2018-02-26 20:46 | 269936.9 | 1440.0009 | 5 | 31 | 3.790497 | -2.282095 | 2.954531 | 0.9127665 | 12.50301 | 3.606523
2018-02-26 20:48 | 270056.9 | 1560.0013 | 5 | 31 | 3.769246 | -2.282006 | 2.954531 | 0.9888369 | 12.50301 | 3.894058
2018-02-26 20:50 | 270176.9 | 1680.0002 | 5 | 31 | 3.747721 | -2.281998 | 2.954531 | 1.064902 | 12.50301 | 4.179938
2018-02-26 20:52 | 270296.9 | 1800.0013 | 5 | 31 | 3.728034 | -2.282046 | 2.954531 | 1.140961 | 12.50301 | 4.464229
2018-02-26 20:54 | 270416.9 | 1920.0001 | 5 | 31 | 3.709754 | -2.282055 | 2.954531 | 1.217027 | 12.50301 | 4.7471
2018-02-26 20:56 | 270536.9 | 2040.0005 | 5 | 31 | 3.692164 | -2.282028 | 2.954531 | 1.293088 | 12.50301 | 5.028602
2018-02-26 20:58 | 270656.9 | 2160.0001 | 5 | 31 | 3.674131 | -2.282016 | 2.954531 | 1.369159 | 12.50301 | 5.308792
2018-02-26 21:00 | 270776.9 | 2280.0005 | 5 | 31 | 3.657283 | -2.282008 | 2.954531 | 1.445221 | 12.50301 | 5.587594
2018-02-26 21:02 | 270896.9 | 2400.0009 | 5 | 31 | 3.642282 | -2.281955 | 2.954531 | 1.521285 | 12.50301 | 5.865202
2018-02-26 21:04 | 271016.9 | 2520.0005 | 5 | 31 | 3.628739 | -2.281982 | 2.954531 | 1.59735 | 12.50301 | 6.141729
2018-02-26 21:06 | 271136.9 | 2640.0009 | 5 | 31 | 3.615487 | -2.28206 | 2.954531 | 1.673414 | 12.50301 | 6.417242
2018-02-26 21:08 | 271256.9 | 2760.0013 | 5 | 31 | 3.60189 | -2.282001 | 2.954531 | 1.749477 | 12.50301 | 6.691724
2018-02-26 21:10 | 271376.9 | 2880.0009 | 5 | 31 | 3.590354 | -2.282066 | 2.954531 | 1.825538 | 12.50301 | 6.96524
2018-02-26 21:12 | 271496.9 | 3000.0005 | 5 | 31 | 3.580065 | -2.28202 | 2.954531 | 1.901605 | 12.50301 | 7.237946
2018-02-26 21:14 | 271616.9 | 3120.0009 | 5 | 31 | 3.570361 | -2.282093 | 2.954531 | 1.977674 | 12.50301 | 7.509912
2018-02-26 21:16 | 271736.9 | 3240.0005 | 5 | 31 | 3.559457 | -2.282042 | 2.954531 | 2.053734 | 12.50301 | 7.781074
2018-02-26 21:18 | 271856.9 | 3360.0001 | 5 | 31 | 3.548469 | -2.281996 | 2.954531 | 2.129804 | 12.50301 | 8.05141
2018-02-26 21:20 | 271976.9 | 3480.0005 | 5 | 31 | 3.538195 | -2.282046 | 2.954531 | 2.205867 | 12.50301 | 8.320923
2018-02-26 21:22 | 272096.9 | 3600.0001 | 5 | 31 | 3.527939 | -2.281958 | 2.954531 | 2.281932 | 12.50301 | 8.589668
2018-02-26 21:24 | 272216.9 | 3720.0005 | 5 | 31 | 3.516051 | -2.281995 | 2.954531 | 2.357989 | 12.50301 | 8.857554
2018-02-26 21:26 | 272336.9 | 3840.0009 | 5 | 31 | 3.500789 | -2.281973 | 2.954531 | 2.434055 | 12.50301 | 9.124436
2018-02-26 21:28 | 272456.9 | 3960.0005 | 5 | 31 | 3.484808 | -2.282015 | 2.954531 | 2.510123 | 12.50301 | 9.39014
2018-02-26 21:30 | 272576.9 | 4080.0009 | 5 | 31 | 3.465616 | -2.282022 | 2.954531 | 2.586186 | 12.50301 | 9.654498
2018-02-26 21:32 | 272696.9 | 4200.0013 | 5 | 31 | 3.439989 | -2.281944 | 2.954531 | 2.662248 | 12.50301 | 9.917197
2018-02-26 21:34 | 272816.9 | 4320.0009 | 5 | 31 | 3.399596 | -2.282048 | 2.954531 | 2.738306 | 12.50301 | 10.17742
2018-02-26 21:36 | 272936.9 | 4440.0005 | 5 | 31 | 3.336255 | -2.282098 | 2.954531 | 2.814375 | 12.50301 | 10.43379
2018-02-26 21:38 | 273056.9 | 4560.0001 | 5 | 31 | 3.222085 | -2.282024 | 2.954531 | 2.890437 | 12.50301 | 10.68373
2018-02-26 21:40 | 273157 | 4660.0721 | 5 | 31 | 2.999987 | -2.28196 | 2.954531 | 2.953873 | 12.50301 | 10.88224
2018-02-26 21:42 | 273277 | 120.0003 | 6 | 31 | 3.353113 | 0 | 2.954531 | 2.953873 | 12.50301 | 10.88224
2018-02-26 21:44 | 273397 | 239.9999 | 6 | 31 | 3.367611 | 0 | 2.954531 | 2.953873 | 12.50301 | 10.88224
2018-02-26 21:45 | 273457 | 300.0027 | 6 | 31 | 3.371073 | 0 | 2.954531 | 2.953873 | 12.50301 | 10.88224
2018-02-26 21:45 | 273457.1 | 0.0024 | 7 | 32 | 3.370976 | 0 | 0 | 0 | 0 | 0
2018-02-26 21:47 | 273577.1 | 120.0015 | 2 | 32 | 4.058464 | 4.889818 | 0.1623889 | 0 | 0.6393142 | 0
2018-02-26 21:49 | 273697.1 | 240.0003 | 2 | 32 | 4.09086 | 4.889889 | 0.3253742 | 0 | 1.303357 | 0
2018-02-26 21:51 | 273817.1 | 360.0007 | 2 | 32 | 4.12502 | 4.889809 | 0.4883426 | 0 | 1.972908 | 0
2018-02-26 21:53 | 273937.1 | 480.0012 | 2 | 32 | 4.154481 | 4.889807 | 0.6513429 | 0 | 2.647743 | 0
2018-02-26 21:55 | 274057.1 | 600.0007 | 2 | 32 | 4.178848 | 4.889826 | 0.8143515 | 0 | 3.326969 | 0
2018-02-26 21:57 | 274177.1 | 720.0011 | 2 | 32 | 4.200303 | 4.829756 | 0.9772041 | 0 | 4.009459 | 0
2018-02-26 21:59 | 274297.1 | 840.0007 | 2 | 32 | 4.2003 | 4.461227 | 1.13196 | 0 | 4.65948 | 0
2018-02-26 22:01 | 274417.1 | 960.0012 | 2 | 32 | 4.200303 | 4.103127 | 1.274684 | 0 | 5.258958 | 0
2018-02-26 22:03 | 274537.1 | 1080.0007 | 2 | 32 | 4.200288 | 3.761353 | 1.40559 | 0 | 5.808804 | 0
2018-02-26 22:05 | 274657.1 | 1200.0012 | 2 | 32 | 4.200246 | 3.464209 | 1.525972 | 0 | 6.314439 | 0
2018-02-26 22:06 | 274744.7 | 1287.5949 | 2 | 32 | 4.200293 | 3.259995 | 1.607738 | 0 | 6.657879 | 0
2018-02-26 22:08 | 274864.8 | 120.0005 | 3 | 32 | 4.220302 | 3.259893 | 1.716028 | 0 | 7.113691 | 0
2018-02-26 22:10 | 274984.8 | 240.0001 | 3 | 32 | 4.246238 | 3.259872 | 1.824685 | 0 | 7.57362 | 0
2018-02-26 22:12 | 275104.8 | 360.0005 | 3 | 32 | 4.275454 | 3.259878 | 1.933349 | 0 | 8.036613 | 0
2018-02-26 22:14 | 275224.8 | 480.0009 | 3 | 32 | 4.306036 | 3.259909 | 2.041993 | 0 | 8.502758 | 0
2018-02-26 22:16 | 275344.8 | 600.0005 | 3 | 32 | 4.338556 | 3.259867 | 2.150656 | 0 | 8.972416 | 0
2018-02-26 22:18 | 275464.8 | 720.0001 | 3 | 32 | 4.374697 | 3.259886 | 2.259319 | 0 | 9.445785 | 0
2018-02-26 22:20 | 275584.8 | 840.0005 | 3 | 32 | 4.400302 | 3.040613 | 2.366539 | 0 | 9.91669 | 0
2018-02-26 22:22 | 275704.8 | 960.0003 | 3 | 32 | 4.400293 | 2.624548 | 2.460676 | 0 | 10.33092 | 0
2018-02-26 22:24 | 275824.8 | 1080.0023 | 3 | 32 | 4.400266 | 2.27692 | 2.542205 | 0 | 10.68967 | 0
2018-02-26 22:26 | 275944.8 | 1200.001 | 3 | 32 | 4.400292 | 1.981389 | 2.613067 | 0 | 11.00149 | 0
2018-02-26 22:28 | 276064.8 | 1320.0023 | 3 | 32 | 4.400243 | 1.715111 | 2.674627 | 0 | 11.27237 | 0
2018-02-26 22:30 | 276184.8 | 1440.0019 | 3 | 32 | 4.400269 | 1.492351 | 2.727941 | 0 | 11.50696 | 0
2018-02-26 22:32 | 276304.8 | 1560.0006 | 3 | 32 | 4.400258 | 1.308699 | 2.774525 | 0 | 11.71194 | 0
2018-02-26 22:34 | 276424.8 | 1680.001 | 3 | 32 | 4.400298 | 1.156131 | 2.815521 | 0 | 11.89233 | 0
2018-02-26 22:36 | 276544.8 | 1800.0014 | 3 | 32 | 4.400181 | 1.020487 | 2.85175 | 0 | 12.05175 | 0
2018-02-26 22:38 | 276664.8 | 1920.0018 | 3 | 32 | 4.400241 | 0.8992071 | 2.883696 | 0 | 12.19232 | 0
2018-02-26 22:40 | 276784.8 | 2040.0014 | 3 | 32 | 4.400199 | 0.7988815 | 2.91194 | 0 | 12.3166 | 0
2018-02-26 22:42 | 276904.8 | 2160.0009 | 3 | 32 | 4.40018 | 0.7141447 | 2.93713 | 0 | 12.42745 | 0
2018-02-26 22:44 | 277008.7 | 2263.9028 | 3 | 32 | 4.400207 | 0.6519909 | 2.956844 | 0 | 12.51419 | 0
2018-02-26 22:46 | 277128.7 | 120.0002 | 4 | 32 | 4.336214 | 0 | 2.956844 | 0 | 12.51419 | 0
2018-02-26 22:48 | 277248.7 | 239.9998 | 4 | 32 | 4.330592 | 0 | 2.956844 | 0 | 12.51419 | 0
2018-02-26 22:49 | 277308.7 | 300.0018 | 4 | 32 | 4.328988 | 0 | 2.956844 | 0 | 12.51419 | 0
2018-02-26 22:51 | 277428.8 | 120.0007 | 5 | 32 | 4.099355 | -2.281986 | 2.956844 | 0.07605463 | 12.51419 | 0.3141756
2018-02-26 22:53 | 277548.8 | 240.0002 | 5 | 32 | 4.066187 | -2.281988 | 2.956844 | 0.1521183 | 12.51419 | 0.624683
2018-02-26 22:55 | 277668.8 | 360.0014 | 5 | 32 | 4.035334 | -2.282098 | 2.956844 | 0.2281862 | 12.51419 | 0.932818
2018-02-26 22:57 | 277788.8 | 480.001 | 5 | 32 | 4.004663 | -2.281984 | 2.956844 | 0.3042453 | 12.51419 | 1.238559
2018-02-26 22:59 | 277908.8 | 600.0007 | 5 | 32 | 3.975785 | -2.282018 | 2.956844 | 0.3803068 | 12.51419 | 1.542055
2018-02-26 23:01 | 278028.8 | 720.0002 | 5 | 32 | 3.947994 | -2.282028 | 2.956844 | 0.4563804 | 12.51419 | 1.843438
2018-02-26 23:03 | 278148.8 | 840.0006 | 5 | 32 | 3.920683 | -2.281996 | 2.956844 | 0.5324422 | 12.51419 | 2.142692
2018-02-26 23:05 | 278268.8 | 960.0002 | 5 | 32 | 3.892706 | -2.281968 | 2.956844 | 0.6085041 | 12.51419 | 2.439849
2018-02-26 23:07 | 278388.8 | 1080.0014 | 5 | 32 | 3.866046 | -2.282075 | 2.956844 | 0.6845726 | 12.51419 | 2.734939
2018-02-26 23:09 | 278508.8 | 1200.0002 | 5 | 32 | 3.839895 | -2.282013 | 2.956844 | 0.760631 | 12.51419 | 3.027988
2018-02-26 23:11 | 278628.8 | 1320.0014 | 5 | 32 | 3.815398 | -2.281973 | 2.956844 | 0.8366928 | 12.51419 | 3.319115
2018-02-26 23:13 | 278748.8 | 1440.0019 | 5 | 32 | 3.792123 | -2.281993 | 2.956844 | 0.9127599 | 12.51419 | 3.608454
2018-02-26 23:15 | 278868.8 | 1560.0014 | 5 | 32 | 3.769544 | -2.282026 | 2.956844 | 0.9888245 | 12.51419 | 3.89602
2018-02-26 23:17 | 278988.8 | 1680.0002 | 5 | 32 | 3.749259 | -2.282093 | 2.956844 | 1.06489 | 12.51419 | 4.181975
2018-02-26 23:19 | 279108.8 | 1800.0006 | 5 | 32 | 3.730142 | -2.281958 | 2.956844 | 1.14095 | 12.51419 | 4.466402
2018-02-26 23:21 | 279228.8 | 1920.0002 | 5 | 32 | 3.711635 | -2.281957 | 2.956844 | 1.217018 | 12.51419 | 4.749447
2018-02-26 23:23 | 279348.8 | 2040.0014 | 5 | 32 | 3.692401 | -2.281943 | 2.956844 | 1.293084 | 12.51419 | 5.031051
2018-02-26 23:25 | 279468.8 | 2160.001 | 5 | 32 | 3.67461 | -2.282048 | 2.956844 | 1.369146 | 12.51419 | 5.311211
2018-02-26 23:27 | 279588.8 | 2280.0006 | 5 | 32 | 3.658374 | -2.282018 | 2.956844 | 1.445212 | 12.51419 | 5.590097
2018-02-26 23:29 | 279708.8 | 2400.0002 | 5 | 32 | 3.643783 | -2.282008 | 2.956844 | 1.521279 | 12.51419 | 5.86782
2018-02-26 23:31 | 279828.8 | 2520.0006 | 5 | 32 | 3.62915 | -2.282043 | 2.956844 | 1.597338 | 12.51419 | 6.144411
2018-02-26 23:33 | 279948.8 | 2640.001 | 5 | 32 | 3.614669 | -2.281995 | 2.956844 | 1.673403 | 12.51419 | 6.419896
2018-02-26 23:35 | 280068.8 | 2760.0014 | 5 | 32 | 3.602211 | -2.282063 | 2.956844 | 1.749475 | 12.51419 | 6.694388
2018-02-26 23:37 | 280188.8 | 2880.001 | 5 | 32 | 3.591197 | -2.282043 | 2.956844 | 1.825539 | 12.51419 | 6.967952
2018-02-26 23:39 | 280308.8 | 3000.0006 | 5 | 32 | 3.580784 | -2.282062 | 2.956844 | 1.901604 | 12.51419 | 7.240726
2018-02-26 23:41 | 280428.8 | 3120.0002 | 5 | 32 | 3.569355 | -2.282011 | 2.956844 | 1.977666 | 12.51419 | 7.512664
2018-02-26 23:43 | 280548.8 | 3240.0014 | 5 | 32 | 3.558763 | -2.282044 | 2.956844 | 2.053736 | 12.51419 | 7.783772
2018-02-26 23:45 | 280668.8 | 3360.001 | 5 | 32 | 3.548663 | -2.282125 | 2.956844 | 2.129792 | 12.51419 | 8.054055
2018-02-26 23:47 | 280788.8 | 3480.0014 | 5 | 32 | 3.539005 | -2.282006 | 2.956844 | 2.205862 | 12.51419 | 8.323636
2018-02-26 23:49 | 280908.8 | 3600.0002 | 5 | 32 | 3.527444 | -2.282 | 2.956844 | 2.281929 | 12.51419 | 8.592419
2018-02-26 23:51 | 281028.8 | 3720.0006 | 5 | 32 | 3.513831 | -2.282108 | 2.956844 | 2.357994 | 12.51419 | 8.860212
2018-02-26 23:53 | 281148.8 | 3840.0002 | 5 | 32 | 3.500405 | -2.281989 | 2.956844 | 2.434056 | 12.51419 | 9.126976
2018-02-26 23:55 | 281268.8 | 3960.0006 | 5 | 32 | 3.48525 | -2.282035 | 2.956844 | 2.510119 | 12.51419 | 9.39266
2018-02-26 23:57 | 281388.8 | 4080.001 | 5 | 32 | 3.466226 | -2.281996 | 2.956844 | 2.586184 | 12.51419 | 9.657082
2018-02-26 23:59 | 281508.8 | 4200.0014 | 5 | 32 | 3.437795 | -2.282033 | 2.956844 | 2.662246 | 12.51419 | 9.919733
2018-02-27 00:01 | 281628.8 | 4320.0002 | 5 | 32 | 3.398013 | -2.282056 | 2.956844 | 2.738307 | 12.51419 | 10.17978
2018-02-27 00:03 | 281748.8 | 4440.0006 | 5 | 32 | 3.33735 | -2.282046 | 2.956844 | 2.814369 | 12.51419 | 10.43612
2018-02-27 00:05 | 281868.8 | 4560.001 | 5 | 32 | 3.227469 | -2.282008 | 2.956844 | 2.890435 | 12.51419 | 10.68631
2018-02-27 00:07 | 281972.1 | 4663.3165 | 5 | 32 | 2.999985 | -2.282053 | 2.956844 | 2.955924 | 12.51419 | 10.89151
2018-02-27 00:09 | 282092.1 | 120.0003 | 6 | 32 | 3.354468 | 0 | 2.956844 | 2.955924 | 12.51419 | 10.89151
2018-02-27 00:11 | 282212.1 | 239.9999 | 6 | 32 | 3.36889 | 0 | 2.956844 | 2.955924 | 12.51419 | 10.89151
2018-02-27 00:12 | 282272.1 | 300.0011 | 6 | 32 | 3.372343 | 0 | 2.956844 | 2.955924 | 12.51419 | 10.89151
2018-02-27 00:12 | 282272.1 | 0.0024 | 7 | 33 | 3.372553 | 0 | 0 | 0 | 0 | 0
2018-02-27 00:14 | 282392.2 | 120.0014 | 2 | 33 | 4.058446 | 4.889872 | 0.162402 | 0 | 0.6395113 | 0
2018-02-27 00:16 | 282512.2 | 240.001 | 2 | 33 | 4.09195 | 4.889887 | 0.3253804 | 0 | 1.303559 | 0
2018-02-27 00:18 | 282632.2 | 360.0006 | 2 | 33 | 4.128798 | 4.889856 | 0.4883671 | 0 | 1.973618 | 0
2018-02-27 00:20 | 282752.2 | 480.0003 | 2 | 33 | 4.156097 | 4.889875 | 0.6513629 | 0 | 2.648918 | 0
2018-02-27 00:22 | 282872.2 | 600.0006 | 2 | 33 | 4.179449 | 4.889927 | 0.814347 | 0 | 3.328213 | 0
2018-02-27 00:24 | 282992.2 | 720.0002 | 2 | 33 | 4.200317 | 4.831467 | 0.9772117 | 0 | 4.010767 | 0
2018-02-27 00:26 | 283112.2 | 840.0006 | 2 | 33 | 4.200291 | 4.427973 | 1.13149 | 0 | 4.658782 | 0
2018-02-27 00:28 | 283232.2 | 960.0003 | 2 | 33 | 4.200255 | 4.066175 | 1.272842 | 0 | 5.252501 | 0
2018-02-27 00:30 | 283352.2 | 1080.0006 | 2 | 33 | 4.200275 | 3.752371 | 1.403072 | 0 | 5.799502 | 0
2018-02-27 00:32 | 283472.2 | 1200.0003 | 2 | 33 | 4.200256 | 3.467524 | 1.523334 | 0 | 6.304637 | 0
2018-02-27 00:33 | 283560.1 | 1287.8492 | 2 | 33 | 4.200284 | 3.259998 | 1.605422 | 0 | 6.649428 | 0
2018-02-27 00:35 | 283680.1 | 120.0006 | 3 | 33 | 4.222281 | 3.259909 | 1.71371 | 0 | 7.105323 | 0
2018-02-27 00:37 | 283800.1 | 240.0009 | 3 | 33 | 4.248383 | 3.259911 | 1.822367 | 0 | 7.565512 | 0
2018-02-27 00:39 | 283920.1 | 360.0005 | 3 | 33 | 4.27634 | 3.259878 | 1.931021 | 0 | 8.028615 | 0
2018-02-27 00:41 | 284040.1 | 480.0001 | 3 | 33 | 4.306015 | 3.259937 | 2.039695 | 0 | 8.494932 | 0
2018-02-27 00:43 | 284160.1 | 600.0014 | 3 | 33 | 4.339464 | 3.259922 | 2.14834 | 0 | 8.964533 | 0
2018-02-27 00:45 | 284280.1 | 720.0001 | 3 | 33 | 4.377234 | 3.25985 | 2.257012 | 0 | 9.438146 | 0
2018-02-27 00:47 | 284400.1 | 840.0009 | 3 | 33 | 4.400302 | 3.033173 | 2.364018 | 0 | 9.908258 | 0
2018-02-27 00:49 | 284520.1 | 960.0002 | 3 | 33 | 4.400283 | 2.628408 | 2.458089 | 0 | 10.3222 | 0
2018-02-27 00:51 | 284640.1 | 1080.0023 | 3 | 33 | 4.400288 | 2.281387 | 2.539818 | 0 | 10.68183 | 0
2018-02-27 00:53 | 284760.1 | 1200.001 | 3 | 33 | 4.400268 | 1.967183 | 2.610544 | 0 | 10.99304 | 0
2018-02-27 00:55 | 284880.1 | 1320.0014 | 3 | 33 | 4.400272 | 1.709459 | 2.671667 | 0 | 11.262 | 0
2018-02-27 00:57 | 285000.1 | 1440.001 | 3 | 33 | 4.400228 | 1.493744 | 2.72496 | 0 | 11.4965 | 0
2018-02-27 00:59 | 285120.1 | 1560.0014 | 3 | 33 | 4.400264 | 1.314952 | 2.771709 | 0 | 11.70221 | 0
2018-02-27 01:01 | 285240.1 | 1680.0009 | 3 | 33 | 4.400239 | 1.155731 | 2.812856 | 0 | 11.88327 | 0
2018-02-27 01:03 | 285360.1 | 1800.0006 | 3 | 33 | 4.400215 | 1.014606 | 2.848958 | 0 | 12.04213 | 0
2018-02-27 01:05 | 285480.1 | 1920.0001 | 3 | 33 | 4.400219 | 0.9003601 | 2.880821 | 0 | 12.18233 | 0
2018-02-27 01:07 | 285600.1 | 2040.0014 | 3 | 33 | 4.400209 | 0.8031855 | 2.909164 | 0 | 12.30704 | 0
2018-02-27 01:09 | 285720.1 | 2160.0009 | 3 | 33 | 4.400182 | 0.7192087 | 2.934525 | 0 | 12.41864 | 0
2018-02-27 01:11 | 285824 | 2263.9396 | 3 | 33 | 4.40022 | 0.6519909 | 2.954323 | 0 | 12.50575 | 0
2018-02-27 01:13 | 285944.1 | 120.0014 | 4 | 33 | 4.335783 | 0 | 2.954323 | 0 | 12.50575 | 0
2018-02-27 01:15 | 286064.1 | 240.0019 | 4 | 33 | 4.330095 | 0 | 2.954323 | 0 | 12.50575 | 0
2018-02-27 01:16 | 286124.1 | 300.0031 | 4 | 33 | 4.328484 | 0 | 2.954323 | 0 | 12.50575 | 0
2018-02-27 01:18 | 286244.1 | 120.0013 | 5 | 33 | 4.098739 | -2.282043 | 2.954323 | 0.07605999 | 12.50575 | 0.3141466
2018-02-27 01:20 | 286364.1 | 240.0002 | 5 | 33 | 4.064094 | -2.282035 | 2.954323 | 0.1521215 | 12.50575 | 0.6245541
2018-02-27 01:22 | 286484.1 | 360.0013 | 5 | 33 | 4.032753 | -2.282009 | 2.954323 | 0.2281842 | 12.50575 | 0.9324635
2018-02-27 01:24 | 286604.1 | 480.0002 | 5 | 33 | 4.003379 | -2.282043 | 2.954323 | 0.3042517 | 12.50575 | 1.238101
2018-02-27 01:26 | 286724.1 | 600.0005 | 5 | 33 | 3.975262 | -2.282073 | 2.954323 | 0.3803087 | 12.50575 | 1.541506
2018-02-27 01:28 | 286844.1 | 720.0009 | 5 | 33 | 3.947131 | -2.281948 | 2.954323 | 0.4563798 | 12.50575 | 1.842842
2018-02-27 01:30 | 286964.1 | 840.0005 | 5 | 33 | 3.918069 | -2.282036 | 2.954323 | 0.5324395 | 12.50575 | 2.141948
2018-02-27 01:32 | 287084.1 | 960.0001 | 5 | 33 | 3.891324 | -2.281998 | 2.954323 | 0.6085061 | 12.50575 | 2.438955
2018-02-27 01:34 | 287204.1 | 1080.0013 | 5 | 33 | 3.86553 | -2.282029 | 2.954323 | 0.6845678 | 12.50575 | 2.733952
2018-02-27 01:36 | 287324.1 | 1200.0009 | 5 | 33 | 3.840105 | -2.281982 | 2.954323 | 0.7606287 | 12.50575 | 3.027008
2018-02-27 01:38 | 287444.1 | 1320.0013 | 5 | 33 | 3.814351 | -2.281938 | 2.954323 | 0.836698 | 12.50575 | 3.318144
2018-02-27 01:40 | 287564.1 | 1440.0009 | 5 | 33 | 3.790459 | -2.282028 | 2.954323 | 0.9127576 | 12.50575 | 3.607327
2018-02-27 01:42 | 287684.1 | 1560.0013 | 5 | 33 | 3.769333 | -2.282024 | 2.954323 | 0.988825 | 12.50575 | 3.894844
2018-02-27 01:44 | 287804.1 | 1680.0009 | 5 | 33 | 3.749787 | -2.282022 | 2.954323 | 1.064888 | 12.50575 | 4.180799
2018-02-27 01:46 | 287924.1 | 1800.0005 | 5 | 33 | 3.730455 | -2.282022 | 2.954323 | 1.140956 | 12.50575 | 4.465302
2018-02-27 01:48 | 288044.1 | 1920.0001 | 5 | 33 | 3.71035 | -2.282043 | 2.954323 | 1.217016 | 12.50575 | 4.748274
2018-02-27 01:50 | 288164.1 | 2040.0022 | 5 | 33 | 3.692023 | -2.282049 | 2.954323 | 1.293085 | 12.50575 | 5.029811
2018-02-27 01:52 | 288284.1 | 2160.0001 | 5 | 33 | 3.675016 | -2.281988 | 2.954323 | 1.369151 | 12.50575 | 5.309989
2018-02-27 01:54 | 288404.1 | 2280.0005 | 5 | 33 | 3.659571 | -2.282035 | 2.954323 | 1.445213 | 12.50575 | 5.588933
2018-02-27 01:56 | 288524.1 | 2400.0001 | 5 | 33 | 3.643824 | -2.281988 | 2.954323 | 1.521271 | 12.50575 | 5.866678
2018-02-27 01:58 | 288644.1 | 2520.0014 | 5 | 33 | 3.628657 | -2.282002 | 2.954323 | 1.597341 | 12.50575 | 6.143268
2018-02-27 02:00 | 288764.1 | 2640.0009 | 5 | 33 | 3.615417 | -2.282035 | 2.954323 | 1.673406 | 12.50575 | 6.418769
2018-02-27 02:02 | 288884.1 | 2760.0005 | 5 | 33 | 3.60379 | -2.282022 | 2.954323 | 1.749464 | 12.50575 | 6.693299
2018-02-27 02:04 | 289004.1 | 2880.0009 | 5 | 33 | 3.592575 | -2.282015 | 2.954323 | 1.825534 | 12.50575 | 6.967012
2018-02-27 02:06 | 289124.1 | 3000.0005 | 5 | 33 | 3.580546 | -2.282 | 2.954323 | 1.901595 | 12.50575 | 7.239813
2018-02-27 02:08 | 289244.1 | 3120.0001 | 5 | 33 | 3.570099 | -2.282018 | 2.954323 | 1.977656 | 12.50575 | 7.511749
2018-02-27 02:10 | 289364.1 | 3240.0014 | 5 | 33 | 3.56035 | -2.282029 | 2.954323 | 2.053728 | 12.50575 | 7.782957
2018-02-27 02:12 | 289484.1 | 3360.0009 | 5 | 33 | 3.550983 | -2.281946 | 2.954323 | 2.129791 | 12.50575 | 8.053421
2018-02-27 02:14 | 289604.1 | 3480.0013 | 5 | 33 | 3.539943 | -2.282013 | 2.954323 | 2.205853 | 12.50575 | 8.323115
2018-02-27 02:16 | 289724.1 | 3600.0001 | 5 | 33 | 3.527744 | -2.281986 | 2.954323 | 2.28191 | 12.50575 | 8.591875
2018-02-27 02:18 | 289844.1 | 3720.0014 | 5 | 33 | 3.515844 | -2.281998 | 2.954323 | 2.357982 | 12.50575 | 8.859789
2018-02-27 02:20 | 289964.1 | 3840.0009 | 5 | 33 | 3.503393 | -2.281957 | 2.954323 | 2.434048 | 12.50575 | 9.126753
2018-02-27 02:22 | 290084.1 | 3960.0013 | 5 | 33 | 3.487817 | -2.28202 | 2.954323 | 2.510108 | 12.50575 | 9.392658
2018-02-27 02:24 | 290204.1 | 4080.0001 | 5 | 33 | 3.466013 | -2.281996 | 2.954323 | 2.58617 | 12.50575 | 9.65716
2018-02-27 02:26 | 290324.1 | 4200.0013 | 5 | 33 | 3.438979 | -2.281903 | 2.954323 | 2.66223 | 12.50575 | 9.919806
2018-02-27 02:28 | 290444.1 | 4320.0009 | 5 | 33 | 3.400335 | -2.282011 | 2.954323 | 2.738294 | 12.50575 | 10.18001
2018-02-27 02:30 | 290564.1 | 4440.0013 | 5 | 33 | 3.340345 | -2.282002 | 2.954323 | 2.814356 | 12.50575 | 10.43658
2018-02-27 02:32 | 290684.1 | 4560.0009 | 5 | 33 | 3.225484 | -2.281911 | 2.954323 | 2.890421 | 12.50575 | 10.68684
2018-02-27 02:34 | 290784.1 | 4659.9385 | 5 | 33 | 2.99998 | -2.282029 | 2.954323 | 2.953772 | 12.50575 | 10.88519
2018-02-27 02:36 | 290904.1 | 120.0006 | 6 | 33 | 3.354045 | 0 | 2.954323 | 2.953772 | 12.50575 | 10.88519
2018-02-27 02:38 | 291024.1 | 240.0002 | 6 | 33 | 3.368321 | 0 | 2.954323 | 2.953772 | 12.50575 | 10.88519
2018-02-27 02:39 | 291084.1 | 300.0007 | 6 | 33 | 3.371772 | 0 | 2.954323 | 2.953772 | 12.50575 | 10.88519
2018-02-27 02:39 | 291084.1 | 0.0025 | 7 | 34 | 3.371639 | 0 | 0 | 0 | 0 | 0
2018-02-27 02:41 | 291204.2 | 120.0006 | 2 | 34 | 4.05697 | 4.889925 | 0.1623968 | 5.93e-10 | 0.6390697 | 2.001e-09
2018-02-27 02:43 | 291324.2 | 240.0002 | 2 | 34 | 4.092676 | 4.88991 | 0.3253734 | 5.93e-10 | 1.30311 | 2.001e-09
2018-02-27 02:45 | 291444.2 | 360.0007 | 2 | 34 | 4.127185 | 4.88994 | 0.4883737 | 5.93e-10 | 1.973151 | 2.001e-09
2018-02-27 02:47 | 291564.2 | 480.0002 | 2 | 34 | 4.153713 | 4.889879 | 0.6513473 | 5.93e-10 | 2.648036 | 2.001e-09
2018-02-27 02:49 | 291684.2 | 600.0006 | 2 | 34 | 4.177054 | 4.89019 | 0.8143373 | 5.93e-10 | 3.326921 | 2.001e-09
2018-02-27 02:51 | 291804.2 | 720.001 | 2 | 34 | 4.200291 | 4.82268 | 0.9771997 | 5.93e-10 | 4.009285 | 2.001e-09
2018-02-27 02:53 | 291924.2 | 840.0015 | 2 | 34 | 4.200317 | 4.428209 | 1.131079 | 5.93e-10 | 4.655621 | 2.001e-09
2018-02-27 02:55 | 292044.2 | 960.0003 | 2 | 34 | 4.200277 | 4.084772 | 1.272876 | 5.93e-10 | 5.251212 | 2.001e-09
2018-02-27 02:57 | 292164.2 | 1080.0015 | 2 | 34 | 4.200303 | 3.777884 | 1.403843 | 5.93e-10 | 5.80131 | 2.001e-09
2018-02-27 02:59 | 292284.2 | 1200.0003 | 2 | 34 | 4.200281 | 3.47209 | 1.524698 | 5.93e-10 | 6.308935 | 2.001e-09
2018-02-27 03:00 | 292366.4 | 1282.217 | 2 | 34 | 4.200282 | 3.259983 | 1.60155 | 5.93e-10 | 6.631732 | 2.001e-09
2018-02-27 03:02 | 292486.5 | 120.0014 | 3 | 34 | 4.221416 | 3.259909 | 1.709816 | 5.93e-10 | 7.08752 | 2.001e-09
2018-02-27 03:04 | 292606.5 | 240.0001 | 3 | 34 | 4.246568 | 3.259935 | 1.818488 | 5.93e-10 | 7.54762 | 2.001e-09
2018-02-27 03:06 | 292726.5 | 360.0006 | 3 | 34 | 4.273632 | 3.259867 | 1.92715 | 5.93e-10 | 8.010502 | 2.001e-09
2018-02-27 03:08 | 292846.5 | 480.0001 | 3 | 34 | 4.304638 | 3.259909 | 2.035812 | 5.93e-10 | 8.476521 | 2.001e-09
2018-02-27 03:10 | 292966.5 | 600.0006 | 3 | 34 | 4.339383 | 3.259945 | 2.144474 | 5.93e-10 | 8.946141 | 2.001e-09
2018-02-27 03:12 | 293086.5 | 720.001 | 3 | 34 | 4.375681 | 3.259962 | 2.253134 | 5.93e-10 | 9.419613 | 2.001e-09
2018-02-27 03:14 | 293206.5 | 840.0006 | 3 | 34 | 4.4003 | 3.06134 | 2.36052 | 5.93e-10 | 9.891272 | 2.001e-09
2018-02-27 03:16 | 293326.5 | 960.0002 | 3 | 34 | 4.400298 | 2.645382 | 2.455414 | 5.93e-10 | 10.30883 | 2.001e-09
2018-02-27 03:18 | 293446.5 | 1080.0002 | 3 | 34 | 4.400261 | 2.275759 | 2.537331 | 5.93e-10 | 10.66929 | 2.001e-09
2018-02-27 03:20 | 293566.5 | 1200.0002 | 3 | 34 | 4.40027 | 1.972588 | 2.607971 | 5.93e-10 | 10.98013 | 2.001e-09
2018-02-27 03:22 | 293686.5 | 1320.0014 | 3 | 34 | 4.400242 | 1.718328 | 2.66938 | 5.93e-10 | 11.25035 | 2.001e-09
2018-02-27 03:24 | 293806.5 | 1440.001 | 3 | 34 | 4.400275 | 1.506687 | 2.723059 | 5.93e-10 | 11.48655 | 2.001e-09
2018-02-27 03:26 | 293926.5 | 1560.0014 | 3 | 34 | 4.40025 | 1.317026 | 2.770075 | 5.93e-10 | 11.69343 | 2.001e-09
2018-02-27 03:28 | 294046.5 | 1680.0001 | 3 | 34 | 4.400278 | 1.152877 | 2.811126 | 5.93e-10 | 11.87407 | 2.001e-09
2018-02-27 03:30 | 294166.5 | 1800.0006 | 3 | 34 | 4.400256 | 1.018326 | 2.847239 | 5.93e-10 | 12.03297 | 2.001e-09
2018-02-27 03:32 | 294286.5 | 1920.0002 | 3 | 34 | 4.400233 | 0.9059467 | 2.879246 | 5.93e-10 | 12.17381 | 2.001e-09
2018-02-27 03:34 | 294406.5 | 2040.0014 | 3 | 34 | 4.400269 | 0.8081226 | 2.907772 | 5.93e-10 | 12.29933 | 2.001e-09
2018-02-27 03:36 | 294526.5 | 2160.001 | 3 | 34 | 4.400232 | 0.7173128 | 2.933161 | 5.93e-10 | 12.41104 | 2.001e-09
2018-02-27 03:38 | 294628.4 | 2261.9811 | 3 | 34 | 4.400209 | 0.6519938 | 2.952515 | 5.93e-10 | 12.49621 | 2.001e-09
2018-02-27 03:40 | 294748.5 | 120.0004 | 4 | 34 | 4.335401 | 0 | 2.952521 | 5.93e-10 | 12.49623 | 2.001e-09
2018-02-27 03:42 | 294868.5 | 240.0001 | 4 | 34 | 4.329643 | 0 | 2.952521 | 5.93e-10 | 12.49623 | 2.001e-09
2018-02-27 03:43 | 294928.5 | 300.002 | 4 | 34 | 4.327981 | 0 | 2.952521 | 5.93e-10 | 12.49623 | 2.001e-09
2018-02-27 03:45 | 295048.5 | 120.0013 | 5 | 34 | 4.096441 | -2.28202 | 2.952521 | 0.07605585 | 12.49623 | 0.3140326
2018-02-27 03:47 | 295168.6 | 240.0025 | 5 | 34 | 4.061649 | -2.282029 | 2.952521 | 0.1521222 | 12.49623 | 0.6242526
2018-02-27 03:49 | 295288.5 | 360.0005 | 5 | 34 | 4.031344 | -2.282015 | 2.952521 | 0.2281868 | 12.49623 | 0.9320365
2018-02-27 03:51 | 295408.5 | 480.0001 | 5 | 34 | 4.00275 | -2.282024 | 2.952521 | 0.3042511 | 12.49623 | 1.237583
2018-02-27 03:53 | 295528.5 | 600.0005 | 5 | 34 | 3.973907 | -2.282051 | 2.952521 | 0.3803145 | 12.49623 | 1.540954
2018-02-27 03:55 | 295648.5 | 720.0001 | 5 | 34 | 3.944101 | -2.282036 | 2.952521 | 0.4563761 | 12.49623 | 1.842077
2018-02-27 03:57 | 295768.5 | 840.0014 | 5 | 34 | 3.91643 | -2.281991 | 2.952521 | 0.5324383 | 12.49623 | 2.141011
2018-02-27 03:59 | 295888.5 | 960.0001 | 5 | 34 | 3.890316 | -2.28193 | 2.952521 | 0.6085035 | 12.49623 | 2.43791
2018-02-27 04:01 | 296008.5 | 1080.0013 | 5 | 34 | 3.864826 | -2.281976 | 2.952521 | 0.6845683 | 12.49623 | 2.732865
2018-02-27 04:03 | 296128.5 | 1200.0009 | 5 | 34 | 3.837749 | -2.282016 | 2.952521 | 0.7606316 | 12.49623 | 3.025819
2018-02-27 04:05 | 296248.5 | 1320.0005 | 5 | 34 | 3.811845 | -2.282015 | 2.952521 | 0.8366966 | 12.49623 | 3.316728
2018-02-27 04:07 | 296368.5 | 1440.0001 | 5 | 34 | 3.789028 | -2.281982 | 2.952521 | 0.9127594 | 12.49623 | 3.605783
2018-02-27 04:09 | 296488.5 | 1560.0005 | 5 | 34 | 3.768631 | -2.281973 | 2.952521 | 0.9888264 | 12.49623 | 3.893215
2018-02-27 04:11 | 296608.5 | 1680.0001 | 5 | 34 | 3.748446 | -2.282071 | 2.952521 | 1.06489 | 12.49623 | 4.179109
2018-02-27 04:13 | 296728.5 | 1800.0005 | 5 | 34 | 3.727588 | -2.281973 | 2.952521 | 1.140953 | 12.49623 | 4.463427
2018-02-27 04:15 | 296848.5 | 1920.0001 | 5 | 34 | 3.708642 | -2.282011 | 2.952521 | 1.21702 | 12.49623 | 4.746242
2018-02-27 04:17 | 296968.5 | 2040.0013 | 5 | 34 | 3.691 | -2.282046 | 2.952521 | 1.293078 | 12.49623 | 5.027634
2018-02-27 04:19 | 297088.5 | 2160.0001 | 5 | 34 | 3.674452 | -2.281981 | 2.952521 | 1.369142 | 12.49623 | 5.307758
2018-02-27 04:21 | 297208.5 | 2280.0013 | 5 | 34 | 3.65751 | -2.281981 | 2.952521 | 1.44521 | 12.49623 | 5.586631
2018-02-27 04:23 | 297328.5 | 2400.0001 | 5 | 34 | 3.641536 | -2.281961 | 2.952521 | 1.521275 | 12.49623 | 5.864212
2018-02-27 04:25 | 297448.5 | 2520.0013 | 5 | 34 | 3.627468 | -2.281978 | 2.952521 | 1.597336 | 12.49623 | 6.140651
2018-02-27 04:27 | 297568.6 | 2640.0025 | 5 | 34 | 3.614876 | -2.281958 | 2.952521 | 1.673401 | 12.49623 | 6.416083
2018-02-27 04:29 | 297688.5 | 2760.0013 | 5 | 34 | 3.602733 | -2.282004 | 2.952521 | 1.749461 | 12.49623 | 6.690568
2018-02-27 04:31 | 297808.5 | 2880.0001 | 5 | 34 | 3.590101 | -2.282 | 2.952521 | 1.825523 | 12.49623 | 6.964114
2018-02-27 04:33 | 297928.5 | 3000.0013 | 5 | 34 | 3.579063 | -2.281964 | 2.952521 | 1.901594 | 12.49623 | 7.236788
2018-02-27 04:35 | 298048.5 | 3120.0009 | 5 | 34 | 3.569082 | -2.28198 | 2.952521 | 1.977654 | 12.49623 | 7.508624
2018-02-27 04:37 | 298168.5 | 3240.0013 | 5 | 34 | 3.559829 | -2.282 | 2.952521 | 2.053717 | 12.49623 | 7.779752
2018-02-27 04:39 | 298288.5 | 3360.0001 | 5 | 34 | 3.548902 | -2.281968 | 2.952521 | 2.129784 | 12.49623 | 8.050133
2018-02-27 04:41 | 298408.5 | 3480.0013 | 5 | 34 | 3.53735 | -2.281982 | 2.952521 | 2.205844 | 12.49623 | 8.319613
2018-02-27 04:43 | 298528.5 | 3600.0009 | 5 | 34 | 3.526309 | -2.282 | 2.952521 | 2.281914 | 12.49623 | 8.588282
2018-02-27 04:45 | 298648.5 | 3720.0005 | 5 | 34 | 3.515209 | -2.281995 | 2.952521 | 2.357977 | 12.49623 | 8.856081
2018-02-27 04:47 | 298768.5 | 3840.0009 | 5 | 34 | 3.501791 | -2.281991 | 2.952521 | 2.434041 | 12.49623 | 9.122969
2018-02-27 04:49 | 298888.5 | 3960.0013 | 5 | 34 | 3.484107 | -2.281984 | 2.952521 | 2.510101 | 12.49623 | 9.388664
2018-02-27 04:51 | 299008.5 | 4080.0001 | 5 | 34 | 3.463756 | -2.281975 | 2.952521 | 2.586162 | 12.49623 | 9.652916
2018-02-27 04:53 | 299128.5 | 4200.0005 | 5 | 34 | 3.437442 | -2.282056 | 2.952521 | 2.662225 | 12.49623 | 9.915431
2018-02-27 04:55 | 299248.5 | 4320.001 | 5 | 34 | 3.399317 | -2.281984 | 2.952521 | 2.738288 | 12.49623 | 10.17556
2018-02-27 04:57 | 299368.5 | 4440.0013 | 5 | 34 | 3.335666 | -2.282051 | 2.952521 | 2.814354 | 12.49623 | 10.43194
2018-02-27 04:59 | 299488.5 | 4560.0001 | 5 | 34 | 3.2174 | -2.281935 | 2.952521 | 2.890417 | 12.49623 | 10.68168
2018-02-27 05:00 | 299585.1 | 4656.5984 | 5 | 34 | 2.999994 | -2.282071 | 2.952521 | 2.951646 | 12.49623 | 10.8731
2018-02-27 05:02 | 299705.2 | 120.0005 | 6 | 34 | 3.354811 | 0 | 2.952521 | 2.951646 | 12.49623 | 10.8731
2018-02-27 05:04 | 299825.2 | 240.0001 | 6 | 34 | 3.369232 | 0 | 2.952521 | 2.951646 | 12.49623 | 10.8731
2018-02-27 05:05 | 299885.2 | 300.0029 | 6 | 34 | 3.372816 | 0 | 2.952521 | 2.951646 | 12.49623 | 10.8731
2018-02-27 05:05 | 299885.2 | 0.0024 | 7 | 35 | 3.372868 | 0 | 0 | 0 | 0 | 0
2018-02-27 05:07 | 300005.3 | 120.0007 | 2 | 35 | 4.059088 | 4.889887 | 0.162395 | 1.562e-09 | 0.639421 | 5.269e-09
2018-02-27 05:09 | 300125.3 | 240.0003 | 2 | 35 | 4.092313 | 4.889971 | 0.3253774 | 1.562e-09 | 1.303597 | 5.269e-09
2018-02-27 05:11 | 300245.3 | 360.0007 | 2 | 35 | 4.125781 | 4.890171 | 0.4883616 | 1.562e-09 | 1.97345 | 5.269e-09
2018-02-27 05:13 | 300365.3 | 480.0011 | 2 | 35 | 4.152731 | 4.889887 | 0.6513735 | 1.562e-09 | 2.648258 | 5.269e-09
2018-02-27 05:15 | 300485.3 | 600.0007 | 2 | 35 | 4.178463 | 4.890203 | 0.8143684 | 1.562e-09 | 3.327198 | 5.269e-09
2018-02-27 05:17 | 300605.3 | 720.0004 | 2 | 35 | 4.20031 | 4.818892 | 0.977151 | 1.562e-09 | 4.009431 | 5.269e-09
2018-02-27 05:19 | 300725.3 | 840.0007 | 2 | 35 | 4.200289 | 4.445082 | 1.131387 | 1.562e-09 | 4.657269 | 5.269e-09
2018-02-27 05:21 | 300845.3 | 960.0012 | 2 | 35 | 4.200292 | 4.112623 | 1.273986 | 1.562e-09 | 5.256223 | 5.269e-09
2018-02-27 05:23 | 300965.3 | 1080.0008 | 2 | 35 | 4.200283 | 3.781698 | 1.405551 | 1.562e-09 | 5.808834 | 5.269e-09
2018-02-27 05:25 | 301085.3 | 1200.0004 | 2 | 35 | 4.200317 | 3.459332 | 1.526055 | 1.562e-09 | 6.314984 | 5.269e-09
2018-02-27 05:27 | 301168 | 1282.6858 | 2 | 35 | 4.200281 | 3.259993 | 1.603204 | 1.562e-09 | 6.639033 | 5.269e-09
2018-02-27 05:29 | 301288 | 120.0006 | 3 | 35 | 4.220576 | 3.259813 | 1.71149 | 2.419e-09 | 7.094855 | 8.749e-09
2018-02-27 05:31 | 301408 | 240.001 | 3 | 35 | 4.244804 | 3.259861 | 1.820147 | 2.419e-09 | 7.55473 | 8.749e-09
2018-02-27 05:33 | 301528 | 360.0013 | 3 | 35 | 4.273348 | 3.259924 | 1.928811 | 2.419e-09 | 8.017494 | 8.749e-09
2018-02-27 05:35 | 301648 | 480.001 | 3 | 35 | 4.305304 | 3.260086 | 2.037461 | 2.419e-09 | 8.483521 | 8.749e-09
2018-02-27 05:37 | 301768 | 600.0013 | 3 | 35 | 4.338504 | 3.260136 | 2.14613 | 2.419e-09 | 8.953152 | 8.749e-09
2018-02-27 05:39 | 301888 | 720.0002 | 3 | 35 | 4.373867 | 3.259872 | 2.254781 | 2.419e-09 | 9.426442 | 8.749e-09
2018-02-27 05:41 | 302008 | 840.0006 | 3 | 35 | 4.400328 | 3.077721 | 2.362461 | 2.419e-09 | 9.899256 | 8.749e-09
2018-02-27 05:43 | 302128 | 960.001 | 3 | 35 | 4.400304 | 2.636225 | 2.457386 | 2.419e-09 | 10.31695 | 8.749e-09
2018-02-27 05:45 | 302248 | 1080.0014 | 3 | 35 | 4.400293 | 2.278534 | 2.539109 | 2.419e-09 | 10.67656 | 8.749e-09
2018-02-27 05:47 | 302368 | 1200.0005 | 3 | 35 | 4.400259 | 1.978158 | 2.609926 | 2.419e-09 | 10.98818 | 8.749e-09
2018-02-27 05:49 | 302488 | 1320.0022 | 3 | 35 | 4.400301 | 1.728117 | 2.671608 | 2.419e-09 | 11.25959 | 8.749e-09
2018-02-27 05:51 | 302608 | 1440.001 | 3 | 35 | 4.400259 | 1.502466 | 2.72538 | 2.419e-09 | 11.4962 | 8.749e-09
2018-02-27 05:53 | 302728 | 1560.0006 | 3 | 35 | 4.400232 | 1.310228 | 2.772146 | 2.419e-09 | 11.70199 | 8.749e-09
2018-02-27 05:55 | 302848 | 1680.0002 | 3 | 35 | 4.400251 | 1.153011 | 2.813139 | 2.419e-09 | 11.88237 | 8.749e-09
2018-02-27 05:57 | 302968 | 1800.0006 | 3 | 35 | 4.400234 | 1.021707 | 2.849308 | 2.419e-09 | 12.04152 | 8.749e-09
2018-02-27 05:59 | 303088 | 1920.0009 | 3 | 35 | 4.400217 | 0.9063168 | 2.881409 | 2.419e-09 | 12.18277 | 8.749e-09
2018-02-27 06:01 | 303208 | 2040.0013 | 3 | 35 | 4.400204 | 0.8008757 | 2.909831 | 2.419e-09 | 12.30783 | 8.749e-09
2018-02-27 06:03 | 303328 | 2160.0009 | 3 | 35 | 4.400226 | 0.7145548 | 2.935038 | 2.419e-09 | 12.41875 | 8.749e-09
2018-02-27 06:04 | 303427.6 | 2259.621 | 3 | 35 | 4.400201 | 0.6519957 | 2.953931 | 2.419e-09 | 12.50188 | 8.749e-09
2018-02-27 06:06 | 303547.7 | 120.0006 | 4 | 35 | 4.33584 | 0 | 2.953931 | 2.419e-09 | 12.50188 | 8.749e-09
2018-02-27 06:08 | 303667.6 | 239.9999 | 4 | 35 | 4.330123 | 0 | 2.953931 | 2.419e-09 | 12.50188 | 8.749e-09
2018-02-27 06:09 | 303727.7 | 300.0027 | 4 | 35 | 4.328533 | 0 | 2.953931 | 2.419e-09 | 12.50188 | 8.749e-09
2018-02-27 06:11 | 303847.7 | 120.0005 | 5 | 35 | 4.097936 | -2.281995 | 2.953931 | 0.07605772 | 12.50188 | 0.3141075
2018-02-27 06:13 | 303967.7 | 240.0002 | 5 | 35 | 4.063997 | -2.282022 | 2.953931 | 0.1521205 | 12.50188 | 0.6244695
2018-02-27 06:15 | 304087.7 | 360.0005 | 5 | 35 | 4.034275 | -2.281982 | 2.953931 | 0.2281761 | 12.50188 | 0.9324188
2018-02-27 06:17 | 304207.7 | 480.0002 | 5 | 35 | 4.004695 | -2.282063 | 2.953931 | 0.3042413 | 12.50188 | 1.238168
2018-02-27 06:19 | 304327.7 | 600.0005 | 5 | 35 | 3.97432 | -2.282009 | 2.953931 | 0.3803141 | 12.50188 | 1.54165
2018-02-27 06:21 | 304447.7 | 720.001 | 5 | 35 | 3.945707 | -2.281966 | 2.953931 | 0.4563745 | 12.50188 | 1.842843
2018-02-27 06:23 | 304567.7 | 840.0013 | 5 | 35 | 3.918446 | -2.282078 | 2.953931 | 0.5324425 | 12.50188 | 2.141933
2018-02-27 06:25 | 304687.7 | 960.0001 | 5 | 35 | 3.892393 | -2.282062 | 2.953931 | 0.6085082 | 12.50188 | 2.439001
2018-02-27 06:27 | 304807.7 | 1080.0005 | 5 | 35 | 3.865201 | -2.282031 | 2.953931 | 0.6845673 | 12.50188 | 2.734033
2018-02-27 06:29 | 304927.7 | 1200.0009 | 5 | 35 | 3.838111 | -2.282009 | 2.953931 | 0.7606332 | 12.50188 | 3.027004
2018-02-27 06:31 | 305047.7 | 1320.0013 | 5 | 35 | 3.81285 | -2.282011 | 2.953931 | 0.8366898 | 12.50188 | 3.317943
2018-02-27 06:33 | 305167.7 | 1440.0002 | 5 | 35 | 3.790687 | -2.281993 | 2.953931 | 0.9127566 | 12.50188 | 3.607116
2018-02-27 06:35 | 305287.7 | 1560.0005 | 5 | 35 | 3.769396 | -2.282 | 2.953931 | 0.988818 | 12.50188 | 3.894632
2018-02-27 06:37 | 305407.7 | 1680.0002 | 5 | 35 | 3.747847 | -2.282018 | 2.953931 | 1.064882 | 12.50188 | 4.180522
2018-02-27 06:39 | 305527.7 | 1800.0005 | 5 | 35 | 3.728118 | -2.282066 | 2.953931 | 1.140951 | 12.50188 | 4.464857
2018-02-27 06:41 | 305647.7 | 1920.0001 | 5 | 35 | 3.70961 | -2.282015 | 2.953931 | 1.217014 | 12.50188 | 4.747713
2018-02-27 06:43 | 305767.7 | 2040.0013 | 5 | 35 | 3.692103 | -2.281963 | 2.953931 | 1.29308 | 12.50188 | 5.029224
2018-02-27 06:45 | 305887.7 | 2160.0001 | 5 | 35 | 3.67382 | -2.282031 | 2.953931 | 1.36914 | 12.50188 | 5.309361
2018-02-27 06:47 | 306007.7 | 2280.0005 | 5 | 35 | 3.656785 | -2.281996 | 2.953931 | 1.445204 | 12.50188 | 5.588143
2018-02-27 06:49 | 306127.7 | 2400.0009 | 5 | 35 | 3.641562 | -2.28198 | 2.953931 | 1.521266 | 12.50188 | 5.865697
2018-02-27 06:51 | 306247.7 | 2520.0013 | 5 | 35 | 3.627964 | -2.282038 | 2.953931 | 1.597336 | 12.50188 | 6.142182
2018-02-27 06:53 | 306367.7 | 2640.0001 | 5 | 35 | 3.614613 | -2.282006 | 2.953931 | 1.673398 | 12.50188 | 6.417627
2018-02-27 06:55 | 306487.7 | 2760.0013 | 5 | 35 | 3.60108 | -2.281976 | 2.953931 | 1.749459 | 12.50188 | 6.692035
2018-02-27 06:57 | 306607.7 | 2880.0009 | 5 | 35 | 3.589386 | -2.281996 | 2.953931 | 1.825525 | 12.50188 | 6.9655
2018-02-27 06:59 | 306727.7 | 3000.0013 | 5 | 35 | 3.578946 | -2.281976 | 2.953931 | 1.901587 | 12.50188 | 7.238111
2018-02-27 07:01 | 306847.7 | 3120.0009 | 5 | 35 | 3.569277 | -2.281984 | 2.953931 | 1.977653 | 12.50188 | 7.509984
2018-02-27 07:03 | 306967.7 | 3240.0013 | 5 | 35 | 3.558233 | -2.281988 | 2.953931 | 2.053715 | 12.50188 | 7.781063
2018-02-27 07:05 | 307087.7 | 3360.0001 | 5 | 35 | 3.547289 | -2.281943 | 2.953931 | 2.129783 | 12.50188 | 8.051309
2018-02-27 07:07 | 307207.7 | 3480.0013 | 5 | 35 | 3.536723 | -2.281991 | 2.953931 | 2.205847 | 12.50188 | 8.320729
2018-02-27 07:09 | 307327.7 | 3600.0009 | 5 | 35 | 3.526417 | -2.282044 | 2.953931 | 2.281909 | 12.50188 | 8.589346
2018-02-27 07:11 | 307447.7 | 3720.0005 | 5 | 35 | 3.514359 | -2.281964 | 2.953931 | 2.357975 | 12.50188 | 8.857143
2018-02-27 07:13 | 307567.7 | 3840.0009 | 5 | 35 | 3.499094 | -2.281996 | 2.953931 | 2.43403 | 12.50188 | 9.123854
2018-02-27 07:15 | 307687.7 | 3960.0013 | 5 | 35 | 3.483009 | -2.282024 | 2.953931 | 2.510098 | 12.50188 | 9.389424
2018-02-27 07:17 | 307807.7 | 4080.0001 | 5 | 35 | 3.463673 | -2.281941 | 2.953931 | 2.586159 | 12.50188 | 9.653636
2018-02-27 07:19 | 307927.7 | 4200.0005 | 5 | 35 | 3.437748 | -2.281964 | 2.953931 | 2.662225 | 12.50188 | 9.916193
2018-02-27 07:21 | 308047.7 | 4320.0009 | 5 | 35 | 3.397037 | -2.28198 | 2.953931 | 2.73829 | 12.50188 | 10.17627
2018-02-27 07:23 | 308167.7 | 4440.0005 | 5 | 35 | 3.333637 | -2.282029 | 2.953931 | 2.814352 | 12.50188 | 10.43241
2018-02-27 07:25 | 308287.7 | 4560.0009 | 5 | 35 | 3.219393 | -2.281984 | 2.953931 | 2.890409 | 12.50188 | 10.68214
2018-02-27 07:27 | 308387 | 4659.256 | 5 | 35 | 2.999989 | -2.282004 | 2.953931 | 2.953329 | 12.50188 | 10.87893
2018-02-27 07:29 | 308507.0211 | 120.0006 | 6 | 35 | 3.355218 | 0 | 2.953931 | 2.953329 | 12.50188 | 10.87893
2018-02-27 07:31 | 308627.0215 | 240.001 | 6 | 35 | 3.369853 | 0 | 2.953931 | 2.953329 | 12.50188 | 10.87893
2018-02-27 07:32 | 308687.0243 | 300.0038 | 6 | 35 | 3.373335 | 0 | 2.953931 | 2.953329 | 12.50188 | 10.87893
2018-02-27 07:32 | 308687 | 0.0026 | 7 | 36 | 3.373291 | 0 | 0 | 0 | 0 | 0
2018-02-27 07:34 | 308807.1 | 120.0014 | 2 | 36 | 4.060131 | 4.889818 | 0.1623833 | 0 | 0.6396586 | 0
2018-02-27 07:36 | 308927.1 | 240.001 | 2 | 36 | 4.09232 | 4.889812 | 0.3253682 | 0 | 1.303946 | 0
2018-02-27 07:38 | 309047.1 | 360.0006 | 2 | 36 | 4.126569 | 4.89019 | 0.4883525 | 0 | 1.973808 | 0
2018-02-27 07:40 | 309167.1 | 480.001 | 2 | 36 | 4.155938 | 4.890114 | 0.6513557 | 0 | 2.648909 | 0
2018-02-27 07:42 | 309287.1 | 600.0007 | 2 | 36 | 4.18015 | 4.890203 | 0.8143528 | 0 | 3.328316 | 0
2018-02-27 07:44 | 309407.1 | 720.001 | 2 | 36 | 4.2003 | 4.809357 | 0.9770855 | 0 | 4.01048 | 0
2018-02-27 07:46 | 309527.1 | 840.0014 | 2 | 36 | 4.200297 | 4.444622 | 1.13129 | 0 | 4.658183 | 0
2018-02-27 07:48 | 309647.1 | 960.0019 | 2 | 36 | 4.200297 | 4.084272 | 1.273501 | 0 | 5.255511 | 0
2018-02-27 07:50 | 309767.1 | 1080.0015 | 2 | 36 | 4.200268 | 3.749256 | 1.403898 | 0 | 5.803215 | 0
2018-02-27 07:52 | 309887.1 | 1200.001 | 2 | 36 | 4.200281 | 3.452295 | 1.523874 | 0 | 6.307147 | 0
2018-02-27 07:53 | 309969.9 | 1282.8162 | 2 | 36 | 4.200306 | 3.259993 | 1.601064 | 0 | 6.631368 | 0
2018-02-27 07:55 | 310089.9 | 120.0014 | 3 | 36 | 4.220417 | 3.259872 | 1.70935 | 0 | 7.087165 | 0
2018-02-27 07:57 | 310209.9 | 240.0009 | 3 | 36 | 4.246194 | 3.259817 | 1.818009 | 0 | 7.547111 | 0
2018-02-27 07:59 | 310329.9 | 360.0013 | 3 | 36 | 4.275349 | 3.259863 | 1.926658 | 0 | 8.010035 | 0
2018-02-27 08:01 | 310449.9 | 480.001 | 3 | 36 | 4.305992 | 3.259884 | 2.035317 | 0 | 8.476238 | 0
2018-02-27 08:03 | 310569.9 | 600.0013 | 3 | 36 | 4.338303 | 3.259857 | 2.143988 | 0 | 8.945912 | 0
2018-02-27 08:05 | 310689.9 | 720.001 | 3 | 36 | 4.374199 | 3.259821 | 2.252649 | 0 | 9.419231 | 0
2018-02-27 08:07 | 310809.9 | 840.0014 | 3 | 36 | 4.400286 | 3.048134 | 2.359969 | 0 | 9.890537 | 0
2018-02-27 08:09 | 310929.9 | 960.001 | 3 | 36 | 4.400298 | 2.631851 | 2.454332 | 0 | 10.30576 | 0
2018-02-27 08:11 | 311049.9 | 1080.0014 | 3 | 36 | 4.400267 | 2.283779 | 2.536112 | 0 | 10.66562 | 0
2018-02-27 08:13 | 311169.9 | 1200.0003 | 3 | 36 | 4.400264 | 1.988138 | 2.607232 | 0 | 10.97857 | 0
2018-02-27 08:15 | 311289.9 | 1320.0014 | 3 | 36 | 4.400269 | 1.723359 | 2.669011 | 0 | 11.25041 | 0
2018-02-27 08:17 | 311409.9 | 1440.001 | 3 | 36 | 4.400272 | 1.499129 | 2.722568 | 0 | 11.48608 | 0
2018-02-27 08:19 | 311529.9 | 1560.0006 | 3 | 36 | 4.400239 | 1.314301 | 2.769357 | 0 | 11.69196 | 0
2018-02-27 08:21 | 311649.9 | 1680.0002 | 3 | 36 | 4.400253 | 1.160821 | 2.81052 | 0 | 11.87309 | 0
2018-02-27 08:23 | 311769.9 | 1800.0006 | 3 | 36 | 4.400212 | 1.025777 | 2.846925 | 0 | 12.03328 | 0
2018-02-27 08:25 | 311889.9 | 1920.0001 | 3 | 36 | 4.400242 | 0.904541 | 2.87904 | 0 | 12.17459 | 0
2018-02-27 08:27 | 312009.9 | 2040.0014 | 3 | 36 | 4.400235 | 0.8038797 | 2.907465 | 0 | 12.29967 | 0
2018-02-27 08:29 | 312129.9 | 2160.0009 | 3 | 36 | 4.400226 | 0.7188368 | 2.932805 | 0 | 12.41117 | 0
2018-02-27 08:31 | 312241.4 | 2271.4216 | 3 | 36 | 4.400225 | 0.6519985 | 2.954009 | 0 | 12.50447 | 0
2018-02-27 08:33 | 312361.4 | 120.0012 | 4 | 36 | 4.335974 | 0 | 2.954009 | 0 | 12.50447 | 0
2018-02-27 08:35 | 312481.4 | 240.0008 | 4 | 36 | 4.330352 | 0 | 2.954009 | 0 | 12.50447 | 0
2018-02-27 08:36 | 312541.4 | 300.0019 | 4 | 36 | 4.328708 | 0 | 2.954009 | 0 | 12.50447 | 0
2018-02-27 08:38 | 312661.5 | 120.0014 | 5 | 36 | 4.098312 | -2.282015 | 2.954009 | 0.07605505 | 12.50447 | 0.3141063
2018-02-27 08:40 | 312781.5 | 240.0011 | 5 | 36 | 4.065097 | -2.282022 | 2.954009 | 0.1521199 | 12.50447 | 0.6245395
2018-02-27 08:42 | 312901.5 | 360.0014 | 5 | 36 | 4.034248 | -2.282029 | 2.954009 | 0.2281846 | 12.50447 | 0.9325791
2018-02-27 08:44 | 313021.5 | 480.0011 | 5 | 36 | 4.003739 | -2.282038 | 2.954009 | 0.3042489 | 12.50447 | 1.238266
2018-02-27 08:46 | 313141.5 | 600.0006 | 5 | 36 | 3.974846 | -2.282008 | 2.954009 | 0.3803112 | 12.50447 | 1.541694
2018-02-27 08:48 | 313261.5 | 720.0002 | 5 | 36 | 3.94711 | -2.281998 | 2.954009 | 0.4563671 | 12.50447 | 1.842937
2018-02-27 08:50 | 313381.5 | 840.0014 | 5 | 36 | 3.919898 | -2.282031 | 2.954009 | 0.532433 | 12.50447 | 2.142145
2018-02-27 08:52 | 313501.5 | 960.0011 | 5 | 36 | 3.89212 | -2.282022 | 2.954009 | 0.6084947 | 12.50447 | 2.439244
2018-02-27 08:54 | 313621.5 | 1080.0006 | 5 | 36 | 3.865507 | -2.282006 | 2.954009 | 0.6845677 | 12.50447 | 2.734307
2018-02-27 08:56 | 313741.5 | 1200.001 | 5 | 36 | 3.839389 | -2.281991 | 2.954009 | 0.7606251 | 12.50447 | 3.027311
2018-02-27 08:58 | 313861.5 | 1320.0006 | 5 | 36 | 3.815017 | -2.282004 | 2.954009 | 0.836687 | 12.50447 | 3.318407
2018-02-27 09:00 | 313981.5 | 1440.001 | 5 | 36 | 3.791738 | -2.282029 | 2.954009 | 0.9127504 | 12.50447 | 3.607704
2018-02-27 09:02 | 314101.5 | 1560.0006 | 5 | 36 | 3.769394 | -2.282036 | 2.954009 | 0.9888191 | 12.50447 | 3.895267
2018-02-27 09:04 | 314221.5 | 1680.001 | 5 | 36 | 3.749046 | -2.282053 | 2.954009 | 1.064876 | 12.50447 | 4.181175
2018-02-27 09:06 | 314341.5 | 1800.0014 | 5 | 36 | 3.730084 | -2.282001 | 2.954009 | 1.14094 | 12.50447 | 4.465607
2018-02-27 09:08 | 314461.5 | 1920.001 | 5 | 36 | 3.71166 | -2.282055 | 2.954009 | 1.217006 | 12.50447 | 4.748641
2018-02-27 09:10 | 314581.5 | 2040.0006 | 5 | 36 | 3.692364 | -2.281931 | 2.954009 | 1.293065 | 12.50447 | 5.030213
2018-02-27 09:12 | 314701.5 | 2160.0002 | 5 | 36 | 3.674713 | -2.281996 | 2.954009 | 1.369133 | 12.50447 | 5.310399
2018-02-27 09:14 | 314821.5 | 2280.0014 | 5 | 36 | 3.658549 | -2.281988 | 2.954009 | 1.445193 | 12.50447 | 5.589272
2018-02-27 09:16 | 314941.5 | 2400.001 | 5 | 36 | 3.644019 | -2.281995 | 2.954009 | 1.521263 | 12.50447 | 5.867021
2018-02-27 09:18 | 315061.5 | 2520.0014 | 5 | 36 | 3.629412 | -2.282022 | 2.954009 | 1.597325 | 12.50447 | 6.143641
2018-02-27 09:20 | 315181.5 | 2640.0002 | 5 | 36 | 3.615049 | -2.281975 | 2.954009 | 1.673388 | 12.50447 | 6.419146
2018-02-27 09:22 | 315301.5 | 2760.0006 | 5 | 36 | 3.602684 | -2.281988 | 2.954009 | 1.749455 | 12.50447 | 6.693654
2018-02-27 09:24 | 315421.5 | 2880.001 | 5 | 36 | 3.591654 | -2.281981 | 2.954009 | 1.825513 | 12.50447 | 6.967236
2018-02-27 09:26 | 315541.5 | 3000.0017 | 5 | 36 | 3.581273 | -2.282006 | 2.954009 | 1.901578 | 12.50447 | 7.240042
2018-02-27 09:28 | 315661.5 | 3120.001 | 5 | 36 | 3.569917 | -2.282035 | 2.954009 | 1.977646 | 12.50447 | 7.512039
2018-02-27 09:30 | 315781.5 | 3240.0006 | 5 | 36 | 3.559464 | -2.282001 | 2.954009 | 2.053704 | 12.50447 | 7.783155
2018-02-27 09:32 | 315901.5 | 3360.001 | 5 | 36 | 3.549318 | -2.282076 | 2.954009 | 2.12977 | 12.50447 | 8.053522
2018-02-27 09:34 | 316021.5 | 3480.0006 | 5 | 36 | 3.539597 | -2.281978 | 2.954009 | 2.205833 | 12.50447 | 8.323132
2018-02-27 09:36 | 316141.5 | 3600.0002 | 5 | 36 | 3.52806 | -2.282026 | 2.954009 | 2.281894 | 12.50447 | 8.591939
2018-02-27 09:38 | 316261.5 | 3720.0014 | 5 | 36 | 3.514462 | -2.281989 | 2.954009 | 2.357963 | 12.50447 | 8.859794
2018-02-27 09:40 | 316381.5 | 3840.001 | 5 | 36 | 3.500761 | -2.281973 | 2.954009 | 2.434023 | 12.50447 | 9.126592
2018-02-27 09:42 | 316501.5 | 3960.0006 | 5 | 36 | 3.485524 | -2.28204 | 2.954009 | 2.510091 | 12.50447 | 9.392312
2018-02-27 09:44 | 316621.5 | 4080.001 | 5 | 36 | 3.466389 | -2.281928 | 2.954009 | 2.586148 | 12.50447 | 9.656723
2018-02-27 09:46 | 316741.5 | 4200.0014 | 5 | 36 | 3.437758 | -2.281963 | 2.954009 | 2.66221 | 12.50447 | 9.919364
2018-02-27 09:48 | 316861.5 | 4320.0002 | 5 | 36 | 3.397671 | -2.281961 | 2.954009 | 2.738273 | 12.50447 | 10.17942
2018-02-27 09:50 | 316981.5 | 4440.0006 | 5 | 36 | 3.33626 | -2.282033 | 2.954009 | 2.814342 | 12.50447 | 10.43573
2018-02-27 09:52 | 317101.5 | 4560.0002 | 5 | 36 | 3.223951 | -2.282049 | 2.954009 | 2.890405 | 12.50447 | 10.68575
2018-02-27 09:54 | 317201.7 | 4660.1914 | 5 | 36 | 2.999995 | -2.282076 | 2.954009 | 2.953907 | 12.50447 | 10.88457
2018-02-27 09:56 | 317321.7 | 120.0013 | 6 | 36 | 3.353176 | 0 | 2.954009 | 2.953918 | 12.50447 | 10.8846
2018-02-27 09:58 | 317441.7 | 240.0009 | 6 | 36 | 3.36752 | 0 | 2.954009 | 2.953918 | 12.50447 | 10.8846
2018-02-27 09:59 | 317501.7 | 300.0021 | 6 | 36 | 3.370982 | 0 | 2.954009 | 2.953918 | 12.50447 | 10.8846
2018-02-27 09:59 | 317501.7 | 0.0024 | 7 | 37 | 3.370979 | 0 | 0 | 0 | 0 | 0
2018-02-27 10:01 | 317621.8 | 120.0006 | 2 | 37 | 4.058415 | 4.889898 | 0.1623864 | 3.37e-10 | 0.6393626 | 1.138e-09
2018-02-27 10:03 | 317741.8 | 240.0002 | 2 | 37 | 4.092149 | 4.890106 | 0.3253774 | 3.37e-10 | 1.303474 | 1.138e-09
2018-02-27 10:05 | 317861.8 | 360.0015 | 2 | 37 | 4.12879 | 4.890156 | 0.4883785 | 3.37e-10 | 1.973608 | 1.138e-09
2018-02-27 10:07 | 317981.8 | 480.0002 | 2 | 37 | 4.156036 | 4.889769 | 0.6513736 | 3.37e-10 | 2.648899 | 1.138e-09
2018-02-27 10:09 | 318101.8 | 600.0006 | 2 | 37 | 4.179331 | 4.889866 | 0.8143598 | 3.37e-10 | 3.328207 | 1.138e-09
2018-02-27 10:11 | 318221.8 | 720.0002 | 2 | 37 | 4.200311 | 4.827951 | 0.9772293 | 3.37e-10 | 4.010776 | 1.138e-09
2018-02-27 10:13 | 318341.8 | 840.0015 | 2 | 37 | 4.200309 | 4.427441 | 1.131427 | 3.37e-10 | 4.658452 | 1.138e-09
2018-02-27 10:15 | 318461.8 | 960.0011 | 2 | 37 | 4.200262 | 4.061255 | 1.272643 | 3.37e-10 | 5.251601 | 1.138e-09
2018-02-27 10:17 | 318581.8 | 1080.0015 | 2 | 37 | 4.200278 | 3.747423 | 1.402711 | 3.37e-10 | 5.79792 | 1.138e-09
2018-02-27 10:19 | 318701.8 | 1200.0003 | 2 | 37 | 4.200311 | 3.463268 | 1.522812 | 3.37e-10 | 6.30238 | 1.138e-09
2018-02-27 10:20 | 318787.6 | 1285.8043 | 2 | 37 | 4.200267 | 3.259991 | 1.602923 | 3.37e-10 | 6.638869 | 1.138e-09
2018-02-27 10:22 | 318907.6 | 120.0005 | 3 | 37 | 4.222387 | 3.259924 | 1.711203 | 3.37e-10 | 7.094739 | 1.138e-09
2018-02-27 10:24 | 319027.6 | 240.0001 | 3 | 37 | 4.248433 | 3.259867 | 1.819862 | 3.37e-10 | 7.554942 | 1.138e-09
2018-02-27 10:26 | 319147.6 | 360.0005 | 3 | 37 | 4.276361 | 3.259867 | 1.928515 | 3.37e-10 | 8.018044 | 1.138e-09
2018-02-27 10:28 | 319267.6 | 480.0001 | 3 | 37 | 4.306098 | 3.259842 | 2.037181 | 3.37e-10 | 8.484332 | 1.138e-09
2018-02-27 10:30 | 319387.6 | 600.0013 | 3 | 37 | 4.339717 | 3.259909 | 2.145832 | 3.37e-10 | 8.953973 | 1.138e-09
2018-02-27 10:32 | 319507.6 | 720.0001 | 3 | 37 | 4.377293 | 3.259855 | 2.254502 | 3.37e-10 | 9.427593 | 1.138e-09
2018-02-27 10:34 | 319627.6 | 840.0006 | 3 | 37 | 4.400327 | 3.031776 | 2.361489 | 3.37e-10 | 9.897625 | 1.138e-09
2018-02-27 10:36 | 319747.6 | 960.0002 | 3 | 37 | 4.40027 | 2.628138 | 2.455547 | 3.37e-10 | 10.31151 | 1.138e-09
2018-02-27 10:38 | 319867.6 | 1080.0024 | 3 | 37 | 4.40025 | 2.279552 | 2.53725 | 3.37e-10 | 10.67103 | 1.138e-09
2018-02-27 10:40 | 319987.6 | 1200.0011 | 3 | 37 | 4.400296 | 1.967962 | 2.607937 | 3.37e-10 | 10.98207 | 1.138e-09
2018-02-27 10:42 | 320107.6 | 1320.0006 | 3 | 37 | 4.40027 | 1.708719 | 2.669044 | 3.37e-10 | 11.25095 | 1.138e-09
2018-02-27 10:44 | 320227.6 | 1440.0009 | 3 | 37 | 4.400272 | 1.494765 | 2.722332 | 3.37e-10 | 11.48544 | 1.138e-09
2018-02-27 10:46 | 320347.6 | 1560.0006 | 3 | 37 | 4.400278 | 1.315768 | 2.76908 | 3.37e-10 | 11.69114 | 1.138e-09
2018-02-27 10:48 | 320467.6 | 1680.0001 | 3 | 37 | 4.400218 | 1.155854 | 2.810244 | 3.37e-10 | 11.87227 | 1.138e-09
2018-02-27 10:50 | 320587.6 | 1800.0006 | 3 | 37 | 4.40023 | 1.015635 | 2.846361 | 3.37e-10 | 12.03119 | 1.138e-09
2018-02-27 10:52 | 320707.6 | 1920.0009 | 3 | 37 | 4.400198 | 0.9006662 | 2.878261 | 3.37e-10 | 12.17156 | 1.138e-09
2018-02-27 10:54 | 320827.6 | 2040.0007 | 3 | 37 | 4.400231 | 0.804987 | 2.906642 | 3.37e-10 | 12.29644 | 1.138e-09
2018-02-27 10:56 | 320947.6 | 2160.001 | 3 | 37 | 4.40021 | 0.7209597 | 2.932047 | 3.37e-10 | 12.40823 | 1.138e-09
2018-02-27 10:58 | 321052.5 | 2264.8484 | 3 | 37 | 4.400185 | 0.6519985 | 2.952044 | 3.37e-10 | 12.49622 | 1.138e-09
2018-02-27 11:00 | 321172.5 | 120.0006 | 4 | 37 | 4.335468 | 0 | 2.952048 | 3.37e-10 | 12.49624 | 1.138e-09
2018-02-27 11:02 | 321292.5 | 240.001 | 4 | 37 | 4.329763 | 0 | 2.952048 | 3.37e-10 | 12.49624 | 1.138e-09
2018-02-27 11:03 | 321352.5 | 300.0005 | 4 | 37 | 4.328086 | 0 | 2.952048 | 3.37e-10 | 12.49624 | 1.138e-09
2018-02-27 11:05 | 321472.6 | 120.0014 | 5 | 37 | 4.097533 | -2.282063 | 2.952048 | 0.07605694 | 12.49624 | 0.3140566
2018-02-27 11:07 | 321592.6 | 240.0002 | 5 | 37 | 4.062731 | -2.282016 | 2.952048 | 0.1521204 | 12.49624 | 0.6243731
2018-02-27 11:09 | 321712.6 | 360.0014 | 5 | 37 | 4.031505 | -2.282049 | 2.952048 | 0.2281837 | 12.49624 | 0.932191
2018-02-27 11:11 | 321832.6 | 480.0011 | 5 | 37 | 4.002306 | -2.282083 | 2.952048 | 0.3042486 | 12.49624 | 1.237729
2018-02-27 11:13 | 321952.6 | 600.0014 | 5 | 37 | 3.974311 | -2.282026 | 2.952048 | 0.3803192 | 12.49624 | 1.541115
2018-02-27 11:15 | 322072.6 | 720.0002 | 5 | 37 | 3.946017 | -2.282022 | 2.952048 | 0.4563792 | 12.49624 | 1.842327
2018-02-27 11:17 | 322192.6 | 840.0014 | 5 | 37 | 3.916953 | -2.281988 | 2.952048 | 0.5324425 | 12.49624 | 2.141362
2018-02-27 11:19 | 322312.6 | 960.0003 | 5 | 37 | 3.89026 | -2.282022 | 2.952048 | 0.608514 | 12.49624 | 2.438304
2018-02-27 11:21 | 322432.6 | 1080.0014 | 5 | 37 | 3.86464 | -2.282033 | 2.952048 | 0.6845777 | 12.49624 | 2.733232
2018-02-27 11:23 | 322552.6 | 1200.001 | 5 | 37 | 3.838993 | -2.281988 | 2.952048 | 0.7606416 | 12.49624 | 3.026224
2018-02-27 11:25 | 322672.6 | 1320.0006 | 5 | 37 | 3.813073 | -2.282035 | 2.952048 | 0.8366999 | 12.49624 | 3.317229
2018-02-27 11:27 | 322792.6 | 1440.001 | 5 | 37 | 3.789136 | -2.281879 | 2.952048 | 0.912769 | 12.49624 | 3.606347
2018-02-27 11:29 | 322912.6 | 1560.0014 | 5 | 37 | 3.76806 | -2.282044 | 2.952048 | 0.988834 | 12.49624 | 3.893756
2018-02-27 11:31 | 323032.6 | 1680.001 | 5 | 37 | 3.74855 | -2.282068 | 2.952048 | 1.064894 | 12.49624 | 4.179604
2018-02-27 11:33 | 323152.6 | 1800.0014 | 5 | 37 | 3.729159 | -2.28198 | 2.952048 | 1.140962 | 12.49624 | 4.464013
2018-02-27 11:35 | 323272.6 | 1920.0002 | 5 | 37 | 3.709033 | -2.281984 | 2.952048 | 1.217029 | 12.49624 | 4.746914
2018-02-27 11:37 | 323392.6 | 2040.0006 | 5 | 37 | 3.690703 | -2.282058 | 2.952048 | 1.293089 | 12.49624 | 5.028315
2018-02-27 11:39 | 323512.6 | 2160.001 | 5 | 37 | 3.673838 | -2.282064 | 2.952048 | 1.369159 | 12.49624 | 5.308417
2018-02-27 11:41 | 323632.6 | 2280.0006 | 5 | 37 | 3.658249 | -2.282068 | 2.952048 | 1.445222 | 12.49624 | 5.587266
2018-02-27 11:43 | 323752.6 | 2400.0002 | 5 | 37 | 3.642292 | -2.282046 | 2.952048 | 1.521284 | 12.49624 | 5.864921
2018-02-27 11:45 | 323872.6 | 2520.0014 | 5 | 37 | 3.627081 | -2.281955 | 2.952048 | 1.597349 | 12.49624 | 6.141372
2018-02-27 11:47 | 323992.6 | 2640.0002 | 5 | 37 | 3.613972 | -2.281964 | 2.952048 | 1.673416 | 12.49624 | 6.41677
2018-02-27 11:49 | 324112.6 | 2760.0014 | 5 | 37 | 3.60239 | -2.281998 | 2.952048 | 1.749474 | 12.49624 | 6.691189
2018-02-27 11:51 | 324232.6 | 2880.001 | 5 | 37 | 3.591164 | -2.281978 | 2.952048 | 1.825547 | 12.49624 | 6.964807
2018-02-27 11:53 | 324352.6 | 3000.0014 | 5 | 37 | 3.579158 | -2.281963 | 2.952048 | 1.901603 | 12.49624 | 7.23748
2018-02-27 11:55 | 324472.6 | 3120.0002 | 5 | 37 | 3.568683 | -2.282001 | 2.952048 | 1.977674 | 12.49624 | 7.509343
2018-02-27 11:57 | 324592.6 | 3240.0006 | 5 | 37 | 3.558971 | -2.282006 | 2.952048 | 2.05374 | 12.49624 | 7.780424
2018-02-27 11:59 | 324712.6 | 3360.001 | 5 | 37 | 3.549524 | -2.282048 | 2.952048 | 2.129804 | 12.49624 | 8.050784
2018-02-27 12:01 | 324832.6 | 3480.0014 | 5 | 37 | 3.538192 | -2.282109 | 2.952048 | 2.205868 | 12.49624 | 8.320366
2018-02-27 12:03 | 324952.6 | 3600.0002 | 5 | 37 | 3.525987 | -2.282035 | 2.952048 | 2.281929 | 12.49624 | 8.589006
2018-02-27 12:05 | 325072.6 | 3720.0014 | 5 | 37 | 3.51408 | -2.281986 | 2.952048 | 2.357995 | 12.49624 | 8.856768
2018-02-27 12:07 | 325192.6 | 3840.001 | 5 | 37 | 3.501662 | -2.281973 | 2.952048 | 2.434056 | 12.49624 | 9.123582
2018-02-27 12:09 | 325312.6 | 3960.0006 | 5 | 37 | 3.485864 | -2.282009 | 2.952048 | 2.510119 | 12.49624 | 9.389356
2018-02-27 12:11 | 325432.6 | 4080.001 | 5 | 37 | 3.463695 | -2.282004 | 2.952048 | 2.586179 | 12.49624 | 9.653689
2018-02-27 12:13 | 325552.6 | 4200.0006 | 5 | 37 | 3.436428 | -2.281926 | 2.952048 | 2.662242 | 12.49624 | 9.916153
2018-02-27 12:15 | 325672.6 | 4320.0002 | 5 | 37 | 3.397474 | -2.282004 | 2.952048 | 2.73831 | 12.49624 | 10.17617
2018-02-27 12:17 | 325792.6 | 4440.0014 | 5 | 37 | 3.33646 | -2.28202 | 2.952048 | 2.81437 | 12.49624 | 10.43248
2018-02-27 12:19 | 325912.6 | 4560.0004 | 5 | 37 | 3.218625 | -2.282048 | 2.952048 | 2.890432 | 12.49624 | 10.68235
2018-02-27 12:21 | 326008.2 | 4655.5928 | 5 | 37 | 2.999982 | -2.282036 | 2.952048 | 2.95103 | 12.49624 | 10.87182
2018-02-27 12:23 | 326128.2 | 120.0013 | 6 | 37 | 3.354868 | 0 | 2.952048 | 2.95103 | 12.49624 | 10.87182
2018-02-27 12:25 | 326248.2 | 240.0001 | 6 | 37 | 3.369194 | 0 | 2.952048 | 2.95103 | 12.49624 | 10.87182
2018-02-27 12:26 | 326308.2 | 300.0029 | 6 | 37 | 3.37262 | 0 | 2.952048 | 2.95103 | 12.49624 | 10.87182
2018-02-27 12:26 | 326308.3 | 0.0023 | 7 | 38 | 3.372715 | 0 | 0 | 0 | 0 | 0
2018-02-27 12:28 | 326428.3 | 120.0013 | 2 | 38 | 4.057107 | 4.889954 | 0.1623859 | 0 | 0.6391267 | 0
2018-02-27 12:30 | 326548.3 | 240.0001 | 2 | 38 | 4.092844 | 4.889765 | 0.3253776 | 0 | 1.303252 | 0
2018-02-27 12:32 | 326668.3 | 360.0014 | 2 | 38 | 4.127102 | 4.89011 | 0.4883641 | 0 | 1.973241 | 0
2018-02-27 12:34 | 326788.3 | 480.0009 | 2 | 38 | 4.153395 | 4.890125 | 0.6513646 | 0 | 2.648206 | 0
2018-02-27 12:36 | 326908.3 | 600.0005 | 2 | 38 | 4.176665 | 4.890081 | 0.8143653 | 0 | 3.327088 | 0
2018-02-27 12:38 | 327028.3 | 720.0002 | 2 | 38 | 4.200316 | 4.828945 | 0.9772514 | 0 | 4.009494 | 0
2018-02-27 12:40 | 327148.3 | 840.0013 | 2 | 38 | 4.200256 | 4.434216 | 1.131367 | 0 | 4.656826 | 0
2018-02-27 12:42 | 327268.3 | 960.001 | 2 | 38 | 4.200264 | 4.090668 | 1.273352 | 0 | 5.253203 | 0
2018-02-27 12:44 | 327388.3 | 1080.0013 | 2 | 38 | 4.200292 | 3.783525 | 1.40452 | 0 | 5.804146 | 0
2018-02-27 12:46 | 327508.3 | 1200.0002 | 2 | 38 | 4.200251 | 3.476063 | 1.525567 | 0 | 6.312576 | 0
2018-02-27 12:47 | 327591.1 | 1282.8137 | 2 | 38 | 4.200248 | 3.259995 | 1.60306 | 0 | 6.638067 | 0
2018-02-27 12:49 | 327711.2 | 120.0014 | 3 | 38 | 4.22122 | 3.259886 | 1.711332 | 3.66e-10 | 7.093867 | 1.489e-09
2018-02-27 12:51 | 327831.2 | 240.001 | 3 | 38 | 4.246309 | 3.259829 | 1.820001 | 3.66e-10 | 7.553928 | 1.489e-09
2018-02-27 12:53 | 327951.2 | 360.0014 | 3 | 38 | 4.273478 | 3.260208 | 1.92866 | 3.66e-10 | 8.016768 | 1.489e-09
2018-02-27 12:55 | 328071.2 | 480.0001 | 3 | 38 | 4.304533 | 3.259893 | 2.037319 | 3.66e-10 | 8.482767 | 1.489e-09
2018-02-27 12:57 | 328191.2 | 600.0014 | 3 | 38 | 4.339262 | 3.259892 | 2.145966 | 3.66e-10 | 8.952309 | 1.489e-09
2018-02-27 12:59 | 328311.2 | 720.0001 | 3 | 38 | 4.375525 | 3.25984 | 2.254628 | 3.66e-10 | 9.425773 | 1.489e-09
2018-02-27 13:01 | 328431.2 | 840.0014 | 3 | 38 | 4.4003 | 3.061819 | 2.362047 | 3.66e-10 | 9.897573 | 1.489e-09
2018-02-27 13:03 | 328551.2 | 960.001 | 3 | 38 | 4.400259 | 2.642988 | 2.456937 | 3.66e-10 | 10.31512 | 1.489e-09
2018-02-27 13:05 | 328671.2 | 1080.0007 | 3 | 38 | 4.400282 | 2.273325 | 2.538745 | 3.66e-10 | 10.67509 | 1.489e-09
2018-02-27 13:07 | 328791.2 | 1200.0002 | 3 | 38 | 4.4003 | 1.970082 | 2.609265 | 3.66e-10 | 10.9854 | 1.489e-09
2018-02-27 13:09 | 328911.2 | 1320.0006 | 3 | 38 | 4.40028 | 1.715249 | 2.670549 | 3.66e-10 | 11.25507 | 1.489e-09
2018-02-27 13:11 | 329031.2 | 1440.0009 | 3 | 38 | 4.400288 | 1.50257 | 2.724098 | 3.66e-10 | 11.4907 | 1.489e-09
2018-02-27 13:13 | 329151.2 | 1560.0022 | 3 | 38 | 4.400276 | 1.313485 | 2.770971 | 3.66e-10 | 11.69695 | 1.489e-09
2018-02-27 13:15 | 329271.2 | 1680.0001 | 3 | 38 | 4.400241 | 1.148254 | 2.811882 | 3.66e-10 | 11.87697 | 1.489e-09
2018-02-27 13:17 | 329391.2 | 1800.0006 | 3 | 38 | 4.400223 | 1.014235 | 2.847857 | 3.66e-10 | 12.03527 | 1.489e-09
2018-02-27 13:19 | 329511.2 | 1920.0009 | 3 | 38 | 4.400227 | 0.902173 | 2.879733 | 3.66e-10 | 12.17553 | 1.489e-09
2018-02-27 13:21 | 329631.2 | 2040.0006 | 3 | 38 | 4.400204 | 0.8036919 | 2.908137 | 3.66e-10 | 12.30052 | 1.489e-09
2018-02-27 13:23 | 329751.2 | 2160.0018 | 3 | 38 | 4.400209 | 0.7136984 | 2.933414 | 3.66e-10 | 12.41174 | 1.489e-09
2018-02-27 13:25 | 329848.3 | 2257.1464 | 3 | 38 | 4.400261 | 0.6519985 | 2.951799 | 3.66e-10 | 12.49264 | 1.489e-09
2018-02-27 13:27 | 329968.4 | 120.0004 | 4 | 38 | 4.335584 | 0 | 2.951799 | 3.66e-10 | 12.49264 | 1.489e-09
2018-02-27 13:29 | 330088.4 | 239.9999 | 4 | 38 | 4.329883 | 0 | 2.951799 | 3.66e-10 | 12.49264 | 1.489e-09
2018-02-27 13:30 | 330148.4 | 300.0019 | 4 | 38 | 4.328202 | 0 | 2.951799 | 3.66e-10 | 12.49264 | 1.489e-09
2018-02-27 13:32 | 330268.4 | 120.0014 | 5 | 38 | 4.09713 | -2.282093 | 2.951799 | 0.07605512 | 12.49264 | 0.3140731
2018-02-27 13:34 | 330388.4 | 240.0002 | 5 | 38 | 4.062059 | -2.282026 | 2.951799 | 0.1521159 | 12.49264 | 0.6243118
2018-02-27 13:36 | 330508.4 | 360.0007 | 5 | 38 | 4.031614 | -2.28195 | 2.951799 | 0.2281782 | 12.49264 | 0.9321125
2018-02-27 13:38 | 330628.4 | 480.001 | 5 | 38 | 4.002939 | -2.282004 | 2.951799 | 0.304249 | 12.49264 | 1.237701
2018-02-27 13:40 | 330748.4 | 600.0014 | 5 | 38 | 3.974102 | -2.282016 | 2.951799 | 0.3803064 | 12.49264 | 1.541061
2018-02-27 13:42 | 330868.4 | 720.0002 | 5 | 38 | 3.944135 | -2.282028 | 2.951799 | 0.4563687 | 12.49264 | 1.842197
2018-02-27 13:44 | 330988.4 | 840.0014 | 5 | 38 | 3.916338 | -2.282016 | 2.951799 | 0.5324402 | 12.49264 | 2.141165
2018-02-27 13:46 | 331108.4 | 960.0002 | 5 | 38 | 3.890018 | -2.28195 | 2.951799 | 0.6085063 | 12.49264 | 2.438053
2018-02-27 13:48 | 331228.4 | 1080.0014 | 5 | 38 | 3.864507 | -2.282018 | 2.951799 | 0.6845676 | 12.49264 | 2.732969
2018-02-27 13:50 | 331348.4 | 1200.001 | 5 | 38 | 3.837409 | -2.28196 | 2.951799 | 0.7606283 | 12.49264 | 3.02589
2018-02-27 13:52 | 331468.4 | 1320.0006 | 5 | 38 | 3.811221 | -2.281918 | 2.951799 | 0.8366939 | 12.49264 | 3.316764
2018-02-27 13:54 | 331588.4 | 1440.0011 | 5 | 38 | 3.788331 | -2.281982 | 2.951799 | 0.9127551 | 12.49264 | 3.605763
2018-02-27 13:56 | 331708.4 | 1560.0006 | 5 | 38 | 3.767913 | -2.282035 | 2.951799 | 0.9888161 | 12.49264 | 3.893118
2018-02-27 13:58 | 331828.4 | 1680.001 | 5 | 38 | 3.747732 | -2.282038 | 2.951799 | 1.064886 | 12.49264 | 4.178979
2018-02-27 14:00 | 331948.4 | 1800.0014 | 5 | 38 | 3.726865 | -2.282008 | 2.951799 | 1.140945 | 12.49264 | 4.463231
2018-02-27 14:02 | 332068.4 | 1920.0002 | 5 | 38 | 3.707775 | -2.28198 | 2.951799 | 1.217004 | 12.49264 | 4.745955
2018-02-27 14:04 | 332188.4 | 2040.0006 | 5 | 38 | 3.689962 | -2.282053 | 2.951799 | 1.29307 | 12.49264 | 5.027306
2018-02-27 14:06 | 332308.4 | 2160.001 | 5 | 38 | 3.673326 | -2.282018 | 2.951799 | 1.369134 | 12.49264 | 5.307348
2018-02-27 14:08 | 332428.4 | 2280.0014 | 5 | 38 | 3.656325 | -2.282015 | 2.951799 | 1.445201 | 12.49264 | 5.586124
2018-02-27 14:10 | 332548.4 | 2400.001 | 5 | 38 | 3.640128 | -2.282 | 2.951799 | 1.521262 | 12.49264 | 5.863595
2018-02-27 14:12 | 332668.4 | 2520.0014 | 5 | 38 | 3.625944 | -2.281958 | 2.951799 | 1.597331 | 12.49264 | 6.139946
2018-02-27 14:14 | 332788.4 | 2640.0002 | 5 | 38 | 3.613388 | -2.282056 | 2.951799 | 1.673393 | 12.49264 | 6.415255
2018-02-27 14:16 | 332908.4 | 2760.0006 | 5 | 38 | 3.601269 | -2.282064 | 2.951799 | 1.749459 | 12.49264 | 6.68965
2018-02-27 14:18 | 333028.4 | 2880.0002 | 5 | 38 | 3.588459 | -2.282038 | 2.951799 | 1.825514 | 12.49264 | 6.963056
2018-02-27 14:20 | 333148.4 | 3000.0014 | 5 | 38 | 3.57746 | -2.281938 | 2.951799 | 1.901588 | 12.49264 | 7.235615
2018-02-27 14:22 | 333268.4 | 3120.0011 | 5 | 38 | 3.567497 | -2.281984 | 2.951799 | 1.977649 | 12.49264 | 7.507336
2018-02-27 14:24 | 333388.4 | 3240.0014 | 5 | 38 | 3.558151 | -2.281944 | 2.951799 | 2.053709 | 12.49264 | 7.77833
2018-02-27 14:26 | 333508.4 | 3360.001 | 5 | 38 | 3.547223 | -2.282035 | 2.951799 | 2.129775 | 12.49264 | 8.048588
2018-02-27 14:28 | 333628.4 | 3480.0006 | 5 | 38 | 3.53554 | -2.282029 | 2.951799 | 2.205836 | 12.49264 | 8.317936
2018-02-27 14:30 | 333748.4 | 3600.001 | 5 | 38 | 3.524498 | -2.281958 | 2.951799 | 2.2819 | 12.49264 | 8.586444
2018-02-27 14:32 | 333868.4 | 3720.0006 | 5 | 38 | 3.513363 | -2.281986 | 2.951799 | 2.357969 | 12.49264 | 8.854126
2018-02-27 14:34 | 333988.4 | 3840.001 | 5 | 38 | 3.499953 | -2.282062 | 2.951799 | 2.434032 | 12.49264 | 9.120873
2018-02-27 14:36 | 334108.4 | 3960.0006 | 5 | 38 | 3.482255 | -2.281968 | 2.951799 | 2.51009 | 12.49264 | 9.386421
2018-02-27 14:38 | 334228.4 | 4080.0002 | 5 | 38 | 3.461974 | -2.282029 | 2.951799 | 2.586156 | 12.49264 | 9.650556
2018-02-27 14:40 | 334348.4 | 4200.0014 | 5 | 38 | 3.435563 | -2.282063 | 2.951799 | 2.662221 | 12.49264 | 9.912935
2018-02-27 14:42 | 334468.4 | 4320.0018 | 5 | 38 | 3.397144 | -2.281955 | 2.951799 | 2.738285 | 12.49264 | 10.17292
2018-02-27 14:44 | 334588.4 | 4440.0014 | 5 | 38 | 3.332759 | -2.282084 | 2.951799 | 2.814343 | 12.49264 | 10.42908
2018-02-27 14:46 | 334708.4 | 4560.0003 | 5 | 38 | 3.213155 | -2.281971 | 2.951799 | 2.890411 | 12.49264 | 10.67856
2018-02-27 14:47 | 334803.4 | 4655.0176 | 5 | 38 | 2.999987 | -2.281931 | 2.951799 | 2.950638 | 12.49264 | 10.86668
2018-02-27 14:49 | 334923.5 | 120.0013 | 6 | 38 | 3.357484 | 0 | 2.951799 | 2.950638 | 12.49264 | 10.86668
2018-02-27 14:51 | 335043.5 | 240.0001 | 6 | 38 | 3.37206 | 0 | 2.951799 | 2.950638 | 12.49264 | 10.86668
2018-02-27 14:52 | 335103.5 | 300.0037 | 6 | 38 | 3.375671 | 0 | 2.951799 | 2.950638 | 12.49264 | 10.86668
2018-02-27 14:52 | 335103.5 | 0.0025 | 7 | 39 | 3.375619 | 0 | 0 | 0 | 0 | 0
2018-02-27 14:54 | 335223.6 | 120.0005 | 2 | 39 | 4.060871 | 4.889824 | 0.1623899 | 0 | 0.6398166 | 0
2018-02-27 14:56 | 335343.6 | 240.0009 | 2 | 39 | 4.093815 | 4.890131 | 0.3253774 | 0 | 1.304276 | 0
2018-02-27 14:58 | 335463.6 | 360.0005 | 2 | 39 | 4.127227 | 4.890188 | 0.4883697 | 0 | 1.974392 | 0
2018-02-27 15:00 | 335583.6 | 480.0009 | 2 | 39 | 4.154126 | 4.890169 | 0.6513641 | 0 | 2.649346 | 0
2018-02-27 15:02 | 335703.6 | 600.0013 | 2 | 39 | 4.179643 | 4.890148 | 0.814373 | 0 | 3.328553 | 0
2018-02-27 15:04 | 335823.6 | 720.0009 | 2 | 39 | 4.200254 | 4.798796 | 0.9770527 | 0 | 4.01052 | 0
2018-02-27 15:06 | 335943.6 | 840.0005 | 2 | 39 | 4.200267 | 4.427353 | 1.130717 | 0 | 4.655953 | 0
2018-02-27 15:08 | 336063.6 | 960.001 | 2 | 39 | 4.200263 | 4.094152 | 1.272686 | 0 | 5.252267 | 0
2018-02-27 15:10 | 336183.6 | 1080.0014 | 2 | 39 | 4.200272 | 3.764029 | 1.403703 | 0 | 5.802573 | 0
2018-02-27 15:12 | 336303.6 | 1200.0009 | 2 | 39 | 4.200303 | 3.446585 | 1.523761 | 0 | 6.306852 | 0
2018-02-27 15:14 | 336381.1 | 1277.5246 | 2 | 39 | 4.200248 | 3.259993 | 1.595953 | 0 | 6.610076 | 0
2018-02-27 15:16 | 336501.1 | 120.0006 | 3 | 39 | 4.220634 | 3.259842 | 1.704244 | 0 | 7.065917 | 0
2018-02-27 15:18 | 336621.1 | 240.001 | 3 | 39 | 4.244992 | 3.259827 | 1.812901 | 0 | 7.525805 | 0
2018-02-27 15:20 | 336741.1 | 360.0014 | 3 | 39 | 4.273249 | 3.260021 | 1.921561 | 0 | 7.988561 | 0
2018-02-27 15:22 | 336861.1 | 480.0009 | 3 | 39 | 4.305199 | 3.259882 | 2.030215 | 0 | 8.454593 | 0
2018-02-27 15:24 | 336981.1 | 600.0014 | 3 | 39 | 4.338279 | 3.259851 | 2.138874 | 0 | 8.924176 | 0
2018-02-27 15:26 | 337101.1 | 720.0001 | 3 | 39 | 4.373566 | 3.259842 | 2.247542 | 0 | 9.397508 | 0
2018-02-27 15:28 | 337221.1 | 840.0014 | 3 | 39 | 4.400304 | 3.083824 | 2.35526 | 0 | 9.870464 | 0
2018-02-27 15:30 | 337341.1 | 960.0001 | 3 | 39 | 4.40031 | 2.642097 | 2.450426 | 0 | 10.28922 | 0
2018-02-27 15:32 | 337461.1 | 1080.0014 | 3 | 39 | 4.400272 | 2.285801 | 2.532353 | 0 | 10.64973 | 0
2018-02-27 15:34 | 337581.1 | 1200.0011 | 3 | 39 | 4.400278 | 1.986972 | 2.603421 | 0 | 10.96245 | 0
2018-02-27 15:36 | 337701.1 | 1320.0007 | 3 | 39 | 4.400264 | 1.73511 | 2.665366 | 0 | 11.23502 | 0
2018-02-27 15:38 | 337821.1 | 1440.0002 | 3 | 39 | 4.400209 | 1.510891 | 2.719413 | 0 | 11.47284 | 0
2018-02-27 15:40 | 337941.1 | 1560.0014 | 3 | 39 | 4.400252 | 1.317476 | 2.766441 | 0 | 11.67978 | 0
2018-02-27 15:42 | 338061.1 | 1680.0001 | 3 | 39 | 4.400232 | 1.160154 | 2.807654 | 0 | 11.86112 | 0
2018-02-27 15:44 | 338181.1 | 1800.0014 | 3 | 39 | 4.400257 | 1.028819 | 2.844059 | 0 | 12.02131 | 0
2018-02-27 15:46 | 338301.1 | 1920.0009 | 3 | 39 | 4.400236 | 0.9136534 | 2.876386 | 0 | 12.16356 | 0
2018-02-27 15:48 | 338421.1 | 2040.0006 | 3 | 39 | 4.400222 | 0.8081255 | 2.905048 | 0 | 12.28968 | 0
2018-02-27 15:50 | 338541.1 | 2160.0009 | 3 | 39 | 4.400218 | 0.7199383 | 2.930458 | 0 | 12.40149 | 0
2018-02-27 15:51 | 338650.4 | 2269.279 | 3 | 39 | 4.400169 | 0.6519938 | 2.951273 | 0 | 12.49308 | 0
2018-02-27 15:53 | 338770.4 | 120.0012 | 4 | 39 | 4.335618 | 0 | 2.951273 | 0 | 12.49308 | 0
2018-02-27 15:55 | 338890.4 | 239.9999 | 4 | 39 | 4.329926 | 0 | 2.951273 | 0 | 12.49308 | 0
2018-02-27 15:56 | 338950.4 | 300.0027 | 4 | 39 | 4.328296 | 0 | 2.951273 | 0 | 12.49308 | 0
2018-02-27 15:58 | 339070.5 | 120.0013 | 5 | 39 | 4.097568 | -2.282008 | 2.951273 | 0.07605898 | 12.49308 | 0.3140817
2018-02-27 16:00 | 339190.5 | 240.0009 | 5 | 39 | 4.063822 | -2.282043 | 2.951273 | 0.1521177 | 12.49308 | 0.624407
2018-02-27 16:02 | 339310.5 | 360.0013 | 5 | 39 | 4.034302 | -2.281944 | 2.951273 | 0.228179 | 12.49308 | 0.9323757
2018-02-27 16:04 | 339430.5 | 480.0009 | 5 | 39 | 4.004716 | -2.282026 | 2.951273 | 0.3042443 | 12.49308 | 1.238127
2018-02-27 16:06 | 339550.5 | 600.0013 | 5 | 39 | 3.974414 | -2.282063 | 2.951273 | 0.3803097 | 12.49308 | 1.541592
2018-02-27 16:08 | 339670.5 | 720.0009 | 5 | 39 | 3.946036 | -2.282042 | 2.951273 | 0.4563704 | 12.49308 | 1.842802
2018-02-27 16:10 | 339790.5 | 840.0013 | 5 | 39 | 3.919034 | -2.281946 | 2.951273 | 0.5324408 | 12.49308 | 2.141939
2018-02-27 16:12 | 339910.5 | 960.0009 | 5 | 39 | 3.892911 | -2.282029 | 2.951273 | 0.6085045 | 12.49308 | 2.439041
2018-02-27 16:14 | 340030.5 | 1080.0013 | 5 | 39 | 3.865925 | -2.282053 | 2.951273 | 0.6845682 | 12.49308 | 2.734135
2018-02-27 16:16 | 340150.5 | 1200.0009 | 5 | 39 | 3.838861 | -2.282038 | 2.951273 | 0.7606265 | 12.49308 | 3.027128
2018-02-27 16:18 | 340270.5 | 1320.0013 | 5 | 39 | 3.81377 | -2.282071 | 2.951273 | 0.8366935 | 12.49308 | 3.318168
2018-02-27 16:20 | 340390.5 | 1440.0009 | 5 | 39 | 3.791557 | -2.282028 | 2.951273 | 0.9127538 | 12.49308 | 3.607385
2018-02-27 16:22 | 340510.5 | 1560.0013 | 5 | 39 | 3.770272 | -2.281981 | 2.951273 | 0.9888239 | 12.49308 | 3.895
2018-02-27 16:24 | 340630.5 | 1680.0009 | 5 | 39 | 3.748494 | -2.282051 | 2.951273 | 1.064884 | 12.49308 | 4.18093
2018-02-27 16:26 | 340750.5 | 1800.0005 | 5 | 39 | 3.72877 | -2.281904 | 2.951273 | 1.140951 | 12.49308 | 4.465307
2018-02-27 16:28 | 340870.5 | 1920.0009 | 5 | 39 | 3.710403 | -2.281966 | 2.951273 | 1.217008 | 12.49308 | 4.748195
2018-02-27 16:30 | 340990.5 | 2040.0005 | 5 | 39 | 3.692787 | -2.281966 | 2.951273 | 1.293074 | 12.49308 | 5.029764
2018-02-27 16:32 | 341110.5 | 2160.0009 | 5 | 39 | 3.674625 | -2.282048 | 2.951273 | 1.369141 | 12.49308 | 5.309975
2018-02-27 16:34 | 341230.5 | 2280.0013 | 5 | 39 | 3.657572 | -2.282026 | 2.951273 | 1.4452 | 12.49308 | 5.5888
2018-02-27 16:36 | 341350.5 | 2400.0009 | 5 | 39 | 3.642393 | -2.282 | 2.951273 | 1.521263 | 12.49308 | 5.866421
2018-02-27 16:38 | 341470.5 | 2520.0005 | 5 | 39 | 3.628763 | -2.281982 | 2.951273 | 1.597328 | 12.49308 | 6.142955
2018-02-27 16:40 | 341590.5 | 2640.0009 | 5 | 39 | 3.615326 | -2.281982 | 2.951273 | 1.673392 | 12.49308 | 6.41846
2018-02-27 16:42 | 341710.5 | 2760.0013 | 5 | 39 | 3.601643 | -2.281984 | 2.951273 | 1.749457 | 12.49308 | 6.692935
2018-02-27 16:44 | 341830.5 | 2880.0001 | 5 | 39 | 3.589943 | -2.282044 | 2.951273 | 1.825523 | 12.49308 | 6.966443
2018-02-27 16:46 | 341950.5 | 3000.0013 | 5 | 39 | 3.579545 | -2.282022 | 2.951273 | 1.901587 | 12.49308 | 7.239102
2018-02-27 16:48 | 342070.5 | 3120.0009 | 5 | 39 | 3.569664 | -2.282033 | 2.951273 | 1.977646 | 12.49308 | 7.510987
2018-02-27 16:50 | 342190.5 | 3240.0013 | 5 | 39 | 3.558506 | -2.281963 | 2.951273 | 2.053714 | 12.49308 | 7.782114
2018-02-27 16:52 | 342310.5 | 3360.0009 | 5 | 39 | 3.547453 | -2.28196 | 2.951273 | 2.129775 | 12.49308 | 8.052343
2018-02-27 16:54 | 342430.5 | 3480.0005 | 5 | 39 | 3.536998 | -2.282001 | 2.951273 | 2.205841 | 12.49308 | 8.321787
2018-02-27 16:56 | 342550.5 | 3600.0009 | 5 | 39 | 3.526628 | -2.282056 | 2.951273 | 2.281903 | 12.49308 | 8.590427
2018-02-27 16:58 | 342670.5 | 3720.0005 | 5 | 39 | 3.514524 | -2.281982 | 2.951273 | 2.357975 | 12.49308 | 8.858262
2018-02-27 17:00 | 342790.5 | 3840.0009 | 5 | 39 | 3.499063 | -2.282069 | 2.951273 | 2.434039 | 12.49308 | 9.125011
2018-02-27 17:02 | 342910.5 | 3960.0005 | 5 | 39 | 3.482852 | -2.282029 | 2.951273 | 2.510095 | 12.49308 | 9.390535
2018-02-27 17:04 | 343030.5 | 4080.0009 | 5 | 39 | 3.463488 | -2.282044 | 2.951273 | 2.58616 | 12.49308 | 9.654743
2018-02-27 17:06 | 343150.5 | 4200.0005 | 5 | 39 | 3.437264 | -2.282044 | 2.951273 | 2.662224 | 12.49308 | 9.917269
2018-02-27 17:08 | 343270.5 | 4320.0009 | 5 | 39 | 3.396295 | -2.282008 | 2.951273 | 2.738285 | 12.49308 | 10.17728
2018-02-27 17:10 | 343390.5 | 4440.0005 | 5 | 39 | 3.331734 | -2.281986 | 2.951273 | 2.814351 | 12.49308 | 10.43334
2018-02-27 17:12 | 343510.5 | 4560.0009 | 5 | 39 | 3.215519 | -2.281944 | 2.951273 | 2.890409 | 12.49308 | 10.68286
2018-02-27 17:14 | 343606.8 | 4656.328 | 5 | 39 | 2.999996 | -2.28194 | 2.951273 | 2.951473 | 12.49308 | 10.87369
2018-02-27 17:16 | 343726.8875 | 120.0011 | 6 | 39 | 3.354911 | 0 | 2.951273 | 2.951473 | 12.49308 | 10.87369
2018-02-27 17:18 | 343846.8863 | 239.9999 | 6 | 39 | 3.369581 | 0 | 2.951273 | 2.951473 | 12.49308 | 10.87369
2018-02-27 17:19 | 343906.8891 | 300.0027 | 6 | 39 | 3.37307 | 0 | 2.951273 | 2.951473 | 12.49308 | 10.87369
2018-02-27 17:19 | 343906.9 | 0.0023 | 7 | 40 | 3.373082 | 0 | 0 | 0 | 0 | 0
2018-02-27 17:21 | 344027 | 120.0005 | 2 | 40 | 4.061059 | 4.889883 | 0.1623972 | 0 | 0.6398448 | 0
2018-02-27 17:23 | 344147 | 240.0009 | 2 | 40 | 4.093288 | 4.889835 | 0.3253738 | 0 | 1.304246 | 0
2018-02-27 17:25 | 344267 | 360.0005 | 2 | 40 | 4.127912 | 4.890165 | 0.4883692 | 0 | 1.974344 | 0
2018-02-27 17:27 | 344387 | 480.0001 | 2 | 40 | 4.157121 | 4.890039 | 0.6513562 | 0 | 2.649581 | 0
2018-02-27 17:29 | 344507 | 600.0005 | 2 | 40 | 4.181486 | 4.890081 | 0.8143578 | 0 | 3.329209 | 0
2018-02-27 17:31 | 344627 | 720.0001 | 2 | 40 | 4.200298 | 4.787947 | 0.9769259 | 0 | 4.010851 | 0
2018-02-27 17:33 | 344747 | 840.0005 | 2 | 40 | 4.200258 | 4.424828 | 1.130452 | 0 | 4.655706 | 0
2018-02-27 17:35 | 344867 | 960.0002 | 2 | 40 | 4.200272 | 4.068579 | 1.27201 | 0 | 5.250288 | 0
2018-02-27 17:37 | 344987 | 1080.0013 | 2 | 40 | 4.200294 | 3.732607 | 1.401882 | 0 | 5.795789 | 0
2018-02-27 17:39 | 345107 | 1200.0002 | 2 | 40 | 4.200275 | 3.437046 | 1.521309 | 0 | 6.297415 | 0
2018-02-27 17:40 | 345183.6 | 1276.6262 | 2 | 40 | 4.200291 | 3.259987 | 1.59258 | 0 | 6.596773 | 0
2018-02-27 17:42 | 345303.6 | 120.0013 | 3 | 40 | 4.220108 | 3.259882 | 1.700869 | 0 | 7.052573 | 0
2018-02-27 17:44 | 345423.6 | 240.0002 | 3 | 40 | 4.245845 | 3.259853 | 1.80952 | 0 | 7.51244 | 0
2018-02-27 17:46 | 345543.6 | 360.0005 | 3 | 40 | 4.275125 | 3.259926 | 1.918179 | 0 | 7.975379 | 0
2018-02-27 17:48 | 345663.6 | 480.0002 | 3 | 40 | 4.305569 | 3.25992 | 2.026838 | 0 | 8.441547 | 0
2018-02-27 17:50 | 345783.6 | 600.0013 | 3 | 40 | 4.337645 | 3.259882 | 2.135496 | 0 | 8.911111 | 0
2018-02-27 17:52 | 345903.6 | 720.0002 | 3 | 40 | 4.373369 | 3.259897 | 2.244166 | 0 | 9.384387 | 0
2018-02-27 17:54 | 346023.6 | 840.0005 | 3 | 40 | 4.400297 | 3.061007 | 2.351658 | 0 | 9.856378 | 0
2018-02-27 17:56 | 346143.6 | 960.0009 | 3 | 40 | 4.400316 | 2.64208 | 2.446392 | 0 | 10.27323 | 0
2018-02-27 17:58 | 346263.6 | 1080.0007 | 3 | 40 | 4.400285 | 2.295458 | 2.528533 | 0 | 10.63468 | 0
2018-02-27 18:00 | 346383.6 | 1200.0019 | 3 | 40 | 4.400295 | 2.000412 | 2.600038 | 0 | 10.94932 | 0
2018-02-27 18:02 | 346503.6 | 1320.0014 | 3 | 40 | 4.400254 | 1.735924 | 2.662231 | 0 | 11.22299 | 0
2018-02-27 18:04 | 346623.6 | 1440.001 | 3 | 40 | 4.40025 | 1.509096 | 2.716185 | 0 | 11.4604 | 0
2018-02-27 18:06 | 346743.6 | 1560.0006 | 3 | 40 | 4.400276 | 1.325391 | 2.763332 | 0 | 11.66786 | 0
2018-02-27 18:08 | 346863.6 | 1680.001 | 3 | 40 | 4.400223 | 1.170209 | 2.804841 | 0 | 11.85051 | 0
2018-02-27 18:10 | 346983.6 | 1800.0013 | 3 | 40 | 4.400256 | 1.035495 | 2.841564 | 0 | 12.0121 | 0
2018-02-27 18:12 | 347103.6 | 1920.001 | 3 | 40 | 4.400218 | 0.9122915 | 2.873984 | 0 | 12.15475 | 0
2018-02-27 18:14 | 347223.6 | 2040.0005 | 3 | 40 | 4.400202 | 0.8113194 | 2.902658 | 0 | 12.28093 | 0
2018-02-27 18:16 | 347343.6 | 2160.0002 | 3 | 40 | 4.400193 | 0.726058 | 2.928249 | 0 | 12.39353 | 0
2018-02-27 18:18 | 347463.6 | 2280.0006 | 3 | 40 | 4.400214 | 0.6536169 | 2.951228 | 0 | 12.49464 | 0
2018-02-27 18:18 | 347465.8 | 2282.1389 | 3 | 40 | 4.400212 | 0.6519918 | 2.951616 | 0 | 12.49635 | 0
2018-02-27 18:20 | 347585.8 | 120.0003 | 4 | 40 | 4.335671 | 0 | 2.951616 | 0 | 12.49635 | 0
2018-02-27 18:22 | 347705.8 | 240.0008 | 4 | 40 | 4.330027 | 0 | 2.951616 | 0 | 12.49635 | 0
2018-02-27 18:23 | 347765.8 | 300.0028 | 4 | 40 | 4.328403 | 0 | 2.951616 | 0 | 12.49635 | 0
2018-02-27 18:25 | 347885.9 | 120.0013 | 5 | 40 | 4.097099 | -2.282049 | 2.951616 | 0.07606096 | 12.49635 | 0.3140438
2018-02-27 18:27 | 348005.9 | 240.0009 | 5 | 40 | 4.063861 | -2.282082 | 2.951616 | 0.1521177 | 12.49635 | 0.6243517
2018-02-27 18:29 | 348125.9 | 360.0013 | 5 | 40 | 4.032937 | -2.282022 | 2.951616 | 0.2281831 | 12.49635 | 0.9322973
2018-02-27 18:31 | 348245.9 | 480.0002 | 5 | 40 | 4.002146 | -2.282069 | 2.951616 | 0.3042516 | 12.49635 | 1.23789
2018-02-27 18:33 | 348365.9 | 600.0013 | 5 | 40 | 3.97338 | -2.281963 | 2.951616 | 0.3803195 | 12.49635 | 1.541225
2018-02-27 18:35 | 348485.9 | 720.0002 | 5 | 40 | 3.945789 | -2.281989 | 2.951616 | 0.4563768 | 12.49635 | 1.842368
2018-02-27 18:37 | 348605.9 | 840.0005 | 5 | 40 | 3.918506 | -2.282048 | 2.951616 | 0.5324443 | 12.49635 | 2.141476
2018-02-27 18:39 | 348725.9 | 960.0009 | 5 | 40 | 3.890612 | -2.282096 | 2.951616 | 0.6085023 | 12.49635 | 2.438452
2018-02-27 18:41 | 348845.9 | 1080.0013 | 5 | 40 | 3.864059 | -2.281988 | 2.951616 | 0.6845735 | 12.49635 | 2.733395
2018-02-27 18:43 | 348965.9 | 1200.0001 | 5 | 40 | 3.83798 | -2.28208 | 2.951616 | 0.7606415 | 12.49635 | 3.026332
2018-02-27 18:45 | 349085.9 | 1320.0005 | 5 | 40 | 3.813655 | -2.28202 | 2.951616 | 0.8367057 | 12.49635 | 3.317334
2018-02-27 18:47 | 349205.9 | 1440.0009 | 5 | 40 | 3.790329 | -2.281991 | 2.951616 | 0.9127627 | 12.49635 | 3.606503
2018-02-27 18:49 | 349325.9 | 1560.0013 | 5 | 40 | 3.767893 | -2.282036 | 2.951616 | 0.9888263 | 12.49635 | 3.893935
2018-02-27 18:51 | 349445.9 | 1680.0009 | 5 | 40 | 3.747684 | -2.281953 | 2.951616 | 1.064891 | 12.49635 | 4.179763
2018-02-27 18:53 | 349565.9 | 1800.0013 | 5 | 40 | 3.728821 | -2.282022 | 2.951616 | 1.140955 | 12.49635 | 4.464096
2018-02-27 18:55 | 349685.9 | 1920.0001 | 5 | 40 | 3.710276 | -2.281966 | 2.951616 | 1.217022 | 12.49635 | 4.747034
2018-02-27 18:57 | 349805.9 | 2040.0013 | 5 | 40 | 3.69093 | -2.282046 | 2.951616 | 1.293089 | 12.49635 | 5.02853
2018-02-27 18:59 | 349925.9 | 2160.0001 | 5 | 40 | 3.673364 | -2.281982 | 2.951616 | 1.369152 | 12.49635 | 5.308592
2018-02-27 19:01 | 350045.9 | 2280.0013 | 5 | 40 | 3.65741 | -2.281988 | 2.951616 | 1.445209 | 12.49635 | 5.587363
2018-02-27 19:03 | 350165.9 | 2400.0001 | 5 | 40 | 3.642843 | -2.281913 | 2.951616 | 1.521275 | 12.49635 | 5.865012
2018-02-27 19:05 | 350285.9 | 2520.0013 | 5 | 40 | 3.628251 | -2.281984 | 2.951616 | 1.597343 | 12.49635 | 6.141567
2018-02-27 19:07 | 350405.9 | 2640.0009 | 5 | 40 | 3.61383 | -2.282026 | 2.951616 | 1.673403 | 12.49635 | 6.416965
2018-02-27 19:09 | 350525.9 | 2760.0013 | 5 | 40 | 3.601651 | -2.282018 | 2.951616 | 1.749466 | 12.49635 | 6.69137
2018-02-27 19:11 | 350645.9 | 2880.0001 | 5 | 40 | 3.590854 | -2.282031 | 2.951616 | 1.825534 | 12.49635 | 6.964918
2018-02-27 19:13 | 350765.9 | 3000.0005 | 5 | 40 | 3.580456 | -2.282018 | 2.951616 | 1.901598 | 12.49635 | 7.237658
2018-02-27 19:15 | 350885.9 | 3120.0001 | 5 | 40 | 3.569056 | -2.282022 | 2.951616 | 1.977655 | 12.49635 | 7.509551
2018-02-27 19:17 | 351005.9 | 3240.0005 | 5 | 40 | 3.558637 | -2.281993 | 2.951616 | 2.053727 | 12.49635 | 7.780651
2018-02-27 19:19 | 351125.9 | 3360.0009 | 5 | 40 | 3.54878 | -2.28181 | 2.951616 | 2.129789 | 12.49635 | 8.05095
2018-02-27 19:21 | 351245.9 | 3480.0005 | 5 | 40 | 3.539132 | -2.282051 | 2.951616 | 2.205852 | 12.49635 | 8.320523
2018-02-27 19:23 | 351365.9 | 3600.0001 | 5 | 40 | 3.52769 | -2.281986 | 2.951616 | 2.281921 | 12.49635 | 8.589324
2018-02-27 19:25 | 351485.9 | 3720.0005 | 5 | 40 | 3.514164 | -2.282042 | 2.951616 | 2.357981 | 12.49635 | 8.857122
2018-02-27 19:27 | 351605.9 | 3840.0009 | 5 | 40 | 3.500696 | -2.281986 | 2.951616 | 2.434042 | 12.49635 | 9.123904
2018-02-27 19:29 | 351725.9 | 3960.0013 | 5 | 40 | 3.485719 | -2.282049 | 2.951616 | 2.510107 | 12.49635 | 9.389627
2018-02-27 19:31 | 351845.9 | 4080.0001 | 5 | 40 | 3.466191 | -2.281996 | 2.951616 | 2.586162 | 12.49635 | 9.654031
2018-02-27 19:33 | 351965.9 | 4200.0013 | 5 | 40 | 3.437387 | -2.282062 | 2.951616 | 2.662226 | 12.49635 | 9.916664
2018-02-27 19:35 | 352085.9 | 4320.0009 | 5 | 40 | 3.396864 | -2.282008 | 2.951616 | 2.738299 | 12.49635 | 10.1767
2018-02-27 19:37 | 352205.9 | 4440.0005 | 5 | 40 | 3.335145 | -2.28204 | 2.951616 | 2.814355 | 12.49635 | 10.4329
2018-02-27 19:39 | 352325.9 | 4560.0009 | 5 | 40 | 3.220756 | -2.282006 | 2.951616 | 2.890422 | 12.49635 | 10.68279
2018-02-27 19:41 | 352423 | 4657.1159 | 5 | 40 | 2.999987 | -2.281964 | 2.951616 | 2.951979 | 12.49635 | 10.87538
2018-02-27 19:43 | 352543 | 120.0005 | 6 | 40 | 3.351428 | 0 | 2.951616 | 2.951979 | 12.49635 | 10.87538
2018-02-27 19:45 | 352663 | 240 | 6 | 40 | 3.365602 | 0 | 2.951616 | 2.951979 | 12.49635 | 10.87538
2018-02-27 19:46 | 352723 | 300.003 | 6 | 40 | 3.369043 | 0 | 2.951616 | 2.951979 | 12.49635 | 10.87538
2018-02-27 19:46 | 352723.1 | 0.0025 | 7 | 41 | 3.369184 | 0 | 0 | 0 | 0 | 0
2018-02-27 19:48 | 352843.1 | 120.0005 | 2 | 41 | 4.057033 | 4.889854 | 0.1623865 | 0 | 0.6390551 | 0
2018-02-27 19:50 | 352963.1 | 240.0009 | 2 | 41 | 4.090883 | 4.889782 | 0.3253644 | 0 | 1.302911 | 0
2018-02-27 19:52 | 353083.1 | 360.0013 | 2 | 41 | 4.127795 | 4.88987 | 0.4883585 | 0 | 1.972839 | 0
2018-02-27 19:54 | 353203.1 | 480.0002 | 2 | 41 | 4.155014 | 4.889835 | 0.6513502 | 0 | 2.64796 | 0
2018-02-27 19:56 | 353323.1 | 600.0013 | 2 | 41 | 4.178081 | 4.890165 | 0.8143368 | 0 | 3.327062 | 0
2018-02-27 19:58 | 353443.1 | 720.0002 | 2 | 41 | 4.200265 | 4.846766 | 0.9772699 | 0 | 4.009725 | 0
2018-02-27 20:00 | 353563.1 | 840.0005 | 2 | 41 | 4.200273 | 4.437393 | 1.131988 | 0 | 4.659586 | 0
2018-02-27 20:02 | 353683.1 | 960.0009 | 2 | 41 | 4.20029 | 4.072443 | 1.273591 | 0 | 5.254358 | 0
2018-02-27 20:04 | 353803.1 | 1080.0006 | 2 | 41 | 4.200274 | 3.758099 | 1.404003 | 0 | 5.802127 | 0
2018-02-27 20:06 | 353923.1 | 1200.0009 | 2 | 41 | 4.200317 | 3.472445 | 1.52446 | 0 | 6.30808 | 0
2018-02-27 20:07 | 354011.6 | 1288.4235 | 2 | 41 | 4.200283 | 3.259998 | 1.607117 | 0 | 6.655261 | 0
2018-02-27 20:09 | 354131.6 | 120.0007 | 3 | 41 | 4.222256 | 3.259882 | 1.715401 | 0 | 7.111145 | 0
2018-02-27 20:11 | 354251.6 | 240.001 | 3 | 41 | 4.248445 | 3.259886 | 1.824074 | 0 | 7.571407 | 0
2018-02-27 20:13 | 354371.6 | 360.0015 | 3 | 41 | 4.276461 | 3.259909 | 1.932735 | 0 | 8.034551 | 0
2018-02-27 20:15 | 354491.6 | 480.0011 | 3 | 41 | 4.306476 | 3.259842 | 2.041394 | 0 | 8.500829 | 0
2018-02-27 20:17 | 354611.6 | 600.0015 | 3 | 41 | 4.340258 | 3.259876 | 2.150046 | 0 | 8.970527 | 0
2018-02-27 20:19 | 354731.6 | 720.0011 | 3 | 41 | 4.378281 | 3.259897 | 2.258708 | 0 | 9.444201 | 0
2018-02-27 20:21 | 354851.6 | 840.0015 | 3 | 41 | 4.40029 | 3.019186 | 2.365494 | 0 | 9.913405 | 0
2018-02-27 20:23 | 354971.6 | 960.0002 | 3 | 41 | 4.4003 | 2.617462 | 2.459168 | 0 | 10.3256 | 0
2018-02-27 20:25 | 355091.6 | 1080.0015 | 3 | 41 | 4.400244 | 2.269691 | 2.540499 | 0 | 10.68348 | 0
2018-02-27 20:27 | 355211.6 | 1200.0013 | 3 | 41 | 4.400313 | 1.959943 | 2.610893 | 0 | 10.99323 | 0
2018-02-27 20:29 | 355331.6 | 1320.0016 | 3 | 41 | 4.400257 | 1.700363 | 2.671712 | 0 | 11.26086 | 0
2018-02-27 20:31 | 355451.6 | 1440.001 | 3 | 41 | 4.400281 | 1.487814 | 2.724739 | 0 | 11.49419 | 0
2018-02-27 20:33 | 355571.6 | 1560.0007 | 3 | 41 | 4.400268 | 1.308899 | 2.771253 | 0 | 11.69886 | 0
2018-02-27 20:35 | 355691.6 | 1680.0011 | 3 | 41 | 4.400209 | 1.148426 | 2.812164 | 0 | 11.87888 | 0
2018-02-27 20:37 | 355811.6 | 1800.0007 | 3 | 41 | 4.400229 | 1.009768 | 2.848051 | 0 | 12.03679 | 0
2018-02-27 20:39 | 355931.6 | 1920.001 | 3 | 41 | 4.400207 | 0.8953886 | 2.87975 | 0 | 12.17627 | 0
2018-02-27 20:41 | 356051.6 | 2040.0007 | 3 | 41 | 4.400218 | 0.8000059 | 2.907962 | 0 | 12.30041 | 0
2018-02-27 20:43 | 356171.6 | 2160.001 | 3 | 41 | 4.400209 | 0.7158394 | 2.933196 | 0 | 12.41145 | 0
2018-02-27 20:45 | 356269.8 | 2258.1898 | 3 | 41 | 4.400225 | 0.6519909 | 2.951845 | 0 | 12.49351 | 0
2018-02-27 20:47 | 356389.8 | 120.0006 | 4 | 41 | 4.335616 | 0 | 2.951845 | 0 | 12.49351 | 0
2018-02-27 20:49 | 356509.8 | 240.0011 | 4 | 41 | 4.329937 | 0 | 2.951845 | 0 | 12.49351 | 0
2018-02-27 20:50 | 356569.8 | 300.0031 | 4 | 41 | 4.328304 | 0 | 2.951845 | 0 | 12.49351 | 0
2018-02-27 20:52 | 356689.9 | 120.0014 | 5 | 41 | 4.097589 | -2.282076 | 2.951845 | 0.07605731 | 12.49351 | 0.3140655
2018-02-27 20:54 | 356809.9 | 240.0002 | 5 | 41 | 4.062766 | -2.282104 | 2.951845 | 0.1521164 | 12.49351 | 0.6243673
2018-02-27 20:56 | 356929.9 | 360.0006 | 5 | 41 | 4.031209 | -2.281938 | 2.951845 | 0.2281786 | 12.49351 | 0.9321644
2018-02-27 20:58 | 357049.9 | 480.0002 | 5 | 41 | 4.001951 | -2.281996 | 2.951845 | 0.3042402 | 12.49351 | 1.237665
2018-02-27 21:00 | 357169.9 | 600.0006 | 5 | 41 | 3.973836 | -2.282001 | 2.951845 | 0.3803073 | 12.49351 | 1.541007
2018-02-27 21:02 | 357289.9 | 720.0002 | 5 | 41 | 3.945523 | -2.282048 | 2.951845 | 0.45638 | 12.49351 | 1.842232
2018-02-27 21:04 | 357409.9 | 840.0014 | 5 | 41 | 3.916511 | -2.282026 | 2.951845 | 0.5324442 | 12.49351 | 2.141237
2018-02-27 21:06 | 357529.9 | 960.0002 | 5 | 41 | 3.88963 | -2.282006 | 2.951845 | 0.6085038 | 12.49351 | 2.43809
2018-02-27 21:08 | 357649.9 | 1080.0006 | 5 | 41 | 3.863882 | -2.282049 | 2.951845 | 0.6845749 | 12.49351 | 2.732996
2018-02-27 21:10 | 357769.9 | 1200.0002 | 5 | 41 | 3.838267 | -2.282015 | 2.951845 | 0.760635 | 12.49351 | 3.025916
2018-02-27 21:12 | 357889.9 | 1320.0006 | 5 | 41 | 3.812361 | -2.282031 | 2.951845 | 0.8366978 | 12.49351 | 3.316882
2018-02-27 21:14 | 358009.9 | 1440.0002 | 5 | 41 | 3.788438 | -2.282004 | 2.951845 | 0.9127652 | 12.49351 | 3.60594
2018-02-27 21:16 | 358129.9 | 1560.0014 | 5 | 41 | 3.767466 | -2.282009 | 2.951845 | 0.9888242 | 12.49351 | 3.893276
2018-02-27 21:18 | 358249.9 | 1680.001 | 5 | 41 | 3.747896 | -2.281973 | 2.951845 | 1.064889 | 12.49351 | 4.179095
2018-02-27 21:20 | 358369.9 | 1800.0014 | 5 | 41 | 3.728491 | -2.281981 | 2.951845 | 1.140952 | 12.49351 | 4.463436
2018-02-27 21:22 | 358489.9 | 1920.001 | 5 | 41 | 3.708267 | -2.282016 | 2.951845 | 1.217019 | 12.49351 | 4.74628
2018-02-27 21:24 | 358609.9 | 2040.0014 | 5 | 41 | 3.689911 | -2.282001 | 2.951845 | 1.29308 | 12.49351 | 5.027625
2018-02-27 21:26 | 358729.9 | 2160.001 | 5 | 41 | 3.673048 | -2.281933 | 2.951845 | 1.369144 | 12.49351 | 5.307642
2018-02-27 21:28 | 358849.9 | 2280.0014 | 5 | 41 | 3.657364 | -2.282066 | 2.951845 | 1.445211 | 12.49351 | 5.586443
2018-02-27 21:30 | 358969.9 | 2400.001 | 5 | 41 | 3.641421 | -2.282093 | 2.951845 | 1.521274 | 12.49351 | 5.864034
2018-02-27 21:32 | 359089.9 | 2520.0015 | 5 | 41 | 3.626051 | -2.282044 | 2.951845 | 1.597337 | 12.49351 | 6.140409
2018-02-27 21:34 | 359209.9 | 2640.001 | 5 | 41 | 3.612864 | -2.281961 | 2.951845 | 1.673404 | 12.49351 | 6.415725
2018-02-27 21:36 | 359329.9 | 2760.0014 | 5 | 41 | 3.601252 | -2.282069 | 2.951845 | 1.749465 | 12.49351 | 6.69007
2018-02-27 21:38 | 359449.9 | 2880.001 | 5 | 41 | 3.590073 | -2.282089 | 2.951845 | 1.825532 | 12.49351 | 6.963581
2018-02-27 21:40 | 359569.9 | 3000.0006 | 5 | 41 | 3.577947 | -2.282011 | 2.951845 | 1.901595 | 12.49351 | 7.23619
2018-02-27 21:42 | 359689.9 | 3120.0002 | 5 | 41 | 3.567415 | -2.281978 | 2.951845 | 1.977661 | 12.49351 | 7.507943
2018-02-27 21:44 | 359809.9 | 3240.0014 | 5 | 41 | 3.557612 | -2.28195 | 2.951845 | 2.053722 | 12.49351 | 7.778907
2018-02-27 21:46 | 359929.9 | 3360.001 | 5 | 41 | 3.548229 | -2.281986 | 2.951845 | 2.12979 | 12.49351 | 8.049179
2018-02-27 21:48 | 360049.9 | 3480.0014 | 5 | 41 | 3.536997 | -2.282006 | 2.951845 | 2.205853 | 12.49351 | 8.318658
2018-02-27 21:50 | 360169.9 | 3600.0002 | 5 | 41 | 3.524478 | -2.282035 | 2.951845 | 2.281909 | 12.49351 | 8.587185
2018-02-27 21:52 | 360289.9 | 3720.0014 | 5 | 41 | 3.512443 | -2.281978 | 2.951845 | 2.357977 | 12.49351 | 8.854834
2018-02-27 21:54 | 360409.9 | 3840.0002 | 5 | 41 | 3.499863 | -2.281931 | 2.951845 | 2.434037 | 12.49351 | 9.121511
2018-02-27 21:56 | 360529.9 | 3960.0014 | 5 | 41 | 3.484129 | -2.282009 | 2.951845 | 2.510097 | 12.49351 | 9.387138
2018-02-27 21:58 | 360649.9 | 4080.001 | 5 | 41 | 3.462054 | -2.282046 | 2.951845 | 2.586163 | 12.49351 | 9.651361
2018-02-27 22:00 | 360769.9 | 4200.0014 | 5 | 41 | 3.43431 | -2.282066 | 2.951845 | 2.662225 | 12.49351 | 9.913684
2018-02-27 22:02 | 360889.9 | 4320.0002 | 5 | 41 | 3.394934 | -2.282006 | 2.951845 | 2.738292 | 12.49351 | 10.17352
2018-02-27 22:04 | 361009.9 | 4440.0014 | 5 | 41 | 3.333505 | -2.281953 | 2.951845 | 2.814356 | 12.49351 | 10.42963
2018-02-27 22:06 | 361129.9 | 4560.001 | 5 | 41 | 3.215042 | -2.282006 | 2.951845 | 2.890415 | 12.49351 | 10.67925
2018-02-27 22:08 | 361223.8 | 4653.8887 | 5 | 41 | 2.999976 | -2.281957 | 2.951845 | 2.949929 | 12.49351 | 10.86518
2018-02-27 22:10 | 361343.8 | 120.0011 | 6 | 41 | 3.356947 | 0 | 2.951845 | 2.949929 | 12.49351 | 10.86518
2018-02-27 22:12 | 361463.8 | 240.0008 | 6 | 41 | 3.371415 | 0 | 2.951845 | 2.949929 | 12.49351 | 10.86518
2018-02-27 22:13 | 361523.8 | 300.0028 | 6 | 41 | 3.374881 | 0 | 2.951845 | 2.949929 | 12.49351 | 10.86518
2018-02-27 22:13 | 361523.8 | 0.0025 | 7 | 42 | 3.374952 | 0 | 0 | 0 | 0 | 0
2018-02-27 22:15 | 361643.9 | 120.0013 | 2 | 42 | 4.058987 | 4.890074 | 0.1623897 | 0 | 0.6395382 | 0
2018-02-27 22:17 | 361763.9 | 240.001 | 2 | 42 | 4.094555 | 4.889814 | 0.3253751 | 0 | 1.303906 | 0
2018-02-27 22:19 | 361883.9 | 360.0013 | 2 | 42 | 4.128711 | 4.889818 | 0.4883528 | 0 | 1.974135 | 0
2018-02-27 22:21 | 362003.9 | 480.0001 | 2 | 42 | 4.155106 | 4.889847 | 0.651359 | 0 | 2.6494 | 0
2018-02-27 22:23 | 362123.9 | 600.0013 | 2 | 42 | 4.178254 | 4.890116 | 0.814349 | 0 | 3.328501 | 0
2018-02-27 22:25 | 362243.9 | 720.0009 | 2 | 42 | 4.200296 | 4.803877 | 0.9770948 | 0 | 4.010541 | 0
2018-02-27 22:27 | 362363.9 | 840.0005 | 2 | 42 | 4.20029 | 4.411692 | 1.13039 | 0 | 4.654428 | 0
2018-02-27 22:29 | 362483.9 | 960.0009 | 2 | 42 | 4.200284 | 4.072538 | 1.271693 | 0 | 5.247941 | 0
2018-02-27 22:31 | 362603.9 | 1080.0006 | 2 | 42 | 4.200292 | 3.766474 | 1.402285 | 0 | 5.796463 | 0
2018-02-27 22:33 | 362723.9 | 1200.0002 | 2 | 42 | 4.200289 | 3.462193 | 1.522784 | 0 | 6.302592 | 0
2018-02-27 22:34 | 362801.9 | 1277.9702 | 2 | 42 | 4.200251 | 3.259996 | 1.59557 | 0 | 6.608314 | 0
2018-02-27 22:36 | 362921.9 | 120.0006 | 3 | 42 | 4.221334 | 3.259905 | 1.703852 | 0 | 7.064166 | 0
2018-02-27 22:38 | 363041.9 | 240.0009 | 3 | 42 | 4.246387 | 3.25983 | 1.812518 | 0 | 7.524218 | 0
2018-02-27 22:40 | 363161.9 | 360.0014 | 3 | 42 | 4.273353 | 3.259863 | 1.921177 | 0 | 7.987067 | 0
2018-02-27 22:42 | 363281.9 | 480.0001 | 3 | 42 | 4.304022 | 3.259899 | 2.029831 | 0 | 8.453013 | 0
2018-02-27 22:44 | 363401.9 | 600.0013 | 3 | 42 | 4.338628 | 3.259869 | 2.138498 | 0 | 8.922577 | 0
2018-02-27 22:46 | 363521.9 | 720.0002 | 3 | 42 | 4.374657 | 3.259859 | 2.247158 | 0 | 9.395952 | 0
2018-02-27 22:48 | 363641.9 | 840.0013 | 3 | 42 | 4.40031 | 3.077614 | 2.354743 | 0 | 9.868408 | 0
2018-02-27 22:50 | 363761.9 | 960.001 | 3 | 42 | 4.400299 | 2.658655 | 2.450134 | 0 | 10.28815 | 0
2018-02-27 22:52 | 363881.9 | 1080.0006 | 3 | 42 | 4.400321 | 2.289616 | 2.53249 | 0 | 10.65055 | 0
2018-02-27 22:54 | 364001.9 | 1200.0003 | 3 | 42 | 4.400259 | 1.98267 | 2.603488 | 0 | 10.96296 | 0
2018-02-27 22:56 | 364121.9 | 1320.0006 | 3 | 42 | 4.400284 | 1.728406 | 2.665215 | 0 | 11.23457 | 0
2018-02-27 22:58 | 364241.9 | 1440.0002 | 3 | 42 | 4.400266 | 1.514544 | 2.71916 | 0 | 11.47194 | 0
2018-02-27 23:00 | 364361.9 | 1560.0014 | 3 | 42 | 4.400246 | 1.325255 | 2.766433 | 0 | 11.67996 | 0
2018-02-27 23:02 | 364481.9 | 1680.0009 | 3 | 42 | 4.400264 | 1.158677 | 2.807729 | 0 | 11.86167 | 0
2018-02-27 23:04 | 364601.9 | 1800.0014 | 3 | 42 | 4.40025 | 1.024345 | 2.844031 | 0 | 12.02141 | 0
2018-02-27 23:06 | 364721.9 | 1920.0001 | 3 | 42 | 4.400224 | 0.9105253 | 2.876209 | 0 | 12.163 | 0
2018-02-27 23:08 | 364841.9 | 2040.0014 | 3 | 42 | 4.400231 | 0.8122349 | 2.904888 | 0 | 12.28919 | 0
2018-02-27 23:10 | 364961.9 | 2160.0009 | 3 | 42 | 4.400193 | 0.7210112 | 2.93042 | 0 | 12.40154 | 0
2018-02-27 23:12 | 365068.7 | 2266.7733 | 3 | 42 | 4.400192 | 0.6519909 | 2.950752 | 0 | 12.491 | 0
2018-02-27 23:14 | 365188.7 | 120.0012 | 4 | 42 | 4.335714 | 0 | 2.950752 | 0 | 12.491 | 0
2018-02-27 23:16 | 365308.7 | 240.0009 | 4 | 42 | 4.329985 | 0 | 2.950752 | 0 | 12.491 | 0
2018-02-27 23:17 | 365368.7 | 300.0029 | 4 | 42 | 4.32837 | 0 | 2.950752 | 0 | 12.491 | 0
2018-02-27 23:19 | 365488.8 | 120.0013 | 5 | 42 | 4.09833 | -2.282083 | 2.950752 | 0.07605862 | 12.491 | 0.3141648
2018-02-27 23:21 | 365608.8 | 240.0009 | 5 | 42 | 4.063585 | -2.282044 | 2.950752 | 0.1521196 | 12.491 | 0.6245056
2018-02-27 23:23 | 365728.8 | 360.0013 | 5 | 42 | 4.033245 | -2.281995 | 2.950752 | 0.2281819 | 12.491 | 0.932425
2018-02-27 23:25 | 365848.8 | 480.0009 | 5 | 42 | 4.004634 | -2.282009 | 2.950752 | 0.304242 | 12.491 | 1.238099
2018-02-27 23:27 | 365968.8 | 600.0005 | 5 | 42 | 3.975711 | -2.282113 | 2.950752 | 0.38031 | 12.491 | 1.54163
2018-02-27 23:29 | 366088.8 | 720.0009 | 5 | 42 | 3.945871 | -2.281953 | 2.950752 | 0.4563735 | 12.491 | 1.842898
2018-02-27 23:31 | 366208.8 | 840.0005 | 5 | 42 | 3.918019 | -2.281991 | 2.950752 | 0.5324394 | 12.491 | 2.141974
2018-02-27 23:33 | 366328.8 | 960.0009 | 5 | 42 | 3.891876 | -2.281969 | 2.950752 | 0.6084981 | 12.491 | 2.438967
2018-02-27 23:35 | 366448.8 | 1080.0013 | 5 | 42 | 3.866346 | -2.281978 | 2.950752 | 0.6845597 | 12.491 | 2.734027
2018-02-27 23:37 | 366568.8 | 1200.0001 | 5 | 42 | 3.839295 | -2.281976 | 2.950752 | 0.7606263 | 12.491 | 3.027111
2018-02-27 23:39 | 366688.8 | 1320.0005 | 5 | 42 | 3.813071 | -2.281931 | 2.950752 | 0.8366894 | 12.491 | 3.318118
2018-02-27 23:41 | 366808.8 | 1440.0001 | 5 | 42 | 3.790205 | -2.281913 | 2.950752 | 0.9127569 | 12.491 | 3.60728
2018-02-27 23:43 | 366928.8 | 1560.0005 | 5 | 42 | 3.769612 | -2.281996 | 2.950752 | 0.9888194 | 12.491 | 3.894777
2018-02-27 23:45 | 367048.8 | 1680.0009 | 5 | 42 | 3.749321 | -2.281966 | 2.950752 | 1.064876 | 12.491 | 4.180709
2018-02-27 23:47 | 367168.8 | 1800.0005 | 5 | 42 | 3.728424 | -2.281978 | 2.950752 | 1.140941 | 12.491 | 4.465104
2018-02-27 23:49 | 367288.8 | 1920.0001 | 5 | 42 | 3.709314 | -2.282125 | 2.950752 | 1.217001 | 12.491 | 4.747952
2018-02-27 23:51 | 367408.8 | 2040.0013 | 5 | 42 | 3.691432 | -2.281976 | 2.950752 | 1.293064 | 12.491 | 5.029404
2018-02-27 23:53 | 367528.8 | 2160.0001 | 5 | 42 | 3.674733 | -2.282043 | 2.950752 | 1.369124 | 12.491 | 5.309541
2018-02-27 23:55 | 367648.8 | 2280.0005 | 5 | 42 | 3.657679 | -2.282015 | 2.950752 | 1.445191 | 12.491 | 5.588425
2018-02-27 23:57 | 367768.8 | 2400.0001 | 5 | 42 | 3.64138 | -2.281944 | 2.950752 | 1.521252 | 12.491 | 5.865995
2018-02-27 23:59 | 367888.8 | 2520.0013 | 5 | 42 | 3.62709 | -2.282013 | 2.950752 | 1.597321 | 12.491 | 6.142437
2018-02-28 00:01 | 368008.8 | 2640.0001 | 5 | 42 | 3.614424 | -2.282022 | 2.950752 | 1.67338 | 12.491 | 6.417818
2018-02-28 00:03 | 368128.8 | 2760.0005 | 5 | 42 | 3.602083 | -2.28206 | 2.950752 | 1.749444 | 12.491 | 6.692275
2018-02-28 00:05 | 368248.8 | 2880.0001 | 5 | 42 | 3.589253 | -2.281978 | 2.950752 | 1.82551 | 12.491 | 6.965782
2018-02-28 00:07 | 368368.8 | 3000.0005 | 5 | 42 | 3.578246 | -2.282069 | 2.950752 | 1.901577 | 12.491 | 7.238379
2018-02-28 00:09 | 368488.8 | 3120.0001 | 5 | 42 | 3.568208 | -2.282 | 2.950752 | 1.977635 | 12.491 | 7.510143
2018-02-28 00:11 | 368608.8 | 3240.0005 | 5 | 42 | 3.558606 | -2.282028 | 2.950752 | 2.0537 | 12.491 | 7.781206
2018-02-28 00:13 | 368728.8 | 3360.0001 | 5 | 42 | 3.547652 | -2.281953 | 2.950752 | 2.129766 | 12.491 | 8.051497
2018-02-28 00:15 | 368848.8 | 3480.0005 | 5 | 42 | 3.535883 | -2.281998 | 2.950752 | 2.20583 | 12.491 | 8.320883
2018-02-28 00:17 | 368968.8 | 3600.0001 | 5 | 42 | 3.524878 | -2.282046 | 2.950752 | 2.281897 | 12.491 | 8.58943
2018-02-28 00:19 | 369088.8 | 3720.0005 | 5 | 42 | 3.513586 | -2.282064 | 2.950752 | 2.357961 | 12.491 | 8.857117
2018-02-28 00:21 | 369208.8 | 3840.0009 | 5 | 42 | 3.500071 | -2.28196 | 2.950752 | 2.434022 | 12.491 | 9.123868
2018-02-28 00:23 | 369328.8 | 3960.0005 | 5 | 42 | 3.481687 | -2.281982 | 2.950752 | 2.510082 | 12.491 | 9.389409
2018-02-28 00:25 | 369448.8 | 4080.0001 | 5 | 42 | 3.46116 | -2.281975 | 2.950752 | 2.586139 | 12.491 | 9.653461
2018-02-28 00:27 | 369568.8 | 4200.0022 | 5 | 42 | 3.434587 | -2.281976 | 2.950752 | 2.662207 | 12.491 | 9.915791
2018-02-28 00:29 | 369688.8 | 4320.0009 | 5 | 42 | 3.395804 | -2.281995 | 2.950752 | 2.738273 | 12.491 | 10.17569
2018-02-28 00:31 | 369808.8 | 4440.0013 | 5 | 42 | 3.331658 | -2.281964 | 2.950752 | 2.814337 | 12.491 | 10.43178
2018-02-28 00:33 | 369928.8 | 4560.0001 | 5 | 42 | 3.211503 | -2.282064 | 2.950752 | 2.890401 | 12.491 | 10.68115
2018-02-28 00:34 | 370022.7 | 4653.979 | 5 | 42 | 2.999992 | -2.282028 | 2.950752 | 2.949965 | 12.491 | 10.86713
2018-02-28 00:36 | 370142.8099 | 120.0004 | 6 | 42 | 3.357872 | 0 | 2.950752 | 2.949976 | 12.491 | 10.86716
2018-02-28 00:38 | 370262.8103 | 240.0008 | 6 | 42 | 3.372509 | 0 | 2.950752 | 2.949976 | 12.491 | 10.86716
2018-02-28 00:39 | 370322.8131 | 300.0036 | 6 | 42 | 3.376089 | 0 | 2.950752 | 2.949976 | 12.491 | 10.86716
2018-02-28 00:39 | 370322.8 | 0.0025 | 7 | 43 | 3.376211 | 0 | 0 | 0 | 0 | 0
2018-02-28 00:41 | 370442.9 | 120.0006 | 2 | 43 | 4.062103 | 4.889925 | 0.1623826 | 1.615e-09 | 0.6399676 | 5.453e-09
2018-02-28 00:43 | 370562.9 | 240.0002 | 2 | 43 | 4.095154 | 4.889866 | 0.3253646 | 1.615e-09 | 1.304614 | 5.453e-09
2018-02-28 00:45 | 370682.9 | 360.0006 | 2 | 43 | 4.128557 | 4.889875 | 0.4883583 | 1.615e-09 | 1.974956 | 5.453e-09
2018-02-28 00:47 | 370802.9 | 480.0011 | 2 | 43 | 4.15515 | 4.890001 | 0.6513413 | 1.615e-09 | 2.650062 | 5.453e-09
2018-02-28 00:49 | 370922.9 | 600.0006 | 2 | 43 | 4.18077 | 4.88986 | 0.814336 | 1.615e-09 | 3.329388 | 5.453e-09
2018-02-28 00:51 | 371042.9 | 720.0002 | 2 | 43 | 4.200284 | 4.775112 | 0.9768115 | 1.615e-09 | 4.010657 | 5.453e-09
2018-02-28 00:53 | 371162.9 | 840 | 2 | 43 | 4.20029 | 4.404865 | 1.129702 | 1.615e-09 | 4.652842 | 5.453e-09
2018-02-28 00:55 | 371282.9 | 960.0002 | 2 | 43 | 4.200268 | 4.073536 | 1.270932 | 1.615e-09 | 5.246047 | 5.453e-09
2018-02-28 00:57 | 371402.9 | 1080.0007 | 2 | 43 | 4.200284 | 3.751011 | 1.401325 | 1.615e-09 | 5.793735 | 5.453e-09
2018-02-28 00:59 | 371522.9 | 1200.0002 | 2 | 43 | 4.200244 | 3.434576 | 1.520983 | 1.615e-09 | 6.296333 | 5.453e-09
2018-02-28 01:00 | 371596.4 | 1273.5309 | 2 | 43 | 4.200293 | 3.259995 | 1.589332 | 1.615e-09 | 6.583417 | 5.453e-09
2018-02-28 01:02 | 371716.4 | 120.0006 | 3 | 43 | 4.220819 | 3.259874 | 1.697605 | 1.615e-09 | 7.039201 | 5.453e-09
2018-02-28 01:04 | 371836.4 | 240.0001 | 3 | 43 | 4.244954 | 3.259949 | 1.806282 | 1.615e-09 | 7.499187 | 5.453e-09
2018-02-28 01:06 | 371956.4 | 360.0006 | 3 | 43 | 4.273021 | 3.259895 | 1.914937 | 1.615e-09 | 7.961905 | 5.453e-09
2018-02-28 01:08 | 372076.4 | 480.0001 | 3 | 43 | 4.304976 | 3.259937 | 2.023596 | 1.615e-09 | 8.42793 | 5.453e-09
2018-02-28 01:10 | 372196.4 | 600.0013 | 3 | 43 | 4.337916 | 3.259993 | 2.132261 | 1.615e-09 | 8.897504 | 5.453e-09
2018-02-28 01:12 | 372316.4 | 720.0009 | 3 | 43 | 4.373114 | 3.259926 | 2.240919 | 1.615e-09 | 9.370755 | 5.453e-09
2018-02-28 01:14 | 372436.4 | 840.0006 | 3 | 43 | 4.400313 | 3.094971 | 2.34876 | 1.615e-09 | 9.844199 | 5.453e-09
2018-02-28 01:16 | 372556.4 | 960.0001 | 3 | 43 | 4.40029 | 2.65534 | 2.444375 | 1.615e-09 | 10.26494 | 5.453e-09
2018-02-28 01:18 | 372676.4 | 1080.0007 | 3 | 43 | 4.40028 | 2.2976 | 2.526714 | 1.615e-09 | 10.62725 | 5.453e-09
2018-02-28 01:20 | 372796.4 | 1200.0019 | 3 | 43 | 4.40028 | 1.997045 | 2.598164 | 1.615e-09 | 10.94165 | 5.453e-09
2018-02-28 01:22 | 372916.4 | 1320.0014 | 3 | 43 | 4.400245 | 1.744313 | 2.660418 | 1.615e-09 | 11.21558 | 5.453e-09
2018-02-28 01:24 | 373036.4 | 1440.0009 | 3 | 43 | 4.400239 | 1.520686 | 2.714782 | 1.615e-09 | 11.4548 | 5.453e-09
2018-02-28 01:26 | 373156.4 | 1560.0008 | 3 | 43 | 4.400281 | 1.325179 | 2.762075 | 1.615e-09 | 11.6629 | 5.453e-09
2018-02-28 01:28 | 373276.4 | 1680.0002 | 3 | 43 | 4.400277 | 1.166708 | 2.803504 | 1.615e-09 | 11.8452 | 5.453e-09
2018-02-28 01:30 | 373396.4 | 1800.0006 | 3 | 43 | 4.400234 | 1.033705 | 2.840099 | 1.615e-09 | 12.00623 | 5.453e-09
2018-02-28 01:32 | 373516.4 | 1920.0011 | 3 | 43 | 4.400242 | 0.9190331 | 2.872607 | 1.615e-09 | 12.14927 | 5.453e-09
2018-02-28 01:34 | 373636.4 | 2040.0006 | 3 | 43 | 4.400212 | 0.812376 | 2.901435 | 1.615e-09 | 12.27612 | 5.453e-09
2018-02-28 01:36 | 373756.4 | 2160.0001 | 3 | 43 | 4.400229 | 0.7249641 | 2.927004 | 1.615e-09 | 12.38863 | 5.453e-09
2018-02-28 01:38 | 373871.8 | 2275.3665 | 3 | 43 | 4.40016 | 0.6519976 | 2.949044 | 1.615e-09 | 12.48561 | 5.453e-09
2018-02-28 01:40 | 373991.8 | 120.0003 | 4 | 43 | 4.335391 | 0 | 2.949048 | 1.615e-09 | 12.48563 | 5.453e-09
2018-02-28 01:42 | 374111.8 | 239.9999 | 4 | 43 | 4.32969 | 0 | 2.949048 | 1.615e-09 | 12.48563 | 5.453e-09
2018-02-28 01:43 | 374171.8 | 300.0019 | 4 | 43 | 4.328023 | 0 | 2.949048 | 1.615e-09 | 12.48563 | 5.453e-09
2018-02-28 01:45 | 374291.9 | 120.0014 | 5 | 43 | 4.096464 | -2.282022 | 2.949048 | 0.0760616 | 12.48563 | 0.3140173
2018-02-28 01:47 | 374411.9 | 240.0001 | 5 | 43 | 4.062627 | -2.282069 | 2.949048 | 0.1521185 | 12.48563 | 0.6242456
2018-02-28 01:49 | 374531.9 | 360.0005 | 5 | 43 | 4.033056 | -2.281971 | 2.949048 | 0.2281858 | 12.48563 | 0.9321439
2018-02-28 01:51 | 374651.9 | 480.0009 | 5 | 43 | 4.003483 | -2.282033 | 2.949048 | 0.304244 | 12.48563 | 1.237771
2018-02-28 01:53 | 374771.9 | 600.0005 | 5 | 43 | 3.973227 | -2.282008 | 2.949048 | 0.3803152 | 12.48563 | 1.541161
2018-02-28 01:55 | 374891.9 | 720.0001 | 5 | 43 | 3.944812 | -2.282013 | 2.949048 | 0.4563785 | 12.48563 | 1.84229
2018-02-28 01:57 | 375011.9 | 840.0005 | 5 | 43 | 3.917753 | -2.282073 | 2.949048 | 0.5324379 | 12.48563 | 2.141289
2018-02-28 01:59 | 375131.9 | 960.0002 | 5 | 43 | 3.891711 | -2.282082 | 2.949048 | 0.6085087 | 12.48563 | 2.438327
2018-02-28 02:01 | 375251.9 | 1080.0014 | 5 | 43 | 3.864585 | -2.281982 | 2.949048 | 0.6845721 | 12.48563 | 2.733326
2018-02-28 02:03 | 375371.9 | 1200.0009 | 5 | 43 | 3.837483 | -2.282015 | 2.949048 | 0.7606335 | 12.48563 | 3.026227
2018-02-28 02:05 | 375491.9 | 1320.0005 | 5 | 43 | 3.812485 | -2.282024 | 2.949048 | 0.8366938 | 12.48563 | 3.31714
2018-02-28 02:07 | 375611.9 | 1440.0009 | 5 | 43 | 3.790422 | -2.282009 | 2.949048 | 0.9127595 | 12.48563 | 3.606287
2018-02-28 02:09 | 375731.9 | 1560.0005 | 5 | 43 | 3.769281 | -2.282038 | 2.949048 | 0.9888197 | 12.48563 | 3.893785
2018-02-28 02:11 | 375851.9 | 1680.0009 | 5 | 43 | 3.747811 | -2.281924 | 2.949048 | 1.064883 | 12.48563 | 4.17967
2018-02-28 02:13 | 375971.9 | 1800.0005 | 5 | 43 | 3.728145 | -2.281995 | 2.949048 | 1.140945 | 12.48563 | 4.463979
2018-02-28 02:15 | 376091.9 | 1920.0009 | 5 | 43 | 3.709849 | -2.282024 | 2.949048 | 1.217015 | 12.48563 | 4.746873
2018-02-28 02:17 | 376211.9 | 2040.0013 | 5 | 43 | 3.692347 | -2.28194 | 2.949048 | 1.293078 | 12.48563 | 5.028389
2018-02-28 02:19 | 376331.9 | 2160.0009 | 5 | 43 | 3.674256 | -2.281969 | 2.949048 | 1.369141 | 12.48563 | 5.308559
2018-02-28 02:21 | 376451.9 | 2280.0005 | 5 | 43 | 3.657207 | -2.28198 | 2.949048 | 1.445206 | 12.48563 | 5.587377
2018-02-28 02:23 | 376571.9 | 2400.0001 | 5 | 43 | 3.64211 | -2.282035 | 2.949048 | 1.521272 | 12.48563 | 5.864986
2018-02-28 02:25 | 376691.9 | 2520.0005 | 5 | 43 | 3.628549 | -2.281955 | 2.949048 | 1.597333 | 12.48563 | 6.141485
2018-02-28 02:27 | 376811.9 | 2640.0009 | 5 | 43 | 3.615163 | -2.281982 | 2.949048 | 1.673396 | 12.48563 | 6.416977
2018-02-28 02:29 | 376931.9 | 2760.0005 | 5 | 43 | 3.60157 | -2.282075 | 2.949048 | 1.74946 | 12.48563 | 6.691436
2018-02-28 02:31 | 377051.9 | 2880.0009 | 5 | 43 | 3.589999 | -2.281982 | 2.949048 | 1.825524 | 12.48563 | 6.964936
2018-02-28 02:33 | 377171.9 | 3000.0005 | 5 | 43 | 3.579746 | -2.281963 | 2.949048 | 1.901589 | 12.48563 | 7.237608
2018-02-28 02:35 | 377291.9 | 3120.0001 | 5 | 43 | 3.569975 | -2.282004 | 2.949048 | 1.977654 | 12.48563 | 7.509537
2018-02-28 02:37 | 377411.9 | 3240.0005 | 5 | 43 | 3.559076 | -2.281981 | 2.949048 | 2.053711 | 12.48563 | 7.780658
2018-02-28 02:39 | 377531.9 | 3360.0001 | 5 | 43 | 3.54809 | -2.282058 | 2.949048 | 2.129782 | 12.48563 | 8.050971
2018-02-28 02:41 | 377651.9 | 3480.0013 | 5 | 43 | 3.537667 | -2.282022 | 2.949048 | 2.205843 | 12.48563 | 8.320445
2018-02-28 02:43 | 377771.9 | 3600.0001 | 5 | 43 | 3.527365 | -2.281996 | 2.949048 | 2.281908 | 12.48563 | 8.589148
2018-02-28 02:45 | 377891.9 | 3720.0005 | 5 | 43 | 3.515188 | -2.281989 | 2.949048 | 2.357968 | 12.48563 | 8.856995
2018-02-28 02:47 | 378011.9 | 3840.0009 | 5 | 43 | 3.499769 | -2.281998 | 2.949048 | 2.434031 | 12.48563 | 9.123786
2018-02-28 02:49 | 378131.9 | 3960.0013 | 5 | 43 | 3.483542 | -2.281918 | 2.949048 | 2.510095 | 12.48563 | 9.38939
2018-02-28 02:51 | 378251.9 | 4080.0009 | 5 | 43 | 3.463958 | -2.282016 | 2.949048 | 2.586158 | 12.48563 | 9.653636
2018-02-28 02:53 | 378371.9 | 4200.0013 | 5 | 43 | 3.437857 | -2.282035 | 2.949048 | 2.662214 | 12.48563 | 9.916169
2018-02-28 02:55 | 378491.9 | 4320.0009 | 5 | 43 | 3.396112 | -2.282063 | 2.949048 | 2.738281 | 12.48563 | 10.17622
2018-02-28 02:57 | 378611.9 | 4440.0013 | 5 | 43 | 3.331089 | -2.282011 | 2.949048 | 2.814348 | 12.48563 | 10.43225
2018-02-28 02:59 | 378731.9 | 4560.0009 | 5 | 43 | 3.212897 | -2.282035 | 2.949048 | 2.890414 | 12.48563 | 10.68169
2018-02-28 03:01 | 378825.6 | 4653.6966 | 5 | 43 | 2.999984 | -2.281964 | 2.949048 | 2.9498 | 12.48563 | 10.86717
2018-02-28 03:03 | 378945.7 | 120.0013 | 6 | 43 | 3.352781 | 0 | 2.949048 | 2.9498 | 12.48563 | 10.86717
2018-02-28 03:05 | 379065.7 | 240.0001 | 6 | 43 | 3.367264 | 0 | 2.949048 | 2.9498 | 12.48563 | 10.86717
2018-02-28 03:06 | 379125.7 | 300.0021 | 6 | 43 | 3.370731 | 0 | 2.949048 | 2.9498 | 12.48563 | 10.86717
2018-02-28 03:06 | 379125.7 | 0.0024 | 7 | 44 | 3.370894 | 0 | 0 | 0 | 0 | 0
2018-02-28 03:08 | 379245.7611 | 120.0013 | 2 | 44 | 4.059503 | 4.889883 | 0.1623905 | 0 | 0.6394569 | 0
2018-02-28 03:10 | 379365.7607 | 240.0009 | 2 | 44 | 4.091936 | 4.889866 | 0.3253787 | 0 | 1.30368 | 0
2018-02-28 03:12 | 379485.7603 | 360.0005 | 2 | 44 | 4.126228 | 4.889845 | 0.4883559 | 0 | 1.973461 | 0
2018-02-28 03:14 | 379605.7599 | 480.0001 | 2 | 44 | 4.156003 | 4.88986 | 0.6513556 | 0 | 2.648501 | 0
2018-02-28 03:16 | 379725.7611 | 600.0013 | 2 | 44 | 4.18022 | 4.889872 | 0.8143352 | 0 | 3.327841 | 0
2018-02-28 03:18 | 379845.7599 | 720.0001 | 2 | 44 | 4.200302 | 4.805244 | 0.9770526 | 0 | 4.009954 | 0
2018-02-28 03:20 | 379965.7611 | 840.0013 | 2 | 44 | 4.200281 | 4.441813 | 1.1311 | 0 | 4.657 | 0
2018-02-28 03:22 | 380085.7599 | 960.0001 | 2 | 44 | 4.200289 | 4.082188 | 1.273186 | 0 | 5.253802 | 0
2018-02-28 03:24 | 380205.7611 | 1080.0013 | 2 | 44 | 4.200292 | 3.743668 | 1.403431 | 0 | 5.800868 | 0
2018-02-28 03:26 | 380325.7608 | 1200.001 | 2 | 44 | 4.200277 | 3.445471 | 1.523192 | 0 | 6.303895 | 0
2018-02-28 03:27 | 380405.2269 | 1279.4671 | 2 | 44 | 4.200308 | 3.259987 | 1.597165 | 0 | 6.614604 | 0
2018-02-28 03:29 | 380525.3 | 120.0013 | 3 | 44 | 4.22031 | 3.259897 | 1.705452 | 2.704e-09 | 7.070405 | 1.0973e-08
2018-02-28 03:31 | 380645.3 | 240.001 | 3 | 44 | 4.246294 | 3.259935 | 1.81412 | 2.704e-09 | 7.530387 | 1.0973e-08
2018-02-28 03:33 | 380765.3 | 360.0005 | 3 | 44 | 4.275568 | 3.259855 | 1.922781 | 2.704e-09 | 7.993376 | 1.0973e-08
2018-02-28 03:35 | 380885.3 | 480.0009 | 3 | 44 | 4.306244 | 3.259949 | 2.031443 | 2.704e-09 | 8.459616 | 1.0973e-08
2018-02-28 03:37 | 381005.3 | 600.0013 | 3 | 44 | 4.338561 | 3.259939 | 2.140093 | 2.704e-09 | 8.929235 | 1.0973e-08
2018-02-28 03:39 | 381125.3 | 720.0001 | 3 | 44 | 4.37438 | 3.259895 | 2.248751 | 2.704e-09 | 9.40257 | 1.0973e-08
2018-02-28 03:41 | 381245.3 | 840.0005 | 3 | 44 | 4.400292 | 3.045639 | 2.356065 | 2.704e-09 | 9.873857 | 1.0973e-08
2018-02-28 03:43 | 381365.3 | 960.001 | 3 | 44 | 4.400296 | 2.628613 | 2.450352 | 2.704e-09 | 10.28875 | 1.0973e-08
2018-02-28 03:45 | 381485.3 | 1080.0013 | 3 | 44 | 4.400296 | 2.28224 | 2.532029 | 2.704e-09 | 10.64815 | 1.0973e-08
2018-02-28 03:47 | 381605.3 | 1200.0002 | 3 | 44 | 4.400266 | 1.987207 | 2.603085 | 2.704e-09 | 10.96082 | 1.0973e-08
2018-02-28 03:49 | 381725.3 | 1320.0014 | 3 | 44 | 4.400284 | 1.7245 | 2.664885 | 2.704e-09 | 11.23275 | 1.0973e-08
2018-02-28 03:51 | 381845.3 | 1440.001 | 3 | 44 | 4.400269 | 1.499611 | 2.718459 | 2.704e-09 | 11.46849 | 1.0973e-08
2018-02-28 03:53 | 381965.3 | 1560.0005 | 3 | 44 | 4.400257 | 1.315469 | 2.765284 | 2.704e-09 | 11.67454 | 1.0973e-08
2018-02-28 03:55 | 382085.3 | 1680.001 | 3 | 44 | 4.400231 | 1.161784 | 2.806493 | 2.704e-09 | 11.85587 | 1.0973e-08
2018-02-28 03:57 | 382205.3 | 1800.0005 | 3 | 44 | 4.400199 | 1.02749 | 2.842945 | 2.704e-09 | 12.01627 | 1.0973e-08
2018-02-28 03:59 | 382325.3 | 1920.0001 | 3 | 44 | 4.400189 | 0.9049301 | 2.875131 | 2.704e-09 | 12.15789 | 1.0973e-08
2018-02-28 04:01 | 382445.3 | 2040.0014 | 3 | 44 | 4.400215 | 0.8055515 | 2.903604 | 2.704e-09 | 12.28318 | 1.0973e-08
2018-02-28 04:03 | 382565.3 | 2160.0001 | 3 | 44 | 4.400217 | 0.721406 | 2.929005 | 2.704e-09 | 12.39495 | 1.0973e-08
2018-02-28 04:05 | 382679.8 | 2274.5513 | 3 | 44 | 4.400228 | 0.6519976 | 2.950833 | 2.704e-09 | 12.491 | 1.0973e-08
2018-02-28 04:07 | 382799.8 | 120.0005 | 4 | 44 | 4.335598 | 0 | 2.950833 | 2.704e-09 | 12.491 | 1.0973e-08
2018-02-28 04:09 | 382919.8 | 240 | 4 | 44 | 4.329944 | 0 | 2.950833 | 2.704e-09 | 12.491 | 1.0973e-08
2018-02-28 04:10 | 382979.8 | 300.002 | 4 | 44 | 4.32834 | 0 | 2.950833 | 2.704e-09 | 12.491 | 1.0973e-08
2018-02-28 04:12 | 383099.9 | 120.0005 | 5 | 44 | 4.096594 | -2.281928 | 2.950833 | 0.07605788 | 12.491 | 0.3139989
2018-02-28 04:14 | 383219.9 | 240.001 | 5 | 44 | 4.063283 | -2.282002 | 2.950833 | 0.1521164 | 12.491 | 0.6242707
2018-02-28 04:16 | 383339.9 | 360.0013 | 5 | 44 | 4.032473 | -2.282004 | 2.950833 | 0.2281771 | 12.491 | 0.9321564
2018-02-28 04:18 | 383459.9 | 480.001 | 5 | 44 | 4.001626 | -2.282098 | 2.950833 | 0.3042424 | 12.491 | 1.237698
2018-02-28 04:20 | 383579.9 | 600.0013 | 5 | 44 | 3.972828 | -2.28195 | 2.950833 | 0.3803116 | 12.491 | 1.540997
2018-02-28 04:22 | 383699.9 | 720.001 | 5 | 44 | 3.945091 | -2.282078 | 2.950833 | 0.4563712 | 12.491 | 1.842102
2018-02-28 04:24 | 383819.9 | 840.0005 | 5 | 44 | 3.917858 | -2.282018 | 2.950833 | 0.5324335 | 12.491 | 2.141139
2018-02-28 04:26 | 383939.9 | 960.001 | 5 | 44 | 3.889971 | -2.281978 | 2.950833 | 0.6085019 | 12.491 | 2.438106
2018-02-28 04:28 | 384059.9 | 1080.0005 | 5 | 44 | 3.863305 | -2.282024 | 2.950833 | 0.6845686 | 12.491 | 2.732979
2018-02-28 04:30 | 384179.9 | 1200.001 | 5 | 44 | 3.837209 | -2.282028 | 2.950833 | 0.7606283 | 12.491 | 3.025826
2018-02-28 04:32 | 384299.9 | 1320.0005 | 5 | 44 | 3.812805 | -2.282043 | 2.950833 | 0.8366961 | 12.491 | 3.316777
2018-02-28 04:34 | 384419.9 | 1440.0009 | 5 | 44 | 3.789592 | -2.281989 | 2.950833 | 0.9127554 | 12.491 | 3.60589
2018-02-28 04:36 | 384539.9 | 1560.0013 | 5 | 44 | 3.767054 | -2.282008 | 2.950833 | 0.9888229 | 12.491 | 3.89328
2018-02-28 04:38 | 384659.9 | 1680.0009 | 5 | 44 | 3.746808 | -2.282016 | 2.950833 | 1.064882 | 12.491 | 4.179019
2018-02-28 04:40 | 384779.9 | 1800.0005 | 5 | 44 | 3.727926 | -2.282053 | 2.950833 | 1.140948 | 12.491 | 4.463295
2018-02-28 04:42 | 384899.9 | 1920.0001 | 5 | 44 | 3.70944 | -2.281933 | 2.950833 | 1.217011 | 12.491 | 4.746154
2018-02-28 04:44 | 385019.9 | 2040.0013 | 5 | 44 | 3.6903 | -2.282002 | 2.950833 | 1.293077 | 12.491 | 5.027595
2018-02-28 04:46 | 385139.9 | 2160.0001 | 5 | 44 | 3.672637 | -2.282002 | 2.950833 | 1.36914 | 12.491 | 5.307606
2018-02-28 04:48 | 385259.9 | 2280.0021 | 5 | 44 | 3.65663 | -2.282029 | 2.950833 | 1.445204 | 12.491 | 5.586341
2018-02-28 04:50 | 385379.9 | 2400.0009 | 5 | 44 | 3.642087 | -2.281955 | 2.950833 | 1.521266 | 12.491 | 5.863917
2018-02-28 04:52 | 385499.9 | 2520.0005 | 5 | 44 | 3.627533 | -2.281995 | 2.950833 | 1.597332 | 12.491 | 6.140407
2018-02-28 04:54 | 385619.9 | 2640.0009 | 5 | 44 | 3.613029 | -2.281998 | 2.950833 | 1.673393 | 12.491 | 6.415758
2018-02-28 04:56 | 385739.9 | 2760.0005 | 5 | 44 | 3.6008 | -2.282004 | 2.950833 | 1.749452 | 12.491 | 6.690086
2018-02-28 04:58 | 385859.9 | 2880.0001 | 5 | 44 | 3.589931 | -2.281966 | 2.950833 | 1.825519 | 12.491 | 6.963561
2018-02-28 05:00 | 385979.9 | 3000.0013 | 5 | 44 | 3.579524 | -2.282001 | 2.950833 | 1.901587 | 12.491 | 7.236247
2018-02-28 05:02 | 386099.9 | 3120.0001 | 5 | 44 | 3.568106 | -2.282066 | 2.950833 | 1.977651 | 12.491 | 7.508092
2018-02-28 05:04 | 386219.9 | 3240.0005 | 5 | 44 | 3.557559 | -2.282015 | 2.950833 | 2.053716 | 12.491 | 7.779089
2018-02-28 05:06 | 386339.9 | 3360.0001 | 5 | 44 | 3.54761 | -2.281986 | 2.950833 | 2.129773 | 12.491 | 8.04929
2018-02-28 05:08 | 386459.9 | 3480.0005 | 5 | 44 | 3.537991 | -2.281991 | 2.950833 | 2.205838 | 12.491 | 8.318779
2018-02-28 05:10 | 386579.9 | 3600.0009 | 5 | 44 | 3.526511 | -2.282 | 2.950833 | 2.281906 | 12.491 | 8.587484
2018-02-28 05:12 | 386699.9 | 3720.0013 | 5 | 44 | 3.512679 | -2.281948 | 2.950833 | 2.357966 | 12.491 | 8.855184
2018-02-28 05:14 | 386819.9 | 3840.0009 | 5 | 44 | 3.499036 | -2.281981 | 2.950833 | 2.434028 | 12.491 | 9.121856
2018-02-28 05:16 | 386939.9 | 3960.0005 | 5 | 44 | 3.483811 | -2.282078 | 2.950833 | 2.510091 | 12.491 | 9.387433
2018-02-28 05:18 | 387059.9 | 4080.0001 | 5 | 44 | 3.464226 | -2.28195 | 2.950833 | 2.586149 | 12.491 | 9.651703
2018-02-28 05:20 | 387179.9 | 4200.0005 | 5 | 44 | 3.435092 | -2.28202 | 2.950833 | 2.66222 | 12.491 | 9.914205
2018-02-28 05:22 | 387299.9 | 4320.0001 | 5 | 44 | 3.393999 | -2.282022 | 2.950833 | 2.73828 | 12.491 | 10.174
2018-02-28 05:24 | 387419.9 | 4440.0005 | 5 | 44 | 3.331419 | -2.282004 | 2.950833 | 2.814338 | 12.491 | 10.42996
2018-02-28 05:26 | 387539.9 | 4560.0009 | 5 | 44 | 3.215092 | -2.282013 | 2.950833 | 2.890404 | 12.491 | 10.6795
2018-02-28 05:28 | 387634.1 | 4654.2359 | 5 | 44 | 2.999996 | -2.282009 | 2.950833 | 2.950143 | 12.491 | 10.86618
2018-02-28 05:30 | 387754.2 | 120.0004 | 6 | 44 | 3.352954 | 0 | 2.950833 | 2.950143 | 12.491 | 10.86618
2018-02-28 05:32 | 387874.2 | 240 | 6 | 44 | 3.36729 | 0 | 2.950833 | 2.950143 | 12.491 | 10.86618
2018-02-28 05:33 | 387934.2 | 300.002 | 6 | 44 | 3.37075 | 0 | 2.950833 | 2.950143 | 12.491 | 10.86618
2018-02-28 05:33 | 387934.2 | 0.0026 | 7 | 45 | 3.370838 | 0 | 0 | 0 | 0 | 0
2018-02-28 05:35 | 388054.3 | 120.0007 | 2 | 45 | 4.058412 | 4.8899 | 0.162395 | 0 | 0.6394068 | 0
2018-02-28 05:37 | 388174.3 | 240.0002 | 2 | 45 | 4.091838 | 4.889811 | 0.3253711 | 0 | 1.303439 | 0
2018-02-28 05:39 | 388294.3 | 360.0006 | 2 | 45 | 4.128465 | 4.88986 | 0.4883757 | 0 | 1.973525 | 0
2018-02-28 05:41 | 388414.3 | 480.0002 | 2 | 45 | 4.155778 | 4.889814 | 0.6513584 | 0 | 2.64873 | 0
2018-02-28 05:43 | 388534.3 | 600.0015 | 2 | 45 | 4.178954 | 4.889862 | 0.8143611 | 0 | 3.328033 | 0
2018-02-28 05:45 | 388654.3 | 720.001 | 2 | 45 | 4.20027 | 4.832996 | 0.9772414 | 0 | 4.010592 | 0
2018-02-28 05:47 | 388774.3 | 840.0007 | 2 | 45 | 4.200306 | 4.431934 | 1.131581 | 0 | 4.658864 | 0
2018-02-28 05:49 | 388894.3 | 960.0002 | 2 | 45 | 4.200287 | 4.068027 | 1.273028 | 0 | 5.252984 | 0
2018-02-28 05:51 | 389014.3 | 1080.0015 | 2 | 45 | 4.20029 | 3.755209 | 1.403349 | 0 | 5.800367 | 0
2018-02-28 05:53 | 389134.3 | 1200.0011 | 2 | 45 | 4.200259 | 3.469034 | 1.523657 | 0 | 6.305695 | 0
2018-02-28 05:54 | 389222.5 | 1288.1805 | 2 | 45 | 4.200286 | 3.259996 | 1.606052 | 0 | 6.651777 | 0
2018-02-28 05:56 | 389342.5 | 120.0006 | 3 | 45 | 4.222254 | 3.259928 | 1.714342 | 0 | 7.107685 | 0
2018-02-28 05:58 | 389462.5 | 240.0009 | 3 | 45 | 4.248642 | 3.259855 | 1.823004 | 0 | 7.567909 | 0
2018-02-28 06:00 | 389582.5 | 360.0005 | 3 | 45 | 4.276659 | 3.259895 | 1.931656 | 0 | 8.03103 | 0
2018-02-28 06:02 | 389702.5 | 480.0001 | 3 | 45 | 4.306547 | 3.259878 | 2.040308 | 0 | 8.497299 | 0
2018-02-28 06:04 | 389822.5 | 600.0005 | 3 | 45 | 4.339978 | 3.259878 | 2.148977 | 0 | 8.967068 | 0
2018-02-28 06:06 | 389942.5 | 720.0018 | 3 | 45 | 4.377936 | 3.25988 | 2.257638 | 0 | 9.440693 | 0
2018-02-28 06:08 | 390062.5 | 840.0006 | 3 | 45 | 4.400304 | 3.024307 | 2.364485 | 0 | 9.910148 | 0
2018-02-28 06:10 | 390182.5 | 960.0001 | 3 | 45 | 4.400257 | 2.618801 | 2.458299 | 0 | 10.32296 | 0
2018-02-28 06:12 | 390302.5 | 1080.0014 | 3 | 45 | 4.400304 | 2.273579 | 2.539761 | 0 | 10.68141 | 0
2018-02-28 06:14 | 390422.5 | 1200.0002 | 3 | 45 | 4.400326 | 1.962175 | 2.610278 | 0 | 10.99171 | 0
2018-02-28 06:16 | 390542.5 | 1320.0014 | 3 | 45 | 4.400287 | 1.701571 | 2.67115 | 0 | 11.25957 | 0
2018-02-28 06:18 | 390662.5 | 1440.0009 | 3 | 45 | 4.400239 | 1.487067 | 2.724187 | 0 | 11.49294 | 0
2018-02-28 06:20 | 390782.5 | 1560.0006 | 3 | 45 | 4.400277 | 1.308917 | 2.770711 | 0 | 11.69766 | 0
2018-02-28 06:22 | 390902.5 | 1680.0009 | 3 | 45 | 4.400242 | 1.150246 | 2.811643 | 0 | 11.87777 | 0
2018-02-28 06:24 | 391022.5 | 1800.0006 | 3 | 45 | 4.400266 | 1.010166 | 2.847572 | 0 | 12.03586 | 0
2018-02-28 06:26 | 391142.5 | 1920.001 | 3 | 45 | 4.400236 | 0.8953981 | 2.879268 | 0 | 12.17533 | 0
2018-02-28 06:28 | 391262.5 | 2040.0014 | 3 | 45 | 4.400221 | 0.7991199 | 2.907463 | 0 | 12.2994 | 0
2018-02-28 06:30 | 391382.5 | 2160.0009 | 3 | 45 | 4.400172 | 0.715003 | 2.932691 | 0 | 12.41041 | 0
2018-02-28 06:32 | 391481.1 | 2258.621 | 3 | 45 | 4.400218 | 0.6519985 | 2.951423 | 0 | 12.49283 | 0
2018-02-28 06:34 | 391601.2 | 120.0005 | 4 | 45 | 4.335854 | 0 | 2.951423 | 0 | 12.49283 | 0
2018-02-28 06:36 | 391721.2 | 240.0002 | 4 | 45 | 4.330206 | 0 | 2.951423 | 0 | 12.49283 | 0
2018-02-28 06:37 | 391781.2 | 300.0029 | 4 | 45 | 4.328565 | 0 | 2.951423 | 0 | 12.49283 | 0
2018-02-28 06:39 | 391901.2 | 120.0013 | 5 | 45 | 4.098698 | -2.282033 | 2.951423 | 0.07605682 | 12.49283 | 0.3141298
2018-02-28 06:41 | 392021.2 | 240.0001 | 5 | 45 | 4.064037 | -2.282056 | 2.951423 | 0.1521195 | 12.49283 | 0.624536
2018-02-28 06:43 | 392141.2 | 360.0013 | 5 | 45 | 4.032367 | -2.282102 | 2.951423 | 0.2281806 | 12.49283 | 0.9324251
2018-02-28 06:45 | 392261.2 | 480.0001 | 5 | 45 | 4.002948 | -2.281995 | 2.951423 | 0.3042434 | 12.49283 | 1.238013
2018-02-28 06:47 | 392381.2 | 600.0005 | 5 | 45 | 3.974718 | -2.281931 | 2.951423 | 0.3803065 | 12.49283 | 1.541407
2018-02-28 06:49 | 392501.2 | 720.0009 | 5 | 45 | 3.946496 | -2.281957 | 2.951423 | 0.4563703 | 12.49283 | 1.842669
2018-02-28 06:51 | 392621.2 | 840.0014 | 5 | 45 | 3.91755 | -2.282029 | 2.951423 | 0.5324428 | 12.49283 | 2.141791
2018-02-28 06:53 | 392741.2 | 960.0001 | 5 | 45 | 3.890498 | -2.282038 | 2.951423 | 0.6085061 | 12.49283 | 2.43873
2018-02-28 06:55 | 392861.2 | 1080.0013 | 5 | 45 | 3.864482 | -2.281998 | 2.951423 | 0.6845643 | 12.49283 | 2.733643
2018-02-28 06:57 | 392981.2 | 1200.0009 | 5 | 45 | 3.838868 | -2.282009 | 2.951423 | 0.7606293 | 12.49283 | 3.026625
2018-02-28 06:59 | 393101.2 | 1320.0013 | 5 | 45 | 3.813012 | -2.282022 | 2.951423 | 0.8367011 | 12.49283 | 3.317672
2018-02-28 07:01 | 393221.2 | 1440.0009 | 5 | 45 | 3.788905 | -2.281971 | 2.951423 | 0.9127654 | 12.49283 | 3.606763
2018-02-28 07:03 | 393341.2 | 1560.0005 | 5 | 45 | 3.767685 | -2.282044 | 2.951423 | 0.9888255 | 12.49283 | 3.89413
2018-02-28 07:05 | 393461.2 | 1680.0009 | 5 | 45 | 3.747992 | -2.282064 | 2.951423 | 1.064888 | 12.49283 | 4.179949
2018-02-28 07:07 | 393581.2 | 1800.0013 | 5 | 45 | 3.728653 | -2.282011 | 2.951423 | 1.140953 | 12.49283 | 4.464305
2018-02-28 07:09 | 393701.2 | 1920.0009 | 5 | 45 | 3.708479 | -2.282008 | 2.951423 | 1.217014 | 12.49283 | 4.747144
2018-02-28 07:11 | 393821.2 | 2040.0005 | 5 | 45 | 3.68989 | -2.282038 | 2.951423 | 1.293074 | 12.49283 | 5.028491
2018-02-28 07:13 | 393941.2 | 2160.0001 | 5 | 45 | 3.6727 | -2.282024 | 2.951423 | 1.369144 | 12.49283 | 5.308521
2018-02-28 07:15 | 394061.2 | 2280.0005 | 5 | 45 | 3.65713 | -2.282076 | 2.951423 | 1.445206 | 12.49283 | 5.58728
2018-02-28 07:17 | 394181.2 | 2400.0009 | 5 | 45 | 3.64129 | -2.281973 | 2.951423 | 1.521266 | 12.49283 | 5.864845
2018-02-28 07:19 | 394301.2 | 2520.0005 | 5 | 45 | 3.626044 | -2.282004 | 2.951423 | 1.597331 | 12.49283 | 6.14122
2018-02-28 07:21 | 394421.2 | 2640.0009 | 5 | 45 | 3.612811 | -2.282036 | 2.951423 | 1.6734 | 12.49283 | 6.416538
2018-02-28 07:23 | 394541.2 | 2760.0005 | 5 | 45 | 3.601076 | -2.282044 | 2.951423 | 1.74946 | 12.49283 | 6.690869
2018-02-28 07:25 | 394661.2 | 2880.0009 | 5 | 45 | 3.589844 | -2.28202 | 2.951423 | 1.825527 | 12.49283 | 6.964365
2018-02-28 07:27 | 394781.2 | 3000.0005 | 5 | 45 | 3.577715 | -2.281943 | 2.951423 | 1.901592 | 12.49283 | 7.236971
2018-02-28 07:29 | 394901.2 | 3120.0009 | 5 | 45 | 3.56703 | -2.281975 | 2.951423 | 1.977652 | 12.49283 | 7.508676
2018-02-28 07:31 | 395021.2 | 3240.0006 | 5 | 45 | 3.557117 | -2.281948 | 2.951423 | 2.053716 | 12.49283 | 7.77962
2018-02-28 07:33 | 395141.2 | 3360.0009 | 5 | 45 | 3.547686 | -2.28204 | 2.951423 | 2.129781 | 12.49283 | 8.049841
2018-02-28 07:35 | 395261.2 | 3480.0013 | 5 | 45 | 3.536674 | -2.282018 | 2.951423 | 2.205849 | 12.49283 | 8.319305
2018-02-28 07:37 | 395381.2 | 3600.0001 | 5 | 45 | 3.52405 | -2.281958 | 2.951423 | 2.281911 | 12.49283 | 8.587823
2018-02-28 07:39 | 395501.2 | 3720.0013 | 5 | 45 | 3.511938 | -2.282069 | 2.951423 | 2.357973 | 12.49283 | 8.855413
2018-02-28 07:41 | 395621.2 | 3840.0009 | 5 | 45 | 3.499094 | -2.281981 | 2.951423 | 2.434036 | 12.49283 | 9.122057
2018-02-28 07:43 | 395741.2 | 3960.0013 | 5 | 45 | 3.483362 | -2.281989 | 2.951423 | 2.510097 | 12.49283 | 9.387628
2018-02-28 07:45 | 395861.2 | 4080.0009 | 5 | 45 | 3.461301 | -2.282004 | 2.951423 | 2.586167 | 12.49283 | 9.651814
2018-02-28 07:47 | 395981.2 | 4200.0013 | 5 | 45 | 3.433506 | -2.281944 | 2.951423 | 2.66223 | 12.49283 | 9.914087
2018-02-28 07:49 | 396101.2 | 4320.0009 | 5 | 45 | 3.393732 | -2.281966 | 2.951423 | 2.738286 | 12.49283 | 10.17381
2018-02-28 07:51 | 396221.2 | 4440.0005 | 5 | 45 | 3.332207 | -2.282036 | 2.951423 | 2.814354 | 12.49283 | 10.42984
2018-02-28 07:53 | 396341.2 | 4560.0009 | 5 | 45 | 3.213648 | -2.282056 | 2.951423 | 2.890416 | 12.49283 | 10.67936
2018-02-28 07:54 | 396434.7 | 4653.447 | 5 | 45 | 2.999998 | -2.282022 | 2.951423 | 2.94965 | 12.49283 | 10.86437
2018-02-28 07:56 | 396554.7 | 120.0012 | 6 | 45 | 3.357873 | 0 | 2.951423 | 2.94965 | 12.49283 | 10.86437
2018-02-28 07:58 | 396674.7 | 240 | 6 | 45 | 3.372419 | 0 | 2.951423 | 2.94965 | 12.49283 | 10.86437
2018-02-28 07:59 | 396734.7 | 300.002 | 6 | 45 | 3.375885 | 0 | 2.951423 | 2.94965 | 12.49283 | 10.86437
2018-02-28 07:59 | 396734.7 | 0.0023 | 7 | 46 | 3.375854 | 0 | 0 | 0 | 0 | 0
2018-02-28 08:01 | 396854.8 | 120.0007 | 2 | 46 | 4.059944 | 4.889847 | 0.1623816 | 0 | 0.6397348 | 0
2018-02-28 08:03 | 396974.8 | 240.0011 | 2 | 46 | 4.095504 | 4.889881 | 0.3253699 | 0 | 1.304266 | 0
2018-02-28 08:05 | 397094.8 | 360.0015 | 2 | 46 | 4.129975 | 4.890194 | 0.4883551 | 0 | 1.974709 | 0
2018-02-28 08:07 | 397214.8 | 480.0004 | 2 | 46 | 4.156531 | 4.8899 | 0.6513532 | 0 | 2.650142 | 0
2018-02-28 08:09 | 397334.8 | 600.0007 | 2 | 46 | 4.179483 | 4.889904 | 0.8143325 | 0 | 3.329408 | 0
2018-02-28 08:11 | 397454.8 | 720.0012 | 2 | 46 | 4.200325 | 4.78591 | 0.9769505 | 0 | 4.011063 | 0
2018-02-28 08:13 | 397574.8 | 840.0007 | 2 | 46 | 4.200291 | 4.396992 | 1.129746 | 0 | 4.652849 | 0
2018-02-28 08:15 | 397694.8 | 960.0004 | 2 | 46 | 4.20031 | 4.056789 | 1.270534 | 0 | 5.2442 | 0
2018-02-28 08:17 | 397814.8 | 1080.0007 | 2 | 46 | 4.200285 | 3.75382 | 1.400612 | 0 | 5.79056 | 0
2018-02-28 08:19 | 397934.8 | 1200.0004 | 2 | 46 | 4.200305 | 3.45573 | 1.520744 | 0 | 6.295151 | 0
2018-02-28 08:21 | 398010.6 | 1275.796 | 2 | 46 | 4.200296 | 3.259977 | 1.591436 | 0 | 6.592077 | 0
2018-02-28 08:23 | 398130.6 | 120.0014 | 3 | 46 | 4.221754 | 3.259865 | 1.699728 | 0 | 7.047993 | 0
2018-02-28 08:25 | 398250.6 | 240.0001 | 3 | 46 | 4.246749 | 3.259846 | 1.808377 | 0 | 7.508017 | 0
2018-02-28 08:27 | 398370.6 | 360.0014 | 3 | 46 | 4.273709 | 3.25988 | 1.917041 | 0 | 7.970926 | 0
2018-02-28 08:29 | 398490.6 | 480.0001 | 3 | 46 | 4.304125 | 3.259886 | 2.025702 | 0 | 8.436929 | 0
2018-02-28 08:31 | 398610.6 | 600.0005 | 3 | 46 | 4.338708 | 3.259865 | 2.134358 | 0 | 8.906453 | 0
2018-02-28 08:33 | 398730.6 | 720.001 | 3 | 46 | 4.374929 | 3.259838 | 2.243027 | 0 | 9.379889 | 0
2018-02-28 08:35 | 398850.6 | 840.0014 | 3 | 46 | 4.400285 | 3.07122 | 2.350554 | 0 | 9.85211 | 0
2018-02-28 08:37 | 398970.6 | 960.0001 | 3 | 46 | 4.40028 | 2.657446 | 2.445847 | 0 | 10.27143 | 0
2018-02-28 08:39 | 399090.6 | 1080.0022 | 3 | 46 | 4.400282 | 2.290981 | 2.528248 | 0 | 10.63401 | 0
2018-02-28 08:41 | 399210.6 | 1200.0001 | 3 | 46 | 4.400253 | 1.983053 | 2.59928 | 0 | 10.94658 | 0
2018-02-28 08:43 | 399330.6 | 1320.0006 | 3 | 46 | 4.400269 | 1.728872 | 2.661035 | 0 | 11.21831 | 0
2018-02-28 08:45 | 399450.6 | 1440.0009 | 3 | 46 | 4.400288 | 1.516212 | 2.715014 | 0 | 11.45583 | 0
2018-02-28 08:47 | 399570.6 | 1560.0006 | 3 | 46 | 4.400257 | 1.32879 | 2.762354 | 0 | 11.66414 | 0
2018-02-28 08:49 | 399690.6 | 1680.0002 | 3 | 46 | 4.400259 | 1.162196 | 2.803779 | 0 | 11.84642 | 0
2018-02-28 08:51 | 399810.6 | 1800.0006 | 3 | 46 | 4.400219 | 1.025502 | 2.840174 | 0 | 12.00657 | 0
2018-02-28 08:53 | 399930.6 | 1920.0001 | 3 | 46 | 4.400256 | 0.9123001 | 2.872411 | 0 | 12.14842 | 0
2018-02-28 08:55 | 400050.6 | 2040.0014 | 3 | 46 | 4.400237 | 0.8143559 | 2.901148 | 0 | 12.27487 | 0
2018-02-28 08:57 | 400170.6 | 2160.001 | 3 | 46 | 4.400205 | 0.7237453 | 2.926769 | 0 | 12.38761 | 0
2018-02-28 08:59 | 400281.5 | 2270.8896 | 3 | 46 | 4.400234 | 0.6519938 | 2.947912 | 0 | 12.48064 | 0
2018-02-28 09:01 | 400401.5 | 120.0014 | 4 | 46 | 4.335339 | 0 | 2.947912 | 0 | 12.48064 | 0
2018-02-28 09:03 | 400521.5 | 240.0001 | 4 | 46 | 4.329613 | 0 | 2.947912 | 0 | 12.48064 | 0
2018-02-28 09:04 | 400581.5 | 300.003 | 4 | 46 | 4.327961 | 0 | 2.947912 | 0 | 12.48064 | 0
2018-02-28 09:06 | 400701.6 | 120.0013 | 5 | 46 | 4.096693 | -2.282018 | 2.947912 | 0.07605837 | 12.48064 | 0.3140466
2018-02-28 09:08 | 400821.6 | 240.0009 | 5 | 46 | 4.061725 | -2.282116 | 2.947912 | 0.1521197 | 12.48064 | 0.6242546
2018-02-28 09:10 | 400941.6 | 360.0013 | 5 | 46 | 4.031423 | -2.282042 | 2.947912 | 0.2281815 | 12.48064 | 0.9320332
2018-02-28 09:12 | 401061.6 | 480.0002 | 5 | 46 | 4.002802 | -2.282093 | 2.947912 | 0.3042451 | 12.48064 | 1.237578
2018-02-28 09:14 | 401181.6 | 600.0013 | 5 | 46 | 3.974106 | -2.282043 | 2.947912 | 0.3803144 | 12.48064 | 1.540982
2018-02-28 09:16 | 401301.6 | 720.0009 | 5 | 46 | 3.944263 | -2.28202 | 2.947912 | 0.4563828 | 12.48064 | 1.842149
2018-02-28 09:18 | 401421.6 | 840.0013 | 5 | 46 | 3.916443 | -2.282069 | 2.947912 | 0.5324408 | 12.48064 | 2.141071
2018-02-28 09:20 | 401541.6 | 960.0002 | 5 | 46 | 3.890195 | -2.282029 | 2.947912 | 0.6085039 | 12.48064 | 2.437961
2018-02-28 09:22 | 401661.6 | 1080.0005 | 5 | 46 | 3.864748 | -2.282068 | 2.947912 | 0.6845759 | 12.48064 | 2.732935
2018-02-28 09:24 | 401781.6 | 1200.0002 | 5 | 46 | 3.837901 | -2.281958 | 2.947912 | 0.7606432 | 12.48064 | 3.025906
2018-02-28 09:26 | 401901.6 | 1320.0005 | 5 | 46 | 3.81169 | -2.282004 | 2.947912 | 0.8367056 | 12.48064 | 3.316804
2018-02-28 09:28 | 402021.6 | 1440.001 | 5 | 46 | 3.788839 | -2.282024 | 2.947912 | 0.9127712 | 12.48064 | 3.605856
2018-02-28 09:30 | 402141.6 | 1560.0005 | 5 | 46 | 3.768333 | -2.282103 | 2.947912 | 0.9888361 | 12.48064 | 3.893259
2018-02-28 09:32 | 402261.6 | 1680.0009 | 5 | 46 | 3.748275 | -2.281953 | 2.947912 | 1.064897 | 12.48064 | 4.179118
2018-02-28 09:34 | 402381.6 | 1800.0005 | 5 | 46 | 3.72735 | -2.282031 | 2.947912 | 1.140959 | 12.48064 | 4.463424
2018-02-28 09:36 | 402501.6 | 1920.0001 | 5 | 46 | 3.708149 | -2.281969 | 2.947912 | 1.217025 | 12.48064 | 4.746206
2018-02-28 09:38 | 402621.6 | 2040.0005 | 5 | 46 | 3.690331 | -2.282038 | 2.947912 | 1.293087 | 12.48064 | 5.027569
2018-02-28 09:40 | 402741.6 | 2160.0001 | 5 | 46 | 3.673747 | -2.28206 | 2.947912 | 1.369157 | 12.48064 | 5.30766
2018-02-28 09:42 | 402861.6 | 2280.0013 | 5 | 46 | 3.656862 | -2.281966 | 2.947912 | 1.44522 | 12.48064 | 5.586462
2018-02-28 09:44 | 402981.6 | 2400.0009 | 5 | 46 | 3.640395 | -2.282066 | 2.947912 | 1.521284 | 12.48064 | 5.863972
2018-02-28 09:46 | 403101.6 | 2520.0013 | 5 | 46 | 3.626205 | -2.282002 | 2.947912 | 1.597345 | 12.48064 | 6.140317
2018-02-28 09:48 | 403221.6 | 2640.0001 | 5 | 46 | 3.613569 | -2.281884 | 2.947912 | 1.673411 | 12.48064 | 6.415655
2018-02-28 09:50 | 403341.6 | 2760.0005 | 5 | 46 | 3.601517 | -2.281996 | 2.947912 | 1.749474 | 12.48064 | 6.690055
2018-02-28 09:52 | 403461.6 | 2880.0001 | 5 | 46 | 3.588832 | -2.281941 | 2.947912 | 1.825541 | 12.48064 | 6.96353
2018-02-28 09:54 | 403581.6 | 3000.0013 | 5 | 46 | 3.577598 | -2.281969 | 2.947912 | 1.901599 | 12.48064 | 7.236052
2018-02-28 09:56 | 403701.6 | 3120.0001 | 5 | 46 | 3.567426 | -2.282 | 2.947912 | 1.977665 | 12.48064 | 7.507793
2018-02-28 09:58 | 403821.6 | 3240.0013 | 5 | 46 | 3.558031 | -2.282031 | 2.947912 | 2.053728 | 12.48064 | 7.77879
2018-02-28 10:00 | 403941.6 | 3360.001 | 5 | 46 | 3.547253 | -2.282022 | 2.947912 | 2.129798 | 12.48064 | 8.049057
2018-02-28 10:02 | 404061.6 | 3480.0013 | 5 | 46 | 3.535347 | -2.281968 | 2.947912 | 2.205861 | 12.48064 | 8.318413
2018-02-28 10:04 | 404181.6 | 3600.0001 | 5 | 46 | 3.524138 | -2.281938 | 2.947912 | 2.281929 | 12.48064 | 8.586914
2018-02-28 10:06 | 404301.6 | 3720.0005 | 5 | 46 | 3.512792 | -2.282088 | 2.947912 | 2.357989 | 12.48064 | 8.854526
2018-02-28 10:08 | 404421.6 | 3840.0001 | 5 | 46 | 3.499359 | -2.282026 | 2.947912 | 2.434052 | 12.48064 | 9.12123
2018-02-28 10:10 | 404541.6 | 3960.0005 | 5 | 46 | 3.481202 | -2.28204 | 2.947912 | 2.510112 | 12.48064 | 9.386728
2018-02-28 10:12 | 404661.6 | 4080.0001 | 5 | 46 | 3.460314 | -2.282028 | 2.947912 | 2.586179 | 12.48064 | 9.650762
2018-02-28 10:14 | 404781.6 | 4200.0005 | 5 | 46 | 3.433047 | -2.28206 | 2.947912 | 2.662242 | 12.48064 | 9.912983
2018-02-28 10:16 | 404901.6 | 4320.0009 | 5 | 46 | 3.39377 | -2.281982 | 2.947912 | 2.738304 | 12.48064 | 10.17273
2018-02-28 10:18 | 405021.6 | 4440.0013 | 5 | 46 | 3.328924 | -2.282042 | 2.947912 | 2.814372 | 12.48064 | 10.42865
2018-02-28 10:20 | 405141.6 | 4560.0001 | 5 | 46 | 3.205186 | -2.282038 | 2.947912 | 2.890436 | 12.48064 | 10.6777
2018-02-28 10:21 | 405231.2 | 4649.61 | 5 | 46 | 2.999981 | -2.282018 | 2.947912 | 2.947237 | 12.48064 | 10.85482
2018-02-28 10:23 | 405351.3 | 120.0011 | 6 | 46 | 3.358099 | 0 | 2.947912 | 2.947237 | 12.48064 | 10.85482
2018-02-28 10:25 | 405471.3 | 239.9999 | 6 | 46 | 3.372708 | 0 | 2.947912 | 2.947237 | 12.48064 | 10.85482
2018-02-28 10:26 | 405531.3 | 300.0019 | 6 | 46 | 3.376288 | 0 | 2.947912 | 2.947237 | 12.48064 | 10.85482
2018-02-28 10:26 | 405531.3 | 0.0025 | 7 | 47 | 3.376305 | 0 | 0 | 0 | 0 | 0
2018-02-28 10:28 | 405651.4 | 120.0014 | 2 | 47 | 4.062889 | 4.890203 | 0.1623979 | 2.572e-09 | 0.6401234 | 8.683e-09
2018-02-28 10:30 | 405771.4 | 240.0002 | 2 | 47 | 4.096043 | 4.889816 | 0.3253721 | 2.572e-09 | 1.304884 | 8.683e-09
2018-02-28 10:32 | 405891.4 | 360.0007 | 2 | 47 | 4.129704 | 4.890177 | 0.4883801 | 2.572e-09 | 1.975442 | 8.683e-09
2018-02-28 10:34 | 406011.4 | 480.0002 | 2 | 47 | 4.15618 | 4.889931 | 0.651354 | 2.572e-09 | 2.650683 | 8.683e-09
2018-02-28 10:36 | 406131.4 | 600.0006 | 2 | 47 | 4.181649 | 4.889957 | 0.8143701 | 2.572e-09 | 3.330255 | 8.683e-09
2018-02-28 10:38 | 406251.4 | 720.0002 | 2 | 47 | 4.200279 | 4.756853 | 0.9766484 | 2.572e-09 | 4.010821 | 8.683e-09
2018-02-28 10:40 | 406371.4 | 840.0014 | 2 | 47 | 4.200262 | 4.38982 | 1.128989 | 2.572e-09 | 4.650697 | 8.683e-09
2018-02-28 10:42 | 406491.4 | 960.0002 | 2 | 47 | 4.2003 | 4.062641 | 1.269773 | 2.572e-09 | 5.242028 | 8.683e-09
2018-02-28 10:44 | 406611.4 | 1080.0015 | 2 | 47 | 4.200305 | 3.743649 | 1.399837 | 2.572e-09 | 5.788333 | 8.683e-09
2018-02-28 10:46 | 406731.4 | 1200.0011 | 2 | 47 | 4.200301 | 3.426941 | 1.519247 | 2.572e-09 | 6.289889 | 8.683e-09
2018-02-28 10:47 | 406801.2 | 1269.8812 | 2 | 47 | 4.200301 | 3.259993 | 1.584128 | 2.572e-09 | 6.562408 | 8.683e-09
2018-02-28 10:49 | 406921.3 | 120.0014 | 3 | 47 | 4.220812 | 3.259893 | 1.692412 | 2.572e-09 | 7.018235 | 8.683e-09
2018-02-28 10:51 | 407041.3 | 240.0002 | 3 | 47 | 4.244986 | 3.259869 | 1.801069 | 2.572e-09 | 7.478151 | 8.683e-09
2018-02-28 10:53 | 407161.3 | 360.0013 | 3 | 47 | 4.272832 | 3.260172 | 1.90973 | 2.572e-09 | 7.940887 | 8.683e-09
2018-02-28 10:55 | 407281.3 | 480.0002 | 3 | 47 | 4.304609 | 3.260189 | 2.018385 | 2.572e-09 | 8.406855 | 8.683e-09
2018-02-28 10:57 | 407401.3 | 600.0013 | 3 | 47 | 4.337742 | 3.259853 | 2.127045 | 2.572e-09 | 8.876377 | 8.683e-09
2018-02-28 10:59 | 407521.3 | 720.0009 | 3 | 47 | 4.373106 | 3.260059 | 2.235705 | 2.572e-09 | 9.34962 | 8.683e-09
2018-02-28 11:01 | 407641.3 | 840.0013 | 3 | 47 | 4.400318 | 3.097427 | 2.343593 | 2.572e-09 | 9.823264 | 8.683e-09
2018-02-28 11:03 | 407761.3 | 960.0002 | 3 | 47 | 4.400265 | 2.660154 | 2.439341 | 2.572e-09 | 10.24459 | 8.683e-09
2018-02-28 11:05 | 407881.3 | 1080.0013 | 3 | 47 | 4.400291 | 2.298351 | 2.521755 | 2.572e-09 | 10.60723 | 8.683e-09
2018-02-28 11:07 | 408001.3 | 1200.001 | 3 | 47 | 4.400266 | 1.998631 | 2.593252 | 2.572e-09 | 10.92184 | 8.683e-09
2018-02-28 11:09 | 408121.3 | 1320.0013 | 3 | 47 | 4.400231 | 1.746046 | 2.655574 | 2.572e-09 | 11.19607 | 8.683e-09
2018-02-28 11:11 | 408241.3 | 1440.001 | 3 | 47 | 4.400245 | 1.525244 | 2.710044 | 2.572e-09 | 11.43575 | 8.683e-09
2018-02-28 11:13 | 408361.3 | 1560.0014 | 3 | 47 | 4.400254 | 1.328832 | 2.757514 | 2.572e-09 | 11.64464 | 8.683e-09
2018-02-28 11:15 | 408481.3 | 1680.0002 | 3 | 47 | 4.400259 | 1.169844 | 2.799067 | 2.572e-09 | 11.82748 | 8.683e-09
2018-02-28 11:17 | 408601.3 | 1800.0014 | 3 | 47 | 4.400209 | 1.035723 | 2.835761 | 2.572e-09 | 11.98894 | 8.683e-09
2018-02-28 11:19 | 408721.3 | 1920.0002 | 3 | 47 | 4.400258 | 0.9223394 | 2.868363 | 2.572e-09 | 12.1324 | 8.683e-09
2018-02-28 11:21 | 408841.3 | 2040.0005 | 3 | 47 | 4.400238 | 0.8171234 | 2.897339 | 2.572e-09 | 12.2599 | 8.683e-09
2018-02-28 11:23 | 408961.3 | 2160.0002 | 3 | 47 | 4.400228 | 0.7281008 | 2.923023 | 2.572e-09 | 12.37291 | 8.683e-09
2018-02-28 11:25 | 409081.3 | 2280.0013 | 3 | 47 | 4.400209 | 0.6528301 | 2.946003 | 2.572e-09 | 12.47403 | 8.683e-09
2018-02-28 11:25 | 409082.2 | 2280.9467 | 3 | 47 | 4.400196 | 0.6519985 | 2.946172 | 2.572e-09 | 12.47477 | 8.683e-09
2018-02-28 11:27 | 409202.2659 | 120.0006 | 4 | 47 | 4.334992 | 0 | 2.946172 | 2.572e-09 | 12.47477 | 8.683e-09
2018-02-28 11:29 | 409322.2662 | 240.0009 | 4 | 47 | 4.329239 | 0 | 2.946172 | 2.572e-09 | 12.47477 | 8.683e-09
2018-02-28 11:30 | 409382.2658 | 300.0005 | 4 | 47 | 4.327589 | 0 | 2.946172 | 2.572e-09 | 12.47477 | 8.683e-09
2018-02-28 11:32 | 409502.4 | 120.0013 | 5 | 47 | 4.094448 | -2.282048 | 2.946172 | 0.07605503 | 12.47477 | 0.3138588
2018-02-28 11:34 | 409622.4 | 240.0002 | 5 | 47 | 4.060533 | -2.282086 | 2.946172 | 0.1521167 | 12.47477 | 0.6239501
2018-02-28 11:36 | 409742.4 | 360.0013 | 5 | 47 | 4.03089 | -2.281989 | 2.946172 | 0.228176 | 12.47477 | 0.9316507
2018-02-28 11:38 | 409862.4 | 480.0002 | 5 | 47 | 4.001465 | -2.282011 | 2.946172 | 0.3042453 | 12.47477 | 1.237163
2018-02-28 11:40 | 409982.4 | 600.0013 | 5 | 47 | 3.971115 | -2.282011 | 2.946172 | 0.38031 | 12.47477 | 1.540376
2018-02-28 11:42 | 410102.4 | 720.001 | 5 | 47 | 3.942463 | -2.281981 | 2.946172 | 0.4563738 | 12.47477 | 1.841335
2018-02-28 11:44 | 410222.4 | 840.0005 | 5 | 47 | 3.915285 | -2.282048 | 2.946172 | 0.5324399 | 12.47477 | 2.140177
2018-02-28 11:46 | 410342.4 | 960.001 | 5 | 47 | 3.889438 | -2.282016 | 2.946172 | 0.6085092 | 12.47477 | 2.437029
2018-02-28 11:48 | 410462.4 | 1080.0013 | 5 | 47 | 3.86267 | -2.281971 | 2.946172 | 0.6845707 | 12.47477 | 2.731861
2018-02-28 11:50 | 410582.4 | 1200.0002 | 5 | 47 | 3.835402 | -2.282096 | 2.946172 | 0.7606362 | 12.47477 | 3.024626
2018-02-28 11:52 | 410702.4 | 1320.0013 | 5 | 47 | 3.810462 | -2.282044 | 2.946172 | 0.8367003 | 12.47477 | 3.315398
2018-02-28 11:54 | 410822.4 | 1440.0009 | 5 | 47 | 3.788452 | -2.282058 | 2.946172 | 0.9127616 | 12.47477 | 3.604374
2018-02-28 11:56 | 410942.4 | 1560.0013 | 5 | 47 | 3.767364 | -2.281968 | 2.946172 | 0.9888306 | 12.47477 | 3.891755
2018-02-28 11:58 | 411062.4 | 1680.0002 | 5 | 47 | 3.745695 | -2.282031 | 2.946172 | 1.064889 | 12.47477 | 4.177466
2018-02-28 12:00 | 411182.4 | 1800.0005 | 5 | 47 | 3.725907 | -2.281978 | 2.946172 | 1.140954 | 12.47477 | 4.461618
2018-02-28 12:02 | 411302.4 | 1920.0009 | 5 | 47 | 3.707437 | -2.282075 | 2.946172 | 1.217021 | 12.47477 | 4.744324
2018-02-28 12:04 | 411422.4 | 2040.0013 | 5 | 47 | 3.690026 | -2.282001 | 2.946172 | 1.293077 | 12.47477 | 5.02564
2018-02-28 12:06 | 411542.4 | 2160.0002 | 5 | 47 | 3.672207 | -2.282062 | 2.946172 | 1.369142 | 12.47477 | 5.305648
2018-02-28 12:08 | 411662.4 | 2280.0005 | 5 | 47 | 3.655055 | -2.281937 | 2.946172 | 1.445204 | 12.47477 | 5.584296
2018-02-28 12:10 | 411782.4 | 2400.0001 | 5 | 47 | 3.639872 | -2.282035 | 2.946172 | 1.52127 | 12.47477 | 5.861734
2018-02-28 12:12 | 411902.4 | 2520.0013 | 5 | 47 | 3.626366 | -2.281988 | 2.946172 | 1.597342 | 12.47477 | 6.138101
2018-02-28 12:14 | 412022.4 | 2640.0009 | 5 | 47 | 3.613312 | -2.28198 | 2.946172 | 1.673405 | 12.47477 | 6.413438
2018-02-28 12:16 | 412142.4 | 2760.0013 | 5 | 47 | 3.599702 | -2.281991 | 2.946172 | 1.749461 | 12.47477 | 6.687735
2018-02-28 12:18 | 412262.4 | 2880.0001 | 5 | 47 | 3.58792 | -2.282022 | 2.946172 | 1.825532 | 12.47477 | 6.961106
2018-02-28 12:20 | 412382.4 | 3000.0013 | 5 | 47 | 3.577488 | -2.282024 | 2.946172 | 1.901597 | 12.47477 | 7.233619
2018-02-28 12:22 | 412502.4 | 3120.0001 | 5 | 47 | 3.567804 | -2.282108 | 2.946172 | 1.977659 | 12.47477 | 7.505367
2018-02-28 12:24 | 412622.4 | 3240.0013 | 5 | 47 | 3.557046 | -2.282008 | 2.946172 | 2.05372 | 12.47477 | 7.776344
2018-02-28 12:26 | 412742.4 | 3360.0009 | 5 | 47 | 3.54559 | -2.281984 | 2.946172 | 2.129785 | 12.47477 | 8.046462
2018-02-28 12:28 | 412862.4 | 3480.0013 | 5 | 47 | 3.535022 | -2.281917 | 2.946172 | 2.205851 | 12.47477 | 8.315757
2018-02-28 12:30 | 412982.4 | 3600.0009 | 5 | 47 | 3.524634 | -2.282076 | 2.946172 | 2.281919 | 12.47477 | 8.584261
2018-02-28 12:32 | 413102.4 | 3720.0013 | 5 | 47 | 3.512647 | -2.282038 | 2.946172 | 2.35798 | 12.47477 | 8.851909
2018-02-28 12:34 | 413222.4 | 3840.0009 | 5 | 47 | 3.496975 | -2.281993 | 2.946172 | 2.43404 | 12.47477 | 9.118505
2018-02-28 12:36 | 413342.4 | 3960.0013 | 5 | 47 | 3.480506 | -2.282026 | 2.946172 | 2.510106 | 12.47477 | 9.383889
2018-02-28 12:38 | 413462.4 | 4080.0001 | 5 | 47 | 3.460615 | -2.282063 | 2.946172 | 2.586168 | 12.47477 | 9.647899
2018-02-28 12:40 | 413582.4 | 4200.0013 | 5 | 47 | 3.433949 | -2.281993 | 2.946172 | 2.662233 | 12.47477 | 9.910192
2018-02-28 12:42 | 413702.4 | 4320.0009 | 5 | 47 | 3.391677 | -2.282033 | 2.946172 | 2.738296 | 12.47477 | 10.16992
2018-02-28 12:44 | 413822.4 | 4440.0013 | 5 | 47 | 3.324697 | -2.28206 | 2.946172 | 2.814363 | 12.47477 | 10.42555
2018-02-28 12:46 | 413942.4 | 4560.0001 | 5 | 47 | 3.202494 | -2.281957 | 2.946172 | 2.890421 | 12.47477 | 10.67435
2018-02-28 12:48 | 414030.3 | 4647.8972 | 5 | 47 | 2.999996 | -2.282062 | 2.946172 | 2.946139 | 12.47477 | 10.84799
2018-02-28 12:50 | 414150.3 | 120.0003 | 6 | 47 | 3.356142 | 0 | 2.946172 | 2.946148 | 12.47477 | 10.84802
2018-02-28 12:52 | 414270.3 | 239.9999 | 6 | 47 | 3.3708 | 0 | 2.946172 | 2.946148 | 12.47477 | 10.84802
2018-02-28 12:53 | 414330.3 | 300.0027 | 6 | 47 | 3.374359 | 0 | 2.946172 | 2.946148 | 12.47477 | 10.84802
2018-02-28 12:53 | 414330.3 | 0.0025 | 7 | 48 | 3.37418 | 0 | 0 | 0 | 0 | 0
2018-02-28 12:55 | 414450.4 | 120.0014 | 2 | 48 | 4.06211 | 4.890139 | 0.1624002 | 0 | 0.6400943 | 0
2018-02-28 12:57 | 414570.4 | 240.001 | 2 | 48 | 4.094456 | 4.890072 | 0.3253926 | 0 | 1.304742 | 0
2018-02-28 12:59 | 414690.4 | 360.0006 | 2 | 48 | 4.128087 | 4.890137 | 0.4883698 | 0 | 1.974871 | 0
2018-02-28 13:01 | 414810.4 | 480.0003 | 2 | 48 | 4.157017 | 4.890125 | 0.6513631 | 0 | 2.650115 | 0
2018-02-28 13:03 | 414930.4 | 600.0007 | 2 | 48 | 4.182034 | 4.890089 | 0.8143775 | 0 | 3.329854 | 0
2018-02-28 13:05 | 415050.4 | 720.0003 | 2 | 48 | 4.200271 | 4.776297 | 0.9768451 | 0 | 4.01116 | 0
2018-02-28 13:07 | 415170.4 | 840.0014 | 2 | 48 | 4.200287 | 4.416594 | 1.129985 | 0 | 4.654391 | 0
2018-02-28 13:09 | 415290.4 | 960.001 | 2 | 48 | 4.200312 | 4.065468 | 1.271324 | 0 | 5.248058 | 0
2018-02-28 13:11 | 415410.4 | 1080.0015 | 2 | 48 | 4.200261 | 3.726076 | 1.40107 | 0 | 5.793028 | 0
2018-02-28 13:13 | 415530.4 | 1200.0011 | 2 | 48 | 4.200272 | 3.430664 | 1.520267 | 0 | 6.293687 | 0
2018-02-28 13:14 | 415603.4 | 1272.9806 | 2 | 48 | 4.200243 | 3.259998 | 1.588083 | 0 | 6.578536 | 0
2018-02-28 13:16 | 415723.4 | 120.0005 | 3 | 48 | 4.220028 | 3.260141 | 1.696368 | 0 | 7.034314 | 0
2018-02-28 13:18 | 415843.4 | 240.0002 | 3 | 48 | 4.245445 | 3.259819 | 1.805041 | 0 | 7.49426 | 0
2018-02-28 13:20 | 415963.4 | 360.0022 | 3 | 48 | 4.274854 | 3.26017 | 1.913701 | 0 | 7.957155 | 0
2018-02-28 13:22 | 416083.4 | 480.001 | 3 | 48 | 4.305091 | 3.260019 | 2.022363 | 0 | 8.423299 | 0
2018-02-28 13:24 | 416203.4 | 600.0004 | 3 | 48 | 4.337286 | 3.26004 | 2.131013 | 0 | 8.892777 | 0
2018-02-28 13:26 | 416323.4 | 720.0009 | 3 | 48 | 4.372905 | 3.259874 | 2.239678 | 0 | 9.365991 | 0
2018-02-28 13:28 | 416443.4 | 840.0012 | 3 | 48 | 4.40027 | 3.07407 | 2.347354 | 0 | 9.838738 | 0
2018-02-28 13:30 | 416563.4 | 960.0009 | 3 | 48 | 4.400314 | 2.64827 | 2.44237 | 0 | 10.25684 | 0
2018-02-28 13:32 | 416683.4 | 1080.0013 | 3 | 48 | 4.40031 | 2.300325 | 2.524674 | 0 | 10.619 | 0
2018-02-28 13:34 | 416803.4 | 1200.0001 | 3 | 48 | 4.40027 | 2.002872 | 2.596278 | 0 | 10.93408 | 0
2018-02-28 13:36 | 416923.4 | 1320.0012 | 3 | 48 | 4.400275 | 1.740962 | 2.658593 | 0 | 11.20828 | 0
2018-02-28 13:38 | 417043.4 | 1440.0001 | 3 | 48 | 4.400253 | 1.511024 | 2.712666 | 0 | 11.44621 | 0
2018-02-28 13:40 | 417163.4 | 1560.0005 | 3 | 48 | 4.400265 | 1.325571 | 2.759841 | 0 | 11.6538 | 0
2018-02-28 13:42 | 417283.4 | 1680.001 | 3 | 48 | 4.400236 | 1.169841 | 2.801347 | 0 | 11.83644 | 0
2018-02-28 13:44 | 417403.4 | 1800.0012 | 3 | 48 | 4.400298 | 1.036414 | 2.838059 | 0 | 11.99798 | 0
2018-02-28 13:46 | 417523.4 | 1920.0009 | 3 | 48 | 4.400224 | 0.9132032 | 2.870506 | 0 | 12.14075 | 0
2018-02-28 13:48 | 417643.4 | 2040.0012 | 3 | 48 | 4.400237 | 0.8108053 | 2.899173 | 0 | 12.26689 | 0
2018-02-28 13:50 | 417763.4 | 2160.001 | 3 | 48 | 4.400254 | 0.7257805 | 2.924736 | 0 | 12.37938 | 0
2018-02-28 13:52 | 417883.4 | 2280.0012 | 3 | 48 | 4.400232 | 0.6532106 | 2.947678 | 0 | 12.48032 | 0
2018-02-28 13:52 | 417885.1 | 2281.786 | 3 | 48 | 4.400234 | 0.6519985 | 2.948 | 0 | 12.48174 | 0
2018-02-28 13:54 | 418005.2 | 120.0005 | 4 | 48 | 4.335442 | 0 | 2.948 | 0 | 12.48174 | 0
2018-02-28 13:56 | 418125.2 | 240 | 4 | 48 | 4.329779 | 0 | 2.948 | 0 | 12.48174 | 0
2018-02-28 13:57 | 418185.2 | 300.002 | 4 | 48 | 4.328144 | 0 | 2.948 | 0 | 12.48174 | 0
2018-02-28 13:59 | 418305.3 | 120.0006 | 5 | 48 | 4.095476 | -2.281933 | 2.948 | 0.07605765 | 12.48174 | 0.3139227
2018-02-28 14:01 | 418425.3 | 240.0003 | 5 | 48 | 4.062008 | -2.282038 | 2.948 | 0.1521209 | 12.48174 | 0.6241208
2018-02-28 14:03 | 418545.3 | 360.0006 | 5 | 48 | 4.031382 | -2.282069 | 2.948 | 0.2281773 | 12.48174 | 0.9318979
2018-02-28 14:05 | 418665.3 | 480.001 | 5 | 48 | 4.000409 | -2.282 | 2.948 | 0.3042482 | 12.48174 | 1.237385
2018-02-28 14:07 | 418785.3 | 600.0014 | 5 | 48 | 3.971412 | -2.282002 | 2.948 | 0.3803151 | 12.48174 | 1.540571
2018-02-28 14:09 | 418905.3 | 720.0003 | 5 | 48 | 3.943626 | -2.282009 | 2.948 | 0.4563781 | 12.48174 | 1.841582
2018-02-28 14:11 | 419025.3 | 840.0006 | 5 | 48 | 3.916449 | -2.282046 | 2.948 | 0.5324361 | 12.48174 | 2.140492
2018-02-28 14:13 | 419145.3 | 960.001 | 5 | 48 | 3.8889 | -2.282022 | 2.948 | 0.6084995 | 12.48174 | 2.437349
2018-02-28 14:15 | 419265.3 | 1080.0014 | 5 | 48 | 3.861813 | -2.282026 | 2.948 | 0.684569 | 12.48174 | 2.732134
2018-02-28 14:17 | 419385.3 | 1200.0003 | 5 | 48 | 3.835685 | -2.282036 | 2.948 | 0.7606388 | 12.48174 | 3.024904
2018-02-28 14:19 | 419505.3 | 1320.0006 | 5 | 48 | 3.811266 | -2.282044 | 2.948 | 0.8366979 | 12.48174 | 3.315701
2018-02-28 14:21 | 419625.3 | 1440.0011 | 5 | 48 | 3.788193 | -2.282022 | 2.948 | 0.9127669 | 12.48174 | 3.604737
2018-02-28 14:23 | 419745.3 | 1560.0014 | 5 | 48 | 3.76573 | -2.282053 | 2.948 | 0.9888326 | 12.48174 | 3.892025
2018-02-28 14:25 | 419865.3 | 1680.0002 | 5 | 48 | 3.745357 | -2.282046 | 2.948 | 1.06489 | 12.48174 | 4.177652
2018-02-28 14:27 | 419985.3 | 1800.0014 | 5 | 48 | 3.726341 | -2.282029 | 2.948 | 1.140955 | 12.48174 | 4.461809
2018-02-28 14:29 | 420105.3 | 1920.0002 | 5 | 48 | 3.707938 | -2.281986 | 2.948 | 1.217018 | 12.48174 | 4.744548
2018-02-28 14:31 | 420225.3 | 2040.0014 | 5 | 48 | 3.688925 | -2.282102 | 2.948 | 1.293087 | 12.48174 | 5.025892
2018-02-28 14:33 | 420345.3 | 2160.001 | 5 | 48 | 3.670874 | -2.281913 | 2.948 | 1.369153 | 12.48174 | 5.305787
2018-02-28 14:35 | 420465.3 | 2280.0006 | 5 | 48 | 3.654846 | -2.282078 | 2.948 | 1.44521 | 12.48174 | 5.584365
2018-02-28 14:37 | 420585.3 | 2400.0002 | 5 | 48 | 3.640234 | -2.282013 | 2.948 | 1.52128 | 12.48174 | 5.861826
2018-02-28 14:39 | 420705.3 | 2520.0006 | 5 | 48 | 3.625784 | -2.282016 | 2.948 | 1.59734 | 12.48174 | 6.138155
2018-02-28 14:41 | 420825.3 | 2640.001 | 5 | 48 | 3.611169 | -2.282024 | 2.948 | 1.673413 | 12.48174 | 6.413415
2018-02-28 14:43 | 420945.3 | 2760.0014 | 5 | 48 | 3.598836 | -2.282046 | 2.948 | 1.749478 | 12.48174 | 6.68762
2018-02-28 14:45 | 421065.3 | 2880.0002 | 5 | 48 | 3.587888 | -2.282029 | 2.948 | 1.825542 | 12.48174 | 6.960932
2018-02-28 14:47 | 421185.3 | 3000.0014 | 5 | 48 | 3.577518 | -2.282029 | 2.948 | 1.901604 | 12.48174 | 7.233442
2018-02-28 14:49 | 421305.3 | 3120.0002 | 5 | 48 | 3.566364 | -2.282048 | 2.948 | 1.977672 | 12.48174 | 7.505162
2018-02-28 14:51 | 421425.3 | 3240.0006 | 5 | 48 | 3.555297 | -2.282053 | 2.948 | 2.053736 | 12.48174 | 7.775999
2018-02-28 14:53 | 421545.3 | 3360.0002 | 5 | 48 | 3.545225 | -2.281968 | 2.948 | 2.129795 | 12.48174 | 8.046024
2018-02-28 14:55 | 421665.3 | 3480.0014 | 5 | 48 | 3.535388 | -2.282053 | 2.948 | 2.205868 | 12.48174 | 8.315349
2018-02-28 14:57 | 421785.3 | 3600.0002 | 5 | 48 | 3.524091 | -2.282071 | 2.948 | 2.281929 | 12.48174 | 8.583834
2018-02-28 14:59 | 421905.3 | 3720.0014 | 5 | 48 | 3.510094 | -2.282049 | 2.948 | 2.357993 | 12.48174 | 8.851371
2018-02-28 15:01 | 422025.3 | 3840.001 | 5 | 48 | 3.496147 | -2.282064 | 2.948 | 2.434052 | 12.48174 | 9.11782
2018-02-28 15:03 | 422145.3 | 3960.0014 | 5 | 48 | 3.48069 | -2.282073 | 2.948 | 2.510117 | 12.48174 | 9.383179
2018-02-28 15:05 | 422265.3 | 4080.0002 | 5 | 48 | 3.4609 | -2.282062 | 2.948 | 2.58618 | 12.48174 | 9.647222
2018-02-28 15:07 | 422385.3 | 4200.0006 | 5 | 48 | 3.431942 | -2.282064 | 2.948 | 2.66225 | 12.48174 | 9.909471
2018-02-28 15:09 | 422505.3 | 4320.0002 | 5 | 48 | 3.389504 | -2.28216 | 2.948 | 2.738308 | 12.48174 | 10.16897
2018-02-28 15:11 | 422625.3 | 4440.0006 | 5 | 48 | 3.325703 | -2.282055 | 2.948 | 2.81438 | 12.48174 | 10.42459
2018-02-28 15:13 | 422745.3 | 4560.001 | 5 | 48 | 3.206673 | -2.282064 | 2.948 | 2.890446 | 12.48174 | 10.67361
2018-02-28 15:14 | 422835.2 | 4649.9517 | 5 | 48 | 2.999981 | -2.281988 | 2.948 | 2.947459 | 12.48174 | 10.85145
2018-02-28 15:16 | 422955.3 | 120.0004 | 6 | 48 | 3.356478 | 0 | 2.948 | 2.947459 | 12.48174 | 10.85145
2018-02-28 15:18 | 423075.3 | 239.9999 | 6 | 48 | 3.370996 | 0 | 2.948 | 2.947459 | 12.48174 | 10.85145
2018-02-28 15:19 | 423135.3 | 300.0027 | 6 | 48 | 3.374503 | 0 | 2.948 | 2.947459 | 12.48174 | 10.85145
2018-02-28 15:19 | 423135.3 | 0.0025 | 7 | 49 | 3.37444 | 0 | 0 | 0 | 0 | 0
2018-02-28 15:21 | 423255.3 | 120.0005 | 2 | 49 | 4.061304 | 4.890057 | 0.1624058 | 0 | 0.6400769 | 0
2018-02-28 15:23 | 423375.3 | 240.0009 | 2 | 49 | 4.094168 | 4.890129 | 0.3253876 | 0 | 1.30455 | 0
2018-02-28 15:25 | 423495.3 | 360.0005 | 2 | 49 | 4.130274 | 4.890144 | 0.48839 | 0 | 1.974927 | 0
2018-02-28 15:27 | 423615.3 | 480.0001 | 2 | 49 | 4.158234 | 4.890156 | 0.6513839 | 0 | 2.650542 | 0
2018-02-28 15:29 | 423735.3 | 600.0005 | 2 | 49 | 4.181469 | 4.890102 | 0.8143756 | 0 | 3.3302 | 0
2018-02-28 15:31 | 423855.3 | 720.0001 | 2 | 49 | 4.200281 | 4.794483 | 0.9770364 | 0 | 4.012188 | 0
2018-02-28 15:33 | 423975.3 | 840.0005 | 2 | 49 | 4.200303 | 4.408276 | 1.130365 | 0 | 4.656213 | 0
2018-02-28 15:35 | 424095.3 | 960.0009 | 2 | 49 | 4.200266 | 4.038475 | 1.27095 | 0 | 5.246713 | 0
2018-02-28 15:37 | 424215.3 | 1080.0013 | 2 | 49 | 4.200282 | 3.727654 | 1.400314 | 0 | 5.790079 | 0
2018-02-28 15:39 | 424335.3 | 1200.0002 | 2 | 49 | 4.200246 | 3.442753 | 1.519716 | 0 | 6.291598 | 0
2018-02-28 15:41 | 424413.7 | 1278.4015 | 2 | 49 | 4.200303 | 3.259975 | 1.592729 | 0 | 6.598271 | 0
2018-02-28 15:43 | 424533.8 | 120.0014 | 3 | 49 | 4.221475 | 3.260189 | 1.701007 | 0 | 7.05409 | 0
2018-02-28 15:45 | 424653.8 | 240.0001 | 3 | 49 | 4.248255 | 3.260166 | 1.809657 | 0 | 7.514192 | 0
2018-02-28 15:47 | 424773.8 | 360.0013 | 3 | 49 | 4.276005 | 3.259872 | 1.91833 | 0 | 7.977351 | 0
2018-02-28 15:49 | 424893.8 | 480.0001 | 3 | 49 | 4.305622 | 3.260157 | 2.026989 | 0 | 8.443571 | 0
2018-02-28 15:51 | 425013.8 | 600.0006 | 3 | 49 | 4.338439 | 3.260139 | 2.135651 | 0 | 8.913177 | 0
2018-02-28 15:53 | 425133.8 | 720.0009 | 3 | 49 | 4.375898 | 3.259962 | 2.244307 | 0 | 9.386566 | 0
2018-02-28 15:55 | 425253.8 | 840.0006 | 3 | 49 | 4.400304 | 3.046486 | 2.351512 | 0 | 9.857474 | 0
2018-02-28 15:57 | 425373.8 | 960.0009 | 3 | 49 | 4.400294 | 2.639519 | 2.445996 | 0 | 10.27323 | 0
2018-02-28 15:59 | 425493.8 | 1080.0006 | 3 | 49 | 4.400318 | 2.294641 | 2.528116 | 0 | 10.63459 | 0
2018-02-28 16:01 | 425613.8 | 1200.001 | 3 | 49 | 4.400262 | 1.987629 | 2.599395 | 0 | 10.94823 | 0
2018-02-28 16:03 | 425733.8 | 1320.0014 | 3 | 49 | 4.40027 | 1.722349 | 2.661052 | 0 | 11.21954 | 0
2018-02-28 16:05 | 425853.8 | 1440.0002 | 3 | 49 | 4.400285 | 1.505969 | 2.714735 | 0 | 11.45576 | 0
2018-02-28 16:07 | 425973.8 | 1560.0014 | 3 | 49 | 4.400269 | 1.324927 | 2.761814 | 0 | 11.66292 | 0
2018-02-28 16:09 | 426093.8 | 1680.0002 | 3 | 49 | 4.400278 | 1.167324 | 2.803279 | 0 | 11.84537 | 0
2018-02-28 16:11 | 426213.8 | 1800.0006 | 3 | 49 | 4.400223 | 1.025377 | 2.839772 | 0 | 12.00595 | 0
2018-02-28 16:13 | 426333.8 | 1920.0009 | 3 | 49 | 4.400247 | 0.908515 | 2.871924 | 0 | 12.14743 | 0
2018-02-28 16:15 | 426453.8 | 2040.0006 | 3 | 49 | 4.400191 | 0.8095551 | 2.900518 | 0 | 12.27325 | 0
2018-02-28 16:17 | 426573.8 | 2160.0001 | 3 | 49 | 4.400209 | 0.7264748 | 2.926109 | 0 | 12.38585 | 0
2018-02-28 16:19 | 426689.8 | 2276.0882 | 3 | 49 | 4.400201 | 0.6519985 | 2.948332 | 0 | 12.48364 | 0
2018-02-28 16:21 | 426809.9 | 120.0006 | 4 | 49 | 4.335639 | 0 | 2.948332 | 0 | 12.48364 | 0
2018-02-28 16:23 | 426929.9 | 240.001 | 4 | 49 | 4.329959 | 0 | 2.948332 | 0 | 12.48364 | 0
2018-02-28 16:24 | 426989.9 | 300.0021 | 4 | 49 | 4.328312 | 0 | 2.948332 | 0 | 12.48364 | 0
2018-02-28 16:26 | 427109.9778 | 120.0005 | 5 | 49 | 4.097533 | -2.282024 | 2.948332 | 0.07605877 | 12.48364 | 0.3140578
2018-02-28 16:28 | 427229.9775 | 240.0002 | 5 | 49 | 4.063249 | -2.282071 | 2.948332 | 0.1521231 | 12.48364 | 0.6243939
2018-02-28 16:30 | 427349.9778 | 360.0005 | 5 | 49 | 4.031431 | -2.282149 | 2.948332 | 0.228185 | 12.48364 | 0.9322253
2018-02-28 16:32 | 427469.9782 | 480.0009 | 5 | 49 | 4.002117 | -2.282002 | 2.948332 | 0.3042437 | 12.48364 | 1.237725
2018-02-28 16:34 | 427589.9778 | 600.0005 | 5 | 49 | 3.973993 | -2.281991 | 2.948332 | 0.3803149 | 12.48364 | 1.541093
2018-02-28 16:36 | 427709.9775 | 720.0002 | 5 | 49 | 3.945928 | -2.282016 | 2.948332 | 0.456376 | 12.48364 | 1.842292
2018-02-28 16:38 | 427829.9786 | 840.0013 | 5 | 49 | 3.917116 | -2.281988 | 2.948332 | 0.5324455 | 12.48364 | 2.141366
2018-02-28 16:40 | 427949.9782 | 960.0009 | 5 | 49 | 3.889792 | -2.281926 | 2.948332 | 0.6085082 | 12.48364 | 2.438253
2018-02-28 16:42 | 428069.9786 | 1080.0013 | 5 | 49 | 3.863937 | -2.282026 | 2.948332 | 0.6845778 | 12.48364 | 2.733161
2018-02-28 16:44 | 428189.9782 | 1200.0009 | 5 | 49 | 3.838362 | -2.282024 | 2.948332 | 0.7606434 | 12.48364 | 3.026106
2018-02-28 16:46 | 428309.9778 | 1320.0005 | 5 | 49 | 3.812959 | -2.282002 | 2.948332 | 0.8367016 | 12.48364 | 3.317076
2018-02-28 16:48 | 428429.9782 | 1440.0009 | 5 | 49 | 3.788763 | -2.28202 | 2.948332 | 0.9127712 | 12.48364 | 3.606187
2018-02-28 16:50 | 428549.9786 | 1560.0013 | 5 | 49 | 3.767627 | -2.282046 | 2.948332 | 0.9888322 | 12.48364 | 3.893547
2018-02-28 16:52 | 428669.9774 | 1680.0001 | 5 | 49 | 3.747928 | -2.282063 | 2.948332 | 1.064892 | 12.48364 | 4.179352
2018-02-28 16:54 | 428789.9786 | 1800.0013 | 5 | 49 | 3.728588 | -2.281996 | 2.948332 | 1.140958 | 12.48364 | 4.463709
2018-02-28 16:56 | 428909.9781 | 1920.0008 | 5 | 49 | 3.708667 | -2.282062 | 2.948332 | 1.217022 | 12.48364 | 4.746567
2018-02-28 16:58 | 429029.9787 | 2040.0014 | 5 | 49 | 3.689508 | -2.281969 | 2.948332 | 1.293087 | 12.48364 | 5.027919
2018-02-28 17:00 | 429149.9774 | 2160.0001 | 5 | 49 | 3.67239 | -2.282015 | 2.948332 | 1.369152 | 12.48364 | 5.307904
2018-02-28 17:02 | 429269.9778 | 2280.0005 | 5 | 49 | 3.656765 | -2.282004 | 2.948332 | 1.445215 | 12.48364 | 5.586642
2018-02-28 17:04 | 429389.9774 | 2400.0001 | 5 | 49 | 3.641191 | -2.282046 | 2.948332 | 1.521274 | 12.48364 | 5.864181
2018-02-28 17:06 | 429509.9778 | 2520.0005 | 5 | 49 | 3.625619 | -2.282073 | 2.948332 | 1.597344 | 12.48364 | 6.140561
2018-02-28 17:08 | 429629.9782 | 2640.0009 | 5 | 49 | 3.612229 | -2.282018 | 2.948332 | 1.673411 | 12.48364 | 6.415833
2018-02-28 17:10 | 429749.9786 | 2760.0013 | 5 | 49 | 3.60043 | -2.282013 | 2.948332 | 1.749471 | 12.48364 | 6.690118
2018-02-28 17:12 | 429869.9774 | 2880.0001 | 5 | 49 | 3.58928 | -2.281921 | 2.948332 | 1.825533 | 12.48364 | 6.963546
2018-02-28 17:14 | 429989.9786 | 3000.0013 | 5 | 49 | 3.577471 | -2.282046 | 2.948332 | 1.901602 | 12.48364 | 7.236139
2018-02-28 17:16 | 430109.9782 | 3120.0009 | 5 | 49 | 3.566363 | -2.282078 | 2.948332 | 1.977665 | 12.48364 | 7.507814
2018-02-28 17:18 | 430229.9786 | 3240.0013 | 5 | 49 | 3.55644 | -2.282104 | 2.948332 | 2.05373 | 12.48364 | 7.778709
2018-02-28 17:20 | 430349.9774 | 3360.0001 | 5 | 49 | 3.546948 | -2.282031 | 2.948332 | 2.129792 | 12.48364 | 8.048864
2018-02-28 17:22 | 430469.9786 | 3480.0013 | 5 | 49 | 3.536019 | -2.281964 | 2.948332 | 2.205854 | 12.48364 | 8.318252
2018-02-28 17:24 | 430589.9774 | 3600.0001 | 5 | 49 | 3.523072 | -2.282001 | 2.948332 | 2.281922 | 12.48364 | 8.58674
2018-02-28 17:26 | 430709.9778 | 3720.0005 | 5 | 49 | 3.510734 | -2.282082 | 2.948332 | 2.357983 | 12.48364 | 8.854239
2018-02-28 17:28 | 430829.9774 | 3840.0001 | 5 | 49 | 3.497814 | -2.282073 | 2.948332 | 2.434047 | 12.48364 | 9.120792
2018-02-28 17:30 | 430949.9778 | 3960.0005 | 5 | 49 | 3.482088 | -2.282078 | 2.948332 | 2.510113 | 12.48364 | 9.386282
2018-02-28 17:32 | 431069.9782 | 4080.0009 | 5 | 49 | 3.460049 | -2.282064 | 2.948332 | 2.586177 | 12.48364 | 9.650356
2018-02-28 17:34 | 431189.9786 | 4200.0013 | 5 | 49 | 3.431308 | -2.282048 | 2.948332 | 2.662237 | 12.48364 | 9.912473
2018-02-28 17:36 | 431309.9774 | 4320.0001 | 5 | 49 | 3.391091 | -2.281984 | 2.948332 | 2.738301 | 12.48364 | 10.17204
2018-02-28 17:38 | 431429.9778 | 4440.0005 | 5 | 49 | 3.328623 | -2.281943 | 2.948332 | 2.814363 | 12.48364 | 10.42781
2018-02-28 17:40 | 431549.9782 | 4560.0009 | 5 | 49 | 3.207922 | -2.281966 | 2.948332 | 2.890431 | 12.48364 | 10.67701
2018-02-28 17:41 | 431639.729 | 4649.7517 | 5 | 49 | 2.999993 | -2.281991 | 2.948332 | 2.947326 | 12.48364 | 10.85451
2018-02-28 17:43 | 431759.8 | 120.0004 | 6 | 49 | 3.358353 | 0 | 2.948332 | 2.947326 | 12.48364 | 10.85451
2018-02-28 17:45 | 431879.8 | 240 | 6 | 49 | 3.372962 | 0 | 2.948332 | 2.947326 | 12.48364 | 10.85451
2018-02-28 17:46 | 431939.8 | 300.0036 | 6 | 49 | 3.376438 | 0 | 2.948332 | 2.947326 | 12.48364 | 10.85451
2018-02-28 17:46 | 431939.8 | 0.0025 | 7 | 50 | 3.376482 | 0 | 0 | 0 | 0 | 0
2018-02-28 17:48 | 432059.9 | 120.0014 | 2 | 50 | 4.061371 | 4.890192 | 0.1623971 | 0 | 0.6400704 | 0
2018-02-28 17:50 | 432179.9 | 240.001 | 2 | 50 | 4.096652 | 4.889879 | 0.3253884 | 0 | 1.304788 | 0
2018-02-28 17:52 | 432299.9 | 360.0014 | 2 | 50 | 4.131426 | 4.890108 | 0.488387 | 0 | 1.975512 | 0
2018-02-28 17:54 | 432419.9 | 480.001 | 2 | 50 | 4.157838 | 4.890125 | 0.6513759 | 0 | 2.651128 | 0
2018-02-28 17:56 | 432539.9 | 600.0014 | 2 | 50 | 4.180692 | 4.890142 | 0.8143751 | 0 | 3.330686 | 0
2018-02-28 17:58 | 432659.9 | 720.0002 | 2 | 50 | 4.200286 | 4.776842 | 0.9769005 | 0 | 4.012096 | 0
2018-02-28 18:00 | 432779.9 | 840.0006 | 2 | 50 | 4.200331 | 4.382227 | 1.129343 | 0 | 4.6524 | 0
2018-02-28 18:02 | 432899.9 | 960.0003 | 2 | 50 | 4.200264 | 4.043346 | 1.269636 | 0 | 5.241672 | 0
2018-02-28 18:04 | 433019.9 | 1080.0007 | 2 | 50 | 4.200279 | 3.739861 | 1.399255 | 0 | 5.786105 | 0
2018-02-28 18:06 | 433139.9 | 1200.0003 | 2 | 50 | 4.200286 | 3.446281 | 1.519008 | 0 | 6.289103 | 0
2018-02-28 18:07 | 433214.5 | 1274.599 | 2 | 50 | 4.200249 | 3.259977 | 1.588506 | 0 | 6.581014 | 0
2018-02-28 18:09 | 433334.5 | 120.0006 | 3 | 50 | 4.22193 | 3.259842 | 1.696769 | 0 | 7.036818 | 0
2018-02-28 18:11 | 433454.5 | 240.0001 | 3 | 50 | 4.246809 | 3.25992 | 1.805434 | 0 | 7.496924 | 0
2018-02-28 18:13 | 433574.5 | 360.0014 | 3 | 50 | 4.273832 | 3.259817 | 1.914101 | 0 | 7.959866 | 0
2018-02-28 18:15 | 433694.5 | 480.0001 | 3 | 50 | 4.304163 | 3.260014 | 2.022751 | 0 | 8.425836 | 0
2018-02-28 18:17 | 433814.5 | 600.0014 | 3 | 50 | 4.338659 | 3.260027 | 2.131407 | 0 | 8.895344 | 0
2018-02-28 18:19 | 433934.5 | 720.001 | 3 | 50 | 4.375115 | 3.259855 | 2.240068 | 0 | 9.368755 | 0
2018-02-28 18:21 | 434054.5 | 840.0013 | 3 | 50 | 4.400282 | 3.06793 | 2.347558 | 0 | 9.840827 | 0
2018-02-28 18:23 | 434174.5 | 960.0001 | 3 | 50 | 4.400282 | 2.657883 | 2.442799 | 0 | 10.25992 | 0
2018-02-28 18:25 | 434294.5 | 1080.0014 | 3 | 50 | 4.400288 | 2.296947 | 2.525287 | 0 | 10.62289 | 0
2018-02-28 18:27 | 434414.5 | 1200.0001 | 3 | 50 | 4.400241 | 1.984365 | 2.596441 | 0 | 10.93598 | 0
2018-02-28 18:29 | 434534.5 | 1320.0014 | 3 | 50 | 4.40026 | 1.729573 | 2.658232 | 0 | 11.20788 | 0
2018-02-28 18:31 | 434654.5 | 1440.0009 | 3 | 50 | 4.400263 | 1.516067 | 2.712213 | 0 | 11.44541 | 0
2018-02-28 18:33 | 434774.5 | 1560.0006 | 3 | 50 | 4.400269 | 1.330136 | 2.75957 | 0 | 11.6538 | 0
2018-02-28 18:35 | 434894.5 | 1680.0002 | 3 | 50 | 4.400244 | 1.162281 | 2.801032 | 0 | 11.83624 | 0
2018-02-28 18:37 | 435014.5 | 1800.0006 | 3 | 50 | 4.400195 | 1.025717 | 2.837438 | 0 | 11.99644 | 0
2018-02-28 18:39 | 435134.5 | 1920.0009 | 3 | 50 | 4.400275 | 0.9135561 | 2.869699 | 0 | 12.13839 | 0
2018-02-28 18:41 | 435254.5 | 2040.0006 | 3 | 50 | 4.400249 | 0.815299 | 2.89846 | 0 | 12.26495 | 0
2018-02-28 18:43 | 435374.5 | 2160.001 | 3 | 50 | 4.400239 | 0.7263212 | 2.924135 | 0 | 12.37792 | 0
2018-02-28 18:45 | 435488.8 | 2274.3064 | 3 | 50 | 4.40025 | 0.6519938 | 2.945964 | 0 | 12.47397 | 0
2018-02-28 18:47 | 435608.8 | 120.0013 | 4 | 50 | 4.335224 | 0 | 2.945969 | 0 | 12.47399 | 0
2018-02-28 18:49 | 435728.8 | 240.0002 | 4 | 50 | 4.329465 | 0 | 2.945969 | 0 | 12.47399 | 0
2018-02-28 18:50 | 435788.8 | 300.0022 | 4 | 50 | 4.327837 | 0 | 2.945969 | 0 | 12.47399 | 0
2018-02-28 18:52 | 435908.9 | 120.0006 | 5 | 50 | 4.096084 | -2.282013 | 2.945969 | 0.07606021 | 12.47399 | 0.3140044
2018-02-28 18:54 | 436028.9 | 240.0001 | 5 | 50 | 4.060743 | -2.282002 | 2.945969 | 0.1521209 | 12.47399 | 0.6241543
2018-02-28 18:56 | 436148.9 | 360.0013 | 5 | 50 | 4.030325 | -2.282086 | 2.945969 | 0.2281867 | 12.47399 | 0.9318674
2018-02-28 18:58 | 436268.9 | 480.0009 | 5 | 50 | 4.001632 | -2.281964 | 2.945969 | 0.3042491 | 12.47399 | 1.237321
2018-02-28 19:00 | 436388.9 | 600.0013 | 5 | 50 | 3.973088 | -2.282035 | 2.945969 | 0.3803184 | 12.47399 | 1.54064
2018-02-28 19:02 | 436508.9 | 720.0002 | 5 | 50 | 3.943339 | -2.282033 | 2.945969 | 0.4563796 | 12.47399 | 1.841715
2018-02-28 19:04 | 436628.9 | 840.0013 | 5 | 50 | 3.915103 | -2.282056 | 2.945969 | 0.5324481 | 12.47399 | 2.140587
2018-02-28 19:06 | 436748.9 | 960.0002 | 5 | 50 | 3.88876 | -2.282042 | 2.945969 | 0.6085104 | 12.47399 | 2.43737
2018-02-28 19:08 | 436868.9 | 1080.0005 | 5 | 50 | 3.863424 | -2.282082 | 2.945969 | 0.6845725 | 12.47399 | 2.732199
2018-02-28 19:10 | 436988.9 | 1200.0002 | 5 | 50 | 3.836794 | -2.281995 | 2.945969 | 0.7606404 | 12.47399 | 3.025081
2018-02-28 19:12 | 437108.9 | 1320.0013 | 5 | 50 | 3.810423 | -2.282 | 2.945969 | 0.8367028 | 12.47399 | 3.315891
2018-02-28 19:14 | 437228.9 | 1440.0009 | 5 | 50 | 3.787649 | -2.282073 | 2.945969 | 0.9127713 | 12.47399 | 3.604863
2018-02-28 19:16 | 437348.9 | 1560.0005 | 5 | 50 | 3.767077 | -2.281966 | 2.945969 | 0.98883 | 12.47399 | 3.89215
2018-02-28 19:18 | 437468.9 | 1680.0009 | 5 | 50 | 3.747075 | -2.281963 | 2.945969 | 1.0649 | 12.47399 | 4.17795
2018-02-28 19:20 | 437588.9 | 1800.0005 | 5 | 50 | 3.726324 | -2.282026 | 2.945969 | 1.140957 | 12.47399 | 4.462156
2018-02-28 19:22 | 437708.9 | 1920.0008 | 5 | 50 | 3.706961 | -2.281971 | 2.945969 | 1.217021 | 12.47399 | 4.744842
2018-02-28 19:24 | 437828.9 | 2040.0005 | 5 | 50 | 3.689091 | -2.281899 | 2.945969 | 1.293088 | 12.47399 | 5.026133
2018-02-28 19:26 | 437948.9 | 2160.0001 | 5 | 50 | 3.672574 | -2.282043 | 2.945969 | 1.369152 | 12.47399 | 5.306113
2018-02-28 19:28 | 438068.9 | 2280.0005 | 5 | 50 | 3.656036 | -2.281998 | 2.945969 | 1.445218 | 12.47399 | 5.584843
2018-02-28 19:30 | 438188.9 | 2400.0001 | 5 | 50 | 3.639537 | -2.281899 | 2.945969 | 1.52128 | 12.47399 | 5.862292
2018-02-28 19:32 | 438308.9 | 2520.0013 | 5 | 50 | 3.625355 | -2.281991 | 2.945969 | 1.597347 | 12.47399 | 6.138589
2018-02-28 19:34 | 438428.9 | 2640.0002 | 5 | 50 | 3.612762 | -2.281995 | 2.945969 | 1.673403 | 12.47399 | 6.413826
2018-02-28 19:36 | 438548.9 | 2760.0013 | 5 | 50 | 3.60078 | -2.282046 | 2.945969 | 1.749474 | 12.47399 | 6.688199
2018-02-28 19:38 | 438668.9 | 2880.0009 | 5 | 50 | 3.588352 | -2.28196 | 2.945969 | 1.825531 | 12.47399 | 6.961594
2018-02-28 19:40 | 438788.9 | 3000.0013 | 5 | 50 | 3.576999 | -2.28198 | 2.945969 | 1.901602 | 12.47399 | 7.234118
2018-02-28 19:42 | 438908.9 | 3120.0009 | 5 | 50 | 3.566903 | -2.281976 | 2.945969 | 1.977657 | 12.47399 | 7.505776
2018-02-28 19:44 | 439028.9 | 3240.0005 | 5 | 50 | 3.557479 | -2.281969 | 2.945969 | 2.053725 | 12.47399 | 7.776754
2018-02-28 19:46 | 439148.9 | 3360.0009 | 5 | 50 | 3.546978 | -2.281982 | 2.945969 | 2.12979 | 12.47399 | 8.046966
2018-02-28 19:48 | 439268.9 | 3480.0013 | 5 | 50 | 3.53461 | -2.282013 | 2.945969 | 2.205856 | 12.47399 | 8.316296
2018-02-28 19:50 | 439388.9 | 3600.0001 | 5 | 50 | 3.523371 | -2.282064 | 2.945969 | 2.281914 | 12.47399 | 8.584699
2018-02-28 19:52 | 439508.9 | 3720.0005 | 5 | 50 | 3.511935 | -2.282008 | 2.945969 | 2.357981 | 12.47399 | 8.852278
2018-02-28 19:54 | 439628.9 | 3840.0017 | 5 | 50 | 3.498615 | -2.282018 | 2.945969 | 2.434042 | 12.47399 | 9.118911
2018-02-28 19:56 | 439748.9 | 3960.0005 | 5 | 50 | 3.480697 | -2.281998 | 2.945969 | 2.510107 | 12.47399 | 9.384386
2018-02-28 19:58 | 439868.9 | 4080.0009 | 5 | 50 | 3.459254 | -2.281968 | 2.945969 | 2.586169 | 12.47399 | 9.648334
2018-02-28 20:00 | 439988.9 | 4200.0005 | 5 | 50 | 3.431964 | -2.281955 | 2.945969 | 2.662235 | 12.47399 | 9.910484
2018-02-28 20:02 | 440108.9 | 4320.0009 | 5 | 50 | 3.392593 | -2.281941 | 2.945969 | 2.738294 | 12.47399 | 10.17013
2018-02-28 20:04 | 440228.9 | 4440.0013 | 5 | 50 | 3.327277 | -2.282022 | 2.945969 | 2.814358 | 12.47399 | 10.42593
2018-02-28 20:06 | 440348.9 | 4560.0001 | 5 | 50 | 3.201544 | -2.281961 | 2.945969 | 2.890426 | 12.47399 | 10.67483
2018-02-28 20:08 | 440436 | 4647.0578 | 5 | 50 | 2.999984 | -2.282015 | 2.945969 | 2.945609 | 12.47399 | 10.84676
2018-02-28 20:10 | 440556 | 120.0014 | 6 | 50 | 3.357794 | 0 | 2.945969 | 2.945609 | 12.47399 | 10.84676
2018-02-28 20:12 | 440676 | 240.0002 | 6 | 50 | 3.372366 | 0 | 2.945969 | 2.945609 | 12.47399 | 10.84676
2018-02-28 20:13 | 440736 | 300.0022 | 6 | 50 | 3.375904 | 0 | 2.945969 | 2.945609 | 12.47399 | 10.84676
2018-02-28 20:13 | 440736 | 0.0025 | 7 | 51 | 3.376002 | 0 | 0 | 0 | 0 | 0
2018-02-28 20:15 | 440856.1 | 120.0006 | 8 | 51 | 3.911419 | 3.25985 | 0.1086484 | 0 | 0.4113695 | 0
2018-02-28 20:17 | 440976.1 | 240.0002 | 8 | 51 | 3.963721 | 3.259882 | 0.2172968 | 0 | 0.8403555 | 0
2018-02-28 20:19 | 441096.1 | 360.0006 | 8 | 51 | 3.987248 | 3.259859 | 0.3259559 | 0 | 1.272273 | 0
2018-02-28 20:21 | 441216.1 | 480.0002 | 8 | 51 | 4.011333 | 3.25989 | 0.4346029 | 0 | 1.706795 | 0
2018-02-28 20:23 | 441336.1 | 600.0006 | 8 | 51 | 4.033913 | 3.259817 | 0.5432718 | 0 | 2.143936 | 0
2018-02-28 20:25 | 441456.1 | 720.0002 | 8 | 51 | 4.053174 | 3.259876 | 0.6519219 | 0 | 2.583324 | 0
2018-02-28 20:27 | 441576.1 | 840.0006 | 8 | 51 | 4.067096 | 3.259857 | 0.760586 | 0 | 3.024542 | 0
2018-02-28 20:29 | 441696.1 | 960.0002 | 8 | 51 | 4.07932 | 3.259857 | 0.869242 | 0 | 3.467123 | 0
2018-02-28 20:31 | 441816.1 | 1080.0006 | 8 | 51 | 4.093235 | 3.259895 | 0.9778966 | 0 | 3.911093 | 0
2018-02-28 20:33 | 441936.1 | 1200.001 | 8 | 51 | 4.110196 | 3.259869 | 1.086552 | 0 | 4.35674 | 0
2018-02-28 20:35 | 442056.1 | 1320.0014 | 8 | 51 | 4.127168 | 3.259922 | 1.195211 | 0 | 4.80428 | 0
2018-02-28 20:37 | 442176.1 | 1440.0002 | 8 | 51 | 4.144157 | 3.259926 | 1.303871 | 0 | 5.253658 | 0
2018-02-28 20:39 | 442296.1 | 1560.0014 | 8 | 51 | 4.162016 | 3.259909 | 1.412523 | 0 | 5.704875 | 0
2018-02-28 20:41 | 442416.1 | 1680.001 | 8 | 51 | 4.182656 | 3.259907 | 1.521179 | 0 | 6.158192 | 0
2018-02-28 20:42 | 442506.2 | 1770.0765 | 8 | 51 | 4.2 | 3.259768 | 1.602738 | 0 | 6.500029 | 0

## Statistics_22
Date_Time | Test_Time(s) | Step_Time(s) | Step_Index | Cycle_Index | Voltage(V) | Current(A) | Charge_Capacity(Ah) | Discharge_Capacity(Ah) | Charge_Energy(Wh) | Discharge_Energy(Wh) | Internal Resistance(Ohm)
2018-02-23 20:15 | 8860.357004 | 300.0027 | 6 | 1 | 3.375817 | 0 | 2.966259 | 2.97536 | 12.5709 | 10.9679
2018-02-23 22:42 | 17705.06 | 300.0022 | 6 | 2 | 3.372761 | 0 | 2.976168 | 2.975011 | 12.58867 | 10.96795
2018-02-24 01:10 | 26561.05 | 300.002 | 6 | 3 | 3.37149 | 0 | 2.976325 | 2.97478 | 12.59115 | 10.96739
2018-02-24 03:37 | 35395.59 | 300.0022 | 6 | 4 | 3.373782 | 0 | 2.97354 | 2.971489 | 12.57691 | 10.95316
2018-02-24 06:04 | 44233.16 | 300.0022 | 6 | 5 | 3.373261 | 0 | 2.972535 | 2.971452 | 12.57405 | 10.95255
2018-02-24 08:32 | 53079.03 | 300.0011 | 6 | 6 | 3.37058 | 0 | 2.972713 | 2.97212 | 12.57636 | 10.95594
2018-02-24 10:59 | 61913.79 | 300.0028 | 6 | 7 | 3.374507 | 0 | 2.970944 | 2.968982 | 12.56806 | 10.94335
2018-02-24 13:26 | 70746.53246 | 300.0022 | 6 | 8 | 3.374354 | 0 | 2.969943 | 2.968951 | 12.56449 | 10.94156
2018-02-24 15:54 | 79582.83406 | 300.0027 | 6 | 9 | 3.372459 | 0 | 2.969623 | 2.969152 | 12.56311 | 10.94318
2018-02-24 18:21 | 88419.41 | 300.0028 | 6 | 10 | 3.374863 | 0 | 2.968343 | 2.966779 | 12.55967 | 10.93364
2018-02-24 20:48 | 97243.18792 | 300.0022 | 6 | 11 | 3.374528 | 0 | 2.966999 | 2.96612 | 12.55212 | 10.92983
2018-02-24 23:15 | 106074.2 | 300.0023 | 6 | 12 | 3.374094 | 0 | 2.967825 | 2.967059 | 12.55612 | 10.93378
2018-02-25 01:42 | 114913.4 | 300.003 | 6 | 13 | 3.373256 | 0 | 2.96802 | 2.967233 | 12.55897 | 10.93638
2018-02-25 04:09 | 123736.1 | 300.002 | 6 | 14 | 3.374984 | 0 | 2.965472 | 2.964225 | 12.54574 | 10.92232
2018-02-25 06:36 | 132559.2 | 300.0022 | 6 | 15 | 3.375354 | 0 | 2.966153 | 2.96521 | 12.54869 | 10.92543
2018-02-25 09:04 | 141393.4 | 300.0036 | 6 | 16 | 3.371669 | 0 | 2.966147 | 2.966118 | 12.55109 | 10.9319
2018-02-25 11:31 | 150219.7 | 300.003 | 6 | 17 | 3.374017 | 0 | 2.965119 | 2.963655 | 12.54546 | 10.92163
2018-02-25 13:58 | 159037.3 | 300.0005 | 6 | 18 | 3.37658 | 0 | 2.964248 | 2.96296 | 12.541 | 10.91658
2018-02-25 16:25 | 167863.8 | 300.0027 | 6 | 19 | 3.373507 | 0 | 2.964246 | 2.96412 | 12.54274 | 10.92333
2018-02-25 18:52 | 176697.1 | 300.0045 | 6 | 20 | 3.373863 | 0 | 2.964283 | 2.963304 | 12.54412 | 10.92036
2018-02-25 21:19 | 185509 | 300.0006 | 6 | 21 | 3.375823 | 0 | 2.962233 | 2.960947 | 12.53252 | 10.90855
2018-02-25 23:46 | 194326 | 300.0028 | 6 | 22 | 3.375932 | 0 | 2.962847 | 2.96208 | 12.53616 | 10.91381
2018-02-26 02:13 | 203153.5 | 300.0029 | 6 | 23 | 3.370873 | 0 | 2.962917 | 2.963193 | 12.53816 | 10.91967
2018-02-26 04:40 | 211972.6 | 300.0029 | 6 | 24 | 3.375307 | 0 | 2.962091 | 2.960217 | 12.53324 | 10.90593
2018-02-26 07:07 | 220785.5 | 300.0029 | 6 | 25 | 3.377927 | 0 | 2.961561 | 2.960163 | 12.53082 | 10.90512
2018-02-26 09:34 | 229603.9 | 300.0022 | 6 | 26 | 3.373796 | 0 | 2.960212 | 2.960386 | 12.52724 | 10.90742
2018-02-26 12:01 | 238429.1 | 300.0045 | 6 | 27 | 3.374304 | 0 | 2.960531 | 2.95956 | 12.52897 | 10.90253
2018-02-26 14:28 | 247237 | 300.0023 | 6 | 28 | 3.378088 | 0 | 2.959628 | 2.957953 | 12.52288 | 10.89451
2018-02-26 16:55 | 256048.1 | 300.002 | 6 | 29 | 3.378886 | 0 | 2.958467 | 2.957651 | 12.52017 | 10.89558
2018-02-26 19:22 | 264870.1 | 300.0029 | 6 | 30 | 3.372208 | 0 | 2.957914 | 2.958764 | 12.52 | 10.89986
2018-02-26 21:49 | 273687.8 | 300.002 | 6 | 31 | 3.376361 | 0 | 2.959906 | 2.958005 | 12.52465 | 10.89621
2018-02-27 00:15 | 282495.9 | 300.0022 | 6 | 32 | 3.378882 | 0 | 2.958352 | 2.956998 | 12.519 | 10.89256
2018-02-27 02:42 | 291309.5 | 300.002 | 6 | 33 | 3.374893 | 0 | 2.956534 | 2.956748 | 12.5137 | 10.89268
2018-02-27 05:09 | 300126.3851 | 300.0046 | 6 | 34 | 3.373563 | 0 | 2.9575 | 2.956943 | 12.5163 | 10.89096
2018-02-27 07:36 | 308938.5 | 300.0021 | 6 | 35 | 3.377866 | 0 | 2.958581 | 2.956803 | 12.51984 | 10.89051
2018-02-27 10:03 | 317745 | 300.002 | 6 | 36 | 3.377715 | 0 | 2.955748 | 2.954999 | 12.5098 | 10.88572
2018-02-27 12:30 | 326556.1 | 300.0023 | 6 | 37 | 3.374541 | 0 | 2.954802 | 2.954791 | 12.50652 | 10.88296
2018-02-27 14:57 | 335365.5 | 300.0029 | 6 | 38 | 3.375675 | 0 | 2.956395 | 2.955413 | 12.51057 | 10.88223
2018-02-27 17:23 | 344178.3 | 300.0028 | 6 | 39 | 3.379262 | 0 | 2.956408 | 2.954797 | 12.51261 | 10.88408
2018-02-27 19:50 | 352984.8 | 300.0027 | 6 | 40 | 3.37602 | 0 | 2.952864 | 2.952941 | 12.49992 | 10.87641
2018-02-27 22:17 | 361788.5 | 300.0052 | 6 | 41 | 3.37644 | 0 | 2.953851 | 2.953067 | 12.50121 | 10.87393
2018-02-28 00:44 | 370600 | 300.002 | 6 | 42 | 3.376709 | 0 | 2.955347 | 2.954473 | 12.50857 | 10.88089
2018-02-28 03:11 | 379410.4 | 300.0023 | 6 | 43 | 3.376932 | 0 | 2.953842 | 2.95294 | 12.5038 | 10.87691
2018-02-28 05:37 | 388212.6 | 300.0022 | 6 | 44 | 3.377178 | 0 | 2.952205 | 2.951321 | 12.49564 | 10.86836
2018-02-28 08:04 | 397013.3 | 300.0028 | 6 | 45 | 3.377303 | 0 | 2.952996 | 2.952296 | 12.49807 | 10.87085
2018-02-28 10:31 | 405824.9 | 300.0019 | 6 | 46 | 3.376741 | 0 | 2.953106 | 2.952379 | 12.50066 | 10.87181
2018-02-28 12:58 | 414631.9 | 300.0038 | 6 | 47 | 3.379866 | 0 | 2.951091 | 2.949521 | 12.49333 | 10.85985
2018-02-28 15:24 | 423428.2 | 300.0012 | 6 | 48 | 3.380315 | 0 | 2.949107 | 2.948354 | 12.48442 | 10.85271
2018-02-28 17:51 | 432230.7 | 300.0027 | 6 | 49 | 3.379498 | 0 | 2.950472 | 2.950005 | 12.49058 | 10.861
2018-02-28 20:18 | 441040.2 | 300.002 | 6 | 50 | 3.37685 | 0 | 2.950291 | 2.950176 | 12.49083 | 10.86176
2018-02-28 20:48 | 442830.6 | 1790.3167 | 8 | 51 | 4.200001 | 3.259961 | 1.621105 | 0 | 6.574891 | 0

## Channel_22_1
Date_Time | Test_Time(s) | Step_Time(s) | Step_Index | Cycle_Index | Voltage(V) | Current(A) | Charge_Capacity(Ah) | Discharge_Capacity(Ah) | Charge_Energy(Wh) | Discharge_Energy(Wh) | Internal Resistance(Ohm)
2018-02-23 17:47 | 10.0003 | 10.0001 | 1 | 1 | 3.442312 | 0 | 0 | 0 | 0 | 0
2018-02-23 17:47 | 10.0024 | 10.0022 | 1 | 1 | 3.442312 | 0 | 0 | 0 | 0 | 0
2018-02-23 17:49 | 130.0837 | 120.0005 | 2 | 1 | 4.081332 | 4.890058 | 0.1624014 | 6.282e-09 | 0.6469976 | 2.1626e-08
2018-02-23 17:51 | 250.084 | 240.0008 | 2 | 1 | 4.109114 | 4.890014 | 0.3253933 | 6.282e-09 | 1.314193 | 2.1626e-08
2018-02-23 17:53 | 370.0836 | 360.0004 | 2 | 1 | 4.140394 | 4.890025 | 0.4883894 | 6.282e-09 | 1.986646 | 2.1626e-08
2018-02-23 17:55 | 490.0832 | 480 | 2 | 1 | 4.163932 | 4.890084 | 0.6513895 | 6.282e-09 | 2.663525 | 2.1626e-08
2018-02-23 17:57 | 610.0845 | 600.0013 | 2 | 1 | 4.183977 | 4.890052 | 0.8143697 | 6.282e-09 | 3.343807 | 2.1626e-08
2018-02-23 17:59 | 730.0842 | 720.001 | 2 | 1 | 4.200294 | 4.770299 | 0.9767791 | 6.282e-09 | 4.025009 | 2.1626e-08
2018-02-23 18:01 | 850.0854 | 840.0022 | 2 | 1 | 4.200254 | 4.394483 | 1.129406 | 6.282e-09 | 4.666087 | 2.1626e-08
2018-02-23 18:03 | 970.0842 | 960.001 | 2 | 1 | 4.200269 | 4.069573 | 1.270409 | 6.282e-09 | 5.258339 | 2.1626e-08
2018-02-23 18:05 | 1090.0854 | 1080.0022 | 2 | 1 | 4.200266 | 3.77423 | 1.401036 | 6.282e-09 | 5.807008 | 2.1626e-08
2018-02-23 18:07 | 1210.085 | 1200.0018 | 2 | 1 | 4.200254 | 3.496369 | 1.522252 | 6.282e-09 | 6.316147 | 2.1626e-08
2018-02-23 18:09 | 1308.1271 | 1298.0439 | 2 | 1 | 4.200265 | 3.259992 | 1.614287 | 6.282e-09 | 6.702719 | 2.1626e-08
2018-02-23 18:11 | 1428.14062 | 120.0014 | 3 | 1 | 4.221443 | 3.260125 | 1.72259 | 8.536e-09 | 7.158665 | 3.0782e-08
2018-02-23 18:13 | 1548.13932 | 240.0001 | 3 | 1 | 4.246161 | 3.260131 | 1.831254 | 8.536e-09 | 7.618705 | 3.0782e-08
2018-02-23 18:15 | 1668.13982 | 360.0006 | 3 | 1 | 4.272986 | 3.260093 | 1.939918 | 8.536e-09 | 8.081549 | 3.0782e-08
2018-02-23 18:17 | 1788.14012 | 480.0009 | 3 | 1 | 4.302999 | 3.260169 | 2.048588 | 8.536e-09 | 8.547492 | 3.0782e-08
2018-02-23 18:19 | 1908.14062 | 600.0014 | 3 | 1 | 4.337472 | 3.26014 | 2.157253 | 8.536e-09 | 9.016912 | 3.0782e-08
2018-02-23 18:21 | 2028.13932 | 720.0001 | 3 | 1 | 4.373918 | 3.260144 | 2.265905 | 8.536e-09 | 9.490153 | 3.0782e-08
2018-02-23 18:23 | 2148.13932 | 840.0001 | 3 | 1 | 4.400315 | 3.076209 | 2.373553 | 8.536e-09 | 9.962842 | 3.0782e-08
2018-02-23 18:25 | 2268.14012 | 960.0009 | 3 | 1 | 4.400272 | 2.659862 | 2.468905 | 8.536e-09 | 10.38242 | 3.0782e-08
2018-02-23 18:27 | 2388.13982 | 1080.0006 | 3 | 1 | 4.400288 | 2.296685 | 2.551411 | 8.536e-09 | 10.74547 | 3.0782e-08
2018-02-23 18:29 | 2508.13952 | 1200.0003 | 3 | 1 | 4.400257 | 1.98186 | 2.622528 | 8.536e-09 | 11.0584 | 3.0782e-08
2018-02-23 18:31 | 2628.14072 | 1320.0015 | 3 | 1 | 4.400252 | 1.722804 | 2.684138 | 8.536e-09 | 11.3295 | 3.0782e-08
2018-02-23 18:33 | 2748.14032 | 1440.0011 | 3 | 1 | 4.400254 | 1.5066 | 2.737826 | 8.536e-09 | 11.56574 | 3.0782e-08
2018-02-23 18:35 | 2868.13992 | 1560.0007 | 3 | 1 | 4.400233 | 1.320066 | 2.784865 | 8.536e-09 | 11.77273 | 3.0782e-08
2018-02-23 18:37 | 2988.14112 | 1680.0019 | 3 | 1 | 4.400269 | 1.153666 | 2.82602 | 8.536e-09 | 11.95382 | 3.0782e-08
2018-02-23 18:39 | 3108.13992 | 1800.0007 | 3 | 1 | 4.400181 | 1.015252 | 2.862093 | 8.536e-09 | 12.11255 | 3.0782e-08
2018-02-23 18:41 | 3228.13942 | 1920.0002 | 3 | 1 | 4.400216 | 0.9008961 | 2.893975 | 8.536e-09 | 12.25284 | 3.0782e-08
2018-02-23 18:43 | 3348.14152 | 2040.0023 | 3 | 1 | 4.400204 | 0.803421 | 2.922361 | 8.536e-09 | 12.37774 | 3.0782e-08
2018-02-23 18:45 | 3468.14112 | 2160.0019 | 3 | 1 | 4.400236 | 0.7171555 | 2.947684 | 8.536e-09 | 12.48917 | 3.0782e-08
2018-02-23 18:47 | 3565.99352 | 2257.8543 | 3 | 1 | 4.40022 | 0.6519938 | 2.966257 | 8.536e-09 | 12.57089 | 3.0782e-08
2018-02-23 18:49 | 3686.039884 | 120.0013 | 4 | 1 | 4.335773 | 0 | 2.966259 | 8.536e-09 | 12.5709 | 3.0782e-08
2018-02-23 18:51 | 3806.038684 | 240.0001 | 4 | 1 | 4.330078125 | 0 | 2.966259 | 8.536e-09 | 12.5709 | 3.0782e-08
2018-02-23 18:52 | 3866.040684 | 300.0021 | 4 | 1 | 4.328436 | 0 | 2.966259 | 8.536e-09 | 12.5709 | 3.0782e-08
2018-02-23 18:54 | 3986.1187 | 120.0006 | 5 | 1 | 4.098861 | -2.281867 | 2.966259 | 0.07605708 | 12.5709 | 0.3141446
2018-02-23 18:56 | 4106.1191 | 240.001 | 5 | 1 | 4.063856 | -2.281899 | 2.966259 | 0.1521187 | 12.5709 | 0.6245307
2018-02-23 18:58 | 4226.1187 | 360.0006 | 5 | 1 | 4.033801 | -2.281839 | 2.966259 | 0.2281749 | 12.5709 | 0.9324555
2018-02-23 19:00 | 4346.1191 | 480.001 | 5 | 1 | 4.005169 | -2.281892 | 2.966259 | 0.3042336 | 12.5709 | 1.238162
2018-02-23 19:02 | 4466.1187 | 600.0006 | 5 | 1 | 3.97732 | -2.281836 | 2.966259 | 0.3802955 | 12.5709 | 1.541749
2018-02-23 19:04 | 4586.1191 | 720.001 | 5 | 1 | 3.948545 | -2.28181 | 2.966259 | 0.4563576 | 12.5709 | 1.843189
2018-02-23 19:06 | 4706.1187 | 840.0006 | 5 | 1 | 3.920405 | -2.28188 | 2.966259 | 0.5324184 | 12.5709 | 2.142431
2018-02-23 19:08 | 4826.1191 | 960.001 | 5 | 1 | 3.894153 | -2.281826 | 2.966259 | 0.6084849 | 12.5709 | 2.439636
2018-02-23 19:10 | 4946.1187 | 1080.0006 | 5 | 1 | 3.869002 | -2.281837 | 2.966259 | 0.6845436 | 12.5709 | 2.734859
2018-02-23 19:12 | 5066.1191 | 1200.001 | 5 | 1 | 3.842952 | -2.281985 | 2.966259 | 0.7606047 | 12.5709 | 3.028156
2018-02-23 19:14 | 5186.1187 | 1320.0006 | 5 | 1 | 3.816554 | -2.281792 | 2.966259 | 0.8366627 | 12.5709 | 3.319427
2018-02-23 19:16 | 5306.1191 | 1440.001 | 5 | 1 | 3.793457 | -2.282267 | 2.966259 | 0.9127281 | 12.5709 | 3.608837
2018-02-23 19:18 | 5426.1187 | 1560.0006 | 5 | 1 | 3.772747 | -2.282082 | 2.966259 | 0.9887876 | 12.5709 | 3.896567
2018-02-23 19:20 | 5546.1191 | 1680.001 | 5 | 1 | 3.753232 | -2.281816 | 2.966259 | 1.064852 | 12.5709 | 4.1828
2018-02-23 19:22 | 5666.1195 | 1800.0014 | 5 | 1 | 3.732998 | -2.282134 | 2.966259 | 1.140913 | 12.5709 | 4.467517
2018-02-23 19:24 | 5786.1183 | 1920.0002 | 5 | 1 | 3.713427 | -2.282188 | 2.966259 | 1.216965 | 12.5709 | 4.750659
2018-02-23 19:26 | 5906.1187 | 2040.0006 | 5 | 1 | 3.6955 | -2.281888 | 2.966259 | 1.293028 | 12.5709 | 5.032423
2018-02-23 19:28 | 6026.1191 | 2160.001 | 5 | 1 | 3.679005 | -2.281874 | 2.966259 | 1.369085 | 12.5709 | 5.312855
2018-02-23 19:30 | 6146.1187 | 2280.0006 | 5 | 1 | 3.662818 | -2.281869 | 2.966259 | 1.445146 | 12.5709 | 5.592068
2018-02-23 19:32 | 6266.1183 | 2400.0002 | 5 | 1 | 3.646401 | -2.281871 | 2.966259 | 1.52121 | 12.5709 | 5.870045
2018-02-23 19:34 | 6386.1181 | 2520 | 5 | 1 | 3.631977 | -2.281826 | 2.966259 | 1.597267 | 12.5709 | 6.146817
2018-02-23 19:36 | 6506.1183 | 2640.0002 | 5 | 1 | 3.618986 | -2.281926 | 2.966259 | 1.673332 | 12.5709 | 6.422579
2018-02-23 19:38 | 6626.1195 | 2760.0014 | 5 | 1 | 3.607256 | -2.28186 | 2.966259 | 1.749388 | 12.5709 | 6.697382
2018-02-23 19:40 | 6746.1191 | 2880.001 | 5 | 1 | 3.595098 | -2.281871 | 2.966259 | 1.825444 | 12.5709 | 6.971281
2018-02-23 19:42 | 6866.1195 | 3000.0014 | 5 | 1 | 3.583509 | -2.281862 | 2.966259 | 1.90151 | 12.5709 | 7.244288
2018-02-23 19:44 | 6986.1191 | 3120.001 | 5 | 1 | 3.573446 | -2.281899 | 2.966259 | 1.977568 | 12.5709 | 7.516458
2018-02-23 19:46 | 7106.1187 | 3240.0006 | 5 | 1 | 3.564135 | -2.281871 | 2.966259 | 2.053635 | 12.5709 | 7.787914
2018-02-23 19:48 | 7226.1191 | 3360.001 | 5 | 1 | 3.55421 | -2.281888 | 2.966259 | 2.129694 | 12.5709 | 8.058631
2018-02-23 19:50 | 7346.1195 | 3480.0014 | 5 | 1 | 3.542521 | -2.281931 | 2.966259 | 2.205749 | 12.5709 | 8.328502
2018-02-23 19:52 | 7466.1183 | 3600.0002 | 5 | 1 | 3.531462 | -2.281754 | 2.966259 | 2.28182 | 12.5709 | 8.597564
2018-02-23 19:54 | 7586.1195 | 3720.0014 | 5 | 1 | 3.520147 | -2.281833 | 2.966259 | 2.357877 | 12.5709 | 8.865726
2018-02-23 19:56 | 7706.1183 | 3840.0002 | 5 | 1 | 3.5079 | -2.282213 | 2.966259 | 2.433936 | 12.5709 | 9.133021
2018-02-23 19:58 | 7826.1187 | 3960.0006 | 5 | 1 | 3.492135 | -2.28183 | 2.966259 | 2.509998 | 12.5709 | 9.399278
2018-02-23 20:00 | 7946.1191 | 4080.001 | 5 | 1 | 3.472871 | -2.281878 | 2.966259 | 2.586061 | 12.5709 | 9.664179
2018-02-23 20:02 | 8066.1187 | 4200.0006 | 5 | 1 | 3.449136 | -2.281808 | 2.966259 | 2.662123 | 12.5709 | 9.927469
2018-02-23 20:04 | 8186.1191 | 4320.001 | 5 | 1 | 3.416125 | -2.281836 | 2.966259 | 2.738179 | 12.5709 | 10.18861
2018-02-23 20:06 | 8306.1188 | 4440.0007 | 5 | 1 | 3.363004 | -2.28194 | 2.966259 | 2.814242 | 12.5709 | 10.4466
2018-02-23 20:08 | 8426.1191 | 4560.001 | 5 | 1 | 3.266479 | -2.281931 | 2.966259 | 2.890304 | 12.5709 | 10.69912
2018-02-23 20:10 | 8546.1195 | 4680.0014 | 5 | 1 | 3.048683 | -2.281803 | 2.966259 | 2.966365 | 12.5709 | 10.94068
2018-02-23 20:10 | 8560.3105 | 4694.1924 | 5 | 1 | 2.999982 | -2.281922 | 2.966259 | 2.97536 | 12.5709 | 10.9679
2018-02-23 20:12 | 8680.354604 | 120.0003 | 6 | 1 | 3.357491 | 0 | 2.966259 | 2.97536 | 12.5709 | 10.9679
2018-02-23 20:14 | 8800.354204 | 239.9999 | 6 | 1 | 3.372248 | 0 | 2.966259 | 2.97536 | 12.5709 | 10.9679
2018-02-23 20:15 | 8860.357004 | 300.0027 | 6 | 1 | 3.375817 | 0 | 2.966259 | 2.97536 | 12.5709 | 10.9679
2018-02-23 20:15 | 8860.365876 | 0.0024 | 7 | 2 | 3.375735 | 0 | 0 | 0 | 0 | 0
2018-02-23 20:17 | 8980.445996 | 120.0006 | 2 | 2 | 4.053443 | 4.890094 | 0.1623885 | 3.166e-09 | 0.6387399 | 1.0689e-08
2018-02-23 20:19 | 9100.446396 | 240.001 | 2 | 2 | 4.08709 | 4.890067 | 0.325382 | 3.166e-09 | 1.302075 | 1.0689e-08
2018-02-23 20:21 | 9220.446796 | 360.0014 | 2 | 2 | 4.121282 | 4.890002 | 0.488394 | 3.166e-09 | 1.971247 | 1.0689e-08
2018-02-23 20:23 | 9340.446396 | 480.001 | 2 | 2 | 4.147591 | 4.890056 | 0.6513873 | 3.166e-09 | 2.64518 | 1.0689e-08
2018-02-23 20:25 | 9460.446796 | 600.0014 | 2 | 2 | 4.17269 | 4.890077 | 0.814389 | 3.166e-09 | 3.323256 | 1.0689e-08
2018-02-23 20:27 | 9580.445696 | 720.0003 | 2 | 2 | 4.198324 | 4.889985 | 0.9773791 | 3.166e-09 | 4.005464 | 1.0689e-08
2018-02-23 20:29 | 9700.447796 | 840.0024 | 2 | 2 | 4.200289 | 4.521314 | 1.134401 | 3.166e-09 | 4.664989 | 1.0689e-08
2018-02-23 20:31 | 9820.446396 | 960.001 | 2 | 2 | 4.200281 | 4.18324 | 1.27929 | 3.166e-09 | 5.273563 | 1.0689e-08
2018-02-23 20:33 | 9940.447796 | 1080.0024 | 2 | 2 | 4.20027 | 3.854627 | 1.413233 | 3.166e-09 | 5.836162 | 1.0689e-08
2018-02-23 20:35 | 10060.45 | 1200.0012 | 2 | 2 | 4.200299 | 3.52871 | 1.536139 | 3.166e-09 | 6.352401 | 1.0689e-08
2018-02-23 20:37 | 10170.55 | 1310.1088 | 2 | 2 | 4.200243 | 3.259997 | 1.639879 | 3.166e-09 | 6.788134 | 1.0689e-08
2018-02-23 20:39 | 10290.57 | 120.0006 | 3 | 2 | 4.220767 | 3.260091 | 1.748167 | 3.166e-09 | 7.24398 | 1.0689e-08
2018-02-23 20:41 | 10410.57 | 240.0001 | 3 | 2 | 4.245595 | 3.260085 | 1.856831 | 3.166e-09 | 7.703938 | 1.0689e-08
2018-02-23 20:43 | 10530.57 | 360.0013 | 3 | 2 | 4.274789 | 3.259877 | 1.965508 | 3.166e-09 | 8.166868 | 1.0689e-08
2018-02-23 20:45 | 10650.57 | 480.0001 | 3 | 2 | 4.30731 | 3.2601 | 2.074162 | 3.166e-09 | 8.633101 | 1.0689e-08
2018-02-23 20:47 | 10770.57 | 600.0014 | 3 | 2 | 4.341279 | 3.260125 | 2.182843 | 3.166e-09 | 9.103043 | 1.0689e-08
2018-02-23 20:49 | 10890.57 | 720.0001 | 3 | 2 | 4.377396 | 3.260154 | 2.291503 | 3.166e-09 | 9.576714 | 1.0689e-08
2018-02-23 20:51 | 11010.57 | 840.0023 | 3 | 2 | 4.400302 | 3.027631 | 2.398496 | 3.166e-09 | 10.04676 | 1.0689e-08
2018-02-23 20:53 | 11130.57 | 960.0003 | 3 | 2 | 4.400292 | 2.594037 | 2.491939 | 3.166e-09 | 10.45794 | 1.0689e-08
2018-02-23 20:55 | 11250.57 | 1080.0024 | 3 | 2 | 4.400292 | 2.242098 | 2.572356 | 3.166e-09 | 10.8118 | 1.0689e-08
2018-02-23 20:57 | 11370.57 | 1200.0019 | 3 | 2 | 4.400255 | 1.94626 | 2.642018 | 3.166e-09 | 11.11833 | 1.0689e-08
2018-02-23 20:59 | 11490.57 | 1320.0018 | 3 | 2 | 4.400286 | 1.696798 | 2.702638 | 3.166e-09 | 11.38507 | 1.0689e-08
2018-02-23 21:01 | 11610.57 | 1440.001 | 3 | 2 | 4.40026 | 1.474868 | 2.755419 | 3.166e-09 | 11.61733 | 1.0689e-08
2018-02-23 21:03 | 11730.57 | 1560.0007 | 3 | 2 | 4.400254 | 1.28426 | 2.801269 | 3.166e-09 | 11.81908 | 1.0689e-08
2018-02-23 21:05 | 11850.57 | 1680.0011 | 3 | 2 | 4.400232 | 1.130436 | 2.841444 | 3.166e-09 | 11.99586 | 1.0689e-08
2018-02-23 21:07 | 11970.57 | 1800.0023 | 3 | 2 | 4.400233 | 1.001557 | 2.876907 | 3.166e-09 | 12.1519 | 1.0689e-08
2018-02-23 21:09 | 12090.57 | 1920.0011 | 3 | 2 | 4.400251 | 0.8891411 | 2.908372 | 3.166e-09 | 12.29035 | 1.0689e-08
2018-02-23 21:11 | 12210.57 | 2040.0023 | 3 | 2 | 4.40019 | 0.7860327 | 2.936246 | 3.166e-09 | 12.41301 | 1.0689e-08
2018-02-23 21:13 | 12330.57 | 2160.0003 | 3 | 2 | 4.400249 | 0.7023344 | 2.961001 | 3.166e-09 | 12.52193 | 1.0689e-08
2018-02-23 21:14 | 12411.28 | 2240.7168 | 3 | 2 | 4.400219 | 0.6519985 | 2.976168 | 3.166e-09 | 12.58867 | 1.0689e-08
2018-02-23 21:16 | 12531.32654 | 120.0012 | 4 | 2 | 4.335956 | 0 | 2.976168 | 3.166e-09 | 12.58867 | 1.0689e-08
2018-02-23 21:18 | 12651.32614 | 240.0008 | 4 | 2 | 4.330267 | 0 | 2.976168 | 3.166e-09 | 12.58867 | 1.0689e-08
2018-02-23 21:19 | 12711.32734 | 300.002 | 4 | 2 | 4.328606 | 0 | 2.976168 | 3.166e-09 | 12.58867 | 1.0689e-08
2018-02-23 21:21 | 12831.4 | 120.0006 | 5 | 2 | 4.098877 | -2.281856 | 2.976168 | 0.07605092 | 12.58867 | 0.3141285
2018-02-23 21:23 | 12951.4 | 240.0002 | 5 | 2 | 4.065365 | -2.281917 | 2.976168 | 0.1521178 | 12.58867 | 0.6245961
2018-02-23 21:25 | 13071.41 | 360.0015 | 5 | 2 | 4.036041 | -2.281871 | 2.976168 | 0.2281784 | 12.58867 | 0.9326802
2018-02-23 21:27 | 13191.41 | 480.001 | 5 | 2 | 4.007073 | -2.281846 | 2.976168 | 0.3042386 | 12.58867 | 1.238562
2018-02-23 21:29 | 13311.4 | 600.0006 | 5 | 2 | 3.977148 | -2.282172 | 2.976168 | 0.3803014 | 12.58867 | 1.54221
2018-02-23 21:31 | 13431.4 | 720.0002 | 5 | 2 | 3.948903 | -2.281836 | 2.976168 | 0.4563584 | 12.58867 | 1.843619
2018-02-23 21:33 | 13551.4 | 840.0006 | 5 | 2 | 3.921865 | -2.281874 | 2.976168 | 0.5324214 | 12.58867 | 2.142946
2018-02-23 21:35 | 13671.41 | 960.001 | 5 | 2 | 3.896194 | -2.281929 | 2.976168 | 0.6084871 | 12.58867 | 2.440291
2018-02-23 21:37 | 13791.41 | 1080.0014 | 5 | 2 | 3.869736 | -2.28191 | 2.976168 | 0.6845503 | 12.58867 | 2.735655
2018-02-23 21:39 | 13911.41 | 1200.001 | 5 | 2 | 3.842792 | -2.28189 | 2.976168 | 0.7606064 | 12.58867 | 3.028937
2018-02-23 21:41 | 14031.4 | 1320.0006 | 5 | 2 | 3.817678 | -2.282166 | 2.976168 | 0.8366706 | 12.58867 | 3.320267
2018-02-23 21:43 | 14151.41 | 1440.001 | 5 | 2 | 3.795443 | -2.282175 | 2.976168 | 0.9127321 | 12.58867 | 3.609782
2018-02-23 21:45 | 14271.4 | 1560.0006 | 5 | 2 | 3.774509 | -2.28186 | 2.976168 | 0.9887978 | 12.58867 | 3.897687
2018-02-23 21:47 | 14391.41 | 1680.001 | 5 | 2 | 3.753073 | -2.281872 | 2.976168 | 1.064854 | 12.58867 | 4.183942
2018-02-23 21:49 | 14511.4 | 1800.0006 | 5 | 2 | 3.733366 | -2.281874 | 2.976168 | 1.140915 | 12.58867 | 4.468647
2018-02-23 21:51 | 14631.41 | 1920.001 | 5 | 2 | 3.714827 | -2.281892 | 2.976168 | 1.216978 | 12.58867 | 4.751904
2018-02-23 21:53 | 14751.41 | 2040.0015 | 5 | 2 | 3.697364 | -2.281794 | 2.976168 | 1.293044 | 12.58867 | 5.033813
2018-02-23 21:55 | 14871.41 | 2160.001 | 5 | 2 | 3.679551 | -2.281946 | 2.976168 | 1.369106 | 12.58867 | 5.31437
2018-02-23 21:57 | 14991.41 | 2280.0014 | 5 | 2 | 3.662449 | -2.281897 | 2.976168 | 1.445165 | 12.58867 | 5.593566
2018-02-23 21:59 | 15111.4 | 2400.0002 | 5 | 2 | 3.647244 | -2.28186 | 2.976168 | 1.521221 | 12.58867 | 5.871531
2018-02-23 22:01 | 15231.41 | 2520.0014 | 5 | 2 | 3.633495 | -2.281849 | 2.976168 | 1.597284 | 12.58867 | 6.148415
2018-02-23 22:03 | 15351.4 | 2640.0002 | 5 | 2 | 3.620255 | -2.28199 | 2.976168 | 1.673343 | 12.58867 | 6.42427
2018-02-23 22:05 | 15471.41 | 2760.0014 | 5 | 2 | 3.60669 | -2.281833 | 2.976168 | 1.749406 | 12.58867 | 6.699123
2018-02-23 22:07 | 15591.41 | 2880.001 | 5 | 2 | 3.594924 | -2.282113 | 2.976168 | 1.825467 | 12.58867 | 6.972994
2018-02-23 22:09 | 15711.4 | 3000.0006 | 5 | 2 | 3.584291 | -2.28189 | 2.976168 | 1.901534 | 12.58867 | 7.246039
2018-02-23 22:11 | 15831.41 | 3120.001 | 5 | 2 | 3.574622 | -2.281913 | 2.976168 | 1.977589 | 12.58867 | 7.518277
2018-02-23 22:13 | 15951.4 | 3240.0006 | 5 | 2 | 3.564043 | -2.281931 | 2.976168 | 2.053648 | 12.58867 | 7.789773
2018-02-23 22:15 | 16071.41 | 3360.001 | 5 | 2 | 3.55302 | -2.281818 | 2.976168 | 2.129711 | 12.58867 | 8.060431
2018-02-23 22:17 | 16191.41 | 3480.0014 | 5 | 2 | 3.542719 | -2.281808 | 2.976168 | 2.205775 | 12.58867 | 8.330297
2018-02-23 22:19 | 16311.4 | 3600.0002 | 5 | 2 | 3.532577 | -2.282106 | 2.976168 | 2.281833 | 12.58867 | 8.59936
2018-02-23 22:21 | 16431.41 | 3720.0014 | 5 | 2 | 3.521131 | -2.281929 | 2.976168 | 2.357897 | 12.58867 | 8.867636
2018-02-23 22:23 | 16551.4 | 3840.0003 | 5 | 2 | 3.506545 | -2.281877 | 2.976168 | 2.433953 | 12.58867 | 9.134901
2018-02-23 22:25 | 16671.41 | 3960.0014 | 5 | 2 | 3.491112 | -2.281921 | 2.976168 | 2.510021 | 12.58867 | 9.401059
2018-02-23 22:27 | 16791.41 | 4080.001 | 5 | 2 | 3.473099 | -2.281837 | 2.976168 | 2.586076 | 12.58867 | 9.665915
2018-02-23 22:29 | 16911.41 | 4200.0014 | 5 | 2 | 3.450101 | -2.281844 | 2.976168 | 2.66214 | 12.58867 | 9.929276
2018-02-23 22:31 | 17031.4 | 4320.0002 | 5 | 2 | 3.414451 | -2.281871 | 2.976168 | 2.7382 | 12.58867 | 10.19045
2018-02-23 22:33 | 17151.4 | 4440.0006 | 5 | 2 | 3.358862 | -2.281887 | 2.976168 | 2.81426 | 12.58867 | 10.44817
2018-02-23 22:35 | 17271.41 | 4560.001 | 5 | 2 | 3.264288 | -2.281841 | 2.976168 | 2.890315 | 12.58867 | 10.70042
2018-02-23 22:37 | 17391.4 | 4680.0006 | 5 | 2 | 3.046873 | -2.281928 | 2.976168 | 2.966377 | 12.58867 | 10.94184
2018-02-23 22:37 | 17405.01 | 4693.6099 | 5 | 2 | 2.999986 | -2.281947 | 2.976168 | 2.975008 | 12.58867 | 10.96794
2018-02-23 22:39 | 17525.06 | 120.0006 | 6 | 2 | 3.354591 | 0 | 2.976168 | 2.975011 | 12.58867 | 10.96795
2018-02-23 22:41 | 17645.06 | 240.001 | 6 | 2 | 3.369288 | 0 | 2.976168 | 2.975011 | 12.58867 | 10.96795
2018-02-23 22:42 | 17705.06 | 300.0022 | 6 | 2 | 3.372761 | 0 | 2.976168 | 2.975011 | 12.58867 | 10.96795
2018-02-23 22:42 | 17705.07 | 0.0024 | 7 | 3 | 3.372764 | 0 | 0 | 0 | 0 | 0
2018-02-23 22:44 | 17825.15 | 120.0013 | 2 | 3 | 4.053849 | 4.89014 | 0.162394 | 0 | 0.6387767 | 0
2018-02-23 22:46 | 17945.15 | 240.0001 | 2 | 3 | 4.086475 | 4.890155 | 0.3254004 | 0 | 1.302158 | 0
2018-02-23 22:48 | 18065.15 | 360.0005 | 2 | 3 | 4.121486 | 4.890164 | 0.4883875 | 0 | 1.971146 | 0
2018-02-23 22:50 | 18185.15 | 480.0001 | 2 | 3 | 4.150771 | 4.890119 | 0.651389 | 0 | 2.645429 | 0
2018-02-23 22:52 | 18305.15 | 600.0005 | 2 | 3 | 4.174557 | 4.890164 | 0.8143747 | 0 | 3.323903 | 0
2018-02-23 22:54 | 18425.15 | 720.0009 | 2 | 3 | 4.198976 | 4.890157 | 0.9773796 | 0 | 4.006341 | 0
2018-02-23 22:56 | 18545.15 | 840.0014 | 2 | 3 | 4.20027 | 4.523301 | 1.134381 | 0 | 4.665785 | 0
2018-02-23 22:58 | 18665.15 | 960.0009 | 2 | 3 | 4.20029 | 4.152919 | 1.279018 | 0 | 5.273302 | 0
2018-02-23 23:00 | 18785.15 | 1080.0006 | 2 | 3 | 4.200277 | 3.814399 | 1.411587 | 0 | 5.83013 | 0
2018-02-23 23:02 | 18905.15 | 1200.0003 | 2 | 3 | 4.20026 | 3.51669 | 1.533718 | 0 | 6.343116 | 0
2018-02-23 23:04 | 19017.48 | 1312.3337 | 2 | 3 | 4.200311 | 3.259992 | 1.639373 | 0 | 6.786893 | 0
2018-02-23 23:06 | 19137.49278 | 120.0005 | 3 | 3 | 4.221004 | 3.260192 | 1.747654 | 0 | 7.242704 | 0
2018-02-23 23:08 | 19257.49318 | 240.0009 | 3 | 3 | 4.248225 | 3.260112 | 1.85631 | 0 | 7.702788 | 0
2018-02-23 23:10 | 19377.49358 | 360.0013 | 3 | 3 | 4.277188 | 3.260146 | 1.964979 | 0 | 8.165996 | 0
2018-02-23 23:12 | 19497.49238 | 480.0001 | 3 | 3 | 4.308198 | 3.260139 | 2.073646 | 0 | 8.632454 | 0
2018-02-23 23:14 | 19617.49358 | 600.0013 | 3 | 3 | 4.341105 | 3.260165 | 2.182322 | 0 | 9.102404 | 0
2018-02-23 23:16 | 19737.49238 | 720.0001 | 3 | 3 | 4.378472 | 3.260108 | 2.290986 | 0 | 9.57611 | 0
2018-02-23 23:18 | 19857.49368 | 840.0014 | 3 | 3 | 4.400311 | 2.996064 | 2.397407 | 0 | 10.04376 | 0
2018-02-23 23:20 | 19977.49418 | 960.0019 | 3 | 3 | 4.400273 | 2.58924 | 2.49027 | 0 | 10.45239 | 0
2018-02-23 23:22 | 20097.49378 | 1080.0015 | 3 | 3 | 4.400272 | 2.247789 | 2.570696 | 0 | 10.80628 | 0
2018-02-23 23:24 | 20217.49258 | 1200.0003 | 3 | 3 | 4.400278 | 1.950867 | 2.640553 | 0 | 11.11367 | 0
2018-02-23 23:26 | 20337.49458 | 1320.0023 | 3 | 3 | 4.400243 | 1.684006 | 2.701024 | 0 | 11.37976 | 0
2018-02-23 23:28 | 20457.49418 | 1440.0019 | 3 | 3 | 4.400239 | 1.468116 | 2.75344 | 0 | 11.61041 | 0
2018-02-23 23:30 | 20577.49378 | 1560.0015 | 3 | 3 | 4.400211 | 1.287868 | 2.79929 | 0 | 11.81216 | 0
2018-02-23 23:32 | 20697.49258 | 1680.0003 | 3 | 3 | 4.400243 | 1.137677 | 2.839663 | 0 | 11.98981 | 0
2018-02-23 23:34 | 20817.49378 | 1800.0015 | 3 | 3 | 4.400245 | 1.002167 | 2.875297 | 0 | 12.1466 | 0
2018-02-23 23:36 | 20937.49258 | 1920.0003 | 3 | 3 | 4.400247 | 0.8849154 | 2.906663 | 0 | 12.28462 | 0
2018-02-23 23:38 | 21057.49458 | 2040.0023 | 3 | 3 | 4.400236 | 0.7881479 | 2.93449 | 0 | 12.40707 | 0
2018-02-23 23:40 | 21177.49418 | 2160.0019 | 3 | 3 | 4.400214 | 0.7060881 | 2.959343 | 0 | 12.51642 | 0
2018-02-23 23:42 | 21267.59278 | 2250.1005 | 3 | 3 | 4.400209 | 0.6519938 | 2.976325 | 0 | 12.59115 | 0
2018-02-23 23:44 | 21387.64 | 120.0011 | 4 | 3 | 4.336261 | 0 | 2.976325 | 0 | 12.59115 | 0
2018-02-23 23:46 | 21507.64 | 239.9999 | 4 | 3 | 4.330644 | 0 | 2.976325 | 0 | 12.59115 | 0
2018-02-23 23:47 | 21567.64 | 300.0027 | 4 | 3 | 4.329037 | 0 | 2.976325 | 0 | 12.59115 | 0
2018-02-23 23:49 | 21687.72 | 120.0006 | 5 | 3 | 4.099898 | -2.281872 | 2.976325 | 0.07605702 | 12.59115 | 0.314199
2018-02-23 23:51 | 21807.72 | 240.001 | 5 | 3 | 4.066815 | -2.281898 | 2.976325 | 0.1521122 | 12.59115 | 0.6247187
2018-02-23 23:53 | 21927.72 | 360.0015 | 5 | 3 | 4.035865 | -2.281908 | 2.976325 | 0.2281776 | 12.59115 | 0.9328913
2018-02-23 23:55 | 22047.72 | 480.0002 | 5 | 3 | 4.005913 | -2.281885 | 2.976325 | 0.3042344 | 12.59115 | 1.238689
2018-02-23 23:57 | 22167.72 | 600.0006 | 5 | 3 | 3.97745 | -2.28183 | 2.976325 | 0.3802996 | 12.59115 | 1.542313
2018-02-23 23:59 | 22287.72 | 720.0026 | 5 | 3 | 3.950103 | -2.281828 | 2.976325 | 0.4563578 | 12.59115 | 1.843783
2018-02-24 00:01 | 22407.72 | 840.0006 | 5 | 3 | 3.922753 | -2.281882 | 2.976325 | 0.5324246 | 12.59115 | 2.143216
2018-02-24 00:03 | 22527.72 | 960.001 | 5 | 3 | 3.894932 | -2.281917 | 2.976325 | 0.6084825 | 12.59115 | 2.440505
2018-02-24 00:05 | 22647.72 | 1080.0014 | 5 | 3 | 3.868871 | -2.281867 | 2.976325 | 0.6845406 | 12.59115 | 2.735752
2018-02-24 00:07 | 22767.72 | 1200.0002 | 5 | 3 | 3.843123 | -2.281853 | 2.976325 | 0.7606035 | 12.59115 | 3.029046
2018-02-24 00:09 | 22887.72 | 1320.0023 | 5 | 3 | 3.818583 | -2.281892 | 2.976325 | 0.8366646 | 12.59115 | 3.32042
2018-02-24 00:11 | 23007.72 | 1440.0002 | 5 | 3 | 3.794938 | -2.281883 | 2.976325 | 0.9127191 | 12.59115 | 3.609938
2018-02-24 00:13 | 23127.72 | 1560.0006 | 5 | 3 | 3.77301 | -2.281882 | 2.976325 | 0.9887779 | 12.59115 | 3.897724
2018-02-24 00:15 | 23247.72 | 1680.001 | 5 | 3 | 3.752831 | -2.28189 | 2.976325 | 1.064845 | 12.59115 | 4.183955
2018-02-24 00:17 | 23367.72 | 1800.0014 | 5 | 3 | 3.733979 | -2.281924 | 2.976325 | 1.140907 | 12.59115 | 4.468674
2018-02-24 00:19 | 23487.72 | 1920.0002 | 5 | 3 | 3.715241 | -2.281865 | 2.976325 | 1.216962 | 12.59115 | 4.75195
2018-02-24 00:21 | 23607.72 | 2040.0006 | 5 | 3 | 3.695757 | -2.281944 | 2.976325 | 1.293021 | 12.59115 | 5.033782
2018-02-24 00:23 | 23727.72 | 2160.0002 | 5 | 3 | 3.678363 | -2.281963 | 2.976325 | 1.369086 | 12.59115 | 5.314229
2018-02-24 00:25 | 23847.72 | 2280.0014 | 5 | 3 | 3.662383 | -2.281897 | 2.976325 | 1.445145 | 12.59115 | 5.593386
2018-02-24 00:27 | 23967.72 | 2400.0002 | 5 | 3 | 3.647737 | -2.281933 | 2.976325 | 1.521203 | 12.59115 | 5.871379
2018-02-24 00:29 | 24087.72 | 2520.0006 | 5 | 3 | 3.632705 | -2.281828 | 2.976325 | 1.597269 | 12.59115 | 6.148283
2018-02-24 00:31 | 24207.72 | 2640.001 | 5 | 3 | 3.618665 | -2.281921 | 2.976325 | 1.673326 | 12.59115 | 6.424026
2018-02-24 00:33 | 24327.72 | 2760.0014 | 5 | 3 | 3.606426 | -2.281789 | 2.976325 | 1.749389 | 12.59115 | 6.6988
2018-02-24 00:35 | 24447.72 | 2880.0002 | 5 | 3 | 3.595551 | -2.28186 | 2.976325 | 1.825445 | 12.59115 | 6.972664
2018-02-24 00:37 | 24567.72 | 3000.0006 | 5 | 3 | 3.584834 | -2.281901 | 2.976325 | 1.901508 | 12.59115 | 7.245745
2018-02-24 00:39 | 24687.72 | 3120.001 | 5 | 3 | 3.573298 | -2.281815 | 2.976325 | 1.97757 | 12.59115 | 7.517974
2018-02-24 00:41 | 24807.72 | 3240.0006 | 5 | 3 | 3.563122 | -2.281903 | 2.976325 | 2.053632 | 12.59115 | 7.789375
2018-02-24 00:43 | 24927.72 | 3360.0011 | 5 | 3 | 3.55348 | -2.281826 | 2.976325 | 2.129691 | 12.59115 | 8.060013
2018-02-24 00:45 | 25047.72 | 3480.0014 | 5 | 3 | 3.543829 | -2.281876 | 2.976325 | 2.20575 | 12.59115 | 8.329931
2018-02-24 00:47 | 25167.72 | 3600.001 | 5 | 3 | 3.532348 | -2.281947 | 2.976325 | 2.281808 | 12.59115 | 8.599051
2018-02-24 00:49 | 25287.72 | 3720.0014 | 5 | 3 | 3.519561 | -2.281911 | 2.976325 | 2.357868 | 12.59115 | 8.86723
2018-02-24 00:51 | 25407.72 | 3840.0002 | 5 | 3 | 3.506633 | -2.281862 | 2.976325 | 2.433931 | 12.59115 | 9.134451
2018-02-24 00:53 | 25527.72 | 3960.0006 | 5 | 3 | 3.492607 | -2.281837 | 2.976325 | 2.509991 | 12.59115 | 9.40064
2018-02-24 00:55 | 25647.72 | 4080.0002 | 5 | 3 | 3.474562 | -2.281818 | 2.976325 | 2.586046 | 12.59115 | 9.665618
2018-02-24 00:57 | 25767.72 | 4200.0006 | 5 | 3 | 3.44855 | -2.281878 | 2.976325 | 2.662115 | 12.59115 | 9.928987
2018-02-24 00:59 | 25887.72 | 4320.001 | 5 | 3 | 3.413549 | -2.281841 | 2.976325 | 2.738175 | 12.59115 | 10.19003
2018-02-24 01:01 | 26007.72 | 4440.0006 | 5 | 3 | 3.360609 | -2.281857 | 2.976325 | 2.814237 | 12.59115 | 10.44781
2018-02-24 01:03 | 26127.72 | 4560.001 | 5 | 3 | 3.267948 | -2.281874 | 2.976325 | 2.890294 | 12.59115 | 10.70029
2018-02-24 01:05 | 26247.72 | 4680.0014 | 5 | 3 | 3.046596 | -2.281915 | 2.976325 | 2.966357 | 12.59115 | 10.94192
2018-02-24 01:05 | 26261.01 | 4693.2891 | 5 | 3 | 2.99999 | -2.281947 | 2.976325 | 2.97478 | 12.59115 | 10.96739
2018-02-24 01:07 | 26381.05 | 120.0004 | 6 | 3 | 3.35359 | 0 | 2.976325 | 2.97478 | 12.59115 | 10.96739
2018-02-24 01:09 | 26501.05 | 240.0008 | 6 | 3 | 3.368058 | 0 | 2.976325 | 2.97478 | 12.59115 | 10.96739
2018-02-24 01:10 | 26561.05 | 300.002 | 6 | 3 | 3.37149 | 0 | 2.976325 | 2.97478 | 12.59115 | 10.96739
2018-02-24 01:10 | 26561.06 | 0.0024 | 7 | 4 | 3.37163 | 0 | 0 | 0 | 0 | 0
2018-02-24 01:12 | 26681.14 | 120.0005 | 2 | 4 | 4.051068 | 4.890138 | 0.1623941 | 0 | 0.6383076 | 0
2018-02-24 01:14 | 26801.14 | 240.001 | 2 | 4 | 4.086254 | 4.890143 | 0.3253946 | 0 | 1.301373 | 0
2018-02-24 01:16 | 26921.14 | 360.0013 | 2 | 4 | 4.122284 | 4.890136 | 0.4883949 | 0 | 1.970521 | 0
2018-02-24 01:18 | 27041.14 | 480.001 | 2 | 4 | 4.149012 | 4.889758 | 0.651398 | 0 | 2.644737 | 0
2018-02-24 01:20 | 27161.14 | 600.0014 | 2 | 4 | 4.171605 | 4.890107 | 0.8143753 | 0 | 3.322794 | 0
2018-02-24 01:22 | 27281.14 | 720.001 | 2 | 4 | 4.196775 | 4.89013 | 0.9773791 | 0 | 4.004778 | 0
2018-02-24 01:24 | 27401.14 | 840.0023 | 2 | 4 | 4.200279 | 4.511939 | 1.134574 | 0 | 4.665006 | 0
2018-02-24 01:26 | 27521.14 | 960.0019 | 2 | 4 | 4.200289 | 4.15981 | 1.279 | 0 | 5.271637 | 0
2018-02-24 01:28 | 27641.14 | 1080.0015 | 2 | 4 | 4.200287 | 3.839623 | 1.412187 | 0 | 5.831059 | 0
2018-02-24 01:30 | 27761.14 | 1200.0019 | 2 | 4 | 4.200274 | 3.545678 | 1.535289 | 0 | 6.348119 | 0
2018-02-24 01:32 | 27873.6 | 1312.4569 | 2 | 4 | 4.200262 | 3.25999 | 1.641621 | 0 | 6.794744 | 0
2018-02-24 01:34 | 27993.60868 | 120.0013 | 3 | 4 | 4.222068 | 3.260159 | 1.749897 | 1.721e-09 | 7.250615 | 6.993e-09
2018-02-24 01:36 | 28113.60828 | 240.0009 | 3 | 4 | 4.247817 | 3.260135 | 1.858571 | 1.721e-09 | 7.710816 | 6.993e-09
2018-02-24 01:38 | 28233.60798 | 360.0006 | 3 | 4 | 4.275681 | 3.260188 | 1.967231 | 1.721e-09 | 8.173882 | 6.993e-09
2018-02-24 01:40 | 28353.60828 | 480.0009 | 3 | 4 | 4.306823 | 3.259871 | 2.075894 | 1.721e-09 | 8.640149 | 6.993e-09
2018-02-24 01:42 | 28473.60788 | 600.0005 | 3 | 4 | 4.342367 | 3.259837 | 2.184566 | 1.721e-09 | 9.110082 | 6.993e-09
2018-02-24 01:44 | 28593.60838 | 720.001 | 3 | 4 | 4.379745 | 3.259841 | 2.293223 | 1.721e-09 | 9.583925 | 6.993e-09
2018-02-24 01:46 | 28713.60788 | 840.0005 | 3 | 4 | 4.400302 | 2.998517 | 2.399645 | 1.721e-09 | 10.05162 | 6.993e-09
2018-02-24 01:48 | 28833.60848 | 960.0011 | 3 | 4 | 4.400298 | 2.595876 | 2.492728 | 1.721e-09 | 10.46121 | 6.993e-09
2018-02-24 01:50 | 28953.60858 | 1080.0012 | 3 | 4 | 4.400277 | 2.237699 | 2.57318 | 1.721e-09 | 10.81522 | 6.993e-09
2018-02-24 01:52 | 29073.60768 | 1200.0003 | 3 | 4 | 4.40026 | 1.929917 | 2.642441 | 1.721e-09 | 11.11999 | 6.993e-09
2018-02-24 01:54 | 29193.60888 | 1320.0015 | 3 | 4 | 4.400256 | 1.678828 | 2.702461 | 1.721e-09 | 11.3841 | 6.993e-09
2018-02-24 01:56 | 29313.60848 | 1440.0011 | 3 | 4 | 4.400258 | 1.468853 | 2.754808 | 1.721e-09 | 11.61444 | 6.993e-09
2018-02-24 01:58 | 29433.60808 | 1560.0007 | 3 | 4 | 4.400207 | 1.286405 | 2.800673 | 1.721e-09 | 11.81626 | 6.993e-09
2018-02-24 02:00 | 29553.60838 | 1680.001 | 3 | 4 | 4.400237 | 1.125099 | 2.840808 | 1.721e-09 | 11.99286 | 6.993e-09
2018-02-24 02:02 | 29673.60808 | 1800.0007 | 3 | 4 | 4.400258 | 0.9928904 | 2.876025 | 1.721e-09 | 12.14782 | 6.993e-09
2018-02-24 02:04 | 29793.60758 | 1920.0002 | 3 | 4 | 4.400271 | 0.8816452 | 2.907181 | 1.721e-09 | 12.28491 | 6.993e-09
2018-02-24 02:06 | 29913.60808 | 2040.0007 | 3 | 4 | 4.400179 | 0.7856922 | 2.934941 | 1.721e-09 | 12.40706 | 6.993e-09
2018-02-24 02:08 | 30033.60838 | 2160.001 | 3 | 4 | 4.400217 | 0.700717 | 2.959705 | 1.721e-09 | 12.51603 | 6.993e-09
2018-02-24 02:09 | 30107.33268 | 2233.7253 | 3 | 4 | 4.40019 | 0.6519947 | 2.97354 | 1.721e-09 | 12.57691 | 6.993e-09
2018-02-24 02:11 | 30227.38 | 120.0003 | 4 | 4 | 4.335874 | 0 | 2.97354 | 1.721e-09 | 12.57691 | 6.993e-09
2018-02-24 02:13 | 30347.38 | 239.9999 | 4 | 4 | 4.330229 | 0 | 2.97354 | 1.721e-09 | 12.57691 | 6.993e-09
2018-02-24 02:14 | 30407.38 | 300.0027 | 4 | 4 | 4.328568 | 0 | 2.97354 | 1.721e-09 | 12.57691 | 6.993e-09
2018-02-24 02:16 | 30527.46 | 120.0006 | 5 | 4 | 4.099646 | -2.281924 | 2.97354 | 0.0760592 | 12.57691 | 0.3142121
2018-02-24 02:18 | 30647.46 | 240.001 | 5 | 4 | 4.064534 | -2.28186 | 2.97354 | 0.1521203 | 12.57691 | 0.6246537
2018-02-24 02:20 | 30767.46 | 360.0014 | 5 | 4 | 4.034156 | -2.281975 | 2.97354 | 0.2281793 | 12.57691 | 0.9326273
2018-02-24 02:22 | 30887.46 | 480.0002 | 5 | 4 | 4.005198 | -2.281874 | 2.97354 | 0.3042351 | 12.57691 | 1.238339
2018-02-24 02:24 | 31007.46 | 600.0006 | 5 | 4 | 3.977295 | -2.281988 | 2.97354 | 0.3802996 | 12.57691 | 1.541935
2018-02-24 02:26 | 31127.46 | 720.0002 | 5 | 4 | 3.948493 | -2.281905 | 2.97354 | 0.4563565 | 12.57691 | 1.843353
2018-02-24 02:28 | 31247.46 | 840.0007 | 5 | 4 | 3.920201 | -2.282008 | 2.97354 | 0.5324219 | 12.57691 | 2.142603
2018-02-24 02:30 | 31367.46 | 960.0002 | 5 | 4 | 3.893797 | -2.281872 | 2.97354 | 0.6084778 | 12.57691 | 2.439749
2018-02-24 02:32 | 31487.46 | 1080.0014 | 5 | 4 | 3.868524 | -2.281839 | 2.97354 | 0.6845443 | 12.57691 | 2.734968
2018-02-24 02:34 | 31607.46 | 1200.001 | 5 | 4 | 3.842578 | -2.28189 | 2.97354 | 0.7606012 | 12.57691 | 3.028215
2018-02-24 02:36 | 31727.46 | 1320.0006 | 5 | 4 | 3.816216 | -2.282187 | 2.97354 | 0.8366638 | 12.57691 | 3.319482
2018-02-24 02:38 | 31847.46 | 1440.0002 | 5 | 4 | 3.793063 | -2.281813 | 2.97354 | 0.9127198 | 12.57691 | 3.60883
2018-02-24 02:40 | 31967.46 | 1560.0014 | 5 | 4 | 3.772077 | -2.281888 | 2.97354 | 0.9887872 | 12.57691 | 3.896548
2018-02-24 02:42 | 32087.46 | 1680.001 | 5 | 4 | 3.752628 | -2.281851 | 2.97354 | 1.064845 | 12.57691 | 4.182705
2018-02-24 02:44 | 32207.46 | 1800.0014 | 5 | 4 | 3.732514 | -2.28194 | 2.97354 | 1.140903 | 12.57691 | 4.467369
2018-02-24 02:46 | 32327.46 | 1920.001 | 5 | 4 | 3.712886 | -2.282024 | 2.97354 | 1.216969 | 12.57691 | 4.750525
2018-02-24 02:48 | 32447.46 | 2040.0006 | 5 | 4 | 3.694823 | -2.281922 | 2.97354 | 1.293023 | 12.57691 | 5.03221
2018-02-24 02:50 | 32567.46 | 2160.001 | 5 | 4 | 3.678207 | -2.281883 | 2.97354 | 1.369086 | 12.57691 | 5.312601
2018-02-24 02:52 | 32687.46 | 2280.0006 | 5 | 4 | 3.66213 | -2.281887 | 2.97354 | 1.445145 | 12.57691 | 5.591754
2018-02-24 02:54 | 32807.46 | 2400.0002 | 5 | 4 | 3.645658 | -2.281821 | 2.97354 | 1.521214 | 12.57691 | 5.869697
2018-02-24 02:56 | 32927.46 | 2520.0006 | 5 | 4 | 3.631219 | -2.28186 | 2.97354 | 1.597274 | 12.57691 | 6.146425
2018-02-24 02:58 | 33047.46 | 2640.0002 | 5 | 4 | 3.618136 | -2.281882 | 2.97354 | 1.673333 | 12.57691 | 6.422102
2018-02-24 03:00 | 33167.46 | 2760.0014 | 5 | 4 | 3.606516 | -2.281882 | 2.97354 | 1.749392 | 12.57691 | 6.696853
2018-02-24 03:02 | 33287.46 | 2880.0002 | 5 | 4 | 3.594522 | -2.281874 | 2.97354 | 1.825454 | 12.57691 | 6.970724
2018-02-24 03:04 | 33407.46 | 3000.0014 | 5 | 4 | 3.582836 | -2.281981 | 2.97354 | 1.901512 | 12.57691 | 7.243654
2018-02-24 03:06 | 33527.46 | 3120.0002 | 5 | 4 | 3.572702 | -2.281833 | 2.97354 | 1.977576 | 12.57691 | 7.515789
2018-02-24 03:08 | 33647.46 | 3240.0006 | 5 | 4 | 3.563382 | -2.28183 | 2.97354 | 2.053632 | 12.57691 | 7.78715
2018-02-24 03:10 | 33767.46 | 3360.0002 | 5 | 4 | 3.55355 | -2.281828 | 2.97354 | 2.129691 | 12.57691 | 8.05781
2018-02-24 03:12 | 33887.46 | 3480.0014 | 5 | 4 | 3.541966 | -2.281905 | 2.97354 | 2.205756 | 12.57691 | 8.327678
2018-02-24 03:14 | 34007.46 | 3600.0002 | 5 | 4 | 3.530793 | -2.281851 | 2.97354 | 2.281821 | 12.57691 | 8.596673
2018-02-24 03:16 | 34127.46 | 3720.0014 | 5 | 4 | 3.519181 | -2.281883 | 2.97354 | 2.357877 | 12.57691 | 8.864768
2018-02-24 03:18 | 34247.46 | 3840.0002 | 5 | 4 | 3.507034 | -2.281839 | 2.97354 | 2.433936 | 12.57691 | 9.131992
2018-02-24 03:20 | 34367.46 | 3960.0006 | 5 | 4 | 3.491328 | -2.281854 | 2.97354 | 2.510001 | 12.57691 | 9.39819
2018-02-24 03:22 | 34487.46 | 4080.001 | 5 | 4 | 3.471609 | -2.281819 | 2.97354 | 2.586059 | 12.57691 | 9.662994
2018-02-24 03:24 | 34607.46 | 4200.0006 | 5 | 4 | 3.447186 | -2.281878 | 2.97354 | 2.662117 | 12.57691 | 9.926154
2018-02-24 03:26 | 34727.46 | 4320.0002 | 5 | 4 | 3.413224 | -2.281877 | 2.97354 | 2.738177 | 12.57691 | 10.18712
2018-02-24 03:28 | 34847.46 | 4440.0006 | 5 | 4 | 3.359405 | -2.281826 | 2.97354 | 2.814239 | 12.57691 | 10.44487
2018-02-24 03:30 | 34967.46 | 4560.001 | 5 | 4 | 3.259434 | -2.281849 | 2.97354 | 2.890306 | 12.57691 | 10.69704
2018-02-24 03:32 | 35087.46 | 4680.0006 | 5 | 4 | 3.028833 | -2.281801 | 2.97354 | 2.966366 | 12.57691 | 10.93771
2018-02-24 03:32 | 35095.55 | 4688.0881 | 5 | 4 | 2.999994 | -2.281858 | 2.97354 | 2.971489 | 12.57691 | 10.95316
2018-02-24 03:34 | 35215.59 | 120.0005 | 6 | 4 | 3.355794 | 0 | 2.97354 | 2.971489 | 12.57691 | 10.95316
2018-02-24 03:36 | 35335.59 | 240.0001 | 6 | 4 | 3.370266 | 0 | 2.97354 | 2.971489 | 12.57691 | 10.95316
2018-02-24 03:37 | 35395.59 | 300.0022 | 6 | 4 | 3.373782 | 0 | 2.97354 | 2.971489 | 12.57691 | 10.95316
2018-02-24 03:37 | 35395.6 | 0.0024 | 7 | 5 | 3.373799 | 0 | 0 | 0 | 0 | 0
2018-02-24 03:39 | 35515.68 | 120.0013 | 2 | 5 | 4.053745 | 4.890021 | 0.1623995 | 0 | 0.63867 | 0
2018-02-24 03:41 | 35635.68 | 240.0001 | 2 | 5 | 4.087669 | 4.889832 | 0.3253866 | 0 | 1.302058 | 0
2018-02-24 03:43 | 35755.68 | 360.0005 | 2 | 5 | 4.122116 | 4.889808 | 0.4883837 | 0 | 1.971269 | 0
2018-02-24 03:45 | 35875.68 | 480.001 | 2 | 5 | 4.148077 | 4.889821 | 0.6513678 | 0 | 2.645282 | 0
2018-02-24 03:47 | 35995.68 | 600.0013 | 2 | 5 | 4.172877 | 4.89001 | 0.8143668 | 0 | 3.323405 | 0
2018-02-24 03:49 | 36115.68 | 720.0002 | 2 | 5 | 4.1993 | 4.890109 | 0.9773712 | 0 | 4.005782 | 0
2018-02-24 03:51 | 36235.68 | 840.0005 | 2 | 5 | 4.200305 | 4.509215 | 1.133943 | 0 | 4.663427 | 0
2018-02-24 03:53 | 36355.68 | 960.0002 | 2 | 5 | 4.200309 | 4.168544 | 1.278357 | 0 | 5.270006 | 0
2018-02-24 03:55 | 36475.68 | 1080.0007 | 2 | 5 | 4.200254 | 3.846251 | 1.411924 | 0 | 5.831023 | 0
2018-02-24 03:57 | 36595.68 | 1200.0002 | 2 | 5 | 4.200279 | 3.516898 | 1.534601 | 0 | 6.3463 | 0
2018-02-24 03:59 | 36701.23 | 1305.5532 | 2 | 5 | 4.200253 | 3.259992 | 1.633906 | 0 | 6.763411 | 0
2018-02-24 04:01 | 36821.24654 | 120.0014 | 3 | 5 | 4.221024 | 3.260169 | 1.742194 | 0 | 7.219257 | 0
2018-02-24 04:03 | 36941.24604 | 240.0009 | 3 | 5 | 4.245721 | 3.260032 | 1.850864 | 0 | 7.679272 | 0
2018-02-24 04:05 | 37061.24564 | 360.0005 | 3 | 5 | 4.274364 | 3.260131 | 1.959519 | 0 | 8.142105 | 0
2018-02-24 04:07 | 37181.24604 | 480.0009 | 3 | 5 | 4.306773 | 3.260209 | 2.068173 | 0 | 8.608284 | 0
2018-02-24 04:09 | 37301.24564 | 600.0005 | 3 | 5 | 4.340631 | 3.260097 | 2.176844 | 0 | 9.078119 | 0
2018-02-24 04:11 | 37421.24524 | 720.0001 | 3 | 5 | 4.376812 | 3.260104 | 2.285507 | 0 | 9.551742 | 0
2018-02-24 04:13 | 37541.24654 | 840.0014 | 3 | 5 | 4.400293 | 3.036963 | 2.392632 | 0 | 10.02233 | 0
2018-02-24 04:15 | 37661.24544 | 960.0003 | 3 | 5 | 4.40027 | 2.603 | 2.486417 | 0 | 10.43501 | 0
2018-02-24 04:17 | 37781.24654 | 1080.0014 | 3 | 5 | 4.400271 | 2.247862 | 2.567059 | 0 | 10.78985 | 0
2018-02-24 04:19 | 37901.24624 | 1200.0011 | 3 | 5 | 4.400257 | 1.948997 | 2.636865 | 0 | 11.09702 | 0
2018-02-24 04:21 | 38021.24584 | 1320.0007 | 3 | 5 | 4.400268 | 1.700664 | 2.697575 | 0 | 11.36416 | 0
2018-02-24 04:23 | 38141.24704 | 1440.0019 | 3 | 5 | 4.400261 | 1.480856 | 2.750521 | 0 | 11.59714 | 0
2018-02-24 04:25 | 38261.24664 | 1560.0015 | 3 | 5 | 4.40028 | 1.289654 | 2.796559 | 0 | 11.79972 | 0
2018-02-24 04:27 | 38381.24624 | 1680.0011 | 3 | 5 | 4.400188 | 1.132789 | 2.836856 | 0 | 11.97703 | 0
2018-02-24 04:29 | 38501.24674 | 1800.0016 | 3 | 5 | 4.400244 | 1.003839 | 2.872395 | 0 | 12.13341 | 0
2018-02-24 04:31 | 38621.24624 | 1920.0011 | 3 | 5 | 4.400236 | 0.8917542 | 2.903941 | 0 | 12.27222 | 0
2018-02-24 04:33 | 38741.24634 | 2040.0012 | 3 | 5 | 4.400185 | 0.7889996 | 2.931934 | 0 | 12.3954 | 0
2018-02-24 04:35 | 38861.24614 | 2160.001 | 3 | 5 | 4.400214 | 0.7038174 | 2.956776 | 0 | 12.50471 | 0
2018-02-24 04:36 | 38944.95414 | 2243.709 | 3 | 5 | 4.400191 | 0.6519966 | 2.972535 | 0 | 12.57405 | 0
2018-02-24 04:38 | 39065 | 120.0013 | 4 | 5 | 4.336019 | 0 | 2.972535 | 0 | 12.57405 | 0
2018-02-24 04:40 | 39185 | 240.0009 | 4 | 5 | 4.330323 | 0 | 2.972535 | 0 | 12.57405 | 0
2018-02-24 04:41 | 39245 | 300.0021 | 4 | 5 | 4.328709 | 0 | 2.972535 | 0 | 12.57405 | 0
2018-02-24 04:43 | 39365.08 | 120.0007 | 5 | 5 | 4.099311 | -2.281871 | 2.972535 | 0.07605878 | 12.57405 | 0.3141998
2018-02-24 04:45 | 39485.08 | 240.0002 | 5 | 5 | 4.065624 | -2.281947 | 2.972535 | 0.1521134 | 12.57405 | 0.6246438
2018-02-24 04:47 | 39605.08 | 360.0014 | 5 | 5 | 4.036041 | -2.281901 | 2.972535 | 0.2281748 | 12.57405 | 0.9327386
2018-02-24 04:49 | 39725.08 | 480.001 | 5 | 5 | 4.007129 | -2.281877 | 2.972535 | 0.3042372 | 12.57405 | 1.238632
2018-02-24 04:51 | 39845.08 | 600.0007 | 5 | 5 | 3.97726 | -2.281888 | 2.972535 | 0.3802978 | 12.57405 | 1.542286
2018-02-24 04:53 | 39965.08 | 720.0002 | 5 | 5 | 3.948687 | -2.28191 | 2.972535 | 0.4563599 | 12.57405 | 1.843707
2018-02-24 04:55 | 40085.08 | 840.0006 | 5 | 5 | 3.921411 | -2.281929 | 2.972535 | 0.5324233 | 12.57405 | 2.143014
2018-02-24 04:57 | 40205.08 | 960.001 | 5 | 5 | 3.8957 | -2.28183 | 2.972535 | 0.6084846 | 12.57405 | 2.440302
2018-02-24 04:59 | 40325.08 | 1080.0014 | 5 | 5 | 3.869124 | -2.281856 | 2.972535 | 0.6845457 | 12.57405 | 2.735617
2018-02-24 05:01 | 40445.08 | 1200.001 | 5 | 5 | 3.841999 | -2.281895 | 2.972535 | 0.7606055 | 12.57405 | 3.028862
2018-02-24 05:03 | 40565.08 | 1320.0014 | 5 | 5 | 3.816728 | -2.28194 | 2.972535 | 0.8366632 | 12.57405 | 3.3201
2018-02-24 05:05 | 40685.08 | 1440.0002 | 5 | 5 | 3.794305 | -2.281826 | 2.972535 | 0.9127246 | 12.57405 | 3.609531
2018-02-24 05:07 | 40805.08 | 1560.0014 | 5 | 5 | 3.773536 | -2.281929 | 2.972535 | 0.9887827 | 12.57405 | 3.897326
2018-02-24 05:09 | 40925.08 | 1680.001 | 5 | 5 | 3.752125 | -2.281857 | 2.972535 | 1.064842 | 12.57405 | 4.183526
2018-02-24 05:11 | 41045.08 | 1800.0014 | 5 | 5 | 3.732234 | -2.281885 | 2.972535 | 1.140901 | 12.57405 | 4.468142
2018-02-24 05:13 | 41165.08 | 1920.0002 | 5 | 5 | 3.713472 | -2.281865 | 2.972535 | 1.216965 | 12.57405 | 4.751312
2018-02-24 05:15 | 41285.08 | 2040.0014 | 5 | 5 | 3.696068 | -2.281847 | 2.972535 | 1.293029 | 12.57405 | 5.03311
2018-02-24 05:17 | 41405.08 | 2160.0002 | 5 | 5 | 3.678467 | -2.281903 | 2.972535 | 1.369084 | 12.57405 | 5.31355
2018-02-24 05:19 | 41525.08 | 2280.0006 | 5 | 5 | 3.661129 | -2.281854 | 2.972535 | 1.445147 | 12.57405 | 5.592669
2018-02-24 05:21 | 41645.08 | 2400.001 | 5 | 5 | 3.645704 | -2.281853 | 2.972535 | 1.521206 | 12.57405 | 5.870533
2018-02-24 05:23 | 41765.08 | 2520.0006 | 5 | 5 | 3.631903 | -2.282008 | 2.972535 | 1.59727 | 12.57405 | 6.147301
2018-02-24 05:25 | 41885.08 | 2640.001 | 5 | 5 | 3.618881 | -2.281995 | 2.972535 | 1.673325 | 12.57405 | 6.423028
2018-02-24 05:27 | 42005.08 | 2760.0006 | 5 | 5 | 3.605409 | -2.281913 | 2.972535 | 1.749391 | 12.57405 | 6.697792
2018-02-24 05:29 | 42125.08 | 2880.0002 | 5 | 5 | 3.593452 | -2.282157 | 2.972535 | 1.825443 | 12.57405 | 6.971525
2018-02-24 05:31 | 42245.08 | 3000.0006 | 5 | 5 | 3.582732 | -2.281846 | 2.972535 | 1.901506 | 12.57405 | 7.244437
2018-02-24 05:33 | 42365.08 | 3120.001 | 5 | 5 | 3.573147 | -2.281869 | 2.972535 | 1.97757 | 12.57405 | 7.516593
2018-02-24 05:35 | 42485.08 | 3240.0006 | 5 | 5 | 3.562852 | -2.281874 | 2.972535 | 2.053627 | 12.57405 | 7.787976
2018-02-24 05:37 | 42605.08 | 3360.001 | 5 | 5 | 3.551728 | -2.281803 | 2.972535 | 2.129692 | 12.57405 | 8.058552
2018-02-24 05:39 | 42725.08 | 3480.0006 | 5 | 5 | 3.541232 | -2.281864 | 2.972535 | 2.205748 | 12.57405 | 8.328282
2018-02-24 05:41 | 42845.08 | 3600.0002 | 5 | 5 | 3.530853 | -2.281857 | 2.972535 | 2.281807 | 12.57405 | 8.597223
2018-02-24 05:43 | 42965.08 | 3720.0006 | 5 | 5 | 3.519345 | -2.281899 | 2.972535 | 2.357868 | 12.57405 | 8.865365
2018-02-24 05:45 | 43085.08 | 3840.001 | 5 | 5 | 3.504715 | -2.281874 | 2.972535 | 2.433932 | 12.57405 | 9.132527
2018-02-24 05:47 | 43205.08 | 3960.0014 | 5 | 5 | 3.489148 | -2.281821 | 2.972535 | 2.50999 | 12.57405 | 9.398506
2018-02-24 05:49 | 43325.08 | 4080.0002 | 5 | 5 | 3.47081 | -2.282161 | 2.972535 | 2.586057 | 12.57405 | 9.663244
2018-02-24 05:51 | 43445.08 | 4200.0006 | 5 | 5 | 3.447604 | -2.281933 | 2.972535 | 2.662117 | 12.57405 | 9.926401
2018-02-24 05:53 | 43565.08 | 4320.001 | 5 | 5 | 3.411514 | -2.28215 | 2.972535 | 2.738175 | 12.57405 | 10.18736
2018-02-24 05:55 | 43685.08 | 4440.0006 | 5 | 5 | 3.354423 | -2.281789 | 2.972535 | 2.814239 | 12.57405 | 10.44482
2018-02-24 05:57 | 43805.08 | 4560.0002 | 5 | 5 | 3.256784 | -2.281839 | 2.972535 | 2.890302 | 12.57405 | 10.69666
2018-02-24 05:59 | 43925.08 | 4680.0007 | 5 | 5 | 3.028436 | -2.281856 | 2.972535 | 2.966362 | 12.57405 | 10.9372
2018-02-24 05:59 | 43933.12 | 4688.0336 | 5 | 5 | 2.999989 | -2.281857 | 2.972535 | 2.971452 | 12.57405 | 10.95255
2018-02-24 06:01 | 44053.16 | 120.0014 | 6 | 5 | 3.355069 | 0 | 2.972535 | 2.971452 | 12.57405 | 10.95255
2018-02-24 06:03 | 44173.16 | 240.0002 | 6 | 5 | 3.369755 | 0 | 2.972535 | 2.971452 | 12.57405 | 10.95255
2018-02-24 06:04 | 44233.16 | 300.0022 | 6 | 5 | 3.373261 | 0 | 2.972535 | 2.971452 | 12.57405 | 10.95255
2018-02-24 06:04 | 44233.17 | 0.0025 | 7 | 6 | 3.373261 | 0 | 0 | 0 | 0 | 0
2018-02-24 06:06 | 44353.25 | 120.0014 | 2 | 6 | 4.054691 | 4.889852 | 0.162406 | 0 | 0.6389679 | 0
2018-02-24 06:08 | 44473.24 | 240.0002 | 2 | 6 | 4.08741 | 4.890161 | 0.3253875 | 0 | 1.302403 | 0
2018-02-24 06:10 | 44593.25 | 360.0015 | 2 | 6 | 4.121852 | 4.889968 | 0.4883864 | 0 | 1.971547 | 0
2018-02-24 06:12 | 44713.25 | 480.0011 | 2 | 6 | 4.150862 | 4.890153 | 0.6513759 | 0 | 2.645781 | 0
2018-02-24 06:14 | 44833.24 | 600.0006 | 2 | 6 | 4.175 | 4.890143 | 0.8143744 | 0 | 3.324377 | 0
2018-02-24 06:16 | 44953.25 | 720.0011 | 2 | 6 | 4.199862 | 4.889827 | 0.9773764 | 0 | 4.006903 | 0
2018-02-24 06:18 | 45073.25 | 840.0015 | 2 | 6 | 4.200317 | 4.515891 | 1.13396 | 0 | 4.664598 | 0
2018-02-24 06:20 | 45193.25 | 960.002 | 2 | 6 | 4.200249 | 4.148896 | 1.278406 | 0 | 5.271315 | 0
2018-02-24 06:22 | 45313.25 | 1080.0008 | 2 | 6 | 4.200289 | 3.809335 | 1.410872 | 0 | 5.827708 | 0
2018-02-24 06:24 | 45433.24 | 1200.0003 | 2 | 6 | 4.200275 | 3.509603 | 1.532771 | 0 | 6.339716 | 0
2018-02-24 06:26 | 45539.98 | 1306.7406 | 2 | 6 | 4.200274 | 3.259994 | 1.63305 | 0 | 6.760917 | 0
2018-02-24 06:28 | 45660 | 120.0006 | 3 | 6 | 4.220562 | 3.260154 | 1.741338 | 0 | 7.216726 | 0
2018-02-24 06:30 | 45780 | 240.001 | 3 | 6 | 4.247083 | 3.260089 | 1.850004 | 0 | 7.676751 | 0
2018-02-24 06:32 | 45900 | 360.0006 | 3 | 6 | 4.276158 | 3.260125 | 1.958678 | 0 | 8.139867 | 0
2018-02-24 06:34 | 46020 | 480.0003 | 3 | 6 | 4.30712 | 3.25983 | 2.067344 | 0 | 8.606202 | 0
2018-02-24 06:36 | 46140 | 600.0014 | 3 | 6 | 4.339978 | 3.260097 | 2.176006 | 0 | 9.075984 | 0
2018-02-24 06:38 | 46260 | 720.001 | 3 | 6 | 4.376729 | 3.260175 | 2.284662 | 0 | 9.549503 | 0
2018-02-24 06:40 | 46380 | 840.0007 | 3 | 6 | 4.400283 | 3.015746 | 2.391495 | 0 | 10.01885 | 0
2018-02-24 06:42 | 46500 | 960.0003 | 3 | 6 | 4.400269 | 2.600753 | 2.48485 | 0 | 10.42964 | 0
2018-02-24 06:44 | 46620 | 1080.0016 | 3 | 6 | 4.400276 | 2.255816 | 2.565611 | 0 | 10.78501 | 0
2018-02-24 06:46 | 46740 | 1200.0004 | 3 | 6 | 4.400253 | 1.959691 | 2.63577 | 0 | 11.09373 | 0
2018-02-24 06:48 | 46860 | 1320.0016 | 3 | 6 | 4.400264 | 1.694781 | 2.696601 | 0 | 11.3614 | 0
2018-02-24 06:50 | 46980 | 1440.0004 | 3 | 6 | 4.400223 | 1.474522 | 2.749288 | 0 | 11.59324 | 0
2018-02-24 06:52 | 47100 | 1560.0016 | 3 | 6 | 4.400246 | 1.292479 | 2.795313 | 0 | 11.79575 | 0
2018-02-24 06:54 | 47220 | 1680.0012 | 3 | 6 | 4.400212 | 1.140097 | 2.835778 | 0 | 11.97381 | 0
2018-02-24 06:56 | 47340 | 1800.0008 | 3 | 6 | 4.400249 | 1.00664 | 2.871522 | 0 | 12.13109 | 0
2018-02-24 06:58 | 47460 | 1920.0012 | 3 | 6 | 4.400257 | 0.8877287 | 2.903005 | 0 | 12.26963 | 0
2018-02-24 07:00 | 47580 | 2040.0016 | 3 | 6 | 4.400211 | 0.7892885 | 2.930897 | 0 | 12.39235 | 0
2018-02-24 07:02 | 47700 | 2160.0011 | 3 | 6 | 4.400229 | 0.7061615 | 2.95577 | 0 | 12.5018 | 0
2018-02-24 07:04 | 47789.81 | 2249.815 | 3 | 6 | 4.400198 | 0.6519995 | 2.972713 | 0 | 12.57636 | 0
2018-02-24 07:06 | 47909.86 | 120.0013 | 4 | 6 | 4.336281 | 0 | 2.972713 | 0 | 12.57636 | 0
2018-02-24 07:08 | 48029.86 | 240.0009 | 4 | 6 | 4.330655 | 0 | 2.972713 | 0 | 12.57636 | 0
2018-02-24 07:09 | 48089.86 | 300.0021 | 4 | 6 | 4.329047 | 0 | 2.972713 | 0 | 12.57636 | 0
2018-02-24 07:11 | 48209.94 | 120.0014 | 5 | 6 | 4.099667 | -2.281877 | 2.972713 | 0.07605729 | 12.57636 | 0.3142017
2018-02-24 07:13 | 48329.94 | 240.0002 | 5 | 6 | 4.066689 | -2.281867 | 2.972713 | 0.15211 | 12.57636 | 0.6246939
2018-02-24 07:15 | 48449.94 | 360.0006 | 5 | 6 | 4.03608 | -2.281807 | 2.972713 | 0.2281748 | 12.57636 | 0.9328656
2018-02-24 07:17 | 48569.94 | 480.001 | 5 | 6 | 4.005763 | -2.282127 | 2.972713 | 0.3042321 | 12.57636 | 1.238672
2018-02-24 07:19 | 48689.94 | 600.0006 | 5 | 6 | 3.977076 | -2.282077 | 2.972713 | 0.3802999 | 12.57636 | 1.542286
2018-02-24 07:21 | 48809.94 | 720.001 | 5 | 6 | 3.949452 | -2.281857 | 2.972713 | 0.4563634 | 12.57636 | 1.843735
2018-02-24 07:23 | 48929.94 | 840.0014 | 5 | 6 | 3.922443 | -2.281839 | 2.972713 | 0.5324236 | 12.57636 | 2.143104
2018-02-24 07:25 | 49049.94 | 960.0002 | 5 | 6 | 3.894756 | -2.282202 | 2.972713 | 0.608483 | 12.57636 | 2.440393
2018-02-24 07:27 | 49169.94 | 1080.0014 | 5 | 6 | 3.868343 | -2.281808 | 2.972713 | 0.6845495 | 12.57636 | 2.735643
2018-02-24 07:29 | 49289.94 | 1200.0002 | 5 | 6 | 3.842257 | -2.281807 | 2.972713 | 0.7606078 | 12.57636 | 3.028868
2018-02-24 07:31 | 49409.94 | 1320.0014 | 5 | 6 | 3.81782 | -2.281887 | 2.972713 | 0.8366696 | 12.57636 | 3.320177
2018-02-24 07:33 | 49529.94 | 1440.0002 | 5 | 6 | 3.794631 | -2.28188 | 2.972713 | 0.9127316 | 12.57636 | 3.609681
2018-02-24 07:35 | 49649.94 | 1560.0014 | 5 | 6 | 3.772293 | -2.281877 | 2.972713 | 0.9887979 | 12.57636 | 3.897457
2018-02-24 07:37 | 49769.94 | 1680.0002 | 5 | 6 | 3.751995 | -2.28217 | 2.972713 | 1.064854 | 12.57636 | 4.183583
2018-02-24 07:39 | 49889.94 | 1800.0014 | 5 | 6 | 3.732932 | -2.281805 | 2.972713 | 1.14092 | 12.57636 | 4.468244
2018-02-24 07:41 | 50009.94 | 1920.0002 | 5 | 6 | 3.714479 | -2.282045 | 2.972713 | 1.216977 | 12.57636 | 4.751462
2018-02-24 07:43 | 50129.94 | 2040.0007 | 5 | 6 | 3.695303 | -2.281821 | 2.972713 | 1.293042 | 12.57636 | 5.033277
2018-02-24 07:45 | 50249.94 | 2160.0002 | 5 | 6 | 3.677751 | -2.281915 | 2.972713 | 1.369102 | 12.57636 | 5.313659
2018-02-24 07:47 | 50369.94 | 2280.0006 | 5 | 6 | 3.661528 | -2.281888 | 2.972713 | 1.445166 | 12.57636 | 5.592777
2018-02-24 07:49 | 50489.94 | 2400.001 | 5 | 6 | 3.646878 | -2.281836 | 2.972713 | 1.521228 | 12.57636 | 5.870719
2018-02-24 07:51 | 50609.94 | 2520.0014 | 5 | 6 | 3.632294 | -2.281865 | 2.972713 | 1.59729 | 12.57636 | 6.147556
2018-02-24 07:53 | 50729.94 | 2640.001 | 5 | 6 | 3.617952 | -2.281894 | 2.972713 | 1.673342 | 12.57636 | 6.423241
2018-02-24 07:55 | 50849.94 | 2760.0014 | 5 | 6 | 3.605453 | -2.281877 | 2.972713 | 1.749404 | 12.57636 | 6.697942
2018-02-24 07:57 | 50969.94 | 2880.001 | 5 | 6 | 3.594339 | -2.281846 | 2.972713 | 1.825464 | 12.57636 | 6.97174
2018-02-24 07:59 | 51089.94 | 3000.0014 | 5 | 6 | 3.583955 | -2.282155 | 2.972713 | 1.901526 | 12.57636 | 7.24474
2018-02-24 08:01 | 51209.94 | 3120.001 | 5 | 6 | 3.57262 | -2.281897 | 2.972713 | 1.977591 | 12.57636 | 7.516933
2018-02-24 08:03 | 51329.94 | 3240.0014 | 5 | 6 | 3.562187 | -2.281842 | 2.972713 | 2.053654 | 12.57636 | 7.78827
2018-02-24 08:05 | 51449.94 | 3360.001 | 5 | 6 | 3.552171 | -2.28183 | 2.972713 | 2.129714 | 12.57636 | 8.058829
2018-02-24 08:07 | 51569.94 | 3480.0014 | 5 | 6 | 3.542669 | -2.282091 | 2.972713 | 2.205773 | 12.57636 | 8.328645
2018-02-24 08:09 | 51689.94 | 3600.0002 | 5 | 6 | 3.53154 | -2.281824 | 2.972713 | 2.281837 | 12.57636 | 8.597711
2018-02-24 08:11 | 51809.94 | 3720.0014 | 5 | 6 | 3.518535 | -2.281898 | 2.972713 | 2.357898 | 12.57636 | 8.865826
2018-02-24 08:13 | 51929.94 | 3840.0002 | 5 | 6 | 3.50546 | -2.281839 | 2.972713 | 2.433961 | 12.57636 | 9.132966
2018-02-24 08:15 | 52049.94 | 3960.0014 | 5 | 6 | 3.490993 | -2.281798 | 2.972713 | 2.510024 | 12.57636 | 9.399056
2018-02-24 08:17 | 52169.94 | 4080.0002 | 5 | 6 | 3.473108 | -2.281876 | 2.972713 | 2.586085 | 12.57636 | 9.663943
2018-02-24 08:19 | 52289.94 | 4200.0006 | 5 | 6 | 3.446943 | -2.28183 | 2.972713 | 2.662144 | 12.57636 | 9.927176
2018-02-24 08:21 | 52409.94 | 4320.0002 | 5 | 6 | 3.410769 | -2.281956 | 2.972713 | 2.738199 | 12.57636 | 10.18803
2018-02-24 08:23 | 52529.94 | 4440.0014 | 5 | 6 | 3.356941 | -2.281854 | 2.972713 | 2.814262 | 12.57636 | 10.44557
2018-02-24 08:25 | 52649.94 | 4560.0003 | 5 | 6 | 3.261767 | -2.282114 | 2.972713 | 2.890328 | 12.57636 | 10.69772
2018-02-24 08:27 | 52769.94 | 4680.0006 | 5 | 6 | 3.032667 | -2.282056 | 2.972713 | 2.966388 | 12.57636 | 10.93865
2018-02-24 08:27 | 52778.98 | 4689.041 | 5 | 6 | 2.999997 | -2.281807 | 2.972713 | 2.97212 | 12.57636 | 10.95594
2018-02-24 08:29 | 52899.03 | 120.0011 | 6 | 6 | 3.352755 | 0 | 2.972713 | 2.97212 | 12.57636 | 10.95594
2018-02-24 08:31 | 53019.02 | 239.9999 | 6 | 6 | 3.367104 | 0 | 2.972713 | 2.97212 | 12.57636 | 10.95594
2018-02-24 08:32 | 53079.03 | 300.0011 | 6 | 6 | 3.37058 | 0 | 2.972713 | 2.97212 | 12.57636 | 10.95594
2018-02-24 08:32 | 53079.03 | 0.0024 | 7 | 7 | 3.370509 | 0 | 0 | 0 | 0 | 0
2018-02-24 08:34 | 53199.11 | 120.0006 | 2 | 7 | 4.052299 | 4.890172 | 0.1623917 | 1.356e-09 | 0.6384836 | 4.571e-09
2018-02-24 08:36 | 53319.11 | 240.0003 | 2 | 7 | 4.086812 | 4.89013 | 0.3253807 | 1.356e-09 | 1.301659 | 4.571e-09
2018-02-24 08:38 | 53439.11 | 360.0006 | 2 | 7 | 4.123478 | 4.890067 | 0.4883997 | 1.356e-09 | 1.97104 | 4.571e-09
2018-02-24 08:40 | 53559.11 | 480.0002 | 2 | 7 | 4.150577 | 4.89013 | 0.6513915 | 1.356e-09 | 2.645427 | 4.571e-09
2018-02-24 08:42 | 53679.11 | 600.0014 | 2 | 7 | 4.1734 | 4.890077 | 0.8143808 | 1.356e-09 | 3.323819 | 4.571e-09
2018-02-24 08:44 | 53799.11 | 720.0011 | 2 | 7 | 4.197787 | 4.890084 | 0.9773917 | 1.356e-09 | 4.006057 | 4.571e-09
2018-02-24 08:46 | 53919.11 | 840.0006 | 2 | 7 | 4.200266 | 4.497035 | 1.134221 | 1.356e-09 | 4.664767 | 4.571e-09
2018-02-24 08:48 | 54039.11 | 960.0012 | 2 | 7 | 4.200283 | 4.140218 | 1.278042 | 1.356e-09 | 5.268856 | 4.571e-09
2018-02-24 08:50 | 54159.11 | 1080.0007 | 2 | 7 | 4.200274 | 3.820708 | 1.410611 | 1.356e-09 | 5.825684 | 4.571e-09
2018-02-24 08:52 | 54279.11 | 1200.0011 | 2 | 7 | 4.200271 | 3.531074 | 1.533117 | 1.356e-09 | 6.340241 | 4.571e-09
2018-02-24 08:54 | 54388.83 | 1309.7144 | 2 | 7 | 4.200293 | 3.259986 | 1.636605 | 1.356e-09 | 6.774921 | 4.571e-09
2018-02-24 08:56 | 54508.8395 | 120.0013 | 3 | 7 | 4.22273 | 3.260163 | 1.744889 | 1.356e-09 | 7.230851 | 4.571e-09
2018-02-24 08:58 | 54628.8382 | 240 | 3 | 7 | 4.248674 | 3.259849 | 1.853561 | 1.356e-09 | 7.691133 | 4.571e-09
2018-02-24 09:00 | 54748.8394 | 360.0012 | 3 | 7 | 4.276864 | 3.260123 | 1.962228 | 1.356e-09 | 8.154344 | 4.571e-09
2018-02-24 09:02 | 54868.8383 | 480.0001 | 3 | 7 | 4.307335 | 3.260159 | 2.070886 | 1.356e-09 | 8.620677 | 4.571e-09
2018-02-24 09:04 | 54988.8387 | 600.0005 | 3 | 7 | 4.342073 | 3.260196 | 2.179539 | 1.356e-09 | 9.090522 | 4.571e-09
2018-02-24 09:06 | 55108.839 | 720.0008 | 3 | 7 | 4.379936 | 3.25981 | 2.288203 | 1.356e-09 | 9.564396 | 4.571e-09
2018-02-24 09:08 | 55228.8394 | 840.0012 | 3 | 7 | 4.40029 | 2.995183 | 2.394581 | 1.356e-09 | 10.03191 | 4.571e-09
2018-02-24 09:10 | 55348.8391 | 960.0009 | 3 | 7 | 4.400263 | 2.594756 | 2.487538 | 1.356e-09 | 10.44095 | 4.571e-09
2018-02-24 09:12 | 55468.8404 | 1080.0022 | 3 | 7 | 4.400261 | 2.245295 | 2.568099 | 1.356e-09 | 10.79544 | 4.571e-09
2018-02-24 09:14 | 55588.84 | 1200.0018 | 3 | 7 | 4.4003 | 1.93542 | 2.637607 | 1.356e-09 | 11.10129 | 4.571e-09
2018-02-24 09:16 | 55708.8388 | 1320.0006 | 3 | 7 | 4.400244 | 1.68187 | 2.697757 | 1.356e-09 | 11.36597 | 4.571e-09
2018-02-24 09:18 | 55828.8392 | 1440.001 | 3 | 7 | 4.400239 | 1.470171 | 2.750178 | 1.356e-09 | 11.59663 | 4.571e-09
2018-02-24 09:20 | 55948.8396 | 1560.0014 | 3 | 7 | 4.400248 | 1.291833 | 2.796149 | 1.356e-09 | 11.79892 | 4.571e-09
2018-02-24 09:22 | 56068.8384 | 1680.0002 | 3 | 7 | 4.400254 | 1.130858 | 2.836476 | 1.356e-09 | 11.97637 | 4.571e-09
2018-02-24 09:24 | 56188.8388 | 1800.0006 | 3 | 7 | 4.400242 | 0.9957981 | 2.871826 | 1.356e-09 | 12.13191 | 4.571e-09
2018-02-24 09:26 | 56308.8383 | 1920.0001 | 3 | 7 | 4.400205 | 0.8828974 | 2.903075 | 1.356e-09 | 12.26942 | 4.571e-09
2018-02-24 09:28 | 56428.8388 | 2040.0006 | 3 | 7 | 4.40024 | 0.7891293 | 2.930887 | 1.356e-09 | 12.3918 | 4.571e-09
2018-02-24 09:30 | 56548.8391 | 2160.0009 | 3 | 7 | 4.400179 | 0.7041903 | 2.955753 | 1.356e-09 | 12.50121 | 4.571e-09
2018-02-24 09:31 | 56629.514 | 2240.6758 | 3 | 7 | 4.400229 | 0.6519966 | 2.970944 | 1.356e-09 | 12.56806 | 4.571e-09
2018-02-24 09:33 | 56749.56 | 120.0003 | 4 | 7 | 4.335996 | 0 | 2.970944 | 1.356e-09 | 12.56806 | 4.571e-09
2018-02-24 09:35 | 56869.56 | 239.9999 | 4 | 7 | 4.330334 | 0 | 2.970944 | 1.356e-09 | 12.56806 | 4.571e-09
2018-02-24 09:36 | 56929.56 | 300.002 | 4 | 7 | 4.328725 | 0 | 2.970944 | 1.356e-09 | 12.56806 | 4.571e-09
2018-02-24 09:38 | 57049.64 | 120.0005 | 5 | 7 | 4.09961 | -2.281798 | 2.970944 | 0.07605941 | 12.56806 | 0.3142044
2018-02-24 09:40 | 57169.64 | 240.0002 | 5 | 7 | 4.064775 | -2.282057 | 2.970944 | 0.1521153 | 12.56806 | 0.6246431
2018-02-24 09:42 | 57289.64 | 360.0006 | 5 | 7 | 4.033925 | -2.282184 | 2.970944 | 0.2281813 | 12.56806 | 0.9326432
2018-02-24 09:44 | 57409.64 | 480.0002 | 5 | 7 | 4.004823 | -2.28186 | 2.970944 | 0.3042375 | 12.56806 | 1.238336
2018-02-24 09:46 | 57529.64 | 600.0014 | 5 | 7 | 3.976945 | -2.281883 | 2.970944 | 0.3802987 | 12.56806 | 1.541883
2018-02-24 09:48 | 57649.64 | 720.0002 | 5 | 7 | 3.948672 | -2.281798 | 2.970944 | 0.4563643 | 12.56806 | 1.843324
2018-02-24 09:50 | 57769.64 | 840.0014 | 5 | 7 | 3.920392 | -2.281819 | 2.970944 | 0.5324179 | 12.56806 | 2.14255
2018-02-24 09:52 | 57889.64 | 960.001 | 5 | 7 | 3.893816 | -2.281898 | 2.970944 | 0.6084847 | 12.56806 | 2.439743
2018-02-24 09:54 | 58009.64 | 1080.0006 | 5 | 7 | 3.868194 | -2.281899 | 2.970944 | 0.6845489 | 12.56806 | 2.73494
2018-02-24 09:56 | 58129.64 | 1200.0002 | 5 | 7 | 3.842608 | -2.281839 | 2.970944 | 0.760605 | 12.56806 | 3.028175
2018-02-24 09:58 | 58249.64 | 1320.0014 | 5 | 7 | 3.816525 | -2.281951 | 2.970944 | 0.8366647 | 12.56806 | 3.319448
2018-02-24 10:00 | 58369.64 | 1440.0002 | 5 | 7 | 3.792985 | -2.281882 | 2.970944 | 0.9127217 | 12.56806 | 3.608804
2018-02-24 10:02 | 58489.64 | 1560.0014 | 5 | 7 | 3.771745 | -2.282172 | 2.970944 | 0.9887873 | 12.56806 | 3.896502
2018-02-24 10:04 | 58609.64 | 1680.001 | 5 | 7 | 3.752294 | -2.281872 | 2.970944 | 1.06485 | 12.56806 | 4.182645
2018-02-24 10:06 | 58729.64 | 1800.0006 | 5 | 7 | 3.732614 | -2.282125 | 2.970944 | 1.140915 | 12.56806 | 4.467317
2018-02-24 10:08 | 58849.64 | 1920.0002 | 5 | 7 | 3.712932 | -2.282202 | 2.970944 | 1.216981 | 12.56806 | 4.750486
2018-02-24 10:10 | 58969.64 | 2040.0014 | 5 | 7 | 3.694774 | -2.281835 | 2.970944 | 1.293037 | 12.56806 | 5.03218
2018-02-24 10:12 | 59089.64 | 2160.0002 | 5 | 7 | 3.677846 | -2.2818 | 2.970944 | 1.369098 | 12.56806 | 5.312551
2018-02-24 10:14 | 59209.64 | 2280.0006 | 5 | 7 | 3.662204 | -2.281892 | 2.970944 | 1.445156 | 12.56806 | 5.591686
2018-02-24 10:16 | 59329.64 | 2400.001 | 5 | 7 | 3.64591 | -2.281801 | 2.970944 | 1.521222 | 12.56806 | 5.869642
2018-02-24 10:18 | 59449.64 | 2520.0006 | 5 | 7 | 3.631055 | -2.281844 | 2.970944 | 1.597286 | 12.56806 | 6.146385
2018-02-24 10:20 | 59569.64 | 2640.0002 | 5 | 7 | 3.617775 | -2.281867 | 2.970944 | 1.673345 | 12.56806 | 6.42205
2018-02-24 10:22 | 59689.64 | 2760.0006 | 5 | 7 | 3.606061 | -2.282152 | 2.970944 | 1.749403 | 12.56806 | 6.696758
2018-02-24 10:24 | 59809.64 | 2880.001 | 5 | 7 | 3.59445 | -2.282164 | 2.970944 | 1.825468 | 12.56806 | 6.970613
2018-02-24 10:26 | 59929.64 | 3000.0006 | 5 | 7 | 3.582411 | -2.281842 | 2.970944 | 1.901527 | 12.56806 | 7.243537
2018-02-24 10:28 | 60049.64 | 3120.0002 | 5 | 7 | 3.572047 | -2.281836 | 2.970944 | 1.977593 | 12.56806 | 7.515636
2018-02-24 10:30 | 60169.64 | 3240.0006 | 5 | 7 | 3.562334 | -2.282193 | 2.970944 | 2.053653 | 12.56806 | 7.786949
2018-02-24 10:32 | 60289.64 | 3360.001 | 5 | 7 | 3.552835 | -2.281824 | 2.970944 | 2.129714 | 12.56806 | 8.057555
2018-02-24 10:34 | 60409.64 | 3480.0006 | 5 | 7 | 3.541377 | -2.281882 | 2.970944 | 2.205776 | 12.56806 | 8.327373
2018-02-24 10:36 | 60529.64 | 3600.001 | 5 | 7 | 3.529802 | -2.281871 | 2.970944 | 2.28183 | 12.56806 | 8.596259
2018-02-24 10:38 | 60649.64 | 3720.0006 | 5 | 7 | 3.517981 | -2.281878 | 2.970944 | 2.357896 | 12.56806 | 8.864312
2018-02-24 10:40 | 60769.64 | 3840.001 | 5 | 7 | 3.505803 | -2.281954 | 2.970944 | 2.433952 | 12.56806 | 9.131415
2018-02-24 10:42 | 60889.64 | 3960.0014 | 5 | 7 | 3.49046 | -2.281877 | 2.970944 | 2.510018 | 12.56806 | 9.397535
2018-02-24 10:44 | 61009.64 | 4080.0002 | 5 | 7 | 3.470081 | -2.281842 | 2.970944 | 2.586074 | 12.56806 | 9.662254
2018-02-24 10:46 | 61129.64 | 4200.0006 | 5 | 7 | 3.44524 | -2.282147 | 2.970944 | 2.662134 | 12.56806 | 9.925289
2018-02-24 10:48 | 61249.64 | 4320.001 | 5 | 7 | 3.410028 | -2.281992 | 2.970944 | 2.738197 | 12.56806 | 10.18609
2018-02-24 10:50 | 61369.64 | 4440.0014 | 5 | 7 | 3.355964 | -2.281846 | 2.970944 | 2.814257 | 12.56806 | 10.44358
2018-02-24 10:52 | 61489.64 | 4560.0002 | 5 | 7 | 3.254996 | -2.281887 | 2.970944 | 2.890316 | 12.56806 | 10.69545
2018-02-24 10:54 | 61609.64 | 4680.0006 | 5 | 7 | 3.014968 | -2.281962 | 2.970944 | 2.966379 | 12.56806 | 10.93552
2018-02-24 10:54 | 61613.75 | 4684.1062 | 5 | 7 | 2.999984 | -2.281849 | 2.970944 | 2.968982 | 12.56806 | 10.94335
2018-02-24 10:56 | 61733.79 | 120.0011 | 6 | 7 | 3.356557 | 0 | 2.970944 | 2.968982 | 12.56806 | 10.94335
2018-02-24 10:58 | 61853.79 | 239.9999 | 6 | 7 | 3.371 | 0 | 2.970944 | 2.968982 | 12.56806 | 10.94335
2018-02-24 10:59 | 61913.79 | 300.0028 | 6 | 7 | 3.374507 | 0 | 2.970944 | 2.968982 | 12.56806 | 10.94335
2018-02-24 10:59 | 61913.8 | 0.0025 | 7 | 8 | 3.374443 | 0 | 0 | 0 | 0 | 0
2018-02-24 11:01 | 62033.88 | 120.0013 | 2 | 8 | 4.054251 | 4.889867 | 0.1623855 | 0 | 0.6387438 | 0
2018-02-24 11:03 | 62153.88 | 240.0002 | 2 | 8 | 4.088931 | 4.889886 | 0.3253697 | 0 | 1.302291 | 0
2018-02-24 11:05 | 62273.88 | 360.0013 | 2 | 8 | 4.123507 | 4.889899 | 0.4883763 | 0 | 1.97175 | 0
2018-02-24 11:07 | 62393.88 | 480.0009 | 2 | 8 | 4.149219 | 4.889842 | 0.6513702 | 0 | 2.646054 | 0
2018-02-24 11:09 | 62513.88 | 600.0014 | 2 | 8 | 4.173188 | 4.889852 | 0.8143606 | 0 | 3.324275 | 0
2018-02-24 11:11 | 62633.88 | 720.001 | 2 | 8 | 4.200124 | 4.889745 | 0.9773223 | 0 | 4.006519 | 0
2018-02-24 11:13 | 62753.88 | 840.0006 | 2 | 8 | 4.200277 | 4.492457 | 1.133404 | 0 | 4.662107 | 0
2018-02-24 11:15 | 62873.88 | 960.0019 | 2 | 8 | 4.200286 | 4.148442 | 1.277288 | 0 | 5.266459 | 0
2018-02-24 11:17 | 62993.88 | 1080.0015 | 2 | 8 | 4.200286 | 3.833421 | 1.410329 | 0 | 5.825268 | 0
2018-02-24 11:19 | 63113.88 | 1200.0002 | 2 | 8 | 4.200259 | 3.513444 | 1.532792 | 0 | 6.339647 | 0
2018-02-24 11:21 | 63215.37 | 1301.4931 | 2 | 8 | 4.200265 | 3.25998 | 1.628209 | 0 | 6.740424 | 0
2018-02-24 11:23 | 63335.39 | 120.0005 | 3 | 8 | 4.220981 | 3.259858 | 1.736492 | 4.405e-09 | 7.196252 | 1.7877e-08
2018-02-24 11:25 | 63455.39 | 240.001 | 3 | 8 | 4.245697 | 3.25982 | 1.845159 | 4.405e-09 | 7.656259 | 1.7877e-08
2018-02-24 11:27 | 63575.39 | 360.0005 | 3 | 8 | 4.273736 | 3.259858 | 1.953817 | 4.405e-09 | 8.119077 | 1.7877e-08
2018-02-24 11:29 | 63695.39 | 480.0001 | 3 | 8 | 4.306043 | 3.259812 | 2.062479 | 4.405e-09 | 8.585196 | 1.7877e-08
2018-02-24 11:31 | 63815.39 | 600.0013 | 3 | 8 | 4.340123 | 3.25998 | 2.171138 | 4.405e-09 | 9.05492 | 1.7877e-08
2018-02-24 11:33 | 63935.39 | 720.0009 | 3 | 8 | 4.376648 | 3.259875 | 2.279788 | 4.405e-09 | 9.528442 | 1.7877e-08
2018-02-24 11:35 | 64055.39 | 840.0014 | 3 | 8 | 4.400326 | 3.047372 | 2.387036 | 4.405e-09 | 9.999551 | 1.7877e-08
2018-02-24 11:37 | 64175.39 | 960.0009 | 3 | 8 | 4.400258 | 2.618411 | 2.481296 | 4.405e-09 | 10.41432 | 1.7877e-08
2018-02-24 11:39 | 64295.39 | 1080.0007 | 3 | 8 | 4.400257 | 2.255591 | 2.562317 | 4.405e-09 | 10.77084 | 1.7877e-08
2018-02-24 11:41 | 64415.39 | 1200.0001 | 3 | 8 | 4.400263 | 1.955889 | 2.632373 | 4.405e-09 | 11.0791 | 1.7877e-08
2018-02-24 11:43 | 64535.39 | 1320.0012 | 3 | 8 | 4.400213 | 1.704151 | 2.693234 | 4.405e-09 | 11.34691 | 1.7877e-08
2018-02-24 11:45 | 64655.39 | 1440.0003 | 3 | 8 | 4.40025 | 1.488523 | 2.746378 | 4.405e-09 | 11.58075 | 1.7877e-08
2018-02-24 11:47 | 64775.39 | 1560.0023 | 3 | 8 | 4.400239 | 1.295509 | 2.792702 | 4.405e-09 | 11.7846 | 1.7877e-08
2018-02-24 11:49 | 64895.39 | 1680.0019 | 3 | 8 | 4.4002 | 1.137497 | 2.833182 | 4.405e-09 | 11.96272 | 1.7877e-08
2018-02-24 11:51 | 65015.39 | 1800.0006 | 3 | 8 | 4.40022 | 1.005712 | 2.868841 | 4.405e-09 | 12.11962 | 1.7877e-08
2018-02-24 11:53 | 65135.39 | 1920.0011 | 3 | 8 | 4.400208 | 0.8941431 | 2.900484 | 4.405e-09 | 12.25886 | 1.7877e-08
2018-02-24 11:55 | 65255.39 | 2040.0014 | 3 | 8 | 4.400241 | 0.7941179 | 2.928609 | 4.405e-09 | 12.38261 | 1.7877e-08
2018-02-24 11:57 | 65375.39 | 2160.0002 | 3 | 8 | 4.400217 | 0.7063255 | 2.953548 | 4.405e-09 | 12.49235 | 1.7877e-08
2018-02-24 11:58 | 65462.38 | 2246.9899 | 3 | 8 | 4.400212 | 0.6519966 | 2.969941 | 4.405e-09 | 12.56448 | 1.7877e-08
2018-02-24 12:00 | 65582.42 | 120.0004 | 4 | 8 | 4.336127 | 0 | 2.969943 | 4.405e-09 | 12.56449 | 1.7877e-08
2018-02-24 12:02 | 65702.42 | 240.0008 | 4 | 8 | 4.330449 | 0 | 2.969943 | 4.405e-09 | 12.56449 | 1.7877e-08
2018-02-24 12:03 | 65762.42 | 300.0028 | 4 | 8 | 4.32882 | 0 | 2.969943 | 4.405e-09 | 12.56449 | 1.7877e-08
2018-02-24 12:05 | 65882.5 | 120.0006 | 5 | 8 | 4.099275 | -2.281854 | 2.969943 | 0.07605631 | 12.56449 | 0.3142114
2018-02-24 12:07 | 66002.5 | 240.0002 | 5 | 8 | 4.065331 | -2.282116 | 2.969943 | 0.1521146 | 12.56449 | 0.6246551
2018-02-24 12:09 | 66122.5 | 360.0006 | 5 | 8 | 4.035397 | -2.281915 | 2.969943 | 0.228177 | 12.56449 | 0.9327205
2018-02-24 12:11 | 66242.5 | 480.001 | 5 | 8 | 4.006665 | -2.281874 | 2.969943 | 0.304246 | 12.56449 | 1.238599
2018-02-24 12:13 | 66362.5 | 600.0006 | 5 | 8 | 3.977123 | -2.281862 | 2.969943 | 0.3803089 | 12.56449 | 1.542246
2018-02-24 12:15 | 66482.5 | 720.001 | 5 | 8 | 3.947968 | -2.281858 | 2.969943 | 0.4563722 | 12.56449 | 1.843633
2018-02-24 12:17 | 66602.5 | 840.0014 | 5 | 8 | 3.92049 | -2.281885 | 2.969943 | 0.532433 | 12.56449 | 2.142865
2018-02-24 12:19 | 66722.5 | 960.001 | 5 | 8 | 3.89467 | -2.282178 | 2.969943 | 0.6084937 | 12.56449 | 2.440068
2018-02-24 12:21 | 66842.5 | 1080.0006 | 5 | 8 | 3.868722 | -2.281938 | 2.969943 | 0.6845538 | 12.56449 | 2.735316
2018-02-24 12:23 | 66962.5 | 1200.001 | 5 | 8 | 3.841229 | -2.281926 | 2.969943 | 0.7606198 | 12.56449 | 3.028548
2018-02-24 12:25 | 67082.5 | 1320.0006 | 5 | 8 | 3.815795 | -2.281836 | 2.969943 | 0.8366757 | 12.56449 | 3.319712
2018-02-24 12:27 | 67202.5 | 1440.0002 | 5 | 8 | 3.793028 | -2.282152 | 2.969943 | 0.9127363 | 12.56449 | 3.609058
2018-02-24 12:29 | 67322.5 | 1560.0006 | 5 | 8 | 3.772544 | -2.28183 | 2.969943 | 0.9888039 | 12.56449 | 3.896804
2018-02-24 12:31 | 67442.5 | 1680.001 | 5 | 8 | 3.751486 | -2.281854 | 2.969943 | 1.06487 | 12.56449 | 4.182975
2018-02-24 12:33 | 67562.5 | 1800.0014 | 5 | 8 | 3.731149 | -2.281849 | 2.969943 | 1.140929 | 12.56449 | 4.46752
2018-02-24 12:35 | 67682.5 | 1920.0002 | 5 | 8 | 3.712354 | -2.282166 | 2.969943 | 1.216985 | 12.56449 | 4.750574
2018-02-24 12:37 | 67802.5 | 2040.0007 | 5 | 8 | 3.694972 | -2.281915 | 2.969943 | 1.293056 | 12.56449 | 5.032306
2018-02-24 12:39 | 67922.5 | 2160.0002 | 5 | 8 | 3.677792 | -2.282047 | 2.969943 | 1.369117 | 12.56449 | 5.312699
2018-02-24 12:41 | 68042.5 | 2280.0014 | 5 | 8 | 3.660272 | -2.282214 | 2.969943 | 1.445178 | 12.56449 | 5.591762
2018-02-24 12:43 | 68162.5 | 2400.0011 | 5 | 8 | 3.644755 | -2.282103 | 2.969943 | 1.521237 | 12.56449 | 5.869558
2018-02-24 12:45 | 68282.5 | 2520.0014 | 5 | 8 | 3.630699 | -2.282221 | 2.969943 | 1.597305 | 12.56449 | 6.146264
2018-02-24 12:47 | 68402.5 | 2640.0002 | 5 | 8 | 3.61795 | -2.281846 | 2.969943 | 1.67336 | 12.56449 | 6.421914
2018-02-24 12:49 | 68522.5 | 2760.0006 | 5 | 8 | 3.604921 | -2.282159 | 2.969943 | 1.749424 | 12.56449 | 6.696618
2018-02-24 12:51 | 68642.5 | 2880.001 | 5 | 8 | 3.592642 | -2.281858 | 2.969943 | 1.825484 | 12.56449 | 6.970332
2018-02-24 12:53 | 68762.5 | 3000.0006 | 5 | 8 | 3.581838 | -2.282162 | 2.969943 | 1.901544 | 12.56449 | 7.243172
2018-02-24 12:55 | 68882.5 | 3120.0002 | 5 | 8 | 3.572214 | -2.282147 | 2.969943 | 1.977611 | 12.56449 | 7.515255
2018-02-24 12:57 | 69002.5 | 3240.0006 | 5 | 8 | 3.562229 | -2.281846 | 2.969943 | 2.053673 | 12.56449 | 7.786593
2018-02-24 12:59 | 69122.5 | 3360.001 | 5 | 8 | 3.550732 | -2.282154 | 2.969943 | 2.129737 | 12.56449 | 8.057114
2018-02-24 13:01 | 69242.5 | 3480.0006 | 5 | 8 | 3.540019 | -2.282218 | 2.969943 | 2.205802 | 12.56449 | 8.32679
2018-02-24 13:03 | 69362.5 | 3600.001 | 5 | 8 | 3.529367 | -2.281918 | 2.969943 | 2.281862 | 12.56449 | 8.595638
2018-02-24 13:05 | 69482.5 | 3720.0014 | 5 | 8 | 3.518198 | -2.281836 | 2.969943 | 2.357925 | 12.56449 | 8.863687
2018-02-24 13:07 | 69602.5 | 3840.0002 | 5 | 8 | 3.504116 | -2.282047 | 2.969943 | 2.433983 | 12.56449 | 9.130768
2018-02-24 13:09 | 69722.5 | 3960.0014 | 5 | 8 | 3.487676 | -2.282138 | 2.969943 | 2.51005 | 12.56449 | 9.396695
2018-02-24 13:11 | 69842.5 | 4080.001 | 5 | 8 | 3.46917 | -2.282146 | 2.969943 | 2.586107 | 12.56449 | 9.661278
2018-02-24 13:13 | 69962.5 | 4200.0014 | 5 | 8 | 3.445418 | -2.282047 | 2.969943 | 2.662175 | 12.56449 | 9.924305
2018-02-24 13:15 | 70082.5 | 4320.0002 | 5 | 8 | 3.409896 | -2.281815 | 2.969943 | 2.738231 | 12.56449 | 10.18511
2018-02-24 13:17 | 70202.5 | 4440.0014 | 5 | 8 | 3.351604 | -2.281821 | 2.969943 | 2.814292 | 12.56449 | 10.44243
2018-02-24 13:19 | 70322.5 | 4560.0002 | 5 | 8 | 3.251945 | -2.281789 | 2.969943 | 2.890357 | 12.56449 | 10.694
2018-02-24 13:21 | 70442.5 | 4680.0014 | 5 | 8 | 3.014444 | -2.281807 | 2.969943 | 2.966421 | 12.56449 | 10.93396
2018-02-24 13:21 | 70446.49 | 4683.9854 | 5 | 8 | 2.999981 | -2.281836 | 2.969943 | 2.968947 | 12.56449 | 10.94155
2018-02-24 13:23 | 70566.53166 | 120.0014 | 6 | 8 | 3.356111 | 0 | 2.969943 | 2.968951 | 12.56449 | 10.94156
2018-02-24 13:25 | 70686.53046 | 240.0002 | 6 | 8 | 3.370768 | 0 | 2.969943 | 2.968951 | 12.56449 | 10.94156
2018-02-24 13:26 | 70746.53246 | 300.0022 | 6 | 8 | 3.374354 | 0 | 2.969943 | 2.968951 | 12.56449 | 10.94156
2018-02-24 13:26 | 70746.54 | 0.0025 | 7 | 9 | 3.374437 | 0 | 0 | 0 | 0 | 0
2018-02-24 13:28 | 70866.62 | 120.0014 | 2 | 9 | 4.054921 | 4.889844 | 0.1623893 | 1.191e-09 | 0.6390051 | 4.017e-09
2018-02-24 13:30 | 70986.62 | 240.001 | 2 | 9 | 4.088034 | 4.889836 | 0.325381 | 1.191e-09 | 1.302535 | 4.017e-09
2018-02-24 13:32 | 71106.62 | 360.0007 | 2 | 9 | 4.121733 | 4.889865 | 0.4883712 | 1.191e-09 | 1.971677 | 4.017e-09
2018-02-24 13:34 | 71226.62 | 480.0002 | 2 | 9 | 4.150236 | 4.890153 | 0.6513624 | 1.191e-09 | 2.645822 | 4.017e-09
2018-02-24 13:36 | 71346.62 | 600.0014 | 2 | 9 | 4.175344 | 4.890138 | 0.8143677 | 1.191e-09 | 3.324422 | 4.017e-09
2018-02-24 13:38 | 71466.62 | 720.0003 | 2 | 9 | 4.199885 | 4.889815 | 0.9773622 | 1.191e-09 | 4.006947 | 4.017e-09
2018-02-24 13:40 | 71586.62 | 840.0015 | 2 | 9 | 4.200279 | 4.513547 | 1.133811 | 1.191e-09 | 4.664075 | 4.017e-09
2018-02-24 13:42 | 71706.62 | 960.0003 | 2 | 9 | 4.200289 | 4.160413 | 1.278338 | 1.191e-09 | 5.27113 | 4.017e-09
2018-02-24 13:44 | 71826.62 | 1080.0015 | 2 | 9 | 4.200288 | 3.813859 | 1.411157 | 1.191e-09 | 5.829007 | 4.017e-09
2018-02-24 13:46 | 71946.62 | 1200.0011 | 2 | 9 | 4.200281 | 3.50896 | 1.533135 | 1.191e-09 | 6.341346 | 4.017e-09
2018-02-24 13:48 | 72050.51 | 1303.8933 | 2 | 9 | 4.200249 | 3.259992 | 1.630791 | 1.191e-09 | 6.751528 | 4.017e-09
2018-02-24 13:50 | 72170.52516 | 120.0013 | 3 | 9 | 4.22018 | 3.260165 | 1.739067 | 1.191e-09 | 7.207276 | 4.017e-09
2018-02-24 13:52 | 72290.52396 | 240.0001 | 3 | 9 | 4.24609375 | 3.259885 | 1.847729 | 1.191e-09 | 7.667212 | 4.017e-09
2018-02-24 13:54 | 72410.52446 | 360.0006 | 3 | 9 | 4.275781 | 3.259774 | 1.956396 | 1.191e-09 | 8.130221 | 4.017e-09
2018-02-24 13:56 | 72530.52486 | 480.001 | 3 | 9 | 4.306964 | 3.259944 | 2.065071 | 1.191e-09 | 8.596568 | 4.017e-09
2018-02-24 13:58 | 72650.52436 | 600.0005 | 3 | 9 | 4.340124 | 3.260116 | 2.173731 | 1.191e-09 | 9.066356 | 4.017e-09
2018-02-24 14:00 | 72770.52476 | 720.0009 | 3 | 9 | 4.376402 | 3.25983 | 2.282388 | 1.191e-09 | 9.539879 | 4.017e-09
2018-02-24 14:02 | 72890.52526 | 840.0014 | 3 | 9 | 4.400324 | 3.016385 | 2.389255 | 1.191e-09 | 10.00934 | 4.017e-09
2018-02-24 14:04 | 73010.52406 | 960.0002 | 3 | 9 | 4.400286 | 2.598359 | 2.482522 | 1.191e-09 | 10.41974 | 4.017e-09
2018-02-24 14:06 | 73130.52526 | 1080.0014 | 3 | 9 | 4.400304 | 2.250519 | 2.563184 | 1.191e-09 | 10.77468 | 4.017e-09
2018-02-24 14:08 | 73250.52576 | 1200.0019 | 3 | 9 | 4.400274 | 1.957362 | 2.633186 | 1.191e-09 | 11.08271 | 4.017e-09
2018-02-24 14:10 | 73370.52536 | 1320.0015 | 3 | 9 | 4.40024 | 1.697631 | 2.694023 | 1.191e-09 | 11.3504 | 4.017e-09
2018-02-24 14:12 | 73490.52416 | 1440.0003 | 3 | 9 | 4.400242 | 1.472995 | 2.746736 | 1.191e-09 | 11.58235 | 4.017e-09
2018-02-24 14:14 | 73610.52446 | 1560.0006 | 3 | 9 | 4.400249 | 1.29113 | 2.79271 | 1.191e-09 | 11.78465 | 4.017e-09
2018-02-24 14:16 | 73730.52576 | 1680.0019 | 3 | 9 | 4.400228 | 1.138059 | 2.833118 | 1.191e-09 | 11.96246 | 4.017e-09
2018-02-24 14:18 | 73850.52426 | 1800.0004 | 3 | 9 | 4.400246 | 1.007203 | 2.868824 | 1.191e-09 | 12.11957 | 4.017e-09
2018-02-24 14:20 | 73970.52416 | 1920.0003 | 3 | 9 | 4.400236 | 0.8881073 | 2.900367 | 1.191e-09 | 12.25837 | 4.017e-09
2018-02-24 14:22 | 74090.52516 | 2040.0013 | 3 | 9 | 4.400209 | 0.7883587 | 2.928235 | 1.191e-09 | 12.38099 | 4.017e-09
2018-02-24 14:24 | 74210.52486 | 2160.001 | 3 | 9 | 4.400228 | 0.7052422 | 2.953084 | 1.191e-09 | 12.49033 | 4.017e-09
2018-02-24 14:25 | 74298.31866 | 2247.7948 | 3 | 9 | 4.400154 | 0.6519918 | 2.969623 | 1.191e-09 | 12.56311 | 4.017e-09
2018-02-24 14:27 | 74418.3692 | 120.0013 | 4 | 9 | 4.336199 | 0 | 2.969623 | 1.191e-09 | 12.56311 | 4.017e-09
2018-02-24 14:29 | 74538.3687 | 240.0008 | 4 | 9 | 4.33056 | 0 | 2.969623 | 1.191e-09 | 12.56311 | 4.017e-09
2018-02-24 14:30 | 74598.3707 | 300.0028 | 4 | 9 | 4.328979 | 0 | 2.969623 | 1.191e-09 | 12.56311 | 4.017e-09
2018-02-24 14:32 | 74718.45 | 120.0006 | 5 | 9 | 4.099304 | -2.282154 | 2.969623 | 0.0760536 | 12.56311 | 0.3141654
2018-02-24 14:34 | 74838.45 | 240.0002 | 5 | 9 | 4.066159 | -2.281901 | 2.969623 | 0.1521161 | 12.56311 | 0.6246535
2018-02-24 14:36 | 74958.45 | 360.0006 | 5 | 9 | 4.036036 | -2.281849 | 2.969623 | 0.2281774 | 12.56311 | 0.932781
2018-02-24 14:38 | 75078.45 | 480.001 | 5 | 9 | 4.005412 | -2.28188 | 2.969623 | 0.3042362 | 12.56311 | 1.238595
2018-02-24 14:40 | 75198.45 | 600.0006 | 5 | 9 | 3.976386 | -2.282218 | 2.969623 | 0.3802992 | 12.56311 | 1.542147
2018-02-24 14:42 | 75318.45 | 720.0002 | 5 | 9 | 3.94842 | -2.281847 | 2.969623 | 0.4563605 | 12.56311 | 1.843525
2018-02-24 14:44 | 75438.45 | 840.0006 | 5 | 9 | 3.921641 | -2.281959 | 2.969623 | 0.5324238 | 12.56311 | 2.142838
2018-02-24 14:46 | 75558.45 | 960.001 | 5 | 9 | 3.89462 | -2.281844 | 2.969623 | 0.6084859 | 12.56311 | 2.440106
2018-02-24 14:48 | 75678.45 | 1080.0006 | 5 | 9 | 3.867522 | -2.281778 | 2.969623 | 0.6845433 | 12.56311 | 2.735279
2018-02-24 14:50 | 75798.45 | 1200.0002 | 5 | 9 | 3.841348 | -2.281865 | 2.969623 | 0.7605991 | 12.56311 | 3.028429
2018-02-24 14:52 | 75918.45 | 1320.0006 | 5 | 9 | 3.816833 | -2.281856 | 2.969623 | 0.8366704 | 12.56311 | 3.319692
2018-02-24 14:54 | 76038.45 | 1440.0002 | 5 | 9 | 3.794112 | -2.28217 | 2.969623 | 0.9127333 | 12.56311 | 3.609138
2018-02-24 14:56 | 76158.45 | 1560.0006 | 5 | 9 | 3.771607 | -2.281864 | 2.969623 | 0.9887928 | 12.56311 | 3.896857
2018-02-24 14:58 | 76278.45 | 1680.001 | 5 | 9 | 3.751091 | -2.281862 | 2.969623 | 1.064857 | 12.56311 | 4.18295
2018-02-24 15:00 | 76398.45 | 1800.0006 | 5 | 9 | 3.7318 | -2.281975 | 2.969623 | 1.140918 | 12.56311 | 4.46752
2018-02-24 15:02 | 76518.45 | 1920.001 | 5 | 9 | 3.713717 | -2.281828 | 2.969623 | 1.216973 | 12.56311 | 4.750657
2018-02-24 15:04 | 76638.45 | 2040.0014 | 5 | 9 | 3.695168 | -2.281813 | 2.969623 | 1.293038 | 12.56311 | 5.032437
2018-02-24 15:06 | 76758.45 | 2160.0002 | 5 | 9 | 3.676994 | -2.281846 | 2.969623 | 1.369099 | 12.56311 | 5.312791
2018-02-24 15:08 | 76878.45 | 2280.0006 | 5 | 9 | 3.660779 | -2.282134 | 2.969623 | 1.445162 | 12.56311 | 5.591848
2018-02-24 15:10 | 76998.45 | 2400.0002 | 5 | 9 | 3.646122 | -2.281844 | 2.969623 | 1.521217 | 12.56311 | 5.869699
2018-02-24 15:12 | 77118.45 | 2520.0014 | 5 | 9 | 3.632066 | -2.282132 | 2.969623 | 1.597284 | 12.56311 | 6.146512
2018-02-24 15:14 | 77238.45 | 2640.0002 | 5 | 9 | 3.617652 | -2.281853 | 2.969623 | 1.673347 | 12.56311 | 6.422228
2018-02-24 15:16 | 77358.45 | 2760.0006 | 5 | 9 | 3.604923 | -2.282086 | 2.969623 | 1.749411 | 12.56311 | 6.696909
2018-02-24 15:18 | 77478.45 | 2880.001 | 5 | 9 | 3.59364 | -2.281847 | 2.969623 | 1.82547 | 12.56311 | 6.970659
2018-02-24 15:20 | 77598.45 | 3000.0014 | 5 | 9 | 3.583568 | -2.281831 | 2.969623 | 1.90153 | 12.56311 | 7.243606
2018-02-24 15:22 | 77718.45 | 3120.001 | 5 | 9 | 3.572738 | -2.281872 | 2.969623 | 1.977594 | 12.56311 | 7.515784
2018-02-24 15:24 | 77838.45 | 3240.0006 | 5 | 9 | 3.561511 | -2.282162 | 2.969623 | 2.053653 | 12.56311 | 7.787088
2018-02-24 15:26 | 77958.45 | 3360.0002 | 5 | 9 | 3.551357 | -2.281864 | 2.969623 | 2.129718 | 12.56311 | 8.057605
2018-02-24 15:28 | 78078.45 | 3480.0014 | 5 | 9 | 3.541636 | -2.281864 | 2.969623 | 2.205776 | 12.56311 | 8.327339
2018-02-24 15:30 | 78198.45 | 3600.001 | 5 | 9 | 3.530909 | -2.281915 | 2.969623 | 2.281842 | 12.56311 | 8.596343
2018-02-24 15:32 | 78318.45 | 3720.0006 | 5 | 9 | 3.517563 | -2.282164 | 2.969623 | 2.3579 | 12.56311 | 8.864404
2018-02-24 15:34 | 78438.45 | 3840.0002 | 5 | 9 | 3.50394 | -2.282109 | 2.969623 | 2.433962 | 12.56311 | 9.131442
2018-02-24 15:36 | 78558.45 | 3960.0006 | 5 | 9 | 3.488807 | -2.281813 | 2.969623 | 2.510031 | 12.56311 | 9.39742
2018-02-24 15:38 | 78678.45 | 4080.0002 | 5 | 9 | 3.471177 | -2.281851 | 2.969623 | 2.586091 | 12.56311 | 9.66214
2018-02-24 15:40 | 78798.45 | 4200.0014 | 5 | 9 | 3.445546 | -2.282121 | 2.969623 | 2.662148 | 12.56311 | 9.925248
2018-02-24 15:42 | 78918.45 | 4320.0002 | 5 | 9 | 3.407652 | -2.28176 | 2.969623 | 2.738214 | 12.56311 | 10.18597
2018-02-24 15:44 | 79038.45 | 4440.0006 | 5 | 9 | 3.351678 | -2.282018 | 2.969623 | 2.814278 | 12.56311 | 10.4432
2018-02-24 15:46 | 79158.45 | 4560.001 | 5 | 9 | 3.253649 | -2.281823 | 2.969623 | 2.890331 | 12.56311 | 10.69478
2018-02-24 15:48 | 79278.45 | 4680.0013 | 5 | 9 | 3.015952 | -2.281913 | 2.969623 | 2.966398 | 12.56311 | 10.93489
2018-02-24 15:49 | 79282.79 | 4684.3422 | 5 | 9 | 2.99999 | -2.281808 | 2.969623 | 2.969147 | 12.56311 | 10.94316
2018-02-24 15:51 | 79402.83166 | 120.0003 | 6 | 9 | 3.35456 | 0 | 2.969623 | 2.969152 | 12.56311 | 10.94318
2018-02-24 15:53 | 79522.83206 | 240.0007 | 6 | 9 | 3.368972 | 0 | 2.969623 | 2.969152 | 12.56311 | 10.94318
2018-02-24 15:54 | 79582.83406 | 300.0027 | 6 | 9 | 3.372459 | 0 | 2.969623 | 2.969152 | 12.56311 | 10.94318
2018-02-24 15:54 | 79582.85 | 0.0023 | 7 | 10 | 3.372707 | 0 | 0 | 0 | 0 | 0
2018-02-24 15:56 | 79702.92 | 120.0013 | 2 | 10 | 4.05482 | 4.889924 | 0.1623913 | 0 | 0.6389918 | 0
2018-02-24 15:58 | 79822.92 | 240.0009 | 2 | 10 | 4.088093 | 4.889871 | 0.3253867 | 0 | 1.302506 | 0
2018-02-24 16:00 | 79942.92 | 360.0005 | 2 | 10 | 4.124611 | 4.890193 | 0.4883662 | 0 | 1.971851 | 0
2018-02-24 16:02 | 80062.92 | 480.0009 | 2 | 10 | 4.152259 | 4.889867 | 0.6513695 | 0 | 2.646543 | 0
2018-02-24 16:04 | 80182.92 | 600.0006 | 2 | 10 | 4.17562 | 4.89018 | 0.8143653 | 0 | 3.325249 | 0
2018-02-24 16:06 | 80302.92 | 720.0009 | 2 | 10 | 4.199425 | 4.890185 | 0.9773638 | 0 | 4.007757 | 0
2018-02-24 16:08 | 80422.92 | 840.0014 | 2 | 10 | 4.200299 | 4.491212 | 1.133727 | 0 | 4.664524 | 0
2018-02-24 16:10 | 80542.92 | 960.0002 | 2 | 10 | 4.200305 | 4.118699 | 1.277056 | 0 | 5.266547 | 0
2018-02-24 16:12 | 80662.92 | 1080.0014 | 2 | 10 | 4.200274 | 3.799495 | 1.408956 | 0 | 5.820563 | 0
2018-02-24 16:14 | 80782.92 | 1200.0002 | 2 | 10 | 4.200233 | 3.508182 | 1.530652 | 0 | 6.331721 | 0
2018-02-24 16:15 | 80887.94 | 1305.0196 | 2 | 10 | 4.20027 | 3.259997 | 1.629395 | 0 | 6.74647 | 0
2018-02-24 16:17 | 81007.96 | 120.0006 | 3 | 10 | 4.222315 | 3.260188 | 1.737693 | 1.067e-09 | 7.202414 | 4.332e-09
2018-02-24 16:19 | 81127.96 | 240.0009 | 3 | 10 | 4.248688 | 3.260108 | 1.846347 | 1.067e-09 | 7.662602 | 4.332e-09
2018-02-24 16:21 | 81247.96 | 360.0013 | 3 | 10 | 4.27707 | 3.260165 | 1.955013 | 1.067e-09 | 8.125809 | 4.332e-09
2018-02-24 16:23 | 81367.96 | 480.0002 | 3 | 10 | 4.307206 | 3.260165 | 2.063679 | 1.067e-09 | 8.592197 | 4.332e-09
2018-02-24 16:25 | 81487.96 | 600.0014 | 3 | 10 | 4.341078 | 3.260144 | 2.172348 | 1.067e-09 | 9.062066 | 4.332e-09
2018-02-24 16:27 | 81607.96 | 720.0002 | 3 | 10 | 4.379361 | 3.259833 | 2.280997 | 1.067e-09 | 9.535771 | 4.332e-09
2018-02-24 16:29 | 81727.96 | 840.0006 | 3 | 10 | 4.400258 | 3.001086 | 2.387483 | 1.067e-09 | 10.00374 | 4.332e-09
2018-02-24 16:31 | 81847.96 | 960.001 | 3 | 10 | 4.40029 | 2.600112 | 2.480604 | 1.067e-09 | 10.4135 | 4.332e-09
2018-02-24 16:33 | 81967.96 | 1080.0006 | 3 | 10 | 4.400279 | 2.254831 | 2.561408 | 1.067e-09 | 10.76905 | 4.332e-09
2018-02-24 16:35 | 82087.96 | 1200.0019 | 3 | 10 | 4.400265 | 1.946455 | 2.631344 | 1.067e-09 | 11.07679 | 4.332e-09
2018-02-24 16:37 | 82207.96 | 1320.0015 | 3 | 10 | 4.400226 | 1.688588 | 2.691781 | 1.067e-09 | 11.34273 | 4.332e-09
2018-02-24 16:39 | 82327.96 | 1440.0027 | 3 | 10 | 4.400274 | 1.475641 | 2.744424 | 1.067e-09 | 11.57437 | 4.332e-09
2018-02-24 16:41 | 82447.96 | 1560.0007 | 3 | 10 | 4.400264 | 1.297997 | 2.79056 | 1.067e-09 | 11.77738 | 4.332e-09
2018-02-24 16:43 | 82567.96 | 1680.0011 | 3 | 10 | 4.40026 | 1.140776 | 2.831147 | 1.067e-09 | 11.95598 | 4.332e-09
2018-02-24 16:45 | 82687.96 | 1800.0007 | 3 | 10 | 4.400208 | 1.001357 | 2.866772 | 1.067e-09 | 12.11273 | 4.332e-09
2018-02-24 16:47 | 82807.96 | 1920.0019 | 3 | 10 | 4.400252 | 0.8882713 | 2.898203 | 1.067e-09 | 12.25104 | 4.332e-09
2018-02-24 16:49 | 82927.96 | 2040.0013 | 3 | 10 | 4.40021 | 0.7926731 | 2.926155 | 1.067e-09 | 12.37403 | 4.332e-09
2018-02-24 16:51 | 83047.96 | 2160.0002 | 3 | 10 | 4.400193 | 0.7099152 | 2.95118 | 1.067e-09 | 12.48415 | 4.332e-09
2018-02-24 16:53 | 83138.66 | 2250.7061 | 3 | 10 | 4.400185 | 0.6519938 | 2.968343 | 1.067e-09 | 12.55967 | 4.332e-09
2018-02-24 16:55 | 83258.7 | 120.0003 | 4 | 10 | 4.335986 | 0 | 2.968343 | 1.067e-09 | 12.55967 | 4.332e-09
2018-02-24 16:57 | 83378.7 | 240 | 4 | 10 | 4.330345 | 0 | 2.968343 | 1.067e-09 | 12.55967 | 4.332e-09
2018-02-24 16:58 | 83438.7 | 300.002 | 4 | 10 | 4.328714 | 0 | 2.968343 | 1.067e-09 | 12.55967 | 4.332e-09
2018-02-24 17:00 | 83558.78 | 120.0013 | 5 | 10 | 4.099158 | -2.281876 | 2.968343 | 0.07606008 | 12.55967 | 0.3141693
2018-02-24 17:02 | 83678.78 | 240.0001 | 5 | 10 | 4.064911 | -2.281883 | 2.968343 | 0.1521164 | 12.55967 | 0.6246009
2018-02-24 17:04 | 83798.78 | 360.0005 | 5 | 10 | 4.033575 | -2.28186 | 2.968343 | 0.2281811 | 12.55967 | 0.9325838
2018-02-24 17:06 | 83918.78 | 480.0009 | 5 | 10 | 4.004366 | -2.281844 | 2.968343 | 0.304239 | 12.55967 | 1.238252
2018-02-24 17:08 | 84038.78 | 600.0005 | 5 | 10 | 3.976396 | -2.281847 | 2.968343 | 0.3802975 | 12.55967 | 1.541745
2018-02-24 17:10 | 84158.78 | 720.0009 | 5 | 10 | 3.948587 | -2.281947 | 2.968343 | 0.4563576 | 12.55967 | 1.843135
2018-02-24 17:12 | 84278.78 | 840.0013 | 5 | 10 | 3.919703 | -2.281792 | 2.968343 | 0.5324234 | 12.55967 | 2.142393
2018-02-24 17:14 | 84398.78 | 960.0009 | 5 | 10 | 3.892937 | -2.281833 | 2.968343 | 0.60848 | 12.55967 | 2.439481
2018-02-24 17:16 | 84518.78 | 1080.0005 | 5 | 10 | 3.867115 | -2.281895 | 2.968343 | 0.6845396 | 12.55967 | 2.734591
2018-02-24 17:18 | 84638.78 | 1200.0001 | 5 | 10 | 3.841727 | -2.281854 | 2.968343 | 0.7606025 | 12.55967 | 3.027774
2018-02-24 17:20 | 84758.78 | 1320.0013 | 5 | 10 | 3.816195 | -2.281851 | 2.968343 | 0.8366645 | 12.55967 | 3.319011
2018-02-24 17:22 | 84878.78 | 1440.0001 | 5 | 10 | 3.7922 | -2.281975 | 2.968343 | 0.9127231 | 12.55967 | 3.608328
2018-02-24 17:24 | 84998.78 | 1560.0013 | 5 | 10 | 3.771049 | -2.281871 | 2.968343 | 0.9887852 | 12.55967 | 3.895955
2018-02-24 17:26 | 85118.78 | 1680.0009 | 5 | 10 | 3.75142 | -2.281794 | 2.968343 | 1.064845 | 12.55967 | 4.182023
2018-02-24 17:28 | 85238.78 | 1800.0013 | 5 | 10 | 3.732273 | -2.281892 | 2.968343 | 1.140906 | 12.55967 | 4.466631
2018-02-24 17:30 | 85358.78 | 1920.0001 | 5 | 10 | 3.712325 | -2.281821 | 2.968343 | 1.216974 | 12.55967 | 4.749785
2018-02-24 17:32 | 85478.78 | 2040.0005 | 5 | 10 | 3.693778 | -2.28178 | 2.968343 | 1.293031 | 12.55967 | 5.031414
2018-02-24 17:34 | 85598.78 | 2160.0009 | 5 | 10 | 3.676727 | -2.281917 | 2.968343 | 1.369095 | 12.55967 | 5.311721
2018-02-24 17:36 | 85718.78 | 2280.0013 | 5 | 10 | 3.661237 | -2.281836 | 2.968343 | 1.445163 | 12.55967 | 5.590811
2018-02-24 17:38 | 85838.78 | 2400.0009 | 5 | 10 | 3.645595 | -2.281949 | 2.968343 | 1.521214 | 12.55967 | 5.868661
2018-02-24 17:40 | 85958.78 | 2520.0005 | 5 | 10 | 3.630163 | -2.281876 | 2.968343 | 1.597277 | 12.55967 | 6.145352
2018-02-24 17:42 | 86078.78 | 2640.0001 | 5 | 10 | 3.616828 | -2.282093 | 2.968343 | 1.673343 | 12.55967 | 6.42097
2018-02-24 17:44 | 86198.78 | 2760.0005 | 5 | 10 | 3.605033 | -2.281813 | 2.968343 | 1.7494 | 12.55967 | 6.695593
2018-02-24 17:46 | 86318.78 | 2880.0001 | 5 | 10 | 3.59392 | -2.281851 | 2.968343 | 1.825463 | 12.55967 | 6.969381
2018-02-24 17:48 | 86438.78 | 3000.0005 | 5 | 10 | 3.581955 | -2.281818 | 2.968343 | 1.901522 | 12.55967 | 7.242282
2018-02-24 17:50 | 86558.78 | 3120.0001 | 5 | 10 | 3.571134 | -2.28191 | 2.968343 | 1.977589 | 12.55967 | 7.514329
2018-02-24 17:52 | 86678.78 | 3240.0013 | 5 | 10 | 3.561286 | -2.282136 | 2.968343 | 2.053645 | 12.55967 | 7.785558
2018-02-24 17:54 | 86798.78 | 3360.0001 | 5 | 10 | 3.552029 | -2.281851 | 2.968343 | 2.129713 | 12.55967 | 8.056111
2018-02-24 17:56 | 86918.78 | 3480.0005 | 5 | 10 | 3.541306 | -2.28209 | 2.968343 | 2.205771 | 12.55967 | 8.325881
2018-02-24 17:58 | 87038.78 | 3600.0009 | 5 | 10 | 3.52891 | -2.2821 | 2.968343 | 2.281835 | 12.55967 | 8.594768
2018-02-24 18:00 | 87158.78 | 3720.0013 | 5 | 10 | 3.516985 | -2.281819 | 2.968343 | 2.357903 | 12.55967 | 8.862757
2018-02-24 18:02 | 87278.78 | 3840.0009 | 5 | 10 | 3.50448 | -2.28186 | 2.968343 | 2.433966 | 12.55967 | 9.129788
2018-02-24 18:04 | 87398.78 | 3960.0005 | 5 | 10 | 3.48965 | -2.282159 | 2.968343 | 2.510028 | 12.55967 | 9.395807
2018-02-24 18:06 | 87518.78 | 4080.0018 | 5 | 10 | 3.469048 | -2.281846 | 2.968343 | 2.586082 | 12.55967 | 9.660475
2018-02-24 18:08 | 87638.78 | 4200.0013 | 5 | 10 | 3.443387 | -2.281842 | 2.968343 | 2.662151 | 12.55967 | 9.923425
2018-02-24 18:10 | 87758.78 | 4320.0009 | 5 | 10 | 3.407461 | -2.281846 | 2.968343 | 2.738211 | 12.55967 | 10.18405
2018-02-24 18:12 | 87878.78 | 4440.0013 | 5 | 10 | 3.352797 | -2.281947 | 2.968343 | 2.814273 | 12.55967 | 10.44133
2018-02-24 18:14 | 87998.78 | 4560.0009 | 5 | 10 | 3.251351 | -2.281862 | 2.968343 | 2.890337 | 12.55967 | 10.69295
2018-02-24 18:16 | 88118.78 | 4680.0005 | 5 | 10 | 3.002199 | -2.282172 | 2.968343 | 2.966401 | 12.55967 | 10.93251
2018-02-24 18:16 | 88119.37 | 4680.5907 | 5 | 10 | 2.999998 | -2.282178 | 2.968343 | 2.966774 | 12.55967 | 10.93363
2018-02-24 18:18 | 88239.41 | 120.0003 | 6 | 10 | 3.356951 | 0 | 2.968343 | 2.966779 | 12.55967 | 10.93364
2018-02-24 18:20 | 88359.41 | 240.0007 | 6 | 10 | 3.371398 | 0 | 2.968343 | 2.966779 | 12.55967 | 10.93364
2018-02-24 18:21 | 88419.41 | 300.0028 | 6 | 10 | 3.374863 | 0 | 2.968343 | 2.966779 | 12.55967 | 10.93364
2018-02-24 18:21 | 88419.43 | 0.0024 | 7 | 11 | 3.374893 | 0 | 0 | 0 | 0 | 0
2018-02-24 18:23 | 88539.51 | 120.0005 | 2 | 11 | 4.05373 | 4.889945 | 0.1623893 | 4.66e-10 | 0.6387827 | 1.573e-09
2018-02-24 18:25 | 88659.51 | 240.0009 | 2 | 11 | 4.089274 | 4.889911 | 0.3253756 | 4.66e-10 | 1.302316 | 1.573e-09
2018-02-24 18:27 | 88779.51 | 360.0005 | 2 | 11 | 4.123768 | 4.889852 | 0.4883636 | 4.66e-10 | 1.971758 | 1.573e-09
2018-02-24 18:29 | 88899.51 | 480.0002 | 2 | 11 | 4.149829 | 4.889853 | 0.6513503 | 4.66e-10 | 2.646111 | 1.573e-09
2018-02-24 18:31 | 89019.51 | 600.0005 | 2 | 11 | 4.172964 | 4.889894 | 0.8143405 | 4.66e-10 | 3.324357 | 1.573e-09
2018-02-24 18:33 | 89139.51 | 720.0009 | 2 | 11 | 4.199737 | 4.889869 | 0.9773419 | 4.66e-10 | 4.006673 | 1.573e-09
2018-02-24 18:35 | 89259.51 | 840.0006 | 2 | 11 | 4.200287 | 4.490464 | 1.133386 | 4.66e-10 | 4.662104 | 1.573e-09
2018-02-24 18:37 | 89379.51 | 960.0001 | 2 | 11 | 4.200315 | 4.142739 | 1.277157 | 4.66e-10 | 5.265983 | 1.573e-09
2018-02-24 18:39 | 89499.51 | 1080.0006 | 2 | 11 | 4.200295 | 3.832349 | 1.410007 | 4.66e-10 | 5.82399 | 1.573e-09
2018-02-24 18:41 | 89619.51 | 1200.001 | 2 | 11 | 4.200237 | 3.51999 | 1.532602 | 4.66e-10 | 6.338921 | 1.573e-09
2018-02-24 18:43 | 89719.32 | 1299.8138 | 2 | 11 | 4.200255 | 3.259982 | 1.626555 | 4.66e-10 | 6.733552 | 1.573e-09
2018-02-24 18:45 | 89839.33 | 120.0006 | 3 | 11 | 4.221136 | 3.2599 | 1.734843 | 2.323e-09 | 7.189409 | 9.116e-09
2018-02-24 18:47 | 89959.33 | 240.0009 | 3 | 11 | 4.246276 | 3.259877 | 1.843498 | 2.323e-09 | 7.6494 | 9.116e-09
2018-02-24 18:49 | 90079.33 | 360.0006 | 3 | 11 | 4.273875 | 3.259875 | 1.952156 | 2.323e-09 | 8.112258 | 9.116e-09
2018-02-24 18:51 | 90199.33 | 480.0009 | 3 | 11 | 4.305677 | 3.259851 | 2.060822 | 2.323e-09 | 8.57836 | 9.116e-09
2018-02-24 18:53 | 90319.33 | 600.0014 | 3 | 11 | 4.340715 | 3.260161 | 2.16947 | 2.323e-09 | 9.048064 | 9.116e-09
2018-02-24 18:55 | 90439.33 | 720.0002 | 3 | 11 | 4.377144 | 3.2599 | 2.27814 | 2.323e-09 | 9.521727 | 9.116e-09
2018-02-24 18:57 | 90559.33 | 840.0014 | 3 | 11 | 4.400306 | 3.040414 | 2.38524 | 2.323e-09 | 9.992234 | 9.116e-09
2018-02-24 18:59 | 90679.33 | 960.0002 | 3 | 11 | 4.400299 | 2.621861 | 2.479437 | 2.323e-09 | 10.40673 | 9.116e-09
2018-02-24 19:01 | 90799.33 | 1080.0013 | 3 | 11 | 4.400226 | 2.252387 | 2.560503 | 2.323e-09 | 10.76344 | 9.116e-09
2018-02-24 19:03 | 90919.33 | 1200.0002 | 3 | 11 | 4.400262 | 1.952475 | 2.630441 | 2.323e-09 | 11.07119 | 9.116e-09
2018-02-24 19:05 | 91039.33 | 1320.0015 | 3 | 11 | 4.400236 | 1.699115 | 2.691185 | 2.323e-09 | 11.33848 | 9.116e-09
2018-02-24 19:07 | 91159.33 | 1440.0002 | 3 | 11 | 4.400272 | 1.486985 | 2.744223 | 2.323e-09 | 11.57186 | 9.116e-09
2018-02-24 19:09 | 91279.33 | 1560.0023 | 3 | 11 | 4.400249 | 1.29692 | 2.790569 | 2.323e-09 | 11.77579 | 9.116e-09
2018-02-24 19:11 | 91399.33 | 1680.0019 | 3 | 11 | 4.400242 | 1.136096 | 2.831004 | 2.323e-09 | 11.95371 | 9.116e-09
2018-02-24 19:13 | 91519.33 | 1800.0023 | 3 | 11 | 4.400242 | 1.003797 | 2.866587 | 2.323e-09 | 12.11029 | 9.116e-09
2018-02-24 19:15 | 91639.33 | 1920.0003 | 3 | 11 | 4.40019 | 0.8919096 | 2.898119 | 2.323e-09 | 12.24904 | 9.116e-09
2018-02-24 19:17 | 91759.33 | 2040.0006 | 3 | 11 | 4.400226 | 0.794672 | 2.926201 | 2.323e-09 | 12.3726 | 9.116e-09
2018-02-24 19:19 | 91879.33 | 2160.0001 | 3 | 11 | 4.40026 | 0.7059603 | 2.95116 | 2.323e-09 | 12.48243 | 9.116e-09
2018-02-24 19:20 | 91963.45 | 2244.1194 | 3 | 11 | 4.400203 | 0.6519966 | 2.966999 | 2.323e-09 | 12.55212 | 9.116e-09
2018-02-24 19:22 | 92083.5 | 120.0012 | 4 | 11 | 4.335929 | 0 | 2.966999 | 2.323e-09 | 12.55212 | 9.116e-09
2018-02-24 19:24 | 92203.5 | 240.0009 | 4 | 11 | 4.330235 | 0 | 2.966999 | 2.323e-09 | 12.55212 | 9.116e-09
2018-02-24 19:25 | 92263.5 | 300.0021 | 4 | 11 | 4.328608 | 0 | 2.966999 | 2.323e-09 | 12.55212 | 9.116e-09
2018-02-24 19:27 | 92383.58 | 120.0005 | 5 | 11 | 4.098574 | -2.281919 | 2.966999 | 0.07605894 | 12.55212 | 0.3141841
2018-02-24 19:29 | 92503.58 | 240.0001 | 5 | 11 | 4.064136 | -2.281858 | 2.966999 | 0.1521185 | 12.55212 | 0.6245521
2018-02-24 19:31 | 92623.58 | 360.0006 | 5 | 11 | 4.034009 | -2.281796 | 2.966999 | 0.2281809 | 12.55212 | 0.9325218
2018-02-24 19:33 | 92743.58 | 480.0009 | 5 | 11 | 4.005506 | -2.281915 | 2.966999 | 0.3042435 | 12.55212 | 1.238269
2018-02-24 19:35 | 92863.58 | 600.0013 | 5 | 11 | 3.976664 | -2.281846 | 2.966999 | 0.3803055 | 12.55212 | 1.541844
2018-02-24 19:37 | 92983.58 | 720.0009 | 5 | 11 | 3.947044 | -2.281885 | 2.966999 | 0.456371 | 12.55212 | 1.843194
2018-02-24 19:39 | 93103.58 | 840.0005 | 5 | 11 | 3.919468 | -2.281812 | 2.966999 | 0.532429 | 12.55212 | 2.14234
2018-02-24 19:41 | 93223.58 | 960.0009 | 5 | 11 | 3.893404 | -2.281851 | 2.966999 | 0.6084948 | 12.55212 | 2.439473
2018-02-24 19:43 | 93343.58 | 1080.0005 | 5 | 11 | 3.86787 | -2.282159 | 2.966999 | 0.6845553 | 12.55212 | 2.734644
2018-02-24 19:45 | 93463.58 | 1200.0009 | 5 | 11 | 3.840728 | -2.281818 | 2.966999 | 0.7606099 | 12.55212 | 3.027797
2018-02-24 19:47 | 93583.58 | 1320.0013 | 5 | 11 | 3.814744 | -2.281963 | 2.966999 | 0.8366737 | 12.55212 | 3.318924
2018-02-24 19:49 | 93703.58 | 1440.0001 | 5 | 11 | 3.791903 | -2.281906 | 2.966999 | 0.9127342 | 12.55212 | 3.608189
2018-02-24 19:51 | 93823.58 | 1560.0009 | 5 | 11 | 3.771435 | -2.281888 | 2.966999 | 0.9888019 | 12.55212 | 3.895843
2018-02-24 19:53 | 93943.58 | 1680.0009 | 5 | 11 | 3.751178 | -2.281887 | 2.966999 | 1.064856 | 12.55212 | 4.181906
2018-02-24 19:55 | 94063.58 | 1800.0005 | 5 | 11 | 3.730349 | -2.281894 | 2.966999 | 1.140923 | 12.55212 | 4.466449
2018-02-24 19:57 | 94183.58 | 1920.0009 | 5 | 11 | 3.711411 | -2.282111 | 2.966999 | 1.21698 | 12.55212 | 4.749438
2018-02-24 19:59 | 94303.58 | 2040.0005 | 5 | 11 | 3.693778 | -2.281856 | 2.966999 | 1.293039 | 12.55212 | 5.031045
2018-02-24 20:01 | 94423.58 | 2160.0001 | 5 | 11 | 3.677058 | -2.281815 | 2.966999 | 1.369108 | 12.55212 | 5.311389
2018-02-24 20:03 | 94543.58 | 2280.0013 | 5 | 11 | 3.659949 | -2.281824 | 2.966999 | 1.445168 | 12.55212 | 5.590425
2018-02-24 20:05 | 94663.58 | 2400.0001 | 5 | 11 | 3.643993 | -2.281899 | 2.966999 | 1.521223 | 12.55212 | 5.868156
2018-02-24 20:07 | 94783.58 | 2520.0005 | 5 | 11 | 3.629824 | -2.281846 | 2.966999 | 1.597285 | 12.55212 | 6.14478
2018-02-24 20:09 | 94903.58 | 2640.0001 | 5 | 11 | 3.61717 | -2.28202 | 2.966999 | 1.673342 | 12.55212 | 6.420365
2018-02-24 20:11 | 95023.58 | 2760.0005 | 5 | 11 | 3.604873 | -2.281856 | 2.966999 | 1.74941 | 12.55212 | 6.695047
2018-02-24 20:13 | 95143.58 | 2880.0009 | 5 | 11 | 3.59204 | -2.281849 | 2.966999 | 1.825466 | 12.55212 | 6.968722
2018-02-24 20:15 | 95263.58 | 3000.0013 | 5 | 11 | 3.581026 | -2.28205 | 2.966999 | 1.90153 | 12.55212 | 7.241522
2018-02-24 20:17 | 95383.58 | 3120.0009 | 5 | 11 | 3.571174 | -2.281839 | 2.966999 | 1.977594 | 12.55212 | 7.513528
2018-02-24 20:19 | 95503.58 | 3240.0005 | 5 | 11 | 3.5617 | -2.281837 | 2.966999 | 2.053649 | 12.55212 | 7.784783
2018-02-24 20:21 | 95623.58 | 3360.0001 | 5 | 11 | 3.550764 | -2.281903 | 2.966999 | 2.129712 | 12.55212 | 8.055296
2018-02-24 20:23 | 95743.58 | 3480.0013 | 5 | 11 | 3.539551 | -2.281921 | 2.966999 | 2.205771 | 12.55212 | 8.324927
2018-02-24 20:25 | 95863.58 | 3600.0001 | 5 | 11 | 3.528678 | -2.281874 | 2.966999 | 2.281833 | 12.55212 | 8.593739
2018-02-24 20:27 | 95983.58 | 3720.0013 | 5 | 11 | 3.517634 | -2.281906 | 2.966999 | 2.357894 | 12.55212 | 8.861715
2018-02-24 20:29 | 96103.58 | 3840.0001 | 5 | 11 | 3.504382 | -2.281892 | 2.966999 | 2.433962 | 12.55212 | 9.128807
2018-02-24 20:31 | 96223.58 | 3960.0005 | 5 | 11 | 3.487119 | -2.281828 | 2.966999 | 2.510026 | 12.55212 | 9.394727
2018-02-24 20:33 | 96343.58 | 4080.0009 | 5 | 11 | 3.468138 | -2.281969 | 2.966999 | 2.586081 | 12.55212 | 9.659235
2018-02-24 20:35 | 96463.58 | 4200.0005 | 5 | 11 | 3.443792 | -2.281952 | 2.966999 | 2.662145 | 12.55212 | 9.922154
2018-02-24 20:37 | 96583.58 | 4320.0001 | 5 | 11 | 3.408544 | -2.281837 | 2.966999 | 2.738207 | 12.55212 | 10.18286
2018-02-24 20:39 | 96703.58 | 4440.0013 | 5 | 11 | 3.350115 | -2.281816 | 2.966999 | 2.814269 | 12.55212 | 10.4401
2018-02-24 20:41 | 96823.58 | 4560.0001 | 5 | 11 | 3.24646 | -2.282178 | 2.966999 | 2.890328 | 12.55212 | 10.69138
2018-02-24 20:43 | 96943.15 | 4679.5659 | 5 | 11 | 2.999989 | -2.281885 | 2.966999 | 2.966115 | 12.55212 | 10.92982
2018-02-24 20:45 | 97063.18702 | 120.0013 | 6 | 11 | 3.356332 | 0 | 2.966999 | 2.96612 | 12.55212 | 10.92983
2018-02-24 20:47 | 97183.18582 | 240.0001 | 6 | 11 | 3.37088 | 0 | 2.966999 | 2.96612 | 12.55212 | 10.92983
2018-02-24 20:48 | 97243.18792 | 300.0022 | 6 | 11 | 3.374528 | 0 | 2.966999 | 2.96612 | 12.55212 | 10.92983
2018-02-24 20:48 | 97243.2 | 0.0025 | 7 | 12 | 3.374268 | 0 | 0 | 0 | 0 | 0
2018-02-24 20:50 | 97363.28 | 120.0013 | 2 | 12 | 4.055406 | 4.889863 | 0.1623915 | 1.278e-09 | 0.6390768 | 4.311e-09
2018-02-24 20:52 | 97483.28 | 240.0009 | 2 | 12 | 4.088526 | 4.889886 | 0.3253748 | 1.278e-09 | 1.302649 | 4.311e-09
2018-02-24 20:54 | 97603.28 | 360.0005 | 2 | 12 | 4.122072 | 4.889852 | 0.4883614 | 1.278e-09 | 1.971886 | 4.311e-09
2018-02-24 20:56 | 97723.28 | 480.0009 | 2 | 12 | 4.14932 | 4.890162 | 0.6513705 | 1.278e-09 | 2.646107 | 4.311e-09
2018-02-24 20:58 | 97843.28 | 600.0005 | 2 | 12 | 4.175335 | 4.890172 | 0.8143531 | 1.278e-09 | 3.324486 | 4.311e-09
2018-02-24 21:00 | 97963.28 | 720.001 | 2 | 12 | 4.20026 | 4.886624 | 0.9773709 | 1.278e-09 | 4.007185 | 4.311e-09
2018-02-24 21:02 | 98083.28 | 840.0005 | 2 | 12 | 4.200279 | 4.501071 | 1.133491 | 1.278e-09 | 4.662934 | 4.311e-09
2018-02-24 21:04 | 98203.28 | 960.001 | 2 | 12 | 4.200312 | 4.158378 | 1.277799 | 1.278e-09 | 5.269067 | 4.311e-09
2018-02-24 21:06 | 98323.28 | 1080.0014 | 2 | 12 | 4.200261 | 3.816487 | 1.410727 | 1.278e-09 | 5.827402 | 4.311e-09
2018-02-24 21:08 | 98443.28 | 1200.001 | 2 | 12 | 4.20024 | 3.498878 | 1.532543 | 1.278e-09 | 6.339066 | 4.311e-09
2018-02-24 21:10 | 98542.81 | 1299.5226 | 2 | 12 | 4.200255 | 3.259992 | 1.625945 | 1.278e-09 | 6.73138 | 4.311e-09
2018-02-24 21:12 | 98662.81 | 120.0013 | 3 | 12 | 4.220279 | 3.259923 | 1.734231 | 1.278e-09 | 7.187189 | 4.311e-09
2018-02-24 21:14 | 98782.81 | 240.0002 | 3 | 12 | 4.2455 | 3.2601 | 1.842897 | 1.278e-09 | 7.647124 | 4.311e-09
2018-02-24 21:16 | 98902.81 | 360.0013 | 3 | 12 | 4.275152 | 3.259961 | 1.951557 | 1.278e-09 | 8.110007 | 4.311e-09
2018-02-24 21:18 | 99022.81 | 480.001 | 3 | 12 | 4.306725 | 3.260158 | 2.060217 | 1.278e-09 | 8.576254 | 4.311e-09
2018-02-24 21:20 | 99142.81 | 600.0005 | 3 | 12 | 4.340121 | 3.259833 | 2.168891 | 1.278e-09 | 9.046073 | 4.311e-09
2018-02-24 21:22 | 99262.81 | 720.0002 | 3 | 12 | 4.3758 | 3.259923 | 2.277552 | 1.278e-09 | 9.51958 | 4.311e-09
2018-02-24 21:24 | 99382.81 | 840.0014 | 3 | 12 | 4.400324 | 3.040195 | 2.384763 | 1.278e-09 | 9.990492 | 4.311e-09
2018-02-24 21:26 | 99502.81 | 960.0002 | 3 | 12 | 4.400281 | 2.606812 | 2.478518 | 1.278e-09 | 10.40304 | 4.311e-09
2018-02-24 21:28 | 99622.81 | 1080.0006 | 3 | 12 | 4.40029 | 2.258101 | 2.559451 | 1.278e-09 | 10.75917 | 4.311e-09
2018-02-24 21:30 | 99742.81 | 1200.0019 | 3 | 12 | 4.400263 | 1.96317 | 2.629639 | 1.278e-09 | 11.06802 | 4.311e-09
2018-02-24 21:32 | 99862.81 | 1320.0014 | 3 | 12 | 4.400244 | 1.708391 | 2.690726 | 1.278e-09 | 11.33681 | 4.311e-09
2018-02-24 21:34 | 99982.81 | 1440.0003 | 3 | 12 | 4.40024 | 1.48052 | 2.743804 | 1.278e-09 | 11.57038 | 4.311e-09
2018-02-24 21:36 | 100102.8 | 1560.0007 | 3 | 12 | 4.400233 | 1.293912 | 2.789942 | 1.278e-09 | 11.77339 | 4.311e-09
2018-02-24 21:38 | 100222.8 | 1680.0011 | 3 | 12 | 4.400233 | 1.139907 | 2.830439 | 1.278e-09 | 11.95159 | 4.311e-09
2018-02-24 21:40 | 100342.8 | 1800.0015 | 3 | 12 | 4.400216 | 1.00997 | 2.86622 | 1.278e-09 | 12.10903 | 4.311e-09
2018-02-24 21:42 | 100462.8 | 1920.001 | 3 | 12 | 4.400226 | 0.8938036 | 2.897918 | 1.278e-09 | 12.24851 | 4.311e-09
2018-02-24 21:44 | 100582.8 | 2040.0013 | 3 | 12 | 4.400193 | 0.7898188 | 2.925926 | 1.278e-09 | 12.37175 | 4.311e-09
2018-02-24 21:46 | 100702.8 | 2160.0002 | 3 | 12 | 4.400187 | 0.7060909 | 2.950839 | 1.278e-09 | 12.48138 | 4.311e-09
2018-02-24 21:47 | 100793 | 2250.1693 | 3 | 12 | 4.400242 | 0.6519899 | 2.967825 | 1.278e-09 | 12.55612 | 4.311e-09
2018-02-24 21:49 | 100913 | 120.0004 | 4 | 12 | 4.336233 | 0 | 2.967825 | 1.278e-09 | 12.55612 | 4.311e-09
2018-02-24 21:51 | 101033 | 240.0007 | 4 | 12 | 4.330566 | 0 | 2.967825 | 1.278e-09 | 12.55612 | 4.311e-09
2018-02-24 21:52 | 101093 | 300.0019 | 4 | 12 | 4.328962 | 0 | 2.967825 | 1.278e-09 | 12.55612 | 4.311e-09
2018-02-24 21:54 | 101213.1 | 120.0014 | 5 | 12 | 4.099293 | -2.281805 | 2.967825 | 0.07605289 | 12.55612 | 0.3141659
2018-02-24 21:56 | 101333.1 | 240.0002 | 5 | 12 | 4.065726 | -2.281833 | 2.967825 | 0.1521136 | 12.55612 | 0.6246347
2018-02-24 21:58 | 101453.1 | 360.0014 | 5 | 12 | 4.036194 | -2.28189 | 2.967825 | 0.2281787 | 12.55612 | 0.9327689
2018-02-24 22:00 | 101573.1 | 480.0011 | 5 | 12 | 4.006368 | -2.281801 | 2.967825 | 0.3042362 | 12.55612 | 1.238628
2018-02-24 22:02 | 101693.1 | 600.0006 | 5 | 12 | 3.976596 | -2.281872 | 2.967825 | 0.3803 | 12.55612 | 1.542221
2018-02-24 22:04 | 101813.1 | 720.0002 | 5 | 12 | 3.948421 | -2.28191 | 2.967825 | 0.4563534 | 12.55612 | 1.843579
2018-02-24 22:06 | 101933.1 | 840.0014 | 5 | 12 | 3.921659 | -2.281908 | 2.967825 | 0.5324208 | 12.55612 | 2.142895
2018-02-24 22:08 | 102053.1 | 960.001 | 5 | 12 | 3.895323 | -2.281878 | 2.967825 | 0.6084756 | 12.55612 | 2.440154
2018-02-24 22:10 | 102173.1 | 1080.0006 | 5 | 12 | 3.867967 | -2.281836 | 2.967825 | 0.6845433 | 12.55612 | 2.735428
2018-02-24 22:12 | 102293.1 | 1200.0002 | 5 | 12 | 3.841421 | -2.282154 | 2.967825 | 0.7606074 | 12.55612 | 3.028627
2018-02-24 22:14 | 102413.1 | 1320.0023 | 5 | 12 | 3.816381 | -2.281842 | 2.967825 | 0.836667 | 12.55612 | 3.319835
2018-02-24 22:16 | 102533.1 | 1440.0002 | 5 | 12 | 3.794091 | -2.282065 | 2.967825 | 0.9127239 | 12.55612 | 3.609242
2018-02-24 22:18 | 102653.1 | 1560.0006 | 5 | 12 | 3.772429 | -2.281819 | 2.967825 | 0.9887917 | 12.55612 | 3.897031
2018-02-24 22:20 | 102773.1 | 1680.0002 | 5 | 12 | 3.751088 | -2.281903 | 2.967825 | 1.064853 | 12.55612 | 4.183139
2018-02-24 22:22 | 102893.1 | 1800.0006 | 5 | 12 | 3.7315 | -2.282175 | 2.967825 | 1.140913 | 12.55612 | 4.467694
2018-02-24 22:24 | 103013.1 | 1920.0002 | 5 | 12 | 3.71323 | -2.281908 | 2.967825 | 1.216973 | 12.55612 | 4.750807
2018-02-24 22:26 | 103133.1 | 2040.0014 | 5 | 12 | 3.695294 | -2.281895 | 2.967825 | 1.293034 | 12.55612 | 5.032556
2018-02-24 22:28 | 103253.1 | 2160.001 | 5 | 12 | 3.676702 | -2.28183 | 2.967825 | 1.369101 | 12.55612 | 5.312936
2018-02-24 22:30 | 103373.1 | 2280.0014 | 5 | 12 | 3.660067 | -2.282182 | 2.967825 | 1.445164 | 12.55612 | 5.591953
2018-02-24 22:32 | 103493.1 | 2400.0011 | 5 | 12 | 3.644925 | -2.281877 | 2.967825 | 1.521225 | 12.55612 | 5.869758
2018-02-24 22:34 | 103613.1 | 2520.0001 | 5 | 12 | 3.631265 | -2.281931 | 2.967825 | 1.597277 | 12.55612 | 6.146442
2018-02-24 22:36 | 103733.1 | 2640.0002 | 5 | 12 | 3.617319 | -2.281839 | 2.967825 | 1.673345 | 12.55612 | 6.422142
2018-02-24 22:38 | 103853.1 | 2760.0014 | 5 | 12 | 3.603912 | -2.281847 | 2.967825 | 1.749406 | 12.55612 | 6.696751
2018-02-24 22:40 | 103973.1 | 2880.0011 | 5 | 12 | 3.592383 | -2.281908 | 2.967825 | 1.825465 | 12.55612 | 6.970418
2018-02-24 22:42 | 104093.1 | 3000.0014 | 5 | 12 | 3.582098 | -2.281877 | 2.967825 | 1.901522 | 12.55612 | 7.243242
2018-02-24 22:44 | 104213.1 | 3120.0002 | 5 | 12 | 3.571903 | -2.281805 | 2.967825 | 1.977587 | 12.55612 | 7.515328
2018-02-24 22:46 | 104333.1 | 3240.0006 | 5 | 12 | 3.560391 | -2.281885 | 2.967825 | 2.053644 | 12.55612 | 7.786565
2018-02-24 22:48 | 104453.1 | 3360.0002 | 5 | 12 | 3.549805 | -2.282147 | 2.967825 | 2.129708 | 12.55612 | 8.056974
2018-02-24 22:50 | 104573.1 | 3480.0006 | 5 | 12 | 3.539513 | -2.282232 | 2.967825 | 2.205763 | 12.55612 | 8.326566
2018-02-24 22:52 | 104693.1 | 3600.0002 | 5 | 12 | 3.529194 | -2.281841 | 2.967825 | 2.281828 | 12.55612 | 8.59542
2018-02-24 22:54 | 104813.1 | 3720.0006 | 5 | 12 | 3.516674 | -2.281862 | 2.967825 | 2.357887 | 12.55612 | 8.863388
2018-02-24 22:56 | 104933.1 | 3840.001 | 5 | 12 | 3.501722 | -2.281901 | 2.967825 | 2.43395 | 12.55612 | 9.130305
2018-02-24 22:58 | 105053.1 | 3960.0006 | 5 | 12 | 3.48628 | -2.281826 | 2.967825 | 2.510013 | 12.55612 | 9.39608
2018-02-24 23:00 | 105173.1 | 4080.0002 | 5 | 12 | 3.468318 | -2.281833 | 2.967825 | 2.586072 | 12.55612 | 9.660576
2018-02-24 23:02 | 105293.1 | 4200.0014 | 5 | 12 | 3.443552 | -2.282166 | 2.967825 | 2.662132 | 12.55612 | 9.923495
2018-02-24 23:04 | 105413.1 | 4320.0002 | 5 | 12 | 3.404816 | -2.281864 | 2.967825 | 2.738198 | 12.55612 | 10.18407
2018-02-24 23:06 | 105533.1 | 4440.0014 | 5 | 12 | 3.34793 | -2.28188 | 2.967825 | 2.81426 | 12.55612 | 10.44104
2018-02-24 23:08 | 105653.1 | 4560.0002 | 5 | 12 | 3.247128 | -2.281869 | 2.967825 | 2.890316 | 12.55612 | 10.69226
2018-02-24 23:10 | 105773.1 | 4680.0014 | 5 | 12 | 3.003937 | -2.281885 | 2.967825 | 2.966381 | 12.55612 | 10.93174
2018-02-24 23:10 | 105774.2 | 4681.0653 | 5 | 12 | 2.999996 | -2.281924 | 2.967825 | 2.967055 | 12.55612 | 10.93377
2018-02-24 23:12 | 105894.2 | 120.0006 | 6 | 12 | 3.356036 | 0 | 2.967825 | 2.967059 | 12.55612 | 10.93378
2018-02-24 23:14 | 106014.2 | 240.001 | 6 | 12 | 3.370666 | 0 | 2.967825 | 2.967059 | 12.55612 | 10.93378
2018-02-24 23:15 | 106074.2 | 300.0023 | 6 | 12 | 3.374094 | 0 | 2.967825 | 2.967059 | 12.55612 | 10.93378
2018-02-24 23:15 | 106074.2 | 0.0024 | 7 | 13 | 3.374237 | 0 | 0 | 0 | 0 | 0
2018-02-24 23:17 | 106194.3 | 120.0006 | 2 | 13 | 4.056057 | 4.889863 | 0.1623856 | 3.17e-10 | 0.6391903 | 1.068e-09
2018-02-24 23:19 | 106314.3 | 240.0002 | 2 | 13 | 4.0885 | 4.889834 | 0.3253865 | 3.17e-10 | 1.302852 | 1.068e-09
2018-02-24 23:21 | 106434.3 | 360.0006 | 2 | 13 | 4.124005 | 4.890145 | 0.4883801 | 3.17e-10 | 1.972219 | 1.068e-09
2018-02-24 23:23 | 106554.3 | 480.0003 | 2 | 13 | 4.152822 | 4.890172 | 0.651362 | 3.17e-10 | 2.646824 | 1.068e-09
2018-02-24 23:25 | 106674.3 | 600.0015 | 2 | 13 | 4.176188 | 4.890164 | 0.814356 | 3.17e-10 | 3.325623 | 1.068e-09
2018-02-24 23:27 | 106794.3 | 720.0011 | 2 | 13 | 4.200257 | 4.8893 | 0.9773636 | 3.17e-10 | 4.008338 | 1.068e-09
2018-02-24 23:29 | 106914.3 | 840.0007 | 2 | 13 | 4.200276 | 4.495807 | 1.133541 | 3.17e-10 | 4.664329 | 1.068e-09
2018-02-24 23:31 | 107034.3 | 960.0011 | 2 | 13 | 4.200265 | 4.120221 | 1.277083 | 3.17e-10 | 5.267246 | 1.068e-09
2018-02-24 23:33 | 107154.3 | 1080.0015 | 2 | 13 | 4.200298 | 3.795997 | 1.408913 | 3.17e-10 | 5.820968 | 1.068e-09
2018-02-24 23:35 | 107274.3 | 1200.0013 | 2 | 13 | 4.20025 | 3.496909 | 1.530408 | 3.17e-10 | 6.33128 | 1.068e-09
2018-02-24 23:37 | 107377.1 | 1302.7452 | 2 | 13 | 4.200259 | 3.25999 | 1.62684 | 3.17e-10 | 6.736324 | 1.068e-09
2018-02-24 23:39 | 107497.1 | 120.0006 | 3 | 13 | 4.221304 | 3.259841 | 1.735132 | 3.17e-10 | 7.192188 | 1.068e-09
2018-02-24 23:41 | 107617.1 | 240.001 | 3 | 13 | 4.248265 | 3.259894 | 1.843792 | 3.17e-10 | 7.652322 | 1.068e-09
2018-02-24 23:43 | 107737.1 | 360.0005 | 3 | 13 | 4.276896 | 3.260152 | 1.952444 | 3.17e-10 | 8.115447 | 1.068e-09
2018-02-24 23:45 | 107857.1 | 480.0002 | 3 | 13 | 4.307363 | 3.260152 | 2.061111 | 3.17e-10 | 8.581845 | 1.068e-09
2018-02-24 23:47 | 107977.1 | 600.0006 | 3 | 13 | 4.340434 | 3.259809 | 2.169782 | 3.17e-10 | 9.051684 | 1.068e-09
2018-02-24 23:49 | 108097.1 | 720.0002 | 3 | 13 | 4.377976 | 3.260013 | 2.278433 | 3.17e-10 | 9.525277 | 1.068e-09
2018-02-24 23:51 | 108217.1 | 840.0013 | 3 | 13 | 4.400273 | 3.008945 | 2.385089 | 3.17e-10 | 9.993922 | 1.068e-09
2018-02-24 23:53 | 108337.1 | 960.001 | 3 | 13 | 4.400277 | 2.601596 | 2.478362 | 3.17e-10 | 10.40435 | 1.068e-09
2018-02-24 23:55 | 108457.1 | 1080.0006 | 3 | 13 | 4.400261 | 2.260016 | 2.559264 | 3.17e-10 | 10.76034 | 1.068e-09
2018-02-24 23:57 | 108577.1 | 1200.001 | 3 | 13 | 4.400302 | 1.959328 | 2.62949 | 3.17e-10 | 11.06935 | 1.068e-09
2018-02-24 23:59 | 108697.1 | 1320.0015 | 3 | 13 | 4.400251 | 1.692696 | 2.690207 | 3.17e-10 | 11.33653 | 1.068e-09
2018-02-25 00:01 | 108817.1 | 1440.0002 | 3 | 13 | 4.400272 | 1.477985 | 2.742928 | 3.17e-10 | 11.56851 | 1.068e-09
2018-02-25 00:03 | 108937.1 | 1560.0007 | 3 | 13 | 4.400237 | 1.29807 | 2.78909 | 3.17e-10 | 11.77164 | 1.068e-09
2018-02-25 00:05 | 109057.1 | 1680.0003 | 3 | 13 | 4.400259 | 1.14542 | 2.829748 | 3.17e-10 | 11.95054 | 1.068e-09
2018-02-25 00:07 | 109177.1 | 1800.0015 | 3 | 13 | 4.400223 | 1.006382 | 2.865569 | 3.17e-10 | 12.10816 | 1.068e-09
2018-02-25 00:09 | 109297.1 | 1920.0001 | 3 | 13 | 4.400228 | 0.8894453 | 2.89709 | 3.17e-10 | 12.24686 | 1.068e-09
2018-02-25 00:11 | 109417.1 | 2040.0014 | 3 | 13 | 4.400217 | 0.7923269 | 2.925085 | 3.17e-10 | 12.37005 | 1.068e-09
2018-02-25 00:13 | 109537.1 | 2160.0001 | 3 | 13 | 4.400226 | 0.7103786 | 2.950099 | 3.17e-10 | 12.48011 | 1.068e-09
2018-02-25 00:14 | 109631.8 | 2254.7678 | 3 | 13 | 4.400202 | 0.6519947 | 2.96802 | 3.17e-10 | 12.55897 | 1.068e-09
2018-02-25 00:16 | 109751.9 | 120.0013 | 4 | 13 | 4.336394 | 0 | 2.96802 | 3.17e-10 | 12.55897 | 1.068e-09
2018-02-25 00:18 | 109871.9 | 240.0002 | 4 | 13 | 4.330802 | 0 | 2.96802 | 3.17e-10 | 12.55897 | 1.068e-09
2018-02-25 00:19 | 109931.9 | 300.0029 | 4 | 13 | 4.329207 | 0 | 2.96802 | 3.17e-10 | 12.55897 | 1.068e-09
2018-02-25 00:21 | 110052 | 120.0005 | 5 | 13 | 4.100418 | -2.282085 | 2.96802 | 0.07605807 | 12.55897 | 0.3142396
2018-02-25 00:23 | 110172 | 240.0009 | 5 | 13 | 4.06684 | -2.28191 | 2.96802 | 0.1521154 | 12.55897 | 0.624787
2018-02-25 00:25 | 110292 | 360.0014 | 5 | 13 | 4.035157 | -2.281905 | 2.96802 | 0.2281699 | 12.55897 | 0.9328812
2018-02-25 00:27 | 110412 | 480.0009 | 5 | 13 | 4.005543 | -2.281898 | 2.96802 | 0.3042312 | 12.55897 | 1.23866
2018-02-25 00:29 | 110532 | 600.0005 | 5 | 13 | 3.977025 | -2.281869 | 2.96802 | 0.3802906 | 12.55897 | 1.542229
2018-02-25 00:31 | 110652 | 720.0001 | 5 | 13 | 3.949464 | -2.28188 | 2.96802 | 0.456353 | 12.55897 | 1.843686
2018-02-25 00:33 | 110772 | 840.0005 | 5 | 13 | 3.921555 | -2.281903 | 2.96802 | 0.5324191 | 12.55897 | 2.143052
2018-02-25 00:35 | 110892 | 960.0009 | 5 | 13 | 3.893755 | -2.281874 | 2.96802 | 0.6084786 | 12.55897 | 2.440251
2018-02-25 00:37 | 111012 | 1080.0005 | 5 | 13 | 3.867758 | -2.281876 | 2.96802 | 0.6845342 | 12.55897 | 2.735401
2018-02-25 00:39 | 111132 | 1200.0001 | 5 | 13 | 3.842196 | -2.281812 | 2.96802 | 0.7606004 | 12.55897 | 3.028628
2018-02-25 00:41 | 111252 | 1320.0005 | 5 | 13 | 3.817259 | -2.281831 | 2.96802 | 0.8366594 | 12.55897 | 3.319906
2018-02-25 00:43 | 111372 | 1440.0009 | 5 | 13 | 3.792998 | -2.281888 | 2.96802 | 0.9127192 | 12.55897 | 3.609317
2018-02-25 00:45 | 111492 | 1560.0005 | 5 | 13 | 3.771414 | -2.281967 | 2.96802 | 0.9887776 | 12.55897 | 3.896969
2018-02-25 00:47 | 111612 | 1680.0001 | 5 | 13 | 3.751468 | -2.281922 | 2.96802 | 1.064838 | 12.55897 | 4.183057
2018-02-25 00:49 | 111732 | 1800.0013 | 5 | 13 | 3.732555 | -2.281917 | 2.96802 | 1.140907 | 12.55897 | 4.46771
2018-02-25 00:51 | 111852 | 1920.0001 | 5 | 13 | 3.713326 | -2.281946 | 2.96802 | 1.216969 | 12.55897 | 4.75089
2018-02-25 00:53 | 111972 | 2040.0013 | 5 | 13 | 3.694098 | -2.281823 | 2.96802 | 1.293032 | 12.55897 | 5.032592
2018-02-25 00:55 | 112092 | 2160.0009 | 5 | 13 | 3.676945 | -2.282034 | 2.96802 | 1.369089 | 12.55897 | 5.312893
2018-02-25 00:57 | 112212 | 2280.0005 | 5 | 13 | 3.661287 | -2.281844 | 2.96802 | 1.445148 | 12.55897 | 5.59195
2018-02-25 00:59 | 112332 | 2400.0009 | 5 | 13 | 3.646153 | -2.282104 | 2.96802 | 1.521211 | 12.55897 | 5.869862
2018-02-25 01:01 | 112452 | 2520.0005 | 5 | 13 | 3.630647 | -2.282027 | 2.96802 | 1.597277 | 12.55897 | 6.146624
2018-02-25 01:03 | 112572 | 2640.0009 | 5 | 13 | 3.616893 | -2.281844 | 2.96802 | 1.67334 | 12.55897 | 6.422244
2018-02-25 01:05 | 112692 | 2760.0005 | 5 | 13 | 3.604745 | -2.281871 | 2.96802 | 1.749399 | 12.55897 | 6.696868
2018-02-25 01:07 | 112812 | 2880.0001 | 5 | 13 | 3.593842 | -2.281878 | 2.96802 | 1.825458 | 12.55897 | 6.970626
2018-02-25 01:09 | 112932 | 3000.0005 | 5 | 13 | 3.582701 | -2.28194 | 2.96802 | 1.90152 | 12.55897 | 7.243564
2018-02-25 01:11 | 113052 | 3120.0001 | 5 | 13 | 3.571144 | -2.281895 | 2.96802 | 1.977584 | 12.55897 | 7.515629
2018-02-25 01:13 | 113172 | 3240.0013 | 5 | 13 | 3.561107 | -2.281931 | 2.96802 | 2.053646 | 12.55897 | 7.786873
2018-02-25 01:15 | 113292 | 3360.0001 | 5 | 13 | 3.551663 | -2.281854 | 2.96802 | 2.129702 | 12.55897 | 8.05735
2018-02-25 01:17 | 113412 | 3480.0013 | 5 | 13 | 3.541441 | -2.281874 | 2.96802 | 2.205765 | 12.55897 | 8.327123
2018-02-25 01:19 | 113532 | 3600.0009 | 5 | 13 | 3.529015 | -2.281857 | 2.96802 | 2.281826 | 12.55897 | 8.596036
2018-02-25 01:21 | 113652 | 3720.0013 | 5 | 13 | 3.516628 | -2.281908 | 2.96802 | 2.357882 | 12.55897 | 8.863957
2018-02-25 01:23 | 113772 | 3840.0001 | 5 | 13 | 3.503695 | -2.281878 | 2.96802 | 2.433946 | 12.55897 | 9.130964
2018-02-25 01:25 | 113892 | 3960.0013 | 5 | 13 | 3.48935 | -2.281899 | 2.96802 | 2.51001 | 12.55897 | 9.39695
2018-02-25 01:27 | 114012 | 4080.0001 | 5 | 13 | 3.470078 | -2.281856 | 2.96802 | 2.586066 | 12.55897 | 9.661644
2018-02-25 01:29 | 114132 | 4200.0013 | 5 | 13 | 3.443295 | -2.28189 | 2.96802 | 2.662131 | 12.55897 | 9.924613
2018-02-25 01:31 | 114252 | 4320.0001 | 5 | 13 | 3.407189 | -2.281798 | 2.96802 | 2.738185 | 12.55897 | 10.1852
2018-02-25 01:33 | 114372 | 4440.0013 | 5 | 13 | 3.352184 | -2.282155 | 2.96802 | 2.814251 | 12.55897 | 10.44244
2018-02-25 01:35 | 114492 | 4560.0001 | 5 | 13 | 3.252458 | -2.281887 | 2.96802 | 2.890308 | 12.55897 | 10.69405
2018-02-25 01:37 | 114612 | 4680.0005 | 5 | 13 | 3.005101 | -2.28186 | 2.96802 | 2.966372 | 12.55897 | 10.93379
2018-02-25 01:37 | 114613.3 | 4681.3517 | 5 | 13 | 2.999994 | -2.282166 | 2.96802 | 2.967227 | 12.55897 | 10.93636
2018-02-25 01:39 | 114733.4 | 120.0014 | 6 | 13 | 3.355448 | 0 | 2.96802 | 2.967233 | 12.55897 | 10.93638
2018-02-25 01:41 | 114853.4 | 240.0011 | 6 | 13 | 3.369868 | 0 | 2.96802 | 2.967233 | 12.55897 | 10.93638
2018-02-25 01:42 | 114913.4 | 300.003 | 6 | 13 | 3.373256 | 0 | 2.96802 | 2.967233 | 12.55897 | 10.93638
2018-02-25 01:42 | 114913.4 | 0.0024 | 7 | 14 | 3.373225 | 0 | 0 | 0 | 0 | 0
2018-02-25 01:44 | 115033.4 | 120.0005 | 2 | 14 | 4.052912 | 4.890204 | 0.1623842 | 7.17e-10 | 0.6386549 | 2.418e-09
2018-02-25 01:46 | 115153.4 | 240.0001 | 2 | 14 | 4.088533 | 4.889815 | 0.3253874 | 7.17e-10 | 1.30207 | 2.418e-09
2018-02-25 01:48 | 115273.4 | 360.0005 | 2 | 14 | 4.123836 | 4.889794 | 0.4883797 | 7.17e-10 | 1.971498 | 2.418e-09
2018-02-25 01:50 | 115393.4 | 480.0001 | 2 | 14 | 4.150509 | 4.889907 | 0.6513554 | 7.17e-10 | 2.64585 | 2.418e-09
2018-02-25 01:52 | 115513.4 | 600.0013 | 2 | 14 | 4.173071 | 4.890164 | 0.8143526 | 7.17e-10 | 3.324193 | 2.418e-09
2018-02-25 01:54 | 115633.4 | 720.001 | 2 | 14 | 4.198632 | 4.889848 | 0.9773571 | 7.17e-10 | 4.006445 | 2.418e-09
2018-02-25 01:56 | 115753.4 | 840.0006 | 2 | 14 | 4.200252 | 4.481185 | 1.133555 | 7.17e-10 | 4.662514 | 2.418e-09
2018-02-25 01:58 | 115873.4 | 960.001 | 2 | 14 | 4.20028 | 4.132295 | 1.277009 | 7.17e-10 | 5.265062 | 2.418e-09
2018-02-25 02:00 | 115993.4 | 1080.0006 | 2 | 14 | 4.200265 | 3.820262 | 1.40946 | 7.17e-10 | 5.821393 | 2.418e-09
2018-02-25 02:02 | 116113.4 | 1200.001 | 2 | 14 | 4.200287 | 3.519559 | 1.531781 | 7.17e-10 | 6.335176 | 2.418e-09
2018-02-25 02:04 | 116215.3 | 1301.8083 | 2 | 14 | 4.200265 | 3.259997 | 1.627674 | 7.17e-10 | 6.737953 | 2.418e-09
2018-02-25 02:06 | 116335.3 | 120.0006 | 3 | 14 | 4.222106 | 3.260119 | 1.735952 | 7.17e-10 | 7.193829 | 2.418e-09
2018-02-25 02:08 | 116455.3 | 240.0001 | 3 | 14 | 4.247694 | 3.260179 | 1.844617 | 7.17e-10 | 7.653987 | 2.418e-09
2018-02-25 02:10 | 116575.3 | 360.0013 | 3 | 14 | 4.27533 | 3.260165 | 1.953282 | 7.17e-10 | 8.117046 | 2.418e-09
2018-02-25 02:12 | 116695.3 | 480.0002 | 3 | 14 | 4.306456 | 3.259925 | 2.061937 | 7.17e-10 | 8.583239 | 2.418e-09
2018-02-25 02:14 | 116815.3 | 600.0013 | 3 | 14 | 4.341918 | 3.259891 | 2.170601 | 7.17e-10 | 9.053096 | 2.418e-09
2018-02-25 02:16 | 116935.3 | 720.001 | 3 | 14 | 4.378873 | 3.259852 | 2.279266 | 7.17e-10 | 9.526904 | 2.418e-09
2018-02-25 02:18 | 117055.3 | 840.0013 | 3 | 14 | 4.400271 | 3.014436 | 2.385948 | 7.17e-10 | 9.995687 | 2.418e-09
2018-02-25 02:20 | 117175.3 | 960.001 | 3 | 14 | 4.400324 | 2.607688 | 2.479486 | 7.17e-10 | 10.40728 | 2.418e-09
2018-02-25 02:22 | 117295.3 | 1080.0014 | 3 | 14 | 4.40029 | 2.248214 | 2.560299 | 7.17e-10 | 10.76288 | 2.418e-09
2018-02-25 02:24 | 117415.3 | 1200.0002 | 3 | 14 | 4.400256 | 1.941299 | 2.629923 | 7.17e-10 | 11.06924 | 2.418e-09
2018-02-25 02:26 | 117535.3 | 1320.0006 | 3 | 14 | 4.400248 | 1.690423 | 2.690333 | 7.17e-10 | 11.33506 | 2.418e-09
2018-02-25 02:28 | 117655.3 | 1440.0003 | 3 | 14 | 4.400249 | 1.48043 | 2.743075 | 7.17e-10 | 11.56714 | 2.418e-09
2018-02-25 02:30 | 117775.3 | 1560.0007 | 3 | 14 | 4.400238 | 1.296713 | 2.789288 | 7.17e-10 | 11.77049 | 2.418e-09
2018-02-25 02:32 | 117895.3 | 1680.0019 | 3 | 14 | 4.400235 | 1.132917 | 2.8297 | 7.17e-10 | 11.94831 | 2.418e-09
2018-02-25 02:34 | 118015.3 | 1800.0007 | 3 | 14 | 4.400239 | 1.000253 | 2.86518 | 7.17e-10 | 12.10443 | 2.418e-09
2018-02-25 02:36 | 118135.3 | 1920.001 | 3 | 14 | 4.40019 | 0.8884907 | 2.896608 | 7.17e-10 | 12.24273 | 2.418e-09
2018-02-25 02:38 | 118255.3 | 2040.0014 | 3 | 14 | 4.400126 | 0.7923946 | 2.924626 | 7.17e-10 | 12.36601 | 2.418e-09
2018-02-25 02:40 | 118375.3 | 2160.0009 | 3 | 14 | 4.400223 | 0.7066746 | 2.949624 | 7.17e-10 | 12.47601 | 2.418e-09
2018-02-25 02:42 | 118459.4 | 2244.0858 | 3 | 14 | 4.400205 | 0.6519938 | 2.965472 | 7.17e-10 | 12.54574 | 2.418e-09
2018-02-25 02:44 | 118579.3923 | 120.0006 | 4 | 14 | 4.335835 | 0 | 2.965472 | 7.17e-10 | 12.54574 | 2.418e-09
2018-02-25 02:46 | 118699.3919 | 240.0002 | 4 | 14 | 4.330177 | 0 | 2.965472 | 7.17e-10 | 12.54574 | 2.418e-09
2018-02-25 02:47 | 118759.3948 | 300.0031 | 4 | 14 | 4.328527 | 0 | 2.965472 | 7.17e-10 | 12.54574 | 2.418e-09
2018-02-25 02:49 | 118879.5 | 120.0013 | 5 | 14 | 4.09899 | -2.281824 | 2.965472 | 0.07605033 | 12.54574 | 0.3141453
2018-02-25 02:51 | 118999.5 | 240.0009 | 5 | 14 | 4.063663 | -2.281796 | 2.965472 | 0.152114 | 12.54574 | 0.6245328
2018-02-25 02:53 | 119119.5 | 360.0005 | 5 | 14 | 4.033329 | -2.281808 | 2.965472 | 0.2281718 | 12.54574 | 0.9324381
2018-02-25 02:55 | 119239.5 | 480.0009 | 5 | 14 | 4.00454 | -2.281789 | 2.965472 | 0.3042391 | 12.54574 | 1.238137
2018-02-25 02:57 | 119359.5 | 600.0014 | 5 | 14 | 3.976266 | -2.282127 | 2.965472 | 0.3802953 | 12.54574 | 1.541635
2018-02-25 02:59 | 119479.5 | 720.0001 | 5 | 14 | 3.947012 | -2.282308 | 2.965472 | 0.4563543 | 12.54574 | 1.842966
2018-02-25 03:01 | 119599.5 | 840.0005 | 5 | 14 | 3.918845 | -2.281849 | 2.965472 | 0.5324175 | 12.54574 | 2.142097
2018-02-25 03:03 | 119719.5 | 960.0001 | 5 | 14 | 3.89241 | -2.281846 | 2.965472 | 0.6084751 | 12.54574 | 2.439142
2018-02-25 03:05 | 119839.5 | 1080.0014 | 5 | 14 | 3.867071 | -2.281899 | 2.965472 | 0.684541 | 12.54574 | 2.734257
2018-02-25 03:07 | 119959.5 | 1200.0009 | 5 | 14 | 3.840674 | -2.28183 | 2.965472 | 0.7606023 | 12.54574 | 3.027396
2018-02-25 03:09 | 120079.5 | 1320.0013 | 5 | 14 | 3.81423 | -2.281864 | 2.965472 | 0.8366625 | 12.54574 | 3.318497
2018-02-25 03:11 | 120199.5 | 1440.0001 | 5 | 14 | 3.791223 | -2.281905 | 2.965472 | 0.9127187 | 12.54574 | 3.6077
2018-02-25 03:13 | 120319.5 | 1560.0005 | 5 | 14 | 3.770517 | -2.281922 | 2.965472 | 0.9887826 | 12.54574 | 3.895274
2018-02-25 03:15 | 120439.5 | 1680.0009 | 5 | 14 | 3.750793 | -2.282049 | 2.965472 | 1.064843 | 12.54574 | 4.181313
2018-02-25 03:17 | 120559.5 | 1800.0013 | 5 | 14 | 3.730343 | -2.281954 | 2.965472 | 1.140907 | 12.54574 | 4.465843
2018-02-25 03:19 | 120679.5 | 1920.0009 | 5 | 14 | 3.710831 | -2.281962 | 2.965472 | 1.216966 | 12.54574 | 4.748811
2018-02-25 03:21 | 120799.5 | 2040.0005 | 5 | 14 | 3.692926 | -2.281833 | 2.965472 | 1.293027 | 12.54574 | 5.030372
2018-02-25 03:23 | 120919.5 | 2160.0009 | 5 | 14 | 3.676414 | -2.281865 | 2.965472 | 1.369089 | 12.54574 | 5.31063
2018-02-25 03:25 | 121039.5 | 2280.0005 | 5 | 14 | 3.660137 | -2.282113 | 2.965472 | 1.445145 | 12.54574 | 5.589624
2018-02-25 03:27 | 121159.5 | 2400.0009 | 5 | 14 | 3.643754 | -2.281854 | 2.965472 | 1.521205 | 12.54574 | 5.867382
2018-02-25 03:29 | 121279.5 | 2520.0005 | 5 | 14 | 3.629412 | -2.281857 | 2.965472 | 1.597274 | 12.54574 | 6.144003
2018-02-25 03:31 | 121399.5 | 2640.0009 | 5 | 14 | 3.616516 | -2.281824 | 2.965472 | 1.673333 | 12.54574 | 6.419549
2018-02-25 03:33 | 121519.5 | 2760.0005 | 5 | 14 | 3.604719 | -2.281835 | 2.965472 | 1.749394 | 12.54574 | 6.694179
2018-02-25 03:35 | 121639.5 | 2880.0009 | 5 | 14 | 3.592367 | -2.281836 | 2.965472 | 1.825458 | 12.54574 | 6.967905
2018-02-25 03:37 | 121759.5 | 3000.0005 | 5 | 14 | 3.580955 | -2.281841 | 2.965472 | 1.901515 | 12.54574 | 7.240679
2018-02-25 03:39 | 121879.5 | 3120.0001 | 5 | 14 | 3.570747 | -2.282162 | 2.965472 | 1.977578 | 12.54574 | 7.512665
2018-02-25 03:41 | 121999.5 | 3240.0005 | 5 | 14 | 3.561497 | -2.282061 | 2.965472 | 2.053642 | 12.54574 | 7.783916
2018-02-25 03:43 | 122119.5 | 3360.0001 | 5 | 14 | 3.551295 | -2.281824 | 2.965472 | 2.129708 | 12.54574 | 8.054445
2018-02-25 03:45 | 122239.5 | 3480.0013 | 5 | 14 | 3.539348 | -2.282004 | 2.965472 | 2.205763 | 12.54574 | 8.324085
2018-02-25 03:47 | 122359.5 | 3600.0009 | 5 | 14 | 3.528203 | -2.281878 | 2.965472 | 2.281828 | 12.54574 | 8.592878
2018-02-25 03:49 | 122479.5 | 3720.0013 | 5 | 14 | 3.516826 | -2.281844 | 2.965472 | 2.357892 | 12.54574 | 8.860813
2018-02-25 03:51 | 122599.5 | 3840.0001 | 5 | 14 | 3.504189 | -2.281821 | 2.965472 | 2.43395 | 12.54574 | 9.127839
2018-02-25 03:53 | 122719.5 | 3960.0013 | 5 | 14 | 3.48735 | -2.281887 | 2.965472 | 2.510013 | 12.54574 | 9.393777
2018-02-25 03:55 | 122839.5 | 4080.0001 | 5 | 14 | 3.467176 | -2.282109 | 2.965472 | 2.586075 | 12.54574 | 9.658276
2018-02-25 03:57 | 122959.5 | 4200.0005 | 5 | 14 | 3.442079 | -2.281851 | 2.965472 | 2.662137 | 12.54574 | 9.921087
2018-02-25 03:59 | 123079.5 | 4320.0009 | 5 | 14 | 3.406976 | -2.281877 | 2.965472 | 2.738201 | 12.54574 | 10.18166
2018-02-25 04:01 | 123199.5 | 4440.0005 | 5 | 14 | 3.349699 | -2.28189 | 2.965472 | 2.814258 | 12.54574 | 10.4388
2018-02-25 04:03 | 123319.5 | 4560.0009 | 5 | 14 | 3.243168 | -2.28191 | 2.965472 | 2.890321 | 12.54574 | 10.68999
2018-02-25 04:04 | 123436.1 | 4676.5994 | 5 | 14 | 3 | -2.28186 | 2.965472 | 2.964225 | 12.54574 | 10.92232
2018-02-25 04:06 | 123556.1 | 120.0011 | 6 | 14 | 3.35697 | 0 | 2.965472 | 2.964225 | 12.54574 | 10.92232
2018-02-25 04:08 | 123676.1 | 239.9999 | 6 | 14 | 3.371467 | 0 | 2.965472 | 2.964225 | 12.54574 | 10.92232
2018-02-25 04:09 | 123736.1 | 300.002 | 6 | 14 | 3.374984 | 0 | 2.965472 | 2.964225 | 12.54574 | 10.92232
2018-02-25 04:09 | 123736.1 | 0.0025 | 7 | 15 | 3.374866 | 0 | 0 | 0 | 0 | 0
2018-02-25 04:11 | 123856.2 | 120.0014 | 2 | 15 | 4.055554 | 4.889926 | 0.1624053 | 0 | 0.6390695 | 0
2018-02-25 04:13 | 123976.2 | 240.001 | 2 | 15 | 4.089077 | 4.889977 | 0.3253851 | 0 | 1.302689 | 0
2018-02-25 04:15 | 124096.2 | 360.0014 | 2 | 15 | 4.122967 | 4.889928 | 0.4883861 | 0 | 1.972104 | 0
2018-02-25 04:17 | 124216.2 | 480.0002 | 2 | 15 | 4.148992 | 4.889853 | 0.6513749 | 0 | 2.646271 | 0
2018-02-25 04:19 | 124336.2 | 600.0006 | 2 | 15 | 4.17382 | 4.889886 | 0.8143631 | 0 | 3.324486 | 0
2018-02-25 04:21 | 124456.2 | 720.0003 | 2 | 15 | 4.200064 | 4.889831 | 0.9773405 | 0 | 4.006878 | 0
2018-02-25 04:23 | 124576.2 | 840.0007 | 2 | 15 | 4.200308 | 4.496369 | 1.133503 | 0 | 4.662806 | 0
2018-02-25 04:25 | 124696.2 | 960.0003 | 2 | 15 | 4.200294 | 4.157863 | 1.27761 | 0 | 5.268096 | 0
2018-02-25 04:27 | 124816.2 | 1080.0007 | 2 | 15 | 4.200274 | 3.82861 | 1.410656 | 0 | 5.826928 | 0
2018-02-25 04:29 | 124936.2 | 1200.0003 | 2 | 15 | 4.200278 | 3.501878 | 1.532795 | 0 | 6.339944 | 0
2018-02-25 04:31 | 125035.1 | 1298.9402 | 2 | 15 | 4.200235 | 3.259992 | 1.625678 | 0 | 6.730078 | 0
2018-02-25 04:33 | 125155.2 | 120.0013 | 3 | 15 | 4.220846 | 3.260026 | 1.733962 | 0 | 7.185897 | 0
2018-02-25 04:35 | 125275.2 | 240.0009 | 3 | 15 | 4.245612 | 3.259835 | 1.842618 | 0 | 7.645832 | 0
2018-02-25 04:37 | 125395.2 | 360.0014 | 3 | 15 | 4.27423 | 3.259915 | 1.951287 | 0 | 8.108713 | 0
2018-02-25 04:39 | 125515.2 | 480.0001 | 3 | 15 | 4.306649 | 3.260226 | 2.059931 | 0 | 8.574833 | 0
2018-02-25 04:41 | 125635.2 | 600.0014 | 3 | 15 | 4.340439 | 3.259944 | 2.168599 | 0 | 9.044641 | 0
2018-02-25 04:43 | 125755.2 | 720.0002 | 3 | 15 | 4.37629 | 3.26018 | 2.277263 | 0 | 9.518224 | 0
2018-02-25 04:45 | 125875.2 | 840.0014 | 3 | 15 | 4.400269 | 3.04312 | 2.384493 | 0 | 9.98924 | 0
2018-02-25 04:47 | 125995.2 | 960.0011 | 3 | 15 | 4.400312 | 2.608258 | 2.478486 | 0 | 10.40284 | 0
2018-02-25 04:49 | 126115.2 | 1080.0006 | 3 | 15 | 4.400275 | 2.251826 | 2.559262 | 0 | 10.75827 | 0
2018-02-25 04:51 | 126235.2 | 1200.0002 | 3 | 15 | 4.400261 | 1.954777 | 2.629237 | 0 | 11.06618 | 0
2018-02-25 04:53 | 126355.2 | 1320.0023 | 3 | 15 | 4.400261 | 1.704512 | 2.690145 | 0 | 11.33419 | 0
2018-02-25 04:55 | 126475.2 | 1440.0019 | 3 | 15 | 4.400274 | 1.484276 | 2.743217 | 0 | 11.56772 | 0
2018-02-25 04:57 | 126595.2 | 1560.0007 | 3 | 15 | 4.400226 | 1.291508 | 2.789361 | 0 | 11.77077 | 0
2018-02-25 04:59 | 126715.2 | 1680.0003 | 3 | 15 | 4.400207 | 1.136091 | 2.829759 | 0 | 11.94853 | 0
2018-02-25 05:01 | 126835.2 | 1800.0023 | 3 | 15 | 4.400223 | 1.007053 | 2.865409 | 0 | 12.1054 | 0
2018-02-25 05:03 | 126955.2 | 1920.001 | 3 | 15 | 4.400185 | 0.8934813 | 2.897047 | 0 | 12.24461 | 0
2018-02-25 05:05 | 127075.2 | 2040.0013 | 3 | 15 | 4.400213 | 0.791069 | 2.925113 | 0 | 12.36811 | 0
2018-02-25 05:07 | 127195.2 | 2160.0001 | 3 | 15 | 4.400238 | 0.7056341 | 2.949998 | 0 | 12.47761 | 0
2018-02-25 05:09 | 127280.9 | 2245.7283 | 3 | 15 | 4.400192 | 0.6519938 | 2.966153 | 0 | 12.54869 | 0
2018-02-25 05:11 | 127400.9 | 120.0012 | 4 | 15 | 4.336177 | 0 | 2.966153 | 0 | 12.54869 | 0
2018-02-25 05:13 | 127520.9 | 239.9999 | 4 | 15 | 4.330533 | 0 | 2.966153 | 0 | 12.54869 | 0
2018-02-25 05:14 | 127580.9 | 300.0028 | 4 | 15 | 4.328904 | 0 | 2.966153 | 0 | 12.54869 | 0
2018-02-25 05:16 | 127701 | 120.0014 | 5 | 15 | 4.099301 | -2.281951 | 2.966153 | 0.07605815 | 12.54869 | 0.3142051
2018-02-25 05:18 | 127821 | 240.001 | 5 | 15 | 4.065471 | -2.281872 | 2.966153 | 0.1521171 | 12.54869 | 0.624659
2018-02-25 05:20 | 127941 | 360.0022 | 5 | 15 | 4.035805 | -2.281839 | 2.966153 | 0.2281757 | 12.54869 | 0.9327286
2018-02-25 05:22 | 128061 | 480.0002 | 5 | 15 | 4.006598 | -2.281901 | 2.966153 | 0.3042334 | 12.54869 | 1.238574
2018-02-25 05:24 | 128181 | 600.0014 | 5 | 15 | 3.976294 | -2.281988 | 2.966153 | 0.3802996 | 12.54869 | 1.542191
2018-02-25 05:26 | 128301 | 720.0002 | 5 | 15 | 3.947568 | -2.282061 | 2.966153 | 0.4563552 | 12.54869 | 1.843508
2018-02-25 05:28 | 128421 | 840.0006 | 5 | 15 | 3.920253 | -2.281857 | 2.966153 | 0.5324212 | 12.54869 | 2.142736
2018-02-25 05:30 | 128541 | 960.001 | 5 | 15 | 3.894383 | -2.28186 | 2.966153 | 0.6084845 | 12.54869 | 2.439942
2018-02-25 05:32 | 128661 | 1080.0006 | 5 | 15 | 3.867785 | -2.282013 | 2.966153 | 0.684541 | 12.54869 | 2.735136
2018-02-25 05:34 | 128781 | 1200.0002 | 5 | 15 | 3.840389 | -2.281854 | 2.966153 | 0.7606037 | 12.54869 | 3.028276
2018-02-25 05:36 | 128901 | 1320.0014 | 5 | 15 | 3.815021 | -2.282225 | 2.966153 | 0.8366656 | 12.54869 | 3.319405
2018-02-25 05:38 | 129021 | 1440.001 | 5 | 15 | 3.792701 | -2.282003 | 2.966153 | 0.91272 | 12.54869 | 3.608686
2018-02-25 05:40 | 129141 | 1560.0014 | 5 | 15 | 3.771714 | -2.28186 | 2.966153 | 0.9887872 | 12.54869 | 3.896386
2018-02-25 05:42 | 129261 | 1680.001 | 5 | 15 | 3.750249 | -2.281958 | 2.966153 | 1.064851 | 12.54869 | 4.182459
2018-02-25 05:44 | 129381 | 1800.0006 | 5 | 15 | 3.730227 | -2.281828 | 2.966153 | 1.140912 | 12.54869 | 4.466938
2018-02-25 05:46 | 129501 | 1920.0002 | 5 | 15 | 3.711477 | -2.281997 | 2.966153 | 1.216979 | 12.54869 | 4.749962
2018-02-25 05:48 | 129621 | 2040.0006 | 5 | 15 | 3.693987 | -2.28189 | 2.966153 | 1.293036 | 12.54869 | 5.031582
2018-02-25 05:50 | 129741 | 2160.0002 | 5 | 15 | 3.676271 | -2.282095 | 2.966153 | 1.369096 | 12.54869 | 5.31188
2018-02-25 05:52 | 129861 | 2280.0006 | 5 | 15 | 3.658995 | -2.281837 | 2.966153 | 1.445158 | 12.54869 | 5.59083
2018-02-25 05:54 | 129981 | 2400.001 | 5 | 15 | 3.643683 | -2.281851 | 2.966153 | 1.52122 | 12.54869 | 5.868549
2018-02-25 05:56 | 130101 | 2520.0014 | 5 | 15 | 3.629957 | -2.281824 | 2.966153 | 1.597283 | 12.54869 | 6.145164
2018-02-25 05:58 | 130221 | 2640.0002 | 5 | 15 | 3.616818 | -2.282162 | 2.966153 | 1.673343 | 12.54869 | 6.420759
2018-02-25 06:00 | 130341 | 2760.0014 | 5 | 15 | 3.603369 | -2.281842 | 2.966153 | 1.749403 | 12.54869 | 6.695343
2018-02-25 06:02 | 130461 | 2880.0002 | 5 | 15 | 3.591494 | -2.281871 | 2.966153 | 1.825472 | 12.54869 | 6.968984
2018-02-25 06:04 | 130581 | 3000.0014 | 5 | 15 | 3.580808 | -2.282175 | 2.966153 | 1.901531 | 12.54869 | 7.241739
2018-02-25 06:06 | 130701 | 3120.001 | 5 | 15 | 3.57125 | -2.281905 | 2.966153 | 1.977588 | 12.54869 | 7.513723
2018-02-25 06:08 | 130821 | 3240.0014 | 5 | 15 | 3.560624 | -2.281906 | 2.966153 | 2.053654 | 12.54869 | 7.784981
2018-02-25 06:10 | 130941 | 3360.0002 | 5 | 15 | 3.549194 | -2.281867 | 2.966153 | 2.129713 | 12.54869 | 8.055356
2018-02-25 06:12 | 131061 | 3480.0006 | 5 | 15 | 3.538703 | -2.281837 | 2.966153 | 2.205774 | 12.54869 | 8.324912
2018-02-25 06:14 | 131181 | 3600.001 | 5 | 15 | 3.528274 | -2.281895 | 2.966153 | 2.281832 | 12.54869 | 8.593657
2018-02-25 06:16 | 131301 | 3720.0014 | 5 | 15 | 3.516636 | -2.28189 | 2.966153 | 2.35789 | 12.54869 | 8.861584
2018-02-25 06:18 | 131421 | 3840.0002 | 5 | 15 | 3.501693 | -2.281842 | 2.966153 | 2.433952 | 12.54869 | 9.128518
2018-02-25 06:20 | 131541 | 3960.0006 | 5 | 15 | 3.485604 | -2.281894 | 2.966153 | 2.510011 | 12.54869 | 9.394251
2018-02-25 06:22 | 131661 | 4080.0002 | 5 | 15 | 3.466816 | -2.281813 | 2.966153 | 2.586074 | 12.54869 | 9.658688
2018-02-25 06:24 | 131781 | 4200.0014 | 5 | 15 | 3.442765 | -2.281877 | 2.966153 | 2.662143 | 12.54869 | 9.921548
2018-02-25 06:26 | 131901 | 4320.001 | 5 | 15 | 3.405354 | -2.281842 | 2.966153 | 2.738199 | 12.54869 | 10.18208
2018-02-25 06:28 | 132021 | 4440.0006 | 5 | 15 | 3.345629 | -2.281897 | 2.966153 | 2.814264 | 12.54869 | 10.43899
2018-02-25 06:30 | 132141 | 4560.001 | 5 | 15 | 3.243155 | -2.281867 | 2.966153 | 2.89032 | 12.54869 | 10.68999
2018-02-25 06:32 | 132259.2 | 4678.1539 | 5 | 15 | 2.999986 | -2.281842 | 2.966153 | 2.96521 | 12.54869 | 10.92543
2018-02-25 06:34 | 132379.2 | 120.0014 | 6 | 15 | 3.357082 | 0 | 2.966153 | 2.96521 | 12.54869 | 10.92543
2018-02-25 06:36 | 132499.2 | 240.0002 | 6 | 15 | 3.371826 | 0 | 2.966153 | 2.96521 | 12.54869 | 10.92543
2018-02-25 06:37 | 132559.2 | 300.0022 | 6 | 15 | 3.375354 | 0 | 2.966153 | 2.96521 | 12.54869 | 10.92543
2018-02-25 06:37 | 132559.2 | 0.0025 | 7 | 16 | 3.375198 | 0 | 0 | 0 | 0 | 0
2018-02-25 06:39 | 132679.3 | 120.0006 | 2 | 16 | 4.056696 | 4.889924 | 0.1624004 | 0 | 0.6394033 | 0
2018-02-25 06:41 | 132799.3 | 240.0011 | 2 | 16 | 4.089224 | 4.889852 | 0.3253843 | 0 | 1.30316 | 0
2018-02-25 06:43 | 132919.3 | 360.0015 | 2 | 16 | 4.123282 | 4.889901 | 0.4883716 | 0 | 1.972521 | 0
2018-02-25 06:45 | 133039.3 | 480.001 | 2 | 16 | 4.152326 | 4.890145 | 0.6513708 | 0 | 2.64703 | 0
2018-02-25 06:47 | 133159.3 | 600.0014 | 2 | 16 | 4.176282 | 4.89017 | 0.8143517 | 0 | 3.325768 | 0
2018-02-25 06:49 | 133279.3 | 720.0003 | 2 | 16 | 4.200283 | 4.87795 | 0.9773523 | 0 | 4.008481 | 0
2018-02-25 06:51 | 133399.3 | 840.0006 | 2 | 16 | 4.200275 | 4.499225 | 1.133463 | 0 | 4.664189 | 0
2018-02-25 06:53 | 133519.3 | 960.0003 | 2 | 16 | 4.200317 | 4.139451 | 1.277405 | 0 | 5.268787 | 0
2018-02-25 06:55 | 133639.3 | 1080.0006 | 2 | 16 | 4.200303 | 3.791917 | 1.409409 | 0 | 5.823241 | 0
2018-02-25 06:57 | 133759.3 | 1200.0011 | 2 | 16 | 4.200272 | 3.491702 | 1.530707 | 0 | 6.332727 | 0
2018-02-25 06:58 | 133858 | 1298.6962 | 2 | 16 | 4.200327 | 3.259992 | 1.623198 | 0 | 6.721212 | 0
2018-02-25 07:00 | 133978 | 120.0014 | 3 | 16 | 4.220571 | 3.260192 | 1.731473 | 7.713e-09 | 7.176973 | 3.1327e-08
2018-02-25 07:02 | 134098 | 240.0018 | 3 | 16 | 4.247007 | 3.260116 | 1.840155 | 7.713e-09 | 7.637062 | 3.1327e-08
2018-02-25 07:04 | 134218 | 360.0014 | 3 | 16 | 4.276249 | 3.259934 | 1.948816 | 7.713e-09 | 8.100125 | 3.1327e-08
2018-02-25 07:06 | 134338 | 480.0009 | 3 | 16 | 4.307173 | 3.259847 | 2.057477 | 7.713e-09 | 8.566449 | 3.1327e-08
2018-02-25 07:08 | 134458 | 600.0013 | 3 | 16 | 4.339958 | 3.260186 | 2.166138 | 7.713e-09 | 9.036231 | 3.1327e-08
2018-02-25 07:10 | 134578 | 720.001 | 3 | 16 | 4.376377 | 3.259959 | 2.274803 | 7.713e-09 | 9.509771 | 3.1327e-08
2018-02-25 07:12 | 134698 | 840.0006 | 3 | 16 | 4.4003 | 3.018857 | 2.381679 | 7.713e-09 | 9.979281 | 3.1327e-08
2018-02-25 07:14 | 134818 | 960.001 | 3 | 16 | 4.400252 | 2.605245 | 2.475175 | 7.713e-09 | 10.39069 | 3.1327e-08
2018-02-25 07:16 | 134938 | 1080.0006 | 3 | 16 | 4.400277 | 2.261193 | 2.556131 | 7.713e-09 | 10.74692 | 3.1327e-08
2018-02-25 07:18 | 135058 | 1200.0002 | 3 | 16 | 4.40029 | 1.966822 | 2.62651 | 7.713e-09 | 11.05661 | 3.1327e-08
2018-02-25 07:20 | 135178 | 1320.0015 | 3 | 16 | 4.400248 | 1.702703 | 2.687589 | 7.713e-09 | 11.32537 | 3.1327e-08
2018-02-25 07:22 | 135298 | 1440.0014 | 3 | 16 | 4.400229 | 1.480269 | 2.740503 | 7.713e-09 | 11.55821 | 3.1327e-08
2018-02-25 07:24 | 135418 | 1560.0023 | 3 | 16 | 4.400242 | 1.298458 | 2.786738 | 7.713e-09 | 11.76165 | 3.1327e-08
2018-02-25 07:26 | 135538 | 1680.0011 | 3 | 16 | 4.400246 | 1.146586 | 2.827407 | 7.713e-09 | 11.94061 | 3.1327e-08
2018-02-25 07:28 | 135658 | 1800.0014 | 3 | 16 | 4.400228 | 1.012382 | 2.863339 | 7.713e-09 | 12.09872 | 3.1327e-08
2018-02-25 07:30 | 135778 | 1920.001 | 3 | 16 | 4.400244 | 0.8921061 | 2.895015 | 7.713e-09 | 12.2381 | 3.1327e-08
2018-02-25 07:32 | 135898 | 2040.0014 | 3 | 16 | 4.400242 | 0.793273 | 2.923048 | 7.713e-09 | 12.36145 | 3.1327e-08
2018-02-25 07:34 | 136018 | 2160.0002 | 3 | 16 | 4.400191 | 0.7093172 | 2.948065 | 7.713e-09 | 12.47153 | 3.1327e-08
2018-02-25 07:36 | 136113.6 | 2255.596 | 3 | 16 | 4.400185 | 0.6519985 | 2.966147 | 7.713e-09 | 12.55109 | 3.1327e-08
2018-02-25 07:38 | 136233.6 | 120.0012 | 4 | 16 | 4.336325 | 0 | 2.966147 | 7.713e-09 | 12.55109 | 3.1327e-08
2018-02-25 07:40 | 136353.6 | 240.0009 | 4 | 16 | 4.330747 | 0 | 2.966147 | 7.713e-09 | 12.55109 | 3.1327e-08
2018-02-25 07:41 | 136413.6 | 300.0012 | 4 | 16 | 4.329144 | 0 | 2.966147 | 7.713e-09 | 12.55109 | 3.1327e-08
2018-02-25 07:43 | 136533.7 | 120.0005 | 5 | 16 | 4.09971 | -2.281854 | 2.966147 | 0.07605294 | 12.55109 | 0.314188
2018-02-25 07:45 | 136653.7 | 240.0002 | 5 | 16 | 4.066647 | -2.281919 | 2.966147 | 0.1521104 | 12.55109 | 0.6247011
2018-02-25 07:47 | 136773.7 | 360.0005 | 5 | 16 | 4.036006 | -2.281919 | 2.966147 | 0.2281742 | 12.55109 | 0.932864
2018-02-25 07:49 | 136893.7 | 480.0001 | 5 | 16 | 4.005461 | -2.281815 | 2.966147 | 0.3042346 | 12.55109 | 1.238667
2018-02-25 07:51 | 137013.7 | 600.0013 | 5 | 16 | 3.976705 | -2.281882 | 2.966147 | 0.3802963 | 12.55109 | 1.542229
2018-02-25 07:53 | 137133.7 | 720.0001 | 5 | 16 | 3.949058 | -2.282041 | 2.966147 | 0.4563556 | 12.55109 | 1.843632
2018-02-25 07:55 | 137253.7 | 840.0005 | 5 | 16 | 3.921828 | -2.281867 | 2.966147 | 0.5324141 | 12.55109 | 2.142957
2018-02-25 07:57 | 137373.7 | 960.0009 | 5 | 16 | 3.894159 | -2.281899 | 2.966147 | 0.6084802 | 12.55109 | 2.440226
2018-02-25 07:59 | 137493.7 | 1080.0005 | 5 | 16 | 3.867605 | -2.281906 | 2.966147 | 0.684538 | 12.55109 | 2.735389
2018-02-25 08:01 | 137613.7 | 1200.0001 | 5 | 16 | 3.841481 | -2.281823 | 2.966147 | 0.7605978 | 12.55109 | 3.028563
2018-02-25 08:03 | 137733.7 | 1320.0013 | 5 | 16 | 3.816992 | -2.281828 | 2.966147 | 0.8366625 | 12.55109 | 3.319822
2018-02-25 08:05 | 137853.7 | 1440.0009 | 5 | 16 | 3.793706 | -2.281857 | 2.966147 | 0.9127184 | 12.55109 | 3.609238
2018-02-25 08:07 | 137973.7 | 1560.0013 | 5 | 16 | 3.771197 | -2.281872 | 2.966147 | 0.988784 | 12.55109 | 3.896936
2018-02-25 08:09 | 138093.7 | 1680.0001 | 5 | 16 | 3.750821 | -2.281836 | 2.966147 | 1.064841 | 12.55109 | 4.182978
2018-02-25 08:11 | 138213.7 | 1800.0005 | 5 | 16 | 3.73173 | -2.281835 | 2.966147 | 1.140905 | 12.55109 | 4.467545
2018-02-25 08:13 | 138333.7 | 1920.0001 | 5 | 16 | 3.713312 | -2.28189 | 2.966147 | 1.216965 | 12.55109 | 4.750683
2018-02-25 08:15 | 138453.7 | 2040.0005 | 5 | 16 | 3.694224 | -2.28191 | 2.966147 | 1.293023 | 12.55109 | 5.032394
2018-02-25 08:17 | 138573.7 | 2160.0001 | 5 | 16 | 3.676435 | -2.282102 | 2.966147 | 1.369081 | 12.55109 | 5.312676
2018-02-25 08:19 | 138693.7 | 2280.0005 | 5 | 16 | 3.660287 | -2.281899 | 2.966147 | 1.445149 | 12.55109 | 5.591713
2018-02-25 08:21 | 138813.7 | 2400.0001 | 5 | 16 | 3.645698 | -2.282229 | 2.966147 | 1.521205 | 12.55109 | 5.86954
2018-02-25 08:23 | 138933.7 | 2520.0013 | 5 | 16 | 3.631136 | -2.281856 | 2.966147 | 1.597273 | 12.55109 | 6.146314
2018-02-25 08:25 | 139053.7 | 2640.0001 | 5 | 16 | 3.616797 | -2.28186 | 2.966147 | 1.673323 | 12.55109 | 6.421905
2018-02-25 08:27 | 139173.7 | 2760.0013 | 5 | 16 | 3.604447 | -2.281882 | 2.966147 | 1.749388 | 12.55109 | 6.696535
2018-02-25 08:29 | 139293.7 | 2880.0009 | 5 | 16 | 3.593425 | -2.281854 | 2.966147 | 1.825454 | 12.55109 | 6.970279
2018-02-25 08:31 | 139413.7 | 3000.0013 | 5 | 16 | 3.583037 | -2.281839 | 2.966147 | 1.90151 | 12.55109 | 7.24319
2018-02-25 08:33 | 139533.7 | 3120.0001 | 5 | 16 | 3.571681 | -2.281915 | 2.966147 | 1.977569 | 12.55109 | 7.515291
2018-02-25 08:35 | 139653.7 | 3240.0005 | 5 | 16 | 3.561023 | -2.28188 | 2.966147 | 2.053632 | 12.55109 | 7.786547
2018-02-25 08:37 | 139773.7 | 3360.0009 | 5 | 16 | 3.551064 | -2.28188 | 2.966147 | 2.1297 | 12.55109 | 8.057044
2018-02-25 08:39 | 139893.7 | 3480.0013 | 5 | 16 | 3.541421 | -2.28188 | 2.966147 | 2.205755 | 12.55109 | 8.326757
2018-02-25 08:41 | 140013.7 | 3600.0009 | 5 | 16 | 3.530022 | -2.282172 | 2.966147 | 2.281821 | 12.55109 | 8.595721
2018-02-25 08:43 | 140133.7 | 3720.0005 | 5 | 16 | 3.516563 | -2.281883 | 2.966147 | 2.357881 | 12.55109 | 8.863703
2018-02-25 08:45 | 140253.7 | 3840.0001 | 5 | 16 | 3.503299 | -2.281885 | 2.966147 | 2.433945 | 12.55109 | 9.130688
2018-02-25 08:47 | 140373.7 | 3960.0013 | 5 | 16 | 3.488665 | -2.281944 | 2.966147 | 2.510007 | 12.55109 | 9.396605
2018-02-25 08:49 | 140493.7 | 4080.0001 | 5 | 16 | 3.47031 | -2.281857 | 2.966147 | 2.586069 | 12.55109 | 9.661301
2018-02-25 08:51 | 140613.7 | 4200.0013 | 5 | 16 | 3.443247 | -2.281917 | 2.966147 | 2.66213 | 12.55109 | 9.924303
2018-02-25 08:53 | 140733.7 | 4320.0001 | 5 | 16 | 3.405684 | -2.28186 | 2.966147 | 2.738186 | 12.55109 | 10.18483
2018-02-25 08:55 | 140853.7 | 4440.0013 | 5 | 16 | 3.349126 | -2.281885 | 2.966147 | 2.814252 | 12.55109 | 10.44191
2018-02-25 08:57 | 140973.7 | 4560.0009 | 5 | 16 | 3.248888 | -2.281846 | 2.966147 | 2.890311 | 12.55109 | 10.69326
2018-02-25 08:59 | 141093.3 | 4679.5899 | 5 | 16 | 2.999981 | -2.281919 | 2.966147 | 2.966113 | 12.55109 | 10.93189
2018-02-25 09:01 | 141213.4 | 120.0012 | 6 | 16 | 3.353875 | 0 | 2.966147 | 2.966118 | 12.55109 | 10.9319
2018-02-25 09:03 | 141333.4 | 240 | 6 | 16 | 3.368207 | 0 | 2.966147 | 2.966118 | 12.55109 | 10.9319
2018-02-25 09:04 | 141393.4 | 300.0036 | 6 | 16 | 3.371669 | 0 | 2.966147 | 2.966118 | 12.55109 | 10.9319
2018-02-25 09:04 | 141393.4 | 0.0026 | 7 | 17 | 3.371531 | 0 | 0 | 0 | 0 | 0
2018-02-25 09:06 | 141513.5 | 120.0013 | 2 | 17 | 4.053786 | 4.889886 | 0.1623939 | 1.236e-09 | 0.6388016 | 4.168e-09
2018-02-25 09:08 | 141633.5 | 240.0009 | 2 | 17 | 4.088076 | 4.889832 | 0.3253784 | 1.236e-09 | 1.302182 | 4.168e-09
2018-02-25 09:10 | 141753.5 | 360.0005 | 2 | 17 | 4.124561 | 4.890185 | 0.488369 | 1.236e-09 | 1.971613 | 4.168e-09
2018-02-25 09:12 | 141873.5 | 480.0001 | 2 | 17 | 4.151633 | 4.890176 | 0.6513515 | 1.236e-09 | 2.646142 | 4.168e-09
2018-02-25 09:14 | 141993.5 | 600.0006 | 2 | 17 | 4.174603 | 4.890126 | 0.8143665 | 1.236e-09 | 3.324811 | 4.168e-09
2018-02-25 09:16 | 142113.5 | 720.0001 | 2 | 17 | 4.199012 | 4.889928 | 0.9773645 | 1.236e-09 | 4.007197 | 4.168e-09
2018-02-25 09:18 | 142233.5 | 840.0014 | 2 | 17 | 4.200289 | 4.484786 | 1.133724 | 1.236e-09 | 4.66395 | 4.168e-09
2018-02-25 09:20 | 142353.5 | 960.0009 | 2 | 17 | 4.200269 | 4.119765 | 1.276945 | 1.236e-09 | 5.265519 | 4.168e-09
2018-02-25 09:22 | 142473.5 | 1080.0005 | 2 | 17 | 4.200281 | 3.801396 | 1.408875 | 1.236e-09 | 5.819659 | 4.168e-09
2018-02-25 09:24 | 142593.5 | 1200.0003 | 2 | 17 | 4.200268 | 3.510633 | 1.530689 | 1.236e-09 | 6.331311 | 4.168e-09
2018-02-25 09:25 | 142696.8 | 1303.3484 | 2 | 17 | 4.200284 | 3.259997 | 1.627864 | 1.236e-09 | 6.739476 | 4.168e-09
2018-02-25 09:27 | 142816.8 | 120.0014 | 3 | 17 | 4.222761 | 3.260154 | 1.736157 | 1.236e-09 | 7.19543 | 4.168e-09
2018-02-25 09:29 | 142936.8 | 240.0009 | 3 | 17 | 4.248835 | 3.260184 | 1.844817 | 1.236e-09 | 7.655678 | 4.168e-09
2018-02-25 09:31 | 143056.8 | 360.0005 | 3 | 17 | 4.276998 | 3.259995 | 1.953471 | 1.236e-09 | 8.118844 | 4.168e-09
2018-02-25 09:33 | 143176.8 | 480.0002 | 3 | 17 | 4.307291 | 3.259837 | 2.062136 | 1.236e-09 | 8.585215 | 4.168e-09
2018-02-25 09:35 | 143296.8 | 600.0014 | 3 | 17 | 4.34201 | 3.260112 | 2.170814 | 1.236e-09 | 9.055161 | 4.168e-09
2018-02-25 09:37 | 143416.8 | 720.001 | 3 | 17 | 4.380006 | 3.25999 | 2.279465 | 1.236e-09 | 9.528983 | 4.168e-09
2018-02-25 09:39 | 143536.8 | 840.0006 | 3 | 17 | 4.400306 | 2.999362 | 2.385889 | 1.236e-09 | 9.9967 | 4.168e-09
2018-02-25 09:41 | 143656.8 | 960.001 | 3 | 17 | 4.40028 | 2.599528 | 2.478964 | 1.236e-09 | 10.40625 | 4.168e-09
2018-02-25 09:43 | 143776.8 | 1080.0014 | 3 | 17 | 4.400252 | 2.250331 | 2.55969 | 1.236e-09 | 10.76147 | 4.168e-09
2018-02-25 09:45 | 143896.8 | 1200.0001 | 3 | 17 | 4.400231 | 1.937982 | 2.629383 | 1.236e-09 | 11.06814 | 4.168e-09
2018-02-25 09:47 | 144016.8 | 1320.0014 | 3 | 17 | 4.40024 | 1.68519 | 2.689639 | 1.236e-09 | 11.33328 | 4.168e-09
2018-02-25 09:49 | 144136.8 | 1440.0006 | 3 | 17 | 4.400214 | 1.473186 | 2.742198 | 1.236e-09 | 11.56456 | 4.168e-09
2018-02-25 09:51 | 144256.8 | 1560.0015 | 3 | 17 | 4.400245 | 1.296112 | 2.788299 | 1.236e-09 | 11.76741 | 4.168e-09
2018-02-25 09:53 | 144376.8 | 1680.0011 | 3 | 17 | 4.400226 | 1.136463 | 2.828799 | 1.236e-09 | 11.94562 | 4.168e-09
2018-02-25 09:55 | 144496.8 | 1800.0006 | 3 | 17 | 4.400245 | 0.9994831 | 2.864305 | 1.236e-09 | 12.10186 | 4.168e-09
2018-02-25 09:57 | 144616.8 | 1920.0002 | 3 | 17 | 4.400211 | 0.8875093 | 2.895702 | 1.236e-09 | 12.24001 | 4.168e-09
2018-02-25 09:59 | 144736.8 | 2040.0014 | 3 | 17 | 4.400182 | 0.7920637 | 2.923662 | 1.236e-09 | 12.36304 | 4.168e-09
2018-02-25 10:01 | 144856.8 | 2160.0002 | 3 | 17 | 4.400209 | 0.7091188 | 2.948669 | 1.236e-09 | 12.47308 | 4.168e-09
2018-02-25 10:03 | 144943.8 | 2247.0234 | 3 | 17 | 4.400185 | 0.6519985 | 2.965117 | 1.236e-09 | 12.54545 | 4.168e-09
2018-02-25 10:05 | 145063.9 | 120.0014 | 4 | 17 | 4.336038 | 0 | 2.965119 | 1.236e-09 | 12.54546 | 4.168e-09
2018-02-25 10:07 | 145183.9 | 240.0006 | 4 | 17 | 4.33041 | 0 | 2.965119 | 1.236e-09 | 12.54546 | 4.168e-09
2018-02-25 10:08 | 145243.9 | 300.0021 | 4 | 17 | 4.328759 | 0 | 2.965119 | 1.236e-09 | 12.54546 | 4.168e-09
2018-02-25 10:10 | 145363.9 | 120.0013 | 5 | 17 | 4.099584 | -2.28186 | 2.965119 | 0.07605623 | 12.54546 | 0.3141898
2018-02-25 10:12 | 145483.9 | 240.0001 | 5 | 17 | 4.064768 | -2.281929 | 2.965119 | 0.1521104 | 12.54546 | 0.6246232
2018-02-25 10:14 | 145603.9 | 360.0005 | 5 | 17 | 4.033656 | -2.282223 | 2.965119 | 0.2281754 | 12.54546 | 0.9326038
2018-02-25 10:16 | 145723.9 | 480.0009 | 5 | 17 | 4.004569 | -2.281885 | 2.965119 | 0.3042365 | 12.54546 | 1.238295
2018-02-25 10:18 | 145843.9 | 600.0013 | 5 | 17 | 3.976568 | -2.282162 | 2.965119 | 0.3802988 | 12.54546 | 1.541824
2018-02-25 10:20 | 145963.9 | 720.0009 | 5 | 17 | 3.948295 | -2.281981 | 2.965119 | 0.4563598 | 12.54546 | 1.843214
2018-02-25 10:22 | 146083.9 | 840.0013 | 5 | 17 | 3.919471 | -2.281847 | 2.965119 | 0.5324206 | 12.54546 | 2.14242
2018-02-25 10:24 | 146203.9 | 960.0009 | 5 | 17 | 3.892822 | -2.281917 | 2.965119 | 0.6084785 | 12.54546 | 2.439503
2018-02-25 10:26 | 146323.9 | 1080.0013 | 5 | 17 | 3.8672 | -2.281888 | 2.965119 | 0.6845447 | 12.54546 | 2.734635
2018-02-25 10:28 | 146443.9 | 1200.0001 | 5 | 17 | 3.841551 | -2.281897 | 2.965119 | 0.7606009 | 12.54546 | 3.027791
2018-02-25 10:30 | 146563.9 | 1320.0013 | 5 | 17 | 3.815386 | -2.282177 | 2.965119 | 0.8366618 | 12.54546 | 3.31899
2018-02-25 10:32 | 146683.9 | 1440.0001 | 5 | 17 | 3.791705 | -2.282143 | 2.965119 | 0.9127254 | 12.54546 | 3.608276
2018-02-25 10:34 | 146803.9 | 1560.0005 | 5 | 17 | 3.770719 | -2.281837 | 2.965119 | 0.9887797 | 12.54546 | 3.895843
2018-02-25 10:36 | 146923.9 | 1680.0001 | 5 | 17 | 3.751212 | -2.281919 | 2.965119 | 1.064846 | 12.54546 | 4.181921
2018-02-25 10:38 | 147043.9 | 1800.0013 | 5 | 17 | 3.731586 | -2.281869 | 2.965119 | 1.140907 | 12.54546 | 4.466494
2018-02-25 10:40 | 147163.9 | 1920.0001 | 5 | 17 | 3.7115 | -2.282149 | 2.965119 | 1.216965 | 12.54546 | 4.749542
2018-02-25 10:42 | 147283.9 | 2040.0006 | 5 | 17 | 3.693394 | -2.281874 | 2.965119 | 1.29303 | 12.54546 | 5.031159
2018-02-25 10:44 | 147403.9 | 2160.0009 | 5 | 17 | 3.676657 | -2.28183 | 2.965119 | 1.36909 | 12.54546 | 5.311433
2018-02-25 10:46 | 147523.9 | 2280.0013 | 5 | 17 | 3.660882 | -2.281867 | 2.965119 | 1.445148 | 12.54546 | 5.590475
2018-02-25 10:48 | 147643.9 | 2400.0001 | 5 | 17 | 3.644873 | -2.281892 | 2.965119 | 1.521215 | 12.54546 | 5.868343
2018-02-25 10:50 | 147763.9 | 2520.0005 | 5 | 17 | 3.629816 | -2.281871 | 2.965119 | 1.59727 | 12.54546 | 6.144964
2018-02-25 10:52 | 147883.9 | 2640.0001 | 5 | 17 | 3.61667 | -2.281872 | 2.965119 | 1.673329 | 12.54546 | 6.420536
2018-02-25 10:54 | 148003.9 | 2760.0013 | 5 | 17 | 3.604988 | -2.28191 | 2.965119 | 1.749395 | 12.54546 | 6.695191
2018-02-25 10:56 | 148123.9 | 2880.0009 | 5 | 17 | 3.593479 | -2.281894 | 2.965119 | 1.825458 | 12.54546 | 6.968958
2018-02-25 10:58 | 148243.9 | 3000.0013 | 5 | 17 | 3.581235 | -2.281853 | 2.965119 | 1.901517 | 12.54546 | 7.241807
2018-02-25 11:00 | 148363.9 | 3120.0009 | 5 | 17 | 3.570738 | -2.281888 | 2.965119 | 1.977571 | 12.54546 | 7.513764
2018-02-25 11:02 | 148483.9 | 3240.0013 | 5 | 17 | 3.561062 | -2.282132 | 2.965119 | 2.053638 | 12.54546 | 7.785007
2018-02-25 11:04 | 148603.9 | 3360.0001 | 5 | 17 | 3.551537 | -2.282239 | 2.965119 | 2.129692 | 12.54546 | 8.05549
2018-02-25 11:06 | 148723.9 | 3480.0013 | 5 | 17 | 3.540206 | -2.281867 | 2.965119 | 2.205755 | 12.54546 | 8.325221
2018-02-25 11:08 | 148843.9 | 3600.0009 | 5 | 17 | 3.528138 | -2.281864 | 2.965119 | 2.281816 | 12.54546 | 8.594022
2018-02-25 11:10 | 148963.9 | 3720.0005 | 5 | 17 | 3.516514 | -2.281911 | 2.965119 | 2.357875 | 12.54546 | 8.861934
2018-02-25 11:12 | 149083.9 | 3840.0001 | 5 | 17 | 3.504038 | -2.281871 | 2.965119 | 2.43394 | 12.54546 | 9.128949
2018-02-25 11:14 | 149203.9 | 3960.0013 | 5 | 17 | 3.488346 | -2.281894 | 2.965119 | 2.51 | 12.54546 | 9.394899
2018-02-25 11:16 | 149323.9 | 4080.0001 | 5 | 17 | 3.467127 | -2.281847 | 2.965119 | 2.586053 | 12.54546 | 9.65942
2018-02-25 11:18 | 149443.9 | 4200.0013 | 5 | 17 | 3.441711 | -2.281867 | 2.965119 | 2.662116 | 12.54546 | 9.922215
2018-02-25 11:20 | 149563.9 | 4320.0009 | 5 | 17 | 3.405763 | -2.282213 | 2.965119 | 2.738178 | 12.54546 | 10.18272
2018-02-25 11:22 | 149683.9 | 4440.0005 | 5 | 17 | 3.349274 | -2.281798 | 2.965119 | 2.814235 | 12.54546 | 10.4398
2018-02-25 11:24 | 149803.9 | 4560.0009 | 5 | 17 | 3.243933 | -2.281808 | 2.965119 | 2.890294 | 12.54546 | 10.69101
2018-02-25 11:26 | 149919.7 | 4675.7321 | 5 | 17 | 3 | -2.281872 | 2.965119 | 2.963655 | 12.54546 | 10.92163
2018-02-25 11:28 | 150039.7 | 120.0013 | 6 | 17 | 3.35616 | 0 | 2.965119 | 2.963655 | 12.54546 | 10.92163
2018-02-25 11:30 | 150159.7 | 240.0009 | 6 | 17 | 3.370553 | 0 | 2.965119 | 2.963655 | 12.54546 | 10.92163
2018-02-25 11:31 | 150219.7 | 300.003 | 6 | 17 | 3.374017 | 0 | 2.965119 | 2.963655 | 12.54546 | 10.92163
2018-02-25 11:31 | 150219.8 | 0.0024 | 7 | 18 | 3.373958 | 0 | 0 | 0 | 0 | 0
2018-02-25 11:33 | 150339.8 | 120.0014 | 2 | 18 | 4.054411 | 4.88988 | 0.1623836 | 1.36e-10 | 0.638778 | 4.58e-10
2018-02-25 11:35 | 150459.8 | 240.0002 | 2 | 18 | 4.08964 | 4.890174 | 0.3253841 | 1.36e-10 | 1.30248 | 4.58e-10
2018-02-25 11:37 | 150579.8 | 360.0015 | 2 | 18 | 4.123684 | 4.890126 | 0.4883846 | 1.36e-10 | 1.971995 | 4.58e-10
2018-02-25 11:39 | 150699.8 | 480.0002 | 2 | 18 | 4.149534 | 4.890141 | 0.6513717 | 1.36e-10 | 2.646307 | 4.58e-10
2018-02-25 11:41 | 150819.8 | 600.0007 | 2 | 18 | 4.173261 | 4.890096 | 0.8143731 | 1.36e-10 | 3.324614 | 4.58e-10
2018-02-25 11:43 | 150939.8 | 720.0003 | 2 | 18 | 4.200301 | 4.88643 | 0.977354 | 1.36e-10 | 4.006949 | 4.58e-10
2018-02-25 11:45 | 151059.8 | 840.0007 | 2 | 18 | 4.200284 | 4.485515 | 1.133176 | 1.36e-10 | 4.661448 | 4.58e-10
2018-02-25 11:47 | 151179.8 | 960.0011 | 2 | 18 | 4.200252 | 4.140292 | 1.276844 | 1.36e-10 | 5.264894 | 4.58e-10
2018-02-25 11:49 | 151299.8 | 1080.0007 | 2 | 18 | 4.200288 | 3.827405 | 1.409634 | 1.36e-10 | 5.822649 | 4.58e-10
2018-02-25 11:51 | 151419.8 | 1200.0012 | 2 | 18 | 4.200255 | 3.504571 | 1.531899 | 1.36e-10 | 6.336196 | 4.58e-10
2018-02-25 11:52 | 151515.5 | 1295.6497 | 2 | 18 | 4.200315 | 3.259994 | 1.621678 | 1.36e-10 | 6.71329 | 4.58e-10
2018-02-25 11:54 | 151635.5 | 120.0014 | 3 | 18 | 4.221042 | 3.260144 | 1.729957 | 1.714e-09 | 7.169108 | 6.868e-09
2018-02-25 11:56 | 151755.5 | 240.0009 | 3 | 18 | 4.245867 | 3.259822 | 1.838638 | 1.714e-09 | 7.629189 | 6.868e-09
2018-02-25 11:58 | 151875.5 | 360.0006 | 3 | 18 | 4.273749 | 3.260137 | 1.9473 | 1.714e-09 | 8.092031 | 6.868e-09
2018-02-25 12:00 | 151995.5 | 480.001 | 3 | 18 | 4.305762 | 3.260198 | 2.055962 | 1.714e-09 | 8.558125 | 6.868e-09
2018-02-25 12:02 | 152115.5 | 600.0005 | 3 | 18 | 4.340114 | 3.259894 | 2.16463 | 1.714e-09 | 9.027881 | 6.868e-09
2018-02-25 12:04 | 152235.5 | 720.0002 | 3 | 18 | 4.376441 | 3.260175 | 2.273299 | 1.714e-09 | 9.501469 | 6.868e-09
2018-02-25 12:06 | 152355.5 | 840.0006 | 3 | 18 | 4.400298 | 3.048852 | 2.380567 | 1.714e-09 | 9.97265625 | 6.868e-09
2018-02-25 12:08 | 152475.5 | 960.001 | 3 | 18 | 4.400253 | 2.623403 | 2.474912 | 1.714e-09 | 10.3878 | 6.868e-09
2018-02-25 12:10 | 152595.5 | 1080.0013 | 3 | 18 | 4.400249 | 2.257545 | 2.556098 | 1.714e-09 | 10.74504 | 6.868e-09
2018-02-25 12:12 | 152715.5 | 1200.0002 | 3 | 18 | 4.400264 | 1.958116 | 2.626236 | 1.714e-09 | 11.05367 | 6.868e-09
2018-02-25 12:14 | 152835.5 | 1320.0006 | 3 | 18 | 4.400264 | 1.706246 | 2.687173 | 1.714e-09 | 11.32181 | 6.868e-09
2018-02-25 12:16 | 152955.5 | 1440.0002 | 3 | 18 | 4.400279 | 1.491178 | 2.740379 | 1.714e-09 | 11.55593 | 6.868e-09
2018-02-25 12:18 | 153075.5 | 1560.0007 | 3 | 18 | 4.400221 | 1.29809 | 2.786817 | 1.714e-09 | 11.76027 | 6.868e-09
2018-02-25 12:20 | 153195.5 | 1680.0019 | 3 | 18 | 4.400208 | 1.138841 | 2.827338 | 1.714e-09 | 11.93857 | 6.868e-09
2018-02-25 12:22 | 153315.5 | 1800.0006 | 3 | 18 | 4.400206 | 1.006069 | 2.863034 | 1.714e-09 | 12.09564 | 6.868e-09
2018-02-25 12:24 | 153435.5 | 1920.0001 | 3 | 18 | 4.400257 | 0.895565 | 2.894684 | 1.714e-09 | 12.23491 | 6.868e-09
2018-02-25 12:26 | 153555.5 | 2040.0014 | 3 | 18 | 4.400232 | 0.7959681 | 2.922845 | 1.714e-09 | 12.35882 | 6.868e-09
2018-02-25 12:28 | 153675.5 | 2160.0001 | 3 | 18 | 4.40022 | 0.7066545 | 2.94784 | 1.714e-09 | 12.46881 | 6.868e-09
2018-02-25 12:30 | 153762.5 | 2247.0268 | 3 | 18 | 4.400187 | 0.6519985 | 2.964248 | 1.714e-09 | 12.541 | 6.868e-09
2018-02-25 12:32 | 153882.6 | 120.0004 | 4 | 18 | 4.336037 | 0 | 2.964248 | 1.714e-09 | 12.541 | 6.868e-09
2018-02-25 12:34 | 154002.6 | 240.0009 | 4 | 18 | 4.330405 | 0 | 2.964248 | 1.714e-09 | 12.541 | 6.868e-09
2018-02-25 12:35 | 154062.6 | 300.0044 | 4 | 18 | 4.32876 | 0 | 2.964248 | 1.714e-09 | 12.541 | 6.868e-09
2018-02-25 12:37 | 154182.6 | 120.0005 | 5 | 18 | 4.098754 | -2.281903 | 2.964248 | 0.07605816 | 12.541 | 0.3141986
2018-02-25 12:39 | 154302.6 | 240.0009 | 5 | 18 | 4.064471 | -2.281885 | 2.964248 | 0.1521124 | 12.541 | 0.6245699
2018-02-25 12:41 | 154422.6 | 360.0013 | 5 | 18 | 4.034348 | -2.281917 | 2.964248 | 0.2281779 | 12.541 | 0.9325783
2018-02-25 12:43 | 154542.6 | 480.0009 | 5 | 18 | 4.005728 | -2.281885 | 2.964248 | 0.3042396 | 12.541 | 1.238349
2018-02-25 12:45 | 154662.6 | 600.0005 | 5 | 18 | 3.976624 | -2.281835 | 2.964248 | 0.380301 | 12.541 | 1.541933
2018-02-25 12:47 | 154782.6 | 720.0001 | 5 | 18 | 3.947036 | -2.28186 | 2.964248 | 0.4563584 | 12.541 | 1.843244
2018-02-25 12:49 | 154902.6 | 840.0013 | 5 | 18 | 3.919402 | -2.281894 | 2.964248 | 0.5324153 | 12.541 | 2.142383
2018-02-25 12:51 | 155022.6 | 960.0009 | 5 | 18 | 3.89336 | -2.281995 | 2.964248 | 0.608484 | 12.541 | 2.439522
2018-02-25 12:53 | 155142.6 | 1080.0013 | 5 | 18 | 3.867535 | -2.28194 | 2.964248 | 0.6845421 | 12.541 | 2.734667
2018-02-25 12:55 | 155262.6 | 1200.0009 | 5 | 18 | 3.839942 | -2.281862 | 2.964248 | 0.7605997 | 12.541 | 3.027781
2018-02-25 12:57 | 155382.6 | 1320.0013 | 5 | 18 | 3.814324 | -2.281869 | 2.964248 | 0.8366593 | 12.541 | 3.318851
2018-02-25 12:59 | 155502.6 | 1440.0001 | 5 | 18 | 3.791491 | -2.281837 | 2.964248 | 0.9127288 | 12.541 | 3.608119
2018-02-25 13:01 | 155622.6 | 1560.0013 | 5 | 18 | 3.771002 | -2.281812 | 2.964248 | 0.9887897 | 12.541 | 3.895719
2018-02-25 13:03 | 155742.6 | 1680.0009 | 5 | 18 | 3.750406 | -2.281917 | 2.964248 | 1.064853 | 12.541 | 4.181777
2018-02-25 13:05 | 155862.6 | 1800.0005 | 5 | 18 | 3.729754 | -2.281981 | 2.964248 | 1.140908 | 12.541 | 4.466217
2018-02-25 13:07 | 155982.6 | 1920.0001 | 5 | 18 | 3.710831 | -2.281883 | 2.964248 | 1.216973 | 12.541 | 4.749191
2018-02-25 13:09 | 156102.6 | 2040.0013 | 5 | 18 | 3.693305 | -2.281882 | 2.964248 | 1.293035 | 12.541 | 5.030768
2018-02-25 13:11 | 156222.6 | 2160.0025 | 5 | 18 | 3.676384 | -2.282154 | 2.964248 | 1.369097 | 12.541 | 5.311048
2018-02-25 13:13 | 156342.6 | 2280.0005 | 5 | 18 | 3.659056 | -2.282182 | 2.964248 | 1.445155 | 12.541 | 5.59001
2018-02-25 13:15 | 156462.6 | 2400.0009 | 5 | 18 | 3.64333 | -2.281882 | 2.964248 | 1.521215 | 12.541 | 5.867708
2018-02-25 13:17 | 156582.6 | 2520.0005 | 5 | 18 | 3.629171 | -2.282106 | 2.964248 | 1.597277 | 12.541 | 6.144279
2018-02-25 13:19 | 156702.6 | 2640.0001 | 5 | 18 | 3.616557 | -2.281853 | 2.964248 | 1.67333 | 12.541 | 6.419806
2018-02-25 13:21 | 156822.6 | 2760.0005 | 5 | 18 | 3.6038 | -2.281828 | 2.964248 | 1.749403 | 12.541 | 6.694443
2018-02-25 13:23 | 156942.6 | 2880.0001 | 5 | 18 | 3.591187 | -2.281874 | 2.964248 | 1.825457 | 12.541 | 6.968034
2018-02-25 13:25 | 157062.6 | 3000.0005 | 5 | 18 | 3.580404 | -2.281901 | 2.964248 | 1.901517 | 12.541 | 7.240764
2018-02-25 13:27 | 157182.6 | 3120.0001 | 5 | 18 | 3.570598 | -2.281849 | 2.964248 | 1.977579 | 12.541 | 7.512714
2018-02-25 13:29 | 157302.6 | 3240.0013 | 5 | 18 | 3.560839 | -2.281854 | 2.964248 | 2.053644 | 12.541 | 7.783947
2018-02-25 13:31 | 157422.6 | 3360.0001 | 5 | 18 | 3.549352 | -2.281846 | 2.964248 | 2.129696 | 12.541 | 8.054335
2018-02-25 13:33 | 157542.6 | 3480.0013 | 5 | 18 | 3.538351 | -2.281908 | 2.964248 | 2.205763 | 12.541 | 8.3239
2018-02-25 13:35 | 157662.6 | 3600.0001 | 5 | 18 | 3.527345 | -2.281854 | 2.964248 | 2.281825 | 12.541 | 8.592616
2018-02-25 13:37 | 157782.6 | 3720.0013 | 5 | 18 | 3.516282 | -2.281826 | 2.964248 | 2.357883 | 12.541 | 8.86049
2018-02-25 13:39 | 157902.6 | 3840.0009 | 5 | 18 | 3.502446 | -2.281883 | 2.964248 | 2.433948 | 12.541 | 9.127456
2018-02-25 13:41 | 158022.6 | 3960.0013 | 5 | 18 | 3.484915 | -2.281867 | 2.964248 | 2.510005 | 12.541 | 9.393175
2018-02-25 13:43 | 158142.6 | 4080.0009 | 5 | 18 | 3.465673 | -2.282162 | 2.964248 | 2.586062 | 12.541 | 9.65752
2018-02-25 13:45 | 158262.6 | 4200.0013 | 5 | 18 | 3.441232 | -2.281865 | 2.964248 | 2.662131 | 12.541 | 9.920264
2018-02-25 13:47 | 158382.6 | 4320.0001 | 5 | 18 | 3.404815 | -2.281867 | 2.964248 | 2.738186 | 12.541 | 10.18071
2018-02-25 13:49 | 158502.6 | 4440.0006 | 5 | 18 | 3.344362 | -2.282141 | 2.964248 | 2.814248 | 12.541 | 10.43761
2018-02-25 13:51 | 158622.6 | 4560.0001 | 5 | 18 | 3.238668 | -2.281901 | 2.964248 | 2.890309 | 12.541 | 10.6884
2018-02-25 13:53 | 158737.3 | 4674.6216 | 5 | 18 | 2.999994 | -2.282123 | 2.964248 | 2.96296 | 12.541 | 10.91658
2018-02-25 13:55 | 158857.3 | 120.0004 | 6 | 18 | 3.358289 | 0 | 2.964248 | 2.96296 | 12.541 | 10.91658
2018-02-25 13:57 | 158977.3 | 240.0008 | 6 | 18 | 3.372922 | 0 | 2.964248 | 2.96296 | 12.541 | 10.91658
2018-02-25 13:58 | 159037.3 | 300.0005 | 6 | 18 | 3.37658 | 0 | 2.964248 | 2.96296 | 12.541 | 10.91658
2018-02-25 13:58 | 159037.3 | 0.0025 | 7 | 19 | 3.37663 | 0 | 0 | 0 | 0 | 0
2018-02-25 14:00 | 159157.4 | 120.0006 | 2 | 19 | 4.057043 | 4.889865 | 0.1623949 | 9.87e-10 | 0.6394628 | 3.331e-09
2018-02-25 14:02 | 159277.4 | 240.0002 | 2 | 19 | 4.089927 | 4.889794 | 0.325395 | 9.87e-10 | 1.303337 | 3.331e-09
2018-02-25 14:04 | 159397.4 | 360.0005 | 2 | 19 | 4.123141 | 4.889852 | 0.4883841 | 9.87e-10 | 1.972769 | 3.331e-09
2018-02-25 14:06 | 159517.4 | 480.0001 | 2 | 19 | 4.150608 | 4.889863 | 0.6513697 | 9.87e-10 | 2.647077 | 3.331e-09
2018-02-25 14:08 | 159637.4 | 600.0005 | 2 | 19 | 4.17615 | 4.890182 | 0.8143658 | 9.87e-10 | 3.325714 | 3.331e-09
2018-02-25 14:10 | 159757.4 | 720.0002 | 2 | 19 | 4.200294 | 4.873214 | 0.9773579 | 9.87e-10 | 4.008407 | 3.331e-09
2018-02-25 14:12 | 159877.4 | 840.0006 | 2 | 19 | 4.200267 | 4.491582 | 1.133156 | 9.87e-10 | 4.662803 | 3.331e-09
2018-02-25 14:14 | 159997.4 | 960.0002 | 2 | 19 | 4.200275 | 4.145764 | 1.277073 | 9.87e-10 | 5.267295 | 3.331e-09
2018-02-25 14:16 | 160117.4 | 1080.0006 | 2 | 19 | 4.200294 | 3.801515 | 1.409588 | 9.87e-10 | 5.823897 | 3.331e-09
2018-02-25 14:18 | 160237.4 | 1200.0001 | 2 | 19 | 4.200284 | 3.489207 | 1.530928 | 9.87e-10 | 6.33356 | 3.331e-09
2018-02-25 14:19 | 160333.3 | 1295.8936 | 2 | 19 | 4.20024 | 3.259992 | 1.620821 | 9.87e-10 | 6.711133 | 3.331e-09
2018-02-25 14:21 | 160453.3 | 120.0006 | 3 | 19 | 4.220307 | 3.260064 | 1.72909 | 1.031e-09 | 7.166874 | 3.51e-09
2018-02-25 14:23 | 160573.3 | 240.0005 | 3 | 19 | 4.245604 | 3.260165 | 1.837762 | 1.031e-09 | 7.626843 | 3.51e-09
2018-02-25 14:25 | 160693.3 | 360.0006 | 3 | 19 | 4.275367 | 3.260133 | 1.946429 | 1.031e-09 | 8.089789 | 3.51e-09
2018-02-25 14:27 | 160813.3 | 480.0009 | 3 | 19 | 4.306795 | 3.259839 | 2.055092 | 1.031e-09 | 8.556059 | 3.51e-09
2018-02-25 14:29 | 160933.3 | 600.0014 | 3 | 19 | 4.340111 | 3.259786 | 2.163751 | 1.031e-09 | 9.02582 | 3.51e-09
2018-02-25 14:31 | 161053.3 | 720.0001 | 3 | 19 | 4.375863 | 3.260114 | 2.272425 | 1.031e-09 | 9.499389 | 3.51e-09
2018-02-25 14:33 | 161173.3 | 840.0014 | 3 | 19 | 4.400312 | 3.037595 | 2.379602 | 1.031e-09 | 9.970154 | 3.51e-09
2018-02-25 14:35 | 161293.3 | 960.0002 | 3 | 19 | 4.400301 | 2.608811 | 2.473363 | 1.031e-09 | 10.38273 | 3.51e-09
2018-02-25 14:37 | 161413.3 | 1080.0014 | 3 | 19 | 4.400257 | 2.259845 | 2.554361 | 1.031e-09 | 10.73915 | 3.51e-09
2018-02-25 14:39 | 161533.3 | 1200.0002 | 3 | 19 | 4.400304 | 1.966904 | 2.624637 | 1.031e-09 | 11.04838 | 3.51e-09
2018-02-25 14:41 | 161653.3 | 1320.0006 | 3 | 19 | 4.400236 | 1.710506 | 2.68583 | 1.031e-09 | 11.31765 | 3.51e-09
2018-02-25 14:43 | 161773.3 | 1440.002 | 3 | 19 | 4.400252 | 1.483197 | 2.738962 | 1.031e-09 | 11.55144 | 3.51e-09
2018-02-25 14:45 | 161893.3 | 1560.0014 | 3 | 19 | 4.400245 | 1.297746 | 2.785185 | 1.031e-09 | 11.75483 | 3.51e-09
2018-02-25 14:47 | 162013.3 | 1680.0012 | 3 | 19 | 4.400214 | 1.142538 | 2.825796 | 1.031e-09 | 11.93353 | 3.51e-09
2018-02-25 14:49 | 162133.3 | 1800.0006 | 3 | 19 | 4.400197 | 1.01193 | 2.86168 | 1.031e-09 | 12.09142 | 3.51e-09
2018-02-25 14:51 | 162253.3 | 1920.0001 | 3 | 19 | 4.400243 | 0.8956842 | 2.893452 | 1.031e-09 | 12.23123 | 3.51e-09
2018-02-25 14:53 | 162373.3 | 2040.0007 | 3 | 19 | 4.400233 | 0.7931938 | 2.921532 | 1.031e-09 | 12.35479 | 3.51e-09
2018-02-25 14:55 | 162493.3 | 2160.0005 | 3 | 19 | 4.400223 | 0.7088404 | 2.946524 | 1.031e-09 | 12.46476 | 3.51e-09
2018-02-25 14:57 | 162587.2 | 2253.8663 | 3 | 19 | 4.400195 | 0.6519966 | 2.964246 | 1.031e-09 | 12.54274 | 3.51e-09
2018-02-25 14:59 | 162707.2 | 120.0013 | 4 | 19 | 4.336258 | 0 | 2.964246 | 1.031e-09 | 12.54274 | 3.51e-09
2018-02-25 15:01 | 162827.2 | 240 | 4 | 19 | 4.330615 | 0 | 2.964246 | 1.031e-09 | 12.54274 | 3.51e-09
2018-02-25 15:02 | 162887.2 | 300.0036 | 4 | 19 | 4.329028 | 0 | 2.964246 | 1.031e-09 | 12.54274 | 3.51e-09
2018-02-25 15:04 | 163007.3 | 120.0006 | 5 | 19 | 4.099358 | -2.28183 | 2.964246 | 0.07604993 | 12.54274 | 0.3141574
2018-02-25 15:06 | 163127.3 | 240.0002 | 5 | 19 | 4.065922 | -2.281812 | 2.964246 | 0.1521213 | 12.54274 | 0.6246774
2018-02-25 15:08 | 163247.3 | 360.0006 | 5 | 19 | 4.036123 | -2.281837 | 2.964246 | 0.2281795 | 12.54274 | 0.9327902
2018-02-25 15:10 | 163367.3 | 480.0002 | 5 | 19 | 4.005935 | -2.281772 | 2.964246 | 0.3042388 | 12.54274 | 1.238636
2018-02-25 15:12 | 163487.3 | 600.0006 | 5 | 19 | 3.9764 | -2.28202 | 2.964246 | 0.3803035 | 12.54274 | 1.542207
2018-02-25 15:14 | 163607.3 | 720.001 | 5 | 19 | 3.948291 | -2.281876 | 2.964246 | 0.4563611 | 12.54274 | 1.843567
2018-02-25 15:16 | 163727.3 | 840.0014 | 5 | 19 | 3.921504 | -2.281864 | 2.964246 | 0.5324215 | 12.54274 | 2.142849
2018-02-25 15:18 | 163847.3 | 960.001 | 5 | 19 | 3.894934 | -2.282027 | 2.964246 | 0.6084893 | 12.54274 | 2.440139
2018-02-25 15:20 | 163967.3 | 1080.0014 | 5 | 19 | 3.86766 | -2.281849 | 2.964246 | 0.6845452 | 12.54274 | 2.735334
2018-02-25 15:22 | 164087.3 | 1200.001 | 5 | 19 | 3.841264 | -2.281878 | 2.964246 | 0.7606094 | 12.54274 | 3.028515
2018-02-25 15:24 | 164207.3 | 1320.0014 | 5 | 19 | 3.816403 | -2.282226 | 2.964246 | 0.836675 | 12.54274 | 3.319741
2018-02-25 15:26 | 164327.3 | 1440.001 | 5 | 19 | 3.793946 | -2.281854 | 2.964246 | 0.9127333 | 12.54274 | 3.60915
2018-02-25 15:28 | 164447.3 | 1560.0014 | 5 | 19 | 3.771957 | -2.281895 | 2.964246 | 0.9887963 | 12.54274 | 3.896896
2018-02-25 15:30 | 164567.3 | 1680.0002 | 5 | 19 | 3.750865 | -2.281954 | 2.964246 | 1.064856 | 12.54274 | 4.182972
2018-02-25 15:32 | 164687.3 | 1800.0014 | 5 | 19 | 3.731355 | -2.281999 | 2.964246 | 1.140921 | 12.54274 | 4.467529
2018-02-25 15:34 | 164807.3 | 1920.001 | 5 | 19 | 3.713145 | -2.281942 | 2.964246 | 1.216982 | 12.54274 | 4.750641
2018-02-25 15:36 | 164927.3 | 2040.0023 | 5 | 19 | 3.694984 | -2.281836 | 2.964246 | 1.29304 | 12.54274 | 5.032366
2018-02-25 15:38 | 165047.3 | 2160.001 | 5 | 19 | 3.676406 | -2.281869 | 2.964246 | 1.369103 | 12.54274 | 5.312702
2018-02-25 15:40 | 165167.3 | 2280.0006 | 5 | 19 | 3.659929 | -2.281872 | 2.964246 | 1.445163 | 12.54274 | 5.591693
2018-02-25 15:42 | 165287.3 | 2400.001 | 5 | 19 | 3.644981 | -2.281874 | 2.964246 | 1.521224 | 12.54274 | 5.869493
2018-02-25 15:44 | 165407.3 | 2520.0006 | 5 | 19 | 3.631191 | -2.282254 | 2.964246 | 1.597281 | 12.54274 | 6.146198
2018-02-25 15:46 | 165527.3 | 2640.001 | 5 | 19 | 3.617119 | -2.281908 | 2.964246 | 1.673345 | 12.54274 | 6.421872
2018-02-25 15:48 | 165647.3 | 2760.0006 | 5 | 19 | 3.603956 | -2.281864 | 2.964246 | 1.749409 | 12.54274 | 6.696483
2018-02-25 15:50 | 165767.3 | 2880.0002 | 5 | 19 | 3.592497 | -2.281894 | 2.964246 | 1.825469 | 12.54274 | 6.970158
2018-02-25 15:52 | 165887.3 | 3000.0006 | 5 | 19 | 3.582293 | -2.281911 | 2.964246 | 1.901528 | 12.54274 | 7.243003
2018-02-25 15:54 | 166007.3 | 3120.001 | 5 | 19 | 3.571897 | -2.281842 | 2.964246 | 1.97759 | 12.54274 | 7.515089
2018-02-25 15:56 | 166127.3 | 3240.0014 | 5 | 19 | 3.560348 | -2.281888 | 2.964246 | 2.053653 | 12.54274 | 7.786339
2018-02-25 15:58 | 166247.3 | 3360.0002 | 5 | 19 | 3.549898 | -2.281888 | 2.964246 | 2.129709 | 12.54274 | 8.056725
2018-02-25 16:00 | 166367.3 | 3480.0014 | 5 | 19 | 3.539695 | -2.28191 | 2.964246 | 2.20577 | 12.54274 | 8.326343
2018-02-25 16:02 | 166487.3 | 3600.0002 | 5 | 19 | 3.529182 | -2.281854 | 2.964246 | 2.281834 | 12.54274 | 8.595199
2018-02-25 16:04 | 166607.3 | 3720.0014 | 5 | 19 | 3.516109 | -2.281801 | 2.964246 | 2.357897 | 12.54274 | 8.863165
2018-02-25 16:06 | 166727.3 | 3840.001 | 5 | 19 | 3.501585 | -2.28201 | 2.964246 | 2.43395 | 12.54274 | 9.13002
2018-02-25 16:08 | 166847.3 | 3960.0014 | 5 | 19 | 3.486051 | -2.282084 | 2.964246 | 2.51002 | 12.54274 | 9.395811
2018-02-25 16:10 | 166967.3 | 4080.001 | 5 | 19 | 3.467934 | -2.281815 | 2.964246 | 2.58608 | 12.54274 | 9.660291
2018-02-25 16:12 | 167087.3 | 4200.0006 | 5 | 19 | 3.442489 | -2.282103 | 2.964246 | 2.662139 | 12.54274 | 9.923154
2018-02-25 16:14 | 167207.3 | 4320.001 | 5 | 19 | 3.403168 | -2.281872 | 2.964246 | 2.738206 | 12.54274 | 10.18362
2018-02-25 16:16 | 167327.3 | 4440.0014 | 5 | 19 | 3.345014 | -2.281867 | 2.964246 | 2.814264 | 12.54274 | 10.44041
2018-02-25 16:18 | 167447.3 | 4560.001 | 5 | 19 | 3.24185 | -2.282134 | 2.964246 | 2.890326 | 12.54274 | 10.69136
2018-02-25 16:20 | 167563.7 | 4676.4266 | 5 | 19 | 2.999997 | -2.282082 | 2.964246 | 2.96412 | 12.54274 | 10.92333
2018-02-25 16:22 | 167683.8 | 120.0011 | 6 | 19 | 3.355558 | 0 | 2.964246 | 2.96412 | 12.54274 | 10.92333
2018-02-25 16:24 | 167803.8 | 240.0007 | 6 | 19 | 3.37005 | 0 | 2.964246 | 2.96412 | 12.54274 | 10.92333
2018-02-25 16:25 | 167863.8 | 300.0027 | 6 | 19 | 3.373507 | 0 | 2.964246 | 2.96412 | 12.54274 | 10.92333
2018-02-25 16:25 | 167863.8 | 0.0026 | 7 | 20 | 3.373382 | 0 | 0 | 0 | 0 | 0
2018-02-25 16:27 | 167983.8 | 120.0007 | 2 | 20 | 4.056293 | 4.889909 | 0.1623767 | 2.15e-10 | 0.6391838 | 7.24e-10
2018-02-25 16:29 | 168103.8 | 240.0002 | 2 | 20 | 4.089006 | 4.890185 | 0.3253656 | 2.15e-10 | 1.302853 | 7.24e-10
2018-02-25 16:31 | 168223.8 | 360.0015 | 2 | 20 | 4.124857 | 4.88984 | 0.4883765 | 2.15e-10 | 1.972394 | 7.24e-10
2018-02-25 16:33 | 168343.8 | 480.0002 | 2 | 20 | 4.153544 | 4.889863 | 0.651373 | 2.15e-10 | 2.647212 | 7.24e-10
2018-02-25 16:35 | 168463.8 | 600.0007 | 2 | 20 | 4.176897 | 4.890143 | 0.8143594 | 2.15e-10 | 3.326089 | 7.24e-10
2018-02-25 16:37 | 168583.8 | 720.0003 | 2 | 20 | 4.200268 | 4.880813 | 0.9773556 | 2.15e-10 | 4.008847 | 7.24e-10
2018-02-25 16:39 | 168703.8 | 840.0015 | 2 | 20 | 4.200315 | 4.485623 | 1.133246 | 2.15e-10 | 4.66363 | 7.24e-10
2018-02-25 16:41 | 168823.8 | 960.0003 | 2 | 20 | 4.200294 | 4.107396 | 1.276385 | 2.15e-10 | 5.264858 | 7.24e-10
2018-02-25 16:43 | 168943.8 | 1080.0015 | 2 | 20 | 4.2003 | 3.784429 | 1.407763 | 2.15e-10 | 5.816679 | 7.24e-10
2018-02-25 16:45 | 169063.8 | 1200.0003 | 2 | 20 | 4.200294 | 3.489985 | 1.528923 | 2.15e-10 | 6.325587 | 7.24e-10
2018-02-25 16:47 | 169163.1 | 1299.2506 | 2 | 20 | 4.200263 | 3.259999 | 1.621974 | 2.15e-10 | 6.716425 | 7.24e-10
2018-02-25 16:49 | 169283.1 | 120.0014 | 3 | 20 | 4.221517 | 3.260201 | 1.730259 | 2.15e-10 | 7.172275 | 7.24e-10
2018-02-25 16:51 | 169403.1 | 240.0002 | 3 | 20 | 4.248461 | 3.260177 | 1.83892 | 2.15e-10 | 7.632438 | 7.24e-10
2018-02-25 16:53 | 169523.1 | 360.0006 | 3 | 20 | 4.276859 | 3.259814 | 1.947584 | 2.15e-10 | 8.095618 | 7.24e-10
2018-02-25 16:55 | 169643.1 | 480.001 | 3 | 20 | 4.307273 | 3.260146 | 2.056252 | 2.15e-10 | 8.562016 | 7.24e-10
2018-02-25 16:57 | 169763.1 | 600.0006 | 3 | 20 | 4.340448 | 3.260154 | 2.164927 | 2.15e-10 | 9.031879 | 7.24e-10
2018-02-25 16:59 | 169883.1 | 720.0002 | 3 | 20 | 4.378391 | 3.25995 | 2.273585 | 2.15e-10 | 9.505515 | 7.24e-10
2018-02-25 17:01 | 170003.1 | 840.0006 | 3 | 20 | 4.400286 | 3.008359 | 2.380197 | 2.15e-10 | 9.973989 | 7.24e-10
2018-02-25 17:03 | 170123.1 | 960.001 | 3 | 20 | 4.40031 | 2.602178 | 2.473482 | 2.15e-10 | 10.38447 | 7.24e-10
2018-02-25 17:05 | 170243.1 | 1080.0013 | 3 | 20 | 4.400295 | 2.260671 | 2.55438 | 2.15e-10 | 10.74044 | 7.24e-10
2018-02-25 17:07 | 170363.1 | 1200.001 | 3 | 20 | 4.400286 | 1.958006 | 2.624611 | 2.15e-10 | 11.04948 | 7.24e-10
2018-02-25 17:09 | 170483.1 | 1320.0007 | 3 | 20 | 4.400254 | 1.693211 | 2.685299 | 2.15e-10 | 11.31652 | 7.24e-10
2018-02-25 17:11 | 170603.1 | 1440.0002 | 3 | 20 | 4.400248 | 1.478872 | 2.738057 | 2.15e-10 | 11.54867 | 7.24e-10
2018-02-25 17:13 | 170723.1 | 1560.0007 | 3 | 20 | 4.400219 | 1.299682 | 2.784276 | 2.15e-10 | 11.75205 | 7.24e-10
2018-02-25 17:15 | 170843.1 | 1680.0001 | 3 | 20 | 4.400238 | 1.146105 | 2.824985 | 2.15e-10 | 11.93117 | 7.24e-10
2018-02-25 17:17 | 170963.1 | 1800.0014 | 3 | 20 | 4.400264 | 1.007699 | 2.860841 | 2.15e-10 | 12.08895 | 7.24e-10
2018-02-25 17:19 | 171083.1 | 1920.0018 | 3 | 20 | 4.400223 | 0.8915606 | 2.892423 | 2.15e-10 | 12.22792 | 7.24e-10
2018-02-25 17:21 | 171203.1 | 2040.0014 | 3 | 20 | 4.400211 | 0.7948132 | 2.920491 | 2.15e-10 | 12.35142 | 7.24e-10
2018-02-25 17:23 | 171323.1 | 2160.0002 | 3 | 20 | 4.400216 | 0.7132034 | 2.94559 | 2.15e-10 | 12.46186 | 7.24e-10
2018-02-25 17:24 | 171421.7 | 2258.6313 | 3 | 20 | 4.400184 | 0.6519985 | 2.964281 | 2.15e-10 | 12.54411 | 7.24e-10
2018-02-25 17:26 | 171541.8 | 120.0006 | 4 | 20 | 4.336242 | 0 | 2.964283 | 2.15e-10 | 12.54412 | 7.24e-10
2018-02-25 17:28 | 171661.8 | 240.001 | 4 | 20 | 4.330645 | 0 | 2.964283 | 2.15e-10 | 12.54412 | 7.24e-10
2018-02-25 17:29 | 171721.8 | 300.0022 | 4 | 20 | 4.329031 | 0 | 2.964283 | 2.15e-10 | 12.54412 | 7.24e-10
2018-02-25 17:31 | 171841.9 | 120.0005 | 5 | 20 | 4.099683 | -2.281919 | 2.964283 | 0.07605729 | 12.54412 | 0.3141831
2018-02-25 17:33 | 171961.9 | 240.0002 | 5 | 20 | 4.065934 | -2.281862 | 2.964283 | 0.1521166 | 12.54412 | 0.6246782
2018-02-25 17:35 | 172081.9 | 360.0005 | 5 | 20 | 4.034206 | -2.281823 | 2.964283 | 0.2281685 | 12.54412 | 0.9326871
2018-02-25 17:37 | 172201.9 | 480.0017 | 5 | 20 | 4.004706 | -2.281857 | 2.964283 | 0.3042299 | 12.54412 | 1.238401
2018-02-25 17:39 | 172321.9 | 600.0006 | 5 | 20 | 3.976368 | -2.281926 | 2.964283 | 0.3802909 | 12.54412 | 1.54192
2018-02-25 17:41 | 172441.9 | 720.0001 | 5 | 20 | 3.948759 | -2.282095 | 2.964283 | 0.4563523 | 12.54412 | 1.843323
2018-02-25 17:43 | 172561.9 | 840.0013 | 5 | 20 | 3.920593 | -2.281826 | 2.964283 | 0.5324121 | 12.54412 | 2.142602
2018-02-25 17:45 | 172681.9 | 960.0009 | 5 | 20 | 3.893029 | -2.281833 | 2.964283 | 0.6084749 | 12.54412 | 2.439746
2018-02-25 17:47 | 172801.9 | 1080.0005 | 5 | 20 | 3.867057 | -2.281857 | 2.964283 | 0.6845362 | 12.54412 | 2.734864
2018-02-25 17:49 | 172921.9 | 1200.0009 | 5 | 20 | 3.841523 | -2.281819 | 2.964283 | 0.7605922 | 12.54412 | 3.028003
2018-02-25 17:51 | 173041.9 | 1320.0013 | 5 | 20 | 3.816408 | -2.281999 | 2.964283 | 0.8366581 | 12.54412 | 3.319251
2018-02-25 17:53 | 173161.9 | 1440.0009 | 5 | 20 | 3.792004 | -2.281854 | 2.964283 | 0.912717 | 12.54412 | 3.608586
2018-02-25 17:55 | 173281.9 | 1560.0005 | 5 | 20 | 3.77053 | -2.281839 | 2.964283 | 0.9887803 | 12.54412 | 3.896188
2018-02-25 17:57 | 173401.9 | 1680.0001 | 5 | 20 | 3.750557 | -2.281919 | 2.964283 | 1.06484 | 12.54412 | 4.182206
2018-02-25 17:59 | 173521.9 | 1800.0005 | 5 | 20 | 3.73166 | -2.281935 | 2.964283 | 1.140903 | 12.54412 | 4.466767
2018-02-25 18:01 | 173641.9 | 1920.0001 | 5 | 20 | 3.712213 | -2.281862 | 2.964283 | 1.216961 | 12.54412 | 4.749858
2018-02-25 18:03 | 173761.9 | 2040.0005 | 5 | 20 | 3.693128 | -2.282168 | 2.964283 | 1.293023 | 12.54412 | 5.031475
2018-02-25 18:05 | 173881.9 | 2160.0009 | 5 | 20 | 3.676031 | -2.281819 | 2.964283 | 1.369078 | 12.54412 | 5.311697
2018-02-25 18:07 | 174001.9 | 2280.0005 | 5 | 20 | 3.660463 | -2.281805 | 2.964283 | 1.445144 | 12.54412 | 5.590715
2018-02-25 18:09 | 174121.9 | 2400.0009 | 5 | 20 | 3.645366 | -2.281901 | 2.964283 | 1.521198 | 12.54412 | 5.868535
2018-02-25 18:11 | 174241.9 | 2520.0013 | 5 | 20 | 3.629816 | -2.281813 | 2.964283 | 1.597265 | 12.54412 | 6.145232
2018-02-25 18:13 | 174361.9 | 2640.0001 | 5 | 20 | 3.616243 | -2.281774 | 2.964283 | 1.673325 | 12.54412 | 6.420788
2018-02-25 18:15 | 174481.9 | 2760.0005 | 5 | 20 | 3.604115 | -2.282097 | 2.964283 | 1.749386 | 12.54412 | 6.695372
2018-02-25 18:17 | 174601.9 | 2880.0001 | 5 | 20 | 3.59322 | -2.281835 | 2.964283 | 1.825446 | 12.54412 | 6.969089
2018-02-25 18:19 | 174721.9 | 3000.0005 | 5 | 20 | 3.581802 | -2.28183 | 2.964283 | 1.901506 | 12.54412 | 7.241964
2018-02-25 18:21 | 174841.9 | 3120.0009 | 5 | 20 | 3.570421 | -2.281824 | 2.964283 | 1.977574 | 12.54412 | 7.513979
2018-02-25 18:23 | 174961.9 | 3240.0014 | 5 | 20 | 3.560429 | -2.281962 | 2.964283 | 2.053633 | 12.54412 | 7.785158
2018-02-25 18:25 | 175081.9 | 3360.0001 | 5 | 20 | 3.551052 | -2.281812 | 2.964283 | 2.129693 | 12.54412 | 8.055598
2018-02-25 18:27 | 175201.9 | 3480.0013 | 5 | 20 | 3.540787 | -2.281842 | 2.964283 | 2.205755 | 12.54412 | 8.325317
2018-02-25 18:29 | 175321.9 | 3600.0001 | 5 | 20 | 3.528126 | -2.281899 | 2.964283 | 2.281818 | 12.54412 | 8.59417
2018-02-25 18:31 | 175441.9 | 3720.0014 | 5 | 20 | 3.5157 | -2.282102 | 2.964283 | 2.35788 | 12.54412 | 8.862053
2018-02-25 18:33 | 175561.9 | 3840.0009 | 5 | 20 | 3.502685 | -2.28218 | 2.964283 | 2.433942 | 12.54412 | 9.128976
2018-02-25 18:35 | 175681.9 | 3960.0005 | 5 | 20 | 3.488111 | -2.282164 | 2.964283 | 2.510003 | 12.54412 | 9.394866
2018-02-25 18:37 | 175801.9 | 4080.0001 | 5 | 20 | 3.468023 | -2.281835 | 2.964283 | 2.586072 | 12.54412 | 9.659492
2018-02-25 18:39 | 175921.9 | 4200.0006 | 5 | 20 | 3.441025 | -2.281826 | 2.964283 | 2.662131 | 12.54412 | 9.922268
2018-02-25 18:41 | 176041.9 | 4320.0009 | 5 | 20 | 3.404273 | -2.281929 | 2.964283 | 2.738191 | 12.54412 | 10.18268
2018-02-25 18:43 | 176161.9 | 4440.0013 | 5 | 20 | 3.348088 | -2.281885 | 2.964283 | 2.814255 | 12.54412 | 10.43966
2018-02-25 18:45 | 176281.9 | 4560.0009 | 5 | 20 | 3.244658 | -2.281917 | 2.964283 | 2.890311 | 12.54412 | 10.69083
2018-02-25 18:47 | 176397 | 4675.1593 | 5 | 20 | 2.999995 | -2.281905 | 2.964283 | 2.963304 | 12.54412 | 10.92036
2018-02-25 18:49 | 176517.1 | 120.0005 | 6 | 20 | 3.356022 | 0 | 2.964283 | 2.963304 | 12.54412 | 10.92036
2018-02-25 18:51 | 176637.1 | 240.0001 | 6 | 20 | 3.370448 | 0 | 2.964283 | 2.963304 | 12.54412 | 10.92036
2018-02-25 18:52 | 176697.1 | 300.0045 | 6 | 20 | 3.373863 | 0 | 2.964283 | 2.963304 | 12.54412 | 10.92036
2018-02-25 18:52 | 176697.1 | 0.0024 | 7 | 21 | 3.373759 | 0 | 0 | 0 | 0 | 0
2018-02-25 18:54 | 176817.2 | 120.0005 | 2 | 21 | 4.053514 | 4.88985 | 0.1624008 | 1.702e-09 | 0.6388584 | 5.744e-09
2018-02-25 18:56 | 176937.2 | 240.0001 | 2 | 21 | 4.089328 | 4.890035 | 0.325389 | 1.702e-09 | 1.302335 | 5.744e-09
2018-02-25 18:58 | 177057.2 | 360.0005 | 2 | 21 | 4.124275 | 4.889878 | 0.4883732 | 1.702e-09 | 1.971822 | 5.744e-09
2018-02-25 19:00 | 177177.2 | 480.0001 | 2 | 21 | 4.150943 | 4.889806 | 0.65136 | 1.702e-09 | 2.646278 | 5.744e-09
2018-02-25 19:02 | 177297.2 | 600.0014 | 2 | 21 | 4.173333 | 4.890124 | 0.8143566 | 1.702e-09 | 3.324673 | 5.744e-09
2018-02-25 19:04 | 177417.2 | 720.0001 | 2 | 21 | 4.199128 | 4.889791 | 0.9773507 | 1.702e-09 | 4.006942 | 5.744e-09
2018-02-25 19:06 | 177537.2 | 840.0006 | 2 | 21 | 4.200298 | 4.483203 | 1.133419 | 1.702e-09 | 4.662472 | 5.744e-09
2018-02-25 19:08 | 177657.2 | 960.0001 | 2 | 21 | 4.200278 | 4.134973 | 1.276978 | 1.702e-09 | 5.265458 | 5.744e-09
2018-02-25 19:10 | 177777.2 | 1080.0006 | 2 | 21 | 4.200267 | 3.820786 | 1.409445 | 1.702e-09 | 5.821858 | 5.744e-09
2018-02-25 19:12 | 177897.2 | 1200.0001 | 2 | 21 | 4.200242 | 3.519237 | 1.531803 | 1.702e-09 | 6.335794 | 5.744e-09
2018-02-25 19:14 | 177996.8 | 1299.6073 | 2 | 21 | 4.200287 | 3.259984 | 1.625624 | 1.702e-09 | 6.729867 | 5.744e-09
2018-02-25 19:16 | 178116.8 | 120.0006 | 3 | 21 | 4.222184 | 3.260179 | 1.733893 | 2.744e-09 | 7.185711 | 9.976e-09
2018-02-25 19:18 | 178236.8 | 240.0001 | 3 | 21 | 4.247766 | 3.260037 | 1.84256 | 2.744e-09 | 7.645896 | 9.976e-09
2018-02-25 19:20 | 178356.8 | 360.0006 | 3 | 21 | 4.275465 | 3.259852 | 1.951236 | 2.744e-09 | 8.109013 | 9.976e-09
2018-02-25 19:22 | 178476.8 | 480.001 | 3 | 21 | 4.306713 | 3.260198 | 2.059886 | 2.744e-09 | 8.575199 | 9.976e-09
2018-02-25 19:24 | 178596.8 | 600.0006 | 3 | 21 | 4.34211 | 3.260203 | 2.168555 | 2.744e-09 | 9.045107 | 9.976e-09
2018-02-25 19:26 | 178716.8 | 720.001 | 3 | 21 | 4.378981 | 3.2602 | 2.27723 | 2.744e-09 | 9.51897 | 9.976e-09
2018-02-25 19:28 | 178836.8 | 840.0006 | 3 | 21 | 4.40027 | 3.012927 | 2.383876 | 2.744e-09 | 9.987601 | 9.976e-09
2018-02-25 19:30 | 178956.8 | 960.0002 | 3 | 21 | 4.400268 | 2.60579 | 2.477371 | 2.744e-09 | 10.39901 | 9.976e-09
2018-02-25 19:32 | 179076.8 | 1080.0006 | 3 | 21 | 4.400223 | 2.242367 | 2.558107 | 2.744e-09 | 10.75427 | 9.976e-09
2018-02-25 19:34 | 179196.8 | 1200.0002 | 3 | 21 | 4.40029 | 1.94067 | 2.627651 | 2.744e-09 | 11.06028 | 9.976e-09
2018-02-25 19:36 | 179316.8 | 1320.0023 | 3 | 21 | 4.400243 | 1.688685 | 2.688019 | 2.744e-09 | 11.32591 | 9.976e-09
2018-02-25 19:38 | 179436.8 | 1440.001 | 3 | 21 | 4.400261 | 1.478827 | 2.740708 | 2.744e-09 | 11.55776 | 9.976e-09
2018-02-25 19:40 | 179556.8 | 1560.0007 | 3 | 21 | 4.400252 | 1.295749 | 2.786872 | 2.744e-09 | 11.76089 | 9.976e-09
2018-02-25 19:42 | 179676.8 | 1680.0001 | 3 | 21 | 4.400261 | 1.132235 | 2.82724 | 2.744e-09 | 11.93852 | 9.976e-09
2018-02-25 19:44 | 179796.8 | 1800.0006 | 3 | 21 | 4.400239 | 1.000111 | 2.862705 | 2.744e-09 | 12.09458 | 9.976e-09
2018-02-25 19:46 | 179916.8 | 1920.0009 | 3 | 21 | 4.40026 | 0.8888264 | 2.894113 | 2.744e-09 | 12.23278 | 9.976e-09
2018-02-25 19:48 | 180036.8 | 2040.0006 | 3 | 21 | 4.400241 | 0.7928743 | 2.9221 | 2.744e-09 | 12.35593 | 9.976e-09
2018-02-25 19:50 | 180156.8 | 2160.0001 | 3 | 21 | 4.400217 | 0.7051277 | 2.947052 | 2.744e-09 | 12.46572 | 9.976e-09
2018-02-25 19:51 | 180237.4 | 2240.576 | 3 | 21 | 4.400178 | 0.6519833 | 2.962233 | 2.744e-09 | 12.53252 | 9.976e-09
2018-02-25 19:53 | 180357.4 | 120.0013 | 4 | 21 | 4.335811 | 0 | 2.962233 | 2.744e-09 | 12.53252 | 9.976e-09
2018-02-25 19:55 | 180477.4 | 240.0002 | 4 | 21 | 4.330165 | 0 | 2.962233 | 2.744e-09 | 12.53252 | 9.976e-09
2018-02-25 19:56 | 180537.4 | 300.0029 | 4 | 21 | 4.328559 | 0 | 2.962233 | 2.744e-09 | 12.53252 | 9.976e-09
2018-02-25 19:58 | 180657.5 | 120.0007 | 5 | 21 | 4.098746 | -2.282175 | 2.962233 | 0.07605977 | 12.53252 | 0.314175
2018-02-25 20:00 | 180777.5 | 240.0002 | 5 | 21 | 4.063536 | -2.28188 | 2.962233 | 0.1521165 | 12.53252 | 0.6245196
2018-02-25 20:02 | 180897.5 | 360.0007 | 5 | 21 | 4.033202 | -2.281869 | 2.962233 | 0.2281778 | 12.53252 | 0.9324301
2018-02-25 20:04 | 181017.5 | 480.001 | 5 | 21 | 4.004436 | -2.2818 | 2.962233 | 0.3042404 | 12.53252 | 1.2381
2018-02-25 20:06 | 181137.5 | 600.0014 | 5 | 21 | 3.976143 | -2.281842 | 2.962233 | 0.3802944 | 12.53252 | 1.541582
2018-02-25 20:08 | 181257.5 | 720.0002 | 5 | 21 | 3.94661 | -2.282049 | 2.962233 | 0.4563572 | 12.53252 | 1.842908
2018-02-25 20:10 | 181377.5 | 840.0014 | 5 | 21 | 3.918451 | -2.281872 | 2.962233 | 0.532415 | 12.53252 | 2.14199
2018-02-25 20:12 | 181497.5 | 960.0002 | 5 | 21 | 3.892031 | -2.281851 | 2.962233 | 0.6084759 | 12.53252 | 2.439019
2018-02-25 20:14 | 181617.5 | 1080.0014 | 5 | 21 | 3.86667 | -2.281885 | 2.962233 | 0.684535 | 12.53252 | 2.734077
2018-02-25 20:16 | 181737.5 | 1200.0002 | 5 | 21 | 3.840274 | -2.281853 | 2.962233 | 0.7605976 | 12.53252 | 3.027191
2018-02-25 20:18 | 181857.5 | 1320.0006 | 5 | 21 | 3.813726 | -2.282109 | 2.962233 | 0.8366566 | 12.53252 | 3.318251
2018-02-25 20:20 | 181977.5 | 1440.001 | 5 | 21 | 3.7907 | -2.281898 | 2.962233 | 0.9127238 | 12.53252 | 3.607458
2018-02-25 20:22 | 182097.5 | 1560.0006 | 5 | 21 | 3.769944 | -2.281917 | 2.962233 | 0.9887797 | 12.53252 | 3.894961
2018-02-25 20:24 | 182217.5 | 1680.001 | 5 | 21 | 3.75014 | -2.281924 | 2.962233 | 1.064844 | 12.53252 | 4.180971
2018-02-25 20:26 | 182337.5 | 1800.0014 | 5 | 21 | 3.729568 | -2.281887 | 2.962233 | 1.140905 | 12.53252 | 4.465437
2018-02-25 20:28 | 182457.5 | 1920.0002 | 5 | 21 | 3.710126 | -2.281903 | 2.962233 | 1.216964 | 12.53252 | 4.748349
2018-02-25 20:30 | 182577.5 | 2040.0006 | 5 | 21 | 3.692187 | -2.281918 | 2.962233 | 1.293022 | 12.53252 | 5.029843
2018-02-25 20:32 | 182697.5 | 2160.0002 | 5 | 21 | 3.675669 | -2.281887 | 2.962233 | 1.369085 | 12.53252 | 5.310047
2018-02-25 20:34 | 182817.5 | 2280.0006 | 5 | 21 | 3.659357 | -2.281839 | 2.962233 | 1.445146 | 12.53252 | 5.588999
2018-02-25 20:36 | 182937.5 | 2400.0002 | 5 | 21 | 3.642792 | -2.281862 | 2.962233 | 1.521204 | 12.53252 | 5.866683
2018-02-25 20:38 | 183057.5 | 2520.0014 | 5 | 21 | 3.62848 | -2.281821 | 2.962233 | 1.59726 | 12.53252 | 6.143183
2018-02-25 20:40 | 183177.5 | 2640.001 | 5 | 21 | 3.615616 | -2.281899 | 2.962233 | 1.673328 | 12.53252 | 6.418692
2018-02-25 20:42 | 183297.5 | 2760.0014 | 5 | 21 | 3.603758 | -2.281777 | 2.962233 | 1.749389 | 12.53252 | 6.693249
2018-02-25 20:44 | 183417.5 | 2880.001 | 5 | 21 | 3.591261 | -2.281846 | 2.962233 | 1.825445 | 12.53252 | 6.966873
2018-02-25 20:46 | 183537.5 | 3000.0006 | 5 | 21 | 3.57985 | -2.281823 | 2.962233 | 1.901511 | 12.53252 | 7.239597
2018-02-25 20:48 | 183657.5 | 3120.001 | 5 | 21 | 3.569594 | -2.282209 | 2.962233 | 1.977571 | 12.53252 | 7.511488
2018-02-25 20:50 | 183777.5 | 3240.0006 | 5 | 21 | 3.560339 | -2.281938 | 2.962233 | 2.053629 | 12.53252 | 7.782633
2018-02-25 20:52 | 183897.5 | 3360.0002 | 5 | 21 | 3.550034 | -2.281858 | 2.962233 | 2.129691 | 12.53252 | 8.053058
2018-02-25 20:54 | 184017.5 | 3480.0006 | 5 | 21 | 3.537978 | -2.282141 | 2.962233 | 2.205751 | 12.53252 | 8.322614
2018-02-25 20:56 | 184137.5 | 3600.001 | 5 | 21 | 3.526784 | -2.281821 | 2.962233 | 2.281819 | 12.53252 | 8.591314
2018-02-25 20:58 | 184257.5 | 3720.0007 | 5 | 21 | 3.515351 | -2.281901 | 2.962233 | 2.357873 | 12.53252 | 8.859105
2018-02-25 21:00 | 184377.5 | 3840.0002 | 5 | 21 | 3.502527 | -2.281887 | 2.962233 | 2.433933 | 12.53252 | 9.126015
2018-02-25 21:02 | 184497.5 | 3960.0014 | 5 | 21 | 3.485522 | -2.281844 | 2.962233 | 2.509992 | 12.53252 | 9.391799
2018-02-25 21:04 | 184617.5 | 4080.0002 | 5 | 21 | 3.465408 | -2.282159 | 2.962233 | 2.58606 | 12.53252 | 9.656181
2018-02-25 21:06 | 184737.5 | 4200.0006 | 5 | 21 | 3.439967 | -2.282001 | 2.962233 | 2.662115 | 12.53252 | 9.91883
2018-02-25 21:08 | 184857.5 | 4320.001 | 5 | 21 | 3.40405 | -2.281833 | 2.962233 | 2.73818 | 12.53252 | 10.17921
2018-02-25 21:10 | 184977.5 | 4440.0006 | 5 | 21 | 3.345233 | -2.281824 | 2.962233 | 2.814241 | 12.53252 | 10.43609
2018-02-25 21:12 | 185097.5 | 4560.0002 | 5 | 21 | 3.235759 | -2.281826 | 2.962233 | 2.890304 | 12.53252 | 10.68684
2018-02-25 21:14 | 185209 | 4671.4601 | 5 | 21 | 2.999987 | -2.281831 | 2.962233 | 2.960947 | 12.53252 | 10.90855
2018-02-25 21:16 | 185329 | 120.0005 | 6 | 21 | 3.357752 | 0 | 2.962233 | 2.960947 | 12.53252 | 10.90855
2018-02-25 21:18 | 185449 | 240.0001 | 6 | 21 | 3.372276 | 0 | 2.962233 | 2.960947 | 12.53252 | 10.90855
2018-02-25 21:19 | 185509 | 300.0006 | 6 | 21 | 3.375823 | 0 | 2.962233 | 2.960947 | 12.53252 | 10.90855
2018-02-25 21:19 | 185509 | 0.0024 | 7 | 22 | 3.375836 | 0 | 0 | 0 | 0 | 0
2018-02-25 21:21 | 185629.1 | 120.0006 | 2 | 22 | 4.056342 | 4.890012 | 0.1623791 | 3.906e-09 | 0.6391508 | 1.3187e-08
2018-02-25 21:23 | 185749.1 | 240.0002 | 2 | 22 | 4.089984 | 4.889846 | 0.3253878 | 3.906e-09 | 1.303031 | 1.3187e-08
2018-02-25 21:25 | 185869.1 | 360.0014 | 2 | 22 | 4.12382 | 4.889878 | 0.4883762 | 3.906e-09 | 1.972538 | 1.3187e-08
2018-02-25 21:27 | 185989.1 | 480.001 | 2 | 22 | 4.149971 | 4.89018 | 0.6513739 | 3.906e-09 | 2.646886 | 1.3187e-08
2018-02-25 21:29 | 186109.1 | 600.0015 | 2 | 22 | 4.174855 | 4.889823 | 0.8143486 | 3.906e-09 | 3.325215 | 1.3187e-08
2018-02-25 21:31 | 186229.1 | 720.0011 | 2 | 22 | 4.200309 | 4.873342 | 0.9773519 | 3.906e-09 | 4.007879 | 1.3187e-08
2018-02-25 21:33 | 186349.1 | 840.0015 | 2 | 22 | 4.200284 | 4.48302 | 1.133044 | 3.906e-09 | 4.661833 | 1.3187e-08
2018-02-25 21:35 | 186469.1 | 960.0011 | 2 | 22 | 4.200271 | 4.144935 | 1.276685 | 3.906e-09 | 5.265162 | 1.3187e-08
2018-02-25 21:37 | 186589.1 | 1080.0015 | 2 | 22 | 4.200249 | 3.818078 | 1.409396 | 3.906e-09 | 5.822587 | 1.3187e-08
2018-02-25 21:39 | 186709.1 | 1200.0011 | 2 | 22 | 4.200276 | 3.490687 | 1.531163 | 3.906e-09 | 6.334041 | 1.3187e-08
2018-02-25 21:41 | 186803.2 | 1294.1592 | 2 | 22 | 4.200291 | 3.259992 | 1.619397 | 3.906e-09 | 6.704649 | 1.3187e-08
2018-02-25 21:43 | 186923.3 | 120.0013 | 3 | 22 | 4.221004 | 3.260001 | 1.727678 | 3.906e-09 | 7.160469 | 1.3187e-08
2018-02-25 21:45 | 187043.3 | 240.0001 | 3 | 22 | 4.245631 | 3.260163 | 1.836355 | 3.906e-09 | 7.620502 | 1.3187e-08
2018-02-25 21:47 | 187163.3 | 360.0006 | 3 | 22 | 4.27405 | 3.26015 | 1.945016 | 3.906e-09 | 8.083342 | 1.3187e-08
2018-02-25 21:49 | 187283.3 | 480.0002 | 3 | 22 | 4.306217 | 3.25981 | 2.053662 | 3.906e-09 | 8.549433 | 1.3187e-08
2018-02-25 21:51 | 187403.3 | 600.0005 | 3 | 22 | 4.339829 | 3.259936 | 2.162341 | 3.906e-09 | 9.019232 | 1.3187e-08
2018-02-25 21:53 | 187523.3 | 720.001 | 3 | 22 | 4.37568 | 3.259864 | 2.270992 | 3.906e-09 | 9.492693 | 1.3187e-08
2018-02-25 21:55 | 187643.3 | 840.0013 | 3 | 22 | 4.400324 | 3.053647 | 2.378356 | 3.906e-09 | 9.964249 | 1.3187e-08
2018-02-25 21:57 | 187763.3 | 960.0002 | 3 | 22 | 4.400283 | 2.61852 | 2.472676 | 3.906e-09 | 10.37928 | 1.3187e-08
2018-02-25 21:59 | 187883.3 | 1080.0013 | 3 | 22 | 4.400271 | 2.260621 | 2.553784 | 3.906e-09 | 10.73619 | 1.3187e-08
2018-02-25 22:01 | 188003.3 | 1200.0002 | 3 | 22 | 4.400299 | 1.961926 | 2.624014 | 3.906e-09 | 11.04522 | 1.3187e-08
2018-02-25 22:03 | 188123.3 | 1320.0005 | 3 | 22 | 4.400267 | 1.710958 | 2.685109 | 3.906e-09 | 11.31405 | 1.3187e-08
2018-02-25 22:05 | 188243.3 | 1440.001 | 3 | 22 | 4.400237 | 1.488765 | 2.738377 | 3.906e-09 | 11.54844 | 1.3187e-08
2018-02-25 22:07 | 188363.3 | 1560.0008 | 3 | 22 | 4.40024 | 1.297178 | 2.784705 | 3.906e-09 | 11.7523 | 1.3187e-08
2018-02-25 22:09 | 188483.3 | 1680.001 | 3 | 22 | 4.400264 | 1.141611 | 2.825257 | 3.906e-09 | 11.93074 | 1.3187e-08
2018-02-25 22:11 | 188603.3 | 1800.0022 | 3 | 22 | 4.400208 | 1.010134 | 2.861048 | 3.906e-09 | 12.08823 | 1.3187e-08
2018-02-25 22:13 | 188723.3 | 1920.001 | 3 | 22 | 4.400242 | 0.898057 | 2.892808 | 3.906e-09 | 12.22797 | 1.3187e-08
2018-02-25 22:15 | 188843.3 | 2040.0006 | 3 | 22 | 4.400195 | 0.7941561 | 2.920984 | 3.906e-09 | 12.35196 | 1.3187e-08
2018-02-25 22:17 | 188963.3 | 2160.0002 | 3 | 22 | 4.400226 | 0.7078476 | 2.945965 | 3.906e-09 | 12.46188 | 1.3187e-08
2018-02-25 22:18 | 189052.7 | 2249.3956 | 3 | 22 | 4.400175 | 0.6519995 | 2.962847 | 3.906e-09 | 12.53616 | 1.3187e-08
2018-02-25 22:20 | 189172.7 | 120.0012 | 4 | 22 | 4.336138 | 0 | 2.962847 | 3.906e-09 | 12.53616 | 1.3187e-08
2018-02-25 22:22 | 189292.7 | 240.0008 | 4 | 22 | 4.330535 | 0 | 2.962847 | 3.906e-09 | 12.53616 | 1.3187e-08
2018-02-25 22:23 | 189352.7 | 300.002 | 4 | 22 | 4.328892 | 0 | 2.962847 | 3.906e-09 | 12.53616 | 1.3187e-08
2018-02-25 22:25 | 189472.8 | 120.0014 | 5 | 22 | 4.099336 | -2.282226 | 2.962847 | 0.07605805 | 12.53616 | 0.3142064
2018-02-25 22:27 | 189592.8 | 240.0009 | 5 | 22 | 4.065483 | -2.282144 | 2.962847 | 0.1521181 | 12.53616 | 0.6246685
2018-02-25 22:29 | 189712.8 | 360.0013 | 5 | 22 | 4.035861 | -2.281847 | 2.962847 | 0.2281764 | 12.53616 | 0.9327397
2018-02-25 22:31 | 189832.8 | 480.0009 | 5 | 22 | 4.006724 | -2.281895 | 2.962847 | 0.3042373 | 12.53616 | 1.238605
2018-02-25 22:33 | 189952.8 | 600.0005 | 5 | 22 | 3.976506 | -2.281847 | 2.962847 | 0.3802994 | 12.53616 | 1.54222
2018-02-25 22:35 | 190072.8 | 720.0001 | 5 | 22 | 3.947853 | -2.282166 | 2.962847 | 0.4563626 | 12.53616 | 1.843586
2018-02-25 22:37 | 190192.8 | 840.0005 | 5 | 22 | 3.920468 | -2.282109 | 2.962847 | 0.5324249 | 12.53616 | 2.14282
2018-02-25 22:39 | 190312.8 | 960.0009 | 5 | 22 | 3.894677 | -2.281851 | 2.962847 | 0.6084847 | 12.53616 | 2.440027
2018-02-25 22:41 | 190432.8 | 1080.0005 | 5 | 22 | 3.868104 | -2.282102 | 2.962847 | 0.6845499 | 12.53616 | 2.735277
2018-02-25 22:43 | 190552.8 | 1200.0001 | 5 | 22 | 3.840819 | -2.281905 | 2.962847 | 0.7606022 | 12.53616 | 3.028407
2018-02-25 22:45 | 190672.8 | 1320.0014 | 5 | 22 | 3.815485 | -2.281816 | 2.962847 | 0.8366712 | 12.53616 | 3.319594
2018-02-25 22:47 | 190792.8 | 1440.0009 | 5 | 22 | 3.793019 | -2.281862 | 2.962847 | 0.9127237 | 12.53616 | 3.608894
2018-02-25 22:49 | 190912.8 | 1560.0005 | 5 | 22 | 3.772019 | -2.281942 | 2.962847 | 0.9887885 | 12.53616 | 3.896608
2018-02-25 22:51 | 191032.8 | 1680.0001 | 5 | 22 | 3.750315 | -2.281877 | 2.962847 | 1.064846 | 12.53616 | 4.182675
2018-02-25 22:53 | 191152.8 | 1800.0005 | 5 | 22 | 3.730329 | -2.281883 | 2.962847 | 1.14091 | 12.53616 | 4.467167
2018-02-25 22:55 | 191272.8 | 1920.0009 | 5 | 22 | 3.711592 | -2.281844 | 2.962847 | 1.216974 | 12.53616 | 4.750194
2018-02-25 22:57 | 191392.8 | 2040.0005 | 5 | 22 | 3.694077 | -2.281898 | 2.962847 | 1.29303 | 12.53616 | 5.031815
2018-02-25 22:59 | 191512.8 | 2160.0009 | 5 | 22 | 3.676358 | -2.282172 | 2.962847 | 1.369092 | 12.53616 | 5.312125
2018-02-25 23:01 | 191632.8 | 2280.0013 | 5 | 22 | 3.658982 | -2.281854 | 2.962847 | 1.44515 | 12.53616 | 5.591063
2018-02-25 23:03 | 191752.8 | 2400.0001 | 5 | 22 | 3.64362 | -2.281844 | 2.962847 | 1.521212 | 12.53616 | 5.868779
2018-02-25 23:05 | 191872.8 | 2520.0013 | 5 | 22 | 3.629812 | -2.281878 | 2.962847 | 1.597276 | 12.53616 | 6.145388
2018-02-25 23:07 | 191992.8 | 2640.0001 | 5 | 22 | 3.616664 | -2.28189 | 2.962847 | 1.673333 | 12.53616 | 6.420961
2018-02-25 23:09 | 192112.8 | 2760.0014 | 5 | 22 | 3.603032 | -2.282054 | 2.962847 | 1.749404 | 12.53616 | 6.695562
2018-02-25 23:11 | 192232.8 | 2880.0009 | 5 | 22 | 3.591096 | -2.281813 | 2.962847 | 1.825465 | 12.53616 | 6.969149
2018-02-25 23:13 | 192352.8 | 3000.0013 | 5 | 22 | 3.580285 | -2.282039 | 2.962847 | 1.901521 | 12.53616 | 7.241857
2018-02-25 23:15 | 192472.8 | 3120.0001 | 5 | 22 | 3.570636 | -2.281856 | 2.962847 | 1.977584 | 12.53616 | 7.513819
2018-02-25 23:17 | 192592.8 | 3240.0014 | 5 | 22 | 3.560041 | -2.281854 | 2.962847 | 2.053651 | 12.53616 | 7.785035
2018-02-25 23:19 | 192712.8 | 3360.0001 | 5 | 22 | 3.548506 | -2.281888 | 2.962847 | 2.129708 | 12.53616 | 8.055349
2018-02-25 23:21 | 192832.8 | 3480.0014 | 5 | 22 | 3.537849 | -2.282134 | 2.962847 | 2.205774 | 12.53616 | 8.324866
2018-02-25 23:23 | 192952.8 | 3600.0009 | 5 | 22 | 3.527355 | -2.281813 | 2.962847 | 2.281829 | 12.53616 | 8.593532
2018-02-25 23:25 | 193072.8 | 3720.0005 | 5 | 22 | 3.515634 | -2.281808 | 2.962847 | 2.357894 | 12.53616 | 8.861407
2018-02-25 23:27 | 193192.8 | 3840.0001 | 5 | 22 | 3.500369 | -2.281841 | 2.962847 | 2.433957 | 12.53616 | 9.128262
2018-02-25 23:29 | 193312.8 | 3960.0013 | 5 | 22 | 3.484089 | -2.281842 | 2.962847 | 2.510017 | 12.53616 | 9.393885
2018-02-25 23:31 | 193432.8 | 4080.0009 | 5 | 22 | 3.465062 | -2.281835 | 2.962847 | 2.586079 | 12.53616 | 9.658192
2018-02-25 23:33 | 193552.8 | 4200.0005 | 5 | 22 | 3.440846 | -2.281801 | 2.962847 | 2.662139 | 12.53616 | 9.920881
2018-02-25 23:35 | 193672.8 | 4320.0001 | 5 | 22 | 3.402825 | -2.281808 | 2.962847 | 2.738199 | 12.53616 | 10.18127
2018-02-25 23:37 | 193792.8 | 4440.0005 | 5 | 22 | 3.341923 | -2.281849 | 2.962847 | 2.814256 | 12.53616 | 10.43791
2018-02-25 23:39 | 193912.8 | 4560.0009 | 5 | 22 | 3.236337 | -2.281837 | 2.962847 | 2.890322 | 12.53616 | 10.68856
2018-02-25 23:41 | 194026 | 4673.2152 | 5 | 22 | 2.999981 | -2.281921 | 2.962847 | 2.96208 | 12.53616 | 10.91381
2018-02-25 23:43 | 194146 | 120.0011 | 6 | 22 | 3.357672 | 0 | 2.962847 | 2.96208 | 12.53616 | 10.91381
2018-02-25 23:45 | 194266 | 240.0007 | 6 | 22 | 3.372435 | 0 | 2.962847 | 2.96208 | 12.53616 | 10.91381
2018-02-25 23:46 | 194326 | 300.0028 | 6 | 22 | 3.375932 | 0 | 2.962847 | 2.96208 | 12.53616 | 10.91381
2018-02-25 23:46 | 194326 | 0.0026 | 7 | 23 | 3.375821 | 0 | 0 | 0 | 0 | 0
2018-02-25 23:48 | 194446.1 | 120.0006 | 2 | 23 | 4.057426 | 4.889861 | 0.1623964 | 1.721e-09 | 0.6395293 | 5.809e-09
2018-02-25 23:50 | 194566.1 | 240.0002 | 2 | 23 | 4.089897 | 4.889869 | 0.3253923 | 1.721e-09 | 1.303445 | 5.809e-09
2018-02-25 23:52 | 194686.1 | 360.0013 | 2 | 23 | 4.123908 | 4.889859 | 0.4883826 | 1.721e-09 | 1.972917 | 5.809e-09
2018-02-25 23:54 | 194806.1 | 480.0002 | 2 | 23 | 4.152825 | 4.889897 | 0.6513506 | 1.721e-09 | 2.647384 | 5.809e-09
2018-02-25 23:56 | 194926.1 | 600.0013 | 2 | 23 | 4.17697 | 4.889863 | 0.8143481 | 1.721e-09 | 3.326279 | 5.809e-09
2018-02-25 23:58 | 195046.1 | 720.0001 | 2 | 23 | 4.200302 | 4.865815 | 0.977323 | 1.721e-09 | 4.00899 | 5.809e-09
2018-02-26 | 195166.1 | 840.0013 | 2 | 23 | 4.200283 | 4.491204 | 1.133087 | 1.721e-09 | 4.663243 | 5.809e-09
2018-02-26 00:02 | 195286.1 | 960.001 | 2 | 23 | 4.200274 | 4.131417 | 1.276786 | 1.721e-09 | 5.266821 | 5.809e-09
2018-02-26 00:04 | 195406.1 | 1080.0022 | 2 | 23 | 4.200294 | 3.78699 | 1.40861 | 1.721e-09 | 5.820519 | 5.809e-09
2018-02-26 00:06 | 195526.1 | 1200.0002 | 2 | 23 | 4.200241 | 3.485019 | 1.529732 | 1.721e-09 | 6.329266 | 5.809e-09
2018-02-26 00:08 | 195621.6 | 1295.5439 | 2 | 23 | 4.200265 | 3.259982 | 1.61922 | 1.721e-09 | 6.705136 | 5.809e-09
2018-02-26 00:10 | 195741.7 | 120.0014 | 3 | 23 | 4.220344 | 3.259919 | 1.727502 | 1.721e-09 | 7.160915 | 5.809e-09
2018-02-26 00:12 | 195861.7 | 240.0002 | 3 | 23 | 4.246608 | 3.259799 | 1.83617 | 1.721e-09 | 7.620911 | 5.809e-09
2018-02-26 00:14 | 195981.7 | 360.0014 | 3 | 23 | 4.276186 | 3.260055 | 1.944829 | 1.721e-09 | 8.083945 | 5.809e-09
2018-02-26 00:16 | 196101.7 | 480.0009 | 3 | 23 | 4.306996 | 3.260148 | 2.053506 | 1.721e-09 | 8.550321 | 5.809e-09
2018-02-26 00:18 | 196221.7 | 600.0005 | 3 | 23 | 4.339778 | 3.259841 | 2.162159 | 1.721e-09 | 9.020055 | 5.809e-09
2018-02-26 00:20 | 196341.7 | 720.001 | 3 | 23 | 4.376047 | 3.260148 | 2.270829 | 1.721e-09 | 9.493591 | 5.809e-09
2018-02-26 00:22 | 196461.7 | 840.0014 | 3 | 23 | 4.400302 | 3.024846 | 2.377798 | 1.721e-09 | 9.96348 | 5.809e-09
2018-02-26 00:24 | 196581.7 | 960.001 | 3 | 23 | 4.400293 | 2.609019 | 2.471425 | 1.721e-09 | 10.37547 | 5.809e-09
2018-02-26 00:26 | 196701.7 | 1080.0006 | 3 | 23 | 4.400266 | 2.261977 | 2.552453 | 1.721e-09 | 10.73201 | 5.809e-09
2018-02-26 00:28 | 196821.7 | 1200.0002 | 3 | 23 | 4.400293 | 1.968572 | 2.622868 | 1.721e-09 | 11.04186 | 5.809e-09
2018-02-26 00:30 | 196941.7 | 1320.0014 | 3 | 23 | 4.40029 | 1.70591 | 2.68401 | 1.721e-09 | 11.3109 | 5.809e-09
2018-02-26 00:32 | 197061.7 | 1440.0001 | 3 | 23 | 4.400284 | 1.48207 | 2.736981 | 1.721e-09 | 11.54398 | 5.809e-09
2018-02-26 00:34 | 197181.7 | 1560.0006 | 3 | 23 | 4.400253 | 1.298974 | 2.783231 | 1.721e-09 | 11.74749 | 5.809e-09
2018-02-26 00:36 | 197301.7 | 1680.0002 | 3 | 23 | 4.400201 | 1.145749 | 2.823898 | 1.721e-09 | 11.92644 | 5.809e-09
2018-02-26 00:38 | 197421.7 | 1800.0014 | 3 | 23 | 4.40021 | 1.013077 | 2.859846 | 1.721e-09 | 12.08462 | 5.809e-09
2018-02-26 00:40 | 197541.7 | 1920.0005 | 3 | 23 | 4.400233 | 0.8924685 | 2.891559 | 1.721e-09 | 12.22417 | 5.809e-09
2018-02-26 00:42 | 197661.7 | 2040.0006 | 3 | 23 | 4.40022 | 0.7940283 | 2.919611 | 1.721e-09 | 12.3476 | 5.809e-09
2018-02-26 00:44 | 197781.7 | 2160.0009 | 3 | 23 | 4.400217 | 0.7106133 | 2.944638 | 1.721e-09 | 12.45773 | 5.809e-09
2018-02-26 00:45 | 197878.3 | 2256.6224 | 3 | 23 | 4.40019 | 0.6519966 | 2.962917 | 1.721e-09 | 12.53816 | 5.809e-09
2018-02-26 00:47 | 197998.3 | 120.0003 | 4 | 23 | 4.336281 | 0 | 2.962917 | 1.721e-09 | 12.53816 | 5.809e-09
2018-02-26 00:49 | 198118.3 | 240.0007 | 4 | 23 | 4.330694 | 0 | 2.962917 | 1.721e-09 | 12.53816 | 5.809e-09
2018-02-26 00:50 | 198178.3 | 300.0004 | 4 | 23 | 4.329098 | 0 | 2.962917 | 1.721e-09 | 12.53816 | 5.809e-09
2018-02-26 00:52 | 198298.4074 | 120.0012 | 5 | 23 | 4.099241 | -2.281812 | 2.962917 | 0.07604694 | 12.53816 | 0.3141363
2018-02-26 00:54 | 198418.407 | 240.0008 | 5 | 23 | 4.06609 | -2.282211 | 2.962917 | 0.1521172 | 12.53816 | 0.6246615
2018-02-26 00:56 | 198538.4066 | 360.0004 | 5 | 23 | 4.035603 | -2.28186 | 2.962917 | 0.2281727 | 12.53816 | 0.9327529
2018-02-26 00:58 | 198658.407 | 480.0008 | 5 | 23 | 4.004997 | -2.281878 | 2.962917 | 0.3042328 | 12.53816 | 1.23853
2018-02-26 01:00 | 198778.4066 | 600.0004 | 5 | 23 | 3.976119 | -2.281867 | 2.962917 | 0.3802948 | 12.53816 | 1.542053
2018-02-26 01:02 | 198898.4069 | 720.0007 | 5 | 23 | 3.948323 | -2.28183 | 2.962917 | 0.4563542 | 12.53816 | 1.843407
2018-02-26 01:04 | 199018.4075 | 840.0013 | 5 | 23 | 3.921281 | -2.28188 | 2.962917 | 0.5324162 | 12.53816 | 2.142699
2018-02-26 01:06 | 199138.407 | 960.0008 | 5 | 23 | 3.893673 | -2.282185 | 2.962917 | 0.6084736 | 12.53816 | 2.439901
2018-02-26 01:08 | 199258.4074 | 1080.0012 | 5 | 23 | 3.866929 | -2.281823 | 2.962917 | 0.6845335 | 12.53816 | 2.735026
2018-02-26 01:10 | 199378.4062 | 1200 | 5 | 23 | 3.840765 | -2.28183 | 2.962917 | 0.7605935 | 12.53816 | 3.028147
2018-02-26 01:12 | 199498.4074 | 1320.0012 | 5 | 23 | 3.816269 | -2.281795 | 2.962917 | 0.8366562 | 12.53816 | 3.319339
2018-02-26 01:14 | 199618.407 | 1440.0008 | 5 | 23 | 3.793248 | -2.281835 | 2.962917 | 0.9127167 | 12.53816 | 3.608725
2018-02-26 01:16 | 199738.4066 | 1560.0004 | 5 | 23 | 3.770798 | -2.281854 | 2.962917 | 0.9887817 | 12.53816 | 3.896393
2018-02-26 01:18 | 199858.4062 | 1680 | 5 | 23 | 3.750302 | -2.281894 | 2.962917 | 1.064838 | 12.53816 | 4.182398
2018-02-26 01:20 | 199978.4066 | 1800.0004 | 5 | 23 | 3.731132 | -2.281905 | 2.962917 | 1.140899 | 12.53816 | 4.466907
2018-02-26 01:22 | 200098.4063 | 1920.0001 | 5 | 23 | 3.712743 | -2.281819 | 2.962917 | 1.21696 | 12.53816 | 4.750006
2018-02-26 01:24 | 200218.4074 | 2040.0012 | 5 | 23 | 3.69371 | -2.281874 | 2.962917 | 1.29302 | 12.53816 | 5.03168
2018-02-26 01:26 | 200338.4062 | 2160 | 5 | 23 | 3.675819 | -2.281922 | 2.962917 | 1.369078 | 12.53816 | 5.311924
2018-02-26 01:28 | 200458.4066 | 2280.0004 | 5 | 23 | 3.659615 | -2.281892 | 2.962917 | 1.445149 | 12.53816 | 5.59092
2018-02-26 01:30 | 200578.4062 | 2400 | 5 | 23 | 3.645023 | -2.28189 | 2.962917 | 1.521206 | 12.53816 | 5.868694
2018-02-26 01:32 | 200698.4066 | 2520.0004 | 5 | 23 | 3.630641 | -2.282045 | 2.962917 | 1.597272 | 12.53816 | 6.145414
2018-02-26 01:34 | 200818.4062 | 2640 | 5 | 23 | 3.616181 | -2.281908 | 2.962917 | 1.673325 | 12.53816 | 6.420971
2018-02-26 01:36 | 200938.4066 | 2760.0004 | 5 | 23 | 3.603701 | -2.281867 | 2.962917 | 1.749393 | 12.53816 | 6.695565
2018-02-26 01:38 | 201058.407 | 2880.0008 | 5 | 23 | 3.592545 | -2.281857 | 2.962917 | 1.825449 | 12.53816 | 6.969213
2018-02-26 01:40 | 201178.4066 | 3000.0004 | 5 | 23 | 3.582284 | -2.282031 | 2.962917 | 1.901509 | 12.53816 | 7.242071
2018-02-26 01:42 | 201298.407 | 3120.0008 | 5 | 23 | 3.571178 | -2.281888 | 2.962917 | 1.977574 | 12.53816 | 7.514146
2018-02-26 01:44 | 201418.4074 | 3240.0012 | 5 | 23 | 3.560289 | -2.282187 | 2.962917 | 2.053637 | 12.53816 | 7.785357
2018-02-26 01:46 | 201538.407 | 3360.0008 | 5 | 23 | 3.550211 | -2.281844 | 2.962917 | 2.12969 | 12.53816 | 8.055746
2018-02-26 01:48 | 201658.4066 | 3480.0004 | 5 | 23 | 3.540444 | -2.281894 | 2.962917 | 2.205758 | 12.53816 | 8.32543
2018-02-26 01:50 | 201778.4062 | 3600 | 5 | 23 | 3.529308 | -2.281874 | 2.962917 | 2.281813 | 12.53816 | 8.594284
2018-02-26 01:52 | 201898.4074 | 3720.0012 | 5 | 23 | 3.51554 | -2.281871 | 2.962917 | 2.357872 | 12.53816 | 8.8622
2018-02-26 01:54 | 202018.4062 | 3840 | 5 | 23 | 3.501993 | -2.281865 | 2.962917 | 2.433931 | 12.53816 | 9.129076
2018-02-26 01:56 | 202138.4074 | 3960.0012 | 5 | 23 | 3.48682 | -2.281915 | 2.962917 | 2.51 | 12.53816 | 9.394902
2018-02-26 01:58 | 202258.407 | 4080.0008 | 5 | 23 | 3.46856 | -2.281803 | 2.962917 | 2.586059 | 12.53816 | 9.659453
2018-02-26 02:00 | 202378.4074 | 4200.0012 | 5 | 23 | 3.441843 | -2.281903 | 2.962917 | 2.662119 | 12.53816 | 9.92233
2018-02-26 02:02 | 202498.407 | 4320.0008 | 5 | 23 | 3.403293 | -2.281899 | 2.962917 | 2.73818 | 12.53816 | 10.18273
2018-02-26 02:04 | 202618.4066 | 4440.0004 | 5 | 23 | 3.345353 | -2.281883 | 2.962917 | 2.814235 | 12.53816 | 10.43954
2018-02-26 02:06 | 202738.4062 | 4560 | 5 | 23 | 3.242439 | -2.281849 | 2.962917 | 2.890298 | 12.53816 | 10.69053
2018-02-26 02:08 | 202853.4022 | 4674.996 | 5 | 23 | 2.999981 | -2.281969 | 2.962917 | 2.963193 | 12.53816 | 10.91967
2018-02-26 02:10 | 202973.5 | 120.0005 | 6 | 23 | 3.35311 | 0 | 2.962917 | 2.963193 | 12.53816 | 10.91967
2018-02-26 02:12 | 203093.4 | 240.0001 | 6 | 23 | 3.367424 | 0 | 2.962917 | 2.963193 | 12.53816 | 10.91967
2018-02-26 02:13 | 203153.5 | 300.0029 | 6 | 23 | 3.370873 | 0 | 2.962917 | 2.963193 | 12.53816 | 10.91967
2018-02-26 02:13 | 203153.5 | 0.0024 | 7 | 24 | 3.370773 | 0 | 0 | 0 | 0 | 0
2018-02-26 02:15 | 203273.5 | 120.0006 | 2 | 24 | 4.054337 | 4.889871 | 0.1623855 | 0 | 0.6388296 | 0
2018-02-26 02:17 | 203393.5 | 240.0009 | 2 | 24 | 4.08822 | 4.889876 | 0.3253666 | 0 | 1.302263 | 0
2018-02-26 02:19 | 203513.5 | 360.0006 | 2 | 24 | 4.125102 | 4.889892 | 0.4883684 | 0 | 1.97177 | 0
2018-02-26 02:21 | 203633.5 | 480.0001 | 2 | 24 | 4.152146 | 4.889831 | 0.6513543 | 0 | 2.64641 | 0
2018-02-26 02:23 | 203753.5 | 600.0006 | 2 | 24 | 4.175328 | 4.889852 | 0.8143366 | 0 | 3.32504 | 0
2018-02-26 02:25 | 203873.5 | 720.0009 | 2 | 24 | 4.199358 | 4.889817 | 0.9773417 | 0 | 4.007537 | 0
2018-02-26 02:27 | 203993.5 | 840.0014 | 2 | 24 | 4.200295 | 4.485564 | 1.133636 | 0 | 4.664016 | 0
2018-02-26 02:29 | 204113.5 | 960.0002 | 2 | 24 | 4.200314 | 4.119163 | 1.276797 | 0 | 5.265334 | 0
2018-02-26 02:31 | 204233.5 | 1080.0005 | 2 | 24 | 4.20025 | 3.795743 | 1.408634 | 0 | 5.819084 | 0
2018-02-26 02:33 | 204353.5 | 1200.0002 | 2 | 24 | 4.200241 | 3.50277 | 1.530194 | 0 | 6.32967 | 0
2018-02-26 02:35 | 204454.5 | 1300.925 | 2 | 24 | 4.200283 | 3.259994 | 1.624983 | 0 | 6.727811 | 0
2018-02-26 02:37 | 204574.5 | 120.0006 | 3 | 24 | 4.222579 | 3.259826 | 1.73329 | 0 | 7.183816 | 0
2018-02-26 02:39 | 204694.5 | 240.0018 | 3 | 24 | 4.249066 | 3.260154 | 1.841959 | 0 | 7.644108 | 0
2018-02-26 02:41 | 204814.5 | 360.0013 | 3 | 24 | 4.277555 | 3.260093 | 1.950616 | 0 | 8.107326 | 0
2018-02-26 02:43 | 204934.5 | 480.0009 | 3 | 24 | 4.307649 | 3.259843 | 2.059288 | 0 | 8.573782 | 0
2018-02-26 02:45 | 205054.5 | 600.0006 | 3 | 24 | 4.34182 | 3.260152 | 2.167954 | 0 | 9.043691 | 0
2018-02-26 02:47 | 205174.5 | 720.0002 | 3 | 24 | 4.380029 | 3.259803 | 2.276618 | 0 | 9.517548 | 0
2018-02-26 02:49 | 205294.5 | 840.0013 | 3 | 24 | 4.400297 | 2.99677 | 2.382958 | 0 | 9.984905 | 0
2018-02-26 02:51 | 205414.5 | 960.001 | 3 | 24 | 4.400312 | 2.597043 | 2.47595 | 0 | 10.3941 | 0
2018-02-26 02:53 | 205534.5 | 1080.0014 | 3 | 24 | 4.400285 | 2.251291 | 2.556638 | 0 | 10.74915 | 0
2018-02-26 02:55 | 205654.5 | 1200.0002 | 3 | 24 | 4.40029 | 1.940335 | 2.626375 | 0 | 11.05601 | 0
2018-02-26 02:57 | 205774.5 | 1320.0013 | 3 | 24 | 4.400288 | 1.684674 | 2.686638 | 0 | 11.32118 | 0
2018-02-26 02:59 | 205894.5 | 1440.001 | 3 | 24 | 4.400269 | 1.472212 | 2.739149 | 0 | 11.55224 | 0
2018-02-26 03:01 | 206014.5 | 1560.0006 | 3 | 24 | 4.400261 | 1.294837 | 2.785187 | 0 | 11.75482 | 0
2018-02-26 03:03 | 206134.5 | 1680.001 | 3 | 24 | 4.400226 | 1.137033 | 2.825687 | 0 | 11.93303 | 0
2018-02-26 03:05 | 206254.5 | 1800.0014 | 3 | 24 | 4.400222 | 0.9995403 | 2.861217 | 0 | 12.08937 | 0
2018-02-26 03:07 | 206374.5 | 1920.001 | 3 | 24 | 4.400228 | 0.8867979 | 2.892597 | 0 | 12.22745 | 0
2018-02-26 03:09 | 206494.5 | 2040.0006 | 3 | 24 | 4.400237 | 0.7923155 | 2.920521 | 0 | 12.35032 | 0
2018-02-26 03:11 | 206614.5 | 2160.0009 | 3 | 24 | 4.40023 | 0.709384 | 2.945513 | 0 | 12.46029 | 0
2018-02-26 03:12 | 206702.2 | 2247.6988 | 3 | 24 | 4.400186 | 0.6519966 | 2.962089 | 0 | 12.53323 | 0
2018-02-26 03:14 | 206822.2 | 120.0002 | 4 | 24 | 4.335942 | 0 | 2.962091 | 0 | 12.53324 | 0
2018-02-26 03:16 | 206942.2 | 239.9999 | 4 | 24 | 4.330311 | 0 | 2.962091 | 0 | 12.53324 | 0
2018-02-26 03:17 | 207002.2 | 300.0042 | 4 | 24 | 4.328688 | 0 | 2.962091 | 0 | 12.53324 | 0
2018-02-26 03:19 | 207122.3 | 120.0014 | 5 | 24 | 4.098604 | -2.281821 | 2.962091 | 0.07604869 | 12.53324 | 0.3140884
2018-02-26 03:21 | 207242.3 | 240.001 | 5 | 24 | 4.063998 | -2.282203 | 2.962091 | 0.1521073 | 12.53324 | 0.6244756
2018-02-26 03:23 | 207362.3 | 360.0014 | 5 | 24 | 4.032621 | -2.281826 | 2.962091 | 0.2281725 | 12.53324 | 0.9323872
2018-02-26 03:25 | 207482.3 | 480.0011 | 5 | 24 | 4.003366 | -2.281929 | 2.962091 | 0.3042336 | 12.53324 | 1.237993
2018-02-26 03:27 | 207602.3 | 600.0014 | 5 | 24 | 3.975351 | -2.282095 | 2.962091 | 0.3802969 | 12.53324 | 1.541428
2018-02-26 03:29 | 207722.3 | 720.0002 | 5 | 24 | 3.947358 | -2.282168 | 2.962091 | 0.4563578 | 12.53324 | 1.842735
2018-02-26 03:31 | 207842.3 | 840.0014 | 5 | 24 | 3.91852 | -2.281801 | 2.962091 | 0.532416 | 12.53324 | 2.141864
2018-02-26 03:33 | 207962.3 | 960.0002 | 5 | 24 | 3.891684 | -2.282031 | 2.962091 | 0.6084761 | 12.53324 | 2.438875
2018-02-26 03:35 | 208082.3 | 1080.0014 | 5 | 24 | 3.865768 | -2.281849 | 2.962091 | 0.684543 | 12.53324 | 2.733915
2018-02-26 03:37 | 208202.3 | 1200.0002 | 5 | 24 | 3.84028 | -2.281846 | 2.962091 | 0.7605999 | 12.53324 | 3.026968
2018-02-26 03:39 | 208322.3 | 1320.0006 | 5 | 24 | 3.814468 | -2.281865 | 2.962091 | 0.8366619 | 12.53324 | 3.318089
2018-02-26 03:41 | 208442.3 | 1440.001 | 5 | 24 | 3.790467 | -2.281867 | 2.962091 | 0.9127273 | 12.53324 | 3.607299
2018-02-26 03:43 | 208562.3 | 1560.0006 | 5 | 24 | 3.769353 | -2.281813 | 2.962091 | 0.9887877 | 12.53324 | 3.894789
2018-02-26 03:45 | 208682.3 | 1680.001 | 5 | 24 | 3.749698 | -2.282178 | 2.962091 | 1.064845 | 12.53324 | 4.180717
2018-02-26 03:47 | 208802.3 | 1800.0014 | 5 | 24 | 3.7304 | -2.282193 | 2.962091 | 1.140908 | 12.53324 | 4.465199
2018-02-26 03:49 | 208922.3 | 1920.0002 | 5 | 24 | 3.710443 | -2.281897 | 2.962091 | 1.216972 | 12.53324 | 4.748191
2018-02-26 03:51 | 209042.3 | 2040.0014 | 5 | 24 | 3.692037 | -2.282147 | 2.962091 | 1.293035 | 12.53324 | 5.029707
2018-02-26 03:53 | 209162.3 | 2160.0002 | 5 | 24 | 3.674989 | -2.282154 | 2.962091 | 1.369102 | 12.53324 | 5.309891
2018-02-26 03:55 | 209282.3 | 2280.0014 | 5 | 24 | 3.659455 | -2.281794 | 2.962091 | 1.445164 | 12.53324 | 5.588825
2018-02-26 03:57 | 209402.3 | 2400.001 | 5 | 24 | 3.643641 | -2.282175 | 2.962091 | 1.521227 | 12.53324 | 5.866579
2018-02-26 03:59 | 209522.3 | 2520.0006 | 5 | 24 | 3.628398 | -2.281867 | 2.962091 | 1.597291 | 12.53324 | 6.143132
2018-02-26 04:01 | 209642.3 | 2640.0002 | 5 | 24 | 3.615152 | -2.281999 | 2.962091 | 1.673354 | 12.53324 | 6.418605
2018-02-26 04:03 | 209762.3 | 2760.0014 | 5 | 24 | 3.603417 | -2.281836 | 2.962091 | 1.749408 | 12.53324 | 6.693092
2018-02-26 04:05 | 209882.3 | 2880.0002 | 5 | 24 | 3.592181 | -2.281885 | 2.962091 | 1.825472 | 12.53324 | 6.966756
2018-02-26 04:07 | 210002.3 | 3000.0006 | 5 | 24 | 3.580092 | -2.281895 | 2.962091 | 1.901534 | 12.53324 | 7.239529
2018-02-26 04:09 | 210122.3 | 3120.0002 | 5 | 24 | 3.569451 | -2.281897 | 2.962091 | 1.977593 | 12.53324 | 7.511415
2018-02-26 04:11 | 210242.3 | 3240.0006 | 5 | 24 | 3.559564 | -2.281831 | 2.962091 | 2.053658 | 12.53324 | 7.782544
2018-02-26 04:13 | 210362.3 | 3360.001 | 5 | 24 | 3.550191 | -2.281849 | 2.962091 | 2.129714 | 12.53324 | 8.052922
2018-02-26 04:15 | 210482.3 | 3480.0006 | 5 | 24 | 3.53903 | -2.281846 | 2.962091 | 2.20577 | 12.53324 | 8.322531
2018-02-26 04:17 | 210602.3 | 3600.001 | 5 | 24 | 3.526638 | -2.281837 | 2.962091 | 2.281842 | 12.53324 | 8.591273
2018-02-26 04:19 | 210722.3 | 3720.0006 | 5 | 24 | 3.514651 | -2.28183 | 2.962091 | 2.357897 | 12.53324 | 8.859039
2018-02-26 04:21 | 210842.3 | 3840.001 | 5 | 24 | 3.502021 | -2.281821 | 2.962091 | 2.433962 | 12.53324 | 9.125902
2018-02-26 04:23 | 210962.3 | 3960.0006 | 5 | 24 | 3.486546 | -2.281898 | 2.962091 | 2.51002 | 12.53324 | 9.391694
2018-02-26 04:25 | 211082.3 | 4080.001 | 5 | 24 | 3.465516 | -2.281805 | 2.962091 | 2.586084 | 12.53324 | 9.656137
2018-02-26 04:27 | 211202.3 | 4200.0006 | 5 | 24 | 3.439089 | -2.282157 | 2.962091 | 2.662143 | 12.53324 | 9.918758
2018-02-26 04:29 | 211322.3 | 4320.0011 | 5 | 24 | 3.401932 | -2.282191 | 2.962091 | 2.738203 | 12.53324 | 10.17902
2018-02-26 04:31 | 211442.3 | 4440.0006 | 5 | 24 | 3.344458 | -2.282082 | 2.962091 | 2.814265 | 12.53324 | 10.43579
2018-02-26 04:33 | 211562.3 | 4560.001 | 5 | 24 | 3.236554 | -2.282205 | 2.962091 | 2.890326 | 12.53324 | 10.68656
2018-02-26 04:35 | 211672.6 | 4670.2664 | 5 | 24 | 2.999993 | -2.282177 | 2.962091 | 2.960217 | 12.53324 | 10.90593
2018-02-26 04:37 | 211792.6 | 120.0005 | 6 | 24 | 3.357395 | 0 | 2.962091 | 2.960217 | 12.53324 | 10.90593
2018-02-26 04:39 | 211912.6 | 240.0001 | 6 | 24 | 3.371848 | 0 | 2.962091 | 2.960217 | 12.53324 | 10.90593
2018-02-26 04:40 | 211972.6 | 300.0029 | 6 | 24 | 3.375307 | 0 | 2.962091 | 2.960217 | 12.53324 | 10.90593
2018-02-26 04:40 | 211972.6 | 0.0025 | 7 | 25 | 3.375487 | 0 | 0 | 0 | 0 | 0
2018-02-26 04:42 | 212092.7 | 120.0007 | 2 | 25 | 4.055101 | 4.889956 | 0.1623988 | 0 | 0.6390736 | 0
2018-02-26 04:44 | 212212.7 | 240.0011 | 2 | 25 | 4.090649 | 4.890256 | 0.3253948 | 0 | 1.302876 | 0
2018-02-26 04:46 | 212332.7 | 360.0014 | 2 | 25 | 4.125003 | 4.889838 | 0.4883864 | 0 | 1.97254 | 0
2018-02-26 04:48 | 212452.7 | 480.0002 | 2 | 25 | 4.151026 | 4.890197 | 0.6513677 | 0 | 2.647069 | 0
2018-02-26 04:50 | 212572.7 | 600.0006 | 2 | 25 | 4.17396 | 4.88985 | 0.8143567 | 0 | 3.325485 | 0
2018-02-26 04:52 | 212692.7 | 720.0003 | 2 | 25 | 4.200325 | 4.881055 | 0.977357 | 0 | 4.007966 | 0
2018-02-26 04:54 | 212812.7 | 840.0006 | 2 | 25 | 4.20028 | 4.4777 | 1.132913 | 0 | 4.661346 | 0
2018-02-26 04:56 | 212932.7 | 960.0003 | 2 | 25 | 4.200219 | 4.127585 | 1.27626 | 0 | 5.263443 | 0
2018-02-26 04:58 | 213052.7 | 1080.0006 | 2 | 25 | 4.200281 | 3.818007 | 1.408641 | 0 | 5.819479 | 0
2018-02-26 05:00 | 213172.7 | 1200.001 | 2 | 25 | 4.200282 | 3.506619 | 1.530779 | 0 | 6.332494 | 0
2018-02-26 05:02 | 213267.6 | 1294.9345 | 2 | 25 | 4.200252 | 3.259997 | 1.619954 | 0 | 6.707055 | 0
2018-02-26 05:04 | 213387.662 | 120.0014 | 3 | 25 | 4.221325 | 3.260125 | 1.728227 | 0 | 7.162865 | 0
2018-02-26 05:06 | 213507.6616 | 240.001 | 3 | 25 | 4.246591 | 3.260133 | 1.836887 | 0 | 7.622901 | 0
2018-02-26 05:08 | 213627.662 | 360.0014 | 3 | 25 | 4.274116 | 3.260098 | 1.945555 | 0 | 8.085827 | 0
2018-02-26 05:10 | 213747.6607 | 480.0001 | 3 | 25 | 4.305759 | 3.260114 | 2.054228 | 0 | 8.551983 | 0
2018-02-26 05:12 | 213867.662 | 600.0014 | 3 | 25 | 4.340628 | 3.259776 | 2.162901 | 0 | 9.021791 | 0
2018-02-26 05:14 | 213987.6615 | 720.0009 | 3 | 25 | 4.377067 | 3.260163 | 2.271561 | 0 | 9.495403 | 0
2018-02-26 05:16 | 214107.6612 | 840.0006 | 3 | 25 | 4.400304 | 3.041354 | 2.378689 | 0 | 9.966028 | 0
2018-02-26 05:18 | 214227.6616 | 960.001 | 3 | 25 | 4.400264 | 2.623834 | 2.472921 | 0 | 10.38068 | 0
2018-02-26 05:20 | 214347.6612 | 1080.0006 | 3 | 25 | 4.400286 | 2.255215 | 2.554058 | 0 | 10.7377 | 0
2018-02-26 05:22 | 214467.6616 | 1200.001 | 3 | 25 | 4.40029 | 1.953775 | 2.624044 | 0 | 11.04566 | 0
2018-02-26 05:24 | 214587.662 | 1320.0014 | 3 | 25 | 4.400303 | 1.701335 | 2.684826 | 0 | 11.31312 | 0
2018-02-26 05:26 | 214707.6608 | 1440.0002 | 3 | 25 | 4.400223 | 1.487549 | 2.73789 | 0 | 11.54661 | 0
2018-02-26 05:28 | 214827.6619 | 1560.0013 | 3 | 25 | 4.400261 | 1.299234 | 2.784275 | 0 | 11.75072 | 0
2018-02-26 05:30 | 214947.6616 | 1680.001 | 3 | 25 | 4.400259 | 1.13744 | 2.824762 | 0 | 11.92887 | 0
2018-02-26 05:32 | 215067.6611 | 1800.0005 | 3 | 25 | 4.400207 | 1.004354 | 2.860392 | 0 | 12.08565 | 0
2018-02-26 05:34 | 215187.6616 | 1920.001 | 3 | 25 | 4.400179 | 0.8925648 | 2.891961 | 0 | 12.22456 | 0
2018-02-26 05:36 | 215307.6619 | 2040.0013 | 3 | 25 | 4.400223 | 0.7955627 | 2.92009 | 0 | 12.34834 | 0
2018-02-26 05:38 | 215427.6616 | 2160.001 | 3 | 25 | 4.400231 | 0.7064428 | 2.945089 | 0 | 12.45833 | 0
2018-02-26 05:39 | 215515.1001 | 2247.4395 | 3 | 25 | 4.40024 | 0.6519833 | 2.961561 | 0 | 12.53082 | 0
2018-02-26 05:41 | 215635.1371 | 120.0011 | 4 | 25 | 4.336129 | 0 | 2.961561 | 0 | 12.53082 | 0
2018-02-26 05:43 | 215755.1367 | 240.0007 | 4 | 25 | 4.330508 | 0 | 2.961561 | 0 | 12.53082 | 0
2018-02-26 05:44 | 215815.1379 | 300.0019 | 4 | 25 | 4.328866 | 0 | 2.961561 | 0 | 12.53082 | 0
2018-02-26 05:46 | 215935.2 | 120.0023 | 5 | 25 | 4.099066 | -2.282191 | 2.961561 | 0.07605214 | 12.53082 | 0.3141901
2018-02-26 05:48 | 216055.2 | 240.0011 | 5 | 25 | 4.064545 | -2.281883 | 2.961561 | 0.1521167 | 12.53082 | 0.6246137
2018-02-26 05:50 | 216175.2 | 360.0014 | 5 | 25 | 4.034288 | -2.281888 | 2.961561 | 0.2281765 | 12.53082 | 0.9326008
2018-02-26 05:52 | 216295.2 | 480.0002 | 5 | 25 | 4.005721 | -2.281967 | 2.961561 | 0.304233 | 12.53082 | 1.238341
2018-02-26 05:54 | 216415.2 | 600.0014 | 5 | 25 | 3.976885 | -2.281905 | 2.961561 | 0.3802969 | 12.53082 | 1.541941
2018-02-26 05:56 | 216535.2 | 720.001 | 5 | 25 | 3.947101 | -2.281942 | 2.961561 | 0.4563533 | 12.53082 | 1.843269
2018-02-26 05:58 | 216655.2 | 840.0006 | 5 | 25 | 3.919256 | -2.281856 | 2.961561 | 0.532409 | 12.53082 | 2.142399
2018-02-26 06:00 | 216775.2 | 960.001 | 5 | 25 | 3.893039 | -2.28188 | 2.961561 | 0.6084687 | 12.53082 | 2.439488
2018-02-26 06:02 | 216895.2 | 1080.0014 | 5 | 25 | 3.867502 | -2.28188 | 2.961561 | 0.6845297 | 12.53082 | 2.734632
2018-02-26 06:04 | 217015.2 | 1200.001 | 5 | 25 | 3.840188 | -2.281867 | 2.961561 | 0.7605951 | 12.53082 | 3.027795
2018-02-26 06:06 | 217135.2 | 1320.0014 | 5 | 25 | 3.814006 | -2.281858 | 2.961561 | 0.8366497 | 12.53082 | 3.31884
2018-02-26 06:08 | 217255.2 | 1440.001 | 5 | 25 | 3.790983 | -2.281913 | 2.961561 | 0.912717 | 12.53082 | 3.608069
2018-02-26 06:10 | 217375.2 | 1560.0014 | 5 | 25 | 3.770449 | -2.28199 | 2.961561 | 0.9887763 | 12.53082 | 3.895616
2018-02-26 06:12 | 217495.2 | 1680.001 | 5 | 25 | 3.750174 | -2.281882 | 2.961561 | 1.064838 | 12.53082 | 4.181635
2018-02-26 06:14 | 217615.2 | 1800.0014 | 5 | 25 | 3.729177 | -2.281883 | 2.961561 | 1.140901 | 12.53082 | 4.466074
2018-02-26 06:16 | 217735.2 | 1920.001 | 5 | 25 | 3.710102 | -2.281816 | 2.961561 | 1.216958 | 12.53082 | 4.748973
2018-02-26 06:18 | 217855.2 | 2040.0006 | 5 | 25 | 3.692305 | -2.281854 | 2.961561 | 1.293015 | 12.53082 | 5.030462
2018-02-26 06:20 | 217975.2 | 2160.001 | 5 | 25 | 3.675601 | -2.281901 | 2.961561 | 1.369077 | 12.53082 | 5.310672
2018-02-26 06:22 | 218095.2 | 2280.0006 | 5 | 25 | 3.658534 | -2.28227 | 2.961561 | 1.445139 | 12.53082 | 5.589601
2018-02-26 06:24 | 218215.2 | 2400.0002 | 5 | 25 | 3.642445 | -2.281887 | 2.961561 | 1.521203 | 12.53082 | 5.867256
2018-02-26 06:26 | 218335.2 | 2520.0006 | 5 | 25 | 3.62816 | -2.281874 | 2.961561 | 1.597257 | 12.53082 | 6.143728
2018-02-26 06:28 | 218455.2 | 2640.0002 | 5 | 25 | 3.61551 | -2.281864 | 2.961561 | 1.673323 | 12.53082 | 6.419214
2018-02-26 06:30 | 218575.2 | 2760.0014 | 5 | 25 | 3.603172 | -2.282214 | 2.961561 | 1.749381 | 12.53082 | 6.693737
2018-02-26 06:32 | 218695.2 | 2880.0003 | 5 | 25 | 3.590397 | -2.281828 | 2.961561 | 1.82544 | 12.53082 | 6.967299
2018-02-26 06:34 | 218815.2 | 3000.0014 | 5 | 25 | 3.579353 | -2.281903 | 2.961561 | 1.901507 | 12.53082 | 7.23998
2018-02-26 06:36 | 218935.2 | 3120.001 | 5 | 25 | 3.569294 | -2.281908 | 2.961561 | 1.977564 | 12.53082 | 7.511826
2018-02-26 06:38 | 219055.2 | 3240.0006 | 5 | 25 | 3.559814 | -2.281928 | 2.961561 | 2.053628 | 12.53082 | 7.782969
2018-02-26 06:40 | 219175.2 | 3360.0003 | 5 | 25 | 3.548743 | -2.28189 | 2.961561 | 2.129685 | 12.53082 | 8.05331
2018-02-26 06:42 | 219295.2 | 3480.0022 | 5 | 25 | 3.537239 | -2.281841 | 2.961561 | 2.205751 | 12.53082 | 8.322806
2018-02-26 06:44 | 219415.2 | 3600.001 | 5 | 25 | 3.526114 | -2.281908 | 2.961561 | 2.281806 | 12.53082 | 8.591411
2018-02-26 06:46 | 219535.2 | 3720.0014 | 5 | 25 | 3.514939 | -2.281894 | 2.961561 | 2.357872 | 12.53082 | 8.859202
2018-02-26 06:48 | 219655.2 | 3840.0002 | 5 | 25 | 3.501407 | -2.281853 | 2.961561 | 2.433932 | 12.53082 | 9.126057
2018-02-26 06:50 | 219775.2 | 3960.0022 | 5 | 25 | 3.483928 | -2.281808 | 2.961561 | 2.509991 | 12.53082 | 9.391722
2018-02-26 06:52 | 219895.2 | 4080.0002 | 5 | 25 | 3.464029 | -2.2822 | 2.961561 | 2.586052 | 12.53082 | 9.655978
2018-02-26 06:54 | 220015.2 | 4200.0014 | 5 | 25 | 3.438731 | -2.281849 | 2.961561 | 2.66211 | 12.53082 | 9.918526
2018-02-26 06:56 | 220135.2 | 4320.0002 | 5 | 25 | 3.402454 | -2.281835 | 2.961561 | 2.738171 | 12.53082 | 10.17881
2018-02-26 06:58 | 220255.2 | 4440.0006 | 5 | 25 | 3.341624 | -2.281885 | 2.961561 | 2.814232 | 12.53082 | 10.43551
2018-02-26 07:00 | 220375.2 | 4560.0002 | 5 | 25 | 3.232526 | -2.281883 | 2.961561 | 2.890293 | 12.53082 | 10.68597
2018-02-26 07:02 | 220485.5 | 4670.2288 | 5 | 25 | 2.999994 | -2.281906 | 2.961561 | 2.960159 | 12.53082 | 10.90511
2018-02-26 07:04 | 220605.5 | 120.0012 | 6 | 25 | 3.359563 | 0 | 2.961561 | 2.960163 | 12.53082 | 10.90512
2018-02-26 07:06 | 220725.5 | 240.0008 | 6 | 25 | 3.374265 | 0 | 2.961561 | 2.960163 | 12.53082 | 10.90512
2018-02-26 07:07 | 220785.5 | 300.0029 | 6 | 25 | 3.377927 | 0 | 2.961561 | 2.960163 | 12.53082 | 10.90512
2018-02-26 07:07 | 220785.5 | 0.0025 | 7 | 26 | 3.377757 | 0 | 0 | 0 | 0 | 0
2018-02-26 07:09 | 220905.6 | 120.0014 | 2 | 26 | 4.058339 | 4.889909 | 0.1624013 | 6.5e-10 | 0.6397283 | 2.196e-09
2018-02-26 07:11 | 221025.6 | 240.001 | 2 | 26 | 4.091444 | 4.88988 | 0.3253867 | 6.5e-10 | 1.303774 | 2.196e-09
2018-02-26 07:13 | 221145.6 | 360.0006 | 2 | 26 | 4.124733 | 4.889813 | 0.4883862 | 6.5e-10 | 1.973532 | 2.196e-09
2018-02-26 07:15 | 221265.6 | 480.0002 | 2 | 26 | 4.151423 | 4.889859 | 0.6513684 | 6.5e-10 | 2.64803 | 2.196e-09
2018-02-26 07:17 | 221385.6 | 600.0015 | 2 | 26 | 4.177111 | 4.889863 | 0.8143669 | 6.5e-10 | 3.326792 | 2.196e-09
2018-02-26 07:19 | 221505.6 | 720.001 | 2 | 26 | 4.200321 | 4.849881 | 0.9773039 | 6.5e-10 | 4.009432 | 2.196e-09
2018-02-26 07:21 | 221625.6 | 840.0007 | 2 | 26 | 4.200275 | 4.469838 | 1.13244 | 6.5e-10 | 4.661048 | 2.196e-09
2018-02-26 07:23 | 221745.6 | 960.001 | 2 | 26 | 4.200268 | 4.132714 | 1.275818 | 6.5e-10 | 5.263275 | 2.196e-09
2018-02-26 07:25 | 221865.6 | 1080.0015 | 2 | 26 | 4.200293 | 3.797019 | 1.408006 | 6.5e-10 | 5.818503 | 2.196e-09
2018-02-26 07:27 | 221985.6 | 1200.0002 | 2 | 26 | 4.200313 | 3.481626 | 1.529163 | 6.5e-10 | 6.327394 | 2.196e-09
2018-02-26 07:28 | 222077.6 | 1292.0183 | 2 | 26 | 4.200276 | 3.259995 | 1.615299 | 6.5e-10 | 6.689189 | 2.196e-09
2018-02-26 07:30 | 222197.6 | 120.0014 | 3 | 26 | 4.220704 | 3.260135 | 1.72357 | 6.5e-10 | 7.144965 | 2.196e-09
2018-02-26 07:32 | 222317.6 | 240.0011 | 3 | 26 | 4.24557 | 3.260161 | 1.83225 | 6.5e-10 | 7.604986 | 2.196e-09
2018-02-26 07:34 | 222437.6 | 360.0015 | 3 | 26 | 4.274878 | 3.260173 | 1.940916 | 6.5e-10 | 8.067883 | 2.196e-09
2018-02-26 07:36 | 222557.6 | 480.0011 | 3 | 26 | 4.306534 | 3.259925 | 2.049566 | 6.5e-10 | 8.534058 | 2.196e-09
2018-02-26 07:38 | 222677.6 | 600.0015 | 3 | 26 | 4.339938 | 3.26015 | 2.158227 | 6.5e-10 | 9.003797 | 2.196e-09
2018-02-26 07:40 | 222797.6 | 720.0011 | 3 | 26 | 4.375634 | 3.260116 | 2.266888 | 6.5e-10 | 9.4773 | 2.196e-09
2018-02-26 07:42 | 222917.6 | 840.0019 | 3 | 26 | 4.400338 | 3.048167 | 2.374199 | 6.5e-10 | 9.948635 | 2.196e-09
2018-02-26 07:44 | 223037.6 | 960.0011 | 3 | 26 | 4.400256 | 2.612311 | 2.468196 | 6.5e-10 | 10.36225 | 2.196e-09
2018-02-26 07:46 | 223157.6 | 1080.0015 | 3 | 26 | 4.400274 | 2.262191 | 2.549278 | 6.5e-10 | 10.71904 | 2.196e-09
2018-02-26 07:48 | 223277.6 | 1200.0002 | 3 | 26 | 4.40027 | 1.966331 | 2.619589 | 6.5e-10 | 11.02842 | 2.196e-09
2018-02-26 07:50 | 223397.6 | 1320.0015 | 3 | 26 | 4.400245 | 1.713678 | 2.680839 | 6.5e-10 | 11.29794 | 2.196e-09
2018-02-26 07:52 | 223517.6 | 1440.0002 | 3 | 26 | 4.400261 | 1.488258 | 2.734144 | 6.5e-10 | 11.53249 | 2.196e-09
2018-02-26 07:54 | 223637.6 | 1560.0015 | 3 | 26 | 4.40024 | 1.299601 | 2.78049 | 6.5e-10 | 11.73643 | 2.196e-09
2018-02-26 07:56 | 223757.6 | 1680.0003 | 3 | 26 | 4.400212 | 1.14395 | 2.821156 | 6.5e-10 | 11.91537 | 2.196e-09
2018-02-26 07:58 | 223877.6 | 1800.0016 | 3 | 26 | 4.400233 | 1.01451 | 2.857059 | 6.5e-10 | 12.07335 | 2.196e-09
2018-02-26 08:00 | 223997.6 | 1920.0011 | 3 | 26 | 4.400226 | 0.8992338 | 2.888917 | 6.5e-10 | 12.21353 | 2.196e-09
2018-02-26 08:02 | 224117.6 | 2040.0015 | 3 | 26 | 4.400217 | 0.7953243 | 2.917102 | 6.5e-10 | 12.33755 | 2.196e-09
2018-02-26 08:04 | 224237.6 | 2160.0003 | 3 | 26 | 4.400253 | 0.7109222 | 2.942156 | 6.5e-10 | 12.44779 | 2.196e-09
2018-02-26 08:06 | 224333.1 | 2255.5296 | 3 | 26 | 4.400199 | 0.6519985 | 2.960212 | 6.5e-10 | 12.52724 | 2.196e-09
2018-02-26 08:08 | 224453.2 | 120.0003 | 4 | 26 | 4.336028 | 0 | 2.960212 | 6.5e-10 | 12.52724 | 2.196e-09
2018-02-26 08:10 | 224573.2 | 240.0007 | 4 | 26 | 4.330385 | 0 | 2.960212 | 6.5e-10 | 12.52724 | 2.196e-09
2018-02-26 08:11 | 224633.2 | 300.0012 | 4 | 26 | 4.328769 | 0 | 2.960212 | 6.5e-10 | 12.52724 | 2.196e-09
2018-02-26 08:13 | 224753.3 | 120.0013 | 5 | 26 | 4.098322 | -2.28186 | 2.960212 | 0.07605554 | 12.52724 | 0.3141142
2018-02-26 08:15 | 224873.3 | 240.0001 | 5 | 26 | 4.064597 | -2.281819 | 2.960212 | 0.1521149 | 12.52724 | 0.6244993
2018-02-26 08:17 | 224993.3 | 360.0005 | 5 | 26 | 4.035091 | -2.281897 | 2.960212 | 0.2281723 | 12.52724 | 0.9325144
2018-02-26 08:19 | 225113.3 | 480.0009 | 5 | 26 | 4.00535 | -2.281876 | 2.960212 | 0.3042357 | 12.52724 | 1.238316
2018-02-26 08:21 | 225233.3 | 600.0013 | 5 | 26 | 3.975441 | -2.282164 | 2.960212 | 0.3803002 | 12.52724 | 1.541829
2018-02-26 08:23 | 225353.3 | 720.0009 | 5 | 26 | 3.947062 | -2.281824 | 2.960212 | 0.4563591 | 12.52724 | 1.843112
2018-02-26 08:25 | 225473.3 | 840.0005 | 5 | 26 | 3.920108 | -2.281888 | 2.960212 | 0.5324171 | 12.52724 | 2.142278
2018-02-26 08:27 | 225593.3 | 960.0009 | 5 | 26 | 3.893858 | -2.281857 | 2.960212 | 0.6084738 | 12.52724 | 2.43943
2018-02-26 08:29 | 225713.3 | 1080.0013 | 5 | 26 | 3.866666 | -2.282207 | 2.960212 | 0.6845378 | 12.52724 | 2.734586
2018-02-26 08:31 | 225833.3 | 1200.0009 | 5 | 26 | 3.839944 | -2.281823 | 2.960212 | 0.7606024 | 12.52724 | 3.027678
2018-02-26 08:33 | 225953.3 | 1320.0013 | 5 | 26 | 3.81477 | -2.28186 | 2.960212 | 0.8366546 | 12.52724 | 3.318741
2018-02-26 08:35 | 226073.3 | 1440.0009 | 5 | 26 | 3.792512 | -2.2822 | 2.960212 | 0.912722 | 12.52724 | 3.608063
2018-02-26 08:37 | 226193.3 | 1560.0013 | 5 | 26 | 3.770923 | -2.282146 | 2.960212 | 0.9887841 | 12.52724 | 3.895713
2018-02-26 08:39 | 226313.3 | 1680.0001 | 5 | 26 | 3.749587 | -2.281851 | 2.960212 | 1.064844 | 12.52724 | 4.181706
2018-02-26 08:41 | 226433.3 | 1800.0013 | 5 | 26 | 3.72994 | -2.28186 | 2.960212 | 1.140901 | 12.52724 | 4.466133
2018-02-26 08:43 | 226553.3 | 1920.0009 | 5 | 26 | 3.711574 | -2.282088 | 2.960212 | 1.216965 | 12.52724 | 4.749135
2018-02-26 08:45 | 226673.3 | 2040.0005 | 5 | 26 | 3.693851 | -2.281841 | 2.960212 | 1.293024 | 12.52724 | 5.030763
2018-02-26 08:47 | 226793.3 | 2160.0001 | 5 | 26 | 3.675578 | -2.281854 | 2.960212 | 1.369085 | 12.52724 | 5.311028
2018-02-26 08:49 | 226913.3 | 2280.0013 | 5 | 26 | 3.658886 | -2.282072 | 2.960212 | 1.445145 | 12.52724 | 5.589943
2018-02-26 08:51 | 227033.3 | 2400.0001 | 5 | 26 | 3.643638 | -2.282226 | 2.960212 | 1.521205 | 12.52724 | 5.867651
2018-02-26 08:53 | 227153.3 | 2520.0005 | 5 | 26 | 3.630076 | -2.28188 | 2.960212 | 1.597268 | 12.52724 | 6.144276
2018-02-26 08:55 | 227273.3 | 2640.0009 | 5 | 26 | 3.616451 | -2.282061 | 2.960212 | 1.673334 | 12.52724 | 6.419892
2018-02-26 08:57 | 227393.3 | 2760.0013 | 5 | 26 | 3.602983 | -2.281872 | 2.960212 | 1.749394 | 12.52724 | 6.694433
2018-02-26 08:59 | 227513.3 | 2880.0009 | 5 | 26 | 3.591369 | -2.282034 | 2.960212 | 1.825449 | 12.52724 | 6.968009
2018-02-26 09:01 | 227633.3 | 3000.0006 | 5 | 26 | 3.58102 | -2.28181 | 2.960212 | 1.901517 | 12.52724 | 7.24079
2018-02-26 09:03 | 227753.3 | 3120.0001 | 5 | 26 | 3.571117 | -2.281908 | 2.960212 | 1.97757 | 12.52724 | 7.512767
2018-02-26 09:05 | 227873.3 | 3240.0005 | 5 | 26 | 3.559782 | -2.281872 | 2.960212 | 2.053636 | 12.52724 | 7.783983
2018-02-26 09:07 | 227993.3 | 3360.0009 | 5 | 26 | 3.549046 | -2.281894 | 2.960212 | 2.129694 | 12.52724 | 8.054317
2018-02-26 09:09 | 228113.3 | 3480.0013 | 5 | 26 | 3.538503 | -2.28191 | 2.960212 | 2.205754 | 12.52724 | 8.32386
2018-02-26 09:11 | 228233.3 | 3600.0009 | 5 | 26 | 3.52816 | -2.281903 | 2.960212 | 2.281814 | 12.52724 | 8.592613
2018-02-26 09:13 | 228353.3 | 3720.0013 | 5 | 26 | 3.515657 | -2.281857 | 2.960212 | 2.357875 | 12.52724 | 8.860512
2018-02-26 09:15 | 228473.3 | 3840.0001 | 5 | 26 | 3.500718 | -2.281876 | 2.960212 | 2.433944 | 12.52724 | 9.127378
2018-02-26 09:17 | 228593.3 | 3960.0013 | 5 | 26 | 3.484817 | -2.281901 | 2.960212 | 2.510002 | 12.52724 | 9.393045
2018-02-26 09:19 | 228713.3 | 4080.0001 | 5 | 26 | 3.466131 | -2.281862 | 2.960212 | 2.586061 | 12.52724 | 9.657401
2018-02-26 09:21 | 228833.3 | 4200.0013 | 5 | 26 | 3.440986 | -2.281878 | 2.960212 | 2.662118 | 12.52724 | 9.920134
2018-02-26 09:23 | 228953.3 | 4320.0009 | 5 | 26 | 3.401236 | -2.281826 | 2.960212 | 2.738183 | 12.52724 | 10.18047
2018-02-26 09:25 | 229073.3 | 4440.0013 | 5 | 26 | 3.340856 | -2.281899 | 2.960212 | 2.814238 | 12.52724 | 10.43703
2018-02-26 09:27 | 229193.3 | 4560.0009 | 5 | 26 | 3.233466 | -2.281818 | 2.960212 | 2.890304 | 12.52724 | 10.68754
2018-02-26 09:29 | 229303.8 | 4670.5711 | 5 | 26 | 2.999997 | -2.281901 | 2.960212 | 2.960386 | 12.52724 | 10.90742
2018-02-26 09:31 | 229423.9 | 120.0005 | 6 | 26 | 3.355719 | 0 | 2.960212 | 2.960386 | 12.52724 | 10.90742
2018-02-26 09:33 | 229543.9 | 240.0001 | 6 | 26 | 3.370346 | 0 | 2.960212 | 2.960386 | 12.52724 | 10.90742
2018-02-26 09:34 | 229603.9 | 300.0022 | 6 | 26 | 3.373796 | 0 | 2.960212 | 2.960386 | 12.52724 | 10.90742
2018-02-26 09:34 | 229603.9 | 0.0025 | 7 | 27 | 3.373529 | 0 | 0 | 0 | 0 | 0
2018-02-26 09:36 | 229724 | 120.0013 | 2 | 27 | 4.057506 | 4.889859 | 0.1623859 | 4.65e-10 | 0.6393756 | 1.568e-09
2018-02-26 09:38 | 229844 | 240.0009 | 2 | 27 | 4.08976 | 4.889834 | 0.3253791 | 4.65e-10 | 1.303257 | 1.568e-09
2018-02-26 09:40 | 229964 | 360.0013 | 2 | 27 | 4.124771 | 4.889865 | 0.4883783 | 4.65e-10 | 1.972816 | 1.568e-09
2018-02-26 09:42 | 230084 | 480.0002 | 2 | 27 | 4.153825 | 4.889817 | 0.6513554 | 4.65e-10 | 2.647534 | 1.568e-09
2018-02-26 09:44 | 230204 | 600.0013 | 2 | 27 | 4.17752 | 4.88985 | 0.8143655 | 4.65e-10 | 3.326601 | 1.568e-09
2018-02-26 09:46 | 230324 | 720.001 | 2 | 27 | 4.200303 | 4.85826 | 0.9773227 | 4.65e-10 | 4.009329 | 1.568e-09
2018-02-26 09:48 | 230444 | 840.0013 | 2 | 27 | 4.200244 | 4.478065 | 1.132829 | 4.65e-10 | 4.662498 | 1.568e-09
2018-02-26 09:50 | 230564 | 960.001 | 2 | 27 | 4.200276 | 4.11062 | 1.275969 | 4.65e-10 | 5.263727 | 1.568e-09
2018-02-26 09:52 | 230684 | 1080.0013 | 2 | 27 | 4.20029 | 3.781718 | 1.407363 | 4.65e-10 | 5.815619 | 1.568e-09
2018-02-26 09:54 | 230804 | 1200.0002 | 2 | 27 | 4.200264 | 3.481351 | 1.528369 | 4.65e-10 | 6.32388 | 1.568e-09
2018-02-26 09:56 | 230900.2 | 1296.2633 | 2 | 27 | 4.200303 | 3.259974 | 1.618449 | 4.65e-10 | 6.702239 | 1.568e-09
2018-02-26 09:58 | 231020.3 | 120.0014 | 3 | 27 | 4.221189 | 3.260127 | 1.726744 | 7.33e-10 | 7.15812 | 2.657e-09
2018-02-26 10:00 | 231140.3 | 240.001 | 3 | 27 | 4.248354 | 3.260188 | 1.835392 | 7.33e-10 | 7.618187 | 2.657e-09
2018-02-26 10:02 | 231260.3 | 360.0014 | 3 | 27 | 4.277187 | 3.260135 | 1.944062 | 7.33e-10 | 8.081409 | 2.657e-09
2018-02-26 10:04 | 231380.3 | 480.0002 | 3 | 27 | 4.308018 | 3.26011 | 2.052735 | 7.33e-10 | 8.547883 | 2.657e-09
2018-02-26 10:06 | 231500.3 | 600.0005 | 3 | 27 | 4.340696 | 3.260127 | 2.161397 | 7.33e-10 | 9.017739 | 2.657e-09
2018-02-26 10:08 | 231620.3 | 720.0002 | 3 | 27 | 4.377947 | 3.259868 | 2.270067 | 7.33e-10 | 9.491422 | 2.657e-09
2018-02-26 10:10 | 231740.3 | 840.0014 | 3 | 27 | 4.400313 | 3.006606 | 2.376661 | 7.33e-10 | 9.959795 | 2.657e-09
2018-02-26 10:12 | 231860.3 | 960.0002 | 3 | 27 | 4.400298 | 2.599603 | 2.469832 | 7.33e-10 | 10.36978 | 2.657e-09
2018-02-26 10:14 | 231980.3 | 1080.0006 | 3 | 27 | 4.400264 | 2.258183 | 2.550619 | 7.33e-10 | 10.72526 | 2.657e-09
2018-02-26 10:16 | 232100.3 | 1200.001 | 3 | 27 | 4.400264 | 1.960211 | 2.620806 | 7.33e-10 | 11.03411 | 2.657e-09
2018-02-26 10:18 | 232220.3 | 1320.0014 | 3 | 27 | 4.400286 | 1.693384 | 2.681589 | 7.33e-10 | 11.30156 | 2.657e-09
2018-02-26 10:20 | 232340.3 | 1440.0003 | 3 | 27 | 4.400264 | 1.477545 | 2.7343 | 7.33e-10 | 11.53351 | 2.657e-09
2018-02-26 10:22 | 232460.3 | 1560.0005 | 3 | 27 | 4.400258 | 1.296818 | 2.780433 | 7.33e-10 | 11.7365 | 2.657e-09
2018-02-26 10:24 | 232580.3 | 1680.0002 | 3 | 27 | 4.400231 | 1.145597 | 2.821073 | 7.33e-10 | 11.91533 | 2.657e-09
2018-02-26 10:26 | 232700.3 | 1800.0006 | 3 | 27 | 4.400261 | 1.01008 | 2.856962 | 7.33e-10 | 12.07325 | 2.657e-09
2018-02-26 10:28 | 232820.3 | 1920.0002 | 3 | 27 | 4.400211 | 0.8916903 | 2.88857 | 7.33e-10 | 12.21233 | 2.657e-09
2018-02-26 10:30 | 232940.3 | 2040.0006 | 3 | 27 | 4.400215 | 0.7940855 | 2.916624 | 7.33e-10 | 12.33577 | 2.657e-09
2018-02-26 10:32 | 233060.3 | 2160.0002 | 3 | 27 | 4.400217 | 0.7126398 | 2.941694 | 7.33e-10 | 12.44609 | 2.657e-09
2018-02-26 10:33 | 233159.7 | 2259.4304 | 3 | 27 | 4.400208 | 0.6519985 | 2.960531 | 7.33e-10 | 12.52897 | 2.657e-09
2018-02-26 10:35 | 233279.7 | 120.0003 | 4 | 27 | 4.335973 | 0 | 2.960531 | 7.33e-10 | 12.52897 | 2.657e-09
2018-02-26 10:37 | 233399.7 | 239.9999 | 4 | 27 | 4.330384 | 0 | 2.960531 | 7.33e-10 | 12.52897 | 2.657e-09
2018-02-26 10:38 | 233459.7 | 300.0043 | 4 | 27 | 4.328794 | 0 | 2.960531 | 7.33e-10 | 12.52897 | 2.657e-09
2018-02-26 10:40 | 233579.8 | 120.0014 | 5 | 27 | 4.098026 | -2.281847 | 2.960531 | 0.076051 | 12.52897 | 0.3140546
2018-02-26 10:42 | 233699.8 | 240.0011 | 5 | 27 | 4.064634 | -2.281885 | 2.960531 | 0.1521204 | 12.52897 | 0.6244779
2018-02-26 10:44 | 233819.8 | 360.0014 | 5 | 27 | 4.033215 | -2.281841 | 2.960531 | 0.2281819 | 12.52897 | 0.93245
2018-02-26 10:46 | 233939.8 | 480.0002 | 5 | 27 | 4.003304 | -2.281812 | 2.960531 | 0.3042391 | 12.52897 | 1.238054
2018-02-26 10:48 | 234059.8 | 600.0014 | 5 | 27 | 3.974642 | -2.281871 | 2.960531 | 0.380302 | 12.52897 | 1.541461
2018-02-26 10:50 | 234179.8 | 720.001 | 5 | 27 | 3.947123 | -2.281913 | 2.960531 | 0.4563616 | 12.52897 | 1.842718
2018-02-26 10:52 | 234299.8 | 840.0006 | 5 | 27 | 3.919535 | -2.281846 | 2.960531 | 0.5324172 | 12.52897 | 2.141873
2018-02-26 10:54 | 234419.8 | 960.001 | 5 | 27 | 3.891562 | -2.28201 | 2.960531 | 0.6084819 | 12.52897 | 2.438934
2018-02-26 10:56 | 234539.8 | 1080.0006 | 5 | 27 | 3.865242 | -2.28191 | 2.960531 | 0.6845391 | 12.52897 | 2.733911
2018-02-26 10:58 | 234659.8 | 1200.0002 | 5 | 27 | 3.839386 | -2.28207 | 2.960531 | 0.7606107 | 12.52897 | 3.026956
2018-02-26 11:00 | 234779.8 | 1320.0006 | 5 | 27 | 3.814805 | -2.28196 | 2.960531 | 0.8366709 | 12.52897 | 3.31804
2018-02-26 11:02 | 234899.8 | 1440.0002 | 5 | 27 | 3.790986 | -2.282001 | 2.960531 | 0.9127316 | 12.52897 | 3.607289
2018-02-26 11:04 | 235019.8 | 1560.0006 | 5 | 27 | 3.769047 | -2.281867 | 2.960531 | 0.988798 | 12.52897 | 3.894804
2018-02-26 11:06 | 235139.8 | 1680.0002 | 5 | 27 | 3.748789 | -2.282157 | 2.960531 | 1.064855 | 12.52897 | 4.180691
2018-02-26 11:08 | 235259.8 | 1800.0014 | 5 | 27 | 3.729947 | -2.281921 | 2.960531 | 1.140921 | 12.52897 | 4.465122
2018-02-26 11:10 | 235379.8 | 1920.0002 | 5 | 27 | 3.711189 | -2.28188 | 2.960531 | 1.216981 | 12.52897 | 4.748111
2018-02-26 11:12 | 235499.8 | 2040.0006 | 5 | 27 | 3.691744 | -2.281877 | 2.960531 | 1.293043 | 12.52897 | 5.029644
2018-02-26 11:14 | 235619.8 | 2160.001 | 5 | 27 | 3.674394 | -2.281796 | 2.960531 | 1.369101 | 12.52897 | 5.309762
2018-02-26 11:16 | 235739.8 | 2280.0006 | 5 | 27 | 3.658494 | -2.282116 | 2.960531 | 1.445162 | 12.52897 | 5.588626
2018-02-26 11:18 | 235859.8 | 2400.0002 | 5 | 27 | 3.643818 | -2.281862 | 2.960531 | 1.521228 | 12.52897 | 5.866355
2018-02-26 11:20 | 235979.8 | 2520.0014 | 5 | 27 | 3.628701 | -2.281933 | 2.960531 | 1.597291 | 12.52897 | 6.142948
2018-02-26 11:22 | 236099.8 | 2640.001 | 5 | 27 | 3.614813 | -2.2818 | 2.960531 | 1.673347 | 12.52897 | 6.418389
2018-02-26 11:24 | 236219.8 | 2760.0014 | 5 | 27 | 3.60246 | -2.281983 | 2.960531 | 1.749408 | 12.52897 | 6.692858
2018-02-26 11:26 | 236339.8 | 2880.001 | 5 | 27 | 3.591704 | -2.281847 | 2.960531 | 1.825475 | 12.52897 | 6.966468
2018-02-26 11:28 | 236459.8 | 3000.0014 | 5 | 27 | 3.580827 | -2.281835 | 2.960531 | 1.901537 | 12.52897 | 7.239249
2018-02-26 11:30 | 236579.8 | 3120.001 | 5 | 27 | 3.569075 | -2.282188 | 2.960531 | 1.977592 | 12.52897 | 7.511136
2018-02-26 11:32 | 236699.8 | 3240.0014 | 5 | 27 | 3.558772 | -2.281936 | 2.960531 | 2.053661 | 12.52897 | 7.782236
2018-02-26 11:34 | 236819.8 | 3360.0002 | 5 | 27 | 3.548935 | -2.281869 | 2.960531 | 2.12972 | 12.52897 | 8.052531
2018-02-26 11:36 | 236939.8 | 3480.0014 | 5 | 27 | 3.53904 | -2.281857 | 2.960531 | 2.205781 | 12.52897 | 8.322101
2018-02-26 11:38 | 237059.8 | 3600.001 | 5 | 27 | 3.526761 | -2.282168 | 2.960531 | 2.281844 | 12.52897 | 8.590847
2018-02-26 11:40 | 237179.8 | 3720.0006 | 5 | 27 | 3.513698 | -2.282229 | 2.960531 | 2.35791 | 12.52897 | 8.858611
2018-02-26 11:42 | 237299.8 | 3840.0002 | 5 | 27 | 3.500173 | -2.281858 | 2.960531 | 2.433965 | 12.52897 | 9.125341
2018-02-26 11:44 | 237419.8 | 3960.0014 | 5 | 27 | 3.485485 | -2.282121 | 2.960531 | 2.510033 | 12.52897 | 9.391045
2018-02-26 11:46 | 237539.8 | 4080.0002 | 5 | 27 | 3.4661 | -2.281826 | 2.960531 | 2.586097 | 12.52897 | 9.65547
2018-02-26 11:48 | 237659.8 | 4200.0006 | 5 | 27 | 3.43783 | -2.281967 | 2.960531 | 2.662153 | 12.52897 | 9.918067
2018-02-26 11:50 | 237779.8 | 4320.001 | 5 | 27 | 3.399606 | -2.282074 | 2.960531 | 2.738216 | 12.52897 | 10.17819
2018-02-26 11:52 | 237899.8 | 4440.0006 | 5 | 27 | 3.341202 | -2.281865 | 2.960531 | 2.814276 | 12.52897 | 10.43472
2018-02-26 11:54 | 238019.8 | 4560.0002 | 5 | 27 | 3.234591 | -2.281929 | 2.960531 | 2.890343 | 12.52897 | 10.68532
2018-02-26 11:56 | 238129 | 4669.2064 | 5 | 27 | 2.999987 | -2.281815 | 2.960531 | 2.95956 | 12.52897 | 10.90253
2018-02-26 11:58 | 238249.1 | 120.0004 | 6 | 27 | 3.356359 | 0 | 2.960531 | 2.95956 | 12.52897 | 10.90253
2018-02-26 12:00 | 238369.1 | 240 | 6 | 27 | 3.370836 | 0 | 2.960531 | 2.95956 | 12.52897 | 10.90253
2018-02-26 12:01 | 238429.1 | 300.0045 | 6 | 27 | 3.374304 | 0 | 2.960531 | 2.95956 | 12.52897 | 10.90253
2018-02-26 12:01 | 238429.1 | 0.0025 | 7 | 28 | 3.374155 | 0 | 0 | 0 | 0 | 0
2018-02-26 12:03 | 238549.1 | 120.0006 | 2 | 28 | 4.054862 | 4.889894 | 0.1624118 | 4.009e-09 | 0.6391584 | 1.3526e-08
2018-02-26 12:05 | 238669.1 | 240.0002 | 2 | 28 | 4.089606 | 4.890164 | 0.3253928 | 4.009e-09 | 1.302709 | 1.3526e-08
2018-02-26 12:07 | 238789.1 | 360.0014 | 2 | 28 | 4.125408 | 4.890014 | 0.488402 | 4.009e-09 | 1.97243 | 1.3526e-08
2018-02-26 12:09 | 238909.1 | 480.001 | 2 | 28 | 4.152051 | 4.889915 | 0.6513872 | 4.009e-09 | 2.647073 | 1.3526e-08
2018-02-26 12:11 | 239029.1 | 600.0007 | 2 | 28 | 4.174482 | 4.890151 | 0.8143786 | 4.009e-09 | 3.325676 | 1.3526e-08
2018-02-26 12:13 | 239149.1 | 720.0002 | 2 | 28 | 4.199278 | 4.889932 | 0.9773696 | 4.009e-09 | 4.008055 | 1.3526e-08
2018-02-26 12:15 | 239269.1 | 840.0015 | 2 | 28 | 4.200282 | 4.475585 | 1.133463 | 4.009e-09 | 4.663691 | 1.3526e-08
2018-02-26 12:17 | 239389.1 | 960.0019 | 2 | 28 | 4.200302 | 4.122325 | 1.276598 | 4.009e-09 | 5.264897 | 1.3526e-08
2018-02-26 12:19 | 239509.1 | 1080.0016 | 2 | 28 | 4.200276 | 3.804538 | 1.408587 | 4.009e-09 | 5.819287 | 1.3526e-08
2018-02-26 12:21 | 239629.1 | 1200.0002 | 2 | 28 | 4.200262 | 3.509767 | 1.53052 | 4.009e-09 | 6.331439 | 1.3526e-08
2018-02-26 12:23 | 239728.7 | 1299.5748 | 2 | 28 | 4.20031 | 3.259992 | 1.624177 | 4.009e-09 | 6.724825 | 1.3526e-08
2018-02-26 12:25 | 239848.7 | 120.0015 | 3 | 28 | 4.222854 | 3.260114 | 1.73247 | 4.009e-09 | 7.180803 | 1.3526e-08
2018-02-26 12:27 | 239968.7 | 240.0011 | 3 | 28 | 4.248763 | 3.260123 | 1.841138 | 4.009e-09 | 7.641086 | 1.3526e-08
2018-02-26 12:29 | 240088.7 | 360.0007 | 3 | 28 | 4.27661 | 3.260158 | 1.949802 | 4.009e-09 | 8.104274 | 1.3526e-08
2018-02-26 12:31 | 240208.7 | 480.0003 | 3 | 28 | 4.307323 | 3.260118 | 2.058469 | 4.009e-09 | 8.570632 | 1.3526e-08
2018-02-26 12:33 | 240328.7 | 600.0007 | 3 | 28 | 4.342438 | 3.260188 | 2.167134 | 4.009e-09 | 9.040545 | 1.3526e-08
2018-02-26 12:35 | 240448.7 | 720.0003 | 3 | 28 | 4.37987 | 3.260154 | 2.275784 | 4.009e-09 | 9.514375 | 1.3526e-08
2018-02-26 12:37 | 240568.7 | 840.0024 | 3 | 28 | 4.400309 | 3.001803 | 2.382257 | 4.009e-09 | 9.982302 | 1.3526e-08
2018-02-26 12:39 | 240688.7 | 960.0011 | 3 | 28 | 4.400276 | 2.600568 | 2.475446 | 4.009e-09 | 10.39236 | 1.3526e-08
2018-02-26 12:41 | 240808.7 | 1080.0015 | 3 | 28 | 4.400271 | 2.247102 | 2.55613 | 4.009e-09 | 10.74739 | 1.3526e-08
2018-02-26 12:43 | 240928.7 | 1200.0003 | 3 | 28 | 4.400242 | 1.934614 | 2.625655 | 4.009e-09 | 11.05332 | 1.3526e-08
2018-02-26 12:45 | 241048.7 | 1320.0007 | 3 | 28 | 4.400278 | 1.683875 | 2.68584 | 4.009e-09 | 11.31815 | 1.3526e-08
2018-02-26 12:47 | 241168.7 | 1440.0011 | 3 | 28 | 4.40026 | 1.473567 | 2.73834 | 4.009e-09 | 11.54917 | 1.3526e-08
2018-02-26 12:49 | 241288.7 | 1560.0014 | 3 | 28 | 4.400249 | 1.293531 | 2.784387 | 4.009e-09 | 11.75178 | 1.3526e-08
2018-02-26 12:51 | 241408.7 | 1680.0003 | 3 | 28 | 4.400233 | 1.131194 | 2.824754 | 4.009e-09 | 11.92941 | 1.3526e-08
2018-02-26 12:53 | 241528.7 | 1800.0015 | 3 | 28 | 4.400195 | 0.9964418 | 2.860146 | 4.009e-09 | 12.08514 | 1.3526e-08
2018-02-26 12:55 | 241648.7 | 1920.0004 | 3 | 28 | 4.400195 | 0.8845387 | 2.891459 | 4.009e-09 | 12.22292 | 1.3526e-08
2018-02-26 12:57 | 241768.7 | 2040.0007 | 3 | 28 | 4.400222 | 0.7910986 | 2.919355 | 4.009e-09 | 12.34567 | 1.3526e-08
2018-02-26 12:59 | 241888.7 | 2160.0011 | 3 | 28 | 4.40016 | 0.7052374 | 2.944287 | 4.009e-09 | 12.45538 | 1.3526e-08
2018-02-26 13:00 | 241970.1 | 2241.3962 | 3 | 28 | 4.400208 | 0.6519947 | 2.959628 | 4.009e-09 | 12.52288 | 1.3526e-08
2018-02-26 13:02 | 242090.2 | 120.0011 | 4 | 28 | 4.335874 | 0 | 2.959628 | 4.009e-09 | 12.52288 | 1.3526e-08
2018-02-26 13:04 | 242210.2 | 240.0008 | 4 | 28 | 4.330257 | 0 | 2.959628 | 4.009e-09 | 12.52288 | 1.3526e-08
2018-02-26 13:05 | 242270.2 | 300.0012 | 4 | 28 | 4.328649 | 0 | 2.959628 | 4.009e-09 | 12.52288 | 1.3526e-08
2018-02-26 13:07 | 242390.3 | 120.0006 | 5 | 28 | 4.098828 | -2.281938 | 2.959628 | 0.07605466 | 12.52288 | 0.3141373
2018-02-26 13:09 | 242510.3 | 240.0011 | 5 | 28 | 4.063433 | -2.281813 | 2.959628 | 0.15212 | 12.52288 | 0.6245356
2018-02-26 13:11 | 242630.3 | 360.0006 | 5 | 28 | 4.032646 | -2.281864 | 2.959628 | 0.2281714 | 12.52288 | 0.9323766
2018-02-26 13:13 | 242750.3 | 480.0002 | 5 | 28 | 4.003485 | -2.281952 | 2.959628 | 0.3042392 | 12.52288 | 1.238016
2018-02-26 13:15 | 242870.3 | 600.0014 | 5 | 28 | 3.975481 | -2.281887 | 2.959628 | 0.380295 | 12.52288 | 1.541441
2018-02-26 13:17 | 242990.3 | 720.0026 | 5 | 28 | 3.946716 | -2.281851 | 2.959628 | 0.4563572 | 12.52288 | 1.842738
2018-02-26 13:19 | 243110.3 | 840.0006 | 5 | 28 | 3.917805 | -2.281849 | 2.959628 | 0.5324177 | 12.52288 | 2.141815
2018-02-26 13:21 | 243230.3 | 960.0026 | 5 | 28 | 3.891188 | -2.281846 | 2.959628 | 0.6084743 | 12.52288 | 2.438769
2018-02-26 13:23 | 243350.3 | 1080.0014 | 5 | 28 | 3.865667 | -2.281847 | 2.959628 | 0.6845387 | 12.52288 | 2.733771
2018-02-26 13:25 | 243470.3 | 1200.0002 | 5 | 28 | 3.839663 | -2.281877 | 2.959628 | 0.7605916 | 12.52288 | 3.02678
2018-02-26 13:27 | 243590.3 | 1320.0014 | 5 | 28 | 3.813121 | -2.281913 | 2.959628 | 0.8366569 | 12.52288 | 3.317835
2018-02-26 13:29 | 243710.3 | 1440.0026 | 5 | 28 | 3.789608 | -2.281862 | 2.959628 | 0.912719 | 12.52288 | 3.60695
2018-02-26 13:31 | 243830.3 | 1560.0006 | 5 | 28 | 3.768456 | -2.281894 | 2.959628 | 0.988777 | 12.52288 | 3.894367
2018-02-26 13:33 | 243950.3 | 1680.0002 | 5 | 28 | 3.748902 | -2.281821 | 2.959628 | 1.064836 | 12.52288 | 4.180247
2018-02-26 13:35 | 244070.3 | 1800.0006 | 5 | 28 | 3.729012 | -2.281901 | 2.959628 | 1.140899 | 12.52288 | 4.464652
2018-02-26 13:37 | 244190.3 | 1920.0002 | 5 | 28 | 3.708915 | -2.281892 | 2.959628 | 1.216958 | 12.52288 | 4.747499
2018-02-26 13:39 | 244310.3 | 2040.0006 | 5 | 28 | 3.69071 | -2.281876 | 2.959628 | 1.293019 | 12.52288 | 5.0289
2018-02-26 13:41 | 244430.3 | 2160.001 | 5 | 28 | 3.674103 | -2.281938 | 2.959628 | 1.36908 | 12.52288 | 5.308974
2018-02-26 13:43 | 244550.3 | 2280.0014 | 5 | 28 | 3.658204 | -2.281906 | 2.959628 | 1.44514 | 12.52288 | 5.587822
2018-02-26 13:45 | 244670.3 | 2400.0002 | 5 | 28 | 3.641808 | -2.281823 | 2.959628 | 1.5212 | 12.52288 | 5.865445
2018-02-26 13:47 | 244790.3 | 2520.0014 | 5 | 28 | 3.626971 | -2.281846 | 2.959628 | 1.597261 | 12.52288 | 6.141865
2018-02-26 13:49 | 244910.3 | 2640.0002 | 5 | 28 | 3.613811 | -2.28186 | 2.959628 | 1.673325 | 12.52288 | 6.417239
2018-02-26 13:51 | 245030.3 | 2760.0006 | 5 | 28 | 3.602203 | -2.281901 | 2.959628 | 1.749383 | 12.52288 | 6.691657
2018-02-26 13:53 | 245150.3 | 2880.0002 | 5 | 28 | 3.590463 | -2.28189 | 2.959628 | 1.825442 | 12.52288 | 6.965194
2018-02-26 13:55 | 245270.3 | 3000.0014 | 5 | 28 | 3.578382 | -2.281831 | 2.959628 | 1.901498 | 12.52288 | 7.237795
2018-02-26 13:57 | 245390.3 | 3120.0002 | 5 | 28 | 3.56798 | -2.281858 | 2.959628 | 1.977567 | 12.52288 | 7.509599
2018-02-26 13:59 | 245510.3 | 3240.0006 | 5 | 28 | 3.558435 | -2.281898 | 2.959628 | 2.053622 | 12.52288 | 7.780591
2018-02-26 14:01 | 245630.3 | 3360.0002 | 5 | 28 | 3.548553 | -2.281922 | 2.959628 | 2.129685 | 12.52288 | 8.050889
2018-02-26 14:03 | 245750.3 | 3480.0006 | 5 | 28 | 3.53671 | -2.28186 | 2.959628 | 2.205743 | 12.52288 | 8.320353
2018-02-26 14:05 | 245870.3 | 3600.0026 | 5 | 28 | 3.524812 | -2.281892 | 2.959628 | 2.281808 | 12.52288 | 8.588914
2018-02-26 14:07 | 245990.3 | 3720.0006 | 5 | 28 | 3.512851 | -2.281887 | 2.959628 | 2.357868 | 12.52288 | 8.856564
2018-02-26 14:09 | 246110.3 | 3840.0002 | 5 | 28 | 3.500278 | -2.281888 | 2.959628 | 2.433923 | 12.52288 | 9.123267
2018-02-26 14:11 | 246230.3 | 3960.0006 | 5 | 28 | 3.484056 | -2.281846 | 2.959628 | 2.509988 | 12.52288 | 9.388934
2018-02-26 14:13 | 246350.3 | 4080.0002 | 5 | 28 | 3.462628 | -2.281869 | 2.959628 | 2.586046 | 12.52288 | 9.653131
2018-02-26 14:15 | 246470.3 | 4200.0006 | 5 | 28 | 3.436211 | -2.281975 | 2.959628 | 2.662107 | 12.52288 | 9.915545
2018-02-26 14:17 | 246590.3 | 4320.0002 | 5 | 28 | 3.399319 | -2.281911 | 2.959628 | 2.738162 | 12.52288 | 10.17557
2018-02-26 14:19 | 246710.3 | 4440.0014 | 5 | 28 | 3.340705 | -2.281935 | 2.959628 | 2.814226 | 12.52288 | 10.4321
2018-02-26 14:21 | 246830.3 | 4560.0002 | 5 | 28 | 3.229097 | -2.281867 | 2.959628 | 2.890285 | 12.52288 | 10.68247
2018-02-26 14:23 | 246937 | 4666.7557 | 5 | 28 | 2.999994 | -2.281853 | 2.959628 | 2.957953 | 12.52288 | 10.89451
2018-02-26 14:25 | 247057 | 120.0006 | 6 | 28 | 3.35994 | 0 | 2.959628 | 2.957953 | 12.52288 | 10.89451
2018-02-26 14:27 | 247177 | 240.0002 | 6 | 28 | 3.37457 | 0 | 2.959628 | 2.957953 | 12.52288 | 10.89451
2018-02-26 14:28 | 247237 | 300.0023 | 6 | 28 | 3.378088 | 0 | 2.959628 | 2.957953 | 12.52288 | 10.89451
2018-02-26 14:28 | 247237.1 | 0.0025 | 7 | 29 | 3.37817 | 0 | 0 | 0 | 0 | 0
2018-02-26 14:30 | 247357.1 | 120.0006 | 2 | 29 | 4.057551 | 4.89022 | 0.1623862 | 0 | 0.6394721 | 0
2018-02-26 14:32 | 247477.1 | 240.001 | 2 | 29 | 4.091984 | 4.889844 | 0.3253845 | 0 | 1.303599 | 0
2018-02-26 14:34 | 247597.1 | 360.0014 | 2 | 29 | 4.126004 | 4.889842 | 0.4883746 | 0 | 1.973447 | 0
2018-02-26 14:36 | 247717.1 | 480.001 | 2 | 29 | 4.15171 | 4.889901 | 0.6513655 | 0 | 2.648132 | 0
2018-02-26 14:38 | 247837.1 | 600.0006 | 2 | 29 | 4.175385 | 4.88988 | 0.8143583 | 0 | 3.326749 | 0
2018-02-26 14:40 | 247957.1 | 720.0002 | 2 | 29 | 4.200281 | 4.845277 | 0.9772919 | 0 | 4.009249 | 0
2018-02-26 14:42 | 248077.1 | 840.0015 | 2 | 29 | 4.200284 | 4.45872 | 1.132144 | 0 | 4.659671 | 0
2018-02-26 14:44 | 248197.1 | 960.001 | 2 | 29 | 4.200294 | 4.117831 | 1.274941 | 0 | 5.259462 | 0
2018-02-26 14:46 | 248317.1 | 1080.0007 | 2 | 29 | 4.200276 | 3.80527 | 1.406991 | 0 | 5.81411 | 0
2018-02-26 14:48 | 248437.1 | 1200.001 | 2 | 29 | 4.200276 | 3.48651 | 1.528559 | 0 | 6.324729 | 0
2018-02-26 14:49 | 248525.8 | 1288.6756 | 2 | 29 | 4.200265 | 3.259994 | 1.611582 | 0 | 6.673448 | 0
2018-02-26 14:51 | 248645.8 | 120.0014 | 3 | 29 | 4.221252 | 3.260131 | 1.719881 | 0 | 7.129359 | 0
2018-02-26 14:53 | 248765.8 | 240.0001 | 3 | 29 | 4.246066 | 3.260049 | 1.828538 | 0 | 7.589364 | 0
2018-02-26 14:55 | 248885.8 | 360.0005 | 3 | 29 | 4.273761 | 3.260148 | 1.937202 | 0 | 8.052226 | 0
2018-02-26 14:57 | 249005.8 | 480.0001 | 3 | 29 | 4.305877 | 3.260154 | 2.04588 | 0 | 8.518395 | 0
2018-02-26 14:59 | 249125.8 | 600.0014 | 3 | 29 | 4.340056 | 3.260152 | 2.154542 | 0 | 8.988125 | 0
2018-02-26 15:01 | 249245.8 | 720.001 | 3 | 29 | 4.37626 | 3.259871 | 2.263205 | 0 | 9.461672 | 0
2018-02-26 15:03 | 249365.8 | 840.0006 | 3 | 29 | 4.400294 | 3.055017 | 2.370556 | 0 | 9.933208 | 0
2018-02-26 15:05 | 249485.8 | 960.0002 | 3 | 29 | 4.400298 | 2.631375 | 2.465125 | 0 | 10.34934 | 0
2018-02-26 15:07 | 249605.8 | 1080.0006 | 3 | 29 | 4.40029 | 2.266334 | 2.546506 | 0 | 10.70744 | 0
2018-02-26 15:09 | 249725.8 | 1200.0001 | 3 | 29 | 4.40026 | 1.966376 | 2.616894 | 0 | 11.01717 | 0
2018-02-26 15:11 | 249845.8 | 1320.0014 | 3 | 29 | 4.400233 | 1.715068 | 2.678113 | 0 | 11.28654 | 0
2018-02-26 15:13 | 249965.8 | 1440.0001 | 3 | 29 | 4.400242 | 1.498721 | 2.7316 | 0 | 11.5219 | 0
2018-02-26 15:15 | 250085.8 | 1560.0006 | 3 | 29 | 4.400239 | 1.305712 | 2.778297 | 0 | 11.72738 | 0
2018-02-26 15:17 | 250205.8 | 1680.001 | 3 | 29 | 4.400227 | 1.145714 | 2.819054 | 0 | 11.90672 | 0
2018-02-26 15:19 | 250325.8 | 1800.0006 | 3 | 29 | 4.400236 | 1.012816 | 2.854958 | 0 | 12.06471 | 0
2018-02-26 15:21 | 250445.8 | 1920.0009 | 3 | 29 | 4.400224 | 0.9010687 | 2.886812 | 0 | 12.20487 | 0
2018-02-26 15:23 | 250565.8 | 2040.0014 | 3 | 29 | 4.400215 | 0.801322 | 2.915172 | 0 | 12.32966 | 0
2018-02-26 15:25 | 250685.8 | 2160.0002 | 3 | 29 | 4.400185 | 0.7112341 | 2.940339 | 0 | 12.4404 | 0
2018-02-26 15:27 | 250781.6 | 2255.8047 | 3 | 29 | 4.400208 | 0.6519966 | 2.958465 | 0 | 12.52016 | 0
2018-02-26 15:29 | 250901.7 | 120.0005 | 4 | 29 | 4.335917 | 0 | 2.958467 | 0 | 12.52017 | 0
2018-02-26 15:31 | 251021.7 | 240.0002 | 4 | 29 | 4.330267 | 0 | 2.958467 | 0 | 12.52017 | 0
2018-02-26 15:32 | 251081.7 | 300.0021 | 4 | 29 | 4.32865 | 0 | 2.958467 | 0 | 12.52017 | 0
2018-02-26 15:34 | 251201.8 | 120.0014 | 5 | 29 | 4.098275 | -2.281877 | 2.958467 | 0.07605577 | 12.52017 | 0.3141426
2018-02-26 15:36 | 251321.8 | 240.0003 | 5 | 29 | 4.064185 | -2.281842 | 2.958467 | 0.1521124 | 12.52017 | 0.6244972
2018-02-26 15:38 | 251441.8 | 360.0015 | 5 | 29 | 4.034202 | -2.281867 | 2.958467 | 0.2281772 | 12.52017 | 0.9324844
2018-02-26 15:40 | 251561.8 | 480.001 | 5 | 29 | 4.005624 | -2.281903 | 2.958467 | 0.3042334 | 12.52017 | 1.238226
2018-02-26 15:42 | 251681.8 | 600.0006 | 5 | 29 | 3.976136 | -2.281824 | 2.958467 | 0.3802973 | 12.52017 | 1.541802
2018-02-26 15:44 | 251801.8 | 720.0002 | 5 | 29 | 3.946761 | -2.281783 | 2.958467 | 0.456359 | 12.52017 | 1.8431
2018-02-26 15:46 | 251921.8 | 840.0006 | 5 | 29 | 3.919189 | -2.281844 | 2.958467 | 0.53242 | 12.52017 | 2.142237
2018-02-26 15:48 | 252041.8 | 960.0002 | 5 | 29 | 3.893312 | -2.281846 | 2.958467 | 0.6084843 | 12.52017 | 2.439351
2018-02-26 15:50 | 252161.8 | 1080.0014 | 5 | 29 | 3.867366 | -2.282154 | 2.958467 | 0.6845366 | 12.52017 | 2.734467
2018-02-26 15:52 | 252281.8 | 1200.001 | 5 | 29 | 3.839661 | -2.281954 | 2.958467 | 0.7606014 | 12.52017 | 3.027589
2018-02-26 15:54 | 252401.8 | 1320.0006 | 5 | 29 | 3.814135 | -2.281883 | 2.958467 | 0.836663 | 12.52017 | 3.318648
2018-02-26 15:56 | 252521.8 | 1440.001 | 5 | 29 | 3.791342 | -2.281787 | 2.958467 | 0.9127257 | 12.52017 | 3.607876
2018-02-26 15:58 | 252641.8 | 1560.0014 | 5 | 29 | 3.770781 | -2.281918 | 2.958467 | 0.9887837 | 12.52017 | 3.895455
2018-02-26 16:00 | 252761.8 | 1680.001 | 5 | 29 | 3.750015 | -2.281841 | 2.958467 | 1.064844 | 12.52017 | 4.181483
2018-02-26 16:02 | 252881.8 | 1800.0014 | 5 | 29 | 3.729303 | -2.28188 | 2.958467 | 1.140899 | 12.52017 | 4.465885
2018-02-26 16:04 | 253001.8 | 1920.001 | 5 | 29 | 3.710344 | -2.281921 | 2.958467 | 1.216966 | 12.52017 | 4.748833
2018-02-26 16:06 | 253121.8 | 2040.0006 | 5 | 29 | 3.692866 | -2.281864 | 2.958467 | 1.293023 | 12.52017 | 5.030352
2018-02-26 16:08 | 253241.8 | 2160.0002 | 5 | 29 | 3.675865 | -2.281876 | 2.958467 | 1.369084 | 12.52017 | 5.310589
2018-02-26 16:10 | 253361.8 | 2280.0014 | 5 | 29 | 3.658487 | -2.281883 | 2.958467 | 1.445147 | 12.52017 | 5.589526
2018-02-26 16:12 | 253481.8 | 2400.0002 | 5 | 29 | 3.642838 | -2.281841 | 2.958467 | 1.521204 | 12.52017 | 5.86717
2018-02-26 16:14 | 253601.8 | 2520.0006 | 5 | 29 | 3.628662 | -2.281849 | 2.958467 | 1.597267 | 12.52017 | 6.143705
2018-02-26 16:16 | 253721.8 | 2640.001 | 5 | 29 | 3.61595 | -2.281911 | 2.958467 | 1.673331 | 12.52017 | 6.419231
2018-02-26 16:18 | 253841.8 | 2760.0006 | 5 | 29 | 3.602899 | -2.282234 | 2.958467 | 1.749382 | 12.52017 | 6.69374
2018-02-26 16:20 | 253961.8 | 2880.0002 | 5 | 29 | 3.59031 | -2.281899 | 2.958467 | 1.825451 | 12.52017 | 6.967314
2018-02-26 16:22 | 254081.8 | 3000.0014 | 5 | 29 | 3.579387 | -2.281921 | 2.958467 | 1.901507 | 12.52017 | 7.239953
2018-02-26 16:24 | 254201.8 | 3120.001 | 5 | 29 | 3.569576 | -2.281813 | 2.958467 | 1.977566 | 12.52017 | 7.511813
2018-02-26 16:26 | 254321.8 | 3240.0006 | 5 | 29 | 3.559624 | -2.281846 | 2.958467 | 2.053633 | 12.52017 | 7.782969
2018-02-26 16:28 | 254441.8 | 3360.0002 | 5 | 29 | 3.547908 | -2.281869 | 2.958467 | 2.129687 | 12.52017 | 8.053255
2018-02-26 16:30 | 254561.8 | 3480.0007 | 5 | 29 | 3.536849 | -2.281874 | 2.958467 | 2.205752 | 12.52017 | 8.322701
2018-02-26 16:32 | 254681.8 | 3600.0002 | 5 | 29 | 3.525711 | -2.281858 | 2.958467 | 2.281807 | 12.52017 | 8.591272
2018-02-26 16:34 | 254801.8 | 3720.0007 | 5 | 29 | 3.51428 | -2.28189 | 2.958467 | 2.35787 | 12.52017 | 8.85903
2018-02-26 16:36 | 254921.8 | 3840.001 | 5 | 29 | 3.499839 | -2.281911 | 2.958467 | 2.433934 | 12.52017 | 9.125822
2018-02-26 16:38 | 255041.8 | 3960.0014 | 5 | 29 | 3.482429 | -2.28186 | 2.958467 | 2.509998 | 12.52017 | 9.391373
2018-02-26 16:40 | 255161.8 | 4080.0002 | 5 | 29 | 3.46284 | -2.281857 | 2.958467 | 2.586057 | 12.52017 | 9.655524
2018-02-26 16:42 | 255281.8 | 4200.0014 | 5 | 29 | 3.437694 | -2.282207 | 2.958467 | 2.662108 | 12.52017 | 9.917966
2018-02-26 16:44 | 255401.8 | 4320.001 | 5 | 29 | 3.39982 | -2.28179 | 2.958467 | 2.738171 | 12.52017 | 10.17811
2018-02-26 16:46 | 255521.8 | 4440.0014 | 5 | 29 | 3.336968 | -2.281878 | 2.958467 | 2.814234 | 12.52017 | 10.43453
2018-02-26 16:48 | 255641.8 | 4560.001 | 5 | 29 | 3.22632 | -2.281913 | 2.958467 | 2.890292 | 12.52017 | 10.68459
2018-02-26 16:50 | 255748 | 4666.2742 | 5 | 29 | 2.999986 | -2.281857 | 2.958467 | 2.957651 | 12.52017 | 10.89558
2018-02-26 16:52 | 255868.1 | 120.0003 | 6 | 29 | 3.360419 | 0 | 2.958467 | 2.957651 | 12.52017 | 10.89558
2018-02-26 16:54 | 255988.1 | 240.0007 | 6 | 29 | 3.375256 | 0 | 2.958467 | 2.957651 | 12.52017 | 10.89558
2018-02-26 16:55 | 256048.1 | 300.002 | 6 | 29 | 3.378886 | 0 | 2.958467 | 2.957651 | 12.52017 | 10.89558
2018-02-26 16:55 | 256048.1 | 0.0025 | 7 | 30 | 3.378833 | 0 | 0 | 0 | 0 | 0
2018-02-26 16:57 | 256168.2 | 120.0006 | 2 | 30 | 4.059491 | 4.889867 | 0.1623982 | 2.079e-09 | 0.639993 | 7.024e-09
2018-02-26 16:59 | 256288.2 | 240.0011 | 2 | 30 | 4.092398 | 4.890197 | 0.325375 | 2.079e-09 | 1.304175 | 7.024e-09
2018-02-26 17:01 | 256408.2 | 360.0006 | 2 | 30 | 4.125586 | 4.889825 | 0.4883651 | 2.079e-09 | 1.974 | 7.024e-09
2018-02-26 17:03 | 256528.2 | 480.001 | 2 | 30 | 4.15331 | 4.889871 | 0.6513789 | 2.079e-09 | 2.648828 | 7.024e-09
2018-02-26 17:05 | 256648.2 | 600.0006 | 2 | 30 | 4.178823 | 4.89018 | 0.814353 | 2.079e-09 | 3.327829 | 7.024e-09
2018-02-26 17:07 | 256768.2 | 720.0011 | 2 | 30 | 4.200263 | 4.826154 | 0.9772123 | 2.079e-09 | 4.010361 | 7.024e-09
2018-02-26 17:09 | 256888.2 | 840.0006 | 2 | 30 | 4.200257 | 4.45947 | 1.131772 | 2.079e-09 | 4.659554 | 7.024e-09
2018-02-26 17:11 | 257008.2 | 960.0003 | 2 | 30 | 4.200262 | 4.115392 | 1.274664 | 2.079e-09 | 5.259741 | 7.024e-09
2018-02-26 17:13 | 257128.2 | 1080.0007 | 2 | 30 | 4.200227 | 3.768426 | 1.406062 | 2.079e-09 | 5.811651 | 7.024e-09
2018-02-26 17:15 | 257248.2 | 1200.0011 | 2 | 30 | 4.200261 | 3.462537 | 1.526496 | 2.079e-09 | 6.317508 | 7.024e-09
2018-02-26 17:16 | 257333.4 | 1285.2052 | 2 | 30 | 4.200262 | 3.259995 | 1.606031 | 2.079e-09 | 6.651577 | 7.024e-09
2018-02-26 17:18 | 257453.4 | 120.0013 | 3 | 30 | 4.220284 | 3.259814 | 1.714318 | 3.432e-09 | 7.107395 | 1.2518e-08
2018-02-26 17:20 | 257573.4 | 240.0009 | 3 | 30 | 4.245372 | 3.260207 | 1.822995 | 3.432e-09 | 7.567372 | 1.2518e-08
2018-02-26 17:22 | 257693.4 | 360.0014 | 3 | 30 | 4.275094 | 3.260167 | 1.93165 | 3.432e-09 | 8.030231 | 1.2518e-08
2018-02-26 17:24 | 257813.4 | 480.0002 | 3 | 30 | 4.306214 | 3.25981 | 2.040324 | 3.432e-09 | 8.496505 | 1.2518e-08
2018-02-26 17:26 | 257933.4 | 600.0006 | 3 | 30 | 4.339223 | 3.260079 | 2.14899 | 3.432e-09 | 8.96622 | 1.2518e-08
2018-02-26 17:28 | 258053.4 | 720.0002 | 3 | 30 | 4.374507 | 3.260188 | 2.257651 | 3.432e-09 | 9.439604 | 1.2518e-08
2018-02-26 17:30 | 258173.4 | 840.0014 | 3 | 30 | 4.400317 | 3.058259 | 2.365101 | 3.432e-09 | 9.911471 | 1.2518e-08
2018-02-26 17:32 | 258293.4 | 960.001 | 3 | 30 | 4.400294 | 2.628016 | 2.459506 | 3.432e-09 | 10.32688 | 1.2518e-08
2018-02-26 17:34 | 258413.4 | 1080.0006 | 3 | 30 | 4.400276 | 2.278461 | 2.54112 | 3.432e-09 | 10.686 | 1.2518e-08
2018-02-26 17:36 | 258533.4 | 1200.001 | 3 | 30 | 4.400264 | 1.983948 | 2.612003 | 3.432e-09 | 10.99791 | 1.2518e-08
2018-02-26 17:38 | 258653.4 | 1320.0014 | 3 | 30 | 4.400283 | 1.727505 | 2.673774 | 3.432e-09 | 11.26972 | 1.2518e-08
2018-02-26 17:40 | 258773.4 | 1440.0002 | 3 | 30 | 4.400264 | 1.497457 | 2.727421 | 3.432e-09 | 11.50578 | 1.2518e-08
2018-02-26 17:42 | 258893.4 | 1560.0007 | 3 | 30 | 4.400249 | 1.310982 | 2.774119 | 3.432e-09 | 11.71126 | 1.2518e-08
2018-02-26 17:44 | 259013.4 | 1680.0009 | 3 | 30 | 4.400221 | 1.15521 | 2.815149 | 3.432e-09 | 11.8918 | 1.2518e-08
2018-02-26 17:46 | 259133.4 | 1800.0014 | 3 | 30 | 4.400232 | 1.024416 | 2.851433 | 3.432e-09 | 12.05146 | 1.2518e-08
2018-02-26 17:48 | 259253.4 | 1920.0009 | 3 | 30 | 4.400246 | 0.9065504 | 2.883582 | 3.432e-09 | 12.19293 | 1.2518e-08
2018-02-26 17:50 | 259373.4 | 2040.0015 | 3 | 30 | 4.400267 | 0.8035669 | 2.912002 | 3.432e-09 | 12.31798 | 1.2518e-08
2018-02-26 17:52 | 259493.4 | 2160.0002 | 3 | 30 | 4.400173 | 0.7167978 | 2.937297 | 3.432e-09 | 12.42928 | 1.2518e-08
2018-02-26 17:54 | 259601.9 | 2268.4949 | 3 | 30 | 4.400169 | 0.6519985 | 2.957914 | 3.432e-09 | 12.52 | 1.2518e-08
2018-02-26 17:56 | 259721.9 | 120.0003 | 4 | 30 | 4.335864 | 0 | 2.957914 | 3.432e-09 | 12.52 | 1.2518e-08
2018-02-26 17:58 | 259841.9 | 240.0007 | 4 | 30 | 4.33026 | 0 | 2.957914 | 3.432e-09 | 12.52 | 1.2518e-08
2018-02-26 17:59 | 259901.9 | 300.0043 | 4 | 30 | 4.328641 | 0 | 2.957914 | 3.432e-09 | 12.52 | 1.2518e-08
2018-02-26 18:01 | 260022 | 120.0014 | 5 | 30 | 4.097562 | -2.281918 | 2.957914 | 0.07605768 | 12.52 | 0.3140649
2018-02-26 18:03 | 260142 | 240.0002 | 5 | 30 | 4.064217 | -2.281878 | 2.957914 | 0.1521119 | 12.52 | 0.6243787
2018-02-26 18:05 | 260262 | 360.0006 | 5 | 30 | 4.034327 | -2.281876 | 2.957914 | 0.2281705 | 12.52 | 0.9323576
2018-02-26 18:07 | 260382 | 480.001 | 5 | 30 | 4.003729 | -2.281935 | 2.957914 | 0.3042371 | 12.52 | 1.238081
2018-02-26 18:09 | 260502 | 600.0006 | 5 | 30 | 3.974393 | -2.281835 | 2.957914 | 0.3802951 | 12.52 | 1.541466
2018-02-26 18:11 | 260622 | 720.001 | 5 | 30 | 3.946239 | -2.281926 | 2.957914 | 0.4563562 | 12.52 | 1.842686
2018-02-26 18:13 | 260742 | 840.0006 | 5 | 30 | 3.91954 | -2.281853 | 2.957914 | 0.5324174 | 12.52 | 2.141823
2018-02-26 18:15 | 260862 | 960.0002 | 5 | 30 | 3.892744 | -2.282127 | 2.957914 | 0.6084729 | 12.52 | 2.438911
2018-02-26 18:17 | 260982 | 1080.0014 | 5 | 30 | 3.865226 | -2.281865 | 2.957914 | 0.6845372 | 12.52 | 2.733956
2018-02-26 18:19 | 261102 | 1200.0002 | 5 | 30 | 3.838857 | -2.281849 | 2.957914 | 0.7606017 | 12.52 | 3.026956
2018-02-26 18:21 | 261222 | 1320.0006 | 5 | 30 | 3.814169 | -2.281903 | 2.957914 | 0.8366545 | 12.52 | 3.317951
2018-02-26 18:23 | 261342 | 1440.0002 | 5 | 30 | 3.791731 | -2.281906 | 2.957914 | 0.912721 | 12.52 | 3.607221
2018-02-26 18:25 | 261462 | 1560.0006 | 5 | 30 | 3.769384 | -2.281872 | 2.957914 | 0.9887742 | 12.52 | 3.894748
2018-02-26 18:27 | 261582 | 1680.0002 | 5 | 30 | 3.74849 | -2.281908 | 2.957914 | 1.064842 | 12.52 | 4.180667
2018-02-26 18:29 | 261702 | 1800.0014 | 5 | 30 | 3.729037 | -2.281867 | 2.957914 | 1.140895 | 12.52 | 4.465007
2018-02-26 18:31 | 261822 | 1920.0002 | 5 | 30 | 3.710987 | -2.281917 | 2.957914 | 1.216963 | 12.52 | 4.747975
2018-02-26 18:33 | 261942 | 2040.0006 | 5 | 30 | 3.692714 | -2.28191 | 2.957914 | 1.29302 | 12.52 | 5.029532
2018-02-26 18:35 | 262062 | 2160.001 | 5 | 30 | 3.674271 | -2.281854 | 2.957914 | 1.369081 | 12.52 | 5.309689
2018-02-26 18:37 | 262182 | 2280.0006 | 5 | 30 | 3.657915 | -2.282241 | 2.957914 | 1.445143 | 12.52 | 5.588533
2018-02-26 18:39 | 262302 | 2400.0002 | 5 | 30 | 3.643086 | -2.281854 | 2.957914 | 1.521202 | 12.52 | 5.866171
2018-02-26 18:41 | 262422 | 2520.0006 | 5 | 30 | 3.629352 | -2.281883 | 2.957914 | 1.59726 | 12.52 | 6.142736
2018-02-26 18:43 | 262542 | 2640.0002 | 5 | 30 | 3.615004 | -2.281878 | 2.957914 | 1.673326 | 12.52 | 6.418265
2018-02-26 18:45 | 262662 | 2760.0006 | 5 | 30 | 3.602097 | -2.281887 | 2.957914 | 1.749385 | 12.52 | 6.692714
2018-02-26 18:47 | 262782 | 2880.0002 | 5 | 30 | 3.590763 | -2.281903 | 2.957914 | 1.825449 | 12.52 | 6.966266
2018-02-26 18:49 | 262902 | 3000.0006 | 5 | 30 | 3.580706 | -2.281883 | 2.957914 | 1.901504 | 12.52 | 7.238975
2018-02-26 18:51 | 263022 | 3120.0002 | 5 | 30 | 3.570239 | -2.281913 | 2.957914 | 1.977569 | 12.52 | 7.510951
2018-02-26 18:53 | 263142 | 3240.0006 | 5 | 30 | 3.558755 | -2.281872 | 2.957914 | 2.053627 | 12.52 | 7.78205
2018-02-26 18:55 | 263262 | 3360.0002 | 5 | 30 | 3.548517 | -2.281929 | 2.957914 | 2.129682 | 12.52 | 8.05232
2018-02-26 18:57 | 263382 | 3480.0006 | 5 | 30 | 3.53854 | -2.281915 | 2.957914 | 2.205741 | 12.52 | 8.321832
2018-02-26 18:59 | 263502 | 3600.0002 | 5 | 30 | 3.528036 | -2.281853 | 2.957914 | 2.281806 | 12.52 | 8.590604
2018-02-26 19:01 | 263622 | 3720.0006 | 5 | 30 | 3.514616 | -2.281877 | 2.957914 | 2.357869 | 12.52 | 8.85847
2018-02-26 19:03 | 263742 | 3840.001 | 5 | 30 | 3.500397 | -2.281911 | 2.957914 | 2.433929 | 12.52 | 9.125253
2018-02-26 19:05 | 263862 | 3960.0006 | 5 | 30 | 3.484721 | -2.281901 | 2.957914 | 2.509992 | 12.52 | 9.390921
2018-02-26 19:07 | 263982 | 4080.0002 | 5 | 30 | 3.466401 | -2.281931 | 2.957914 | 2.586046 | 12.52 | 9.655281
2018-02-26 19:09 | 264102 | 4200.0014 | 5 | 30 | 3.440261 | -2.281888 | 2.957914 | 2.66211 | 12.52 | 9.91803
2018-02-26 19:11 | 264222 | 4320.0019 | 5 | 30 | 3.399708 | -2.281847 | 2.957914 | 2.73817 | 12.52 | 10.17824
2018-02-26 19:13 | 264342 | 4440.0015 | 5 | 30 | 3.339683 | -2.281915 | 2.957914 | 2.814234 | 12.52 | 10.43473
2018-02-26 19:15 | 264462 | 4560.001 | 5 | 30 | 3.231802 | -2.28189 | 2.957914 | 2.890291 | 12.52 | 10.6851
2018-02-26 19:17 | 264570 | 4668.0319 | 5 | 30 | 2.999993 | -2.281922 | 2.957914 | 2.958764 | 12.52 | 10.89986
2018-02-26 19:19 | 264690.1 | 120.0013 | 6 | 30 | 3.354364 | 0 | 2.957914 | 2.958764 | 12.52 | 10.89986
2018-02-26 19:21 | 264810.1 | 240.0001 | 6 | 30 | 3.368755 | 0 | 2.957914 | 2.958764 | 12.52 | 10.89986
2018-02-26 19:22 | 264870.1 | 300.0029 | 6 | 30 | 3.372208 | 0 | 2.957914 | 2.958764 | 12.52 | 10.89986
2018-02-26 19:22 | 264870.1 | 0.0024 | 7 | 31 | 3.372093 | 0 | 0 | 0 | 0 | 0
2018-02-26 19:24 | 264990.2 | 120.0005 | 2 | 31 | 4.055829 | 4.889821 | 0.1623936 | 0 | 0.6391363 | 0
2018-02-26 19:26 | 265110.2 | 240.0009 | 2 | 31 | 4.088495 | 4.889848 | 0.3253916 | 0 | 1.302768 | 0
2018-02-26 19:28 | 265230.2 | 360.0013 | 2 | 31 | 4.124322 | 4.889897 | 0.4883814 | 0 | 1.972137 | 0
2018-02-26 19:30 | 265350.2 | 480.0009 | 2 | 31 | 4.152864 | 4.889928 | 0.6513595 | 0 | 2.646777 | 0
2018-02-26 19:32 | 265470.2 | 600.0013 | 2 | 31 | 4.176012 | 4.889867 | 0.8143612 | 0 | 3.325598 | 0
2018-02-26 19:34 | 265590.1 | 720.0001 | 2 | 31 | 4.19989 | 4.889834 | 0.9773458 | 0 | 4.008158 | 0
2018-02-26 19:36 | 265710.2 | 840.0013 | 2 | 31 | 4.200292 | 4.490703 | 1.133559 | 0 | 4.664298 | 0
2018-02-26 19:38 | 265830.2 | 960.001 | 2 | 31 | 4.20029 | 4.10971 | 1.276763 | 0 | 5.265798 | 0
2018-02-26 19:40 | 265950.2 | 1080.0005 | 2 | 31 | 4.200308 | 3.788041 | 1.408289 | 0 | 5.818243 | 0
2018-02-26 19:42 | 266070.2 | 1200.001 | 2 | 31 | 4.200294 | 3.491645 | 1.529541 | 0 | 6.327532 | 0
2018-02-26 19:43 | 266168.6 | 1298.4009 | 2 | 31 | 4.200271 | 3.259995 | 1.621824 | 0 | 6.715148 | 0
2018-02-26 19:45 | 266288.6 | 120.0005 | 3 | 31 | 4.221729 | 3.260152 | 1.730106 | 0 | 7.170989 | 0
2018-02-26 19:47 | 266408.6 | 240.0002 | 3 | 31 | 4.24884 | 3.260207 | 1.838772 | 0 | 7.631213 | 0
2018-02-26 19:49 | 266528.6 | 360.0006 | 3 | 31 | 4.27739 | 3.260184 | 1.947425 | 0 | 8.094391 | 0
2018-02-26 19:51 | 266648.6 | 480.0001 | 3 | 31 | 4.307911 | 3.260055 | 2.05608 | 0 | 8.560802 | 0
2018-02-26 19:53 | 266768.6 | 600.0006 | 3 | 31 | 4.341311 | 3.259887 | 2.16476 | 0 | 9.030764 | 0
2018-02-26 19:55 | 266888.6 | 720.0002 | 3 | 31 | 4.379501 | 3.259835 | 2.273424 | 0 | 9.504542 | 0
2018-02-26 19:57 | 267008.6 | 840.0013 | 3 | 31 | 4.400317 | 2.995318 | 2.379792 | 0 | 9.972002 | 0
2018-02-26 19:59 | 267128.6 | 960.001 | 3 | 31 | 4.400259 | 2.590562 | 2.472665 | 0 | 10.38067 | 0
2018-02-26 20:01 | 267248.6 | 1080.003 | 3 | 31 | 4.40027 | 2.250999 | 2.553271 | 0 | 10.73536 | 0
2018-02-26 20:03 | 267368.6 | 1200.001 | 3 | 31 | 4.400267 | 1.947569 | 2.623152 | 0 | 11.04285 | 0
2018-02-26 20:05 | 267488.6 | 1320.0013 | 3 | 31 | 4.400258 | 1.685567 | 2.683537 | 0 | 11.30857 | 0
2018-02-26 20:07 | 267608.6 | 1440.001 | 3 | 31 | 4.400271 | 1.472753 | 2.736066 | 0 | 11.53971 | 0
2018-02-26 20:09 | 267728.6 | 1560.0013 | 3 | 31 | 4.400221 | 1.293805 | 2.782073 | 0 | 11.74215 | 0
2018-02-26 20:11 | 267848.6 | 1680.0001 | 3 | 31 | 4.400235 | 1.140564 | 2.822598 | 0 | 11.92047 | 0
2018-02-26 20:13 | 267968.6 | 1800.0006 | 3 | 31 | 4.400277 | 1.00158 | 2.858244 | 0 | 12.07732 | 0
2018-02-26 20:15 | 268088.6 | 1920.0018 | 3 | 31 | 4.400248 | 0.8869829 | 2.88963 | 0 | 12.21543 | 0
2018-02-26 20:17 | 268208.6 | 2040.0006 | 3 | 31 | 4.400167 | 0.7895374 | 2.91753 | 0 | 12.33819 | 0
2018-02-26 20:19 | 268328.6 | 2160.0002 | 3 | 31 | 4.400205 | 0.7087765 | 2.942489 | 0 | 12.44802 | 0
2018-02-26 20:21 | 268420.8 | 2252.2094 | 3 | 31 | 4.400226 | 0.6519966 | 2.959905 | 0 | 12.52465 | 0
2018-02-26 20:23 | 268540.8 | 120.0006 | 4 | 31 | 4.336079 | 0 | 2.959906 | 0 | 12.52465 | 0
2018-02-26 20:25 | 268660.8 | 240.0002 | 4 | 31 | 4.330521 | 0 | 2.959906 | 0 | 12.52465 | 0
2018-02-26 20:26 | 268720.8 | 300.0023 | 4 | 31 | 4.328913 | 0 | 2.959906 | 0 | 12.52465 | 0
2018-02-26 20:28 | 268840.9 | 120.0013 | 5 | 31 | 4.098519 | -2.28194 | 2.959906 | 0.07605569 | 12.52465 | 0.3141026
2018-02-26 20:30 | 268960.9 | 240.0001 | 5 | 31 | 4.064643 | -2.28191 | 2.959906 | 0.152114 | 12.52465 | 0.6245005
2018-02-26 20:32 | 269080.9 | 360.0013 | 5 | 31 | 4.032812 | -2.281928 | 2.959906 | 0.2281757 | 12.52465 | 0.9324464
2018-02-26 20:34 | 269200.9 | 480.0009 | 5 | 31 | 4.003284 | -2.281878 | 2.959906 | 0.3042409 | 12.52465 | 1.23807
2018-02-26 20:36 | 269320.9 | 600.0005 | 5 | 31 | 3.974853 | -2.281872 | 2.959906 | 0.3802979 | 12.52465 | 1.541458
2018-02-26 20:38 | 269440.9 | 720.0009 | 5 | 31 | 3.94715 | -2.281888 | 2.959906 | 0.4563589 | 12.52465 | 1.84274
2018-02-26 20:40 | 269560.9 | 840.0005 | 5 | 31 | 3.918884 | -2.281887 | 2.959906 | 0.5324205 | 12.52465 | 2.1419
2018-02-26 20:42 | 269680.9 | 960.0001 | 5 | 31 | 3.891298 | -2.28191 | 2.959906 | 0.6084797 | 12.52465 | 2.438902
2018-02-26 20:44 | 269800.9 | 1080.0005 | 5 | 31 | 3.865213 | -2.281795 | 2.959906 | 0.6845359 | 12.52465 | 2.733864
2018-02-26 20:46 | 269920.9 | 1200.0009 | 5 | 31 | 3.839567 | -2.281967 | 2.959906 | 0.7606034 | 12.52465 | 3.026901
2018-02-26 20:48 | 270040.9 | 1320.0005 | 5 | 31 | 3.814405 | -2.281895 | 2.959906 | 0.8366578 | 12.52465 | 3.317952
2018-02-26 20:50 | 270160.9 | 1440.0009 | 5 | 31 | 3.790021 | -2.281892 | 2.959906 | 0.9127187 | 12.52465 | 3.607142
2018-02-26 20:52 | 270280.9 | 1560.0005 | 5 | 31 | 3.768522 | -2.281864 | 2.959906 | 0.9887853 | 12.52465 | 3.894603
2018-02-26 20:54 | 270400.9 | 1680.0009 | 5 | 31 | 3.748543 | -2.281942 | 2.959906 | 1.06484 | 12.52465 | 4.180448
2018-02-26 20:56 | 270520.9 | 1800.0013 | 5 | 31 | 3.729535 | -2.281913 | 2.959906 | 1.140903 | 12.52465 | 4.464851
2018-02-26 20:58 | 270640.9 | 1920.0009 | 5 | 31 | 3.710044 | -2.281854 | 2.959906 | 1.216966 | 12.52465 | 4.747798
2018-02-26 21:00 | 270760.9 | 2040.0005 | 5 | 31 | 3.691014 | -2.281888 | 2.959906 | 1.29302 | 12.52465 | 5.029222
2018-02-26 21:02 | 270880.9 | 2160.0009 | 5 | 31 | 3.673948 | -2.281869 | 2.959906 | 1.369082 | 12.52465 | 5.309313
2018-02-26 21:04 | 271000.9 | 2280.0013 | 5 | 31 | 3.658411 | -2.281818 | 2.959906 | 1.445144 | 12.52465 | 5.588158
2018-02-26 21:06 | 271120.9 | 2400.0001 | 5 | 31 | 3.64334 | -2.281895 | 2.959906 | 1.521205 | 12.52465 | 5.865844
2018-02-26 21:08 | 271240.9 | 2520.0013 | 5 | 31 | 3.627678 | -2.281851 | 2.959906 | 1.59727 | 12.52465 | 6.142375
2018-02-26 21:10 | 271360.9 | 2640.0002 | 5 | 31 | 3.614193 | -2.282161 | 2.959906 | 1.673327 | 12.52465 | 6.41776
2018-02-26 21:12 | 271480.9 | 2760.0013 | 5 | 31 | 3.602152 | -2.281831 | 2.959906 | 1.749393 | 12.52465 | 6.692209
2018-02-26 21:14 | 271600.9 | 2880.0001 | 5 | 31 | 3.591228 | -2.282159 | 2.959906 | 1.825442 | 12.52465 | 6.965741
2018-02-26 21:16 | 271720.9 | 3000.0013 | 5 | 31 | 3.579901 | -2.281841 | 2.959906 | 1.901511 | 12.52465 | 7.238501
2018-02-26 21:18 | 271840.9 | 3120.0009 | 5 | 31 | 3.568498 | -2.281847 | 2.959906 | 1.977572 | 12.52465 | 7.51034
2018-02-26 21:20 | 271960.9 | 3240.0005 | 5 | 31 | 3.558475 | -2.282114 | 2.959906 | 2.053627 | 12.52465 | 7.781356
2018-02-26 21:22 | 272080.9 | 3360.0001 | 5 | 31 | 3.548989 | -2.281878 | 2.959906 | 2.129686 | 12.52465 | 8.051643
2018-02-26 21:24 | 272200.9 | 3480.0013 | 5 | 31 | 3.538606 | -2.281913 | 2.959906 | 2.205751 | 12.52465 | 8.32121
2018-02-26 21:26 | 272320.9 | 3600.0001 | 5 | 31 | 3.525743 | -2.281905 | 2.959906 | 2.28181 | 12.52465 | 8.589878
2018-02-26 21:28 | 272440.9 | 3720.0013 | 5 | 31 | 3.513341 | -2.281841 | 2.959906 | 2.357869 | 12.52465 | 8.857569
2018-02-26 21:30 | 272560.9 | 3840.0001 | 5 | 31 | 3.500153 | -2.282103 | 2.959906 | 2.433928 | 12.52465 | 9.124298
2018-02-26 21:32 | 272680.9 | 3960.0013 | 5 | 31 | 3.485222 | -2.281775 | 2.959906 | 2.509994 | 12.52465 | 9.389999
2018-02-26 21:34 | 272800.9 | 4080.0001 | 5 | 31 | 3.464873 | -2.281908 | 2.959906 | 2.586048 | 12.52465 | 9.654336
2018-02-26 21:36 | 272920.9 | 4200.0005 | 5 | 31 | 3.437087 | -2.281831 | 2.959906 | 2.662113 | 12.52465 | 9.916869
2018-02-26 21:38 | 273040.9 | 4320.0002 | 5 | 31 | 3.398928 | -2.282139 | 2.959906 | 2.738165 | 12.52465 | 10.17692
2018-02-26 21:40 | 273160.9 | 4440.0005 | 5 | 31 | 3.340621 | -2.28186 | 2.959906 | 2.814235 | 12.52465 | 10.43342
2018-02-26 21:42 | 273280.9 | 4560.0009 | 5 | 31 | 3.232053 | -2.281854 | 2.959906 | 2.890293 | 12.52465 | 10.68387
2018-02-26 21:44 | 273387.7 | 4666.8349 | 5 | 31 | 2.99999 | -2.281789 | 2.959906 | 2.958005 | 12.52465 | 10.89621
2018-02-26 21:46 | 273507.8 | 120.0003 | 6 | 31 | 3.358296 | 0 | 2.959906 | 2.958005 | 12.52465 | 10.89621
2018-02-26 21:48 | 273627.8 | 239.9999 | 6 | 31 | 3.372942 | 0 | 2.959906 | 2.958005 | 12.52465 | 10.89621
2018-02-26 21:49 | 273687.8 | 300.002 | 6 | 31 | 3.376361 | 0 | 2.959906 | 2.958005 | 12.52465 | 10.89621
2018-02-26 21:49 | 273687.8 | 0.0024 | 7 | 32 | 3.376353 | 0 | 0 | 0 | 0 | 0
2018-02-26 21:51 | 273807.9 | 120.003 | 2 | 32 | 4.055965 | 4.889909 | 0.1624117 | 2.346e-09 | 0.6394138 | 7.92e-09
2018-02-26 21:53 | 273927.9 | 240.0009 | 2 | 32 | 4.091381 | 4.889897 | 0.3254034 | 2.346e-09 | 1.303249 | 7.92e-09
2018-02-26 21:55 | 274047.9 | 360.0005 | 2 | 32 | 4.126408 | 4.889876 | 0.4883739 | 2.346e-09 | 1.973026 | 7.92e-09
2018-02-26 21:57 | 274167.9 | 480.0001 | 2 | 32 | 4.152786 | 4.889812 | 0.6513642 | 2.346e-09 | 2.64783 | 7.92e-09
2018-02-26 21:59 | 274287.9 | 600.0013 | 2 | 32 | 4.175292 | 4.88985 | 0.8143677 | 2.346e-09 | 3.326575 | 7.92e-09
2018-02-26 22:01 | 274407.9 | 720.0001 | 2 | 32 | 4.200316 | 4.880937 | 0.9773559 | 2.346e-09 | 4.009109 | 7.92e-09
2018-02-26 22:03 | 274527.9 | 840.0014 | 2 | 32 | 4.200273 | 4.459786 | 1.13266 | 2.346e-09 | 4.661433 | 7.92e-09
2018-02-26 22:05 | 274647.9 | 960.001 | 2 | 32 | 4.200274 | 4.111819 | 1.275409 | 2.346e-09 | 5.261016 | 7.92e-09
2018-02-26 22:07 | 274767.9 | 1080.0005 | 2 | 32 | 4.200294 | 3.799066 | 1.407122 | 2.346e-09 | 5.814248 | 7.92e-09
2018-02-26 22:09 | 274887.9 | 1200.001 | 2 | 32 | 4.200287 | 3.502757 | 1.528804 | 2.346e-09 | 6.325349 | 7.92e-09
2018-02-26 22:10 | 274982.9 | 1295.0239 | 2 | 32 | 4.200279 | 3.259997 | 1.61808 | 2.346e-09 | 6.700332 | 7.92e-09
2018-02-26 22:12 | 275102.9 | 120.0005 | 3 | 32 | 4.222228 | 3.260097 | 1.726372 | 3.532e-09 | 7.156275 | 1.2737e-08
2018-02-26 22:14 | 275222.9 | 240.0002 | 3 | 32 | 4.247826 | 3.260163 | 1.835026 | 3.532e-09 | 7.616408 | 1.2737e-08
2018-02-26 22:16 | 275342.9 | 360.0013 | 3 | 32 | 4.275533 | 3.260159 | 1.943698 | 3.532e-09 | 8.079518 | 1.2737e-08
2018-02-26 22:18 | 275462.9 | 480.0002 | 3 | 32 | 4.30642 | 3.260081 | 2.052369 | 3.532e-09 | 8.54579 | 1.2737e-08
2018-02-26 22:20 | 275582.9 | 600.0006 | 3 | 32 | 4.341685 | 3.260179 | 2.161027 | 3.532e-09 | 9.015605 | 1.2737e-08
2018-02-26 22:22 | 275702.9 | 720.001 | 3 | 32 | 4.378553 | 3.259875 | 2.269696 | 3.532e-09 | 9.489404 | 1.2737e-08
2018-02-26 22:24 | 275822.9 | 840.0006 | 3 | 32 | 4.400283 | 3.018777 | 2.37646 | 3.532e-09 | 9.958526 | 1.2737e-08
2018-02-26 22:26 | 275942.9 | 960.001 | 3 | 32 | 4.400289 | 2.614152 | 2.470178 | 3.532e-09 | 10.37091 | 1.2737e-08
2018-02-26 22:28 | 276062.9 | 1080.0005 | 3 | 32 | 4.400288 | 2.253185 | 2.551212 | 3.532e-09 | 10.72749 | 1.2737e-08
2018-02-26 22:30 | 276182.9 | 1200.0019 | 3 | 32 | 4.400283 | 1.947227 | 2.621022 | 3.532e-09 | 11.03467 | 1.2737e-08
2018-02-26 22:32 | 276302.9 | 1320.0013 | 3 | 32 | 4.40028 | 1.695379 | 2.681628 | 3.532e-09 | 11.30135 | 1.2737e-08
2018-02-26 22:34 | 276422.9 | 1440.001 | 3 | 32 | 4.400232 | 1.484205 | 2.734521 | 3.532e-09 | 11.5341 | 1.2737e-08
2018-02-26 22:36 | 276542.9 | 1560.0005 | 3 | 32 | 4.400243 | 1.302135 | 2.780903 | 3.532e-09 | 11.73819 | 1.2737e-08
2018-02-26 22:38 | 276662.9 | 1680.0019 | 3 | 32 | 4.400249 | 1.137674 | 2.821493 | 3.532e-09 | 11.9168 | 1.2737e-08
2018-02-26 22:40 | 276782.9 | 1800.0022 | 3 | 32 | 4.400226 | 1.0041 | 2.857108 | 3.532e-09 | 12.07351 | 1.2737e-08
2018-02-26 22:42 | 276902.9 | 1920.0002 | 3 | 32 | 4.400226 | 0.8912001 | 2.888644 | 3.532e-09 | 12.21227 | 1.2737e-08
2018-02-26 22:44 | 277022.9 | 2040.0006 | 3 | 32 | 4.400233 | 0.7967825 | 2.916747 | 3.532e-09 | 12.33593 | 1.2737e-08
2018-02-26 22:46 | 277142.9 | 2160.0002 | 3 | 32 | 4.400213 | 0.7094612 | 2.941831 | 3.532e-09 | 12.44631 | 1.2737e-08
2018-02-26 22:48 | 277230.4 | 2247.4915 | 3 | 32 | 4.400204 | 0.6519966 | 2.958352 | 3.532e-09 | 12.519 | 1.2737e-08
2018-02-26 22:50 | 277350.5 | 120.0013 | 4 | 32 | 4.33601 | 0 | 2.958352 | 3.532e-09 | 12.519 | 1.2737e-08
2018-02-26 22:52 | 277470.5 | 240.0002 | 4 | 32 | 4.33042 | 0 | 2.958352 | 3.532e-09 | 12.519 | 1.2737e-08
2018-02-26 22:53 | 277530.5 | 300.0014 | 4 | 32 | 4.32878 | 0 | 2.958352 | 3.532e-09 | 12.519 | 1.2737e-08
2018-02-26 22:55 | 277650.5 | 120.0014 | 5 | 32 | 4.099612 | -2.281857 | 2.958352 | 0.07605598 | 12.519 | 0.3142102
2018-02-26 22:57 | 277770.5 | 240.0001 | 5 | 32 | 4.064414 | -2.281905 | 2.958352 | 0.1521144 | 12.519 | 0.6246309
2018-02-26 22:59 | 277890.5 | 360.0014 | 5 | 32 | 4.033908 | -2.28183 | 2.958352 | 0.2281804 | 12.519 | 0.9326216
2018-02-26 23:01 | 278010.5 | 480.0001 | 5 | 32 | 4.00503 | -2.281895 | 2.958352 | 0.3042395 | 12.519 | 1.238329
2018-02-26 23:03 | 278130.5 | 600.0014 | 5 | 32 | 3.976794 | -2.281876 | 2.958352 | 0.3803025 | 12.519 | 1.541894
2018-02-26 23:05 | 278250.5 | 720.0009 | 5 | 32 | 3.947325 | -2.282198 | 2.958352 | 0.456356 | 12.519 | 1.843235
2018-02-26 23:07 | 278370.5 | 840.0013 | 5 | 32 | 3.918912 | -2.28186 | 2.958352 | 0.5324168 | 12.519 | 2.142375
2018-02-26 23:09 | 278490.5 | 960.0001 | 5 | 32 | 3.89234 | -2.282 | 2.958352 | 0.6084727 | 12.519 | 2.439416
2018-02-26 23:11 | 278610.5 | 1080.0005 | 5 | 32 | 3.866983 | -2.281818 | 2.958352 | 0.6845352 | 12.519 | 2.734511
2018-02-26 23:13 | 278730.5 | 1200.0009 | 5 | 32 | 3.840626 | -2.282162 | 2.958352 | 0.7605958 | 12.519 | 3.027641
2018-02-26 23:15 | 278850.5 | 1320.0005 | 5 | 32 | 3.813882 | -2.281864 | 2.958352 | 0.836654 | 12.519 | 3.318718
2018-02-26 23:17 | 278970.5 | 1440.0001 | 5 | 32 | 3.790735 | -2.281988 | 2.958352 | 0.9127158 | 12.519 | 3.607911
2018-02-26 23:19 | 279090.5 | 1560.0005 | 5 | 32 | 3.769732 | -2.28189 | 2.958352 | 0.9887778 | 12.519 | 3.89543
2018-02-26 23:21 | 279210.5 | 1680.0001 | 5 | 32 | 3.749925 | -2.281883 | 2.958352 | 1.064832 | 12.519 | 4.181385
2018-02-26 23:23 | 279330.5 | 1800.0014 | 5 | 32 | 3.729317 | -2.281921 | 2.958352 | 1.140896 | 12.519 | 4.465846
2018-02-26 23:25 | 279450.5 | 1920.0009 | 5 | 32 | 3.709725 | -2.281858 | 2.958352 | 1.216959 | 12.519 | 4.748752
2018-02-26 23:27 | 279570.5 | 2040.0005 | 5 | 32 | 3.69158 | -2.281807 | 2.958352 | 1.293014 | 12.519 | 5.030198
2018-02-26 23:29 | 279690.5 | 2160.0001 | 5 | 32 | 3.675013 | -2.281913 | 2.958352 | 1.369082 | 12.519 | 5.310367
2018-02-26 23:31 | 279810.5 | 2280.0013 | 5 | 32 | 3.658639 | -2.281894 | 2.958352 | 1.44514 | 12.519 | 5.589263
2018-02-26 23:33 | 279930.5 | 2400.0009 | 5 | 32 | 3.64195 | -2.281898 | 2.958352 | 1.521202 | 12.519 | 5.8669
2018-02-26 23:35 | 280050.5 | 2520.0013 | 5 | 32 | 3.627441 | -2.281867 | 2.958352 | 1.597262 | 12.519 | 6.143346
2018-02-26 23:37 | 280170.5 | 2640.0009 | 5 | 32 | 3.614502 | -2.281929 | 2.958352 | 1.673323 | 12.519 | 6.418747
2018-02-26 23:39 | 280290.5 | 2760.0005 | 5 | 32 | 3.602653 | -2.281856 | 2.958352 | 1.749378 | 12.519 | 6.693199
2018-02-26 23:41 | 280410.5 | 2880.0001 | 5 | 32 | 3.590315 | -2.281847 | 2.958352 | 1.825444 | 12.519 | 6.96678
2018-02-26 23:43 | 280530.5 | 3000.0013 | 5 | 32 | 3.57867 | -2.281903 | 2.958352 | 1.901503 | 12.519 | 7.239396
2018-02-26 23:45 | 280650.5 | 3120.0001 | 5 | 32 | 3.568286 | -2.281917 | 2.958352 | 1.977564 | 12.519 | 7.511196
2018-02-26 23:47 | 280770.5 | 3240.0013 | 5 | 32 | 3.558883 | -2.281865 | 2.958352 | 2.053626 | 12.519 | 7.78224
2018-02-26 23:49 | 280890.5 | 3360.0001 | 5 | 32 | 3.548574 | -2.281895 | 2.958352 | 2.129682 | 12.519 | 8.052532
2018-02-26 23:51 | 281010.5 | 3480.0013 | 5 | 32 | 3.536309 | -2.281922 | 2.958352 | 2.205747 | 12.519 | 8.321991
2018-02-26 23:53 | 281130.5 | 3600.0001 | 5 | 32 | 3.524866 | -2.281876 | 2.958352 | 2.281805 | 12.519 | 8.590516
2018-02-26 23:55 | 281250.5 | 3720.0005 | 5 | 32 | 3.51304 | -2.282072 | 2.958352 | 2.357864 | 12.519 | 8.858167
2018-02-26 23:57 | 281370.5 | 3840.0009 | 5 | 32 | 3.500166 | -2.281856 | 2.958352 | 2.433925 | 12.519 | 9.124904
2018-02-26 23:59 | 281490.5 | 3960.0005 | 5 | 32 | 3.482994 | -2.281841 | 2.958352 | 2.509989 | 12.519 | 9.39053
2018-02-27 00:01 | 281610.5 | 4080.0001 | 5 | 32 | 3.461977 | -2.281885 | 2.958352 | 2.586044 | 12.519 | 9.654635
2018-02-27 00:03 | 281730.5 | 4200.0013 | 5 | 32 | 3.435772 | -2.281918 | 2.958352 | 2.662109 | 12.519 | 9.917029
2018-02-27 00:05 | 281850.5 | 4320.0009 | 5 | 32 | 3.398979 | -2.281841 | 2.958352 | 2.73816 | 12.519 | 10.17702
2018-02-27 00:07 | 281970.5 | 4440.0013 | 5 | 32 | 3.338804 | -2.281856 | 2.958352 | 2.814229 | 12.519 | 10.43349
2018-02-27 00:09 | 282090.5 | 4560.0001 | 5 | 32 | 3.225966 | -2.281906 | 2.958352 | 2.890285 | 12.519 | 10.68362
2018-02-27 00:10 | 282195.8 | 4665.2509 | 5 | 32 | 2.999985 | -2.281967 | 2.958352 | 2.956998 | 12.519 | 10.89256
2018-02-27 00:12 | 282315.9 | 120.0006 | 6 | 32 | 3.360655 | 0 | 2.958352 | 2.956998 | 12.519 | 10.89256
2018-02-27 00:14 | 282435.9 | 240.0001 | 6 | 32 | 3.375342 | 0 | 2.958352 | 2.956998 | 12.519 | 10.89256
2018-02-27 00:15 | 282495.9 | 300.0022 | 6 | 32 | 3.378882 | 0 | 2.958352 | 2.956998 | 12.519 | 10.89256
2018-02-27 00:15 | 282495.8 | 0.0025 | 7 | 33 | 3.378907 | 0 | 0 | 0 | 0 | 0
2018-02-27 00:17 | 282615.9 | 120.0013 | 2 | 33 | 4.0594 | 4.889869 | 0.1624102 | 0 | 0.6398707 | 0
2018-02-27 00:19 | 282735.9 | 240.001 | 2 | 33 | 4.092909 | 4.889886 | 0.3253988 | 0 | 1.304148 | 0
2018-02-27 00:21 | 282855.9 | 360.0005 | 2 | 33 | 4.126939 | 4.890195 | 0.4883983 | 0 | 1.974177 | 0
2018-02-27 00:23 | 282975.9 | 480.0001 | 2 | 33 | 4.152553 | 4.889848 | 0.6513748 | 0 | 2.648918 | 0
2018-02-27 00:25 | 283095.9 | 600.0013 | 2 | 33 | 4.177188 | 4.889874 | 0.8143728 | 0 | 3.327747 | 0
2018-02-27 00:27 | 283215.9 | 720.0002 | 2 | 33 | 4.200313 | 4.826125 | 0.9772107 | 0 | 4.010098 | 0
2018-02-27 00:29 | 283335.9 | 840.0014 | 2 | 33 | 4.200288 | 4.448316 | 1.131601 | 0 | 4.658582 | 0
2018-02-27 00:31 | 283455.9 | 960.0002 | 2 | 33 | 4.20023 | 4.111886 | 1.274132 | 0 | 5.257249 | 0
2018-02-27 00:33 | 283575.9 | 1080.0013 | 2 | 33 | 4.200274 | 3.793071 | 1.405848 | 0 | 5.810496 | 0
2018-02-27 00:35 | 283695.9 | 1200.0002 | 2 | 33 | 4.200263 | 3.46692 | 1.526855 | 0 | 6.318759 | 0
2018-02-27 00:37 | 283780.9 | 1284.9082 | 2 | 33 | 4.200281 | 3.259994 | 1.606173 | 0 | 6.651914 | 0
2018-02-27 00:39 | 283900.8 | 120.0014 | 3 | 33 | 4.220965 | 3.260169 | 1.714457 | 0 | 7.107749 | 0
2018-02-27 00:41 | 284020.8 | 240.001 | 3 | 33 | 4.2456 | 3.260064 | 1.823129 | 0 | 7.56777 | 0
2018-02-27 00:43 | 284140.8 | 360.0006 | 3 | 33 | 4.273608 | 3.259847 | 1.931778 | 0 | 8.030535 | 0
2018-02-27 00:45 | 284260.8 | 480.001 | 3 | 33 | 4.305953 | 3.260224 | 2.040451 | 0 | 8.496692 | 0
2018-02-27 00:47 | 284380.8 | 600.0014 | 3 | 33 | 4.339618 | 3.259807 | 2.149096 | 0 | 8.966325 | 0
2018-02-27 00:49 | 284500.8 | 720.0002 | 3 | 33 | 4.375495 | 3.259906 | 2.257757 | 0 | 9.439807 | 0
2018-02-27 00:51 | 284620.8 | 840.0008 | 3 | 33 | 4.400331 | 3.065696 | 2.365258 | 0 | 9.91194 | 0
2018-02-27 00:53 | 284740.8 | 960.001 | 3 | 33 | 4.40028 | 2.630145 | 2.45999 | 0 | 10.32879 | 0
2018-02-27 00:55 | 284860.8 | 1080.0014 | 3 | 33 | 4.40029 | 2.272145 | 2.541477 | 0 | 10.68735 | 0
2018-02-27 00:57 | 284980.8 | 1200.001 | 3 | 33 | 4.400264 | 1.972501 | 2.61209 | 0 | 10.99807 | 0
2018-02-27 00:59 | 285100.8 | 1320.0006 | 3 | 33 | 4.400252 | 1.722696 | 2.673553 | 0 | 11.26852 | 0
2018-02-27 01:01 | 285220.8 | 1440.0009 | 3 | 33 | 4.400228 | 1.503696 | 2.727251 | 0 | 11.50481 | 0
2018-02-27 01:03 | 285340.8 | 1560.0014 | 3 | 33 | 4.400273 | 1.309365 | 2.774033 | 0 | 11.71066 | 0
2018-02-27 01:05 | 285460.8 | 1680.0001 | 3 | 33 | 4.400232 | 1.151125 | 2.814945 | 0 | 11.89068 | 0
2018-02-27 01:07 | 285580.8 | 1800.0006 | 3 | 33 | 4.400233 | 1.018424 | 2.851034 | 0 | 12.04948 | 0
2018-02-27 01:09 | 285700.8 | 1920.001 | 3 | 33 | 4.400228 | 0.9065599 | 2.883083 | 0 | 12.1905 | 0
2018-02-27 01:11 | 285820.8 | 2040.0006 | 3 | 33 | 4.400208 | 0.8039389 | 2.911583 | 0 | 12.31591 | 0
2018-02-27 01:13 | 285940.8 | 2160.0002 | 3 | 33 | 4.400204 | 0.7160635 | 2.936857 | 0 | 12.42712 | 0
2018-02-27 01:15 | 286044.5 | 2263.7011 | 3 | 33 | 4.400209 | 0.6519995 | 2.956534 | 0 | 12.5137 | 0
2018-02-27 01:17 | 286164.6 | 120.0013 | 4 | 33 | 4.335812 | 0 | 2.956534 | 0 | 12.5137 | 0
2018-02-27 01:19 | 286284.6 | 240.0009 | 4 | 33 | 4.330135 | 0 | 2.956534 | 0 | 12.5137 | 0
2018-02-27 01:20 | 286344.6 | 300.0045 | 4 | 33 | 4.328502 | 0 | 2.956534 | 0 | 12.5137 | 0
2018-02-27 01:22 | 286464.6 | 120.0005 | 5 | 33 | 4.097524 | -2.281849 | 2.956534 | 0.07605148 | 12.5137 | 0.3140543
2018-02-27 01:24 | 286584.6 | 240.001 | 5 | 33 | 4.063586 | -2.281874 | 2.956534 | 0.1521134 | 12.5137 | 0.62438
2018-02-27 01:26 | 286704.6 | 360.0005 | 5 | 33 | 4.033857 | -2.281944 | 2.956534 | 0.2281778 | 12.5137 | 0.9323235
2018-02-27 01:28 | 286824.6 | 480.0001 | 5 | 33 | 4.004901 | -2.281933 | 2.956534 | 0.3042318 | 12.5137 | 1.238014
2018-02-27 01:30 | 286944.6 | 600.0013 | 5 | 33 | 3.974773 | -2.281935 | 2.956534 | 0.3803019 | 12.5137 | 1.541527
2018-02-27 01:32 | 287064.6 | 720.0001 | 5 | 33 | 3.946049 | -2.282188 | 2.956534 | 0.4563592 | 12.5137 | 1.842735
2018-02-27 01:34 | 287184.6 | 840.0013 | 5 | 33 | 3.91865 | -2.281858 | 2.956534 | 0.5324189 | 12.5137 | 2.141821
2018-02-27 01:36 | 287304.6 | 960.0009 | 5 | 33 | 3.892933 | -2.281867 | 2.956534 | 0.6084796 | 12.5137 | 2.438895
2018-02-27 01:38 | 287424.6 | 1080.0013 | 5 | 33 | 3.866454 | -2.281915 | 2.956534 | 0.684541 | 12.5137 | 2.734003
2018-02-27 01:40 | 287544.6 | 1200.0001 | 5 | 33 | 3.838933 | -2.28183 | 2.956534 | 0.760601 | 12.5137 | 3.027028
2018-02-27 01:42 | 287664.6 | 1320.0013 | 5 | 33 | 3.813625 | -2.281924 | 2.956534 | 0.8366653 | 12.5137 | 3.318056
2018-02-27 01:44 | 287784.6 | 1440.0009 | 5 | 33 | 3.791235 | -2.281924 | 2.956534 | 0.9127205 | 12.5137 | 3.607228
2018-02-27 01:46 | 287904.6 | 1560.0013 | 5 | 33 | 3.770397 | -2.28183 | 2.956534 | 0.9887831 | 12.5137 | 3.894804
2018-02-27 01:48 | 288024.6 | 1680.0009 | 5 | 33 | 3.748867 | -2.28191 | 2.956534 | 1.064846 | 12.5137 | 4.180778
2018-02-27 01:50 | 288144.6 | 1800.0014 | 5 | 33 | 3.728841 | -2.28189 | 2.956534 | 1.140905 | 12.5137 | 4.465135
2018-02-27 01:52 | 288264.6 | 1920.0009 | 5 | 33 | 3.710068 | -2.281867 | 2.956534 | 1.216964 | 12.5137 | 4.748028
2018-02-27 01:54 | 288384.6 | 2040.0006 | 5 | 33 | 3.692771 | -2.281813 | 2.956534 | 1.29302 | 12.5137 | 5.029541
2018-02-27 01:56 | 288504.6 | 2160.0009 | 5 | 33 | 3.675314 | -2.281883 | 2.956534 | 1.369083 | 12.5137 | 5.309764
2018-02-27 01:58 | 288624.6 | 2280.0005 | 5 | 33 | 3.657912 | -2.28196 | 2.956534 | 1.44515 | 12.5137 | 5.588655
2018-02-27 02:00 | 288744.6 | 2400.0001 | 5 | 33 | 3.642604 | -2.281938 | 2.956534 | 1.521207 | 12.5137 | 5.866275
2018-02-27 02:02 | 288864.6 | 2520.0005 | 5 | 33 | 3.628845 | -2.282132 | 2.956534 | 1.59727 | 12.5137 | 6.142803
2018-02-27 02:04 | 288984.6 | 2640.0009 | 5 | 33 | 3.616017 | -2.281853 | 2.956534 | 1.673325 | 12.5137 | 6.418309
2018-02-27 02:06 | 289104.6 | 2760.0013 | 5 | 33 | 3.602604 | -2.281816 | 2.956534 | 1.749385 | 12.5137 | 6.692837
2018-02-27 02:08 | 289224.6 | 2880.0001 | 5 | 33 | 3.590671 | -2.282001 | 2.956534 | 1.825448 | 12.5137 | 6.966395
2018-02-27 02:10 | 289344.6 | 3000.0005 | 5 | 33 | 3.579967 | -2.281816 | 2.956534 | 1.90151 | 12.5137 | 7.239094
2018-02-27 02:12 | 289464.6 | 3120.0009 | 5 | 33 | 3.57036 | -2.281888 | 2.956534 | 1.977574 | 12.5137 | 7.511037
2018-02-27 02:14 | 289584.6 | 3240.0005 | 5 | 33 | 3.559905 | -2.281835 | 2.956534 | 2.053628 | 12.5137 | 7.782189
2018-02-27 02:16 | 289704.6 | 3360.0009 | 5 | 33 | 3.548359 | -2.28186 | 2.956534 | 2.129692 | 12.5137 | 8.052527
2018-02-27 02:18 | 289824.6 | 3480.0013 | 5 | 33 | 3.537747 | -2.281851 | 2.956534 | 2.205752 | 12.5137 | 8.322012
2018-02-27 02:20 | 289944.6 | 3600.0009 | 5 | 33 | 3.527198 | -2.281803 | 2.956534 | 2.281811 | 12.5137 | 8.590682
2018-02-27 02:22 | 290064.6 | 3720.0005 | 5 | 33 | 3.515582 | -2.281997 | 2.956534 | 2.357874 | 12.5137 | 8.858548
2018-02-27 02:24 | 290184.6 | 3840.0009 | 5 | 33 | 3.500369 | -2.281888 | 2.956534 | 2.433937 | 12.5137 | 9.125399
2018-02-27 02:26 | 290304.6 | 3960.0013 | 5 | 33 | 3.483765 | -2.28186 | 2.956534 | 2.509993 | 12.5137 | 9.390997
2018-02-27 02:28 | 290424.6 | 4080.0009 | 5 | 33 | 3.464149 | -2.281856 | 2.956534 | 2.586054 | 12.5137 | 9.655258
2018-02-27 02:30 | 290544.6 | 4200.0001 | 5 | 33 | 3.439126 | -2.28186 | 2.956534 | 2.662119 | 12.5137 | 9.917863
2018-02-27 02:32 | 290664.6 | 4320.0001 | 5 | 33 | 3.40003 | -2.282126 | 2.956534 | 2.738175 | 12.5137 | 10.17806
2018-02-27 02:34 | 290784.6 | 4440.0013 | 5 | 33 | 3.337121 | -2.281908 | 2.956534 | 2.814243 | 12.5137 | 10.43448
2018-02-27 02:36 | 290904.6 | 4560.0001 | 5 | 33 | 3.226197 | -2.282213 | 2.956534 | 2.890305 | 12.5137 | 10.68457
2018-02-27 02:37 | 291009.5 | 4664.8276 | 5 | 33 | 2.999984 | -2.281908 | 2.956534 | 2.956748 | 12.5137 | 10.89268
2018-02-27 02:39 | 291129.5 | 120.0003 | 6 | 33 | 3.356689 | 0 | 2.956534 | 2.956748 | 12.5137 | 10.89268
2018-02-27 02:41 | 291249.5 | 240 | 6 | 33 | 3.37136 | 0 | 2.956534 | 2.956748 | 12.5137 | 10.89268
2018-02-27 02:42 | 291309.5 | 300.002 | 6 | 33 | 3.374893 | 0 | 2.956534 | 2.956748 | 12.5137 | 10.89268
2018-02-27 02:42 | 291309.6 | 0.0024 | 7 | 34 | 3.374887 | 0 | 0 | 0 | 0 | 0
2018-02-27 02:44 | 291429.6 | 120.0013 | 2 | 34 | 4.057956 | 4.889945 | 0.1623973 | 0 | 0.6395582 | 0
2018-02-27 02:46 | 291549.6 | 240.001 | 2 | 34 | 4.090754 | 4.889894 | 0.3253775 | 0 | 1.303515 | 0
2018-02-27 02:48 | 291669.6 | 360.0013 | 2 | 34 | 4.124446 | 4.889882 | 0.4883766 | 0 | 1.973131 | 0
2018-02-27 02:50 | 291789.6 | 480.0001 | 2 | 34 | 4.152925 | 4.889966 | 0.6513676 | 0 | 2.647732 | 0
2018-02-27 02:52 | 291909.6 | 600.0006 | 2 | 34 | 4.177844 | 4.88989 | 0.814354 | 0 | 3.326679 | 0
2018-02-27 02:54 | 292029.6 | 720.0009 | 2 | 34 | 4.200286 | 4.846559 | 0.9772773 | 0 | 4.009322 | 0
2018-02-27 02:56 | 292149.6 | 840.0013 | 2 | 34 | 4.200274 | 4.475856 | 1.132455 | 0 | 4.661112 | 0
2018-02-27 02:58 | 292269.6 | 960.001 | 2 | 34 | 4.200284 | 4.121181 | 1.27571 | 0 | 5.262825 | 0
2018-02-27 03:00 | 292389.6 | 1080.0006 | 2 | 34 | 4.20029 | 3.776073 | 1.407231 | 0 | 5.815251 | 0
2018-02-27 03:02 | 292509.6 | 1200.001 | 2 | 34 | 4.200263 | 3.471477 | 1.527952 | 0 | 6.32231 | 0
2018-02-27 03:04 | 292598.8 | 1289.2116 | 2 | 34 | 4.200266 | 3.259997 | 1.61135 | 0 | 6.672606 | 0
2018-02-27 03:06 | 292718.8 | 120.0013 | 3 | 34 | 4.22032 | 3.25983 | 1.719619 | 0 | 7.128336 | 0
2018-02-27 03:08 | 292838.8 | 240.001 | 3 | 34 | 4.246089 | 3.259866 | 1.828287 | 0 | 7.588303 | 0
2018-02-27 03:10 | 292958.8 | 360.0013 | 3 | 34 | 4.275803 | 3.259879 | 1.936957 | 0 | 8.051326 | 0
2018-02-27 03:12 | 293078.8 | 480.0001 | 3 | 34 | 4.306945 | 3.260188 | 2.04561 | 0 | 8.517581 | 0
2018-02-27 03:14 | 293198.8 | 600.0006 | 3 | 34 | 4.339889 | 3.259822 | 2.154258 | 0 | 8.987301 | 0
2018-02-27 03:16 | 293318.8 | 720.0002 | 3 | 34 | 4.375854 | 3.260163 | 2.262936 | 0 | 9.460864 | 0
2018-02-27 03:18 | 293438.8 | 840.0015 | 3 | 34 | 4.400303 | 3.031117 | 2.370026 | 0 | 9.93126 | 0
2018-02-27 03:20 | 293558.8 | 960.0011 | 3 | 34 | 4.400283 | 2.612432 | 2.463763 | 0 | 10.34373 | 0
2018-02-27 03:22 | 293678.8 | 1080.0006 | 3 | 34 | 4.400268 | 2.264493 | 2.544888 | 0 | 10.7007 | 0
2018-02-27 03:24 | 293798.8 | 1200.001 | 3 | 34 | 4.400269 | 1.972217 | 2.615376 | 0 | 11.01087 | 0
2018-02-27 03:26 | 293918.8 | 1320.0006 | 3 | 34 | 4.400276 | 1.711955 | 2.676704 | 0 | 11.28073 | 0
2018-02-27 03:28 | 294038.8 | 1440.0001 | 3 | 34 | 4.400252 | 1.485935 | 2.729855 | 0 | 11.51461 | 0
2018-02-27 03:30 | 294158.8 | 1560.0006 | 3 | 34 | 4.400222 | 1.301142 | 2.776221 | 0 | 11.71863 | 0
2018-02-27 03:32 | 294278.8 | 1680.001 | 3 | 34 | 4.400252 | 1.148993 | 2.816975 | 0 | 11.89796 | 0
2018-02-27 03:34 | 294398.8 | 1800.0006 | 3 | 34 | 4.400229 | 1.016504 | 2.853016 | 0 | 12.05655 | 0
2018-02-27 03:36 | 294518.8 | 1920.0001 | 3 | 34 | 4.400241 | 0.8969278 | 2.88487 | 0 | 12.19671 | 0
2018-02-27 03:38 | 294638.8 | 2040.0006 | 3 | 34 | 4.400205 | 0.7963133 | 2.913037 | 0 | 12.32065 | 0
2018-02-27 03:40 | 294758.8 | 2160.001 | 3 | 34 | 4.400208 | 0.7126675 | 2.938151 | 0 | 12.43116 | 0
2018-02-27 03:42 | 294861.1 | 2262.2116 | 3 | 34 | 4.400221 | 0.6519918 | 2.957497 | 0 | 12.51629 | 0
2018-02-27 03:44 | 294981.1 | 120.0014 | 4 | 34 | 4.335882 | 0 | 2.9575 | 0 | 12.5163 | 0
2018-02-27 03:46 | 295101.1 | 240.0001 | 4 | 34 | 4.330276 | 0 | 2.9575 | 0 | 12.5163 | 0
2018-02-27 03:47 | 295161.1 | 300.0021 | 4 | 34 | 4.328671 | 0 | 2.9575 | 0 | 12.5163 | 0
2018-02-27 03:49 | 295281.2 | 120.0014 | 5 | 34 | 4.097054 | -2.281874 | 2.9575 | 0.07605309 | 12.5163 | 0.3140116
2018-02-27 03:51 | 295401.2 | 240.001 | 5 | 34 | 4.063817 | -2.281887 | 2.9575 | 0.1521145 | 12.5163 | 0.6243237
2018-02-27 03:53 | 295521.2 | 360.0006 | 5 | 34 | 4.033514 | -2.28179 | 2.9575 | 0.2281722 | 12.5163 | 0.9322536
2018-02-27 03:55 | 295641.2 | 480.0002 | 5 | 34 | 4.002775 | -2.281856 | 2.9575 | 0.304232 | 12.5163 | 1.237866
2018-02-27 03:57 | 295761.2 | 600.0006 | 5 | 34 | 3.973788 | -2.281906 | 2.9575 | 0.3802959 | 12.5163 | 1.541221
2018-02-27 03:59 | 295881.2 | 720.0002 | 5 | 34 | 3.945845 | -2.281917 | 2.9575 | 0.4563595 | 12.5163 | 1.842411
2018-02-27 04:01 | 296001.2 | 840.0014 | 5 | 34 | 3.918994 | -2.281826 | 2.9575 | 0.5324188 | 12.5163 | 2.14151
2018-02-27 04:03 | 296121.2 | 960.001 | 5 | 34 | 3.891685 | -2.281865 | 2.9575 | 0.6084769 | 12.5163 | 2.438551
2018-02-27 04:05 | 296241.2 | 1080.0006 | 5 | 34 | 3.864562 | -2.281823 | 2.9575 | 0.6845345 | 12.5163 | 2.733501
2018-02-27 04:07 | 296361.2 | 1200.0002 | 5 | 34 | 3.838301 | -2.281919 | 2.9575 | 0.760596 | 12.5163 | 3.026443
2018-02-27 04:09 | 296481.2 | 1320.0014 | 5 | 34 | 3.81375 | -2.281862 | 2.9575 | 0.8366598 | 12.5163 | 3.317446
2018-02-27 04:11 | 296601.2 | 1440.0002 | 5 | 34 | 3.790926 | -2.282211 | 2.9575 | 0.9127212 | 12.5163 | 3.606652
2018-02-27 04:13 | 296721.2 | 1560.0006 | 5 | 34 | 3.768272 | -2.28189 | 2.9575 | 0.988781 | 12.5163 | 3.894122
2018-02-27 04:15 | 296841.2 | 1680.0002 | 5 | 34 | 3.747696 | -2.281915 | 2.9575 | 1.064837 | 12.5163 | 4.179929
2018-02-27 04:17 | 296961.2 | 1800.0006 | 5 | 34 | 3.728404 | -2.28183 | 2.9575 | 1.140902 | 12.5163 | 4.464257
2018-02-27 04:19 | 297081.2 | 1920.0002 | 5 | 34 | 3.710178 | -2.281862 | 2.9575 | 1.216962 | 12.5163 | 4.747149
2018-02-27 04:21 | 297201.2 | 2040.0006 | 5 | 34 | 3.691504 | -2.281819 | 2.9575 | 1.293021 | 12.5163 | 5.028638
2018-02-27 04:23 | 297321.2 | 2160.0002 | 5 | 34 | 3.673455 | -2.282172 | 2.9575 | 1.369082 | 12.5163 | 5.308712
2018-02-27 04:25 | 297441.2 | 2280.0006 | 5 | 34 | 3.657365 | -2.281835 | 2.9575 | 1.445148 | 12.5163 | 5.587517
2018-02-27 04:27 | 297561.2 | 2400.001 | 5 | 34 | 3.642673 | -2.281956 | 2.9575 | 1.521209 | 12.5163 | 5.865128
2018-02-27 04:29 | 297681.2 | 2520.0014 | 5 | 34 | 3.628592 | -2.281805 | 2.9575 | 1.597273 | 12.5163 | 6.141668
2018-02-27 04:31 | 297801.2 | 2640.0002 | 5 | 34 | 3.614071 | -2.28181 | 2.9575 | 1.673327 | 12.5163 | 6.417084
2018-02-27 04:33 | 297921.2 | 2760.0006 | 5 | 34 | 3.601336 | -2.282159 | 2.9575 | 1.749395 | 12.5163 | 6.691501
2018-02-27 04:35 | 298041.2 | 2880.0002 | 5 | 34 | 3.590079 | -2.281856 | 2.9575 | 1.825456 | 12.5163 | 6.964986
2018-02-27 04:37 | 298161.2 | 3000.0014 | 5 | 34 | 3.580041 | -2.281882 | 2.9575 | 1.901514 | 12.5163 | 7.237664
2018-02-27 04:39 | 298281.2 | 3120.0002 | 5 | 34 | 3.568978 | -2.281882 | 2.9575 | 1.977577 | 12.5163 | 7.509562
2018-02-27 04:41 | 298401.2 | 3240.0014 | 5 | 34 | 3.557831 | -2.28191 | 2.9575 | 2.053633 | 12.5163 | 7.780566
2018-02-27 04:43 | 298521.2 | 3360.001 | 5 | 34 | 3.547679 | -2.281796 | 2.9575 | 2.129693 | 12.5163 | 8.050788
2018-02-27 04:45 | 298641.2 | 3480.0022 | 5 | 34 | 3.537766 | -2.282166 | 2.9575 | 2.205754 | 12.5163 | 8.320244
2018-02-27 04:47 | 298761.2 | 3600.001 | 5 | 34 | 3.526766 | -2.281828 | 2.9575 | 2.281814 | 12.5163 | 8.588921
2018-02-27 04:49 | 298881.2 | 3720.0006 | 5 | 34 | 3.512963 | -2.281856 | 2.9575 | 2.357874 | 12.5163 | 8.856652
2018-02-27 04:51 | 299001.2 | 3840.001 | 5 | 34 | 3.49894 | -2.281874 | 2.9575 | 2.433937 | 12.5163 | 9.123328
2018-02-27 04:53 | 299121.2 | 3960.0014 | 5 | 34 | 3.48343 | -2.281933 | 2.9575 | 2.509995 | 12.5163 | 9.388875
2018-02-27 04:55 | 299241.2 | 4080.001 | 5 | 34 | 3.464746 | -2.281824 | 2.9575 | 2.586054 | 12.5163 | 9.653152
2018-02-27 04:57 | 299361.2 | 4200.0014 | 5 | 34 | 3.437311 | -2.281897 | 2.9575 | 2.662115 | 12.5163 | 9.915719
2018-02-27 04:59 | 299481.2 | 4320.0002 | 5 | 34 | 3.397187 | -2.281853 | 2.9575 | 2.738175 | 12.5163 | 10.17572
2018-02-27 05:01 | 299601.2 | 4440.0014 | 5 | 34 | 3.336737 | -2.281935 | 2.9575 | 2.814237 | 12.5163 | 10.43201
2018-02-27 05:03 | 299721.2 | 4560.0002 | 5 | 34 | 3.227633 | -2.281847 | 2.9575 | 2.890294 | 12.5163 | 10.68211
2018-02-27 05:04 | 299826.3 | 4665.138 | 5 | 34 | 3 | -2.281865 | 2.9575 | 2.956937 | 12.5163 | 10.89094
2018-02-27 05:06 | 299946.3819 | 120.0014 | 6 | 34 | 3.355634 | 0 | 2.9575 | 2.956943 | 12.5163 | 10.89096
2018-02-27 05:08 | 300066.3816 | 240.0011 | 6 | 34 | 3.37009 | 0 | 2.9575 | 2.956943 | 12.5163 | 10.89096
2018-02-27 05:09 | 300126.3851 | 300.0046 | 6 | 34 | 3.373563 | 0 | 2.9575 | 2.956943 | 12.5163 | 10.89096
2018-02-27 05:09 | 300126.4 | 0.0024 | 7 | 35 | 3.373568 | 0 | 0 | 0 | 0 | 0
2018-02-27 05:11 | 300246.5 | 120.0005 | 2 | 35 | 4.056522 | 4.889829 | 0.162393 | 4.26e-10 | 0.6393517 | 1.437e-09
2018-02-27 05:13 | 300366.5 | 240.0002 | 2 | 35 | 4.089593 | 4.889855 | 0.32538 | 4.26e-10 | 1.303092 | 1.437e-09
2018-02-27 05:15 | 300486.5 | 360.0005 | 2 | 35 | 4.126093 | 4.889852 | 0.4883698 | 4.26e-10 | 1.972713 | 1.437e-09
2018-02-27 05:17 | 300606.5 | 480.0009 | 2 | 35 | 4.153479 | 4.889819 | 0.6513735 | 4.26e-10 | 2.647627 | 1.437e-09
2018-02-27 05:19 | 300726.5 | 600.0013 | 2 | 35 | 4.176553 | 4.890151 | 0.8143528 | 4.26e-10 | 3.326444 | 1.437e-09
2018-02-27 05:21 | 300846.5 | 720.001 | 2 | 35 | 4.200184 | 4.889863 | 0.9773503 | 4.26e-10 | 4.009095 | 1.437e-09
2018-02-27 05:23 | 300966.5 | 840.0013 | 2 | 35 | 4.200287 | 4.481757 | 1.13334 | 4.26e-10 | 4.664297 | 1.437e-09
2018-02-27 05:25 | 301086.5 | 960.001 | 2 | 35 | 4.200279 | 4.104943 | 1.276217 | 4.26e-10 | 5.26442 | 1.437e-09
2018-02-27 05:27 | 301206.5 | 1080.0006 | 2 | 35 | 4.200272 | 3.784324 | 1.407578 | 4.26e-10 | 5.816176 | 1.437e-09
2018-02-27 05:29 | 301326.5 | 1200.001 | 2 | 35 | 4.200243 | 3.494397 | 1.528793 | 4.26e-10 | 6.325311 | 1.437e-09
2018-02-27 05:31 | 301425.5 | 1299.0122 | 2 | 35 | 4.200279 | 3.259997 | 1.621687 | 4.26e-10 | 6.71549 | 1.437e-09
2018-02-27 05:33 | 301545.5 | 120.0013 | 3 | 35 | 4.222187 | 3.260175 | 1.729984 | 4.26e-10 | 7.171421 | 1.437e-09
2018-02-27 05:35 | 301665.5 | 240.0002 | 3 | 35 | 4.248995 | 3.260118 | 1.838649 | 4.26e-10 | 7.631674 | 1.437e-09
2018-02-27 05:37 | 301785.5 | 360.0005 | 3 | 35 | 4.277552 | 3.260116 | 1.947314 | 4.26e-10 | 8.094925 | 1.437e-09
2018-02-27 05:39 | 301905.5 | 480.001 | 3 | 35 | 4.307732 | 3.259852 | 2.055967 | 4.26e-10 | 8.561316 | 1.437e-09
2018-02-27 05:41 | 302025.5 | 600.0014 | 3 | 35 | 4.341312 | 3.259849 | 2.164632 | 4.26e-10 | 9.031199 | 1.437e-09
2018-02-27 05:43 | 302145.5 | 720.001 | 3 | 35 | 4.379577 | 3.259898 | 2.273299 | 4.26e-10 | 9.505012 | 1.437e-09
2018-02-27 05:45 | 302265.5 | 840.0007 | 3 | 35 | 4.400309 | 2.997157 | 2.379697 | 4.26e-10 | 9.972606 | 1.437e-09
2018-02-27 05:47 | 302385.5 | 960.0005 | 3 | 35 | 4.400332 | 2.592645 | 2.4726 | 4.26e-10 | 10.38141 | 1.437e-09
2018-02-27 05:49 | 302505.5 | 1080.0014 | 3 | 35 | 4.40023 | 2.249804 | 2.553207 | 4.26e-10 | 10.7361 | 1.437e-09
2018-02-27 05:51 | 302625.5 | 1200.001 | 3 | 35 | 4.400239 | 1.941891 | 2.623012 | 4.26e-10 | 11.04326 | 1.437e-09
2018-02-27 05:53 | 302745.5 | 1320.0013 | 3 | 35 | 4.400272 | 1.684243 | 2.683298 | 4.26e-10 | 11.30853 | 1.437e-09
2018-02-27 05:55 | 302865.5 | 1440.001 | 3 | 35 | 4.400271 | 1.471299 | 2.735782 | 4.26e-10 | 11.53948 | 1.437e-09
2018-02-27 05:57 | 302985.5 | 1560.0013 | 3 | 35 | 4.400199 | 1.292919 | 2.781773 | 4.26e-10 | 11.74185 | 1.437e-09
2018-02-27 05:59 | 303105.5 | 1680.001 | 3 | 35 | 4.400257 | 1.138469 | 2.822257 | 4.26e-10 | 11.91999 | 1.437e-09
2018-02-27 06:01 | 303225.5 | 1800.0013 | 3 | 35 | 4.400225 | 0.9993372 | 2.857819 | 4.26e-10 | 12.07647 | 1.437e-09
2018-02-27 06:03 | 303345.5 | 1920.0001 | 3 | 35 | 4.400207 | 0.8852119 | 2.889169 | 4.26e-10 | 12.21442 | 1.437e-09
2018-02-27 06:05 | 303465.5 | 2040.0014 | 3 | 35 | 4.400228 | 0.7900515 | 2.917046 | 4.26e-10 | 12.33708 | 1.437e-09
2018-02-27 06:07 | 303585.5 | 2160.001 | 3 | 35 | 4.400229 | 0.7084246 | 2.941988 | 4.26e-10 | 12.44683 | 1.437e-09
2018-02-27 06:08 | 303673.3 | 2247.8396 | 3 | 35 | 4.40017 | 0.6519966 | 2.958581 | 4.26e-10 | 12.51984 | 1.437e-09
2018-02-27 06:10 | 303793.4 | 120.0012 | 4 | 35 | 4.336183 | 0 | 2.958581 | 4.26e-10 | 12.51984 | 1.437e-09
2018-02-27 06:12 | 303913.4 | 240.0008 | 4 | 35 | 4.330611 | 0 | 2.958581 | 4.26e-10 | 12.51984 | 1.437e-09
2018-02-27 06:13 | 303973.4 | 300.0021 | 4 | 35 | 4.329013 | 0 | 2.958581 | 4.26e-10 | 12.51984 | 1.437e-09
2018-02-27 06:15 | 304093.4 | 120.0005 | 5 | 35 | 4.099307 | -2.281949 | 2.958581 | 0.07605267 | 12.51984 | 0.3141449
2018-02-27 06:17 | 304213.4 | 240.0002 | 5 | 35 | 4.065143 | -2.281871 | 2.958581 | 0.1521151 | 12.51984 | 0.6246141
2018-02-27 06:19 | 304333.4 | 360.0013 | 5 | 35 | 4.033384 | -2.281828 | 2.958581 | 0.2281718 | 12.51984 | 0.9325712
2018-02-27 06:21 | 304453.4 | 480.0002 | 5 | 35 | 4.003897 | -2.281903 | 2.958581 | 0.3042308 | 12.51984 | 1.238217
2018-02-27 06:23 | 304573.4 | 600.0005 | 5 | 35 | 3.975554 | -2.281938 | 2.958581 | 0.3802992 | 12.51984 | 1.541697
2018-02-27 06:25 | 304693.4 | 720.0001 | 5 | 35 | 3.947713 | -2.28181 | 2.958581 | 0.456351 | 12.51984 | 1.842989
2018-02-27 06:27 | 304813.4 | 840.0005 | 5 | 35 | 3.918927 | -2.281911 | 2.958581 | 0.5324174 | 12.51984 | 2.142191
2018-02-27 06:29 | 304933.4 | 960.0001 | 5 | 35 | 3.891567 | -2.281869 | 2.958581 | 0.6084763 | 12.51984 | 2.439206
2018-02-27 06:31 | 305053.4 | 1080.0013 | 5 | 35 | 3.865376 | -2.281933 | 2.958581 | 0.6845374 | 12.51984 | 2.734207
2018-02-27 06:33 | 305173.4 | 1200.0009 | 5 | 35 | 3.839805 | -2.281867 | 2.958581 | 0.7605961 | 12.51984 | 3.027229
2018-02-27 06:35 | 305293.4 | 1320.0005 | 5 | 35 | 3.814391 | -2.28188 | 2.958581 | 0.8366531 | 12.51984 | 3.318304
2018-02-27 06:37 | 305413.4 | 1440.0009 | 5 | 35 | 3.79007 | -2.282129 | 2.958581 | 0.9127117 | 12.51984 | 3.607477
2018-02-27 06:39 | 305533.4 | 1560.0005 | 5 | 35 | 3.768549 | -2.281905 | 2.958581 | 0.9887805 | 12.51984 | 3.894953
2018-02-27 06:41 | 305653.4 | 1680.0001 | 5 | 35 | 3.748599 | -2.28178 | 2.958581 | 1.064839 | 12.51984 | 4.180813
2018-02-27 06:43 | 305773.4 | 1800.0005 | 5 | 35 | 3.729475 | -2.282091 | 2.958581 | 1.140902 | 12.51984 | 4.465218
2018-02-27 06:45 | 305893.4 | 1920.0001 | 5 | 35 | 3.709423 | -2.281926 | 2.958581 | 1.21696 | 12.51984 | 4.748121
2018-02-27 06:47 | 306013.4 | 2040.0013 | 5 | 35 | 3.690631 | -2.28188 | 2.958581 | 1.293023 | 12.51984 | 5.029543
2018-02-27 06:49 | 306133.4 | 2160.0001 | 5 | 35 | 3.673463 | -2.281846 | 2.958581 | 1.369082 | 12.51984 | 5.309587
2018-02-27 06:51 | 306253.4 | 2280.0013 | 5 | 35 | 3.65783 | -2.282266 | 2.958581 | 1.44515 | 12.51984 | 5.588418
2018-02-27 06:53 | 306373.4 | 2400.0001 | 5 | 35 | 3.64243 | -2.281867 | 2.958581 | 1.521201 | 12.51984 | 5.866017
2018-02-27 06:55 | 306493.4 | 2520.0005 | 5 | 35 | 3.627 | -2.281864 | 2.958581 | 1.597266 | 12.51984 | 6.142482
2018-02-27 06:57 | 306613.4 | 2640.0009 | 5 | 35 | 3.613474 | -2.281787 | 2.958581 | 1.673327 | 12.51984 | 6.41783
2018-02-27 06:59 | 306733.4 | 2760.0005 | 5 | 35 | 3.601476 | -2.281865 | 2.958581 | 1.749393 | 12.51984 | 6.692223
2018-02-27 07:01 | 306853.4 | 2880.0001 | 5 | 35 | 3.590442 | -2.281867 | 2.958581 | 1.825447 | 12.51984 | 6.965714
2018-02-27 07:03 | 306973.4 | 3000.0014 | 5 | 35 | 3.57861 | -2.281892 | 2.958581 | 1.90151 | 12.51984 | 7.23837
2018-02-27 07:05 | 307093.4 | 3120.0009 | 5 | 35 | 3.567487 | -2.281883 | 2.958581 | 1.977566 | 12.51984 | 7.510113
2018-02-27 07:07 | 307213.4 | 3240.0005 | 5 | 35 | 3.557277 | -2.281897 | 2.958581 | 2.05363 | 12.51984 | 7.78108
2018-02-27 07:09 | 307333.4 | 3360.0009 | 5 | 35 | 3.5478 | -2.281933 | 2.958581 | 2.129691 | 12.51984 | 8.051289
2018-02-27 07:11 | 307453.4 | 3480.0005 | 5 | 35 | 3.537079 | -2.281871 | 2.958581 | 2.205755 | 12.51984 | 8.320754
2018-02-27 07:13 | 307573.4 | 3600.0001 | 5 | 35 | 3.524281 | -2.281841 | 2.958581 | 2.281809 | 12.51984 | 8.589275
2018-02-27 07:15 | 307693.4 | 3720.0013 | 5 | 35 | 3.511941 | -2.281828 | 2.958581 | 2.357869 | 12.51984 | 8.856864
2018-02-27 07:17 | 307813.4 | 3840.0001 | 5 | 35 | 3.498838 | -2.281887 | 2.958581 | 2.433933 | 12.51984 | 9.123502
2018-02-27 07:19 | 307933.4 | 3960.0013 | 5 | 35 | 3.483515 | -2.281847 | 2.958581 | 2.509992 | 12.51984 | 9.389071
2018-02-27 07:21 | 308053.4 | 4080.0009 | 5 | 35 | 3.462426 | -2.281905 | 2.958581 | 2.586045 | 12.51984 | 9.653251
2018-02-27 07:23 | 308173.4 | 4200.0013 | 5 | 35 | 3.435081 | -2.281805 | 2.958581 | 2.66211 | 12.51984 | 9.915619
2018-02-27 07:25 | 308293.4 | 4320.0001 | 5 | 35 | 3.396889 | -2.281871 | 2.958581 | 2.738173 | 12.51984 | 10.17554
2018-02-27 07:27 | 308413.4 | 4440.0013 | 5 | 35 | 3.338343 | -2.28181 | 2.958581 | 2.81423 | 12.51984 | 10.43186
2018-02-27 07:29 | 308533.4 | 4560.0001 | 5 | 35 | 3.228429 | -2.281813 | 2.958581 | 2.890292 | 12.51984 | 10.68211
2018-02-27 07:31 | 308638.4 | 4664.9324 | 5 | 35 | 3 | -2.28194 | 2.958581 | 2.956803 | 12.51984 | 10.89051
2018-02-27 07:33 | 308758.4 | 120.0005 | 6 | 35 | 3.359721 | 0 | 2.958581 | 2.956803 | 12.51984 | 10.89051
2018-02-27 07:35 | 308878.5 | 240.0009 | 6 | 35 | 3.374437 | 0 | 2.958581 | 2.956803 | 12.51984 | 10.89051
2018-02-27 07:36 | 308938.5 | 300.0021 | 6 | 35 | 3.377866 | 0 | 2.958581 | 2.956803 | 12.51984 | 10.89051
2018-02-27 07:36 | 308938.4 | 0.0024 | 7 | 36 | 3.377691 | 0 | 0 | 0 | 0 | 0
2018-02-27 07:38 | 309058.5 | 120.0006 | 2 | 36 | 4.057388 | 4.889846 | 0.162409 | 1.2e-11 | 0.6396639 | 4e-11
2018-02-27 07:40 | 309178.5 | 240.001 | 2 | 36 | 4.092889 | 4.889827 | 0.3253873 | 1.2e-11 | 1.303713 | 4e-11
2018-02-27 07:42 | 309298.5 | 360.0014 | 2 | 36 | 4.127419 | 4.889829 | 0.488369 | 1.2e-11 | 1.973724 | 4e-11
2018-02-27 07:44 | 309418.5 | 480.0011 | 2 | 36 | 4.153625 | 4.889871 | 0.6513839 | 1.2e-11 | 2.648782 | 4e-11
2018-02-27 07:46 | 309538.5 | 600.0014 | 2 | 36 | 4.176271 | 4.889812 | 0.8143591 | 1.2e-11 | 3.327536 | 4e-11
2018-02-27 07:48 | 309658.5 | 720.0003 | 2 | 36 | 4.200315 | 4.849605 | 0.9772992 | 1.2e-11 | 4.010049 | 4e-11
2018-02-27 07:50 | 309778.5 | 840.0007 | 2 | 36 | 4.200294 | 4.44461 | 1.131882 | 1.2e-11 | 4.659342 | 4e-11
2018-02-27 07:52 | 309898.5 | 960.0011 | 2 | 36 | 4.200318 | 4.100558 | 1.274171 | 1.2e-11 | 5.256997 | 4e-11
2018-02-27 07:54 | 310018.5 | 1080.0006 | 2 | 36 | 4.200265 | 3.791186 | 1.405576 | 1.2e-11 | 5.808934 | 4e-11
2018-02-27 07:56 | 310138.5 | 1200.0002 | 2 | 36 | 4.200281 | 3.490117 | 1.526898 | 1.2e-11 | 6.318522 | 4e-11
2018-02-27 07:58 | 310227.3 | 1288.7958 | 2 | 36 | 4.200272 | 3.259999 | 1.610163 | 1.2e-11 | 6.668259 | 4e-11
2018-02-27 08:00 | 310347.3 | 120.0014 | 3 | 36 | 4.221963 | 3.260177 | 1.718436 | 1.884e-09 | 7.124104 | 7.647e-09
2018-02-27 08:02 | 310467.3 | 240.0002 | 3 | 36 | 4.24743 | 3.260127 | 1.827107 | 1.884e-09 | 7.58427 | 7.647e-09
2018-02-27 08:04 | 310587.3 | 360.0005 | 3 | 36 | 4.274817 | 3.260127 | 1.935775 | 1.884e-09 | 8.047298 | 7.647e-09
2018-02-27 08:06 | 310707.3 | 480.001 | 3 | 36 | 4.30566 | 3.259929 | 2.044437 | 1.884e-09 | 8.513443 | 7.647e-09
2018-02-27 08:08 | 310827.3 | 600.0014 | 3 | 36 | 4.340771 | 3.260093 | 2.153106 | 1.884e-09 | 8.983222 | 7.647e-09
2018-02-27 08:10 | 310947.3 | 720.0002 | 3 | 36 | 4.377284 | 3.259835 | 2.261769 | 1.884e-09 | 9.456868 | 7.647e-09
2018-02-27 08:12 | 311067.3 | 840.0015 | 3 | 36 | 4.400305 | 3.038596 | 2.368833 | 1.884e-09 | 9.927227 | 7.647e-09
2018-02-27 08:14 | 311187.3 | 960.0002 | 3 | 36 | 4.400287 | 2.628957 | 2.463095 | 1.884e-09 | 10.34201 | 7.647e-09
2018-02-27 08:16 | 311307.3 | 1080.0006 | 3 | 36 | 4.400269 | 2.264117 | 2.544554 | 1.884e-09 | 10.70045 | 7.647e-09
2018-02-27 08:18 | 311427.3 | 1200.001 | 3 | 36 | 4.400273 | 1.959711 | 2.614772 | 1.884e-09 | 11.00943 | 7.647e-09
2018-02-27 08:20 | 311547.3 | 1320.0013 | 3 | 36 | 4.400262 | 1.70587 | 2.675753 | 1.884e-09 | 11.27776 | 7.647e-09
2018-02-27 08:22 | 311667.3 | 1440.001 | 3 | 36 | 4.400253 | 1.494657 | 2.728986 | 1.884e-09 | 11.512 | 7.647e-09
2018-02-27 08:24 | 311787.3 | 1560.0013 | 3 | 36 | 4.40023 | 1.308241 | 2.775645 | 1.884e-09 | 11.71731 | 7.647e-09
2018-02-27 08:26 | 311907.3 | 1680.001 | 3 | 36 | 4.400276 | 1.145859 | 2.816463 | 1.884e-09 | 11.89692 | 7.647e-09
2018-02-27 08:28 | 312027.3 | 1800.0013 | 3 | 36 | 4.400234 | 1.010945 | 2.852331 | 1.884e-09 | 12.05475 | 7.647e-09
2018-02-27 08:30 | 312147.3 | 1920.001 | 3 | 36 | 4.400229 | 0.8987389 | 2.884097 | 1.884e-09 | 12.19452 | 7.647e-09
2018-02-27 08:32 | 312267.3 | 2040.0006 | 3 | 36 | 4.400212 | 0.8019447 | 2.912411 | 1.884e-09 | 12.31911 | 7.647e-09
2018-02-27 08:34 | 312387.3 | 2160.001 | 3 | 36 | 4.400267 | 0.7143784 | 2.937664 | 1.884e-09 | 12.43023 | 7.647e-09
2018-02-27 08:35 | 312482.7 | 2255.423 | 3 | 36 | 4.400176 | 0.6519852 | 2.955745 | 1.884e-09 | 12.50979 | 7.647e-09
2018-02-27 08:37 | 312602.8 | 120.0011 | 4 | 36 | 4.335798 | 0 | 2.955748 | 1.884e-09 | 12.5098 | 7.647e-09
2018-02-27 08:39 | 312722.8 | 239.9999 | 4 | 36 | 4.330213 | 0 | 2.955748 | 1.884e-09 | 12.5098 | 7.647e-09
2018-02-27 08:40 | 312782.8 | 300.0027 | 4 | 36 | 4.328537 | 0 | 2.955748 | 1.884e-09 | 12.5098 | 7.647e-09
2018-02-27 08:42 | 312902.9 | 120.0006 | 5 | 36 | 4.098544 | -2.282173 | 2.955748 | 0.07605655 | 12.5098 | 0.3141527
2018-02-27 08:44 | 313022.9 | 240.0009 | 5 | 36 | 4.063667 | -2.281894 | 2.955748 | 0.152118 | 12.5098 | 0.6245117
2018-02-27 08:46 | 313142.9 | 360.0006 | 5 | 36 | 4.033291 | -2.281892 | 2.955748 | 0.2281809 | 12.5098 | 0.9324372
2018-02-27 08:48 | 313262.9 | 480.0001 | 5 | 36 | 4.004574 | -2.281869 | 2.955748 | 0.3042313 | 12.5098 | 1.238066
2018-02-27 08:50 | 313382.9 | 600.0014 | 5 | 36 | 3.976218 | -2.281876 | 2.955748 | 0.3802988 | 12.5098 | 1.541609
2018-02-27 08:52 | 313502.9 | 720.0009 | 5 | 36 | 3.946638 | -2.281778 | 2.955748 | 0.4563607 | 12.5098 | 1.842927
2018-02-27 08:54 | 313622.9 | 840.0013 | 5 | 36 | 3.918571 | -2.281887 | 2.955748 | 0.5324166 | 12.5098 | 2.14201
2018-02-27 08:56 | 313742.9 | 960.0001 | 5 | 36 | 3.892096 | -2.281872 | 2.955748 | 0.6084765 | 12.5098 | 2.439041
2018-02-27 08:58 | 313862.9 | 1080.0013 | 5 | 36 | 3.866796 | -2.281816 | 2.955748 | 0.6845331 | 12.5098 | 2.734102
2018-02-27 09:00 | 313982.9 | 1200.0001 | 5 | 36 | 3.840153 | -2.281808 | 2.955748 | 0.7605953 | 12.5098 | 3.027216
2018-02-27 09:02 | 314102.9 | 1320.0005 | 5 | 36 | 3.813668 | -2.281865 | 2.955748 | 0.8366591 | 12.5098 | 3.318282
2018-02-27 09:04 | 314222.9 | 1440.0009 | 5 | 36 | 3.79056 | -2.281841 | 2.955748 | 0.9127153 | 12.5098 | 3.60744
2018-02-27 09:06 | 314342.9 | 1560.0005 | 5 | 36 | 3.769843 | -2.281929 | 2.955748 | 0.9887812 | 12.5098 | 3.894969
2018-02-27 09:08 | 314462.9 | 1680.0009 | 5 | 36 | 3.74986 | -2.281839 | 2.955748 | 1.064841 | 12.5098 | 4.180943
2018-02-27 09:10 | 314582.9 | 1800.0005 | 5 | 36 | 3.729096 | -2.281849 | 2.955748 | 1.140899 | 12.5098 | 4.465368
2018-02-27 09:12 | 314702.9 | 1920.0009 | 5 | 36 | 3.709761 | -2.282003 | 2.955748 | 1.216961 | 12.5098 | 4.748261
2018-02-27 09:14 | 314822.9 | 2040.0006 | 5 | 36 | 3.691755 | -2.281921 | 2.955748 | 1.29302 | 12.5098 | 5.029729
2018-02-27 09:16 | 314942.9 | 2160.0001 | 5 | 36 | 3.675226 | -2.281841 | 2.955748 | 1.369082 | 12.5098 | 5.309901
2018-02-27 09:18 | 315062.9 | 2280.0005 | 5 | 36 | 3.658616 | -2.281903 | 2.955748 | 1.445145 | 12.5098 | 5.588824
2018-02-27 09:20 | 315182.9 | 2400.0001 | 5 | 36 | 3.642284 | -2.281816 | 2.955748 | 1.521208 | 12.5098 | 5.866476
2018-02-27 09:22 | 315302.9 | 2520.0005 | 5 | 36 | 3.627914 | -2.28188 | 2.955748 | 1.597268 | 12.5098 | 6.142952
2018-02-27 09:24 | 315422.9 | 2640.0009 | 5 | 36 | 3.615062 | -2.282106 | 2.955748 | 1.67333 | 12.5098 | 6.418398
2018-02-27 09:26 | 315542.9 | 2760.0013 | 5 | 36 | 3.603095 | -2.281826 | 2.955748 | 1.74939 | 12.5098 | 6.692904
2018-02-27 09:28 | 315662.9 | 2880.0001 | 5 | 36 | 3.590459 | -2.282164 | 2.955748 | 1.825451 | 12.5098 | 6.966485
2018-02-27 09:30 | 315782.9 | 3000.0022 | 5 | 36 | 3.579161 | -2.281839 | 2.955748 | 1.901516 | 12.5098 | 7.23915
2018-02-27 09:32 | 315902.9 | 3120.0009 | 5 | 36 | 3.568768 | -2.282161 | 2.955748 | 1.977583 | 12.5098 | 7.511007
2018-02-27 09:34 | 316022.9 | 3240.0005 | 5 | 36 | 3.55937 | -2.281828 | 2.955748 | 2.053642 | 12.5098 | 7.782088
2018-02-27 09:36 | 316142.9 | 3360.0001 | 5 | 36 | 3.548743 | -2.281801 | 2.955748 | 2.129703 | 12.5098 | 8.052428
2018-02-27 09:38 | 316262.9 | 3480.0005 | 5 | 36 | 3.536691 | -2.281833 | 2.955748 | 2.205765 | 12.5098 | 8.321889
2018-02-27 09:40 | 316382.9 | 3600.0001 | 5 | 36 | 3.525233 | -2.281921 | 2.955748 | 2.281826 | 12.5098 | 8.590458
2018-02-27 09:42 | 316502.9 | 3720.0005 | 5 | 36 | 3.51362 | -2.281844 | 2.955748 | 2.357892 | 12.5098 | 8.85816
2018-02-27 09:44 | 316622.9 | 3840.0009 | 5 | 36 | 3.50048 | -2.281815 | 2.955748 | 2.433947 | 12.5098 | 9.124912
2018-02-27 09:46 | 316742.9 | 3960.0005 | 5 | 36 | 3.482754 | -2.281842 | 2.955748 | 2.510012 | 12.5098 | 9.39053
2018-02-27 09:48 | 316862.9 | 4080.0009 | 5 | 36 | 3.462152 | -2.281911 | 2.955748 | 2.586072 | 12.5098 | 9.654666
2018-02-27 09:50 | 316982.9 | 4200.0013 | 5 | 36 | 3.435861 | -2.281847 | 2.955748 | 2.662132 | 12.5098 | 9.917048
2018-02-27 09:52 | 317102.9 | 4320.0009 | 5 | 36 | 3.398599 | -2.281808 | 2.955748 | 2.738185 | 12.5098 | 10.17705
2018-02-27 09:54 | 317222.9 | 4440.0013 | 5 | 36 | 3.33662 | -2.281981 | 2.955748 | 2.814252 | 12.5098 | 10.43343
2018-02-27 09:56 | 317342.9 | 4560.0009 | 5 | 36 | 3.22144 | -2.281828 | 2.955748 | 2.890308 | 12.5098 | 10.6833
2018-02-27 09:58 | 317444.9 | 4662.0579 | 5 | 36 | 2.999995 | -2.281854 | 2.955748 | 2.954999 | 12.5098 | 10.88572
2018-02-27 10:00 | 317565 | 120.0004 | 6 | 36 | 3.359468 | 0 | 2.955748 | 2.954999 | 12.5098 | 10.88572
2018-02-27 10:02 | 317685 | 240.0007 | 6 | 36 | 3.374129 | 0 | 2.955748 | 2.954999 | 12.5098 | 10.88572
2018-02-27 10:03 | 317745 | 300.002 | 6 | 36 | 3.377715 | 0 | 2.955748 | 2.954999 | 12.5098 | 10.88572
2018-02-27 10:03 | 317745 | 0.0025 | 7 | 37 | 3.377676 | 0 | 0 | 0 | 0 | 0
2018-02-27 10:05 | 317865.1 | 120.0005 | 2 | 37 | 4.059415 | 4.890159 | 0.1624031 | 8.68e-10 | 0.6398278 | 2.933e-09
2018-02-27 10:07 | 317985.1 | 240.001 | 2 | 37 | 4.092679 | 4.889819 | 0.3253919 | 8.68e-10 | 1.304086 | 2.933e-09
2018-02-27 10:09 | 318105.1 | 360.0013 | 2 | 37 | 4.126418 | 4.889857 | 0.4883822 | 8.68e-10 | 1.974041 | 2.933e-09
2018-02-27 10:11 | 318225.1 | 480.0002 | 2 | 37 | 4.152491 | 4.889859 | 0.6513748 | 8.68e-10 | 2.648794 | 2.933e-09
2018-02-27 10:13 | 318345.1 | 600.0013 | 2 | 37 | 4.177595 | 4.890162 | 0.8143756 | 8.68e-10 | 3.327659 | 2.933e-09
2018-02-27 10:15 | 318465.1 | 720.0002 | 2 | 37 | 4.200327 | 4.822259 | 0.977192 | 8.68e-10 | 4.009972 | 2.933e-09
2018-02-27 10:17 | 318585.1 | 840.0013 | 2 | 37 | 4.200276 | 4.444158 | 1.131484 | 8.68e-10 | 4.658041 | 2.933e-09
2018-02-27 10:19 | 318705.1 | 960.0002 | 2 | 37 | 4.200274 | 4.111077 | 1.273964 | 8.68e-10 | 5.2565 | 2.933e-09
2018-02-27 10:21 | 318825.1 | 1080.0014 | 2 | 37 | 4.200274 | 3.786468 | 1.405612 | 8.68e-10 | 5.809457 | 2.933e-09
2018-02-27 10:23 | 318945.1 | 1200.0002 | 2 | 37 | 4.200287 | 3.461947 | 1.52631 | 8.68e-10 | 6.316423 | 2.933e-09
2018-02-27 10:24 | 319028.4 | 1283.3529 | 2 | 37 | 4.200241 | 3.259986 | 1.604111 | 8.68e-10 | 6.643209 | 2.933e-09
2018-02-27 10:26 | 319148.429 | 120.0005 | 3 | 37 | 4.220931 | 3.260131 | 1.712401 | 8.68e-10 | 7.099061 | 2.933e-09
2018-02-27 10:28 | 319268.4287 | 240.0002 | 3 | 37 | 4.245483 | 3.259845 | 1.821071 | 8.68e-10 | 7.559058 | 2.933e-09
2018-02-27 10:30 | 319388.4298 | 360.0013 | 3 | 37 | 4.274105 | 3.260142 | 1.929733 | 8.68e-10 | 8.021894 | 2.933e-09
2018-02-27 10:32 | 319508.4295 | 480.001 | 3 | 37 | 4.306265 | 3.260159 | 2.0384 | 8.68e-10 | 8.488078 | 2.933e-09
2018-02-27 10:34 | 319628.4299 | 600.0014 | 3 | 37 | 4.339751 | 3.259906 | 2.147074 | 8.68e-10 | 8.957856 | 2.933e-09
2018-02-27 10:36 | 319748.4295 | 720.001 | 3 | 37 | 4.375341 | 3.259831 | 2.255722 | 8.68e-10 | 9.431285 | 2.933e-09
2018-02-27 10:38 | 319868.429 | 840.0005 | 3 | 37 | 4.400311 | 3.062284 | 2.36319 | 8.68e-10 | 9.903269 | 2.933e-09
2018-02-27 10:40 | 319988.4288 | 960.0003 | 3 | 37 | 4.400283 | 2.627337 | 2.457795 | 8.68e-10 | 10.31956 | 2.933e-09
2018-02-27 10:42 | 320108.4291 | 1080.0006 | 3 | 37 | 4.400287 | 2.271377 | 2.53924 | 8.68e-10 | 10.67794 | 2.933e-09
2018-02-27 10:44 | 320228.4294 | 1200.0009 | 3 | 37 | 4.400269 | 1.972274 | 2.60983 | 8.68e-10 | 10.98856 | 2.933e-09
2018-02-27 10:46 | 320348.429 | 1320.0005 | 3 | 37 | 4.400248 | 1.72282 | 2.671326 | 8.68e-10 | 11.25915 | 2.933e-09
2018-02-27 10:48 | 320468.4288 | 1440.0003 | 3 | 37 | 4.400286 | 1.502336 | 2.725018 | 8.68e-10 | 11.49541 | 2.933e-09
2018-02-27 10:50 | 320588.4291 | 1560.0006 | 3 | 37 | 4.400225 | 1.30864 | 2.771749 | 8.68e-10 | 11.70104 | 2.933e-09
2018-02-27 10:52 | 320708.4294 | 1680.0009 | 3 | 37 | 4.40023 | 1.1516 | 2.812688 | 8.68e-10 | 11.88118 | 2.933e-09
2018-02-27 10:54 | 320828.4291 | 1800.0006 | 3 | 37 | 4.400214 | 1.020533 | 2.848826 | 8.68e-10 | 12.0402 | 2.933e-09
2018-02-27 10:56 | 320948.4287 | 1920.0002 | 3 | 37 | 4.400265 | 0.9084492 | 2.880925 | 8.68e-10 | 12.18144 | 2.933e-09
2018-02-27 10:58 | 321068.4298 | 2040.0013 | 3 | 37 | 4.400185 | 0.8033457 | 2.909426 | 8.68e-10 | 12.30685 | 2.933e-09
2018-02-27 11:00 | 321188.4287 | 2160.0002 | 3 | 37 | 4.400226 | 0.7172012 | 2.934717 | 8.68e-10 | 12.41814 | 2.933e-09
2018-02-27 11:02 | 321294.1706 | 2265.7421 | 3 | 37 | 4.400195 | 0.6519985 | 2.9548 | 8.68e-10 | 12.50651 | 2.933e-09
2018-02-27 11:04 | 321414.2 | 120.0003 | 4 | 37 | 4.335618 | 0 | 2.954802 | 8.68e-10 | 12.50652 | 2.933e-09
2018-02-27 11:06 | 321534.2 | 240 | 4 | 37 | 4.329962 | 0 | 2.954802 | 8.68e-10 | 12.50652 | 2.933e-09
2018-02-27 11:07 | 321594.2 | 300.0043 | 4 | 37 | 4.328318 | 0 | 2.954802 | 8.68e-10 | 12.50652 | 2.933e-09
2018-02-27 11:09 | 321714.3 | 120.0015 | 5 | 37 | 4.096646 | -2.281864 | 2.954802 | 0.07604965 | 12.50652 | 0.3139805
2018-02-27 11:11 | 321834.3 | 240.0012 | 5 | 37 | 4.062854 | -2.281883 | 2.954802 | 0.1521124 | 12.50652 | 0.6242493
2018-02-27 11:13 | 321954.3 | 360.0007 | 5 | 37 | 4.033312 | -2.281901 | 2.954802 | 0.2281745 | 12.50652 | 0.9321443
2018-02-27 11:15 | 322074.3 | 480.0012 | 5 | 37 | 4.004004 | -2.28188 | 2.954802 | 0.3042324 | 12.50652 | 1.237799
2018-02-27 11:17 | 322194.3 | 600.0007 | 5 | 37 | 3.973736 | -2.281924 | 2.954802 | 0.3802923 | 12.50652 | 1.541187
2018-02-27 11:19 | 322314.3 | 720.0011 | 5 | 37 | 3.945333 | -2.281969 | 2.954802 | 0.4563561 | 12.50652 | 1.842354
2018-02-27 11:21 | 322434.3 | 840.0015 | 5 | 37 | 3.918259 | -2.281947 | 2.954802 | 0.5324228 | 12.50652 | 2.141421
2018-02-27 11:23 | 322554.3 | 960.0011 | 5 | 37 | 3.892259 | -2.281919 | 2.954802 | 0.6084815 | 12.50652 | 2.438453
2018-02-27 11:25 | 322674.3 | 1080.0015 | 5 | 37 | 3.865373 | -2.281952 | 2.954802 | 0.6845421 | 12.50652 | 2.733494
2018-02-27 11:27 | 322794.3 | 1200.0011 | 5 | 37 | 3.837997 | -2.281951 | 2.954802 | 0.7606006 | 12.50652 | 3.026433
2018-02-27 11:29 | 322914.3 | 1320.0015 | 5 | 37 | 3.812815 | -2.281918 | 2.954802 | 0.8366622 | 12.50652 | 3.317384
2018-02-27 11:31 | 323034.3 | 1440.0004 | 5 | 37 | 3.790599 | -2.281954 | 2.954802 | 0.9127212 | 12.50652 | 3.606519
2018-02-27 11:33 | 323154.3 | 1560.0007 | 5 | 37 | 3.769412 | -2.281905 | 2.954802 | 0.9887774 | 12.50652 | 3.894009
2018-02-27 11:35 | 323274.3 | 1680.0011 | 5 | 37 | 3.747708 | -2.28191 | 2.954802 | 1.064836 | 12.50652 | 4.17988
2018-02-27 11:37 | 323394.3 | 1800.0015 | 5 | 37 | 3.727861 | -2.281841 | 2.954802 | 1.140906 | 12.50652 | 4.464202
2018-02-27 11:39 | 323514.3 | 1920.0003 | 5 | 37 | 3.70927 | -2.281931 | 2.954802 | 1.216958 | 12.50652 | 4.746999
2018-02-27 11:41 | 323634.3 | 2040.0015 | 5 | 37 | 3.691812 | -2.281931 | 2.954802 | 1.293028 | 12.50652 | 5.0285
2018-02-27 11:43 | 323754.3 | 2160.0003 | 5 | 37 | 3.673858 | -2.281974 | 2.954802 | 1.369079 | 12.50652 | 5.308591
2018-02-27 11:45 | 323874.3 | 2280.0007 | 5 | 37 | 3.656693 | -2.281942 | 2.954802 | 1.445148 | 12.50652 | 5.587387
2018-02-27 11:47 | 323994.3 | 2400.0003 | 5 | 37 | 3.641525 | -2.28188 | 2.954802 | 1.521204 | 12.50652 | 5.864918
2018-02-27 11:49 | 324114.3 | 2520.0015 | 5 | 37 | 3.627952 | -2.281846 | 2.954802 | 1.597266 | 12.50652 | 6.14137
2018-02-27 11:51 | 324234.3 | 2640.0011 | 5 | 37 | 3.61488 | -2.281876 | 2.954802 | 1.673325 | 12.50652 | 6.416809
2018-02-27 11:53 | 324354.3 | 2760.0007 | 5 | 37 | 3.60132 | -2.281921 | 2.954802 | 1.749383 | 12.50652 | 6.691231
2018-02-27 11:55 | 324474.3 | 2880.0011 | 5 | 37 | 3.589597 | -2.281947 | 2.954802 | 1.825444 | 12.50652 | 6.964694
2018-02-27 11:57 | 324594.3 | 3000.0015 | 5 | 37 | 3.579094 | -2.281865 | 2.954802 | 1.901503 | 12.50652 | 7.237309
2018-02-27 11:59 | 324714.3 | 3120.0003 | 5 | 37 | 3.569315 | -2.281847 | 2.954802 | 1.97757 | 12.50652 | 7.509195
2018-02-27 12:01 | 324834.3 | 3240.0015 | 5 | 37 | 3.558373 | -2.28196 | 2.954802 | 2.053628 | 12.50652 | 7.78027
2018-02-27 12:03 | 324954.3 | 3360.0011 | 5 | 37 | 3.54721 | -2.281905 | 2.954802 | 2.129687 | 12.50652 | 8.050477
2018-02-27 12:05 | 325074.3 | 3480.0015 | 5 | 37 | 3.536631 | -2.281919 | 2.954802 | 2.20575 | 12.50652 | 8.319885
2018-02-27 12:07 | 325194.3 | 3600.0003 | 5 | 37 | 3.526296 | -2.282039 | 2.954802 | 2.281813 | 12.50652 | 8.588498
2018-02-27 12:09 | 325314.3 | 3720.0015 | 5 | 37 | 3.514256 | -2.281864 | 2.954802 | 2.357869 | 12.50652 | 8.856253
2018-02-27 12:11 | 325434.3 | 3840.0003 | 5 | 37 | 3.498582 | -2.281947 | 2.954802 | 2.433928 | 12.50652 | 9.122966
2018-02-27 12:13 | 325554.3 | 3960.0007 | 5 | 37 | 3.482292 | -2.281922 | 2.954802 | 2.509993 | 12.50652 | 9.388474
2018-02-27 12:15 | 325674.3 | 4080.0003 | 5 | 37 | 3.463019 | -2.281856 | 2.954802 | 2.586046 | 12.50652 | 9.652605
2018-02-27 12:17 | 325794.3 | 4200.0015 | 5 | 37 | 3.4375 | -2.281926 | 2.954802 | 2.662108 | 12.50652 | 9.91511
2018-02-27 12:19 | 325914.3 | 4320.0011 | 5 | 37 | 3.39753 | -2.28188 | 2.954802 | 2.738167 | 12.50652 | 10.17517
2018-02-27 12:21 | 326034.3 | 4440.0007 | 5 | 37 | 3.334088 | -2.282091 | 2.954802 | 2.814232 | 12.50652 | 10.43137
2018-02-27 12:23 | 326154.3 | 4560.0003 | 5 | 37 | 3.221042 | -2.281836 | 2.954802 | 2.890289 | 12.50652 | 10.68115
2018-02-27 12:25 | 326256.1 | 4661.7548 | 5 | 37 | 2.999982 | -2.281919 | 2.954802 | 2.954785 | 12.50652 | 10.88294
2018-02-27 12:27 | 326376.1 | 120.0006 | 6 | 37 | 3.356359 | 0 | 2.954802 | 2.954791 | 12.50652 | 10.88296
2018-02-27 12:29 | 326496.1 | 240.0002 | 6 | 37 | 3.371049 | 0 | 2.954802 | 2.954791 | 12.50652 | 10.88296
2018-02-27 12:30 | 326556.1 | 300.0023 | 6 | 37 | 3.374541 | 0 | 2.954802 | 2.954791 | 12.50652 | 10.88296
2018-02-27 12:30 | 326556.1 | 0.0024 | 7 | 38 | 3.374235 | 0 | 0 | 0 | 0 | 0
2018-02-27 12:32 | 326676.2 | 120.0013 | 2 | 38 | 4.057559 | 4.89014 | 0.1623952 | 0 | 0.6394837 | 0
2018-02-27 12:34 | 326796.2 | 240.001 | 2 | 38 | 4.089939 | 4.890004 | 0.3254016 | 0 | 1.303462 | 0
2018-02-27 12:36 | 326916.2 | 360.0013 | 2 | 38 | 4.123899 | 4.89018 | 0.4883809 | 0 | 1.972901 | 0
2018-02-27 12:38 | 327036.2 | 480.0001 | 2 | 38 | 4.152862 | 4.889888 | 0.6513827 | 0 | 2.647497 | 0
2018-02-27 12:40 | 327156.2 | 600.0005 | 2 | 38 | 4.177066 | 4.890151 | 0.8143664 | 0 | 3.326352 | 0
2018-02-27 12:42 | 327276.2 | 720.0002 | 2 | 38 | 4.200286 | 4.860051 | 0.9773434 | 0 | 4.0091 | 0
2018-02-27 12:44 | 327396.2 | 840.0014 | 2 | 38 | 4.200317 | 4.487266 | 1.132944 | 0 | 4.662667 | 0
2018-02-27 12:46 | 327516.2 | 960.0009 | 2 | 38 | 4.200298 | 4.12593 | 1.276464 | 0 | 5.265491 | 0
2018-02-27 12:48 | 327636.2 | 1080.0014 | 2 | 38 | 4.200288 | 3.779733 | 1.408064 | 0 | 5.818247 | 0
2018-02-27 12:50 | 327756.2 | 1200.0009 | 2 | 38 | 4.200278 | 3.477811 | 1.52898 | 0 | 6.326131 | 0
2018-02-27 12:51 | 327848.4 | 1292.1765 | 2 | 38 | 4.200242 | 3.259982 | 1.615199 | 0 | 6.688272 | 0
2018-02-27 12:53 | 327968.4 | 120.0014 | 3 | 38 | 4.220528 | 3.260144 | 1.723481 | 0 | 7.144055 | 0
2018-02-27 12:55 | 328088.4 | 240.0011 | 3 | 38 | 4.246889 | 3.260159 | 1.832145 | 0 | 7.60406 | 0
2018-02-27 12:57 | 328208.4 | 360.0007 | 3 | 38 | 4.276526 | 3.260131 | 1.940817 | 0 | 8.067182 | 0
2018-02-27 12:59 | 328328.4 | 480.0002 | 3 | 38 | 4.307455 | 3.260148 | 2.049484 | 0 | 8.533558 | 0
2018-02-27 13:01 | 328448.4 | 600.0014 | 3 | 38 | 4.340353 | 3.260125 | 2.158155 | 0 | 9.003424 | 0
2018-02-27 13:03 | 328568.4 | 720.0011 | 3 | 38 | 4.376821 | 3.260131 | 2.266816 | 0 | 9.476993 | 0
2018-02-27 13:05 | 328688.4 | 840.0024 | 3 | 38 | 4.400301 | 3.012471 | 2.373612 | 0 | 9.946177 | 0
2018-02-27 13:07 | 328808.4 | 960.002 | 3 | 38 | 4.400316 | 2.600516 | 2.466883 | 0 | 10.3566 | 0
2018-02-27 13:09 | 328928.4 | 1080.0007 | 3 | 38 | 4.400276 | 2.254754 | 2.547616 | 0 | 10.71184 | 0
2018-02-27 13:11 | 329048.4 | 1200.001 | 3 | 38 | 4.400269 | 1.960899 | 2.617789 | 0 | 11.02062 | 0
2018-02-27 13:13 | 329168.4 | 1320.0014 | 3 | 38 | 4.400293 | 1.700091 | 2.678727 | 0 | 11.28877 | 0
2018-02-27 13:15 | 329288.4 | 1440.001 | 3 | 38 | 4.400272 | 1.477065 | 2.73152 | 0 | 11.52107 | 0
2018-02-27 13:17 | 329408.4 | 1560.0014 | 3 | 38 | 4.400247 | 1.294786 | 2.777621 | 0 | 11.72393 | 0
2018-02-27 13:19 | 329528.4 | 1680.0003 | 3 | 38 | 4.400231 | 1.142897 | 2.818165 | 0 | 11.90233 | 0
2018-02-27 13:21 | 329648.4 | 1800.0007 | 3 | 38 | 4.400251 | 1.01065 | 2.854015 | 0 | 12.06008 | 0
2018-02-27 13:23 | 329768.4 | 1920.0002 | 3 | 38 | 4.400201 | 0.8896313 | 2.885639 | 0 | 12.19923 | 0
2018-02-27 13:25 | 329888.4 | 2040.0007 | 3 | 38 | 4.400257 | 0.7919846 | 2.913615 | 0 | 12.32233 | 0
2018-02-27 13:27 | 330008.4 | 2160.0003 | 3 | 38 | 4.400204 | 0.7084045 | 2.938576 | 0 | 12.43216 | 0
2018-02-27 13:29 | 330102.7 | 2254.3255 | 3 | 38 | 4.400185 | 0.6519966 | 2.956395 | 0 | 12.51057 | 0
2018-02-27 13:31 | 330222.7 | 120.0013 | 4 | 38 | 4.335914 | 0 | 2.956395 | 0 | 12.51057 | 0
2018-02-27 13:33 | 330342.7 | 240.0002 | 4 | 38 | 4.330359 | 0 | 2.956395 | 0 | 12.51057 | 0
2018-02-27 13:34 | 330402.7 | 300.0045 | 4 | 38 | 4.328723 | 0 | 2.956395 | 0 | 12.51057 | 0
2018-02-27 13:36 | 330522.8 | 120.0006 | 5 | 38 | 4.09702 | -2.281787 | 2.956395 | 0.07605654 | 12.51057 | 0.3140256
2018-02-27 13:38 | 330642.8 | 240.0009 | 5 | 38 | 4.063766 | -2.281826 | 2.956395 | 0.1521156 | 12.51057 | 0.6243283
2018-02-27 13:40 | 330762.8 | 360.0013 | 5 | 38 | 4.033241 | -2.281847 | 2.956395 | 0.2281725 | 12.51057 | 0.9322457
2018-02-27 13:42 | 330882.8 | 480.0001 | 5 | 38 | 4.002371 | -2.281871 | 2.956395 | 0.3042303 | 12.51057 | 1.237821
2018-02-27 13:44 | 331002.8 | 600.0013 | 5 | 38 | 3.973446 | -2.281898 | 2.956395 | 0.380297 | 12.51057 | 1.541162
2018-02-27 13:46 | 331122.8 | 720.0001 | 5 | 38 | 3.945551 | -2.281888 | 2.956395 | 0.4563515 | 12.51057 | 1.842287
2018-02-27 13:48 | 331242.8 | 840.0013 | 5 | 38 | 3.918471 | -2.281887 | 2.956395 | 0.5324179 | 12.51057 | 2.141381
2018-02-27 13:50 | 331362.8 | 960.0001 | 5 | 38 | 3.890727 | -2.28191 | 2.956395 | 0.6084759 | 12.51057 | 2.438365
2018-02-27 13:52 | 331482.8 | 1080.0013 | 5 | 38 | 3.863666 | -2.282236 | 2.956395 | 0.6845368 | 12.51057 | 2.733259
2018-02-27 13:54 | 331602.8 | 1200.0001 | 5 | 38 | 3.837367 | -2.282161 | 2.956395 | 0.7605984 | 12.51057 | 3.026134
2018-02-27 13:56 | 331722.8 | 1320.0005 | 5 | 38 | 3.812984 | -2.281846 | 2.956395 | 0.8366538 | 12.51057 | 3.317044
2018-02-27 13:58 | 331842.8 | 1440.0009 | 5 | 38 | 3.789845 | -2.281846 | 2.956395 | 0.9127147 | 12.51057 | 3.60618
2018-02-27 14:00 | 331962.8 | 1560.0013 | 5 | 38 | 3.767215 | -2.281858 | 2.956395 | 0.9887802 | 12.51057 | 3.893583
2018-02-27 14:02 | 332082.8 | 1680.0009 | 5 | 38 | 3.746665 | -2.281878 | 2.956395 | 1.064839 | 12.51057 | 4.179322
2018-02-27 14:04 | 332202.8 | 1800.0013 | 5 | 38 | 3.727386 | -2.28186 | 2.956395 | 1.140902 | 12.51057 | 4.463558
2018-02-27 14:06 | 332322.8 | 1920.0001 | 5 | 38 | 3.709002 | -2.281847 | 2.956395 | 1.216957 | 12.51057 | 4.74635
2018-02-27 14:08 | 332442.8 | 2040.0013 | 5 | 38 | 3.689994 | -2.281864 | 2.956395 | 1.293025 | 12.51057 | 5.027767
2018-02-27 14:10 | 332562.8 | 2160.0009 | 5 | 38 | 3.672047 | -2.281858 | 2.956395 | 1.369081 | 12.51057 | 5.307714
2018-02-27 14:12 | 332682.8 | 2280.0005 | 5 | 38 | 3.655863 | -2.281819 | 2.956395 | 1.445141 | 12.51057 | 5.586384
2018-02-27 14:14 | 332802.8 | 2400.0001 | 5 | 38 | 3.641273 | -2.281865 | 2.956395 | 1.521208 | 12.51057 | 5.863913
2018-02-27 14:16 | 332922.8 | 2520.0005 | 5 | 38 | 3.627007 | -2.281888 | 2.956395 | 1.597267 | 12.51057 | 6.140326
2018-02-27 14:18 | 333042.8 | 2640.0009 | 5 | 38 | 3.612439 | -2.281899 | 2.956395 | 1.673332 | 12.51057 | 6.415649
2018-02-27 14:20 | 333162.8 | 2760.0013 | 5 | 38 | 3.599936 | -2.281872 | 2.956395 | 1.749393 | 12.51057 | 6.689928
2018-02-27 14:22 | 333282.8 | 2880.0001 | 5 | 38 | 3.588893 | -2.28202 | 2.956395 | 1.825456 | 12.51057 | 6.96332
2018-02-27 14:24 | 333402.8 | 3000.0013 | 5 | 38 | 3.578597 | -2.282104 | 2.956395 | 1.901514 | 12.51057 | 7.235897
2018-02-27 14:26 | 333522.8 | 3120.0001 | 5 | 38 | 3.567241 | -2.281826 | 2.956395 | 1.977577 | 12.51057 | 7.507675
2018-02-27 14:28 | 333642.8 | 3240.0013 | 5 | 38 | 3.556243 | -2.282159 | 2.956395 | 2.053638 | 12.51057 | 7.77857
2018-02-27 14:30 | 333762.8 | 3360.0001 | 5 | 38 | 3.546165 | -2.281844 | 2.956395 | 2.129699 | 12.51057 | 8.048676
2018-02-27 14:32 | 333882.8 | 3480.0013 | 5 | 38 | 3.536348 | -2.28194 | 2.956395 | 2.205759 | 12.51057 | 8.318027
2018-02-27 14:34 | 334002.8 | 3600.0001 | 5 | 38 | 3.525045 | -2.281824 | 2.956395 | 2.28182 | 12.51057 | 8.586589
2018-02-27 14:36 | 334122.8 | 3720.0013 | 5 | 38 | 3.51121 | -2.281844 | 2.956395 | 2.357887 | 12.51057 | 8.854208
2018-02-27 14:38 | 334242.8 | 3840.0001 | 5 | 38 | 3.497377 | -2.28194 | 2.956395 | 2.433945 | 12.51057 | 9.12074
2018-02-27 14:40 | 334362.8 | 3960.0005 | 5 | 38 | 3.482043 | -2.281876 | 2.956395 | 2.51001 | 12.51057 | 9.386192
2018-02-27 14:42 | 334482.8 | 4080.0009 | 5 | 38 | 3.462892 | -2.282123 | 2.956395 | 2.586064 | 12.51057 | 9.650329
2018-02-27 14:44 | 334602.8 | 4200.0005 | 5 | 38 | 3.434609 | -2.282056 | 2.956395 | 2.662129 | 12.51057 | 9.912739
2018-02-27 14:46 | 334722.8 | 4320.0001 | 5 | 38 | 3.394226 | -2.282198 | 2.956395 | 2.738189 | 12.51057 | 10.17252
2018-02-27 14:48 | 334842.8 | 4440.0013 | 5 | 38 | 3.333558 | -2.281853 | 2.956395 | 2.814257 | 12.51057 | 10.4286
2018-02-27 14:50 | 334962.8 | 4560.0001 | 5 | 38 | 3.223294 | -2.282191 | 2.956395 | 2.89032 | 12.51057 | 10.67846
2018-02-27 14:52 | 335065.5 | 4662.6924 | 5 | 38 | 2.999998 | -2.281826 | 2.956395 | 2.955413 | 12.51057 | 10.88223
2018-02-27 14:54 | 335185.5 | 120.0005 | 6 | 38 | 3.357587 | 0 | 2.956395 | 2.955413 | 12.51057 | 10.88223
2018-02-27 14:56 | 335305.5 | 240.001 | 6 | 38 | 3.37217 | 0 | 2.956395 | 2.955413 | 12.51057 | 10.88223
2018-02-27 14:57 | 335365.5 | 300.0029 | 6 | 38 | 3.375675 | 0 | 2.956395 | 2.955413 | 12.51057 | 10.88223
2018-02-27 14:57 | 335365.6 | 0.0025 | 7 | 39 | 3.375545 | 0 | 0 | 0 | 0 | 0
2018-02-27 14:59 | 335485.7 | 120.0006 | 2 | 39 | 4.05762 | 4.890162 | 0.1623898 | 1.021e-09 | 0.6396222 | 3.446e-09
2018-02-27 15:01 | 335605.7 | 240.0002 | 2 | 39 | 4.090785 | 4.889838 | 0.3253769 | 1.021e-09 | 1.303547 | 3.446e-09
2018-02-27 15:03 | 335725.7 | 360.0014 | 2 | 39 | 4.127356 | 4.890006 | 0.4883853 | 1.021e-09 | 1.973459 | 3.446e-09
2018-02-27 15:05 | 335845.7 | 480.0003 | 2 | 39 | 4.154181 | 4.889831 | 0.651366 | 1.021e-09 | 2.648435 | 3.446e-09
2018-02-27 15:07 | 335965.7 | 600.0014 | 2 | 39 | 4.177193 | 4.890048 | 0.8143591 | 1.021e-09 | 3.327425 | 3.446e-09
2018-02-27 15:09 | 336085.7 | 720.0011 | 2 | 39 | 4.200294 | 4.871587 | 0.9773261 | 1.021e-09 | 4.010069 | 3.446e-09
2018-02-27 15:11 | 336205.7 | 840.0007 | 2 | 39 | 4.200302 | 4.462909 | 1.132771 | 1.021e-09 | 4.662984 | 3.446e-09
2018-02-27 15:13 | 336325.7 | 960.0003 | 2 | 39 | 4.200281 | 4.093162 | 1.275146 | 1.021e-09 | 5.260998 | 3.446e-09
2018-02-27 15:15 | 336445.7 | 1080.0014 | 2 | 39 | 4.200267 | 3.774306 | 1.406199 | 1.021e-09 | 5.81146 | 3.446e-09
2018-02-27 15:17 | 336565.7 | 1200.0003 | 2 | 39 | 4.200292 | 3.485955 | 1.527106 | 1.021e-09 | 6.319303 | 3.446e-09
2018-02-27 15:18 | 336659.9 | 1294.264 | 2 | 39 | 4.2003 | 3.259999 | 1.615397 | 1.021e-09 | 6.690148 | 3.446e-09
2018-02-27 15:20 | 336779.9 | 120.0014 | 3 | 39 | 4.222383 | 3.259835 | 1.723686 | 1.021e-09 | 7.14606 | 3.446e-09
2018-02-27 15:22 | 336899.9 | 240.001 | 3 | 39 | 4.249111 | 3.260119 | 1.832348 | 1.021e-09 | 7.606316 | 3.446e-09
2018-02-27 15:24 | 337019.9 | 360.0021 | 3 | 39 | 4.277354 | 3.2602 | 1.941011 | 1.021e-09 | 8.069552 | 3.446e-09
2018-02-27 15:26 | 337139.9 | 480.001 | 3 | 39 | 4.307513 | 3.260036 | 2.049685 | 1.021e-09 | 8.536004 | 3.446e-09
2018-02-27 15:28 | 337259.9 | 600.0006 | 3 | 39 | 4.341306 | 3.259822 | 2.158351 | 1.021e-09 | 9.005883 | 3.446e-09
2018-02-27 15:30 | 337379.9 | 720.0002 | 3 | 39 | 4.379707 | 3.260058 | 2.267013 | 1.021e-09 | 9.479686 | 3.446e-09
2018-02-27 15:32 | 337499.9 | 840.0006 | 3 | 39 | 4.400286 | 3.002706 | 2.373482 | 1.021e-09 | 9.947586 | 3.446e-09
2018-02-27 15:34 | 337619.9 | 960.0011 | 3 | 39 | 4.400298 | 2.602223 | 2.466637 | 1.021e-09 | 10.3575 | 3.446e-09
2018-02-27 15:36 | 337739.9 | 1080.0001 | 3 | 39 | 4.400293 | 2.25847 | 2.547516 | 1.021e-09 | 10.71339 | 3.446e-09
2018-02-27 15:38 | 337859.9 | 1200.0001 | 3 | 39 | 4.400264 | 1.948698 | 2.617537 | 1.021e-09 | 11.0215 | 3.446e-09
2018-02-27 15:40 | 337979.9 | 1320.0006 | 3 | 39 | 4.400264 | 1.690591 | 2.678037 | 1.021e-09 | 11.28771 | 3.446e-09
2018-02-27 15:42 | 338099.9 | 1440.0002 | 3 | 39 | 4.400276 | 1.478261 | 2.730743 | 1.021e-09 | 11.51964 | 3.446e-09
2018-02-27 15:44 | 338219.9 | 1560.0013 | 3 | 39 | 4.400264 | 1.30106 | 2.776977 | 1.021e-09 | 11.72308 | 3.446e-09
2018-02-27 15:46 | 338339.9 | 1680.001 | 3 | 39 | 4.40027 | 1.144875 | 2.817677 | 1.021e-09 | 11.90217 | 3.446e-09
2018-02-27 15:48 | 338459.9 | 1800.0006 | 3 | 39 | 4.400215 | 1.00409 | 2.853405 | 1.021e-09 | 12.05938 | 3.446e-09
2018-02-27 15:50 | 338579.9 | 1920.0001 | 3 | 39 | 4.400223 | 0.8913412 | 2.884942 | 1.021e-09 | 12.19815 | 3.446e-09
2018-02-27 15:52 | 338699.9 | 2040.0014 | 3 | 39 | 4.400211 | 0.7959929 | 2.913009 | 1.021e-09 | 12.32165 | 3.446e-09
2018-02-27 15:54 | 338819.9 | 2160.0001 | 3 | 39 | 4.400205 | 0.7130184 | 2.938134 | 1.021e-09 | 12.4322 | 3.446e-09
2018-02-27 15:56 | 338916.4 | 2256.4248 | 3 | 39 | 4.400233 | 0.6519995 | 2.956408 | 1.021e-09 | 12.51261 | 3.446e-09
2018-02-27 15:58 | 339036.4 | 120.0014 | 4 | 39 | 4.336113 | 0 | 2.956408 | 1.021e-09 | 12.51261 | 3.446e-09
2018-02-27 16:00 | 339156.4 | 240.0002 | 4 | 39 | 4.330555 | 0 | 2.956408 | 1.021e-09 | 12.51261 | 3.446e-09
2018-02-27 16:01 | 339216.4 | 300.0006 | 4 | 39 | 4.328926 | 0 | 2.956408 | 1.021e-09 | 12.51261 | 3.446e-09
2018-02-27 16:03 | 339336.5 | 120.0013 | 5 | 39 | 4.099381 | -2.281899 | 2.956408 | 0.07605417 | 12.51261 | 0.3141568
2018-02-27 16:05 | 339456.5 | 240.0001 | 5 | 39 | 4.065015 | -2.281942 | 2.956408 | 0.1521143 | 12.51261 | 0.6246147
2018-02-27 16:07 | 339576.5 | 360.0013 | 5 | 39 | 4.033385 | -2.281862 | 2.956408 | 0.2281739 | 12.51261 | 0.9325746
2018-02-27 16:09 | 339696.5 | 480.0009 | 5 | 39 | 4.004211 | -2.282187 | 2.956408 | 0.3042399 | 12.51261 | 1.238262
2018-02-27 16:11 | 339816.5 | 600.0005 | 5 | 39 | 3.976161 | -2.281858 | 2.956408 | 0.3802981 | 12.51261 | 1.54174
2018-02-27 16:13 | 339936.5 | 720.0001 | 5 | 39 | 3.94807 | -2.281878 | 2.956408 | 0.456351 | 12.51261 | 1.843072
2018-02-27 16:15 | 340056.5 | 840.0013 | 5 | 39 | 3.919155 | -2.281872 | 2.956408 | 0.5324131 | 12.51261 | 2.142273
2018-02-27 16:17 | 340176.5 | 960.0009 | 5 | 39 | 3.892042 | -2.281882 | 2.956408 | 0.6084769 | 12.51261 | 2.439332
2018-02-27 16:19 | 340296.5 | 1080.0005 | 5 | 39 | 3.866106 | -2.281911 | 2.956408 | 0.6845384 | 12.51261 | 2.734378
2018-02-27 16:21 | 340416.5 | 1200.0001 | 5 | 39 | 3.840495 | -2.281901 | 2.956408 | 0.7605985 | 12.51261 | 3.027465
2018-02-27 16:23 | 340536.5 | 1320.0005 | 5 | 39 | 3.814699 | -2.2818 | 2.956408 | 0.8366581 | 12.51261 | 3.318592
2018-02-27 16:25 | 340656.5 | 1440.001 | 5 | 39 | 3.790329 | -2.281876 | 2.956408 | 0.9127226 | 12.51261 | 3.607805
2018-02-27 16:27 | 340776.5 | 1560.0013 | 5 | 39 | 3.769042 | -2.281965 | 2.956408 | 0.9887773 | 12.51261 | 3.895257
2018-02-27 16:29 | 340896.5 | 1680.0009 | 5 | 39 | 3.749287 | -2.281906 | 2.956408 | 1.064839 | 12.51261 | 4.181176
2018-02-27 16:31 | 341016.5 | 1800.0013 | 5 | 39 | 3.729865 | -2.281858 | 2.956408 | 1.140899 | 12.51261 | 4.465608
2018-02-27 16:33 | 341136.5 | 1920.0009 | 5 | 39 | 3.70978 | -2.281888 | 2.956408 | 1.216959 | 12.51261 | 4.748539
2018-02-27 16:35 | 341256.5 | 2040.0013 | 5 | 39 | 3.691105 | -2.281928 | 2.956408 | 1.293021 | 12.51261 | 5.029989
2018-02-27 16:37 | 341376.5 | 2160.0001 | 5 | 39 | 3.674072 | -2.281876 | 2.956408 | 1.369079 | 12.51261 | 5.310071
2018-02-27 16:39 | 341496.5 | 2280.0013 | 5 | 39 | 3.658425 | -2.281905 | 2.956408 | 1.445142 | 12.51261 | 5.588936
2018-02-27 16:41 | 341616.5 | 2400.0001 | 5 | 39 | 3.642653 | -2.281903 | 2.956408 | 1.521204 | 12.51261 | 5.866606
2018-02-27 16:43 | 341736.5 | 2520.0005 | 5 | 39 | 3.627157 | -2.281857 | 2.956408 | 1.597266 | 12.51261 | 6.143073
2018-02-27 16:45 | 341856.5 | 2640.0001 | 5 | 39 | 3.613874 | -2.281926 | 2.956408 | 1.673329 | 12.51261 | 6.418448
2018-02-27 16:47 | 341976.5 | 2760.0005 | 5 | 39 | 3.602037 | -2.281844 | 2.956408 | 1.749383 | 12.51261 | 6.692837
2018-02-27 16:49 | 342096.5 | 2880.0002 | 5 | 39 | 3.590674 | -2.281898 | 2.956408 | 1.825448 | 12.51261 | 6.966392
2018-02-27 16:51 | 342216.5 | 3000.0005 | 5 | 39 | 3.578457 | -2.281917 | 2.956408 | 1.901504 | 12.51261 | 7.239025
2018-02-27 16:53 | 342336.5 | 3120.0009 | 5 | 39 | 3.56757 | -2.281901 | 2.956408 | 1.977562 | 12.51261 | 7.510771
2018-02-27 16:55 | 342456.5 | 3240.0013 | 5 | 39 | 3.557576 | -2.281871 | 2.956408 | 2.053622 | 12.51261 | 7.781739
2018-02-27 16:57 | 342576.5 | 3360.0001 | 5 | 39 | 3.547947 | -2.281867 | 2.956408 | 2.129689 | 12.51261 | 8.051992
2018-02-27 16:59 | 342696.5 | 3480.0005 | 5 | 39 | 3.536895 | -2.281895 | 2.956408 | 2.205746 | 12.51261 | 8.321439
2018-02-27 17:01 | 342816.5 | 3600.0001 | 5 | 39 | 3.524075 | -2.281903 | 2.956408 | 2.281809 | 12.51261 | 8.589972
2018-02-27 17:03 | 342936.5 | 3720.0013 | 5 | 39 | 3.511858 | -2.282164 | 2.956408 | 2.357872 | 12.51261 | 8.857563
2018-02-27 17:05 | 343056.5 | 3840.0009 | 5 | 39 | 3.498963 | -2.281865 | 2.956408 | 2.43393 | 12.51261 | 9.124178
2018-02-27 17:07 | 343176.5 | 3960.0005 | 5 | 39 | 3.483219 | -2.281772 | 2.956408 | 2.509985 | 12.51261 | 9.389719
2018-02-27 17:09 | 343296.5 | 4080.0002 | 5 | 39 | 3.461486 | -2.281812 | 2.956408 | 2.586053 | 12.51261 | 9.653901
2018-02-27 17:11 | 343416.5 | 4200.0013 | 5 | 39 | 3.434101 | -2.282162 | 2.956408 | 2.662111 | 12.51261 | 9.91617
2018-02-27 17:13 | 343536.5 | 4320.0001 | 5 | 39 | 3.395643 | -2.281844 | 2.956408 | 2.738177 | 12.51261 | 10.17602
2018-02-27 17:15 | 343656.5 | 4440.0005 | 5 | 39 | 3.336187 | -2.281897 | 2.956408 | 2.814235 | 12.51261 | 10.43223
2018-02-27 17:17 | 343776.5 | 4560.0002 | 5 | 39 | 3.223194 | -2.281864 | 2.956408 | 2.89029 | 12.51261 | 10.6822
2018-02-27 17:18 | 343878.2 | 4661.7723 | 5 | 39 | 2.999981 | -2.281835 | 2.956408 | 2.954797 | 12.51261 | 10.88408
2018-02-27 17:20 | 343998.3 | 120.0011 | 6 | 39 | 3.361001 | 0 | 2.956408 | 2.954797 | 12.51261 | 10.88408
2018-02-27 17:22 | 344118.3 | 239.9999 | 6 | 39 | 3.375779 | 0 | 2.956408 | 2.954797 | 12.51261 | 10.88408
2018-02-27 17:23 | 344178.3 | 300.0028 | 6 | 39 | 3.379262 | 0 | 2.956408 | 2.954797 | 12.51261 | 10.88408
2018-02-27 17:23 | 344178.3 | 0.0025 | 7 | 40 | 3.379178 | 0 | 0 | 0 | 0 | 0
2018-02-27 17:25 | 344298.4 | 120.0006 | 2 | 40 | 4.058997 | 4.889781 | 0.1623895 | 4.68e-10 | 0.6398713 | 1.581e-09
2018-02-27 17:27 | 344418.4 | 240.0002 | 2 | 40 | 4.094283 | 4.889867 | 0.3253862 | 4.68e-10 | 1.304257 | 1.581e-09
2018-02-27 17:29 | 344538.4 | 360.0014 | 2 | 40 | 4.128616 | 4.889871 | 0.4883734 | 4.68e-10 | 1.974501 | 1.581e-09
2018-02-27 17:31 | 344658.4 | 480.0003 | 2 | 40 | 4.154658 | 4.88989 | 0.6513618 | 4.68e-10 | 2.649638 | 1.581e-09
2018-02-27 17:33 | 344778.4 | 600.0006 | 2 | 40 | 4.177653 | 4.889861 | 0.8143481 | 4.68e-10 | 3.328642 | 1.581e-09
2018-02-27 17:35 | 344898.4 | 720.0003 | 2 | 40 | 4.200329 | 4.822213 | 0.9772022 | 4.68e-10 | 4.011033 | 1.581e-09
2018-02-27 17:37 | 345018.4 | 840.0007 | 2 | 40 | 4.200293 | 4.424848 | 1.13101 | 4.68e-10 | 4.657069 | 1.581e-09
2018-02-27 17:39 | 345138.4 | 960.001 | 2 | 40 | 4.200274 | 4.083751 | 1.27269 | 4.68e-10 | 5.252166 | 1.581e-09
2018-02-27 17:41 | 345258.4 | 1080.0015 | 2 | 40 | 4.200299 | 3.776164 | 1.403593 | 4.68e-10 | 5.801995 | 1.581e-09
2018-02-27 17:43 | 345378.4 | 1200.0003 | 2 | 40 | 4.200276 | 3.474689 | 1.524417 | 4.68e-10 | 6.309489 | 1.581e-09
2018-02-27 17:45 | 345460.5 | 1282.1745 | 2 | 40 | 4.200289 | 3.259988 | 1.601292 | 4.68e-10 | 6.632385 | 1.581e-09
2018-02-27 17:47 | 345580.6 | 120.0006 | 3 | 40 | 4.221804 | 3.260146 | 1.709568 | 4.68e-10 | 7.088239 | 1.581e-09
2018-02-27 17:49 | 345700.6 | 240.0001 | 3 | 40 | 4.247011 | 3.25982 | 1.818231 | 4.68e-10 | 7.54834 | 1.581e-09
2018-02-27 17:51 | 345820.6 | 360.0014 | 3 | 40 | 4.274155 | 3.260152 | 1.9269 | 4.68e-10 | 8.011306 | 1.581e-09
2018-02-27 17:53 | 345940.6 | 480.0002 | 3 | 40 | 4.305165 | 3.260159 | 2.035558 | 4.68e-10 | 8.477376 | 1.581e-09
2018-02-27 17:55 | 346060.6 | 600.0013 | 3 | 40 | 4.340151 | 3.260121 | 2.144223 | 4.68e-10 | 8.947081 | 1.581e-09
2018-02-27 17:57 | 346180.6 | 720.001 | 3 | 40 | 4.376439 | 3.260188 | 2.252898 | 4.68e-10 | 9.420697 | 1.581e-09
2018-02-27 17:59 | 346300.6 | 840.0023 | 3 | 40 | 4.400275 | 3.054118 | 2.360183 | 4.68e-10 | 9.891965 | 1.581e-09
2018-02-27 18:01 | 346420.6 | 960.0005 | 3 | 40 | 4.400306 | 2.643132 | 2.454938 | 4.68e-10 | 10.30892 | 1.581e-09
2018-02-27 18:03 | 346540.6 | 1080.0006 | 3 | 40 | 4.400267 | 2.275947 | 2.536788 | 4.68e-10 | 10.66908 | 1.581e-09
2018-02-27 18:05 | 346660.6 | 1200.001 | 3 | 40 | 4.400267 | 1.971673 | 2.607403 | 4.68e-10 | 10.9798 | 1.581e-09
2018-02-27 18:07 | 346780.6 | 1320.0013 | 3 | 40 | 4.400266 | 1.718858 | 2.66878 | 4.68e-10 | 11.24988 | 1.581e-09
2018-02-27 18:09 | 346900.6 | 1440.001 | 3 | 40 | 4.400249 | 1.506117 | 2.722443 | 4.68e-10 | 11.48601 | 1.581e-09
2018-02-27 18:11 | 347020.6 | 1560.0013 | 3 | 40 | 4.400243 | 1.318256 | 2.769462 | 4.68e-10 | 11.6929 | 1.581e-09
2018-02-27 18:13 | 347140.6 | 1680.001 | 3 | 40 | 4.400266 | 1.15393 | 2.810565 | 4.68e-10 | 11.87377 | 1.581e-09
2018-02-27 18:15 | 347260.6 | 1800.0013 | 3 | 40 | 4.40026 | 1.020037 | 2.84672 | 4.68e-10 | 12.03286 | 1.581e-09
2018-02-27 18:17 | 347380.6 | 1920.0001 | 3 | 40 | 4.40024 | 0.9080038 | 2.878769 | 4.68e-10 | 12.17388 | 1.581e-09
2018-02-27 18:19 | 347500.6 | 2040.0006 | 3 | 40 | 4.400252 | 0.8101616 | 2.907363 | 4.68e-10 | 12.2997 | 1.581e-09
2018-02-27 18:21 | 347620.6 | 2160.0001 | 3 | 40 | 4.400223 | 0.7204084 | 2.932837 | 4.68e-10 | 12.41179 | 1.581e-09
2018-02-27 18:23 | 347725.8 | 2265.2021 | 3 | 40 | 4.400172 | 0.6519899 | 2.952863 | 4.68e-10 | 12.49991 | 1.581e-09
2018-02-27 18:25 | 347845.8243 | 120.0004 | 4 | 40 | 4.335505 | 0 | 2.952864 | 4.68e-10 | 12.49992 | 1.581e-09
2018-02-27 18:27 | 347965.8239 | 240 | 4 | 40 | 4.32984 | 0 | 2.952864 | 4.68e-10 | 12.49992 | 1.581e-09
2018-02-27 18:28 | 348025.826 | 300.0021 | 4 | 40 | 4.328218 | 0 | 2.952864 | 4.68e-10 | 12.49992 | 1.581e-09
2018-02-27 18:30 | 348145.9 | 120.0014 | 5 | 40 | 4.097239 | -2.281844 | 2.952864 | 0.07605927 | 12.49992 | 0.3140842
2018-02-27 18:32 | 348265.9 | 240.0009 | 5 | 40 | 4.06228 | -2.281899 | 2.952864 | 0.1521176 | 12.49992 | 0.6243219
2018-02-27 18:34 | 348385.9 | 360.0006 | 5 | 40 | 4.032062 | -2.281841 | 2.952864 | 0.2281808 | 12.49992 | 0.9321514
2018-02-27 18:36 | 348505.9 | 480.0001 | 5 | 40 | 4.003576 | -2.281872 | 2.952864 | 0.3042388 | 12.49992 | 1.23773
2018-02-27 18:38 | 348625.9 | 600.0013 | 5 | 40 | 3.974858 | -2.281892 | 2.952864 | 0.3802952 | 12.49992 | 1.54114
2018-02-27 18:40 | 348745.9 | 720.0009 | 5 | 40 | 3.945097 | -2.281856 | 2.952864 | 0.4563636 | 12.49992 | 1.842369
2018-02-27 18:42 | 348865.9 | 840.0005 | 5 | 40 | 3.917307 | -2.281877 | 2.952864 | 0.5324221 | 12.49992 | 2.141355
2018-02-27 18:44 | 348985.9 | 960.0001 | 5 | 40 | 3.891102 | -2.28197 | 2.952864 | 0.6084781 | 12.49992 | 2.438283
2018-02-27 18:46 | 349105.9 | 1080.0005 | 5 | 40 | 3.865623 | -2.281835 | 2.952864 | 0.6845409 | 12.49992 | 2.733291
2018-02-27 18:48 | 349225.9 | 1200.0009 | 5 | 40 | 3.838544 | -2.281862 | 2.952864 | 0.7605978 | 12.49992 | 3.026283
2018-02-27 18:50 | 349345.9 | 1320.0013 | 5 | 40 | 3.812274 | -2.281871 | 2.952864 | 0.836655 | 12.49992 | 3.317202
2018-02-27 18:52 | 349465.9 | 1440.0009 | 5 | 40 | 3.789407 | -2.281847 | 2.952864 | 0.9127143 | 12.49992 | 3.606273
2018-02-27 18:54 | 349585.9 | 1560.0013 | 5 | 40 | 3.768903 | -2.281877 | 2.952864 | 0.9887809 | 12.49992 | 3.893727
2018-02-27 18:56 | 349705.9 | 1680.0009 | 5 | 40 | 3.748581 | -2.281913 | 2.952864 | 1.064842 | 12.49992 | 4.179622
2018-02-27 18:58 | 349825.9 | 1800.0005 | 5 | 40 | 3.72766 | -2.281899 | 2.952864 | 1.140895 | 12.49992 | 4.463915
2018-02-27 19:00 | 349945.9 | 1920.0001 | 5 | 40 | 3.708572 | -2.281878 | 2.952864 | 1.216957 | 12.49992 | 4.746712
2018-02-27 19:02 | 350065.9 | 2040.0005 | 5 | 40 | 3.690845 | -2.281894 | 2.952864 | 1.293021 | 12.49992 | 5.02812
2018-02-27 19:04 | 350185.9 | 2160.0001 | 5 | 40 | 3.67425 | -2.281846 | 2.952864 | 1.369084 | 12.49992 | 5.308224
2018-02-27 19:06 | 350305.9 | 2280.0013 | 5 | 40 | 3.657293 | -2.281999 | 2.952864 | 1.44514 | 12.49992 | 5.587038
2018-02-27 19:08 | 350425.9 | 2400.0005 | 5 | 40 | 3.641082 | -2.281865 | 2.952864 | 1.521201 | 12.49992 | 5.864578
2018-02-27 19:10 | 350545.9 | 2520.0005 | 5 | 40 | 3.626942 | -2.281867 | 2.952864 | 1.597255 | 12.49992 | 6.140954
2018-02-27 19:12 | 350665.9 | 2640.0009 | 5 | 40 | 3.614429 | -2.281905 | 2.952864 | 1.673326 | 12.49992 | 6.416368
2018-02-27 19:14 | 350785.9 | 2760.0013 | 5 | 40 | 3.602288 | -2.281919 | 2.952864 | 1.749378 | 12.49992 | 6.690793
2018-02-27 19:16 | 350905.9 | 2880.0001 | 5 | 40 | 3.589557 | -2.281851 | 2.952864 | 1.825446 | 12.49992 | 6.964324
2018-02-27 19:18 | 351025.9 | 3000.0005 | 5 | 40 | 3.578479 | -2.281877 | 2.952864 | 1.901506 | 12.49992 | 7.236913
2018-02-27 19:20 | 351145.9 | 3120.0001 | 5 | 40 | 3.568512 | -2.281911 | 2.952864 | 1.977562 | 12.49992 | 7.508694
2018-02-27 19:22 | 351265.9 | 3240.0005 | 5 | 40 | 3.559062 | -2.281836 | 2.952864 | 2.053627 | 12.49992 | 7.77978
2018-02-27 19:24 | 351385.9 | 3360.0001 | 5 | 40 | 3.548209 | -2.281856 | 2.952864 | 2.129683 | 12.49992 | 8.050072
2018-02-27 19:26 | 351505.9 | 3480.0013 | 5 | 40 | 3.536431 | -2.281918 | 2.952864 | 2.205745 | 12.49992 | 8.319501
2018-02-27 19:28 | 351625.9 | 3600.0001 | 5 | 40 | 3.525259 | -2.281933 | 2.952864 | 2.281803 | 12.49992 | 8.588049
2018-02-27 19:30 | 351745.9 | 3720.0005 | 5 | 40 | 3.513889 | -2.281887 | 2.952864 | 2.357866 | 12.49992 | 8.855762
2018-02-27 19:32 | 351865.9 | 3840.0001 | 5 | 40 | 3.500281 | -2.281856 | 2.952864 | 2.43393 | 12.49992 | 9.12254
2018-02-27 19:34 | 351985.9 | 3960.0013 | 5 | 40 | 3.482107 | -2.2821 | 2.952864 | 2.509987 | 12.49992 | 9.388097
2018-02-27 19:36 | 352105.9 | 4080.0001 | 5 | 40 | 3.461796 | -2.281857 | 2.952864 | 2.586048 | 12.49992 | 9.6522
2018-02-27 19:38 | 352225.9 | 4200.0013 | 5 | 40 | 3.435835 | -2.281864 | 2.952864 | 2.662108 | 12.49992 | 9.914564
2018-02-27 19:40 | 352345.9 | 4320.0009 | 5 | 40 | 3.397961 | -2.28212 | 2.952864 | 2.738172 | 12.49992 | 10.17459
2018-02-27 19:42 | 352465.9 | 4440.0013 | 5 | 40 | 3.334682 | -2.281865 | 2.952864 | 2.814227 | 12.49992 | 10.43084
2018-02-27 19:44 | 352585.9 | 4560.0009 | 5 | 40 | 3.217697 | -2.281915 | 2.952864 | 2.890291 | 12.49992 | 10.68054
2018-02-27 19:45 | 352684.7 | 4658.8337 | 5 | 40 | 2.999992 | -2.281844 | 2.952864 | 2.952941 | 12.49992 | 10.87641
2018-02-27 19:47 | 352804.8 | 120.0012 | 6 | 40 | 3.357835 | 0 | 2.952864 | 2.952941 | 12.49992 | 10.87641
2018-02-27 19:49 | 352924.8 | 240.0007 | 6 | 40 | 3.372453 | 0 | 2.952864 | 2.952941 | 12.49992 | 10.87641
2018-02-27 19:50 | 352984.8 | 300.0027 | 6 | 40 | 3.37602 | 0 | 2.952864 | 2.952941 | 12.49992 | 10.87641
2018-02-27 19:50 | 352984.8 | 0.0025 | 7 | 41 | 3.37615 | 0 | 0 | 0 | 0 | 0
2018-02-27 19:52 | 353104.9 | 120.0013 | 2 | 41 | 4.058788 | 4.889842 | 0.162404 | 1.61e-10 | 0.639668 | 5.42e-10
2018-02-27 19:54 | 353224.9 | 240.0009 | 2 | 41 | 4.091791 | 4.890187 | 0.3253849 | 1.61e-10 | 1.303771 | 5.42e-10
2018-02-27 19:56 | 353344.9 | 360.0013 | 2 | 41 | 4.125175 | 4.889836 | 0.4883865 | 1.61e-10 | 1.973599 | 5.42e-10
2018-02-27 19:58 | 353464.9 | 480.0009 | 2 | 41 | 4.151879 | 4.890208 | 0.6513774 | 1.61e-10 | 2.648196 | 5.42e-10
2018-02-27 20:00 | 353584.9 | 600.0006 | 2 | 41 | 4.17768 | 4.889886 | 0.8143575 | 1.61e-10 | 3.326921 | 5.42e-10
2018-02-27 20:02 | 353704.9 | 720.0009 | 2 | 41 | 4.200293 | 4.832236 | 0.9772395 | 1.61e-10 | 4.009464 | 5.42e-10
2018-02-27 20:04 | 353824.9 | 840.0013 | 2 | 41 | 4.200248 | 4.457189 | 1.131913 | 1.61e-10 | 4.659139 | 5.42e-10
2018-02-27 20:06 | 353944.9 | 960.0001 | 2 | 41 | 4.200313 | 4.121858 | 1.27486 | 1.61e-10 | 5.259554 | 5.42e-10
2018-02-27 20:08 | 354064.9 | 1080.0014 | 2 | 41 | 4.200262 | 3.790372 | 1.406706 | 1.61e-10 | 5.813347 | 5.42e-10
2018-02-27 20:10 | 354184.9 | 1200.0001 | 2 | 41 | 4.200294 | 3.468163 | 1.52759 | 1.61e-10 | 6.321092 | 5.42e-10
2018-02-27 20:12 | 354271 | 1286.1883 | 2 | 41 | 4.200274 | 3.259984 | 1.608088 | 1.61e-10 | 6.659207 | 5.42e-10
2018-02-27 20:14 | 354391.1 | 120.0013 | 3 | 41 | 4.220876 | 3.260171 | 1.716375 | 1.61e-10 | 7.115047 | 5.42e-10
2018-02-27 20:16 | 354511.1 | 240.001 | 3 | 41 | 4.245687 | 3.260144 | 1.825043 | 1.61e-10 | 7.575032 | 5.42e-10
2018-02-27 20:18 | 354631.1 | 360.0013 | 3 | 41 | 4.274729 | 3.260173 | 1.933722 | 1.61e-10 | 8.037978 | 5.42e-10
2018-02-27 20:20 | 354751.1 | 480.001 | 3 | 41 | 4.307112 | 3.260142 | 2.042386 | 1.61e-10 | 8.504243 | 5.42e-10
2018-02-27 20:22 | 354871.1 | 600.0013 | 3 | 41 | 4.34066 | 3.260106 | 2.151054 | 1.61e-10 | 8.974089 | 5.42e-10
2018-02-27 20:24 | 354991.1 | 720.001 | 3 | 41 | 4.376198 | 3.260123 | 2.259706 | 1.61e-10 | 9.447626 | 5.42e-10
2018-02-27 20:26 | 355111.1 | 840.0015 | 3 | 41 | 4.400285 | 3.047059 | 2.366983 | 1.61e-10 | 9.918844 | 5.42e-10
2018-02-27 20:28 | 355231.1 | 960.0002 | 3 | 41 | 4.400267 | 2.612639 | 2.461076 | 1.61e-10 | 10.33288 | 5.42e-10
2018-02-27 20:30 | 355351.1 | 1080.0014 | 3 | 41 | 4.400287 | 2.260406 | 2.542095 | 1.61e-10 | 10.68939 | 5.42e-10
2018-02-27 20:32 | 355471.1 | 1200.0009 | 3 | 41 | 4.400272 | 1.964293 | 2.612365 | 1.61e-10 | 10.99859 | 5.42e-10
2018-02-27 20:34 | 355591.1 | 1320.0013 | 3 | 41 | 4.400287 | 1.713982 | 2.673589 | 1.61e-10 | 11.26799 | 5.42e-10
2018-02-27 20:36 | 355711.1 | 1440.0009 | 3 | 41 | 4.400302 | 1.491814 | 2.726943 | 1.61e-10 | 11.50276 | 5.42e-10
2018-02-27 20:38 | 355831.1 | 1560.0006 | 3 | 41 | 4.400233 | 1.299875 | 2.773331 | 1.61e-10 | 11.70688 | 5.42e-10
2018-02-27 20:40 | 355951.1 | 1680.0009 | 3 | 41 | 4.40025 | 1.145894 | 2.814013 | 1.61e-10 | 11.8859 | 5.42e-10
2018-02-27 20:42 | 356071.1 | 1800.0006 | 3 | 41 | 4.400229 | 1.015685 | 2.849957 | 1.61e-10 | 12.04406 | 5.42e-10
2018-02-27 20:44 | 356191.1 | 1920.0009 | 3 | 41 | 4.400182 | 0.9010696 | 2.881872 | 1.61e-10 | 12.18449 | 5.42e-10
2018-02-27 20:46 | 356311.1 | 2040.0013 | 3 | 41 | 4.400217 | 0.7970324 | 2.910147 | 1.61e-10 | 12.30891 | 5.42e-10
2018-02-27 20:48 | 356431.1 | 2160.0002 | 3 | 41 | 4.400236 | 0.7123365 | 2.935256 | 1.61e-10 | 12.41939 | 5.42e-10
2018-02-27 20:49 | 356529.3 | 2258.2441 | 3 | 41 | 4.400208 | 0.6519938 | 2.953851 | 1.61e-10 | 12.50121 | 5.42e-10
2018-02-27 20:51 | 356649.3 | 120.0003 | 4 | 41 | 4.335628 | 0 | 2.953851 | 1.61e-10 | 12.50121 | 5.42e-10
2018-02-27 20:53 | 356769.3 | 240 | 4 | 41 | 4.329987 | 0 | 2.953851 | 1.61e-10 | 12.50121 | 5.42e-10
2018-02-27 20:54 | 356829.3 | 300.0028 | 4 | 41 | 4.328349 | 0 | 2.953851 | 1.61e-10 | 12.50121 | 5.42e-10
2018-02-27 20:56 | 356949.4 | 120.0006 | 5 | 41 | 4.096239 | -2.281807 | 2.953851 | 0.07605018 | 12.50121 | 0.313953
2018-02-27 20:58 | 357069.4 | 240.0001 | 5 | 41 | 4.062476 | -2.281857 | 2.953851 | 0.1521117 | 12.50121 | 0.6241862
2018-02-27 21:00 | 357189.4 | 360.0014 | 5 | 41 | 4.032846 | -2.281894 | 2.953851 | 0.2281798 | 12.50121 | 0.9320759
2018-02-27 21:02 | 357309.4 | 480.0009 | 5 | 41 | 4.003306 | -2.281898 | 2.953851 | 0.3042385 | 12.50121 | 1.237689
2018-02-27 21:04 | 357429.4 | 600.0014 | 5 | 41 | 3.973063 | -2.282175 | 2.953851 | 0.3802939 | 12.50121 | 1.541004
2018-02-27 21:06 | 357549.4 | 720.0001 | 5 | 41 | 3.944645 | -2.281883 | 2.953851 | 0.4563588 | 12.50121 | 1.842124
2018-02-27 21:08 | 357669.4 | 840.0014 | 5 | 41 | 3.917601 | -2.281926 | 2.953851 | 0.5324208 | 12.50121 | 2.141119
2018-02-27 21:10 | 357789.4 | 960.0009 | 5 | 41 | 3.89151 | -2.281846 | 2.953851 | 0.6084743 | 12.50121 | 2.438076
2018-02-27 21:12 | 357909.4 | 1080.0005 | 5 | 41 | 3.864258 | -2.281908 | 2.953851 | 0.684538 | 12.50121 | 2.733057
2018-02-27 21:14 | 358029.4 | 1200.0009 | 5 | 41 | 3.837123 | -2.281794 | 2.953851 | 0.7605981 | 12.50121 | 3.025928
2018-02-27 21:16 | 358149.4 | 1320.0013 | 5 | 41 | 3.812119 | -2.282188 | 2.953851 | 0.8366547 | 12.50121 | 3.3168
2018-02-27 21:18 | 358269.4 | 1440.0001 | 5 | 41 | 3.789968 | -2.28194 | 2.953851 | 0.9127171 | 12.50121 | 3.605904
2018-02-27 21:20 | 358389.4 | 1560.0005 | 5 | 41 | 3.768611 | -2.281872 | 2.953851 | 0.9887747 | 12.50121 | 3.893348
2018-02-27 21:22 | 358509.4 | 1680.0009 | 5 | 41 | 3.746863 | -2.281847 | 2.953851 | 1.064834 | 12.50121 | 4.179152
2018-02-27 21:24 | 358629.4 | 1800.0013 | 5 | 41 | 3.727045 | -2.281858 | 2.953851 | 1.140898 | 12.50121 | 4.46339
2018-02-27 21:26 | 358749.4 | 1920.0009 | 5 | 41 | 3.708641 | -2.281819 | 2.953851 | 1.216959 | 12.50121 | 4.746161
2018-02-27 21:28 | 358869.4 | 2040.0013 | 5 | 41 | 3.69101 | -2.281835 | 2.953851 | 1.293019 | 12.50121 | 5.027572
2018-02-27 21:30 | 358989.4 | 2160.0001 | 5 | 41 | 3.672757 | -2.282034 | 2.953851 | 1.369076 | 12.50121 | 5.307613
2018-02-27 21:32 | 359109.4 | 2280.0013 | 5 | 41 | 3.655665 | -2.281921 | 2.953851 | 1.445141 | 12.50121 | 5.586315
2018-02-27 21:34 | 359229.4 | 2400.0009 | 5 | 41 | 3.640461 | -2.2818 | 2.953851 | 1.521203 | 12.50121 | 5.863784
2018-02-27 21:36 | 359349.4 | 2520.0013 | 5 | 41 | 3.626917 | -2.281874 | 2.953851 | 1.597264 | 12.50121 | 6.140158
2018-02-27 21:38 | 359469.4 | 2640.0001 | 5 | 41 | 3.613712 | -2.281901 | 2.953851 | 1.673316 | 12.50121 | 6.41549
2018-02-27 21:40 | 359589.4 | 2760.0013 | 5 | 41 | 3.60006 | -2.281828 | 2.953851 | 1.749379 | 12.50121 | 6.689834
2018-02-27 21:42 | 359709.4 | 2880.0009 | 5 | 41 | 3.588403 | -2.281913 | 2.953851 | 1.825441 | 12.50121 | 6.963209
2018-02-27 21:44 | 359829.4 | 3000.0005 | 5 | 41 | 3.577967 | -2.281903 | 2.953851 | 1.901505 | 12.50121 | 7.235749
2018-02-27 21:46 | 359949.4 | 3120.0009 | 5 | 41 | 3.568154 | -2.281836 | 2.953851 | 1.977559 | 12.50121 | 7.507501
2018-02-27 21:48 | 360069.4 | 3240.0013 | 5 | 41 | 3.557102 | -2.282191 | 2.953851 | 2.053622 | 12.50121 | 7.778501
2018-02-27 21:50 | 360189.4 | 3360.0009 | 5 | 41 | 3.545873 | -2.281849 | 2.953851 | 2.129685 | 12.50121 | 8.048624
2018-02-27 21:52 | 360309.4 | 3480.0013 | 5 | 41 | 3.535185 | -2.281899 | 2.953851 | 2.205747 | 12.50121 | 8.317923
2018-02-27 21:54 | 360429.4 | 3600.0001 | 5 | 41 | 3.524869 | -2.281888 | 2.953851 | 2.281806 | 12.50121 | 8.586412
2018-02-27 21:56 | 360549.4 | 3720.0013 | 5 | 41 | 3.512605 | -2.281856 | 2.953851 | 2.357867 | 12.50121 | 8.854067
2018-02-27 21:58 | 360669.4 | 3840.0001 | 5 | 41 | 3.49699 | -2.281913 | 2.953851 | 2.43393 | 12.50121 | 9.120665
2018-02-27 22:00 | 360789.4 | 3960.0013 | 5 | 41 | 3.48052 | -2.282139 | 2.953851 | 2.509991 | 12.50121 | 9.386037
2018-02-27 22:02 | 360909.4 | 4080.0001 | 5 | 41 | 3.461103 | -2.28188 | 2.953851 | 2.586045 | 12.50121 | 9.650024
2018-02-27 22:04 | 361029.4 | 4200.0005 | 5 | 41 | 3.435397 | -2.281878 | 2.953851 | 2.662109 | 12.50121 | 9.912384
2018-02-27 22:06 | 361149.4 | 4320.0009 | 5 | 41 | 3.39482 | -2.281876 | 2.953851 | 2.73817 | 12.50121 | 10.17227
2018-02-27 22:08 | 361269.4 | 4440.0005 | 5 | 41 | 3.330751 | -2.28188 | 2.953851 | 2.814228 | 12.50121 | 10.42821
2018-02-27 22:10 | 361389.4 | 4560.001 | 5 | 41 | 3.21637 | -2.282004 | 2.953851 | 2.890289 | 12.50121 | 10.67771
2018-02-27 22:12 | 361488.5 | 4659.0512 | 5 | 41 | 2.999994 | -2.281808 | 2.953851 | 2.953067 | 12.50121 | 10.87393
2018-02-27 22:14 | 361608.5 | 120.0012 | 6 | 41 | 3.358067 | 0 | 2.953851 | 2.953067 | 12.50121 | 10.87393
2018-02-27 22:16 | 361728.5 | 240.0009 | 6 | 41 | 3.372916 | 0 | 2.953851 | 2.953067 | 12.50121 | 10.87393
2018-02-27 22:17 | 361788.5 | 300.0052 | 6 | 41 | 3.37644 | 0 | 2.953851 | 2.953067 | 12.50121 | 10.87393
2018-02-27 22:17 | 361788.5 | 0.0024 | 7 | 42 | 3.376634 | 0 | 0 | 0 | 0 | 0
2018-02-27 22:19 | 361908.6 | 120.0013 | 2 | 42 | 4.059192 | 4.889813 | 0.1623956 | 1.66e-10 | 0.6398459 | 5.6e-10
2018-02-27 22:21 | 362028.6 | 240.0009 | 2 | 42 | 4.091331 | 4.889894 | 0.3253718 | 1.66e-10 | 1.30394 | 5.6e-10
2018-02-27 22:23 | 362148.6 | 360.0013 | 2 | 42 | 4.125467 | 4.889836 | 0.4883745 | 1.66e-10 | 1.973707 | 5.6e-10
2018-02-27 22:25 | 362268.6 | 480.0009 | 2 | 42 | 4.154616 | 4.889855 | 0.651372 | 1.66e-10 | 2.648567 | 5.6e-10
2018-02-27 22:27 | 362388.6 | 600.0006 | 2 | 42 | 4.178585 | 4.889838 | 0.8143662 | 1.66e-10 | 3.327734 | 5.6e-10
2018-02-27 22:29 | 362508.6 | 720.0001 | 2 | 42 | 4.200279 | 4.837621 | 0.9772486 | 1.66e-10 | 4.010292 | 5.6e-10
2018-02-27 22:31 | 362628.6 | 840.0006 | 2 | 42 | 4.2003 | 4.469077 | 1.132268 | 1.66e-10 | 4.661419 | 5.6e-10
2018-02-27 22:33 | 362748.6 | 960.0002 | 2 | 42 | 4.200259 | 4.104024 | 1.275154 | 1.66e-10 | 5.261579 | 5.6e-10
2018-02-27 22:35 | 362868.6 | 1080.0013 | 2 | 42 | 4.200279 | 3.763246 | 1.40611 | 1.66e-10 | 5.811632 | 5.6e-10
2018-02-27 22:37 | 362988.6 | 1200.001 | 2 | 42 | 4.200303 | 3.466063 | 1.526537 | 1.66e-10 | 6.317458 | 5.6e-10
2018-02-27 22:38 | 363076.4 | 1287.734 | 2 | 42 | 4.200251 | 3.259992 | 1.608467 | 1.66e-10 | 6.661585 | 5.6e-10
2018-02-27 22:40 | 363196.4 | 120.0005 | 3 | 42 | 4.220514 | 3.25983 | 1.716753 | 3.126e-09 | 7.117386 | 1.2568e-08
2018-02-27 22:42 | 363316.4 | 240.001 | 3 | 42 | 4.246775 | 3.259805 | 1.825414 | 3.126e-09 | 7.577376 | 1.2568e-08
2018-02-27 22:44 | 363436.4 | 360.0005 | 3 | 42 | 4.27617 | 3.26006 | 1.934074 | 3.126e-09 | 8.040423 | 1.2568e-08
2018-02-27 22:46 | 363556.4 | 480.001 | 3 | 42 | 4.306849 | 3.260129 | 2.042737 | 3.126e-09 | 8.506733 | 1.2568e-08
2018-02-27 22:48 | 363676.4 | 600.0005 | 3 | 42 | 4.339459 | 3.259877 | 2.151411 | 3.126e-09 | 8.976529 | 1.2568e-08
2018-02-27 22:50 | 363796.4 | 720.0002 | 3 | 42 | 4.375795 | 3.25991 | 2.260069 | 3.126e-09 | 9.44998 | 1.2568e-08
2018-02-27 22:52 | 363916.4 | 840.0014 | 3 | 42 | 4.400269 | 3.026427 | 2.367069 | 3.126e-09 | 9.919995 | 1.2568e-08
2018-02-27 22:54 | 364036.4 | 960.0003 | 3 | 42 | 4.400271 | 2.614402 | 2.460838 | 3.126e-09 | 10.33261 | 1.2568e-08
2018-02-27 22:56 | 364156.4 | 1080.0006 | 3 | 42 | 4.400238 | 2.26884 | 2.542067 | 3.126e-09 | 10.69004 | 1.2568e-08
2018-02-27 22:58 | 364276.4 | 1200.0002 | 3 | 42 | 4.40025 | 1.97419 | 2.612705 | 3.126e-09 | 11.00086 | 1.2568e-08
2018-02-27 23:00 | 364396.4 | 1320.0006 | 3 | 42 | 4.400266 | 1.711608 | 2.674063 | 3.126e-09 | 11.27085 | 1.2568e-08
2018-02-27 23:02 | 364516.4 | 1440.0002 | 3 | 42 | 4.400271 | 1.487756 | 2.72723 | 3.126e-09 | 11.5048 | 1.2568e-08
2018-02-27 23:04 | 364636.4 | 1560.0014 | 3 | 42 | 4.400241 | 1.304651 | 2.773685 | 3.126e-09 | 11.70921 | 1.2568e-08
2018-02-27 23:06 | 364756.4 | 1680.0002 | 3 | 42 | 4.400204 | 1.151869 | 2.814564 | 3.126e-09 | 11.8891 | 1.2568e-08
2018-02-27 23:08 | 364876.4 | 1800.0005 | 3 | 42 | 4.400204 | 1.018075 | 2.850693 | 3.126e-09 | 12.04807 | 1.2568e-08
2018-02-27 23:10 | 364996.4 | 1920.001 | 3 | 42 | 4.400244 | 0.8972359 | 2.882571 | 3.126e-09 | 12.18834 | 1.2568e-08
2018-02-27 23:12 | 365116.4 | 2040.001 | 3 | 42 | 4.400205 | 0.7974043 | 2.910768 | 3.126e-09 | 12.31241 | 1.2568e-08
2018-02-27 23:14 | 365236.4 | 2160.001 | 3 | 42 | 4.400217 | 0.7145863 | 2.935936 | 3.126e-09 | 12.42316 | 1.2568e-08
2018-02-27 23:16 | 365338.6 | 2262.2579 | 3 | 42 | 4.400161 | 0.651988 | 2.955347 | 3.126e-09 | 12.50857 | 1.2568e-08
2018-02-27 23:18 | 365458.7 | 120.0005 | 4 | 42 | 4.336062 | 0 | 2.955347 | 3.126e-09 | 12.50857 | 1.2568e-08
2018-02-27 23:20 | 365578.7 | 240.0001 | 4 | 42 | 4.330498 | 0 | 2.955347 | 3.126e-09 | 12.50857 | 1.2568e-08
2018-02-27 23:21 | 365638.7 | 300.0022 | 4 | 42 | 4.328916 | 0 | 2.955347 | 3.126e-09 | 12.50857 | 1.2568e-08
2018-02-27 23:23 | 365758.7 | 120.0005 | 5 | 42 | 4.098303 | -2.281882 | 2.955347 | 0.07605994 | 12.50857 | 0.3141173
2018-02-27 23:25 | 365878.7 | 240.0002 | 5 | 42 | 4.065177 | -2.281882 | 2.955347 | 0.1521106 | 12.50857 | 0.6244947
2018-02-27 23:27 | 365998.7 | 360.0013 | 5 | 42 | 4.034384 | -2.281883 | 2.955347 | 0.2281741 | 12.50857 | 0.9325385
2018-02-27 23:29 | 366118.7 | 480.0002 | 5 | 42 | 4.003702 | -2.281924 | 2.955347 | 0.3042388 | 12.50857 | 1.238231
2018-02-27 23:31 | 366238.7 | 600.0014 | 5 | 42 | 3.974929 | -2.281892 | 2.955347 | 0.3802945 | 12.50857 | 1.541634
2018-02-27 23:33 | 366358.7 | 720.0009 | 5 | 42 | 3.947289 | -2.28215 | 2.955347 | 0.4563545 | 12.50857 | 1.842905
2018-02-27 23:35 | 366478.7 | 840.0005 | 5 | 42 | 3.920015 | -2.281911 | 2.955347 | 0.532417 | 12.50857 | 2.14211
2018-02-27 23:37 | 366598.7 | 960.0001 | 5 | 42 | 3.892147 | -2.28201 | 2.955347 | 0.6084762 | 12.50857 | 2.439208
2018-02-27 23:39 | 366718.7 | 1080.0005 | 5 | 42 | 3.86538 | -2.281841 | 2.955347 | 0.6845403 | 12.50857 | 2.734234
2018-02-27 23:41 | 366838.7 | 1200.0009 | 5 | 42 | 3.839175 | -2.281847 | 2.955347 | 0.7605989 | 12.50857 | 3.02723
2018-02-27 23:43 | 366958.7 | 1320.0013 | 5 | 42 | 3.814531 | -2.281826 | 2.955347 | 0.8366666 | 12.50857 | 3.318321
2018-02-27 23:45 | 367078.7 | 1440.0009 | 5 | 42 | 3.791143 | -2.281958 | 2.955347 | 0.9127213 | 12.50857 | 3.607543
2018-02-27 23:47 | 367198.7 | 1560.0005 | 5 | 42 | 3.768542 | -2.281869 | 2.955347 | 0.9887815 | 12.50857 | 3.895023
2018-02-27 23:49 | 367318.7 | 1680.0001 | 5 | 42 | 3.748055 | -2.281918 | 2.955347 | 1.064846 | 12.50857 | 4.180887
2018-02-27 23:51 | 367438.7 | 1800.0013 | 5 | 42 | 3.728885 | -2.281851 | 2.955347 | 1.140905 | 12.50857 | 4.465222
2018-02-27 23:53 | 367558.7 | 1920.0009 | 5 | 42 | 3.710274 | -2.282193 | 2.955347 | 1.216966 | 12.50857 | 4.748138
2018-02-27 23:55 | 367678.7 | 2040.0005 | 5 | 42 | 3.690924 | -2.281818 | 2.955347 | 1.293031 | 12.50857 | 5.029628
2018-02-27 23:57 | 367798.7 | 2160.0001 | 5 | 42 | 3.673012 | -2.28208 | 2.955347 | 1.369085 | 12.50857 | 5.309644
2018-02-27 23:59 | 367918.7 | 2280.0013 | 5 | 42 | 3.656835 | -2.281856 | 2.955347 | 1.445154 | 12.50857 | 5.588422
2018-02-28 00:01 | 368038.7 | 2400.0009 | 5 | 42 | 3.642165 | -2.281883 | 2.955347 | 1.521214 | 12.50857 | 5.866002
2018-02-28 00:03 | 368158.7 | 2520.0005 | 5 | 42 | 3.627566 | -2.28186 | 2.955347 | 1.597269 | 12.50857 | 6.142453
2018-02-28 00:05 | 368278.7 | 2640.0001 | 5 | 42 | 3.612989 | -2.281894 | 2.955347 | 1.673337 | 12.50857 | 6.417825
2018-02-28 00:07 | 368398.7 | 2760.0013 | 5 | 42 | 3.600567 | -2.281913 | 2.955347 | 1.7494 | 12.50857 | 6.69216
2018-02-28 00:09 | 368518.7 | 2880.0001 | 5 | 42 | 3.589528 | -2.282038 | 2.955347 | 1.825453 | 12.50857 | 6.96556
2018-02-28 00:11 | 368638.7 | 3000.0005 | 5 | 42 | 3.578947 | -2.281803 | 2.955347 | 1.901521 | 12.50857 | 7.238204
2018-02-28 00:13 | 368758.7 | 3120.0009 | 5 | 42 | 3.567163 | -2.282138 | 2.955347 | 1.977575 | 12.50857 | 7.509961
2018-02-28 00:15 | 368878.7 | 3240.0013 | 5 | 42 | 3.556393 | -2.281949 | 2.955347 | 2.053644 | 12.50857 | 7.78089
2018-02-28 00:17 | 368998.7 | 3360.0001 | 5 | 42 | 3.546215 | -2.281813 | 2.955347 | 2.129702 | 12.50857 | 8.050998
2018-02-28 00:19 | 369118.7 | 3480.0013 | 5 | 42 | 3.536344 | -2.281874 | 2.955347 | 2.205764 | 12.50857 | 8.320361
2018-02-28 00:21 | 369238.7 | 3600.0009 | 5 | 42 | 3.524687 | -2.281877 | 2.955347 | 2.281823 | 12.50857 | 8.588909
2018-02-28 00:23 | 369358.7 | 3720.0005 | 5 | 42 | 3.510601 | -2.281836 | 2.955347 | 2.357884 | 12.50857 | 8.856462
2018-02-28 00:25 | 369478.7 | 3840.0009 | 5 | 42 | 3.496712 | -2.28218 | 2.955347 | 2.433945 | 12.50857 | 9.122961
2018-02-28 00:27 | 369598.7 | 3960.0005 | 5 | 42 | 3.48136 | -2.281796 | 2.955347 | 2.510013 | 12.50857 | 9.388373
2018-02-28 00:29 | 369718.7 | 4080.0001 | 5 | 42 | 3.461962 | -2.281837 | 2.955347 | 2.586075 | 12.50857 | 9.652474
2018-02-28 00:31 | 369838.7 | 4200.0005 | 5 | 42 | 3.433358 | -2.281841 | 2.955347 | 2.662133 | 12.50857 | 9.914776
2018-02-28 00:33 | 369958.7 | 4320.0001 | 5 | 42 | 3.393132 | -2.281835 | 2.955347 | 2.738194 | 12.50857 | 10.17447
2018-02-28 00:35 | 370078.7 | 4440.0005 | 5 | 42 | 3.332049 | -2.281828 | 2.955347 | 2.814263 | 12.50857 | 10.43045
2018-02-28 00:37 | 370198.7 | 4560.0009 | 5 | 42 | 3.221013 | -2.281813 | 2.955347 | 2.890323 | 12.50857 | 10.68017
2018-02-28 00:39 | 370300 | 4661.2187 | 5 | 42 | 2.99999 | -2.281921 | 2.955347 | 2.954473 | 12.50857 | 10.88089
2018-02-28 00:41 | 370420 | 120.0011 | 6 | 42 | 3.358554 | 0 | 2.955347 | 2.954473 | 12.50857 | 10.88089
2018-02-28 00:43 | 370540 | 239.9999 | 6 | 42 | 3.373224 | 0 | 2.955347 | 2.954473 | 12.50857 | 10.88089
2018-02-28 00:44 | 370600 | 300.002 | 6 | 42 | 3.376709 | 0 | 2.955347 | 2.954473 | 12.50857 | 10.88089
2018-02-28 00:44 | 370600 | 0.0026 | 7 | 43 | 3.376729 | 0 | 0 | 0 | 0 | 0
2018-02-28 00:46 | 370720.1 | 120.0015 | 2 | 43 | 4.058937 | 4.889894 | 0.1624053 | 1.176e-09 | 0.6399323 | 3.97e-09
2018-02-28 00:48 | 370840.1 | 240.0002 | 2 | 43 | 4.092113 | 4.889874 | 0.3253938 | 1.176e-09 | 1.304065 | 3.97e-09
2018-02-28 00:50 | 370960.1 | 360.0006 | 2 | 43 | 4.128686 | 4.889878 | 0.4883945 | 1.176e-09 | 1.97418 | 3.97e-09
2018-02-28 00:52 | 371080.1 | 480.0002 | 2 | 43 | 4.155632 | 4.889844 | 0.6513863 | 1.176e-09 | 2.649417 | 3.97e-09
2018-02-28 00:54 | 371200.1 | 600.0006 | 2 | 43 | 4.178753 | 4.889852 | 0.8143765 | 1.176e-09 | 3.328644 | 3.97e-09
2018-02-28 00:56 | 371320.1 | 720.0011 | 2 | 43 | 4.200269 | 4.841865 | 0.9772665 | 1.176e-09 | 4.011202 | 3.97e-09
2018-02-28 00:58 | 371440.1 | 840.0015 | 2 | 43 | 4.200259 | 4.437901 | 1.131915 | 1.176e-09 | 4.66077 | 3.97e-09
2018-02-28 01:00 | 371560.1 | 960.0003 | 2 | 43 | 4.200276 | 4.076571 | 1.273615 | 1.176e-09 | 5.255952 | 3.97e-09
2018-02-28 01:02 | 371680.1 | 1080.0006 | 2 | 43 | 4.200271 | 3.757112 | 1.40409 | 1.176e-09 | 5.803984 | 3.97e-09
2018-02-28 01:04 | 371800.1 | 1200.0003 | 2 | 43 | 4.20026 | 3.471047 | 1.524471 | 1.176e-09 | 6.309617 | 3.97e-09
2018-02-28 01:05 | 371888.9 | 1288.8236 | 2 | 43 | 4.200298 | 3.25999 | 1.6075 | 1.176e-09 | 6.658363 | 3.97e-09
2018-02-28 01:07 | 372008.9475 | 120.0006 | 3 | 43 | 4.222434 | 3.260158 | 1.715779 | 1.357e-09 | 7.114225 | 4.706e-09
2018-02-28 01:09 | 372128.948 | 240.0011 | 3 | 43 | 4.248726 | 3.259826 | 1.824437 | 1.357e-09 | 7.574449 | 4.706e-09
2018-02-28 01:11 | 372248.9475 | 360.0006 | 3 | 43 | 4.27681 | 3.260007 | 1.933102 | 1.357e-09 | 8.037642 | 4.706e-09
2018-02-28 01:13 | 372368.9471 | 480.0002 | 3 | 43 | 4.306629 | 3.259856 | 2.041765 | 1.357e-09 | 8.503969 | 4.706e-09
2018-02-28 01:15 | 372488.9483 | 600.0014 | 3 | 43 | 4.340314 | 3.260158 | 2.150435 | 1.357e-09 | 8.97376 | 4.706e-09
2018-02-28 01:17 | 372608.948 | 720.0011 | 3 | 43 | 4.378197 | 3.259816 | 2.259095 | 1.357e-09 | 9.447417 | 4.706e-09
2018-02-28 01:19 | 372728.9476 | 840.0007 | 3 | 43 | 4.400288 | 3.019853 | 2.365889 | 1.357e-09 | 9.916655 | 4.706e-09
2018-02-28 01:21 | 372848.9489 | 960.002 | 3 | 43 | 4.400271 | 2.618546 | 2.459601 | 1.357e-09 | 10.32902 | 4.706e-09
2018-02-28 01:23 | 372968.9476 | 1080.0007 | 3 | 43 | 4.400291 | 2.273185 | 2.541001 | 1.357e-09 | 10.6872 | 4.706e-09
2018-02-28 01:25 | 373088.948 | 1200.0011 | 3 | 43 | 4.400282 | 1.961194 | 2.611484 | 1.357e-09 | 10.99734 | 4.706e-09
2018-02-28 01:27 | 373208.9483 | 1320.0014 | 3 | 43 | 4.400258 | 1.702348 | 2.672375 | 1.357e-09 | 11.26528 | 4.706e-09
2018-02-28 01:29 | 373328.9472 | 1440.0003 | 3 | 43 | 4.400265 | 1.488635 | 2.725445 | 1.357e-09 | 11.4988 | 4.706e-09
2018-02-28 01:31 | 373448.9476 | 1560.0007 | 3 | 43 | 4.400233 | 1.309888 | 2.772005 | 1.357e-09 | 11.70368 | 4.706e-09
2018-02-28 01:33 | 373568.948 | 1680.0011 | 3 | 43 | 4.400225 | 1.151549 | 2.812994 | 1.357e-09 | 11.88404 | 4.706e-09
2018-02-28 01:35 | 373688.9476 | 1800.0007 | 3 | 43 | 4.400238 | 1.011366 | 2.848974 | 1.357e-09 | 12.04236 | 4.706e-09
2018-02-28 01:37 | 373808.9471 | 1920.0002 | 3 | 43 | 4.400198 | 0.8972969 | 2.880743 | 1.357e-09 | 12.18215 | 4.706e-09
2018-02-28 01:39 | 373928.9476 | 2040.0007 | 3 | 43 | 4.40023 | 0.8021574 | 2.909015 | 1.357e-09 | 12.30655 | 4.706e-09
2018-02-28 01:41 | 374048.9471 | 2160.0002 | 3 | 43 | 4.400204 | 0.7185621 | 2.934335 | 1.357e-09 | 12.41797 | 4.706e-09
2018-02-28 01:43 | 374151.397 | 2262.4501 | 3 | 43 | 4.400194 | 0.6519966 | 2.953842 | 1.357e-09 | 12.5038 | 4.706e-09
2018-02-28 01:45 | 374271.4 | 120.0003 | 4 | 43 | 4.335828 | 0 | 2.953842 | 1.357e-09 | 12.5038 | 4.706e-09
2018-02-28 01:47 | 374391.4 | 240.0007 | 4 | 43 | 4.330243 | 0 | 2.953842 | 1.357e-09 | 12.5038 | 4.706e-09
2018-02-28 01:48 | 374451.4 | 300.0004 | 4 | 43 | 4.3286 | 0 | 2.953842 | 1.357e-09 | 12.5038 | 4.706e-09
2018-02-28 01:50 | 374571.5 | 120.0013 | 5 | 43 | 4.098321 | -2.281899 | 2.953842 | 0.07605087 | 12.5038 | 0.3140747
2018-02-28 01:52 | 374691.5 | 240.001 | 5 | 43 | 4.063672 | -2.281898 | 2.953842 | 0.152115 | 12.5038 | 0.6244616
2018-02-28 01:54 | 374811.5 | 360.0013 | 5 | 43 | 4.032315 | -2.281841 | 2.953842 | 0.2281784 | 12.5038 | 0.9323415
2018-02-28 01:56 | 374931.5 | 480.001 | 5 | 43 | 4.003145 | -2.281872 | 2.953842 | 0.3042367 | 12.5038 | 1.237916
2018-02-28 01:58 | 375051.5 | 600.0013 | 5 | 43 | 3.975177 | -2.281853 | 2.953842 | 0.3802988 | 12.5038 | 1.541331
2018-02-28 02:00 | 375171.5 | 720.001 | 5 | 43 | 3.947016 | -2.28189 | 2.953842 | 0.4563585 | 12.5038 | 1.842614
2018-02-28 02:02 | 375291.5 | 840.0005 | 5 | 43 | 3.917915 | -2.281862 | 2.953842 | 0.5324169 | 12.5038 | 2.14171
2018-02-28 02:04 | 375411.5 | 960.0001 | 5 | 43 | 3.891 | -2.281826 | 2.953842 | 0.6084802 | 12.5038 | 2.438683
2018-02-28 02:06 | 375531.5 | 1080.0005 | 5 | 43 | 3.865157 | -2.281885 | 2.953842 | 0.6845364 | 12.5038 | 2.73363
2018-02-28 02:08 | 375651.5 | 1200.0009 | 5 | 43 | 3.839614 | -2.281906 | 2.953842 | 0.7605903 | 12.5038 | 3.026623
2018-02-28 02:10 | 375771.5 | 1320.0013 | 5 | 43 | 3.813867 | -2.281892 | 2.953842 | 0.8366542 | 12.5038 | 3.317701
2018-02-28 02:12 | 375891.5 | 1440.0009 | 5 | 43 | 3.78984 | -2.281823 | 2.953842 | 0.9127151 | 12.5038 | 3.60685
2018-02-28 02:14 | 376011.5 | 1560.0013 | 5 | 43 | 3.768661 | -2.281888 | 2.953842 | 0.9887759 | 12.5038 | 3.894291
2018-02-28 02:16 | 376131.5 | 1680.0009 | 5 | 43 | 3.749042 | -2.281824 | 2.953842 | 1.064832 | 12.5038 | 4.180163
2018-02-28 02:18 | 376251.5 | 1800.0005 | 5 | 43 | 3.729498 | -2.281818 | 2.953842 | 1.140898 | 12.5038 | 4.464594
2018-02-28 02:20 | 376371.5 | 1920.0001 | 5 | 43 | 3.709226 | -2.281807 | 2.953842 | 1.216961 | 12.5038 | 4.747501
2018-02-28 02:22 | 376491.5 | 2040.0005 | 5 | 43 | 3.690872 | -2.281835 | 2.953842 | 1.293018 | 12.5038 | 5.028902
2018-02-28 02:24 | 376611.5 | 2160.0009 | 5 | 43 | 3.673899 | -2.281769 | 2.953842 | 1.369078 | 12.5038 | 5.308976
2018-02-28 02:26 | 376731.5 | 2280.0013 | 5 | 43 | 3.658242 | -2.281849 | 2.953842 | 1.445144 | 12.5038 | 5.587839
2018-02-28 02:28 | 376851.5 | 2400.0009 | 5 | 43 | 3.642345 | -2.282191 | 2.953842 | 1.521205 | 12.5038 | 5.865491
2018-02-28 02:30 | 376971.5 | 2520.0005 | 5 | 43 | 3.627005 | -2.281882 | 2.953842 | 1.597264 | 12.5038 | 6.141924
2018-02-28 02:32 | 377091.5 | 2640.0009 | 5 | 43 | 3.613789 | -2.281871 | 2.953842 | 1.673327 | 12.5038 | 6.417295
2018-02-28 02:34 | 377211.5 | 2760.0013 | 5 | 43 | 3.602152 | -2.28215 | 2.953842 | 1.749385 | 12.5038 | 6.6917
2018-02-28 02:36 | 377331.5 | 2880.0002 | 5 | 43 | 3.59071 | -2.281869 | 2.953842 | 1.825451 | 12.5038 | 6.965266
2018-02-28 02:38 | 377451.5 | 3000.0005 | 5 | 43 | 3.578547 | -2.281915 | 2.953842 | 1.901508 | 12.5038 | 7.237902
2018-02-28 02:40 | 377571.5 | 3120.0001 | 5 | 43 | 3.56783 | -2.281807 | 2.953842 | 1.977574 | 12.5038 | 7.509695
2018-02-28 02:42 | 377691.5 | 3240.0013 | 5 | 43 | 3.557912 | -2.281831 | 2.953842 | 2.053632 | 12.5038 | 7.780674
2018-02-28 02:44 | 377811.5 | 3360.0001 | 5 | 43 | 3.548292 | -2.282088 | 2.953842 | 2.129699 | 12.5038 | 8.050956
2018-02-28 02:46 | 377931.5 | 3480.0013 | 5 | 43 | 3.536865 | -2.282139 | 2.953842 | 2.205759 | 12.5038 | 8.320426
2018-02-28 02:48 | 378051.5 | 3600.0009 | 5 | 43 | 3.524307 | -2.281931 | 2.953842 | 2.281822 | 12.5038 | 8.588965
2018-02-28 02:50 | 378171.5 | 3720.0013 | 5 | 43 | 3.512087 | -2.28197 | 2.953842 | 2.357877 | 12.5038 | 8.856549
2018-02-28 02:52 | 378291.5 | 3840.0001 | 5 | 43 | 3.499284 | -2.28188 | 2.953842 | 2.433937 | 12.5038 | 9.123192
2018-02-28 02:54 | 378411.5 | 3960.0013 | 5 | 43 | 3.483414 | -2.281872 | 2.953842 | 2.51 | 12.5038 | 9.388782
2018-02-28 02:56 | 378531.5 | 4080.0001 | 5 | 43 | 3.461083 | -2.281842 | 2.953842 | 2.586061 | 12.5038 | 9.652926
2018-02-28 02:58 | 378651.5 | 4200.0005 | 5 | 43 | 3.433994 | -2.281853 | 2.953842 | 2.662117 | 12.5038 | 9.915177
2018-02-28 03:00 | 378771.5 | 4320.0001 | 5 | 43 | 3.39536 | -2.281854 | 2.953842 | 2.738181 | 12.5038 | 10.17501
2018-02-28 03:02 | 378891.5 | 4440.0013 | 5 | 43 | 3.335174 | -2.28202 | 2.953842 | 2.814249 | 12.5038 | 10.43121
2018-02-28 03:04 | 379011.5 | 4560.0001 | 5 | 43 | 3.219838 | -2.282103 | 2.953842 | 2.890307 | 12.5038 | 10.68104
2018-02-28 03:06 | 379110.3 | 4658.8137 | 5 | 43 | 2.999992 | -2.281862 | 2.953842 | 2.95294 | 12.5038 | 10.87691
2018-02-28 03:08 | 379230.4 | 120.0014 | 6 | 43 | 3.358882 | 0 | 2.953842 | 2.95294 | 12.5038 | 10.87691
2018-02-28 03:10 | 379350.4 | 240.0002 | 6 | 43 | 3.373445 | 0 | 2.953842 | 2.95294 | 12.5038 | 10.87691
2018-02-28 03:11 | 379410.4 | 300.0023 | 6 | 43 | 3.376932 | 0 | 2.953842 | 2.95294 | 12.5038 | 10.87691
2018-02-28 03:11 | 379410.4 | 0.0024 | 7 | 44 | 3.37684 | 0 | 0 | 0 | 0 | 0
2018-02-28 03:13 | 379530.5 | 120.0014 | 2 | 44 | 4.057754 | 4.889907 | 0.1623864 | 4.639e-09 | 0.6395344 | 1.5665e-08
2018-02-28 03:15 | 379650.5 | 240.001 | 2 | 44 | 4.093323 | 4.889899 | 0.3253809 | 4.639e-09 | 1.303773 | 1.5665e-08
2018-02-28 03:17 | 379770.5 | 360.0006 | 2 | 44 | 4.127465 | 4.88993 | 0.4883819 | 4.639e-09 | 1.973895 | 1.5665e-08
2018-02-28 03:19 | 379890.5 | 480.0001 | 2 | 44 | 4.153616 | 4.88993 | 0.6513659 | 4.639e-09 | 2.648843 | 1.5665e-08
2018-02-28 03:21 | 380010.5 | 600.0013 | 2 | 44 | 4.176563 | 4.889832 | 0.8143508 | 4.639e-09 | 3.327665 | 1.5665e-08
2018-02-28 03:23 | 380130.5 | 720.0001 | 2 | 44 | 4.200306 | 4.831531 | 0.9772363 | 4.639e-09 | 4.010056 | 1.5665e-08
2018-02-28 03:25 | 380250.5 | 840.0014 | 2 | 44 | 4.200283 | 4.437974 | 1.131446 | 4.639e-09 | 4.65778 | 1.5665e-08
2018-02-28 03:27 | 380370.5 | 960.001 | 2 | 44 | 4.20026 | 4.092059 | 1.273509 | 4.639e-09 | 5.254488 | 1.5665e-08
2018-02-28 03:29 | 380490.5 | 1080.0014 | 2 | 44 | 4.200284 | 3.784165 | 1.404731 | 4.639e-09 | 5.805656 | 1.5665e-08
2018-02-28 03:31 | 380610.5 | 1200.0001 | 2 | 44 | 4.200293 | 3.476495 | 1.525752 | 4.639e-09 | 6.313979 | 1.5665e-08
2018-02-28 03:32 | 380693.8 | 1283.3545 | 2 | 44 | 4.200271 | 3.259992 | 1.603717 | 4.639e-09 | 6.641449 | 1.5665e-08
2018-02-28 03:34 | 380813.8 | 120.0005 | 3 | 44 | 4.221736 | 3.259818 | 1.711994 | 4.639e-09 | 7.0973 | 1.5665e-08
2018-02-28 03:36 | 380933.8 | 240.0002 | 3 | 44 | 4.247176 | 3.260165 | 1.820667 | 4.639e-09 | 7.557447 | 1.5665e-08
2018-02-28 03:38 | 381053.8 | 360.0013 | 3 | 44 | 4.274426 | 3.25987 | 1.929325 | 4.639e-09 | 8.020387 | 1.5665e-08
2018-02-28 03:40 | 381173.8 | 480.0009 | 3 | 44 | 4.305762 | 3.260005 | 2.037983 | 4.639e-09 | 8.486491 | 1.5665e-08
2018-02-28 03:42 | 381293.8 | 600.0013 | 3 | 44 | 4.340637 | 3.259877 | 2.146656 | 4.639e-09 | 8.956296 | 1.5665e-08
2018-02-28 03:44 | 381413.8 | 720.001 | 3 | 44 | 4.377068 | 3.259812 | 2.255316 | 4.639e-09 | 9.429911 | 1.5665e-08
2018-02-28 03:46 | 381533.8 | 840.0006 | 3 | 44 | 4.40031 | 3.045197 | 2.362464 | 4.639e-09 | 9.900623 | 1.5665e-08
2018-02-28 03:48 | 381653.8 | 960.001 | 3 | 44 | 4.400322 | 2.632628 | 2.45689 | 4.639e-09 | 10.31612 | 1.5665e-08
2018-02-28 03:50 | 381773.8 | 1080.0006 | 3 | 44 | 4.400312 | 2.266322 | 2.538394 | 4.639e-09 | 10.67476 | 1.5665e-08
2018-02-28 03:52 | 381893.8 | 1200.0009 | 3 | 44 | 4.400265 | 1.964523 | 2.608743 | 4.639e-09 | 10.98432 | 1.5665e-08
2018-02-28 03:54 | 382013.8 | 1320.0006 | 3 | 44 | 4.400287 | 1.711314 | 2.669871 | 4.639e-09 | 11.2533 | 1.5665e-08
2018-02-28 03:56 | 382133.8 | 1440.0002 | 3 | 44 | 4.400233 | 1.499478 | 2.723307 | 4.639e-09 | 11.48843 | 1.5665e-08
2018-02-28 03:58 | 382253.8 | 1560.0006 | 3 | 44 | 4.400252 | 1.312314 | 2.770116 | 4.639e-09 | 11.6944 | 1.5665e-08
2018-02-28 04:00 | 382373.8 | 1680.0009 | 3 | 44 | 4.400253 | 1.148571 | 2.811014 | 4.639e-09 | 11.87436 | 1.5665e-08
2018-02-28 04:02 | 382493.8 | 1800.0029 | 3 | 44 | 4.400258 | 1.015797 | 2.847011 | 4.639e-09 | 12.03276 | 1.5665e-08
2018-02-28 04:04 | 382613.8 | 1920.0009 | 3 | 44 | 4.400205 | 0.9035044 | 2.878936 | 4.639e-09 | 12.17324 | 1.5665e-08
2018-02-28 04:06 | 382733.8 | 2040.0009 | 3 | 44 | 4.400221 | 0.806386 | 2.907414 | 4.639e-09 | 12.29854 | 1.5665e-08
2018-02-28 04:08 | 382853.8 | 2160.0002 | 3 | 44 | 4.400204 | 0.7165651 | 2.932775 | 4.639e-09 | 12.41014 | 1.5665e-08
2018-02-28 04:10 | 382956.2 | 2262.3498 | 3 | 44 | 4.400205 | 0.6519995 | 2.952203 | 4.639e-09 | 12.49563 | 1.5665e-08
2018-02-28 04:12 | 383076.2 | 120.0003 | 4 | 44 | 4.335508 | 0 | 2.952205 | 4.639e-09 | 12.49564 | 1.5665e-08
2018-02-28 04:14 | 383196.2 | 240 | 4 | 44 | 4.329854 | 0 | 2.952205 | 4.639e-09 | 12.49564 | 1.5665e-08
2018-02-28 04:15 | 383256.2 | 300.002 | 4 | 44 | 4.32822 | 0 | 2.952205 | 4.639e-09 | 12.49564 | 1.5665e-08
2018-02-28 04:17 | 383376.3 | 120.0014 | 5 | 44 | 4.09662 | -2.281836 | 2.952205 | 0.07605804 | 12.49564 | 0.3140462
2018-02-28 04:19 | 383496.3 | 240.0003 | 5 | 44 | 4.061913 | -2.281897 | 2.952205 | 0.1521196 | 12.49564 | 0.624262
2018-02-28 04:21 | 383616.3 | 360.0007 | 5 | 44 | 4.031717 | -2.281865 | 2.952205 | 0.2281746 | 12.49564 | 0.9320316
2018-02-28 04:23 | 383736.3 | 480.001 | 5 | 44 | 4.00317 | -2.281926 | 2.952205 | 0.3042333 | 12.49564 | 1.237587
2018-02-28 04:25 | 383856.3 | 600.0007 | 5 | 44 | 3.974298 | -2.281901 | 2.952205 | 0.3802993 | 12.49564 | 1.541001
2018-02-28 04:27 | 383976.3 | 720.0002 | 5 | 44 | 3.944443 | -2.281872 | 2.952205 | 0.456357 | 12.49564 | 1.842136
2018-02-28 04:29 | 384096.3 | 840.0014 | 5 | 44 | 3.916709 | -2.281905 | 2.952205 | 0.5324222 | 12.49564 | 2.141105
2018-02-28 04:31 | 384216.3 | 960.001 | 5 | 44 | 3.890583 | -2.281913 | 2.952205 | 0.6084763 | 12.49564 | 2.437983
2018-02-28 04:33 | 384336.3 | 1080.0014 | 5 | 44 | 3.864945 | -2.281864 | 2.952205 | 0.6845431 | 12.49564 | 2.73296
2018-02-28 04:35 | 384456.3 | 1200.0002 | 5 | 44 | 3.837667 | -2.281946 | 2.952205 | 0.7605994 | 12.49564 | 3.02589
2018-02-28 04:37 | 384576.3 | 1320.0006 | 5 | 44 | 3.811475 | -2.281876 | 2.952205 | 0.836657 | 12.49564 | 3.316752
2018-02-28 04:39 | 384696.3 | 1440.0002 | 5 | 44 | 3.788713 | -2.28183 | 2.952205 | 0.9127215 | 12.49564 | 3.605788
2018-02-28 04:41 | 384816.3 | 1560.0006 | 5 | 44 | 3.768233 | -2.281857 | 2.952205 | 0.9887834 | 12.49564 | 3.893176
2018-02-28 04:43 | 384936.3 | 1680.001 | 5 | 44 | 3.747853 | -2.281869 | 2.952205 | 1.064838 | 12.49564 | 4.178994
2018-02-28 04:45 | 385056.3 | 1800.0014 | 5 | 44 | 3.726952 | -2.281842 | 2.952205 | 1.140904 | 12.49564 | 4.463279
2018-02-28 04:47 | 385176.3 | 1920.0002 | 5 | 44 | 3.707893 | -2.281899 | 2.952205 | 1.216962 | 12.49564 | 4.746008
2018-02-28 04:49 | 385296.3 | 2040.0014 | 5 | 44 | 3.690189 | -2.281887 | 2.952205 | 1.293021 | 12.49564 | 5.027344
2018-02-28 04:51 | 385416.3 | 2160.001 | 5 | 44 | 3.67354 | -2.281895 | 2.952205 | 1.369085 | 12.49564 | 5.307403
2018-02-28 04:53 | 385536.3 | 2280.0014 | 5 | 44 | 3.656437 | -2.281837 | 2.952205 | 1.44514 | 12.49564 | 5.586152
2018-02-28 04:55 | 385656.3 | 2400.001 | 5 | 44 | 3.640311 | -2.28188 | 2.952205 | 1.521199 | 12.49564 | 5.863623
2018-02-28 04:57 | 385776.3 | 2520.0014 | 5 | 44 | 3.626249 | -2.281882 | 2.952205 | 1.597264 | 12.49564 | 6.13998
2018-02-28 04:59 | 385896.3 | 2640.001 | 5 | 44 | 3.613685 | -2.281895 | 2.952205 | 1.673323 | 12.49564 | 6.415304
2018-02-28 05:01 | 386016.3 | 2760.0022 | 5 | 44 | 3.60138 | -2.281835 | 2.952205 | 1.749385 | 12.49564 | 6.689701
2018-02-28 05:03 | 386136.3 | 2880.001 | 5 | 44 | 3.588629 | -2.281919 | 2.952205 | 1.825447 | 12.49564 | 6.963138
2018-02-28 05:05 | 386256.3 | 3000.0006 | 5 | 44 | 3.577674 | -2.281885 | 2.952205 | 1.901502 | 12.49564 | 7.235647
2018-02-28 05:07 | 386376.3 | 3120.001 | 5 | 44 | 3.567703 | -2.281803 | 2.952205 | 1.977565 | 12.49564 | 7.507392
2018-02-28 05:09 | 386496.3 | 3240.0006 | 5 | 44 | 3.558169 | -2.281876 | 2.952205 | 2.053629 | 12.49564 | 7.778411
2018-02-28 05:11 | 386616.3 | 3360.001 | 5 | 44 | 3.547004 | -2.28188 | 2.952205 | 2.129681 | 12.49564 | 8.048611
2018-02-28 05:13 | 386736.3 | 3480.0007 | 5 | 44 | 3.535257 | -2.281887 | 2.952205 | 2.205743 | 12.49564 | 8.317945
2018-02-28 05:15 | 386856.3 | 3600.0002 | 5 | 44 | 3.524117 | -2.281872 | 2.952205 | 2.281809 | 12.49564 | 8.586433
2018-02-28 05:17 | 386976.3 | 3720.0014 | 5 | 44 | 3.512669 | -2.282198 | 2.952205 | 2.357868 | 12.49564 | 8.854045
2018-02-28 05:19 | 387096.3 | 3840.0002 | 5 | 44 | 3.498838 | -2.281835 | 2.952205 | 2.433924 | 12.49564 | 9.120696
2018-02-28 05:21 | 387216.3 | 3960.0014 | 5 | 44 | 3.480567 | -2.282202 | 2.952205 | 2.509988 | 12.49564 | 9.386158
2018-02-28 05:23 | 387336.3 | 4080.001 | 5 | 44 | 3.460275 | -2.281818 | 2.952205 | 2.586047 | 12.49564 | 9.65014
2018-02-28 05:25 | 387456.3 | 4200.0014 | 5 | 44 | 3.433961 | -2.282196 | 2.952205 | 2.662107 | 12.49564 | 9.912378
2018-02-28 05:27 | 387576.3 | 4320.0002 | 5 | 44 | 3.395651 | -2.28183 | 2.952205 | 2.738174 | 12.49564 | 10.17225
2018-02-28 05:29 | 387696.3 | 4440.0022 | 5 | 44 | 3.331611 | -2.281837 | 2.952205 | 2.814231 | 12.49564 | 10.42831
2018-02-28 05:31 | 387816.3 | 4560.0002 | 5 | 44 | 3.21341 | -2.28186 | 2.952205 | 2.890296 | 12.49564 | 10.67774
2018-02-28 05:32 | 387912.6 | 4656.2752 | 5 | 44 | 2.999988 | -2.281851 | 2.952205 | 2.951315 | 12.49564 | 10.86834
2018-02-28 05:34 | 388032.6 | 120.0006 | 6 | 44 | 3.358914 | 0 | 2.952205 | 2.951321 | 12.49564 | 10.86836
2018-02-28 05:36 | 388152.6 | 240.001 | 6 | 44 | 3.37359 | 0 | 2.952205 | 2.951321 | 12.49564 | 10.86836
2018-02-28 05:37 | 388212.6 | 300.0022 | 6 | 44 | 3.377178 | 0 | 2.952205 | 2.951321 | 12.49564 | 10.86836
2018-02-28 05:37 | 388212.6 | 0.0026 | 7 | 45 | 3.377246 | 0 | 0 | 0 | 0 | 0
2018-02-28 05:39 | 388332.7 | 120.0013 | 2 | 45 | 4.059501 | 4.889852 | 0.1623895 | 4.836e-09 | 0.6397963 | 1.6333e-08
2018-02-28 05:41 | 388452.7 | 240.0002 | 2 | 45 | 4.092355 | 4.890056 | 0.3253697 | 4.836e-09 | 1.303993 | 1.6333e-08
2018-02-28 05:43 | 388572.7 | 360.0013 | 2 | 45 | 4.125587 | 4.889842 | 0.4883643 | 4.836e-09 | 1.973874 | 1.6333e-08
2018-02-28 05:45 | 388692.7 | 480.001 | 2 | 45 | 4.152323 | 4.889821 | 0.651368 | 4.836e-09 | 2.648592 | 1.6333e-08
2018-02-28 05:47 | 388812.7 | 600.0013 | 2 | 45 | 4.178054 | 4.889852 | 0.8143489 | 4.836e-09 | 3.327403 | 1.6333e-08
2018-02-28 05:49 | 388932.7 | 720.0002 | 2 | 45 | 4.200312 | 4.829677 | 0.9772116 | 4.836e-09 | 4.009897 | 1.6333e-08
2018-02-28 05:51 | 389052.7 | 840.0006 | 2 | 45 | 4.20029 | 4.455861 | 1.131823 | 4.836e-09 | 4.659309 | 1.6333e-08
2018-02-28 05:53 | 389172.7 | 960.0002 | 2 | 45 | 4.200262 | 4.120715 | 1.274742 | 4.836e-09 | 5.259612 | 1.6333e-08
2018-02-28 05:55 | 389292.7 | 1080.0013 | 2 | 45 | 4.200298 | 3.789477 | 1.406582 | 4.836e-09 | 5.813374 | 1.6333e-08
2018-02-28 05:57 | 389412.7 | 1200.0009 | 2 | 45 | 4.200257 | 3.465844 | 1.527366 | 4.836e-09 | 6.3207 | 1.6333e-08
2018-02-28 05:59 | 389498 | 1285.3218 | 2 | 45 | 4.200272 | 3.259976 | 1.607037 | 4.836e-09 | 6.655341 | 1.6333e-08
2018-02-28 06:01 | 389618 | 120.0013 | 3 | 45 | 4.220955 | 3.260037 | 1.715328 | 5.097e-09 | 7.111202 | 1.7394e-08
2018-02-28 06:03 | 389738 | 240.0002 | 3 | 45 | 4.245697 | 3.259868 | 1.823985 | 5.097e-09 | 7.571149 | 1.7394e-08
2018-02-28 06:05 | 389858 | 360.0006 | 3 | 45 | 4.274635 | 3.259845 | 1.932645 | 5.097e-09 | 8.034014 | 1.7394e-08
2018-02-28 06:07 | 389978 | 480.001 | 3 | 45 | 4.306734 | 3.26018 | 2.041304 | 5.097e-09 | 8.500233 | 1.7394e-08
2018-02-28 06:09 | 390098 | 600.0006 | 3 | 45 | 4.34018 | 3.259835 | 2.149978 | 5.097e-09 | 8.970057 | 1.7394e-08
2018-02-28 06:11 | 390218 | 720.0009 | 3 | 45 | 4.375731 | 3.259805 | 2.258615 | 5.097e-09 | 9.443478 | 1.7394e-08
2018-02-28 06:13 | 390338 | 840.0006 | 3 | 45 | 4.400293 | 3.051871 | 2.365953 | 5.097e-09 | 9.914932 | 1.7394e-08
2018-02-28 06:15 | 390458 | 960.001 | 3 | 45 | 4.400296 | 2.614322 | 2.460154 | 5.097e-09 | 10.32944 | 1.7394e-08
2018-02-28 06:17 | 390578 | 1080.0015 | 3 | 45 | 4.400277 | 2.262616 | 2.541265 | 5.097e-09 | 10.68635 | 1.7394e-08
2018-02-28 06:19 | 390698 | 1200.0018 | 3 | 45 | 4.400296 | 1.966227 | 2.61159 | 5.097e-09 | 10.9958 | 1.7394e-08
2018-02-28 06:21 | 390818 | 1320.0013 | 3 | 45 | 4.400268 | 1.715161 | 2.672852 | 5.097e-09 | 11.26537 | 1.7394e-08
2018-02-28 06:23 | 390938 | 1440.0009 | 3 | 45 | 4.400234 | 1.491399 | 2.726227 | 5.097e-09 | 11.50023 | 1.7394e-08
2018-02-28 06:25 | 391058 | 1560.0013 | 3 | 45 | 4.40023 | 1.300321 | 2.772638 | 5.097e-09 | 11.70446 | 1.7394e-08
2018-02-28 06:27 | 391178 | 1680.001 | 3 | 45 | 4.400248 | 1.145208 | 2.813336 | 5.097e-09 | 11.88354 | 1.7394e-08
2018-02-28 06:29 | 391298 | 1800.0013 | 3 | 45 | 4.400233 | 1.015585 | 2.849283 | 5.097e-09 | 12.04171 | 1.7394e-08
2018-02-28 06:31 | 391418 | 1920.0009 | 3 | 45 | 4.400267 | 0.9020643 | 2.881193 | 5.097e-09 | 12.18213 | 1.7394e-08
2018-02-28 06:33 | 391538 | 2040.0013 | 3 | 45 | 4.40022 | 0.7974195 | 2.909477 | 5.097e-09 | 12.30658 | 1.7394e-08
2018-02-28 06:35 | 391658 | 2160.001 | 3 | 45 | 4.400197 | 0.7118349 | 2.934585 | 5.097e-09 | 12.41706 | 1.7394e-08
2018-02-28 06:36 | 391755.3 | 2257.2592 | 3 | 45 | 4.40018 | 0.6519871 | 2.952996 | 5.097e-09 | 12.49807 | 1.7394e-08
2018-02-28 06:38 | 391875.3 | 120.0005 | 4 | 45 | 4.335762 | 0 | 2.952996 | 5.097e-09 | 12.49807 | 1.7394e-08
2018-02-28 06:40 | 391995.3 | 240.0001 | 4 | 45 | 4.330148 | 0 | 2.952996 | 5.097e-09 | 12.49807 | 1.7394e-08
2018-02-28 06:41 | 392055.3 | 300.003 | 4 | 45 | 4.328514 | 0 | 2.952996 | 5.097e-09 | 12.49807 | 1.7394e-08
2018-02-28 06:43 | 392175.4 | 120.0005 | 5 | 45 | 4.09708 | -2.281815 | 2.952996 | 0.07605706 | 12.49807 | 0.3140361
2018-02-28 06:45 | 392295.4 | 240.0009 | 5 | 45 | 4.063288 | -2.281835 | 2.952996 | 0.1521109 | 12.49807 | 0.6243008
2018-02-28 06:47 | 392415.4 | 360.0006 | 5 | 45 | 4.033599 | -2.281919 | 2.952996 | 0.2281787 | 12.49807 | 0.9322475
2018-02-28 06:49 | 392535.4 | 480.0009 | 5 | 45 | 4.004078 | -2.281858 | 2.952996 | 0.3042312 | 12.49807 | 1.237896
2018-02-28 06:51 | 392655.4 | 600.0013 | 5 | 45 | 3.973809 | -2.281876 | 2.952996 | 0.3802973 | 12.49807 | 1.541313
2018-02-28 06:53 | 392775.4 | 720.0009 | 5 | 45 | 3.945313 | -2.282084 | 2.952996 | 0.456355 | 12.49807 | 1.842462
2018-02-28 06:55 | 392895.4 | 840.0013 | 5 | 45 | 3.918117 | -2.281841 | 2.952996 | 0.5324106 | 12.49807 | 2.141479
2018-02-28 06:57 | 393015.4 | 960.0001 | 5 | 45 | 3.891993 | -2.281856 | 2.952996 | 0.6084726 | 12.49807 | 2.43851
2018-02-28 06:59 | 393135.4 | 1080.0013 | 5 | 45 | 3.864718 | -2.281849 | 2.952996 | 0.6845419 | 12.49807 | 2.733548
2018-02-28 07:01 | 393255.4 | 1200.0001 | 5 | 45 | 3.837565 | -2.281849 | 2.952996 | 0.7605938 | 12.49807 | 3.026423
2018-02-28 07:03 | 393375.4 | 1320.0021 | 5 | 45 | 3.812396 | -2.281851 | 2.952996 | 0.8366605 | 12.49807 | 3.317361
2018-02-28 07:05 | 393495.4 | 1440.0009 | 5 | 45 | 3.790073 | -2.281897 | 2.952996 | 0.912723 | 12.49807 | 3.606475
2018-02-28 07:07 | 393615.4 | 1560.0013 | 5 | 45 | 3.768581 | -2.281815 | 2.952996 | 0.9887814 | 12.49807 | 3.893927
2018-02-28 07:09 | 393735.4 | 1680.0001 | 5 | 45 | 3.746812 | -2.281842 | 2.952996 | 1.064837 | 12.49807 | 4.179712
2018-02-28 07:11 | 393855.4 | 1800.0013 | 5 | 45 | 3.726867 | -2.281862 | 2.952996 | 1.1409 | 12.49807 | 4.46394
2018-02-28 07:13 | 393975.4 | 1920.0009 | 5 | 45 | 3.708233 | -2.28197 | 2.952996 | 1.21696 | 12.49807 | 4.746685
2018-02-28 07:15 | 394095.4 | 2040.0005 | 5 | 45 | 3.690616 | -2.281926 | 2.952996 | 1.293023 | 12.49807 | 5.028076
2018-02-28 07:17 | 394215.4 | 2160.0009 | 5 | 45 | 3.67231 | -2.28194 | 2.952996 | 1.369081 | 12.49807 | 5.30809
2018-02-28 07:19 | 394335.4 | 2280.0013 | 5 | 45 | 3.655476 | -2.282149 | 2.952996 | 1.445147 | 12.49807 | 5.58677
2018-02-28 07:21 | 394455.4 | 2400.0001 | 5 | 45 | 3.640312 | -2.281869 | 2.952996 | 1.521207 | 12.49807 | 5.864223
2018-02-28 07:23 | 394575.4 | 2520.0013 | 5 | 45 | 3.626733 | -2.282056 | 2.952996 | 1.597266 | 12.49807 | 6.140579
2018-02-28 07:25 | 394695.4 | 2640.0009 | 5 | 45 | 3.613379 | -2.282143 | 2.952996 | 1.673326 | 12.49807 | 6.415922
2018-02-28 07:27 | 394815.4 | 2760.0005 | 5 | 45 | 3.59969 | -2.281812 | 2.952996 | 1.749391 | 12.49807 | 6.69024
2018-02-28 07:29 | 394935.4 | 2880.0001 | 5 | 45 | 3.587964 | -2.282196 | 2.952996 | 1.825452 | 12.49807 | 6.963584
2018-02-28 07:31 | 395055.4 | 3000.0005 | 5 | 45 | 3.577545 | -2.28188 | 2.952996 | 1.901513 | 12.49807 | 7.23608
2018-02-28 07:33 | 395175.4 | 3120.0009 | 5 | 45 | 3.567729 | -2.281831 | 2.952996 | 1.977576 | 12.49807 | 7.507831
2018-02-28 07:35 | 395295.4 | 3240.0006 | 5 | 45 | 3.556472 | -2.282144 | 2.952996 | 2.053638 | 12.49807 | 7.778792
2018-02-28 07:37 | 395415.4 | 3360.0009 | 5 | 45 | 3.545286 | -2.281856 | 2.952996 | 2.129697 | 12.49807 | 8.048856
2018-02-28 07:39 | 395535.4 | 3480.0013 | 5 | 45 | 3.534703 | -2.281787 | 2.952996 | 2.205763 | 12.49807 | 8.318132
2018-02-28 07:41 | 395655.4 | 3600.0001 | 5 | 45 | 3.524205 | -2.282102 | 2.952996 | 2.281822 | 12.49807 | 8.586581
2018-02-28 07:43 | 395775.4 | 3720.0013 | 5 | 45 | 3.511813 | -2.281833 | 2.952996 | 2.35788 | 12.49807 | 8.854168
2018-02-28 07:45 | 395895.4 | 3840.0009 | 5 | 45 | 3.496112 | -2.281921 | 2.952996 | 2.433935 | 12.49807 | 9.12067
2018-02-28 07:47 | 396015.4 | 3960.0013 | 5 | 45 | 3.479725 | -2.281878 | 2.952996 | 2.510007 | 12.49807 | 9.386018
2018-02-28 07:49 | 396135.4 | 4080.0001 | 5 | 45 | 3.460114 | -2.281841 | 2.952996 | 2.586064 | 12.49807 | 9.649949
2018-02-28 07:51 | 396255.4 | 4200.0006 | 5 | 45 | 3.434114 | -2.282239 | 2.952996 | 2.662124 | 12.49807 | 9.912209
2018-02-28 07:53 | 396375.4 | 4320.0001 | 5 | 45 | 3.392999 | -2.28189 | 2.952996 | 2.73819 | 12.49807 | 10.172
2018-02-28 07:55 | 396495.4 | 4440.0021 | 5 | 45 | 3.329284 | -2.281947 | 2.952996 | 2.814248 | 12.49807 | 10.42782
2018-02-28 07:57 | 396615.4 | 4560.0009 | 5 | 45 | 3.214194 | -2.281867 | 2.952996 | 2.890313 | 12.49807 | 10.67721
2018-02-28 07:59 | 396713.2 | 4657.7976 | 5 | 45 | 2.999984 | -2.281858 | 2.952996 | 2.952296 | 12.49807 | 10.87085
2018-02-28 08:01 | 396833.3 | 120.0019 | 6 | 45 | 3.358891 | 0 | 2.952996 | 2.952296 | 12.49807 | 10.87085
2018-02-28 08:03 | 396953.3 | 240.0007 | 6 | 45 | 3.373822 | 0 | 2.952996 | 2.952296 | 12.49807 | 10.87085
2018-02-28 08:04 | 397013.3 | 300.0028 | 6 | 45 | 3.377303 | 0 | 2.952996 | 2.952296 | 12.49807 | 10.87085
2018-02-28 08:04 | 397013.3 | 0.0024 | 7 | 46 | 3.377308 | 0 | 0 | 0 | 0 | 0
2018-02-28 08:06 | 397133.4 | 120.0013 | 2 | 46 | 4.060306 | 4.889884 | 0.1623822 | 2.32e-09 | 0.6400035 | 7.834e-09
2018-02-28 08:08 | 397253.4 | 240.0002 | 2 | 46 | 4.092451 | 4.889859 | 0.325391 | 2.32e-09 | 1.304414 | 7.834e-09
2018-02-28 08:10 | 397373.4 | 360.0013 | 2 | 46 | 4.126418 | 4.889888 | 0.4883742 | 2.32e-09 | 1.974275 | 7.834e-09
2018-02-28 08:12 | 397493.4 | 480.0009 | 2 | 46 | 4.155617 | 4.889901 | 0.6513596 | 2.32e-09 | 2.649268 | 7.834e-09
2018-02-28 08:14 | 397613.4 | 600.0005 | 2 | 46 | 4.179653 | 4.889886 | 0.8143619 | 2.32e-09 | 3.328627 | 7.834e-09
2018-02-28 08:16 | 397733.4 | 720.0009 | 2 | 46 | 4.200282 | 4.819142 | 0.9771633 | 2.32e-09 | 4.011 | 7.834e-09
2018-02-28 08:18 | 397853.4 | 840.0014 | 2 | 46 | 4.200276 | 4.454419 | 1.131658 | 2.32e-09 | 4.659922 | 7.834e-09
2018-02-28 08:20 | 397973.4 | 960.0009 | 2 | 46 | 4.200288 | 4.09146 | 1.274154 | 2.32e-09 | 5.258448 | 7.834e-09
2018-02-28 08:22 | 398093.4 | 1080.0006 | 2 | 46 | 4.20025 | 3.75253 | 1.404736 | 2.32e-09 | 5.806928 | 7.834e-09
2018-02-28 08:24 | 398213.4 | 1200.0009 | 2 | 46 | 4.200273 | 3.457097 | 1.524845 | 2.32e-09 | 6.311418 | 7.834e-09
2018-02-28 08:25 | 398298 | 1284.6058 | 2 | 46 | 4.200271 | 3.259994 | 1.603743 | 2.32e-09 | 6.64281 | 7.834e-09
2018-02-28 08:27 | 398418 | 120.0004 | 3 | 46 | 4.220525 | 3.259963 | 1.712025 | 2.674e-09 | 7.0986 | 9.273e-09
2018-02-28 08:29 | 398538 | 240.0001 | 3 | 46 | 4.24682 | 3.260219 | 1.820694 | 2.674e-09 | 7.55862 | 9.273e-09
2018-02-28 08:31 | 398658 | 360.0004 | 3 | 46 | 4.276051 | 3.260167 | 1.929364 | 2.674e-09 | 8.021701 | 9.273e-09
2018-02-28 08:33 | 398778 | 480.0001 | 3 | 46 | 4.306748 | 3.259812 | 2.038023 | 2.674e-09 | 8.487984 | 9.273e-09
2018-02-28 08:35 | 398898 | 600.0012 | 3 | 46 | 4.339333 | 3.260163 | 2.14668 | 2.674e-09 | 8.957695 | 9.273e-09
2018-02-28 08:37 | 399018 | 720.0009 | 3 | 46 | 4.375611 | 3.260127 | 2.255339 | 2.674e-09 | 9.431134 | 9.273e-09
2018-02-28 08:39 | 399138 | 840.0004 | 3 | 46 | 4.400289 | 3.029462 | 2.362379 | 2.674e-09 | 9.901315 | 9.273e-09
2018-02-28 08:41 | 399258 | 960.0009 | 3 | 46 | 4.400261 | 2.61699 | 2.456246 | 2.674e-09 | 10.31435 | 9.273e-09
2018-02-28 08:43 | 399378 | 1080.0013 | 3 | 46 | 4.400253 | 2.272037 | 2.537584 | 2.674e-09 | 10.67227 | 9.273e-09
2018-02-28 08:45 | 399498 | 1200.0009 | 3 | 46 | 4.400262 | 1.978374 | 2.608346 | 2.674e-09 | 10.98364 | 9.273e-09
2018-02-28 08:47 | 399618 | 1320.0005 | 3 | 46 | 4.400247 | 1.715219 | 2.66985 | 2.674e-09 | 11.25427 | 9.273e-09
2018-02-28 08:49 | 399738 | 1440.0001 | 3 | 46 | 4.400259 | 1.490939 | 2.723141 | 2.674e-09 | 11.48876 | 9.273e-09
2018-02-28 08:51 | 399858 | 1560.0004 | 3 | 46 | 4.40027 | 1.30819 | 2.769708 | 2.674e-09 | 11.69367 | 9.273e-09
2018-02-28 08:53 | 399978 | 1680 | 3 | 46 | 4.400212 | 1.154746 | 2.81068 | 2.674e-09 | 11.87396 | 9.273e-09
2018-02-28 08:55 | 400098 | 1800.0004 | 3 | 46 | 4.40023 | 1.02105 | 2.84691 | 2.674e-09 | 12.03338 | 9.273e-09
2018-02-28 08:57 | 400218 | 1920.0009 | 3 | 46 | 4.400247 | 0.9000082 | 2.878877 | 2.674e-09 | 12.17404 | 9.273e-09
2018-02-28 08:59 | 400338 | 2040.0013 | 3 | 46 | 4.40022 | 0.8007603 | 2.907172 | 2.674e-09 | 12.29854 | 9.273e-09
2018-02-28 09:01 | 400458 | 2160.0008 | 3 | 46 | 4.400226 | 0.7172079 | 2.932428 | 2.674e-09 | 12.40968 | 9.273e-09
2018-02-28 09:03 | 400566.8 | 2268.8116 | 3 | 46 | 4.400201 | 0.6519938 | 2.953104 | 2.674e-09 | 12.50066 | 9.273e-09
2018-02-28 09:05 | 400686.8 | 120.0011 | 4 | 46 | 4.335883 | 0 | 2.953106 | 2.674e-09 | 12.50066 | 9.273e-09
2018-02-28 09:07 | 400806.8 | 239.9999 | 4 | 46 | 4.330307 | 0 | 2.953106 | 2.674e-09 | 12.50066 | 9.273e-09
2018-02-28 09:08 | 400866.8 | 300.0019 | 4 | 46 | 4.328709 | 0 | 2.953106 | 2.674e-09 | 12.50066 | 9.273e-09
2018-02-28 09:10 | 400986.9 | 120.0006 | 5 | 46 | 4.097289 | -2.281956 | 2.953106 | 0.07605579 | 12.50066 | 0.3140306
2018-02-28 09:12 | 401106.9 | 240.0002 | 5 | 46 | 4.064137 | -2.281936 | 2.953106 | 0.1521171 | 12.50066 | 0.6243727
2018-02-28 09:14 | 401226.9 | 360.0014 | 5 | 46 | 4.033322 | -2.281958 | 2.953106 | 0.2281739 | 12.50066 | 0.9323102
2018-02-28 09:16 | 401346.9 | 480.001 | 5 | 46 | 4.002724 | -2.281865 | 2.953106 | 0.3042325 | 12.50066 | 1.237897
2018-02-28 09:18 | 401466.9 | 600.0014 | 5 | 46 | 3.973984 | -2.281942 | 2.953106 | 0.3802916 | 12.50066 | 1.541242
2018-02-28 09:20 | 401586.9 | 720.0011 | 5 | 46 | 3.946331 | -2.281877 | 2.953106 | 0.4563569 | 12.50066 | 1.842461
2018-02-28 09:22 | 401706.9 | 840.0014 | 5 | 46 | 3.919064 | -2.281958 | 2.953106 | 0.5324121 | 12.50066 | 2.141564
2018-02-28 09:24 | 401826.9 | 960.0003 | 5 | 46 | 3.891237 | -2.281885 | 2.953106 | 0.6084786 | 12.50066 | 2.438619
2018-02-28 09:26 | 401946.9 | 1080.0014 | 5 | 46 | 3.86455 | -2.281972 | 2.953106 | 0.6845368 | 12.50066 | 2.733557
2018-02-28 09:28 | 402066.9 | 1200.0003 | 5 | 46 | 3.838355 | -2.281823 | 2.953106 | 0.7605991 | 12.50066 | 3.026505
2018-02-28 09:30 | 402186.9 | 1320.0006 | 5 | 46 | 3.813852 | -2.281846 | 2.953106 | 0.8366618 | 12.50066 | 3.317519
2018-02-28 09:32 | 402306.9 | 1440.001 | 5 | 46 | 3.790439 | -2.281823 | 2.953106 | 0.9127182 | 12.50066 | 3.606694
2018-02-28 09:34 | 402426.9 | 1560.0006 | 5 | 46 | 3.767833 | -2.281919 | 2.953106 | 0.9887793 | 12.50066 | 3.894124
2018-02-28 09:36 | 402546.9 | 1680.001 | 5 | 46 | 3.74739 | -2.281931 | 2.953106 | 1.06484 | 12.50066 | 4.179922
2018-02-28 09:38 | 402666.9 | 1800.0006 | 5 | 46 | 3.728301 | -2.281865 | 2.953106 | 1.1409 | 12.50066 | 4.464211
2018-02-28 09:40 | 402786.9 | 1920.001 | 5 | 46 | 3.709645 | -2.281906 | 2.953106 | 1.216962 | 12.50066 | 4.747085
2018-02-28 09:42 | 402906.9 | 2040.0006 | 5 | 46 | 3.690161 | -2.281876 | 2.953106 | 1.29302 | 12.50066 | 5.028497
2018-02-28 09:44 | 403026.9 | 2160.001 | 5 | 46 | 3.672365 | -2.281841 | 2.953106 | 1.369082 | 12.50066 | 5.308483
2018-02-28 09:46 | 403146.9 | 2280.0006 | 5 | 46 | 3.656225 | -2.281898 | 2.953106 | 1.445143 | 12.50066 | 5.587186
2018-02-28 09:48 | 403266.9 | 2400.0002 | 5 | 46 | 3.641599 | -2.28189 | 2.953106 | 1.521207 | 12.50066 | 5.864732
2018-02-28 09:50 | 403386.9 | 2520.0006 | 5 | 46 | 3.627067 | -2.281954 | 2.953106 | 1.59727 | 12.50066 | 6.141175
2018-02-28 09:52 | 403506.9 | 2640.0002 | 5 | 46 | 3.612575 | -2.281899 | 2.953106 | 1.673331 | 12.50066 | 6.416485
2018-02-28 09:54 | 403626.9 | 2760.0014 | 5 | 46 | 3.600086 | -2.281901 | 2.953106 | 1.749394 | 12.50066 | 6.690784
2018-02-28 09:56 | 403746.9 | 2880.001 | 5 | 46 | 3.58902 | -2.281865 | 2.953106 | 1.825451 | 12.50066 | 6.964162
2018-02-28 09:58 | 403866.9 | 3000.0014 | 5 | 46 | 3.578482 | -2.281919 | 2.953106 | 1.901518 | 12.50066 | 7.236766
2018-02-28 10:00 | 403986.9 | 3120.0002 | 5 | 46 | 3.566905 | -2.281883 | 2.953106 | 1.977574 | 12.50066 | 7.508499
2018-02-28 10:02 | 404106.9 | 3240.0014 | 5 | 46 | 3.556036 | -2.281892 | 2.953106 | 2.053633 | 12.50066 | 7.779372
2018-02-28 10:04 | 404226.9 | 3360.0002 | 5 | 46 | 3.545823 | -2.281895 | 2.953106 | 2.129694 | 12.50066 | 8.049459
2018-02-28 10:06 | 404346.9 | 3480.0006 | 5 | 46 | 3.535943 | -2.282202 | 2.953106 | 2.205752 | 12.50066 | 8.318778
2018-02-28 10:08 | 404466.9 | 3600.001 | 5 | 46 | 3.524115 | -2.281842 | 2.953106 | 2.281809 | 12.50066 | 8.587283
2018-02-28 10:10 | 404586.9 | 3720.0006 | 5 | 46 | 3.510207 | -2.281876 | 2.953106 | 2.357878 | 12.50066 | 8.854827
2018-02-28 10:12 | 404706.9 | 3840.0003 | 5 | 46 | 3.496242 | -2.28186 | 2.953106 | 2.433929 | 12.50066 | 9.121258
2018-02-28 10:14 | 404826.9 | 3960.0006 | 5 | 46 | 3.480818 | -2.281981 | 2.953106 | 2.509993 | 12.50066 | 9.386614
2018-02-28 10:16 | 404946.9 | 4080.001 | 5 | 46 | 3.461063 | -2.281853 | 2.953106 | 2.586052 | 12.50066 | 9.650649
2018-02-28 10:18 | 405066.9 | 4200.0006 | 5 | 46 | 3.43214 | -2.281929 | 2.953106 | 2.66211 | 12.50066 | 9.912878
2018-02-28 10:20 | 405186.9 | 4320.001 | 5 | 46 | 3.391652 | -2.281926 | 2.953106 | 2.738173 | 12.50066 | 10.17247
2018-02-28 10:22 | 405306.9 | 4440.0014 | 5 | 46 | 3.329515 | -2.281905 | 2.953106 | 2.814234 | 12.50066 | 10.42828
2018-02-28 10:24 | 405426.9 | 4560.0002 | 5 | 46 | 3.216272 | -2.281928 | 2.953106 | 2.890291 | 12.50066 | 10.67774
2018-02-28 10:26 | 405524.9 | 4657.9569 | 5 | 46 | 2.99999 | -2.281899 | 2.953106 | 2.952379 | 12.50066 | 10.87181
2018-02-28 10:28 | 405644.9 | 120.0003 | 6 | 46 | 3.35856 | 0 | 2.953106 | 2.952379 | 12.50066 | 10.87181
2018-02-28 10:30 | 405764.9 | 240.0007 | 6 | 46 | 3.373212 | 0 | 2.953106 | 2.952379 | 12.50066 | 10.87181
2018-02-28 10:31 | 405824.9 | 300.0019 | 6 | 46 | 3.376741 | 0 | 2.953106 | 2.952379 | 12.50066 | 10.87181
2018-02-28 10:31 | 405824.9 | 0.0025 | 7 | 47 | 3.376687 | 0 | 0 | 0 | 0 | 0
2018-02-28 10:33 | 405945 | 120.0006 | 2 | 47 | 4.059744 | 4.890105 | 0.162389 | 0 | 0.639988 | 0
2018-02-28 10:35 | 406065 | 240.0002 | 2 | 47 | 4.093002 | 4.889832 | 0.3253834 | 0 | 1.304285 | 0
2018-02-28 10:37 | 406185 | 360.0014 | 2 | 47 | 4.129585 | 4.890182 | 0.4883781 | 0 | 1.974511 | 0
2018-02-28 10:39 | 406305 | 480.0002 | 2 | 47 | 4.156512 | 4.88981 | 0.6513616 | 0 | 2.649861 | 0
2018-02-28 10:41 | 406425 | 600.0006 | 2 | 47 | 4.17946 | 4.88985 | 0.8143497 | 0 | 3.329211 | 0
2018-02-28 10:43 | 406545 | 720.0003 | 2 | 47 | 4.200303 | 4.828496 | 0.9772229 | 0 | 4.01181 | 0
2018-02-28 10:45 | 406665 | 840.0007 | 2 | 47 | 4.2003 | 4.428916 | 1.131469 | 0 | 4.65969 | 0
2018-02-28 10:47 | 406785 | 960.0004 | 2 | 47 | 4.2003 | 4.067473 | 1.272878 | 0 | 5.253645 | 0
2018-02-28 10:49 | 406905 | 1080.0015 | 2 | 47 | 4.200295 | 3.752231 | 1.403115 | 0 | 5.800677 | 0
2018-02-28 10:51 | 407025 | 1200.0011 | 2 | 47 | 4.200262 | 3.464143 | 1.523303 | 0 | 6.305501 | 0
2018-02-28 10:52 | 407110.7 | 1285.7539 | 2 | 47 | 4.200277 | 3.259992 | 1.603393 | 0 | 6.6419 | 0
2018-02-28 10:54 | 407230.8 | 120.0013 | 3 | 47 | 4.222318 | 3.260102 | 1.711681 | 4.92e-10 | 7.097808 | 2e-09
2018-02-28 10:56 | 407350.8 | 240.001 | 3 | 47 | 4.248667 | 3.260201 | 1.820342 | 4.92e-10 | 7.558031 | 2e-09
2018-02-28 10:58 | 407470.8 | 360.0013 | 3 | 47 | 4.276757 | 3.26015 | 1.928999 | 4.92e-10 | 8.021188 | 2e-09
2018-02-28 11:00 | 407590.8 | 480.0002 | 3 | 47 | 4.306742 | 3.260213 | 2.037668 | 4.92e-10 | 8.487541 | 2e-09
2018-02-28 11:02 | 407710.8 | 600.0013 | 3 | 47 | 4.34034 | 3.2602 | 2.14633 | 4.92e-10 | 8.9573 | 2e-09
2018-02-28 11:04 | 407830.8 | 720.0002 | 3 | 47 | 4.378467 | 3.260188 | 2.255009 | 4.92e-10 | 9.431055 | 2e-09
2018-02-28 11:06 | 407950.8 | 840.0007 | 3 | 47 | 4.40029 | 3.01748 | 2.361753 | 4.92e-10 | 9.900094 | 2e-09
2018-02-28 11:08 | 408070.8 | 960.0009 | 3 | 47 | 4.400286 | 2.617181 | 2.455402 | 4.92e-10 | 10.31218 | 2e-09
2018-02-28 11:10 | 408190.8 | 1080.0014 | 3 | 47 | 4.40029 | 2.272145 | 2.536795 | 4.92e-10 | 10.67033 | 2e-09
2018-02-28 11:12 | 408310.8 | 1200.0009 | 3 | 47 | 4.400305 | 1.961951 | 2.607254 | 4.92e-10 | 10.98037 | 2e-09
2018-02-28 11:14 | 408430.8 | 1320.0006 | 3 | 47 | 4.400204 | 1.703441 | 2.668187 | 4.92e-10 | 11.24849 | 2e-09
2018-02-28 11:16 | 408550.8 | 1440.001 | 3 | 47 | 4.400233 | 1.489719 | 2.721305 | 4.92e-10 | 11.48222 | 2e-09
2018-02-28 11:18 | 408670.8 | 1560.0014 | 3 | 47 | 4.400248 | 1.312594 | 2.76793 | 4.92e-10 | 11.68738 | 2e-09
2018-02-28 11:20 | 408790.8 | 1680.001 | 3 | 47 | 4.400208 | 1.153667 | 2.808992 | 4.92e-10 | 11.86807 | 2e-09
2018-02-28 11:22 | 408910.8 | 1800.003 | 3 | 47 | 4.400239 | 1.013789 | 2.845052 | 4.92e-10 | 12.02674 | 2e-09
2018-02-28 11:24 | 409030.8 | 1920.0009 | 3 | 47 | 4.400192 | 0.8994055 | 2.876884 | 4.92e-10 | 12.16681 | 2e-09
2018-02-28 11:26 | 409150.8 | 2040.0013 | 3 | 47 | 4.400231 | 0.8038187 | 2.905224 | 4.92e-10 | 12.29151 | 2e-09
2018-02-28 11:28 | 409270.8 | 2160.0002 | 3 | 47 | 4.400182 | 0.7205925 | 2.930608 | 4.92e-10 | 12.40321 | 2e-09
2018-02-28 11:30 | 409378.3 | 2267.5086 | 3 | 47 | 4.400232 | 0.6519966 | 2.951091 | 4.92e-10 | 12.49333 | 2e-09
2018-02-28 11:32 | 409498.3 | 120.0011 | 4 | 47 | 4.335515 | 0 | 2.951091 | 4.92e-10 | 12.49333 | 2e-09
2018-02-28 11:34 | 409618.3 | 240.0007 | 4 | 47 | 4.32988 | 0 | 2.951091 | 4.92e-10 | 12.49333 | 2e-09
2018-02-28 11:35 | 409678.3 | 300.0027 | 4 | 47 | 4.328265 | 0 | 2.951091 | 4.92e-10 | 12.49333 | 2e-09
2018-02-28 11:37 | 409798.4 | 120.0007 | 5 | 47 | 4.096611 | -2.281911 | 2.951091 | 0.07605393 | 12.49333 | 0.3139751
2018-02-28 11:39 | 409918.4 | 240.0002 | 5 | 47 | 4.061807 | -2.281858 | 2.951091 | 0.1521108 | 12.49333 | 0.6241953
2018-02-28 11:41 | 410038.4 | 360.0007 | 5 | 47 | 4.030371 | -2.281894 | 2.951091 | 0.228179 | 12.49333 | 0.9319513
2018-02-28 11:43 | 410158.4 | 480.001 | 5 | 47 | 4.001185 | -2.281849 | 2.951091 | 0.3042389 | 12.49333 | 1.237385
2018-02-28 11:45 | 410278.4 | 600.0007 | 5 | 47 | 3.97323 | -2.281899 | 2.951091 | 0.3803001 | 12.49333 | 1.540648
2018-02-28 11:47 | 410398.4 | 720.0002 | 5 | 47 | 3.945107 | -2.281867 | 2.951091 | 0.4563578 | 12.49333 | 1.841776
2018-02-28 11:49 | 410518.4 | 840.0014 | 5 | 47 | 3.916147 | -2.28191 | 2.951091 | 0.532413 | 12.49333 | 2.140716
2018-02-28 11:51 | 410638.4 | 960.001 | 5 | 47 | 3.889305 | -2.281956 | 2.951091 | 0.608475 | 12.49333 | 2.437555
2018-02-28 11:53 | 410758.4 | 1080.0006 | 5 | 47 | 3.863512 | -2.281812 | 2.951091 | 0.6845402 | 12.49333 | 2.732412
2018-02-28 11:55 | 410878.4 | 1200.001 | 5 | 47 | 3.837861 | -2.281895 | 2.951091 | 0.7606019 | 12.49333 | 3.025307
2018-02-28 11:57 | 410998.4 | 1320.0006 | 5 | 47 | 3.811936 | -2.281872 | 2.951091 | 0.8366597 | 12.49333 | 3.316221
2018-02-28 11:59 | 411118.4 | 1440.001 | 5 | 47 | 3.787971 | -2.281915 | 2.951091 | 0.912716 | 12.49333 | 3.605206
2018-02-28 12:01 | 411238.4 | 1560.0014 | 5 | 47 | 3.766736 | -2.281857 | 2.951091 | 0.9887783 | 12.49333 | 3.892509
2018-02-28 12:03 | 411358.4 | 1680.001 | 5 | 47 | 3.747104 | -2.281853 | 2.951091 | 1.064837 | 12.49333 | 4.178245
2018-02-28 12:05 | 411478.4 | 1800.0006 | 5 | 47 | 3.727656 | -2.281898 | 2.951091 | 1.140898 | 12.49333 | 4.462513
2018-02-28 12:07 | 411598.4 | 1920.0002 | 5 | 47 | 3.707527 | -2.281851 | 2.951091 | 1.216965 | 12.49333 | 4.7453
2018-02-28 12:09 | 411718.4 | 2040.0014 | 5 | 47 | 3.689079 | -2.2822 | 2.951091 | 1.293018 | 12.49333 | 5.026559
2018-02-28 12:11 | 411838.4 | 2160.001 | 5 | 47 | 3.672176 | -2.281836 | 2.951091 | 1.369084 | 12.49333 | 5.30652
2018-02-28 12:13 | 411958.4 | 2280.0006 | 5 | 47 | 3.656562 | -2.281906 | 2.951091 | 1.445141 | 12.49333 | 5.585223
2018-02-28 12:15 | 412078.4 | 2400.0002 | 5 | 47 | 3.640849 | -2.281885 | 2.951091 | 1.521201 | 12.49333 | 5.862749
2018-02-28 12:17 | 412198.4 | 2520.0006 | 5 | 47 | 3.625447 | -2.281853 | 2.951091 | 1.597261 | 12.49333 | 6.139069
2018-02-28 12:19 | 412318.4 | 2640.0003 | 5 | 47 | 3.61218 | -2.281876 | 2.951091 | 1.673323 | 12.49333 | 6.414312
2018-02-28 12:21 | 412438.4 | 2760.0006 | 5 | 47 | 3.60045 | -2.281918 | 2.951091 | 1.749378 | 12.49333 | 6.688579
2018-02-28 12:23 | 412558.4 | 2880.001 | 5 | 47 | 3.58906 | -2.281876 | 2.951091 | 1.825443 | 12.49333 | 6.962015
2018-02-28 12:25 | 412678.4 | 3000.0006 | 5 | 47 | 3.576702 | -2.281823 | 2.951091 | 1.901501 | 12.49333 | 7.234524
2018-02-28 12:27 | 412798.4 | 3120.0002 | 5 | 47 | 3.565962 | -2.281856 | 2.951091 | 1.977561 | 12.49333 | 7.506148
2018-02-28 12:29 | 412918.4 | 3240.0006 | 5 | 47 | 3.556051 | -2.281929 | 2.951091 | 2.053625 | 12.49333 | 7.777007
2018-02-28 12:31 | 413038.4 | 3360.001 | 5 | 47 | 3.546505 | -2.281883 | 2.951091 | 2.129686 | 12.49333 | 8.04713
2018-02-28 12:33 | 413158.4 | 3480.0014 | 5 | 47 | 3.534956 | -2.281882 | 2.951091 | 2.205745 | 12.49333 | 8.316458
2018-02-28 12:35 | 413278.4 | 3600.0002 | 5 | 47 | 3.522314 | -2.281871 | 2.951091 | 2.281809 | 12.49333 | 8.58485
2018-02-28 12:37 | 413398.4 | 3720.0006 | 5 | 47 | 3.510118 | -2.281915 | 2.951091 | 2.357869 | 12.49333 | 8.852301
2018-02-28 12:39 | 413518.4 | 3840.0002 | 5 | 47 | 3.497247 | -2.281836 | 2.951091 | 2.433924 | 12.49333 | 9.118777
2018-02-28 12:41 | 413638.4 | 3960.0014 | 5 | 47 | 3.481068 | -2.281883 | 2.951091 | 2.509988 | 12.49333 | 9.384203
2018-02-28 12:43 | 413758.4 | 4080.0002 | 5 | 47 | 3.458576 | -2.281808 | 2.951091 | 2.586051 | 12.49333 | 9.648165
2018-02-28 12:45 | 413878.4 | 4200.0006 | 5 | 47 | 3.430943 | -2.28186 | 2.951091 | 2.662108 | 12.49333 | 9.910213
2018-02-28 12:47 | 413998.4 | 4320.001 | 5 | 47 | 3.391638 | -2.281915 | 2.951091 | 2.738173 | 12.49333 | 10.16979
2018-02-28 12:49 | 414118.4 | 4440.0014 | 5 | 47 | 3.330021 | -2.281892 | 2.951091 | 2.814232 | 12.49333 | 10.42564
2018-02-28 12:51 | 414238.4 | 4560.001 | 5 | 47 | 3.211123 | -2.281888 | 2.951091 | 2.890287 | 12.49333 | 10.67495
2018-02-28 12:53 | 414331.9 | 4653.4495 | 5 | 47 | 2.999981 | -2.281899 | 2.951091 | 2.949521 | 12.49333 | 10.85985
2018-02-28 12:55 | 414451.9 | 120.0005 | 6 | 47 | 3.361572 | 0 | 2.951091 | 2.949521 | 12.49333 | 10.85985
2018-02-28 12:57 | 414571.9 | 240.0009 | 6 | 47 | 3.376392 | 0 | 2.951091 | 2.949521 | 12.49333 | 10.85985
2018-02-28 12:58 | 414631.9 | 300.0038 | 6 | 47 | 3.379866 | 0 | 2.951091 | 2.949521 | 12.49333 | 10.85985
2018-02-28 12:58 | 414631.9 | 0.0024 | 7 | 48 | 3.379847 | 0 | 0 | 0 | 0 | 0
2018-02-28 13:00 | 414752 | 120.0006 | 2 | 48 | 4.059481 | 4.890101 | 0.1624018 | 7.55e-10 | 0.6400332 | 2.551e-09
2018-02-28 13:02 | 414872 | 240.001 | 2 | 48 | 4.094774 | 4.889808 | 0.3253993 | 7.55e-10 | 1.304513 | 2.551e-09
2018-02-28 13:04 | 414992 | 360.0006 | 2 | 48 | 4.128982 | 4.889806 | 0.4883805 | 7.55e-10 | 1.974803 | 2.551e-09
2018-02-28 13:06 | 415112 | 480.001 | 2 | 48 | 4.155015 | 4.890157 | 0.6513817 | 7.55e-10 | 2.650053 | 2.551e-09
2018-02-28 13:08 | 415232 | 600.0015 | 2 | 48 | 4.177992 | 4.889806 | 0.8143759 | 7.55e-10 | 3.329142 | 2.551e-09
2018-02-28 13:10 | 415352 | 720.001 | 2 | 48 | 4.200262 | 4.811339 | 0.9771639 | 7.55e-10 | 4.01132 | 2.551e-09
2018-02-28 13:12 | 415472 | 840.0015 | 2 | 48 | 4.200295 | 4.418077 | 1.130726 | 7.55e-10 | 4.656325 | 2.551e-09
2018-02-28 13:14 | 415592 | 960.0003 | 2 | 48 | 4.200285 | 4.075217 | 1.272187 | 7.55e-10 | 5.2505 | 2.551e-09
2018-02-28 13:16 | 415712 | 1080.0007 | 2 | 48 | 4.200273 | 3.769403 | 1.402887 | 7.55e-10 | 5.799476 | 2.551e-09
2018-02-28 13:18 | 415832 | 1200.0003 | 2 | 48 | 4.200294 | 3.465386 | 1.523457 | 7.55e-10 | 6.305905 | 2.551e-09
2018-02-28 13:19 | 415910.6 | 1278.5903 | 2 | 48 | 4.200252 | 3.259992 | 1.596857 | 7.55e-10 | 6.614204 | 2.551e-09
2018-02-28 13:21 | 416030.6 | 120.0013 | 3 | 48 | 4.221528 | 3.260142 | 1.70515 | 9.32e-10 | 7.070111 | 3.27e-09
2018-02-28 13:23 | 416150.6 | 240.0002 | 3 | 48 | 4.246449 | 3.260156 | 1.813805 | 9.32e-10 | 7.530129 | 3.27e-09
2018-02-28 13:25 | 416270.6 | 360.0013 | 3 | 48 | 4.273836 | 3.260146 | 1.922468 | 9.32e-10 | 7.993018 | 3.27e-09
2018-02-28 13:27 | 416390.6 | 480.001 | 3 | 48 | 4.304873 | 3.260171 | 2.03114 | 9.32e-10 | 8.459111 | 3.27e-09
2018-02-28 13:29 | 416510.6 | 600.0013 | 3 | 48 | 4.339601 | 3.260135 | 2.139798 | 9.32e-10 | 8.928741 | 3.27e-09
2018-02-28 13:31 | 416630.6 | 720.001 | 3 | 48 | 4.37583 | 3.259843 | 2.248474 | 9.32e-10 | 9.402308 | 3.27e-09
2018-02-28 13:33 | 416750.6 | 840.0006 | 3 | 48 | 4.400293 | 3.061269 | 2.355874 | 9.32e-10 | 9.874036 | 3.27e-09
2018-02-28 13:35 | 416870.6 | 960.0009 | 3 | 48 | 4.40029 | 2.646033 | 2.450781 | 9.32e-10 | 10.29166 | 3.27e-09
2018-02-28 13:37 | 416990.6 | 1080.0006 | 3 | 48 | 4.400262 | 2.278277 | 2.532732 | 9.32e-10 | 10.65226 | 3.27e-09
2018-02-28 13:39 | 417110.6 | 1200.0009 | 3 | 48 | 4.400208 | 1.97241 | 2.603404 | 9.32e-10 | 10.96324 | 3.27e-09
2018-02-28 13:41 | 417230.6 | 1320.0015 | 3 | 48 | 4.40024 | 1.719951 | 2.664851 | 9.32e-10 | 11.23362 | 3.27e-09
2018-02-28 13:43 | 417350.6 | 1440.001 | 3 | 48 | 4.400251 | 1.506758 | 2.718554 | 9.32e-10 | 11.46993 | 3.27e-09
2018-02-28 13:45 | 417470.6 | 1560.0013 | 3 | 48 | 4.400243 | 1.318455 | 2.765586 | 9.32e-10 | 11.67688 | 3.27e-09
2018-02-28 13:47 | 417590.6 | 1680.0002 | 3 | 48 | 4.400248 | 1.153699 | 2.806693 | 9.32e-10 | 11.85776 | 3.27e-09
2018-02-28 13:49 | 417710.6 | 1800.0013 | 3 | 48 | 4.400195 | 1.019572 | 2.842844 | 9.32e-10 | 12.01684 | 3.27e-09
2018-02-28 13:51 | 417830.6 | 1920.0002 | 3 | 48 | 4.400226 | 0.9082117 | 2.874916 | 9.32e-10 | 12.15796 | 3.27e-09
2018-02-28 13:53 | 417950.6 | 2040.0013 | 3 | 48 | 4.400239 | 0.8097467 | 2.903514 | 9.32e-10 | 12.2838 | 3.27e-09
2018-02-28 13:55 | 418070.6 | 2160.0002 | 3 | 48 | 4.400219 | 0.7192459 | 2.92898 | 9.32e-10 | 12.39586 | 3.27e-09
2018-02-28 13:57 | 418176.4 | 2265.8108 | 3 | 48 | 4.400208 | 0.6519899 | 2.949107 | 9.32e-10 | 12.48442 | 3.27e-09
2018-02-28 13:59 | 418296.4 | 120.0004 | 4 | 48 | 4.335288 | 0 | 2.949107 | 9.32e-10 | 12.48442 | 3.27e-09
2018-02-28 14:01 | 418416.4 | 240.0009 | 4 | 48 | 4.329603 | 0 | 2.949107 | 9.32e-10 | 12.48442 | 3.27e-09
2018-02-28 14:02 | 418476.4 | 300.0044 | 4 | 48 | 4.327971 | 0 | 2.949107 | 9.32e-10 | 12.48442 | 3.27e-09
2018-02-28 14:04 | 418596.5 | 120.0014 | 5 | 48 | 4.095443 | -2.28189 | 2.949107 | 0.07605298 | 12.48442 | 0.3139434
2018-02-28 14:06 | 418716.5 | 240.0002 | 5 | 48 | 4.060483 | -2.281913 | 2.949107 | 0.1521196 | 12.48442 | 0.6240804
2018-02-28 14:08 | 418836.5 | 360.0007 | 5 | 48 | 4.03033 | -2.281959 | 2.949107 | 0.2281789 | 12.48442 | 0.9317586
2018-02-28 14:10 | 418956.5 | 480.001 | 5 | 48 | 4.001696 | -2.281899 | 2.949107 | 0.3042361 | 12.48442 | 1.237201
2018-02-28 14:12 | 419076.5 | 600.0007 | 5 | 48 | 3.972898 | -2.281911 | 2.949107 | 0.3803034 | 12.48442 | 1.540508
2018-02-28 14:14 | 419196.5 | 720.0002 | 5 | 48 | 3.943015 | -2.281864 | 2.949107 | 0.4563564 | 12.48442 | 1.841522
2018-02-28 14:16 | 419316.5 | 840.0007 | 5 | 48 | 3.915224 | -2.281894 | 2.949107 | 0.5324239 | 12.48442 | 2.140386
2018-02-28 14:18 | 419436.5 | 960.0002 | 5 | 48 | 3.88909 | -2.28188 | 2.949107 | 0.6084769 | 12.48442 | 2.437146
2018-02-28 14:20 | 419556.5 | 1080.0014 | 5 | 48 | 3.863284 | -2.281854 | 2.949107 | 0.6845458 | 12.48442 | 2.732012
2018-02-28 14:22 | 419676.5 | 1200.0002 | 5 | 48 | 3.836154 | -2.281821 | 2.949107 | 0.7606021 | 12.48442 | 3.024821
2018-02-28 14:24 | 419796.5 | 1320.0015 | 5 | 48 | 3.810011 | -2.281915 | 2.949107 | 0.836661 | 12.48442 | 3.315576
2018-02-28 14:26 | 419916.5 | 1440.0002 | 5 | 48 | 3.787313 | -2.281919 | 2.949107 | 0.9127213 | 12.48442 | 3.604486
2018-02-28 14:28 | 420036.5 | 1560.0014 | 5 | 48 | 3.766792 | -2.281913 | 2.949107 | 0.9887783 | 12.48442 | 3.891747
2018-02-28 14:30 | 420156.5 | 1680.0019 | 5 | 48 | 3.746435 | -2.281835 | 2.949107 | 1.064838 | 12.48442 | 4.177472
2018-02-28 14:32 | 420276.5 | 1800.0014 | 5 | 48 | 3.725364 | -2.281947 | 2.949107 | 1.140896 | 12.48442 | 4.461615
2018-02-28 14:34 | 420396.5 | 1920.0002 | 5 | 48 | 3.706268 | -2.281995 | 2.949107 | 1.216961 | 12.48442 | 4.744244
2018-02-28 14:36 | 420516.5 | 2040.0006 | 5 | 48 | 3.688583 | -2.281979 | 2.949107 | 1.293015 | 12.48442 | 5.02544
2018-02-28 14:38 | 420636.5 | 2160.0002 | 5 | 48 | 3.671782 | -2.281924 | 2.949107 | 1.369077 | 12.48442 | 5.305363
2018-02-28 14:40 | 420756.5 | 2280.0006 | 5 | 48 | 3.654705 | -2.281921 | 2.949107 | 1.445141 | 12.48442 | 5.584013
2018-02-28 14:42 | 420876.5 | 2400.0002 | 5 | 48 | 3.638549 | -2.281917 | 2.949107 | 1.521196 | 12.48442 | 5.861335
2018-02-28 14:44 | 420996.5 | 2520.0006 | 5 | 48 | 3.624447 | -2.282 | 2.949107 | 1.597261 | 12.48442 | 6.137559
2018-02-28 14:46 | 421116.5 | 2640.001 | 5 | 48 | 3.611886 | -2.281847 | 2.949107 | 1.673321 | 12.48442 | 6.412747
2018-02-28 14:48 | 421236.5 | 2760.0006 | 5 | 48 | 3.599591 | -2.281938 | 2.949107 | 1.749379 | 12.48442 | 6.686992
2018-02-28 14:50 | 421356.5 | 2880.0002 | 5 | 48 | 3.586739 | -2.281924 | 2.949107 | 1.825445 | 12.48442 | 6.96031
2018-02-28 14:52 | 421476.5 | 3000.0006 | 5 | 48 | 3.575632 | -2.28188 | 2.949107 | 1.901506 | 12.48442 | 7.232688
2018-02-28 14:54 | 421596.5 | 3120.0002 | 5 | 48 | 3.565685 | -2.281887 | 2.949107 | 1.97756 | 12.48442 | 7.504245
2018-02-28 14:56 | 421716.5 | 3240.0014 | 5 | 48 | 3.556007 | -2.281911 | 2.949107 | 2.053622 | 12.48442 | 7.7751
2018-02-28 14:58 | 421836.5 | 3360.0002 | 5 | 48 | 3.544861 | -2.281853 | 2.949107 | 2.129686 | 12.48442 | 8.045175
2018-02-28 15:00 | 421956.5 | 3480.0014 | 5 | 48 | 3.532928 | -2.281898 | 2.949107 | 2.205743 | 12.48442 | 8.314321
2018-02-28 15:02 | 422076.5 | 3600.001 | 5 | 48 | 3.521666 | -2.281908 | 2.949107 | 2.281805 | 12.48442 | 8.582614
2018-02-28 15:04 | 422196.5 | 3720.0006 | 5 | 48 | 3.510118 | -2.281919 | 2.949107 | 2.357867 | 12.48442 | 8.850045
2018-02-28 15:06 | 422316.5 | 3840.001 | 5 | 48 | 3.496209 | -2.281823 | 2.949107 | 2.433923 | 12.48442 | 9.116498
2018-02-28 15:08 | 422436.5 | 3960.0006 | 5 | 48 | 3.477947 | -2.281865 | 2.949107 | 2.509979 | 12.48442 | 9.38174
2018-02-28 15:10 | 422556.5 | 4080.001 | 5 | 48 | 3.457206 | -2.281874 | 2.949107 | 2.586042 | 12.48442 | 9.645514
2018-02-28 15:12 | 422676.5 | 4200.0006 | 5 | 48 | 3.430637 | -2.281876 | 2.949107 | 2.662107 | 12.48442 | 9.907526
2018-02-28 15:14 | 422796.5 | 4320.0002 | 5 | 48 | 3.391347 | -2.281887 | 2.949107 | 2.738167 | 12.48442 | 10.16709
2018-02-28 15:16 | 422916.5 | 4440.0007 | 5 | 48 | 3.325945 | -2.28189 | 2.949107 | 2.814228 | 12.48442 | 10.42278
2018-02-28 15:18 | 423036.5 | 4560.001 | 5 | 48 | 3.204664 | -2.281867 | 2.949107 | 2.890288 | 12.48442 | 10.67167
2018-02-28 15:19 | 423128.1 | 4651.6047 | 5 | 48 | 2.99999 | -2.282196 | 2.949107 | 2.948348 | 12.48442 | 10.8527
2018-02-28 15:21 | 423248.2 | 120.0011 | 6 | 48 | 3.361792 | 0 | 2.949107 | 2.948354 | 12.48442 | 10.85271
2018-02-28 15:23 | 423368.2 | 239.9999 | 6 | 48 | 3.376688 | 0 | 2.949107 | 2.948354 | 12.48442 | 10.85271
2018-02-28 15:24 | 423428.2 | 300.0012 | 6 | 48 | 3.380315 | 0 | 2.949107 | 2.948354 | 12.48442 | 10.85271
2018-02-28 15:24 | 423428.2 | 0.0024 | 7 | 49 | 3.380319 | 0 | 0 | 0 | 0 | 0
2018-02-28 15:26 | 423548.3 | 120.0013 | 2 | 49 | 4.061692 | 4.889832 | 0.1624059 | 1.265e-09 | 0.640346 | 4.278e-09
2018-02-28 15:28 | 423668.3 | 240.0001 | 2 | 49 | 4.094431 | 4.88981 | 0.3254014 | 1.265e-09 | 1.30495 | 4.278e-09
2018-02-28 15:30 | 423788.3 | 360.0006 | 2 | 49 | 4.127581 | 4.889911 | 0.4883879 | 1.265e-09 | 1.975124 | 4.278e-09
2018-02-28 15:32 | 423908.3 | 480.0009 | 2 | 49 | 4.15422 | 4.889827 | 0.6513789 | 1.265e-09 | 2.650109 | 4.278e-09
2018-02-28 15:34 | 424028.3 | 600.0006 | 2 | 49 | 4.179707 | 4.890246 | 0.8143713 | 1.265e-09 | 3.329255 | 4.278e-09
2018-02-28 15:36 | 424148.3 | 720.001 | 2 | 49 | 4.200321 | 4.797545 | 0.9770408 | 1.265e-09 | 4.011199 | 4.278e-09
2018-02-28 15:38 | 424268.3 | 840.0013 | 2 | 49 | 4.20029 | 4.429723 | 1.130678 | 1.265e-09 | 4.656518 | 4.278e-09
2018-02-28 15:40 | 424388.3 | 960.001 | 2 | 49 | 4.200255 | 4.094806 | 1.272705 | 1.265e-09 | 5.253074 | 4.278e-09
2018-02-28 15:42 | 424508.3 | 1080.0014 | 2 | 49 | 4.200276 | 3.767707 | 1.403724 | 1.265e-09 | 5.803388 | 4.278e-09
2018-02-28 15:44 | 424628.3 | 1200.001 | 2 | 49 | 4.200295 | 3.445979 | 1.523873 | 1.265e-09 | 6.30805 | 4.278e-09
2018-02-28 15:46 | 424705.8 | 1277.5526 | 2 | 49 | 4.200272 | 3.259994 | 1.596067 | 1.265e-09 | 6.611282 | 4.278e-09
2018-02-28 15:48 | 424825.9 | 120.0006 | 3 | 49 | 4.220691 | 3.25998 | 1.704346 | 1.265e-09 | 7.06708 | 4.278e-09
2018-02-28 15:50 | 424945.9 | 240.0011 | 3 | 49 | 4.245255 | 3.260131 | 1.813017 | 1.265e-09 | 7.52705 | 4.278e-09
2018-02-28 15:52 | 425065.9 | 360.0006 | 3 | 49 | 4.273745 | 3.259784 | 1.921678 | 1.265e-09 | 7.989851 | 4.278e-09
2018-02-28 15:54 | 425185.9 | 480.0019 | 3 | 49 | 4.305792 | 3.260131 | 2.030348 | 1.265e-09 | 8.456013 | 4.278e-09
2018-02-28 15:56 | 425305.9 | 600.0015 | 3 | 49 | 4.338964 | 3.260118 | 2.139006 | 1.265e-09 | 8.925651 | 4.278e-09
2018-02-28 15:58 | 425425.9 | 720.0003 | 3 | 49 | 4.374291 | 3.26014 | 2.247677 | 1.265e-09 | 9.399074 | 4.278e-09
2018-02-28 16:00 | 425545.9 | 840.0007 | 3 | 49 | 4.400314 | 3.074388 | 2.355285 | 1.265e-09 | 9.871602 | 4.278e-09
2018-02-28 16:02 | 425665.9 | 960.0003 | 3 | 49 | 4.400277 | 2.638303 | 2.450263 | 1.265e-09 | 10.28954 | 4.278e-09
2018-02-28 16:04 | 425785.9 | 1080.0006 | 3 | 49 | 4.400295 | 2.282441 | 2.532085 | 1.265e-09 | 10.64958 | 4.278e-09
2018-02-28 16:06 | 425905.9 | 1200.0012 | 3 | 49 | 4.400255 | 1.983158 | 2.603038 | 1.265e-09 | 10.96179 | 4.278e-09
2018-02-28 16:08 | 426025.9 | 1320.0015 | 3 | 49 | 4.400272 | 1.73085 | 2.66484 | 1.265e-09 | 11.23373 | 4.278e-09
2018-02-28 16:10 | 426145.9 | 1440.0011 | 3 | 49 | 4.400248 | 1.508273 | 2.718752 | 1.265e-09 | 11.47096 | 4.278e-09
2018-02-28 16:12 | 426265.9 | 1560.0014 | 3 | 49 | 4.400263 | 1.31521 | 2.765702 | 1.265e-09 | 11.67755 | 4.278e-09
2018-02-28 16:14 | 426385.9 | 1680.002 | 3 | 49 | 4.400223 | 1.157749 | 2.806841 | 1.265e-09 | 11.85857 | 4.278e-09
2018-02-28 16:16 | 426505.9 | 1800.0006 | 3 | 49 | 4.40024 | 1.0265 | 2.843173 | 1.265e-09 | 12.01844 | 4.278e-09
2018-02-28 16:18 | 426625.9 | 1920.0011 | 3 | 49 | 4.400219 | 0.9117937 | 2.875438 | 1.265e-09 | 12.16042 | 4.278e-09
2018-02-28 16:20 | 426745.9 | 2040.0015 | 3 | 49 | 4.400216 | 0.8074608 | 2.904061 | 1.265e-09 | 12.28636 | 4.278e-09
2018-02-28 16:22 | 426865.9 | 2160.0011 | 3 | 49 | 4.400211 | 0.7194567 | 2.92945 | 1.265e-09 | 12.39808 | 4.278e-09
2018-02-28 16:23 | 426976.4 | 2270.5192 | 3 | 49 | 4.400217 | 0.6519938 | 2.950472 | 1.265e-09 | 12.49058 | 4.278e-09
2018-02-28 16:25 | 427096.4 | 120.0006 | 4 | 49 | 4.335657 | 0 | 2.950472 | 1.265e-09 | 12.49058 | 4.278e-09
2018-02-28 16:27 | 427216.4 | 240.001 | 4 | 49 | 4.330051 | 0 | 2.950472 | 1.265e-09 | 12.49058 | 4.278e-09
2018-02-28 16:28 | 427276.4 | 300.0031 | 4 | 49 | 4.32843 | 0 | 2.950472 | 1.265e-09 | 12.49058 | 4.278e-09
2018-02-28 16:30 | 427396.5 | 120.0014 | 5 | 49 | 4.096479 | -2.281917 | 2.950472 | 0.07605925 | 12.49058 | 0.3140053
2018-02-28 16:32 | 427516.5 | 240.0001 | 5 | 49 | 4.062797 | -2.281892 | 2.950472 | 0.1521207 | 12.49058 | 0.6242588
2018-02-28 16:34 | 427636.5 | 360.0005 | 5 | 49 | 4.033172 | -2.281895 | 2.950472 | 0.2281826 | 12.49058 | 0.9321496
2018-02-28 16:36 | 427756.5 | 480.0018 | 5 | 49 | 4.003675 | -2.281915 | 2.950472 | 0.3042445 | 12.49058 | 1.237803
2018-02-28 16:38 | 427876.5 | 600.0005 | 5 | 49 | 3.973287 | -2.282173 | 2.950472 | 0.3803042 | 12.49058 | 1.541165
2018-02-28 16:40 | 427996.5 | 720.0009 | 5 | 49 | 3.944861 | -2.281903 | 2.950472 | 0.4563621 | 12.49058 | 1.842274
2018-02-28 16:42 | 428116.5 | 840.0005 | 5 | 49 | 3.917891 | -2.281894 | 2.950472 | 0.532418 | 12.49058 | 2.141266
2018-02-28 16:44 | 428236.5 | 960.0009 | 5 | 49 | 3.891645 | -2.281892 | 2.950472 | 0.60848 | 12.49058 | 2.438271
2018-02-28 16:46 | 428356.5 | 1080.0014 | 5 | 49 | 3.864618 | -2.281871 | 2.950472 | 0.6845461 | 12.49058 | 2.733276
2018-02-28 16:48 | 428476.5 | 1200.0001 | 5 | 49 | 3.837415 | -2.281847 | 2.950472 | 0.7606032 | 12.49058 | 3.026162
2018-02-28 16:50 | 428596.5 | 1320.0005 | 5 | 49 | 3.812411 | -2.28181 | 2.950472 | 0.8366606 | 12.49058 | 3.317058
2018-02-28 16:52 | 428716.5 | 1440.0009 | 5 | 49 | 3.790067 | -2.282154 | 2.950472 | 0.9127193 | 12.49058 | 3.606163
2018-02-28 16:54 | 428836.5 | 1560.0013 | 5 | 49 | 3.768621 | -2.281935 | 2.950472 | 0.9887819 | 12.49058 | 3.893628
2018-02-28 16:56 | 428956.5 | 1680.0009 | 5 | 49 | 3.746676 | -2.281823 | 2.950472 | 1.06484 | 12.49058 | 4.179423
2018-02-28 16:58 | 429076.5 | 1800.0005 | 5 | 49 | 3.726557 | -2.281918 | 2.950472 | 1.140904 | 12.49058 | 4.463636
2018-02-28 17:00 | 429196.5 | 1920.0001 | 5 | 49 | 3.708076 | -2.281975 | 2.950472 | 1.21696 | 12.49058 | 4.74635
2018-02-28 17:02 | 429316.5 | 2040.0014 | 5 | 49 | 3.690282 | -2.281851 | 2.950472 | 1.293019 | 12.49058 | 5.027706
2018-02-28 17:04 | 429436.5 | 2160.0001 | 5 | 49 | 3.672117 | -2.281816 | 2.950472 | 1.369085 | 12.49058 | 5.307727
2018-02-28 17:06 | 429556.5 | 2280.0005 | 5 | 49 | 3.654901 | -2.282166 | 2.950472 | 1.445139 | 12.49058 | 5.586334
2018-02-28 17:08 | 429676.5 | 2400.0001 | 5 | 49 | 3.639726 | -2.282029 | 2.950472 | 1.521206 | 12.49058 | 5.863765
2018-02-28 17:10 | 429796.5 | 2520.0013 | 5 | 49 | 3.626088 | -2.281836 | 2.950472 | 1.597265 | 12.49058 | 6.140071
2018-02-28 17:12 | 429916.5 | 2640.0009 | 5 | 49 | 3.612775 | -2.282131 | 2.950472 | 1.67332 | 12.49058 | 6.415349
2018-02-28 17:14 | 430036.5 | 2760.0005 | 5 | 49 | 3.599079 | -2.281878 | 2.950472 | 1.749387 | 12.49058 | 6.689636
2018-02-28 17:16 | 430156.5 | 2880.0009 | 5 | 49 | 3.587381 | -2.281819 | 2.950472 | 1.825442 | 12.49058 | 6.962907
2018-02-28 17:18 | 430276.5 | 3000.0013 | 5 | 49 | 3.576962 | -2.281846 | 2.950472 | 1.901508 | 12.49058 | 7.235381
2018-02-28 17:20 | 430396.5 | 3120.0009 | 5 | 49 | 3.566959 | -2.281816 | 2.950472 | 1.977573 | 12.49058 | 7.507082
2018-02-28 17:22 | 430516.5 | 3240.0014 | 5 | 49 | 3.55578 | -2.281888 | 2.950472 | 2.053632 | 12.49058 | 7.77797
2018-02-28 17:24 | 430636.5 | 3360.0009 | 5 | 49 | 3.544298 | -2.281963 | 2.950472 | 2.129692 | 12.49058 | 8.047974
2018-02-28 17:26 | 430756.5 | 3480.0005 | 5 | 49 | 3.533663 | -2.281894 | 2.950472 | 2.205753 | 12.49058 | 8.317153
2018-02-28 17:28 | 430876.5 | 3600.0001 | 5 | 49 | 3.523065 | -2.282075 | 2.950472 | 2.281816 | 12.49058 | 8.585537
2018-02-28 17:30 | 430996.5 | 3720.0005 | 5 | 49 | 3.510612 | -2.281812 | 2.950472 | 2.357873 | 12.49058 | 8.853034
2018-02-28 17:32 | 431116.5 | 3840.0001 | 5 | 49 | 3.494611 | -2.281872 | 2.950472 | 2.433941 | 12.49058 | 9.11948
2018-02-28 17:34 | 431236.5 | 3960.0005 | 5 | 49 | 3.478028 | -2.282102 | 2.950472 | 2.509995 | 12.49058 | 9.384644
2018-02-28 17:36 | 431356.5 | 4080.0009 | 5 | 49 | 3.458459 | -2.282209 | 2.950472 | 2.586059 | 12.49058 | 9.648475
2018-02-28 17:38 | 431476.5 | 4200.0005 | 5 | 49 | 3.431958 | -2.281842 | 2.950472 | 2.66212 | 12.49058 | 9.910592
2018-02-28 17:40 | 431596.5 | 4320.0001 | 5 | 49 | 3.390428 | -2.281828 | 2.950472 | 2.738183 | 12.49058 | 10.17019
2018-02-28 17:42 | 431716.5 | 4440.0005 | 5 | 49 | 3.324999 | -2.281842 | 2.950472 | 2.814237 | 12.49058 | 10.42574
2018-02-28 17:44 | 431836.5 | 4560.0001 | 5 | 49 | 3.207782 | -2.281922 | 2.950472 | 2.890298 | 12.49058 | 10.67471
2018-02-28 17:46 | 431930.7 | 4654.1966 | 5 | 49 | 2.999997 | -2.281815 | 2.950472 | 2.950005 | 12.49058 | 10.861
2018-02-28 17:48 | 432050.7 | 120.0011 | 6 | 49 | 3.360901 | 0 | 2.950472 | 2.950005 | 12.49058 | 10.861
2018-02-28 17:50 | 432170.7 | 239.9999 | 6 | 49 | 3.375947 | 0 | 2.950472 | 2.950005 | 12.49058 | 10.861
2018-02-28 17:51 | 432230.7 | 300.0027 | 6 | 49 | 3.379498 | 0 | 2.950472 | 2.950005 | 12.49058 | 10.861
2018-02-28 17:51 | 432230.7 | 0.0025 | 7 | 50 | 3.379593 | 0 | 0 | 0 | 0 | 0
2018-02-28 17:53 | 432350.8 | 120.0013 | 2 | 50 | 4.062224 | 4.88984 | 0.1623987 | 1.394e-09 | 0.6404896 | 4.71e-09
2018-02-28 17:55 | 432470.8 | 240.0009 | 2 | 50 | 4.093966 | 4.889888 | 0.3253762 | 1.394e-09 | 1.305037 | 4.71e-09
2018-02-28 17:57 | 432590.8 | 360.0014 | 2 | 50 | 4.127917 | 4.889863 | 0.4883826 | 1.394e-09 | 1.975244 | 4.71e-09
2018-02-28 17:59 | 432710.8 | 480.0002 | 2 | 50 | 4.156783 | 4.889966 | 0.6513679 | 1.394e-09 | 2.650436 | 4.71e-09
2018-02-28 18:01 | 432830.8 | 600.0014 | 2 | 50 | 4.181021 | 4.889844 | 0.8143463 | 1.394e-09 | 3.329911 | 4.71e-09
2018-02-28 18:03 | 432950.8 | 720.0002 | 2 | 50 | 4.200294 | 4.79762 | 0.9769985 | 1.394e-09 | 4.011833 | 4.71e-09
2018-02-28 18:05 | 433070.8 | 840.0006 | 2 | 50 | 4.2003 | 4.434636 | 1.130851 | 1.394e-09 | 4.658059 | 4.71e-09
2018-02-28 18:07 | 433190.8 | 960.0002 | 2 | 50 | 4.200258 | 4.079782 | 1.272755 | 1.394e-09 | 5.254092 | 4.71e-09
2018-02-28 18:09 | 433310.8 | 1080.0006 | 2 | 50 | 4.200298 | 3.743159 | 1.402997 | 1.394e-09 | 5.801146 | 4.71e-09
2018-02-28 18:11 | 433430.8 | 1200.0002 | 2 | 50 | 4.200233 | 3.447316 | 1.522781 | 1.394e-09 | 6.304273 | 4.71e-09
2018-02-28 18:12 | 433511.3 | 1280.472 | 2 | 50 | 4.200258 | 3.25998 | 1.597724 | 1.394e-09 | 6.619055 | 4.71e-09
2018-02-28 18:14 | 433631.3 | 120.0013 | 3 | 50 | 4.220418 | 3.259851 | 1.706003 | 2.026e-09 | 7.074823 | 7.278e-09
2018-02-28 18:16 | 433751.3 | 240.001 | 3 | 50 | 4.246419 | 3.260161 | 1.814654 | 2.026e-09 | 7.534747 | 7.278e-09
2018-02-28 18:18 | 433871.3 | 360.0005 | 3 | 50 | 4.275962 | 3.259881 | 1.923317 | 2.026e-09 | 7.997768 | 7.278e-09
2018-02-28 18:20 | 433991.3 | 480.001 | 3 | 50 | 4.306577 | 3.259854 | 2.031984 | 2.026e-09 | 8.464071 | 7.278e-09
2018-02-28 18:22 | 434111.3 | 600.0005 | 3 | 50 | 4.339079 | 3.259824 | 2.140652 | 2.026e-09 | 8.933807 | 7.278e-09
2018-02-28 18:24 | 434231.3 | 720.0002 | 3 | 50 | 4.375092 | 3.260001 | 2.249311 | 2.026e-09 | 9.407211 | 7.278e-09
2018-02-28 18:26 | 434351.3 | 840.0006 | 3 | 50 | 4.400301 | 3.040374 | 2.356516 | 2.026e-09 | 9.878066 | 7.278e-09
2018-02-28 18:28 | 434471.3 | 960.0001 | 3 | 50 | 4.400318 | 2.625997 | 2.450658 | 2.026e-09 | 10.29232 | 7.278e-09
2018-02-28 18:30 | 434591.3 | 1080.0006 | 3 | 50 | 4.400254 | 2.278272 | 2.532229 | 2.026e-09 | 10.65125 | 7.278e-09
2018-02-28 18:32 | 434711.3 | 1200.001 | 3 | 50 | 4.400265 | 1.983252 | 2.603165 | 2.026e-09 | 10.96339 | 7.278e-09
2018-02-28 18:34 | 434831.3 | 1320.0006 | 3 | 50 | 4.40027 | 1.720894 | 2.664821 | 2.026e-09 | 11.23469 | 7.278e-09
2018-02-28 18:36 | 434951.3 | 1440.0002 | 3 | 50 | 4.400245 | 1.495495 | 2.71829 | 2.026e-09 | 11.46997 | 7.278e-09
2018-02-28 18:38 | 435071.3 | 1560.0006 | 3 | 50 | 4.400229 | 1.312613 | 2.765007 | 2.026e-09 | 11.67554 | 7.278e-09
2018-02-28 18:40 | 435191.3 | 1680.001 | 3 | 50 | 4.40025 | 1.16021 | 2.80614 | 2.026e-09 | 11.85653 | 7.278e-09
2018-02-28 18:42 | 435311.3 | 1800.0006 | 3 | 50 | 4.400239 | 1.026403 | 2.842528 | 2.026e-09 | 12.01665 | 7.278e-09
2018-02-28 18:44 | 435431.3 | 1920.001 | 3 | 50 | 4.400214 | 0.9045286 | 2.874669 | 2.026e-09 | 12.15808 | 7.278e-09
2018-02-28 18:46 | 435551.3 | 2040.0013 | 3 | 50 | 4.400201 | 0.805069 | 2.903113 | 2.026e-09 | 12.28324 | 7.278e-09
2018-02-28 18:48 | 435671.3 | 2160.001 | 3 | 50 | 4.400196 | 0.7206383 | 2.928508 | 2.026e-09 | 12.39498 | 7.278e-09
2018-02-28 18:50 | 435785.6 | 2274.3072 | 3 | 50 | 4.400218 | 0.6519995 | 2.950289 | 2.026e-09 | 12.49082 | 7.278e-09
2018-02-28 18:52 | 435905.7 | 120.0013 | 4 | 50 | 4.335661 | 0 | 2.950291 | 2.026e-09 | 12.49083 | 7.278e-09
2018-02-28 18:54 | 436025.7 | 240.0009 | 4 | 50 | 4.33007 | 0 | 2.950291 | 2.026e-09 | 12.49083 | 7.278e-09
2018-02-28 18:55 | 436085.7 | 300.0045 | 4 | 50 | 4.328472 | 0 | 2.950291 | 2.026e-09 | 12.49083 | 7.278e-09
2018-02-28 18:57 | 436205.7 | 120.0006 | 5 | 50 | 4.096233 | -2.281915 | 2.950291 | 0.07605626 | 12.49083 | 0.3139597
2018-02-28 18:59 | 436325.7 | 240.0002 | 5 | 50 | 4.062965 | -2.28202 | 2.950291 | 0.1521094 | 12.49083 | 0.6241849
2018-02-28 19:01 | 436445.7 | 360.0006 | 5 | 50 | 4.032275 | -2.281856 | 2.950291 | 0.2281791 | 12.49083 | 0.9320894
2018-02-28 19:03 | 436565.7 | 480.001 | 5 | 50 | 4.001477 | -2.281897 | 2.950291 | 0.3042342 | 12.49083 | 1.237581
2018-02-28 19:05 | 436685.7 | 600.0014 | 5 | 50 | 3.972677 | -2.281849 | 2.950291 | 0.3802995 | 12.49083 | 1.540853
2018-02-28 19:07 | 436805.7 | 720.001 | 5 | 50 | 3.945052 | -2.281885 | 2.950291 | 0.4563594 | 12.49083 | 1.841951
2018-02-28 19:09 | 436925.7 | 840.0006 | 5 | 50 | 3.917876 | -2.281853 | 2.950291 | 0.5324117 | 12.49083 | 2.140948
2018-02-28 19:11 | 437045.7 | 960.001 | 5 | 50 | 3.890062 | -2.281839 | 2.950291 | 0.6084746 | 12.49083 | 2.437901
2018-02-28 19:13 | 437165.7 | 1080.0014 | 5 | 50 | 3.86337 | -2.281876 | 2.950291 | 0.6845368 | 12.49083 | 2.732763
2018-02-28 19:15 | 437285.7 | 1200.001 | 5 | 50 | 3.837144 | -2.281851 | 2.950291 | 0.7606013 | 12.49083 | 3.025628
2018-02-28 19:17 | 437405.7 | 1320.0007 | 5 | 50 | 3.812618 | -2.281942 | 2.950291 | 0.8366572 | 12.49083 | 3.316524
2018-02-28 19:19 | 437525.7 | 1440.0002 | 5 | 50 | 3.789276 | -2.282177 | 2.950291 | 0.9127147 | 12.49083 | 3.605614
2018-02-28 19:21 | 437645.7 | 1560.0014 | 5 | 50 | 3.766728 | -2.281872 | 2.950291 | 0.9887772 | 12.49083 | 3.892965
2018-02-28 19:23 | 437765.7 | 1680.0002 | 5 | 50 | 3.746312 | -2.28219 | 2.950291 | 1.064834 | 12.49083 | 4.178664
2018-02-28 19:25 | 437885.7 | 1800.0014 | 5 | 50 | 3.727227 | -2.281842 | 2.950291 | 1.140894 | 12.49083 | 4.462872
2018-02-28 19:27 | 438005.7 | 1920.0002 | 5 | 50 | 3.708616 | -2.281949 | 2.950291 | 1.216958 | 12.49083 | 4.745672
2018-02-28 19:29 | 438125.7 | 2040.0014 | 5 | 50 | 3.689396 | -2.281883 | 2.950291 | 1.293024 | 12.49083 | 5.027044
2018-02-28 19:31 | 438245.7 | 2160.0002 | 5 | 50 | 3.671506 | -2.282102 | 2.950291 | 1.369082 | 12.49083 | 5.306952
2018-02-28 19:33 | 438365.7 | 2280.0014 | 5 | 50 | 3.655457 | -2.281839 | 2.950291 | 1.445139 | 12.49083 | 5.585578
2018-02-28 19:35 | 438485.7 | 2400.001 | 5 | 50 | 3.640872 | -2.281823 | 2.950291 | 1.521209 | 12.49083 | 5.863092
2018-02-28 19:37 | 438605.7 | 2520.0006 | 5 | 50 | 3.626377 | -2.281864 | 2.950291 | 1.597261 | 12.49083 | 6.139439
2018-02-28 19:39 | 438725.7 | 2640.001 | 5 | 50 | 3.611846 | -2.281864 | 2.950291 | 1.67333 | 12.49083 | 6.414726
2018-02-28 19:41 | 438845.7 | 2760.0006 | 5 | 50 | 3.599484 | -2.281853 | 2.950291 | 1.74939 | 12.49083 | 6.688964
2018-02-28 19:43 | 438965.7 | 2880.0002 | 5 | 50 | 3.588564 | -2.281857 | 2.950291 | 1.825444 | 12.49083 | 6.962292
2018-02-28 19:45 | 439085.7 | 3000.0006 | 5 | 50 | 3.578026 | -2.281876 | 2.950291 | 1.901509 | 12.49083 | 7.234855
2018-02-28 19:47 | 439205.7 | 3120.001 | 5 | 50 | 3.566356 | -2.281913 | 2.950291 | 1.977569 | 12.49083 | 7.506568
2018-02-28 19:49 | 439325.7 | 3240.0006 | 5 | 50 | 3.555376 | -2.281831 | 2.950291 | 2.053634 | 12.49083 | 7.777412
2018-02-28 19:51 | 439445.7 | 3360.0002 | 5 | 50 | 3.545276 | -2.282113 | 2.950291 | 2.129694 | 12.49083 | 8.04745
2018-02-28 19:53 | 439565.7 | 3480.0006 | 5 | 50 | 3.53522 | -2.282193 | 2.950291 | 2.205757 | 12.49083 | 8.316739
2018-02-28 19:55 | 439685.7 | 3600.0002 | 5 | 50 | 3.523442 | -2.282157 | 2.950291 | 2.281811 | 12.49083 | 8.585177
2018-02-28 19:57 | 439805.7 | 3720.0006 | 5 | 50 | 3.509271 | -2.281812 | 2.950291 | 2.357881 | 12.49083 | 8.85267
2018-02-28 19:59 | 439925.7 | 3840.0011 | 5 | 50 | 3.495365 | -2.281853 | 2.950291 | 2.433939 | 12.49083 | 9.119055
2018-02-28 20:01 | 440045.7 | 3960.0014 | 5 | 50 | 3.480041 | -2.28215 | 2.950291 | 2.510002 | 12.49083 | 9.384348
2018-02-28 20:03 | 440165.7 | 4080.0002 | 5 | 50 | 3.460185 | -2.281872 | 2.950291 | 2.586067 | 12.49083 | 9.648342
2018-02-28 20:05 | 440285.7 | 4200.0006 | 5 | 50 | 3.431124 | -2.282132 | 2.950291 | 2.662127 | 12.49083 | 9.910499
2018-02-28 20:07 | 440405.7 | 4320.0002 | 5 | 50 | 3.389814 | -2.281899 | 2.950291 | 2.738186 | 12.49083 | 10.16998
2018-02-28 20:09 | 440525.7 | 4440.0006 | 5 | 50 | 3.327025 | -2.281828 | 2.950291 | 2.814251 | 12.49083 | 10.42564
2018-02-28 20:11 | 440645.7 | 4560.0002 | 5 | 50 | 3.211141 | -2.282077 | 2.950291 | 2.890307 | 12.49083 | 10.67483
2018-02-28 20:13 | 440740.2 | 4654.4537 | 5 | 50 | 2.999983 | -2.281807 | 2.950291 | 2.950176 | 12.49083 | 10.86176
2018-02-28 20:15 | 440860.2 | 120.0004 | 6 | 50 | 3.358715 | 0 | 2.950291 | 2.950176 | 12.49083 | 10.86176
2018-02-28 20:17 | 440980.2 | 240 | 6 | 50 | 3.373381 | 0 | 2.950291 | 2.950176 | 12.49083 | 10.86176
2018-02-28 20:18 | 441040.2 | 300.002 | 6 | 50 | 3.37685 | 0 | 2.950291 | 2.950176 | 12.49083 | 10.86176
2018-02-28 20:18 | 441040.2 | 0.0025 | 7 | 51 | 3.376768 | 0 | 0 | 0 | 0 | 0
2018-02-28 20:20 | 441160.3 | 120.0014 | 8 | 51 | 3.909519 | 3.25987 | 0.1086462 | 0 | 0.4114179 | 0
2018-02-28 20:22 | 441280.3 | 240.0002 | 8 | 51 | 3.961667 | 3.259837 | 0.2173062 | 0 | 0.8402116 | 0
2018-02-28 20:24 | 441400.3 | 360.0005 | 8 | 51 | 3.987104 | 3.259841 | 0.3259722 | 0 | 1.272027 | 0
2018-02-28 20:26 | 441520.3 | 480.0002 | 8 | 51 | 4.011967 | 3.259883 | 0.4346235 | 0 | 1.706617 | 0
2018-02-28 20:28 | 441640.3 | 600.0014 | 8 | 51 | 4.033166 | 3.259885 | 0.5432895 | 0 | 2.143769 | 0
2018-02-28 20:30 | 441760.3 | 720.0002 | 8 | 51 | 4.050276 | 3.259805 | 0.6519482 | 0 | 2.582966 | 0
2018-02-28 20:32 | 441880.3 | 840.0014 | 8 | 51 | 4.064938 | 3.259824 | 0.7606021 | 0 | 3.023845 | 0
2018-02-28 20:34 | 442000.3 | 960.0002 | 8 | 51 | 4.079164 | 3.260188 | 0.8692631 | 0 | 3.466335 | 0
2018-02-28 20:36 | 442120.3 | 1080.0005 | 8 | 51 | 4.092796 | 3.260142 | 0.9779148 | 0 | 3.910275 | 0
2018-02-28 20:38 | 442240.3 | 1200.001 | 8 | 51 | 4.107302 | 3.260171 | 1.086577 | 0 | 4.355788 | 0
2018-02-28 20:40 | 442360.3 | 1320.0014 | 8 | 51 | 4.123615 | 3.260074 | 1.19524 | 0 | 4.80297 | 0
2018-02-28 20:42 | 442480.3 | 1440.001 | 8 | 51 | 4.14235 | 3.260175 | 1.303895 | 0 | 5.252021 | 0
2018-02-28 20:44 | 442600.3 | 1560.0005 | 8 | 51 | 4.161123 | 3.2601 | 1.412556 | 0 | 5.703153 | 0
2018-02-28 20:46 | 442720.3 | 1680.001 | 8 | 51 | 4.180614 | 3.259826 | 1.521214 | 0 | 6.156344 | 0
2018-02-28 20:48 | 442830.6 | 1790.3167 | 8 | 51 | 4.200001 | 3.259961 | 1.621105 | 0 | 6.574891 | 0

## Statistics_24
Date_Time | Test_Time(s) | Step_Time(s) | Step_Index | Cycle_Index | Voltage(V) | Current(A) | Charge_Capacity(Ah) | Discharge_Capacity(Ah) | Charge_Energy(Wh) | Discharge_Energy(Wh) | Internal Resistance(Ohm)
2018-02-23 20:15 | 8884.871852 | 300.0035 | 6 | 1 | 3.380007 | 0 | 2.972603 | 2.9818 | 12.5965 | 10.9896
2018-02-23 22:43 | 17761.32 | 300.0043 | 6 | 2 | 3.373396 | 0 | 2.981643 | 2.982229 | 12.6142 | 10.99354
2018-02-24 01:11 | 26639.91 | 300.003 | 6 | 3 | 3.376626 | 0 | 2.981642 | 2.979941 | 12.61381 | 10.98346
2018-02-24 03:39 | 35504.21 | 300.0029 | 6 | 4 | 3.377417 | 0 | 2.979143 | 2.978446 | 12.6022 | 10.97751
2018-02-24 06:07 | 44379.90312 | 300.0004 | 6 | 5 | 3.372288 | 0 | 2.97879 | 2.979598 | 12.60295 | 10.98233
2018-02-24 08:35 | 53243.28008 | 300.0023 | 6 | 6 | 3.376435 | 0 | 2.977533 | 2.976286 | 12.59621 | 10.9674
2018-02-24 11:02 | 62101.4 | 300.0027 | 6 | 7 | 3.377774 | 0 | 2.976345 | 2.975995 | 12.59107 | 10.96608
2018-02-24 13:30 | 70973.26 | 300.0028 | 6 | 8 | 3.373668 | 0 | 2.976469 | 2.977202 | 12.59468 | 10.97261
2018-02-24 15:58 | 79829.96 | 300.0031 | 6 | 9 | 3.379027 | 0 | 2.974172 | 2.97286 | 12.583 | 10.95332
2018-02-24 18:25 | 88689.71 | 300.0019 | 6 | 10 | 3.3764 | 0 | 2.972645 | 2.973291 | 12.57858 | 10.95352
2018-02-24 20:53 | 97555.12 | 300.0028 | 6 | 11 | 3.375872 | 0 | 2.974282 | 2.974154 | 12.58538 | 10.95942
2018-02-24 23:21 | 106407.4 | 300.0022 | 6 | 12 | 3.380082 | 0 | 2.972148 | 2.971142 | 12.57545 | 10.94488
2018-02-25 01:48 | 115263.9 | 300.003 | 6 | 13 | 3.376479 | 0 | 2.972239 | 2.973127 | 12.57724 | 10.95312
2018-02-25 04:16 | 124129 | 300.002 | 6 | 14 | 3.376606 | 0 | 2.972663 | 2.972569 | 12.57982 | 10.95296
2018-02-25 06:43 | 132976.6 | 300.003 | 6 | 15 | 3.379257 | 0 | 2.970368 | 2.969743 | 12.568 | 10.93889
2018-02-25 09:11 | 141830 | 300.0019 | 6 | 16 | 3.376244 | 0 | 2.970465 | 2.971218 | 12.56962 | 10.94555
2018-02-25 11:39 | 150692.8 | 300.0023 | 6 | 17 | 3.377511 | 0 | 2.971575 | 2.971159 | 12.57506 | 10.94789
2018-02-25 14:06 | 159538.3 | 300.0028 | 6 | 18 | 3.379487 | 0 | 2.968514 | 2.96817 | 12.56101 | 10.93286
2018-02-25 16:34 | 168390.2 | 300.0038 | 6 | 19 | 3.377829 | 0 | 2.969634 | 2.970067 | 12.56635 | 10.94084
2018-02-25 19:01 | 177254.4 | 300.0036 | 6 | 20 | 3.376793 | 0 | 2.96984 | 2.970054 | 12.56978 | 10.94381
2018-02-25 21:29 | 186097.5 | 300.0021 | 6 | 21 | 3.377659 | 0 | 2.96686 | 2.966702 | 12.55436 | 10.92682
2018-02-25 23:56 | 194945.2 | 300.0021 | 6 | 22 | 3.377228 | 0 | 2.968646 | 2.968801 | 12.56156 | 10.93394
2018-02-26 02:24 | 203799.2 | 300.003 | 6 | 23 | 3.377373 | 0 | 2.969239 | 2.969124 | 12.56508 | 10.94006
2018-02-26 04:51 | 212642.8 | 300.0036 | 6 | 24 | 3.378129 | 0 | 2.965878 | 2.965792 | 12.55134 | 10.92432
2018-02-26 07:19 | 221484.4 | 300.0028 | 6 | 25 | 3.377665 | 0 | 2.966949 | 2.967166 | 12.5542 | 10.92747
2018-02-26 09:46 | 230337.3 | 300.0022 | 6 | 26 | 3.378561 | 0 | 2.967451 | 2.967187 | 12.55858 | 10.93177
2018-02-26 12:14 | 239179.2 | 300.003 | 6 | 27 | 3.378246 | 0 | 2.963626 | 2.963737 | 12.54295 | 10.9146
2018-02-26 14:41 | 248018.6 | 300.002 | 6 | 28 | 3.378576 | 0 | 2.965064 | 2.965161 | 12.54701 | 10.91722
2018-02-26 17:08 | 256871.9 | 300.0014 | 6 | 29 | 3.380601 | 0 | 2.966204 | 2.965786 | 12.55416 | 10.92349
2018-02-26 19:36 | 265716.8 | 300.003 | 6 | 30 | 3.378666 | 0 | 2.962451 | 2.963057 | 12.54052 | 10.91287
2018-02-26 22:03 | 274558.8 | 300.002 | 6 | 31 | 3.378104 | 0 | 2.963493 | 2.963698 | 12.54187 | 10.91263
2018-02-27 00:31 | 283408.9691 | 300.003 | 6 | 32 | 3.379049 | 0 | 2.964778 | 2.964592 | 12.54825 | 10.91836
2018-02-27 02:58 | 292251.5 | 300.002 | 6 | 33 | 3.379813 | 0 | 2.961752 | 2.961584 | 12.53697 | 10.906
2018-02-27 05:25 | 301085.9 | 300.002 | 6 | 34 | 3.379066 | 0 | 2.962012 | 2.962286 | 12.53585 | 10.90667
2018-02-27 07:53 | 309933.9 | 300.0022 | 6 | 35 | 3.377825 | 0 | 2.963638 | 2.96399 | 12.54371 | 10.91609
2018-02-27 10:20 | 318773.2 | 300.002 | 6 | 36 | 3.379928 | 0 | 2.961462 | 2.960961 | 12.53567 | 10.90404
2018-02-27 12:47 | 327608.2 | 300.0021 | 6 | 37 | 3.379673 | 0 | 2.960535 | 2.960798 | 12.53097 | 10.90121
2018-02-27 15:15 | 336450.8 | 300.0043 | 6 | 38 | 3.376702 | 0 | 2.960827 | 2.961669 | 12.53226 | 10.90473
2018-02-27 17:42 | 345289.1 | 300.003 | 6 | 39 | 3.381741 | 0 | 2.960614 | 2.959538 | 12.53218 | 10.89666
2018-02-27 20:09 | 354123.3 | 300.0038 | 6 | 40 | 3.381248 | 0 | 2.958966 | 2.959309 | 12.52572 | 10.89487
2018-02-27 22:37 | 362967.6 | 300.0022 | 6 | 41 | 3.377491 | 0 | 2.959924 | 2.960927 | 12.53011 | 10.9026
2018-02-28 01:04 | 371811.7 | 300.0022 | 6 | 42 | 3.380568 | 0 | 2.959965 | 2.959259 | 12.53054 | 10.89555
2018-02-28 03:31 | 380640.6 | 300.0014 | 6 | 43 | 3.382103 | 0 | 2.957883 | 2.957685 | 12.52072 | 10.88786
2018-02-28 05:59 | 389480.1 | 300.0041 | 6 | 44 | 3.376533 | 0 | 2.958258 | 2.95964 | 12.52379 | 10.89746
2018-02-28 08:26 | 398322.5 | 300.0027 | 6 | 45 | 3.379548 | 0 | 2.959211 | 2.95855 | 12.52693 | 10.89205
2018-02-28 10:53 | 407150 | 300.003 | 6 | 46 | 3.38357 | 0 | 2.957251 | 2.956352 | 12.51811 | 10.88104
2018-02-28 13:20 | 415987 | 300.0027 | 6 | 47 | 3.380292 | 0 | 2.955835 | 2.956817 | 12.51511 | 10.88425
2018-02-28 15:48 | 424831.3 | 300.0029 | 6 | 48 | 3.37878 | 0 | 2.955933 | 2.956381 | 12.5164 | 10.88118
2018-02-28 18:15 | 433655.5 | 300.0022 | 6 | 49 | 3.383942 | 0 | 2.955795 | 2.954671 | 12.5125 | 10.87231
2018-02-28 20:42 | 442484.4 | 300.0027 | 6 | 50 | 3.383186 | 0 | 2.954277 | 2.954704 | 12.50865 | 10.8748
2018-02-28 21:11 | 444253.1 | 1768.5693 | 8 | 51 | 4.2 | 3.260056 | 1.600963 | 0 | 6.493155 | 0

## Channel_24_1
Date_Time | Test_Time(s) | Step_Time(s) | Step_Index | Cycle_Index | Voltage(V) | Current(A) | Charge_Capacity(Ah) | Discharge_Capacity(Ah) | Charge_Energy(Wh) | Discharge_Energy(Wh) | Internal Resistance(Ohm)
2018-02-23 17:47 | 10.0006 | 10.0006 | 1 | 1 | 3.44338 | 0 | 0 | 0 | 0 | 0
2018-02-23 17:47 | 10.0024 | 10.0024 | 1 | 1 | 3.44338 | 0 | 0 | 0 | 0 | 0
2018-02-23 17:49 | 130.0845 | 120.002 | 2 | 1 | 4.07845 | 4.889983 | 0.1623973 | 6.04e-10 | 0.6466023 | 2.08e-09
2018-02-23 17:51 | 250.0841 | 240.0016 | 2 | 1 | 4.106707 | 4.889993 | 0.3253829 | 6.04e-10 | 1.313336 | 2.08e-09
2018-02-23 17:53 | 370.0829 | 360.0004 | 2 | 1 | 4.137838 | 4.889998 | 0.4883751 | 6.04e-10 | 1.985374 | 2.08e-09
2018-02-23 17:55 | 490.0837 | 480.0012 | 2 | 1 | 4.161192 | 4.890004 | 0.6513792 | 6.04e-10 | 2.661837 | 2.08e-09
2018-02-23 17:57 | 610.0837 | 600.0012 | 2 | 1 | 4.18124 | 4.889993 | 0.8143569 | 6.04e-10 | 3.341661 | 2.08e-09
2018-02-23 17:59 | 730.0858 | 720.0033 | 2 | 1 | 4.200258 | 4.80741 | 0.9771091 | 6.04e-10 | 4.023968 | 2.08e-09
2018-02-23 18:01 | 850.0834 | 840.0009 | 2 | 1 | 4.200264 | 4.413543 | 1.130616 | 6.04e-10 | 4.668743 | 2.08e-09
2018-02-23 18:03 | 970.0835 | 960.001 | 2 | 1 | 4.200294 | 4.080352 | 1.272087 | 6.04e-10 | 5.262959 | 2.08e-09
2018-02-23 18:05 | 1090.0834 | 1080.0009 | 2 | 1 | 4.200269 | 3.778314 | 1.402958 | 6.04e-10 | 5.812654 | 2.08e-09
2018-02-23 18:07 | 1210.0842 | 1200.0017 | 2 | 1 | 4.2003 | 3.497174 | 1.524265 | 6.04e-10 | 6.322179 | 2.08e-09
2018-02-23 18:09 | 1305.963 | 1295.8805 | 2 | 1 | 4.200264 | 3.259999 | 1.614276 | 6.04e-10 | 6.700248 | 2.08e-09
2018-02-23 18:11 | 1425.976396 | 120.0013 | 3 | 1 | 4.221665 | 3.259973 | 1.722581 | 6.04e-10 | 7.156219 | 2.08e-09
2018-02-23 18:13 | 1545.976296 | 240.0012 | 3 | 1 | 4.246574 | 3.260034 | 1.83124 | 6.04e-10 | 7.616272 | 2.08e-09
2018-02-23 18:15 | 1665.975996 | 360.0009 | 3 | 1 | 4.273243 | 3.260018 | 1.939906 | 6.04e-10 | 8.079164 | 2.08e-09
2018-02-23 18:17 | 1785.976296 | 480.0012 | 3 | 1 | 4.303021 | 3.260032 | 2.048569 | 6.04e-10 | 8.545092 | 2.08e-09
2018-02-23 18:19 | 1905.975096 | 600 | 3 | 1 | 4.33753 | 3.25999 | 2.157225 | 6.04e-10 | 9.014472 | 2.08e-09
2018-02-23 18:21 | 2025.975896 | 720.0008 | 3 | 1 | 4.373924 | 3.259988 | 2.265893 | 6.04e-10 | 9.487787 | 2.08e-09
2018-02-23 18:23 | 2145.976396 | 840.0013 | 3 | 1 | 4.400323 | 3.078366 | 2.373541 | 6.04e-10 | 9.960473 | 2.08e-09
2018-02-23 18:25 | 2265.975596 | 960.0005 | 3 | 1 | 4.400277 | 2.665269 | 2.469026 | 6.04e-10 | 10.38064 | 2.08e-09
2018-02-23 18:27 | 2385.977296 | 1080.0022 | 3 | 1 | 4.4003 | 2.303529 | 2.551744 | 6.04e-10 | 10.74462 | 2.08e-09
2018-02-23 18:29 | 2505.976096 | 1200.001 | 3 | 1 | 4.400264 | 1.987265 | 2.623034 | 6.04e-10 | 11.05832 | 2.08e-09
2018-02-23 18:31 | 2625.975696 | 1320.0006 | 3 | 1 | 4.40028 | 1.73012 | 2.684864 | 6.04e-10 | 11.33038 | 2.08e-09
2018-02-23 18:33 | 2745.976896 | 1440.0018 | 3 | 1 | 4.400275 | 1.516133 | 2.738826 | 6.04e-10 | 11.56783 | 2.08e-09
2018-02-23 18:35 | 2865.977296 | 1560.0022 | 3 | 1 | 4.400253 | 1.330595 | 2.786193 | 6.04e-10 | 11.77626 | 2.08e-09
2018-02-23 18:37 | 2985.975296 | 1680.0002 | 3 | 1 | 4.400255 | 1.16319 | 2.827697 | 6.04e-10 | 11.95889 | 2.08e-09
2018-02-23 18:39 | 3105.977296 | 1800.0022 | 3 | 1 | 4.400217 | 1.025778 | 2.864102 | 6.04e-10 | 12.11908 | 2.08e-09
2018-02-23 18:41 | 3225.976796 | 1920.0017 | 3 | 1 | 4.40021 | 0.9111242 | 2.896329 | 6.04e-10 | 12.26088 | 2.08e-09
2018-02-23 18:43 | 3345.977296 | 2040.0022 | 3 | 1 | 4.400215 | 0.8146849 | 2.925065 | 6.04e-10 | 12.38733 | 2.08e-09
2018-02-23 18:45 | 3465.976896 | 2160.0018 | 3 | 1 | 4.400213 | 0.7268734 | 2.950744 | 6.04e-10 | 12.50032 | 2.08e-09
2018-02-23 18:47 | 3580.359196 | 2274.3841 | 3 | 1 | 4.400224 | 0.6519928 | 2.972602 | 6.04e-10 | 12.5965 | 2.08e-09
2018-02-23 18:49 | 3700.4039 | 120.001 | 4 | 1 | 4.335335 | 0 | 2.972603 | 6.04e-10 | 12.5965 | 2.08e-09
2018-02-23 18:51 | 3820.4039 | 240.001 | 4 | 1 | 4.329444 | 0 | 2.972603 | 6.04e-10 | 12.5965 | 2.08e-09
2018-02-23 18:52 | 3880.4051 | 300.0022 | 4 | 1 | 4.327744 | 0 | 2.972603 | 6.04e-10 | 12.5965 | 2.08e-09
2018-02-23 18:54 | 4000.485564 | 120.0009 | 5 | 1 | 4.098085 | -2.281917 | 2.972603 | 0.07605287 | 12.5965 | 0.3140932
2018-02-23 18:56 | 4120.485264 | 240.0006 | 5 | 1 | 4.063234 | -2.28185 | 2.972603 | 0.1521108 | 12.5965 | 0.6244039
2018-02-23 18:58 | 4240.485164 | 360.0005 | 5 | 1 | 4.033363 | -2.281909 | 2.972603 | 0.2281692 | 12.5965 | 0.932298
2018-02-23 19:00 | 4360.485964 | 480.0013 | 5 | 1 | 4.004978 | -2.281904 | 2.972603 | 0.3042379 | 12.5965 | 1.238019
2018-02-23 19:02 | 4480.484864 | 600.0002 | 5 | 1 | 3.977156 | -2.2819 | 2.972603 | 0.3802927 | 12.5965 | 1.541565
2018-02-23 19:04 | 4600.485164 | 720.0005 | 5 | 1 | 3.94802 | -2.281878 | 2.972603 | 0.456349 | 12.5965 | 1.842955
2018-02-23 19:06 | 4720.485964 | 840.0013 | 5 | 1 | 3.920147 | -2.281827 | 2.972603 | 0.5324128 | 12.5965 | 2.142181
2018-02-23 19:08 | 4840.485164 | 960.0005 | 5 | 1 | 3.893985 | -2.281932 | 2.972603 | 0.6084679 | 12.5965 | 2.439327
2018-02-23 19:10 | 4960.485564 | 1080.0009 | 5 | 1 | 3.868943 | -2.281904 | 2.972603 | 0.6845379 | 12.5965 | 2.73459
2018-02-23 19:12 | 5080.485064 | 1200.0004 | 5 | 1 | 3.84279 | -2.281876 | 2.972603 | 0.7605885 | 12.5965 | 3.027841
2018-02-23 19:14 | 5200.485164 | 1320.0005 | 5 | 1 | 3.81645 | -2.281893 | 2.972603 | 0.8366566 | 12.5965 | 3.319139
2018-02-23 19:16 | 5320.485964 | 1440.0013 | 5 | 1 | 3.79357 | -2.281893 | 2.972603 | 0.9127169 | 12.5965 | 3.608529
2018-02-23 19:18 | 5440.485564 | 1560.0009 | 5 | 1 | 3.773043 | -2.281848 | 2.972603 | 0.9887752 | 12.5965 | 3.896264
2018-02-23 19:20 | 5560.485164 | 1680.0005 | 5 | 1 | 3.753483 | -2.2819 | 2.972603 | 1.064835 | 12.5965 | 4.182498
2018-02-23 19:22 | 5680.485564 | 1800.0009 | 5 | 1 | 3.733129 | -2.281869 | 2.972603 | 1.140896 | 12.5965 | 4.467232
2018-02-23 19:24 | 5800.486064 | 1920.0014 | 5 | 1 | 3.713838 | -2.281905 | 2.972603 | 1.216951 | 12.5965 | 4.750404
2018-02-23 19:26 | 5920.485664 | 2040.001 | 5 | 1 | 3.696064 | -2.281891 | 2.972603 | 1.293014 | 12.5965 | 5.032205
2018-02-23 19:28 | 6040.485964 | 2160.0013 | 5 | 1 | 3.67963 | -2.281898 | 2.972603 | 1.369077 | 12.5965 | 5.312709
2018-02-23 19:30 | 6160.485964 | 2280.0013 | 5 | 1 | 3.663252 | -2.281932 | 2.972603 | 1.445135 | 12.5965 | 5.591954
2018-02-23 19:32 | 6280.485964 | 2400.0013 | 5 | 1 | 3.646674 | -2.281932 | 2.972603 | 1.521193 | 12.5965 | 5.869929
2018-02-23 19:34 | 6400.486364 | 2520.0017 | 5 | 1 | 3.632276 | -2.281879 | 2.972603 | 1.597256 | 12.5965 | 6.146747
2018-02-23 19:36 | 6520.485164 | 2640.0005 | 5 | 1 | 3.619463 | -2.281943 | 2.972603 | 1.673309 | 12.5965 | 6.422494
2018-02-23 19:38 | 6640.484864 | 2760.0002 | 5 | 1 | 3.607647 | -2.281935 | 2.972603 | 1.74937 | 12.5965 | 6.697344
2018-02-23 19:40 | 6760.485264 | 2880.0006 | 5 | 1 | 3.595063 | -2.281828 | 2.972603 | 1.825432 | 12.5965 | 6.971279
2018-02-23 19:42 | 6880.485564 | 3000.0009 | 5 | 1 | 3.583605 | -2.281828 | 2.972603 | 1.901491 | 12.5965 | 7.244265
2018-02-23 19:44 | 7000.485964 | 3120.0013 | 5 | 1 | 3.573575 | -2.281823 | 2.972603 | 1.97755 | 12.5965 | 7.516446
2018-02-23 19:46 | 7120.485464 | 3240.0008 | 5 | 1 | 3.564429 | -2.281876 | 2.972603 | 2.053607 | 12.5965 | 7.787889
2018-02-23 19:48 | 7240.486064 | 3360.0014 | 5 | 1 | 3.554272 | -2.281927 | 2.972603 | 2.129673 | 12.5965 | 8.058645
2018-02-23 19:50 | 7360.485164 | 3480.0005 | 5 | 1 | 3.542419 | -2.281873 | 2.972603 | 2.205732 | 12.5965 | 8.328526
2018-02-23 19:52 | 7480.486064 | 3600.0014 | 5 | 1 | 3.531366 | -2.282207 | 2.972603 | 2.281792 | 12.5965 | 8.597541
2018-02-23 19:54 | 7600.485564 | 3720.0009 | 5 | 1 | 3.520335 | -2.281802 | 2.972603 | 2.357857 | 12.5965 | 8.865735
2018-02-23 19:56 | 7720.485064 | 3840.0004 | 5 | 1 | 3.50818 | -2.28182 | 2.972603 | 2.433918 | 12.5965 | 9.133054
2018-02-23 19:58 | 7840.485164 | 3960.0005 | 5 | 1 | 3.491846 | -2.282198 | 2.972603 | 2.509985 | 12.5965 | 9.399329
2018-02-23 20:00 | 7960.485064 | 4080.0004 | 5 | 1 | 3.472548 | -2.281841 | 2.972603 | 2.586048 | 12.5965 | 9.6642
2018-02-23 20:02 | 8080.485464 | 4200.0008 | 5 | 1 | 3.44929 | -2.282174 | 2.972603 | 2.662114 | 12.5965 | 9.927502
2018-02-23 20:04 | 8200.485064 | 4320.0004 | 5 | 1 | 3.417678 | -2.282188 | 2.972603 | 2.738174 | 12.5965 | 10.18873
2018-02-23 20:06 | 8320.485164 | 4440.0005 | 5 | 1 | 3.36668 | -2.281839 | 2.972603 | 2.81424 | 12.5965 | 10.44692
2018-02-23 20:08 | 8440.485564 | 4560.0009 | 5 | 1 | 3.275095 | -2.281814 | 2.972603 | 2.890311 | 12.5965 | 10.6999
2018-02-23 20:10 | 8560.485164 | 4680.0005 | 5 | 1 | 3.077487 | -2.281995 | 2.972603 | 2.966372 | 12.5965 | 10.94269
2018-02-23 20:10 | 8584.823764 | 4704.3391 | 5 | 1 | 2.99999 | -2.28215 | 2.972603 | 2.9818 | 12.5965 | 10.9896
2018-02-23 20:12 | 8704.868152 | 119.9998 | 6 | 1 | 3.361259 | 0 | 2.972603 | 2.9818 | 12.5965 | 10.9896
2018-02-23 20:14 | 8824.869352 | 240.001 | 6 | 1 | 3.376387 | 0 | 2.972603 | 2.9818 | 12.5965 | 10.9896
2018-02-23 20:15 | 8884.871852 | 300.0035 | 6 | 1 | 3.380007 | 0 | 2.972603 | 2.9818 | 12.5965 | 10.9896
2018-02-23 20:15 | 8884.880436 | 0.0024 | 7 | 2 | 3.380121 | 0 | 0 | 0 | 0 | 0
2018-02-23 20:17 | 9004.959208 | 120.0013 | 2 | 2 | 4.053633 | 4.890018 | 0.1623897 | 2.47e-10 | 0.6389883 | 8.35e-10
2018-02-23 20:19 | 9124.958808 | 240.0009 | 2 | 2 | 4.087296 | 4.889977 | 0.3253812 | 2.47e-10 | 1.302327 | 8.35e-10
2018-02-23 20:21 | 9244.958008 | 360.0001 | 2 | 2 | 4.120755 | 4.890046 | 0.4883731 | 2.47e-10 | 1.9714 | 8.35e-10
2018-02-23 20:23 | 9364.959608 | 480.0017 | 2 | 2 | 4.14727 | 4.889972 | 0.6513746 | 2.47e-10 | 2.645299 | 8.35e-10
2018-02-23 20:25 | 9484.958008 | 600.0001 | 2 | 2 | 4.173056 | 4.889995 | 0.8143556 | 2.47e-10 | 3.323303 | 8.35e-10
2018-02-23 20:27 | 9604.958908 | 720.001 | 2 | 2 | 4.1985 | 4.890033 | 0.9773489 | 2.47e-10 | 4.005565 | 8.35e-10
2018-02-23 20:29 | 9724.958608 | 840.0007 | 2 | 2 | 4.200306 | 4.51641 | 1.134258 | 2.47e-10 | 4.66462 | 8.35e-10
2018-02-23 20:31 | 9844.958108 | 960.0002 | 2 | 2 | 4.200296 | 4.176784 | 1.279062 | 2.47e-10 | 5.272837 | 8.35e-10
2018-02-23 20:33 | 9964.958908 | 1080.001 | 2 | 2 | 4.200306 | 3.835164 | 1.412614 | 2.47e-10 | 5.833796 | 8.35e-10
2018-02-23 20:35 | 10084.96 | 1200.0003 | 2 | 2 | 4.200295 | 3.507184 | 1.534813 | 2.47e-10 | 6.347064 | 8.35e-10
2018-02-23 20:37 | 10186.74 | 1301.7867 | 2 | 2 | 4.200258 | 3.259999 | 1.630438 | 2.47e-10 | 6.748717 | 8.35e-10
2018-02-23 20:39 | 10306.75692 | 120.0001 | 3 | 2 | 4.220508 | 3.260049 | 1.738718 | 2.47e-10 | 7.204514 | 8.35e-10
2018-02-23 20:41 | 10426.75702 | 240.0002 | 3 | 2 | 4.245162 | 3.260001 | 1.847381 | 2.47e-10 | 7.664426 | 8.35e-10
2018-02-23 20:43 | 10546.75862 | 360.0018 | 3 | 2 | 4.274423 | 3.259992 | 1.956053 | 2.47e-10 | 8.127297 | 8.35e-10
2018-02-23 20:45 | 10666.75692 | 480.0001 | 3 | 2 | 4.306295 | 3.259982 | 2.064699 | 2.47e-10 | 8.593434 | 8.35e-10
2018-02-23 20:47 | 10786.75892 | 600.0021 | 3 | 2 | 4.33958 | 3.26002 | 2.173374 | 2.47e-10 | 9.063206 | 8.35e-10
2018-02-23 20:49 | 10906.75772 | 720.0009 | 3 | 2 | 4.375012 | 3.259986 | 2.282032 | 2.47e-10 | 9.536642 | 8.35e-10
2018-02-23 20:51 | 11026.75752 | 840.0007 | 3 | 2 | 4.400299 | 3.057813 | 2.389493 | 2.47e-10 | 10.00858 | 8.35e-10
2018-02-23 20:53 | 11146.75872 | 960.0019 | 3 | 2 | 4.40028 | 2.620372 | 2.483819 | 2.47e-10 | 10.42364 | 8.35e-10
2018-02-23 20:55 | 11266.75912 | 1080.0023 | 3 | 2 | 4.400278 | 2.271111 | 2.56517 | 2.47e-10 | 10.78161 | 8.35e-10
2018-02-23 20:57 | 11386.75872 | 1200.0019 | 3 | 2 | 4.400282 | 1.975556 | 2.635793 | 2.47e-10 | 11.09238 | 8.35e-10
2018-02-23 20:59 | 11506.75912 | 1320.0023 | 3 | 2 | 4.400282 | 1.724815 | 2.69738 | 2.47e-10 | 11.36337 | 8.35e-10
2018-02-23 21:01 | 11626.75802 | 1440.0012 | 3 | 2 | 4.400297 | 1.498457 | 2.751027 | 2.47e-10 | 11.59943 | 8.35e-10
2018-02-23 21:03 | 11746.75822 | 1560.0014 | 3 | 2 | 4.400228 | 1.3081 | 2.797657 | 2.47e-10 | 11.80462 | 8.35e-10
2018-02-23 21:05 | 11866.75712 | 1680.0003 | 3 | 2 | 4.400256 | 1.154154 | 2.838618 | 2.47e-10 | 11.98486 | 8.35e-10
2018-02-23 21:07 | 11986.75832 | 1800.0015 | 3 | 2 | 4.400242 | 1.02354 | 2.874833 | 2.47e-10 | 12.14421 | 8.35e-10
2018-02-23 21:09 | 12106.75702 | 1920.0002 | 3 | 2 | 4.40025 | 0.9091635 | 2.907001 | 2.47e-10 | 12.28576 | 8.35e-10
2018-02-23 21:11 | 12226.75722 | 2040.0004 | 3 | 2 | 4.400228 | 0.8044615 | 2.935502 | 2.47e-10 | 12.41117 | 8.35e-10
2018-02-23 21:13 | 12346.75712 | 2160.0003 | 3 | 2 | 4.400228 | 0.7189283 | 2.960841 | 2.47e-10 | 12.52267 | 8.35e-10
2018-02-23 21:15 | 12456.14862 | 2269.3918 | 3 | 2 | 4.400204 | 0.6519966 | 2.981643 | 2.47e-10 | 12.6142 | 8.35e-10
2018-02-23 21:17 | 12576.1927 | 120.0008 | 4 | 2 | 4.3355 | 0 | 2.981643 | 2.47e-10 | 12.6142 | 8.35e-10
2018-02-23 21:19 | 12696.1922 | 240.0003 | 4 | 2 | 4.329599 | 0 | 2.981643 | 2.47e-10 | 12.6142 | 8.35e-10
2018-02-23 21:20 | 12756.1939 | 300.002 | 4 | 2 | 4.32797 | 0 | 2.981643 | 2.47e-10 | 12.6142 | 8.35e-10
2018-02-23 21:22 | 12876.27 | 120.0001 | 5 | 2 | 4.097856 | -2.281904 | 2.981643 | 0.07605238 | 12.6142 | 0.3140648
2018-02-23 21:24 | 12996.28 | 240.0017 | 5 | 2 | 4.064644 | -2.28188 | 2.981643 | 0.152114 | 12.6142 | 0.6244417
2018-02-23 21:26 | 13116.27 | 360.0001 | 5 | 2 | 4.035516 | -2.281851 | 2.981643 | 0.2281745 | 12.6142 | 0.932489
2018-02-23 21:28 | 13236.27 | 480.0005 | 5 | 2 | 4.005955 | -2.281845 | 2.981643 | 0.3042405 | 12.6142 | 1.238341
2018-02-23 21:30 | 13356.27 | 600.0001 | 5 | 2 | 3.976278 | -2.281857 | 2.981643 | 0.3802937 | 12.6142 | 1.541864
2018-02-23 21:32 | 13476.27 | 720.0004 | 5 | 2 | 3.948343 | -2.282166 | 2.981643 | 0.4563609 | 12.6142 | 1.84326
2018-02-23 21:34 | 13596.27 | 840.001 | 5 | 2 | 3.921896 | -2.281812 | 2.981643 | 0.5324166 | 12.6142 | 2.142535
2018-02-23 21:36 | 13716.27 | 960.0001 | 5 | 2 | 3.895906 | -2.282156 | 2.981643 | 0.6084782 | 12.6142 | 2.439854
2018-02-23 21:38 | 13836.27 | 1080.0001 | 5 | 2 | 3.868797 | -2.281864 | 2.981643 | 0.684541 | 12.6142 | 2.735164
2018-02-23 21:40 | 13956.28 | 1200.0017 | 5 | 2 | 3.842426 | -2.281775 | 2.981643 | 0.7605971 | 12.6142 | 3.0284
2018-02-23 21:42 | 14076.27 | 1320.0001 | 5 | 2 | 3.817607 | -2.282025 | 2.981643 | 0.8366584 | 12.6142 | 3.3197
2018-02-23 21:44 | 14196.27 | 1440.0009 | 5 | 2 | 3.795622 | -2.281889 | 2.981643 | 0.9127222 | 12.6142 | 3.609237
2018-02-23 21:46 | 14316.27 | 1560.001 | 5 | 2 | 3.77411 | -2.281898 | 2.981643 | 0.9887801 | 12.6142 | 3.897111
2018-02-23 21:48 | 14436.27 | 1680.001 | 5 | 2 | 3.752874 | -2.282174 | 2.981643 | 1.064842 | 12.6142 | 4.183354
2018-02-23 21:50 | 14556.27 | 1800.0005 | 5 | 2 | 3.733607 | -2.281873 | 2.981643 | 1.140899 | 12.6142 | 4.468048
2018-02-23 21:52 | 14676.28 | 1920.0014 | 5 | 2 | 3.715641 | -2.281875 | 2.981643 | 1.216963 | 12.6142 | 4.751342
2018-02-23 21:54 | 14796.27 | 2040.0009 | 5 | 2 | 3.697992 | -2.281814 | 2.981643 | 1.293019 | 12.6142 | 5.033269
2018-02-23 21:56 | 14916.28 | 2160.0017 | 5 | 2 | 3.67962 | -2.281898 | 2.981643 | 1.369087 | 12.6142 | 5.313865
2018-02-23 21:58 | 15036.27 | 2280.0009 | 5 | 2 | 3.663018 | -2.282167 | 2.981643 | 1.445146 | 12.6142 | 5.593091
2018-02-23 22:00 | 15156.27 | 2400.0005 | 5 | 2 | 3.647916 | -2.281843 | 2.981643 | 1.521204 | 12.6142 | 5.87111
2018-02-23 22:02 | 15276.27 | 2520.0009 | 5 | 2 | 3.634352 | -2.282095 | 2.981643 | 1.597268 | 12.6142 | 6.148066
2018-02-23 22:04 | 15396.27 | 2640.0002 | 5 | 2 | 3.62071 | -2.281882 | 2.981643 | 1.673332 | 12.6142 | 6.423996
2018-02-23 22:06 | 15516.27 | 2760.0009 | 5 | 2 | 3.607219 | -2.282079 | 2.981643 | 1.749403 | 12.6142 | 6.698895
2018-02-23 22:08 | 15636.27 | 2880.0009 | 5 | 2 | 3.595652 | -2.282123 | 2.981643 | 1.825462 | 12.6142 | 6.972813
2018-02-23 22:10 | 15756.27 | 3000.0005 | 5 | 2 | 3.585416 | -2.281823 | 2.981643 | 1.901532 | 12.6142 | 7.24593
2018-02-23 22:12 | 15876.28 | 3120.0017 | 5 | 2 | 3.575506 | -2.282187 | 2.981643 | 1.977596 | 12.6142 | 7.518279
2018-02-23 22:14 | 15996.27 | 3240 | 5 | 2 | 3.564162 | -2.281923 | 2.981643 | 2.053663 | 12.6142 | 7.789834
2018-02-23 22:16 | 16116.27 | 3360.0005 | 5 | 2 | 3.553667 | -2.281814 | 2.981643 | 2.129718 | 12.6142 | 8.0605
2018-02-23 22:18 | 16236.27 | 3480.0005 | 5 | 2 | 3.543593 | -2.281809 | 2.981643 | 2.205781 | 12.6142 | 8.33042
2018-02-23 22:20 | 16356.27 | 3600.0004 | 5 | 2 | 3.533751 | -2.281866 | 2.981643 | 2.281844 | 12.6142 | 8.59959
2018-02-23 22:22 | 16476.27 | 3720.0009 | 5 | 2 | 3.521795 | -2.281945 | 2.981643 | 2.357906 | 12.6142 | 8.867941
2018-02-23 22:24 | 16596.27 | 3840.0006 | 5 | 2 | 3.507315 | -2.281875 | 2.981643 | 2.433966 | 12.6142 | 9.135262
2018-02-23 22:26 | 16716.27 | 3960 | 5 | 2 | 3.492398 | -2.282198 | 2.981643 | 2.510022 | 12.6142 | 9.401459
2018-02-23 22:28 | 16836.27 | 4080.0005 | 5 | 2 | 3.4753 | -2.281845 | 2.981643 | 2.586085 | 12.6142 | 9.666464
2018-02-23 22:30 | 16956.27 | 4200.0005 | 5 | 2 | 3.452543 | -2.281841 | 2.981643 | 2.662145 | 12.6142 | 9.929986
2018-02-23 22:32 | 17076.27 | 4320.0006 | 5 | 2 | 3.41677 | -2.281843 | 2.981643 | 2.73821 | 12.6142 | 10.19135
2018-02-23 22:34 | 17196.27 | 4440.0009 | 5 | 2 | 3.365106 | -2.281792 | 2.981643 | 2.814265 | 12.6142 | 10.44939
2018-02-23 22:36 | 17316.27 | 4560.0005 | 5 | 2 | 3.276728 | -2.281848 | 2.981643 | 2.890331 | 12.6142 | 10.70235
2018-02-23 22:38 | 17436.27 | 4680.0009 | 5 | 2 | 3.080654 | -2.281855 | 2.981643 | 2.966388 | 12.6142 | 10.94534
2018-02-23 22:38 | 17461.27 | 4704.9959 | 5 | 2 | 2.999985 | -2.281937 | 2.981643 | 2.982228 | 12.6142 | 10.99353
2018-02-23 22:40 | 17581.31 | 120.0011 | 6 | 2 | 3.355213 | 0 | 2.981643 | 2.982229 | 12.6142 | 10.99354
2018-02-23 22:42 | 17701.31 | 240.0004 | 6 | 2 | 3.369876 | 0 | 2.981643 | 2.982229 | 12.6142 | 10.99354
2018-02-23 22:43 | 17761.32 | 300.0043 | 6 | 2 | 3.373396 | 0 | 2.981643 | 2.982229 | 12.6142 | 10.99354
2018-02-23 22:43 | 17761.33 | 0.0025 | 7 | 3 | 3.373445 | 0 | 0 | 0 | 0 | 0
2018-02-23 22:45 | 17881.41 | 120.0014 | 2 | 3 | 4.051669 | 4.889977 | 0.1624033 | 3.69e-10 | 0.6385069 | 1.245e-09
2018-02-23 22:47 | 18001.41 | 240.0023 | 2 | 3 | 4.084884 | 4.889997 | 0.3253972 | 3.69e-10 | 1.301479 | 1.245e-09
2018-02-23 22:49 | 18121.41 | 360.0014 | 2 | 3 | 4.121192 | 4.890002 | 0.4883865 | 3.69e-10 | 1.970296 | 1.245e-09
2018-02-23 22:51 | 18241.41 | 480.0018 | 2 | 3 | 4.149775 | 4.88996 | 0.6513764 | 3.69e-10 | 2.644473 | 1.245e-09
2018-02-23 22:53 | 18361.41 | 600.0014 | 2 | 3 | 4.173073 | 4.890037 | 0.8143746 | 3.69e-10 | 3.322785 | 1.245e-09
2018-02-23 22:55 | 18481.41 | 720.0011 | 2 | 3 | 4.196803 | 4.889974 | 0.9773633 | 3.69e-10 | 4.004885 | 1.245e-09
2018-02-23 22:57 | 18601.41 | 840.0004 | 2 | 3 | 4.20029 | 4.533231 | 1.135026 | 3.69e-10 | 4.667076 | 1.245e-09
2018-02-23 22:59 | 18721.41 | 960.0004 | 2 | 3 | 4.200314 | 4.142051 | 1.279501 | 3.69e-10 | 5.273914 | 1.245e-09
2018-02-23 23:01 | 18841.41 | 1080.0032 | 2 | 3 | 4.200293 | 3.812255 | 1.411916 | 3.69e-10 | 5.830094 | 1.245e-09
2018-02-23 23:03 | 18961.41 | 1200.0007 | 2 | 3 | 4.200287 | 3.514649 | 1.533899 | 3.69e-10 | 6.342456 | 1.245e-09
2018-02-23 23:05 | 19070.67 | 1309.2664 | 2 | 3 | 4.200293 | 3.259999 | 1.636747 | 3.69e-10 | 6.774447 | 1.245e-09
2018-02-23 23:07 | 19190.68 | 120.0002 | 3 | 3 | 4.221796 | 3.259973 | 1.74503 | 3.69e-10 | 7.230299 | 1.245e-09
2018-02-23 23:09 | 19310.68 | 240.0017 | 3 | 3 | 4.249002 | 3.259961 | 1.853699 | 3.69e-10 | 7.690545 | 1.245e-09
2018-02-23 23:11 | 19430.68 | 360.0013 | 3 | 3 | 4.27752 | 3.259994 | 1.962363 | 3.69e-10 | 8.153787 | 1.245e-09
2018-02-23 23:13 | 19550.68 | 480.0018 | 3 | 3 | 4.307686 | 3.259999 | 2.071022 | 3.69e-10 | 8.62021 | 1.245e-09
2018-02-23 23:15 | 19670.68 | 600.0013 | 3 | 3 | 4.340629 | 3.259931 | 2.179682 | 3.69e-10 | 9.090034 | 1.245e-09
2018-02-23 23:17 | 19790.68 | 720.0002 | 3 | 3 | 4.378981 | 3.259967 | 2.288343 | 3.69e-10 | 9.563728 | 1.245e-09
2018-02-23 23:19 | 19910.68 | 840.0014 | 3 | 3 | 4.400306 | 3.003612 | 2.394836 | 3.69e-10 | 10.03171 | 1.245e-09
2018-02-23 23:21 | 20030.68 | 960.0003 | 3 | 3 | 4.400282 | 2.599513 | 2.488013 | 3.69e-10 | 10.44171 | 1.245e-09
2018-02-23 23:23 | 20150.69 | 1080.0023 | 3 | 3 | 4.400289 | 2.26195 | 2.568929 | 3.69e-10 | 10.79777 | 1.245e-09
2018-02-23 23:25 | 20270.68 | 1200.0019 | 3 | 3 | 4.400307 | 1.958508 | 2.63919 | 3.69e-10 | 11.10694 | 1.245e-09
2018-02-23 23:27 | 20390.68 | 1320.0015 | 3 | 3 | 4.400302 | 1.695421 | 2.699894 | 3.69e-10 | 11.37405 | 1.245e-09
2018-02-23 23:29 | 20510.68 | 1440.001 | 3 | 3 | 4.400234 | 1.481072 | 2.752724 | 3.69e-10 | 11.60652 | 1.245e-09
2018-02-23 23:31 | 20630.68 | 1560.001 | 3 | 3 | 4.400267 | 1.305095 | 2.799042 | 3.69e-10 | 11.81033 | 1.245e-09
2018-02-23 23:33 | 20750.68 | 1680.0011 | 3 | 3 | 4.400276 | 1.151678 | 2.839931 | 3.69e-10 | 11.99025 | 1.245e-09
2018-02-23 23:35 | 20870.69 | 1800.0023 | 3 | 3 | 4.40022 | 1.01092 | 2.875932 | 3.69e-10 | 12.14866 | 1.245e-09
2018-02-23 23:37 | 20990.68 | 1920.0003 | 3 | 3 | 4.400255 | 0.8968964 | 2.90766 | 3.69e-10 | 12.28827 | 1.245e-09
2018-02-23 23:39 | 21110.69 | 2040.0023 | 3 | 3 | 4.400199 | 0.7997885 | 2.935889 | 3.69e-10 | 12.41249 | 1.245e-09
2018-02-23 23:41 | 21230.68 | 2160.0002 | 3 | 3 | 4.400199 | 0.7184362 | 2.961169 | 3.69e-10 | 12.52372 | 1.245e-09
2018-02-23 23:43 | 21338.29 | 2267.6085 | 3 | 3 | 4.400229 | 0.6519995 | 2.981641 | 3.69e-10 | 12.61381 | 1.245e-09
2018-02-23 23:45 | 21458.34 | 120.0012 | 4 | 3 | 4.33558 | 0 | 2.981642 | 3.69e-10 | 12.61381 | 1.245e-09
2018-02-23 23:47 | 21578.34 | 240.0011 | 4 | 3 | 4.329752 | 0 | 2.981642 | 3.69e-10 | 12.61381 | 1.245e-09
2018-02-23 23:48 | 21638.34 | 300.0021 | 4 | 3 | 4.328083 | 0 | 2.981642 | 3.69e-10 | 12.61381 | 1.245e-09
2018-02-23 23:50 | 21758.42 | 120.0001 | 5 | 3 | 4.098321 | -2.281898 | 2.981642 | 0.07605132 | 12.61381 | 0.3140728
2018-02-23 23:52 | 21878.42 | 240.0009 | 5 | 3 | 4.064659 | -2.281947 | 2.981642 | 0.1521177 | 12.61381 | 0.6244983
2018-02-23 23:54 | 21998.42 | 360.0001 | 5 | 3 | 4.033167 | -2.28192 | 2.981642 | 0.2281753 | 12.61381 | 0.9324343
2018-02-23 23:56 | 22118.42 | 480.0005 | 5 | 3 | 4.004121 | -2.281845 | 2.981642 | 0.3042383 | 12.61381 | 1.238096
2018-02-23 23:58 | 22238.42 | 600.0001 | 5 | 3 | 3.976096 | -2.281911 | 2.981642 | 0.3802954 | 12.61381 | 1.54156
2018-02-24 | 22358.42 | 720.0001 | 5 | 3 | 3.948688 | -2.2819 | 2.981642 | 0.4563566 | 12.61381 | 1.84295
2018-02-24 00:02 | 22478.42 | 840.0009 | 5 | 3 | 3.920266 | -2.282198 | 2.981642 | 0.5324145 | 12.61381 | 2.14221
2018-02-24 00:04 | 22598.42 | 960.0009 | 5 | 3 | 3.893273 | -2.281886 | 2.981642 | 0.6084793 | 12.61381 | 2.43936
2018-02-24 00:06 | 22718.42 | 1080.0008 | 5 | 3 | 3.867445 | -2.282065 | 2.981642 | 0.6845361 | 12.61381 | 2.734484
2018-02-24 00:08 | 22838.42 | 1200.0006 | 5 | 3 | 3.842232 | -2.281816 | 2.981642 | 0.7605979 | 12.61381 | 3.027688
2018-02-24 00:10 | 22958.42 | 1320.0009 | 5 | 3 | 3.817127 | -2.281866 | 2.981642 | 0.8366549 | 12.61381 | 3.318959
2018-02-24 00:12 | 23078.42 | 1440.0004 | 5 | 3 | 3.793071 | -2.281879 | 2.981642 | 0.9127173 | 12.61381 | 3.608366
2018-02-24 00:14 | 23198.42 | 1560.0013 | 5 | 3 | 3.771938 | -2.281934 | 2.981642 | 0.9887733 | 12.61381 | 3.896038
2018-02-24 00:16 | 23318.42 | 1680.0005 | 5 | 3 | 3.752255 | -2.281886 | 2.981642 | 1.064832 | 12.61381 | 4.182168
2018-02-24 00:18 | 23438.42 | 1800.001 | 5 | 3 | 3.733466 | -2.281876 | 2.981642 | 1.140898 | 12.61381 | 4.466876
2018-02-24 00:20 | 23558.42 | 1920.0017 | 5 | 3 | 3.713831 | -2.281886 | 2.981642 | 1.216952 | 12.61381 | 4.750087
2018-02-24 00:22 | 23678.42 | 2040.0008 | 5 | 3 | 3.695203 | -2.282143 | 2.981642 | 1.293013 | 12.61381 | 5.031838
2018-02-24 00:24 | 23798.42 | 2160.0001 | 5 | 3 | 3.678169 | -2.28183 | 2.981642 | 1.369076 | 12.61381 | 5.312252
2018-02-24 00:26 | 23918.42 | 2280.0001 | 5 | 3 | 3.662764 | -2.281839 | 2.981642 | 1.445139 | 12.61381 | 5.591428
2018-02-24 00:28 | 24038.42 | 2400.0005 | 5 | 3 | 3.647537 | -2.281796 | 2.981642 | 1.521198 | 12.61381 | 5.869439
2018-02-24 00:30 | 24158.42 | 2520.0013 | 5 | 3 | 3.632058 | -2.282131 | 2.981642 | 1.597261 | 12.61381 | 6.146282
2018-02-24 00:32 | 24278.42 | 2640.0014 | 5 | 3 | 3.618806 | -2.282205 | 2.981642 | 1.673323 | 12.61381 | 6.422032
2018-02-24 00:34 | 24398.42 | 2760.0013 | 5 | 3 | 3.606948 | -2.282164 | 2.981642 | 1.749385 | 12.61381 | 6.696825
2018-02-24 00:36 | 24518.42 | 2880.0018 | 5 | 3 | 3.596081 | -2.282186 | 2.981642 | 1.825446 | 12.61381 | 6.970763
2018-02-24 00:38 | 24638.42 | 3000.0001 | 5 | 3 | 3.584465 | -2.281828 | 2.981642 | 1.901509 | 12.61381 | 7.243862
2018-02-24 00:40 | 24758.42 | 3120.0009 | 5 | 3 | 3.573491 | -2.281853 | 2.981642 | 1.977567 | 12.61381 | 7.516058
2018-02-24 00:42 | 24878.42 | 3240.0002 | 5 | 3 | 3.563703 | -2.281838 | 2.981642 | 2.053627 | 12.61381 | 7.78748
2018-02-24 00:44 | 24998.42 | 3360.0001 | 5 | 3 | 3.554538 | -2.281891 | 2.981642 | 2.129689 | 12.61381 | 8.058191
2018-02-24 00:46 | 25118.42 | 3480.0001 | 5 | 3 | 3.544204 | -2.281909 | 2.981642 | 2.205748 | 12.61381 | 8.328166
2018-02-24 00:48 | 25238.42 | 3600.0014 | 5 | 3 | 3.531957 | -2.2819 | 2.981642 | 2.281805 | 12.61381 | 8.597261
2018-02-24 00:50 | 25358.42 | 3720.0002 | 5 | 3 | 3.520119 | -2.281912 | 2.981642 | 2.357864 | 12.61381 | 8.865447
2018-02-24 00:52 | 25478.42 | 3840.0014 | 5 | 3 | 3.507765 | -2.281871 | 2.981642 | 2.433929 | 12.61381 | 9.132736
2018-02-24 00:54 | 25598.42 | 3960.001 | 5 | 3 | 3.493546 | -2.281925 | 2.981642 | 2.50999 | 12.61381 | 9.399027
2018-02-24 00:56 | 25718.42 | 4080.0005 | 5 | 3 | 3.473981 | -2.281868 | 2.981642 | 2.58604 | 12.61381 | 9.664014
2018-02-24 00:58 | 25838.42 | 4200.0005 | 5 | 3 | 3.448879 | -2.281904 | 2.981642 | 2.662107 | 12.61381 | 9.927341
2018-02-24 01:00 | 25958.42 | 4320.0005 | 5 | 3 | 3.4157 | -2.281923 | 2.981642 | 2.738167 | 12.61381 | 10.18848
2018-02-24 01:02 | 26078.42 | 4440.0005 | 5 | 3 | 3.366394 | -2.282027 | 2.981642 | 2.814226 | 12.61381 | 10.44654
2018-02-24 01:04 | 26198.42 | 4560.0018 | 5 | 3 | 3.276356 | -2.282072 | 2.981642 | 2.890287 | 12.61381 | 10.69956
2018-02-24 01:06 | 26318.42 | 4680.0002 | 5 | 3 | 3.070012 | -2.282068 | 2.981642 | 2.966347 | 12.61381 | 10.94218
2018-02-24 01:06 | 26339.86 | 4701.4461 | 5 | 3 | 2.999993 | -2.281838 | 2.981642 | 2.979939 | 12.61381 | 10.98345
2018-02-24 01:08 | 26459.91 | 120.0009 | 6 | 3 | 3.358465 | 0 | 2.981642 | 2.979941 | 12.61381 | 10.98346
2018-02-24 01:10 | 26579.91 | 240.0014 | 6 | 3 | 3.373079 | 0 | 2.981642 | 2.979941 | 12.61381 | 10.98346
2018-02-24 01:11 | 26639.91 | 300.003 | 6 | 3 | 3.376626 | 0 | 2.981642 | 2.979941 | 12.61381 | 10.98346
2018-02-24 01:11 | 26639.92 | 0.0024 | 7 | 4 | 3.376572 | 0 | 0 | 0 | 0 | 0
2018-02-24 01:13 | 26760 | 120.0001 | 2 | 4 | 4.050734 | 4.889991 | 0.1624113 | 0 | 0.6384743 | 0
2018-02-24 01:15 | 26880 | 240.0005 | 2 | 4 | 4.087131 | 4.890069 | 0.3253915 | 0 | 1.301572 | 0
2018-02-24 01:17 | 27000 | 360.0014 | 2 | 4 | 4.121624 | 4.89005 | 0.4883835 | 0 | 1.970688 | 0
2018-02-24 01:19 | 27120 | 480.0006 | 2 | 4 | 4.14761 | 4.890031 | 0.6513903 | 0 | 2.644761 | 0
2018-02-24 01:21 | 27240 | 600 | 2 | 4 | 4.170793 | 4.890073 | 0.8143678 | 0 | 3.322585 | 0
2018-02-24 01:23 | 27360 | 720.0002 | 2 | 4 | 4.197957 | 4.890035 | 0.9773884 | 0 | 4.00465 | 0
2018-02-24 01:25 | 27480 | 840.0007 | 2 | 4 | 4.200284 | 4.51085 | 1.134214 | 0 | 4.66335 | 0
2018-02-24 01:27 | 27600 | 960.0019 | 2 | 4 | 4.200293 | 4.157506 | 1.278586 | 0 | 5.269751 | 0
2018-02-24 01:29 | 27720 | 1080.0007 | 2 | 4 | 4.200324 | 3.84674 | 1.411899 | 0 | 5.829703 | 0
2018-02-24 01:31 | 27840 | 1200.0021 | 2 | 4 | 4.200315 | 3.531791 | 1.534838 | 0 | 6.346083 | 0
2018-02-24 01:33 | 27942.8 | 1302.8004 | 2 | 4 | 4.200288 | 3.259992 | 1.631719 | 0 | 6.753009 | 0
2018-02-24 01:35 | 28062.8103 | 120.001 | 3 | 4 | 4.221124 | 3.260037 | 1.740009 | 0 | 7.208879 | 0
2018-02-24 01:37 | 28182.8111 | 240.0018 | 3 | 4 | 4.246365 | 3.260009 | 1.848667 | 0 | 7.668888 | 0
2018-02-24 01:39 | 28302.8102 | 360.0009 | 3 | 4 | 4.273746 | 3.260003 | 1.95734 | 0 | 8.131807 | 0
2018-02-24 01:41 | 28422.8111 | 480.0018 | 3 | 4 | 4.305598 | 3.260077 | 2.066006 | 0 | 8.597898 | 0
2018-02-24 01:43 | 28542.8102 | 600.0009 | 3 | 4 | 4.340325 | 3.260056 | 2.174663 | 0 | 9.06761 | 0
2018-02-24 01:45 | 28662.8111 | 720.0018 | 3 | 4 | 4.376771 | 3.260053 | 2.283338 | 0 | 9.541258 | 0
2018-02-24 01:47 | 28782.8109 | 840.0016 | 3 | 4 | 4.400335 | 3.047076 | 2.390545 | 0 | 10.01221 | 0
2018-02-24 01:49 | 28902.8128 | 960.0035 | 3 | 4 | 4.40028 | 2.62816 | 2.484917 | 0 | 10.42747 | 0
2018-02-24 01:51 | 29022.8109 | 1080.0016 | 3 | 4 | 4.400289 | 2.259049 | 2.566183 | 0 | 10.78507 | 0
2018-02-24 01:53 | 29142.8112 | 1200.0019 | 3 | 4 | 4.400275 | 1.958877 | 2.63631 | 0 | 11.09365 | 0
2018-02-24 01:55 | 29262.8099 | 1320.0006 | 3 | 4 | 4.40026 | 1.708552 | 2.697304 | 0 | 11.36203 | 0
2018-02-24 01:57 | 29382.8097 | 1440.0004 | 3 | 4 | 4.400269 | 1.497303 | 2.750672 | 0 | 11.59687 | 0
2018-02-24 01:59 | 29502.8116 | 1560.0023 | 3 | 4 | 4.400245 | 1.307165 | 2.79737 | 0 | 11.80235 | 0
2018-02-24 02:01 | 29622.8096 | 1680.0003 | 3 | 4 | 4.400243 | 1.145332 | 2.838141 | 0 | 11.98175 | 0
2018-02-24 02:03 | 29742.8116 | 1800.0023 | 3 | 4 | 4.400207 | 1.013636 | 2.874077 | 0 | 12.13988 | 0
2018-02-24 02:05 | 29862.8104 | 1920.0011 | 3 | 4 | 4.400211 | 0.903142 | 2.90598 | 0 | 12.28026 | 0
2018-02-24 02:07 | 29982.8108 | 2040.0015 | 3 | 4 | 4.400215 | 0.8056488 | 2.934438 | 0 | 12.40549 | 0
2018-02-24 02:09 | 30102.8106 | 2160.0013 | 3 | 4 | 4.400248 | 0.7157087 | 2.959753 | 0 | 12.51688 | 0
2018-02-24 02:11 | 30205.04 | 2262.2307 | 3 | 4 | 4.40025 | 0.6519985 | 2.979143 | 0 | 12.6022 | 0
2018-02-24 02:13 | 30325.08 | 120.0006 | 4 | 4 | 4.335498 | 0 | 2.979143 | 0 | 12.6022 | 0
2018-02-24 02:15 | 30445.08 | 240.0006 | 4 | 4 | 4.329632 | 0 | 2.979143 | 0 | 12.6022 | 0
2018-02-24 02:16 | 30505.09 | 300.0043 | 4 | 4 | 4.327916 | 0 | 2.979143 | 0 | 12.6022 | 0
2018-02-24 02:18 | 30625.17 | 120.001 | 5 | 4 | 4.098177 | -2.281861 | 2.979143 | 0.07605734 | 12.6022 | 0.3141571
2018-02-24 02:20 | 30745.17 | 240.0005 | 5 | 4 | 4.064188 | -2.281911 | 2.979143 | 0.1521119 | 12.6022 | 0.6244957
2018-02-24 02:22 | 30865.17 | 360.0001 | 5 | 4 | 4.034337 | -2.281925 | 2.979143 | 0.2281716 | 12.6022 | 0.9324706
2018-02-24 02:24 | 30985.17 | 480.0011 | 5 | 4 | 4.006114 | -2.282205 | 2.979143 | 0.3042343 | 12.6022 | 1.238261
2018-02-24 02:26 | 31105.17 | 600.0013 | 5 | 4 | 3.977186 | -2.281859 | 2.979143 | 0.3802998 | 12.6022 | 1.541901
2018-02-24 02:28 | 31225.17 | 720.0013 | 5 | 4 | 3.947855 | -2.28183 | 2.979143 | 0.4563598 | 12.6022 | 1.843277
2018-02-24 02:30 | 31345.17 | 840.0002 | 5 | 4 | 3.920522 | -2.281857 | 2.979143 | 0.5324227 | 12.6022 | 2.142514
2018-02-24 02:32 | 31465.17 | 960.0009 | 5 | 4 | 3.894707 | -2.281855 | 2.979143 | 0.6084796 | 12.6022 | 2.439698
2018-02-24 02:34 | 31585.17 | 1080.0005 | 5 | 4 | 3.86917 | -2.281941 | 2.979143 | 0.684548 | 12.6022 | 2.734998
2018-02-24 02:36 | 31705.17 | 1200.0004 | 5 | 4 | 3.841879 | -2.282195 | 2.979143 | 0.7606086 | 12.6022 | 3.028262
2018-02-24 02:38 | 31825.17 | 1320 | 5 | 4 | 3.816277 | -2.281853 | 2.979143 | 0.8366709 | 12.6022 | 3.319488
2018-02-24 02:40 | 31945.17 | 1440.0005 | 5 | 4 | 3.793567 | -2.281807 | 2.979143 | 0.9127324 | 12.6022 | 3.60888
2018-02-24 02:42 | 32065.17 | 1560.0009 | 5 | 4 | 3.773355 | -2.281812 | 2.979143 | 0.9887947 | 12.6022 | 3.896652
2018-02-24 02:44 | 32185.17 | 1680.0013 | 5 | 4 | 3.75289 | -2.282172 | 2.979143 | 1.064867 | 12.6022 | 4.182927
2018-02-24 02:46 | 32305.17 | 1800.0005 | 5 | 4 | 3.732333 | -2.281866 | 2.979143 | 1.140925 | 12.6022 | 4.46757
2018-02-24 02:48 | 32425.17 | 1920.0005 | 5 | 4 | 3.713593 | -2.282154 | 2.979143 | 1.216991 | 12.6022 | 4.750755
2018-02-24 02:50 | 32545.17 | 2040.0025 | 5 | 4 | 3.696127 | -2.282066 | 2.979143 | 1.293056 | 12.6022 | 5.032551
2018-02-24 02:52 | 32665.17 | 2160.0012 | 5 | 4 | 3.679407 | -2.28215 | 2.979143 | 1.369121 | 12.6022 | 5.313063
2018-02-24 02:54 | 32785.17 | 2280.0013 | 5 | 4 | 3.662027 | -2.281792 | 2.979143 | 1.445186 | 12.6022 | 5.592279
2018-02-24 02:56 | 32905.17 | 2400.0005 | 5 | 4 | 3.646349 | -2.282166 | 2.979143 | 1.521246 | 12.6022 | 5.870201
2018-02-24 02:58 | 33025.17 | 2520.0026 | 5 | 4 | 3.632216 | -2.282131 | 2.979143 | 1.597319 | 12.6022 | 6.147045
2018-02-24 03:00 | 33145.17 | 2640.0013 | 5 | 4 | 3.619652 | -2.282143 | 2.979143 | 1.673385 | 12.6022 | 6.42285
2018-02-24 03:02 | 33265.17 | 2760.0013 | 5 | 4 | 3.607012 | -2.282202 | 2.979143 | 1.749451 | 12.6022 | 6.697706
2018-02-24 03:04 | 33385.17 | 2880.0005 | 5 | 4 | 3.594283 | -2.281917 | 2.979143 | 1.825509 | 12.6022 | 6.97155
2018-02-24 03:06 | 33505.17 | 3000.0013 | 5 | 4 | 3.583533 | -2.281841 | 2.979143 | 1.901576 | 12.6022 | 7.24454
2018-02-24 03:08 | 33625.17 | 3120.0005 | 5 | 4 | 3.573845 | -2.282043 | 2.979143 | 1.977631 | 12.6022 | 7.516709
2018-02-24 03:10 | 33745.17 | 3240.003 | 5 | 4 | 3.564167 | -2.281845 | 2.979143 | 2.053699 | 12.6022 | 7.788202
2018-02-24 03:12 | 33865.17 | 3360.0014 | 5 | 4 | 3.552938 | -2.281863 | 2.979143 | 2.129756 | 12.6022 | 8.058868
2018-02-24 03:14 | 33985.17 | 3480.0002 | 5 | 4 | 3.54197 | -2.281866 | 2.979143 | 2.20581 | 12.6022 | 8.328658
2018-02-24 03:16 | 34105.17 | 3600.0014 | 5 | 4 | 3.531188 | -2.281841 | 2.979143 | 2.281873 | 12.6022 | 8.597661
2018-02-24 03:18 | 34225.17 | 3720.0002 | 5 | 4 | 3.520536 | -2.281882 | 2.979143 | 2.357933 | 12.6022 | 8.865844
2018-02-24 03:20 | 34345.17 | 3840.0004 | 5 | 4 | 3.507219 | -2.28224 | 2.979143 | 2.43399 | 12.6022 | 9.133125
2018-02-24 03:22 | 34465.17 | 3960.0009 | 5 | 4 | 3.490387 | -2.281843 | 2.979143 | 2.510053 | 12.6022 | 9.399261
2018-02-24 03:24 | 34585.17 | 4080.0013 | 5 | 4 | 3.471851 | -2.281911 | 2.979143 | 2.586114 | 12.6022 | 9.664057
2018-02-24 03:26 | 34705.17 | 4200.0001 | 5 | 4 | 3.448767 | -2.281878 | 2.979143 | 2.66217 | 12.6022 | 9.927269
2018-02-24 03:28 | 34825.17 | 4320.0005 | 5 | 4 | 3.416176 | -2.28193 | 2.979143 | 2.738226 | 12.6022 | 10.18842
2018-02-24 03:30 | 34945.17 | 4440.0013 | 5 | 4 | 3.361837 | -2.28192 | 2.979143 | 2.814291 | 12.6022 | 10.44641
2018-02-24 03:32 | 35065.17 | 4560.0006 | 5 | 4 | 3.269097 | -2.281905 | 2.979143 | 2.890348 | 12.6022 | 10.69892
2018-02-24 03:34 | 35185.17 | 4680.0009 | 5 | 4 | 3.062313 | -2.281898 | 2.979143 | 2.966405 | 12.6022 | 10.94099
2018-02-24 03:34 | 35204.17 | 4698.9989 | 5 | 4 | 2.99999 | -2.281884 | 2.979143 | 2.978444 | 12.6022 | 10.9775
2018-02-24 03:36 | 35324.21 | 120.0001 | 6 | 4 | 3.358915 | 0 | 2.979143 | 2.978446 | 12.6022 | 10.97751
2018-02-24 03:38 | 35444.21 | 240.0013 | 6 | 4 | 3.373717 | 0 | 2.979143 | 2.978446 | 12.6022 | 10.97751
2018-02-24 03:39 | 35504.21 | 300.0029 | 6 | 4 | 3.377417 | 0 | 2.979143 | 2.978446 | 12.6022 | 10.97751
2018-02-24 03:39 | 35504.22 | 0.0024 | 7 | 5 | 3.377304 | 0 | 0 | 0 | 0 | 0
2018-02-24 03:41 | 35624.3 | 120.0009 | 2 | 5 | 4.053689 | 4.89005 | 0.1624042 | 1.055e-09 | 0.6389725 | 3.564e-09
2018-02-24 03:43 | 35744.3 | 240.0001 | 2 | 5 | 4.087327 | 4.889989 | 0.3253975 | 1.055e-09 | 1.302338 | 3.564e-09
2018-02-24 03:45 | 35864.3 | 360.0005 | 2 | 5 | 4.120618 | 4.89001 | 0.4883887 | 1.055e-09 | 1.971356 | 3.564e-09
2018-02-24 03:47 | 35984.3 | 480.0001 | 2 | 5 | 4.148582 | 4.890019 | 0.6513817 | 1.055e-09 | 2.645304 | 3.564e-09
2018-02-24 03:49 | 36104.3 | 600.0006 | 2 | 5 | 4.174161 | 4.890031 | 0.8143846 | 1.055e-09 | 3.323674 | 3.564e-09
2018-02-24 03:51 | 36224.3 | 720.0001 | 2 | 5 | 4.199092 | 4.890067 | 0.9773746 | 1.055e-09 | 4.006036 | 3.564e-09
2018-02-24 03:53 | 36344.3 | 840.0023 | 2 | 5 | 4.200279 | 4.516896 | 1.134053 | 1.055e-09 | 4.664126 | 3.564e-09
2018-02-24 03:55 | 36464.3 | 960.0019 | 2 | 5 | 4.200266 | 4.162988 | 1.278684 | 1.055e-09 | 5.271619 | 3.564e-09
2018-02-24 03:57 | 36584.3 | 1080.0006 | 2 | 5 | 4.200293 | 3.804845 | 1.411419 | 1.055e-09 | 5.829145 | 3.564e-09
2018-02-24 03:59 | 36704.3 | 1200.0009 | 2 | 5 | 4.20028 | 3.496432 | 1.532984 | 1.055e-09 | 6.339751 | 3.564e-09
2018-02-24 04:01 | 36802.94 | 1298.6433 | 2 | 5 | 4.200266 | 3.259992 | 1.625536 | 1.055e-09 | 6.728495 | 3.564e-09
2018-02-24 04:03 | 36922.96 | 120.0013 | 3 | 5 | 4.220139 | 3.260045 | 1.733817 | 1.055e-09 | 7.184276 | 3.564e-09
2018-02-24 04:05 | 37042.96 | 240.0009 | 3 | 5 | 4.245491 | 3.260089 | 1.842485 | 1.055e-09 | 7.644206 | 3.564e-09
2018-02-24 04:07 | 37162.96 | 360.0006 | 3 | 5 | 4.275316 | 3.260003 | 1.951146 | 1.055e-09 | 8.107123 | 3.564e-09
2018-02-24 04:09 | 37282.96 | 480.0017 | 3 | 5 | 4.306207 | 3.260119 | 2.059808 | 1.055e-09 | 8.573352 | 3.564e-09
2018-02-24 04:11 | 37402.96 | 600.0001 | 3 | 5 | 4.338974 | 3.260093 | 2.168478 | 1.055e-09 | 9.043072 | 3.564e-09
2018-02-24 04:13 | 37522.96 | 720.0018 | 3 | 5 | 4.374453 | 3.260093 | 2.277129 | 1.055e-09 | 9.516391 | 3.564e-09
2018-02-24 04:15 | 37642.96 | 840.0023 | 3 | 5 | 4.400283 | 3.049394 | 2.384533 | 1.055e-09 | 9.988057 | 3.564e-09
2018-02-24 04:17 | 37762.96 | 960.0002 | 3 | 5 | 4.400289 | 2.62394 | 2.478733 | 1.055e-09 | 10.40257 | 3.564e-09
2018-02-24 04:19 | 37882.96 | 1080.0007 | 3 | 5 | 4.40028 | 2.275718 | 2.560246 | 1.055e-09 | 10.76125 | 3.564e-09
2018-02-24 04:21 | 38002.96 | 1200.0003 | 3 | 5 | 4.400288 | 1.983786 | 2.631081 | 1.055e-09 | 11.07294 | 3.564e-09
2018-02-24 04:23 | 38122.96 | 1320.0016 | 3 | 5 | 4.400261 | 1.725865 | 2.692806 | 1.055e-09 | 11.34455 | 3.564e-09
2018-02-24 04:25 | 38242.96 | 1440.0005 | 3 | 5 | 4.400254 | 1.496999 | 2.746385 | 1.055e-09 | 11.58031 | 3.564e-09
2018-02-24 04:27 | 38362.96 | 1560.0007 | 3 | 5 | 4.400261 | 1.31291 | 2.793125 | 1.055e-09 | 11.78598 | 3.564e-09
2018-02-24 04:29 | 38482.96 | 1680.0007 | 3 | 5 | 4.400262 | 1.15883 | 2.834219 | 1.055e-09 | 11.9668 | 3.564e-09
2018-02-24 04:31 | 38602.96 | 1800.0015 | 3 | 5 | 4.400249 | 1.026778 | 2.870597 | 1.055e-09 | 12.12687 | 3.564e-09
2018-02-24 04:33 | 38722.96 | 1920.0003 | 3 | 5 | 4.40022 | 0.9074841 | 2.902816 | 1.055e-09 | 12.26864 | 3.564e-09
2018-02-24 04:35 | 38842.96 | 2040.0006 | 3 | 5 | 4.400248 | 0.8067236 | 2.931309 | 1.055e-09 | 12.39402 | 3.564e-09
2018-02-24 04:37 | 38962.96 | 2160.0009 | 3 | 5 | 4.400201 | 0.7206001 | 2.956728 | 1.055e-09 | 12.50587 | 3.564e-09
2018-02-24 04:38 | 39078.89 | 2275.9329 | 3 | 5 | 4.400235 | 0.6519966 | 2.97879 | 1.055e-09 | 12.60295 | 3.564e-09
2018-02-24 04:40 | 39198.93248 | 120.0001 | 4 | 5 | 4.335694 | 0 | 2.97879 | 1.055e-09 | 12.60295 | 3.564e-09
2018-02-24 04:42 | 39318.93238 | 240 | 4 | 5 | 4.329898 | 0 | 2.97879 | 1.055e-09 | 12.60295 | 3.564e-09
2018-02-24 04:43 | 39378.93448 | 300.0021 | 4 | 5 | 4.328209 | 0 | 2.97879 | 1.055e-09 | 12.60295 | 3.564e-09
2018-02-24 04:45 | 39499.01 | 120.0002 | 5 | 5 | 4.098032 | -2.282161 | 2.97879 | 0.07606283 | 12.60295 | 0.3141249
2018-02-24 04:47 | 39619.01 | 240.0006 | 5 | 5 | 4.065128 | -2.281832 | 2.97879 | 0.1521278 | 12.60295 | 0.6245369
2018-02-24 04:49 | 39739.01 | 360.001 | 5 | 5 | 4.035279 | -2.282193 | 2.97879 | 0.2281911 | 12.60295 | 0.9326056
2018-02-24 04:51 | 39859.01 | 480.0009 | 5 | 5 | 4.004838 | -2.281873 | 2.97879 | 0.3042544 | 12.60295 | 1.238384
2018-02-24 04:53 | 39979.01 | 600.0002 | 5 | 5 | 3.976038 | -2.281996 | 2.97879 | 0.3803104 | 12.60295 | 1.54187
2018-02-24 04:55 | 40099.01 | 720.0006 | 5 | 5 | 3.948229 | -2.282154 | 2.97879 | 0.456374 | 12.60295 | 1.843237
2018-02-24 04:57 | 40219.01 | 840.0001 | 5 | 5 | 3.921671 | -2.281848 | 2.97879 | 0.5324352 | 12.60295 | 2.142536
2018-02-24 04:59 | 40339.01 | 960.0009 | 5 | 5 | 3.894471 | -2.281843 | 2.97879 | 0.6085005 | 12.60295 | 2.439816
2018-02-24 05:01 | 40459.01 | 1080 | 5 | 5 | 3.867588 | -2.281902 | 2.97879 | 0.6845581 | 12.60295 | 2.734988
2018-02-24 05:03 | 40579.02 | 1200.0017 | 5 | 5 | 3.84163 | -2.281855 | 2.97879 | 0.7606174 | 12.60295 | 3.028165
2018-02-24 05:05 | 40699.01 | 1320.0009 | 5 | 5 | 3.817299 | -2.281917 | 2.97879 | 0.836672 | 12.60295 | 3.319391
2018-02-24 05:07 | 40819.01 | 1440.0009 | 5 | 5 | 3.794812 | -2.281882 | 2.97879 | 0.9127364 | 12.60295 | 3.60889
2018-02-24 05:09 | 40939.01 | 1560.0008 | 5 | 5 | 3.772436 | -2.281825 | 2.97879 | 0.9887985 | 12.60295 | 3.896674
2018-02-24 05:11 | 41059.01 | 1680.0005 | 5 | 5 | 3.75213 | -2.281891 | 2.97879 | 1.064859 | 12.60295 | 4.182826
2018-02-24 05:13 | 41179.01 | 1800.0013 | 5 | 5 | 3.733005 | -2.281875 | 2.97879 | 1.140911 | 12.60295 | 4.467448
2018-02-24 05:15 | 41299.01 | 1920.0005 | 5 | 5 | 3.715133 | -2.281864 | 2.97879 | 1.216972 | 12.60295 | 4.750706
2018-02-24 05:17 | 41419.01 | 2040.0002 | 5 | 5 | 3.696601 | -2.281871 | 2.97879 | 1.293035 | 12.60295 | 5.032598
2018-02-24 05:19 | 41539.01 | 2160.0006 | 5 | 5 | 3.67842 | -2.281841 | 2.97879 | 1.369099 | 12.60295 | 5.313065
2018-02-24 05:21 | 41659.01 | 2280.0001 | 5 | 5 | 3.66223 | -2.281866 | 2.97879 | 1.445156 | 12.60295 | 5.592214
2018-02-24 05:23 | 41779.01 | 2400.0013 | 5 | 5 | 3.647646 | -2.281843 | 2.97879 | 1.521216 | 12.60295 | 5.870192
2018-02-24 05:25 | 41899.01 | 2520.0009 | 5 | 5 | 3.633511 | -2.28181 | 2.97879 | 1.597272 | 12.60295 | 6.14708
2018-02-24 05:27 | 42019.01 | 2640.0013 | 5 | 5 | 3.618894 | -2.281912 | 2.97879 | 1.673332 | 12.60295 | 6.42289
2018-02-24 05:29 | 42139.01 | 2760.001 | 5 | 5 | 3.606218 | -2.281876 | 2.97879 | 1.749398 | 12.60295 | 6.69767
2018-02-24 05:31 | 42259.02 | 2880.0017 | 5 | 5 | 3.594919 | -2.281827 | 2.97879 | 1.82546 | 12.60295 | 6.971528
2018-02-24 05:33 | 42379.01 | 3000.0005 | 5 | 5 | 3.584895 | -2.281838 | 2.97879 | 1.901516 | 12.60295 | 7.244564
2018-02-24 05:35 | 42499.01 | 3120.0001 | 5 | 5 | 3.574038 | -2.281812 | 2.97879 | 1.977579 | 12.60295 | 7.516837
2018-02-24 05:37 | 42619.01 | 3240.0013 | 5 | 5 | 3.563004 | -2.282159 | 2.97879 | 2.053643 | 12.60295 | 7.788259
2018-02-24 05:39 | 42739.01 | 3360.0005 | 5 | 5 | 3.552976 | -2.281866 | 2.97879 | 2.129714 | 12.60295 | 8.058921
2018-02-24 05:41 | 42859.01 | 3480.0009 | 5 | 5 | 3.543478 | -2.281837 | 2.97879 | 2.205771 | 12.60295 | 8.328777
2018-02-24 05:43 | 42979.01 | 3600.0009 | 5 | 5 | 3.532905 | -2.281889 | 2.97879 | 2.281842 | 12.60295 | 8.597939
2018-02-24 05:45 | 43099.01 | 3720.0002 | 5 | 5 | 3.519609 | -2.282113 | 2.97879 | 2.357897 | 12.60295 | 8.86614
2018-02-24 05:47 | 43219.01 | 3840.0001 | 5 | 5 | 3.50648 | -2.282154 | 2.97879 | 2.433959 | 12.60295 | 9.133356
2018-02-24 05:49 | 43339.01 | 3960.0001 | 5 | 5 | 3.491825 | -2.281887 | 2.97879 | 2.510028 | 12.60295 | 9.399547
2018-02-24 05:51 | 43459.01 | 4080.0001 | 5 | 5 | 3.474752 | -2.282113 | 2.97879 | 2.586081 | 12.60295 | 9.664496
2018-02-24 05:53 | 43579.01 | 4200.0013 | 5 | 5 | 3.450005 | -2.281873 | 2.97879 | 2.662144 | 12.60295 | 9.927927
2018-02-24 05:55 | 43699.01 | 4320.0013 | 5 | 5 | 3.414404 | -2.281971 | 2.97879 | 2.738215 | 12.60295 | 10.18908
2018-02-24 05:57 | 43819.01 | 4440.0002 | 5 | 5 | 3.362657 | -2.281832 | 2.97879 | 2.814269 | 12.60295 | 10.44694
2018-02-24 05:59 | 43939.01 | 4560.0006 | 5 | 5 | 3.273938 | -2.28219 | 2.97879 | 2.890333 | 12.60295 | 10.69969
2018-02-24 06:01 | 44059.01 | 4680.0005 | 5 | 5 | 3.069234 | -2.282006 | 2.97879 | 2.966387 | 12.60295 | 10.94222
2018-02-24 06:02 | 44079.86 | 4700.8437 | 5 | 5 | 2.999987 | -2.28219 | 2.97879 | 2.979598 | 12.60295 | 10.98233
2018-02-24 06:04 | 44199.90342 | 120.0007 | 6 | 5 | 3.354293 | 0 | 2.97879 | 2.979598 | 12.60295 | 10.98233
2018-02-24 06:06 | 44319.90422 | 240.0015 | 6 | 5 | 3.368771 | 0 | 2.97879 | 2.979598 | 12.60295 | 10.98233
2018-02-24 06:07 | 44379.90312 | 300.0004 | 6 | 5 | 3.372288 | 0 | 2.97879 | 2.979598 | 12.60295 | 10.98233
2018-02-24 06:07 | 44379.91 | 0.0025 | 7 | 6 | 3.372403 | 0 | 0 | 0 | 0 | 0
2018-02-24 06:09 | 44499.99 | 120.0002 | 2 | 6 | 4.050925 | 4.890059 | 0.162397 | 2.027e-09 | 0.6383794 | 6.834e-09
2018-02-24 06:11 | 44619.99 | 240.0002 | 2 | 6 | 4.085293 | 4.889995 | 0.3254001 | 2.027e-09 | 1.30138 | 6.834e-09
2018-02-24 06:13 | 44739.99 | 360.0011 | 2 | 6 | 4.122406 | 4.890023 | 0.4883901 | 2.027e-09 | 1.970387 | 6.834e-09
2018-02-24 06:15 | 44859.99 | 480.001 | 2 | 6 | 4.149535 | 4.890035 | 0.6513889 | 2.027e-09 | 2.64465 | 6.834e-09
2018-02-24 06:17 | 44979.99 | 600.0015 | 2 | 6 | 4.17292 | 4.890044 | 0.8143664 | 2.027e-09 | 3.322853 | 6.834e-09
2018-02-24 06:19 | 45099.99 | 720.0011 | 2 | 6 | 4.196656 | 4.890054 | 0.9773663 | 2.027e-09 | 4.004906 | 6.834e-09
2018-02-24 06:21 | 45219.99 | 840.0008 | 2 | 6 | 4.200297 | 4.511035 | 1.134773 | 2.027e-09 | 4.66602 | 6.834e-09
2018-02-24 06:23 | 45339.99 | 960.0004 | 2 | 6 | 4.20028 | 4.138209 | 1.278706 | 2.027e-09 | 5.27058 | 6.834e-09
2018-02-24 06:25 | 45459.99 | 1080.0015 | 2 | 6 | 4.200284 | 3.81297 | 1.411098 | 2.027e-09 | 5.826664 | 6.834e-09
2018-02-24 06:27 | 45579.99 | 1200.0006 | 2 | 6 | 4.200252 | 3.520383 | 1.533211 | 2.027e-09 | 6.339572 | 6.834e-09
2018-02-24 06:29 | 45687.11 | 1307.1175 | 2 | 6 | 4.20028 | 3.259997 | 1.634098 | 2.027e-09 | 6.763327 | 6.834e-09
2018-02-24 06:31 | 45807.12 | 120.0006 | 3 | 6 | 4.222559 | 3.260009 | 1.742383 | 2.027e-09 | 7.219235 | 6.834e-09
2018-02-24 06:33 | 45927.12 | 240.0009 | 3 | 6 | 4.248787 | 3.260037 | 1.851045 | 2.027e-09 | 7.679471 | 6.834e-09
2018-02-24 06:35 | 46047.12 | 360.0001 | 3 | 6 | 4.27692 | 3.260062 | 1.959714 | 2.027e-09 | 8.142695 | 6.834e-09
2018-02-24 06:37 | 46167.12 | 480.0017 | 3 | 6 | 4.30692 | 3.260156 | 2.068374 | 2.027e-09 | 8.609028 | 6.834e-09
2018-02-24 06:39 | 46287.12 | 600.0014 | 3 | 6 | 4.34097 | 3.260081 | 2.177052 | 2.027e-09 | 9.078895 | 6.834e-09
2018-02-24 06:41 | 46407.12 | 720.0005 | 3 | 6 | 4.379049 | 3.260024 | 2.285705 | 2.027e-09 | 9.552617 | 6.834e-09
2018-02-24 06:43 | 46527.12 | 840.0015 | 3 | 6 | 4.400313 | 3.006911 | 2.392299 | 2.027e-09 | 10.02103 | 6.834e-09
2018-02-24 06:45 | 46647.12 | 960.0003 | 3 | 6 | 4.400301 | 2.608171 | 2.4856 | 2.027e-09 | 10.43158 | 6.834e-09
2018-02-24 06:47 | 46767.12 | 1080.0015 | 3 | 6 | 4.400285 | 2.262105 | 2.566636 | 2.027e-09 | 10.78816 | 6.834e-09
2018-02-24 06:49 | 46887.12 | 1200.0019 | 3 | 6 | 4.400253 | 1.9491 | 2.636691 | 2.027e-09 | 11.09642 | 6.834e-09
2018-02-24 06:51 | 47007.12 | 1320.0023 | 3 | 6 | 4.400261 | 1.694688 | 2.697283 | 2.027e-09 | 11.36304 | 6.834e-09
2018-02-24 06:53 | 47127.12 | 1440.0019 | 3 | 6 | 4.400227 | 1.482622 | 2.750132 | 2.027e-09 | 11.5956 | 6.834e-09
2018-02-24 06:55 | 47247.12 | 1560.0007 | 3 | 6 | 4.400269 | 1.305947 | 2.796543 | 2.027e-09 | 11.79982 | 6.834e-09
2018-02-24 06:57 | 47367.12 | 1680.0003 | 3 | 6 | 4.400225 | 1.146791 | 2.837383 | 2.027e-09 | 11.97952 | 6.834e-09
2018-02-24 06:59 | 47487.12 | 1800.0023 | 3 | 6 | 4.400271 | 1.009611 | 2.873219 | 2.027e-09 | 12.13721 | 6.834e-09
2018-02-24 07:01 | 47607.12 | 1920.0004 | 3 | 6 | 4.400198 | 0.895483 | 2.904918 | 2.027e-09 | 12.27669 | 6.834e-09
2018-02-24 07:03 | 47727.12 | 2040.0005 | 3 | 6 | 4.400191 | 0.8004398 | 2.933144 | 2.027e-09 | 12.40089 | 6.834e-09
2018-02-24 07:05 | 47847.12 | 2160.0005 | 3 | 6 | 4.400223 | 0.7179193 | 2.958437 | 2.027e-09 | 12.51219 | 6.834e-09
2018-02-24 07:06 | 47947.56 | 2260.4441 | 3 | 6 | 4.400198 | 0.6519966 | 2.977533 | 2.027e-09 | 12.59621 | 6.834e-09
2018-02-24 07:08 | 48067.6 | 120.0001 | 4 | 6 | 4.335392 | 0 | 2.977533 | 2.027e-09 | 12.59621 | 6.834e-09
2018-02-24 07:10 | 48187.6 | 240.0004 | 4 | 6 | 4.329546 | 0 | 2.977533 | 2.027e-09 | 12.59621 | 6.834e-09
2018-02-24 07:11 | 48247.61 | 300.0021 | 4 | 6 | 4.327823 | 0 | 2.977533 | 2.027e-09 | 12.59621 | 6.834e-09
2018-02-24 07:13 | 48367.69 | 120.0008 | 5 | 6 | 4.09804 | -2.282167 | 2.977533 | 0.0760619 | 12.59621 | 0.3141122
2018-02-24 07:15 | 48487.7 | 240.0021 | 5 | 6 | 4.063273 | -2.282146 | 2.977533 | 0.1521261 | 12.59621 | 0.6244724
2018-02-24 07:17 | 48607.69 | 360.0009 | 5 | 6 | 4.032432 | -2.281917 | 2.977533 | 0.2281906 | 12.59621 | 0.9323487
2018-02-24 07:19 | 48727.69 | 480.0009 | 5 | 6 | 4.003468 | -2.281902 | 2.977533 | 0.304254 | 12.59621 | 1.237961
2018-02-24 07:21 | 48847.69 | 600.0002 | 5 | 6 | 3.975811 | -2.281973 | 2.977533 | 0.3803113 | 12.59621 | 1.541393
2018-02-24 07:23 | 48967.69 | 720.0005 | 5 | 6 | 3.947757 | -2.282103 | 2.977533 | 0.4563702 | 12.59621 | 1.842727
2018-02-24 07:25 | 49087.69 | 840.0013 | 5 | 6 | 3.91894 | -2.281853 | 2.977533 | 0.5324377 | 12.59621 | 2.141918
2018-02-24 07:27 | 49207.7 | 960.0022 | 5 | 6 | 3.892389 | -2.281873 | 2.977533 | 0.6084909 | 12.59621 | 2.438947
2018-02-24 07:29 | 49327.69 | 1080.0013 | 5 | 6 | 3.866786 | -2.281916 | 2.977533 | 0.6845536 | 12.59621 | 2.734033
2018-02-24 07:31 | 49447.69 | 1200.0018 | 5 | 6 | 3.84139 | -2.28196 | 2.977533 | 0.7606161 | 12.59621 | 3.027192
2018-02-24 07:33 | 49567.69 | 1320.0013 | 5 | 6 | 3.815381 | -2.281893 | 2.977533 | 0.8366752 | 12.59621 | 3.318377
2018-02-24 07:35 | 49687.69 | 1440.0009 | 5 | 6 | 3.791709 | -2.282147 | 2.977533 | 0.9127408 | 12.59621 | 3.60767
2018-02-24 07:37 | 49807.69 | 1560.0005 | 5 | 6 | 3.770773 | -2.281805 | 2.977533 | 0.9888004 | 12.59621 | 3.89526
2018-02-24 07:39 | 49927.69 | 1680.0009 | 5 | 6 | 3.751502 | -2.281859 | 2.977533 | 1.064859 | 12.59621 | 4.181316
2018-02-24 07:41 | 50047.69 | 1800.0013 | 5 | 6 | 3.732184 | -2.281935 | 2.977533 | 1.14093 | 12.59621 | 4.465965
2018-02-24 07:43 | 50167.69 | 1920.0009 | 5 | 6 | 3.71225 | -2.282109 | 2.977533 | 1.216996 | 12.59621 | 4.749089
2018-02-24 07:45 | 50287.69 | 2040.0005 | 5 | 6 | 3.694252 | -2.28215 | 2.977533 | 1.293057 | 12.59621 | 5.030756
2018-02-24 07:47 | 50407.7 | 2160.0022 | 5 | 6 | 3.677498 | -2.282127 | 2.977533 | 1.369122 | 12.59621 | 5.311112
2018-02-24 07:49 | 50527.69 | 2280.0001 | 5 | 6 | 3.661897 | -2.281898 | 2.977533 | 1.445192 | 12.59621 | 5.590267
2018-02-24 07:51 | 50647.69 | 2400.0009 | 5 | 6 | 3.645897 | -2.281846 | 2.977533 | 1.521255 | 12.59621 | 5.868198
2018-02-24 07:53 | 50767.69 | 2520.0009 | 5 | 6 | 3.630917 | -2.281837 | 2.977533 | 1.59731 | 12.59621 | 6.144901
2018-02-24 07:55 | 50887.69 | 2640.0001 | 5 | 6 | 3.617715 | -2.281845 | 2.977533 | 1.673379 | 12.59621 | 6.42059
2018-02-24 07:57 | 51007.69 | 2760.0001 | 5 | 6 | 3.606186 | -2.282186 | 2.977533 | 1.749444 | 12.59621 | 6.695323
2018-02-24 07:59 | 51127.69 | 2880.0009 | 5 | 6 | 3.594827 | -2.281863 | 2.977533 | 1.8255 | 12.59621 | 6.969168
2018-02-24 08:01 | 51247.69 | 3000.0001 | 5 | 6 | 3.582749 | -2.281838 | 2.977533 | 1.901561 | 12.59621 | 7.242127
2018-02-24 08:03 | 51367.69 | 3120.0013 | 5 | 6 | 3.572319 | -2.281859 | 2.977533 | 1.977623 | 12.59621 | 7.514233
2018-02-24 08:05 | 51487.69 | 3240.0005 | 5 | 6 | 3.562598 | -2.281838 | 2.977533 | 2.05369 | 12.59621 | 7.785593
2018-02-24 08:07 | 51607.69 | 3360.0009 | 5 | 6 | 3.553394 | -2.282032 | 2.977533 | 2.129747 | 12.59621 | 8.056212
2018-02-24 08:09 | 51727.69 | 3480.0005 | 5 | 6 | 3.542056 | -2.281818 | 2.977533 | 2.205815 | 12.59621 | 8.326099
2018-02-24 08:11 | 51847.69 | 3600.0013 | 5 | 6 | 3.530222 | -2.281898 | 2.977533 | 2.281868 | 12.59621 | 8.595022
2018-02-24 08:13 | 51967.69 | 3720.0005 | 5 | 6 | 3.518712 | -2.281875 | 2.977533 | 2.357932 | 12.59621 | 8.863111
2018-02-24 08:15 | 52087.7 | 3840.002 | 5 | 6 | 3.506723 | -2.282143 | 2.977533 | 2.433993 | 12.59621 | 9.13029
2018-02-24 08:17 | 52207.69 | 3960.0013 | 5 | 6 | 3.491596 | -2.281825 | 2.977533 | 2.510052 | 12.59621 | 9.39646
2018-02-24 08:19 | 52327.69 | 4080.0017 | 5 | 6 | 3.470905 | -2.282207 | 2.977533 | 2.586117 | 12.59621 | 9.66129
2018-02-24 08:21 | 52447.69 | 4200.0005 | 5 | 6 | 3.446603 | -2.282204 | 2.977533 | 2.662181 | 12.59621 | 9.924416
2018-02-24 08:23 | 52567.69 | 4320.0001 | 5 | 6 | 3.413533 | -2.2822 | 2.977533 | 2.738245 | 12.59621 | 10.1854
2018-02-24 08:25 | 52687.69 | 4440.0008 | 5 | 6 | 3.362607 | -2.282186 | 2.977533 | 2.814314 | 12.59621 | 10.44331
2018-02-24 08:27 | 52807.69 | 4560.0005 | 5 | 6 | 3.26785 | -2.282197 | 2.977533 | 2.89038 | 12.59621 | 10.6959
2018-02-24 08:29 | 52927.69 | 4680 | 5 | 6 | 3.052269 | -2.282132 | 2.977533 | 2.966432 | 12.59621 | 10.93757
2018-02-24 08:30 | 52943.24 | 4695.5419 | 5 | 6 | 2.999999 | -2.282159 | 2.977533 | 2.976286 | 12.59621 | 10.9674
2018-02-24 08:32 | 53063.27888 | 120.0011 | 6 | 6 | 3.358268 | 0 | 2.977533 | 2.976286 | 12.59621 | 10.9674
2018-02-24 08:34 | 53183.27838 | 240.0006 | 6 | 6 | 3.372865 | 0 | 2.977533 | 2.976286 | 12.59621 | 10.9674
2018-02-24 08:35 | 53243.28008 | 300.0023 | 6 | 6 | 3.376435 | 0 | 2.977533 | 2.976286 | 12.59621 | 10.9674
2018-02-24 08:35 | 53243.29 | 0.0024 | 7 | 7 | 3.376368 | 0 | 0 | 0 | 0 | 0
2018-02-24 08:37 | 53363.37 | 120.0029 | 2 | 7 | 4.05236 | 4.890031 | 0.1624003 | 0 | 0.6385717 | 0
2018-02-24 08:39 | 53483.37 | 240.0001 | 2 | 7 | 4.087368 | 4.890033 | 0.3253822 | 0 | 1.301821 | 0
2018-02-24 08:41 | 53603.37 | 360.0001 | 2 | 7 | 4.121727 | 4.890019 | 0.4883865 | 0 | 1.971013 | 0
2018-02-24 08:43 | 53723.37 | 480.0009 | 2 | 7 | 4.147292 | 4.89005 | 0.6513786 | 0 | 2.645 | 0
2018-02-24 08:45 | 53843.37 | 600.0006 | 2 | 7 | 4.171263 | 4.89001 | 0.8143631 | 0 | 3.322875 | 0
2018-02-24 08:47 | 53963.37 | 720.0001 | 2 | 7 | 4.198524 | 4.890061 | 0.9773723 | 0 | 4.005056 | 0
2018-02-24 08:49 | 54083.37 | 840.0023 | 2 | 7 | 4.200288 | 4.509461 | 1.134134 | 0 | 4.663493 | 0
2018-02-24 08:51 | 54203.37 | 960.0007 | 2 | 7 | 4.200297 | 4.161071 | 1.27847 | 0 | 5.269744 | 0
2018-02-24 08:53 | 54323.37 | 1080.0002 | 2 | 7 | 4.200283 | 3.841355 | 1.411867 | 0 | 5.83005 | 0
2018-02-24 08:55 | 54443.37 | 1200.001 | 2 | 7 | 4.200272 | 3.511796 | 1.534487 | 0 | 6.345088 | 0
2018-02-24 08:56 | 54541.99 | 1298.6241 | 2 | 7 | 4.200247 | 3.259997 | 1.627185 | 0 | 6.734447 | 0
2018-02-24 08:58 | 54662 | 120.0009 | 3 | 7 | 4.220902 | 3.260034 | 1.735476 | 0 | 7.190301 | 0
2018-02-24 09:00 | 54782 | 240.001 | 3 | 7 | 4.245664 | 3.259955 | 1.844141 | 0 | 7.650303 | 0
2018-02-24 09:02 | 54902 | 360.0022 | 3 | 7 | 4.273462 | 3.260036 | 1.952804 | 0 | 8.113125 | 0
2018-02-24 09:04 | 55022 | 480.0009 | 3 | 7 | 4.306029 | 3.260007 | 2.06147 | 0 | 8.579238 | 0
2018-02-24 09:06 | 55142 | 600.001 | 3 | 7 | 4.340012 | 3.260089 | 2.170135 | 0 | 9.048983 | 0
2018-02-24 09:08 | 55262 | 720.0017 | 3 | 7 | 4.376176 | 3.260055 | 2.278794 | 0 | 9.52251 | 0
2018-02-24 09:10 | 55382 | 840.0014 | 3 | 7 | 4.400321 | 3.054112 | 2.386138 | 0 | 9.994005 | 0
2018-02-24 09:12 | 55502 | 960.0006 | 3 | 7 | 4.400285 | 2.627687 | 2.480636 | 0 | 10.40982 | 0
2018-02-24 09:14 | 55622 | 1080.0015 | 3 | 7 | 4.400272 | 2.263429 | 2.56192 | 0 | 10.7675 | 0
2018-02-24 09:16 | 55742 | 1200.0003 | 3 | 7 | 4.400278 | 1.965341 | 2.632255 | 0 | 11.07699 | 0
2018-02-24 09:18 | 55862 | 1320.0007 | 3 | 7 | 4.400279 | 1.716675 | 2.693472 | 0 | 11.34636 | 0
2018-02-24 09:20 | 55982 | 1440.0011 | 3 | 7 | 4.400273 | 1.501749 | 2.74703 | 0 | 11.58203125 | 0
2018-02-24 09:22 | 56102 | 1560.0008 | 3 | 7 | 4.400223 | 1.307744 | 2.793774 | 0 | 11.78772 | 0
2018-02-24 09:24 | 56222 | 1680.0002 | 3 | 7 | 4.400273 | 1.150901 | 2.834657 | 0 | 11.96761 | 0
2018-02-24 09:26 | 56342 | 1800.0024 | 3 | 7 | 4.400251 | 1.017985 | 2.87072 | 0 | 12.1263 | 0
2018-02-24 09:28 | 56462 | 1920.001 | 3 | 7 | 4.400245 | 0.9066677 | 2.902749 | 0 | 12.26723 | 0
2018-02-24 09:30 | 56582 | 2040.001 | 3 | 7 | 4.400226 | 0.8056984 | 2.931268 | 0 | 12.39273 | 0
2018-02-24 09:32 | 56702 | 2160.0004 | 3 | 7 | 4.400222 | 0.7168751 | 2.956588 | 0 | 12.50414 | 0
2018-02-24 09:34 | 56806.06 | 2264.0628 | 3 | 7 | 4.400203 | 0.6519995 | 2.976344 | 0 | 12.59107 | 0
2018-02-24 09:36 | 56926.11 | 120.0009 | 4 | 7 | 4.335565 | 0 | 2.976345 | 0 | 12.59107 | 0
2018-02-24 09:38 | 57046.11 | 240.0014 | 4 | 7 | 4.329714 | 0 | 2.976345 | 0 | 12.59107 | 0
2018-02-24 09:39 | 57106.11 | 300.0031 | 4 | 7 | 4.328005 | 0 | 2.976345 | 0 | 12.59107 | 0
2018-02-24 09:41 | 57226.19 | 120.0009 | 5 | 7 | 4.09798 | -2.281891 | 2.976345 | 0.07605019 | 12.59107 | 0.3141041
2018-02-24 09:43 | 57346.19 | 240.0002 | 5 | 7 | 4.064209 | -2.281891 | 2.976345 | 0.152116 | 12.59107 | 0.6244859
2018-02-24 09:45 | 57466.19 | 360.0018 | 5 | 7 | 4.034548 | -2.281907 | 2.976345 | 0.2281711 | 12.59107 | 0.932445
2018-02-24 09:47 | 57586.19 | 480.0005 | 5 | 7 | 4.006089 | -2.281873 | 2.976345 | 0.3042344 | 12.59107 | 1.238246
2018-02-24 09:49 | 57706.19 | 600.0001 | 5 | 7 | 3.976647 | -2.281875 | 2.976345 | 0.3802949 | 12.59107 | 1.541837
2018-02-24 09:51 | 57826.19 | 720.0002 | 5 | 7 | 3.947896 | -2.281875 | 2.976345 | 0.4563547 | 12.59107 | 1.843195
2018-02-24 09:53 | 57946.19 | 840.0009 | 5 | 7 | 3.92053 | -2.281876 | 2.976345 | 0.5324152 | 12.59107 | 2.142425
2018-02-24 09:55 | 58066.19 | 960.0005 | 5 | 7 | 3.894871 | -2.281864 | 2.976345 | 0.6084784 | 12.59107 | 2.439647
2018-02-24 09:57 | 58186.19 | 1080.0013 | 5 | 7 | 3.868766 | -2.281866 | 2.976345 | 0.684534 | 12.59107 | 2.734892
2018-02-24 09:59 | 58306.19 | 1200.0001 | 5 | 7 | 3.84128 | -2.281863 | 2.976345 | 0.7605948 | 12.59107 | 3.028105
2018-02-24 10:01 | 58426.19 | 1320.0001 | 5 | 7 | 3.815915 | -2.281863 | 2.976345 | 0.8366535 | 12.59107 | 3.319288
2018-02-24 10:03 | 58546.19 | 1440.0013 | 5 | 7 | 3.793332 | -2.282177 | 2.976345 | 0.9127175 | 12.59107 | 3.60866
2018-02-24 10:05 | 58666.19 | 1560.0009 | 5 | 7 | 3.772878 | -2.281863 | 2.976345 | 0.9887806 | 12.59107 | 3.896413
2018-02-24 10:07 | 58786.19 | 1680.0006 | 5 | 7 | 3.751784 | -2.281827 | 2.976345 | 1.064834 | 12.59107 | 4.182557
2018-02-24 10:09 | 58906.19 | 1800.0001 | 5 | 7 | 3.731848 | -2.281845 | 2.976345 | 1.140899 | 12.59107 | 4.467168
2018-02-24 10:11 | 59026.19 | 1920.0001 | 5 | 7 | 3.713121 | -2.281914 | 2.976345 | 1.216962 | 12.59107 | 4.750304
2018-02-24 10:13 | 59146.19 | 2040.0008 | 5 | 7 | 3.695915 | -2.281837 | 2.976345 | 1.293015 | 12.59107 | 5.032037
2018-02-24 10:15 | 59266.19 | 2160.0013 | 5 | 7 | 3.6786 | -2.281879 | 2.976345 | 1.36908 | 12.59107 | 5.312513
2018-02-24 10:17 | 59386.19 | 2280.001 | 5 | 7 | 3.660916 | -2.281866 | 2.976345 | 1.445144 | 12.59107 | 5.591634
2018-02-24 10:19 | 59506.19 | 2400.0009 | 5 | 7 | 3.645398 | -2.281846 | 2.976345 | 1.5212 | 12.59107 | 5.869467
2018-02-24 10:21 | 59626.19 | 2520.0009 | 5 | 7 | 3.631367 | -2.281841 | 2.976345 | 1.597264 | 12.59107 | 6.146203
2018-02-24 10:23 | 59746.19 | 2640.0005 | 5 | 7 | 3.618616 | -2.281823 | 2.976345 | 1.673329 | 12.59107 | 6.42194
2018-02-24 10:25 | 59866.19 | 2760.0013 | 5 | 7 | 3.605242 | -2.281837 | 2.976345 | 1.749384 | 12.59107 | 6.696654
2018-02-24 10:27 | 59986.19 | 2880.0001 | 5 | 7 | 3.593042 | -2.281887 | 2.976345 | 1.825441 | 12.59107 | 6.970379
2018-02-24 10:29 | 60106.19 | 3000.0013 | 5 | 7 | 3.582229 | -2.281857 | 2.976345 | 1.901506 | 12.59107 | 7.243268
2018-02-24 10:31 | 60226.19 | 3120.0012 | 5 | 7 | 3.572739 | -2.281886 | 2.976345 | 1.97757 | 12.59107 | 7.51538
2018-02-24 10:33 | 60346.19 | 3240.0009 | 5 | 7 | 3.562562 | -2.282152 | 2.976345 | 2.053632 | 12.59107 | 7.786753
2018-02-24 10:35 | 60466.19 | 3360.0002 | 5 | 7 | 3.550922 | -2.28218 | 2.976345 | 2.12969 | 12.59107 | 8.057268
2018-02-24 10:37 | 60586.19 | 3480.0001 | 5 | 7 | 3.540392 | -2.281816 | 2.976345 | 2.205757 | 12.59107 | 8.326974
2018-02-24 10:39 | 60706.19 | 3600.0005 | 5 | 7 | 3.52982 | -2.281805 | 2.976345 | 2.281822 | 12.59107 | 8.595869
2018-02-24 10:41 | 60826.19 | 3720.0001 | 5 | 7 | 3.518891 | -2.281863 | 2.976345 | 2.357888 | 12.59107 | 8.863968
2018-02-24 10:43 | 60946.19 | 3840.0008 | 5 | 7 | 3.504683 | -2.282147 | 2.976345 | 2.433955 | 12.59107 | 9.131131
2018-02-24 10:45 | 61066.19 | 3960.0008 | 5 | 7 | 3.488507 | -2.282145 | 2.976345 | 2.510022 | 12.59107 | 9.397106
2018-02-24 10:47 | 61186.19 | 4080.0006 | 5 | 7 | 3.469869 | -2.281797 | 2.976345 | 2.586087 | 12.59107 | 9.661779
2018-02-24 10:49 | 61306.19 | 4200.0005 | 5 | 7 | 3.44696 | -2.281857 | 2.976345 | 2.662147 | 12.59107 | 9.924858
2018-02-24 10:51 | 61426.19 | 4320.0005 | 5 | 7 | 3.412679 | -2.281843 | 2.976345 | 2.738209 | 12.59107 | 10.18583
2018-02-24 10:53 | 61546.19 | 4440.0009 | 5 | 7 | 3.356638 | -2.282073 | 2.976345 | 2.814268 | 12.59107 | 10.44343
2018-02-24 10:55 | 61666.19 | 4560.0013 | 5 | 7 | 3.263119 | -2.281775 | 2.976345 | 2.890331 | 12.59107 | 10.69555
2018-02-24 10:57 | 61786.19 | 4680.0005 | 5 | 7 | 3.050519 | -2.281828 | 2.976345 | 2.966387 | 12.59107 | 10.93701
2018-02-24 10:57 | 61801.35 | 4695.1594 | 5 | 7 | 2.999984 | -2.281794 | 2.976345 | 2.975995 | 12.59107 | 10.96608
2018-02-24 10:59 | 61921.4 | 120.0011 | 6 | 7 | 3.359245 | 0 | 2.976345 | 2.975995 | 12.59107 | 10.96608
2018-02-24 11:01 | 62041.39 | 240.0003 | 6 | 7 | 3.374194 | 0 | 2.976345 | 2.975995 | 12.59107 | 10.96608
2018-02-24 11:02 | 62101.4 | 300.0027 | 6 | 7 | 3.377774 | 0 | 2.976345 | 2.975995 | 12.59107 | 10.96608
2018-02-24 11:02 | 62101.4038 | 0.0025 | 7 | 8 | 3.377687 | 0 | 0 | 0 | 0 | 0
2018-02-24 11:04 | 62221.48432 | 120.001 | 2 | 8 | 4.054868 | 4.890058 | 0.1623942 | 1.702e-09 | 0.6391647 | 5.75e-09
2018-02-24 11:06 | 62341.48512 | 240.0018 | 2 | 8 | 4.088096 | 4.890052 | 0.3254071 | 1.702e-09 | 1.302789 | 5.75e-09
2018-02-24 11:08 | 62461.48422 | 360.0009 | 2 | 8 | 4.121781 | 4.890086 | 0.4883792 | 1.702e-09 | 1.971866 | 5.75e-09
2018-02-24 11:10 | 62581.48342 | 480.0001 | 2 | 8 | 4.150635 | 4.890086 | 0.6513823 | 1.702e-09 | 2.646112 | 5.75e-09
2018-02-24 11:12 | 62701.48482 | 600.0015 | 2 | 8 | 4.175508 | 4.890107 | 0.8143949 | 1.702e-09 | 3.324781 | 5.75e-09
2018-02-24 11:14 | 62821.48422 | 720.0009 | 2 | 8 | 4.200252 | 4.889522 | 0.9773915 | 1.702e-09 | 4.007371 | 5.75e-09
2018-02-24 11:16 | 62941.48562 | 840.0023 | 2 | 8 | 4.200287 | 4.507037 | 1.133703 | 1.702e-09 | 4.663927 | 5.75e-09
2018-02-24 11:18 | 63061.48352 | 960.0002 | 2 | 8 | 4.200305 | 4.138778 | 1.277763 | 1.702e-09 | 5.269019 | 5.75e-09
2018-02-24 11:20 | 63181.48432 | 1080.001 | 2 | 8 | 4.200299 | 3.792581 | 1.409812 | 1.702e-09 | 5.823662 | 5.75e-09
2018-02-24 11:22 | 63301.48352 | 1200.0002 | 2 | 8 | 4.20027 | 3.488311 | 1.531093 | 1.702e-09 | 6.333077 | 5.75e-09
2018-02-24 11:24 | 63398.71622 | 1297.2329 | 2 | 8 | 4.200283 | 3.259999 | 1.622203 | 1.702e-09 | 6.715766 | 5.75e-09
2018-02-24 11:26 | 63518.73 | 120.0014 | 3 | 8 | 4.220166 | 3.260072 | 1.730492 | 1.702e-09 | 7.17156 | 5.75e-09
2018-02-24 11:28 | 63638.73 | 240.0017 | 3 | 8 | 4.246274 | 3.260072 | 1.839147 | 1.702e-09 | 7.631474 | 5.75e-09
2018-02-24 11:30 | 63758.73 | 360.001 | 3 | 8 | 4.275409 | 3.260039 | 1.94782 | 1.702e-09 | 8.094505 | 5.75e-09
2018-02-24 11:32 | 63878.73 | 480.0002 | 3 | 8 | 4.306104 | 3.260028 | 2.056473 | 1.702e-09 | 8.560686 | 5.75e-09
2018-02-24 11:34 | 63998.73 | 600.0001 | 3 | 8 | 4.338439 | 3.260045 | 2.165147 | 1.702e-09 | 9.030398 | 5.75e-09
2018-02-24 11:36 | 64118.73 | 720.001 | 3 | 8 | 4.374163 | 3.260056 | 2.273803 | 1.702e-09 | 9.503694 | 5.75e-09
2018-02-24 11:38 | 64238.73 | 840.0025 | 3 | 8 | 4.400307 | 3.045621 | 2.381114 | 1.702e-09 | 9.974963 | 5.75e-09
2018-02-24 11:40 | 64358.73 | 960.0003 | 3 | 8 | 4.400297 | 2.627456 | 2.475368 | 1.702e-09 | 10.38971 | 5.75e-09
2018-02-24 11:42 | 64478.73 | 1080.0003 | 3 | 8 | 4.400261 | 2.279078 | 2.556979 | 1.702e-09 | 10.74882 | 5.75e-09
2018-02-24 11:44 | 64598.73 | 1200.0003 | 3 | 8 | 4.400276 | 1.98685 | 2.627978 | 1.702e-09 | 11.06124 | 5.75e-09
2018-02-24 11:46 | 64718.73 | 1320.0002 | 3 | 8 | 4.40028 | 1.724005 | 2.689744 | 1.702e-09 | 11.33302 | 5.75e-09
2018-02-24 11:48 | 64838.73 | 1440.0002 | 3 | 8 | 4.400259 | 1.499862 | 2.743315 | 1.702e-09 | 11.56875 | 5.75e-09
2018-02-24 11:50 | 64958.73 | 1560.0007 | 3 | 8 | 4.400239 | 1.315608 | 2.790144 | 1.702e-09 | 11.77481 | 5.75e-09
2018-02-24 11:52 | 65078.73 | 1680.0012 | 3 | 8 | 4.400253 | 1.163267 | 2.831363 | 1.702e-09 | 11.95618 | 5.75e-09
2018-02-24 11:54 | 65198.73 | 1800.0007 | 3 | 8 | 4.400233 | 1.028934 | 2.86785 | 1.702e-09 | 12.11673 | 5.75e-09
2018-02-24 11:56 | 65318.73 | 1920.0018 | 3 | 8 | 4.400205 | 0.9064999 | 2.900072 | 1.702e-09 | 12.25852 | 5.75e-09
2018-02-24 11:58 | 65438.73 | 2040.0009 | 3 | 8 | 4.400201 | 0.8071003 | 2.928597 | 1.702e-09 | 12.38404 | 5.75e-09
2018-02-24 12:00 | 65558.73 | 2160.0006 | 3 | 8 | 4.400215 | 0.7230759 | 2.954067 | 1.702e-09 | 12.49611 | 5.75e-09
2018-02-24 12:02 | 65676.07 | 2277.3426 | 3 | 8 | 4.400155 | 0.6519966 | 2.976469 | 1.702e-09 | 12.59468 | 5.75e-09
2018-02-24 12:04 | 65796.12 | 120.001 | 4 | 8 | 4.335825 | 0 | 2.976469 | 1.702e-09 | 12.59468 | 5.75e-09
2018-02-24 12:06 | 65916.12 | 240.0014 | 4 | 8 | 4.330025 | 0 | 2.976469 | 1.702e-09 | 12.59468 | 5.75e-09
2018-02-24 12:07 | 65976.12 | 300.0029 | 4 | 8 | 4.328351 | 0 | 2.976469 | 1.702e-09 | 12.59468 | 5.75e-09
2018-02-24 12:09 | 66096.2 | 120.0009 | 5 | 8 | 4.098669 | -2.281792 | 2.976469 | 0.0760581 | 12.59468 | 0.314145
2018-02-24 12:11 | 66216.2 | 240.0009 | 5 | 8 | 4.065745 | -2.281887 | 2.976469 | 0.1521185 | 12.59468 | 0.6245984
2018-02-24 12:13 | 66336.2 | 360.0009 | 5 | 8 | 4.035202 | -2.281818 | 2.976469 | 0.2281772 | 12.59468 | 0.9326757
2018-02-24 12:15 | 66456.2 | 480.0005 | 5 | 8 | 4.004835 | -2.28188 | 2.976469 | 0.3042373 | 12.59468 | 1.238422
2018-02-24 12:17 | 66576.2 | 600.0005 | 5 | 8 | 3.976215 | -2.281876 | 2.976469 | 0.3802995 | 12.59468 | 1.541944
2018-02-24 12:19 | 66696.2 | 720.0001 | 5 | 8 | 3.94875 | -2.282187 | 2.976469 | 0.4563515 | 12.59468 | 1.843287
2018-02-24 12:21 | 66816.2 | 840.0009 | 5 | 8 | 3.92179 | -2.281898 | 2.976469 | 0.5324183 | 12.59468 | 2.14263
2018-02-24 12:23 | 66936.2 | 960.0005 | 5 | 8 | 3.893917 | -2.281853 | 2.976469 | 0.608485 | 12.59468 | 2.439892
2018-02-24 12:25 | 67056.2 | 1080.0005 | 5 | 8 | 3.867543 | -2.281966 | 2.976469 | 0.6845464 | 12.59468 | 2.735059
2018-02-24 12:27 | 67176.2 | 1200.0009 | 5 | 8 | 3.84161 | -2.281857 | 2.976469 | 0.7606021 | 12.59468 | 3.028221
2018-02-24 12:29 | 67296.2 | 1320.001 | 5 | 8 | 3.817398 | -2.28221 | 2.976469 | 0.8366654 | 12.59468 | 3.319498
2018-02-24 12:31 | 67416.2 | 1440.0005 | 5 | 8 | 3.794231 | -2.282157 | 2.976469 | 0.9127216 | 12.59468 | 3.608953
2018-02-24 12:33 | 67536.2 | 1560.0009 | 5 | 8 | 3.771856 | -2.281841 | 2.976469 | 0.9887871 | 12.59468 | 3.896693
2018-02-24 12:35 | 67656.2 | 1680.0004 | 5 | 8 | 3.751812 | -2.282025 | 2.976469 | 1.064847 | 12.59468 | 4.182813
2018-02-24 12:37 | 67776.2 | 1800.0005 | 5 | 8 | 3.733077 | -2.281818 | 2.976469 | 1.140918 | 12.59468 | 4.467488
2018-02-24 12:39 | 67896.2 | 1920.0004 | 5 | 8 | 3.714831 | -2.281809 | 2.976469 | 1.21697 | 12.59468 | 4.750706
2018-02-24 12:41 | 68016.2 | 2040.0005 | 5 | 8 | 3.695608 | -2.282154 | 2.976469 | 1.293033 | 12.59468 | 5.03254
2018-02-24 12:43 | 68136.2 | 2160.0001 | 5 | 8 | 3.677948 | -2.281863 | 2.976469 | 1.369101 | 12.59468 | 5.312975
2018-02-24 12:45 | 68256.2 | 2280.0009 | 5 | 8 | 3.661802 | -2.281821 | 2.976469 | 1.445164 | 12.59468 | 5.592109
2018-02-24 12:47 | 68376.2 | 2400.0009 | 5 | 8 | 3.647228 | -2.281832 | 2.976469 | 1.521234 | 12.59468 | 5.870104
2018-02-24 12:49 | 68496.2 | 2520.0005 | 5 | 8 | 3.632567 | -2.282175 | 2.976469 | 1.597296 | 12.59468 | 6.146967
2018-02-24 12:51 | 68616.2 | 2640.0004 | 5 | 8 | 3.618101 | -2.282167 | 2.976469 | 1.673356 | 12.59468 | 6.422697
2018-02-24 12:53 | 68736.2 | 2760.0008 | 5 | 8 | 3.605711 | -2.28221 | 2.976469 | 1.749426 | 12.59468 | 6.697448
2018-02-24 12:55 | 68856.2 | 2880.0014 | 5 | 8 | 3.594759 | -2.281934 | 2.976469 | 1.825485 | 12.59468 | 6.971264
2018-02-24 12:57 | 68976.2 | 3000.0009 | 5 | 8 | 3.584321 | -2.281861 | 2.976469 | 1.901549 | 12.59468 | 7.244302
2018-02-24 12:59 | 69096.2 | 3120.0001 | 5 | 8 | 3.572679 | -2.282149 | 2.976469 | 1.977609 | 12.59468 | 7.516492
2018-02-24 13:01 | 69216.2 | 3240.0021 | 5 | 8 | 3.562191 | -2.2818 | 2.976469 | 2.053681 | 12.59468 | 7.787864
2018-02-24 13:03 | 69336.2 | 3360.0006 | 5 | 8 | 3.552337 | -2.2819 | 2.976469 | 2.129736 | 12.59468 | 8.058411
2018-02-24 13:05 | 69456.2 | 3480.0005 | 5 | 8 | 3.54286 | -2.282021 | 2.976469 | 2.205804 | 12.59468 | 8.328276
2018-02-24 13:07 | 69576.2 | 3600.0013 | 5 | 8 | 3.531499 | -2.281843 | 2.976469 | 2.281863 | 12.59468 | 8.597328
2018-02-24 13:09 | 69696.2 | 3720.0013 | 5 | 8 | 3.518301 | -2.282261 | 2.976469 | 2.35793 | 12.59468 | 8.865454
2018-02-24 13:11 | 69816.2 | 3840.0013 | 5 | 8 | 3.505367 | -2.281859 | 2.976469 | 2.433985 | 12.59468 | 9.132551
2018-02-24 13:13 | 69936.2 | 3960.0013 | 5 | 8 | 3.491003 | -2.282091 | 2.976469 | 2.510049 | 12.59468 | 9.398643
2018-02-24 13:15 | 70056.2 | 4080.0017 | 5 | 8 | 3.473212 | -2.281835 | 2.976469 | 2.586111 | 12.59468 | 9.663538
2018-02-24 13:17 | 70176.2 | 4200.0001 | 5 | 8 | 3.446963 | -2.281848 | 2.976469 | 2.662177 | 12.59468 | 9.926802
2018-02-24 13:19 | 70296.2 | 4320.0001 | 5 | 8 | 3.41187 | -2.28217 | 2.976469 | 2.738236 | 12.59468 | 10.18771
2018-02-24 13:21 | 70416.2 | 4440.0001 | 5 | 8 | 3.360016 | -2.282223 | 2.976469 | 2.814302 | 12.59468 | 10.44542
2018-02-24 13:23 | 70536.2 | 4560.0017 | 5 | 8 | 3.269715 | -2.282197 | 2.976469 | 2.890356 | 12.59468 | 10.69791
2018-02-24 13:25 | 70656.2 | 4680.0001 | 5 | 8 | 3.057754 | -2.282134 | 2.976469 | 2.96641 | 12.59468 | 10.93991
2018-02-24 13:25 | 70673.22 | 4697.0156 | 5 | 8 | 2.999987 | -2.281751 | 2.976469 | 2.977198 | 12.59468 | 10.9726
2018-02-24 13:27 | 70793.26 | 120.0011 | 6 | 8 | 3.35553 | 0 | 2.976469 | 2.977202 | 12.59468 | 10.97261
2018-02-24 13:29 | 70913.26 | 240.0011 | 6 | 8 | 3.370145 | 0 | 2.976469 | 2.977202 | 12.59468 | 10.97261
2018-02-24 13:30 | 70973.26 | 300.0028 | 6 | 8 | 3.373668 | 0 | 2.976469 | 2.977202 | 12.59468 | 10.97261
2018-02-24 13:30 | 70973.27 | 0.0023 | 7 | 9 | 3.373809 | 0 | 0 | 0 | 0 | 0
2018-02-24 13:32 | 71093.34 | 120.0009 | 2 | 9 | 4.051381 | 4.890061 | 0.1623943 | 1.65e-10 | 0.6384711 | 5.57e-10
2018-02-24 13:34 | 71213.34 | 240.0005 | 2 | 9 | 4.086829 | 4.890084 | 0.3253877 | 1.65e-10 | 1.301557 | 5.57e-10
2018-02-24 13:36 | 71333.34 | 360.0006 | 2 | 9 | 4.123179 | 4.890014 | 0.4883969 | 1.65e-10 | 1.97088 | 5.57e-10
2018-02-24 13:38 | 71453.34 | 480.0006 | 2 | 9 | 4.149818 | 4.8901 | 0.6513815 | 1.65e-10 | 2.645145 | 5.57e-10
2018-02-24 13:40 | 71573.34 | 600.0014 | 2 | 9 | 4.172318 | 4.890018 | 0.8143972 | 1.65e-10 | 3.323493 | 5.57e-10
2018-02-24 13:42 | 71693.34 | 720.0017 | 2 | 9 | 4.197102 | 4.890101 | 0.9773794 | 1.65e-10 | 4.00547 | 5.57e-10
2018-02-24 13:44 | 71813.34 | 840.0009 | 2 | 9 | 4.200304 | 4.494632 | 1.134277 | 1.65e-10 | 4.664455 | 5.57e-10
2018-02-24 13:46 | 71933.34 | 960.0002 | 2 | 9 | 4.200256 | 4.131417 | 1.277941 | 1.65e-10 | 5.267889 | 5.57e-10
2018-02-24 13:48 | 72053.34 | 1080.0014 | 2 | 9 | 4.200273 | 3.806029 | 1.410122 | 1.65e-10 | 5.823083 | 5.57e-10
2018-02-24 13:50 | 72173.34 | 1200.0017 | 2 | 9 | 4.200259 | 3.515607 | 1.532167 | 1.65e-10 | 6.335707 | 5.57e-10
2018-02-24 13:52 | 72276.18 | 1302.8404 | 2 | 9 | 4.200303 | 3.259999 | 1.628974 | 1.65e-10 | 6.742325 | 5.57e-10
2018-02-24 13:54 | 72396.21 | 120.0005 | 3 | 9 | 4.222764 | 3.260047 | 1.73726 | 1.65e-10 | 7.198258 | 5.57e-10
2018-02-24 13:56 | 72516.21 | 240.0001 | 3 | 9 | 4.248621 | 3.26006 | 1.845928 | 1.65e-10 | 7.658523 | 5.57e-10
2018-02-24 13:58 | 72636.21 | 360.0005 | 3 | 9 | 4.27644 | 3.2601 | 1.954597 | 1.65e-10 | 8.121716 | 5.57e-10
2018-02-24 14:00 | 72756.21 | 480.0009 | 3 | 9 | 4.306597 | 3.260119 | 2.063263 | 1.65e-10 | 8.588022 | 5.57e-10
2018-02-24 14:02 | 72876.21 | 600.0005 | 3 | 9 | 4.341796 | 3.260095 | 2.171924 | 1.65e-10 | 9.057845 | 5.57e-10
2018-02-24 14:04 | 72996.21 | 720.001 | 3 | 9 | 4.379293 | 3.260072 | 2.280582 | 1.65e-10 | 9.531646 | 5.57e-10
2018-02-24 14:06 | 73116.21 | 840.0006 | 3 | 9 | 4.400297 | 3.00937 | 2.387195 | 1.65e-10 | 10.00015 | 5.57e-10
2018-02-24 14:08 | 73236.21 | 960.0027 | 3 | 9 | 4.400307 | 2.611751 | 2.480671 | 1.65e-10 | 10.41147 | 5.57e-10
2018-02-24 14:10 | 73356.21 | 1080.0023 | 3 | 9 | 4.400285 | 2.259982 | 2.561754 | 1.65e-10 | 10.76826 | 5.57e-10
2018-02-24 14:12 | 73476.21 | 1200.0015 | 3 | 9 | 4.40028 | 1.948661 | 2.631717 | 1.65e-10 | 11.07612 | 5.57e-10
2018-02-24 14:14 | 73596.21 | 1320.0015 | 3 | 9 | 4.400289 | 1.699154 | 2.692374 | 1.65e-10 | 11.34302 | 5.57e-10
2018-02-24 14:16 | 73716.21 | 1440.0003 | 3 | 9 | 4.400281 | 1.489501 | 2.745389 | 1.65e-10 | 11.5763 | 5.57e-10
2018-02-24 14:18 | 73836.21 | 1560.0023 | 3 | 9 | 4.40028 | 1.310435 | 2.791981 | 1.65e-10 | 11.78132 | 5.57e-10
2018-02-24 14:20 | 73956.21 | 1680.0011 | 3 | 9 | 4.400256 | 1.14872 | 2.832913 | 1.65e-10 | 11.96143 | 5.57e-10
2018-02-24 14:22 | 74076.21 | 1800.0006 | 3 | 9 | 4.400239 | 1.012551 | 2.868827 | 1.65e-10 | 12.11946 | 5.57e-10
2018-02-24 14:24 | 74196.21 | 1920.001 | 3 | 9 | 4.400231 | 0.9003611 | 2.900651 | 1.65e-10 | 12.25949 | 5.57e-10
2018-02-24 14:26 | 74316.21 | 2040.0006 | 3 | 9 | 4.400174 | 0.8048115 | 2.929049 | 1.65e-10 | 12.38445 | 5.57e-10
2018-02-24 14:28 | 74436.21 | 2160.0006 | 3 | 9 | 4.400195 | 0.720438 | 2.954475 | 1.65e-10 | 12.49633 | 5.57e-10
2018-02-24 14:30 | 74539.59 | 2263.3802 | 3 | 9 | 4.400168 | 0.6519995 | 2.974172 | 1.65e-10 | 12.583 | 5.57e-10
2018-02-24 14:32 | 74659.6239 | 120.0017 | 4 | 9 | 4.335241 | 0 | 2.974172 | 1.65e-10 | 12.583 | 5.57e-10
2018-02-24 14:34 | 74779.6239 | 240.0017 | 4 | 9 | 4.329356 | 0 | 2.974172 | 1.65e-10 | 12.583 | 5.57e-10
2018-02-24 14:35 | 74839.6251 | 300.0029 | 4 | 9 | 4.327657 | 0 | 2.974172 | 1.65e-10 | 12.583 | 5.57e-10
2018-02-24 14:37 | 74959.7 | 120.0002 | 5 | 9 | 4.09776 | -2.281878 | 2.974172 | 0.07605367 | 12.583 | 0.3140716
2018-02-24 14:39 | 75079.7 | 240.0015 | 5 | 9 | 4.062489 | -2.282161 | 2.974172 | 0.1521212 | 12.583 | 0.6243953
2018-02-24 14:41 | 75199.7 | 360.0007 | 5 | 9 | 4.032067 | -2.282186 | 2.974172 | 0.2281877 | 12.583 | 0.9322411
2018-02-24 14:43 | 75319.7 | 480.0015 | 5 | 9 | 4.0032 | -2.282177 | 2.974172 | 0.3042466 | 12.583 | 1.23781
2018-02-24 14:45 | 75439.7 | 600.0011 | 5 | 9 | 3.975383 | -2.282161 | 2.974172 | 0.3803076 | 12.583 | 1.541245
2018-02-24 14:47 | 75559.7 | 720.0006 | 5 | 9 | 3.946613 | -2.281827 | 2.974172 | 0.4563726 | 12.583 | 1.842551
2018-02-24 14:49 | 75679.7 | 840.0011 | 5 | 9 | 3.91806 | -2.281884 | 2.974172 | 0.5324373 | 12.583 | 2.141644
2018-02-24 14:51 | 75799.7 | 960.0002 | 5 | 9 | 3.891777 | -2.281911 | 2.974172 | 0.6084969 | 12.583 | 2.438642
2018-02-24 14:53 | 75919.7 | 1080.001 | 5 | 9 | 3.866539 | -2.281843 | 2.974172 | 0.6845554 | 12.583 | 2.733676
2018-02-24 14:55 | 76039.7 | 1200.0002 | 5 | 9 | 3.840729 | -2.28217 | 2.974172 | 0.7606186 | 12.583 | 3.026802
2018-02-24 14:57 | 76159.7 | 1320.0014 | 5 | 9 | 3.814303 | -2.281864 | 2.974172 | 0.8366818 | 12.583 | 3.317924
2018-02-24 14:59 | 76279.7 | 1440.0014 | 5 | 9 | 3.79108 | -2.281851 | 2.974172 | 0.9127418 | 12.583 | 3.607134
2018-02-24 15:01 | 76399.7 | 1560.0002 | 5 | 9 | 3.770402 | -2.281846 | 2.974172 | 0.9888029 | 12.583 | 3.89469
2018-02-24 15:03 | 76519.7 | 1680.0006 | 5 | 9 | 3.751148 | -2.281878 | 2.974172 | 1.064867 | 12.583 | 4.18075
2018-02-24 15:05 | 76639.7 | 1800.001 | 5 | 9 | 3.731263 | -2.281841 | 2.974172 | 1.140921 | 12.583 | 4.465292
2018-02-24 15:07 | 76759.7 | 1920.0007 | 5 | 9 | 3.711597 | -2.281861 | 2.974172 | 1.216982 | 12.583 | 4.748332
2018-02-24 15:09 | 76879.7 | 2040.0003 | 5 | 9 | 3.693753 | -2.281866 | 2.974172 | 1.293043 | 12.583 | 5.029956
2018-02-24 15:11 | 76999.7 | 2160.0014 | 5 | 9 | 3.67734 | -2.281835 | 2.974172 | 1.369102 | 12.583 | 5.310261
2018-02-24 15:13 | 77119.7 | 2280.0003 | 5 | 9 | 3.661416 | -2.282195 | 2.974172 | 1.445168 | 12.583 | 5.589378
2018-02-24 15:15 | 77239.7 | 2400.0014 | 5 | 9 | 3.644979 | -2.282096 | 2.974172 | 1.521232 | 12.583 | 5.867254
2018-02-24 15:17 | 77359.7 | 2520.0001 | 5 | 9 | 3.630457 | -2.28183 | 2.974172 | 1.597289 | 12.583 | 6.143915
2018-02-24 15:19 | 77479.7 | 2640.0014 | 5 | 9 | 3.617471 | -2.281861 | 2.974172 | 1.673354 | 12.583 | 6.419563
2018-02-24 15:21 | 77599.7 | 2760.0002 | 5 | 9 | 3.606009 | -2.281821 | 2.974172 | 1.74941 | 12.583 | 6.694255
2018-02-24 15:23 | 77719.7 | 2880.0002 | 5 | 9 | 3.593986 | -2.281941 | 2.974172 | 1.825476 | 12.583 | 6.968099
2018-02-24 15:25 | 77839.7 | 3000.001 | 5 | 9 | 3.582047 | -2.28185 | 2.974172 | 1.901533 | 12.583 | 7.24098
2018-02-24 15:27 | 77959.71 | 3120.0018 | 5 | 9 | 3.571693 | -2.281898 | 2.974172 | 1.977597 | 12.583 | 7.513046
2018-02-24 15:29 | 78079.7 | 3240.0014 | 5 | 9 | 3.562403 | -2.281845 | 2.974172 | 2.053658 | 12.583 | 7.784346
2018-02-24 15:31 | 78199.7 | 3360.0002 | 5 | 9 | 3.55268 | -2.281832 | 2.974172 | 2.129717 | 12.583 | 8.05494
2018-02-24 15:33 | 78319.7 | 3480.0009 | 5 | 9 | 3.540654 | -2.282149 | 2.974172 | 2.205784 | 12.583 | 8.324736
2018-02-24 15:35 | 78439.7 | 3600.0002 | 5 | 9 | 3.529388 | -2.282143 | 2.974172 | 2.281844 | 12.583 | 8.593605
2018-02-24 15:37 | 78559.7 | 3720.001 | 5 | 9 | 3.517931 | -2.281917 | 2.974172 | 2.357905 | 12.583 | 8.861623
2018-02-24 15:39 | 78679.7 | 3840.0014 | 5 | 9 | 3.50578 | -2.282179 | 2.974172 | 2.433971 | 12.583 | 9.128776
2018-02-24 15:41 | 78799.7 | 3960.0014 | 5 | 9 | 3.489697 | -2.281866 | 2.974172 | 2.51003 | 12.583 | 9.394848
2018-02-24 15:43 | 78919.7 | 4080.0006 | 5 | 9 | 3.469129 | -2.282125 | 2.974172 | 2.586087 | 12.583 | 9.65949
2018-02-24 15:45 | 79039.7 | 4200.0006 | 5 | 9 | 3.444647 | -2.281837 | 2.974172 | 2.662156 | 12.583 | 9.922494
2018-02-24 15:47 | 79159.71 | 4320.0018 | 5 | 9 | 3.411154 | -2.282045 | 2.974172 | 2.738219 | 12.583 | 10.18329
2018-02-24 15:49 | 79279.7 | 4440.0011 | 5 | 9 | 3.357999 | -2.282193 | 2.974172 | 2.814277 | 12.583 | 10.4409
2018-02-24 15:51 | 79399.7 | 4560.0015 | 5 | 9 | 3.259332 | -2.281866 | 2.974172 | 2.890333 | 12.583 | 10.69297
2018-02-24 15:53 | 79519.7 | 4680.001 | 5 | 9 | 3.035308 | -2.281886 | 2.974172 | 2.96639 | 12.583 | 10.93379
2018-02-24 15:53 | 79529.92 | 4690.2129 | 5 | 9 | 2.999983 | -2.281905 | 2.974172 | 2.97286 | 12.583 | 10.95332
2018-02-24 15:55 | 79649.96 | 120.0011 | 6 | 9 | 3.360693 | 0 | 2.974172 | 2.97286 | 12.583 | 10.95332
2018-02-24 15:57 | 79769.96 | 240.0018 | 6 | 9 | 3.375414 | 0 | 2.974172 | 2.97286 | 12.583 | 10.95332
2018-02-24 15:58 | 79829.96 | 300.0031 | 6 | 9 | 3.379027 | 0 | 2.974172 | 2.97286 | 12.583 | 10.95332
2018-02-24 15:58 | 79829.97 | 0.0024 | 7 | 10 | 3.37898 | 0 | 0 | 0 | 0 | 0
2018-02-24 16:00 | 79950.05 | 120.0013 | 2 | 10 | 4.054913 | 4.890067 | 0.1623981 | 0 | 0.6390839 | 0
2018-02-24 16:02 | 80070.05 | 240.0017 | 2 | 10 | 4.089196 | 4.890061 | 0.3254018 | 0 | 1.302756 | 0
2018-02-24 16:04 | 80190.05 | 360.0009 | 2 | 10 | 4.123159 | 4.890082 | 0.488396 | 0 | 1.972167 | 0
2018-02-24 16:06 | 80310.05 | 480.0009 | 2 | 10 | 4.148757 | 4.890044 | 0.6513917 | 0 | 2.64636 | 0
2018-02-24 16:08 | 80430.05 | 600.0014 | 2 | 10 | 4.173722 | 4.890052 | 0.8144062 | 0 | 3.324662 | 0
2018-02-24 16:10 | 80550.05 | 720.0011 | 2 | 10 | 4.200297 | 4.880158 | 0.9773976 | 0 | 4.007159 | 0
2018-02-24 16:12 | 80670.05 | 840.0009 | 2 | 10 | 4.200242 | 4.480899 | 1.133088 | 0 | 4.661107 | 0
2018-02-24 16:14 | 80790.05 | 960.001 | 2 | 10 | 4.200256 | 4.139581 | 1.276668 | 0 | 5.264184 | 0
2018-02-24 16:16 | 80910.05 | 1080.0009 | 2 | 10 | 4.200258 | 3.814427 | 1.409226 | 0 | 5.820965 | 0
2018-02-24 16:18 | 81030.05 | 1200.0005 | 2 | 10 | 4.200251 | 3.486047 | 1.530871 | 0 | 6.331909 | 0
2018-02-24 16:19 | 81121.63 | 1291.5845 | 2 | 10 | 4.200267 | 3.259986 | 1.616642 | 0 | 6.69217 | 0
2018-02-24 16:21 | 81241.64884 | 120.0005 | 3 | 10 | 4.220832 | 3.260055 | 1.724928 | 0 | 7.148001 | 0
2018-02-24 16:23 | 81361.64894 | 240.0006 | 3 | 10 | 4.245196 | 3.260081 | 1.833593 | 0 | 7.60796 | 0
2018-02-24 16:25 | 81481.64854 | 360.0002 | 3 | 10 | 4.273358 | 3.260066 | 1.942255 | 0 | 8.070747 | 0
2018-02-24 16:27 | 81601.64944 | 480.0011 | 3 | 10 | 4.305772 | 3.260066 | 2.050928 | 0 | 8.536885 | 0
2018-02-24 16:29 | 81721.64894 | 600.0006 | 3 | 10 | 4.339312 | 3.260062 | 2.159592 | 0 | 9.006575 | 0
2018-02-24 16:31 | 81841.64974 | 720.0014 | 3 | 10 | 4.374937 | 3.260081 | 2.268258 | 0 | 9.480033 | 0
2018-02-24 16:33 | 81961.64924 | 840.0009 | 3 | 10 | 4.400294 | 3.069587 | 2.375822 | 0 | 9.9524 | 0
2018-02-24 16:35 | 82081.64854 | 960.0002 | 3 | 10 | 4.400275 | 2.635413 | 2.470703 | 0 | 10.3699 | 0
2018-02-24 16:37 | 82201.64864 | 1080.0003 | 3 | 10 | 4.400272 | 2.276977 | 2.552365 | 0 | 10.72924 | 0
2018-02-24 16:39 | 82321.64944 | 1200.0011 | 3 | 10 | 4.400272 | 1.979992 | 2.623177 | 0 | 11.04083 | 0
2018-02-24 16:41 | 82441.64844 | 1320.0001 | 3 | 10 | 4.40029 | 1.732524 | 2.684916 | 0 | 11.3125 | 0
2018-02-24 16:43 | 82561.64864 | 1440.0003 | 3 | 10 | 4.40028 | 1.512789 | 2.738916 | 0 | 11.55011 | 0
2018-02-24 16:45 | 82681.64984 | 1560.0015 | 3 | 10 | 4.400261 | 1.31738 | 2.785963 | 0 | 11.75714 | 0
2018-02-24 16:47 | 82801.64944 | 1680.0011 | 3 | 10 | 4.400267 | 1.160401 | 2.827163 | 0 | 11.93842 | 0
2018-02-24 16:49 | 82921.64894 | 1800.0006 | 3 | 10 | 4.400272 | 1.029215 | 2.863565 | 0 | 12.0986 | 0
2018-02-24 16:51 | 83041.64934 | 1920.001 | 3 | 10 | 4.400259 | 0.9165621 | 2.895959 | 0 | 12.24114 | 0
2018-02-24 16:53 | 83161.64964 | 2040.0013 | 3 | 10 | 4.400233 | 0.8130417 | 2.924764 | 0 | 12.36789 | 0
2018-02-24 16:55 | 83281.64894 | 2160.0006 | 3 | 10 | 4.400225 | 0.7241917 | 2.95031 | 0 | 12.4803 | 0
2018-02-24 16:57 | 83398.69814 | 2277.0498 | 3 | 10 | 4.400203 | 0.6519985 | 2.972645 | 0 | 12.57858 | 0
2018-02-24 16:59 | 83518.75 | 120.0007 | 4 | 10 | 4.335328 | 0 | 2.972645 | 0 | 12.57858 | 0
2018-02-24 17:01 | 83638.75 | 239.9999 | 4 | 10 | 4.329401 | 0 | 2.972645 | 0 | 12.57858 | 0
2018-02-24 17:02 | 83698.75 | 300.0028 | 4 | 10 | 4.327711 | 0 | 2.972645 | 0 | 12.57858 | 0
2018-02-24 17:04 | 83818.82 | 120.0013 | 5 | 10 | 4.096714 | -2.28183 | 2.972645 | 0.07606029 | 12.57858 | 0.3140391
2018-02-24 17:06 | 83938.82 | 240.0001 | 5 | 10 | 4.063022 | -2.28183 | 2.972645 | 0.1521153 | 12.57858 | 0.624284
2018-02-24 17:08 | 84058.82 | 360.0013 | 5 | 10 | 4.03376 | -2.28182 | 2.972645 | 0.2281727 | 12.57858 | 0.9321784
2018-02-24 17:10 | 84178.82 | 480.0001 | 5 | 10 | 4.004702 | -2.281845 | 2.972645 | 0.3042338 | 12.57858 | 1.23789
2018-02-24 17:12 | 84298.82 | 600.0013 | 5 | 10 | 3.974544 | -2.281869 | 2.972645 | 0.3803004 | 12.57858 | 1.541366
2018-02-24 17:14 | 84418.82 | 720.0006 | 5 | 10 | 3.946207 | -2.282216 | 2.972645 | 0.4563604 | 12.57858 | 1.842584
2018-02-24 17:16 | 84538.82 | 840.0001 | 5 | 10 | 3.919233 | -2.282022 | 2.972645 | 0.5324205 | 12.57858 | 2.141697
2018-02-24 17:18 | 84658.82 | 960.0009 | 5 | 10 | 3.893592 | -2.28183 | 2.972645 | 0.6084812 | 12.57858 | 2.438824
2018-02-24 17:20 | 84778.82 | 1080.0009 | 5 | 10 | 3.866816 | -2.28183 | 2.972645 | 0.6845412 | 12.57858 | 2.733966
2018-02-24 17:22 | 84898.82 | 1200.0017 | 5 | 10 | 3.839599 | -2.282131 | 2.972645 | 0.7606046 | 12.57858 | 3.02704
2018-02-24 17:24 | 85018.82 | 1320.0005 | 5 | 10 | 3.814664 | -2.281871 | 2.972645 | 0.8366679 | 12.57858 | 3.318127
2018-02-24 17:26 | 85138.82 | 1440.0005 | 5 | 10 | 3.792627 | -2.281848 | 2.972645 | 0.9127289 | 12.57858 | 3.607415
2018-02-24 17:28 | 85258.82 | 1560.0013 | 5 | 10 | 3.771731 | -2.282149 | 2.972645 | 0.9887908 | 12.57858 | 3.895094
2018-02-24 17:30 | 85378.82 | 1680.0014 | 5 | 10 | 3.750106 | -2.28185 | 2.972645 | 1.064849 | 12.57858 | 4.181144
2018-02-24 17:32 | 85498.82 | 1800.0013 | 5 | 10 | 3.73038 | -2.282172 | 2.972645 | 1.140916 | 12.57858 | 4.465641
2018-02-24 17:34 | 85618.82 | 1920.0001 | 5 | 10 | 3.712056 | -2.281859 | 2.972645 | 1.216981 | 12.57858 | 4.748685
2018-02-24 17:36 | 85738.82 | 2040.0001 | 5 | 10 | 3.694825 | -2.281839 | 2.972645 | 1.293036 | 12.57858 | 5.030354
2018-02-24 17:38 | 85858.82 | 2160.0018 | 5 | 10 | 3.677001 | -2.281916 | 2.972645 | 1.369106 | 12.57858 | 5.31075
2018-02-24 17:40 | 85978.82 | 2280.0008 | 5 | 10 | 3.659648 | -2.282182 | 2.972645 | 1.445164 | 12.57858 | 5.589733
2018-02-24 17:42 | 86098.82 | 2400.0009 | 5 | 10 | 3.644405 | -2.282188 | 2.972645 | 1.521224 | 12.57858 | 5.867499
2018-02-24 17:44 | 86218.82 | 2520.0009 | 5 | 10 | 3.630884 | -2.282147 | 2.972645 | 1.597286 | 12.57858 | 6.14417
2018-02-24 17:46 | 86338.82 | 2640.0001 | 5 | 10 | 3.617795 | -2.281832 | 2.972645 | 1.673351 | 12.57858 | 6.419857
2018-02-24 17:48 | 86458.82 | 2760.0001 | 5 | 10 | 3.604066 | -2.282198 | 2.972645 | 1.749417 | 12.57858 | 6.694524
2018-02-24 17:50 | 86578.82 | 2880.0005 | 5 | 10 | 3.592248 | -2.281863 | 2.972645 | 1.825482 | 12.57858 | 6.968206
2018-02-24 17:52 | 86698.82 | 3000.0009 | 5 | 10 | 3.581811 | -2.282154 | 2.972645 | 1.901541 | 12.57858 | 7.241025
2018-02-24 17:54 | 86818.82 | 3120.0004 | 5 | 10 | 3.572299 | -2.281816 | 2.972645 | 1.977602 | 12.57858 | 7.513104
2018-02-24 17:56 | 86938.82 | 3240.0013 | 5 | 10 | 3.561453 | -2.281873 | 2.972645 | 2.053677 | 12.57858 | 7.784467
2018-02-24 17:58 | 87058.82 | 3360.0006 | 5 | 10 | 3.550152 | -2.281868 | 2.972645 | 2.129739 | 12.57858 | 8.054914
2018-02-24 18:00 | 87178.82 | 3480.0009 | 5 | 10 | 3.539768 | -2.282167 | 2.972645 | 2.2058 | 12.57858 | 8.324551
2018-02-24 18:02 | 87298.82 | 3600.0001 | 5 | 10 | 3.529779 | -2.281878 | 2.972645 | 2.28186 | 12.57858 | 8.593396
2018-02-24 18:04 | 87418.82 | 3720.0001 | 5 | 10 | 3.518183 | -2.282186 | 2.972645 | 2.357924 | 12.57858 | 8.861459
2018-02-24 18:06 | 87538.82 | 3840.0001 | 5 | 10 | 3.503049 | -2.282063 | 2.972645 | 2.433989 | 12.57858 | 9.128512
2018-02-24 18:08 | 87658.82 | 3960.0009 | 5 | 10 | 3.487241 | -2.281848 | 2.972645 | 2.510052 | 12.57858 | 9.394371
2018-02-24 18:10 | 87778.82 | 4080.0004 | 5 | 10 | 3.468836 | -2.28221 | 2.972645 | 2.58611 | 12.57858 | 9.658926
2018-02-24 18:12 | 87898.82 | 4200.0013 | 5 | 10 | 3.445557 | -2.282167 | 2.972645 | 2.662179 | 12.57858 | 9.92197
2018-02-24 18:14 | 88018.82 | 4320.0012 | 5 | 10 | 3.409603 | -2.281859 | 2.972645 | 2.738242 | 12.57858 | 10.1828
2018-02-24 18:16 | 88138.82 | 4440.0001 | 5 | 10 | 3.353177 | -2.282036 | 2.972645 | 2.814301 | 12.57858 | 10.44012
2018-02-24 18:18 | 88258.82 | 4560.0001 | 5 | 10 | 3.257808 | -2.281878 | 2.972645 | 2.890359 | 12.57858 | 10.69192
2018-02-24 18:20 | 88378.82 | 4680.0001 | 5 | 10 | 3.037404 | -2.281882 | 2.972645 | 2.966415 | 12.57858 | 10.93276
2018-02-24 18:20 | 88389.66 | 4690.8408 | 5 | 10 | 2.999996 | -2.281864 | 2.972645 | 2.973286 | 12.57858 | 10.9535
2018-02-24 18:22 | 88509.71 | 119.9998 | 6 | 10 | 3.358008 | 0 | 2.972645 | 2.973291 | 12.57858 | 10.95352
2018-02-24 18:24 | 88629.71 | 240.0006 | 6 | 10 | 3.372897 | 0 | 2.972645 | 2.973291 | 12.57858 | 10.95352
2018-02-24 18:25 | 88689.71 | 300.0019 | 6 | 10 | 3.3764 | 0 | 2.972645 | 2.973291 | 12.57858 | 10.95352
2018-02-24 18:25 | 88689.72 | 0.0024 | 7 | 11 | 3.376462 | 0 | 0 | 0 | 0 | 0
2018-02-24 18:27 | 88809.8 | 120.0009 | 2 | 11 | 4.05467 | 4.890063 | 0.1624005 | 0 | 0.6391115 | 0
2018-02-24 18:29 | 88929.79 | 240.0001 | 2 | 11 | 4.087238 | 4.890079 | 0.3254081 | 0 | 1.302624 | 0
2018-02-24 18:31 | 89049.8 | 360.0005 | 2 | 11 | 4.12169 | 4.890141 | 0.4884043 | 0 | 1.971726 | 0
2018-02-24 18:33 | 89169.8 | 480.0011 | 2 | 11 | 4.151244 | 4.890077 | 0.6514044 | 0 | 2.646052 | 0
2018-02-24 18:35 | 89289.8 | 600.001 | 2 | 11 | 4.175109 | 4.890061 | 0.8143833 | 0 | 3.32458 | 0
2018-02-24 18:37 | 89409.8 | 720.0026 | 2 | 11 | 4.199516 | 4.890096 | 0.9774013 | 0 | 4.007172 | 0
2018-02-24 18:39 | 89529.8 | 840.0011 | 2 | 11 | 4.200305 | 4.510989 | 1.134087 | 0 | 4.665296 | 0
2018-02-24 18:41 | 89649.8 | 960.0018 | 2 | 11 | 4.200309 | 4.133115 | 1.27823 | 0 | 5.270736 | 0
2018-02-24 18:43 | 89769.8 | 1080.0006 | 2 | 11 | 4.200261 | 3.785352 | 1.409971 | 0 | 5.824087 | 0
2018-02-24 18:45 | 89889.8 | 1200.0026 | 2 | 11 | 4.200257 | 3.484811 | 1.531105 | 0 | 6.332887 | 0
2018-02-24 18:47 | 89987.1 | 1297.3033 | 2 | 11 | 4.200269 | 3.259997 | 1.622205 | 0 | 6.715529 | 0
2018-02-24 18:49 | 90107.12 | 120.001 | 3 | 11 | 4.220603 | 3.260074 | 1.730494 | 0 | 7.171353 | 0
2018-02-24 18:51 | 90227.12 | 240.001 | 3 | 11 | 4.247541 | 3.260051 | 1.839164 | 0 | 7.631419 | 0
2018-02-24 18:53 | 90347.12 | 360.0001 | 3 | 11 | 4.276467 | 3.260056 | 1.947829 | 0 | 8.094548 | 0
2018-02-24 18:55 | 90467.12 | 480.0002 | 3 | 11 | 4.306759 | 3.260095 | 2.056491 | 0 | 8.560863 | 0
2018-02-24 18:57 | 90587.12 | 600.0013 | 3 | 11 | 4.338901 | 3.260068 | 2.165158 | 0 | 9.030586 | 0
2018-02-24 18:59 | 90707.12 | 720.0002 | 3 | 11 | 4.37541 | 3.259974 | 2.273815 | 0 | 9.503974 | 0
2018-02-24 19:01 | 90827.12 | 840.0013 | 3 | 11 | 4.400316 | 3.032296 | 2.380891 | 0 | 9.974301 | 0
2018-02-24 19:03 | 90947.12 | 960.0013 | 3 | 11 | 4.400274 | 2.61995 | 2.47484 | 0 | 10.38771 | 0
2018-02-24 19:05 | 91067.12 | 1080.0023 | 3 | 11 | 4.40029 | 2.278995 | 2.5563 | 0 | 10.74615 | 0
2018-02-24 19:07 | 91187.12 | 1200.0011 | 3 | 11 | 4.400297 | 1.982368 | 2.62721 | 0 | 11.05818 | 0
2018-02-24 19:09 | 91307.12 | 1320.0006 | 3 | 11 | 4.400262 | 1.714125 | 2.688725 | 0 | 11.32886 | 0
2018-02-24 19:11 | 91427.12 | 1440.0004 | 3 | 11 | 4.400275 | 1.494768 | 2.742071 | 0 | 11.5636 | 0
2018-02-24 19:13 | 91547.12 | 1560.0023 | 3 | 11 | 4.400265 | 1.312637 | 2.78876 | 0 | 11.76904 | 0
2018-02-24 19:15 | 91667.12 | 1680.001 | 3 | 11 | 4.400226 | 1.160378 | 2.82991 | 0 | 11.95011 | 0
2018-02-24 19:17 | 91787.12 | 1800.0006 | 3 | 11 | 4.400236 | 1.025256 | 2.866301 | 0 | 12.11024 | 0
2018-02-24 19:19 | 91907.12 | 1920.0017 | 3 | 11 | 4.400214 | 0.9038162 | 2.898376 | 0 | 12.25138 | 0
2018-02-24 19:21 | 92027.12 | 2040.0006 | 3 | 11 | 4.40019 | 0.8051291 | 2.926815 | 0 | 12.37652 | 0
2018-02-24 19:23 | 92147.12 | 2160.0001 | 3 | 11 | 4.40019 | 0.7222452 | 2.952232 | 0 | 12.48836 | 0
2018-02-24 19:25 | 92262.71 | 2275.5906 | 3 | 11 | 4.400201 | 0.6519861 | 2.974282 | 0 | 12.58538 | 0
2018-02-24 19:27 | 92382.75 | 120.0009 | 4 | 11 | 4.335679 | 0 | 2.974282 | 0 | 12.58538 | 0
2018-02-24 19:29 | 92502.75 | 240.0006 | 4 | 11 | 4.329847 | 0 | 2.974282 | 0 | 12.58538 | 0
2018-02-24 19:30 | 92562.76 | 300.003 | 4 | 11 | 4.328204 | 0 | 2.974282 | 0 | 12.58538 | 0
2018-02-24 19:32 | 92682.83 | 120.0008 | 5 | 11 | 4.09796 | -2.281991 | 2.974282 | 0.07605055 | 12.58538 | 0.3140554
2018-02-24 19:34 | 92802.83 | 240.0017 | 5 | 11 | 4.064706 | -2.282177 | 2.974282 | 0.1521166 | 12.58538 | 0.6244664
2018-02-24 19:36 | 92922.83 | 360.0013 | 5 | 11 | 4.033402 | -2.28188 | 2.974282 | 0.2281792 | 12.58538 | 0.932456
2018-02-24 19:38 | 93042.83 | 480.0002 | 5 | 11 | 4.003537 | -2.281839 | 2.974282 | 0.3042378 | 12.58538 | 1.238079
2018-02-24 19:40 | 93162.83 | 600.0001 | 5 | 11 | 3.975111 | -2.28215 | 2.974282 | 0.3802952 | 12.58538 | 1.541491
2018-02-24 19:42 | 93282.83 | 720.0009 | 5 | 11 | 3.947888 | -2.28218 | 2.974282 | 0.4563612 | 12.58538 | 1.84282
2018-02-24 19:44 | 93402.83 | 840.0009 | 5 | 11 | 3.920473 | -2.282002 | 2.974282 | 0.5324202 | 12.58538 | 2.142054
2018-02-24 19:46 | 93522.83 | 960.0005 | 5 | 11 | 3.892617 | -2.282091 | 2.974282 | 0.6084846 | 12.58538 | 2.439194
2018-02-24 19:48 | 93642.83 | 1080.0009 | 5 | 11 | 3.866486 | -2.282211 | 2.974282 | 0.68455 | 12.58538 | 2.734289
2018-02-24 19:50 | 93762.83 | 1200.0006 | 5 | 11 | 3.840949 | -2.281839 | 2.974282 | 0.7606092 | 12.58538 | 3.027394
2018-02-24 19:52 | 93882.83 | 1320.0001 | 5 | 11 | 3.816526 | -2.281894 | 2.974282 | 0.8366706 | 12.58538 | 3.31861
2018-02-24 19:54 | 94002.83 | 1440.0005 | 5 | 11 | 3.792718 | -2.282139 | 2.974282 | 0.9127275 | 12.58538 | 3.607981
2018-02-24 19:56 | 94122.83 | 1560.0009 | 5 | 11 | 3.770947 | -2.281857 | 2.974282 | 0.9887953 | 12.58538 | 3.895639
2018-02-24 19:58 | 94242.83 | 1680.0014 | 5 | 11 | 3.750996 | -2.28182 | 2.974282 | 1.064856 | 12.58538 | 4.181692
2018-02-24 20:00 | 94362.83 | 1800.0013 | 5 | 11 | 3.732395 | -2.281863 | 2.974282 | 1.14091 | 12.58538 | 4.466259
2018-02-24 20:02 | 94482.83 | 1920.0001 | 5 | 11 | 3.713699 | -2.281841 | 2.974282 | 1.216972 | 12.58538 | 4.749441
2018-02-24 20:04 | 94602.83 | 2040.0008 | 5 | 11 | 3.69424 | -2.281871 | 2.974282 | 1.293035 | 12.58538 | 5.03117
2018-02-24 20:06 | 94722.83 | 2160.0009 | 5 | 11 | 3.676945 | -2.281873 | 2.974282 | 1.369094 | 12.58538 | 5.311484
2018-02-24 20:08 | 94842.83 | 2280.0009 | 5 | 11 | 3.6611 | -2.282113 | 2.974282 | 1.445155 | 12.58538 | 5.590539
2018-02-24 20:10 | 94962.83 | 2400.0014 | 5 | 11 | 3.646396 | -2.281929 | 2.974282 | 1.521215 | 12.58538 | 5.868447
2018-02-24 20:12 | 95082.83 | 2520.0001 | 5 | 11 | 3.631237 | -2.281907 | 2.974282 | 1.597278 | 12.58538 | 6.145233
2018-02-24 20:14 | 95202.83 | 2640.0017 | 5 | 11 | 3.617013 | -2.282125 | 2.974282 | 1.673344 | 12.58538 | 6.420887
2018-02-24 20:16 | 95322.83 | 2760.0013 | 5 | 11 | 3.60485 | -2.281832 | 2.974282 | 1.749408 | 12.58538 | 6.695539
2018-02-24 20:18 | 95442.83 | 2880.0005 | 5 | 11 | 3.594179 | -2.281889 | 2.974282 | 1.825462 | 12.58538 | 6.969287
2018-02-24 20:20 | 95562.83 | 3000.0013 | 5 | 11 | 3.583385 | -2.282138 | 2.974282 | 1.901529 | 12.58538 | 7.242279
2018-02-24 20:22 | 95682.83 | 3120.0009 | 5 | 11 | 3.571614 | -2.282036 | 2.974282 | 1.977587 | 12.58538 | 7.514373
2018-02-24 20:24 | 95802.83 | 3240.0002 | 5 | 11 | 3.561469 | -2.281825 | 2.974282 | 2.053657 | 12.58538 | 7.785673
2018-02-24 20:26 | 95922.83 | 3360.0001 | 5 | 11 | 3.551925 | -2.281818 | 2.974282 | 2.129714 | 12.58538 | 8.056181
2018-02-24 20:28 | 96042.83 | 3480.0013 | 5 | 11 | 3.542261 | -2.281807 | 2.974282 | 2.205775 | 12.58538 | 8.325993
2018-02-24 20:30 | 96162.83 | 3600.0017 | 5 | 11 | 3.530348 | -2.282126 | 2.974282 | 2.281843 | 12.58538 | 8.595014
2018-02-24 20:32 | 96282.83 | 3720.0013 | 5 | 11 | 3.517458 | -2.281859 | 2.974282 | 2.357905 | 12.58538 | 8.863041
2018-02-24 20:34 | 96402.83 | 3840.0006 | 5 | 11 | 3.504676 | -2.281828 | 2.974282 | 2.433966 | 12.58538 | 9.1301
2018-02-24 20:36 | 96522.83 | 3960.0013 | 5 | 11 | 3.490565 | -2.281814 | 2.974282 | 2.510032 | 12.58538 | 9.39616
2018-02-24 20:38 | 96642.83 | 4080.0005 | 5 | 11 | 3.471761 | -2.281835 | 2.974282 | 2.586095 | 12.58538 | 9.660984
2018-02-24 20:40 | 96762.83 | 4200.0009 | 5 | 11 | 3.444639 | -2.282091 | 2.974282 | 2.662153 | 12.58538 | 9.924057
2018-02-24 20:42 | 96882.83 | 4320.0017 | 5 | 11 | 3.410084 | -2.282177 | 2.974282 | 2.738221 | 12.58538 | 10.18485
2018-02-24 20:44 | 97002.83 | 4440.0009 | 5 | 11 | 3.357539 | -2.282188 | 2.974282 | 2.814281 | 12.58538 | 10.44237
2018-02-24 20:46 | 97122.83 | 4560.0004 | 5 | 11 | 3.264723 | -2.282036 | 2.974282 | 2.890336 | 12.58538 | 10.69461
2018-02-24 20:48 | 97242.83 | 4680.0005 | 5 | 11 | 3.042801 | -2.281914 | 2.974282 | 2.966397 | 12.58538 | 10.93598
2018-02-24 20:48 | 97255.07 | 4692.2474 | 5 | 11 | 2.999977 | -2.281917 | 2.974282 | 2.974154 | 12.58538 | 10.95942
2018-02-24 20:50 | 97375.12 | 120.0012 | 6 | 11 | 3.35777 | 0 | 2.974282 | 2.974154 | 12.58538 | 10.95942
2018-02-24 20:52 | 97495.12 | 240.0017 | 6 | 11 | 3.372414 | 0 | 2.974282 | 2.974154 | 12.58538 | 10.95942
2018-02-24 20:53 | 97555.12 | 300.0028 | 6 | 11 | 3.375872 | 0 | 2.974282 | 2.974154 | 12.58538 | 10.95942
2018-02-24 20:53 | 97555.14 | 0.0024 | 7 | 12 | 3.37598 | 0 | 0 | 0 | 0 | 0
2018-02-24 20:55 | 97675.21054 | 120.0006 | 2 | 12 | 4.051849 | 4.890027 | 0.1623929 | 0 | 0.638644 | 0
2018-02-24 20:57 | 97795.21094 | 240.001 | 2 | 12 | 4.087851 | 4.890058 | 0.3254021 | 0 | 1.301919 | 0
2018-02-24 20:59 | 97915.21014 | 360.0002 | 2 | 12 | 4.123723 | 4.890061 | 0.4883987 | 0 | 1.971329 | 0
2018-02-24 21:01 | 98035.21094 | 480.001 | 2 | 12 | 4.149964 | 4.890069 | 0.6513925 | 0 | 2.645694 | 0
2018-02-24 21:03 | 98155.21014 | 600.0002 | 2 | 12 | 4.172337 | 4.890105 | 0.8143912 | 0 | 3.323956 | 0
2018-02-24 21:05 | 98275.21014 | 720.0002 | 2 | 12 | 4.197942 | 4.890061 | 0.9773878 | 0 | 4.006053 | 0
2018-02-24 21:07 | 98395.21054 | 840.0006 | 2 | 12 | 4.200262 | 4.48323 | 1.133833 | 0 | 4.663154 | 0
2018-02-24 21:09 | 98515.21004 | 960.0001 | 2 | 12 | 4.200273 | 4.125501 | 1.277222 | 0 | 5.265429 | 0
2018-02-24 21:11 | 98635.21084 | 1080.0009 | 2 | 12 | 4.200276 | 3.80767 | 1.409304 | 0 | 5.820212 | 0
2018-02-24 21:13 | 98755.21094 | 1200.001 | 2 | 12 | 4.200222 | 3.506635 | 1.531249 | 0 | 6.332413 | 0
2018-02-24 21:15 | 98852.09644 | 1296.8865 | 2 | 12 | 4.200312 | 3.259992 | 1.622328 | 0 | 6.714972 | 0
2018-02-24 21:17 | 98972.11 | 120.001 | 3 | 12 | 4.222654 | 3.26014 | 1.730618 | 0 | 7.170935 | 0
2018-02-24 21:19 | 99092.11 | 240.0002 | 3 | 12 | 4.248126 | 3.260079 | 1.839299 | 0 | 7.631222 | 0
2018-02-24 21:21 | 99212.11 | 360.0009 | 3 | 12 | 4.275411 | 3.260093 | 1.94796 | 0 | 8.0943 | 0
2018-02-24 21:23 | 99332.11 | 480.0002 | 3 | 12 | 4.305721 | 3.260098 | 2.056626 | 0 | 8.560507 | 0
2018-02-24 21:25 | 99452.11 | 600.0005 | 3 | 12 | 4.34087 | 3.26006 | 2.165299 | 0 | 9.030291 | 0
2018-02-24 21:27 | 99572.11 | 720.001 | 3 | 12 | 4.377677 | 3.260049 | 2.273947 | 0 | 9.503909 | 0
2018-02-24 21:29 | 99692.11 | 840.0023 | 3 | 12 | 4.400256 | 3.031478 | 2.380943 | 0 | 9.97399 | 0
2018-02-24 21:31 | 99812.11 | 960.0003 | 3 | 12 | 4.400299 | 2.629003 | 2.475131 | 0 | 10.38844 | 0
2018-02-24 21:33 | 99932.11 | 1080.001 | 3 | 12 | 4.400307 | 2.271911 | 2.556703 | 0 | 10.74739 | 0
2018-02-24 21:35 | 100052.1 | 1200.0011 | 3 | 12 | 4.400313 | 1.960622 | 2.627014 | 0 | 11.05678 | 0
2018-02-24 21:37 | 100172.1 | 1320.0015 | 3 | 12 | 4.40026 | 1.709398 | 2.688044 | 0 | 11.32532 | 0
2018-02-24 21:39 | 100292.1 | 1440.0019 | 3 | 12 | 4.400275 | 1.500194 | 2.741405 | 0 | 11.56012 | 0
2018-02-24 21:41 | 100412.1 | 1560.0006 | 3 | 12 | 4.400234 | 1.317171 | 2.788284 | 0 | 11.7664 | 0
2018-02-24 21:43 | 100532.1 | 1680.0005 | 3 | 12 | 4.400262 | 1.153049 | 2.829409 | 0 | 11.94737 | 0
2018-02-24 21:45 | 100652.1 | 1800.0006 | 3 | 12 | 4.400254 | 1.018479 | 2.865504 | 0 | 12.10619 | 0
2018-02-24 21:47 | 100772.1 | 1920.0009 | 3 | 12 | 4.400226 | 0.9047918 | 2.897511 | 0 | 12.24703 | 0
2018-02-24 21:49 | 100892.1 | 2040.0013 | 3 | 12 | 4.400233 | 0.8098545 | 2.926072 | 0 | 12.3727 | 0
2018-02-24 21:51 | 101012.1 | 2160.0005 | 3 | 12 | 4.400251 | 0.7235727 | 2.95161 | 0 | 12.48508 | 0
2018-02-24 21:53 | 101119.8 | 2267.682 | 3 | 12 | 4.40022 | 0.6519985 | 2.972148 | 0 | 12.57545 | 0
2018-02-24 21:55 | 101239.8 | 120.0005 | 4 | 12 | 4.335289 | 0 | 2.972148 | 0 | 12.57545 | 0
2018-02-24 21:57 | 101359.8 | 240.0017 | 4 | 12 | 4.3294 | 0 | 2.972148 | 0 | 12.57545 | 0
2018-02-24 21:58 | 101419.8 | 300.003 | 4 | 12 | 4.32772 | 0 | 2.972148 | 0 | 12.57545 | 0
2018-02-24 22:00 | 101539.9 | 120.001 | 5 | 12 | 4.097741 | -2.281833 | 2.972148 | 0.07605498 | 12.57545 | 0.3140897
2018-02-24 22:02 | 101659.9 | 240.0009 | 5 | 12 | 4.062445 | -2.28188 | 2.972148 | 0.1521166 | 12.57545 | 0.6243757
2018-02-24 22:04 | 101779.9 | 360.001 | 5 | 12 | 4.032233 | -2.281812 | 2.972148 | 0.2281745 | 12.57545 | 0.9321939
2018-02-24 22:06 | 101899.9 | 480.0001 | 5 | 12 | 4.003644 | -2.281884 | 2.972148 | 0.304242 | 12.57545 | 1.237817
2018-02-24 22:08 | 102019.9 | 600.0005 | 5 | 12 | 3.975619 | -2.282204 | 2.972148 | 0.3802972 | 12.57545 | 1.541256
2018-02-24 22:10 | 102139.9 | 720.0009 | 5 | 12 | 3.946373 | -2.281857 | 2.972148 | 0.4563558 | 12.57545 | 1.842536
2018-02-24 22:12 | 102259.9 | 840.0002 | 5 | 12 | 3.91821 | -2.28181 | 2.972148 | 0.5324186 | 12.57545 | 2.141618
2018-02-24 22:14 | 102379.9 | 960.0005 | 5 | 12 | 3.891834 | -2.28192 | 2.972148 | 0.6084858 | 12.57545 | 2.438653
2018-02-24 22:16 | 102499.9 | 1080.0025 | 5 | 12 | 3.866696 | -2.28218 | 2.972148 | 0.6845477 | 12.57545 | 2.733715
2018-02-24 22:18 | 102619.9 | 1200.0014 | 5 | 12 | 3.840521 | -2.282197 | 2.972148 | 0.7606142 | 12.57545 | 3.026853
2018-02-24 22:20 | 102739.9 | 1320 | 5 | 12 | 3.814007 | -2.282167 | 2.972148 | 0.8366729 | 12.57545 | 3.317934
2018-02-24 22:22 | 102859.9 | 1440.0005 | 5 | 12 | 3.791049 | -2.282106 | 2.972148 | 0.912739 | 12.57545 | 3.607161
2018-02-24 22:24 | 102979.9 | 1560.0001 | 5 | 12 | 3.77045 | -2.282168 | 2.972148 | 0.9888088 | 12.57545 | 3.894748
2018-02-24 22:26 | 103099.9 | 1680.0009 | 5 | 12 | 3.750889 | -2.282182 | 2.972148 | 1.064874 | 12.57545 | 4.180808
2018-02-24 22:28 | 103219.9 | 1800.001 | 5 | 12 | 3.73043 | -2.281794 | 2.972148 | 1.140936 | 12.57545 | 4.465343
2018-02-24 22:30 | 103339.9 | 1920.0001 | 5 | 12 | 3.710969 | -2.282131 | 2.972148 | 1.217 | 12.57545 | 4.748339
2018-02-24 22:32 | 103459.9 | 2040.0025 | 5 | 12 | 3.693223 | -2.281837 | 2.972148 | 1.293071 | 12.57545 | 5.029954
2018-02-24 22:34 | 103579.9 | 2160.0005 | 5 | 12 | 3.676877 | -2.281846 | 2.972148 | 1.369125 | 12.57545 | 5.310209
2018-02-24 22:36 | 103699.9 | 2280.0001 | 5 | 12 | 3.660584 | -2.281882 | 2.972148 | 1.445193 | 12.57545 | 5.589287
2018-02-24 22:38 | 103819.9 | 2400.0006 | 5 | 12 | 3.643868 | -2.281825 | 2.972148 | 1.521252 | 12.57545 | 5.86706
2018-02-24 22:40 | 103939.9 | 2520.0002 | 5 | 12 | 3.629518 | -2.282123 | 2.972148 | 1.597319 | 12.57545 | 6.143683
2018-02-24 22:42 | 104059.9 | 2640.0004 | 5 | 12 | 3.61673 | -2.28212 | 2.972148 | 1.673379 | 12.57545 | 6.419247
2018-02-24 22:44 | 104179.9 | 2760.0013 | 5 | 12 | 3.605002 | -2.281919 | 2.972148 | 1.749449 | 12.57545 | 6.693926
2018-02-24 22:46 | 104299.9 | 2880.0013 | 5 | 12 | 3.592445 | -2.281845 | 2.972148 | 1.825514 | 12.57545 | 6.967674
2018-02-24 22:48 | 104419.9 | 3000.001 | 5 | 12 | 3.58081 | -2.282073 | 2.972148 | 1.901574 | 12.57545 | 7.240457
2018-02-24 22:50 | 104539.9 | 3120.0009 | 5 | 12 | 3.570626 | -2.281845 | 2.972148 | 1.977639 | 12.57545 | 7.512436
2018-02-24 22:52 | 104659.9 | 3240.0013 | 5 | 12 | 3.561422 | -2.281805 | 2.972148 | 2.053701 | 12.57545 | 7.783673
2018-02-24 22:54 | 104779.9 | 3360.0013 | 5 | 12 | 3.551167 | -2.281884 | 2.972148 | 2.129764 | 12.57545 | 8.054188
2018-02-24 22:56 | 104899.9 | 3480.0009 | 5 | 12 | 3.538939 | -2.281807 | 2.972148 | 2.205824 | 12.57545 | 8.323828
2018-02-24 22:58 | 105019.9 | 3600.0013 | 5 | 12 | 3.527575 | -2.28182 | 2.972148 | 2.281888 | 12.57545 | 8.59258
2018-02-24 23:00 | 105139.9 | 3720.0009 | 5 | 12 | 3.51631 | -2.282186 | 2.972148 | 2.35795 | 12.57545 | 8.860463
2018-02-24 23:02 | 105259.9 | 3840.0005 | 5 | 12 | 3.503889 | -2.282177 | 2.972148 | 2.43401 | 12.57545 | 9.127467
2018-02-24 23:04 | 105379.9 | 3960.0024 | 5 | 12 | 3.486887 | -2.28196 | 2.972148 | 2.510071 | 12.57545 | 9.393365
2018-02-24 23:06 | 105499.9 | 4080.0006 | 5 | 12 | 3.466693 | -2.281846 | 2.972148 | 2.58614 | 12.57545 | 9.657845
2018-02-24 23:08 | 105619.9 | 4200.0017 | 5 | 12 | 3.442288 | -2.282175 | 2.972148 | 2.662199 | 12.57545 | 9.920637
2018-02-24 23:10 | 105739.9 | 4320.0009 | 5 | 12 | 3.408813 | -2.281866 | 2.972148 | 2.738264 | 12.57545 | 10.18128
2018-02-24 23:12 | 105859.9 | 4440.0002 | 5 | 12 | 3.354412 | -2.281866 | 2.972148 | 2.814324 | 12.57545 | 10.43867
2018-02-24 23:14 | 105979.9 | 4560.0017 | 5 | 12 | 3.253985 | -2.281882 | 2.972148 | 2.890379 | 12.57545 | 10.69037
2018-02-24 23:16 | 106099.9 | 4680.0002 | 5 | 12 | 3.025957 | -2.281907 | 2.972148 | 2.966432 | 12.57545 | 10.93069
2018-02-24 23:16 | 106107.3 | 4687.4224 | 5 | 12 | 2.999981 | -2.281893 | 2.972148 | 2.971142 | 12.57545 | 10.94488
2018-02-24 23:18 | 106227.4 | 120.0013 | 6 | 12 | 3.361614 | 0 | 2.972148 | 2.971142 | 12.57545 | 10.94488
2018-02-24 23:20 | 106347.4 | 240.0014 | 6 | 12 | 3.376468 | 0 | 2.972148 | 2.971142 | 12.57545 | 10.94488
2018-02-24 23:21 | 106407.4 | 300.0022 | 6 | 12 | 3.380082 | 0 | 2.972148 | 2.971142 | 12.57545 | 10.94488
2018-02-24 23:21 | 106407.4 | 0.0024 | 7 | 13 | 3.380266 | 0 | 0 | 0 | 0 | 0
2018-02-24 23:23 | 106527.5 | 120.001 | 2 | 13 | 4.055596 | 4.890014 | 0.1623935 | 0 | 0.6392766 | 0
2018-02-24 23:25 | 106647.5 | 240.0002 | 2 | 13 | 4.089511 | 4.890044 | 0.3254047 | 0 | 1.30305 | 0
2018-02-24 23:27 | 106767.5 | 360.001 | 2 | 13 | 4.123025 | 4.890122 | 0.4884057 | 0 | 1.972521 | 0
2018-02-24 23:29 | 106887.5 | 480.001 | 2 | 13 | 4.149031 | 4.890044 | 0.6513774 | 0 | 2.64662 | 0
2018-02-24 23:31 | 107007.5 | 600.0007 | 2 | 13 | 4.174382 | 4.890101 | 0.8143935 | 0 | 3.325001 | 0
2018-02-24 23:33 | 107127.5 | 720.0006 | 2 | 13 | 4.2003 | 4.8863 | 0.9773807 | 0 | 4.007514 | 0
2018-02-24 23:35 | 107247.5 | 840.0003 | 2 | 13 | 4.20029 | 4.489537 | 1.133348 | 0 | 4.662622 | 0
2018-02-24 23:37 | 107367.5 | 960.0011 | 2 | 13 | 4.200282 | 4.149673 | 1.277259 | 0 | 5.26709 | 0
2018-02-24 23:39 | 107487.5 | 1080.0015 | 2 | 13 | 4.200297 | 3.813169 | 1.409951 | 0 | 5.824433 | 0
2018-02-24 23:41 | 107607.5 | 1200.0003 | 2 | 13 | 4.200299 | 3.481727 | 1.531421 | 0 | 6.334642 | 0
2018-02-24 23:42 | 107697.6 | 1290.1718 | 2 | 13 | 4.200269 | 3.259988 | 1.615815 | 0 | 6.68912 | 0
2018-02-24 23:44 | 107817.7 | 120.0001 | 3 | 13 | 4.220766 | 3.260045 | 1.724109 | 0 | 7.144984 | 0
2018-02-24 23:46 | 107937.7 | 240.0017 | 3 | 13 | 4.245117 | 3.260047 | 1.832774 | 0 | 7.604928 | 0
2018-02-24 23:48 | 108057.7 | 360.0013 | 3 | 13 | 4.273648 | 3.260112 | 1.941441 | 0 | 8.06774 | 0
2018-02-24 23:50 | 108177.7 | 480.0002 | 3 | 13 | 4.305689 | 3.260045 | 2.050097 | 0 | 8.533827 | 0
2018-02-24 23:52 | 108297.7 | 600.0005 | 3 | 13 | 4.338809 | 3.260037 | 2.158771 | 0 | 9.003529 | 0
2018-02-24 23:54 | 108417.7 | 720.001 | 3 | 13 | 4.374079 | 3.260154 | 2.267435 | 0 | 9.476908 | 0
2018-02-24 23:56 | 108537.7 | 840.0013 | 3 | 13 | 4.400305 | 3.077992 | 2.37511 | 0 | 9.94971 | 0
2018-02-24 23:58 | 108657.7 | 960.0011 | 3 | 13 | 4.400301 | 2.637197 | 2.470124 | 0 | 10.3678 | 0
2018-02-25 | 108777.7 | 1080.0015 | 3 | 13 | 4.400269 | 2.281856 | 2.551908 | 0 | 10.72768 | 0
2018-02-25 00:02 | 108897.7 | 1200.0003 | 3 | 13 | 4.400267 | 1.984447 | 2.622858 | 0 | 11.03987 | 0
2018-02-25 00:04 | 109017.7 | 1320.0015 | 3 | 13 | 4.400291 | 1.735537 | 2.684748 | 0 | 11.3122 | 0
2018-02-25 00:06 | 109137.7 | 1440.0003 | 3 | 13 | 4.400266 | 1.51244 | 2.738799 | 0 | 11.55004 | 0
2018-02-25 00:08 | 109257.7 | 1560.0012 | 3 | 13 | 4.400256 | 1.318578 | 2.785848 | 0 | 11.75707 | 0
2018-02-25 00:10 | 109377.7 | 1680.0001 | 3 | 13 | 4.400245 | 1.161239 | 2.827099 | 0 | 11.93859 | 0
2018-02-25 00:12 | 109497.7 | 1800.0014 | 3 | 13 | 4.400218 | 1.029828 | 2.863551 | 0 | 12.09898 | 0
2018-02-25 00:14 | 109617.7 | 1920.0002 | 3 | 13 | 4.400246 | 0.9160671 | 2.895944 | 0 | 12.24152 | 0
2018-02-25 00:16 | 109737.7 | 2040.0001 | 3 | 13 | 4.400219 | 0.8106298 | 2.924693 | 0 | 12.36802 | 0
2018-02-25 00:18 | 109857.7 | 2160.0006 | 3 | 13 | 4.400225 | 0.7232552 | 2.950203 | 0 | 12.48027 | 0
2018-02-25 00:20 | 109973.1 | 2275.489 | 3 | 13 | 4.400201 | 0.6519918 | 2.972239 | 0 | 12.57724 | 0
2018-02-25 00:22 | 110093.2 | 120.0008 | 4 | 13 | 4.335635 | 0 | 2.972239 | 0 | 12.57724 | 0
2018-02-25 00:24 | 110213.2 | 240.0007 | 4 | 13 | 4.329796 | 0 | 2.972239 | 0 | 12.57724 | 0
2018-02-25 00:25 | 110273.2 | 300.0027 | 4 | 13 | 4.328109 | 0 | 2.972239 | 0 | 12.57724 | 0
2018-02-25 00:27 | 110393.3 | 120.0008 | 5 | 13 | 4.097892 | -2.281866 | 2.972239 | 0.07605916 | 12.57724 | 0.3141095
2018-02-25 00:29 | 110513.3 | 240.0008 | 5 | 13 | 4.064309 | -2.282138 | 2.972239 | 0.1521152 | 12.57724 | 0.6244538
2018-02-25 00:31 | 110633.3 | 360.0012 | 5 | 13 | 4.034944 | -2.28182 | 2.972239 | 0.228177 | 12.57724 | 0.9324701
2018-02-25 00:33 | 110753.3 | 480.0005 | 5 | 13 | 4.005585 | -2.281857 | 2.972239 | 0.3042396 | 12.57724 | 1.238266
2018-02-25 00:35 | 110873.3 | 600.0004 | 5 | 13 | 3.975296 | -2.281787 | 2.972239 | 0.3803051 | 12.57724 | 1.541792
2018-02-25 00:37 | 110993.3 | 720.0004 | 5 | 13 | 3.947012 | -2.282168 | 2.972239 | 0.456362 | 12.57724 | 1.843057
2018-02-25 00:39 | 111113.3 | 840 | 5 | 13 | 3.920229 | -2.281894 | 2.972239 | 0.5324316 | 12.57724 | 2.142272
2018-02-25 00:41 | 111233.3 | 960.0013 | 5 | 13 | 3.894249 | -2.281912 | 2.972239 | 0.6084916 | 12.57724 | 2.439458
2018-02-25 00:43 | 111353.3 | 1080 | 5 | 13 | 3.866996 | -2.281889 | 2.972239 | 0.6845553 | 12.57724 | 2.734647
2018-02-25 00:45 | 111473.3 | 1200.0004 | 5 | 13 | 3.840043 | -2.281975 | 2.972239 | 0.7606182 | 12.57724 | 3.027744
2018-02-25 00:47 | 111593.3 | 1320.0004 | 5 | 13 | 3.815174 | -2.282175 | 2.972239 | 0.8366867 | 12.57724 | 3.318888
2018-02-25 00:49 | 111713.3 | 1440.0012 | 5 | 13 | 3.793112 | -2.281917 | 2.972239 | 0.9127482 | 12.57724 | 3.608225
2018-02-25 00:51 | 111833.3 | 1560.0015 | 5 | 13 | 3.771794 | -2.282136 | 2.972239 | 0.988812 | 12.57724 | 3.895935
2018-02-25 00:53 | 111953.3 | 1680.0004 | 5 | 13 | 3.750237 | -2.282043 | 2.972239 | 1.064879 | 12.57724 | 4.182013
2018-02-25 00:55 | 112073.3 | 1800 | 5 | 13 | 3.730772 | -2.281828 | 2.972239 | 1.140942 | 12.57724 | 4.466517
2018-02-25 00:57 | 112193.3 | 1920.0004 | 5 | 13 | 3.712626 | -2.282125 | 2.972239 | 1.217005 | 12.57724 | 4.74959
2018-02-25 00:59 | 112313.3 | 2040.0008 | 5 | 13 | 3.695051 | -2.281838 | 2.972239 | 1.293066 | 12.57724 | 5.031309
2018-02-25 01:01 | 112433.3 | 2160.0004 | 5 | 13 | 3.676647 | -2.28183 | 2.972239 | 1.369127 | 12.57724 | 5.311666
2018-02-25 01:03 | 112553.3 | 2280.0007 | 5 | 13 | 3.659539 | -2.282147 | 2.972239 | 1.445188 | 12.57724 | 5.590644
2018-02-25 01:05 | 112673.3 | 2400.0017 | 5 | 13 | 3.644389 | -2.282138 | 2.972239 | 1.52125 | 12.57724 | 5.868414
2018-02-25 01:07 | 112793.3 | 2520.0012 | 5 | 13 | 3.630888 | -2.282004 | 2.972239 | 1.597318 | 12.57724 | 6.145116
2018-02-25 01:09 | 112913.3 | 2640.0008 | 5 | 13 | 3.617457 | -2.28183 | 2.972239 | 1.67338 | 12.57724 | 6.420781
2018-02-25 01:11 | 113033.3 | 2760.0008 | 5 | 13 | 3.603651 | -2.281825 | 2.972239 | 1.749437 | 12.57724 | 6.695379
2018-02-25 01:13 | 113153.3 | 2880.0012 | 5 | 13 | 3.59204 | -2.281838 | 2.972239 | 1.825505 | 12.57724 | 6.969051
2018-02-25 01:15 | 113273.3 | 3000.0008 | 5 | 13 | 3.581785 | -2.281882 | 2.972239 | 1.901564 | 12.57724 | 7.24186
2018-02-25 01:17 | 113393.3 | 3120.0008 | 5 | 13 | 3.571948 | -2.282175 | 2.972239 | 1.977627 | 12.57724 | 7.513935
2018-02-25 01:19 | 113513.3 | 3240 | 5 | 13 | 3.560756 | -2.28188 | 2.972239 | 2.053684 | 12.57724 | 7.785197
2018-02-25 01:21 | 113633.3 | 3360.0016 | 5 | 13 | 3.549725 | -2.282157 | 2.972239 | 2.129745 | 12.57724 | 8.055599
2018-02-25 01:23 | 113753.3 | 3480 | 5 | 13 | 3.539444 | -2.281855 | 2.972239 | 2.205812 | 12.57724 | 8.325223
2018-02-25 01:25 | 113873.3 | 3600.0008 | 5 | 13 | 3.529396 | -2.28219 | 2.972239 | 2.281875 | 12.57724 | 8.594066
2018-02-25 01:27 | 113993.3 | 3720.0012 | 5 | 13 | 3.517434 | -2.282149 | 2.972239 | 2.35793 | 12.57724 | 8.862059
2018-02-25 01:29 | 114113.3 | 3840.0012 | 5 | 13 | 3.50219 | -2.282167 | 2.972239 | 2.433992 | 12.57724 | 9.129027
2018-02-25 01:31 | 114233.3 | 3960.0008 | 5 | 13 | 3.486598 | -2.281838 | 2.972239 | 2.510058 | 12.57724 | 9.394844
2018-02-25 01:33 | 114353.3 | 4080.0013 | 5 | 13 | 3.468431 | -2.28218 | 2.972239 | 2.58612 | 12.57724 | 9.659367
2018-02-25 01:35 | 114473.3 | 4200.0001 | 5 | 13 | 3.444933 | -2.281833 | 2.972239 | 2.662187 | 12.57724 | 9.92237
2018-02-25 01:37 | 114593.3 | 4320.0003 | 5 | 13 | 3.408084 | -2.281821 | 2.972239 | 2.738243 | 12.57724 | 10.18309
2018-02-25 01:39 | 114713.3 | 4440.0008 | 5 | 13 | 3.352345 | -2.282126 | 2.972239 | 2.814304 | 12.57724 | 10.44033
2018-02-25 01:41 | 114833.3 | 4560.0005 | 5 | 13 | 3.256975 | -2.282216 | 2.972239 | 2.89036 | 12.57724 | 10.69207
2018-02-25 01:43 | 114953.3 | 4680.0004 | 5 | 13 | 3.03659 | -2.281939 | 2.972239 | 2.966416 | 12.57724 | 10.93287
2018-02-25 01:43 | 114963.9 | 4690.5895 | 5 | 13 | 2.999989 | -2.281932 | 2.972239 | 2.973127 | 12.57724 | 10.95312
2018-02-25 01:45 | 115083.9 | 120.0009 | 6 | 13 | 3.358139 | 0 | 2.972239 | 2.973127 | 12.57724 | 10.95312
2018-02-25 01:47 | 115203.9 | 240.0004 | 6 | 13 | 3.372981 | 0 | 2.972239 | 2.973127 | 12.57724 | 10.95312
2018-02-25 01:48 | 115263.9 | 300.003 | 6 | 13 | 3.376479 | 0 | 2.972239 | 2.973127 | 12.57724 | 10.95312
2018-02-25 01:48 | 115263.9 | 0.0025 | 7 | 14 | 3.376543 | 0 | 0 | 0 | 0 | 0
2018-02-25 01:50 | 115384 | 120.0013 | 2 | 14 | 4.055106 | 4.89005 | 0.162418 | 3.68e-09 | 0.6392761 | 1.2426e-08
2018-02-25 01:52 | 115504 | 240.0005 | 2 | 14 | 4.087839 | 4.890031 | 0.3254059 | 3.68e-09 | 1.302759 | 1.2426e-08
2018-02-25 01:54 | 115624 | 360.0002 | 2 | 14 | 4.122913 | 4.890136 | 0.4883848 | 3.68e-09 | 1.971934 | 1.2426e-08
2018-02-25 01:56 | 115744 | 480.0013 | 2 | 14 | 4.152418 | 4.890046 | 0.6513917 | 3.68e-09 | 2.646501 | 1.2426e-08
2018-02-25 01:58 | 115864 | 600.0006 | 2 | 14 | 4.175975 | 4.890101 | 0.814392 | 3.68e-09 | 3.325286 | 1.2426e-08
2018-02-25 02:00 | 115984 | 720.0009 | 2 | 14 | 4.200073 | 4.889688 | 0.9773921 | 3.68e-09 | 4.007926 | 1.2426e-08
2018-02-25 02:02 | 116104 | 840.0006 | 2 | 14 | 4.200291 | 4.497191 | 1.133681 | 3.68e-09 | 4.664383 | 1.2426e-08
2018-02-25 02:04 | 116224 | 960.0002 | 2 | 14 | 4.200329 | 4.11914 | 1.277303 | 3.68e-09 | 5.267639 | 1.2426e-08
2018-02-25 02:06 | 116344 | 1080.0001 | 2 | 14 | 4.200301 | 3.780421 | 1.408741 | 3.68e-09 | 5.819716 | 1.2426e-08
2018-02-25 02:08 | 116464 | 1200.0006 | 2 | 14 | 4.200253 | 3.479789 | 1.529695 | 3.68e-09 | 6.327756 | 1.2426e-08
2018-02-25 02:10 | 116560.8 | 1296.7801 | 2 | 14 | 4.200286 | 3.259988 | 1.620261 | 3.68e-09 | 6.708159 | 1.2426e-08
2018-02-25 02:12 | 116680.8 | 120.0009 | 3 | 14 | 4.221124 | 3.260034 | 1.728549 | 3.68e-09 | 7.164008 | 1.2426e-08
2018-02-25 02:14 | 116800.8 | 240.0002 | 3 | 14 | 4.248353 | 3.26006 | 1.837226 | 3.68e-09 | 7.624187 | 1.2426e-08
2018-02-25 02:16 | 116920.8 | 360.0013 | 3 | 14 | 4.276862 | 3.260104 | 1.945887 | 3.68e-09 | 8.087358 | 1.2426e-08
2018-02-25 02:18 | 117040.8 | 480.0002 | 3 | 14 | 4.306999 | 3.26007 | 2.054554 | 3.68e-09 | 8.553734 | 1.2426e-08
2018-02-25 02:20 | 117160.8 | 600.0005 | 3 | 14 | 4.339449 | 3.260056 | 2.1632 | 3.68e-09 | 9.023397 | 1.2426e-08
2018-02-25 02:22 | 117280.8 | 720.0018 | 3 | 14 | 4.376242 | 3.260045 | 2.271887 | 3.68e-09 | 9.496995 | 1.2426e-08
2018-02-25 02:24 | 117400.8 | 840.001 | 3 | 14 | 4.400292 | 3.026456 | 2.378828 | 3.68e-09 | 9.966783 | 1.2426e-08
2018-02-25 02:26 | 117520.8 | 960.0011 | 3 | 14 | 4.400308 | 2.617911 | 2.472653 | 3.68e-09 | 10.37964 | 1.2426e-08
2018-02-25 02:28 | 117640.8 | 1080.0023 | 3 | 14 | 4.400278 | 2.278728 | 2.554086 | 3.68e-09 | 10.73797 | 1.2426e-08
2018-02-25 02:30 | 117760.8 | 1200.0019 | 3 | 14 | 4.400298 | 1.979792 | 2.624943 | 3.68e-09 | 11.04976 | 1.2426e-08
2018-02-25 02:32 | 117880.8 | 1320.0015 | 3 | 14 | 4.400245 | 1.710382 | 2.686342 | 3.68e-09 | 11.31993 | 1.2426e-08
2018-02-25 02:34 | 118000.8 | 1440.0011 | 3 | 14 | 4.400277 | 1.494769 | 2.739629 | 3.68e-09 | 11.55441 | 1.2426e-08
2018-02-25 02:36 | 118120.8 | 1560.0014 | 3 | 14 | 4.400258 | 1.314405 | 2.786345 | 3.68e-09 | 11.75997 | 1.2426e-08
2018-02-25 02:38 | 118240.8 | 1680.0002 | 3 | 14 | 4.400249 | 1.162085 | 2.827574 | 3.68e-09 | 11.94139 | 1.2426e-08
2018-02-25 02:40 | 118360.8 | 1800.0007 | 3 | 14 | 4.40024 | 1.024843 | 2.863999 | 3.68e-09 | 12.10167 | 1.2426e-08
2018-02-25 02:42 | 118480.8 | 1920.0002 | 3 | 14 | 4.400205 | 0.9049273 | 2.896078 | 3.68e-09 | 12.24282 | 1.2426e-08
2018-02-25 02:44 | 118600.8 | 2040.0009 | 3 | 14 | 4.400267 | 0.8078966 | 2.924574 | 3.68e-09 | 12.36821 | 1.2426e-08
2018-02-25 02:46 | 118720.8 | 2160.0005 | 3 | 14 | 4.400247 | 0.7251635 | 2.950068 | 3.68e-09 | 12.48039 | 1.2426e-08
2018-02-25 02:48 | 118839 | 2278.2003 | 3 | 14 | 4.400201 | 0.6519966 | 2.972663 | 3.68e-09 | 12.57982 | 1.2426e-08
2018-02-25 02:50 | 118959 | 120.0006 | 4 | 14 | 4.33566 | 0 | 2.972663 | 3.68e-09 | 12.57982 | 1.2426e-08
2018-02-25 02:52 | 119079 | 240.0009 | 4 | 14 | 4.329885 | 0 | 2.972663 | 3.68e-09 | 12.57982 | 1.2426e-08
2018-02-25 02:53 | 119139 | 300.0038 | 4 | 14 | 4.328201 | 0 | 2.972663 | 3.68e-09 | 12.57982 | 1.2426e-08
2018-02-25 02:55 | 119259.1 | 120.0014 | 5 | 14 | 4.098235 | -2.281859 | 2.972663 | 0.07606156 | 12.57982 | 0.3141112
2018-02-25 02:57 | 119379.1 | 240.0002 | 5 | 14 | 4.064799 | -2.28192 | 2.972663 | 0.1521133 | 12.57982 | 0.6244751
2018-02-25 02:59 | 119499.1 | 360.0002 | 5 | 14 | 4.033031 | -2.281886 | 2.972663 | 0.2281751 | 12.57982 | 0.9324439
2018-02-25 03:01 | 119619.1 | 480.0007 | 5 | 14 | 4.003475 | -2.281896 | 2.972663 | 0.3042307 | 12.57982 | 1.23804
2018-02-25 03:03 | 119739.1 | 600.001 | 5 | 14 | 3.975159 | -2.282009 | 2.972663 | 0.3802934 | 12.57982 | 1.541474
2018-02-25 03:05 | 119859.1 | 720.0007 | 5 | 14 | 3.947941 | -2.281891 | 2.972663 | 0.456356 | 12.57982 | 1.842802
2018-02-25 03:07 | 119979.1 | 840.0014 | 5 | 14 | 3.920128 | -2.281917 | 2.972663 | 0.5324126 | 12.57982 | 2.142019
2018-02-25 03:09 | 120099.1 | 960.0006 | 5 | 14 | 3.89232 | -2.281825 | 2.972663 | 0.6084726 | 12.57982 | 2.439108
2018-02-25 03:11 | 120219.1 | 1080.0002 | 5 | 14 | 3.866377 | -2.281864 | 2.972663 | 0.6845377 | 12.57982 | 2.734186
2018-02-25 03:13 | 120339.1 | 1200.0018 | 5 | 14 | 3.840964 | -2.281873 | 2.972663 | 0.7605932 | 12.57982 | 3.027269
2018-02-25 03:15 | 120459.1 | 1320.0006 | 5 | 14 | 3.816371 | -2.281846 | 2.972663 | 0.8366522 | 12.57982 | 3.318467
2018-02-25 03:17 | 120579.1 | 1440.0005 | 5 | 14 | 3.792128 | -2.281827 | 2.972663 | 0.9127187 | 12.57982 | 3.607841
2018-02-25 03:19 | 120699.1 | 1560.0002 | 5 | 14 | 3.77059 | -2.28194 | 2.972663 | 0.9887766 | 12.57982 | 3.895425
2018-02-25 03:21 | 120819.1 | 1680.0007 | 5 | 14 | 3.750729 | -2.281823 | 2.972663 | 1.064834 | 12.57982 | 4.181446
2018-02-25 03:23 | 120939.1 | 1800.0002 | 5 | 14 | 3.732159 | -2.281925 | 2.972663 | 1.140896 | 12.57982 | 4.466025
2018-02-25 03:25 | 121059.1 | 1920.0006 | 5 | 14 | 3.713143 | -2.281898 | 2.972663 | 1.216952 | 12.57982 | 4.749163
2018-02-25 03:27 | 121179.1 | 2040.0014 | 5 | 14 | 3.693859 | -2.281846 | 2.972663 | 1.29302 | 12.57982 | 5.030862
2018-02-25 03:29 | 121299.1 | 2160.001 | 5 | 14 | 3.676663 | -2.281923 | 2.972663 | 1.369079 | 12.57982 | 5.31115
2018-02-25 03:31 | 121419.1 | 2280.0023 | 5 | 14 | 3.661053 | -2.281816 | 2.972663 | 1.445131 | 12.57982 | 5.59016
2018-02-25 03:33 | 121539.1 | 2400.0006 | 5 | 14 | 3.646131 | -2.281843 | 2.972663 | 1.521199 | 12.57982 | 5.868082
2018-02-25 03:35 | 121659.1 | 2520.001 | 5 | 14 | 3.630593 | -2.281902 | 2.972663 | 1.597258 | 12.57982 | 6.144817
2018-02-25 03:37 | 121779.1 | 2640.0018 | 5 | 14 | 3.616849 | -2.281861 | 2.972663 | 1.673313 | 12.57982 | 6.420403
2018-02-25 03:39 | 121899.1 | 2760.0014 | 5 | 14 | 3.604708 | -2.281841 | 2.972663 | 1.749377 | 12.57982 | 6.695047
2018-02-25 03:41 | 122019.1 | 2880.0002 | 5 | 14 | 3.594112 | -2.281823 | 2.972663 | 1.825431 | 12.57982 | 6.968792
2018-02-25 03:43 | 122139.1 | 3000.0009 | 5 | 14 | 3.582916 | -2.282227 | 2.972663 | 1.901492 | 12.57982 | 7.241751
2018-02-25 03:45 | 122259.1 | 3120.001 | 5 | 14 | 3.571208 | -2.281863 | 2.972663 | 1.977553 | 12.57982 | 7.51381
2018-02-25 03:47 | 122379.1 | 3240.001 | 5 | 14 | 3.561293 | -2.28193 | 2.972663 | 2.053609 | 12.57982 | 7.785039
2018-02-25 03:49 | 122499.1 | 3360.0014 | 5 | 14 | 3.551986 | -2.281839 | 2.972663 | 2.129674 | 12.57982 | 8.055569
2018-02-25 03:51 | 122619.1 | 3480.0002 | 5 | 14 | 3.542007 | -2.281912 | 2.972663 | 2.205729 | 12.57982 | 8.325348
2018-02-25 03:53 | 122739.1 | 3600.0014 | 5 | 14 | 3.529373 | -2.281893 | 2.972663 | 2.28179 | 12.57982 | 8.594295
2018-02-25 03:55 | 122859.1 | 3720.001 | 5 | 14 | 3.51689 | -2.281837 | 2.972663 | 2.357852 | 12.57982 | 8.862267
2018-02-25 03:57 | 122979.1 | 3840.0018 | 5 | 14 | 3.503964 | -2.281857 | 2.972663 | 2.43391 | 12.57982 | 9.129269
2018-02-25 03:59 | 123099.1 | 3960.0009 | 5 | 14 | 3.489788 | -2.281861 | 2.972663 | 2.50997 | 12.57982 | 9.395263
2018-02-25 04:01 | 123219.1 | 4080.0018 | 5 | 14 | 3.470472 | -2.28192 | 2.972663 | 2.58603 | 12.57982 | 9.660006
2018-02-25 04:03 | 123339.1 | 4200.001 | 5 | 14 | 3.44345 | -2.281846 | 2.972663 | 2.662094 | 12.57982 | 9.922991
2018-02-25 04:05 | 123459.1 | 4320.0007 | 5 | 14 | 3.408451 | -2.282207 | 2.972663 | 2.738153 | 12.57982 | 10.18365
2018-02-25 04:07 | 123579.1 | 4440.0014 | 5 | 14 | 3.355955 | -2.282024 | 2.972663 | 2.814209 | 12.57982 | 10.44103
2018-02-25 04:09 | 123699.1 | 4560.0006 | 5 | 14 | 3.26191 | -2.281896 | 2.972663 | 2.89026 | 12.57982 | 10.69309
2018-02-25 04:11 | 123819.1 | 4680.0006 | 5 | 14 | 3.034776 | -2.281891 | 2.972663 | 2.966328 | 12.57982 | 10.93412
2018-02-25 04:11 | 123829 | 4689.8626 | 5 | 14 | 2.99999 | -2.281927 | 2.972663 | 2.972569 | 12.57982 | 10.95296
2018-02-25 04:13 | 123949 | 120.0011 | 6 | 14 | 3.358539 | 0 | 2.972663 | 2.972569 | 12.57982 | 10.95296
2018-02-25 04:15 | 124069 | 240.0015 | 6 | 14 | 3.373145 | 0 | 2.972663 | 2.972569 | 12.57982 | 10.95296
2018-02-25 04:16 | 124129 | 300.002 | 6 | 14 | 3.376606 | 0 | 2.972663 | 2.972569 | 12.57982 | 10.95296
2018-02-25 04:16 | 124129 | 0.0024 | 7 | 15 | 3.376694 | 0 | 0 | 0 | 0 | 0
2018-02-25 04:18 | 124249.1 | 120.0015 | 2 | 15 | 4.052056 | 4.890071 | 0.1623967 | 0 | 0.6387317 | 0
2018-02-25 04:20 | 124369.1 | 240.001 | 2 | 15 | 4.088602 | 4.890065 | 0.3253967 | 0 | 1.302061 | 0
2018-02-25 04:22 | 124489.1 | 360.0002 | 2 | 15 | 4.123612 | 4.89005 | 0.4883628 | 0 | 1.971376 | 0
2018-02-25 04:24 | 124609.1 | 480.0019 | 2 | 15 | 4.150012 | 4.890046 | 0.6513819 | 0 | 2.645842 | 0
2018-02-25 04:26 | 124729.1 | 600.001 | 2 | 15 | 4.172445 | 4.89008 | 0.814393 | 0 | 3.324143 | 0
2018-02-25 04:28 | 124849.1 | 720.0002 | 2 | 15 | 4.198362 | 4.890029 | 0.9773632 | 0 | 4.006177 | 0
2018-02-25 04:30 | 124969.1 | 840.0003 | 2 | 15 | 4.200297 | 4.479728 | 1.133547 | 0 | 4.662186 | 0
2018-02-25 04:32 | 125089.1 | 960.0003 | 2 | 15 | 4.200305 | 4.128242 | 1.276898 | 0 | 5.264299 | 0
2018-02-25 04:34 | 125209.1 | 1080.0002 | 2 | 15 | 4.200274 | 3.811877 | 1.409092 | 0 | 5.819551 | 0
2018-02-25 04:36 | 125329.1 | 1200.0011 | 2 | 15 | 4.200293 | 3.508704 | 1.531108 | 0 | 6.332053 | 0
2018-02-25 04:38 | 125424.4 | 1295.2617 | 2 | 15 | 4.200305 | 3.259999 | 1.620693 | 0 | 6.708338 | 0
2018-02-25 04:40 | 125544.4 | 120.0009 | 3 | 15 | 4.222336 | 3.260034 | 1.728979 | 0 | 7.164267 | 0
2018-02-25 04:42 | 125664.4 | 240.001 | 3 | 15 | 4.247777 | 3.260034 | 1.837654 | 0 | 7.624488 | 0
2018-02-25 04:44 | 125784.4 | 360.001 | 3 | 15 | 4.275005 | 3.260047 | 1.946306 | 0 | 8.087487 | 0
2018-02-25 04:46 | 125904.4 | 480.001 | 3 | 15 | 4.305605 | 3.260041 | 2.054989 | 0 | 8.553734 | 0
2018-02-25 04:48 | 126024.4 | 600 | 3 | 15 | 4.340724 | 3.260064 | 2.163631 | 0 | 9.023381 | 0
2018-02-25 04:50 | 126144.4 | 720.0018 | 3 | 15 | 4.377338 | 3.260085 | 2.272305 | 0 | 9.497085 | 0
2018-02-25 04:52 | 126264.4 | 840.001 | 3 | 15 | 4.400328 | 3.036645 | 2.379356 | 0 | 9.967386 | 0
2018-02-25 04:54 | 126384.4 | 960.0019 | 3 | 15 | 4.400256 | 2.629439 | 2.473631 | 0 | 10.38222 | 0
2018-02-25 04:56 | 126504.4 | 1080.0007 | 3 | 15 | 4.400303 | 2.269523 | 2.555194 | 0 | 10.74113 | 0
2018-02-25 04:58 | 126624.4 | 1200.0003 | 3 | 15 | 4.400285 | 1.962003 | 2.62548 | 0 | 11.0504 | 0
2018-02-25 05:00 | 126744.4 | 1320.0016 | 3 | 15 | 4.40029 | 1.71052 | 2.686547 | 0 | 11.31911 | 0
2018-02-25 05:02 | 126864.4 | 1440.001 | 3 | 15 | 4.400245 | 1.500003 | 2.739947 | 0 | 11.55409 | 0
2018-02-25 05:04 | 126984.4 | 1560.001 | 3 | 15 | 4.400267 | 1.316994 | 2.786837 | 0 | 11.76042 | 0
2018-02-25 05:06 | 127104.4 | 1680.0005 | 3 | 15 | 4.400209 | 1.151196 | 2.827901 | 0 | 11.94111 | 0
2018-02-25 05:08 | 127224.4 | 1800.0005 | 3 | 15 | 4.400214 | 1.01738 | 2.863992 | 0 | 12.09992 | 0
2018-02-25 05:10 | 127344.4 | 1920.0005 | 3 | 15 | 4.400216 | 0.9049072 | 2.895992 | 0 | 12.24073 | 0
2018-02-25 05:12 | 127464.4 | 2040.0002 | 3 | 15 | 4.400198 | 0.8091812 | 2.924547 | 0 | 12.36637 | 0
2018-02-25 05:14 | 127584.4 | 2160.0013 | 3 | 15 | 4.400259 | 0.7218304 | 2.950056 | 0 | 12.47862 | 0
2018-02-25 05:15 | 127691.1 | 2266.6877 | 3 | 15 | 4.400201 | 0.6519995 | 2.970368 | 0 | 12.568 | 0
2018-02-25 05:17 | 127811.1 | 120.0006 | 4 | 15 | 4.335246 | 0 | 2.970368 | 0 | 12.568 | 0
2018-02-25 05:19 | 127931.1 | 240.0003 | 4 | 15 | 4.329347 | 0 | 2.970368 | 0 | 12.568 | 0
2018-02-25 05:20 | 127991.1 | 300.0043 | 4 | 15 | 4.32766 | 0 | 2.970368 | 0 | 12.568 | 0
2018-02-25 05:22 | 128111.2 | 120.001 | 5 | 15 | 4.097119 | -2.282093 | 2.970368 | 0.07605657 | 12.568 | 0.3140698
2018-02-25 05:24 | 128231.2 | 240.0001 | 5 | 15 | 4.061863 | -2.28219 | 2.970368 | 0.1521206 | 12.568 | 0.624313
2018-02-25 05:26 | 128351.2 | 360.0013 | 5 | 15 | 4.031719 | -2.281945 | 2.970368 | 0.2281772 | 12.568 | 0.9320871
2018-02-25 05:28 | 128471.2 | 480.0001 | 5 | 15 | 4.003307 | -2.281859 | 2.970368 | 0.304238 | 12.568 | 1.23765
2018-02-25 05:30 | 128591.2 | 600.001 | 5 | 15 | 3.975029 | -2.281929 | 2.970368 | 0.3802973 | 12.568 | 1.541067
2018-02-25 05:32 | 128711.2 | 720.0006 | 5 | 15 | 3.94536 | -2.281823 | 2.970368 | 0.4563603 | 12.568 | 1.842299
2018-02-25 05:34 | 128831.2 | 840.0001 | 5 | 15 | 3.917373 | -2.281925 | 2.970368 | 0.5324208 | 12.568 | 2.141303
2018-02-25 05:36 | 128951.2 | 960.0009 | 5 | 15 | 3.891131 | -2.282143 | 2.970368 | 0.608481 | 12.568 | 2.438252
2018-02-25 05:38 | 129071.2 | 1080.0005 | 5 | 15 | 3.866061 | -2.281818 | 2.970368 | 0.6845424 | 12.568 | 2.733267
2018-02-25 05:40 | 129191.2 | 1200.0004 | 5 | 15 | 3.839563 | -2.281827 | 2.970368 | 0.7606006 | 12.568 | 3.026316
2018-02-25 05:42 | 129311.2 | 1320.0009 | 5 | 15 | 3.813112 | -2.281953 | 2.970368 | 0.8366673 | 12.568 | 3.31735
2018-02-25 05:44 | 129431.2 | 1440.0009 | 5 | 15 | 3.790301 | -2.281905 | 2.970368 | 0.9127263 | 12.568 | 3.606488
2018-02-25 05:46 | 129551.2 | 1560.0009 | 5 | 15 | 3.769885 | -2.281803 | 2.970368 | 0.9887844 | 12.568 | 3.893978
2018-02-25 05:48 | 129671.2 | 1680.0017 | 5 | 15 | 3.750236 | -2.282041 | 2.970368 | 1.06485 | 12.568 | 4.179992
2018-02-25 05:50 | 129791.2 | 1800.0008 | 5 | 15 | 3.72948 | -2.281807 | 2.970368 | 1.140908 | 12.568 | 4.464445
2018-02-25 05:52 | 129911.2 | 1920.0005 | 5 | 15 | 3.710477 | -2.281857 | 2.970368 | 1.216973 | 12.568 | 4.74739
2018-02-25 05:54 | 130031.2 | 2040.0013 | 5 | 15 | 3.692815 | -2.281825 | 2.970368 | 1.293034 | 12.568 | 5.028934
2018-02-25 05:56 | 130151.2 | 2160.0017 | 5 | 15 | 3.676537 | -2.281818 | 2.970368 | 1.369099 | 12.568 | 5.309209
2018-02-25 05:58 | 130271.2 | 2280.0008 | 5 | 15 | 3.660012 | -2.281843 | 2.970368 | 1.445153 | 12.568 | 5.588202
2018-02-25 06:00 | 130391.2 | 2400.0005 | 5 | 15 | 3.64358 | -2.281876 | 2.970368 | 1.521217 | 12.568 | 5.865952
2018-02-25 06:02 | 130511.2 | 2520.0002 | 5 | 15 | 3.629371 | -2.281855 | 2.970368 | 1.59727 | 12.568 | 6.142508
2018-02-25 06:04 | 130631.2 | 2640.0005 | 5 | 15 | 3.616784 | -2.281832 | 2.970368 | 1.673332 | 12.568 | 6.418071
2018-02-25 06:06 | 130751.2 | 2760.0013 | 5 | 15 | 3.60488 | -2.281857 | 2.970368 | 1.749397 | 12.568 | 6.692729
2018-02-25 06:08 | 130871.2 | 2880.0022 | 5 | 15 | 3.592017 | -2.282143 | 2.970368 | 1.825455 | 12.568 | 6.96643
2018-02-25 06:10 | 130991.2 | 3000.0001 | 5 | 15 | 3.580711 | -2.281934 | 2.970368 | 1.901514 | 12.568 | 7.239189
2018-02-25 06:12 | 131111.2 | 3120.0005 | 5 | 15 | 3.570642 | -2.281861 | 2.970368 | 1.97758 | 12.568 | 7.51117
2018-02-25 06:14 | 131231.2 | 3240.0001 | 5 | 15 | 3.561408 | -2.28183 | 2.970368 | 2.053634 | 12.568 | 7.78238
2018-02-25 06:16 | 131351.2 | 3360.0009 | 5 | 15 | 3.550949 | -2.281855 | 2.970368 | 2.129699 | 12.568 | 8.052892
2018-02-25 06:18 | 131471.2 | 3480.0009 | 5 | 15 | 3.538844 | -2.281875 | 2.970368 | 2.205755 | 12.568 | 8.322495
2018-02-25 06:20 | 131591.2 | 3600.0021 | 5 | 15 | 3.52774 | -2.281861 | 2.970368 | 2.28182 | 12.568 | 8.591253
2018-02-25 06:22 | 131711.2 | 3720.0002 | 5 | 15 | 3.516654 | -2.281837 | 2.970368 | 2.357884 | 12.568 | 8.85916
2018-02-25 06:24 | 131831.2 | 3840.0005 | 5 | 15 | 3.503941 | -2.281832 | 2.970368 | 2.43394 | 12.568 | 9.126163
2018-02-25 06:26 | 131951.2 | 3960.0002 | 5 | 15 | 3.48626 | -2.28219 | 2.970368 | 2.510002 | 12.568 | 9.392046
2018-02-25 06:28 | 132071.2 | 4080.002 | 5 | 15 | 3.466491 | -2.28208 | 2.970368 | 2.586067 | 12.568 | 9.656491
2018-02-25 06:30 | 132191.2 | 4200.0013 | 5 | 15 | 3.441851 | -2.281848 | 2.970368 | 2.662129 | 12.568 | 9.919267
2018-02-25 06:32 | 132311.2 | 4320.0014 | 5 | 15 | 3.408086 | -2.282164 | 2.970368 | 2.738186 | 12.568 | 10.17985
2018-02-25 06:34 | 132431.2 | 4440.0002 | 5 | 15 | 3.352737 | -2.281853 | 2.970368 | 2.814243 | 12.568 | 10.43715
2018-02-25 06:36 | 132551.2 | 4560.0006 | 5 | 15 | 3.251258 | -2.282006 | 2.970368 | 2.890297 | 12.568 | 10.68867
2018-02-25 06:38 | 132671.2 | 4680.0009 | 5 | 15 | 3.018962 | -2.281917 | 2.970368 | 2.966356 | 12.568 | 10.9287
2018-02-25 06:38 | 132676.5 | 4685.3391 | 5 | 15 | 2.999992 | -2.282233 | 2.970368 | 2.969743 | 12.568 | 10.93889
2018-02-25 06:40 | 132796.6 | 120.0001 | 6 | 15 | 3.360827 | 0 | 2.970368 | 2.969743 | 12.568 | 10.93889
2018-02-25 06:42 | 132916.6 | 240.0004 | 6 | 15 | 3.375618 | 0 | 2.970368 | 2.969743 | 12.568 | 10.93889
2018-02-25 06:43 | 132976.6 | 300.003 | 6 | 15 | 3.379257 | 0 | 2.970368 | 2.969743 | 12.568 | 10.93889
2018-02-25 06:43 | 132976.6 | 0.0024 | 7 | 16 | 3.379207 | 0 | 0 | 0 | 0 | 0
2018-02-25 06:45 | 133096.7 | 120.0011 | 2 | 16 | 4.055299 | 4.890052 | 0.1624094 | 0 | 0.6392949 | 0
2018-02-25 06:47 | 133216.7 | 240.0006 | 2 | 16 | 4.0889 | 4.89004 | 0.325392 | 0 | 1.302871 | 0
2018-02-25 06:49 | 133336.7 | 360.0015 | 2 | 16 | 4.12214 | 4.890086 | 0.4884091 | 0 | 1.972291 | 0
2018-02-25 06:51 | 133456.7 | 480.001 | 2 | 16 | 4.148497 | 4.890008 | 0.6514036 | 0 | 2.646373 | 0
2018-02-25 06:53 | 133576.7 | 600.0007 | 2 | 16 | 4.174436 | 4.890046 | 0.8143788 | 0 | 3.324539 | 0
2018-02-25 06:55 | 133696.7 | 720.0003 | 2 | 16 | 4.200312 | 4.886405 | 0.9773686 | 0 | 4.007064 | 0
2018-02-25 06:57 | 133816.7 | 840.0015 | 2 | 16 | 4.200274 | 4.489669 | 1.133377 | 0 | 4.662346 | 0
2018-02-25 06:59 | 133936.7 | 960.0006 | 2 | 16 | 4.200285 | 4.148194 | 1.27729 | 0 | 5.26682 | 0
2018-02-25 07:01 | 134056.7 | 1080.0011 | 2 | 16 | 4.200295 | 3.80889 | 1.409902 | 0 | 5.823829 | 0
2018-02-25 07:03 | 134176.7 | 1200.0003 | 2 | 16 | 4.200282 | 3.476369 | 1.53116 | 0 | 6.333145 | 0
2018-02-25 07:05 | 134264.9 | 1288.2118 | 2 | 16 | 4.20024 | 3.259988 | 1.613658 | 0 | 6.679659 | 0
2018-02-25 07:07 | 134384.9 | 120.0012 | 3 | 16 | 4.22078 | 3.260005 | 1.721936 | 0 | 7.135459 | 0
2018-02-25 07:09 | 134504.9 | 240.0005 | 3 | 16 | 4.245243 | 3.260013 | 1.8306 | 0 | 7.595403 | 0
2018-02-25 07:11 | 134624.9 | 360.0021 | 3 | 16 | 4.274154 | 3.260118 | 1.939272 | 0 | 8.058264 | 0
2018-02-25 07:13 | 134744.9 | 480.0016 | 3 | 16 | 4.306124 | 3.260053 | 2.047935 | 0 | 8.524438 | 0
2018-02-25 07:15 | 134864.9 | 600.0008 | 3 | 16 | 4.339163 | 3.260037 | 2.156605 | 0 | 8.99416 | 0
2018-02-25 07:17 | 134984.9 | 720.0005 | 3 | 16 | 4.374161 | 3.260064 | 2.265266 | 0 | 9.467545 | 0
2018-02-25 07:19 | 135104.9 | 840.0006 | 3 | 16 | 4.400294 | 3.073472 | 2.372907 | 0 | 9.940205 | 0
2018-02-25 07:21 | 135224.9 | 960.001 | 3 | 16 | 4.400309 | 2.634753 | 2.467774 | 0 | 10.35765 | 0
2018-02-25 07:23 | 135344.9 | 1080.0006 | 3 | 16 | 4.400288 | 2.282531 | 2.549517 | 0 | 10.71734 | 0
2018-02-25 07:25 | 135464.9 | 1200.0018 | 3 | 16 | 4.400252 | 1.985604 | 2.620513 | 0 | 11.02975 | 0
2018-02-25 07:27 | 135584.9 | 1320.0014 | 3 | 16 | 4.400257 | 1.735958 | 2.682467 | 0 | 11.30236 | 0
2018-02-25 07:29 | 135704.9 | 1440.0009 | 3 | 16 | 4.400251 | 1.510786 | 2.736526 | 0 | 11.54023 | 0
2018-02-25 07:31 | 135824.9 | 1560.0008 | 3 | 16 | 4.400266 | 1.319113 | 2.783561 | 0 | 11.7472 | 0
2018-02-25 07:33 | 135944.9 | 1680.0017 | 3 | 16 | 4.400252 | 1.162477 | 2.824843 | 0 | 11.92885 | 0
2018-02-25 07:35 | 136064.9 | 1800.0008 | 3 | 16 | 4.400212 | 1.03124 | 2.861347 | 0 | 12.08947 | 0
2018-02-25 07:37 | 136184.9 | 1920.0001 | 3 | 16 | 4.40024 | 0.9170723 | 2.89379 | 0 | 12.23223 | 0
2018-02-25 07:39 | 136304.9 | 2040.0004 | 3 | 16 | 4.400247 | 0.8112049 | 2.922546 | 0 | 12.35877 | 0
2018-02-25 07:41 | 136424.9 | 2160.0004 | 3 | 16 | 4.400201 | 0.7242899 | 2.948081 | 0 | 12.47112 | 0
2018-02-25 07:43 | 136542.1 | 2277.2385 | 3 | 16 | 4.400191 | 0.6519995 | 2.970465 | 0 | 12.56962 | 0
2018-02-25 07:45 | 136662.2 | 119.9997 | 4 | 16 | 4.335506 | 0 | 2.970465 | 0 | 12.56962 | 0
2018-02-25 07:47 | 136782.2 | 240.001 | 4 | 16 | 4.32966 | 0 | 2.970465 | 0 | 12.56962 | 0
2018-02-25 07:48 | 136842.2 | 300.0027 | 4 | 16 | 4.327961 | 0 | 2.970465 | 0 | 12.56962 | 0
2018-02-25 07:50 | 136962.3 | 120.0009 | 5 | 16 | 4.097374 | -2.281898 | 2.970465 | 0.07605892 | 12.56962 | 0.3140715
2018-02-25 07:52 | 137082.3 | 240.0014 | 5 | 16 | 4.063844 | -2.281857 | 2.970465 | 0.1521178 | 12.56962 | 0.6243886
2018-02-25 07:54 | 137202.3 | 360.0013 | 5 | 16 | 4.03442 | -2.281866 | 2.970465 | 0.2281729 | 12.56962 | 0.9323426
2018-02-25 07:56 | 137322.3 | 480.0006 | 5 | 16 | 4.004659 | -2.281873 | 2.970465 | 0.3042343 | 12.56962 | 1.238084
2018-02-25 07:58 | 137442.3 | 600 | 5 | 16 | 3.974616 | -2.281866 | 2.970465 | 0.3802944 | 12.56962 | 1.541521
2018-02-25 08:00 | 137562.3 | 720.0005 | 5 | 16 | 3.946398 | -2.281875 | 2.970465 | 0.4563533 | 12.56962 | 1.842746
2018-02-25 08:02 | 137682.3 | 840.0013 | 5 | 16 | 3.919663 | -2.28181 | 2.970465 | 0.532415 | 12.56962 | 2.141885
2018-02-25 08:04 | 137802.3 | 960.0017 | 5 | 16 | 3.89359 | -2.281814 | 2.970465 | 0.6084762 | 12.56962 | 2.439029
2018-02-25 08:06 | 137922.3 | 1080.0001 | 5 | 16 | 3.866022 | -2.28192 | 2.970465 | 0.6845372 | 12.56962 | 2.734143
2018-02-25 08:08 | 138042.3 | 1200.0009 | 5 | 16 | 3.839298 | -2.281919 | 2.970465 | 0.7605948 | 12.56962 | 3.027157
2018-02-25 08:10 | 138162.3 | 1320.0013 | 5 | 16 | 3.814415 | -2.281846 | 2.970465 | 0.8366511 | 12.56962 | 3.318197
2018-02-25 08:12 | 138282.3 | 1440.0006 | 5 | 16 | 3.792462 | -2.281882 | 2.970465 | 0.9127123 | 12.56962 | 3.607478
2018-02-25 08:14 | 138402.3 | 1560.0001 | 5 | 16 | 3.770966 | -2.281857 | 2.970465 | 0.9887738 | 12.56962 | 3.895125
2018-02-25 08:16 | 138522.3 | 1680.0005 | 5 | 16 | 3.749492 | -2.281825 | 2.970465 | 1.064829 | 12.56962 | 4.181097
2018-02-25 08:18 | 138642.3 | 1800.0013 | 5 | 16 | 3.730116 | -2.281873 | 2.970465 | 1.140896 | 12.56962 | 4.465563
2018-02-25 08:20 | 138762.3 | 1920.0013 | 5 | 16 | 3.712075 | -2.281864 | 2.970465 | 1.21695 | 12.56962 | 4.748553
2018-02-25 08:22 | 138882.3 | 2040.0001 | 5 | 16 | 3.694505 | -2.281882 | 2.970465 | 1.293014 | 12.56962 | 5.030246
2018-02-25 08:24 | 139002.3 | 2160.0005 | 5 | 16 | 3.67599 | -2.282011 | 2.970465 | 1.369074 | 12.56962 | 5.310551
2018-02-25 08:26 | 139122.3 | 2280.0005 | 5 | 16 | 3.659321 | -2.281843 | 2.970465 | 1.445142 | 12.56962 | 5.589526
2018-02-25 08:28 | 139242.3 | 2400.0017 | 5 | 16 | 3.644298 | -2.28192 | 2.970465 | 1.521202 | 12.56962 | 5.867276
2018-02-25 08:30 | 139362.3 | 2520.0009 | 5 | 16 | 3.630825 | -2.281851 | 2.970465 | 1.597259 | 12.56962 | 6.143933
2018-02-25 08:32 | 139482.3 | 2640.0005 | 5 | 16 | 3.617252 | -2.282198 | 2.970465 | 1.673326 | 12.56962 | 6.419608
2018-02-25 08:34 | 139602.3 | 2760.001 | 5 | 16 | 3.60364 | -2.281818 | 2.970465 | 1.749385 | 12.56962 | 6.694201
2018-02-25 08:36 | 139722.3 | 2880.0013 | 5 | 16 | 3.592107 | -2.281787 | 2.970465 | 1.825451 | 12.56962 | 6.967868
2018-02-25 08:38 | 139842.3 | 3000.0009 | 5 | 16 | 3.581943 | -2.281833 | 2.970465 | 1.901513 | 12.56962 | 7.240692
2018-02-25 08:40 | 139962.3 | 3120.0017 | 5 | 16 | 3.572051 | -2.281884 | 2.970465 | 1.977569 | 12.56962 | 7.512747
2018-02-25 08:42 | 140082.3 | 3240.0013 | 5 | 16 | 3.560492 | -2.282016 | 2.970465 | 2.053632 | 12.56962 | 7.784021
2018-02-25 08:44 | 140202.3 | 3360.0009 | 5 | 16 | 3.54976 | -2.281935 | 2.970465 | 2.129698 | 12.56962 | 8.054436
2018-02-25 08:46 | 140322.3 | 3480.0009 | 5 | 16 | 3.53959 | -2.282011 | 2.970465 | 2.20576 | 12.56962 | 8.324053
2018-02-25 08:48 | 140442.3 | 3600.0009 | 5 | 16 | 3.529483 | -2.281807 | 2.970465 | 2.281823 | 12.56962 | 8.592907
2018-02-25 08:50 | 140562.3 | 3720.0026 | 5 | 16 | 3.517148 | -2.281894 | 2.970465 | 2.357883 | 12.56962 | 8.860911
2018-02-25 08:52 | 140682.3 | 3840.0004 | 5 | 16 | 3.501979 | -2.281911 | 2.970465 | 2.433948 | 12.56962 | 9.127861
2018-02-25 08:54 | 140802.3 | 3960.0013 | 5 | 16 | 3.486539 | -2.281857 | 2.970465 | 2.510005 | 12.56962 | 9.393634
2018-02-25 08:56 | 140922.3 | 4080.0009 | 5 | 16 | 3.468526 | -2.28198 | 2.970465 | 2.586064 | 12.56962 | 9.658149
2018-02-25 08:58 | 141042.3 | 4200.0009 | 5 | 16 | 3.44438 | -2.281917 | 2.970465 | 2.662123 | 12.56962 | 9.921106
2018-02-25 09:00 | 141162.3 | 4320.0013 | 5 | 16 | 3.406805 | -2.282095 | 2.970465 | 2.738184 | 12.56962 | 10.18177
2018-02-25 09:02 | 141282.3 | 4440 | 5 | 16 | 3.35098 | -2.281902 | 2.970465 | 2.814236 | 12.56962 | 10.43889
2018-02-25 09:04 | 141402.3 | 4560.0009 | 5 | 16 | 3.254031 | -2.281977 | 2.970465 | 2.890295 | 12.56962 | 10.69048
2018-02-25 09:06 | 141522.3 | 4680.0009 | 5 | 16 | 3.027149 | -2.281937 | 2.970465 | 2.966357 | 12.56962 | 10.9309
2018-02-25 09:06 | 141529.9 | 4687.6815 | 5 | 16 | 3 | -2.281952 | 2.970465 | 2.971218 | 12.56962 | 10.94555
2018-02-25 09:08 | 141650 | 120.0006 | 6 | 16 | 3.357972 | 0 | 2.970465 | 2.971218 | 12.56962 | 10.94555
2018-02-25 09:10 | 141770 | 240.0006 | 6 | 16 | 3.372741 | 0 | 2.970465 | 2.971218 | 12.56962 | 10.94555
2018-02-25 09:11 | 141830 | 300.0019 | 6 | 16 | 3.376244 | 0 | 2.970465 | 2.971218 | 12.56962 | 10.94555
2018-02-25 09:11 | 141830 | 0.0023 | 7 | 17 | 3.376247 | 0 | 0 | 0 | 0 | 0
2018-02-25 09:13 | 141950.1 | 120.0006 | 2 | 17 | 4.054997 | 4.890061 | 0.162414 | 0 | 0.6392332 | 0
2018-02-25 09:15 | 142070.1 | 240.0011 | 2 | 17 | 4.087576 | 4.890054 | 0.3254006 | 0 | 1.30268 | 0
2018-02-25 09:17 | 142190.1 | 360.0015 | 2 | 17 | 4.122842 | 4.89004 | 0.4884118 | 0 | 1.971953 | 0
2018-02-25 09:19 | 142310.1 | 480.0006 | 2 | 17 | 4.152288 | 4.890008 | 0.6513748 | 0 | 2.646348 | 0
2018-02-25 09:21 | 142430.1 | 600.0007 | 2 | 17 | 4.175649 | 4.889989 | 0.8144034 | 0 | 3.325202 | 0
2018-02-25 09:23 | 142550.1 | 720.0002 | 2 | 17 | 4.19965 | 4.890033 | 0.9773804 | 0 | 4.007681 | 0
2018-02-25 09:25 | 142670.1 | 840.0015 | 2 | 17 | 4.200301 | 4.501611 | 1.133895 | 0 | 4.665088 | 0
2018-02-25 09:27 | 142790.1 | 960.0002 | 2 | 17 | 4.200317 | 4.112981 | 1.277442 | 0 | 5.268026 | 0
2018-02-25 09:29 | 142910.1 | 1080.0003 | 2 | 17 | 4.200283 | 3.779284 | 1.408773 | 0 | 5.819653 | 0
2018-02-25 09:31 | 143030.1 | 1200.0007 | 2 | 17 | 4.200284 | 3.481009 | 1.52973 | 0 | 6.327705 | 0
2018-02-25 09:33 | 143126.8 | 1296.7681 | 2 | 17 | 4.20029 | 3.259992 | 1.620312 | 0 | 6.708178 | 0
2018-02-25 09:35 | 143246.9 | 120.0014 | 3 | 17 | 4.221308 | 3.260112 | 1.728608 | 0 | 7.164061 | 0
2018-02-25 09:37 | 143366.9 | 240.0005 | 3 | 17 | 4.248642 | 3.26003 | 1.837268 | 0 | 7.624206 | 0
2018-02-25 09:39 | 143486.9 | 360.0014 | 3 | 17 | 4.277076 | 3.260009 | 1.945928 | 0 | 8.087399 | 0
2018-02-25 09:41 | 143606.9 | 480.0002 | 3 | 17 | 4.307218 | 3.260056 | 2.054597 | 0 | 8.553811 | 0
2018-02-25 09:43 | 143726.9 | 600.0009 | 3 | 17 | 4.339755 | 3.259999 | 2.163255 | 0 | 9.023548 | 0
2018-02-25 09:45 | 143846.9 | 720.001 | 3 | 17 | 4.377195 | 3.260089 | 2.27192 | 0 | 9.497106 | 0
2018-02-25 09:47 | 143966.9 | 840.0014 | 3 | 17 | 4.400308 | 3.01628 | 2.37869 | 0 | 9.966211 | 0
2018-02-25 09:49 | 144086.9 | 960.0019 | 3 | 17 | 4.40031 | 2.611049 | 2.472241 | 0 | 10.37786 | 0
2018-02-25 09:51 | 144206.9 | 1080.0007 | 3 | 17 | 4.400272 | 2.273599 | 2.553485 | 0 | 10.73536 | 0
2018-02-25 09:53 | 144326.9 | 1200.0002 | 3 | 17 | 4.400293 | 1.975454 | 2.624193 | 0 | 11.0465 | 0
2018-02-25 09:55 | 144446.9 | 1320.0031 | 3 | 17 | 4.400251 | 1.7078 | 2.685456 | 0 | 11.31607 | 0
2018-02-25 09:57 | 144566.9 | 1440.0001 | 3 | 17 | 4.400234 | 1.492955 | 2.738683 | 0 | 11.55028 | 0
2018-02-25 09:59 | 144686.9 | 1560.0006 | 3 | 17 | 4.400221 | 1.313416 | 2.78539 | 0 | 11.75581 | 0
2018-02-25 10:01 | 144806.9 | 1680.0006 | 3 | 17 | 4.400273 | 1.161714 | 2.8266 | 0 | 11.93714 | 0
2018-02-25 10:03 | 144926.9 | 1800.0006 | 3 | 17 | 4.400234 | 1.022862 | 2.862977 | 0 | 12.09721 | 0
2018-02-25 10:05 | 145046.9 | 1920.0013 | 3 | 17 | 4.400239 | 0.9045286 | 2.895016 | 0 | 12.23819 | 0
2018-02-25 10:07 | 145166.9 | 2040.0009 | 3 | 17 | 4.400228 | 0.8072882 | 2.923499 | 0 | 12.36352 | 0
2018-02-25 10:09 | 145286.9 | 2160.0001 | 3 | 17 | 4.400193 | 0.7243986 | 2.948992 | 0 | 12.47569 | 0
2018-02-25 10:11 | 145405.1 | 2278.2042 | 3 | 17 | 4.400207 | 0.6519861 | 2.971575 | 0 | 12.57506 | 0
2018-02-25 10:13 | 145525.1 | 119.9999 | 4 | 17 | 4.335751 | 0 | 2.971575 | 0 | 12.57506 | 0
2018-02-25 10:15 | 145645.1 | 240.0006 | 4 | 17 | 4.329983 | 0 | 2.971575 | 0 | 12.57506 | 0
2018-02-25 10:16 | 145705.1 | 300.0018 | 4 | 17 | 4.328294 | 0 | 2.971575 | 0 | 12.57506 | 0
2018-02-25 10:18 | 145825.2 | 120.0026 | 5 | 17 | 4.098482 | -2.281894 | 2.971575 | 0.07605971 | 12.57506 | 0.3141224
2018-02-25 10:20 | 145945.2 | 240.0006 | 5 | 17 | 4.064829 | -2.281798 | 2.971575 | 0.1521176 | 12.57506 | 0.6245232
2018-02-25 10:22 | 146065.2 | 360.0014 | 5 | 17 | 4.033091 | -2.281841 | 2.971575 | 0.2281833 | 12.57506 | 0.9325053
2018-02-25 10:24 | 146185.2 | 480.0006 | 5 | 17 | 4.003703 | -2.281853 | 2.971575 | 0.3042387 | 12.57506 | 1.238114
2018-02-25 10:26 | 146305.2 | 600.0026 | 5 | 17 | 3.97545 | -2.281812 | 2.971575 | 0.3803026 | 12.57506 | 1.541569
2018-02-25 10:28 | 146425.2 | 720.0014 | 5 | 17 | 3.948132 | -2.281843 | 2.971575 | 0.4563665 | 12.57506 | 1.842924
2018-02-25 10:30 | 146545.2 | 840.0001 | 5 | 17 | 3.920039 | -2.281797 | 2.971575 | 0.5324237 | 12.57506 | 2.142148
2018-02-25 10:32 | 146665.2 | 960.001 | 5 | 17 | 3.892376 | -2.281845 | 2.971575 | 0.6084856 | 12.57506 | 2.439241
2018-02-25 10:34 | 146785.2 | 1080.0006 | 5 | 17 | 3.866475 | -2.282138 | 2.971575 | 0.6845472 | 12.57506 | 2.734313
2018-02-25 10:36 | 146905.2 | 1200.0002 | 5 | 17 | 3.841154 | -2.282006 | 2.971575 | 0.7606168 | 12.57506 | 3.027465
2018-02-25 10:38 | 147025.2 | 1320.0014 | 5 | 17 | 3.816329 | -2.282177 | 2.971575 | 0.8366794 | 12.57506 | 3.318683
2018-02-25 10:40 | 147145.2 | 1440.0006 | 5 | 17 | 3.791989 | -2.282211 | 2.971575 | 0.9127333 | 12.57506 | 3.607997
2018-02-25 10:42 | 147265.2 | 1560.0002 | 5 | 17 | 3.770615 | -2.282157 | 2.971575 | 0.9888003 | 12.57506 | 3.895614
2018-02-25 10:44 | 147385.2 | 1680.0015 | 5 | 17 | 3.750919 | -2.281857 | 2.971575 | 1.064862 | 12.57506 | 4.181659
2018-02-25 10:46 | 147505.2 | 1800.0006 | 5 | 17 | 3.73219 | -2.281841 | 2.971575 | 1.140916 | 12.57506 | 4.466223
2018-02-25 10:48 | 147625.2 | 1920.0006 | 5 | 17 | 3.71294 | -2.282229 | 2.971575 | 1.21698 | 12.57506 | 4.749381
2018-02-25 10:50 | 147745.2 | 2040.0006 | 5 | 17 | 3.69388 | -2.282223 | 2.971575 | 1.293043 | 12.57506 | 5.031059
2018-02-25 10:52 | 147865.2 | 2160.0013 | 5 | 17 | 3.676862 | -2.282034 | 2.971575 | 1.369101 | 12.57506 | 5.311355
2018-02-25 10:54 | 147985.2 | 2280.0026 | 5 | 17 | 3.661288 | -2.282159 | 2.971575 | 1.445168 | 12.57506 | 5.590438
2018-02-25 10:56 | 148105.2 | 2400.0014 | 5 | 17 | 3.64618 | -2.28181 | 2.971575 | 1.521226 | 12.57506 | 5.868331
2018-02-25 10:58 | 148225.2 | 2520.0002 | 5 | 17 | 3.630455 | -2.281845 | 2.971575 | 1.597284 | 12.57506 | 6.145057
2018-02-25 11:00 | 148345.2 | 2640.0018 | 5 | 17 | 3.616717 | -2.28219 | 2.971575 | 1.673347 | 12.57506 | 6.420663
2018-02-25 11:02 | 148465.2 | 2760.001 | 5 | 17 | 3.604791 | -2.281837 | 2.971575 | 1.749405 | 12.57506 | 6.695282
2018-02-25 11:04 | 148585.2 | 2880.0014 | 5 | 17 | 3.594046 | -2.281835 | 2.971575 | 1.825472 | 12.57506 | 6.969079
2018-02-25 11:06 | 148705.2 | 3000.0011 | 5 | 17 | 3.582668 | -2.281855 | 2.971575 | 1.90153 | 12.57506 | 7.242012
2018-02-25 11:08 | 148825.2 | 3120.001 | 5 | 17 | 3.571126 | -2.282208 | 2.971575 | 1.977595 | 12.57506 | 7.514073
2018-02-25 11:10 | 148945.2 | 3240.0011 | 5 | 17 | 3.561302 | -2.281905 | 2.971575 | 2.053654 | 12.57506 | 7.785311
2018-02-25 11:12 | 149065.2 | 3360.0018 | 5 | 17 | 3.551928 | -2.281845 | 2.971575 | 2.129708 | 12.57506 | 8.055799
2018-02-25 11:14 | 149185.2 | 3480.0002 | 5 | 17 | 3.541646 | -2.281848 | 2.971575 | 2.205771 | 12.57506 | 8.325587
2018-02-25 11:16 | 149305.2 | 3600.0005 | 5 | 17 | 3.528738 | -2.282125 | 2.971575 | 2.281831 | 12.57506 | 8.594489
2018-02-25 11:18 | 149425.2 | 3720.0002 | 5 | 17 | 3.516434 | -2.28219 | 2.971575 | 2.357894 | 12.57506 | 8.862421
2018-02-25 11:20 | 149545.2 | 3840.0002 | 5 | 17 | 3.503839 | -2.281896 | 2.971575 | 2.433959 | 12.57506 | 9.12943
2018-02-25 11:22 | 149665.2 | 3960.0006 | 5 | 17 | 3.489225 | -2.281839 | 2.971575 | 2.510024 | 12.57506 | 9.395421
2018-02-25 11:24 | 149785.2 | 4080.0005 | 5 | 17 | 3.469473 | -2.281857 | 2.971575 | 2.586088 | 12.57506 | 9.66012
2018-02-25 11:26 | 149905.2 | 4200.0002 | 5 | 17 | 3.442787 | -2.281848 | 2.971575 | 2.662148 | 12.57506 | 9.923027
2018-02-25 11:28 | 150025.2 | 4320.0014 | 5 | 17 | 3.407695 | -2.282182 | 2.971575 | 2.738205 | 12.57506 | 10.18363
2018-02-25 11:30 | 150145.2 | 4440.0003 | 5 | 17 | 3.354996 | -2.281922 | 2.971575 | 2.814262 | 12.57506 | 10.44095
2018-02-25 11:32 | 150265.2 | 4560.0006 | 5 | 17 | 3.258805 | -2.281882 | 2.971575 | 2.890318 | 12.57506 | 10.69287
2018-02-25 11:34 | 150385.2 | 4680.0014 | 5 | 17 | 3.02682 | -2.281887 | 2.971575 | 2.966381 | 12.57506 | 10.9335
2018-02-25 11:34 | 150392.7 | 4687.5361 | 5 | 17 | 2.999995 | -2.281898 | 2.971575 | 2.971159 | 12.57506 | 10.94789
2018-02-25 11:36 | 150512.8 | 120.0014 | 6 | 17 | 3.359427 | 0 | 2.971575 | 2.971159 | 12.57506 | 10.94789
2018-02-25 11:38 | 150632.8 | 240.0019 | 6 | 17 | 3.374058 | 0 | 2.971575 | 2.971159 | 12.57506 | 10.94789
2018-02-25 11:39 | 150692.8 | 300.0023 | 6 | 17 | 3.377511 | 0 | 2.971575 | 2.971159 | 12.57506 | 10.94789
2018-02-25 11:39 | 150692.8 | 0.0024 | 7 | 18 | 3.377594 | 0 | 0 | 0 | 0 | 0
2018-02-25 11:41 | 150812.9 | 120.0005 | 2 | 18 | 4.052697 | 4.890046 | 0.1623872 | 1.114e-09 | 0.6388248 | 3.762e-09
2018-02-25 11:43 | 150932.9 | 240.0002 | 2 | 18 | 4.089277 | 4.890059 | 0.3253767 | 1.114e-09 | 1.302232 | 3.762e-09
2018-02-25 11:45 | 151052.9 | 360.0002 | 2 | 18 | 4.124019 | 4.890079 | 0.4883862 | 1.114e-09 | 1.97181 | 3.762e-09
2018-02-25 11:47 | 151172.9 | 480.001 | 2 | 18 | 4.150142 | 4.890038 | 0.6513742 | 1.114e-09 | 2.64619 | 3.762e-09
2018-02-25 11:49 | 151292.9 | 600.0005 | 2 | 18 | 4.172908 | 4.88997 | 0.8143659 | 1.114e-09 | 3.324455 | 3.762e-09
2018-02-25 11:51 | 151412.9 | 720.0026 | 2 | 18 | 4.199317 | 4.890027 | 0.9773787 | 1.114e-09 | 4.006772 | 3.762e-09
2018-02-25 11:53 | 151532.9 | 840.0006 | 2 | 18 | 4.200301 | 4.471999 | 1.133165 | 1.114e-09 | 4.661117 | 3.762e-09
2018-02-25 11:55 | 151652.9 | 960.0017 | 2 | 18 | 4.200307 | 4.12147 | 1.276264 | 1.114e-09 | 5.262176 | 3.762e-09
2018-02-25 11:57 | 151772.9 | 1080.0014 | 2 | 18 | 4.200261 | 3.807601 | 1.408274 | 1.114e-09 | 5.816654 | 3.762e-09
2018-02-25 11:59 | 151892.9 | 1200.001 | 2 | 18 | 4.200239 | 3.49937 | 1.530073 | 1.114e-09 | 6.328244 | 3.762e-09
2018-02-25 12:00 | 151984.5 | 1291.6606 | 2 | 18 | 4.200293 | 3.259986 | 1.616133 | 1.114e-09 | 6.68972 | 3.762e-09
2018-02-25 12:02 | 152104.5382 | 120.0009 | 3 | 18 | 4.222057 | 3.26002 | 1.724406 | 1.114e-09 | 7.14558 | 3.762e-09
2018-02-25 12:04 | 152224.5383 | 240.001 | 3 | 18 | 4.247321 | 3.260005 | 1.833072 | 1.114e-09 | 7.605732 | 3.762e-09
2018-02-25 12:06 | 152344.5378 | 360.0005 | 3 | 18 | 4.274512 | 3.260127 | 1.941747 | 1.114e-09 | 8.068761 | 3.762e-09
2018-02-25 12:08 | 152464.5398 | 480.0025 | 3 | 18 | 4.30538 | 3.260003 | 2.050407 | 1.114e-09 | 8.534869 | 3.762e-09
2018-02-25 12:10 | 152584.5375 | 600.0002 | 3 | 18 | 4.340363 | 3.260112 | 2.159081 | 1.114e-09 | 9.004621 | 3.762e-09
2018-02-25 12:12 | 152704.5391 | 720.0018 | 3 | 18 | 4.376752 | 3.260036 | 2.267749 | 1.114e-09 | 9.478243 | 3.762e-09
2018-02-25 12:14 | 152824.5378 | 840.0005 | 3 | 18 | 4.400283 | 3.044885 | 2.374914 | 1.114e-09 | 9.949012 | 3.762e-09
2018-02-25 12:16 | 152944.5382 | 960.0009 | 3 | 18 | 4.400281 | 2.637473 | 2.469456 | 1.114e-09 | 10.36502 | 3.762e-09
2018-02-25 12:18 | 153064.5388 | 1080.0015 | 3 | 18 | 4.400313 | 2.275001 | 2.551227 | 1.114e-09 | 10.72484 | 3.762e-09
2018-02-25 12:20 | 153184.54 | 1200.0027 | 3 | 18 | 4.400264 | 1.967942 | 2.621724 | 1.114e-09 | 11.03505 | 3.762e-09
2018-02-25 12:22 | 153304.5379 | 1320.0006 | 3 | 18 | 4.40028 | 1.716636 | 2.683013 | 1.114e-09 | 11.30473 | 3.762e-09
2018-02-25 12:24 | 153424.5399 | 1440.0026 | 3 | 18 | 4.40025 | 1.50579 | 2.73662 | 1.114e-09 | 11.54062 | 3.762e-09
2018-02-25 12:26 | 153544.5379 | 1560.0006 | 3 | 18 | 4.400223 | 1.319738 | 2.783669 | 1.114e-09 | 11.74765 | 3.762e-09
2018-02-25 12:28 | 153664.5383 | 1680.001 | 3 | 18 | 4.400264 | 1.155148 | 2.824841 | 1.114e-09 | 11.92881 | 3.762e-09
2018-02-25 12:30 | 153784.5386 | 1800.0013 | 3 | 18 | 4.40025 | 1.021638 | 2.861035 | 1.114e-09 | 12.08808 | 3.762e-09
2018-02-25 12:32 | 153904.5385 | 1920.0012 | 3 | 18 | 4.400186 | 0.9088678 | 2.893147 | 1.114e-09 | 12.22938 | 3.762e-09
2018-02-25 12:34 | 154024.5386 | 2040.0013 | 3 | 18 | 4.400253 | 0.8133478 | 2.921816 | 1.114e-09 | 12.35553 | 3.762e-09
2018-02-25 12:36 | 154144.5383 | 2160.001 | 3 | 18 | 4.400226 | 0.7238541 | 2.947408 | 1.114e-09 | 12.46814 | 3.762e-09
2018-02-25 12:38 | 154255.2195 | 2270.6822 | 3 | 18 | 4.400207 | 0.6519918 | 2.968514 | 1.114e-09 | 12.56101 | 3.762e-09
2018-02-25 12:40 | 154375.3 | 119.9998 | 4 | 18 | 4.335214 | 0 | 2.968514 | 1.114e-09 | 12.56101 | 3.762e-09
2018-02-25 12:42 | 154495.3 | 240.0002 | 4 | 18 | 4.329308 | 0 | 2.968514 | 1.114e-09 | 12.56101 | 3.762e-09
2018-02-25 12:43 | 154555.3 | 300.0026 | 4 | 18 | 4.327587 | 0 | 2.968514 | 1.114e-09 | 12.56101 | 3.762e-09
2018-02-25 12:45 | 154675.4 | 120.0005 | 5 | 18 | 4.096901 | -2.281848 | 2.968514 | 0.07605247 | 12.56101 | 0.3140453
2018-02-25 12:47 | 154795.4 | 240.0014 | 5 | 18 | 4.061937 | -2.281828 | 2.968514 | 0.1521194 | 12.56101 | 0.6242929
2018-02-25 12:49 | 154915.4 | 360.0017 | 5 | 18 | 4.03175 | -2.281835 | 2.968514 | 0.2281784 | 12.56101 | 0.9320793
2018-02-25 12:51 | 155035.4 | 480.0017 | 5 | 18 | 4.003281 | -2.281909 | 2.968514 | 0.3042295 | 12.56101 | 1.237603
2018-02-25 12:53 | 155155.4 | 600.0005 | 5 | 18 | 3.974891 | -2.281887 | 2.968514 | 0.3802913 | 12.56101 | 1.541025
2018-02-25 12:55 | 155275.4 | 720.0017 | 5 | 18 | 3.945033 | -2.281802 | 2.968514 | 0.4563517 | 12.56101 | 1.84222
2018-02-25 12:57 | 155395.4 | 840.0018 | 5 | 18 | 3.917348 | -2.281875 | 2.968514 | 0.5324194 | 12.56101 | 2.141243
2018-02-25 12:59 | 155515.4 | 960.0005 | 5 | 18 | 3.891264 | -2.281898 | 2.968514 | 0.6084757 | 12.56101 | 2.438181
2018-02-25 13:01 | 155635.4 | 1080.0009 | 5 | 18 | 3.866075 | -2.281878 | 2.968514 | 0.6845351 | 12.56101 | 2.733198
2018-02-25 13:03 | 155755.4 | 1200.0006 | 5 | 18 | 3.839327 | -2.281898 | 2.968514 | 0.7605956 | 12.56101 | 3.026252
2018-02-25 13:05 | 155875.4 | 1320.0008 | 5 | 18 | 3.813174 | -2.281891 | 2.968514 | 0.8366531 | 12.56101 | 3.317241
2018-02-25 13:07 | 155995.4 | 1440.0004 | 5 | 18 | 3.790473 | -2.281861 | 2.968514 | 0.912711 | 12.56101 | 3.606382
2018-02-25 13:09 | 156115.4 | 1560.0017 | 5 | 18 | 3.770209 | -2.281878 | 2.968514 | 0.9887757 | 12.56101 | 3.893916
2018-02-25 13:11 | 156235.4 | 1680.0006 | 5 | 18 | 3.750329 | -2.281848 | 2.968514 | 1.064832 | 12.56101 | 4.179908
2018-02-25 13:13 | 156355.4 | 1800.0002 | 5 | 18 | 3.729599 | -2.281835 | 2.968514 | 1.140891 | 12.56101 | 4.464371
2018-02-25 13:15 | 156475.4 | 1920.0005 | 5 | 18 | 3.710594 | -2.281833 | 2.968514 | 1.216948 | 12.56101 | 4.747298
2018-02-25 13:17 | 156595.4 | 2040.0018 | 5 | 18 | 3.692973 | -2.281832 | 2.968514 | 1.293016 | 12.56101 | 5.028878
2018-02-25 13:19 | 156715.4 | 2160.0009 | 5 | 18 | 3.676581 | -2.281889 | 2.968514 | 1.369078 | 12.56101 | 5.309146
2018-02-25 13:21 | 156835.4 | 2280.0005 | 5 | 18 | 3.659778 | -2.281846 | 2.968514 | 1.445136 | 12.56101 | 5.588148
2018-02-25 13:23 | 156955.4 | 2400.0005 | 5 | 18 | 3.6434 | -2.281833 | 2.968514 | 1.521199 | 12.56101 | 5.86588
2018-02-25 13:25 | 157075.4 | 2520.0005 | 5 | 18 | 3.62925 | -2.281868 | 2.968514 | 1.59726 | 12.56101 | 6.142456
2018-02-25 13:27 | 157195.4 | 2640.0017 | 5 | 18 | 3.616673 | -2.281784 | 2.968514 | 1.673315 | 12.56101 | 6.417984
2018-02-25 13:29 | 157315.4 | 2760.0006 | 5 | 18 | 3.604596 | -2.281875 | 2.968514 | 1.749375 | 12.56101 | 6.692609
2018-02-25 13:31 | 157435.4 | 2880.0001 | 5 | 18 | 3.591691 | -2.282065 | 2.968514 | 1.82544 | 12.56101 | 6.966305
2018-02-25 13:33 | 157555.4 | 3000.0017 | 5 | 18 | 3.580539 | -2.281884 | 2.968514 | 1.901495 | 12.56101 | 7.239035
2018-02-25 13:35 | 157675.4 | 3120.0001 | 5 | 18 | 3.570426 | -2.281941 | 2.968514 | 1.977552 | 12.56101 | 7.510973
2018-02-25 13:37 | 157795.4 | 3240.0008 | 5 | 18 | 3.561119 | -2.28224 | 2.968514 | 2.053617 | 12.56101 | 7.782211
2018-02-25 13:39 | 157915.4 | 3360.0004 | 5 | 18 | 3.550286 | -2.281896 | 2.968514 | 2.129677 | 12.56101 | 8.052679
2018-02-25 13:41 | 158035.4 | 3480.0009 | 5 | 18 | 3.538236 | -2.281807 | 2.968514 | 2.205738 | 12.56101 | 8.322246
2018-02-25 13:43 | 158155.4 | 3600.0005 | 5 | 18 | 3.527233 | -2.281866 | 2.968514 | 2.281791 | 12.56101 | 8.590918
2018-02-25 13:45 | 158275.4 | 3720.0009 | 5 | 18 | 3.516205 | -2.282229 | 2.968514 | 2.357857 | 12.56101 | 8.858797
2018-02-25 13:47 | 158395.4 | 3840.0013 | 5 | 18 | 3.503183 | -2.282032 | 2.968514 | 2.433917 | 12.56101 | 9.125767
2018-02-25 13:49 | 158515.4 | 3960.0001 | 5 | 18 | 3.485327 | -2.282187 | 2.968514 | 2.509972 | 12.56101 | 9.39156
2018-02-25 13:51 | 158635.4 | 4080.0005 | 5 | 18 | 3.465602 | -2.28188 | 2.968514 | 2.586036 | 12.56101 | 9.65593
2018-02-25 13:53 | 158755.4 | 4200.0005 | 5 | 18 | 3.441296 | -2.281845 | 2.968514 | 2.662095 | 12.56101 | 9.918638
2018-02-25 13:55 | 158875.4 | 4320.0005 | 5 | 18 | 3.406991 | -2.281905 | 2.968514 | 2.738153 | 12.56101 | 10.17917
2018-02-25 13:57 | 158995.4 | 4440.001 | 5 | 18 | 3.350273 | -2.281845 | 2.968514 | 2.81421 | 12.56101 | 10.43635
2018-02-25 13:59 | 159115.4 | 4560.0005 | 5 | 18 | 3.248169 | -2.281993 | 2.968514 | 2.890266 | 12.56101 | 10.68767
2018-02-25 14:01 | 159235.4 | 4680.0005 | 5 | 18 | 3.010492 | -2.281963 | 2.968514 | 2.966325 | 12.56101 | 10.92731
2018-02-25 14:01 | 159238.3 | 4682.9126 | 5 | 18 | 2.999996 | -2.2819 | 2.968514 | 2.96817 | 12.56101 | 10.93286
2018-02-25 14:03 | 159358.3 | 120.0004 | 6 | 18 | 3.361017 | 0 | 2.968514 | 2.96817 | 12.56101 | 10.93286
2018-02-25 14:05 | 159478.3 | 240.0015 | 6 | 18 | 3.375833 | 0 | 2.968514 | 2.96817 | 12.56101 | 10.93286
2018-02-25 14:06 | 159538.3 | 300.0028 | 6 | 18 | 3.379487 | 0 | 2.968514 | 2.96817 | 12.56101 | 10.93286
2018-02-25 14:06 | 159538.3 | 0.0024 | 7 | 19 | 3.379535 | 0 | 0 | 0 | 0 | 0
2018-02-25 14:08 | 159658.4 | 120.0016 | 2 | 19 | 4.055518 | 4.89005 | 0.1623923 | 2.89e-10 | 0.6392947 | 9.78e-10
2018-02-25 14:10 | 159778.4 | 240.0008 | 2 | 19 | 4.089035 | 4.890119 | 0.3253939 | 2.89e-10 | 1.302981 | 9.78e-10
2018-02-25 14:12 | 159898.4 | 360.0008 | 2 | 19 | 4.122185 | 4.890056 | 0.4883905 | 2.89e-10 | 1.972327 | 9.78e-10
2018-02-25 14:14 | 160018.4 | 480.0008 | 2 | 19 | 4.148924 | 4.890025 | 0.6513932 | 2.89e-10 | 2.646492 | 9.78e-10
2018-02-25 14:16 | 160138.4 | 600.0001 | 2 | 19 | 4.174882 | 4.890029 | 0.8143917 | 2.89e-10 | 3.324847 | 9.78e-10
2018-02-25 14:18 | 160258.4 | 720.0009 | 2 | 19 | 4.200287 | 4.88741 | 0.9773864 | 2.89e-10 | 4.007417 | 9.78e-10
2018-02-25 14:20 | 160378.4 | 840.0005 | 2 | 19 | 4.200272 | 4.488812 | 1.133371 | 2.89e-10 | 4.662597 | 9.78e-10
2018-02-25 14:22 | 160498.4 | 960.0009 | 2 | 19 | 4.20028 | 4.147138 | 1.277303 | 2.89e-10 | 5.267155 | 9.78e-10
2018-02-25 14:24 | 160618.4 | 1080.0005 | 2 | 19 | 4.200284 | 3.802369 | 1.409834 | 2.89e-10 | 5.823824 | 9.78e-10
2018-02-25 14:26 | 160738.4 | 1200.0009 | 2 | 19 | 4.200305 | 3.47471 | 1.530942 | 2.89e-10 | 6.332511 | 9.78e-10
2018-02-25 14:28 | 160826.3 | 1287.9388 | 2 | 19 | 4.200278 | 3.259997 | 1.613198 | 2.89e-10 | 6.67801 | 9.78e-10
2018-02-25 14:30 | 160946.3 | 120.0001 | 3 | 19 | 4.220723 | 3.260066 | 1.721485 | 2.89e-10 | 7.133842 | 9.78e-10
2018-02-25 14:32 | 161066.3 | 240.0005 | 3 | 19 | 4.245188 | 3.25998 | 1.830138 | 2.89e-10 | 7.59373 | 9.78e-10
2018-02-25 14:34 | 161186.3 | 360.0002 | 3 | 19 | 4.274168 | 3.259946 | 1.938819 | 2.89e-10 | 8.056628 | 9.78e-10
2018-02-25 14:36 | 161306.3 | 480.0018 | 3 | 19 | 4.306177 | 3.260068 | 2.047478 | 2.89e-10 | 8.522789 | 9.78e-10
2018-02-25 14:38 | 161426.3 | 600.0014 | 3 | 19 | 4.339222 | 3.260068 | 2.156137 | 2.89e-10 | 8.992467 | 9.78e-10
2018-02-25 14:40 | 161546.3 | 720.0002 | 3 | 19 | 4.374294 | 3.260024 | 2.26482 | 2.89e-10 | 9.465957 | 9.78e-10
2018-02-25 14:42 | 161666.3 | 840.0005 | 3 | 19 | 4.400259 | 3.070224 | 2.372417 | 2.89e-10 | 9.938435 | 9.78e-10
2018-02-25 14:44 | 161786.3 | 960.0003 | 3 | 19 | 4.4003 | 2.632304 | 2.467184 | 2.89e-10 | 10.35543 | 9.78e-10
2018-02-25 14:46 | 161906.3 | 1080.0014 | 3 | 19 | 4.400253 | 2.281617 | 2.548876 | 2.89e-10 | 10.7149 | 9.78e-10
2018-02-25 14:48 | 162026.3 | 1200.0019 | 3 | 19 | 4.400253 | 1.985099 | 2.619864 | 2.89e-10 | 11.02727 | 9.78e-10
2018-02-25 14:50 | 162146.3 | 1320.0002 | 3 | 19 | 4.400261 | 1.734543 | 2.681787 | 2.89e-10 | 11.29975 | 9.78e-10
2018-02-25 14:52 | 162266.3 | 1440.0006 | 3 | 19 | 4.400285 | 1.509422 | 2.73579 | 2.89e-10 | 11.53738 | 9.78e-10
2018-02-25 14:54 | 162386.3 | 1560.0014 | 3 | 19 | 4.400278 | 1.318119 | 2.782766 | 2.89e-10 | 11.74408 | 9.78e-10
2018-02-25 14:56 | 162506.3 | 1680.0009 | 3 | 19 | 4.400239 | 1.161489 | 2.824023 | 2.89e-10 | 11.92562 | 9.78e-10
2018-02-25 14:58 | 162626.3 | 1800.0013 | 3 | 19 | 4.400258 | 1.031398 | 2.860504 | 2.89e-10 | 12.08615 | 9.78e-10
2018-02-25 15:00 | 162746.3 | 1920.0013 | 3 | 19 | 4.400204 | 0.9155111 | 2.892912 | 2.89e-10 | 12.22875 | 9.78e-10
2018-02-25 15:02 | 162866.3 | 2040.0013 | 3 | 19 | 4.400209 | 0.8094034 | 2.921629 | 2.89e-10 | 12.35511 | 9.78e-10
2018-02-25 15:04 | 162986.3 | 2160.0009 | 3 | 19 | 4.400178 | 0.7228584 | 2.947134 | 2.89e-10 | 12.46734 | 9.78e-10
2018-02-25 15:06 | 163104.3 | 2277.9962 | 3 | 19 | 4.400253 | 0.6519947 | 2.969634 | 2.89e-10 | 12.56635 | 9.78e-10
2018-02-25 15:08 | 163224.4 | 120.001 | 4 | 19 | 4.335636 | 0 | 2.969634 | 2.89e-10 | 12.56635 | 9.78e-10
2018-02-25 15:10 | 163344.4 | 239.9998 | 4 | 19 | 4.329807 | 0 | 2.969634 | 2.89e-10 | 12.56635 | 9.78e-10
2018-02-25 15:11 | 163404.4 | 300.0018 | 4 | 19 | 4.328108 | 0 | 2.969634 | 2.89e-10 | 12.56635 | 9.78e-10
2018-02-25 15:13 | 163524.4 | 120.0014 | 5 | 19 | 4.097692 | -2.281939 | 2.969634 | 0.07606033 | 12.56635 | 0.3140989
2018-02-25 15:15 | 163644.4 | 240.0018 | 5 | 19 | 4.064211 | -2.282136 | 2.969634 | 0.1521209 | 12.56635 | 0.6244491
2018-02-25 15:17 | 163764.5 | 360.0026 | 5 | 19 | 4.034824 | -2.281864 | 2.969634 | 0.2281881 | 12.56635 | 0.9324822
2018-02-25 15:19 | 163884.4 | 480.0006 | 5 | 19 | 4.005091 | -2.281828 | 2.969634 | 0.304244 | 12.56635 | 1.238231
2018-02-25 15:21 | 164004.5 | 600.0027 | 5 | 19 | 3.975166 | -2.282156 | 2.969634 | 0.3803146 | 12.56635 | 1.541747
2018-02-25 15:23 | 164124.4 | 720.0015 | 5 | 19 | 3.947085 | -2.282011 | 2.969634 | 0.4563722 | 12.56635 | 1.843014
2018-02-25 15:25 | 164244.4 | 840.0003 | 5 | 19 | 3.920362 | -2.282141 | 2.969634 | 0.5324367 | 12.56635 | 2.142217
2018-02-25 15:27 | 164364.4 | 960.0018 | 5 | 19 | 3.894125 | -2.282205 | 2.969634 | 0.6085008 | 12.56635 | 2.439419
2018-02-25 15:29 | 164484.4 | 1080.0002 | 5 | 19 | 3.866708 | -2.281828 | 2.969634 | 0.6845616 | 12.56635 | 2.734576
2018-02-25 15:31 | 164604.4 | 1200.001 | 5 | 19 | 3.840058 | -2.281893 | 2.969634 | 0.7606285 | 12.56635 | 3.027683
2018-02-25 15:33 | 164724.4 | 1320.0014 | 5 | 19 | 3.815202 | -2.281861 | 2.969634 | 0.8366918 | 12.56635 | 3.31881
2018-02-25 15:35 | 164844.4 | 1440.0014 | 5 | 19 | 3.792993 | -2.282182 | 2.969634 | 0.9127572 | 12.56635 | 3.608164
2018-02-25 15:37 | 164964.4 | 1560.0002 | 5 | 19 | 3.771226 | -2.28182 | 2.969634 | 0.9888136 | 12.56635 | 3.895824
2018-02-25 15:39 | 165084.4 | 1680.0018 | 5 | 19 | 3.749805 | -2.281879 | 2.969634 | 1.06488 | 12.56635 | 4.181857
2018-02-25 15:41 | 165204.4 | 1800.0006 | 5 | 19 | 3.730424 | -2.282174 | 2.969634 | 1.140942 | 12.56635 | 4.466326
2018-02-25 15:43 | 165324.4 | 1920.0007 | 5 | 19 | 3.712414 | -2.282187 | 2.969634 | 1.21701 | 12.56635 | 4.749397
2018-02-25 15:45 | 165444.5 | 2040.0026 | 5 | 19 | 3.694668 | -2.282208 | 2.969634 | 1.293075 | 12.56635 | 5.031109
2018-02-25 15:47 | 165564.4 | 2160.0006 | 5 | 19 | 3.676042 | -2.282147 | 2.969634 | 1.369132 | 12.56635 | 5.311409
2018-02-25 15:49 | 165684.4 | 2280.0002 | 5 | 19 | 3.659332 | -2.282096 | 2.969634 | 1.445195 | 12.56635 | 5.59037
2018-02-25 15:51 | 165804.4 | 2400.0014 | 5 | 19 | 3.644284 | -2.282177 | 2.969634 | 1.521259 | 12.56635 | 5.868134
2018-02-25 15:53 | 165924.5 | 2520.0027 | 5 | 19 | 3.630708 | -2.281815 | 2.969634 | 1.597325 | 12.56635 | 6.144822
2018-02-25 15:55 | 166044.4 | 2640.0018 | 5 | 19 | 3.616775 | -2.282134 | 2.969634 | 1.673394 | 12.56635 | 6.420483
2018-02-25 15:57 | 166164.4 | 2760.0006 | 5 | 19 | 3.603176 | -2.282138 | 2.969634 | 1.749453 | 12.56635 | 6.695039
2018-02-25 15:59 | 166284.4 | 2880.0005 | 5 | 19 | 3.59163 | -2.282065 | 2.969634 | 1.825509 | 12.56635 | 6.968635
2018-02-25 16:01 | 166404.4 | 3000.0002 | 5 | 19 | 3.581421 | -2.282163 | 2.969634 | 1.901576 | 12.56635 | 7.241439
2018-02-25 16:03 | 166524.4 | 3120.0006 | 5 | 19 | 3.571324 | -2.281828 | 2.969634 | 1.977641 | 12.56635 | 7.51348
2018-02-25 16:05 | 166644.4 | 3240.0011 | 5 | 19 | 3.559578 | -2.282121 | 2.969634 | 2.053701 | 12.56635 | 7.784676
2018-02-25 16:07 | 166764.4 | 3360.0006 | 5 | 19 | 3.549011 | -2.2822 | 2.969634 | 2.129762 | 12.56635 | 8.055012
2018-02-25 16:09 | 166884.4 | 3480.0011 | 5 | 19 | 3.538676 | -2.282075 | 2.969634 | 2.205831 | 12.56635 | 8.324592
2018-02-25 16:11 | 167004.4 | 3600.0007 | 5 | 19 | 3.528537 | -2.281912 | 2.969634 | 2.281889 | 12.56635 | 8.593361
2018-02-25 16:13 | 167124.4 | 3720.0002 | 5 | 19 | 3.515946 | -2.281835 | 2.969634 | 2.357952 | 12.56635 | 8.8613
2018-02-25 16:15 | 167244.4 | 3840.0006 | 5 | 19 | 3.5008 | -2.28197 | 2.969634 | 2.434011 | 12.56635 | 9.128139
2018-02-25 16:17 | 167364.4 | 3960.0011 | 5 | 19 | 3.485169 | -2.281825 | 2.969634 | 2.51008 | 12.56635 | 9.393857
2018-02-25 16:19 | 167484.4 | 4080.0018 | 5 | 19 | 3.467066 | -2.281833 | 2.969634 | 2.586139 | 12.56635 | 9.65826
2018-02-25 16:21 | 167604.4 | 4200.0014 | 5 | 19 | 3.442597 | -2.281857 | 2.969634 | 2.662201 | 12.56635 | 9.921096
2018-02-25 16:23 | 167724.4 | 4320.0006 | 5 | 19 | 3.404128 | -2.281861 | 2.969634 | 2.738254 | 12.56635 | 10.18157
2018-02-25 16:25 | 167844.4 | 4440.0003 | 5 | 19 | 3.347854 | -2.281859 | 2.969634 | 2.814314 | 12.56635 | 10.43849
2018-02-25 16:27 | 167964.4 | 4560.0002 | 5 | 19 | 3.250424 | -2.281894 | 2.969634 | 2.890376 | 12.56635 | 10.68983
2018-02-25 16:29 | 168084.4 | 4680.0006 | 5 | 19 | 3.020382 | -2.281952 | 2.969634 | 2.966432 | 12.56635 | 10.92989
2018-02-25 16:29 | 168090.2 | 4685.736 | 5 | 19 | 2.999985 | -2.281973 | 2.969634 | 2.970067 | 12.56635 | 10.94084
2018-02-25 16:31 | 168210.2 | 120.0018 | 6 | 19 | 3.359499 | 0 | 2.969634 | 2.970067 | 12.56635 | 10.94084
2018-02-25 16:33 | 168330.2 | 240.0018 | 6 | 19 | 3.374305 | 0 | 2.969634 | 2.970067 | 12.56635 | 10.94084
2018-02-25 16:34 | 168390.2 | 300.0038 | 6 | 19 | 3.377829 | 0 | 2.969634 | 2.970067 | 12.56635 | 10.94084
2018-02-25 16:34 | 168390.2485 | 0.0024 | 7 | 20 | 3.377884 | 0 | 0 | 0 | 0 | 0
2018-02-25 16:36 | 168510.3 | 120.001 | 2 | 20 | 4.056425 | 4.89009 | 0.1623818 | 0 | 0.639421 | 0
2018-02-25 16:38 | 168630.3 | 240.0011 | 2 | 20 | 4.08895 | 4.890063 | 0.3253844 | 0 | 1.303148 | 0
2018-02-25 16:40 | 168750.3 | 360.0007 | 2 | 20 | 4.124355 | 4.890061 | 0.4883716 | 0 | 1.972548 | 0
2018-02-25 16:42 | 168870.3 | 480.0006 | 2 | 20 | 4.153283 | 4.890098 | 0.651374 | 0 | 2.647318 | 0
2018-02-25 16:44 | 168990.3 | 600.0002 | 2 | 20 | 4.176712 | 4.890044 | 0.8143767 | 0 | 3.326227 | 0
2018-02-25 16:46 | 169110.3 | 720.0003 | 2 | 20 | 4.200318 | 4.881474 | 0.9773725 | 0 | 4.00897 | 0
2018-02-25 16:48 | 169230.3 | 840.0009 | 2 | 20 | 4.200263 | 4.48326 | 1.133271 | 0 | 4.663789 | 0
2018-02-25 16:50 | 169350.3 | 960.0018 | 2 | 20 | 4.200295 | 4.097533 | 1.276292 | 0 | 5.264519 | 0
2018-02-25 16:52 | 169470.3 | 1080.001 | 2 | 20 | 4.200274 | 3.767123 | 1.407238 | 0 | 5.814533 | 0
2018-02-25 16:54 | 169590.3 | 1200.0019 | 2 | 20 | 4.200271 | 3.470826 | 1.527842 | 0 | 6.321103 | 0
2018-02-25 16:55 | 169682.6 | 1292.2935 | 2 | 20 | 4.200284 | 3.259986 | 1.614116 | 0 | 6.683475 | 0
2018-02-25 16:57 | 169802.6 | 120.0013 | 3 | 20 | 4.221267 | 3.260049 | 1.722401 | 0 | 7.139312 | 0
2018-02-25 16:59 | 169922.6 | 240.001 | 3 | 20 | 4.248443 | 3.260076 | 1.831068 | 0 | 7.599482 | 0
2018-02-25 17:01 | 170042.6 | 360.0013 | 3 | 20 | 4.276894 | 3.260051 | 1.939728 | 0 | 8.062651 | 0
2018-02-25 17:03 | 170162.6 | 480.0027 | 3 | 20 | 4.306961 | 3.260068 | 2.048391 | 0 | 8.529008 | 0
2018-02-25 17:05 | 170282.6 | 600.0013 | 3 | 20 | 4.339272 | 3.260049 | 2.157059 | 0 | 8.998746 | 0
2018-02-25 17:07 | 170402.6 | 720.0026 | 3 | 20 | 4.376525 | 3.260093 | 2.265746 | 0 | 9.472337 | 0
2018-02-25 17:09 | 170522.6 | 840.0006 | 3 | 20 | 4.400292 | 3.026853 | 2.372677 | 0 | 9.942108 | 0
2018-02-25 17:11 | 170642.6 | 960.0003 | 3 | 20 | 4.400298 | 2.622552 | 2.466592 | 0 | 10.35536 | 0
2018-02-25 17:13 | 170762.6 | 1080.0006 | 3 | 20 | 4.400266 | 2.284291 | 2.548187 | 0 | 10.7144 | 0
2018-02-25 17:15 | 170882.6 | 1200.0001 | 3 | 20 | 4.400284 | 1.983808 | 2.619238 | 0 | 11.02705 | 0
2018-02-25 17:17 | 171002.6 | 1320.0014 | 3 | 20 | 4.400293 | 1.716152 | 2.680758 | 0 | 11.29775 | 0
2018-02-25 17:19 | 171122.6 | 1440.0013 | 3 | 20 | 4.400256 | 1.500701 | 2.734266 | 0 | 11.5332 | 0
2018-02-25 17:21 | 171242.6 | 1560.0014 | 3 | 20 | 4.400259 | 1.320799 | 2.781199 | 0 | 11.73972 | 0
2018-02-25 17:23 | 171362.6 | 1680.001 | 3 | 20 | 4.400259 | 1.167948 | 2.822629 | 0 | 11.92202 | 0
2018-02-25 17:25 | 171482.6 | 1800.0001 | 3 | 20 | 4.400276 | 1.029147 | 2.85921 | 0 | 12.08298 | 0
2018-02-25 17:27 | 171602.6 | 1920.0006 | 3 | 20 | 4.400231 | 0.9100752 | 2.89143 | 0 | 12.22476 | 0
2018-02-25 17:29 | 171722.6 | 2040 | 3 | 20 | 4.400193 | 0.8117466 | 2.920073 | 0 | 12.35079 | 0
2018-02-25 17:31 | 171842.6 | 2160.0001 | 3 | 20 | 4.400242 | 0.7302971 | 2.945723 | 0 | 12.46366 | 0
2018-02-25 17:33 | 171962.6 | 2280.0014 | 3 | 20 | 4.400198 | 0.6549711 | 2.968785 | 0 | 12.56514 | 0
2018-02-25 17:33 | 171968.4 | 2285.8007 | 3 | 20 | 4.40024 | 0.6519947 | 2.96984 | 0 | 12.56978 | 0
2018-02-25 17:35 | 172088.5 | 120.0002 | 4 | 20 | 4.335705 | 0 | 2.96984 | 0 | 12.56978 | 0
2018-02-25 17:37 | 172208.5 | 240.0015 | 4 | 20 | 4.329942 | 0 | 2.96984 | 0 | 12.56978 | 0
2018-02-25 17:38 | 172268.5 | 300.0022 | 4 | 20 | 4.328266 | 0 | 2.96984 | 0 | 12.56978 | 0
2018-02-25 17:40 | 172388.6 | 120.0009 | 5 | 20 | 4.098549 | -2.281957 | 2.96984 | 0.07605747 | 12.56978 | 0.3141178
2018-02-25 17:42 | 172508.6 | 240.0013 | 5 | 20 | 4.064822 | -2.282084 | 2.96984 | 0.1521156 | 12.56978 | 0.6245235
2018-02-25 17:44 | 172628.6 | 360.0001 | 5 | 20 | 4.033056 | -2.28181 | 2.96984 | 0.2281797 | 12.56978 | 0.9324936
2018-02-25 17:46 | 172748.6 | 480.0006 | 5 | 20 | 4.003741 | -2.281796 | 2.96984 | 0.3042396 | 12.56978 | 1.238122
2018-02-25 17:48 | 172868.6 | 600.0002 | 5 | 20 | 3.975631 | -2.281943 | 2.96984 | 0.380299 | 12.56978 | 1.541567
2018-02-25 17:50 | 172988.6 | 720.0004 | 5 | 20 | 3.948188 | -2.281878 | 2.96984 | 0.4563657 | 12.56978 | 1.842942
2018-02-25 17:52 | 173108.6 | 840.0026 | 5 | 20 | 3.9199 | -2.281818 | 2.96984 | 0.5324245 | 12.56978 | 2.142173
2018-02-25 17:54 | 173228.6 | 960.0001 | 5 | 20 | 3.892453 | -2.281964 | 2.96984 | 0.6084875 | 12.56978 | 2.439269
2018-02-25 17:56 | 173348.6 | 1080.0002 | 5 | 20 | 3.866564 | -2.28212 | 2.96984 | 0.6845452 | 12.56978 | 2.734332
2018-02-25 17:58 | 173468.6 | 1200.0012 | 5 | 20 | 3.841378 | -2.281833 | 2.96984 | 0.7606012 | 12.56978 | 3.027444
2018-02-25 18:00 | 173588.6 | 1320.001 | 5 | 20 | 3.816425 | -2.282141 | 2.96984 | 0.8366715 | 12.56978 | 3.318705
2018-02-25 18:02 | 173708.6 | 1440.0001 | 5 | 20 | 3.792034 | -2.282182 | 2.96984 | 0.9127271 | 12.56978 | 3.608027
2018-02-25 18:04 | 173828.6 | 1560.0026 | 5 | 20 | 3.770708 | -2.281907 | 2.96984 | 0.9887915 | 12.56978 | 3.89564
2018-02-25 18:06 | 173948.6 | 1680.0005 | 5 | 20 | 3.750909 | -2.281825 | 2.96984 | 1.064855 | 12.56978 | 4.181691
2018-02-25 18:08 | 174068.6 | 1800.0025 | 5 | 20 | 3.732213 | -2.282066 | 2.96984 | 1.140912 | 12.56978 | 4.466267
2018-02-25 18:10 | 174188.6 | 1920.0014 | 5 | 20 | 3.712674 | -2.281823 | 2.96984 | 1.216974 | 12.56978 | 4.749416
2018-02-25 18:12 | 174308.6 | 2040.0005 | 5 | 20 | 3.693606 | -2.281875 | 2.96984 | 1.293043 | 12.56978 | 5.031089
2018-02-25 18:14 | 174428.6 | 2160.0005 | 5 | 20 | 3.676565 | -2.28203 | 2.96984 | 1.369104 | 12.56978 | 5.311374
2018-02-25 18:16 | 174548.6 | 2280.0002 | 5 | 20 | 3.661063 | -2.281981 | 2.96984 | 1.445167 | 12.56978 | 5.590425
2018-02-25 18:18 | 174668.6 | 2400.0005 | 5 | 20 | 3.645935 | -2.281809 | 2.96984 | 1.521227 | 12.56978 | 5.868308
2018-02-25 18:20 | 174788.6 | 2520.0005 | 5 | 20 | 3.630127 | -2.282188 | 2.96984 | 1.597293 | 12.56978 | 6.145035
2018-02-25 18:22 | 174908.6 | 2640.0004 | 5 | 20 | 3.616567 | -2.281957 | 2.96984 | 1.67335 | 12.56978 | 6.420606
2018-02-25 18:24 | 175028.6 | 2760.0013 | 5 | 20 | 3.604625 | -2.282129 | 2.96984 | 1.749414 | 12.56978 | 6.695233
2018-02-25 18:26 | 175148.6 | 2880.0002 | 5 | 20 | 3.593853 | -2.282147 | 2.96984 | 1.825473 | 12.56978 | 6.968993
2018-02-25 18:28 | 175268.6 | 3000.0001 | 5 | 20 | 3.582283 | -2.282079 | 2.96984 | 1.901537 | 12.56978 | 7.241929
2018-02-25 18:30 | 175388.6 | 3120.0004 | 5 | 20 | 3.570889 | -2.281835 | 2.96984 | 1.977602 | 12.56978 | 7.513965
2018-02-25 18:32 | 175508.6 | 3240.0013 | 5 | 20 | 3.560956 | -2.281818 | 2.96984 | 2.053661 | 12.56978 | 7.785181
2018-02-25 18:34 | 175628.6 | 3360.0005 | 5 | 20 | 3.551693 | -2.282157 | 2.96984 | 2.129721 | 12.56978 | 8.05567
2018-02-25 18:36 | 175748.6 | 3480.0025 | 5 | 20 | 3.541456 | -2.281866 | 2.96984 | 2.205795 | 12.56978 | 8.325482
2018-02-25 18:38 | 175868.6 | 3600.0001 | 5 | 20 | 3.528645 | -2.281841 | 2.96984 | 2.281853 | 12.56978 | 8.594358
2018-02-25 18:40 | 175988.6 | 3720.0001 | 5 | 20 | 3.51654 | -2.281868 | 2.96984 | 2.357916 | 12.56978 | 8.862298
2018-02-25 18:42 | 176108.6 | 3840.0009 | 5 | 20 | 3.503684 | -2.281805 | 2.96984 | 2.433974 | 12.56978 | 9.129275
2018-02-25 18:44 | 176228.6 | 3960.0013 | 5 | 20 | 3.48913 | -2.281812 | 2.96984 | 2.510039 | 12.56978 | 9.39526
2018-02-25 18:46 | 176348.6 | 4080.0017 | 5 | 20 | 3.468985 | -2.282161 | 2.96984 | 2.586101 | 12.56978 | 9.65993
2018-02-25 18:48 | 176468.6 | 4200.0009 | 5 | 20 | 3.442158 | -2.281846 | 2.96984 | 2.662159 | 12.56978 | 9.922776
2018-02-25 18:50 | 176588.6 | 4320.0014 | 5 | 20 | 3.407118 | -2.281986 | 2.96984 | 2.738219 | 12.56978 | 10.18333
2018-02-25 18:52 | 176708.6 | 4440.0001 | 5 | 20 | 3.354016 | -2.281863 | 2.96984 | 2.81427 | 12.56978 | 10.44058
2018-02-25 18:54 | 176828.6 | 4560.0002 | 5 | 20 | 3.257189 | -2.281919 | 2.96984 | 2.890334 | 12.56978 | 10.69243
2018-02-25 18:56 | 176948.6 | 4680.0005 | 5 | 20 | 3.0207 | -2.281927 | 2.96984 | 2.966396 | 12.56978 | 10.9328
2018-02-25 18:56 | 176954.3 | 4685.7607 | 5 | 20 | 2.99999 | -2.281879 | 2.96984 | 2.970043 | 12.56978 | 10.94378
2018-02-25 18:58 | 177074.4 | 120.0024 | 6 | 20 | 3.358749 | 0 | 2.96984 | 2.970054 | 12.56978 | 10.94381
2018-02-25 19:00 | 177194.4 | 240.0004 | 6 | 20 | 3.373322 | 0 | 2.96984 | 2.970054 | 12.56978 | 10.94381
2018-02-25 19:01 | 177254.4 | 300.0036 | 6 | 20 | 3.376793 | 0 | 2.96984 | 2.970054 | 12.56978 | 10.94381
2018-02-25 19:01 | 177254.4 | 0.0024 | 7 | 21 | 3.376727 | 0 | 0 | 0 | 0 | 0
2018-02-25 19:03 | 177374.5 | 120.0013 | 2 | 21 | 4.052808 | 4.890046 | 0.1624049 | 0 | 0.6388476 | 0
2018-02-25 19:05 | 177494.4 | 240.0006 | 2 | 21 | 4.089489 | 4.889983 | 0.325392 | 0 | 1.302291 | 0
2018-02-25 19:07 | 177614.4 | 360.0006 | 2 | 21 | 4.123903 | 4.889985 | 0.4883775 | 0 | 1.971763 | 0
2018-02-25 19:09 | 177734.4 | 480.001 | 2 | 21 | 4.150198 | 4.890044 | 0.6513873 | 0 | 2.646233 | 0
2018-02-25 19:11 | 177854.4 | 600.0009 | 2 | 21 | 4.172814 | 4.890065 | 0.8143762 | 0 | 3.324478 | 0
2018-02-25 19:13 | 177974.5 | 720.0013 | 2 | 21 | 4.199337 | 4.89008 | 0.9773822 | 0 | 4.006755 | 0
2018-02-25 19:15 | 178094.4 | 840.0007 | 2 | 21 | 4.2003 | 4.471154 | 1.133184 | 0 | 4.661169 | 0
2018-02-25 19:17 | 178214.4 | 960.001 | 2 | 21 | 4.200283 | 4.11683 | 1.276215 | 0 | 5.261937 | 0
2018-02-25 19:19 | 178334.4 | 1080.0009 | 2 | 21 | 4.200283 | 3.802699 | 1.408068 | 0 | 5.815757 | 0
2018-02-25 19:21 | 178454.4 | 1200.0002 | 2 | 21 | 4.200277 | 3.494323 | 1.529682 | 0 | 6.326571 | 0
2018-02-25 19:23 | 178542.2 | 1287.7284 | 2 | 21 | 4.200271 | 3.25999 | 1.612009 | 0 | 6.672369 | 0
2018-02-25 19:25 | 178662.2 | 120.0006 | 3 | 21 | 4.221906 | 3.260034 | 1.720296 | 0 | 7.128276 | 0
2018-02-25 19:27 | 178782.2 | 240.0005 | 3 | 21 | 4.24721 | 3.260018 | 1.828961 | 0 | 7.588404 | 0
2018-02-25 19:29 | 178902.2 | 360.0009 | 3 | 21 | 4.274332 | 3.260047 | 1.937623 | 0 | 8.051365 | 0
2018-02-25 19:31 | 179022.2 | 480.001 | 3 | 21 | 4.305042 | 3.260043 | 2.046284 | 0 | 8.517443 | 0
2018-02-25 19:33 | 179142.2 | 600.0001 | 3 | 21 | 4.340086 | 3.26007 | 2.154954 | 0 | 8.987163 | 0
2018-02-25 19:35 | 179262.2 | 720.0002 | 3 | 21 | 4.376373 | 3.260081 | 2.263608 | 0 | 9.460687 | 0
2018-02-25 19:37 | 179382.2 | 840.0003 | 3 | 21 | 4.400307 | 3.05186 | 2.370877 | 0 | 9.931877 | 0
2018-02-25 19:39 | 179502.2 | 960.0019 | 3 | 21 | 4.400301 | 2.64454 | 2.465645 | 0 | 10.34888 | 0
2018-02-25 19:41 | 179622.2 | 1080.0017 | 3 | 21 | 4.400271 | 2.279162 | 2.547621 | 0 | 10.7096 | 0
2018-02-25 19:43 | 179742.2 | 1200.0018 | 3 | 21 | 4.400259 | 1.972823 | 2.618294 | 0 | 11.02058 | 0
2018-02-25 19:45 | 179862.2 | 1320.0006 | 3 | 21 | 4.400215 | 1.720737 | 2.679753 | 0 | 11.29102 | 0
2018-02-25 19:47 | 179982.2 | 1440.0001 | 3 | 21 | 4.400259 | 1.510464 | 2.733527 | 0 | 11.52764 | 0
2018-02-25 19:49 | 180102.2 | 1560.0001 | 3 | 21 | 4.400242 | 1.324149 | 2.78072 | 0 | 11.7353 | 0
2018-02-25 19:51 | 180222.2 | 1680.0001 | 3 | 21 | 4.400266 | 1.158091 | 2.82201 | 0 | 11.91699 | 0
2018-02-25 19:53 | 180342.2 | 1800.0009 | 3 | 21 | 4.400229 | 1.024414 | 2.858316 | 0 | 12.07674 | 0
2018-02-25 19:55 | 180462.2 | 1920.0005 | 3 | 21 | 4.400252 | 0.9119511 | 2.890529 | 0 | 12.21848 | 0
2018-02-25 19:57 | 180582.2 | 2040.0009 | 3 | 21 | 4.400207 | 0.8150206 | 2.919285 | 0 | 12.34502 | 0
2018-02-25 19:59 | 180702.2 | 2160.0005 | 3 | 21 | 4.400198 | 0.7253065 | 2.944955 | 0 | 12.45797 | 0
2018-02-25 20:01 | 180816.8 | 2274.6497 | 3 | 21 | 4.40022 | 0.651988 | 2.966857 | 0 | 12.55435 | 0
2018-02-25 20:03 | 180936.9 | 120.0001 | 4 | 21 | 4.335021 | 0 | 2.96686 | 0 | 12.55436 | 0
2018-02-25 20:05 | 181056.9 | 240.0005 | 4 | 21 | 4.329115 | 0 | 2.96686 | 0 | 12.55436 | 0
2018-02-25 20:06 | 181116.9 | 300.0014 | 4 | 21 | 4.327415 | 0 | 2.96686 | 0 | 12.55436 | 0
2018-02-25 20:08 | 181237 | 120.0001 | 5 | 21 | 4.095848 | -2.282179 | 2.96686 | 0.07605539 | 12.55436 | 0.3139975
2018-02-25 20:10 | 181357 | 240.0014 | 5 | 21 | 4.060985 | -2.282202 | 2.96686 | 0.1521157 | 12.55436 | 0.6241428
2018-02-25 20:12 | 181477 | 360.0017 | 5 | 21 | 4.03096 | -2.281857 | 2.96686 | 0.2281777 | 12.55436 | 0.9318758
2018-02-25 20:14 | 181597 | 480.0013 | 5 | 21 | 4.002586 | -2.282072 | 2.96686 | 0.3042348 | 12.55436 | 1.237369
2018-02-25 20:16 | 181717 | 600.0002 | 5 | 21 | 3.974062 | -2.281823 | 2.96686 | 0.3802988 | 12.55436 | 1.540743
2018-02-25 20:18 | 181837 | 720.0014 | 5 | 21 | 3.944193 | -2.282161 | 2.96686 | 0.4563613 | 12.55436 | 1.841883
2018-02-25 20:20 | 181957 | 840.0009 | 5 | 21 | 3.916647 | -2.281835 | 2.96686 | 0.5324191 | 12.55436 | 2.14081
2018-02-25 20:22 | 182077 | 960.0001 | 5 | 21 | 3.890647 | -2.281893 | 2.96686 | 0.6084809 | 12.55436 | 2.437719
2018-02-25 20:24 | 182197 | 1080.0005 | 5 | 21 | 3.865442 | -2.281894 | 2.96686 | 0.6845427 | 12.55436 | 2.7327
2018-02-25 20:26 | 182317 | 1200.0013 | 5 | 21 | 3.838469 | -2.281851 | 2.96686 | 0.7606006 | 12.55436 | 3.025688
2018-02-25 20:28 | 182437 | 1320.0005 | 5 | 21 | 3.812336 | -2.281833 | 2.96686 | 0.8366651 | 12.55436 | 3.316637
2018-02-25 20:30 | 182557 | 1440.0013 | 5 | 21 | 3.78985 | -2.281896 | 2.96686 | 0.9127268 | 12.55436 | 3.605738
2018-02-25 20:32 | 182677 | 1560.0009 | 5 | 21 | 3.769656 | -2.281855 | 2.96686 | 0.9887843 | 12.55436 | 3.893202
2018-02-25 20:34 | 182797 | 1680.0001 | 5 | 21 | 3.749732 | -2.281868 | 2.96686 | 1.064847 | 12.55436 | 4.179176
2018-02-25 20:36 | 182917 | 1800.0005 | 5 | 21 | 3.728842 | -2.281875 | 2.96686 | 1.140904 | 12.55436 | 4.463573
2018-02-25 20:38 | 183037 | 1920.0017 | 5 | 21 | 3.710041 | -2.281848 | 2.96686 | 1.216971 | 12.55436 | 4.746486
2018-02-25 20:40 | 183157 | 2040.001 | 5 | 21 | 3.692485 | -2.281845 | 2.96686 | 1.29303 | 12.55436 | 5.027994
2018-02-25 20:42 | 183277 | 2160.0014 | 5 | 21 | 3.676126 | -2.281838 | 2.96686 | 1.369096 | 12.55436 | 5.308248
2018-02-25 20:44 | 183397 | 2280.0005 | 5 | 21 | 3.659235 | -2.281827 | 2.96686 | 1.44515 | 12.55436 | 5.587194
2018-02-25 20:46 | 183517 | 2400.0017 | 5 | 21 | 3.643001 | -2.282143 | 2.96686 | 1.521215 | 12.55436 | 5.864896
2018-02-25 20:48 | 183637 | 2520.0009 | 5 | 21 | 3.62889 | -2.282202 | 2.96686 | 1.597283 | 12.55436 | 6.141468
2018-02-25 20:50 | 183757 | 2640.0009 | 5 | 21 | 3.616438 | -2.281839 | 2.96686 | 1.673338 | 12.55436 | 6.416978
2018-02-25 20:52 | 183877 | 2760.0009 | 5 | 21 | 3.604331 | -2.281832 | 2.96686 | 1.749405 | 12.55436 | 6.69161
2018-02-25 20:54 | 183997 | 2880.0013 | 5 | 21 | 3.591311 | -2.281853 | 2.96686 | 1.825464 | 12.55436 | 6.96525
2018-02-25 20:56 | 184117 | 3000.0017 | 5 | 21 | 3.580231 | -2.282175 | 2.96686 | 1.901527 | 12.55436 | 7.237983
2018-02-25 20:58 | 184237 | 3120.0017 | 5 | 21 | 3.570356 | -2.281809 | 2.96686 | 1.977587 | 12.55436 | 7.509918
2018-02-25 21:00 | 184357 | 3240.0013 | 5 | 21 | 3.561075 | -2.281851 | 2.96686 | 2.053644 | 12.55436 | 7.781122
2018-02-25 21:02 | 184477 | 3360.0009 | 5 | 21 | 3.55005 | -2.282152 | 2.96686 | 2.129704 | 12.55436 | 8.051579
2018-02-25 21:04 | 184597 | 3480.0013 | 5 | 21 | 3.53841 | -2.281857 | 2.96686 | 2.205771 | 12.55436 | 8.321162
2018-02-25 21:06 | 184717 | 3600.0004 | 5 | 21 | 3.527435 | -2.282187 | 2.96686 | 2.281832 | 12.55436 | 8.589881
2018-02-25 21:08 | 184837 | 3720.0001 | 5 | 21 | 3.516479 | -2.281841 | 2.96686 | 2.357896 | 12.55436 | 8.857771
2018-02-25 21:10 | 184957 | 3840.0006 | 5 | 21 | 3.503193 | -2.281839 | 2.96686 | 2.43395 | 12.55436 | 9.12473
2018-02-25 21:12 | 185077 | 3960.0001 | 5 | 21 | 3.485284 | -2.281821 | 2.96686 | 2.510016 | 12.55436 | 9.390553
2018-02-25 21:14 | 185197 | 4080.0006 | 5 | 21 | 3.465666 | -2.281837 | 2.96686 | 2.586079 | 12.55436 | 9.654922
2018-02-25 21:16 | 185317 | 4200.0009 | 5 | 21 | 3.441156 | -2.281785 | 2.96686 | 2.662135 | 12.55436 | 9.917617
2018-02-25 21:18 | 185437 | 4320.0006 | 5 | 21 | 3.406826 | -2.281855 | 2.96686 | 2.738188 | 12.55436 | 10.17812
2018-02-25 21:20 | 185557 | 4440.0005 | 5 | 21 | 3.349083 | -2.2819 | 2.96686 | 2.814249 | 12.55436 | 10.43527
2018-02-25 21:22 | 185677 | 4560.0009 | 5 | 21 | 3.246162 | -2.281904 | 2.96686 | 2.890315 | 12.55436 | 10.6865
2018-02-25 21:24 | 185797 | 4680.0014 | 5 | 21 | 3.00194 | -2.281959 | 2.96686 | 2.966376 | 12.55436 | 10.92584
2018-02-25 21:24 | 185797.5 | 4680.5316 | 5 | 21 | 2.99999 | -2.281947 | 2.96686 | 2.966702 | 12.55436 | 10.92682
2018-02-25 21:26 | 185917.5 | 120.0013 | 6 | 21 | 3.35929 | 0 | 2.96686 | 2.966702 | 12.55436 | 10.92682
2018-02-25 21:28 | 186037.5 | 240.0026 | 6 | 21 | 3.373985 | 0 | 2.96686 | 2.966702 | 12.55436 | 10.92682
2018-02-25 21:29 | 186097.5 | 300.0021 | 6 | 21 | 3.377659 | 0 | 2.96686 | 2.966702 | 12.55436 | 10.92682
2018-02-25 21:29 | 186097.6 | 0.0026 | 7 | 22 | 3.377476 | 0 | 0 | 0 | 0 | 0
2018-02-25 21:31 | 186217.6 | 120.0009 | 2 | 22 | 4.055138 | 4.890038 | 0.1624011 | 0 | 0.6391852 | 0
2018-02-25 21:33 | 186337.6 | 240.0002 | 2 | 22 | 4.088772 | 4.890044 | 0.3254081 | 0 | 1.302845 | 0
2018-02-25 21:35 | 186457.6 | 360.0014 | 2 | 22 | 4.121803 | 4.890069 | 0.488397 | 0 | 1.972113 | 0
2018-02-25 21:37 | 186577.6 | 480.0007 | 2 | 22 | 4.148523 | 4.890054 | 0.6513809 | 0 | 2.64613 | 0
2018-02-25 21:39 | 186697.6 | 600.0002 | 2 | 22 | 4.174997 | 4.890059 | 0.8143872 | 0 | 3.324501 | 0
2018-02-25 21:41 | 186817.6 | 720.0017 | 2 | 22 | 4.200345 | 4.883574 | 0.9773721 | 0 | 4.007052 | 0
2018-02-25 21:43 | 186937.6 | 840.0013 | 2 | 22 | 4.200307 | 4.488217 | 1.133281 | 0 | 4.661917 | 0
2018-02-25 21:45 | 187057.6 | 960.0005 | 2 | 22 | 4.20028 | 4.14372 | 1.277133 | 0 | 5.266135 | 0
2018-02-25 21:47 | 187177.6 | 1080.0009 | 2 | 22 | 4.200297 | 3.802827 | 1.409575 | 0 | 5.82243 | 0
2018-02-25 21:49 | 187297.6 | 1200.0005 | 2 | 22 | 4.200259 | 3.477349 | 1.530731 | 0 | 6.33132 | 0
2018-02-25 21:50 | 187387.6 | 1289.9725 | 2 | 22 | 4.200298 | 3.259997 | 1.614897 | 0 | 6.684841 | 0
2018-02-25 21:52 | 187507.6 | 120.003 | 3 | 22 | 4.220624 | 3.260043 | 1.723179 | 0 | 7.140651 | 0
2018-02-25 21:54 | 187627.6 | 240.0002 | 3 | 22 | 4.245347 | 3.260016 | 1.831845 | 0 | 7.600591 | 0
2018-02-25 21:56 | 187747.6 | 360.0014 | 3 | 22 | 4.274633 | 3.260093 | 1.940524 | 0 | 8.063519 | 0
2018-02-25 21:58 | 187867.6 | 480.0006 | 3 | 22 | 4.306488 | 3.260085 | 2.049188 | 0 | 8.529754 | 0
2018-02-25 22:00 | 187987.6 | 600.0014 | 3 | 22 | 4.339596 | 3.260118 | 2.157848 | 0 | 8.999473 | 0
2018-02-25 22:02 | 188107.6 | 720.0003 | 3 | 22 | 4.374709 | 3.260076 | 2.266516 | 0 | 9.472943 | 0
2018-02-25 22:04 | 188227.6 | 840.0006 | 3 | 22 | 4.400298 | 3.060555 | 2.374012 | 0 | 9.945014 | 0
2018-02-25 22:06 | 188347.6 | 960.0019 | 3 | 22 | 4.400277 | 2.623961 | 2.46842 | 0 | 10.36044 | 0
2018-02-25 22:08 | 188467.6 | 1080.0013 | 3 | 22 | 4.400302 | 2.274695 | 2.549866 | 0 | 10.71882 | 0
2018-02-25 22:10 | 188587.6 | 1200.001 | 3 | 22 | 4.400253 | 1.980271 | 2.620627 | 0 | 11.03019 | 0
2018-02-25 22:12 | 188707.6 | 1320.0026 | 3 | 22 | 4.400271 | 1.729488 | 2.68238 | 0 | 11.30192 | 0
2018-02-25 22:14 | 188827.6 | 1440.0005 | 3 | 22 | 4.400288 | 1.504148 | 2.736214 | 0 | 11.5388 | 0
2018-02-25 22:16 | 188947.6 | 1560.0014 | 3 | 22 | 4.400246 | 1.31404 | 2.783049 | 0 | 11.74489 | 0
2018-02-25 22:18 | 189067.6 | 1680.001 | 3 | 22 | 4.400269 | 1.159782 | 2.824199 | 0 | 11.92596 | 0
2018-02-25 22:20 | 189187.6 | 1800.0025 | 3 | 22 | 4.400249 | 1.028698 | 2.860599 | 0 | 12.08613 | 0
2018-02-25 22:22 | 189307.6 | 1920.0018 | 3 | 22 | 4.400226 | 0.9129448 | 2.892933 | 0 | 12.22841 | 0
2018-02-25 22:24 | 189427.6 | 2040.0005 | 3 | 22 | 4.400218 | 0.8074341 | 2.921556 | 0 | 12.35436 | 0
2018-02-25 22:26 | 189547.6 | 2160.0005 | 3 | 22 | 4.400257 | 0.7223063 | 2.947 | 0 | 12.46631 | 0
2018-02-25 22:28 | 189661.2 | 2273.5945 | 3 | 22 | 4.400191 | 0.6519899 | 2.968643 | 0 | 12.56155 | 0
2018-02-25 22:30 | 189781.3 | 120.0025 | 4 | 22 | 4.335568 | 0 | 2.968646 | 0 | 12.56156 | 0
2018-02-25 22:32 | 189901.3 | 240.0004 | 4 | 22 | 4.329743 | 0 | 2.968646 | 0 | 12.56156 | 0
2018-02-25 22:33 | 189961.3 | 300.0005 | 4 | 22 | 4.328055 | 0 | 2.968646 | 0 | 12.56156 | 0
2018-02-25 22:35 | 190081.3 | 120.0005 | 5 | 22 | 4.09725 | -2.282129 | 2.968646 | 0.07605809 | 12.56156 | 0.3140606
2018-02-25 22:37 | 190201.3 | 240.0014 | 5 | 22 | 4.063668 | -2.282121 | 2.968646 | 0.1521255 | 12.56156 | 0.6243989
2018-02-25 22:39 | 190321.3 | 360.0001 | 5 | 22 | 4.034265 | -2.281828 | 2.968646 | 0.2281805 | 12.56156 | 0.9323408
2018-02-25 22:41 | 190441.3 | 480.0001 | 5 | 22 | 4.004287 | -2.282156 | 2.968646 | 0.3042472 | 12.56156 | 1.238087
2018-02-25 22:43 | 190561.3 | 600.0001 | 5 | 22 | 3.974362 | -2.282132 | 2.968646 | 0.3803033 | 12.56156 | 1.541483
2018-02-25 22:45 | 190681.3 | 720.0026 | 5 | 22 | 3.946173 | -2.281851 | 2.968646 | 0.4563713 | 12.56156 | 1.842727
2018-02-25 22:47 | 190801.3 | 840.0005 | 5 | 22 | 3.919455 | -2.281855 | 2.968646 | 0.5324315 | 12.56156 | 2.141844
2018-02-25 22:49 | 190921.3 | 960.0005 | 5 | 22 | 3.893188 | -2.281841 | 2.968646 | 0.6084892 | 12.56156 | 2.438951
2018-02-25 22:51 | 191041.3 | 1080.0013 | 5 | 22 | 3.865444 | -2.281887 | 2.968646 | 0.6845523 | 12.56156 | 2.734026
2018-02-25 22:53 | 191161.3 | 1200.0005 | 5 | 22 | 3.838871 | -2.281889 | 2.968646 | 0.7606103 | 12.56156 | 3.027004
2018-02-25 22:55 | 191281.3 | 1320.0009 | 5 | 22 | 3.813909 | -2.282166 | 2.968646 | 0.83667 | 12.56156 | 3.318022
2018-02-25 22:57 | 191401.3 | 1440.0017 | 5 | 22 | 3.791833 | -2.281815 | 2.968646 | 0.912724 | 12.56156 | 3.607239
2018-02-25 22:59 | 191521.3 | 1560.0005 | 5 | 22 | 3.770061 | -2.28203 | 2.968646 | 0.9887853 | 12.56156 | 3.894831
2018-02-25 23:01 | 191641.3 | 1680.0001 | 5 | 22 | 3.748736 | -2.281953 | 2.968646 | 1.064847 | 12.56156 | 4.180763
2018-02-25 23:03 | 191761.3 | 1800.0001 | 5 | 22 | 3.729321 | -2.281818 | 2.968646 | 1.140905 | 12.56156 | 4.465139
2018-02-25 23:05 | 191881.3 | 1920.0014 | 5 | 22 | 3.711322 | -2.28183 | 2.968646 | 1.216971 | 12.56156 | 4.748114
2018-02-25 23:07 | 192001.3 | 2040.0009 | 5 | 22 | 3.693486 | -2.281864 | 2.968646 | 1.293031 | 12.56156 | 5.029718
2018-02-25 23:09 | 192121.3 | 2160.0005 | 5 | 22 | 3.674827 | -2.281843 | 2.968646 | 1.369092 | 12.56156 | 5.30994
2018-02-25 23:11 | 192241.3 | 2280.0025 | 5 | 22 | 3.658169 | -2.281848 | 2.968646 | 1.445158 | 12.56156 | 5.588827
2018-02-25 23:13 | 192361.3 | 2400.0001 | 5 | 22 | 3.643108 | -2.281815 | 2.968646 | 1.521219 | 12.56156 | 5.866488
2018-02-25 23:15 | 192481.3 | 2520.0001 | 5 | 22 | 3.629596 | -2.282184 | 2.968646 | 1.597281 | 12.56156 | 6.143073
2018-02-25 23:17 | 192601.3 | 2640.0005 | 5 | 22 | 3.615644 | -2.282043 | 2.968646 | 1.673334 | 12.56156 | 6.418595
2018-02-25 23:19 | 192721.3 | 2760.0001 | 5 | 22 | 3.602165 | -2.281878 | 2.968646 | 1.749401 | 12.56156 | 6.693095
2018-02-25 23:21 | 192841.3 | 2880.0005 | 5 | 22 | 3.590673 | -2.281848 | 2.968646 | 1.825457 | 12.56156 | 6.966618
2018-02-25 23:23 | 192961.3 | 3000.0009 | 5 | 22 | 3.580542 | -2.281902 | 2.968646 | 1.901521 | 12.56156 | 7.23934
2018-02-25 23:25 | 193081.3 | 3120.0009 | 5 | 22 | 3.570508 | -2.281941 | 2.968646 | 1.977577 | 12.56156 | 7.511284
2018-02-25 23:27 | 193201.3 | 3240.0001 | 5 | 22 | 3.558687 | -2.282098 | 2.968646 | 2.053643 | 12.56156 | 7.782438
2018-02-25 23:29 | 193321.3 | 3360.0013 | 5 | 22 | 3.548146 | -2.281922 | 2.968646 | 2.129702 | 12.56156 | 8.052701
2018-02-25 23:31 | 193441.3 | 3480.0001 | 5 | 22 | 3.53792 | -2.281803 | 2.968646 | 2.205762 | 12.56156 | 8.322185
2018-02-25 23:33 | 193561.3 | 3600.0005 | 5 | 22 | 3.527893 | -2.281873 | 2.968646 | 2.281817 | 12.56156 | 8.59089
2018-02-25 23:35 | 193681.3 | 3720.0013 | 5 | 22 | 3.515168 | -2.281876 | 2.968646 | 2.357877 | 12.56156 | 8.85876
2018-02-25 23:37 | 193801.3 | 3840.0005 | 5 | 22 | 3.500056 | -2.281887 | 2.968646 | 2.433934 | 12.56156 | 9.125533
2018-02-25 23:39 | 193921.3 | 3960.001 | 5 | 22 | 3.484437 | -2.281868 | 2.968646 | 2.509998 | 12.56156 | 9.391179
2018-02-25 23:41 | 194041.3 | 4080.0009 | 5 | 22 | 3.466409 | -2.281894 | 2.968646 | 2.586056 | 12.56156 | 9.655528
2018-02-25 23:43 | 194161.3 | 4200 | 5 | 22 | 3.441706 | -2.281855 | 2.968646 | 2.66211 | 12.56156 | 9.918283
2018-02-25 23:45 | 194281.3 | 4320.0013 | 5 | 22 | 3.403032 | -2.281902 | 2.968646 | 2.738168 | 12.56156 | 10.17868
2018-02-25 23:47 | 194401.3 | 4440.0025 | 5 | 22 | 3.346876 | -2.281939 | 2.968646 | 2.814219 | 12.56156 | 10.43551
2018-02-25 23:49 | 194521.3 | 4560.0017 | 5 | 22 | 3.248311 | -2.28195 | 2.968646 | 2.890286 | 12.56156 | 10.68676
2018-02-25 23:51 | 194641.3 | 4680.0001 | 5 | 22 | 3.013951 | -2.281898 | 2.968646 | 2.966349 | 12.56156 | 10.92657
2018-02-25 23:51 | 194645.2 | 4683.8686 | 5 | 22 | 2.999986 | -2.28192 | 2.968646 | 2.968801 | 12.56156 | 10.93394
2018-02-25 23:53 | 194765.2 | 120.0012 | 6 | 22 | 3.358973 | 0 | 2.968646 | 2.968801 | 12.56156 | 10.93394
2018-02-25 23:55 | 194885.2 | 240.0013 | 6 | 22 | 3.373717 | 0 | 2.968646 | 2.968801 | 12.56156 | 10.93394
2018-02-25 23:56 | 194945.2 | 300.0021 | 6 | 22 | 3.377228 | 0 | 2.968646 | 2.968801 | 12.56156 | 10.93394
2018-02-25 23:56 | 194945.3 | 0.0024 | 7 | 23 | 3.377193 | 0 | 0 | 0 | 0 | 0
2018-02-25 23:58 | 195065.4 | 120.0001 | 2 | 23 | 4.055587 | 4.890014 | 0.1624 | 1.648e-09 | 0.6393327 | 5.565e-09
2018-02-26 | 195185.4 | 240.0024 | 2 | 23 | 4.088171 | 4.890002 | 0.3254155 | 1.648e-09 | 1.302985 | 5.565e-09
2018-02-26 00:02 | 195305.4 | 360.0005 | 2 | 23 | 4.12352 | 4.890044 | 0.4884019 | 1.648e-09 | 1.972252 | 5.565e-09
2018-02-26 00:04 | 195425.4 | 480.0019 | 2 | 23 | 4.152025 | 4.890033 | 0.6514048 | 1.648e-09 | 2.646845 | 5.565e-09
2018-02-26 00:06 | 195545.4 | 600.0005 | 2 | 23 | 4.175341 | 4.890033 | 0.8143984 | 1.648e-09 | 3.325509 | 5.565e-09
2018-02-26 00:08 | 195665.4 | 720.0017 | 2 | 23 | 4.199064 | 4.89009 | 0.9773965 | 1.648e-09 | 4.008008 | 5.565e-09
2018-02-26 00:10 | 195785.4 | 840.0014 | 2 | 23 | 4.200288 | 4.504821 | 1.134068 | 1.648e-09 | 4.666067 | 5.565e-09
2018-02-26 00:12 | 195905.4 | 960.0018 | 2 | 23 | 4.20029 | 4.115216 | 1.277679 | 1.648e-09 | 5.269278 | 5.565e-09
2018-02-26 00:14 | 196025.4 | 1080.0009 | 2 | 23 | 4.200299 | 3.783874 | 1.409163 | 1.648e-09 | 5.821548 | 5.565e-09
2018-02-26 00:16 | 196145.4 | 1200.0018 | 2 | 23 | 4.200288 | 3.48429 | 1.53024 | 1.648e-09 | 6.330104 | 5.565e-09
2018-02-26 00:18 | 196241.8 | 1296.4008 | 2 | 23 | 4.200251 | 3.259995 | 1.620538 | 1.648e-09 | 6.709384 | 5.565e-09
2018-02-26 00:20 | 196361.8 | 120.0009 | 3 | 23 | 4.221395 | 3.260015 | 1.728833 | 1.648e-09 | 7.165268 | 5.565e-09
2018-02-26 00:22 | 196481.8 | 240.0002 | 3 | 23 | 4.248652 | 3.260068 | 1.837502 | 1.648e-09 | 7.625463 | 5.565e-09
2018-02-26 00:24 | 196601.8 | 360.0013 | 3 | 23 | 4.277092 | 3.260085 | 1.946165 | 1.648e-09 | 8.088665 | 5.565e-09
2018-02-26 00:26 | 196721.8 | 480.0026 | 3 | 23 | 4.307362 | 3.260135 | 2.054834 | 1.648e-09 | 8.555084 | 5.565e-09
2018-02-26 00:28 | 196841.8 | 600.001 | 3 | 23 | 4.339968 | 3.260083 | 2.163483 | 1.648e-09 | 9.024806 | 5.565e-09
2018-02-26 00:30 | 196961.8 | 720.001 | 3 | 23 | 4.377451 | 3.260016 | 2.272166 | 1.648e-09 | 9.498475 | 5.565e-09
2018-02-26 00:32 | 197081.8 | 840.0006 | 3 | 23 | 4.400317 | 3.014668 | 2.378903 | 1.648e-09 | 9.967445 | 5.565e-09
2018-02-26 00:34 | 197201.8 | 960.0003 | 3 | 23 | 4.400301 | 2.608266 | 2.472405 | 1.648e-09 | 10.37888 | 5.565e-09
2018-02-26 00:36 | 197321.8 | 1080.0014 | 3 | 23 | 4.400301 | 2.270268 | 2.553571 | 1.648e-09 | 10.73604 | 5.565e-09
2018-02-26 00:38 | 197441.8 | 1200.001 | 3 | 23 | 4.400286 | 1.970043 | 2.624147 | 1.648e-09 | 11.04659 | 5.565e-09
2018-02-26 00:40 | 197561.8 | 1320.0006 | 3 | 23 | 4.400277 | 1.703123 | 2.685205 | 1.648e-09 | 11.31526 | 5.565e-09
2018-02-26 00:42 | 197681.8 | 1440.0026 | 3 | 23 | 4.400263 | 1.488364 | 2.73828125 | 1.648e-09 | 11.54881 | 5.565e-09
2018-02-26 00:44 | 197801.8 | 1560.0001 | 3 | 23 | 4.40026 | 1.309328 | 2.784821 | 1.648e-09 | 11.7536 | 5.565e-09
2018-02-26 00:46 | 197921.8 | 1680.0022 | 3 | 23 | 4.400228 | 1.156439 | 2.825872 | 1.648e-09 | 11.93423 | 5.565e-09
2018-02-26 00:48 | 198041.8 | 1800.0001 | 3 | 23 | 4.40019 | 1.017606 | 2.862089 | 1.648e-09 | 12.0936 | 5.565e-09
2018-02-26 00:50 | 198161.8 | 1920.0001 | 3 | 23 | 4.400259 | 0.9009638 | 2.893997 | 1.648e-09 | 12.234 | 5.565e-09
2018-02-26 00:52 | 198281.8 | 2040.0006 | 3 | 23 | 4.400266 | 0.8037376 | 2.922348 | 1.648e-09 | 12.35875 | 5.565e-09
2018-02-26 00:54 | 198401.8 | 2160.0009 | 3 | 23 | 4.400224 | 0.7214241 | 2.947717 | 1.648e-09 | 12.47038 | 5.565e-09
2018-02-26 00:56 | 198514.7 | 2272.9353 | 3 | 23 | 4.400212 | 0.6519947 | 2.969239 | 1.648e-09 | 12.56508 | 5.565e-09
2018-02-26 00:58 | 198634.7 | 120.0003 | 4 | 23 | 4.335828 | 0 | 2.969239 | 1.648e-09 | 12.56508 | 5.565e-09
2018-02-26 01:00 | 198754.7 | 240.0011 | 4 | 23 | 4.330064 | 0 | 2.969239 | 1.648e-09 | 12.56508 | 5.565e-09
2018-02-26 01:01 | 198814.7 | 300.0027 | 4 | 23 | 4.32837 | 0 | 2.969239 | 1.648e-09 | 12.56508 | 5.565e-09
2018-02-26 01:03 | 198934.8 | 120.0009 | 5 | 23 | 4.098608 | -2.281848 | 2.969239 | 0.07605989 | 12.56508 | 0.3141306
2018-02-26 01:05 | 199054.8 | 240.0009 | 5 | 23 | 4.065058 | -2.281833 | 2.969239 | 0.1521121 | 12.56508 | 0.6245227
2018-02-26 01:07 | 199174.8 | 360.0013 | 5 | 23 | 4.033227 | -2.282193 | 2.969239 | 0.2281797 | 12.56508 | 0.9325257
2018-02-26 01:09 | 199294.8 | 480.0005 | 5 | 23 | 4.003799 | -2.281823 | 2.969239 | 0.3042355 | 12.56508 | 1.238144
2018-02-26 01:11 | 199414.8 | 600.0017 | 5 | 23 | 3.975499 | -2.282177 | 2.969239 | 0.3803028 | 12.56508 | 1.541621
2018-02-26 01:13 | 199534.8 | 720.0013 | 5 | 23 | 3.948251 | -2.281866 | 2.969239 | 0.4563649 | 12.56508 | 1.842974
2018-02-26 01:15 | 199654.8 | 840.0013 | 5 | 23 | 3.920233 | -2.282161 | 2.969239 | 0.5324204 | 12.56508 | 2.142207
2018-02-26 01:17 | 199774.8 | 960.0009 | 5 | 23 | 3.892717 | -2.281857 | 2.969239 | 0.6084863 | 12.56508 | 2.439341
2018-02-26 01:19 | 199894.8 | 1080 | 5 | 23 | 3.866737 | -2.281884 | 2.969239 | 0.6845479 | 12.56508 | 2.734434
2018-02-26 01:21 | 200014.8 | 1200.0006 | 5 | 23 | 3.841312 | -2.281893 | 2.969239 | 0.7606036 | 12.56508 | 3.027548
2018-02-26 01:23 | 200134.8 | 1320.0017 | 5 | 23 | 3.816422 | -2.281857 | 2.969239 | 0.8366671 | 12.56508 | 3.318779
2018-02-26 01:25 | 200254.8 | 1440.0004 | 5 | 23 | 3.792055 | -2.281863 | 2.969239 | 0.9127283 | 12.56508 | 3.608125
2018-02-26 01:27 | 200374.8 | 1560.0005 | 5 | 23 | 3.770516 | -2.281911 | 2.969239 | 0.9887864 | 12.56508 | 3.895706
2018-02-26 01:29 | 200494.8 | 1680.0014 | 5 | 23 | 3.750518 | -2.281989 | 2.969239 | 1.064856 | 12.56508 | 4.181758
2018-02-26 01:31 | 200614.8 | 1800.0005 | 5 | 23 | 3.73186 | -2.282131 | 2.969239 | 1.140918 | 12.56508 | 4.466322
2018-02-26 01:33 | 200734.8 | 1920.0004 | 5 | 23 | 3.712545 | -2.282152 | 2.969239 | 1.216978 | 12.56508 | 4.749446
2018-02-26 01:35 | 200854.8 | 2040.0009 | 5 | 23 | 3.693583 | -2.281873 | 2.969239 | 1.293032 | 12.56508 | 5.031064
2018-02-26 01:37 | 200974.8 | 2160.0009 | 5 | 23 | 3.676419 | -2.281832 | 2.969239 | 1.369097 | 12.56508 | 5.311354
2018-02-26 01:39 | 201094.8 | 2280.0002 | 5 | 23 | 3.660815 | -2.282139 | 2.969239 | 1.445162 | 12.56508 | 5.590393
2018-02-26 01:41 | 201214.8 | 2400.0009 | 5 | 23 | 3.645861 | -2.281785 | 2.969239 | 1.521218 | 12.56508 | 5.86825
2018-02-26 01:43 | 201334.8 | 2520.0001 | 5 | 23 | 3.630255 | -2.281904 | 2.969239 | 1.597286 | 12.56508 | 6.144987
2018-02-26 01:45 | 201454.8 | 2640.0004 | 5 | 23 | 3.616531 | -2.282037 | 2.969239 | 1.673345 | 12.56508 | 6.420566
2018-02-26 01:47 | 201574.8 | 2760.0005 | 5 | 23 | 3.6044 | -2.28209 | 2.969239 | 1.749405 | 12.56508 | 6.695169
2018-02-26 01:49 | 201694.8 | 2880.0017 | 5 | 23 | 3.593635 | -2.282084 | 2.969239 | 1.825466 | 12.56508 | 6.968916
2018-02-26 01:51 | 201814.8 | 3000.0001 | 5 | 23 | 3.582268 | -2.282186 | 2.969239 | 1.901525 | 12.56508 | 7.241827
2018-02-26 01:53 | 201934.8 | 3120.0017 | 5 | 23 | 3.570739 | -2.282184 | 2.969239 | 1.977588 | 12.56508 | 7.513853
2018-02-26 01:55 | 202054.8 | 3240.0008 | 5 | 23 | 3.560727 | -2.281855 | 2.969239 | 2.053648 | 12.56508 | 7.785061
2018-02-26 01:57 | 202174.8 | 3360.0017 | 5 | 23 | 3.551356 | -2.282043 | 2.969239 | 2.129714 | 12.56508 | 8.055546
2018-02-26 01:59 | 202294.8 | 3480.001 | 5 | 23 | 3.541113 | -2.282146 | 2.969239 | 2.205776 | 12.56508 | 8.32529
2018-02-26 02:01 | 202414.8 | 3600.0018 | 5 | 23 | 3.528443 | -2.281907 | 2.969239 | 2.281836 | 12.56508 | 8.594153
2018-02-26 02:03 | 202534.8 | 3720.0005 | 5 | 23 | 3.515996 | -2.282143 | 2.969239 | 2.357899 | 12.56508 | 8.862065
2018-02-26 02:05 | 202654.8 | 3840.0001 | 5 | 23 | 3.50308 | -2.282086 | 2.969239 | 2.433956 | 12.56508 | 9.128995
2018-02-26 02:07 | 202774.8 | 3960.001 | 5 | 23 | 3.488521 | -2.282138 | 2.969239 | 2.510027 | 12.56508 | 9.394955
2018-02-26 02:09 | 202894.8 | 4080.0013 | 5 | 23 | 3.4685 | -2.281774 | 2.969239 | 2.58609 | 12.56508 | 9.659589
2018-02-26 02:11 | 203014.8 | 4200.0005 | 5 | 23 | 3.441488 | -2.281794 | 2.969239 | 2.662148 | 12.56508 | 9.922393
2018-02-26 02:13 | 203134.8 | 4320.0014 | 5 | 23 | 3.405953 | -2.281864 | 2.969239 | 2.738206 | 12.56508 | 10.18287
2018-02-26 02:15 | 203254.8 | 4440.001 | 5 | 23 | 3.352133 | -2.281957 | 2.969239 | 2.814269 | 12.56508 | 10.44004
2018-02-26 02:17 | 203374.8 | 4560.0005 | 5 | 23 | 3.254477 | -2.281935 | 2.969239 | 2.890328 | 12.56508 | 10.69172
2018-02-26 02:19 | 203494.8 | 4680.0009 | 5 | 23 | 3.015697 | -2.28193 | 2.969239 | 2.966384 | 12.56508 | 10.93181
2018-02-26 02:19 | 203499.1 | 4684.3094 | 5 | 23 | 2.999981 | -2.281929 | 2.969239 | 2.969114 | 12.56508 | 10.94003
2018-02-26 02:21 | 203619.2 | 120.0018 | 6 | 23 | 3.359226 | 0 | 2.969239 | 2.969124 | 12.56508 | 10.94006
2018-02-26 02:23 | 203739.2 | 240.0006 | 6 | 23 | 3.373938 | 0 | 2.969239 | 2.969124 | 12.56508 | 10.94006
2018-02-26 02:24 | 203799.2 | 300.003 | 6 | 23 | 3.377373 | 0 | 2.969239 | 2.969124 | 12.56508 | 10.94006
2018-02-26 02:24 | 203799.2 | 0.0024 | 7 | 24 | 3.377476 | 0 | 0 | 0 | 0 | 0
2018-02-26 02:26 | 203919.2 | 120.0009 | 2 | 24 | 4.05364 | 4.890008 | 0.1623921 | 4.023e-09 | 0.6389812 | 1.3588e-08
2018-02-26 02:28 | 204039.2 | 240.001 | 2 | 24 | 4.09024 | 4.890052 | 0.3254068 | 4.023e-09 | 1.302652 | 1.3588e-08
2018-02-26 02:30 | 204159.2 | 360.0005 | 2 | 24 | 4.12495 | 4.890048 | 0.4883902 | 4.023e-09 | 1.972261 | 1.3588e-08
2018-02-26 02:32 | 204279.3 | 480.0018 | 2 | 24 | 4.151225 | 4.89008 | 0.6513758 | 4.023e-09 | 2.646793 | 1.3588e-08
2018-02-26 02:34 | 204399.2 | 600.0005 | 2 | 24 | 4.173754 | 4.890059 | 0.8143824 | 4.023e-09 | 3.325278 | 1.3588e-08
2018-02-26 02:36 | 204519.2 | 720.0005 | 2 | 24 | 4.200072 | 4.889686 | 0.9773945 | 4.023e-09 | 4.007729 | 1.3588e-08
2018-02-26 02:38 | 204639.2 | 840.0001 | 2 | 24 | 4.200258 | 4.46075 | 1.132801 | 4.023e-09 | 4.660481 | 1.3588e-08
2018-02-26 02:40 | 204759.3 | 960.0017 | 2 | 24 | 4.200269 | 4.106027 | 1.275499 | 4.023e-09 | 5.259857 | 1.3588e-08
2018-02-26 02:42 | 204879.2 | 1080.0001 | 2 | 24 | 4.200299 | 3.793189 | 1.406987 | 4.023e-09 | 5.812143 | 1.3588e-08
2018-02-26 02:44 | 204999.3 | 1200.0022 | 2 | 24 | 4.200285 | 3.490201 | 1.528364 | 4.023e-09 | 6.32196 | 1.3588e-08
2018-02-26 02:45 | 205087.3 | 1288.0468 | 2 | 24 | 4.200243 | 3.259997 | 1.610926 | 4.023e-09 | 6.668741 | 1.3588e-08
2018-02-26 02:47 | 205207.3 | 120.0013 | 3 | 24 | 4.222241 | 3.259997 | 1.719217 | 4.023e-09 | 7.124682 | 1.3588e-08
2018-02-26 02:49 | 205327.3 | 240.0004 | 3 | 24 | 4.247488 | 3.260009 | 1.827876 | 4.023e-09 | 7.584816 | 1.3588e-08
2018-02-26 02:51 | 205447.3 | 360.0012 | 3 | 24 | 4.274555 | 3.260043 | 1.936549 | 4.023e-09 | 8.047861 | 1.3588e-08
2018-02-26 02:53 | 205567.3 | 480.0005 | 3 | 24 | 4.30516 | 3.260077 | 2.045213 | 4.023e-09 | 8.513977 | 1.3588e-08
2018-02-26 02:55 | 205687.3 | 600.0002 | 3 | 24 | 4.340197 | 3.26007 | 2.153862 | 4.023e-09 | 8.983611 | 1.3588e-08
2018-02-26 02:57 | 205807.3 | 720.0001 | 3 | 24 | 4.3767 | 3.260064 | 2.262536 | 4.023e-09 | 9.457248 | 1.3588e-08
2018-02-26 02:59 | 205927.3 | 840.0012 | 3 | 24 | 4.400318 | 3.047614 | 2.369751 | 4.023e-09 | 9.928226 | 1.3588e-08
2018-02-26 03:01 | 206047.3 | 960.0009 | 3 | 24 | 4.400301 | 2.643064 | 2.4644 | 4.023e-09 | 10.34471 | 1.3588e-08
2018-02-26 03:03 | 206167.3 | 1080.0005 | 3 | 24 | 4.400299 | 2.280255 | 2.546365 | 4.023e-09 | 10.70538 | 1.3588e-08
2018-02-26 03:05 | 206287.3 | 1200.0012 | 3 | 24 | 4.400272 | 1.973201 | 2.617044 | 4.023e-09 | 11.01639 | 1.3588e-08
2018-02-26 03:07 | 206407.3 | 1320.0005 | 3 | 24 | 4.400259 | 1.720461 | 2.678499 | 4.023e-09 | 11.28681 | 1.3588e-08
2018-02-26 03:09 | 206527.3 | 1440.0001 | 3 | 24 | 4.400282 | 1.510257 | 2.732234 | 4.023e-09 | 11.52325 | 1.3588e-08
2018-02-26 03:11 | 206647.3 | 1560 | 3 | 24 | 4.400304 | 1.325792 | 2.779423 | 4.023e-09 | 11.7309 | 1.3588e-08
2018-02-26 03:13 | 206767.3 | 1680.0005 | 3 | 24 | 4.400269 | 1.158881 | 2.82073 | 4.023e-09 | 11.91266 | 1.3588e-08
2018-02-26 03:15 | 206887.3 | 1800.0009 | 3 | 24 | 4.400239 | 1.02468 | 2.857046 | 4.023e-09 | 12.07246 | 1.3588e-08
2018-02-26 03:17 | 207007.3 | 1920.0008 | 3 | 24 | 4.400247 | 0.91189 | 2.889255 | 4.023e-09 | 12.21418 | 1.3588e-08
2018-02-26 03:19 | 207127.3 | 2040.0025 | 3 | 24 | 4.400268 | 0.8156309 | 2.918006 | 4.023e-09 | 12.3407 | 1.3588e-08
2018-02-26 03:21 | 207247.3 | 2160.0016 | 3 | 24 | 4.400215 | 0.7267351 | 2.943693 | 4.023e-09 | 12.45373 | 1.3588e-08
2018-02-26 03:23 | 207363.5 | 2276.1593 | 3 | 24 | 4.400204 | 0.6519985 | 2.965878 | 4.023e-09 | 12.55134 | 1.3588e-08
2018-02-26 03:25 | 207483.5 | 119.9998 | 4 | 24 | 4.335128 | 0 | 2.965878 | 4.023e-09 | 12.55134 | 1.3588e-08
2018-02-26 03:27 | 207603.5 | 240.0002 | 4 | 24 | 4.329276 | 0 | 2.965878 | 4.023e-09 | 12.55134 | 1.3588e-08
2018-02-26 03:28 | 207663.5 | 300.0042 | 4 | 24 | 4.327537 | 0 | 2.965878 | 4.023e-09 | 12.55134 | 1.3588e-08
2018-02-26 03:30 | 207783.6 | 120.0008 | 5 | 24 | 4.096215 | -2.28219 | 2.965878 | 0.07605708 | 12.55134 | 0.3140181
2018-02-26 03:32 | 207903.6 | 240.0005 | 5 | 24 | 4.061368 | -2.281835 | 2.965878 | 0.1521157 | 12.55134 | 0.6241839
2018-02-26 03:34 | 208023.6 | 360.0009 | 5 | 24 | 4.031251 | -2.281871 | 2.965878 | 0.2281802 | 12.55134 | 0.9319525
2018-02-26 03:36 | 208143.6 | 480.0006 | 5 | 24 | 4.002879 | -2.282103 | 2.965878 | 0.3042374 | 12.55134 | 1.237467
2018-02-26 03:38 | 208263.6 | 600.0001 | 5 | 24 | 3.974561 | -2.281832 | 2.965878 | 0.380296 | 12.55134 | 1.540847
2018-02-26 03:40 | 208383.6 | 720.0005 | 5 | 24 | 3.944952 | -2.281909 | 2.965878 | 0.4563594 | 12.55134 | 1.842042
2018-02-26 03:42 | 208503.6 | 840.0009 | 5 | 24 | 3.917296 | -2.281837 | 2.965878 | 0.5324218 | 12.55134 | 2.141038
2018-02-26 03:44 | 208623.6 | 960.0005 | 5 | 24 | 3.891215 | -2.281823 | 2.965878 | 0.6084772 | 12.55134 | 2.437969
2018-02-26 03:46 | 208743.6 | 1080.0009 | 5 | 24 | 3.866009 | -2.281991 | 2.965878 | 0.6845394 | 12.55134 | 2.732992
2018-02-26 03:48 | 208863.6 | 1200.0017 | 5 | 24 | 3.839297 | -2.281859 | 2.965878 | 0.7606062 | 12.55134 | 3.026065
2018-02-26 03:50 | 208983.6 | 1320.0009 | 5 | 24 | 3.813213 | -2.28185 | 2.965878 | 0.8366638 | 12.55134 | 3.317054
2018-02-26 03:52 | 209103.6 | 1440.0013 | 5 | 24 | 3.790464 | -2.281876 | 2.965878 | 0.9127229 | 12.55134 | 3.606201
2018-02-26 03:54 | 209223.6 | 1560.0002 | 5 | 24 | 3.770133 | -2.281882 | 2.965878 | 0.9887818 | 12.55134 | 3.89371
2018-02-26 03:56 | 209343.6 | 1680.0001 | 5 | 24 | 3.750341 | -2.281845 | 2.965878 | 1.064841 | 12.55134 | 4.179713
2018-02-26 03:58 | 209463.6 | 1800.0005 | 5 | 24 | 3.729436 | -2.281868 | 2.965878 | 1.1409 | 12.55134 | 4.464163
2018-02-26 04:00 | 209583.6 | 1920.0005 | 5 | 24 | 3.710512 | -2.281796 | 2.965878 | 1.216969 | 12.55134 | 4.747129
2018-02-26 04:02 | 209703.6 | 2040.0017 | 5 | 24 | 3.692771 | -2.282141 | 2.965878 | 1.293024 | 12.55134 | 5.028649
2018-02-26 04:04 | 209823.6 | 2160.0017 | 5 | 24 | 3.67642 | -2.281871 | 2.965878 | 1.369084 | 12.55134 | 5.308902
2018-02-26 04:06 | 209943.6 | 2280.0009 | 5 | 24 | 3.659738 | -2.28185 | 2.965878 | 1.445151 | 12.55134 | 5.587929
2018-02-26 04:08 | 210063.6 | 2400.0013 | 5 | 24 | 3.643295 | -2.281864 | 2.965878 | 1.521212 | 12.55134 | 5.865647
2018-02-26 04:10 | 210183.6 | 2520.0001 | 5 | 24 | 3.629075 | -2.281868 | 2.965878 | 1.597267 | 12.55134 | 6.142189
2018-02-26 04:12 | 210303.6 | 2640.0001 | 5 | 24 | 3.616503 | -2.281846 | 2.965878 | 1.673328 | 12.55134 | 6.417728
2018-02-26 04:14 | 210423.6 | 2760.0001 | 5 | 24 | 3.604472 | -2.281807 | 2.965878 | 1.749385 | 12.55134 | 6.692333
2018-02-26 04:16 | 210543.6 | 2880.0002 | 5 | 24 | 3.591566 | -2.28221 | 2.965878 | 1.825453 | 12.55134 | 6.966026
2018-02-26 04:18 | 210663.6 | 3000.0017 | 5 | 24 | 3.580369 | -2.281907 | 2.965878 | 1.901508 | 12.55134 | 7.238749
2018-02-26 04:20 | 210783.6 | 3120.0005 | 5 | 24 | 3.570313 | -2.281863 | 2.965878 | 1.977568 | 12.55134 | 7.510683
2018-02-26 04:22 | 210903.6 | 3240.0001 | 5 | 24 | 3.560918 | -2.281818 | 2.965878 | 2.053631 | 12.55134 | 7.781898
2018-02-26 04:24 | 211023.6 | 3360.0017 | 5 | 24 | 3.550183 | -2.281935 | 2.965878 | 2.129686 | 12.55134 | 8.052332
2018-02-26 04:26 | 211143.6 | 3480.0009 | 5 | 24 | 3.538268 | -2.281878 | 2.965878 | 2.205745 | 12.55134 | 8.321893
2018-02-26 04:28 | 211263.6 | 3600.0017 | 5 | 24 | 3.527115 | -2.281902 | 2.965878 | 2.281806 | 12.55134 | 8.59059
2018-02-26 04:30 | 211383.6 | 3720.0009 | 5 | 24 | 3.516035 | -2.282166 | 2.965878 | 2.357865 | 12.55134 | 8.858437
2018-02-26 04:32 | 211503.6 | 3840.0014 | 5 | 24 | 3.502914 | -2.2819 | 2.965878 | 2.433926 | 12.55134 | 9.125389
2018-02-26 04:34 | 211623.6 | 3960.0002 | 5 | 24 | 3.485296 | -2.281873 | 2.965878 | 2.509983 | 12.55134 | 9.391165
2018-02-26 04:36 | 211743.6 | 4080.0006 | 5 | 24 | 3.465452 | -2.282204 | 2.965878 | 2.586038 | 12.55134 | 9.6555
2018-02-26 04:38 | 211863.6 | 4200.0005 | 5 | 24 | 3.4406 | -2.281998 | 2.965878 | 2.662095 | 12.55134 | 9.918172
2018-02-26 04:40 | 211983.6 | 4320.0014 | 5 | 24 | 3.40601 | -2.281922 | 2.965878 | 2.73815 | 12.55134 | 10.17863
2018-02-26 04:42 | 212103.6 | 4440.0014 | 5 | 24 | 3.34851 | -2.281923 | 2.965878 | 2.814214 | 12.55134 | 10.43573
2018-02-26 04:44 | 212223.6 | 4560.0002 | 5 | 24 | 3.24411 | -2.281902 | 2.965878 | 2.89027 | 12.55134 | 10.68684
2018-02-26 04:46 | 212342.8 | 4679.1539 | 5 | 24 | 2.999985 | -2.281876 | 2.965878 | 2.965792 | 12.55134 | 10.92432
2018-02-26 04:48 | 212462.8 | 120.0007 | 6 | 24 | 3.359745 | 0 | 2.965878 | 2.965792 | 12.55134 | 10.92432
2018-02-26 04:50 | 212582.8 | 240.0003 | 6 | 24 | 3.374505 | 0 | 2.965878 | 2.965792 | 12.55134 | 10.92432
2018-02-26 04:51 | 212642.8 | 300.0036 | 6 | 24 | 3.378129 | 0 | 2.965878 | 2.965792 | 12.55134 | 10.92432
2018-02-26 04:51 | 212642.8 | 0.0025 | 7 | 25 | 3.378014 | 0 | 0 | 0 | 0 | 0
2018-02-26 04:53 | 212762.9 | 120.0014 | 2 | 25 | 4.055283 | 4.890035 | 0.1624068 | 2.857e-09 | 0.6392452 | 9.652e-09
2018-02-26 04:55 | 212882.9 | 240.0018 | 2 | 25 | 4.088971 | 4.890019 | 0.3253817 | 2.857e-09 | 1.302805 | 9.652e-09
2018-02-26 04:57 | 213002.9 | 360.001 | 2 | 25 | 4.122069 | 4.890056 | 0.4883755 | 2.857e-09 | 1.972126 | 9.652e-09
2018-02-26 04:59 | 213122.9 | 480.0006 | 2 | 25 | 4.148487 | 4.889998 | 0.6513724 | 2.857e-09 | 2.646222 | 9.652e-09
2018-02-26 05:01 | 213242.9 | 600.0014 | 2 | 25 | 4.174572 | 4.890004 | 0.8143785 | 2.857e-09 | 3.324544 | 9.652e-09
2018-02-26 05:03 | 213362.9 | 720.0009 | 2 | 25 | 4.200265 | 4.889518 | 0.9773791 | 2.857e-09 | 4.007096 | 9.652e-09
2018-02-26 05:05 | 213482.9 | 840.0009 | 2 | 25 | 4.200278 | 4.491769 | 1.133413 | 2.857e-09 | 4.662487 | 9.652e-09
2018-02-26 05:07 | 213602.9 | 960.0002 | 2 | 25 | 4.200269 | 4.148076 | 1.277399 | 2.857e-09 | 5.267266 | 9.652e-09
2018-02-26 05:09 | 213722.9 | 1080.0009 | 2 | 25 | 4.200276 | 3.806422 | 1.409995 | 2.857e-09 | 5.824209 | 9.652e-09
2018-02-26 05:11 | 213842.9 | 1200.0018 | 2 | 25 | 4.200277 | 3.476779 | 1.531233 | 2.857e-09 | 6.333443 | 9.652e-09
2018-02-26 05:13 | 213932.2 | 1289.2853 | 2 | 25 | 4.20026 | 3.25999 | 1.614749 | 2.857e-09 | 6.684234 | 9.652e-09
2018-02-26 05:15 | 214052.2 | 120.0005 | 3 | 25 | 4.220815 | 3.260016 | 1.723037 | 2.857e-09 | 7.140075 | 9.652e-09
2018-02-26 05:17 | 214172.2 | 240.0002 | 3 | 25 | 4.245473 | 3.260041 | 1.831697 | 2.857e-09 | 7.600009 | 9.652e-09
2018-02-26 05:19 | 214292.2 | 360.003 | 3 | 25 | 4.27464 | 3.26006 | 1.940363 | 2.857e-09 | 8.062887 | 9.652e-09
2018-02-26 05:21 | 214412.2 | 480.0005 | 3 | 25 | 4.306461 | 3.260037 | 2.049023 | 2.857e-09 | 8.529096 | 9.652e-09
2018-02-26 05:23 | 214532.2 | 600.0005 | 3 | 25 | 4.339687 | 3.260077 | 2.157704 | 2.857e-09 | 8.998906 | 9.652e-09
2018-02-26 05:25 | 214652.2 | 720.001 | 3 | 25 | 4.374975 | 3.260062 | 2.266364 | 2.857e-09 | 9.472366 | 9.652e-09
2018-02-26 05:27 | 214772.2 | 840.0005 | 3 | 25 | 4.400285 | 3.060037 | 2.37384 | 2.857e-09 | 9.94437 | 9.652e-09
2018-02-26 05:29 | 214892.2 | 960.0006 | 3 | 25 | 4.400279 | 2.621783 | 2.468248 | 2.857e-09 | 10.35979 | 9.652e-09
2018-02-26 05:31 | 215012.2 | 1080.003 | 3 | 25 | 4.400274 | 2.272037 | 2.549634 | 2.857e-09 | 10.71791 | 9.652e-09
2018-02-26 05:33 | 215132.2 | 1200.0002 | 3 | 25 | 4.400281 | 1.976453 | 2.620298 | 2.857e-09 | 11.02886 | 9.652e-09
2018-02-26 05:35 | 215252.2 | 1320.0022 | 3 | 25 | 4.400251 | 1.725724 | 2.681933 | 2.857e-09 | 11.30007 | 9.652e-09
2018-02-26 05:37 | 215372.2 | 1440.0009 | 3 | 25 | 4.400289 | 1.502099 | 2.735667 | 2.857e-09 | 11.53651 | 9.652e-09
2018-02-26 05:39 | 215492.2 | 1560.0014 | 3 | 25 | 4.400222 | 1.311163 | 2.782427 | 2.857e-09 | 11.74226 | 9.652e-09
2018-02-26 05:41 | 215612.2 | 1680.0006 | 3 | 25 | 4.400262 | 1.15564 | 2.82346 | 2.857e-09 | 11.92282 | 9.652e-09
2018-02-26 05:43 | 215732.2 | 1800.0013 | 3 | 25 | 4.400181 | 1.024646 | 2.859727 | 2.857e-09 | 12.08241 | 9.652e-09
2018-02-26 05:45 | 215852.2 | 1920.0014 | 3 | 25 | 4.400214 | 0.9106655 | 2.891953 | 2.857e-09 | 12.22421 | 9.652e-09
2018-02-26 05:47 | 215972.2 | 2040.0014 | 3 | 25 | 4.400223 | 0.8055143 | 2.920509 | 2.857e-09 | 12.34986 | 9.652e-09
2018-02-26 05:49 | 216092.2 | 2160.0005 | 3 | 25 | 4.400235 | 0.7199268 | 2.945876 | 2.857e-09 | 12.46148 | 9.652e-09
2018-02-26 05:51 | 216202.9 | 2270.7383 | 3 | 25 | 4.400223 | 0.6519928 | 2.966949 | 2.857e-09 | 12.5542 | 9.652e-09
2018-02-26 05:53 | 216323 | 120.0027 | 4 | 25 | 4.335438 | 0 | 2.966949 | 2.857e-09 | 12.5542 | 9.652e-09
2018-02-26 05:55 | 216443 | 240.0003 | 4 | 25 | 4.329648 | 0 | 2.966949 | 2.857e-09 | 12.5542 | 9.652e-09
2018-02-26 05:56 | 216503 | 300.0028 | 4 | 25 | 4.327952 | 0 | 2.966949 | 2.857e-09 | 12.5542 | 9.652e-09
2018-02-26 05:58 | 216623.1 | 120.0002 | 5 | 25 | 4.096788 | -2.281859 | 2.966949 | 0.07605573 | 12.5542 | 0.3140199
2018-02-26 06:00 | 216743.1 | 240.001 | 5 | 25 | 4.063109 | -2.281841 | 2.966949 | 0.1521146 | 12.5542 | 0.6242854
2018-02-26 06:02 | 216863.1 | 360.0011 | 5 | 25 | 4.033764 | -2.281848 | 2.966949 | 0.2281685 | 12.5542 | 0.9321799
2018-02-26 06:04 | 216983.1 | 480.0002 | 5 | 25 | 4.003998 | -2.28192 | 2.966949 | 0.3042354 | 12.5542 | 1.237895
2018-02-26 06:06 | 217103.1 | 600.0014 | 5 | 25 | 3.973877 | -2.28185 | 2.966949 | 0.3802932 | 12.5542 | 1.541271
2018-02-26 06:08 | 217223.1 | 720.0007 | 5 | 25 | 3.945561 | -2.281957 | 2.966949 | 0.4563521 | 12.5542 | 1.842437
2018-02-26 06:10 | 217343.1 | 840.001 | 5 | 25 | 3.918797 | -2.281846 | 2.966949 | 0.5324099 | 12.5542 | 2.141494
2018-02-26 06:12 | 217463.1 | 960.0005 | 5 | 25 | 3.892722 | -2.281866 | 2.966949 | 0.6084775 | 12.5542 | 2.438597
2018-02-26 06:14 | 217583.1 | 1080.0006 | 5 | 25 | 3.865175 | -2.282024 | 2.966949 | 0.6845319 | 12.5542 | 2.733618
2018-02-26 06:16 | 217703.1 | 1200.0014 | 5 | 25 | 3.838452 | -2.281861 | 2.966949 | 0.7605941 | 12.5542 | 3.026584
2018-02-26 06:18 | 217823.1 | 1320.0014 | 5 | 25 | 3.813509 | -2.281848 | 2.966949 | 0.8366534 | 12.5542 | 3.317569
2018-02-26 06:20 | 217943.1 | 1440.001 | 5 | 25 | 3.791468 | -2.281821 | 2.966949 | 0.9127135 | 12.5542 | 3.606777
2018-02-26 06:22 | 218063.1 | 1560.0002 | 5 | 25 | 3.769887 | -2.282229 | 2.966949 | 0.9887744 | 12.5542 | 3.894345
2018-02-26 06:24 | 218183.1 | 1680.0006 | 5 | 25 | 3.74847 | -2.281905 | 2.966949 | 1.064839 | 12.5542 | 4.180273
2018-02-26 06:26 | 218303.1 | 1800.0001 | 5 | 25 | 3.728951 | -2.282154 | 2.966949 | 1.140898 | 12.5542 | 4.464632
2018-02-26 06:28 | 218423.1 | 1920.0002 | 5 | 25 | 3.710861 | -2.281812 | 2.966949 | 1.216968 | 12.5542 | 4.747591
2018-02-26 06:30 | 218543.1 | 2040.0001 | 5 | 25 | 3.69327 | -2.281998 | 2.966949 | 1.293024 | 12.5542 | 5.029156
2018-02-26 06:32 | 218663.1 | 2160.001 | 5 | 25 | 3.67473 | -2.282161 | 2.966949 | 1.369082 | 12.5542 | 5.309359
2018-02-26 06:34 | 218783.1 | 2280.0002 | 5 | 25 | 3.658048 | -2.281832 | 2.966949 | 1.445151 | 12.5542 | 5.588241
2018-02-26 06:36 | 218903.1 | 2400.0006 | 5 | 25 | 3.642972 | -2.281864 | 2.966949 | 1.521211 | 12.5542 | 5.865891
2018-02-26 06:38 | 219023.1 | 2520.001 | 5 | 25 | 3.629461 | -2.281939 | 2.966949 | 1.597263 | 12.5542 | 6.142429
2018-02-26 06:40 | 219143.1 | 2640.0006 | 5 | 25 | 3.615835 | -2.281868 | 2.966949 | 1.673329 | 12.5542 | 6.417995
2018-02-26 06:42 | 219263.1 | 2760.0002 | 5 | 25 | 3.602314 | -2.281882 | 2.966949 | 1.749387 | 12.5542 | 6.692476
2018-02-26 06:44 | 219383.1 | 2880.001 | 5 | 25 | 3.590702 | -2.281869 | 2.966949 | 1.825441 | 12.5542 | 6.965999
2018-02-26 06:46 | 219503.1 | 3000.001 | 5 | 25 | 3.580516 | -2.281823 | 2.966949 | 1.901503 | 12.5542 | 7.238715
2018-02-26 06:48 | 219623.1 | 3120.0005 | 5 | 25 | 3.57059 | -2.282123 | 2.966949 | 1.977568 | 12.5542 | 7.510691
2018-02-26 06:50 | 219743.1 | 3240.0003 | 5 | 25 | 3.559032 | -2.282229 | 2.966949 | 2.053625 | 12.5542 | 7.781832
2018-02-26 06:52 | 219863.1 | 3360.001 | 5 | 25 | 3.548133 | -2.282215 | 2.966949 | 2.129686 | 12.5542 | 8.052116
2018-02-26 06:54 | 219983.1 | 3480.001 | 5 | 25 | 3.537789 | -2.28195 | 2.966949 | 2.205746 | 12.5542 | 8.321592
2018-02-26 06:56 | 220103.1 | 3600.0013 | 5 | 25 | 3.527765 | -2.281837 | 2.966949 | 2.281809 | 12.5542 | 8.590312
2018-02-26 06:58 | 220223.1 | 3720.0002 | 5 | 25 | 3.515152 | -2.282016 | 2.966949 | 2.357869 | 12.5542 | 8.85818
2018-02-26 07:00 | 220343.1 | 3840.0007 | 5 | 25 | 3.499736 | -2.281857 | 2.966949 | 2.433928 | 12.5542 | 9.12495
2018-02-26 07:02 | 220463.1 | 3960.0015 | 5 | 25 | 3.483732 | -2.281934 | 2.966949 | 2.509988 | 12.5542 | 9.390543
2018-02-26 07:04 | 220583.1 | 4080.0006 | 5 | 25 | 3.465348 | -2.281955 | 2.966949 | 2.586046 | 12.5542 | 9.65482
2018-02-26 07:06 | 220703.1 | 4200.0011 | 5 | 25 | 3.440814 | -2.281851 | 2.966949 | 2.662102 | 12.5542 | 9.917516
2018-02-26 07:08 | 220823.1 | 4320.0018 | 5 | 25 | 3.402142 | -2.282 | 2.966949 | 2.738158 | 12.5542 | 10.17786
2018-02-26 07:10 | 220943.1 | 4440.0014 | 5 | 25 | 3.344755 | -2.281876 | 2.966949 | 2.814219 | 12.5542 | 10.4346
2018-02-26 07:12 | 221063.1 | 4560.0006 | 5 | 25 | 3.244707 | -2.281902 | 2.966949 | 2.890278 | 12.5542 | 10.68561
2018-02-26 07:14 | 221183.1 | 4680.0002 | 5 | 25 | 3.00476 | -2.281864 | 2.966949 | 2.966338 | 12.5542 | 10.92499
2018-02-26 07:14 | 221184.3 | 4681.291 | 5 | 25 | 2.999993 | -2.281932 | 2.966949 | 2.967166 | 12.5542 | 10.92747
2018-02-26 07:16 | 221304.4 | 120.0007 | 6 | 25 | 3.359293 | 0 | 2.966949 | 2.967166 | 12.5542 | 10.92747
2018-02-26 07:18 | 221424.4 | 239.9999 | 6 | 25 | 3.374164 | 0 | 2.966949 | 2.967166 | 12.5542 | 10.92747
2018-02-26 07:19 | 221484.4 | 300.0028 | 6 | 25 | 3.377665 | 0 | 2.966949 | 2.967166 | 12.5542 | 10.92747
2018-02-26 07:19 | 221484.4 | 0.0032 | 7 | 26 | 3.377676 | 0 | 0 | 0 | 0 | 0
2018-02-26 07:21 | 221604.5 | 120.0014 | 2 | 26 | 4.056455 | 4.890033 | 0.1623988 | 7.57e-10 | 0.6394707 | 2.555e-09
2018-02-26 07:23 | 221724.5 | 240.0005 | 2 | 26 | 4.08883 | 4.889997 | 0.3253822 | 7.57e-10 | 1.303128 | 2.555e-09
2018-02-26 07:25 | 221844.5 | 360.0014 | 2 | 26 | 4.123839 | 4.890019 | 0.4883895 | 7.57e-10 | 1.972559 | 2.555e-09
2018-02-26 07:27 | 221964.5 | 480.0001 | 2 | 26 | 4.152621 | 4.889989 | 0.6514006 | 7.57e-10 | 2.647242 | 2.555e-09
2018-02-26 07:29 | 222084.5 | 600.0026 | 2 | 26 | 4.176102 | 4.890079 | 0.814404 | 7.57e-10 | 3.326056 | 2.555e-09
2018-02-26 07:31 | 222204.5 | 720.001 | 2 | 26 | 4.200298 | 4.887807 | 0.9773932 | 7.57e-10 | 4.008697 | 2.555e-09
2018-02-26 07:33 | 222324.5 | 840.0014 | 2 | 26 | 4.200252 | 4.491084 | 1.133539 | 7.57e-10 | 4.664556 | 2.555e-09
2018-02-26 07:35 | 222444.5 | 960.0006 | 2 | 26 | 4.200297 | 4.109439 | 1.276873 | 7.57e-10 | 5.266601 | 2.555e-09
2018-02-26 07:37 | 222564.5 | 1080.0005 | 2 | 26 | 4.20029 | 3.775535 | 1.408108 | 7.57e-10 | 5.817822 | 2.555e-09
2018-02-26 07:39 | 222684.5 | 1200.0005 | 2 | 26 | 4.200278 | 3.475083 | 1.528919 | 7.57e-10 | 6.325263 | 2.555e-09
2018-02-26 07:40 | 222778.2 | 1293.7335 | 2 | 26 | 4.200252 | 3.259988 | 1.616556 | 7.57e-10 | 6.693361 | 2.555e-09
2018-02-26 07:42 | 222898.2 | 120.0014 | 3 | 26 | 4.221236 | 3.260058 | 1.724842 | 7.57e-10 | 7.149202 | 2.555e-09
2018-02-26 07:44 | 223018.2 | 240.001 | 3 | 26 | 4.248354 | 3.260056 | 1.833531 | 7.57e-10 | 7.609449 | 2.555e-09
2018-02-26 07:46 | 223138.2 | 360.0006 | 3 | 26 | 4.276932 | 3.260093 | 1.942189 | 7.57e-10 | 8.072606 | 2.555e-09
2018-02-26 07:48 | 223258.2 | 480.001 | 3 | 26 | 4.307474 | 3.260118 | 2.050843 | 7.57e-10 | 8.538958 | 2.555e-09
2018-02-26 07:50 | 223378.2 | 600.0022 | 3 | 26 | 4.339855 | 3.260053 | 2.159528 | 7.57e-10 | 9.008836 | 2.555e-09
2018-02-26 07:52 | 223498.2 | 720.001 | 3 | 26 | 4.37696 | 3.260074 | 2.268197 | 7.57e-10 | 9.482409 | 2.555e-09
2018-02-26 07:54 | 223618.2 | 840.0013 | 3 | 26 | 4.400297 | 3.019917 | 2.375029 | 7.57e-10 | 9.951769 | 2.555e-09
2018-02-26 07:56 | 223738.2 | 960.0002 | 3 | 26 | 4.400286 | 2.611146 | 2.468653 | 7.57e-10 | 10.36374 | 2.555e-09
2018-02-26 07:58 | 223858.2 | 1080.0009 | 3 | 26 | 4.400256 | 2.272668 | 2.549877 | 7.57e-10 | 10.72115 | 2.555e-09
2018-02-26 08:00 | 223978.2 | 1200.0018 | 3 | 26 | 4.400288 | 1.974604 | 2.620562 | 7.57e-10 | 11.03218 | 2.555e-09
2018-02-26 08:02 | 224098.2 | 1320.0006 | 3 | 26 | 4.400279 | 1.707639 | 2.681817 | 7.57e-10 | 11.30172 | 2.555e-09
2018-02-26 08:04 | 224218.2 | 1440.0018 | 3 | 26 | 4.400281 | 1.492313 | 2.735011 | 7.57e-10 | 11.53579 | 2.555e-09
2018-02-26 08:06 | 224338.2 | 1560.0005 | 3 | 26 | 4.400266 | 1.311584 | 2.781638 | 7.57e-10 | 11.74096 | 2.555e-09
2018-02-26 08:08 | 224458.2 | 1680.0014 | 3 | 26 | 4.40023 | 1.159072 | 2.822763 | 7.57e-10 | 11.92192 | 2.555e-09
2018-02-26 08:10 | 224578.2 | 1800.0009 | 3 | 26 | 4.400275 | 1.02265 | 2.859094 | 7.57e-10 | 12.08179 | 2.555e-09
2018-02-26 08:12 | 224698.2 | 1920.0014 | 3 | 26 | 4.400204 | 0.9029837 | 2.891104 | 7.57e-10 | 12.22264 | 2.555e-09
2018-02-26 08:14 | 224818.2 | 2040.0009 | 3 | 26 | 4.400221 | 0.8054781 | 2.919539 | 7.57e-10 | 12.34776 | 2.555e-09
2018-02-26 08:16 | 224938.2 | 2160.0018 | 3 | 26 | 4.400232 | 0.7234859 | 2.944977 | 7.57e-10 | 12.45969 | 2.555e-09
2018-02-26 08:18 | 225056 | 2277.7594 | 3 | 26 | 4.400223 | 0.6519947 | 2.967451 | 7.57e-10 | 12.55858 | 2.555e-09
2018-02-26 08:20 | 225176 | 120.0003 | 4 | 26 | 4.335685 | 0 | 2.967451 | 7.57e-10 | 12.55858 | 2.555e-09
2018-02-26 08:22 | 225296 | 240.0007 | 4 | 26 | 4.329904 | 0 | 2.967451 | 7.57e-10 | 12.55858 | 2.555e-09
2018-02-26 08:23 | 225356 | 300.002 | 4 | 26 | 4.32827 | 0 | 2.967451 | 7.57e-10 | 12.55858 | 2.555e-09
2018-02-26 08:25 | 225476.1 | 120.0001 | 5 | 26 | 4.097879 | -2.281995 | 2.967451 | 0.07606009 | 12.55858 | 0.3140818
2018-02-26 08:27 | 225596.1 | 240.0005 | 5 | 26 | 4.064415 | -2.28208 | 2.967451 | 0.1521208 | 12.55858 | 0.6244548
2018-02-26 08:29 | 225716.1 | 360.001 | 5 | 26 | 4.032902 | -2.281777 | 2.967451 | 0.2281875 | 12.55858 | 0.9324207
2018-02-26 08:31 | 225836.1 | 480.0017 | 5 | 26 | 4.003352 | -2.281821 | 2.967451 | 0.3042501 | 12.55858 | 1.238036
2018-02-26 08:33 | 225956.1 | 600.0005 | 5 | 26 | 3.97493 | -2.281843 | 2.967451 | 0.3803153 | 12.55858 | 1.541466
2018-02-26 08:35 | 226076.1 | 720.0017 | 5 | 26 | 3.947698 | -2.281859 | 2.967451 | 0.4563767 | 12.55858 | 1.842769
2018-02-26 08:37 | 226196.1 | 840.001 | 5 | 26 | 3.919819 | -2.281821 | 2.967451 | 0.532447 | 12.55858 | 2.142019
2018-02-26 08:39 | 226316.1 | 960.0005 | 5 | 26 | 3.892202 | -2.282052 | 2.967451 | 0.6085091 | 12.55858 | 2.439104
2018-02-26 08:41 | 226436.1 | 1080.0025 | 5 | 26 | 3.866162 | -2.28183 | 2.967451 | 0.6845658 | 12.55858 | 2.734141
2018-02-26 08:43 | 226556.1 | 1200.0005 | 5 | 26 | 3.840619 | -2.282096 | 2.967451 | 0.7606323 | 12.55858 | 3.027244
2018-02-26 08:45 | 226676.1 | 1320.0002 | 5 | 26 | 3.815926 | -2.282156 | 2.967451 | 0.8366919 | 12.55858 | 3.318415
2018-02-26 08:47 | 226796.1 | 1440.0013 | 5 | 26 | 3.791737 | -2.281943 | 2.967451 | 0.9127604 | 12.55858 | 3.607765
2018-02-26 08:49 | 226916.1 | 1560.0009 | 5 | 26 | 3.770143 | -2.281853 | 2.967451 | 0.9888206 | 12.55858 | 3.895327
2018-02-26 08:51 | 227036.1 | 1680.0001 | 5 | 26 | 3.750104 | -2.282138 | 2.967451 | 1.064883 | 12.55858 | 4.181324
2018-02-26 08:53 | 227156.1 | 1800.0025 | 5 | 26 | 3.731538 | -2.282215 | 2.967451 | 1.140946 | 12.55858 | 4.465862
2018-02-26 08:55 | 227276.1 | 1920.0017 | 5 | 26 | 3.712509 | -2.281792 | 2.967451 | 1.217014 | 12.55858 | 4.748996
2018-02-26 08:57 | 227396.1 | 2040.0002 | 5 | 26 | 3.693204 | -2.281859 | 2.967451 | 1.29307 | 12.55858 | 5.030607
2018-02-26 08:59 | 227516.1 | 2160.0009 | 5 | 26 | 3.676019 | -2.28218 | 2.967451 | 1.369138 | 12.55858 | 5.310879
2018-02-26 09:01 | 227636.1 | 2280.0025 | 5 | 26 | 3.66032 | -2.281879 | 2.967451 | 1.4452 | 12.55858 | 5.58987
2018-02-26 09:03 | 227756.1 | 2400.0013 | 5 | 26 | 3.645464 | -2.281916 | 2.967451 | 1.521257 | 12.55858 | 5.867699
2018-02-26 09:05 | 227876.1 | 2520.0009 | 5 | 26 | 3.629911 | -2.281863 | 2.967451 | 1.59732 | 12.55858 | 6.144396
2018-02-26 09:07 | 227996.1 | 2640.0014 | 5 | 26 | 3.616184 | -2.281917 | 2.967451 | 1.673387 | 12.55858 | 6.419976
2018-02-26 09:09 | 228116.1 | 2760.0025 | 5 | 26 | 3.603931 | -2.282132 | 2.967451 | 1.749456 | 12.55858 | 6.69458
2018-02-26 09:11 | 228236.1 | 2880.0017 | 5 | 26 | 3.593238 | -2.281807 | 2.967451 | 1.825515 | 12.55858 | 6.968282
2018-02-26 09:13 | 228356.1 | 3000.0002 | 5 | 26 | 3.58203 | -2.281835 | 2.967451 | 1.901584 | 12.55858 | 7.241197
2018-02-26 09:15 | 228476.1 | 3120.0017 | 5 | 26 | 3.570383 | -2.281816 | 2.967451 | 1.977652 | 12.55858 | 7.513221
2018-02-26 09:17 | 228596.1 | 3240.0005 | 5 | 26 | 3.560134 | -2.282174 | 2.967451 | 2.053712 | 12.55858 | 7.78439
2018-02-26 09:19 | 228716.1 | 3360.0005 | 5 | 26 | 3.550646 | -2.282198 | 2.967451 | 2.129774 | 12.55858 | 8.054814
2018-02-26 09:21 | 228836.1 | 3480.0025 | 5 | 26 | 3.540621 | -2.281963 | 2.967451 | 2.205834 | 12.55858 | 8.324508
2018-02-26 09:23 | 228956.1 | 3600.0009 | 5 | 26 | 3.527998 | -2.281837 | 2.967451 | 2.281894 | 12.55858 | 8.59334
2018-02-26 09:25 | 229076.1 | 3720.0005 | 5 | 26 | 3.515322 | -2.281846 | 2.967451 | 2.357955 | 12.55858 | 8.861199
2018-02-26 09:27 | 229196.1 | 3840.0009 | 5 | 26 | 3.501967 | -2.281816 | 2.967451 | 2.434021 | 12.55858 | 9.128096
2018-02-26 09:29 | 229316.1 | 3960 | 5 | 26 | 3.487417 | -2.281848 | 2.967451 | 2.510085 | 12.55858 | 9.393931
2018-02-26 09:31 | 229436.1 | 4080.0013 | 5 | 26 | 3.467535 | -2.281876 | 2.967451 | 2.586146 | 12.55858 | 9.658482
2018-02-26 09:33 | 229556.1 | 4200.0001 | 5 | 26 | 3.440036 | -2.281935 | 2.967451 | 2.662203 | 12.55858 | 9.921198
2018-02-26 09:35 | 229676.1 | 4320.0001 | 5 | 26 | 3.403841 | -2.281878 | 2.967451 | 2.738267 | 12.55858 | 10.18157
2018-02-26 09:37 | 229796.1 | 4440.0001 | 5 | 26 | 3.349123 | -2.281902 | 2.967451 | 2.81432 | 12.55858 | 10.43851
2018-02-26 09:39 | 229916.1 | 4560.0009 | 5 | 26 | 3.250271 | -2.2819 | 2.967451 | 2.890383 | 12.55858 | 10.68994
2018-02-26 09:41 | 230036.1 | 4680.0001 | 5 | 26 | 3.004332 | -2.281875 | 2.967451 | 2.966447 | 12.55858 | 10.92955
2018-02-26 09:41 | 230037.3 | 4681.1597 | 5 | 26 | 2.999988 | -2.281863 | 2.967451 | 2.967176 | 12.55858 | 10.93174
2018-02-26 09:43 | 230157.3 | 120.0006 | 6 | 26 | 3.360344 | 0 | 2.967451 | 2.967187 | 12.55858 | 10.93177
2018-02-26 09:45 | 230277.3 | 240.0021 | 6 | 26 | 3.375086 | 0 | 2.967451 | 2.967187 | 12.55858 | 10.93177
2018-02-26 09:46 | 230337.3 | 300.0022 | 6 | 26 | 3.378561 | 0 | 2.967451 | 2.967187 | 12.55858 | 10.93177
2018-02-26 09:46 | 230337.3332 | 0.0023 | 7 | 27 | 3.378622 | 0 | 0 | 0 | 0 | 0
2018-02-26 09:48 | 230457.4 | 120.0015 | 2 | 27 | 4.05451 | 4.890031 | 0.1623889 | 5.38e-10 | 0.6391912 | 1.816e-09
2018-02-26 09:50 | 230577.4 | 240.0002 | 2 | 27 | 4.090388 | 4.890042 | 0.3253816 | 5.38e-10 | 1.30284 | 1.816e-09
2018-02-26 09:52 | 230697.4 | 360.0007 | 2 | 27 | 4.125342 | 4.890058 | 0.4883953 | 5.38e-10 | 1.972629 | 1.816e-09
2018-02-26 09:54 | 230817.4 | 480.0002 | 2 | 27 | 4.151693 | 4.890052 | 0.6513732 | 5.38e-10 | 2.647199 | 1.816e-09
2018-02-26 09:56 | 230937.4 | 600.0002 | 2 | 27 | 4.174235 | 4.890002 | 0.8143665 | 5.38e-10 | 3.325722 | 1.816e-09
2018-02-26 09:58 | 231057.4 | 720.0018 | 2 | 27 | 4.200192 | 4.889506 | 0.9773706 | 5.38e-10 | 4.008183 | 1.816e-09
2018-02-26 10:00 | 231177.4 | 840.0003 | 2 | 27 | 4.20028 | 4.450837 | 1.132636 | 5.38e-10 | 4.660345 | 1.816e-09
2018-02-26 10:02 | 231297.4 | 960.0018 | 2 | 27 | 4.20029 | 4.095189 | 1.274995 | 5.38e-10 | 5.258294 | 1.816e-09
2018-02-26 10:04 | 231417.4 | 1080.0002 | 2 | 27 | 4.200233 | 3.779847 | 1.406101 | 5.38e-10 | 5.808975 | 1.816e-09
2018-02-26 10:06 | 231537.4 | 1200.0027 | 2 | 27 | 4.200277 | 3.482629 | 1.527191 | 5.38e-10 | 6.317588 | 1.816e-09
2018-02-26 10:08 | 231623.3 | 1285.9204 | 2 | 27 | 4.20027 | 3.259999 | 1.607665 | 5.38e-10 | 6.655603 | 1.816e-09
2018-02-26 10:10 | 231743.3 | 120.0014 | 3 | 27 | 4.22257 | 3.260081 | 1.715963 | 5.38e-10 | 7.111591 | 1.816e-09
2018-02-26 10:12 | 231863.3 | 240.001 | 3 | 27 | 4.248065 | 3.260056 | 1.824629 | 5.38e-10 | 7.571806 | 1.816e-09
2018-02-26 10:14 | 231983.3 | 360.0013 | 3 | 27 | 4.275194 | 3.260112 | 1.93331 | 5.38e-10 | 8.034954 | 1.816e-09
2018-02-26 10:16 | 232103.3 | 480.001 | 3 | 27 | 4.305451 | 3.260039 | 2.041978 | 5.38e-10 | 8.501142 | 1.816e-09
2018-02-26 10:18 | 232223.3 | 600.0017 | 3 | 27 | 4.340582 | 3.260058 | 2.150629 | 5.38e-10 | 8.97081 | 1.816e-09
2018-02-26 10:20 | 232343.3 | 720.001 | 3 | 27 | 4.377262 | 3.260056 | 2.259297 | 5.38e-10 | 9.444473 | 1.816e-09
2018-02-26 10:22 | 232463.3 | 840.0013 | 3 | 27 | 4.400289 | 3.037742 | 2.366379 | 5.38e-10 | 9.914909 | 1.816e-09
2018-02-26 10:24 | 232583.3 | 960.001 | 3 | 27 | 4.40028 | 2.639447 | 2.460838 | 5.38e-10 | 10.33056 | 1.816e-09
2018-02-26 10:26 | 232703.3 | 1080.0014 | 3 | 27 | 4.400283 | 2.28102 | 2.542781 | 5.38e-10 | 10.69113 | 1.816e-09
2018-02-26 10:28 | 232823.3 | 1200.0005 | 3 | 27 | 4.400266 | 1.972541 | 2.61345 | 5.38e-10 | 11.00209 | 1.816e-09
2018-02-26 10:30 | 232943.3 | 1320.0006 | 3 | 27 | 4.400256 | 1.720277 | 2.674894 | 5.38e-10 | 11.27246 | 1.816e-09
2018-02-26 10:32 | 233063.3 | 1440.0001 | 3 | 27 | 4.400264 | 1.511249 | 2.72863 | 5.38e-10 | 11.50891 | 1.816e-09
2018-02-26 10:34 | 233183.3 | 1560.0013 | 3 | 27 | 4.40025 | 1.327457 | 2.775879 | 5.38e-10 | 11.71682 | 1.816e-09
2018-02-26 10:36 | 233303.3 | 1680.0009 | 3 | 27 | 4.400253 | 1.162249 | 2.817313 | 5.38e-10 | 11.89914 | 1.816e-09
2018-02-26 10:38 | 233423.3 | 1800.0001 | 3 | 27 | 4.400212 | 1.027078 | 2.85372 | 5.38e-10 | 12.05934 | 1.816e-09
2018-02-26 10:40 | 233543.3 | 1920.0001 | 3 | 27 | 4.400247 | 0.9140816 | 2.886018 | 5.38e-10 | 12.20146 | 1.816e-09
2018-02-26 10:42 | 233663.3 | 2040.0001 | 3 | 27 | 4.400259 | 0.8187485 | 2.91485 | 5.38e-10 | 12.32833 | 1.816e-09
2018-02-26 10:44 | 233783.3 | 2160.0017 | 3 | 27 | 4.400213 | 0.7298594 | 2.940646 | 5.38e-10 | 12.44184 | 1.816e-09
2018-02-26 10:46 | 233903.3 | 2279.9795 | 3 | 27 | 4.400207 | 0.6519966 | 2.963626 | 5.38e-10 | 12.54295 | 1.816e-09
2018-02-26 10:48 | 234023.4 | 120.0007 | 4 | 27 | 4.334933 | 0 | 2.963626 | 5.38e-10 | 12.54295 | 1.816e-09
2018-02-26 10:50 | 234143.4 | 240.0002 | 4 | 27 | 4.329056 | 0 | 2.963626 | 5.38e-10 | 12.54295 | 1.816e-09
2018-02-26 10:51 | 234203.4 | 300.0018 | 4 | 27 | 4.327319 | 0 | 2.963626 | 5.38e-10 | 12.54295 | 1.816e-09
2018-02-26 10:53 | 234323.4 | 120.001 | 5 | 27 | 4.095559 | -2.281839 | 2.963626 | 0.07605442 | 12.54295 | 0.3139545
2018-02-26 10:55 | 234443.4 | 240.0004 | 5 | 27 | 4.060456 | -2.281859 | 2.963626 | 0.152114 | 12.54295 | 0.6240659
2018-02-26 10:57 | 234563.4 | 360.0013 | 5 | 27 | 4.03024 | -2.281871 | 2.963626 | 0.2281779 | 12.54295 | 0.9317581
2018-02-26 10:59 | 234683.4 | 480.0014 | 5 | 27 | 4.001733 | -2.281835 | 2.963626 | 0.3042458 | 12.54295 | 1.237231
2018-02-26 11:01 | 234803.4 | 600.0017 | 5 | 27 | 3.97358 | -2.282213 | 2.963626 | 0.3803044 | 12.54295 | 1.54053
2018-02-26 11:03 | 234923.4 | 720.0009 | 5 | 27 | 3.944109 | -2.281818 | 2.963626 | 0.4563636 | 12.54295 | 1.841645
2018-02-26 11:05 | 235043.4 | 840.0017 | 5 | 27 | 3.916191 | -2.28218 | 2.963626 | 0.5324227 | 12.54295 | 2.140554
2018-02-26 11:07 | 235163.4 | 960.0017 | 5 | 27 | 3.890051 | -2.28193 | 2.963626 | 0.608491 | 12.54295 | 2.437449
2018-02-26 11:09 | 235283.4 | 1080.0009 | 5 | 27 | 3.86494 | -2.28185 | 2.963626 | 0.6845497 | 12.54295 | 2.73237
2018-02-26 11:11 | 235403.4 | 1200.0017 | 5 | 27 | 3.838579 | -2.281859 | 2.963626 | 0.7606047 | 12.54295 | 3.025326
2018-02-26 11:13 | 235523.4 | 1320.0013 | 5 | 27 | 3.812245 | -2.28182 | 2.963626 | 0.8366693 | 12.54295 | 3.31628
2018-02-26 11:15 | 235643.4 | 1440.0013 | 5 | 27 | 3.789398 | -2.282129 | 2.963626 | 0.912733 | 12.54295 | 3.605366
2018-02-26 11:17 | 235763.4 | 1560.0017 | 5 | 27 | 3.769039 | -2.282141 | 2.963626 | 0.9887975 | 12.54295 | 3.892814
2018-02-26 11:19 | 235883.4 | 1680.0014 | 5 | 27 | 3.749428 | -2.281868 | 2.963626 | 1.064866 | 12.54295 | 4.178773
2018-02-26 11:21 | 236003.4 | 1800.0009 | 5 | 27 | 3.728708 | -2.282116 | 2.963626 | 1.140923 | 12.54295 | 4.463163
2018-02-26 11:23 | 236123.4 | 1920.0014 | 5 | 27 | 3.709549 | -2.282192 | 2.963626 | 1.216994 | 12.54295 | 4.746066
2018-02-26 11:25 | 236243.4 | 2040.0001 | 5 | 27 | 3.691792 | -2.282197 | 2.963626 | 1.293053 | 12.54295 | 5.027532
2018-02-26 11:27 | 236363.4 | 2160.0001 | 5 | 27 | 3.675476 | -2.282159 | 2.963626 | 1.369127 | 12.54295 | 5.307756
2018-02-26 11:29 | 236483.4 | 2280.0005 | 5 | 27 | 3.658947 | -2.282161 | 2.963626 | 1.44519 | 12.54295 | 5.586705
2018-02-26 11:31 | 236603.4 | 2400.0005 | 5 | 27 | 3.642335 | -2.281855 | 2.963626 | 1.521256 | 12.54295 | 5.864375
2018-02-26 11:33 | 236723.4 | 2520.0013 | 5 | 27 | 3.627995 | -2.282129 | 2.963626 | 1.597315 | 12.54295 | 6.140854
2018-02-26 11:35 | 236843.4 | 2640.0013 | 5 | 27 | 3.615408 | -2.282077 | 2.963626 | 1.673381 | 12.54295 | 6.416328
2018-02-26 11:37 | 236963.4 | 2760.0005 | 5 | 27 | 3.603545 | -2.282113 | 2.963626 | 1.749444 | 12.54295 | 6.690878
2018-02-26 11:39 | 237083.4 | 2880.0001 | 5 | 27 | 3.590793 | -2.281837 | 2.963626 | 1.825513 | 12.54295 | 6.964516
2018-02-26 11:41 | 237203.4 | 3000.0001 | 5 | 27 | 3.579361 | -2.282192 | 2.963626 | 1.901574 | 12.54295 | 7.23719
2018-02-26 11:43 | 237323.4 | 3120.0004 | 5 | 27 | 3.569156 | -2.282118 | 2.963626 | 1.977641 | 12.54295 | 7.509069
2018-02-26 11:45 | 237443.4 | 3240.001 | 5 | 27 | 3.560001 | -2.281762 | 2.963626 | 2.053704 | 12.54295 | 7.780202
2018-02-26 11:47 | 237563.4 | 3360.0005 | 5 | 27 | 3.549458 | -2.282164 | 2.963626 | 2.129774 | 12.54295 | 8.050625
2018-02-26 11:49 | 237683.4 | 3480.0013 | 5 | 27 | 3.537331 | -2.28221 | 2.963626 | 2.205839 | 12.54295 | 8.32015
2018-02-26 11:51 | 237803.4 | 3600.0017 | 5 | 27 | 3.526139 | -2.282154 | 2.963626 | 2.281903 | 12.54295 | 8.588785
2018-02-26 11:53 | 237923.4 | 3720.0002 | 5 | 27 | 3.515094 | -2.281898 | 2.963626 | 2.357968 | 12.54295 | 8.856577
2018-02-26 11:55 | 238043.4 | 3840.0004 | 5 | 27 | 3.501989 | -2.281957 | 2.963626 | 2.434027 | 12.54295 | 9.123453
2018-02-26 11:57 | 238163.4 | 3960.0002 | 5 | 27 | 3.484084 | -2.282152 | 2.963626 | 2.510096 | 12.54295 | 9.389207
2018-02-26 11:59 | 238283.4 | 4080.0006 | 5 | 27 | 3.463923 | -2.282134 | 2.963626 | 2.586154 | 12.54295 | 9.653447
2018-02-26 12:01 | 238403.4 | 4200.0005 | 5 | 27 | 3.438999 | -2.281821 | 2.963626 | 2.662212 | 12.54295 | 9.91601
2018-02-26 12:03 | 238523.4 | 4320.0017 | 5 | 27 | 3.404157 | -2.281896 | 2.963626 | 2.738271 | 12.54295 | 10.17635
2018-02-26 12:05 | 238643.4 | 4440.0009 | 5 | 27 | 3.34654 | -2.281864 | 2.963626 | 2.814337 | 12.54295 | 10.4333
2018-02-26 12:07 | 238763.4 | 4560.0017 | 5 | 27 | 3.239807 | -2.281857 | 2.963626 | 2.890395 | 12.54295 | 10.6842
2018-02-26 12:09 | 238879.1 | 4675.7114 | 5 | 27 | 2.999984 | -2.281828 | 2.963626 | 2.963737 | 12.54295 | 10.9146
2018-02-26 12:11 | 238999.2 | 120.0005 | 6 | 27 | 3.359902 | 0 | 2.963626 | 2.963737 | 12.54295 | 10.9146
2018-02-26 12:13 | 239119.2 | 240.0001 | 6 | 27 | 3.374628 | 0 | 2.963626 | 2.963737 | 12.54295 | 10.9146
2018-02-26 12:14 | 239179.2 | 300.003 | 6 | 27 | 3.378246 | 0 | 2.963626 | 2.963737 | 12.54295 | 10.9146
2018-02-26 12:14 | 239179.2 | 0.0025 | 7 | 28 | 3.378221 | 0 | 0 | 0 | 0 | 0
2018-02-26 12:16 | 239299.3 | 120.0017 | 2 | 28 | 4.055633 | 4.890111 | 0.1624177 | 1.357e-09 | 0.6393061 | 4.583e-09
2018-02-26 12:18 | 239419.3 | 240.0002 | 2 | 28 | 4.089277 | 4.890038 | 0.3254191 | 1.357e-09 | 1.303032 | 4.583e-09
2018-02-26 12:20 | 239539.3 | 360.0001 | 2 | 28 | 4.122631 | 4.890075 | 0.488418 | 1.357e-09 | 1.972442 | 4.583e-09
2018-02-26 12:22 | 239659.3 | 480.001 | 2 | 28 | 4.148939 | 4.890065 | 0.6514136 | 1.357e-09 | 2.646603 | 4.583e-09
2018-02-26 12:24 | 239779.3 | 600.0002 | 2 | 28 | 4.174884 | 4.89009 | 0.8144049 | 1.357e-09 | 3.324911 | 4.583e-09
2018-02-26 12:26 | 239899.3 | 720.0006 | 2 | 28 | 4.200311 | 4.867309 | 0.9773873 | 1.357e-09 | 4.007524 | 4.583e-09
2018-02-26 12:28 | 240019.3 | 840.0001 | 2 | 28 | 4.2003 | 4.480422 | 1.132915 | 1.357e-09 | 4.660786 | 4.583e-09
2018-02-26 12:30 | 240139.3 | 960.0006 | 2 | 28 | 4.200297 | 4.139102 | 1.276505 | 1.357e-09 | 5.263904 | 4.583e-09
2018-02-26 12:32 | 240259.3 | 1080.0006 | 2 | 28 | 4.200305 | 3.800326 | 1.408841 | 1.357e-09 | 5.819755 | 4.583e-09
2018-02-26 12:34 | 240379.3 | 1200.0018 | 2 | 28 | 4.200294 | 3.469443 | 1.529873 | 1.357e-09 | 6.328124 | 4.583e-09
2018-02-26 12:35 | 240465 | 1285.6707 | 2 | 28 | 4.20023 | 3.25999 | 1.609921 | 1.357e-09 | 6.664346 | 4.583e-09
2018-02-26 12:37 | 240585 | 120.0016 | 3 | 28 | 4.220757 | 3.260045 | 1.718211 | 1.357e-09 | 7.120193 | 4.583e-09
2018-02-26 12:39 | 240705 | 240.0009 | 3 | 28 | 4.245189 | 3.260034 | 1.826856 | 1.357e-09 | 7.580049 | 4.583e-09
2018-02-26 12:41 | 240825 | 360.0009 | 3 | 28 | 4.273815 | 3.260085 | 1.935529 | 1.357e-09 | 8.042898 | 4.583e-09
2018-02-26 12:43 | 240945 | 480.0009 | 3 | 28 | 4.306165 | 3.260083 | 2.044207 | 1.357e-09 | 8.50912 | 4.583e-09
2018-02-26 12:45 | 241065 | 600.0012 | 3 | 28 | 4.339356 | 3.260015 | 2.152869 | 1.357e-09 | 8.97882 | 4.583e-09
2018-02-26 12:47 | 241185 | 720.0001 | 3 | 28 | 4.374538 | 3.260055 | 2.261532 | 1.357e-09 | 9.452248 | 4.583e-09
2018-02-26 12:49 | 241305 | 840.0004 | 3 | 28 | 4.400313 | 3.071755 | 2.369128 | 1.357e-09 | 9.924733 | 4.583e-09
2018-02-26 12:51 | 241425 | 960.0005 | 3 | 28 | 4.400301 | 2.632951 | 2.463955 | 1.357e-09 | 10.342 | 4.583e-09
2018-02-26 12:53 | 241545 | 1080.0001 | 3 | 28 | 4.400262 | 2.27768 | 2.545605 | 1.357e-09 | 10.70129 | 4.583e-09
2018-02-26 12:55 | 241665 | 1200.0018 | 3 | 28 | 4.400279 | 1.981083 | 2.616454 | 1.357e-09 | 11.01304 | 4.583e-09
2018-02-26 12:57 | 241785 | 1320.002 | 3 | 28 | 4.400267 | 1.731446 | 2.67824 | 1.357e-09 | 11.28491 | 4.583e-09
2018-02-26 12:59 | 241905 | 1440.0008 | 3 | 28 | 4.400278 | 1.508157 | 2.732169 | 1.357e-09 | 11.52221 | 4.583e-09
2018-02-26 13:01 | 242025 | 1560.0012 | 3 | 28 | 4.400259 | 1.314613 | 2.779082 | 1.357e-09 | 11.72865 | 4.583e-09
2018-02-26 13:03 | 242145 | 1680.0003 | 3 | 28 | 4.400245 | 1.158948 | 2.820216 | 1.357e-09 | 11.90964 | 4.583e-09
2018-02-26 13:05 | 242265 | 1800.0008 | 3 | 28 | 4.400262 | 1.02836 | 2.856578 | 1.357e-09 | 12.06965 | 4.583e-09
2018-02-26 13:07 | 242385 | 1920.0013 | 3 | 28 | 4.400254 | 0.9143085 | 2.8889 | 1.357e-09 | 12.21187 | 4.583e-09
2018-02-26 13:09 | 242505 | 2040.0005 | 3 | 28 | 4.400262 | 0.8093843 | 2.917584 | 1.357e-09 | 12.33809 | 4.583e-09
2018-02-26 13:11 | 242625 | 2160.0003 | 3 | 28 | 4.40021 | 0.7215853 | 2.943048 | 1.357e-09 | 12.45014 | 4.583e-09
2018-02-26 13:13 | 242740.5 | 2275.5736 | 3 | 28 | 4.400231 | 0.6519966 | 2.965064 | 1.357e-09 | 12.54701 | 4.583e-09
2018-02-26 13:15 | 242860.6 | 120.001 | 4 | 28 | 4.335308 | 0 | 2.965064 | 1.357e-09 | 12.54701 | 4.583e-09
2018-02-26 13:17 | 242980.6 | 240.0013 | 4 | 28 | 4.329457 | 0 | 2.965064 | 1.357e-09 | 12.54701 | 4.583e-09
2018-02-26 13:18 | 243040.6 | 300.0029 | 4 | 28 | 4.327777 | 0 | 2.965064 | 1.357e-09 | 12.54701 | 4.583e-09
2018-02-26 13:20 | 243160.6655 | 120.0001 | 5 | 28 | 4.095761 | -2.282167 | 2.965064 | 0.07606075 | 12.54701 | 0.3139765
2018-02-26 13:22 | 243280.6671 | 240.0017 | 5 | 28 | 4.062036 | -2.282166 | 2.965064 | 0.1521314 | 12.54701 | 0.6242102
2018-02-26 13:24 | 243400.6663 | 360.0009 | 5 | 28 | 4.032592 | -2.282161 | 2.965064 | 0.2281912 | 12.54701 | 0.9320416
2018-02-26 13:26 | 243520.6671 | 480.0017 | 5 | 28 | 4.003123 | -2.28215 | 2.965064 | 0.3042618 | 12.54701 | 1.237689
2018-02-26 13:28 | 243640.6655 | 600.0001 | 5 | 28 | 3.972692 | -2.282168 | 2.965064 | 0.3803208 | 12.54701 | 1.540994
2018-02-26 13:30 | 243760.6663 | 720.0009 | 5 | 28 | 3.944385 | -2.282186 | 2.965064 | 0.456386 | 12.54701 | 1.842093
2018-02-26 13:32 | 243880.6663 | 840.0009 | 5 | 28 | 3.917437 | -2.282192 | 2.965064 | 0.5324535 | 12.54701 | 2.141094
2018-02-26 13:34 | 244000.6667 | 960.0013 | 5 | 28 | 3.891491 | -2.281816 | 2.965064 | 0.6085207 | 12.54701 | 2.438097
2018-02-26 13:36 | 244120.6667 | 1080.0013 | 5 | 28 | 3.864148 | -2.282147 | 2.965064 | 0.6845857 | 12.54701 | 2.733079
2018-02-26 13:38 | 244240.6671 | 1200.0017 | 5 | 28 | 3.837095 | -2.28218 | 2.965064 | 0.7606521 | 12.54701 | 3.025969
2018-02-26 13:40 | 244360.6663 | 1320.0009 | 5 | 28 | 3.812169 | -2.282172 | 2.965064 | 0.8367088 | 12.54701 | 3.316841
2018-02-26 13:42 | 244480.6655 | 1440.0001 | 5 | 28 | 3.790216 | -2.282228 | 2.965064 | 0.9127765 | 12.54701 | 3.605977
2018-02-26 13:44 | 244600.6663 | 1560.0009 | 5 | 28 | 3.768857 | -2.282138 | 2.965064 | 0.9888404 | 12.54701 | 3.893467
2018-02-26 13:46 | 244720.6667 | 1680.0013 | 5 | 28 | 3.747136 | -2.282102 | 2.965064 | 1.064911 | 12.54701 | 4.179331
2018-02-26 13:48 | 244840.6663 | 1800.0009 | 5 | 28 | 3.727611 | -2.281843 | 2.965064 | 1.140972 | 12.54701 | 4.463587
2018-02-26 13:50 | 244960.6659 | 1920.0005 | 5 | 28 | 3.709443 | -2.282123 | 2.965064 | 1.217036 | 12.54701 | 4.746422
2018-02-26 13:52 | 245080.6659 | 2040.0005 | 5 | 28 | 3.692002 | -2.282147 | 2.965064 | 1.293102 | 12.54701 | 5.027926
2018-02-26 13:54 | 245200.6659 | 2160.0005 | 5 | 28 | 3.673759 | -2.281984 | 2.965064 | 1.36917 | 12.54701 | 5.308082
2018-02-26 13:56 | 245320.6663 | 2280.0009 | 5 | 28 | 3.656765 | -2.282184 | 2.965064 | 1.44523 | 12.54701 | 5.586846
2018-02-26 13:58 | 245440.6668 | 2400.0014 | 5 | 28 | 3.641693 | -2.281853 | 2.965064 | 1.521294 | 12.54701 | 5.864414
2018-02-26 14:00 | 245560.6663 | 2520.0009 | 5 | 28 | 3.628246 | -2.281861 | 2.965064 | 1.597361 | 12.54701 | 6.140906
2018-02-26 14:02 | 245680.6655 | 2640.0001 | 5 | 28 | 3.614908 | -2.282084 | 2.965064 | 1.673427 | 12.54701 | 6.416389
2018-02-26 14:04 | 245800.6662 | 2760.0008 | 5 | 28 | 3.60112 | -2.281879 | 2.965064 | 1.749484 | 12.54701 | 6.690792
2018-02-26 14:06 | 245920.666 | 2880.0006 | 5 | 28 | 3.589476 | -2.282198 | 2.965064 | 1.825556 | 12.54701 | 6.964284
2018-02-26 14:08 | 246040.6655 | 3000.0001 | 5 | 28 | 3.57913 | -2.281816 | 2.965064 | 1.901619 | 12.54701 | 7.236906
2018-02-26 14:10 | 246160.6663 | 3120.0009 | 5 | 28 | 3.569313 | -2.282179 | 2.965064 | 1.977675 | 12.54701 | 7.508752
2018-02-26 14:12 | 246280.6656 | 3240.0002 | 5 | 28 | 3.558022 | -2.282179 | 2.965064 | 2.053742 | 12.54701 | 7.779849
2018-02-26 14:14 | 246400.6671 | 3360.0017 | 5 | 28 | 3.546902 | -2.281816 | 2.965064 | 2.129801 | 12.54701 | 8.050033
2018-02-26 14:16 | 246520.6667 | 3480.0013 | 5 | 28 | 3.536521 | -2.281841 | 2.965064 | 2.205869 | 12.54701 | 8.319441
2018-02-26 14:18 | 246640.6667 | 3600.0013 | 5 | 28 | 3.526303 | -2.282129 | 2.965064 | 2.281931 | 12.54701 | 8.588048
2018-02-26 14:20 | 246760.6663 | 3720.0009 | 5 | 28 | 3.514205 | -2.281812 | 2.965064 | 2.357992 | 12.54701 | 8.855824
2018-02-26 14:22 | 246880.6671 | 3840.0017 | 5 | 28 | 3.498394 | -2.282154 | 2.965064 | 2.434057 | 12.54701 | 9.122536
2018-02-26 14:24 | 247000.6656 | 3960.0002 | 5 | 28 | 3.482432 | -2.282177 | 2.965064 | 2.510119 | 12.54701 | 9.38803
2018-02-26 14:26 | 247120.6659 | 4080.0005 | 5 | 28 | 3.463915 | -2.282182 | 2.965064 | 2.586179 | 12.54701 | 9.652217
2018-02-26 14:28 | 247240.6667 | 4200.0013 | 5 | 28 | 3.43926 | -2.281871 | 2.965064 | 2.662235 | 12.54701 | 9.914796
2018-02-26 14:30 | 247360.668 | 4320.0026 | 5 | 28 | 3.400624 | -2.281893 | 2.965064 | 2.738299 | 12.54701 | 10.17505
2018-02-26 14:32 | 247480.6663 | 4440.0009 | 5 | 28 | 3.341877 | -2.281902 | 2.965064 | 2.814353 | 12.54701 | 10.4316
2018-02-26 14:34 | 247600.6671 | 4560.0017 | 5 | 28 | 3.240056 | -2.281846 | 2.965064 | 2.890413 | 12.54701 | 10.68234
2018-02-26 14:36 | 247718.5977 | 4677.9323 | 5 | 28 | 2.999988 | -2.281916 | 2.965064 | 2.965161 | 12.54701 | 10.91722
2018-02-26 14:38 | 247838.6 | 120.0007 | 6 | 28 | 3.360113 | 0 | 2.965064 | 2.965161 | 12.54701 | 10.91722
2018-02-26 14:40 | 247958.6 | 240.0003 | 6 | 28 | 3.375056 | 0 | 2.965064 | 2.965161 | 12.54701 | 10.91722
2018-02-26 14:41 | 248018.6 | 300.002 | 6 | 28 | 3.378576 | 0 | 2.965064 | 2.965161 | 12.54701 | 10.91722
2018-02-26 14:41 | 248018.7 | 0.0025 | 7 | 29 | 3.378638 | 0 | 0 | 0 | 0 | 0
2018-02-26 14:43 | 248138.7 | 120 | 2 | 29 | 4.057013 | 4.890042 | 0.1624003 | 9.484e-09 | 0.6396184 | 3.2044e-08
2018-02-26 14:45 | 248258.7 | 240.0001 | 2 | 29 | 4.089283 | 4.890052 | 0.325388 | 9.484e-09 | 1.303393 | 3.2044e-08
2018-02-26 14:47 | 248378.7 | 360.0008 | 2 | 29 | 4.123697 | 4.890096 | 0.4883835 | 9.484e-09 | 1.972817 | 3.2044e-08
2018-02-26 14:49 | 248498.7 | 480.0016 | 2 | 29 | 4.152958 | 4.890031 | 0.6513876 | 9.484e-09 | 2.64747 | 3.2044e-08
2018-02-26 14:51 | 248618.7 | 600.0012 | 2 | 29 | 4.176754 | 4.890073 | 0.8143695 | 9.484e-09 | 3.326285 | 3.2044e-08
2018-02-26 14:53 | 248738.7 | 720.0005 | 2 | 29 | 4.200315 | 4.872148 | 0.9773652 | 9.484e-09 | 4.009058 | 3.2044e-08
2018-02-26 14:55 | 248858.7 | 840 | 2 | 29 | 4.200288 | 4.487254 | 1.133263 | 9.484e-09 | 4.663874 | 3.2044e-08
2018-02-26 14:57 | 248978.7 | 960.0009 | 2 | 29 | 4.200302 | 4.11036 | 1.276558 | 9.484e-09 | 5.265754 | 3.2044e-08
2018-02-26 14:59 | 249098.7 | 1080.0001 | 2 | 29 | 4.200302 | 3.765704 | 1.407603 | 9.484e-09 | 5.816183 | 3.2044e-08
2018-02-26 15:01 | 249218.7 | 1200.0001 | 2 | 29 | 4.200276 | 3.464835 | 1.528049 | 9.484e-09 | 6.322088 | 3.2044e-08
2018-02-26 15:02 | 249307 | 1288.2643 | 2 | 29 | 4.200222 | 3.259992 | 1.610437 | 9.484e-09 | 6.66814 | 3.2044e-08
2018-02-26 15:04 | 249427 | 120.0014 | 3 | 29 | 4.220723 | 3.260083 | 1.71871 | 9.484e-09 | 7.123898 | 3.2044e-08
2018-02-26 15:06 | 249547 | 240.001 | 3 | 29 | 4.2475 | 3.260118 | 1.827392 | 9.484e-09 | 7.584029 | 3.2044e-08
2018-02-26 15:08 | 249667 | 360.0014 | 3 | 29 | 4.276243 | 3.260081 | 1.93606 | 9.484e-09 | 8.047153 | 3.2044e-08
2018-02-26 15:10 | 249787 | 480.0017 | 3 | 29 | 4.30669 | 3.260074 | 2.044719 | 9.484e-09 | 8.513438 | 3.2044e-08
2018-02-26 15:12 | 249907 | 600.0009 | 3 | 29 | 4.338784 | 3.260028 | 2.153372 | 9.484e-09 | 8.983088 | 3.2044e-08
2018-02-26 15:14 | 250027 | 720.001 | 3 | 29 | 4.375148 | 3.260089 | 2.26206 | 9.484e-09 | 9.456594 | 3.2044e-08
2018-02-26 15:16 | 250147 | 840.0006 | 3 | 29 | 4.400312 | 3.035594 | 2.369177 | 9.484e-09 | 9.927084 | 3.2044e-08
2018-02-26 15:18 | 250267 | 960.0002 | 3 | 29 | 4.400282 | 2.623292 | 2.46323 | 9.484e-09 | 10.34095 | 3.2044e-08
2018-02-26 15:20 | 250387 | 1080.0006 | 3 | 29 | 4.400278 | 2.28218 | 2.544814 | 9.484e-09 | 10.69994 | 3.2044e-08
2018-02-26 15:22 | 250507 | 1200.0018 | 3 | 29 | 4.400293 | 1.986983 | 2.615866 | 9.484e-09 | 11.01259 | 3.2044e-08
2018-02-26 15:24 | 250627 | 1320.0013 | 3 | 29 | 4.400275 | 1.718692 | 2.677534 | 9.484e-09 | 11.28395 | 3.2044e-08
2018-02-26 15:26 | 250747 | 1440.0004 | 3 | 29 | 4.400239 | 1.498415 | 2.731009 | 9.484e-09 | 11.51925 | 3.2044e-08
2018-02-26 15:28 | 250867 | 1560.0005 | 3 | 29 | 4.400239 | 1.316549 | 2.777853 | 9.484e-09 | 11.72537 | 3.2044e-08
2018-02-26 15:30 | 250987 | 1680.0014 | 3 | 29 | 4.400253 | 1.16613 | 2.819172 | 9.484e-09 | 11.90719 | 3.2044e-08
2018-02-26 15:32 | 251107 | 1800.0018 | 3 | 29 | 4.400237 | 1.030029 | 2.855743 | 9.484e-09 | 12.06811 | 3.2044e-08
2018-02-26 15:34 | 251227 | 1920.0005 | 3 | 29 | 4.400209 | 0.9084854 | 2.887982 | 9.484e-09 | 12.20997 | 3.2044e-08
2018-02-26 15:36 | 251347 | 2040.0005 | 3 | 29 | 4.400223 | 0.8102903 | 2.916588 | 9.484e-09 | 12.33584 | 3.2044e-08
2018-02-26 15:38 | 251467 | 2160.0006 | 3 | 29 | 4.400206 | 0.7271252 | 2.942169 | 9.484e-09 | 12.4484 | 3.2044e-08
2018-02-26 15:40 | 251587 | 2280.0013 | 3 | 29 | 4.400217 | 0.6552362 | 2.965189 | 9.484e-09 | 12.5497 | 3.2044e-08
2018-02-26 15:40 | 251592.6 | 2285.5999 | 3 | 29 | 4.400239 | 0.6519985 | 2.966204 | 9.484e-09 | 12.55416 | 3.2044e-08
2018-02-26 15:42 | 251712.7 | 120.0012 | 4 | 29 | 4.33573 | 0 | 2.966204 | 9.484e-09 | 12.55416 | 3.2044e-08
2018-02-26 15:44 | 251832.7 | 240.0003 | 4 | 29 | 4.329959 | 0 | 2.966204 | 9.484e-09 | 12.55416 | 3.2044e-08
2018-02-26 15:45 | 251892.7 | 300.0044 | 4 | 29 | 4.328287 | 0 | 2.966204 | 9.484e-09 | 12.55416 | 3.2044e-08
2018-02-26 15:47 | 252012.7 | 120.0001 | 5 | 29 | 4.097764 | -2.281839 | 2.966204 | 0.07606069 | 12.55416 | 0.3140782
2018-02-26 15:49 | 252132.7 | 240.0005 | 5 | 29 | 4.06455 | -2.281866 | 2.966204 | 0.1521127 | 12.55416 | 0.6244181
2018-02-26 15:51 | 252252.7 | 360.0001 | 5 | 29 | 4.032977 | -2.28197 | 2.966204 | 0.2281795 | 12.55416 | 0.9323984
2018-02-26 15:53 | 252372.7 | 480.0017 | 5 | 29 | 4.003117 | -2.281838 | 2.966204 | 0.3042379 | 12.55416 | 1.237989
2018-02-26 15:55 | 252492.7 | 600.0001 | 5 | 29 | 3.974727 | -2.281859 | 2.966204 | 0.3802989 | 12.55416 | 1.541387
2018-02-26 15:57 | 252612.7 | 720.0012 | 5 | 29 | 3.94746 | -2.281912 | 2.966204 | 0.456353 | 12.55416 | 1.842642
2018-02-26 15:59 | 252732.7 | 840.0008 | 5 | 29 | 3.919875 | -2.281818 | 2.966204 | 0.532414 | 12.55416 | 2.141846
2018-02-26 16:01 | 252852.7 | 960.0012 | 5 | 29 | 3.891765 | -2.281857 | 2.966204 | 0.6084798 | 12.55416 | 2.438933
2018-02-26 16:03 | 252972.7 | 1080.0008 | 5 | 29 | 3.865502 | -2.281845 | 2.966204 | 0.684538 | 12.55416 | 2.733929
2018-02-26 16:05 | 253092.7 | 1200.0008 | 5 | 29 | 3.83986 | -2.281821 | 2.966204 | 0.7605932 | 12.55416 | 3.026935
2018-02-26 16:07 | 253212.7 | 1320 | 5 | 29 | 3.815352 | -2.282166 | 2.966204 | 0.8366514 | 12.55416 | 3.31805
2018-02-26 16:09 | 253332.7 | 1440.0013 | 5 | 29 | 3.79138 | -2.281816 | 2.966204 | 0.9127207 | 12.55416 | 3.607368
2018-02-26 16:11 | 253452.7 | 1560.0016 | 5 | 29 | 3.769437 | -2.281917 | 2.966204 | 0.9887744 | 12.55416 | 3.89486
2018-02-26 16:13 | 253572.7 | 1680.0016 | 5 | 29 | 3.749344 | -2.281839 | 2.966204 | 1.064833 | 12.55416 | 4.180784
2018-02-26 16:15 | 253692.7 | 1800.0007 | 5 | 29 | 3.730737 | -2.281848 | 2.966204 | 1.140895 | 12.55416 | 4.465255
2018-02-26 16:17 | 253812.7 | 1920.0016 | 5 | 29 | 3.711771 | -2.281853 | 2.966204 | 1.216957 | 12.55416 | 4.748312
2018-02-26 16:19 | 253932.7 | 2040 | 5 | 29 | 3.692297 | -2.28188 | 2.966204 | 1.293019 | 12.55416 | 5.029882
2018-02-26 16:21 | 254052.7 | 2160.0012 | 5 | 29 | 3.67493 | -2.281864 | 2.966204 | 1.36908 | 12.55416 | 5.310052
2018-02-26 16:23 | 254172.7 | 2280.0016 | 5 | 29 | 3.659136 | -2.281866 | 2.966204 | 1.445136 | 12.55416 | 5.588935
2018-02-26 16:25 | 254292.7 | 2400.0004 | 5 | 29 | 3.644421 | -2.281863 | 2.966204 | 1.5212 | 12.55416 | 5.866703
2018-02-26 16:27 | 254412.7 | 2520.0007 | 5 | 29 | 3.629 | -2.281802 | 2.966204 | 1.597251 | 12.55416 | 6.143285
2018-02-26 16:29 | 254532.7 | 2640.0008 | 5 | 29 | 3.614921 | -2.281845 | 2.966204 | 1.673313 | 12.55416 | 6.418762
2018-02-26 16:31 | 254652.7 | 2760.0007 | 5 | 29 | 3.602656 | -2.281851 | 2.966204 | 1.749372 | 12.55416 | 6.693237
2018-02-26 16:33 | 254772.7 | 2880.002 | 5 | 29 | 3.591939 | -2.281948 | 2.966204 | 1.825441 | 12.55416 | 6.966872
2018-02-26 16:35 | 254892.7 | 3000.0001 | 5 | 29 | 3.580871 | -2.281805 | 2.966204 | 1.901496 | 12.55416 | 7.239646
2018-02-26 16:37 | 255012.7 | 3120.0005 | 5 | 29 | 3.569039 | -2.281886 | 2.966204 | 1.977558 | 12.55416 | 7.511556
2018-02-26 16:39 | 255132.7 | 3240.0001 | 5 | 29 | 3.558693 | -2.281841 | 2.966204 | 2.053616 | 12.55416 | 7.78261
2018-02-26 16:41 | 255252.7 | 3360.0012 | 5 | 29 | 3.548932 | -2.282225 | 2.966204 | 2.129672 | 12.55416 | 8.052892
2018-02-26 16:43 | 255372.7 | 3480 | 5 | 29 | 3.538935 | -2.281893 | 2.966204 | 2.205731 | 12.55416 | 8.322452
2018-02-26 16:45 | 255492.7 | 3600.0016 | 5 | 29 | 3.526412 | -2.281833 | 2.966204 | 2.281795 | 12.55416 | 8.591182
2018-02-26 16:47 | 255612.7 | 3720.0008 | 5 | 29 | 3.513078 | -2.2819 | 2.966204 | 2.357854 | 12.55416 | 8.858881
2018-02-26 16:49 | 255732.7 | 3840.0012 | 5 | 29 | 3.499673 | -2.281863 | 2.966204 | 2.433911 | 12.55416 | 9.125571
2018-02-26 16:51 | 255852.7 | 3960.0004 | 5 | 29 | 3.485068 | -2.281871 | 2.966204 | 2.509969 | 12.55416 | 9.391211
2018-02-26 16:53 | 255972.7 | 4080.002 | 5 | 29 | 3.465208 | -2.281898 | 2.966204 | 2.586028 | 12.55416 | 9.65557
2018-02-26 16:55 | 256092.7 | 4200.0013 | 5 | 29 | 3.436822 | -2.281894 | 2.966204 | 2.662085 | 12.55416 | 9.918082
2018-02-26 16:57 | 256212.7 | 4320.0001 | 5 | 29 | 3.400223 | -2.281863 | 2.966204 | 2.738145 | 12.55416 | 10.17818
2018-02-26 16:59 | 256332.7 | 4440.0009 | 5 | 29 | 3.344814 | -2.281934 | 2.966204 | 2.814208 | 12.55416 | 10.43486
2018-02-26 17:01 | 256452.7 | 4560.0005 | 5 | 29 | 3.245284 | -2.281929 | 2.966204 | 2.890266 | 12.55416 | 10.68592
2018-02-26 17:03 | 256571.9 | 4679.1323 | 5 | 29 | 2.999997 | -2.281973 | 2.966204 | 2.965786 | 12.55416 | 10.92349
2018-02-26 17:05 | 256691.9 | 120.0006 | 6 | 29 | 3.362219 | 0 | 2.966204 | 2.965786 | 12.55416 | 10.92349
2018-02-26 17:07 | 256811.9 | 240.0018 | 6 | 29 | 3.377132 | 0 | 2.966204 | 2.965786 | 12.55416 | 10.92349
2018-02-26 17:08 | 256871.9 | 300.0014 | 6 | 29 | 3.380601 | 0 | 2.966204 | 2.965786 | 12.55416 | 10.92349
2018-02-26 17:08 | 256871.9 | 0.0025 | 7 | 30 | 3.38072 | 0 | 0 | 0 | 0 | 0
2018-02-26 17:10 | 256992 | 120.0013 | 2 | 30 | 4.05619 | 4.89004 | 0.1624159 | 0 | 0.639673 | 0
2018-02-26 17:12 | 257112 | 240.0006 | 2 | 30 | 4.091995 | 4.890077 | 0.3253836 | 0 | 1.303453 | 0
2018-02-26 17:14 | 257232 | 360.0006 | 2 | 30 | 4.127347 | 4.890048 | 0.4883874 | 0 | 1.973515 | 0
2018-02-26 17:16 | 257352 | 480.0005 | 2 | 30 | 4.153838 | 4.890101 | 0.6513967 | 0 | 2.648549 | 0
2018-02-26 17:18 | 257472 | 600.0005 | 2 | 30 | 4.176256 | 4.890006 | 0.8143867 | 0 | 3.327415 | 0
2018-02-26 17:20 | 257592 | 720.0017 | 2 | 30 | 4.200303 | 4.862781 | 0.9773588 | 0 | 4.010031 | 0
2018-02-26 17:22 | 257712 | 840.0001 | 2 | 30 | 4.200298 | 4.43226 | 1.131933 | 0 | 4.659291 | 0
2018-02-26 17:24 | 257832 | 960.0001 | 2 | 30 | 4.200275 | 4.077468 | 1.27362 | 0 | 5.254415 | 0
2018-02-26 17:26 | 257952 | 1080.0001 | 2 | 30 | 4.200281 | 3.763103 | 1.404152 | 0 | 5.802685 | 0
2018-02-26 17:28 | 258072 | 1200.001 | 2 | 30 | 4.200274 | 3.468987 | 1.524724 | 0 | 6.309124 | 0
2018-02-26 17:30 | 258155 | 1282.9738 | 2 | 30 | 4.200283 | 3.259976 | 1.602309 | 0 | 6.635002 | 0
2018-02-26 17:32 | 258275 | 120.0001 | 3 | 30 | 4.222704 | 3.260064 | 1.710572 | 0 | 7.090846 | 0
2018-02-26 17:34 | 258395 | 240.0005 | 3 | 30 | 4.248104 | 3.260055 | 1.81925 | 0 | 7.551129 | 0
2018-02-26 17:36 | 258515 | 360.0013 | 3 | 30 | 4.275201 | 3.260076 | 1.927913 | 0 | 8.014203 | 0
2018-02-26 17:38 | 258635 | 480.0001 | 3 | 30 | 4.305008 | 3.260051 | 2.036564 | 0 | 8.480294 | 0
2018-02-26 17:40 | 258755 | 600.0002 | 3 | 30 | 4.33973 | 3.260068 | 2.145231 | 0 | 8.94995 | 0
2018-02-26 17:42 | 258875 | 720.0012 | 3 | 30 | 4.376433 | 3.260024 | 2.253911 | 0 | 9.423578 | 0
2018-02-26 17:44 | 258995 | 840.0005 | 3 | 30 | 4.40031 | 3.051066 | 2.361176 | 0 | 9.894753 | 0
2018-02-26 17:46 | 259115 | 960.0005 | 3 | 30 | 4.400306 | 2.649739 | 2.455975 | 0 | 10.3119 | 0
2018-02-26 17:48 | 259235 | 1080.0001 | 3 | 30 | 4.400287 | 2.294444 | 2.538275 | 0 | 10.67404 | 0
2018-02-26 17:50 | 259355 | 1200.0009 | 3 | 30 | 4.40027 | 1.981035 | 2.609359 | 0 | 10.98683 | 0
2018-02-26 17:52 | 259475 | 1320.0005 | 3 | 30 | 4.400272 | 1.728216 | 2.671061 | 0 | 11.25834 | 0
2018-02-26 17:54 | 259595 | 1440.0002 | 3 | 30 | 4.40028 | 1.516521 | 2.725021 | 0 | 11.49578 | 0
2018-02-26 17:56 | 259715 | 1560.0012 | 3 | 30 | 4.400249 | 1.334213 | 2.772471 | 0 | 11.70457 | 0
2018-02-26 17:58 | 259835 | 1680.0004 | 3 | 30 | 4.400246 | 1.168576 | 2.814146 | 0 | 11.88795 | 0
2018-02-26 18:00 | 259955 | 1800.0012 | 3 | 30 | 4.400234 | 1.031533 | 2.850729 | 0 | 12.04892 | 0
2018-02-26 18:02 | 260075 | 1920.0016 | 3 | 30 | 4.400223 | 0.9184065 | 2.883173 | 0 | 12.19168 | 0
2018-02-26 18:04 | 260195 | 2040.0013 | 3 | 30 | 4.400212 | 0.8219328 | 2.912136 | 0 | 12.31913 | 0
2018-02-26 18:06 | 260315 | 2160.0008 | 3 | 30 | 4.400247 | 0.7353048 | 2.938077 | 0 | 12.43327 | 0
2018-02-26 18:08 | 260435 | 2280.0005 | 3 | 30 | 4.400211 | 0.6554337 | 2.961213 | 0 | 12.53508 | 0
2018-02-26 18:08 | 260441.8 | 2286.8126 | 3 | 30 | 4.400234 | 0.6519928 | 2.962451 | 0 | 12.54052 | 0
2018-02-26 18:10 | 260561.9 | 120.0011 | 4 | 30 | 4.335001 | 0 | 2.962451 | 0 | 12.54052 | 0
2018-02-26 18:12 | 260681.9 | 240.0003 | 4 | 30 | 4.329141 | 0 | 2.962451 | 0 | 12.54052 | 0
2018-02-26 18:13 | 260741.9 | 300.0004 | 4 | 30 | 4.327436 | 0 | 2.962451 | 0 | 12.54052 | 0
2018-02-26 18:15 | 260861.9 | 120.001 | 5 | 30 | 4.096213 | -2.281898 | 2.962451 | 0.07605633 | 12.54052 | 0.3139994
2018-02-26 18:17 | 260981.9 | 240.0005 | 5 | 30 | 4.060833 | -2.281878 | 2.962451 | 0.1521122 | 12.54052 | 0.6241388
2018-02-26 18:19 | 261101.9 | 360.0009 | 5 | 30 | 4.030613 | -2.281805 | 2.962451 | 0.2281763 | 12.54052 | 0.9318601
2018-02-26 18:21 | 261221.9 | 480.0014 | 5 | 30 | 4.002087 | -2.281905 | 2.962451 | 0.3042338 | 12.54052 | 1.237321
2018-02-26 18:23 | 261341.9 | 600 | 5 | 30 | 3.974083 | -2.281922 | 2.962451 | 0.3802899 | 12.54052 | 1.540643
2018-02-26 18:25 | 261461.9 | 720.0005 | 5 | 30 | 3.944582 | -2.281925 | 2.962451 | 0.4563498 | 12.54052 | 1.8418
2018-02-26 18:27 | 261581.9 | 840.0008 | 5 | 30 | 3.916488 | -2.281894 | 2.962451 | 0.5324128 | 12.54052 | 2.14075
2018-02-26 18:29 | 261701.9 | 960.0013 | 5 | 30 | 3.890316 | -2.281859 | 2.962451 | 0.6084693 | 12.54052 | 2.437624
2018-02-26 18:31 | 261821.9 | 1080.0005 | 5 | 30 | 3.865242 | -2.28192 | 2.962451 | 0.6845282 | 12.54052 | 2.732564
2018-02-26 18:33 | 261941.9 | 1200.0009 | 5 | 30 | 3.838958 | -2.281837 | 2.962451 | 0.7605944 | 12.54052 | 3.025589
2018-02-26 18:35 | 262061.9 | 1320.0001 | 5 | 30 | 3.812392 | -2.2819 | 2.962451 | 0.8366574 | 12.54052 | 3.316558
2018-02-26 18:37 | 262181.9 | 1440.0001 | 5 | 30 | 3.789551 | -2.281859 | 2.962451 | 0.9127108 | 12.54052 | 3.605616
2018-02-26 18:39 | 262301.9 | 1560.0013 | 5 | 30 | 3.769059 | -2.281866 | 2.962451 | 0.9887729 | 12.54052 | 3.893061
2018-02-26 18:41 | 262421.9 | 1680.0013 | 5 | 30 | 3.749541 | -2.281869 | 2.962451 | 1.064833 | 12.54052 | 4.178997
2018-02-26 18:43 | 262541.9 | 1800.0013 | 5 | 30 | 3.728912 | -2.281886 | 2.962451 | 1.140896 | 12.54052 | 4.463423
2018-02-26 18:45 | 262661.9 | 1920.0001 | 5 | 30 | 3.709601 | -2.281955 | 2.962451 | 1.216956 | 12.54052 | 4.746294
2018-02-26 18:47 | 262781.9 | 2040.0001 | 5 | 30 | 3.69178 | -2.281894 | 2.962451 | 1.293018 | 12.54052 | 5.027768
2018-02-26 18:49 | 262901.9 | 2160.0017 | 5 | 30 | 3.675526 | -2.2819 | 2.962451 | 1.369078 | 12.54052 | 5.30794
2018-02-26 18:51 | 263021.9 | 2280.0001 | 5 | 30 | 3.659146 | -2.28192 | 2.962451 | 1.445139 | 12.54052 | 5.586888
2018-02-26 18:53 | 263141.9 | 2400.0006 | 5 | 30 | 3.642454 | -2.281935 | 2.962451 | 1.521197 | 12.54052 | 5.864546
2018-02-26 18:55 | 263261.9 | 2520 | 5 | 30 | 3.628193 | -2.281963 | 2.962451 | 1.597257 | 12.54052 | 6.141038
2018-02-26 18:57 | 263381.9 | 2640.0009 | 5 | 30 | 3.615511 | -2.281959 | 2.962451 | 1.673314 | 12.54052 | 6.41649
2018-02-26 18:59 | 263501.9 | 2760.0002 | 5 | 30 | 3.6038 | -2.281909 | 2.962451 | 1.74938 | 12.54052 | 6.691063
2018-02-26 19:01 | 263621.9 | 2880.0009 | 5 | 30 | 3.591197 | -2.281904 | 2.962451 | 1.82544 | 12.54052 | 6.964699
2018-02-26 19:03 | 263741.9 | 3000.0009 | 5 | 30 | 3.579712 | -2.281959 | 2.962451 | 1.901495 | 12.54052 | 7.23738
2018-02-26 19:05 | 263861.9 | 3120.0001 | 5 | 30 | 3.569551 | -2.28181 | 2.962451 | 1.977554 | 12.54052 | 7.509258
2018-02-26 19:07 | 263981.9 | 3240.0009 | 5 | 30 | 3.560332 | -2.281937 | 2.962451 | 2.053619 | 12.54052 | 7.78042
2018-02-26 19:09 | 264101.9 | 3360.0005 | 5 | 30 | 3.549992 | -2.281909 | 2.962451 | 2.129676 | 12.54052 | 8.050829
2018-02-26 19:11 | 264221.9 | 3480.0001 | 5 | 30 | 3.537645 | -2.281845 | 2.962451 | 2.205733 | 12.54052 | 8.320354
2018-02-26 19:13 | 264341.9 | 3600.0005 | 5 | 30 | 3.52636 | -2.281821 | 2.962451 | 2.281797 | 12.54052 | 8.589011
2018-02-26 19:15 | 264461.9 | 3720.0001 | 5 | 30 | 3.51493 | -2.28192 | 2.962451 | 2.357855 | 12.54052 | 8.856778
2018-02-26 19:17 | 264581.9 | 3840.0005 | 5 | 30 | 3.502068 | -2.281869 | 2.962451 | 2.43392 | 12.54052 | 9.123676
2018-02-26 19:19 | 264701.9 | 3960.0002 | 5 | 30 | 3.484595 | -2.281975 | 2.962451 | 2.509973 | 12.54052 | 9.389397
2018-02-26 19:21 | 264821.9 | 4080.0006 | 5 | 30 | 3.463851 | -2.281947 | 2.962451 | 2.586034 | 12.54052 | 9.653656
2018-02-26 19:23 | 264941.9 | 4200.0013 | 5 | 30 | 3.438713 | -2.282039 | 2.962451 | 2.662091 | 12.54052 | 9.916196
2018-02-26 19:25 | 265061.9 | 4320.0009 | 5 | 30 | 3.403815 | -2.281943 | 2.962451 | 2.738154 | 12.54052 | 10.17652
2018-02-26 19:27 | 265181.9 | 4440.0001 | 5 | 30 | 3.346285 | -2.281963 | 2.962451 | 2.814216 | 12.54052 | 10.43343
2018-02-26 19:29 | 265301.9 | 4560.0017 | 5 | 30 | 3.238572 | -2.281978 | 2.962451 | 2.890285 | 12.54052 | 10.68433
2018-02-26 19:31 | 265416.7 | 4674.8185 | 5 | 30 | 2.999992 | -2.281948 | 2.962451 | 2.963057 | 12.54052 | 10.91287
2018-02-26 19:33 | 265536.8 | 120.001 | 6 | 30 | 3.360368 | 0 | 2.962451 | 2.963057 | 12.54052 | 10.91287
2018-02-26 19:35 | 265656.8 | 240.0006 | 6 | 30 | 3.375047 | 0 | 2.962451 | 2.963057 | 12.54052 | 10.91287
2018-02-26 19:36 | 265716.8 | 300.003 | 6 | 30 | 3.378666 | 0 | 2.962451 | 2.963057 | 12.54052 | 10.91287
2018-02-26 19:36 | 265716.8 | 0.0026 | 7 | 31 | 3.378689 | 0 | 0 | 0 | 0 | 0
2018-02-26 19:38 | 265836.9 | 120.0012 | 2 | 31 | 4.056268 | 4.890059 | 0.1623988 | 6.25e-10 | 0.6393306 | 2.111e-09
2018-02-26 19:40 | 265956.9 | 240.0001 | 2 | 31 | 4.090068 | 4.890037 | 0.3254028 | 6.25e-10 | 1.303182 | 2.111e-09
2018-02-26 19:42 | 266076.9 | 360.0004 | 2 | 31 | 4.123608 | 4.890016 | 0.4884066 | 6.25e-10 | 1.972745 | 2.111e-09
2018-02-26 19:44 | 266196.9 | 480.0005 | 2 | 31 | 4.149787 | 4.890044 | 0.6513997 | 6.25e-10 | 2.647037 | 2.111e-09
2018-02-26 19:46 | 266316.9 | 600.0004 | 2 | 31 | 4.175445 | 4.890075 | 0.8143754 | 6.25e-10 | 3.325385 | 2.111e-09
2018-02-26 19:48 | 266436.9 | 720.0012 | 2 | 31 | 4.200309 | 4.854424 | 0.9773511 | 6.25e-10 | 4.008062 | 2.111e-09
2018-02-26 19:50 | 266556.9 | 840.0009 | 2 | 31 | 4.200316 | 4.464877 | 1.132452 | 6.25e-10 | 4.659534 | 2.111e-09
2018-02-26 19:52 | 266676.9 | 960.0004 | 2 | 31 | 4.200303 | 4.123092 | 1.275455 | 6.25e-10 | 5.260184 | 2.111e-09
2018-02-26 19:54 | 266796.9 | 1080.0001 | 2 | 31 | 4.200301 | 3.790519 | 1.407332 | 6.25e-10 | 5.814106 | 2.111e-09
2018-02-26 19:56 | 266916.9 | 1200.0005 | 2 | 31 | 4.200292 | 3.457158 | 1.528023 | 6.25e-10 | 6.321041 | 2.111e-09
2018-02-26 19:57 | 266997.7 | 1280.8353 | 2 | 31 | 4.200288 | 3.259999 | 1.603424 | 6.25e-10 | 6.637751 | 2.111e-09
2018-02-26 19:59 | 267117.7 | 120.0006 | 3 | 31 | 4.220856 | 3.260015 | 1.711705 | 6.25e-10 | 7.093565 | 2.111e-09
2018-02-26 20:01 | 267237.7 | 240.0009 | 3 | 31 | 4.24518 | 3.260018 | 1.820367 | 6.25e-10 | 7.553508 | 2.111e-09
2018-02-26 20:03 | 267357.7 | 360.0008 | 3 | 31 | 4.273437 | 3.260028 | 1.929022 | 6.25e-10 | 8.016261 | 2.111e-09
2018-02-26 20:05 | 267477.7 | 480.0005 | 3 | 31 | 4.30567 | 3.260026 | 2.037698 | 6.25e-10 | 8.48242 | 2.111e-09
2018-02-26 20:07 | 267597.7 | 600.0001 | 3 | 31 | 4.338734 | 3.260034 | 2.146352 | 6.25e-10 | 8.952024 | 2.111e-09
2018-02-26 20:09 | 267717.7 | 720.0016 | 3 | 31 | 4.373992 | 3.260028 | 2.255022 | 6.25e-10 | 9.425422 | 2.111e-09
2018-02-26 20:11 | 267837.7 | 840.0008 | 3 | 31 | 4.400274 | 3.082488 | 2.362738 | 6.25e-10 | 9.898387 | 2.111e-09
2018-02-26 20:13 | 267957.7 | 960.001 | 3 | 31 | 4.400321 | 2.642455 | 2.457969 | 6.25e-10 | 10.31743 | 2.111e-09
2018-02-26 20:15 | 268077.7 | 1080.0009 | 3 | 31 | 4.400267 | 2.284905 | 2.53984 | 6.25e-10 | 10.67769 | 2.111e-09
2018-02-26 20:17 | 268197.7 | 1200.0012 | 3 | 31 | 4.400311 | 1.98928 | 2.610928 | 6.25e-10 | 10.99049 | 2.111e-09
2018-02-26 20:19 | 268317.7 | 1320.0004 | 3 | 31 | 4.400313 | 1.739992 | 2.672952 | 6.25e-10 | 11.26342 | 2.111e-09
2018-02-26 20:21 | 268437.7 | 1440.0011 | 3 | 31 | 4.400256 | 1.518064 | 2.727174 | 6.25e-10 | 11.50201 | 2.111e-09
2018-02-26 20:23 | 268557.7 | 1560.0007 | 3 | 31 | 4.400232 | 1.322375 | 2.774402 | 6.25e-10 | 11.70982 | 2.111e-09
2018-02-26 20:25 | 268677.7 | 1680.0005 | 3 | 31 | 4.400243 | 1.165545 | 2.815789 | 6.25e-10 | 11.89194 | 2.111e-09
2018-02-26 20:27 | 268797.7 | 1800.0004 | 3 | 31 | 4.400231 | 1.034281 | 2.852382 | 6.25e-10 | 12.05296 | 2.111e-09
2018-02-26 20:29 | 268917.7 | 1920.0012 | 3 | 31 | 4.400264 | 0.9217234 | 2.884937 | 6.25e-10 | 12.19621 | 2.111e-09
2018-02-26 20:31 | 269037.7 | 2040.0008 | 3 | 31 | 4.400237 | 0.8165998 | 2.913879 | 6.25e-10 | 12.32356 | 2.111e-09
2018-02-26 20:33 | 269157.7 | 2160.0004 | 3 | 31 | 4.400231 | 0.7282715 | 2.939567 | 6.25e-10 | 12.43659 | 2.111e-09
2018-02-26 20:35 | 269277.7 | 2280.0004 | 3 | 31 | 4.400201 | 0.654377 | 2.962579 | 6.25e-10 | 12.53785 | 2.111e-09
2018-02-26 20:35 | 269282.8 | 2285.0477 | 3 | 31 | 4.400218 | 0.6519966 | 2.963493 | 6.25e-10 | 12.54187 | 2.111e-09
2018-02-26 20:37 | 269402.8 | 119.9998 | 4 | 31 | 4.3352 | 0 | 2.963493 | 6.25e-10 | 12.54187 | 2.111e-09
2018-02-26 20:39 | 269522.8 | 240.0003 | 4 | 31 | 4.329312 | 0 | 2.963493 | 6.25e-10 | 12.54187 | 2.111e-09
2018-02-26 20:40 | 269582.8 | 300.0019 | 4 | 31 | 4.32765 | 0 | 2.963493 | 6.25e-10 | 12.54187 | 2.111e-09
2018-02-26 20:42 | 269702.9 | 120.0005 | 5 | 31 | 4.095419 | -2.281871 | 2.963493 | 0.07605361 | 12.54187 | 0.3139254
2018-02-26 20:44 | 269822.9 | 240.0002 | 5 | 31 | 4.061726 | -2.281904 | 2.963493 | 0.1521155 | 12.54187 | 0.6240988
2018-02-26 20:46 | 269942.9 | 360.0001 | 5 | 31 | 4.032291 | -2.28185 | 2.963493 | 0.2281737 | 12.54187 | 0.9318981
2018-02-26 20:48 | 270062.9 | 480.0014 | 5 | 31 | 4.002888 | -2.281873 | 2.963493 | 0.3042379 | 12.54187 | 1.2375
2018-02-26 20:50 | 270182.9 | 600.0001 | 5 | 31 | 3.972566 | -2.281823 | 2.963493 | 0.3802973 | 12.54187 | 1.540796
2018-02-26 20:52 | 270302.9 | 720.0005 | 5 | 31 | 3.944265 | -2.28192 | 2.963493 | 0.4563564 | 12.54187 | 1.841861
2018-02-26 20:54 | 270422.9 | 840.0005 | 5 | 31 | 3.917394 | -2.281904 | 2.963493 | 0.5324166 | 12.54187 | 2.140827
2018-02-26 20:56 | 270542.9 | 960.0017 | 5 | 31 | 3.891438 | -2.281875 | 2.963493 | 0.6084709 | 12.54187 | 2.437777
2018-02-26 20:58 | 270662.9 | 1080.0013 | 5 | 31 | 3.86424 | -2.282002 | 2.963493 | 0.6845335 | 12.54187 | 2.732754
2018-02-26 21:00 | 270782.9 | 1200.0006 | 5 | 31 | 3.837114 | -2.281859 | 2.963493 | 0.7605917 | 12.54187 | 3.025615
2018-02-26 21:02 | 270902.9 | 1320.0005 | 5 | 31 | 3.812348 | -2.281863 | 2.963493 | 0.836657 | 12.54187 | 3.31653
2018-02-26 21:04 | 271022.9 | 1440.0005 | 5 | 31 | 3.790418 | -2.281838 | 2.963493 | 0.9127186 | 12.54187 | 3.605655
2018-02-26 21:06 | 271142.9 | 1560.0025 | 5 | 31 | 3.769248 | -2.28185 | 2.963493 | 0.9887785 | 12.54187 | 3.893151
2018-02-26 21:08 | 271262.9 | 1680.0006 | 5 | 31 | 3.747489 | -2.281835 | 2.963493 | 1.064833 | 12.54187 | 4.178982
2018-02-26 21:10 | 271382.9 | 1800.0002 | 5 | 31 | 3.728042 | -2.281846 | 2.963493 | 1.140897 | 12.54187 | 4.463281
2018-02-26 21:12 | 271502.9 | 1920.0017 | 5 | 31 | 3.709956 | -2.281904 | 2.963493 | 1.216956 | 12.54187 | 4.746132
2018-02-26 21:14 | 271622.9 | 2040.0001 | 5 | 31 | 3.692502 | -2.281803 | 2.963493 | 1.293017 | 12.54187 | 5.027654
2018-02-26 21:16 | 271742.9 | 2160.0001 | 5 | 31 | 3.674206 | -2.281823 | 2.963493 | 1.369075 | 12.54187 | 5.307815
2018-02-26 21:18 | 271862.9 | 2280.0005 | 5 | 31 | 3.65714 | -2.281818 | 2.963493 | 1.445139 | 12.54187 | 5.586617
2018-02-26 21:20 | 271982.9 | 2400.0004 | 5 | 31 | 3.642168 | -2.281797 | 2.963493 | 1.521191 | 12.54187 | 5.864172
2018-02-26 21:22 | 272102.9 | 2520.0002 | 5 | 31 | 3.628701 | -2.281887 | 2.963493 | 1.597255 | 12.54187 | 6.14069
2018-02-26 21:24 | 272222.9 | 2640.0005 | 5 | 31 | 3.615396 | -2.281884 | 2.963493 | 1.673319 | 12.54187 | 6.4162
2018-02-26 21:26 | 272342.9 | 2760.0014 | 5 | 31 | 3.601443 | -2.282052 | 2.963493 | 1.749375 | 12.54187 | 6.690633
2018-02-26 21:28 | 272462.9 | 2880.0004 | 5 | 31 | 3.589852 | -2.281866 | 2.963493 | 1.825439 | 12.54187 | 6.964122
2018-02-26 21:30 | 272582.9 | 3000.0013 | 5 | 31 | 3.579545 | -2.281893 | 2.963493 | 1.901502 | 12.54187 | 7.236775
2018-02-26 21:32 | 272702.9 | 3120.0005 | 5 | 31 | 3.569765 | -2.282205 | 2.963493 | 1.977556 | 12.54187 | 7.508651
2018-02-26 21:34 | 272822.9 | 3240.0025 | 5 | 31 | 3.558662 | -2.281891 | 2.963493 | 2.053619 | 12.54187 | 7.77977
2018-02-26 21:36 | 272942.9 | 3360.0001 | 5 | 31 | 3.547372 | -2.282036 | 2.963493 | 2.129683 | 12.54187 | 8.050013
2018-02-26 21:38 | 273062.9 | 3480.0005 | 5 | 31 | 3.536884 | -2.281815 | 2.963493 | 2.205746 | 12.54187 | 8.319438
2018-02-26 21:40 | 273182.9 | 3600.0004 | 5 | 31 | 3.526674 | -2.281861 | 2.963493 | 2.281803 | 12.54187 | 8.588054
2018-02-26 21:42 | 273302.9 | 3720.0005 | 5 | 31 | 3.514409 | -2.281814 | 2.963493 | 2.357863 | 12.54187 | 8.855843
2018-02-26 21:44 | 273422.9 | 3840.0004 | 5 | 31 | 3.498436 | -2.281855 | 2.963493 | 2.433925 | 12.54187 | 9.122557
2018-02-26 21:46 | 273542.9 | 3960.0005 | 5 | 31 | 3.482236 | -2.281886 | 2.963493 | 2.509982 | 12.54187 | 9.388029
2018-02-26 21:48 | 273662.9 | 4080.0005 | 5 | 31 | 3.463295 | -2.281977 | 2.963493 | 2.586042 | 12.54187 | 9.652188
2018-02-26 21:50 | 273782.9 | 4200.0002 | 5 | 31 | 3.438897 | -2.281848 | 2.963493 | 2.662103 | 12.54187 | 9.914745
2018-02-26 21:52 | 273902.9 | 4320.0005 | 5 | 31 | 3.400298 | -2.281922 | 2.963493 | 2.738165 | 12.54187 | 10.17497
2018-02-26 21:54 | 274022.9 | 4440.0029 | 5 | 31 | 3.340643 | -2.281878 | 2.963493 | 2.814227 | 12.54187 | 10.43149
2018-02-26 21:56 | 274142.9 | 4560.0005 | 5 | 31 | 3.237626 | -2.281961 | 2.963493 | 2.890283 | 12.54187 | 10.68208
2018-02-26 21:58 | 274258.7 | 4675.8178 | 5 | 31 | 2.99999 | -2.281941 | 2.963493 | 2.963698 | 12.54187 | 10.91263
2018-02-26 22:00 | 274378.8 | 120.0007 | 6 | 31 | 3.359692 | 0 | 2.963493 | 2.963698 | 12.54187 | 10.91263
2018-02-26 22:02 | 274498.8 | 240.0024 | 6 | 31 | 3.374621 | 0 | 2.963493 | 2.963698 | 12.54187 | 10.91263
2018-02-26 22:03 | 274558.8 | 300.002 | 6 | 31 | 3.378104 | 0 | 2.963493 | 2.963698 | 12.54187 | 10.91263
2018-02-26 22:03 | 274558.8 | 0.0025 | 7 | 32 | 3.378112 | 0 | 0 | 0 | 0 | 0
2018-02-26 22:05 | 274678.8 | 120.0013 | 2 | 32 | 4.056814 | 4.890086 | 0.162404 | 7.31e-10 | 0.6395774 | 2.47e-09
2018-02-26 22:07 | 274798.8 | 240.0001 | 2 | 32 | 4.089184 | 4.890082 | 0.3253873 | 7.31e-10 | 1.303327 | 2.47e-09
2018-02-26 22:09 | 274918.8 | 360.0029 | 2 | 32 | 4.123369 | 4.890027 | 0.4883796 | 7.31e-10 | 1.972712 | 2.47e-09
2018-02-26 22:11 | 275038.8 | 480.0004 | 2 | 32 | 4.152938 | 4.890038 | 0.6513901 | 7.31e-10 | 2.647352 | 2.47e-09
2018-02-26 22:13 | 275158.8 | 600 | 2 | 32 | 4.176867 | 4.890021 | 0.8143743 | 7.31e-10 | 3.326192 | 2.47e-09
2018-02-26 22:15 | 275278.8 | 720.0012 | 2 | 32 | 4.200292 | 4.867141 | 0.9773688 | 7.31e-10 | 4.008983 | 2.47e-09
2018-02-26 22:17 | 275398.8 | 840.0013 | 2 | 32 | 4.200277 | 4.484172 | 1.133133 | 7.31e-10 | 4.663239 | 2.47e-09
2018-02-26 22:19 | 275518.8 | 960.0012 | 2 | 32 | 4.200296 | 4.105437 | 1.276334 | 7.31e-10 | 5.264726 | 2.47e-09
2018-02-26 22:21 | 275638.8 | 1080.0013 | 2 | 32 | 4.200315 | 3.761577 | 1.407247 | 7.31e-10 | 5.814596 | 2.47e-09
2018-02-26 22:23 | 275758.8 | 1200.0004 | 2 | 32 | 4.200309 | 3.462142 | 1.527559 | 7.31e-10 | 6.319942 | 2.47e-09
2018-02-26 22:25 | 275845.1 | 1286.3036 | 2 | 32 | 4.200294 | 3.259999 | 1.60807 | 7.31e-10 | 6.658108 | 2.47e-09
2018-02-26 22:27 | 275965.2 | 120.0009 | 3 | 32 | 4.220564 | 3.260104 | 1.716346 | 7.31e-10 | 7.113872 | 2.47e-09
2018-02-26 22:29 | 276085.2 | 240.0001 | 3 | 32 | 4.247433 | 3.26006 | 1.825021 | 7.31e-10 | 7.573955 | 2.47e-09
2018-02-26 22:31 | 276205.2 | 360 | 3 | 32 | 4.276431 | 3.260102 | 1.933673 | 7.31e-10 | 8.037026 | 2.47e-09
2018-02-26 22:33 | 276325.2 | 480.0013 | 3 | 32 | 4.306704 | 3.260056 | 2.042346 | 7.31e-10 | 8.503386 | 2.47e-09
2018-02-26 22:35 | 276445.2 | 600.0009 | 3 | 32 | 4.338773 | 3.260024 | 2.151004 | 7.31e-10 | 8.973063 | 2.47e-09
2018-02-26 22:37 | 276565.2 | 720.0009 | 3 | 32 | 4.37487 | 3.260041 | 2.259679 | 7.31e-10 | 9.446499 | 2.47e-09
2018-02-26 22:39 | 276685.2 | 840.0008 | 3 | 32 | 4.400313 | 3.038232 | 2.366832 | 7.31e-10 | 9.917127 | 2.47e-09
2018-02-26 22:41 | 276805.2 | 960.0009 | 3 | 32 | 4.400293 | 2.626113 | 2.460958 | 7.31e-10 | 10.33131 | 2.47e-09
2018-02-26 22:43 | 276925.2 | 1080.0004 | 3 | 32 | 4.4003 | 2.284299 | 2.542621 | 7.31e-10 | 10.69065 | 2.47e-09
2018-02-26 22:45 | 277045.2 | 1200.0009 | 3 | 32 | 4.400264 | 1.989432 | 2.61376 | 7.31e-10 | 11.00368 | 2.47e-09
2018-02-26 22:47 | 277165.2 | 1320 | 3 | 32 | 4.400256 | 1.721852 | 2.675551 | 7.31e-10 | 11.27558 | 2.47e-09
2018-02-26 22:49 | 277285.2 | 1440.0005 | 3 | 32 | 4.400283 | 1.501002 | 2.729119 | 7.31e-10 | 11.51129 | 2.47e-09
2018-02-26 22:51 | 277405.2 | 1560.0001 | 3 | 32 | 4.400272 | 1.319491 | 2.776026 | 7.31e-10 | 11.7177 | 2.47e-09
2018-02-26 22:53 | 277525.2 | 1680.0004 | 3 | 32 | 4.400212 | 1.166743 | 2.817389 | 7.31e-10 | 11.8997 | 2.47e-09
2018-02-26 22:55 | 277645.2 | 1800.0004 | 3 | 32 | 4.400259 | 1.0323 | 2.854002 | 7.31e-10 | 12.06081 | 2.47e-09
2018-02-26 22:57 | 277765.2 | 1920.0005 | 3 | 32 | 4.400254 | 0.9105968 | 2.886307 | 7.31e-10 | 12.20296 | 2.47e-09
2018-02-26 22:59 | 277885.2 | 2040.0008 | 3 | 32 | 4.400196 | 0.8108978 | 2.914957 | 7.31e-10 | 12.32903 | 2.47e-09
2018-02-26 23:01 | 278005.2 | 2160.0017 | 3 | 32 | 4.400182 | 0.7275133 | 2.940572 | 7.31e-10 | 12.44174 | 2.47e-09
2018-02-26 23:03 | 278125.2 | 2280.0008 | 3 | 32 | 4.400168 | 0.6552801 | 2.96362 | 7.31e-10 | 12.54315 | 2.47e-09
2018-02-26 23:03 | 278131.5 | 2286.3734 | 3 | 32 | 4.400193 | 0.6519947 | 2.964778 | 7.31e-10 | 12.54825 | 2.47e-09
2018-02-26 23:05 | 278251.6 | 119.9997 | 4 | 32 | 4.335559 | 0 | 2.964778 | 7.31e-10 | 12.54825 | 2.47e-09
2018-02-26 23:07 | 278371.6 | 240.0003 | 4 | 32 | 4.329812 | 0 | 2.964778 | 7.31e-10 | 12.54825 | 2.47e-09
2018-02-26 23:08 | 278431.6 | 300.0035 | 4 | 32 | 4.328121 | 0 | 2.964778 | 7.31e-10 | 12.54825 | 2.47e-09
2018-02-26 23:10 | 278551.7 | 120.0008 | 5 | 32 | 4.097175 | -2.281838 | 2.964778 | 0.07605352 | 12.54825 | 0.314015
2018-02-26 23:12 | 278671.7 | 240.0005 | 5 | 32 | 4.063949 | -2.281894 | 2.964778 | 0.1521123 | 12.54825 | 0.6243387
2018-02-26 23:14 | 278791.7 | 360.0001 | 5 | 32 | 4.032448 | -2.281907 | 2.964778 | 0.2281754 | 12.54825 | 0.9322672
2018-02-26 23:16 | 278911.7 | 480.0005 | 5 | 32 | 4.002378 | -2.28194 | 2.964778 | 0.3042364 | 12.54825 | 1.237816
2018-02-26 23:18 | 279031.7 | 600.0009 | 5 | 32 | 3.973874 | -2.2819 | 2.964778 | 0.3802952 | 12.54825 | 1.541144
2018-02-26 23:20 | 279151.7 | 720.0017 | 5 | 32 | 3.946593 | -2.281941 | 2.964778 | 0.4563524 | 12.54825 | 1.842342
2018-02-26 23:22 | 279271.7 | 840.0005 | 5 | 32 | 3.919144 | -2.281893 | 2.964778 | 0.5324181 | 12.54825 | 2.141503
2018-02-26 23:24 | 279391.7 | 960.0005 | 5 | 32 | 3.891144 | -2.281898 | 2.964778 | 0.6084728 | 12.54825 | 2.438496
2018-02-26 23:26 | 279511.7 | 1080.0001 | 5 | 32 | 3.864847 | -2.281896 | 2.964778 | 0.6845306 | 12.54825 | 2.733444
2018-02-26 23:28 | 279631.7 | 1200.0018 | 5 | 32 | 3.839009 | -2.281869 | 2.964778 | 0.760599 | 12.54825 | 3.026444
2018-02-26 23:30 | 279751.7 | 1320.0001 | 5 | 32 | 3.814617 | -2.28192 | 2.964778 | 0.8366544 | 12.54825 | 3.317491
2018-02-26 23:32 | 279871.7 | 1440.0014 | 5 | 32 | 3.790614 | -2.281911 | 2.964778 | 0.9127166 | 12.54825 | 3.606729
2018-02-26 23:34 | 279991.7 | 1560.0001 | 5 | 32 | 3.768522 | -2.281857 | 2.964778 | 0.988775 | 12.54825 | 3.894175
2018-02-26 23:36 | 280111.7 | 1680.0017 | 5 | 32 | 3.748495 | -2.281884 | 2.964778 | 1.064834 | 12.54825 | 4.180037
2018-02-26 23:38 | 280231.7 | 1800.0002 | 5 | 32 | 3.729972 | -2.281835 | 2.964778 | 1.140891 | 12.54825 | 4.464425
2018-02-26 23:40 | 280351.7 | 1920.0001 | 5 | 32 | 3.71131 | -2.281871 | 2.964778 | 1.216952 | 12.54825 | 4.747425
2018-02-26 23:42 | 280471.7 | 2040.0001 | 5 | 32 | 3.691853 | -2.281891 | 2.964778 | 1.293015 | 12.54825 | 5.028966
2018-02-26 23:44 | 280591.7 | 2160.0013 | 5 | 32 | 3.674501 | -2.281943 | 2.964778 | 1.36908 | 12.54825 | 5.309116
2018-02-26 23:46 | 280711.7 | 2280.0013 | 5 | 32 | 3.658637 | -2.281879 | 2.964778 | 1.44513 | 12.54825 | 5.58795
2018-02-26 23:48 | 280831.7 | 2400.0013 | 5 | 32 | 3.644045 | -2.281855 | 2.964778 | 1.521194 | 12.54825 | 5.865685
2018-02-26 23:50 | 280951.7 | 2520.001 | 5 | 32 | 3.628806 | -2.281934 | 2.964778 | 1.597253 | 12.54825 | 6.142279
2018-02-26 23:52 | 281071.7 | 2640.0001 | 5 | 32 | 3.614618 | -2.281878 | 2.964778 | 1.673317 | 12.54825 | 6.417739
2018-02-26 23:54 | 281191.7 | 2760.0017 | 5 | 32 | 3.602421 | -2.281904 | 2.964778 | 1.749375 | 12.54825 | 6.692188
2018-02-26 23:56 | 281311.7 | 2880.0004 | 5 | 32 | 3.591673 | -2.281902 | 2.964778 | 1.825434 | 12.54825 | 6.965768
2018-02-26 23:58 | 281431.7 | 3000.0005 | 5 | 32 | 3.580822 | -2.281898 | 2.964778 | 1.901495 | 12.54825 | 7.238548
2018-02-27 | 281551.7 | 3120.0005 | 5 | 32 | 3.568775 | -2.281929 | 2.964778 | 1.977549 | 12.54825 | 7.510424
2018-02-27 00:02 | 281671.7 | 3240.0017 | 5 | 32 | 3.558444 | -2.281898 | 2.964778 | 2.053609 | 12.54825 | 7.781468
2018-02-27 00:04 | 281791.7 | 3360.0013 | 5 | 32 | 3.548675 | -2.281941 | 2.964778 | 2.129675 | 12.54825 | 8.051766
2018-02-27 00:06 | 281911.7 | 3480.0001 | 5 | 32 | 3.538839 | -2.281891 | 2.964778 | 2.205734 | 12.54825 | 8.321316
2018-02-27 00:08 | 282031.7 | 3600.0005 | 5 | 32 | 3.526461 | -2.281864 | 2.964778 | 2.28179 | 12.54825 | 8.590021
2018-02-27 00:10 | 282151.7 | 3720.0009 | 5 | 32 | 3.513145 | -2.281894 | 2.964778 | 2.357852 | 12.54825 | 8.857735
2018-02-27 00:12 | 282271.7 | 3840.0009 | 5 | 32 | 3.499736 | -2.281857 | 2.964778 | 2.433906 | 12.54825 | 9.124419
2018-02-27 00:14 | 282391.7 | 3960.0017 | 5 | 32 | 3.485031 | -2.28193 | 2.964778 | 2.509964 | 12.54825 | 9.390053
2018-02-27 00:16 | 282511.7 | 4080.0014 | 5 | 32 | 3.465406 | -2.281925 | 2.964778 | 2.586027 | 12.54825 | 9.65443
2018-02-27 00:18 | 282631.7 | 4200.0005 | 5 | 32 | 3.436902 | -2.281932 | 2.964778 | 2.662088 | 12.54825 | 9.916982
2018-02-27 00:20 | 282751.7 | 4320.0002 | 5 | 32 | 3.399949 | -2.281934 | 2.964778 | 2.738151 | 12.54825 | 10.17708
2018-02-27 00:22 | 282871.7 | 4440.0018 | 5 | 32 | 3.343621 | -2.281939 | 2.964778 | 2.814209 | 12.54825 | 10.43369
2018-02-27 00:24 | 282991.7 | 4560.0002 | 5 | 32 | 3.243469 | -2.281957 | 2.964778 | 2.89027 | 12.54825 | 10.68465
2018-02-27 00:26 | 283108.9 | 4677.2506 | 5 | 32 | 2.999979 | -2.281891 | 2.964778 | 2.964592 | 12.54825 | 10.91836
2018-02-27 00:28 | 283228.9663 | 120.0002 | 6 | 32 | 3.360721 | 0 | 2.964778 | 2.964592 | 12.54825 | 10.91836
2018-02-27 00:30 | 283348.9662 | 240.0001 | 6 | 32 | 3.375553 | 0 | 2.964778 | 2.964592 | 12.54825 | 10.91836
2018-02-27 00:31 | 283408.9691 | 300.003 | 6 | 32 | 3.379049 | 0 | 2.964778 | 2.964592 | 12.54825 | 10.91836
2018-02-27 00:31 | 283409 | 0.0023 | 7 | 33 | 3.379097 | 0 | 0 | 0 | 0 | 0
2018-02-27 00:33 | 283529.1 | 120.0009 | 2 | 33 | 4.055707 | 4.890014 | 0.1623877 | 2.708e-09 | 0.6394326 | 9.149e-09
2018-02-27 00:35 | 283649.1 | 240.0026 | 2 | 33 | 4.091082 | 4.890048 | 0.3253761 | 2.708e-09 | 1.303183 | 9.149e-09
2018-02-27 00:37 | 283769.1 | 360.0006 | 2 | 33 | 4.126956 | 4.890065 | 0.4883811 | 2.708e-09 | 1.97315 | 9.149e-09
2018-02-27 00:39 | 283889.1 | 480.0017 | 2 | 33 | 4.153379 | 4.890018 | 0.6513656 | 2.708e-09 | 2.648023 | 9.149e-09
2018-02-27 00:41 | 284009.1 | 600.001 | 2 | 33 | 4.175932 | 4.890016 | 0.8143693 | 2.708e-09 | 3.326903 | 9.149e-09
2018-02-27 00:43 | 284129.1 | 720.0017 | 2 | 33 | 4.200325 | 4.87119 | 0.9773667 | 2.708e-09 | 4.00957 | 9.149e-09
2018-02-27 00:45 | 284249.1 | 840.0009 | 2 | 33 | 4.200279 | 4.433244 | 1.132123 | 2.708e-09 | 4.659592 | 9.149e-09
2018-02-27 00:47 | 284369.1 | 960.0002 | 2 | 33 | 4.200258 | 4.076724 | 1.273807 | 2.708e-09 | 5.254708 | 9.149e-09
2018-02-27 00:49 | 284489.1 | 1080.0001 | 2 | 33 | 4.200266 | 3.75916 | 1.404322 | 2.708e-09 | 5.802906 | 9.149e-09
2018-02-27 00:51 | 284609.1 | 1200.0019 | 2 | 33 | 4.200277 | 3.470607 | 1.524861 | 2.708e-09 | 6.309204 | 9.149e-09
2018-02-27 00:52 | 284693.3 | 1284.2027 | 2 | 33 | 4.200269 | 3.259982 | 1.603597 | 2.708e-09 | 6.639918 | 9.149e-09
2018-02-27 00:54 | 284813.2 | 120.0013 | 3 | 33 | 4.222778 | 3.260051 | 1.711878 | 2.708e-09 | 7.095838 | 9.149e-09
2018-02-27 00:56 | 284933.2 | 240.0025 | 3 | 33 | 4.248353 | 3.260007 | 1.820532 | 2.708e-09 | 7.556034 | 9.149e-09
2018-02-27 00:58 | 285053.2 | 360.0004 | 3 | 33 | 4.275831 | 3.260056 | 1.929201 | 2.708e-09 | 8.019183 | 9.149e-09
2018-02-27 01:00 | 285173.2 | 480.0009 | 3 | 33 | 4.305478 | 3.259992 | 2.037873 | 2.708e-09 | 8.485421 | 9.149e-09
2018-02-27 01:02 | 285293.2 | 600.0004 | 3 | 33 | 4.340004 | 3.260024 | 2.146532 | 2.708e-09 | 8.955068 | 9.149e-09
2018-02-27 01:04 | 285413.2 | 720.0017 | 3 | 33 | 4.377259 | 3.259982 | 2.255204 | 2.708e-09 | 9.428725 | 9.149e-09
2018-02-27 01:06 | 285533.2 | 840.0013 | 3 | 33 | 4.40031 | 3.038171 | 2.362268 | 2.708e-09 | 9.899085 | 9.149e-09
2018-02-27 01:08 | 285653.2 | 960.0005 | 3 | 33 | 4.400263 | 2.640368 | 2.456664 | 2.708e-09 | 10.31445 | 9.149e-09
2018-02-27 01:10 | 285773.2 | 1080.0005 | 3 | 33 | 4.400335 | 2.290574 | 2.538749 | 2.708e-09 | 10.67565 | 9.149e-09
2018-02-27 01:12 | 285893.2 | 1200.0025 | 3 | 33 | 4.40029 | 1.976884 | 2.609665 | 2.708e-09 | 10.9877 | 9.149e-09
2018-02-27 01:14 | 286013.2 | 1320.0005 | 3 | 33 | 4.400259 | 1.722594 | 2.671196 | 2.708e-09 | 11.25846 | 9.149e-09
2018-02-27 01:16 | 286133.2 | 1440.0011 | 3 | 33 | 4.400239 | 1.510402 | 2.724978 | 2.708e-09 | 11.49511 | 9.149e-09
2018-02-27 01:18 | 286253.2 | 1560.0008 | 3 | 33 | 4.400278 | 1.332142 | 2.772298 | 2.708e-09 | 11.70333 | 9.149e-09
2018-02-27 01:20 | 286373.2 | 1680.0008 | 3 | 33 | 4.400231 | 1.167542 | 2.813925 | 2.708e-09 | 11.8865 | 9.149e-09
2018-02-27 01:22 | 286493.2 | 1800 | 3 | 33 | 4.400236 | 1.030365 | 2.85047 | 2.708e-09 | 12.0473 | 9.149e-09
2018-02-27 01:24 | 286613.2 | 1920.002 | 3 | 33 | 4.400216 | 0.9162664 | 2.882857 | 2.708e-09 | 12.18981 | 9.149e-09
2018-02-27 01:26 | 286733.2 | 2040.0005 | 3 | 33 | 4.400245 | 0.8208675 | 2.911756 | 2.708e-09 | 12.31698 | 9.149e-09
2018-02-27 01:28 | 286853.2 | 2160.0012 | 3 | 33 | 4.400187 | 0.7334394 | 2.937643 | 2.708e-09 | 12.43089 | 9.149e-09
2018-02-27 01:30 | 286973.2 | 2280.0005 | 3 | 33 | 4.400228 | 0.6549559 | 2.960752 | 2.708e-09 | 12.53257 | 9.149e-09
2018-02-27 01:30 | 286978.8 | 2285.5189 | 3 | 33 | 4.400238 | 0.6519947 | 2.961752 | 2.708e-09 | 12.53697 | 9.149e-09
2018-02-27 01:32 | 287098.8 | 120.0007 | 4 | 33 | 4.334998 | 0 | 2.961752 | 2.708e-09 | 12.53697 | 9.149e-09
2018-02-27 01:34 | 287218.8 | 240.0012 | 4 | 33 | 4.329134 | 0 | 2.961752 | 2.708e-09 | 12.53697 | 9.149e-09
2018-02-27 01:35 | 287278.8 | 300.0027 | 4 | 33 | 4.32742 | 0 | 2.961752 | 2.708e-09 | 12.53697 | 9.149e-09
2018-02-27 01:37 | 287398.9 | 120.001 | 5 | 33 | 4.096123 | -2.281923 | 2.961752 | 0.07605588 | 12.53697 | 0.3139791
2018-02-27 01:39 | 287518.9 | 240.001 | 5 | 33 | 4.060641 | -2.281859 | 2.961752 | 0.1521149 | 12.53697 | 0.6241232
2018-02-27 01:41 | 287638.9 | 360.0011 | 5 | 33 | 4.030264 | -2.281896 | 2.961752 | 0.2281721 | 12.53697 | 0.9317948
2018-02-27 01:43 | 287758.9 | 480.0015 | 5 | 33 | 4.001604 | -2.281932 | 2.961752 | 0.3042372 | 12.53697 | 1.237256
2018-02-27 01:45 | 287878.9 | 600.001 | 5 | 33 | 3.973757 | -2.281896 | 2.961752 | 0.3802916 | 12.53697 | 1.540543
2018-02-27 01:47 | 287998.9 | 720.0006 | 5 | 33 | 3.94452 | -2.282197 | 2.961752 | 0.4563555 | 12.53697 | 1.841706
2018-02-27 01:49 | 288118.9 | 840.001 | 5 | 33 | 3.916278 | -2.281898 | 2.961752 | 0.5324125 | 12.53697 | 2.140621
2018-02-27 01:51 | 288238.9 | 960.0015 | 5 | 33 | 3.889877 | -2.281912 | 2.961752 | 0.6084745 | 12.53697 | 2.437491
2018-02-27 01:53 | 288358.9 | 1080.0002 | 5 | 33 | 3.864719 | -2.281917 | 2.961752 | 0.6845266 | 12.53697 | 2.732363
2018-02-27 01:55 | 288478.9 | 1200.0002 | 5 | 33 | 3.838668 | -2.281839 | 2.961752 | 0.7605867 | 12.53697 | 3.025332
2018-02-27 01:57 | 288598.9 | 1320.0006 | 5 | 33 | 3.812089 | -2.281894 | 2.961752 | 0.8366521 | 12.53697 | 3.316297
2018-02-27 01:59 | 288718.9 | 1440.0006 | 5 | 33 | 3.789157 | -2.281939 | 2.961752 | 0.9127135 | 12.53697 | 3.605358
2018-02-27 02:01 | 288838.9 | 1560.001 | 5 | 33 | 3.768494 | -2.281857 | 2.961752 | 0.9887661 | 12.53697 | 3.892733
2018-02-27 02:03 | 288958.9 | 1680.0014 | 5 | 33 | 3.749055 | -2.281832 | 2.961752 | 1.064834 | 12.53697 | 4.178661
2018-02-27 02:05 | 289078.9 | 1800.001 | 5 | 33 | 3.728767 | -2.281843 | 2.961752 | 1.14089 | 12.53697 | 4.463036
2018-02-27 02:07 | 289198.9 | 1920.0007 | 5 | 33 | 3.7092 | -2.281857 | 2.961752 | 1.216946 | 12.53697 | 4.745869
2018-02-27 02:09 | 289318.9 | 2040.001 | 5 | 33 | 3.691337 | -2.281886 | 2.961752 | 1.293008 | 12.53697 | 5.027311
2018-02-27 02:11 | 289438.9 | 2160.0002 | 5 | 33 | 3.674973 | -2.28188 | 2.961752 | 1.369074 | 12.53697 | 5.307461
2018-02-27 02:13 | 289558.9 | 2280.001 | 5 | 33 | 3.65876 | -2.281907 | 2.961752 | 1.44513 | 12.53697 | 5.586351
2018-02-27 02:15 | 289678.9 | 2400.0015 | 5 | 33 | 3.64204 | -2.281833 | 2.961752 | 1.52119 | 12.53697 | 5.863997
2018-02-27 02:17 | 289798.9 | 2520.0006 | 5 | 33 | 3.627632 | -2.281839 | 2.961752 | 1.597253 | 12.53697 | 6.140458
2018-02-27 02:19 | 289918.9 | 2640.0006 | 5 | 33 | 3.614783 | -2.281893 | 2.961752 | 1.673311 | 12.53697 | 6.415871
2018-02-27 02:21 | 290038.9 | 2760.001 | 5 | 33 | 3.603209 | -2.28185 | 2.961752 | 1.749376 | 12.53697 | 6.69039
2018-02-27 02:23 | 290158.9 | 2880.0007 | 5 | 33 | 3.590841 | -2.281898 | 2.961752 | 1.825433 | 12.53697 | 6.963981
2018-02-27 02:25 | 290278.9 | 3000.0018 | 5 | 33 | 3.579076 | -2.282077 | 2.961752 | 1.901493 | 12.53697 | 7.236638
2018-02-27 02:27 | 290398.9 | 3120.0005 | 5 | 33 | 3.568738 | -2.281873 | 2.961752 | 1.977551 | 12.53697 | 7.508456
2018-02-27 02:29 | 290518.9 | 3240.0002 | 5 | 33 | 3.559412 | -2.281845 | 2.961752 | 2.053605 | 12.53697 | 7.779512
2018-02-27 02:31 | 290638.9 | 3360.0015 | 5 | 33 | 3.549284 | -2.281876 | 2.961752 | 2.129672 | 12.53697 | 8.04989
2018-02-27 02:33 | 290758.9 | 3480.001 | 5 | 33 | 3.536886 | -2.281869 | 2.961752 | 2.205729 | 12.53697 | 8.319368
2018-02-27 02:35 | 290878.9 | 3600.0018 | 5 | 33 | 3.525403 | -2.281868 | 2.961752 | 2.281791 | 12.53697 | 8.587949
2018-02-27 02:37 | 290998.9 | 3720.001 | 5 | 33 | 3.513753 | -2.28181 | 2.961752 | 2.357852 | 12.53697 | 8.855654
2018-02-27 02:39 | 291118.9 | 3840.0002 | 5 | 33 | 3.501107 | -2.281891 | 2.961752 | 2.433908 | 12.53697 | 9.122439
2018-02-27 02:41 | 291238.9 | 3960.0011 | 5 | 33 | 3.483694 | -2.281912 | 2.961752 | 2.509961 | 12.53697 | 9.388093
2018-02-27 02:43 | 291358.9 | 4080.0002 | 5 | 33 | 3.462271 | -2.28195 | 2.961752 | 2.586025 | 12.53697 | 9.652265
2018-02-27 02:45 | 291478.9 | 4200.0019 | 5 | 33 | 3.43667 | -2.281898 | 2.961752 | 2.662085 | 12.53697 | 9.91468
2018-02-27 02:47 | 291598.9 | 4320.0018 | 5 | 33 | 3.401267 | -2.281978 | 2.961752 | 2.738147 | 12.53697 | 10.17481
2018-02-27 02:49 | 291718.9 | 4440.0011 | 5 | 33 | 3.343738 | -2.28194 | 2.961752 | 2.814206 | 12.53697 | 10.43152
2018-02-27 02:51 | 291838.9 | 4560.0018 | 5 | 33 | 3.235227 | -2.28196 | 2.961752 | 2.890273 | 12.53697 | 10.6822
2018-02-27 02:53 | 291951.4 | 4672.5242 | 5 | 33 | 2.999992 | -2.281917 | 2.961752 | 2.961584 | 12.53697 | 10.906
2018-02-27 02:55 | 292071.5 | 120.0011 | 6 | 33 | 3.361486 | 0 | 2.961752 | 2.961584 | 12.53697 | 10.906
2018-02-27 02:57 | 292191.5 | 240.0016 | 6 | 33 | 3.376229 | 0 | 2.961752 | 2.961584 | 12.53697 | 10.906
2018-02-27 02:58 | 292251.5 | 300.002 | 6 | 33 | 3.379813 | 0 | 2.961752 | 2.961584 | 12.53697 | 10.906
2018-02-27 02:58 | 292251.5 | 0.0023 | 7 | 34 | 3.379897 | 0 | 0 | 0 | 0 | 0
2018-02-27 03:00 | 292371.6 | 120.003 | 2 | 34 | 4.056786 | 4.890023 | 0.1623895 | 7.15e-10 | 0.6394175 | 2.418e-09
2018-02-27 03:02 | 292491.6 | 240.0019 | 2 | 34 | 4.090857 | 4.890027 | 0.3253838 | 7.15e-10 | 1.303337 | 2.418e-09
2018-02-27 03:04 | 292611.6 | 360.0002 | 2 | 34 | 4.124536 | 4.890113 | 0.4883789 | 7.15e-10 | 1.972998 | 2.418e-09
2018-02-27 03:06 | 292731.6 | 480.001 | 2 | 34 | 4.150119 | 4.890025 | 0.6513854 | 7.15e-10 | 2.647464 | 2.418e-09
2018-02-27 03:08 | 292851.6 | 600.003 | 2 | 34 | 4.174984 | 4.890079 | 0.814378 | 7.15e-10 | 3.325873 | 2.418e-09
2018-02-27 03:10 | 292971.6 | 720.001 | 2 | 34 | 4.2003 | 4.855409 | 0.9773285 | 7.15e-10 | 4.008404 | 2.418e-09
2018-02-27 03:12 | 293091.6 | 840.0006 | 2 | 34 | 4.200296 | 4.463391 | 1.132465 | 7.15e-10 | 4.660022 | 2.418e-09
2018-02-27 03:14 | 293211.6 | 960.0006 | 2 | 34 | 4.200261 | 4.121217 | 1.27539 | 7.15e-10 | 5.260348 | 2.418e-09
2018-02-27 03:16 | 293331.6 | 1080.0015 | 2 | 34 | 4.200285 | 3.794606 | 1.40732 | 7.15e-10 | 5.814494 | 2.418e-09
2018-02-27 03:18 | 293451.6 | 1200.0004 | 2 | 34 | 4.200235 | 3.460204 | 1.528195 | 7.15e-10 | 6.322203 | 2.418e-09
2018-02-27 03:19 | 293532.1 | 1280.5105 | 2 | 34 | 4.200281 | 3.259986 | 1.603281 | 7.15e-10 | 6.637582 | 2.418e-09
2018-02-27 03:21 | 293652.1 | 120.0006 | 3 | 34 | 4.221028 | 3.260053 | 1.71158 | 7.15e-10 | 7.093483 | 2.418e-09
2018-02-27 03:23 | 293772.1 | 240.0009 | 3 | 34 | 4.24538 | 3.260104 | 1.82023 | 7.15e-10 | 7.55341 | 2.418e-09
2018-02-27 03:25 | 293892.1 | 360.0008 | 3 | 34 | 4.273217 | 3.260045 | 1.928909 | 7.15e-10 | 8.016269 | 2.418e-09
2018-02-27 03:27 | 294012.1 | 480.0017 | 3 | 34 | 4.305424 | 3.260041 | 2.03757 | 7.15e-10 | 8.482326 | 2.418e-09
2018-02-27 03:29 | 294132.1 | 600.0008 | 3 | 34 | 4.338868 | 3.260058 | 2.146234 | 7.15e-10 | 8.951973 | 2.418e-09
2018-02-27 03:31 | 294252.1 | 720.0009 | 3 | 34 | 4.37435 | 3.26007 | 2.254895 | 7.15e-10 | 9.425347 | 2.418e-09
2018-02-27 03:33 | 294372.1 | 840.0012 | 3 | 34 | 4.400303 | 3.082103 | 2.36262 | 7.15e-10 | 9.898369 | 2.418e-09
2018-02-27 03:35 | 294492.1 | 960.0001 | 3 | 34 | 4.400292 | 2.648755 | 2.457935 | 7.15e-10 | 10.31778 | 2.418e-09
2018-02-27 03:37 | 294612.1 | 1080.0006 | 3 | 34 | 4.400303 | 2.285287 | 2.53993 | 7.15e-10 | 10.67859 | 2.418e-09
2018-02-27 03:39 | 294732.1 | 1200.0008 | 3 | 34 | 4.400306 | 1.986503 | 2.610983 | 7.15e-10 | 10.99124 | 2.418e-09
2018-02-27 03:41 | 294852.1 | 1320.0012 | 3 | 34 | 4.400285 | 1.736869 | 2.672889 | 7.15e-10 | 11.26364 | 2.418e-09
2018-02-27 03:43 | 294972.1 | 1440.0013 | 3 | 34 | 4.400285 | 1.517529 | 2.727046 | 7.15e-10 | 11.50195 | 2.418e-09
2018-02-27 03:45 | 295092.1 | 1560 | 3 | 34 | 4.400298 | 1.322032 | 2.774267 | 7.15e-10 | 11.70973 | 2.418e-09
2018-02-27 03:47 | 295212.1 | 1680.0016 | 3 | 34 | 4.400248 | 1.163356 | 2.815596 | 7.15e-10 | 11.89159 | 2.418e-09
2018-02-27 03:49 | 295332.1 | 1800.0012 | 3 | 34 | 4.400259 | 1.030873 | 2.852096 | 7.15e-10 | 12.0522 | 2.418e-09
2018-02-27 03:51 | 295452.1 | 1920.0008 | 3 | 34 | 4.40022 | 0.9184227 | 2.884549 | 7.15e-10 | 12.195 | 2.418e-09
2018-02-27 03:53 | 295572.1 | 2040.0012 | 3 | 34 | 4.400167 | 0.8144875 | 2.913432 | 7.15e-10 | 12.32209 | 2.418e-09
2018-02-27 03:55 | 295692.1 | 2160.0013 | 3 | 34 | 4.400223 | 0.7261047 | 2.939066 | 7.15e-10 | 12.43489 | 2.418e-09
2018-02-27 03:57 | 295812.1 | 2280.0004 | 3 | 34 | 4.400189 | 0.6520357 | 2.962005 | 7.15e-10 | 12.53582 | 2.418e-09
2018-02-27 03:57 | 295812.1 | 2280.0395 | 3 | 34 | 4.400188 | 0.6519966 | 2.962012 | 7.15e-10 | 12.53585 | 2.418e-09
2018-02-27 03:59 | 295932.2 | 120.001 | 4 | 34 | 4.335149 | 0 | 2.962012 | 7.15e-10 | 12.53585 | 2.418e-09
2018-02-27 04:01 | 296052.2 | 240.0015 | 4 | 34 | 4.329309 | 0 | 2.962012 | 7.15e-10 | 12.53585 | 2.418e-09
2018-02-27 04:02 | 296112.2 | 300.0043 | 4 | 34 | 4.327608 | 0 | 2.962012 | 7.15e-10 | 12.53585 | 2.418e-09
2018-02-27 04:04 | 296232.3 | 120.0002 | 5 | 34 | 4.095374 | -2.281859 | 2.962012 | 0.07605086 | 12.53585 | 0.3139196
2018-02-27 04:06 | 296352.3 | 240.0006 | 5 | 34 | 4.061471 | -2.2819 | 2.962012 | 0.1521169 | 12.53585 | 0.6240982
2018-02-27 04:08 | 296472.3 | 360.001 | 5 | 34 | 4.031945 | -2.281838 | 2.962012 | 0.2281734 | 12.53585 | 0.9318589
2018-02-27 04:10 | 296592.3 | 480.0002 | 5 | 34 | 4.002943 | -2.281848 | 2.962012 | 0.3042333 | 12.53585 | 1.237429
2018-02-27 04:12 | 296712.3 | 600.001 | 5 | 34 | 3.972531 | -2.281853 | 2.962012 | 0.3802954 | 12.53585 | 1.540746
2018-02-27 04:14 | 296832.3 | 720.001 | 5 | 34 | 3.943936 | -2.281886 | 2.962012 | 0.4563504 | 12.53585 | 1.841779
2018-02-27 04:16 | 296952.3 | 840.0003 | 5 | 34 | 3.916786 | -2.282011 | 2.962012 | 0.5324097 | 12.53585 | 2.14071
2018-02-27 04:18 | 297072.3 | 960.0002 | 5 | 34 | 3.891133 | -2.281846 | 2.962012 | 0.6084698 | 12.53585 | 2.437647
2018-02-27 04:20 | 297192.3 | 1080.0002 | 5 | 34 | 3.864426 | -2.281871 | 2.962012 | 0.684528 | 12.53585 | 2.732601
2018-02-27 04:22 | 297312.3 | 1200.0015 | 5 | 34 | 3.836907 | -2.282093 | 2.962012 | 0.7605939 | 12.53585 | 3.025493
2018-02-27 04:24 | 297432.3 | 1320.0011 | 5 | 34 | 3.811956 | -2.281869 | 2.962012 | 0.8366546 | 12.53585 | 3.316366
2018-02-27 04:26 | 297552.3 | 1440.0006 | 5 | 34 | 3.789882 | -2.281809 | 2.962012 | 0.9127113 | 12.53585 | 3.605427
2018-02-27 04:28 | 297672.3 | 1560.0006 | 5 | 34 | 3.769129 | -2.281828 | 2.962012 | 0.9887753 | 12.53585 | 3.892909
2018-02-27 04:30 | 297792.3 | 1680.0013 | 5 | 34 | 3.747481 | -2.28193 | 2.962012 | 1.064835 | 12.53585 | 4.178765
2018-02-27 04:32 | 297912.3 | 1800.0014 | 5 | 34 | 3.727537 | -2.282179 | 2.962012 | 1.140895 | 12.53585 | 4.463027
2018-02-27 04:34 | 298032.3 | 1920.0014 | 5 | 34 | 3.709071 | -2.281884 | 2.962012 | 1.216951 | 12.53585 | 4.745821
2018-02-27 04:36 | 298152.3 | 2040.0018 | 5 | 34 | 3.69194 | -2.282164 | 2.962012 | 1.293017 | 12.53585 | 5.027303
2018-02-27 04:38 | 298272.3 | 2160.0014 | 5 | 34 | 3.674158 | -2.281884 | 2.962012 | 1.369076 | 12.53585 | 5.307441
2018-02-27 04:40 | 298392.3 | 2280.001 | 5 | 34 | 3.65671 | -2.282061 | 2.962012 | 1.445137 | 12.53585 | 5.586219
2018-02-27 04:42 | 298512.3 | 2400.0019 | 5 | 34 | 3.641496 | -2.281904 | 2.962012 | 1.521199 | 12.53585 | 5.863769
2018-02-27 04:44 | 298632.3 | 2520.0017 | 5 | 34 | 3.627914 | -2.281825 | 2.962012 | 1.597254 | 12.53585 | 6.14019
2018-02-27 04:46 | 298752.3 | 2640.0007 | 5 | 34 | 3.614946 | -2.281823 | 2.962012 | 1.673316 | 12.53585 | 6.415645
2018-02-27 04:48 | 298872.3 | 2760.001 | 5 | 34 | 3.60129 | -2.281869 | 2.962012 | 1.74938 | 12.53585 | 6.69009
2018-02-27 04:50 | 298992.3 | 2880.0007 | 5 | 34 | 3.58934 | -2.281837 | 2.962012 | 1.825433 | 12.53585 | 6.963514
2018-02-27 04:52 | 299112.3 | 3000.0003 | 5 | 34 | 3.578829 | -2.281869 | 2.962012 | 1.901498 | 12.53585 | 7.23613
2018-02-27 04:54 | 299232.3 | 3120.0014 | 5 | 34 | 3.56921 | -2.281837 | 2.962012 | 1.977556 | 12.53585 | 7.507967
2018-02-27 04:56 | 299352.3 | 3240.001 | 5 | 34 | 3.558403 | -2.281821 | 2.962012 | 2.053614 | 12.53585 | 7.779038
2018-02-27 04:58 | 299472.3 | 3360.0015 | 5 | 34 | 3.546811 | -2.281835 | 2.962012 | 2.129679 | 12.53585 | 8.049256
2018-02-27 05:00 | 299592.3 | 3480.001 | 5 | 34 | 3.536147 | -2.282164 | 2.962012 | 2.205743 | 12.53585 | 8.318632
2018-02-27 05:02 | 299712.3 | 3600.0007 | 5 | 34 | 3.525778 | -2.281821 | 2.962012 | 2.281799 | 12.53585 | 8.587177
2018-02-27 05:04 | 299832.3 | 3720.0002 | 5 | 34 | 3.514011 | -2.282175 | 2.962012 | 2.357864 | 12.53585 | 8.854934
2018-02-27 05:06 | 299952.3 | 3840.0002 | 5 | 34 | 3.498431 | -2.281864 | 2.962012 | 2.433925 | 12.53585 | 9.121643
2018-02-27 05:08 | 300072.3 | 3960.0009 | 5 | 34 | 3.481814 | -2.281828 | 2.962012 | 2.509978 | 12.53585 | 9.387082
2018-02-27 05:10 | 300192.3 | 4080.0006 | 5 | 34 | 3.462421 | -2.281882 | 2.962012 | 2.586041 | 12.53585 | 9.651208
2018-02-27 05:12 | 300312.3 | 4200.0006 | 5 | 34 | 3.43806 | -2.281909 | 2.962012 | 2.662099 | 12.53585 | 9.913691
2018-02-27 05:14 | 300432.3 | 4320.0002 | 5 | 34 | 3.399843 | -2.281843 | 2.962012 | 2.738165 | 12.53585 | 10.17388
2018-02-27 05:16 | 300552.3 | 4440.001 | 5 | 34 | 3.338866 | -2.281857 | 2.962012 | 2.814224 | 12.53585 | 10.4303
2018-02-27 05:18 | 300672.3 | 4560.0019 | 5 | 34 | 3.234466 | -2.281905 | 2.962012 | 2.890279 | 12.53585 | 10.68071
2018-02-27 05:20 | 300785.9 | 4673.5954 | 5 | 34 | 2.99999 | -2.281941 | 2.962012 | 2.962286 | 12.53585 | 10.90667
2018-02-27 05:22 | 300905.9 | 120.0012 | 6 | 34 | 3.360518 | 0 | 2.962012 | 2.962286 | 12.53585 | 10.90667
2018-02-27 05:24 | 301025.9 | 240.0008 | 6 | 34 | 3.375547 | 0 | 2.962012 | 2.962286 | 12.53585 | 10.90667
2018-02-27 05:25 | 301085.9 | 300.002 | 6 | 34 | 3.379066 | 0 | 2.962012 | 2.962286 | 12.53585 | 10.90667
2018-02-27 05:25 | 301085.9 | 0.0026 | 7 | 35 | 3.379137 | 0 | 0 | 0 | 0 | 0
2018-02-27 05:27 | 301206 | 120.0006 | 2 | 35 | 4.057446 | 4.889989 | 0.1623869 | 2.9e-11 | 0.6396496 | 9.8e-11
2018-02-27 05:29 | 301326 | 240.001 | 2 | 35 | 4.089941 | 4.889998 | 0.3254034 | 2.9e-11 | 1.303649 | 9.8e-11
2018-02-27 05:31 | 301446 | 360.0009 | 2 | 35 | 4.123384 | 4.890021 | 0.4883737 | 2.9e-11 | 1.973002 | 9.8e-11
2018-02-27 05:33 | 301566 | 480.001 | 2 | 35 | 4.152521 | 4.890027 | 0.6513751 | 2.9e-11 | 2.647538 | 9.8e-11
2018-02-27 05:35 | 301686 | 600.0009 | 2 | 35 | 4.177094 | 4.890014 | 0.8143711 | 2.9e-11 | 3.326421 | 9.8e-11
2018-02-27 05:37 | 301806 | 720.0005 | 2 | 35 | 4.200309 | 4.856124 | 0.9773327 | 2.9e-11 | 4.009124 | 9.8e-11
2018-02-27 05:39 | 301926 | 840.0014 | 2 | 35 | 4.200309 | 4.483016 | 1.132829 | 2.9e-11 | 4.662255 | 9.8e-11
2018-02-27 05:41 | 302046 | 960.001 | 2 | 35 | 4.200292 | 4.114772 | 1.276132 | 2.9e-11 | 5.264167 | 9.8e-11
2018-02-27 05:43 | 302166 | 1080.0022 | 2 | 35 | 4.200249 | 3.759688 | 1.407219 | 2.9e-11 | 5.814773 | 9.8e-11
2018-02-27 05:45 | 302286 | 1200.0005 | 2 | 35 | 4.200269 | 3.457994 | 1.527453 | 2.9e-11 | 6.319786 | 9.8e-11
2018-02-27 05:47 | 302368.5 | 1282.5473 | 2 | 35 | 4.200283 | 3.259994 | 1.604435 | 2.9e-11 | 6.643134 | 9.8e-11
2018-02-27 05:49 | 302488.5 | 120.0014 | 3 | 35 | 4.22006 | 3.260081 | 1.712701 | 2.9e-11 | 7.09883 | 9.8e-11
2018-02-27 05:51 | 302608.5 | 240.001 | 3 | 35 | 4.246154 | 3.260041 | 1.821378 | 2.9e-11 | 7.55882 | 9.8e-11
2018-02-27 05:53 | 302728.5 | 360.0005 | 3 | 35 | 4.275555 | 3.260049 | 1.930043 | 2.9e-11 | 8.021823 | 9.8e-11
2018-02-27 05:55 | 302848.5 | 480.0005 | 3 | 35 | 4.306077 | 3.260032 | 2.038705 | 2.9e-11 | 8.488057 | 9.8e-11
2018-02-27 05:57 | 302968.5 | 600.0013 | 3 | 35 | 4.338257 | 3.260053 | 2.147377 | 2.9e-11 | 8.957745 | 9.8e-11
2018-02-27 05:59 | 303088.5 | 720.0002 | 3 | 35 | 4.373853 | 3.260064 | 2.256038 | 2.9e-11 | 9.431041 | 9.8e-11
2018-02-27 06:01 | 303208.5 | 840.0013 | 3 | 35 | 4.400319 | 3.052058 | 2.363422 | 2.9e-11 | 9.902597 | 9.8e-11
2018-02-27 06:03 | 303328.5 | 960.001 | 3 | 35 | 4.400286 | 2.633767 | 2.457892 | 2.9e-11 | 10.31829 | 9.8e-11
2018-02-27 06:05 | 303448.5 | 1080.0002 | 3 | 35 | 4.4003 | 2.288564 | 2.539766 | 2.9e-11 | 10.67856 | 9.8e-11
2018-02-27 06:07 | 303568.5 | 1200.0002 | 3 | 35 | 4.400263 | 1.995671 | 2.611072 | 2.9e-11 | 10.99233 | 9.8e-11
2018-02-27 06:09 | 303688.5 | 1320.0021 | 3 | 35 | 4.40028 | 1.733445 | 2.673161 | 2.9e-11 | 11.26554 | 9.8e-11
2018-02-27 06:11 | 303808.5 | 1440.0014 | 3 | 35 | 4.400261 | 1.506198 | 2.726988 | 2.9e-11 | 11.50239 | 9.8e-11
2018-02-27 06:13 | 303928.5 | 1560.0006 | 3 | 35 | 4.400216 | 1.32176 | 2.77404 | 2.9e-11 | 11.70943 | 9.8e-11
2018-02-27 06:15 | 304048.5 | 1680.0001 | 3 | 35 | 4.400252 | 1.169168 | 2.815464 | 2.9e-11 | 11.89171 | 9.8e-11
2018-02-27 06:17 | 304168.5 | 1800.0013 | 3 | 35 | 4.400264 | 1.036051 | 2.852167 | 2.9e-11 | 12.05321 | 9.8e-11
2018-02-27 06:19 | 304288.5 | 1920.0014 | 3 | 35 | 4.400285 | 0.9140282 | 2.884616 | 2.9e-11 | 12.196 | 9.8e-11
2018-02-27 06:21 | 304408.5 | 2040.0014 | 3 | 35 | 4.400251 | 0.8132639 | 2.913328 | 2.9e-11 | 12.32233 | 9.8e-11
2018-02-27 06:23 | 304528.5 | 2160.0001 | 3 | 35 | 4.400276 | 0.7290401 | 2.938974 | 2.9e-11 | 12.43518 | 9.8e-11
2018-02-27 06:25 | 304648.5 | 2280.0021 | 3 | 35 | 4.400211 | 0.6558466 | 2.962018 | 2.9e-11 | 12.53658 | 9.8e-11
2018-02-27 06:25 | 304657.4 | 2288.9064 | 3 | 35 | 4.400261 | 0.6519995 | 2.963638 | 2.9e-11 | 12.54371 | 9.8e-11
2018-02-27 06:27 | 304777.5 | 120.0006 | 4 | 35 | 4.33559 | 0 | 2.963638 | 2.9e-11 | 12.54371 | 9.8e-11
2018-02-27 06:29 | 304897.5 | 240.0006 | 4 | 35 | 4.32986 | 0 | 2.963638 | 2.9e-11 | 12.54371 | 9.8e-11
2018-02-27 06:30 | 304957.5 | 300.0018 | 4 | 35 | 4.328192 | 0 | 2.963638 | 2.9e-11 | 12.54371 | 9.8e-11
2018-02-27 06:32 | 305077.6 | 120.0018 | 5 | 35 | 4.096767 | -2.281805 | 2.963638 | 0.07605127 | 12.54371 | 0.3139893
2018-02-27 06:34 | 305197.6 | 240.0015 | 5 | 35 | 4.063816 | -2.281859 | 2.963638 | 0.152115 | 12.54371 | 0.6243087
2018-02-27 06:36 | 305317.6 | 360.001 | 5 | 35 | 4.033064 | -2.281798 | 2.963638 | 0.2281713 | 12.54371 | 0.9322222
2018-02-27 06:38 | 305437.6 | 480.0014 | 5 | 35 | 4.002529 | -2.281845 | 2.963638 | 0.3042367 | 12.54371 | 1.237818
2018-02-27 06:40 | 305557.6 | 600.0001 | 5 | 35 | 3.973817 | -2.282088 | 2.963638 | 0.3802957 | 12.54371 | 1.541149
2018-02-27 06:42 | 305677.6 | 720.001 | 5 | 35 | 3.946419 | -2.281873 | 2.963638 | 0.4563538 | 12.54371 | 1.842336
2018-02-27 06:44 | 305797.6 | 840.0001 | 5 | 35 | 3.919361 | -2.28198 | 2.963638 | 0.5324136 | 12.54371 | 2.141472
2018-02-27 06:46 | 305917.6 | 960.0018 | 5 | 35 | 3.891348 | -2.281871 | 2.963638 | 0.6084794 | 12.54371 | 2.438537
2018-02-27 06:48 | 306037.6 | 1080.0011 | 5 | 35 | 3.864732 | -2.281902 | 2.963638 | 0.6845449 | 12.54371 | 2.733513
2018-02-27 06:50 | 306157.6 | 1200.001 | 5 | 35 | 3.838686 | -2.281909 | 2.963638 | 0.7606001 | 12.54371 | 3.026453
2018-02-27 06:52 | 306277.6 | 1320.0001 | 5 | 35 | 3.814428 | -2.281832 | 2.963638 | 0.8366564 | 12.54371 | 3.317479
2018-02-27 06:54 | 306397.6 | 1440.0014 | 5 | 35 | 3.791112 | -2.281896 | 2.963638 | 0.9127225 | 12.54371 | 3.606739
2018-02-27 06:56 | 306517.6 | 1560.0014 | 5 | 35 | 3.768649 | -2.28193 | 2.963638 | 0.9887822 | 12.54371 | 3.894217
2018-02-27 06:58 | 306637.6 | 1680.0006 | 5 | 35 | 3.748442 | -2.281837 | 2.963638 | 1.064839 | 12.54371 | 4.180072
2018-02-27 07:00 | 306757.6 | 1800.0009 | 5 | 35 | 3.729682 | -2.281841 | 2.963638 | 1.140894 | 12.54371 | 4.464432
2018-02-27 07:02 | 306877.6 | 1920.0006 | 5 | 35 | 3.711368 | -2.281841 | 2.963638 | 1.216955 | 12.54371 | 4.74742
2018-02-27 07:04 | 306997.6 | 2040.001 | 5 | 35 | 3.692004 | -2.281848 | 2.963638 | 1.293025 | 12.54371 | 5.029008
2018-02-27 07:06 | 307117.6 | 2160.0015 | 5 | 35 | 3.674299 | -2.281934 | 2.963638 | 1.369086 | 12.54371 | 5.309138
2018-02-27 07:08 | 307237.6 | 2280.0002 | 5 | 35 | 3.658151 | -2.281884 | 2.963638 | 1.44514 | 12.54371 | 5.587962
2018-02-27 07:10 | 307357.6 | 2400.0002 | 5 | 35 | 3.643733 | -2.281835 | 2.963638 | 1.521202 | 12.54371 | 5.865655
2018-02-27 07:12 | 307477.6 | 2520.0002 | 5 | 35 | 3.629034 | -2.281855 | 2.963638 | 1.597264 | 12.54371 | 6.142254
2018-02-27 07:14 | 307597.6 | 2640.001 | 5 | 35 | 3.614558 | -2.281891 | 2.963638 | 1.673324 | 12.54371 | 6.417708
2018-02-27 07:16 | 307717.6 | 2760.0014 | 5 | 35 | 3.602258 | -2.281846 | 2.963638 | 1.749382 | 12.54371 | 6.692143
2018-02-27 07:18 | 307837.6 | 2880.001 | 5 | 35 | 3.591444 | -2.281871 | 2.963638 | 1.82544 | 12.54371 | 6.9657
2018-02-27 07:20 | 307957.6 | 3000.0002 | 5 | 35 | 3.580907 | -2.281863 | 2.963638 | 1.901492 | 12.54371 | 7.23844
2018-02-27 07:22 | 308077.6 | 3120.0015 | 5 | 35 | 3.569187 | -2.281863 | 2.963638 | 1.977554 | 12.54371 | 7.51037
2018-02-27 07:24 | 308197.6 | 3240.001 | 5 | 35 | 3.558511 | -2.281905 | 2.963638 | 2.053618 | 12.54371 | 7.781442
2018-02-27 07:26 | 308317.6 | 3360.0002 | 5 | 35 | 3.54843 | -2.282168 | 2.963638 | 2.129681 | 12.54371 | 8.051728
2018-02-27 07:28 | 308437.6 | 3480.0006 | 5 | 35 | 3.53876 | -2.282175 | 2.963638 | 2.20574 | 12.54371 | 8.32126
2018-02-27 07:30 | 308557.6 | 3600.0014 | 5 | 35 | 3.527111 | -2.281818 | 2.963638 | 2.281802 | 12.54371 | 8.590005
2018-02-27 07:32 | 308677.6 | 3720.001 | 5 | 35 | 3.513324 | -2.281898 | 2.963638 | 2.357862 | 12.54371 | 8.857747
2018-02-27 07:34 | 308797.6 | 3840.0002 | 5 | 35 | 3.49959 | -2.281827 | 2.963638 | 2.43392 | 12.54371 | 9.124449
2018-02-27 07:36 | 308917.6 | 3960.0011 | 5 | 35 | 3.484503 | -2.281873 | 2.963638 | 2.509974 | 12.54371 | 9.390037
2018-02-27 07:38 | 309037.6 | 4080.0002 | 5 | 35 | 3.46535 | -2.281864 | 2.963638 | 2.586039 | 12.54371 | 9.654391
2018-02-27 07:40 | 309157.6 | 4200.001 | 5 | 35 | 3.437063 | -2.281934 | 2.963638 | 2.662095 | 12.54371 | 9.91695
2018-02-27 07:42 | 309277.6 | 4320.0006 | 5 | 35 | 3.399139 | -2.281887 | 2.963638 | 2.738154 | 12.54371 | 10.177
2018-02-27 07:44 | 309397.6 | 4440.0007 | 5 | 35 | 3.342372 | -2.281905 | 2.963638 | 2.814219 | 12.54371 | 10.43357
2018-02-27 07:46 | 309517.6 | 4560.0002 | 5 | 35 | 3.241444 | -2.281902 | 2.963638 | 2.890274 | 12.54371 | 10.68439
2018-02-27 07:48 | 309633.8 | 4676.2859 | 5 | 35 | 2.999981 | -2.281882 | 2.963638 | 2.96398 | 12.54371 | 10.91606
2018-02-27 07:50 | 309753.9 | 120.0014 | 6 | 35 | 3.359556 | 0 | 2.963638 | 2.96399 | 12.54371 | 10.91609
2018-02-27 07:52 | 309873.9 | 240.0005 | 6 | 35 | 3.37428 | 0 | 2.963638 | 2.96399 | 12.54371 | 10.91609
2018-02-27 07:53 | 309933.9 | 300.0022 | 6 | 35 | 3.377825 | 0 | 2.963638 | 2.96399 | 12.54371 | 10.91609
2018-02-27 07:53 | 309933.9 | 0.0025 | 7 | 36 | 3.377684 | 0 | 0 | 0 | 0 | 0
2018-02-27 07:55 | 310054 | 120.0001 | 2 | 36 | 4.056159 | 4.890037 | 0.1623974 | 6.24e-10 | 0.6394969 | 2.109e-09
2018-02-27 07:57 | 310174 | 240.0002 | 2 | 36 | 4.090615 | 4.890113 | 0.3253876 | 6.24e-10 | 1.303276 | 2.109e-09
2018-02-27 07:59 | 310294 | 360.0014 | 2 | 36 | 4.127018 | 4.890037 | 0.4883883 | 6.24e-10 | 1.973154 | 2.109e-09
2018-02-27 08:01 | 310414 | 480.0006 | 2 | 36 | 4.153715 | 4.890063 | 0.651384 | 6.24e-10 | 2.648108 | 2.109e-09
2018-02-27 08:03 | 310534 | 600.0014 | 2 | 36 | 4.176541 | 4.890037 | 0.8143771 | 6.24e-10 | 3.327025 | 2.109e-09
2018-02-27 08:05 | 310654 | 720.0014 | 2 | 36 | 4.200307 | 4.872251 | 0.9773597 | 6.24e-10 | 4.009679 | 2.109e-09
2018-02-27 08:07 | 310774 | 840.001 | 2 | 36 | 4.200318 | 4.442618 | 1.132447 | 6.24e-10 | 4.661094 | 2.109e-09
2018-02-27 08:09 | 310894 | 960.001 | 2 | 36 | 4.200263 | 4.076467 | 1.274248 | 6.24e-10 | 5.256698 | 2.109e-09
2018-02-27 08:11 | 311014 | 1080.0014 | 2 | 36 | 4.200264 | 3.755963 | 1.404736 | 6.24e-10 | 5.804784 | 2.109e-09
2018-02-27 08:13 | 311134 | 1200.0006 | 2 | 36 | 4.200259 | 3.469304 | 1.525138 | 6.24e-10 | 6.310504 | 2.109e-09
2018-02-27 08:14 | 311219.8 | 1285.7934 | 2 | 36 | 4.200271 | 3.259999 | 1.605338 | 6.24e-10 | 6.64737 | 2.109e-09
2018-02-27 08:16 | 311339.8147 | 120.0005 | 3 | 36 | 4.222945 | 3.260024 | 1.713624 | 6.24e-10 | 7.103297 | 2.109e-09
2018-02-27 08:18 | 311459.8151 | 240.0009 | 3 | 36 | 4.248905 | 3.260055 | 1.822285 | 6.24e-10 | 7.563566 | 2.109e-09
2018-02-27 08:20 | 311579.8151 | 360.0009 | 3 | 36 | 4.276673 | 3.260037 | 1.930944 | 6.24e-10 | 8.026739 | 2.109e-09
2018-02-27 08:22 | 311699.8158 | 480.0016 | 3 | 36 | 4.306108 | 3.260022 | 2.039616 | 6.24e-10 | 8.493058 | 2.109e-09
2018-02-27 08:24 | 311819.8155 | 600.0013 | 3 | 36 | 4.339777 | 3.260056 | 2.148291 | 6.24e-10 | 8.962808 | 2.109e-09
2018-02-27 08:26 | 311939.8151 | 720.0009 | 3 | 36 | 4.377134 | 3.260083 | 2.256943 | 6.24e-10 | 9.436353 | 2.109e-09
2018-02-27 08:28 | 312059.815 | 840.0008 | 3 | 36 | 4.400325 | 3.037019 | 2.364012 | 6.24e-10 | 9.906731 | 2.109e-09
2018-02-27 08:30 | 312179.8143 | 960.0001 | 3 | 36 | 4.400272 | 2.63564 | 2.458262 | 6.24e-10 | 10.32146 | 2.109e-09
2018-02-27 08:32 | 312299.8146 | 1080.0004 | 3 | 36 | 4.400254 | 2.287534 | 2.540231 | 6.24e-10 | 10.68214 | 2.109e-09
2018-02-27 08:34 | 312419.8155 | 1200.0013 | 3 | 36 | 4.400301 | 1.975554 | 2.611161 | 6.24e-10 | 10.99426 | 2.109e-09
2018-02-27 08:36 | 312539.8154 | 1320.0012 | 3 | 36 | 4.400282 | 1.719029 | 2.672569 | 6.24e-10 | 11.26447 | 2.109e-09
2018-02-27 08:38 | 312659.8146 | 1440.0004 | 3 | 36 | 4.400255 | 1.504786 | 2.726181 | 6.24e-10 | 11.50037 | 2.109e-09
2018-02-27 08:40 | 312779.8151 | 1560.0009 | 3 | 36 | 4.40023 | 1.325556 | 2.773299 | 6.24e-10 | 11.70771 | 2.109e-09
2018-02-27 08:42 | 312899.8147 | 1680.0005 | 3 | 36 | 4.400266 | 1.166316 | 2.814793 | 6.24e-10 | 11.89029 | 2.109e-09
2018-02-27 08:44 | 313019.815 | 1800.0008 | 3 | 36 | 4.400201 | 1.026084 | 2.85125 | 6.24e-10 | 12.05071 | 2.109e-09
2018-02-27 08:46 | 313139.8147 | 1920.0005 | 3 | 36 | 4.400227 | 0.9120541 | 2.883513 | 6.24e-10 | 12.19267 | 2.109e-09
2018-02-27 08:48 | 313259.815 | 2040.0008 | 3 | 36 | 4.400259 | 0.8169241 | 2.912262 | 6.24e-10 | 12.31918 | 2.109e-09
2018-02-27 08:50 | 313379.8159 | 2160.0017 | 3 | 36 | 4.400174 | 0.7313995 | 2.938041 | 6.24e-10 | 12.43261 | 2.109e-09
2018-02-27 08:52 | 313499.8143 | 2280.0001 | 3 | 36 | 4.400223 | 0.6532192 | 2.961101 | 6.24e-10 | 12.53408 | 2.109e-09
2018-02-27 08:52 | 313501.813 | 2281.9988 | 3 | 36 | 4.400242 | 0.6519966 | 2.961462 | 6.24e-10 | 12.53567 | 2.109e-09
2018-02-27 08:54 | 313621.8 | 120.0003 | 4 | 36 | 4.335086 | 0 | 2.961462 | 6.24e-10 | 12.53567 | 2.109e-09
2018-02-27 08:56 | 313741.8 | 240.0003 | 4 | 36 | 4.329272 | 0 | 2.961462 | 6.24e-10 | 12.53567 | 2.109e-09
2018-02-27 08:57 | 313801.8 | 300.0027 | 4 | 36 | 4.327546 | 0 | 2.961462 | 6.24e-10 | 12.53567 | 2.109e-09
2018-02-27 08:59 | 313921.9327 | 120.0001 | 5 | 36 | 4.09645 | -2.282118 | 2.961462 | 0.07605867 | 12.53567 | 0.3139985
2018-02-27 09:01 | 314041.9339 | 240.0013 | 5 | 36 | 4.061115 | -2.282164 | 2.961462 | 0.1521231 | 12.53567 | 0.6242111
2018-02-27 09:03 | 314161.9336 | 360.001 | 5 | 36 | 4.030448 | -2.28182 | 2.961462 | 0.2281917 | 12.53567 | 0.9319482
2018-02-27 09:05 | 314281.934 | 480.0014 | 5 | 36 | 4.001411 | -2.282116 | 2.961462 | 0.304255 | 12.53567 | 1.237405
2018-02-27 09:07 | 314401.9339 | 600.0013 | 5 | 36 | 3.973719 | -2.282125 | 2.961462 | 0.3803259 | 12.53567 | 1.540744
2018-02-27 09:09 | 314521.9335 | 720.0009 | 5 | 36 | 3.945306 | -2.282157 | 2.961462 | 0.4563933 | 12.53567 | 1.841944
2018-02-27 09:11 | 314641.9331 | 840.0005 | 5 | 36 | 3.916551 | -2.281851 | 2.961462 | 0.5324538 | 12.53567 | 2.140915
2018-02-27 09:13 | 314761.9327 | 960.0001 | 5 | 36 | 3.890086 | -2.281777 | 2.961462 | 0.6085183 | 12.53567 | 2.437809
2018-02-27 09:15 | 314881.9331 | 1080.0005 | 5 | 36 | 3.864715 | -2.281832 | 2.961462 | 0.6845796 | 12.53567 | 2.732721
2018-02-27 09:17 | 315001.9331 | 1200.0005 | 5 | 36 | 3.839059 | -2.282131 | 2.961462 | 0.7606494 | 12.53567 | 3.02574
2018-02-27 09:19 | 315121.9331 | 1320.0005 | 5 | 36 | 3.812759 | -2.282164 | 2.961462 | 0.8367097 | 12.53567 | 3.316736
2018-02-27 09:21 | 315241.934 | 1440.0014 | 5 | 36 | 3.78943 | -2.282108 | 2.961462 | 0.9127789 | 12.53567 | 3.605859
2018-02-27 09:23 | 315361.9335 | 1560.0009 | 5 | 36 | 3.768485 | -2.28215 | 2.961462 | 0.9888396 | 12.53567 | 3.893277
2018-02-27 09:25 | 315481.9339 | 1680.0013 | 5 | 36 | 3.749139 | -2.282166 | 2.961462 | 1.064912 | 12.53567 | 4.179219
2018-02-27 09:27 | 315601.9331 | 1800.0005 | 5 | 36 | 3.729406 | -2.282166 | 2.961462 | 1.140975 | 12.53567 | 4.463647
2018-02-27 09:29 | 315721.9339 | 1920.0013 | 5 | 36 | 3.709348 | -2.282132 | 2.961462 | 1.217043 | 12.53567 | 4.746558
2018-02-27 09:31 | 315841.9339 | 2040.0013 | 5 | 36 | 3.691249 | -2.282159 | 2.961462 | 1.293109 | 12.53567 | 5.028019
2018-02-27 09:33 | 315961.9338 | 2160.0012 | 5 | 36 | 3.674635 | -2.282043 | 2.961462 | 1.369176 | 12.53567 | 5.308155
2018-02-27 09:35 | 316081.9328 | 2280.0002 | 5 | 36 | 3.658921 | -2.28217 | 2.961462 | 1.445239 | 12.53567 | 5.58706
2018-02-27 09:37 | 316201.9343 | 2400.0017 | 5 | 36 | 3.642316 | -2.282129 | 2.961462 | 1.52131 | 12.53567 | 5.864769
2018-02-27 09:39 | 316321.9336 | 2520.001 | 5 | 36 | 3.627407 | -2.282152 | 2.961462 | 1.597371 | 12.53567 | 6.141228
2018-02-27 09:41 | 316441.933 | 2640.0004 | 5 | 36 | 3.614293 | -2.282025 | 2.961462 | 1.673436 | 12.53567 | 6.416639
2018-02-27 09:43 | 316561.9326 | 2760 | 5 | 36 | 3.602828 | -2.282118 | 2.961462 | 1.749497 | 12.53567 | 6.691104
2018-02-27 09:45 | 316681.934 | 2880.0014 | 5 | 36 | 3.590922 | -2.282132 | 2.961462 | 1.825562 | 12.53567 | 6.964713
2018-02-27 09:47 | 316801.9328 | 3000.0002 | 5 | 36 | 3.578739 | -2.281821 | 2.961462 | 1.901627 | 12.53567 | 7.237381
2018-02-27 09:49 | 316921.9335 | 3120.0009 | 5 | 36 | 3.568296 | -2.28217 | 2.961462 | 1.97769 | 12.53567 | 7.509188
2018-02-27 09:51 | 317041.9335 | 3240.0009 | 5 | 36 | 3.558926 | -2.281812 | 2.961462 | 2.053755 | 12.53567 | 7.780243
2018-02-27 09:53 | 317161.9338 | 3360.0012 | 5 | 36 | 3.549158 | -2.282207 | 2.961462 | 2.129823 | 12.53567 | 8.050602
2018-02-27 09:55 | 317281.9339 | 3480.0013 | 5 | 36 | 3.537 | -2.281898 | 2.961462 | 2.205881 | 12.53567 | 8.320101
2018-02-27 09:57 | 317401.9327 | 3600.0001 | 5 | 36 | 3.525087 | -2.282192 | 2.961462 | 2.281947 | 12.53567 | 8.588685
2018-02-27 09:59 | 317521.9335 | 3720.0009 | 5 | 36 | 3.513331 | -2.281855 | 2.961462 | 2.358008 | 12.53567 | 8.856366
2018-02-27 10:01 | 317641.9343 | 3840.0017 | 5 | 36 | 3.500841 | -2.281934 | 2.961462 | 2.434067 | 12.53567 | 9.123125
2018-02-27 10:03 | 317761.9348 | 3960.0022 | 5 | 36 | 3.48411 | -2.281947 | 2.961462 | 2.510127 | 12.53567 | 9.388799
2018-02-27 10:05 | 317881.9343 | 4080.0017 | 5 | 36 | 3.462123 | -2.281948 | 2.961462 | 2.586189 | 12.53567 | 9.652985
2018-02-27 10:07 | 318001.9335 | 4200.0009 | 5 | 36 | 3.436234 | -2.281828 | 2.961462 | 2.662241 | 12.53567 | 9.915354
2018-02-27 10:09 | 318121.9335 | 4320.0009 | 5 | 36 | 3.4003 | -2.281905 | 2.961462 | 2.738305 | 12.53567 | 10.17543
2018-02-27 10:11 | 318241.9335 | 4440.0009 | 5 | 36 | 3.343123 | -2.281948 | 2.961462 | 2.814368 | 12.53567 | 10.43209
2018-02-27 10:13 | 318361.9327 | 4560.0001 | 5 | 36 | 3.234632 | -2.281959 | 2.961462 | 2.890433 | 12.53567 | 10.68276
2018-02-27 10:15 | 318473.2214 | 4671.2888 | 5 | 36 | 2.999998 | -2.28195 | 2.961462 | 2.960961 | 12.53567 | 10.90404
2018-02-27 10:17 | 318593.2 | 120.0012 | 6 | 36 | 3.361663 | 0 | 2.961462 | 2.960961 | 12.53567 | 10.90404
2018-02-27 10:19 | 318713.2 | 239.9999 | 6 | 36 | 3.376405 | 0 | 2.961462 | 2.960961 | 12.53567 | 10.90404
2018-02-27 10:20 | 318773.2 | 300.002 | 6 | 36 | 3.379928 | 0 | 2.961462 | 2.960961 | 12.53567 | 10.90404
2018-02-27 10:20 | 318773.3 | 0.0023 | 7 | 37 | 3.380045 | 0 | 0 | 0 | 0 | 0
2018-02-27 10:22 | 318893.3 | 120.0013 | 2 | 37 | 4.057024 | 4.890073 | 0.1624035 | 0 | 0.6394854 | 0
2018-02-27 10:24 | 319013.3 | 240.0026 | 2 | 37 | 4.09174 | 4.890058 | 0.3253826 | 0 | 1.303461 | 0
2018-02-27 10:26 | 319133.3 | 360.0005 | 2 | 37 | 4.125647 | 4.890063 | 0.488386 | 0 | 1.973313 | 0
2018-02-27 10:28 | 319253.3 | 480.0026 | 2 | 37 | 4.15112 | 4.890046 | 0.6513876 | 0 | 2.64796 | 0
2018-02-27 10:30 | 319373.3 | 600.0001 | 2 | 37 | 4.175539 | 4.890084 | 0.8143605 | 0 | 3.326421 | 0
2018-02-27 10:32 | 319493.3 | 720.0002 | 2 | 37 | 4.200285 | 4.837861 | 0.9772891 | 0 | 4.008939 | 0
2018-02-27 10:34 | 319613.3 | 840.0009 | 2 | 37 | 4.200312 | 4.448134 | 1.131792 | 0 | 4.657895 | 0
2018-02-27 10:36 | 319733.3 | 960.0002 | 2 | 37 | 4.200255 | 4.104161 | 1.274194 | 0 | 5.256027 | 0
2018-02-27 10:38 | 319853.3 | 1080.0015 | 2 | 37 | 4.200293 | 3.785245 | 1.405713 | 0 | 5.808443 | 0
2018-02-27 10:40 | 319973.3 | 1200 | 2 | 37 | 4.200265 | 3.459067 | 1.526474 | 0 | 6.315672 | 0
2018-02-27 10:41 | 320051.3 | 1277.9354 | 2 | 37 | 4.200306 | 3.259986 | 1.599157 | 0 | 6.620961 | 0
2018-02-27 10:43 | 320171.3 | 120.0009 | 3 | 37 | 4.221224 | 3.260062 | 1.707429 | 0 | 7.076762 | 0
2018-02-27 10:45 | 320291.3 | 240.0016 | 3 | 37 | 4.245872 | 3.260045 | 1.816086 | 0 | 7.536762 | 0
2018-02-27 10:47 | 320411.3 | 360.0008 | 3 | 37 | 4.273168 | 3.260076 | 1.924757 | 0 | 7.999612 | 0
2018-02-27 10:49 | 320531.3 | 480.0009 | 3 | 37 | 4.305153 | 3.259992 | 2.033421 | 0 | 8.465645 | 0
2018-02-27 10:51 | 320651.3 | 600.0013 | 3 | 37 | 4.338902 | 3.260108 | 2.142093 | 0 | 8.93532 | 0
2018-02-27 10:53 | 320771.3 | 720.0001 | 3 | 37 | 4.374641 | 3.260129 | 2.250749 | 0 | 9.408689 | 0
2018-02-27 10:55 | 320891.3 | 840.0004 | 3 | 37 | 4.400296 | 3.081222 | 2.358435 | 0 | 9.88157 | 0
2018-02-27 10:57 | 321011.3 | 960.0009 | 3 | 37 | 4.400302 | 2.657649 | 2.453889 | 0 | 10.3016 | 0
2018-02-27 10:59 | 321131.3 | 1080.0012 | 3 | 37 | 4.400262 | 2.288861 | 2.536119 | 0 | 10.66343 | 0
2018-02-27 11:01 | 321251.3 | 1200.0025 | 3 | 37 | 4.40028 | 1.989999 | 2.607289 | 0 | 10.9766 | 0
2018-02-27 11:03 | 321371.3 | 1320.0004 | 3 | 37 | 4.400307 | 1.739793 | 2.669294 | 0 | 11.24944 | 0
2018-02-27 11:05 | 321491.3 | 1440.0009 | 3 | 37 | 4.40026 | 1.522318 | 2.723585 | 0 | 11.48833 | 0
2018-02-27 11:07 | 321611.3 | 1560.0001 | 3 | 37 | 4.400253 | 1.326852 | 2.771025 | 0 | 11.69708 | 0
2018-02-27 11:09 | 321731.3 | 1680.0009 | 3 | 37 | 4.400255 | 1.167054 | 2.812489 | 0 | 11.87953 | 0
2018-02-27 11:11 | 321851.3 | 1800.0012 | 3 | 37 | 4.400187 | 1.03346 | 2.849111 | 0 | 12.04068 | 0
2018-02-27 11:13 | 321971.3 | 1920.0017 | 3 | 37 | 4.400204 | 0.9218054 | 2.88167 | 0 | 12.18394 | 0
2018-02-27 11:15 | 322091.3 | 2040.0008 | 3 | 37 | 4.400241 | 0.8211441 | 2.910696 | 0 | 12.31167 | 0
2018-02-27 11:17 | 322211.3 | 2160.0012 | 3 | 37 | 4.400167 | 0.7285271 | 2.936474 | 0 | 12.42509 | 0
2018-02-27 11:19 | 322331.3 | 2280.0004 | 3 | 37 | 4.400218 | 0.6549053 | 2.959499 | 0 | 12.52641 | 0
2018-02-27 11:19 | 322337 | 2285.6956 | 3 | 37 | 4.400248 | 0.6519995 | 2.960535 | 0 | 12.53097 | 0
2018-02-27 11:21 | 322457 | 120.0008 | 4 | 37 | 4.335071 | 0 | 2.960535 | 0 | 12.53097 | 0
2018-02-27 11:23 | 322577 | 240.0004 | 4 | 37 | 4.329178 | 0 | 2.960535 | 0 | 12.53097 | 0
2018-02-27 11:24 | 322637.1 | 300.0043 | 4 | 37 | 4.327524 | 0 | 2.960535 | 0 | 12.53097 | 0
2018-02-27 11:26 | 322757.1 | 120.0002 | 5 | 37 | 4.094883 | -2.282093 | 2.960535 | 0.07606259 | 12.53097 | 0.3139538
2018-02-27 11:28 | 322877.1 | 240.0005 | 5 | 37 | 4.060903 | -2.282198 | 2.960535 | 0.1521243 | 12.53097 | 0.6240751
2018-02-27 11:30 | 322997.1 | 360.001 | 5 | 37 | 4.031303 | -2.281845 | 2.960535 | 0.2281844 | 12.53097 | 0.9318049
2018-02-27 11:32 | 323117.1 | 480.0014 | 5 | 37 | 4.002612 | -2.281873 | 2.960535 | 0.3042475 | 12.53097 | 1.237351
2018-02-27 11:34 | 323237.1 | 600.0005 | 5 | 37 | 3.972592 | -2.282179 | 2.960535 | 0.3803118 | 12.53097 | 1.540677
2018-02-27 11:36 | 323357.1 | 720.0001 | 5 | 37 | 3.943612 | -2.281839 | 2.960535 | 0.4563759 | 12.53097 | 1.841727
2018-02-27 11:38 | 323477.1 | 840.0005 | 5 | 37 | 3.916305 | -2.281869 | 2.960535 | 0.5324329 | 12.53097 | 2.140618
2018-02-27 11:40 | 323597.1 | 960.0002 | 5 | 37 | 3.890722 | -2.281791 | 2.960535 | 0.6085014 | 12.53097 | 2.437546
2018-02-27 11:42 | 323717.1 | 1080.0013 | 5 | 37 | 3.864413 | -2.282132 | 2.960535 | 0.6845579 | 12.53097 | 2.732475
2018-02-27 11:44 | 323837.1 | 1200.0001 | 5 | 37 | 3.836593 | -2.281925 | 2.960535 | 0.7606264 | 12.53097 | 3.025369
2018-02-27 11:46 | 323957.1 | 1320.001 | 5 | 37 | 3.811385 | -2.282187 | 2.960535 | 0.8366818 | 12.53097 | 3.316186
2018-02-27 11:48 | 324077.1 | 1440.0009 | 5 | 37 | 3.789258 | -2.281869 | 2.960535 | 0.9127513 | 12.53097 | 3.605254
2018-02-27 11:50 | 324197.1 | 1560.0005 | 5 | 37 | 3.768719 | -2.281989 | 2.960535 | 0.9888085 | 12.53097 | 3.892674
2018-02-27 11:52 | 324317.1 | 1680.0005 | 5 | 37 | 3.747444 | -2.281876 | 2.960535 | 1.064868 | 12.53097 | 4.178524
2018-02-27 11:54 | 324437.1 | 1800.0008 | 5 | 37 | 3.727317 | -2.281837 | 2.960535 | 1.140934 | 12.53097 | 4.462793
2018-02-27 11:56 | 324557.1 | 1920.0017 | 5 | 37 | 3.708848 | -2.282197 | 2.960535 | 1.216997 | 12.53097 | 4.745595
2018-02-27 11:58 | 324677.1 | 2040.0001 | 5 | 37 | 3.691639 | -2.281993 | 2.960535 | 1.293061 | 12.53097 | 5.027047
2018-02-27 12:00 | 324797.1 | 2160.0009 | 5 | 37 | 3.674296 | -2.281857 | 2.960535 | 1.369123 | 12.53097 | 5.307185
2018-02-27 12:02 | 324917.1 | 2280.0005 | 5 | 37 | 3.656632 | -2.282116 | 2.960535 | 1.445189 | 12.53097 | 5.585986
2018-02-27 12:04 | 325037.1 | 2400.0005 | 5 | 37 | 3.641294 | -2.282143 | 2.960535 | 1.521251 | 12.53097 | 5.863523
2018-02-27 12:06 | 325157.1 | 2520.0013 | 5 | 37 | 3.627551 | -2.282129 | 2.960535 | 1.597314 | 12.53097 | 6.139956
2018-02-27 12:08 | 325277.1 | 2640.0009 | 5 | 37 | 3.614886 | -2.282161 | 2.960535 | 1.673385 | 12.53097 | 6.415427
2018-02-27 12:10 | 325397.1 | 2760.0017 | 5 | 37 | 3.601481 | -2.28215 | 2.960535 | 1.749451 | 12.53097 | 6.6899
2018-02-27 12:12 | 325517.1 | 2880.0017 | 5 | 37 | 3.589195 | -2.282104 | 2.960535 | 1.825518 | 12.53097 | 6.963368
2018-02-27 12:14 | 325637.1 | 3000.0009 | 5 | 37 | 3.578527 | -2.282139 | 2.960535 | 1.901582 | 12.53097 | 7.235966
2018-02-27 12:16 | 325757.1 | 3120.0013 | 5 | 37 | 3.568995 | -2.282138 | 2.960535 | 1.977645 | 12.53097 | 7.507794
2018-02-27 12:18 | 325877.1 | 3240.0013 | 5 | 37 | 3.558651 | -2.282159 | 2.960535 | 2.053715 | 12.53097 | 7.778907
2018-02-27 12:20 | 325997.1 | 3360.0001 | 5 | 37 | 3.546696 | -2.282195 | 2.960535 | 2.129779 | 12.53097 | 8.049135
2018-02-27 12:22 | 326117.1 | 3480.0005 | 5 | 37 | 3.535833 | -2.28215 | 2.960535 | 2.205844 | 12.53097 | 8.318501
2018-02-27 12:24 | 326237.1 | 3600.0005 | 5 | 37 | 3.525201 | -2.281855 | 2.960535 | 2.281903 | 12.53097 | 8.587021
2018-02-27 12:26 | 326357.1 | 3720.0009 | 5 | 37 | 3.513894 | -2.282197 | 2.960535 | 2.357968 | 12.53097 | 8.854753
2018-02-27 12:28 | 326477.1 | 3840.0005 | 5 | 37 | 3.498866 | -2.282182 | 2.960535 | 2.43403 | 12.53097 | 9.12149
2018-02-27 12:30 | 326597.1 | 3960.0009 | 5 | 37 | 3.481648 | -2.281875 | 2.960535 | 2.510089 | 12.53097 | 9.386959
2018-02-27 12:32 | 326717.1 | 4080.0009 | 5 | 37 | 3.46213 | -2.281896 | 2.960535 | 2.586146 | 12.53097 | 9.651046
2018-02-27 12:34 | 326837.1 | 4200.0018 | 5 | 37 | 3.437644 | -2.281827 | 2.960535 | 2.662217 | 12.53097 | 9.913527
2018-02-27 12:36 | 326957.1 | 4320.0017 | 5 | 37 | 3.400125 | -2.281828 | 2.960535 | 2.738273 | 12.53097 | 10.17367
2018-02-27 12:38 | 327077.1 | 4440.0017 | 5 | 37 | 3.338091 | -2.281825 | 2.960535 | 2.81433 | 12.53097 | 10.43009
2018-02-27 12:40 | 327197.1 | 4560.0009 | 5 | 37 | 3.231898 | -2.28182 | 2.960535 | 2.890392 | 12.53097 | 10.6804
2018-02-27 12:42 | 327308.2 | 4671.0839 | 5 | 37 | 2.999988 | -2.281825 | 2.960535 | 2.960798 | 12.53097 | 10.90121
2018-02-27 12:44 | 327428.2 | 120.0006 | 6 | 37 | 3.361119 | 0 | 2.960535 | 2.960798 | 12.53097 | 10.90121
2018-02-27 12:46 | 327548.2 | 240.0017 | 6 | 37 | 3.376046 | 0 | 2.960535 | 2.960798 | 12.53097 | 10.90121
2018-02-27 12:47 | 327608.2 | 300.0021 | 6 | 37 | 3.379673 | 0 | 2.960535 | 2.960798 | 12.53097 | 10.90121
2018-02-27 12:47 | 327608.2 | 0.0025 | 7 | 38 | 3.379784 | 0 | 0 | 0 | 0 | 0
2018-02-27 12:49 | 327728.3 | 120.0005 | 2 | 38 | 4.057541 | 4.890073 | 0.1623908 | 0 | 0.6397069 | 0
2018-02-27 12:51 | 327848.3 | 240.0002 | 2 | 38 | 4.090556 | 4.890098 | 0.3254019 | 0 | 1.303735 | 0
2018-02-27 12:53 | 327968.3 | 360.0002 | 2 | 38 | 4.123707 | 4.890079 | 0.4883947 | 0 | 1.973249 | 0
2018-02-27 12:55 | 328088.3 | 480.0017 | 2 | 38 | 4.152145 | 4.890027 | 0.6513945 | 0 | 2.647761 | 0
2018-02-27 12:57 | 328208.3 | 600.0009 | 2 | 38 | 4.177653 | 4.890103 | 0.8143948 | 0 | 3.326694 | 0
2018-02-27 12:59 | 328328.3 | 720.0006 | 2 | 38 | 4.200337 | 4.850558 | 0.9773263 | 0 | 4.009341 | 0
2018-02-27 13:01 | 328448.3 | 840.0002 | 2 | 38 | 4.200276 | 4.475001 | 1.132535 | 0 | 4.661261 | 0
2018-02-27 13:03 | 328568.3 | 960.0005 | 2 | 38 | 4.20029 | 4.115373 | 1.275683 | 0 | 5.262526 | 0
2018-02-27 13:05 | 328688.3 | 1080.0015 | 2 | 38 | 4.200307 | 3.754758 | 1.40676 | 0 | 5.813085 | 0
2018-02-27 13:07 | 328808.3 | 1200.0035 | 2 | 38 | 4.200272 | 3.447289 | 1.52668 | 0 | 6.316784 | 0
2018-02-27 13:09 | 328887.6 | 1279.2273 | 2 | 38 | 4.200312 | 3.259997 | 1.600463 | 0 | 6.626694 | 0
2018-02-27 13:11 | 329007.6 | 120 | 3 | 38 | 4.220191 | 3.260045 | 1.708734 | 0 | 7.082435 | 0
2018-02-27 13:13 | 329127.6 | 240.0001 | 3 | 38 | 4.245652 | 3.260123 | 1.817418 | 0 | 7.542444 | 0
2018-02-27 13:15 | 329247.6 | 360.0009 | 3 | 38 | 4.275316 | 3.260003 | 1.92607 | 0 | 8.00533 | 0
2018-02-27 13:17 | 329367.6 | 480.0016 | 3 | 38 | 4.305952 | 3.260116 | 2.03474 | 0 | 8.471584 | 0
2018-02-27 13:19 | 329487.6 | 600.0005 | 3 | 38 | 4.338377 | 3.260102 | 2.143416 | 0 | 8.941284 | 0
2018-02-27 13:21 | 329607.6 | 720.0001 | 3 | 38 | 4.37363 | 3.260079 | 2.25207 | 0 | 9.414541 | 0
2018-02-27 13:23 | 329727.6 | 840.0005 | 3 | 38 | 4.400297 | 3.060351 | 2.359602 | 0 | 9.88671 | 0
2018-02-27 13:25 | 329847.6 | 960.0001 | 3 | 38 | 4.40028 | 2.63341 | 2.454151 | 0 | 10.30276 | 0
2018-02-27 13:27 | 329967.6 | 1080.0005 | 3 | 38 | 4.400273 | 2.287313 | 2.536025 | 0 | 10.66302 | 0
2018-02-27 13:29 | 330087.6 | 1200.0024 | 3 | 38 | 4.400331 | 1.996662 | 2.607275 | 0 | 10.97655 | 0
2018-02-27 13:31 | 330207.6 | 1320.0004 | 3 | 38 | 4.400239 | 1.737004 | 2.669426 | 0 | 11.25003 | 0
2018-02-27 13:33 | 330327.6 | 1440.0012 | 3 | 38 | 4.400271 | 1.508444 | 2.723398 | 0 | 11.48752 | 0
2018-02-27 13:35 | 330447.6 | 1560.0008 | 3 | 38 | 4.400305 | 1.323739 | 2.770473 | 0 | 11.69466 | 0
2018-02-27 13:37 | 330567.6 | 1680.0012 | 3 | 38 | 4.400243 | 1.169086 | 2.811924 | 0 | 11.87706 | 0
2018-02-27 13:39 | 330687.6 | 1800.0004 | 3 | 38 | 4.400252 | 1.038347 | 2.848672 | 0 | 12.03875 | 0
2018-02-27 13:41 | 330807.6 | 1920.002 | 3 | 38 | 4.400231 | 0.9177122 | 2.881251 | 0 | 12.18211 | 0
2018-02-27 13:43 | 330927.6 | 2040.0012 | 3 | 38 | 4.400215 | 0.8151817 | 2.910066 | 0 | 12.3089 | 0
2018-02-27 13:45 | 331047.6 | 2160.0005 | 3 | 38 | 4.400249 | 0.7305031 | 2.935783 | 0 | 12.42206 | 0
2018-02-27 13:47 | 331167.6 | 2280 | 3 | 38 | 4.400232 | 0.6587763 | 2.958887 | 0 | 12.52373 | 0
2018-02-27 13:47 | 331178.2 | 2290.6624 | 3 | 38 | 4.400209 | 0.6519947 | 2.960827 | 0 | 12.53226 | 0
2018-02-27 13:49 | 331298.3 | 120.0008 | 4 | 38 | 4.335186 | 0 | 2.960827 | 0 | 12.53226 | 0
2018-02-27 13:51 | 331418.3 | 240.0002 | 4 | 38 | 4.329388 | 0 | 2.960827 | 0 | 12.53226 | 0
2018-02-27 13:52 | 331478.3 | 300.0013 | 4 | 38 | 4.327718 | 0 | 2.960827 | 0 | 12.53226 | 0
2018-02-27 13:54 | 331598.3 | 120.0002 | 5 | 38 | 4.095188 | -2.281841 | 2.960827 | 0.07605797 | 12.53226 | 0.313913
2018-02-27 13:56 | 331718.3 | 240.0017 | 5 | 38 | 4.06217 | -2.281998 | 2.960827 | 0.1521246 | 12.53226 | 0.6241131
2018-02-27 13:58 | 331838.3 | 360.0001 | 5 | 38 | 4.031829 | -2.281814 | 2.960827 | 0.2281833 | 12.53226 | 0.931924
2018-02-27 14:00 | 331958.3 | 480.0017 | 5 | 38 | 4.000892 | -2.282179 | 2.960827 | 0.3042519 | 12.53226 | 1.237435
2018-02-27 14:02 | 332078.3 | 600.0001 | 5 | 38 | 3.972084 | -2.281848 | 2.960827 | 0.3803092 | 12.53226 | 1.540629
2018-02-27 14:04 | 332198.3 | 720.0017 | 5 | 38 | 3.944371 | -2.282106 | 2.960827 | 0.4563752 | 12.53226 | 1.841704
2018-02-27 14:06 | 332318.3 | 840.0001 | 5 | 38 | 3.917663 | -2.28217 | 2.960827 | 0.5324415 | 12.53226 | 2.140723
2018-02-27 14:08 | 332438.3 | 960.0022 | 5 | 38 | 3.89016 | -2.281794 | 2.960827 | 0.6085101 | 12.53226 | 2.437701
2018-02-27 14:10 | 332558.3 | 1080.0001 | 5 | 38 | 3.862994 | -2.2818 | 2.960827 | 0.684574 | 12.53226 | 2.732557
2018-02-27 14:12 | 332678.3 | 1200.0014 | 5 | 38 | 3.836802 | -2.281904 | 2.960827 | 0.7606309 | 12.53226 | 3.025363
2018-02-27 14:14 | 332798.3 | 1320.0009 | 5 | 38 | 3.812604 | -2.281827 | 2.960827 | 0.836695 | 12.53226 | 3.316272
2018-02-27 14:16 | 332918.3 | 1440.0022 | 5 | 38 | 3.789886 | -2.281961 | 2.960827 | 0.9127619 | 12.53226 | 3.605414
2018-02-27 14:18 | 333038.3 | 1560.0001 | 5 | 38 | 3.767259 | -2.282163 | 2.960827 | 0.988825 | 12.53226 | 3.892814
2018-02-27 14:20 | 333158.3 | 1680.0017 | 5 | 38 | 3.746893 | -2.282111 | 2.960827 | 1.064896 | 12.53226 | 4.17861
2018-02-27 14:22 | 333278.3 | 1800.001 | 5 | 38 | 3.727972 | -2.282141 | 2.960827 | 1.140958 | 12.53226 | 4.462876
2018-02-27 14:24 | 333398.3 | 1920.0001 | 5 | 38 | 3.710018 | -2.282118 | 2.960827 | 1.217025 | 12.53226 | 4.745772
2018-02-27 14:26 | 333518.3 | 2040.0009 | 5 | 38 | 3.691129 | -2.28219 | 2.960827 | 1.293087 | 12.53226 | 5.027256
2018-02-27 14:28 | 333638.3 | 2160.0006 | 5 | 38 | 3.673096 | -2.281809 | 2.960827 | 1.369158 | 12.53226 | 5.307337
2018-02-27 14:30 | 333758.3 | 2280.0001 | 5 | 38 | 3.657046 | -2.281917 | 2.960827 | 1.445217 | 12.53226 | 5.586085
2018-02-27 14:32 | 333878.3 | 2400.0009 | 5 | 38 | 3.642642 | -2.282143 | 2.960827 | 1.52128 | 12.53226 | 5.863696
2018-02-27 14:34 | 333998.3 | 2520 | 5 | 38 | 3.628455 | -2.282131 | 2.960827 | 1.597346 | 12.53226 | 6.140239
2018-02-27 14:36 | 334118.3 | 2640.0009 | 5 | 38 | 3.613854 | -2.282161 | 2.960827 | 1.673413 | 12.53226 | 6.415683
2018-02-27 14:38 | 334238.3 | 2760.0009 | 5 | 38 | 3.601437 | -2.282168 | 2.960827 | 1.749478 | 12.53226 | 6.690088
2018-02-27 14:40 | 334358.3 | 2880.0009 | 5 | 38 | 3.590414 | -2.282168 | 2.960827 | 1.82554 | 12.53226 | 6.96359
2018-02-27 14:42 | 334478.3 | 3000.0009 | 5 | 38 | 3.580187 | -2.282116 | 2.960827 | 1.901604 | 12.53226 | 7.236307
2018-02-27 14:44 | 334598.3 | 3120.0009 | 5 | 38 | 3.568769 | -2.281935 | 2.960827 | 1.977668 | 12.53226 | 7.508209
2018-02-27 14:46 | 334718.3 | 3240.0008 | 5 | 38 | 3.557427 | -2.282166 | 2.960827 | 2.05373 | 12.53226 | 7.77921
2018-02-27 14:48 | 334838.3 | 3360.0017 | 5 | 38 | 3.547364 | -2.281957 | 2.960827 | 2.1298 | 12.53226 | 8.049441
2018-02-27 14:50 | 334958.3 | 3480.0009 | 5 | 38 | 3.537695 | -2.282138 | 2.960827 | 2.205867 | 12.53226 | 8.31891
2018-02-27 14:52 | 335078.3 | 3600.0001 | 5 | 38 | 3.526457 | -2.282164 | 2.960827 | 2.281934 | 12.53226 | 8.587595
2018-02-27 14:54 | 335198.3 | 3720.0013 | 5 | 38 | 3.512377 | -2.282168 | 2.960827 | 2.357997 | 12.53226 | 8.855303
2018-02-27 14:56 | 335318.3 | 3840.0021 | 5 | 38 | 3.498376 | -2.28198 | 2.960827 | 2.434058 | 12.53226 | 9.121931
2018-02-27 14:58 | 335438.3 | 3960.001 | 5 | 38 | 3.482972 | -2.281878 | 2.960827 | 2.510113 | 12.53226 | 9.387427
2018-02-27 15:00 | 335558.3 | 4080.0001 | 5 | 38 | 3.46418 | -2.281879 | 2.960827 | 2.586172 | 12.53226 | 9.651669
2018-02-27 15:02 | 335678.3 | 4200.001 | 5 | 38 | 3.436547 | -2.281871 | 2.960827 | 2.662235 | 12.53226 | 9.914196
2018-02-27 15:04 | 335798.3 | 4320.0006 | 5 | 38 | 3.397295 | -2.28192 | 2.960827 | 2.738295 | 12.53226 | 10.17415
2018-02-27 15:06 | 335918.3 | 4440.0002 | 5 | 38 | 3.339321 | -2.282141 | 2.960827 | 2.814356 | 12.53226 | 10.43053
2018-02-27 15:08 | 336038.3 | 4560.0009 | 5 | 38 | 3.236072 | -2.28183 | 2.960827 | 2.890418 | 12.53226 | 10.68104
2018-02-27 15:10 | 336150.8 | 4672.4224 | 5 | 38 | 2.999982 | -2.281905 | 2.960827 | 2.961669 | 12.53226 | 10.90473
2018-02-27 15:12 | 336270.8 | 120.0003 | 6 | 38 | 3.358555 | 0 | 2.960827 | 2.961669 | 12.53226 | 10.90473
2018-02-27 15:14 | 336390.8 | 240.0002 | 6 | 38 | 3.373209 | 0 | 2.960827 | 2.961669 | 12.53226 | 10.90473
2018-02-27 15:15 | 336450.8 | 300.0043 | 6 | 38 | 3.376702 | 0 | 2.960827 | 2.961669 | 12.53226 | 10.90473
2018-02-27 15:15 | 336450.8 | 0.0024 | 7 | 39 | 3.376676 | 0 | 0 | 0 | 0 | 0
2018-02-27 15:17 | 336570.9 | 120.0005 | 2 | 39 | 4.056081 | 4.890109 | 0.1623943 | 0 | 0.6394371 | 0
2018-02-27 15:19 | 336690.9 | 240.0016 | 2 | 39 | 4.089942 | 4.890071 | 0.3253927 | 0 | 1.303213 | 0
2018-02-27 15:21 | 336810.9 | 360.0001 | 2 | 39 | 4.126953 | 4.89005 | 0.488394 | 0 | 1.972995 | 0
2018-02-27 15:23 | 336930.9 | 480.0005 | 2 | 39 | 4.15419 | 4.890092 | 0.6513895 | 0 | 2.648 | 0
2018-02-27 15:25 | 337050.9 | 600.002 | 2 | 39 | 4.177167 | 4.890025 | 0.8143795 | 0 | 3.326972 | 0
2018-02-27 15:27 | 337170.9 | 720.0012 | 2 | 39 | 4.200312 | 4.864156 | 0.97736 | 0 | 4.009688 | 0
2018-02-27 15:29 | 337290.9 | 840.0005 | 2 | 39 | 4.200318 | 4.44793 | 1.132483 | 0 | 4.66125 | 0
2018-02-27 15:31 | 337410.9 | 960.0001 | 2 | 39 | 4.200255 | 4.071855 | 1.274255 | 0 | 5.256735 | 0
2018-02-27 15:33 | 337530.9 | 1080.0022 | 2 | 39 | 4.200249 | 3.751441 | 1.404571 | 0 | 5.804099 | 0
2018-02-27 15:35 | 337650.9 | 1200.0002 | 2 | 39 | 4.200277 | 3.463828 | 1.524738 | 0 | 6.308832 | 0
2018-02-27 15:36 | 337736.1 | 1285.2315 | 2 | 39 | 4.200244 | 3.259992 | 1.604333 | 0 | 6.643156 | 0
2018-02-27 15:38 | 337856.2 | 120.0013 | 3 | 39 | 4.222345 | 3.260091 | 1.71261 | 0 | 7.099003 | 0
2018-02-27 15:40 | 337976.2 | 240.0009 | 3 | 39 | 4.24905 | 3.260104 | 1.821261 | 0 | 7.559213 | 0
2018-02-27 15:42 | 338096.2 | 360.0005 | 3 | 39 | 4.276957 | 3.260127 | 1.929927 | 0 | 8.02244 | 0
2018-02-27 15:44 | 338216.2 | 480.0001 | 3 | 39 | 4.306372 | 3.260043 | 2.038596 | 0 | 8.488792 | 0
2018-02-27 15:46 | 338336.2 | 600.0005 | 3 | 39 | 4.339497 | 3.260104 | 2.147269 | 0 | 8.958542 | 0
2018-02-27 15:48 | 338456.2 | 720.0006 | 3 | 39 | 4.377444 | 3.260118 | 2.255932 | 0 | 9.43212 | 0
2018-02-27 15:50 | 338576.2 | 840.0016 | 3 | 39 | 4.400285 | 3.029969 | 2.362887 | 0 | 9.902019 | 0
2018-02-27 15:52 | 338696.2 | 960.0004 | 3 | 39 | 4.400289 | 2.63042 | 2.456969 | 0 | 10.31601 | 0
2018-02-27 15:54 | 338816.2 | 1080.0012 | 3 | 39 | 4.400272 | 2.287675 | 2.538849 | 0 | 10.6763 | 0
2018-02-27 15:56 | 338936.2 | 1200.0012 | 3 | 39 | 4.400254 | 1.976727 | 2.609863 | 0 | 10.98878 | 0
2018-02-27 15:58 | 339056.2 | 1320.0009 | 3 | 39 | 4.400225 | 1.716063 | 2.671251 | 0 | 11.25891 | 0
2018-02-27 16:00 | 339176.2 | 1440.0004 | 3 | 39 | 4.400259 | 1.504309 | 2.724828 | 0 | 11.49466 | 0
2018-02-27 16:02 | 339296.2 | 1560.0007 | 3 | 39 | 4.400262 | 1.32665 | 2.771915 | 0 | 11.70186 | 0
2018-02-27 16:04 | 339416.2 | 1680.0016 | 3 | 39 | 4.400239 | 1.168616 | 2.813464 | 0 | 11.88468 | 0
2018-02-27 16:06 | 339536.2 | 1800.0004 | 3 | 39 | 4.400231 | 1.026928 | 2.849998 | 0 | 12.04544 | 0
2018-02-27 16:08 | 339656.2 | 1920.0009 | 3 | 39 | 4.400224 | 0.9127817 | 2.882267 | 0 | 12.18743 | 0
2018-02-27 16:10 | 339776.2 | 2040.0007 | 3 | 39 | 4.400211 | 0.8158598 | 2.911032 | 0 | 12.314 | 0
2018-02-27 16:12 | 339896.2 | 2160.0009 | 3 | 39 | 4.400256 | 0.7330723 | 2.936818 | 0 | 12.42747 | 0
2018-02-27 16:14 | 340016.2 | 2280.0001 | 3 | 39 | 4.400239 | 0.654974 | 2.959935 | 0 | 12.52919 | 0
2018-02-27 16:14 | 340019.9 | 2283.7301 | 3 | 39 | 4.400207 | 0.6519804 | 2.960614 | 0 | 12.53218 | 0
2018-02-27 16:16 | 340139.9 | 120 | 4 | 39 | 4.335076 | 0 | 2.960614 | 0 | 12.53218 | 0
2018-02-27 16:18 | 340259.9 | 240.0021 | 4 | 39 | 4.329256 | 0 | 2.960614 | 0 | 12.53218 | 0
2018-02-27 16:19 | 340319.9 | 300.003 | 4 | 39 | 4.327555 | 0 | 2.960614 | 0 | 12.53218 | 0
2018-02-27 16:21 | 340440 | 120.0013 | 5 | 39 | 4.096191 | -2.282138 | 2.960614 | 0.07606026 | 12.53218 | 0.3139837
2018-02-27 16:23 | 340560 | 240.0001 | 5 | 39 | 4.061328 | -2.281996 | 2.960614 | 0.1521251 | 12.53218 | 0.6242045
2018-02-27 16:25 | 340680 | 360.0013 | 5 | 39 | 4.030017 | -2.282121 | 2.960614 | 0.2281946 | 12.53218 | 0.9319338
2018-02-27 16:27 | 340800 | 480.0005 | 5 | 39 | 4.001007 | -2.282164 | 2.960614 | 0.3042531 | 12.53218 | 1.237341
2018-02-27 16:29 | 340920 | 600.0025 | 5 | 39 | 3.973257 | -2.281785 | 2.960614 | 0.3803244 | 12.53218 | 1.540638
2018-02-27 16:31 | 341040 | 720.0014 | 5 | 39 | 3.945133 | -2.282195 | 2.960614 | 0.4563915 | 12.53218 | 1.841807
2018-02-27 16:33 | 341160 | 840.0013 | 5 | 39 | 3.916121 | -2.282174 | 2.960614 | 0.5324568 | 12.53218 | 2.140788
2018-02-27 16:35 | 341280 | 960.0013 | 5 | 39 | 3.889372 | -2.28183 | 2.960614 | 0.6085205 | 12.53218 | 2.437632
2018-02-27 16:37 | 341400 | 1080.001 | 5 | 39 | 3.863754 | -2.28212 | 2.960614 | 0.6845844 | 12.53218 | 2.732494
2018-02-27 16:39 | 341520 | 1200.0013 | 5 | 39 | 3.83829 | -2.282138 | 2.960614 | 0.7606568 | 12.53218 | 3.025457
2018-02-27 16:41 | 341640 | 1320.0025 | 5 | 39 | 3.812481 | -2.282043 | 2.960614 | 0.836723 | 12.53218 | 3.316442
2018-02-27 16:43 | 341760 | 1440.0017 | 5 | 39 | 3.78859 | -2.282136 | 2.960614 | 0.9127908 | 12.53218 | 3.605514
2018-02-27 16:45 | 341880 | 1560 | 5 | 39 | 3.76766 | -2.282146 | 2.960614 | 0.9888475 | 12.53218 | 3.892857
2018-02-27 16:47 | 342000 | 1680.0001 | 5 | 39 | 3.748291 | -2.282147 | 2.960614 | 1.064913 | 12.53218 | 4.178701
2018-02-27 16:49 | 342120 | 1800.0009 | 5 | 39 | 3.728958 | -2.282146 | 2.960614 | 1.140983 | 12.53218 | 4.463099
2018-02-27 16:51 | 342240 | 1920.0017 | 5 | 39 | 3.70863 | -2.282065 | 2.960614 | 1.217046 | 12.53218 | 4.745963
2018-02-27 16:53 | 342360 | 2040.0005 | 5 | 39 | 3.690378 | -2.281937 | 2.960614 | 1.293116 | 12.53218 | 5.027372
2018-02-27 16:55 | 342480 | 2160.0013 | 5 | 39 | 3.67361 | -2.281848 | 2.960614 | 1.369179 | 12.53218 | 5.307423
2018-02-27 16:57 | 342600 | 2280.0005 | 5 | 39 | 3.657967 | -2.28218 | 2.960614 | 1.445244 | 12.53218 | 5.586266
2018-02-27 16:59 | 342720 | 2400.0013 | 5 | 39 | 3.641916 | -2.282096 | 2.960614 | 1.521304 | 12.53218 | 5.86389
2018-02-27 17:01 | 342840 | 2520.0032 | 5 | 39 | 3.626536 | -2.282161 | 2.960614 | 1.59737 | 12.53218 | 6.14031
2018-02-27 17:03 | 342960 | 2640.0013 | 5 | 39 | 3.61346 | -2.282079 | 2.960614 | 1.673436 | 12.53218 | 6.415661
2018-02-27 17:05 | 343080 | 2760.001 | 5 | 39 | 3.60197 | -2.282086 | 2.960614 | 1.749501 | 12.53218 | 6.690073
2018-02-27 17:07 | 343200 | 2880.0004 | 5 | 39 | 3.590561 | -2.281855 | 2.960614 | 1.825565 | 12.53218 | 6.963619
2018-02-27 17:09 | 343320 | 3000.0005 | 5 | 39 | 3.578074 | -2.281857 | 2.960614 | 1.901631 | 12.53218 | 7.236264
2018-02-27 17:11 | 343440 | 3120.0009 | 5 | 39 | 3.567445 | -2.282147 | 2.960614 | 1.977695 | 12.53218 | 7.50801
2018-02-27 17:13 | 343560 | 3240.0009 | 5 | 39 | 3.557619 | -2.281835 | 2.960614 | 2.053757 | 12.53218 | 7.778981
2018-02-27 17:15 | 343680 | 3360.0013 | 5 | 39 | 3.548188 | -2.28181 | 2.960614 | 2.12982 | 12.53218 | 8.049235
2018-02-27 17:17 | 343800 | 3480.0005 | 5 | 39 | 3.53656 | -2.282159 | 2.960614 | 2.205884 | 12.53218 | 8.318704
2018-02-27 17:19 | 343920 | 3600.0004 | 5 | 39 | 3.523746 | -2.281861 | 2.960614 | 2.281946 | 12.53218 | 8.587204
2018-02-27 17:21 | 344040 | 3720.0002 | 5 | 39 | 3.511752 | -2.281853 | 2.960614 | 2.358006 | 12.53218 | 8.854764
2018-02-27 17:23 | 344160 | 3840.0014 | 5 | 39 | 3.498946 | -2.281884 | 2.960614 | 2.434062 | 12.53218 | 9.121376
2018-02-27 17:25 | 344280 | 3960.001 | 5 | 39 | 3.482819 | -2.281911 | 2.960614 | 2.510127 | 12.53218 | 9.386934
2018-02-27 17:27 | 344400 | 4080.0005 | 5 | 39 | 3.460444 | -2.281853 | 2.960614 | 2.586178 | 12.53218 | 9.650993
2018-02-27 17:29 | 344520 | 4200.0009 | 5 | 39 | 3.433793 | -2.281878 | 2.960614 | 2.662238 | 12.53218 | 9.91322
2018-02-27 17:31 | 344640 | 4320.0017 | 5 | 39 | 3.397101 | -2.281879 | 2.960614 | 2.738301 | 12.53218 | 10.17309
2018-02-27 17:33 | 344760 | 4440.0005 | 5 | 39 | 3.340029 | -2.2819 | 2.960614 | 2.814367 | 12.53218 | 10.42953
2018-02-27 17:35 | 344880 | 4560.0017 | 5 | 39 | 3.231966 | -2.2819 | 2.960614 | 2.890427 | 12.53218 | 10.67996
2018-02-27 17:37 | 344989.1 | 4669.0247 | 5 | 39 | 2.999997 | -2.281988 | 2.960614 | 2.959529 | 12.53218 | 10.89663
2018-02-27 17:39 | 345109.1 | 120.0014 | 6 | 39 | 3.363349 | 0 | 2.960614 | 2.959538 | 12.53218 | 10.89666
2018-02-27 17:41 | 345229.1 | 240.0009 | 6 | 39 | 3.378198 | 0 | 2.960614 | 2.959538 | 12.53218 | 10.89666
2018-02-27 17:42 | 345289.1 | 300.003 | 6 | 39 | 3.381741 | 0 | 2.960614 | 2.959538 | 12.53218 | 10.89666
2018-02-27 17:42 | 345289.1 | 0.0024 | 7 | 40 | 3.38169 | 0 | 0 | 0 | 0 | 0
2018-02-27 17:44 | 345409.2 | 120.0015 | 2 | 40 | 4.056784 | 4.890073 | 0.1623866 | 0 | 0.6395867 | 0
2018-02-27 17:46 | 345529.2 | 240.0007 | 2 | 40 | 4.092995 | 4.890088 | 0.3253959 | 0 | 1.303777 | 0
2018-02-27 17:48 | 345649.2 | 360.0007 | 2 | 40 | 4.126833 | 4.890052 | 0.4883699 | 0 | 1.973708 | 0
2018-02-27 17:50 | 345769.2 | 480.001 | 2 | 40 | 4.152306 | 4.890037 | 0.651387 | 0 | 2.648639 | 0
2018-02-27 17:52 | 345889.2 | 600.0019 | 2 | 40 | 4.175793 | 4.890029 | 0.8143756 | 0 | 3.327302 | 0
2018-02-27 17:54 | 346009.2 | 720.0003 | 2 | 40 | 4.200274 | 4.825038 | 0.977257 | 0 | 4.009645 | 0
2018-02-27 17:56 | 346129.2 | 840.0007 | 2 | 40 | 4.200328 | 4.429788 | 1.131205 | 0 | 4.656271 | 0
2018-02-27 17:58 | 346249.2 | 960.002 | 2 | 40 | 4.200285 | 4.082772 | 1.27299 | 0 | 5.251807 | 0
2018-02-27 18:00 | 346369.2 | 1080.0015 | 2 | 40 | 4.20028 | 3.771453 | 1.403878 | 0 | 5.801574 | 0
2018-02-27 18:02 | 346489.2 | 1200.0004 | 2 | 40 | 4.200271 | 3.457166 | 1.524404 | 0 | 6.307819 | 0
2018-02-27 18:03 | 346562.6 | 1273.4461 | 2 | 40 | 4.200285 | 3.25998 | 1.592893 | 0 | 6.59549 | 0
2018-02-27 18:05 | 346682.6 | 120.0005 | 3 | 40 | 4.221295 | 3.260053 | 1.701168 | 1.34e-10 | 7.05131 | 5.46e-10
2018-02-27 18:07 | 346802.6 | 240.0013 | 3 | 40 | 4.246012 | 3.260133 | 1.809846 | 1.34e-10 | 7.511401 | 5.46e-10
2018-02-27 18:09 | 346922.6 | 360.0012 | 3 | 40 | 4.272695 | 3.260053 | 1.918502 | 1.34e-10 | 7.97417 | 5.46e-10
2018-02-27 18:11 | 347042.6 | 480.0025 | 3 | 40 | 4.303545 | 3.260142 | 2.027162 | 1.34e-10 | 8.440067 | 5.46e-10
2018-02-27 18:13 | 347162.6 | 600.0012 | 3 | 40 | 4.337941 | 3.260165 | 2.135838 | 1.34e-10 | 8.909625 | 5.46e-10
2018-02-27 18:15 | 347282.6 | 720.0025 | 3 | 40 | 4.373657 | 3.260093 | 2.244505 | 1.34e-10 | 9.382939 | 5.46e-10
2018-02-27 18:17 | 347402.6 | 840 | 3 | 40 | 4.400319 | 3.095941 | 2.352329 | 1.34e-10 | 9.856359 | 5.46e-10
2018-02-27 18:19 | 347522.6 | 960.0021 | 3 | 40 | 4.400306 | 2.674973 | 2.448273 | 1.34e-10 | 10.27854 | 5.46e-10
2018-02-27 18:21 | 347642.6 | 1080.0013 | 3 | 40 | 4.400283 | 2.302026 | 2.531072 | 1.34e-10 | 10.64288 | 5.46e-10
2018-02-27 18:23 | 347762.6 | 1200.0012 | 3 | 40 | 4.400289 | 1.998938 | 2.602579 | 1.34e-10 | 10.95753 | 5.46e-10
2018-02-27 18:25 | 347882.6 | 1320.0008 | 3 | 40 | 4.400265 | 1.744949 | 2.664849 | 1.34e-10 | 11.23154 | 5.46e-10
2018-02-27 18:27 | 348002.6 | 1440.0012 | 3 | 40 | 4.400261 | 1.53166 | 2.719388 | 1.34e-10 | 11.47152 | 5.46e-10
2018-02-27 18:29 | 348122.6 | 1560 | 3 | 40 | 4.400212 | 1.339238 | 2.767196 | 1.34e-10 | 11.68189 | 5.46e-10
2018-02-27 18:31 | 348242.6 | 1680.0012 | 3 | 40 | 4.400263 | 1.17366 | 2.80897 | 1.34e-10 | 11.8657 | 5.46e-10
2018-02-27 18:33 | 348362.6 | 1800.0016 | 3 | 40 | 4.400237 | 1.03934 | 2.845777 | 1.34e-10 | 12.02767 | 5.46e-10
2018-02-27 18:35 | 348482.6 | 1920.0008 | 3 | 40 | 4.400205 | 0.9261379 | 2.878479 | 1.34e-10 | 12.17156 | 5.46e-10
2018-02-27 18:37 | 348602.6 | 2040.0008 | 3 | 40 | 4.400215 | 0.8268366 | 2.907673 | 1.34e-10 | 12.30002 | 5.46e-10
2018-02-27 18:39 | 348722.6 | 2160.0002 | 3 | 40 | 4.400235 | 0.7345715 | 2.933681 | 1.34e-10 | 12.41446 | 5.46e-10
2018-02-27 18:41 | 348842.6 | 2280.0013 | 3 | 40 | 4.400198 | 0.6577272 | 2.956851 | 1.34e-10 | 12.51642 | 5.46e-10
2018-02-27 18:41 | 348854.3 | 2291.6393 | 3 | 40 | 4.400239 | 0.6519928 | 2.958966 | 1.34e-10 | 12.52572 | 5.46e-10
2018-02-27 18:43 | 348974.3 | 119.9998 | 4 | 40 | 4.335062 | 0 | 2.958966 | 1.34e-10 | 12.52572 | 5.46e-10
2018-02-27 18:45 | 349094.3 | 240.0007 | 4 | 40 | 4.329184 | 0 | 2.958966 | 1.34e-10 | 12.52572 | 5.46e-10
2018-02-27 18:46 | 349154.3 | 300.0027 | 4 | 40 | 4.327499 | 0 | 2.958966 | 1.34e-10 | 12.52572 | 5.46e-10
2018-02-27 18:48 | 349274.4 | 120.0009 | 5 | 40 | 4.095063 | -2.281893 | 2.958966 | 0.07605591 | 12.52572 | 0.3139511
2018-02-27 18:50 | 349394.4 | 240.0009 | 5 | 40 | 4.060811 | -2.282109 | 2.958966 | 0.1521138 | 12.52572 | 0.6240557
2018-02-27 18:52 | 349514.4 | 360.0002 | 5 | 40 | 4.030889 | -2.281848 | 2.958966 | 0.2281732 | 12.52572 | 0.9317672
2018-02-27 18:54 | 349634.4 | 480.0006 | 5 | 40 | 4.0025 | -2.28215 | 2.958966 | 0.3042313 | 12.52572 | 1.237273
2018-02-27 18:56 | 349754.4 | 600.0005 | 5 | 40 | 3.973106 | -2.281845 | 2.958966 | 0.3802944 | 12.52572 | 1.540611
2018-02-27 18:58 | 349874.4 | 720.0017 | 5 | 40 | 3.943491 | -2.281878 | 2.958966 | 0.4563602 | 12.52572 | 1.841684
2018-02-27 19:00 | 349994.4 | 840.0001 | 5 | 40 | 3.916131 | -2.281902 | 2.958966 | 0.5324136 | 12.52572 | 2.140548
2018-02-27 19:02 | 350114.4 | 960.0001 | 5 | 40 | 3.890446 | -2.281863 | 2.958966 | 0.6084805 | 12.52572 | 2.437447
2018-02-27 19:04 | 350234.4 | 1080 | 5 | 40 | 3.864595 | -2.281893 | 2.958966 | 0.6845404 | 12.52572 | 2.732376
2018-02-27 19:06 | 350354.4 | 1200.0004 | 5 | 40 | 3.836717 | -2.281884 | 2.958966 | 0.7605956 | 12.52572 | 3.025245
2018-02-27 19:08 | 350474.4 | 1320.001 | 5 | 40 | 3.811244 | -2.281914 | 2.958966 | 0.8366575 | 12.52572 | 3.316082
2018-02-27 19:10 | 350594.4 | 1440.0005 | 5 | 40 | 3.788741 | -2.282152 | 2.958966 | 0.9127259 | 12.52572 | 3.605124
2018-02-27 19:12 | 350714.4 | 1560.0001 | 5 | 40 | 3.768522 | -2.281816 | 2.958966 | 0.9887872 | 12.52572 | 3.892531
2018-02-27 19:14 | 350834.4 | 1680.0005 | 5 | 40 | 3.747841 | -2.2819 | 2.958966 | 1.064841 | 12.52572 | 4.178366
2018-02-27 19:16 | 350954.4 | 1800 | 5 | 40 | 3.727015 | -2.282039 | 2.958966 | 1.140907 | 12.52572 | 4.462637
2018-02-27 19:18 | 351074.4 | 1920.0001 | 5 | 40 | 3.708352 | -2.281803 | 2.958966 | 1.216968 | 12.52572 | 4.7454
2018-02-27 19:20 | 351194.4 | 2040.001 | 5 | 40 | 3.691144 | -2.281814 | 2.958966 | 1.293031 | 12.52572 | 5.026804
2018-02-27 19:22 | 351314.4 | 2160.0014 | 5 | 40 | 3.674305 | -2.281845 | 2.958966 | 1.369093 | 12.52572 | 5.30692
2018-02-27 19:24 | 351434.4 | 2280.0001 | 5 | 40 | 3.656579 | -2.281696 | 2.958966 | 1.445154 | 12.52572 | 5.58572
2018-02-27 19:26 | 351554.4 | 2400.0006 | 5 | 40 | 3.640885 | -2.281802 | 2.958966 | 1.521216 | 12.52572 | 5.863233
2018-02-27 19:28 | 351674.4 | 2520.0001 | 5 | 40 | 3.626944 | -2.28185 | 2.958966 | 1.597278 | 12.52572 | 6.139627
2018-02-27 19:30 | 351794.4 | 2640.0001 | 5 | 40 | 3.614414 | -2.282175 | 2.958966 | 1.673336 | 12.52572 | 6.415011
2018-02-27 19:32 | 351914.4 | 2760.0013 | 5 | 40 | 3.601594 | -2.281823 | 2.958966 | 1.749395 | 12.52572 | 6.68944
2018-02-27 19:34 | 352034.4 | 2880.0013 | 5 | 40 | 3.588729 | -2.2822 | 2.958966 | 1.825467 | 12.52572 | 6.962914
2018-02-27 19:36 | 352154.4 | 3000.0005 | 5 | 40 | 3.577943 | -2.281968 | 2.958966 | 1.901528 | 12.52572 | 7.235457
2018-02-27 19:38 | 352274.4 | 3120.0005 | 5 | 40 | 3.568395 | -2.281882 | 2.958966 | 1.977593 | 12.52572 | 7.507239
2018-02-27 19:40 | 352394.4 | 3240.0005 | 5 | 40 | 3.558387 | -2.282204 | 2.958966 | 2.053654 | 12.52572 | 7.77828
2018-02-27 19:42 | 352514.4 | 3360.0014 | 5 | 40 | 3.54643 | -2.281853 | 2.958966 | 2.129715 | 12.52572 | 8.048491
2018-02-27 19:44 | 352634.4 | 3480.0009 | 5 | 40 | 3.535228 | -2.282145 | 2.958966 | 2.205782 | 12.52572 | 8.317823
2018-02-27 19:46 | 352754.4 | 3600.0004 | 5 | 40 | 3.524261 | -2.281845 | 2.958966 | 2.281842 | 12.52572 | 8.586294
2018-02-27 19:48 | 352874.4 | 3720 | 5 | 40 | 3.513005 | -2.281802 | 2.958966 | 2.357901 | 12.52572 | 8.853937
2018-02-27 19:50 | 352994.4 | 3840.0017 | 5 | 40 | 3.498478 | -2.281871 | 2.958966 | 2.43396 | 12.52572 | 9.12061
2018-02-27 19:52 | 353114.4 | 3960.0001 | 5 | 40 | 3.480193 | -2.281864 | 2.958966 | 2.510024 | 12.52572 | 9.386023
2018-02-27 19:54 | 353234.4 | 4080.0025 | 5 | 40 | 3.460388 | -2.281898 | 2.958966 | 2.586087 | 12.52572 | 9.650007
2018-02-27 19:56 | 353354.4 | 4200.0013 | 5 | 40 | 3.435588 | -2.281893 | 2.958966 | 2.662144 | 12.52572 | 9.912288
2018-02-27 19:58 | 353474.4 | 4320.0018 | 5 | 40 | 3.398464 | -2.281941 | 2.958966 | 2.7382 | 12.52572 | 10.17228
2018-02-27 20:00 | 353594.4 | 4440.0013 | 5 | 40 | 3.33606 | -2.281898 | 2.958966 | 2.814269 | 12.52572 | 10.42864
2018-02-27 20:02 | 353714.4 | 4560.0018 | 5 | 40 | 3.227984 | -2.281893 | 2.958966 | 2.890329 | 12.52572 | 10.67871
2018-02-27 20:04 | 353823.2 | 4668.8207 | 5 | 40 | 2.999999 | -2.281891 | 2.958966 | 2.959298 | 12.52572 | 10.89484
2018-02-27 20:06 | 353943.3 | 120.0002 | 6 | 40 | 3.362565 | 0 | 2.958966 | 2.959309 | 12.52572 | 10.89487
2018-02-27 20:08 | 354063.3 | 240.0018 | 6 | 40 | 3.377543 | 0 | 2.958966 | 2.959309 | 12.52572 | 10.89487
2018-02-27 20:09 | 354123.3 | 300.0038 | 6 | 40 | 3.381248 | 0 | 2.958966 | 2.959309 | 12.52572 | 10.89487
2018-02-27 20:09 | 354123.3 | 0.0026 | 7 | 41 | 3.381237 | 0 | 0 | 0 | 0 | 0
2018-02-27 20:11 | 354243.4 | 120.0007 | 2 | 41 | 4.058912 | 4.890029 | 0.1624047 | 5.8e-10 | 0.6400331 | 1.961e-09
2018-02-27 20:13 | 354363.4 | 240.0012 | 2 | 41 | 4.091871 | 4.890021 | 0.3253913 | 5.8e-10 | 1.304158 | 1.961e-09
2018-02-27 20:15 | 354483.4 | 360.0008 | 2 | 41 | 4.124764 | 4.890107 | 0.4883896 | 5.8e-10 | 1.97391 | 1.961e-09
2018-02-27 20:17 | 354603.4 | 480.0016 | 2 | 41 | 4.152326 | 4.890063 | 0.6513829 | 5.8e-10 | 2.648503 | 1.961e-09
2018-02-27 20:19 | 354723.4 | 600.0008 | 2 | 41 | 4.178844 | 4.890096 | 0.8143914 | 5.8e-10 | 3.327557 | 1.961e-09
2018-02-27 20:21 | 354843.4 | 720.0017 | 2 | 41 | 4.200288 | 4.821843 | 0.977213 | 5.8e-10 | 4.009959 | 1.961e-09
2018-02-27 20:23 | 354963.4 | 840.0021 | 2 | 41 | 4.200277 | 4.452836 | 1.131569 | 5.8e-10 | 4.658299 | 1.961e-09
2018-02-27 20:25 | 355083.4 | 960.001 | 2 | 41 | 4.200305 | 4.104697 | 1.274219 | 5.8e-10 | 5.25747 | 1.961e-09
2018-02-27 20:27 | 355203.4 | 1080.0014 | 2 | 41 | 4.20028 | 3.75199 | 1.405184 | 5.8e-10 | 5.807561 | 1.961e-09
2018-02-27 20:29 | 355323.4 | 1200.0018 | 2 | 41 | 4.200282 | 3.4416 | 1.524906 | 5.8e-10 | 6.310428 | 1.961e-09
2018-02-27 20:31 | 355399.8 | 1276.4077 | 2 | 41 | 4.200255 | 3.259995 | 1.596009 | 5.8e-10 | 6.609081 | 1.961e-09
2018-02-27 20:33 | 355519.8 | 120.0007 | 3 | 41 | 4.220229 | 3.260087 | 1.704294 | 5.8e-10 | 7.064886 | 1.961e-09
2018-02-27 20:35 | 355639.8 | 240.0011 | 3 | 41 | 4.245234 | 3.260104 | 1.812965 | 5.8e-10 | 7.524826 | 1.961e-09
2018-02-27 20:37 | 355759.8 | 360.0011 | 3 | 41 | 4.27486 | 3.26007 | 1.92162 | 5.8e-10 | 7.987658 | 1.961e-09
2018-02-27 20:39 | 355879.8 | 480.0002 | 3 | 41 | 4.305925 | 3.260041 | 2.030291 | 5.8e-10 | 8.453894 | 1.961e-09
2018-02-27 20:41 | 355999.8 | 600.0006 | 3 | 41 | 4.338493 | 3.260056 | 2.138946 | 5.8e-10 | 8.923502 | 1.961e-09
2018-02-27 20:43 | 356119.8 | 720.0007 | 3 | 41 | 4.373276 | 3.260095 | 2.24763 | 5.8e-10 | 9.396882 | 1.961e-09
2018-02-27 20:45 | 356239.8 | 840.0007 | 3 | 41 | 4.400323 | 3.078929 | 2.35535 | 5.8e-10 | 9.869829 | 1.961e-09
2018-02-27 20:47 | 356359.8 | 960.0006 | 3 | 41 | 4.400288 | 2.641023 | 2.450283 | 5.8e-10 | 10.28756 | 1.961e-09
2018-02-27 20:49 | 356479.8 | 1080.0011 | 3 | 41 | 4.400293 | 2.294868 | 2.532395 | 5.8e-10 | 10.64888 | 1.961e-09
2018-02-27 20:51 | 356599.8 | 1200.0002 | 3 | 41 | 4.400303 | 2.001465 | 2.603839 | 5.8e-10 | 10.96325 | 1.961e-09
2018-02-27 20:53 | 356719.8 | 1320.0002 | 3 | 41 | 4.400291 | 1.746081 | 2.666194 | 5.8e-10 | 11.23763 | 1.961e-09
2018-02-27 20:55 | 356839.8 | 1440.0007 | 3 | 41 | 4.40029 | 1.51604 | 2.720486 | 5.8e-10 | 11.47653 | 1.961e-09
2018-02-27 20:57 | 356959.8 | 1560.001 | 3 | 41 | 4.40023 | 1.327535 | 2.76776 | 5.8e-10 | 11.68455 | 1.961e-09
2018-02-27 20:59 | 357079.8 | 1680.0007 | 3 | 41 | 4.400235 | 1.172771 | 2.809366 | 5.8e-10 | 11.86763 | 1.961e-09
2018-02-27 21:01 | 357199.8 | 1800.0007 | 3 | 41 | 4.400223 | 1.041321 | 2.846239 | 5.8e-10 | 12.02987 | 1.961e-09
2018-02-27 21:03 | 357319.8 | 1920.0002 | 3 | 41 | 4.400268 | 0.9245768 | 2.878979 | 5.8e-10 | 12.17394 | 1.961e-09
2018-02-27 21:05 | 357439.8 | 2040.001 | 3 | 41 | 4.400262 | 0.8192492 | 2.907954 | 5.8e-10 | 12.30143 | 1.961e-09
2018-02-27 21:07 | 357559.8 | 2160.0007 | 3 | 41 | 4.400209 | 0.7329397 | 2.933772 | 5.8e-10 | 12.41504 | 1.961e-09
2018-02-27 21:09 | 357679.8 | 2280.001 | 3 | 41 | 4.400182 | 0.6601124 | 2.956964 | 5.8e-10 | 12.51709 | 1.961e-09
2018-02-27 21:09 | 357696 | 2296.2325 | 3 | 41 | 4.400245 | 0.6519861 | 2.959924 | 5.8e-10 | 12.53011 | 1.961e-09
2018-02-27 21:11 | 357816.1 | 120.001 | 4 | 41 | 4.335327 | 0 | 2.959924 | 5.8e-10 | 12.53011 | 1.961e-09
2018-02-27 21:13 | 357936.1 | 240.0005 | 4 | 41 | 4.329492 | 0 | 2.959924 | 5.8e-10 | 12.53011 | 1.961e-09
2018-02-27 21:14 | 357996.1 | 300.0021 | 4 | 41 | 4.327833 | 0 | 2.959924 | 5.8e-10 | 12.53011 | 1.961e-09
2018-02-27 21:16 | 358116.1344 | 120.0002 | 5 | 41 | 4.095806 | -2.281873 | 2.959924 | 0.07605221 | 12.53011 | 0.3139276
2018-02-27 21:18 | 358236.1343 | 240.0001 | 5 | 41 | 4.062788 | -2.281857 | 2.959924 | 0.1521188 | 12.53011 | 0.624171
2018-02-27 21:20 | 358356.1351 | 360.0009 | 5 | 41 | 4.032841 | -2.281898 | 2.959924 | 0.2281709 | 12.53011 | 0.9320116
2018-02-27 21:22 | 358476.1343 | 480.0001 | 5 | 41 | 4.001978 | -2.2821 | 2.959924 | 0.3042317 | 12.53011 | 1.237587
2018-02-27 21:24 | 358596.1343 | 600.0001 | 5 | 41 | 3.9728 | -2.281855 | 2.959924 | 0.3802901 | 12.53011 | 1.540848
2018-02-27 21:26 | 358716.1348 | 720.0006 | 5 | 41 | 3.944956 | -2.28207 | 2.959924 | 0.4563515 | 12.53011 | 1.841961
2018-02-27 21:28 | 358836.1343 | 840.0001 | 5 | 41 | 3.918391 | -2.28183 | 2.959924 | 0.5324106 | 12.53011 | 2.141003
2018-02-27 21:30 | 358956.1348 | 960.0006 | 5 | 41 | 3.891406 | -2.281902 | 2.959924 | 0.6084716 | 12.53011 | 2.438022
2018-02-27 21:32 | 359076.1347 | 1080.0005 | 5 | 41 | 3.86373 | -2.281851 | 2.959924 | 0.6845334 | 12.53011 | 2.732946
2018-02-27 21:34 | 359196.1359 | 1200.0017 | 5 | 41 | 3.837451 | -2.281815 | 2.959924 | 0.7605976 | 12.53011 | 3.025833
2018-02-27 21:36 | 359316.1356 | 1320.0014 | 5 | 41 | 3.81309 | -2.281841 | 2.959924 | 0.8366511 | 12.53011 | 3.316737
2018-02-27 21:38 | 359436.1343 | 1440.0001 | 5 | 41 | 3.790755 | -2.281802 | 2.959924 | 0.9127138 | 12.53011 | 3.605913
2018-02-27 21:40 | 359556.1343 | 1560.0001 | 5 | 41 | 3.768205 | -2.281845 | 2.959924 | 0.9887766 | 12.53011 | 3.893396
2018-02-27 21:42 | 359676.1359 | 1680.0017 | 5 | 41 | 3.747509 | -2.281863 | 2.959924 | 1.064836 | 12.53011 | 4.179198
2018-02-27 21:44 | 359796.1367 | 1800.0025 | 5 | 41 | 3.728241 | -2.282043 | 2.959924 | 1.140903 | 12.53011 | 4.463519
2018-02-27 21:46 | 359916.1356 | 1920.0014 | 5 | 41 | 3.710371 | -2.281857 | 2.959924 | 1.216963 | 12.53011 | 4.746411
2018-02-27 21:48 | 360036.1351 | 2040.0009 | 5 | 41 | 3.691921 | -2.282186 | 2.959924 | 1.293024 | 12.53011 | 5.027935
2018-02-27 21:50 | 360156.1351 | 2160.0009 | 5 | 41 | 3.673351 | -2.282167 | 2.959924 | 1.369087 | 12.53011 | 5.308035
2018-02-27 21:52 | 360276.1355 | 2280.0013 | 5 | 41 | 3.657134 | -2.281832 | 2.959924 | 1.445154 | 12.53011 | 5.58683
2018-02-27 21:54 | 360396.1355 | 2400.0013 | 5 | 41 | 3.642579 | -2.282 | 2.959924 | 1.521215 | 12.53011 | 5.864425
2018-02-27 21:56 | 360516.1343 | 2520.0001 | 5 | 41 | 3.628796 | -2.281825 | 2.959924 | 1.597275 | 12.53011 | 6.140955
2018-02-27 21:58 | 360636.1359 | 2640.0017 | 5 | 41 | 3.614121 | -2.281827 | 2.959924 | 1.673337 | 12.53011 | 6.416414
2018-02-27 22:00 | 360756.1347 | 2760.0005 | 5 | 41 | 3.601159 | -2.281876 | 2.959924 | 1.749394 | 12.53011 | 6.690784
2018-02-27 22:02 | 360876.1355 | 2880.0013 | 5 | 41 | 3.589774 | -2.281803 | 2.959924 | 1.825461 | 12.53011 | 6.964269
2018-02-27 22:04 | 360996.1347 | 3000.0005 | 5 | 41 | 3.579784 | -2.282211 | 2.959924 | 1.901526 | 12.53011 | 7.236948
2018-02-27 22:06 | 361116.1351 | 3120.0009 | 5 | 41 | 3.56917 | -2.282166 | 2.959924 | 1.977591 | 12.53011 | 7.508853
2018-02-27 22:08 | 361236.1347 | 3240.0005 | 5 | 41 | 3.557345 | -2.282157 | 2.959924 | 2.053649 | 12.53011 | 7.779858
2018-02-27 22:10 | 361356.1351 | 3360.0009 | 5 | 41 | 3.54702 | -2.281833 | 2.959924 | 2.129718 | 12.53011 | 8.050063
2018-02-27 22:12 | 361476.1351 | 3480.0009 | 5 | 41 | 3.537085 | -2.282141 | 2.959924 | 2.205779 | 12.53011 | 8.319468
2018-02-27 22:14 | 361596.1351 | 3600.0009 | 5 | 41 | 3.526353 | -2.281988 | 2.959924 | 2.281841 | 12.53011 | 8.588109
2018-02-27 22:16 | 361716.1355 | 3720.0013 | 5 | 41 | 3.512397 | -2.281823 | 2.959924 | 2.357898 | 12.53011 | 8.855808
2018-02-27 22:18 | 361836.1344 | 3840.0002 | 5 | 41 | 3.497761 | -2.281873 | 2.959924 | 2.433957 | 12.53011 | 9.122397
2018-02-27 22:20 | 361956.1352 | 3960.001 | 5 | 41 | 3.481947 | -2.281875 | 2.959924 | 2.510017 | 12.53011 | 9.387853
2018-02-27 22:22 | 362076.1343 | 4080.0001 | 5 | 41 | 3.463466 | -2.281823 | 2.959924 | 2.586072 | 12.53011 | 9.652006
2018-02-27 22:24 | 362196.1368 | 4200.0026 | 5 | 41 | 3.436763 | -2.281832 | 2.959924 | 2.66214 | 12.53011 | 9.914518
2018-02-27 22:26 | 362316.1355 | 4320.0013 | 5 | 41 | 3.396242 | -2.281866 | 2.959924 | 2.738196 | 12.53011 | 10.17444
2018-02-27 22:28 | 362436.1343 | 4440.0001 | 5 | 41 | 3.337851 | -2.28188 | 2.959924 | 2.81426 | 12.53011 | 10.43072
2018-02-27 22:30 | 362556.1356 | 4560.0014 | 5 | 41 | 3.233359 | -2.281827 | 2.959924 | 2.890319 | 12.53011 | 10.68106
2018-02-27 22:32 | 362667.5247 | 4671.3905 | 5 | 41 | 2.999987 | -2.281845 | 2.959924 | 2.960927 | 12.53011 | 10.9026
2018-02-27 22:34 | 362787.6 | 120.0014 | 6 | 41 | 3.359263 | 0 | 2.959924 | 2.960927 | 12.53011 | 10.9026
2018-02-27 22:36 | 362907.6 | 240.0005 | 6 | 41 | 3.374004 | 0 | 2.959924 | 2.960927 | 12.53011 | 10.9026
2018-02-27 22:37 | 362967.6 | 300.0022 | 6 | 41 | 3.377491 | 0 | 2.959924 | 2.960927 | 12.53011 | 10.9026
2018-02-27 22:37 | 362967.6 | 0.0025 | 7 | 42 | 3.377623 | 0 | 0 | 0 | 0 | 0
2018-02-27 22:39 | 363087.7 | 120.0013 | 2 | 42 | 4.057599 | 4.890111 | 0.162395 | 2.17e-10 | 0.6396926 | 7.33e-10
2018-02-27 22:41 | 363207.7 | 240.0017 | 2 | 42 | 4.090562 | 4.890122 | 0.3254006 | 2.17e-10 | 1.303653 | 7.33e-10
2018-02-27 22:43 | 363327.7 | 360.0008 | 2 | 42 | 4.126757 | 4.890069 | 0.4884009 | 2.17e-10 | 1.973433 | 7.33e-10
2018-02-27 22:45 | 363447.7 | 480.0005 | 2 | 42 | 4.154653 | 4.890071 | 0.6513956 | 2.17e-10 | 2.648479 | 7.33e-10
2018-02-27 22:47 | 363567.7 | 600.0006 | 2 | 42 | 4.178043 | 4.890088 | 0.814375 | 2.17e-10 | 3.327514 | 7.33e-10
2018-02-27 22:49 | 363687.7 | 720.0002 | 2 | 42 | 4.200261 | 4.853766 | 0.9773433 | 2.17e-10 | 4.010324 | 7.33e-10
2018-02-27 22:51 | 363807.7 | 840.0009 | 2 | 42 | 4.200283 | 4.450835 | 1.132344 | 2.17e-10 | 4.661373 | 7.33e-10
2018-02-27 22:53 | 363927.7 | 960.0011 | 2 | 42 | 4.200298 | 4.064605 | 1.274123 | 2.17e-10 | 5.256886 | 7.33e-10
2018-02-27 22:55 | 364047.7 | 1080.0016 | 2 | 42 | 4.200305 | 3.744597 | 1.404146 | 2.17e-10 | 5.803021 | 7.33e-10
2018-02-27 22:57 | 364167.7 | 1200.0019 | 2 | 42 | 4.200287 | 3.451211 | 1.523944 | 2.17e-10 | 6.306204 | 7.33e-10
2018-02-27 22:58 | 364249.8 | 1282.1329 | 2 | 42 | 4.20029 | 3.259992 | 1.600501 | 2.17e-10 | 6.627766 | 7.33e-10
2018-02-27 23:00 | 364369.8 | 120.0015 | 3 | 42 | 4.221549 | 3.260058 | 1.708784 | 2.17e-10 | 7.083608 | 7.33e-10
2018-02-27 23:02 | 364489.8 | 240.0003 | 3 | 42 | 4.248772 | 3.260026 | 1.817459 | 2.17e-10 | 7.543854 | 7.33e-10
2018-02-27 23:04 | 364609.8 | 360.0004 | 3 | 42 | 4.276827 | 3.260034 | 1.926119 | 2.17e-10 | 8.007033 | 7.33e-10
2018-02-27 23:06 | 364729.8 | 480.0011 | 3 | 42 | 4.306497 | 3.260016 | 2.034795 | 2.17e-10 | 8.473424 | 7.33e-10
2018-02-27 23:08 | 364849.8 | 600.0006 | 3 | 42 | 4.339078 | 3.26007 | 2.143458 | 2.17e-10 | 8.943115 | 7.33e-10
2018-02-27 23:10 | 364969.8 | 720.0019 | 3 | 42 | 4.37664 | 3.260043 | 2.252123 | 2.17e-10 | 9.416614 | 7.33e-10
2018-02-27 23:12 | 365089.8 | 840.0015 | 3 | 42 | 4.400289 | 3.03308 | 2.359153 | 2.17e-10 | 9.886806 | 7.33e-10
2018-02-27 23:14 | 365209.8 | 960.001 | 3 | 42 | 4.400287 | 2.628758 | 2.453279 | 2.17e-10 | 10.30099 | 7.33e-10
2018-02-27 23:16 | 365329.8 | 1080.0014 | 3 | 42 | 4.400304 | 2.292073 | 2.535184 | 2.17e-10 | 10.66139 | 7.33e-10
2018-02-27 23:18 | 365449.8 | 1200.001 | 3 | 42 | 4.400284 | 1.986473 | 2.606393 | 2.17e-10 | 10.97473 | 7.33e-10
2018-02-27 23:20 | 365569.8 | 1320.0015 | 3 | 42 | 4.400294 | 1.721907 | 2.668016 | 2.17e-10 | 11.24589 | 7.33e-10
2018-02-27 23:22 | 365689.8 | 1440.001 | 3 | 42 | 4.400277 | 1.507387 | 2.721711 | 2.17e-10 | 11.48217 | 7.33e-10
2018-02-27 23:24 | 365809.8 | 1560.0007 | 3 | 42 | 4.40027 | 1.328762 | 2.76887 | 2.17e-10 | 11.68968 | 7.33e-10
2018-02-27 23:26 | 365929.8 | 1680.0006 | 3 | 42 | 4.400218 | 1.173639 | 2.810526 | 2.17e-10 | 11.87297 | 7.33e-10
2018-02-27 23:28 | 366049.8 | 1800.0015 | 3 | 42 | 4.400224 | 1.032084 | 2.847264 | 2.17e-10 | 12.03463 | 7.33e-10
2018-02-27 23:30 | 366169.8 | 1920.0002 | 3 | 42 | 4.400248 | 0.9154501 | 2.879653 | 2.17e-10 | 12.17715 | 7.33e-10
2018-02-27 23:32 | 366289.8 | 2040.0002 | 3 | 42 | 4.400212 | 0.8176546 | 2.908501 | 2.17e-10 | 12.30409 | 7.33e-10
2018-02-27 23:34 | 366409.8 | 2160.0005 | 3 | 42 | 4.400203 | 0.734993 | 2.934358 | 2.17e-10 | 12.41786 | 7.33e-10
2018-02-27 23:36 | 366529.8 | 2280.0003 | 3 | 42 | 4.400207 | 0.6596375 | 2.957594 | 2.17e-10 | 12.52011 | 7.33e-10
2018-02-27 23:36 | 366542.8 | 2293.0115 | 3 | 42 | 4.400266 | 0.6519995 | 2.959965 | 2.17e-10 | 12.53054 | 7.33e-10
2018-02-27 23:38 | 366662.9 | 120.001 | 4 | 42 | 4.335223 | 0 | 2.959965 | 2.17e-10 | 12.53054 | 7.33e-10
2018-02-27 23:40 | 366782.9 | 240.0001 | 4 | 42 | 4.329414 | 0 | 2.959965 | 2.17e-10 | 12.53054 | 7.33e-10
2018-02-27 23:41 | 366842.9 | 300.0029 | 4 | 42 | 4.327728 | 0 | 2.959965 | 2.17e-10 | 12.53054 | 7.33e-10
2018-02-27 23:43 | 366962.9 | 120.0009 | 5 | 42 | 4.09603 | -2.281875 | 2.959965 | 0.0760597 | 12.53054 | 0.3139646
2018-02-27 23:45 | 367082.9 | 240.0004 | 5 | 42 | 4.061703 | -2.281846 | 2.959965 | 0.1521205 | 12.53054 | 0.6241715
2018-02-27 23:47 | 367202.9 | 360.0008 | 5 | 42 | 4.029953 | -2.281818 | 2.959965 | 0.2281855 | 12.53054 | 0.931897
2018-02-27 23:49 | 367322.9 | 480.0005 | 5 | 42 | 4.000766 | -2.28181 | 2.959965 | 0.3042434 | 12.53054 | 1.237288
2018-02-27 23:51 | 367442.9 | 600.001 | 5 | 42 | 3.97286 | -2.282037 | 2.959965 | 0.3803093 | 12.53054 | 1.540538
2018-02-27 23:53 | 367562.9 | 720.0013 | 5 | 42 | 3.945149 | -2.281851 | 2.959965 | 0.4563688 | 12.53054 | 1.841662
2018-02-27 23:55 | 367682.9 | 840.0001 | 5 | 42 | 3.91626 | -2.282139 | 2.959965 | 0.5324339 | 12.53054 | 2.140657
2018-02-27 23:57 | 367802.9 | 960.0014 | 5 | 42 | 3.889139 | -2.281802 | 2.959965 | 0.6084987 | 12.53054 | 2.437498
2018-02-27 23:59 | 367922.9 | 1080.0013 | 5 | 42 | 3.863326 | -2.281843 | 2.959965 | 0.684554 | 12.53054 | 2.732303
2018-02-28 00:01 | 368042.9 | 1200.0009 | 5 | 42 | 3.837971 | -2.281876 | 2.959965 | 0.7606155 | 12.53054 | 3.025192
2018-02-28 00:03 | 368162.9 | 1320.0013 | 5 | 42 | 3.812551 | -2.28185 | 2.959965 | 0.8366795 | 12.53054 | 3.316156
2018-02-28 00:05 | 368282.9 | 1440.0013 | 5 | 42 | 3.788416 | -2.281815 | 2.959965 | 0.9127396 | 12.53054 | 3.605198
2018-02-28 00:07 | 368402.9 | 1560.0013 | 5 | 42 | 3.767292 | -2.281907 | 2.959965 | 0.9888062 | 12.53054 | 3.892554
2018-02-28 00:09 | 368522.9 | 1680.0006 | 5 | 42 | 3.747802 | -2.282152 | 2.959965 | 1.064869 | 12.53054 | 4.178351
2018-02-28 00:11 | 368642.9 | 1800.0005 | 5 | 42 | 3.728733 | -2.282156 | 2.959965 | 1.140928 | 12.53054 | 4.462684
2018-02-28 00:13 | 368762.9 | 1920.0014 | 5 | 42 | 3.708669 | -2.281953 | 2.959965 | 1.216998 | 12.53054 | 4.745574
2018-02-28 00:15 | 368882.9 | 2040.0002 | 5 | 42 | 3.69011 | -2.282164 | 2.959965 | 1.293052 | 12.53054 | 5.026912
2018-02-28 00:17 | 369002.9 | 2160.0001 | 5 | 42 | 3.673191 | -2.281792 | 2.959965 | 1.369114 | 12.53054 | 5.306941
2018-02-28 00:19 | 369122.9 | 2280.0005 | 5 | 42 | 3.65774 | -2.281809 | 2.959965 | 1.445178 | 12.53054 | 5.585745
2018-02-28 00:21 | 369242.9 | 2400.0017 | 5 | 42 | 3.642123 | -2.282079 | 2.959965 | 1.521241 | 12.53054 | 5.863379
2018-02-28 00:23 | 369362.9 | 2520.001 | 5 | 42 | 3.626442 | -2.282187 | 2.959965 | 1.597303 | 12.53054 | 6.139795
2018-02-28 00:25 | 369482.9 | 2640.0005 | 5 | 42 | 3.613182 | -2.281821 | 2.959965 | 1.673361 | 12.53054 | 6.415101
2018-02-28 00:27 | 369602.9 | 2760.0013 | 5 | 42 | 3.601511 | -2.281855 | 2.959965 | 1.749423 | 12.53054 | 6.689468
2018-02-28 00:29 | 369722.9 | 2880.0013 | 5 | 42 | 3.590401 | -2.281914 | 2.959965 | 1.825492 | 12.53054 | 6.963007
2018-02-28 00:31 | 369842.9 | 3000 | 5 | 42 | 3.57821 | -2.281812 | 2.959965 | 1.901548 | 12.53054 | 7.235631
2018-02-28 00:33 | 369962.9 | 3120.0009 | 5 | 42 | 3.567174 | -2.282211 | 2.959965 | 1.977615 | 12.53054 | 7.50738
2018-02-28 00:35 | 370082.9 | 3240.0001 | 5 | 42 | 3.557312 | -2.281871 | 2.959965 | 2.053674 | 12.53054 | 7.778318
2018-02-28 00:37 | 370202.9 | 3360.0009 | 5 | 42 | 3.54804 | -2.281875 | 2.959965 | 2.129735 | 12.53054 | 8.048543
2018-02-28 00:39 | 370322.9 | 3480.0014 | 5 | 42 | 3.537071 | -2.281875 | 2.959965 | 2.205792 | 12.53054 | 8.317996
2018-02-28 00:41 | 370442.9 | 3600.0009 | 5 | 42 | 3.523887 | -2.282034 | 2.959965 | 2.281854 | 12.53054 | 8.586525
2018-02-28 00:43 | 370562.9 | 3720.0001 | 5 | 42 | 3.511555 | -2.282205 | 2.959965 | 2.357907 | 12.53054 | 8.85406
2018-02-28 00:45 | 370682.9 | 3840.0001 | 5 | 42 | 3.498749 | -2.281864 | 2.959965 | 2.433969 | 12.53054 | 9.120672
2018-02-28 00:47 | 370802.9 | 3960.0005 | 5 | 42 | 3.483306 | -2.281861 | 2.959965 | 2.510024 | 12.53054 | 9.386209
2018-02-28 00:49 | 370922.9 | 4080.0005 | 5 | 42 | 3.461406 | -2.281905 | 2.959965 | 2.586093 | 12.53054 | 9.650401
2018-02-28 00:51 | 371042.9 | 4200.0001 | 5 | 42 | 3.434205 | -2.281978 | 2.959965 | 2.662144 | 12.53054 | 9.912643
2018-02-28 00:53 | 371162.9 | 4320.0014 | 5 | 42 | 3.396938 | -2.281891 | 2.959965 | 2.738214 | 12.53054 | 10.17255
2018-02-28 00:55 | 371282.9 | 4440.0001 | 5 | 42 | 3.339923 | -2.28192 | 2.959965 | 2.814267 | 12.53054 | 10.42892
2018-02-28 00:57 | 371402.9 | 4560.0005 | 5 | 42 | 3.232731 | -2.2819 | 2.959965 | 2.890335 | 12.53054 | 10.6794
2018-02-28 00:59 | 371511.7 | 4668.7392 | 5 | 42 | 2.999991 | -2.281902 | 2.959965 | 2.959259 | 12.53054 | 10.89555
2018-02-28 01:01 | 371631.7 | 120.0003 | 6 | 42 | 3.362256 | 0 | 2.959965 | 2.959259 | 12.53054 | 10.89555
2018-02-28 01:03 | 371751.7 | 240.0002 | 6 | 42 | 3.377084 | 0 | 2.959965 | 2.959259 | 12.53054 | 10.89555
2018-02-28 01:04 | 371811.7 | 300.0022 | 6 | 42 | 3.380568 | 0 | 2.959965 | 2.959259 | 12.53054 | 10.89555
2018-02-28 01:04 | 371811.7 | 0.0025 | 7 | 43 | 3.380435 | 0 | 0 | 0 | 0 | 0
2018-02-28 01:06 | 371931.8 | 120.0014 | 2 | 43 | 4.056255 | 4.890029 | 0.1624089 | 0 | 0.6395956 | 0
2018-02-28 01:08 | 372051.8 | 240.0013 | 2 | 43 | 4.092631 | 4.890082 | 0.3254021 | 0 | 1.303608 | 0
2018-02-28 01:10 | 372171.8 | 360.0001 | 2 | 43 | 4.126788 | 4.890084 | 0.488383 | 0 | 1.973548 | 0
2018-02-28 01:12 | 372291.8 | 480.0014 | 2 | 43 | 4.15275 | 4.890119 | 0.6513945 | 0 | 2.648481 | 0
2018-02-28 01:14 | 372411.8 | 600.0009 | 2 | 43 | 4.175706 | 4.890054 | 0.8143639 | 0 | 3.327082 | 0
2018-02-28 01:16 | 372531.8 | 720.0005 | 2 | 43 | 4.200331 | 4.838984 | 0.977293 | 0 | 4.009552 | 0
2018-02-28 01:18 | 372651.8 | 840.0001 | 2 | 43 | 4.20031 | 4.428767 | 1.131375 | 0 | 4.656744 | 0
2018-02-28 01:20 | 372771.8 | 960.0018 | 2 | 43 | 4.200274 | 4.080308 | 1.273053 | 0 | 5.251832 | 0
2018-02-28 01:22 | 372891.8 | 1080.0016 | 2 | 43 | 4.200276 | 3.77291 | 1.403853 | 0 | 5.801229 | 0
2018-02-28 01:24 | 373011.8 | 1200.0018 | 2 | 43 | 4.20028 | 3.464416 | 1.524508 | 0 | 6.308015 | 0
2018-02-28 01:25 | 373089.2 | 1277.4208 | 2 | 43 | 4.200284 | 3.259995 | 1.59681 | 0 | 6.611702 | 0
2018-02-28 01:27 | 373209.2 | 120.0006 | 3 | 43 | 4.221842 | 3.260013 | 1.705084 | 0 | 7.067555 | 0
2018-02-28 01:29 | 373329.2 | 240.0002 | 3 | 43 | 4.247055 | 3.26006 | 1.813752 | 0 | 7.527682 | 0
2018-02-28 01:31 | 373449.2 | 360.0001 | 3 | 43 | 4.273932 | 3.260051 | 1.922417 | 0 | 7.990627 | 0
2018-02-28 01:33 | 373569.2 | 480.0009 | 3 | 43 | 4.304534 | 3.260049 | 2.031081 | 0 | 8.456671 | 0
2018-02-28 01:35 | 373689.2 | 600.0014 | 3 | 43 | 4.339294 | 3.260095 | 2.139747 | 0 | 8.926305 | 0
2018-02-28 01:37 | 373809.2 | 720.0017 | 3 | 43 | 4.375262 | 3.260093 | 2.248421 | 0 | 9.39981 | 0
2018-02-28 01:39 | 373929.2 | 840.0001 | 3 | 43 | 4.400307 | 3.071244 | 2.355937 | 0 | 9.872004 | 0
2018-02-28 01:41 | 374049.2 | 960.0002 | 3 | 43 | 4.400302 | 2.661223 | 2.45131 | 0 | 10.29167 | 0
2018-02-28 01:43 | 374169.2 | 1080.0013 | 3 | 43 | 4.40031 | 2.292319 | 2.533781 | 0 | 10.65457 | 0
2018-02-28 01:45 | 374289.2 | 1200.001 | 3 | 43 | 4.400279 | 1.985672 | 2.60488 | 0 | 10.96742 | 0
2018-02-28 01:47 | 374409.2 | 1320.0001 | 3 | 43 | 4.4003 | 1.731959 | 2.666696 | 0 | 11.23943 | 0
2018-02-28 01:49 | 374529.2 | 1440.0005 | 3 | 43 | 4.400284 | 1.52101 | 2.720809 | 0 | 11.47754 | 0
2018-02-28 01:51 | 374649.2 | 1560.0005 | 3 | 43 | 4.40027 | 1.334016 | 2.76833 | 0 | 11.68665 | 0
2018-02-28 01:53 | 374769.2 | 1680.0017 | 3 | 43 | 4.400257 | 1.16743 | 2.809915 | 0 | 11.86963 | 0
2018-02-28 01:55 | 374889.2 | 1800.0009 | 3 | 43 | 4.400285 | 1.033898 | 2.846517 | 0 | 12.03069 | 0
2018-02-28 01:57 | 375009.2 | 1920.0002 | 3 | 43 | 4.400202 | 0.9198904 | 2.879011 | 0 | 12.17367 | 0
2018-02-28 01:59 | 375129.2 | 2040.0009 | 3 | 43 | 4.400225 | 0.8229589 | 2.908031 | 0 | 12.30136 | 0
2018-02-28 02:01 | 375249.2 | 2160.0002 | 3 | 43 | 4.400178 | 0.7313881 | 2.933937 | 0 | 12.41536 | 0
2018-02-28 02:03 | 375369.2 | 2280.0008 | 3 | 43 | 4.400226 | 0.6553268 | 2.957003 | 0 | 12.51685 | 0
2018-02-28 02:03 | 375374.1 | 2284.843 | 3 | 43 | 4.400198 | 0.6519995 | 2.957883 | 0 | 12.52072 | 0
2018-02-28 02:05 | 375494.1 | 120.0008 | 4 | 43 | 4.334925 | 0 | 2.957883 | 0 | 12.52072 | 0
2018-02-28 02:07 | 375614.1 | 240.0001 | 4 | 43 | 4.329064 | 0 | 2.957883 | 0 | 12.52072 | 0
2018-02-28 02:08 | 375674.1 | 300.0046 | 4 | 43 | 4.327353 | 0 | 2.957883 | 0 | 12.52072 | 0
2018-02-28 02:10 | 375794.2 | 120 | 5 | 43 | 4.095131 | -2.28182 | 2.957883 | 0.07605687 | 12.52072 | 0.3139547
2018-02-28 02:12 | 375914.2 | 240.0005 | 5 | 43 | 4.060375 | -2.281816 | 2.957883 | 0.1521172 | 12.52072 | 0.6240478
2018-02-28 02:14 | 376034.2 | 360.0001 | 5 | 43 | 4.030335 | -2.281868 | 2.957883 | 0.228174 | 12.52072 | 0.9317116
2018-02-28 02:16 | 376154.2 | 480.0001 | 5 | 43 | 4.001975 | -2.281986 | 2.957883 | 0.3042341 | 12.52072 | 1.237175
2018-02-28 02:18 | 376274.2 | 600.0001 | 5 | 43 | 3.973085 | -2.281818 | 2.957883 | 0.3802995 | 12.52072 | 1.540495
2018-02-28 02:20 | 376394.2 | 720.0005 | 5 | 43 | 3.943155 | -2.281904 | 2.957883 | 0.4563577 | 12.52072 | 1.841534
2018-02-28 02:22 | 376514.2 | 840.0008 | 5 | 43 | 3.915575 | -2.281845 | 2.957883 | 0.5324218 | 12.52072 | 2.140405
2018-02-28 02:24 | 376634.2 | 960.0017 | 5 | 43 | 3.889628 | -2.281848 | 2.957883 | 0.6084796 | 12.52072 | 2.437216
2018-02-28 02:26 | 376754.2 | 1080.0001 | 5 | 43 | 3.864123 | -2.281891 | 2.957883 | 0.6845375 | 12.52072 | 2.732093
2018-02-28 02:28 | 376874.2 | 1200.0001 | 5 | 43 | 3.836681 | -2.281863 | 2.957883 | 0.7606027 | 12.52072 | 3.02499
2018-02-28 02:30 | 376994.2 | 1320.0002 | 5 | 43 | 3.81077 | -2.282147 | 2.957883 | 0.8366619 | 12.52072 | 3.315793
2018-02-28 02:32 | 377114.2 | 1440.0017 | 5 | 43 | 3.788202 | -2.281857 | 2.957883 | 0.9127266 | 12.52072 | 3.604783
2018-02-28 02:34 | 377234.2 | 1560.0009 | 5 | 43 | 3.767907 | -2.281894 | 2.957883 | 0.9887837 | 12.52072 | 3.892122
2018-02-28 02:36 | 377354.2 | 1680.0013 | 5 | 43 | 3.747625 | -2.281886 | 2.957883 | 1.064841 | 12.52072 | 4.177932
2018-02-28 02:38 | 377474.2 | 1800.0001 | 5 | 43 | 3.726593 | -2.281911 | 2.957883 | 1.140904 | 12.52072 | 4.46218
2018-02-28 02:40 | 377594.2 | 1920.0017 | 5 | 43 | 3.707679 | -2.281898 | 2.957883 | 1.21697 | 12.52072 | 4.74492
2018-02-28 02:42 | 377714.2 | 2040.0009 | 5 | 43 | 3.690194 | -2.281821 | 2.957883 | 1.293025 | 12.52072 | 5.026232
2018-02-28 02:44 | 377834.2 | 2160.0005 | 5 | 43 | 3.673659 | -2.281871 | 2.957883 | 1.369085 | 12.52072 | 5.306279
2018-02-28 02:46 | 377954.2 | 2280.0009 | 5 | 43 | 3.656246 | -2.282103 | 2.957883 | 1.445143 | 12.52072 | 5.58504
2018-02-28 02:48 | 378074.2 | 2400.0012 | 5 | 43 | 3.640129 | -2.282138 | 2.957883 | 1.521205 | 12.52072 | 5.862511
2018-02-28 02:50 | 378194.2 | 2520.0001 | 5 | 43 | 3.626037 | -2.281855 | 2.957883 | 1.597269 | 12.52072 | 6.138847
2018-02-28 02:52 | 378314.2 | 2640.0009 | 5 | 43 | 3.613588 | -2.282164 | 2.957883 | 1.673327 | 12.52072 | 6.414155
2018-02-28 02:54 | 378434.2 | 2760.0032 | 5 | 43 | 3.601314 | -2.281863 | 2.957883 | 1.749391 | 12.52072 | 6.688559
2018-02-28 02:56 | 378554.2 | 2880.0006 | 5 | 43 | 3.588178 | -2.281845 | 2.957883 | 1.82545 | 12.52072 | 6.961962
2018-02-28 02:58 | 378674.2 | 3000.0002 | 5 | 43 | 3.577273 | -2.281823 | 2.957883 | 1.901506 | 12.52072 | 7.234437
2018-02-28 03:00 | 378794.2 | 3120.0009 | 5 | 43 | 3.567379 | -2.281851 | 2.957883 | 1.977574 | 12.52072 | 7.506171
2018-02-28 03:02 | 378914.2 | 3240.0001 | 5 | 43 | 3.557907 | -2.281851 | 2.957883 | 2.053627 | 12.52072 | 7.777129
2018-02-28 03:04 | 379034.2 | 3360.0001 | 5 | 43 | 3.54644 | -2.28195 | 2.957883 | 2.12969 | 12.52072 | 8.047335
2018-02-28 03:06 | 379154.2 | 3480.0005 | 5 | 43 | 3.534651 | -2.281873 | 2.957883 | 2.205755 | 12.52072 | 8.316631
2018-02-28 03:08 | 379274.2 | 3600.0017 | 5 | 43 | 3.523544 | -2.281855 | 2.957883 | 2.281816 | 12.52072 | 8.585057
2018-02-28 03:10 | 379394.2 | 3720.0006 | 5 | 43 | 3.512275 | -2.281889 | 2.957883 | 2.357866 | 12.52072 | 8.8526
2018-02-28 03:12 | 379514.2 | 3840.0014 | 5 | 43 | 3.498296 | -2.2819 | 2.957883 | 2.433934 | 12.52072 | 9.119263
2018-02-28 03:14 | 379634.2 | 3960.0026 | 5 | 43 | 3.479653 | -2.281941 | 2.957883 | 2.509991 | 12.52072 | 9.384639
2018-02-28 03:16 | 379754.2 | 4080.001 | 5 | 43 | 3.459537 | -2.281948 | 2.957883 | 2.586056 | 12.52072 | 9.648573
2018-02-28 03:18 | 379874.2 | 4200.0026 | 5 | 43 | 3.433718 | -2.281929 | 2.957883 | 2.662117 | 12.52072 | 9.910769
2018-02-28 03:20 | 379994.2 | 4320.0017 | 5 | 43 | 3.397233 | -2.281948 | 2.957883 | 2.73818 | 12.52072 | 10.17067
2018-02-28 03:22 | 380114.2 | 4440.003 | 5 | 43 | 3.335461 | -2.281955 | 2.957883 | 2.81424 | 12.52072 | 10.42695
2018-02-28 03:24 | 380234.2 | 4560.0017 | 5 | 43 | 3.224428 | -2.281911 | 2.957883 | 2.890306 | 12.52072 | 10.67688
2018-02-28 03:26 | 380340.5 | 4666.3038 | 5 | 43 | 2.999998 | -2.281917 | 2.957883 | 2.957685 | 12.52072 | 10.88786
2018-02-28 03:28 | 380460.6 | 120.0012 | 6 | 43 | 3.363371 | 0 | 2.957883 | 2.957685 | 12.52072 | 10.88786
2018-02-28 03:30 | 380580.6 | 240.0025 | 6 | 43 | 3.378423 | 0 | 2.957883 | 2.957685 | 12.52072 | 10.88786
2018-02-28 03:31 | 380640.6 | 300.0014 | 6 | 43 | 3.382103 | 0 | 2.957883 | 2.957685 | 12.52072 | 10.88786
2018-02-28 03:31 | 380640.6 | 0.0024 | 7 | 44 | 3.382199 | 0 | 0 | 0 | 0 | 0
2018-02-28 03:33 | 380760.7 | 120.0009 | 2 | 44 | 4.059574 | 4.89004 | 0.1624068 | 1.15e-09 | 0.640126 | 3.891e-09
2018-02-28 03:35 | 380880.7 | 240.0005 | 2 | 44 | 4.092782 | 4.89005 | 0.325393 | 1.15e-09 | 1.304379 | 3.891e-09
2018-02-28 03:37 | 381000.7 | 360.0005 | 2 | 44 | 4.125552 | 4.890059 | 0.4883927 | 1.15e-09 | 1.974319 | 3.891e-09
2018-02-28 03:39 | 381120.7 | 480.0006 | 2 | 44 | 4.152189 | 4.890065 | 0.651388 | 1.15e-09 | 2.64899 | 3.891e-09
2018-02-28 03:41 | 381240.7 | 600.0014 | 2 | 44 | 4.178751 | 4.89008 | 0.8143808 | 1.15e-09 | 3.327919 | 3.891e-09
2018-02-28 03:43 | 381360.7 | 720.0018 | 2 | 44 | 4.200324 | 4.812863 | 0.9771737 | 1.15e-09 | 4.010227 | 3.891e-09
2018-02-28 03:45 | 381480.7 | 840.0006 | 2 | 44 | 4.200242 | 4.433192 | 1.131112 | 1.15e-09 | 4.656814 | 3.891e-09
2018-02-28 03:47 | 381600.7 | 960.0002 | 2 | 44 | 4.200271 | 4.096768 | 1.273296 | 1.15e-09 | 5.254027 | 3.891e-09
2018-02-28 03:49 | 381720.7 | 1080.0009 | 2 | 44 | 4.20029 | 3.75884 | 1.404269 | 1.15e-09 | 5.804152 | 3.891e-09
2018-02-28 03:51 | 381840.7 | 1200.0018 | 2 | 44 | 4.200296 | 3.436822 | 1.523997 | 1.15e-09 | 6.30704 | 3.891e-09
2018-02-28 03:52 | 381914 | 1273.3141 | 2 | 44 | 4.200294 | 3.259997 | 1.592171 | 1.15e-09 | 6.59339 | 3.891e-09
2018-02-28 03:54 | 382034 | 120.0014 | 3 | 44 | 4.220706 | 3.260045 | 1.700452 | 3.512e-09 | 7.049203 | 1.3479e-08
2018-02-28 03:56 | 382154 | 240.0001 | 3 | 44 | 4.245034 | 3.260016 | 1.809108 | 3.512e-09 | 7.50909 | 1.3479e-08
2018-02-28 03:58 | 382274 | 360.0014 | 3 | 44 | 4.273777 | 3.259978 | 1.917796 | 3.512e-09 | 7.971987 | 1.3479e-08
2018-02-28 04:00 | 382394 | 480.0005 | 3 | 44 | 4.305485 | 3.260026 | 2.026459 | 3.512e-09 | 8.438111 | 1.3479e-08
2018-02-28 04:02 | 382514 | 600.0005 | 3 | 44 | 4.338223 | 3.259953 | 2.135106 | 3.512e-09 | 8.907651 | 1.3479e-08
2018-02-28 04:04 | 382634 | 720.0005 | 3 | 44 | 4.373024 | 3.260036 | 2.243788 | 3.512e-09 | 9.381014 | 1.3479e-08
2018-02-28 04:06 | 382754 | 840.0011 | 3 | 44 | 4.400329 | 3.093516 | 2.351633 | 3.512e-09 | 9.854481 | 1.3479e-08
2018-02-28 04:08 | 382874 | 960.0006 | 3 | 44 | 4.400287 | 2.651465 | 2.447081 | 3.512e-09 | 10.27448 | 1.3479e-08
2018-02-28 04:10 | 382994 | 1080.0013 | 3 | 44 | 4.400297 | 2.298665 | 2.529393 | 3.512e-09 | 10.63668 | 1.3479e-08
2018-02-28 04:12 | 383114 | 1200.0005 | 3 | 44 | 4.400319 | 2.003187 | 2.600929 | 3.512e-09 | 10.95145 | 1.3479e-08
2018-02-28 04:14 | 383234 | 1320.0002 | 3 | 44 | 4.400283 | 1.751343 | 2.663406 | 3.512e-09 | 11.22637 | 1.3479e-08
2018-02-28 04:16 | 383354 | 1440.0006 | 3 | 44 | 4.400269 | 1.525699 | 2.717963 | 3.512e-09 | 11.46644 | 1.3479e-08
2018-02-28 04:18 | 383474 | 1560.0006 | 3 | 44 | 4.400272 | 1.332423 | 2.765453 | 3.512e-09 | 11.6754 | 1.3479e-08
2018-02-28 04:20 | 383594 | 1680.0009 | 3 | 44 | 4.400247 | 1.175376 | 2.807176 | 3.512e-09 | 11.859 | 1.3479e-08
2018-02-28 04:22 | 383714 | 1800.0014 | 3 | 44 | 4.400207 | 1.044234 | 2.844111 | 3.512e-09 | 12.02152 | 1.3479e-08
2018-02-28 04:24 | 383834 | 1920.0005 | 3 | 44 | 4.400218 | 0.9288082 | 2.876966 | 3.512e-09 | 12.16609 | 1.3479e-08
2018-02-28 04:26 | 383954 | 2040.0029 | 3 | 44 | 4.400202 | 0.8218651 | 2.906111 | 3.512e-09 | 12.29434 | 1.3479e-08
2018-02-28 04:28 | 384074 | 2160.0001 | 3 | 44 | 4.400212 | 0.7352066 | 2.932012 | 3.512e-09 | 12.4083 | 1.3479e-08
2018-02-28 04:30 | 384194 | 2280.0001 | 3 | 44 | 4.400174 | 0.6609879 | 2.955244 | 3.512e-09 | 12.51053 | 1.3479e-08
2018-02-28 04:31 | 384210.5 | 2296.5291 | 3 | 44 | 4.400209 | 0.6519995 | 2.958258 | 3.512e-09 | 12.52379 | 1.3479e-08
2018-02-28 04:33 | 384330.6 | 120.0009 | 4 | 44 | 4.335117 | 0 | 2.958258 | 3.512e-09 | 12.52379 | 1.3479e-08
2018-02-28 04:35 | 384450.6 | 240.0001 | 4 | 44 | 4.329307 | 0 | 2.958258 | 3.512e-09 | 12.52379 | 1.3479e-08
2018-02-28 04:36 | 384510.6 | 300.0021 | 4 | 44 | 4.327623 | 0 | 2.958258 | 3.512e-09 | 12.52379 | 1.3479e-08
2018-02-28 04:38 | 384630.6 | 120.0005 | 5 | 44 | 4.095301 | -2.281909 | 2.958258 | 0.07605298 | 12.52379 | 0.3139017
2018-02-28 04:40 | 384750.6 | 240.0005 | 5 | 44 | 4.061896 | -2.281851 | 2.958258 | 0.152116 | 12.52379 | 0.6240799
2018-02-28 04:42 | 384870.6 | 360.0013 | 5 | 44 | 4.032377 | -2.28221 | 2.958258 | 0.2281722 | 12.52379 | 0.9318905
2018-02-28 04:44 | 384990.6 | 480.0004 | 5 | 44 | 4.002208 | -2.281882 | 2.958258 | 0.3042294 | 12.52379 | 1.237449
2018-02-28 04:46 | 385110.6 | 600.0005 | 5 | 44 | 3.972456 | -2.281869 | 2.958258 | 0.3802917 | 12.52379 | 1.540716
2018-02-28 04:48 | 385230.6 | 720.0014 | 5 | 44 | 3.944441 | -2.281905 | 2.958258 | 0.4563527 | 12.52379 | 1.841793
2018-02-28 04:50 | 385350.6 | 840.001 | 5 | 44 | 3.917861 | -2.281902 | 2.958258 | 0.5324162 | 12.52379 | 2.140798
2018-02-28 04:52 | 385470.6 | 960.0001 | 5 | 44 | 3.891422 | -2.281839 | 2.958258 | 0.6084757 | 12.52379 | 2.437785
2018-02-28 04:54 | 385590.6 | 1080.0025 | 5 | 44 | 3.863489 | -2.281835 | 2.958258 | 0.6845304 | 12.52379 | 2.732687
2018-02-28 04:56 | 385710.6 | 1200.0004 | 5 | 44 | 3.836946 | -2.282072 | 2.958258 | 0.7605935 | 12.52379 | 3.025537
2018-02-28 04:58 | 385830.6 | 1320.0005 | 5 | 44 | 3.812374 | -2.281898 | 2.958258 | 0.8366551 | 12.52379 | 3.31643
2018-02-28 05:00 | 385950.6 | 1440.0014 | 5 | 44 | 3.790308 | -2.281876 | 2.958258 | 0.9127102 | 12.52379 | 3.605536
2018-02-28 05:02 | 386070.6 | 1560.0009 | 5 | 44 | 3.768399 | -2.281833 | 2.958258 | 0.9887729 | 12.52379 | 3.893011
2018-02-28 05:04 | 386190.6 | 1680.0006 | 5 | 44 | 3.747242 | -2.281859 | 2.958258 | 1.064835 | 12.52379 | 4.17882
2018-02-28 05:06 | 386310.6 | 1800.001 | 5 | 44 | 3.727931 | -2.281802 | 2.958258 | 1.140893 | 12.52379 | 4.463085
2018-02-28 05:08 | 386430.6 | 1920.0009 | 5 | 44 | 3.710062 | -2.281816 | 2.958258 | 1.21696 | 12.52379 | 4.745968
2018-02-28 05:10 | 386550.6 | 2040.001 | 5 | 44 | 3.692215 | -2.281861 | 2.958258 | 1.293017 | 12.52379 | 5.027466
2018-02-28 05:12 | 386670.6 | 2160.0001 | 5 | 44 | 3.67339 | -2.282043 | 2.958258 | 1.369081 | 12.52379 | 5.307592
2018-02-28 05:14 | 386790.6 | 2280.0013 | 5 | 44 | 3.656945 | -2.281891 | 2.958258 | 1.445144 | 12.52379 | 5.58636
2018-02-28 05:16 | 386910.6 | 2400.0005 | 5 | 44 | 3.642081 | -2.281805 | 2.958258 | 1.521201 | 12.52379 | 5.863919
2018-02-28 05:18 | 387030.6 | 2520.0013 | 5 | 44 | 3.628435 | -2.281841 | 2.958258 | 1.597264 | 12.52379 | 6.14043
2018-02-28 05:20 | 387150.6 | 2640.0009 | 5 | 44 | 3.614414 | -2.281866 | 2.958258 | 1.673321 | 12.52379 | 6.415872
2018-02-28 05:22 | 387270.6 | 2760.001 | 5 | 44 | 3.600972 | -2.281882 | 2.958258 | 1.749383 | 12.52379 | 6.690264
2018-02-28 05:24 | 387390.6 | 2880.0004 | 5 | 44 | 3.589497 | -2.281891 | 2.958258 | 1.825444 | 12.52379 | 6.963713
2018-02-28 05:26 | 387510.6 | 3000.0006 | 5 | 44 | 3.579439 | -2.282014 | 2.958258 | 1.901509 | 12.52379 | 7.236358
2018-02-28 05:28 | 387630.6 | 3120.0013 | 5 | 44 | 3.569153 | -2.281902 | 2.958258 | 1.977567 | 12.52379 | 7.508215
2018-02-28 05:30 | 387750.6 | 3240.0002 | 5 | 44 | 3.557334 | -2.282152 | 2.958258 | 2.053632 | 12.52379 | 7.779256
2018-02-28 05:32 | 387870.6 | 3360.0013 | 5 | 44 | 3.546702 | -2.282184 | 2.958258 | 2.129689 | 12.52379 | 8.049409
2018-02-28 05:34 | 387990.6 | 3480.0001 | 5 | 44 | 3.536467 | -2.281794 | 2.958258 | 2.20575 | 12.52379 | 8.318782
2018-02-28 05:36 | 388110.6 | 3600.0005 | 5 | 44 | 3.526095 | -2.2819 | 2.958258 | 2.281809 | 12.52379 | 8.587384
2018-02-28 05:38 | 388230.6 | 3720.0025 | 5 | 44 | 3.512975 | -2.282014 | 2.958258 | 2.357871 | 12.52379 | 8.855114
2018-02-28 05:40 | 388350.6 | 3840.0017 | 5 | 44 | 3.497393 | -2.28193 | 2.958258 | 2.433931 | 12.52379 | 9.121709
2018-02-28 05:42 | 388470.6 | 3960.0013 | 5 | 44 | 3.481494 | -2.281953 | 2.958258 | 2.509991 | 12.52379 | 9.387132
2018-02-28 05:44 | 388590.6 | 4080.001 | 5 | 44 | 3.462911 | -2.28192 | 2.958258 | 2.58605 | 12.52379 | 9.651243
2018-02-28 05:46 | 388710.6 | 4200.0025 | 5 | 44 | 3.436931 | -2.281943 | 2.958258 | 2.662109 | 12.52379 | 9.913706
2018-02-28 05:48 | 388830.6 | 4320.0005 | 5 | 44 | 3.395824 | -2.281957 | 2.958258 | 2.738173 | 12.52379 | 10.17368
2018-02-28 05:50 | 388950.6 | 4440.0004 | 5 | 44 | 3.335977 | -2.281916 | 2.958258 | 2.814228 | 12.52379 | 10.42984
2018-02-28 05:52 | 389070.6 | 4560.0002 | 5 | 44 | 3.2298 | -2.281959 | 2.958258 | 2.890289 | 12.52379 | 10.68
2018-02-28 05:54 | 389180 | 4669.4184 | 5 | 44 | 2.999993 | -2.281909 | 2.958258 | 2.95964 | 12.52379 | 10.89746
2018-02-28 05:56 | 389300.1 | 120.0002 | 6 | 44 | 3.358277 | 0 | 2.958258 | 2.95964 | 12.52379 | 10.89746
2018-02-28 05:58 | 389420.1 | 240.0015 | 6 | 44 | 3.37306 | 0 | 2.958258 | 2.95964 | 12.52379 | 10.89746
2018-02-28 05:59 | 389480.1 | 300.0041 | 6 | 44 | 3.376533 | 0 | 2.958258 | 2.95964 | 12.52379 | 10.89746
2018-02-28 05:59 | 389480.1 | 0.0025 | 7 | 45 | 3.376533 | 0 | 0 | 0 | 0 | 0
2018-02-28 06:01 | 389600.2 | 120.001 | 2 | 45 | 4.057694 | 4.890073 | 0.1623943 | 1.666e-09 | 0.6395935 | 5.625e-09
2018-02-28 06:03 | 389720.2 | 240.0001 | 2 | 45 | 4.090296 | 4.890046 | 0.3253946 | 1.666e-09 | 1.303529 | 5.625e-09
2018-02-28 06:05 | 389840.2 | 360.0014 | 2 | 45 | 4.125587 | 4.890025 | 0.4884005 | 1.666e-09 | 1.973219 | 5.625e-09
2018-02-28 06:07 | 389960.2 | 480.0001 | 2 | 45 | 4.154451 | 4.890052 | 0.6513926 | 1.666e-09 | 2.648144 | 5.625e-09
2018-02-28 06:09 | 390080.2 | 600.0002 | 2 | 45 | 4.178086 | 4.890077 | 0.8143837 | 1.666e-09 | 3.32721 | 5.625e-09
2018-02-28 06:11 | 390200.2 | 720.0001 | 2 | 45 | 4.20029 | 4.849744 | 0.9773158 | 1.666e-09 | 4.009916 | 5.625e-09
2018-02-28 06:13 | 390320.2 | 840.0006 | 2 | 45 | 4.200295 | 4.462724 | 1.132437 | 1.666e-09 | 4.661471 | 5.625e-09
2018-02-28 06:15 | 390440.2 | 960.0006 | 2 | 45 | 4.200271 | 4.072431 | 1.274674 | 1.666e-09 | 5.258907 | 5.625e-09
2018-02-28 06:17 | 390560.2 | 1080.0014 | 2 | 45 | 4.200257 | 3.742339 | 1.404781 | 1.666e-09 | 5.805394 | 5.625e-09
2018-02-28 06:19 | 390680.2 | 1200.0006 | 2 | 45 | 4.20027 | 3.444985 | 1.524508 | 1.666e-09 | 6.308283 | 5.625e-09
2018-02-28 06:20 | 390761.4 | 1281.1713 | 2 | 45 | 4.200252 | 3.259995 | 1.60008 | 1.666e-09 | 6.625706 | 5.625e-09
2018-02-28 06:22 | 390881.4 | 120.0006 | 3 | 45 | 4.221111 | 3.260085 | 1.708372 | 2.3e-09 | 7.081565 | 8.2e-09
2018-02-28 06:24 | 391001.4 | 240.0018 | 3 | 45 | 4.248415 | 3.260041 | 1.817038 | 2.3e-09 | 7.541705 | 8.2e-09
2018-02-28 06:26 | 391121.4 | 360.0014 | 3 | 45 | 4.276875 | 3.26007 | 1.925715 | 2.3e-09 | 8.004949 | 8.2e-09
2018-02-28 06:28 | 391241.4 | 480.0002 | 3 | 45 | 4.30702 | 3.260022 | 2.034377 | 2.3e-09 | 8.471304 | 8.2e-09
2018-02-28 06:30 | 391361.4 | 600.0014 | 3 | 45 | 4.339248 | 3.260016 | 2.143032 | 2.3e-09 | 8.940993 | 8.2e-09
2018-02-28 06:32 | 391481.4 | 720.0013 | 3 | 45 | 4.376049 | 3.260091 | 2.251713 | 2.3e-09 | 9.414541 | 8.2e-09
2018-02-28 06:34 | 391601.4 | 840.0014 | 3 | 45 | 4.400294 | 3.032514 | 2.358744 | 2.3e-09 | 9.884715 | 8.2e-09
2018-02-28 06:36 | 391721.4 | 960.0005 | 3 | 45 | 4.400283 | 2.628188 | 2.452837 | 2.3e-09 | 10.29875 | 8.2e-09
2018-02-28 06:38 | 391841.4 | 1080.0009 | 3 | 45 | 4.400273 | 2.288321 | 2.534618 | 2.3e-09 | 10.65861 | 8.2e-09
2018-02-28 06:40 | 391961.4 | 1200.0013 | 3 | 45 | 4.400259 | 1.989693 | 2.605832 | 2.3e-09 | 10.97197 | 8.2e-09
2018-02-28 06:42 | 392081.4 | 1320.0002 | 3 | 45 | 4.400247 | 1.720558 | 2.667564 | 2.3e-09 | 11.24361 | 8.2e-09
2018-02-28 06:44 | 392201.4 | 1440.0014 | 3 | 45 | 4.400283 | 1.505247 | 2.721215 | 2.3e-09 | 11.47969 | 8.2e-09
2018-02-28 06:46 | 392321.4 | 1560.0014 | 3 | 45 | 4.400253 | 1.324399 | 2.768289 | 2.3e-09 | 11.68683 | 8.2e-09
2018-02-28 06:48 | 392441.4 | 1680.0014 | 3 | 45 | 4.400226 | 1.171855 | 2.809855 | 2.3e-09 | 11.86972 | 8.2e-09
2018-02-28 06:50 | 392561.4 | 1800.0029 | 3 | 45 | 4.400242 | 1.034596 | 2.846604 | 2.3e-09 | 12.03143 | 8.2e-09
2018-02-28 06:52 | 392681.4 | 1920.0001 | 3 | 45 | 4.400244 | 0.9144897 | 2.879007 | 2.3e-09 | 12.17401 | 8.2e-09
2018-02-28 06:54 | 392801.4 | 2040.0009 | 3 | 45 | 4.400232 | 0.8165455 | 2.907804 | 2.3e-09 | 12.30072 | 8.2e-09
2018-02-28 06:56 | 392921.4 | 2160.0001 | 3 | 45 | 4.400188 | 0.7330446 | 2.933589 | 2.3e-09 | 12.41419 | 8.2e-09
2018-02-28 06:58 | 393041.4 | 2280.0014 | 3 | 45 | 4.400206 | 0.6596308 | 2.956793 | 2.3e-09 | 12.51629 | 8.2e-09
2018-02-28 06:58 | 393054.6 | 2293.265 | 3 | 45 | 4.400232 | 0.6519985 | 2.959209 | 2.3e-09 | 12.52692 | 8.2e-09
2018-02-28 07:00 | 393174.7 | 120.0006 | 4 | 45 | 4.335225 | 0 | 2.959211 | 2.3e-09 | 12.52693 | 8.2e-09
2018-02-28 07:02 | 393294.7 | 240.0002 | 4 | 45 | 4.329401 | 0 | 2.959211 | 2.3e-09 | 12.52693 | 8.2e-09
2018-02-28 07:03 | 393354.7 | 300.0018 | 4 | 45 | 4.327725 | 0 | 2.959211 | 2.3e-09 | 12.52693 | 8.2e-09
2018-02-28 07:05 | 393474.8 | 120.0009 | 5 | 45 | 4.095511 | -2.281879 | 2.959211 | 0.07605618 | 12.52693 | 0.313906
2018-02-28 07:07 | 393594.8 | 240.0014 | 5 | 45 | 4.061717 | -2.281859 | 2.959211 | 0.152112 | 12.52693 | 0.6240691
2018-02-28 07:09 | 393714.8 | 360.0001 | 5 | 45 | 4.029775 | -2.281889 | 2.959211 | 0.2281725 | 12.52693 | 0.9317833
2018-02-28 07:11 | 393834.8 | 480.0017 | 5 | 45 | 4.000173 | -2.281857 | 2.959211 | 0.3042293 | 12.52693 | 1.237137
2018-02-28 07:13 | 393954.8 | 600.0009 | 5 | 45 | 3.971803 | -2.282182 | 2.959211 | 0.3802924 | 12.52693 | 1.540317
2018-02-28 07:15 | 394074.8 | 720.0005 | 5 | 45 | 3.944541 | -2.281884 | 2.959211 | 0.4563509 | 12.52693 | 1.841375
2018-02-28 07:17 | 394194.8 | 840.0001 | 5 | 45 | 3.916297 | -2.281896 | 2.959211 | 0.5324078 | 12.52693 | 2.140323
2018-02-28 07:19 | 394314.8 | 960.0009 | 5 | 45 | 3.888712 | -2.281917 | 2.959211 | 0.6084713 | 12.52693 | 2.43714
2018-02-28 07:21 | 394434.8 | 1080.0009 | 5 | 45 | 3.862813 | -2.281884 | 2.959211 | 0.6845286 | 12.52693 | 2.731919
2018-02-28 07:23 | 394554.8 | 1200.0009 | 5 | 45 | 3.83742 | -2.281941 | 2.959211 | 0.7605941 | 12.52693 | 3.02477
2018-02-28 07:25 | 394674.8 | 1320.0001 | 5 | 45 | 3.81259 | -2.281845 | 2.959211 | 0.8366532 | 12.52693 | 3.315691
2018-02-28 07:27 | 394794.8 | 1440.0013 | 5 | 45 | 3.788207 | -2.281841 | 2.959211 | 0.9127144 | 12.52693 | 3.604747
2018-02-28 07:29 | 394914.8 | 1560.001 | 5 | 45 | 3.766757 | -2.281838 | 2.959211 | 0.9887722 | 12.52693 | 3.892039
2018-02-28 07:31 | 395034.8 | 1680.0013 | 5 | 45 | 3.746937 | -2.281871 | 2.959211 | 1.064834 | 12.52693 | 4.177783
2018-02-28 07:33 | 395154.8 | 1800.0001 | 5 | 45 | 3.728358 | -2.281907 | 2.959211 | 1.140889 | 12.52693 | 4.462051
2018-02-28 07:35 | 395274.8 | 1920.0006 | 5 | 45 | 3.70899 | -2.28194 | 2.959211 | 1.216951 | 12.52693 | 4.74491
2018-02-28 07:37 | 395394.8 | 2040.0001 | 5 | 45 | 3.689817 | -2.281912 | 2.959211 | 1.293007 | 12.52693 | 5.026255
2018-02-28 07:39 | 395514.8 | 2160.0006 | 5 | 45 | 3.672699 | -2.281898 | 2.959211 | 1.369068 | 12.52693 | 5.306247
2018-02-28 07:41 | 395634.8 | 2280 | 5 | 45 | 3.657226 | -2.281917 | 2.959211 | 1.445129 | 12.52693 | 5.584993
2018-02-28 07:43 | 395754.8 | 2400.0005 | 5 | 45 | 3.642112 | -2.281902 | 2.959211 | 1.521181 | 12.52693 | 5.862558
2018-02-28 07:45 | 395874.8 | 2520.0005 | 5 | 45 | 3.626288 | -2.281882 | 2.959211 | 1.597247 | 12.52693 | 6.138998
2018-02-28 07:47 | 395994.8 | 2640.0006 | 5 | 45 | 3.612712 | -2.281909 | 2.959211 | 1.673304 | 12.52693 | 6.414274
2018-02-28 07:49 | 396114.8 | 2760.0013 | 5 | 45 | 3.600647 | -2.282197 | 2.959211 | 1.749369 | 12.52693 | 6.688607
2018-02-28 07:51 | 396234.8 | 2880.0009 | 5 | 45 | 3.589991 | -2.281932 | 2.959211 | 1.825428 | 12.52693 | 6.962063
2018-02-28 07:53 | 396354.8 | 3000.001 | 5 | 45 | 3.578539 | -2.281845 | 2.959211 | 1.901482 | 12.52693 | 7.234675
2018-02-28 07:55 | 396474.8 | 3120.0005 | 5 | 45 | 3.567049 | -2.28192 | 2.959211 | 1.977544 | 12.52693 | 7.506411
2018-02-28 07:57 | 396594.8 | 3240.0001 | 5 | 45 | 3.557031 | -2.281859 | 2.959211 | 2.053604 | 12.52693 | 7.777339
2018-02-28 07:59 | 396714.8 | 3360.0004 | 5 | 45 | 3.547526 | -2.281893 | 2.959211 | 2.129668 | 12.52693 | 8.047529
2018-02-28 08:01 | 396834.8 | 3480.0005 | 5 | 45 | 3.53714 | -2.28192 | 2.959211 | 2.205724 | 12.52693 | 8.316952
2018-02-28 08:03 | 396954.8 | 3600.0001 | 5 | 45 | 3.523854 | -2.281859 | 2.959211 | 2.281779 | 12.52693 | 8.58548
2018-02-28 08:05 | 397074.8 | 3720.0013 | 5 | 45 | 3.511172 | -2.281937 | 2.959211 | 2.357839 | 12.52693 | 8.853024
2018-02-28 08:07 | 397194.8 | 3840.0017 | 5 | 45 | 3.497763 | -2.281904 | 2.959211 | 2.433902 | 12.52693 | 9.119593
2018-02-28 08:09 | 397314.8 | 3960.0005 | 5 | 45 | 3.482797 | -2.281896 | 2.959211 | 2.509965 | 12.52693 | 9.385101
2018-02-28 08:11 | 397434.8 | 4080.0017 | 5 | 45 | 3.461744 | -2.28197 | 2.959211 | 2.586026 | 12.52693 | 9.649261
2018-02-28 08:13 | 397554.8 | 4200.0013 | 5 | 45 | 3.433319 | -2.281909 | 2.959211 | 2.66208 | 12.52693 | 9.91149
2018-02-28 08:15 | 397674.8 | 4320.0017 | 5 | 45 | 3.395699 | -2.281947 | 2.959211 | 2.73814 | 12.52693 | 10.17129
2018-02-28 08:17 | 397794.8 | 4440.0014 | 5 | 45 | 3.338263 | -2.28194 | 2.959211 | 2.814207 | 12.52693 | 10.42757
2018-02-28 08:19 | 397914.8 | 4560.001 | 5 | 45 | 3.231658 | -2.281896 | 2.959211 | 2.890261 | 12.52693 | 10.6779
2018-02-28 08:21 | 398022.5 | 4667.7294 | 5 | 45 | 2.999984 | -2.281968 | 2.959211 | 2.95855 | 12.52693 | 10.89205
2018-02-28 08:23 | 398142.5 | 120.001 | 6 | 45 | 3.361276 | 0 | 2.959211 | 2.95855 | 12.52693 | 10.89205
2018-02-28 08:25 | 398262.5 | 240.0002 | 6 | 45 | 3.376097 | 0 | 2.959211 | 2.95855 | 12.52693 | 10.89205
2018-02-28 08:26 | 398322.5 | 300.0027 | 6 | 45 | 3.379548 | 0 | 2.959211 | 2.95855 | 12.52693 | 10.89205
2018-02-28 08:26 | 398322.6 | 0.0023 | 7 | 46 | 3.379426 | 0 | 0 | 0 | 0 | 0
2018-02-28 08:28 | 398442.6 | 120.0006 | 2 | 46 | 4.056131 | 4.890084 | 0.1624115 | 0 | 0.6395847 | 0
2018-02-28 08:30 | 398562.6 | 240.0001 | 2 | 46 | 4.092247 | 4.890029 | 0.3254074 | 0 | 1.303513 | 0
2018-02-28 08:32 | 398682.6 | 360.0002 | 2 | 46 | 4.127312 | 4.890004 | 0.488393 | 0 | 1.973508 | 0
2018-02-28 08:34 | 398802.6 | 480.0017 | 2 | 46 | 4.153553 | 4.889993 | 0.6513802 | 0 | 2.648427 | 0
2018-02-28 08:36 | 398922.6 | 600.0006 | 2 | 46 | 4.175963 | 4.890061 | 0.8143744 | 0 | 3.327243 | 0
2018-02-28 08:38 | 399042.6 | 720.0017 | 2 | 46 | 4.200303 | 4.854558 | 0.9773478 | 0 | 4.009864 | 0
2018-02-28 08:40 | 399162.6 | 840.0002 | 2 | 46 | 4.200274 | 4.426475 | 1.131659 | 0 | 4.658017 | 0
2018-02-28 08:42 | 399282.6 | 960.0006 | 2 | 46 | 4.200302 | 4.076797 | 1.273249 | 0 | 5.252734 | 0
2018-02-28 08:44 | 399402.6 | 1080.0013 | 2 | 46 | 4.200296 | 3.76448 | 1.403795 | 0 | 5.801065 | 0
2018-02-28 08:46 | 399522.6 | 1200.0002 | 2 | 46 | 4.200265 | 3.468123 | 1.524356 | 0 | 6.307456 | 0
2018-02-28 08:47 | 399603.8 | 1281.2137 | 2 | 46 | 4.200274 | 3.259999 | 1.600292 | 0 | 6.626408 | 0
2018-02-28 08:49 | 399723.9 | 120.0005 | 3 | 46 | 4.222697 | 3.260085 | 1.708573 | 0 | 7.082333 | 0
2018-02-28 08:51 | 399843.9 | 240.0005 | 3 | 46 | 4.248133 | 3.260007 | 1.817233 | 0 | 7.54253 | 0
2018-02-28 08:53 | 399963.9 | 360.0001 | 3 | 46 | 4.275324 | 3.26007 | 1.925891 | 0 | 8.005593 | 0
2018-02-28 08:55 | 400083.9 | 480.0009 | 3 | 46 | 4.305467 | 3.260053 | 2.034558 | 0 | 8.471784 | 0
2018-02-28 08:57 | 400203.9 | 600.0004 | 3 | 46 | 4.340232 | 3.260043 | 2.143232 | 0 | 8.94152 | 0
2018-02-28 08:59 | 400323.9 | 720.0005 | 3 | 46 | 4.377087 | 3.260034 | 2.2519 | 0 | 9.415153 | 0
2018-02-28 09:01 | 400443.9 | 840.0004 | 3 | 46 | 4.400288 | 3.042159 | 2.35903 | 0 | 9.885783 | 0
2018-02-28 09:03 | 400563.9 | 960.0009 | 3 | 46 | 4.40031 | 2.642192 | 2.453595 | 0 | 10.30189 | 0
2018-02-28 09:05 | 400683.9 | 1080.0008 | 3 | 46 | 4.40032 | 2.286622 | 2.535619 | 0 | 10.66282 | 0
2018-02-28 09:07 | 400803.9 | 1200.0017 | 3 | 46 | 4.400302 | 1.975318 | 2.606424 | 0 | 10.97439 | 0
2018-02-28 09:09 | 400923.9 | 1320.0004 | 3 | 46 | 4.400275 | 1.722226 | 2.667903 | 0 | 11.24491 | 0
2018-02-28 09:11 | 401043.9 | 1440.0025 | 3 | 46 | 4.400251 | 1.511384 | 2.721669 | 0 | 11.48149 | 0
2018-02-28 09:13 | 401163.9 | 1560.0001 | 3 | 46 | 4.40028 | 1.329401 | 2.768955 | 0 | 11.68957 | 0
2018-02-28 09:15 | 401283.9 | 1680.002 | 3 | 46 | 4.400225 | 1.163068 | 2.810438 | 0 | 11.8721 | 0
2018-02-28 09:17 | 401403.9 | 1800.0004 | 3 | 46 | 4.400239 | 1.027969 | 2.846881 | 0 | 12.03246 | 0
2018-02-28 09:19 | 401523.9 | 1920.0008 | 3 | 46 | 4.400199 | 0.914361 | 2.879203 | 0 | 12.17468 | 0
2018-02-28 09:21 | 401643.9 | 2040.0004 | 3 | 46 | 4.400257 | 0.819912 | 2.908074 | 0 | 12.30172 | 0
2018-02-28 09:23 | 401763.9 | 2160.0017 | 3 | 46 | 4.400215 | 0.7313452 | 2.933908 | 0 | 12.4154 | 0
2018-02-28 09:25 | 401883.9 | 2280 | 3 | 46 | 4.400218 | 0.6531 | 2.956929 | 0 | 12.5167 | 0
2018-02-28 09:25 | 401885.6 | 2281.7724 | 3 | 46 | 4.400207 | 0.6519985 | 2.957251 | 0 | 12.51811 | 0
2018-02-28 09:27 | 402005.7 | 120.0025 | 4 | 46 | 4.334938 | 0 | 2.957251 | 0 | 12.51811 | 0
2018-02-28 09:29 | 402125.7 | 240.0008 | 4 | 46 | 4.329113 | 0 | 2.957251 | 0 | 12.51811 | 0
2018-02-28 09:30 | 402185.7 | 300.0036 | 4 | 46 | 4.327401 | 0 | 2.957251 | 0 | 12.51811 | 0
2018-02-28 09:32 | 402305.7 | 120.0009 | 5 | 46 | 4.095673 | -2.2818 | 2.957251 | 0.07605381 | 12.51811 | 0.3139561
2018-02-28 09:34 | 402425.7 | 240.0009 | 5 | 46 | 4.060183 | -2.281991 | 2.957251 | 0.1521163 | 12.51811 | 0.624075
2018-02-28 09:36 | 402545.7 | 360.0014 | 5 | 46 | 4.029854 | -2.281891 | 2.957251 | 0.2281741 | 12.51811 | 0.9317152
2018-02-28 09:38 | 402665.7 | 480.0005 | 5 | 46 | 4.001262 | -2.281927 | 2.957251 | 0.3042409 | 12.51811 | 1.237152
2018-02-28 09:40 | 402785.7 | 600.0009 | 5 | 46 | 3.97295 | -2.281876 | 2.957251 | 0.3803016 | 12.51811 | 1.540418
2018-02-28 09:42 | 402905.7 | 720.0005 | 5 | 46 | 3.943065 | -2.281982 | 2.957251 | 0.4563631 | 12.51811 | 1.84148
2018-02-28 09:44 | 403025.7 | 840.0009 | 5 | 46 | 3.91486 | -2.281825 | 2.957251 | 0.5324148 | 12.51811 | 2.140265
2018-02-28 09:46 | 403145.7 | 960.0005 | 5 | 46 | 3.888596 | -2.281821 | 2.957251 | 0.6084841 | 12.51811 | 2.43706
2018-02-28 09:48 | 403265.7 | 1080.0001 | 5 | 46 | 3.863367 | -2.281898 | 2.957251 | 0.6845376 | 12.51811 | 2.731846
2018-02-28 09:50 | 403385.7 | 1200.0009 | 5 | 46 | 3.836749 | -2.281841 | 2.957251 | 0.7606063 | 12.51811 | 3.024728
2018-02-28 09:52 | 403505.7 | 1320.0009 | 5 | 46 | 3.810189 | -2.282077 | 2.957251 | 0.8366632 | 12.51811 | 3.315508
2018-02-28 09:54 | 403625.7 | 1440.0005 | 5 | 46 | 3.787358 | -2.281855 | 2.957251 | 0.9127294 | 12.51811 | 3.604448
2018-02-28 09:56 | 403745.7 | 1560 | 5 | 46 | 3.766842 | -2.281797 | 2.957251 | 0.9887916 | 12.51811 | 3.891726
2018-02-28 09:58 | 403865.7 | 1680.0009 | 5 | 46 | 3.747067 | -2.282054 | 2.957251 | 1.064852 | 12.51811 | 4.177485
2018-02-28 10:00 | 403985.7 | 1800.0005 | 5 | 46 | 3.726262 | -2.281839 | 2.957251 | 1.140915 | 12.51811 | 4.461714
2018-02-28 10:02 | 404105.7 | 1920.0014 | 5 | 46 | 3.706902 | -2.281905 | 2.957251 | 1.216973 | 12.51811 | 4.744372
2018-02-28 10:04 | 404225.7 | 2040.0001 | 5 | 46 | 3.689029 | -2.281868 | 2.957251 | 1.29303 | 12.51811 | 5.02562
2018-02-28 10:06 | 404345.7 | 2160.0009 | 5 | 46 | 3.67273 | -2.281848 | 2.957251 | 1.369095 | 12.51811 | 5.305604
2018-02-28 10:08 | 404465.8 | 2280.0025 | 5 | 46 | 3.656109 | -2.281907 | 2.957251 | 1.445154 | 12.51811 | 5.584322
2018-02-28 10:10 | 404585.7 | 2400.0005 | 5 | 46 | 3.639431 | -2.281821 | 2.957251 | 1.521208 | 12.51811 | 5.861735
2018-02-28 10:12 | 404705.7 | 2520.0001 | 5 | 46 | 3.62514 | -2.281828 | 2.957251 | 1.597275 | 12.51811 | 6.138021
2018-02-28 10:14 | 404825.7 | 2640.0005 | 5 | 46 | 3.612499 | -2.281916 | 2.957251 | 1.67333 | 12.51811 | 6.413233
2018-02-28 10:16 | 404945.7 | 2760.0005 | 5 | 46 | 3.600597 | -2.281818 | 2.957251 | 1.749396 | 12.51811 | 6.68757
2018-02-28 10:18 | 405065.7 | 2880.0014 | 5 | 46 | 3.587868 | -2.281835 | 2.957251 | 1.82545 | 12.51811 | 6.960933
2018-02-28 10:20 | 405185.7 | 3000.0005 | 5 | 46 | 3.576397 | -2.281882 | 2.957251 | 1.901511 | 12.51811 | 7.233378
2018-02-28 10:22 | 405305.8 | 3120.0026 | 5 | 46 | 3.566122 | -2.281886 | 2.957251 | 1.977572 | 12.51811 | 7.505011
2018-02-28 10:24 | 405425.7 | 3240.0013 | 5 | 46 | 3.556806 | -2.281846 | 2.957251 | 2.053632 | 12.51811 | 7.775896
2018-02-28 10:26 | 405545.7 | 3360.0001 | 5 | 46 | 3.546031 | -2.281893 | 2.957251 | 2.129686 | 12.51811 | 8.046011
2018-02-28 10:28 | 405665.8 | 3480.0026 | 5 | 46 | 3.533378 | -2.28192 | 2.957251 | 2.205748 | 12.51811 | 8.315243
2018-02-28 10:30 | 405785.7 | 3600.0009 | 5 | 46 | 3.521956 | -2.281975 | 2.957251 | 2.281807 | 12.51811 | 8.583557
2018-02-28 10:32 | 405905.7 | 3720.0009 | 5 | 46 | 3.510375 | -2.281917 | 2.957251 | 2.357863 | 12.51811 | 8.850975
2018-02-28 10:34 | 406025.7 | 3840.0001 | 5 | 46 | 3.497078 | -2.28197 | 2.957251 | 2.433919 | 12.51811 | 9.117477
2018-02-28 10:36 | 406145.7 | 3960.0009 | 5 | 46 | 3.47885 | -2.282007 | 2.957251 | 2.50999 | 12.51811 | 9.382849
2018-02-28 10:38 | 406265.7 | 4080.0017 | 5 | 46 | 3.457489 | -2.281929 | 2.957251 | 2.586047 | 12.51811 | 9.646638
2018-02-28 10:40 | 406385.7 | 4200.0005 | 5 | 46 | 3.431365 | -2.281909 | 2.957251 | 2.662108 | 12.51811 | 9.908677
2018-02-28 10:42 | 406505.7 | 4320.0009 | 5 | 46 | 3.394877 | -2.281925 | 2.957251 | 2.738172 | 12.51811 | 10.16839
2018-02-28 10:44 | 406625.7 | 4440.0014 | 5 | 46 | 3.334639 | -2.281866 | 2.957251 | 2.814226 | 12.51811 | 10.42451
2018-02-28 10:46 | 406745.7 | 4560.0002 | 5 | 46 | 3.221512 | -2.281912 | 2.957251 | 2.890293 | 12.51811 | 10.67433
2018-02-28 10:48 | 406850 | 4664.2237 | 5 | 46 | 2.999982 | -2.281871 | 2.957251 | 2.956352 | 12.51811 | 10.88104
2018-02-28 10:50 | 406970 | 120.0005 | 6 | 46 | 3.364894 | 0 | 2.957251 | 2.956352 | 12.51811 | 10.88104
2018-02-28 10:52 | 407090 | 240.0005 | 6 | 46 | 3.379946 | 0 | 2.957251 | 2.956352 | 12.51811 | 10.88104
2018-02-28 10:53 | 407150 | 300.003 | 6 | 46 | 3.38357 | 0 | 2.957251 | 2.956352 | 12.51811 | 10.88104
2018-02-28 10:53 | 407150 | 0.0024 | 7 | 47 | 3.383636 | 0 | 0 | 0 | 0 | 0
2018-02-28 10:55 | 407270.1 | 120.0005 | 2 | 47 | 4.060338 | 4.890054 | 0.1624006 | 1.879e-09 | 0.6402292 | 6.357e-09
2018-02-28 10:57 | 407390.1 | 240.0014 | 2 | 47 | 4.093993 | 4.890059 | 0.3254101 | 1.879e-09 | 1.304753 | 6.357e-09
2018-02-28 10:59 | 407510.1 | 360.0014 | 2 | 47 | 4.127311 | 4.889987 | 0.4883964 | 1.879e-09 | 1.974871 | 6.357e-09
2018-02-28 11:01 | 407630.1 | 480.001 | 2 | 47 | 4.15311 | 4.890027 | 0.6514019 | 1.879e-09 | 2.649787 | 6.357e-09
2018-02-28 11:03 | 407750.1 | 600.0014 | 2 | 47 | 4.178591 | 4.890103 | 0.8143941 | 1.879e-09 | 3.328735 | 6.357e-09
2018-02-28 11:05 | 407870.1 | 720.0018 | 2 | 47 | 4.200305 | 4.794929 | 0.9770414 | 1.879e-09 | 4.010501 | 6.357e-09
2018-02-28 11:07 | 407990.1 | 840.0006 | 2 | 47 | 4.200298 | 4.418471 | 1.130454 | 1.879e-09 | 4.654877 | 6.357e-09
2018-02-28 11:09 | 408110.1 | 960.001 | 2 | 47 | 4.200296 | 4.083209 | 1.272063 | 1.879e-09 | 5.249675 | 6.357e-09
2018-02-28 11:11 | 408230.1 | 1080.003 | 2 | 47 | 4.200288 | 3.752635 | 1.402631 | 1.879e-09 | 5.798099 | 6.357e-09
2018-02-28 11:13 | 408350.1 | 1200.001 | 2 | 47 | 4.200252 | 3.423425 | 1.522174 | 1.879e-09 | 6.300215 | 6.357e-09
2018-02-28 11:14 | 408417.8 | 1267.6274 | 2 | 47 | 4.200269 | 3.259997 | 1.584938 | 1.879e-09 | 6.563842 | 6.357e-09
2018-02-28 11:16 | 408537.8 | 120.0002 | 3 | 47 | 4.220832 | 3.260034 | 1.693226 | 1.879e-09 | 7.019684 | 6.357e-09
2018-02-28 11:18 | 408657.8 | 240.001 | 3 | 47 | 4.244912 | 3.260068 | 1.801893 | 1.879e-09 | 7.479646 | 6.357e-09
2018-02-28 11:20 | 408777.8 | 360.0005 | 3 | 47 | 4.272472 | 3.259984 | 1.910552 | 1.879e-09 | 7.942354 | 6.357e-09
2018-02-28 11:22 | 408897.8 | 480.0018 | 3 | 47 | 4.304632 | 3.260062 | 2.019224 | 1.879e-09 | 8.408376 | 6.357e-09
2018-02-28 11:24 | 409017.8 | 600.0002 | 3 | 47 | 4.337775 | 3.260047 | 2.127876 | 1.879e-09 | 8.877867 | 6.357e-09
2018-02-28 11:26 | 409137.8 | 720.0006 | 3 | 47 | 4.373022 | 3.260085 | 2.236548 | 1.879e-09 | 9.351159 | 6.357e-09
2018-02-28 11:28 | 409257.8 | 840.0006 | 3 | 47 | 4.400326 | 3.10403 | 2.344484 | 1.879e-09 | 9.824996 | 6.357e-09
2018-02-28 11:30 | 409377.8 | 960.0005 | 3 | 47 | 4.400334 | 2.668347 | 2.440463 | 1.879e-09 | 10.24733 | 6.357e-09
2018-02-28 11:32 | 409497.8 | 1080.0009 | 3 | 47 | 4.400302 | 2.307178 | 2.523121 | 1.879e-09 | 10.61105 | 6.357e-09
2018-02-28 11:34 | 409617.8 | 1200.001 | 3 | 47 | 4.400263 | 2.007783 | 2.594901 | 1.879e-09 | 10.92691 | 6.357e-09
2018-02-28 11:36 | 409737.8 | 1320.0013 | 3 | 47 | 4.400264 | 1.759 | 2.657564 | 1.879e-09 | 11.20264 | 6.357e-09
2018-02-28 11:38 | 409857.8 | 1440.0004 | 3 | 47 | 4.400294 | 1.539263 | 2.712458 | 1.879e-09 | 11.44419 | 6.357e-09
2018-02-28 11:40 | 409977.8 | 1560.0009 | 3 | 47 | 4.400253 | 1.341516 | 2.760369 | 1.879e-09 | 11.65501 | 6.357e-09
2018-02-28 11:42 | 410097.8 | 1680.0017 | 3 | 47 | 4.400227 | 1.181646 | 2.802347 | 1.879e-09 | 11.83972 | 6.357e-09
2018-02-28 11:44 | 410217.8 | 1800.0006 | 3 | 47 | 4.400239 | 1.048717 | 2.839456 | 1.879e-09 | 12.00301 | 6.357e-09
2018-02-28 11:46 | 410337.8 | 1920.0006 | 3 | 47 | 4.400256 | 0.9354191 | 2.872498 | 1.879e-09 | 12.1484 | 6.357e-09
2018-02-28 11:48 | 410457.8 | 2040.0001 | 3 | 47 | 4.400218 | 0.8310242 | 2.901915 | 1.879e-09 | 12.27785 | 6.357e-09
2018-02-28 11:50 | 410577.8 | 2160.0013 | 3 | 47 | 4.400221 | 0.7401981 | 2.928035 | 1.879e-09 | 12.39278 | 6.357e-09
2018-02-28 11:52 | 410697.8 | 2280.0009 | 3 | 47 | 4.400201 | 0.6651983 | 2.951424 | 1.879e-09 | 12.4957 | 6.357e-09
2018-02-28 11:53 | 410721.9 | 2304.1064 | 3 | 47 | 4.400221 | 0.6519928 | 2.955835 | 1.879e-09 | 12.51511 | 6.357e-09
2018-02-28 11:55 | 410841.9 | 120.0005 | 4 | 47 | 4.334912 | 0 | 2.955835 | 1.879e-09 | 12.51511 | 6.357e-09
2018-02-28 11:57 | 410961.9 | 240.0009 | 4 | 47 | 4.329044 | 0 | 2.955835 | 1.879e-09 | 12.51511 | 6.357e-09
2018-02-28 11:58 | 411021.9 | 300.0029 | 4 | 47 | 4.327358 | 0 | 2.955835 | 1.879e-09 | 12.51511 | 6.357e-09
2018-02-28 12:00 | 411142 | 120.0017 | 5 | 47 | 4.094364 | -2.281857 | 2.955835 | 0.07605812 | 12.51511 | 0.3138676
2018-02-28 12:02 | 411262 | 240.0013 | 5 | 47 | 4.060658 | -2.281812 | 2.955835 | 0.152116 | 12.51511 | 0.623944
2018-02-28 12:04 | 411382 | 360.0013 | 5 | 47 | 4.03134 | -2.282141 | 2.955835 | 0.2281792 | 12.51511 | 0.9316864
2018-02-28 12:06 | 411502 | 480.0005 | 5 | 47 | 4.002069 | -2.281843 | 2.955835 | 0.3042385 | 12.51511 | 1.2372
2018-02-28 12:08 | 411622 | 600.001 | 5 | 47 | 3.971851 | -2.281898 | 2.955835 | 0.3803054 | 12.51511 | 1.540469
2018-02-28 12:10 | 411742 | 720.0004 | 5 | 47 | 3.943455 | -2.281868 | 2.955835 | 0.4563619 | 12.51511 | 1.841464
2018-02-28 12:12 | 411862 | 840.0013 | 5 | 47 | 3.916559 | -2.282175 | 2.955835 | 0.5324178 | 12.51511 | 2.140351
2018-02-28 12:14 | 411982 | 960.0013 | 5 | 47 | 3.890669 | -2.281846 | 2.955835 | 0.6084813 | 12.51511 | 2.437278
2018-02-28 12:16 | 412102 | 1080.0017 | 5 | 47 | 3.863435 | -2.281827 | 2.955835 | 0.6845438 | 12.51511 | 2.732191
2018-02-28 12:18 | 412222 | 1200.0013 | 5 | 47 | 3.836124 | -2.281914 | 2.955835 | 0.7606049 | 12.51511 | 3.024993
2018-02-28 12:20 | 412342 | 1320.0005 | 5 | 47 | 3.811244 | -2.282157 | 2.955835 | 0.8366655 | 12.51511 | 3.315808
2018-02-28 12:22 | 412462 | 1440.0017 | 5 | 47 | 3.789321 | -2.281863 | 2.955835 | 0.9127219 | 12.51511 | 3.60483
2018-02-28 12:24 | 412582 | 1560.0009 | 5 | 47 | 3.768061 | -2.281896 | 2.955835 | 0.9887803 | 12.51511 | 3.892233
2018-02-28 12:26 | 412702 | 1680.0006 | 5 | 47 | 3.746276 | -2.281853 | 2.955835 | 1.064845 | 12.51511 | 4.178011
2018-02-28 12:28 | 412822 | 1800.0009 | 5 | 47 | 3.72665 | -2.281857 | 2.955835 | 1.140903 | 12.51511 | 4.462191
2018-02-28 12:30 | 412942 | 1920.0006 | 5 | 47 | 3.708497 | -2.281807 | 2.955835 | 1.216961 | 12.51511 | 4.744932
2018-02-28 12:32 | 413062 | 2040.0001 | 5 | 47 | 3.69107 | -2.281802 | 2.955835 | 1.293021 | 12.51511 | 5.02634
2018-02-28 12:34 | 413182 | 2160.0013 | 5 | 47 | 3.672891 | -2.281805 | 2.955835 | 1.369087 | 12.51511 | 5.306423
2018-02-28 12:36 | 413302 | 2280.0013 | 5 | 47 | 3.655771 | -2.281815 | 2.955835 | 1.445147 | 12.51511 | 5.585112
2018-02-28 12:38 | 413422 | 2400.0001 | 5 | 47 | 3.640643 | -2.282182 | 2.955835 | 1.521211 | 12.51511 | 5.862601
2018-02-28 12:40 | 413542 | 2520.0013 | 5 | 47 | 3.627182 | -2.282161 | 2.955835 | 1.597274 | 12.51511 | 6.139003
2018-02-28 12:42 | 413662 | 2640.0013 | 5 | 47 | 3.613834 | -2.282182 | 2.955835 | 1.673342 | 12.51511 | 6.41441
2018-02-28 12:44 | 413782 | 2760.0005 | 5 | 47 | 3.599943 | -2.28219 | 2.955835 | 1.749402 | 12.51511 | 6.688744
2018-02-28 12:46 | 413902 | 2880.0004 | 5 | 47 | 3.588245 | -2.281894 | 2.955835 | 1.825456 | 12.51511 | 6.962079
2018-02-28 12:48 | 414022 | 3000.001 | 5 | 47 | 3.57788 | -2.282168 | 2.955835 | 1.901528 | 12.51511 | 7.23464
2018-02-28 12:50 | 414142 | 3120.0009 | 5 | 47 | 3.568115 | -2.281789 | 2.955835 | 1.977591 | 12.51511 | 7.506418
2018-02-28 12:52 | 414262 | 3240.0005 | 5 | 47 | 3.556677 | -2.282193 | 2.955835 | 2.053648 | 12.51511 | 7.777385
2018-02-28 12:54 | 414382 | 3360.0001 | 5 | 47 | 3.545202 | -2.28192 | 2.955835 | 2.12971 | 12.51511 | 8.047462
2018-02-28 12:56 | 414502 | 3480.0009 | 5 | 47 | 3.534611 | -2.281907 | 2.955835 | 2.20577 | 12.51511 | 8.316709
2018-02-28 12:58 | 414622 | 3600.0013 | 5 | 47 | 3.524255 | -2.281843 | 2.955835 | 2.281826 | 12.51511 | 8.585147
2018-02-28 13:00 | 414742 | 3720.0005 | 5 | 47 | 3.511889 | -2.281887 | 2.955835 | 2.357887 | 12.51511 | 8.852755
2018-02-28 13:02 | 414862 | 3840.0004 | 5 | 47 | 3.495597 | -2.281878 | 2.955835 | 2.433947 | 12.51511 | 9.119257
2018-02-28 13:04 | 414982 | 3960.0009 | 5 | 47 | 3.478933 | -2.281889 | 2.955835 | 2.510002 | 12.51511 | 9.384495
2018-02-28 13:06 | 415102 | 4080.0002 | 5 | 47 | 3.459597 | -2.281929 | 2.955835 | 2.586062 | 12.51511 | 9.648388
2018-02-28 13:08 | 415222 | 4200.0013 | 5 | 47 | 3.434009 | -2.281902 | 2.955835 | 2.662126 | 12.51511 | 9.910633
2018-02-28 13:10 | 415342 | 4320.0006 | 5 | 47 | 3.393857 | -2.281898 | 2.955835 | 2.738176 | 12.51511 | 10.17039
2018-02-28 13:12 | 415462 | 4440.0006 | 5 | 47 | 3.331617 | -2.281917 | 2.955835 | 2.814247 | 12.51511 | 10.42636
2018-02-28 13:14 | 415582 | 4560.0006 | 5 | 47 | 3.222134 | -2.281916 | 2.955835 | 2.890312 | 12.51511 | 10.6761
2018-02-28 13:15 | 415686.9 | 4664.938 | 5 | 47 | 2.999993 | -2.281939 | 2.955835 | 2.956817 | 12.51511 | 10.88425
2018-02-28 13:17 | 415807 | 120.0006 | 6 | 47 | 3.361615 | 0 | 2.955835 | 2.956817 | 12.51511 | 10.88425
2018-02-28 13:19 | 415927 | 239.9999 | 6 | 47 | 3.376756 | 0 | 2.955835 | 2.956817 | 12.51511 | 10.88425
2018-02-28 13:20 | 415987 | 300.0027 | 6 | 47 | 3.380292 | 0 | 2.955835 | 2.956817 | 12.51511 | 10.88425
2018-02-28 13:20 | 415987 | 0.0025 | 7 | 48 | 3.38036 | 0 | 0 | 0 | 0 | 0
2018-02-28 13:22 | 416107.1 | 120.0005 | 2 | 48 | 4.060223 | 4.89004 | 0.1624015 | 0 | 0.6402158 | 0
2018-02-28 13:24 | 416227.1 | 240.0017 | 2 | 48 | 4.092539 | 4.890054 | 0.3254028 | 0 | 1.304564 | 0
2018-02-28 13:26 | 416347.1 | 360.0012 | 2 | 48 | 4.1269 | 4.89005 | 0.4883858 | 0 | 1.974484 | 0
2018-02-28 13:28 | 416467.1 | 480.0009 | 2 | 48 | 4.156434 | 4.890079 | 0.6513901 | 0 | 2.649652 | 0
2018-02-28 13:30 | 416587.1 | 600 | 2 | 48 | 4.180586 | 4.890071 | 0.8143775 | 0 | 3.329098 | 0
2018-02-28 13:32 | 416707.1 | 720.0009 | 2 | 48 | 4.200297 | 4.801911 | 0.9770762 | 0 | 4.011184 | 0
2018-02-28 13:34 | 416827.1 | 840 | 2 | 48 | 4.200288 | 4.430842 | 1.130934 | 0 | 4.65743 | 0
2018-02-28 13:36 | 416947.1 | 960.0001 | 2 | 48 | 4.200274 | 4.061601 | 1.272483 | 0 | 5.251977 | 0
2018-02-28 13:38 | 417067.1 | 1080.0013 | 2 | 48 | 4.200299 | 3.717196 | 1.401926 | 0 | 5.795675 | 0
2018-02-28 13:40 | 417187.1 | 1200.0017 | 2 | 48 | 4.200285 | 3.422397 | 1.520839 | 0 | 6.295143 | 0
2018-02-28 13:41 | 417257.5 | 1270.4522 | 2 | 48 | 4.200242 | 3.259988 | 1.586194 | 0 | 6.569653 | 0
2018-02-28 13:43 | 417377.5 | 120.0006 | 3 | 48 | 4.220411 | 3.260036 | 1.69448 | 0 | 7.02545 | 0
2018-02-28 13:45 | 417497.5 | 240.0026 | 3 | 48 | 4.246388 | 3.260079 | 1.803145 | 0 | 7.485424 | 0
2018-02-28 13:47 | 417617.5 | 360.0013 | 3 | 48 | 4.275628 | 3.260051 | 1.911802 | 0 | 7.948411 | 0
2018-02-28 13:49 | 417737.5 | 480.001 | 3 | 48 | 4.305731 | 3.26007 | 2.020472 | 0 | 8.414664 | 0
2018-02-28 13:51 | 417857.5 | 600.001 | 3 | 48 | 4.337462 | 3.25998 | 2.129142 | 0 | 8.88427 | 0
2018-02-28 13:53 | 417977.5 | 720.0005 | 3 | 48 | 4.372934 | 3.260098 | 2.237809 | 0 | 9.357499 | 0
2018-02-28 13:55 | 418097.5 | 840.0002 | 3 | 48 | 4.400312 | 3.067962 | 2.345384 | 0 | 9.829826 | 0
2018-02-28 13:57 | 418217.5 | 960.0009 | 3 | 48 | 4.400319 | 2.653047 | 2.440418 | 0 | 10.248 | 0
2018-02-28 13:59 | 418337.5 | 1080.0013 | 3 | 48 | 4.400273 | 2.309804 | 2.522969 | 0 | 10.61125 | 0
2018-02-28 14:01 | 418457.5 | 1200.0001 | 3 | 48 | 4.40028 | 2.014505 | 2.594952 | 0 | 10.928 | 0
2018-02-28 14:03 | 418577.5 | 1320.0013 | 3 | 48 | 4.400282 | 1.749972 | 2.657619 | 0 | 11.20375 | 0
2018-02-28 14:05 | 418697.5 | 1440.0001 | 3 | 48 | 4.40028 | 1.522753 | 2.712 | 0 | 11.44304 | 0
2018-02-28 14:07 | 418817.5 | 1560.0006 | 3 | 48 | 4.400234 | 1.339681 | 2.759608 | 0 | 11.65253 | 0
2018-02-28 14:09 | 418937.5 | 1680.0006 | 3 | 48 | 4.400223 | 1.186031 | 2.801629 | 0 | 11.83743 | 0
2018-02-28 14:11 | 419057.5 | 1800.0009 | 3 | 48 | 4.400212 | 1.050532 | 2.838866 | 0 | 12.00128 | 0
2018-02-28 14:13 | 419177.5 | 1920.0005 | 3 | 48 | 4.400248 | 0.9272842 | 2.871794 | 0 | 12.14617 | 0
2018-02-28 14:15 | 419297.5 | 2040.001 | 3 | 48 | 4.400228 | 0.8263216 | 2.900958 | 0 | 12.2745 | 0
2018-02-28 14:17 | 419417.5 | 2160.0017 | 3 | 48 | 4.400173 | 0.7410831 | 2.927054 | 0 | 12.38933 | 0
2018-02-28 14:19 | 419537.5 | 2280.0013 | 3 | 48 | 4.400233 | 0.6688223 | 2.950543 | 0 | 12.49268 | 0
2018-02-28 14:20 | 419566.9 | 2309.4107 | 3 | 48 | 4.400226 | 0.6519966 | 2.955933 | 0 | 12.5164 | 0
2018-02-28 14:22 | 419687 | 120.0005 | 4 | 48 | 4.334863 | 0 | 2.955933 | 0 | 12.5164 | 0
2018-02-28 14:24 | 419807 | 240.0005 | 4 | 48 | 4.329048 | 0 | 2.955933 | 0 | 12.5164 | 0
2018-02-28 14:25 | 419867 | 300.0046 | 4 | 48 | 4.327367 | 0 | 2.955933 | 0 | 12.5164 | 0
2018-02-28 14:27 | 419987.1 | 120.0001 | 5 | 48 | 4.093817 | -2.281846 | 2.955933 | 0.07605275 | 12.5164 | 0.3137776
2018-02-28 14:29 | 420107.1 | 240.0009 | 5 | 48 | 4.060298 | -2.281876 | 2.955933 | 0.1521138 | 12.5164 | 0.6238402
2018-02-28 14:31 | 420227.1 | 360.0001 | 5 | 48 | 4.029032 | -2.281873 | 2.955933 | 0.2281751 | 12.5164 | 0.9314888
2018-02-28 14:33 | 420347.1 | 480.0013 | 5 | 48 | 3.998803 | -2.282138 | 2.955933 | 0.3042391 | 12.5164 | 1.236783
2018-02-28 14:35 | 420467.1 | 600.001 | 5 | 48 | 3.9705 | -2.281927 | 2.955933 | 0.3802941 | 12.5164 | 1.53983
2018-02-28 14:37 | 420587.1 | 720.0004 | 5 | 48 | 3.943202 | -2.28221 | 2.955933 | 0.4563554 | 12.5164 | 1.840792
2018-02-28 14:39 | 420707.1 | 840.0001 | 5 | 48 | 3.915672 | -2.281846 | 2.955933 | 0.5324188 | 12.5164 | 2.139682
2018-02-28 14:41 | 420827.1 | 960.0009 | 5 | 48 | 3.887519 | -2.282197 | 2.955933 | 0.6084821 | 12.5164 | 2.436444
2018-02-28 14:43 | 420947.1 | 1080.0009 | 5 | 48 | 3.861305 | -2.282234 | 2.955933 | 0.6845452 | 12.5164 | 2.731139
2018-02-28 14:45 | 421067.1 | 1200.0013 | 5 | 48 | 3.835705 | -2.282154 | 2.955933 | 0.7606008 | 12.5164 | 3.023832
2018-02-28 14:47 | 421187.1 | 1320.0013 | 5 | 48 | 3.811258 | -2.281887 | 2.955933 | 0.8366704 | 12.5164 | 3.314678
2018-02-28 14:49 | 421307.1 | 1440.0006 | 5 | 48 | 3.787608 | -2.281875 | 2.955933 | 0.912723 | 12.5164 | 3.603635
2018-02-28 14:51 | 421427.1 | 1560.0002 | 5 | 48 | 3.765484 | -2.281889 | 2.955933 | 0.988787 | 12.5164 | 3.890871
2018-02-28 14:53 | 421547.1 | 1680.0005 | 5 | 48 | 3.745528 | -2.282159 | 2.955933 | 1.06485 | 12.5164 | 4.176517
2018-02-28 14:55 | 421667.1 | 1800.0009 | 5 | 48 | 3.727006 | -2.281863 | 2.955933 | 1.140913 | 12.5164 | 4.460703
2018-02-28 14:57 | 421787.1 | 1920.0017 | 5 | 48 | 3.7082 | -2.282147 | 2.955933 | 1.216983 | 12.5164 | 4.743504
2018-02-28 14:59 | 421907.1 | 2040.0009 | 5 | 48 | 3.688772 | -2.281797 | 2.955933 | 1.293042 | 12.5164 | 5.024799
2018-02-28 15:01 | 422027.1 | 2160.0017 | 5 | 48 | 3.671394 | -2.282065 | 2.955933 | 1.369101 | 12.5164 | 5.304692
2018-02-28 15:03 | 422147.1 | 2280.0009 | 5 | 48 | 3.655728 | -2.282103 | 2.955933 | 1.44516 | 12.5164 | 5.583328
2018-02-28 15:05 | 422267.1 | 2400.0006 | 5 | 48 | 3.640938 | -2.281812 | 2.955933 | 1.521224 | 12.5164 | 5.860834
2018-02-28 15:07 | 422387.1 | 2520.0009 | 5 | 48 | 3.625857 | -2.282177 | 2.955933 | 1.597281 | 12.5164 | 6.137189
2018-02-28 15:09 | 422507.1 | 2640.0006 | 5 | 48 | 3.611644 | -2.281916 | 2.955933 | 1.673348 | 12.5164 | 6.412436
2018-02-28 15:11 | 422627.1 | 2760 | 5 | 48 | 3.599555 | -2.281873 | 2.955933 | 1.749404 | 12.5164 | 6.686654
2018-02-28 15:13 | 422747.1 | 2880.0001 | 5 | 48 | 3.588889 | -2.281821 | 2.955933 | 1.825463 | 12.5164 | 6.960021
2018-02-28 15:15 | 422867.1 | 3000.0001 | 5 | 48 | 3.577935 | -2.282198 | 2.955933 | 1.901526 | 12.5164 | 7.232592
2018-02-28 15:17 | 422987.1 | 3120.0001 | 5 | 48 | 3.566102 | -2.28217 | 2.955933 | 1.977592 | 12.5164 | 7.5043
2018-02-28 15:19 | 423107.1 | 3240.001 | 5 | 48 | 3.5558 | -2.281843 | 2.955933 | 2.053652 | 12.5164 | 7.775142
2018-02-28 15:21 | 423227.1 | 3360.0005 | 5 | 48 | 3.546014 | -2.281869 | 2.955933 | 2.129711 | 12.5164 | 8.045212
2018-02-28 15:23 | 423347.1 | 3480 | 5 | 48 | 3.535869 | -2.281845 | 2.955933 | 2.205765 | 12.5164 | 8.314526
2018-02-28 15:25 | 423467.1 | 3600.0001 | 5 | 48 | 3.523486 | -2.281909 | 2.955933 | 2.281826 | 12.5164 | 8.583021
2018-02-28 15:27 | 423587.1 | 3720.0001 | 5 | 48 | 3.509891 | -2.2819 | 2.955933 | 2.35788 | 12.5164 | 8.850467
2018-02-28 15:29 | 423707.1 | 3840.0009 | 5 | 48 | 3.496378 | -2.281914 | 2.955933 | 2.433947 | 12.5164 | 9.116947
2018-02-28 15:31 | 423827.1 | 3960.0001 | 5 | 48 | 3.481182 | -2.281945 | 2.955933 | 2.510006 | 12.5164 | 9.38232
2018-02-28 15:33 | 423947.1 | 4080.0006 | 5 | 48 | 3.461055 | -2.281851 | 2.955933 | 2.586069 | 12.5164 | 9.646383
2018-02-28 15:35 | 424067.1 | 4200.0002 | 5 | 48 | 3.431632 | -2.281889 | 2.955933 | 2.662125 | 12.5164 | 9.908557
2018-02-28 15:37 | 424187.1 | 4320.0006 | 5 | 48 | 3.393212 | -2.281902 | 2.955933 | 2.738185 | 12.5164 | 10.16819
2018-02-28 15:39 | 424307.1 | 4440.0006 | 5 | 48 | 3.334283 | -2.281912 | 2.955933 | 2.814245 | 12.5164 | 10.42422
2018-02-28 15:41 | 424427.1 | 4560.0005 | 5 | 48 | 3.225821 | -2.28192 | 2.955933 | 2.890305 | 12.5164 | 10.67421
2018-02-28 15:43 | 424531.3 | 4664.2548 | 5 | 48 | 2.999982 | -2.2819 | 2.955933 | 2.956381 | 12.5164 | 10.88118
2018-02-28 15:45 | 424651.3 | 120.0016 | 6 | 48 | 3.36048 | 0 | 2.955933 | 2.956381 | 12.5164 | 10.88118
2018-02-28 15:47 | 424771.3 | 240.0001 | 6 | 48 | 3.375244 | 0 | 2.955933 | 2.956381 | 12.5164 | 10.88118
2018-02-28 15:48 | 424831.3 | 300.0029 | 6 | 48 | 3.37878 | 0 | 2.955933 | 2.956381 | 12.5164 | 10.88118
2018-02-28 15:48 | 424831.3878 | 0.0025 | 7 | 49 | 3.378989 | 0 | 0 | 0 | 0 | 0
2018-02-28 15:50 | 424951.5 | 120.001 | 2 | 49 | 4.057002 | 4.889998 | 0.1623949 | 0 | 0.6396402 | 0
2018-02-28 15:52 | 425071.5 | 240.0002 | 2 | 49 | 4.09189 | 4.890067 | 0.3254061 | 0 | 1.303673 | 0
2018-02-28 15:54 | 425191.5 | 360.0015 | 2 | 49 | 4.128239 | 4.890059 | 0.4883829 | 0 | 1.973688 | 0
2018-02-28 15:56 | 425311.5 | 480.0011 | 2 | 49 | 4.154459 | 4.89005 | 0.6514015 | 0 | 2.648898 | 0
2018-02-28 15:58 | 425431.5 | 600.0031 | 2 | 49 | 4.176819 | 4.890094 | 0.814391 | 0 | 3.327862 | 0
2018-02-28 16:00 | 425551.5 | 720.0003 | 2 | 49 | 4.200305 | 4.856078 | 0.9773323 | 0 | 4.010441 | 0
2018-02-28 16:02 | 425671.5 | 840.0031 | 2 | 49 | 4.200296 | 4.429248 | 1.131929 | 0 | 4.659793 | 0
2018-02-28 16:04 | 425791.5 | 960.0007 | 2 | 49 | 4.200289 | 4.070018 | 1.273394 | 0 | 5.253988 | 0
2018-02-28 16:06 | 425911.5 | 1080.0015 | 2 | 49 | 4.200284 | 3.754148 | 1.403704 | 0 | 5.801325 | 0
2018-02-28 16:08 | 426031.5 | 1200.0005 | 2 | 49 | 4.200284 | 3.462304 | 1.523961 | 0 | 6.306439 | 0
2018-02-28 16:09 | 426113.5 | 1282.0306 | 2 | 49 | 4.200289 | 3.259986 | 1.600574 | 0 | 6.628233 | 0
2018-02-28 16:11 | 426233.5 | 120.0014 | 3 | 49 | 4.222741 | 3.260072 | 1.708847 | 0 | 7.08411 | 0
2018-02-28 16:13 | 426353.5 | 240.0014 | 3 | 49 | 4.248651 | 3.260056 | 1.81751 | 0 | 7.544358 | 0
2018-02-28 16:15 | 426473.5 | 360.0022 | 3 | 49 | 4.276196 | 3.260083 | 1.926188 | 0 | 8.007576 | 0
2018-02-28 16:17 | 426593.5 | 480.0013 | 3 | 49 | 4.305936 | 3.260068 | 2.03484 | 0 | 8.473769 | 0
2018-02-28 16:19 | 426713.5 | 600.0001 | 3 | 49 | 4.339893 | 3.26007 | 2.143511 | 0 | 8.943497 | 0
2018-02-28 16:21 | 426833.5 | 720.0001 | 3 | 49 | 4.377546 | 3.260028 | 2.252187 | 0 | 9.41717 | 0
2018-02-28 16:23 | 426953.5 | 840.0001 | 3 | 49 | 4.400319 | 3.036025 | 2.359208 | 0 | 9.887359 | 0
2018-02-28 16:25 | 427073.5 | 960.0005 | 3 | 49 | 4.40031 | 2.635341 | 2.453484 | 0 | 10.3022 | 0
2018-02-28 16:27 | 427193.5 | 1080.0001 | 3 | 49 | 4.400257 | 2.283851 | 2.535351 | 0 | 10.66244 | 0
2018-02-28 16:29 | 427313.5 | 1200.0005 | 3 | 49 | 4.4003 | 1.968911 | 2.606111 | 0 | 10.9738 | 0
2018-02-28 16:31 | 427433.5 | 1320.0013 | 3 | 49 | 4.400242 | 1.715032 | 2.667354 | 0 | 11.24329 | 0
2018-02-28 16:33 | 427553.5 | 1440.0017 | 3 | 49 | 4.400259 | 1.505071 | 2.720913 | 0 | 11.47896 | 0
2018-02-28 16:35 | 427673.5 | 1560.0013 | 3 | 49 | 4.400223 | 1.324886 | 2.768038 | 0 | 11.68632 | 0
2018-02-28 16:37 | 427793.5 | 1680.0009 | 3 | 49 | 4.400219 | 1.163998 | 2.809502 | 0 | 11.86877 | 0
2018-02-28 16:39 | 427913.5 | 1800.0006 | 3 | 49 | 4.400259 | 1.025213 | 2.845894 | 0 | 12.02891 | 0
2018-02-28 16:41 | 428033.5 | 1920.0006 | 3 | 49 | 4.400241 | 0.9124508 | 2.878122 | 0 | 12.17072 | 0
2018-02-28 16:43 | 428153.5 | 2040.0001 | 3 | 49 | 4.400247 | 0.8171597 | 2.906898 | 0 | 12.29734 | 0
2018-02-28 16:45 | 428273.5 | 2160.0001 | 3 | 49 | 4.400193 | 0.7314863 | 2.932684 | 0 | 12.4108 | 0
2018-02-28 16:47 | 428393.5 | 2280.0013 | 3 | 49 | 4.400215 | 0.6525078 | 2.955735 | 0 | 12.51223 | 0
2018-02-28 16:47 | 428393.8 | 2280.3428 | 3 | 49 | 4.400189 | 0.6519861 | 2.955795 | 0 | 12.5125 | 0
2018-02-28 16:49 | 428513.9 | 120 | 4 | 49 | 4.334779 | 0 | 2.955795 | 0 | 12.5125 | 0
2018-02-28 16:51 | 428633.9 | 240.0015 | 4 | 49 | 4.32893 | 0 | 2.955795 | 0 | 12.5125 | 0
2018-02-28 16:52 | 428693.9 | 300.0036 | 4 | 49 | 4.327215 | 0 | 2.955795 | 0 | 12.5125 | 0
2018-02-28 16:54 | 428814 | 120.0005 | 5 | 49 | 4.095177 | -2.28182 | 2.955795 | 0.07606135 | 12.5125 | 0.3139291
2018-02-28 16:56 | 428934 | 240.0013 | 5 | 49 | 4.059492 | -2.282001 | 2.955795 | 0.1521202 | 12.5125 | 0.6240077
2018-02-28 16:58 | 429054 | 360.0009 | 5 | 49 | 4.028462 | -2.28208 | 2.955795 | 0.2281898 | 12.5125 | 0.9316084
2018-02-28 17:00 | 429174 | 480.0022 | 5 | 49 | 3.999562 | -2.281871 | 2.955795 | 0.3042483 | 12.5125 | 1.236899
2018-02-28 17:02 | 429294 | 600.0009 | 5 | 49 | 3.97158 | -2.282184 | 2.955795 | 0.3803123 | 12.5125 | 1.540064
2018-02-28 17:04 | 429414 | 720.0006 | 5 | 49 | 3.942621 | -2.281843 | 2.955795 | 0.4563807 | 12.5125 | 1.841086
2018-02-28 17:06 | 429534 | 840.0013 | 5 | 49 | 3.913681 | -2.281809 | 2.955795 | 0.5324405 | 12.5125 | 2.139843
2018-02-28 17:08 | 429654 | 960.0001 | 5 | 49 | 3.887241 | -2.281857 | 2.955795 | 0.6085101 | 12.5125 | 2.436538
2018-02-28 17:10 | 429774 | 1080.0009 | 5 | 49 | 3.861854 | -2.28188 | 2.955795 | 0.6845695 | 12.5125 | 2.731228
2018-02-28 17:12 | 429894 | 1200.0009 | 5 | 49 | 3.835883 | -2.281859 | 2.955795 | 0.7606344 | 12.5125 | 3.023993
2018-02-28 17:14 | 430014 | 1320.0013 | 5 | 49 | 3.809319 | -2.281873 | 2.955795 | 0.8366906 | 12.5125 | 3.314721
2018-02-28 17:16 | 430134 | 1440.002 | 5 | 49 | 3.786055 | -2.282179 | 2.955795 | 0.9127606 | 12.5125 | 3.603588
2018-02-28 17:18 | 430254 | 1560.0009 | 5 | 49 | 3.765345 | -2.281996 | 2.955795 | 0.9888172 | 12.5125 | 3.890744
2018-02-28 17:20 | 430374 | 1680.0017 | 5 | 49 | 3.745858 | -2.281828 | 2.955795 | 1.064886 | 12.5125 | 4.176433
2018-02-28 17:22 | 430494 | 1800.0013 | 5 | 49 | 3.725817 | -2.282145 | 2.955795 | 1.140946 | 12.5125 | 4.460585
2018-02-28 17:24 | 430614 | 1920.002 | 5 | 49 | 3.705716 | -2.281837 | 2.955795 | 1.21701 | 12.5125 | 4.743208
2018-02-28 17:26 | 430734 | 2040.0005 | 5 | 49 | 3.687757 | -2.282192 | 2.955795 | 1.293067 | 12.5125 | 5.024365
2018-02-28 17:28 | 430854 | 2160.0001 | 5 | 49 | 3.671359 | -2.281943 | 2.955795 | 1.369134 | 12.5125 | 5.304244
2018-02-28 17:30 | 430974 | 2280.0009 | 5 | 49 | 3.655386 | -2.28185 | 2.955795 | 1.445189 | 12.5125 | 5.58286
2018-02-28 17:32 | 431094 | 2400.0001 | 5 | 49 | 3.638608 | -2.281814 | 2.955795 | 1.521251 | 12.5125 | 5.86026
2018-02-28 17:34 | 431214 | 2520.001 | 5 | 49 | 3.623938 | -2.281875 | 2.955795 | 1.597321 | 12.5125 | 6.136473
2018-02-28 17:36 | 431334 | 2640.0001 | 5 | 49 | 3.61107 | -2.282175 | 2.955795 | 1.673378 | 12.5125 | 6.411602
2018-02-28 17:38 | 431454 | 2760.0009 | 5 | 49 | 3.599456 | -2.281905 | 2.955795 | 1.749438 | 12.5125 | 6.685818
2018-02-28 17:40 | 431574 | 2880.001 | 5 | 49 | 3.587468 | -2.281875 | 2.955795 | 1.825506 | 12.5125 | 6.959175
2018-02-28 17:42 | 431694 | 3000.0001 | 5 | 49 | 3.575209 | -2.281837 | 2.955795 | 1.901563 | 12.5125 | 7.231547
2018-02-28 17:44 | 431814 | 3120.0014 | 5 | 49 | 3.564883 | -2.28181 | 2.955795 | 1.977626 | 12.5125 | 7.503086
2018-02-28 17:46 | 431934 | 3240.0009 | 5 | 49 | 3.555439 | -2.282019 | 2.955795 | 2.053689 | 12.5125 | 7.773879
2018-02-28 17:48 | 432054 | 3360.0013 | 5 | 49 | 3.545362 | -2.281879 | 2.955795 | 2.129749 | 12.5125 | 8.043927
2018-02-28 17:50 | 432174 | 3480.001 | 5 | 49 | 3.53287 | -2.281884 | 2.955795 | 2.205807 | 12.5125 | 8.313122
2018-02-28 17:52 | 432294 | 3600.0017 | 5 | 49 | 3.520631 | -2.281922 | 2.955795 | 2.281865 | 12.5125 | 8.581352
2018-02-28 17:54 | 432414 | 3720.0006 | 5 | 49 | 3.508806 | -2.281875 | 2.955795 | 2.357927 | 12.5125 | 8.848691
2018-02-28 17:56 | 432534 | 3840.0006 | 5 | 49 | 3.495875 | -2.28188 | 2.955795 | 2.433981 | 12.5125 | 9.115081
2018-02-28 17:58 | 432654 | 3960.0009 | 5 | 49 | 3.478733 | -2.281891 | 2.955795 | 2.510041 | 12.5125 | 9.380362
2018-02-28 18:00 | 432774 | 4080.0026 | 5 | 49 | 3.456147 | -2.281893 | 2.955795 | 2.586102 | 12.5125 | 9.644114
2018-02-28 18:02 | 432894 | 4200.0009 | 5 | 49 | 3.429562 | -2.281875 | 2.955795 | 2.66216 | 12.5125 | 9.906011
2018-02-28 18:04 | 433014 | 4320.001 | 5 | 49 | 3.392579 | -2.281845 | 2.955795 | 2.738225 | 12.5125 | 10.16555
2018-02-28 18:06 | 433134 | 4440.0009 | 5 | 49 | 3.332767 | -2.281871 | 2.955795 | 2.814285 | 12.5125 | 10.42152
2018-02-28 18:08 | 433254 | 4560.0001 | 5 | 49 | 3.218605 | -2.281863 | 2.955795 | 2.890354 | 12.5125 | 10.67122
2018-02-28 18:10 | 433355.5 | 4661.4779 | 5 | 49 | 2.999994 | -2.281891 | 2.955795 | 2.954671 | 12.5125 | 10.87231
2018-02-28 18:12 | 433475.5 | 120.001 | 6 | 49 | 3.365355 | 0 | 2.955795 | 2.954671 | 12.5125 | 10.87231
2018-02-28 18:14 | 433595.5 | 240.0001 | 6 | 49 | 3.380332 | 0 | 2.955795 | 2.954671 | 12.5125 | 10.87231
2018-02-28 18:15 | 433655.5 | 300.0022 | 6 | 49 | 3.383942 | 0 | 2.955795 | 2.954671 | 12.5125 | 10.87231
2018-02-28 18:15 | 433655.5 | 0.0023 | 7 | 50 | 3.383915 | 0 | 0 | 0 | 0 | 0
2018-02-28 18:17 | 433775.6 | 120 | 2 | 50 | 4.059845 | 4.890092 | 0.1624021 | 0 | 0.6401687 | 0
2018-02-28 18:19 | 433895.6 | 240.0016 | 2 | 50 | 4.094744 | 4.89004 | 0.3254037 | 0 | 1.304706 | 0
2018-02-28 18:21 | 434015.6 | 360.0004 | 2 | 50 | 4.128292 | 4.890059 | 0.488374 | 0 | 1.974881 | 0
2018-02-28 18:23 | 434135.6 | 480.0001 | 2 | 50 | 4.153817 | 4.89004 | 0.6513925 | 0 | 2.650022 | 0
2018-02-28 18:25 | 434255.6 | 600.0012 | 2 | 50 | 4.178042 | 4.890126 | 0.8143817 | 0 | 3.32899 | 0
2018-02-28 18:27 | 434375.6 | 720.0004 | 2 | 50 | 4.200293 | 4.791581 | 0.9770233 | 0 | 4.010673 | 0
2018-02-28 18:29 | 434495.6 | 840.0005 | 2 | 50 | 4.200266 | 4.411048 | 1.130275 | 0 | 4.654375 | 0
2018-02-28 18:31 | 434615.6 | 960.0004 | 2 | 50 | 4.20029 | 4.070388 | 1.271498 | 0 | 5.247553 | 0
2018-02-28 18:33 | 434735.6 | 1080.0005 | 2 | 50 | 4.200316 | 3.754472 | 1.401879 | 0 | 5.795188 | 0
2018-02-28 18:35 | 434855.6 | 1200.0001 | 2 | 50 | 4.200303 | 3.432733 | 1.52167 | 0 | 6.298347 | 0
2018-02-28 18:36 | 434921.8 | 1266.2224 | 2 | 50 | 4.200228 | 3.25999 | 1.583198 | 0 | 6.55678 | 0
2018-02-28 18:38 | 435041.8 | 120.0015 | 3 | 50 | 4.220886 | 3.260066 | 1.69148 | 0 | 7.012598 | 0
2018-02-28 18:40 | 435161.8 | 240.001 | 3 | 50 | 4.245119 | 3.26006 | 1.800138 | 0 | 7.472537 | 0
2018-02-28 18:42 | 435281.8 | 360.001 | 3 | 50 | 4.272256 | 3.260056 | 1.908808 | 0 | 7.935289 | 0
2018-02-28 18:44 | 435401.8 | 480.0014 | 3 | 50 | 4.303613 | 3.260037 | 2.017472 | 0 | 8.401185 | 0
2018-02-28 18:46 | 435521.8 | 600.0001 | 3 | 50 | 4.337396 | 3.26002 | 2.126127 | 0 | 8.870624 | 0
2018-02-28 18:48 | 435641.8 | 720.0014 | 3 | 50 | 4.372728 | 3.260036 | 2.234799 | 0 | 9.343879 | 0
2018-02-28 18:50 | 435761.8 | 840.003 | 3 | 50 | 4.4003 | 3.110724 | 2.342807 | 0 | 9.818019 | 0
2018-02-28 18:52 | 435881.8 | 960.0009 | 3 | 50 | 4.400296 | 2.683202 | 2.439111 | 0 | 10.24179 | 0
2018-02-28 18:54 | 436001.8 | 1080.0009 | 3 | 50 | 4.40029 | 2.310475 | 2.522137 | 0 | 10.60712 | 0
2018-02-28 18:56 | 436121.8 | 1200.0001 | 3 | 50 | 4.400259 | 2.008321 | 2.593957 | 0 | 10.92315 | 0
2018-02-28 18:58 | 436241.8 | 1320.0014 | 3 | 50 | 4.400301 | 1.757149 | 2.656571 | 0 | 11.19867 | 0
2018-02-28 19:00 | 436361.8 | 1440.0005 | 3 | 50 | 4.400276 | 1.540356 | 2.711448 | 0 | 11.44014 | 0
2018-02-28 19:02 | 436481.8 | 1560.0006 | 3 | 50 | 4.400278 | 1.345616 | 2.759493 | 0 | 11.65155 | 0
2018-02-28 19:04 | 436601.8 | 1680.0006 | 3 | 50 | 4.400239 | 1.181136 | 2.80148 | 0 | 11.83631 | 0
2018-02-28 19:06 | 436721.8 | 1800.0022 | 3 | 50 | 4.400237 | 1.046615 | 2.838547 | 0 | 11.99941 | 0
2018-02-28 19:08 | 436841.8 | 1920.0004 | 3 | 50 | 4.400214 | 0.9336748 | 2.871509 | 0 | 12.14445 | 0
2018-02-28 19:10 | 436961.8 | 2040.0006 | 3 | 50 | 4.400261 | 0.8329983 | 2.90093 | 0 | 12.27391 | 0
2018-02-28 19:12 | 437081.8 | 2160.0004 | 3 | 50 | 4.400244 | 0.7402725 | 2.927095 | 0 | 12.38904 | 0
2018-02-28 19:14 | 437201.8 | 2280.0013 | 3 | 50 | 4.400205 | 0.6640568 | 2.950459 | 0 | 12.49185 | 0
2018-02-28 19:14 | 437222.7 | 2300.8903 | 3 | 50 | 4.400178 | 0.6519985 | 2.954277 | 0 | 12.50865 | 0
2018-02-28 19:16 | 437342.7 | 120.0006 | 4 | 50 | 4.33479 | 0 | 2.954277 | 0 | 12.50865 | 0
2018-02-28 19:18 | 437462.7 | 240.0003 | 4 | 50 | 4.328895 | 0 | 2.954277 | 0 | 12.50865 | 0
2018-02-28 19:19 | 437522.7 | 300.0043 | 4 | 50 | 4.327182 | 0 | 2.954277 | 0 | 12.50865 | 0
2018-02-28 19:21 | 437642.8 | 120.0009 | 5 | 50 | 4.094007 | -2.282145 | 2.954277 | 0.07605444 | 12.50865 | 0.3138559
2018-02-28 19:23 | 437762.8 | 240.0014 | 5 | 50 | 4.060135 | -2.282186 | 2.954277 | 0.1521248 | 12.50865 | 0.6239485
2018-02-28 19:25 | 437882.8 | 360.0009 | 5 | 50 | 4.030629 | -2.281805 | 2.954277 | 0.2281817 | 12.50865 | 0.9316092
2018-02-28 19:27 | 438002.8 | 480.0009 | 5 | 50 | 4.001803 | -2.281848 | 2.954277 | 0.3042482 | 12.50865 | 1.237109
2018-02-28 19:29 | 438122.8 | 600.0009 | 5 | 50 | 3.971734 | -2.282116 | 2.954277 | 0.3803057 | 12.50865 | 1.540343
2018-02-28 19:31 | 438242.8 | 720.0013 | 5 | 50 | 3.942661 | -2.282143 | 2.954277 | 0.4563667 | 12.50865 | 1.841313
2018-02-28 19:33 | 438362.8 | 840.0002 | 5 | 50 | 3.915444 | -2.281848 | 2.954277 | 0.5324323 | 12.50865 | 2.140168
2018-02-28 19:35 | 438482.8 | 960.0006 | 5 | 50 | 3.889781 | -2.281878 | 2.954277 | 0.6084931 | 12.50865 | 2.437002
2018-02-28 19:37 | 438602.8 | 1080.0009 | 5 | 50 | 3.863349 | -2.281812 | 2.954277 | 0.6845563 | 12.50865 | 2.731877
2018-02-28 19:39 | 438722.8 | 1200.0021 | 5 | 50 | 3.835466 | -2.281823 | 2.954277 | 0.7606143 | 12.50865 | 3.024648
2018-02-28 19:41 | 438842.8 | 1320.0005 | 5 | 50 | 3.810376 | -2.281832 | 2.954277 | 0.8366746 | 12.50865 | 3.315401
2018-02-28 19:43 | 438962.8 | 1440.0014 | 5 | 50 | 3.788332 | -2.281802 | 2.954277 | 0.9127406 | 12.50865 | 3.604381
2018-02-28 19:45 | 439082.8 | 1560.0005 | 5 | 50 | 3.767604 | -2.281961 | 2.954277 | 0.9887985 | 12.50865 | 3.891723
2018-02-28 19:47 | 439202.8 | 1680.0006 | 5 | 50 | 3.746189 | -2.281875 | 2.954277 | 1.064867 | 12.50865 | 4.177515
2018-02-28 19:49 | 439322.8 | 1800.0005 | 5 | 50 | 3.725858 | -2.282132 | 2.954277 | 1.140929 | 12.50865 | 4.461664
2018-02-28 19:51 | 439442.8 | 1920.0017 | 5 | 50 | 3.707448 | -2.281917 | 2.954277 | 1.216998 | 12.50865 | 4.744379
2018-02-28 19:53 | 439562.8 | 2040.0005 | 5 | 50 | 3.690189 | -2.282134 | 2.954277 | 1.293063 | 12.50865 | 5.02573
2018-02-28 19:55 | 439682.8 | 2160.0005 | 5 | 50 | 3.672765 | -2.281869 | 2.954277 | 1.369126 | 12.50865 | 5.305761
2018-02-28 19:57 | 439802.8 | 2280.0001 | 5 | 50 | 3.654906 | -2.282143 | 2.954277 | 1.445184 | 12.50865 | 5.584414
2018-02-28 19:59 | 439922.8 | 2400.0009 | 5 | 50 | 3.639611 | -2.282156 | 2.954277 | 1.521254 | 12.50865 | 5.861848
2018-02-28 20:01 | 440042.8 | 2520.001 | 5 | 50 | 3.626091 | -2.282152 | 2.954277 | 1.597313 | 12.50865 | 6.138148
2018-02-28 20:03 | 440162.8 | 2640.0021 | 5 | 50 | 3.613238 | -2.282149 | 2.954277 | 1.673371 | 12.50865 | 6.413453
2018-02-28 20:05 | 440282.8 | 2760.0009 | 5 | 50 | 3.599714 | -2.282025 | 2.954277 | 1.749442 | 12.50865 | 6.687807
2018-02-28 20:07 | 440402.8 | 2880.0021 | 5 | 50 | 3.587335 | -2.282215 | 2.954277 | 1.825508 | 12.50865 | 6.961134
2018-02-28 20:09 | 440522.8 | 3000.001 | 5 | 50 | 3.576733 | -2.28182 | 2.954277 | 1.901564 | 12.50865 | 7.233564
2018-02-28 20:11 | 440642.8 | 3120.0004 | 5 | 50 | 3.567135 | -2.281871 | 2.954277 | 1.977625 | 12.50865 | 7.505251
2018-02-28 20:13 | 440762.8 | 3240.0001 | 5 | 50 | 3.556595 | -2.281816 | 2.954277 | 2.053686 | 12.50865 | 7.776179
2018-02-28 20:15 | 440882.8 | 3360.0006 | 5 | 50 | 3.544365 | -2.281855 | 2.954277 | 2.129744 | 12.50865 | 8.046221
2018-02-28 20:17 | 441002.8 | 3480.0009 | 5 | 50 | 3.533346 | -2.281887 | 2.954277 | 2.205802 | 12.50865 | 8.315373
2018-02-28 20:19 | 441122.8 | 3600.0005 | 5 | 50 | 3.522669 | -2.281887 | 2.954277 | 2.281858 | 12.50865 | 8.583694
2018-02-28 20:21 | 441242.8 | 3720.0009 | 5 | 50 | 3.510833 | -2.281904 | 2.954277 | 2.357917 | 12.50865 | 8.851192
2018-02-28 20:23 | 441362.8 | 3840.0001 | 5 | 50 | 3.495244 | -2.2819 | 2.954277 | 2.433976 | 12.50865 | 9.117662
2018-02-28 20:25 | 441482.8 | 3960.0013 | 5 | 50 | 3.47752 | -2.281898 | 2.954277 | 2.510041 | 12.50865 | 9.382854
2018-02-28 20:27 | 441602.8 | 4080.0009 | 5 | 50 | 3.457566 | -2.281941 | 2.954277 | 2.586099 | 12.50865 | 9.646614
2018-02-28 20:29 | 441722.8 | 4200.0013 | 5 | 50 | 3.432033 | -2.281857 | 2.954277 | 2.662161 | 12.50865 | 9.908692
2018-02-28 20:31 | 441842.8 | 4320.0001 | 5 | 50 | 3.393162 | -2.281871 | 2.954277 | 2.738217 | 12.50865 | 10.16836
2018-02-28 20:33 | 441962.8 | 4440.0001 | 5 | 50 | 3.328649 | -2.281884 | 2.954277 | 2.814274 | 12.50865 | 10.42417
2018-02-28 20:35 | 442082.8 | 4560.0006 | 5 | 50 | 3.216835 | -2.281887 | 2.954277 | 2.890331 | 12.50865 | 10.67356
2018-02-28 20:37 | 442184.4 | 4661.5586 | 5 | 50 | 2.999996 | -2.281845 | 2.954277 | 2.954704 | 12.50865 | 10.8748
2018-02-28 20:39 | 442304.4 | 120.0003 | 6 | 50 | 3.364326 | 0 | 2.954277 | 2.954704 | 12.50865 | 10.8748
2018-02-28 20:41 | 442424.4 | 240.0007 | 6 | 50 | 3.379488 | 0 | 2.954277 | 2.954704 | 12.50865 | 10.8748
2018-02-28 20:42 | 442484.4 | 300.0027 | 6 | 50 | 3.383186 | 0 | 2.954277 | 2.954704 | 12.50865 | 10.8748
2018-02-28 20:42 | 442484.4 | 0.0024 | 7 | 51 | 3.38304 | 0 | 0 | 0 | 0 | 0
2018-02-28 20:44 | 442604.5 | 120.0007 | 8 | 51 | 3.913467 | 3.26002 | 0.108653 | 0 | 0.4118886 | 0
2018-02-28 20:46 | 442724.5 | 240.0011 | 8 | 51 | 3.962959 | 3.25998 | 0.2173114 | 0 | 0.8409201 | 0
2018-02-28 20:48 | 442844.5 | 360.0006 | 8 | 51 | 3.986489 | 3.260034 | 0.3259691 | 0 | 1.272735 | 0
2018-02-28 20:50 | 442964.5 | 480.0017 | 8 | 51 | 4.012125 | 3.260108 | 0.4345903 | 0 | 1.707147 | 0
2018-02-28 20:52 | 443084.5 | 600.0006 | 8 | 51 | 4.035458 | 3.260097 | 0.5432088 | 0 | 2.144264 | 0
2018-02-28 20:54 | 443204.5 | 720.0002 | 8 | 51 | 4.052866 | 3.260077 | 0.6518301 | 0 | 2.583593 | 0
2018-02-28 20:56 | 443324.5 | 840.0004 | 8 | 51 | 4.065794 | 3.260066 | 0.7604491 | 0 | 3.024544 | 0
2018-02-28 20:58 | 443444.5 | 960.0002 | 8 | 51 | 4.078662 | 3.260053 | 0.8690704 | 0 | 3.46686 | 0
2018-02-28 21:00 | 443564.5 | 1080.0014 | 8 | 51 | 4.094542 | 3.260097 | 0.9776909 | 0 | 3.910729 | 0
2018-02-28 21:02 | 443684.5 | 1200.001 | 8 | 51 | 4.110245 | 3.260074 | 1.086313 | 0 | 4.356342 | 0
2018-02-28 21:04 | 443804.5 | 1320.0006 | 8 | 51 | 4.126323 | 3.260093 | 1.194931 | 0 | 4.803661 | 0
2018-02-28 21:06 | 443924.5 | 1440.0021 | 8 | 51 | 4.14298 | 3.260102 | 1.30355 | 0 | 5.252741 | 0
2018-02-28 21:08 | 444044.5 | 1560.0014 | 8 | 51 | 4.162361 | 3.260058 | 1.412173 | 0 | 5.70378 | 0
2018-02-28 21:10 | 444164.5 | 1680.0014 | 8 | 51 | 4.184093 | 3.26007 | 1.520794 | 0 | 6.157085 | 0
2018-02-28 21:11 | 444253.1 | 1768.5693 | 8 | 51 | 4.2 | 3.260056 | 1.600963 | 0 | 6.493155 | 0